## BSS_4_6_pure_yield_stress_1_rwd
SegIndex | t in s | Ω in 1/min | τ in Pa | M in µNm | ɣ̇ in 1/s | η in Pas
1¦1 | 0.897 | 0.02049478 | 21.16888 | 3629.78 | 0.002146209 | 9863.382
1¦2 | 1.727 | 0.02448111 | 35.39622 | 6069.31 | 0.002563656 | 13806.93
1¦3 | 2.567 | 0.02787492 | 28.93277 | 4961.037 | 0.002919054 | 9911.692
1¦4 | 3.397 | 0.0300716 | 45.41252 | 7786.783 | 0.00314909 | 14420.84
1¦5 | 4.227 | 0.03196115 | 45.41252 | 7786.783 | 0.003346964 | 13568.27
1¦6 | 5.057 | 0.03360095 | 45.41252 | 7786.783 | 0.003518683 | 12906.11
1¦7 | 5.897 | 0.0350443 | 69.15993 | 11858.7 | 0.003669831 | 18845.54
1¦8 | 6.727 | 0.03622952 | 69.15993 | 11858.7 | 0.003793947 | 18229.02
1¦9 | 7.567 | 0.03722096 | 89.5218 | 15350.1 | 0.00389777 | 22967.44
1¦10 | 8.397 | 0.03800153 | 89.5218 | 15350.1 | 0.003979511 | 22495.68
1¦11 | 9.227 | 0.03888095 | 107.2221 | 18385.13 | 0.004071604 | 26334.12
1¦12 | 10.057 | 0.03981658 | 122.8082 | 21057.64 | 0.004169583 | 29453.35
1¦13 | 10.897 | 0.0404716 | 122.8082 | 21057.64 | 0.004238176 | 28976.65
1¦14 | 11.727 | 0.04121308 | 136.656 | 23432.09 | 0.004315824 | 31663.93
1¦15 | 12.557 | 0.04192717 | 136.656 | 23432.09 | 0.004390603 | 31124.65
1¦16 | 13.397 | 0.04232853 | 149.078 | 25562.07 | 0.004432634 | 33631.93
1¦17 | 14.227 | 0.04269867 | 149.078 | 25562.07 | 0.004471394 | 33340.39
1¦18 | 15.057 | 0.0432633 | 160.3334 | 27492.01 | 0.004530523 | 35389.61
1¦19 | 15.897 | 0.04344605 | 170.5823 | 29249.36 | 0.00454966 | 37493.41
1¦20 | 16.727 | 0.04380645 | 170.5823 | 29249.36 | 0.004587401 | 37184.95
1¦21 | 17.557 | 0.04376405 | 180.0041 | 30864.9 | 0.004582961 | 39276.8125
1¦22 | 18.397 | 0.04451469 | 180.0041 | 30864.9 | 0.004661568 | 38614.5
1¦23 | 19.227 | 0.04449774 | 188.7173 | 32358.93 | 0.004659793 | 40499.07
1¦24 | 20.067 | 0.04499193 | 196.8202 | 33748.32 | 0.004711544 | 41774.04
1¦25 | 20.897 | 0.04533307 | 196.8202 | 33748.32 | 0.004747268 | 41459.68
1¦26 | 21.727 | 0.0455595 | 204.3612 | 35041.35 | 0.00477098 | 42834.21
1¦27 | 22.567 | 0.04573656 | 211.3994 | 36248.18 | 0.004789521 | 44137.9
1¦28 | 23.397 | 0.04595445 | 211.3994 | 36248.18 | 0.004812339 | 43928.62
1¦29 | 24.227 | 0.04597162 | 217.9939 | 37378.92 | 0.004814137 | 45282.02
1¦30 | 25.067 | 0.04604525 | 217.9939 | 37378.92 | 0.004821848 | 45209.61
1¦31 | 25.897 | 0.04604541 | 224.2087 | 38444.57 | 0.004821864 | 46498.35
1¦32 | 26.727 | 0.04622831 | 230.0915 | 39453.27 | 0.004841017 | 47529.57
1¦33 | 27.567 | 0.04631419 | 230.0915 | 39453.27 | 0.004850011 | 47441.43
1¦34 | 28.397 | 0.04666395 | 235.6745 | 40410.59 | 0.004886638 | 48228.36
1¦35 | 29.227 | 0.04691465 | 240.9831 | 41320.83 | 0.004912891 | 49051.17
1¦36 | 30.067 | 0.04658432 | 240.9831 | 41320.83 | 0.004878299 | 49399
1¦37 | 30.897 | 0.04669832 | 246.045 | 42188.79 | 0.004890237 | 50313.52
1¦38 | 31.727 | 0.04671492 | 250.8916 | 43019.82 | 0.004891975 | 51286.36
1¦39 | 32.567 | 0.04703821 | 250.8916 | 43019.82 | 0.00492583 | 50933.875
1¦40 | 33.397 | 0.04744176 | 255.5355 | 43816.1 | 0.00496809 | 51435.37
1¦41 | 34.227 | 0.0471841 | 259.9802 | 44578.22 | 0.004941108 | 52615.77
1¦42 | 35.067 | 0.04760358 | 259.9802 | 44578.22 | 0.004985035 | 52152.125
1¦43 | 35.897 | 0.04769867 | 264.2343 | 45307.67 | 0.004994993 | 52899.84
1¦44 | 36.727 | 0.04760832 | 268.312 | 46006.85 | 0.004985532 | 53818.12
1¦45 | 37.567 | 0.04777996 | 268.312 | 46006.85 | 0.005003506 | 53624.79
1¦46 | 38.397 | 0.04784502 | 272.2199 | 46676.94 | 0.005010319 | 54331.86
1¦47 | 39.227 | 0.04782062 | 275.9695 | 47319.88 | 0.005007764 | 55108.34
1¦48 | 40.057 | 0.04810908 | 275.9695 | 47319.88 | 0.005037971 | 54777.91
1¦49 | 40.897 | 0.04835055 | 279.5699 | 47937.23 | 0.005063258 | 55215.41
1¦50 | 41.727 | 0.04829603 | 283.0239 | 48529.47 | 0.005057548 | 55960.69
1¦51 | 42.557 | 0.04834117 | 283.0239 | 48529.47 | 0.005062276 | 55908.43
1¦52 | 43.397 | 0.04838235 | 286.3433 | 49098.65 | 0.005066588 | 56516.01
1¦53 | 44.227 | 0.04822904 | 289.5363 | 49646.13 | 0.005050533 | 57327.86
1¦54 | 45.057 | 0.04858819 | 289.5363 | 49646.13 | 0.005088144 | 56904.11
1¦55 | 45.897 | 0.04876243 | 292.6098 | 50173.14 | 0.00510639 | 57302.67
1¦56 | 46.727 | 0.0485202 | 295.5644 | 50679.77 | 0.005081023 | 58170.25
1¦57 | 47.557 | 0.04879702 | 295.5644 | 50679.77 | 0.005110012 | 57840.25
1¦58 | 48.397 | 0.04876197 | 298.4135 | 51168.3 | 0.005106342 | 58439.78125
1¦59 | 49.227 | 0.04873458 | 301.1622 | 51639.61 | 0.005103473 | 59011.23
1¦60 | 50.057 | 0.04907738 | 301.1622 | 51639.61 | 0.005139371 | 58599.04
1¦61 | 50.897 | 0.04889613 | 303.813 | 52094.13 | 0.005120391 | 59333.94
1¦62 | 51.727 | 0.04892022 | 306.3639 | 52531.53 | 0.005122914 | 59802.65625
1¦63 | 52.557 | 0.04927093 | 306.3639 | 52531.53 | 0.00515964 | 59376.99
1¦64 | 53.397 | 0.04908753 | 308.8132 | 52951.51 | 0.005140434 | 60075.32
1¦65 | 54.227 | 0.04925216 | 311.176 | 53356.65 | 0.005157675 | 60332.62
1¦66 | 55.057 | 0.04912139 | 311.176 | 53356.65 | 0.00514398 | 60493.25
1¦67 | 55.897 | 0.04929281 | 313.4586 | 53748.04 | 0.005161931 | 60725.06
1¦68 | 56.727 | 0.0492711 | 315.6629 | 54126.02 | 0.005159657 | 61179.05
1¦69 | 57.557 | 0.04912735 | 315.6629 | 54126.02 | 0.005144604 | 61358.0625
1¦70 | 58.397 | 0.0496137 | 317.7948 | 54491.56 | 0.005195535 | 61166.9
1¦71 | 59.227 | 0.04953189 | 319.8495 | 54843.88 | 0.005186967 | 61664.07
1¦72 | 60.057 | 0.04938663 | 319.8495 | 54843.88 | 0.005171756 | 61845.44
1¦73 | 60.897 | 0.04950908 | 321.8322 | 55183.85 | 0.005184579 | 62074.90625
1¦74 | 61.727 | 0.04973696 | 323.7419 | 55511.31 | 0.005208442 | 62157.15625
1¦75 | 62.557 | 0.04933081 | 323.7419 | 55511.31 | 0.00516591 | 62668.90625
1¦76 | 63.397 | 0.04930786 | 325.5846 | 55827.26 | 0.005163507 | 63054.93
1¦77 | 64.227 | 0.04945358 | 327.3687 | 56133.18 | 0.005178767 | 63213.64
1¦78 | 65.057 | 0.04935049 | 329.0984 | 56429.77 | 0.005167972 | 63680.38
1¦79 | 65.897 | 0.04910732 | 329.0984 | 56429.77 | 0.005142506 | 63995.73
1¦80 | 66.727 | 0.04935494 | 330.7799 | 56718.09 | 0.005168437 | 63999.98
1¦81 | 67.557 | 0.04944572 | 332.4136 | 56998.22 | 0.005177944 | 64197.99
1¦82 | 68.397 | 0.0493467 | 332.4136 | 56998.22 | 0.005167575 | 64326.8125
1¦83 | 69.227 | 0.04930862 | 334.0041 | 57270.94 | 0.005163587 | 64684.51
1¦84 | 70.057 | 0.0494232 | 335.5536 | 57536.62 | 0.005175585 | 64833.9375
1¦85 | 70.897 | 0.04919103 | 335.5536 | 57536.62 | 0.005151273 | 65139.93
1¦86 | 71.727 | 0.04900555 | 337.0659 | 57795.94 | 0.00513185 | 65681.18
1¦87 | 72.557 | 0.04948991 | 338.5427 | 58049.16 | 0.005182572 | 65323.3
1¦88 | 73.397 | 0.04948906 | 338.5427 | 58049.16 | 0.005182482 | 65324.43
1¦89 | 74.227 | 0.04941104 | 339.9843 | 58296.35 | 0.005174312 | 65706.1875
1¦90 | 75.057 | 0.04914354 | 341.3924 | 58537.79 | 0.0051463 | 66337.45
1¦91 | 75.897 | 0.05008551 | 341.3924 | 58537.79 | 0.005244942 | 65089.83
1¦92 | 76.727 | 0.04943922 | 342.7477 | 58770.17 | 0.005177264 | 66202.46875
1¦93 | 77.567 | 0.04908169 | 344.0708 | 58997.05 | 0.005139823 | 66942.15
1¦94 | 78.397 | 0.0495978 | 344.0708 | 58997.05 | 0.00519387 | 66245.55
1¦95 | 79.227 | 0.04916246 | 345.3674 | 59219.37 | 0.00514828 | 67084.02
1¦96 | 80.067 | 0.04956829 | 346.6401 | 59437.6 | 0.005190779 | 66779.96875
1¦97 | 80.897 | 0.04920958 | 347.8859 | 59651.22 | 0.005153215 | 67508.52
1¦98 | 81.727 | 0.04973989 | 347.8859 | 59651.22 | 0.005208749 | 66788.77
1¦99 | 82.567 | 0.04949528 | 349.1062 | 59860.46 | 0.005183134 | 67354.27
1¦100 | 83.397 | 0.04936181 | 350.2997 | 60065.11 | 0.005169157 | 67767.29
1¦101 | 84.227 | 0.04965781 | 350.2997 | 60065.11 | 0.005200154 | 67363.34375
1¦102 | 85.067 | 0.04962889 | 351.4673 | 60265.3 | 0.005197125 | 67627.25
1¦103 | 85.897 | 0.04957154 | 352.6093 | 60461.13 | 0.00519112 | 67925.48
1¦104 | 86.727 | 0.04937461 | 352.6093 | 60461.13 | 0.005170497 | 68196.4
1¦105 | 87.567 | 0.04977203 | 353.7275 | 60652.86 | 0.005212115 | 67866.4
1¦106 | 88.397 | 0.0495127 | 354.8227 | 60840.66 | 0.005184958 | 68433.09375
1¦107 | 89.227 | 0.04952128 | 354.8227 | 60840.66 | 0.005185856 | 68421.24
1¦108 | 90.067 | 0.04952419 | 355.8943 | 61024.4 | 0.005186161 | 68623.84375
1¦109 | 90.897 | 0.04953369 | 356.9456 | 61204.66 | 0.005187156 | 68813.35
1¦110 | 91.727 | 0.04966306 | 356.9456 | 61204.66 | 0.005200704 | 68634.09375
1¦111 | 92.567 | 0.04953451 | 357.974 | 61381 | 0.005187242 | 69010.46875
1¦112 | 93.397 | 0.05044157 | 358.9811 | 61553.69 | 0.005282229 | 67960.15625
1¦113 | 94.227 | 0.04976145 | 359.9631 | 61722.07 | 0.005211007 | 69077.46
1¦114 | 95.067 | 0.04983651 | 359.9631 | 61722.07 | 0.005218868 | 68973.41
1¦115 | 95.897 | 0.04997131 | 360.9233 | 61886.71 | 0.005232983 | 68970.85
1¦116 | 96.727 | 0.04977616 | 361.8625 | 62047.75 | 0.005212547 | 69421.42
1¦117 | 97.567 | 0.04976497 | 361.8625 | 62047.75 | 0.005211376 | 69437.03125
1¦118 | 98.397 | 0.04938658 | 362.7835 | 62205.67 | 0.005171751 | 70147.125
1¦119 | 99.227 | 0.04976096 | 363.6875 | 62360.69 | 0.005210956 | 69792.86
1¦120 | 100.067 | 0.04981907 | 363.6875 | 62360.69 | 0.005217041 | 69711.45
1¦121 | 100.897 | 0.04939091 | 364.575 | 62512.87 | 0.005172204 | 70487.37
1¦122 | 101.727 | 0.04952772 | 365.4486 | 62662.65 | 0.005186531 | 70461.09
1¦123 | 102.567 | 0.05004644 | 365.4486 | 62662.65 | 0.005240851 | 69730.77
1¦124 | 103.397 | 0.0498905 | 366.3061 | 62809.69 | 0.005224521 | 70112.87
1¦125 | 104.227 | 0.04938274 | 367.1472 | 62953.9 | 0.005171349 | 70996.4
1¦126 | 105.067 | 0.04975614 | 367.1472 | 62953.9 | 0.005210451 | 70463.6
1¦127 | 105.897 | 0.04970795 | 367.974 | 63095.67 | 0.005205404 | 70690.76
1¦128 | 106.727 | 0.04999677 | 368.7848 | 63234.71 | 0.00523565 | 70437.26
1¦129 | 107.567 | 0.04975018 | 369.5793 | 63370.93 | 0.005209826 | 70938.88
1¦130 | 108.397 | 0.04974091 | 369.5793 | 63370.93 | 0.005208856 | 70952.09375
1¦131 | 109.227 | 0.04972535 | 370.3609 | 63504.96 | 0.005207227 | 71124.4
1¦132 | 110.067 | 0.04965744 | 371.128 | 63636.48 | 0.005200115 | 71369.1875
1¦133 | 110.897 | 0.04959064 | 371.128 | 63636.48 | 0.005193119 | 71465.32
1¦134 | 111.727 | 0.04953619 | 371.8852 | 63766.32 | 0.005187418 | 71689.84
1¦135 | 112.567 | 0.0497133 | 372.6306 | 63894.15 | 0.005205965 | 71577.63
1¦136 | 113.397 | 0.0494614 | 372.6306 | 63894.15 | 0.005179586 | 71942.17
1¦137 | 114.227 | 0.04993155 | 373.3641 | 64019.91 | 0.005228819 | 71405.05
1¦138 | 115.067 | 0.04993091 | 374.0844 | 64143.41 | 0.005228753 | 71543.71
1¦139 | 115.897 | 0.04962166 | 374.0844 | 64143.41 | 0.005196368 | 71989.59
1¦140 | 116.727 | 0.04986206 | 374.7906 | 64264.5 | 0.005221543 | 71777.74
1¦141 | 117.567 | 0.05012413 | 375.4842 | 64383.43 | 0.005248987 | 71534.61
1¦142 | 118.397 | 0.0499144 | 375.4842 | 64383.43 | 0.005227024 | 71835.17
1¦143 | 119.227 | 0.04977109 | 376.1656 | 64500.26 | 0.005212016 | 72172.75
1¦144 | 120.067 | 0.04981132 | 376.8349 | 64615.04 | 0.005216229 | 72242.79
1¦145 | 120.897 | 0.04957882 | 377.494 | 64728.05 | 0.005191882 | 72708.51
1¦146 | 121.727 | 0.04988996 | 377.494 | 64728.05 | 0.005224464 | 72255.0625
1¦147 | 122.567 | 0.04959032 | 378.1422 | 64839.2 | 0.005193086 | 72816.46875
1¦148 | 123.397 | 0.05001024 | 378.7794 | 64948.46 | 0.00523706 | 72326.73
1¦149 | 124.227 | 0.04982238 | 378.7794 | 64948.46 | 0.005217388 | 72599.4375
1¦150 | 125.067 | 0.04980052 | 379.4057 | 65055.84 | 0.005215099 | 72751.39
1¦151 | 125.896 | 0.0501178 | 380.0199 | 65161.16 | 0.005248324 | 72407.86
1¦152 | 126.726 | 0.05106948 | 380.0199 | 65161.16 | 0.005347984 | 71058.53125
1¦153 | 127.566 | 0.05634204 | 380.6154 | 65263.27 | 0.005900125 | 64509.71
1¦154 | 128.396 | 0.1381887 | 380.9452 | 65319.82 | 0.01447108 | 26324.58
1¦155 | 129.226 | 0.03908089 | 379.0688 | 64998.08 | 0.004092542 | 92624.3
1¦156 | 130.066 | 0.04955238 | 377.158 | 64670.44 | 0.005189113 | 72682.55
1¦157 | 130.896 | 0.0669977 | 375.2772 | 64347.95 | 0.007015983 | 53488.9
1¦158 | 131.726 | 0.04068775 | 375.2772 | 64347.95 | 0.004260811 | 88076.48
1¦159 | 132.566 | 0.04834031 | 373.48 | 64039.78 | 0.005062186 | 73778.40625
1¦160 | 133.396 | 0.095231 | 371.7595 | 63744.78 | 0.009972568 | 37278.21
1¦161 | 134.226 | 0.0453736 | 371.7595 | 63744.78 | 0.004751512 | 78240.25
1¦162 | 135.066 | 0.0466324 | 370.0334 | 63448.8 | 0.004883333 | 75774.77
1¦163 | 135.896 | 0.05886208 | 368.2718 | 63146.74 | 0.006164022 | 59745.37
1¦164 | 136.726 | 0.05045147 | 368.2718 | 63146.74 | 0.005283266 | 69705.33
1¦165 | 137.566 | 0.04151803 | 366.4777 | 62839.11 | 0.004347758 | 84291.1875
1¦166 | 138.396 | 0.05906423 | 364.821 | 62555.04 | 0.006185192 | 58982.97
1¦167 | 139.226 | 0.0424401 | 364.821 | 62555.04 | 0.004444317 | 82087.08
1¦168 | 140.066 | 0.04670408 | 363.225 | 62281.39 | 0.00489084 | 74266.39
1¦169 | 140.896 | 0.04369561 | 361.6029 | 62003.24 | 0.004575794 | 79025.17
1¦170 | 141.726 | 0.04327374 | 361.6029 | 62003.24 | 0.004531616 | 79795.58
1¦171 | 142.566 | 0.05544208 | 360.0449 | 61736.09 | 0.005805881 | 62013.82
1¦172 | 143.396 | 0.03298775 | 358.407 | 61455.24 | 0.003454469 | 103751.7
1¦173 | 144.226 | 0.02963225 | 358.407 | 61455.24 | 0.003103082 | 115500.3125
1¦174 | 145.066 | 0.03526627 | 357.1656 | 61242.39 | 0.003693075 | 96712.26
1¦175 | 145.896 | 0.0352164 | 357.1656 | 61242.39 | 0.003687853 | 96849.21875
1¦176 | 146.726 | 0.03817642 | 356.2129 | 61079.02 | 0.003997826 | 89101.65
1¦177 | 147.566 | 0.03611447 | 356.2129 | 61079.02 | 0.003781899 | 94188.89
1¦178 | 148.396 | 0.03772747 | 355.4698 | 60951.62 | 0.003950811 | 89973.88
1¦179 | 149.226 | 0.0360867 | 355.4698 | 60951.62 | 0.003778991 | 94064.75
1¦180 | 150.066 | 0.03518698 | 354.9594 | 60864.1 | 0.003684772 | 96331.45
1¦181 | 150.896 | 0.04096949 | 354.9594 | 60864.1 | 0.004290315 | 82735.05
1¦182 | 151.726 | 0.03610952 | 354.662 | 60813.1 | 0.00378138 | 93791.6875
1¦183 | 152.566 | 0.03889712 | 354.662 | 60813.1 | 0.004073297 | 87070
1¦184 | 153.396 | 0.04201184 | 354.5488 | 60793.69 | 0.00439947 | 80588.98
1¦185 | 154.226 | 0.0415492 | 354.5488 | 60793.69 | 0.004351022 | 81486.34
1¦186 | 155.066 | 0.04441467 | 354.5517 | 60794.19 | 0.004651094 | 76229.75
1¦187 | 155.896 | 0.04191462 | 354.6358 | 60808.61 | 0.004389289 | 80795.73
1¦188 | 156.726 | 0.04255146 | 354.6358 | 60808.61 | 0.004455979 | 79586.52
1¦189 | 157.566 | 0.04578098 | 354.8076 | 60838.07 | 0.004794173 | 74008.09375
1¦190 | 158.396 | 0.03868238 | 354.8076 | 60838.07 | 0.004050809 | 87589.32
1¦191 | 159.226 | 0.04157058 | 355.0714 | 60883.29 | 0.004353261 | 81564.46
1¦192 | 160.066 | 0.04469005 | 355.4405 | 60946.58 | 0.004679931 | 75949.93
1¦193 | 160.896 | 0.04621483 | 355.4405 | 60946.58 | 0.004839606 | 73444.09375
1¦194 | 161.726 | 0.04766215 | 355.858 | 61018.18 | 0.004991169 | 71297.53125
1¦195 | 162.566 | 0.04872331 | 356.3075 | 61095.25 | 0.005102293 | 69832.8125
1¦196 | 163.396 | 0.04810066 | 356.3075 | 61095.25 | 0.00503709 | 70736.77
1¦197 | 164.226 | 0.05293474 | 356.7632 | 61173.39 | 0.005543313 | 64359.2
1¦198 | 165.066 | 0.05012203 | 357.1944 | 61247.33 | 0.005248767 | 68053.02
1¦199 | 165.896 | 0.04985291 | 357.1944 | 61247.33 | 0.005220585 | 68420.39
1¦200 | 166.726 | 0.04750046 | 357.6213 | 61320.52 | 0.004974236 | 71894.71875
1¦201 | 167.566 | 0.04428617 | 358.075 | 61398.32 | 0.004637637 | 77210.66
1¦202 | 168.396 | 0.0475331 | 358.075 | 61398.32 | 0.004977655 | 71936.49
1¦203 | 169.226 | 0.04828793 | 358.5657 | 61482.45 | 0.005056701 | 70909.02
1¦204 | 170.066 | 0.04826346 | 359.0683 | 61568.64 | 0.005054138 | 71044.41
1¦205 | 170.896 | 0.04665125 | 359.0683 | 61568.64 | 0.004885308 | 73499.63
1¦206 | 171.726 | 0.04710075 | 359.5976 | 61659.39 | 0.004932379 | 72905.5
1¦207 | 172.566 | 0.04737605 | 360.1527 | 61754.58 | 0.004961208 | 72593.75
1¦208 | 173.396 | 0.04836761 | 360.1527 | 61754.58 | 0.005065045 | 71105.52
1¦209 | 174.226 | 0.05011805 | 360.7197 | 61851.81 | 0.00524835 | 68730.12
1¦210 | 175.066 | 0.05214095 | 361.2742 | 61946.88 | 0.005460187 | 66165.16
1¦211 | 175.896 | 0.05101111 | 361.2742 | 61946.88 | 0.005341871 | 67630.64
1¦212 | 176.726 | 0.04920614 | 361.804 | 62037.73 | 0.005152855 | 70214.29
1¦213 | 177.566 | 0.04834427 | 362.3344 | 62128.68 | 0.005062601 | 71570.8125
1¦214 | 178.396 | 0.04857622 | 362.3344 | 62128.68 | 0.00508689 | 71229.0625
1¦215 | 179.226 | 0.04925518 | 362.8732 | 62221.06 | 0.005157991 | 70351.66
1¦216 | 180.066 | 0.04937101 | 363.4155 | 62314.04 | 0.00517012 | 70291.5
1¦217 | 180.896 | 0.04918341 | 363.4155 | 62314.04 | 0.005150475 | 70559.62
1¦218 | 181.726 | 0.04978873 | 363.959 | 62407.24 | 0.005213864 | 69806.01
1¦219 | 182.566 | 0.04929416 | 364.4989 | 62499.81 | 0.005162073 | 70610.95
1¦220 | 183.396 | 0.04927555 | 364.4989 | 62499.81 | 0.005160124 | 70637.625
1¦221 | 184.226 | 0.04912549 | 365.0384 | 62592.31 | 0.005144409 | 70958.27
1¦222 | 185.066 | 0.04940205 | 365.5784 | 62684.92 | 0.005173371 | 70665.42
1¦223 | 185.896 | 0.04976451 | 365.5784 | 62684.92 | 0.005211327 | 70150.73
1¦224 | 186.726 | 0.04953885 | 366.1172 | 62777.3 | 0.005187697 | 70574.13
1¦225 | 187.566 | 0.04979536 | 366.652 | 62869 | 0.005214558 | 70313.15
1¦226 | 188.396 | 0.04945965 | 367.1818 | 62959.83 | 0.005179403 | 70892.68
1¦227 | 189.226 | 0.04984608 | 367.1818 | 62959.83 | 0.005219869 | 70343.09375
1¦228 | 190.066 | 0.04991306 | 367.7063 | 63049.78 | 0.005226883 | 70349.05
1¦229 | 190.896 | 0.05027581 | 368.2242 | 63138.57 | 0.005264871 | 69939.83
1¦230 | 191.726 | 0.04983063 | 368.2242 | 63138.57 | 0.005218252 | 70564.66
1¦231 | 192.566 | 0.04984776 | 368.7359 | 63226.33 | 0.005220046 | 70638.45
1¦232 | 193.396 | 0.0499044 | 369.2411 | 63312.95 | 0.005225977 | 70654.95
1¦233 | 194.226 | 0.0502145 | 369.2411 | 63312.95 | 0.005258451 | 70218.61
1¦234 | 195.066 | 0.05014085 | 369.7398 | 63398.45 | 0.005250738 | 70416.73
1¦235 | 195.896 | 0.04987211 | 370.2321 | 63482.87 | 0.005222596 | 70890.4375
1¦236 | 196.726 | 0.04998344 | 370.2321 | 63482.87 | 0.005234254 | 70732.55
1¦237 | 197.566 | 0.04988272 | 370.7176 | 63566.12 | 0.005223706 | 70968.3
1¦238 | 198.396 | 0.05018877 | 371.197 | 63648.31 | 0.005255756 | 70626.75
1¦239 | 199.226 | 0.04989768 | 371.6686 | 63729.19 | 0.005225273 | 71129.04
1¦240 | 200.066 | 0.05023897 | 371.6686 | 63729.19 | 0.005261013 | 70645.84
1¦241 | 200.896 | 0.04998535 | 372.1327 | 63808.75 | 0.005234453 | 71092.9375
1¦242 | 201.726 | 0.05025202 | 372.5887 | 63886.96 | 0.00526238 | 70802.33
1¦243 | 202.566 | 0.04990743 | 372.5887 | 63886.96 | 0.005226294 | 71291.1875
1¦244 | 203.396 | 0.05028699 | 373.0378 | 63963.95 | 0.005266041 | 70838.36
1¦245 | 204.226 | 0.05005002 | 373.481 | 64039.96 | 0.005241226 | 71258.34
1¦246 | 205.066 | 0.0500677 | 373.481 | 64039.96 | 0.005243077 | 71233.18
1¦247 | 205.896 | 0.04975465 | 373.9174 | 64114.77 | 0.005210294 | 71765.11
1¦248 | 206.726 | 0.05015632 | 374.3481 | 64188.62 | 0.005252358 | 71272.38
1¦249 | 207.566 | 0.0500625 | 374.7736 | 64261.59 | 0.005242533 | 71487.12
1¦250 | 208.396 | 0.05005603 | 374.7736 | 64261.59 | 0.005241856 | 71496.35
1¦251 | 209.226 | 0.05069499 | 375.1928 | 64333.47 | 0.005308767 | 70674.1875
1¦252 | 210.066 | 0.05046888 | 375.6042 | 64404 | 0.005285089 | 71068.65625
1¦253 | 210.896 | 0.05035098 | 375.6042 | 64404 | 0.005272742 | 71235.07
1¦254 | 211.726 | 0.05005451 | 376.0085 | 64473.35 | 0.005241696 | 71734.13
1¦255 | 212.566 | 0.05028555 | 376.4071 | 64541.68 | 0.00526589 | 71480.24
1¦256 | 213.396 | 0.05102457 | 376.4071 | 64541.68 | 0.00534328 | 70444.95
1¦257 | 214.226 | 0.05025536 | 376.797 | 64608.54 | 0.005262729 | 71597.27
1¦258 | 215.066 | 0.05006331 | 377.1804 | 64674.27 | 0.005242618 | 71945.04
1¦259 | 215.896 | 0.05025082 | 377.1804 | 64674.27 | 0.005262254 | 71676.58
1¦260 | 216.726 | 0.04998236 | 377.5574 | 64738.93 | 0.00523414 | 72133.61
1¦261 | 217.566 | 0.05025884 | 377.9278 | 64802.44 | 0.005263093 | 71807.16
1¦262 | 218.396 | 0.04998254 | 378.2927 | 64865.01 | 0.005234159 | 72273.83
1¦263 | 219.226 | 0.05008952 | 378.2927 | 64865.01 | 0.005245362 | 72119.46875
1¦264 | 220.066 | 0.04980105 | 378.653 | 64926.77 | 0.005215154 | 72606.29
1¦265 | 220.896 | 0.05046104 | 379.0088 | 64987.79 | 0.005284268 | 71724
1¦266 | 221.726 | 0.04978382 | 379.0088 | 64987.79 | 0.00521335 | 72699.67
1¦267 | 222.566 | 0.0504543 | 379.3592 | 65047.88 | 0.005283562 | 71799.90625
1¦268 | 223.396 | 0.04998416 | 379.7039 | 65106.97 | 0.005234329 | 72541.08
1¦269 | 224.226 | 0.05026369 | 379.7039 | 65106.97 | 0.005263602 | 72137.65
1¦270 | 225.066 | 0.05028911 | 380.043 | 65165.12 | 0.005266264 | 72165.59
1¦271 | 225.896 | 0.05074491 | 380.3748 | 65222.02 | 0.005313994 | 71579.83
1¦272 | 226.726 | 0.05037816 | 380.6995 | 65277.7 | 0.005275588 | 72162.48
1¦273 | 227.566 | 0.05039249 | 380.6995 | 65277.7 | 0.005277089 | 72141.96
1¦274 | 228.396 | 0.05024954 | 381.0174 | 65332.2 | 0.00526212 | 72407.59375
1¦275 | 229.226 | 0.05070801 | 381.3286 | 65385.57 | 0.00531013 | 71811.54
1¦276 | 230.066 | 0.05038927 | 381.3286 | 65385.57 | 0.005276752 | 72265.78125
1¦277 | 230.896 | 0.05039865 | 381.6325 | 65437.67 | 0.005277735 | 72309.90625
1¦278 | 231.726 | 0.0504204 | 381.9307 | 65488.81 | 0.005280012 | 72335.2
1¦279 | 232.566 | 0.05104024 | 381.9307 | 65488.81 | 0.005344921 | 71456.76
1¦280 | 233.396 | 0.05049456 | 382.2217 | 65538.7 | 0.005287779 | 72283.98
1¦281 | 234.226 | 0.05058632 | 382.5051 | 65587.3 | 0.005297387 | 72206.375
1¦282 | 235.066 | 0.0503137 | 382.7814 | 65634.67 | 0.005268838 | 72650.05
1¦283 | 235.896 | 0.05104142 | 382.7814 | 65634.67 | 0.005345045 | 71614.24
1¦284 | 236.726 | 0.05060958 | 383.0504 | 65680.79 | 0.005299823 | 72276.0625
1¦285 | 237.566 | 0.0503873 | 383.3125 | 65725.74 | 0.005276545 | 72644.6
1¦286 | 238.396 | 0.05022548 | 383.3125 | 65725.74 | 0.0052596 | 72878.64
1¦287 | 239.226 | 0.05066905 | 383.5693 | 65769.78 | 0.005306051 | 72289.05
1¦288 | 240.066 | 0.05024051 | 383.8212 | 65812.96 | 0.005261174 | 72953.53125
1¦289 | 240.896 | 0.05033566 | 383.8212 | 65812.96 | 0.005271139 | 72815.62
1¦290 | 241.726 | 0.05053651 | 384.0678 | 65855.25 | 0.005292171 | 72572.83
1¦291 | 242.566 | 0.05073559 | 384.3074 | 65896.32 | 0.005313018 | 72333.15625
1¦292 | 243.396 | 0.05034786 | 384.5406 | 65936.31 | 0.005272415 | 72934.42
1¦293 | 244.226 | 0.05019931 | 384.5406 | 65936.31 | 0.00525686 | 73150.24
1¦294 | 245.066 | 0.05000794 | 384.7684 | 65975.38 | 0.005236819 | 73473.6875
1¦295 | 245.896 | 0.0506615 | 384.9921 | 66013.74 | 0.00530526 | 72568.01
1¦296 | 246.726 | 0.05018652 | 384.9921 | 66013.74 | 0.00525552 | 73254.8
1¦297 | 247.566 | 0.05074369 | 385.2105 | 66051.19 | 0.005313867 | 72491.55
1¦298 | 248.396 | 0.05044209 | 385.4216 | 66087.39 | 0.005282283 | 72964.96875
1¦299 | 249.226 | 0.05070115 | 385.4216 | 66087.39 | 0.005309412 | 72592.15625
1¦300 | 250.066 | 0.05047854 | 385.6274 | 66122.67 | 0.0052861 | 72951.2
1¦301 | 250.896 | 0.05042833 | 385.828125 | 66157.09 | 0.005280843 | 73061.85
1¦302 | 251.726 | 0.05047968 | 386.0233 | 66190.56 | 0.00528622 | 73024.46
1¦303 | 252.566 | 0.05050417 | 386.0233 | 66190.56 | 0.005288784 | 72989.05
1¦304 | 253.396 | 0.05046892 | 386.2132 | 66223.11 | 0.005285093 | 73075.95
1¦305 | 254.226 | 0.05038058 | 386.3976 | 66254.73 | 0.005275842 | 73239.04
1¦306 | 255.066 | 0.05056239 | 386.3976 | 66254.73 | 0.005294881 | 72975.7
1¦307 | 255.896 | 0.05071157 | 386.576 | 66285.33 | 0.005310503 | 72794.62
1¦308 | 256.726 | 0.05077676 | 386.7488 | 66314.95 | 0.00531733 | 72733.64
1¦309 | 257.566 | 0.05074995 | 386.7488 | 66314.95 | 0.005314523 | 72772.0625
1¦310 | 258.396 | 0.05027449 | 386.9153 | 66343.5 | 0.005264732 | 73491.93
1¦311 | 259.226 | 0.05072407 | 387.0762 | 66371.1 | 0.005311812 | 72870.85
1¦312 | 260.066 | 0.05076868 | 387.2309 | 66397.62 | 0.005316484 | 72835.90625
1¦313 | 260.896 | 0.0504237 | 387.2309 | 66397.62 | 0.005280358 | 73334.21875
1¦314 | 261.726 | 0.05038163 | 387.3798 | 66423.14 | 0.005275952 | 73423.67
1¦315 | 262.566 | 0.0508609 | 387.5244 | 66447.94 | 0.005326142 | 72758.93
1¦316 | 263.396 | 0.05029351 | 387.5244 | 66447.94 | 0.005266724 | 73579.77
1¦317 | 264.226 | 0.05000057 | 387.6654 | 66472.13 | 0.005236047 | 74037.8
1¦318 | 265.066 | 0.05012912 | 387.8038 | 66495.86 | 0.00524951 | 73874.3
1¦319 | 265.896 | 0.05016204 | 387.8038 | 66495.86 | 0.005252956 | 73825.82
1¦320 | 266.726 | 0.05012995 | 387.9397 | 66519.16 | 0.005249596 | 73898.96875
1¦321 | 267.566 | 0.05023672 | 388.0729 | 66542 | 0.005260777 | 73767.23
1¦322 | 268.396 | 0.05035179 | 388.0729 | 66542 | 0.005272828 | 73598.64
1¦323 | 269.226 | 0.05046293 | 388.203 | 66564.31 | 0.005284465 | 73461.17
1¦324 | 270.066 | 0.05038561 | 388.3296 | 66586.01 | 0.005276368 | 73597.9
1¦325 | 270.896 | 0.04986322 | 388.4529 | 66607.14 | 0.005221664 | 74392.53125
1¦326 | 271.726 | 0.050491 | 388.4529 | 66607.14 | 0.005287405 | 73467.58
1¦327 | 272.566 | 0.05019387 | 388.574 | 66627.91 | 0.00525629 | 73925.52
1¦328 | 273.396 | 0.05028575 | 388.6928 | 66648.29 | 0.005265912 | 73813.02
1¦329 | 274.226 | 0.04996843 | 388.6928 | 66648.29 | 0.005232682 | 74281.76
1¦330 | 275.066 | 0.05041957 | 388.8093 | 66668.26 | 0.005279925 | 73639.16
1¦331 | 275.896 | 0.05006644 | 388.9226 | 66687.69 | 0.005242946 | 74180.17
1¦332 | 276.726 | 0.05013252 | 388.9226 | 66687.69 | 0.005249865 | 74082.4
1¦333 | 277.566 | 0.05001112 | 389.0335 | 66706.71 | 0.005237152 | 74283.41
1¦334 | 278.396 | 0.05049436 | 389.143 | 66725.48 | 0.005287758 | 73593.2
1¦335 | 279.226 | 0.05016996 | 389.2496 | 66743.76 | 0.005253786 | 74089.36
1¦336 | 280.066 | 0.05042337 | 389.2496 | 66743.76 | 0.005280323 | 73717.01
1¦337 | 280.896 | 0.04969236 | 389.3516 | 66761.25 | 0.005203772 | 74821.03125
1¦338 | 281.726 | 0.05053757 | 389.4525 | 66778.54 | 0.005292282 | 73588.75
1¦339 | 282.566 | 0.05030162 | 389.4525 | 66778.54 | 0.005267573 | 73933.95
1¦340 | 283.396 | 0.05027417 | 389.5508 | 66795.4 | 0.005264699 | 73992.99
1¦341 | 284.226 | 0.05037221 | 389.6461 | 66811.76 | 0.005274966 | 73867.05
1¦342 | 285.066 | 0.05076082 | 389.6461 | 66811.76 | 0.00531566 | 73301.55
1¦343 | 285.896 | 0.05025299 | 389.7375 | 66827.42 | 0.005262481 | 74059.65625
1¦344 | 286.726 | 0.05021124 | 389.8252 | 66842.45 | 0.005258108 | 74137.90625
1¦345 | 287.566 | 0.05007651 | 389.9104 | 66857.07 | 0.005244 | 74353.63
1¦346 | 288.396 | 0.05039312 | 389.9104 | 66857.07 | 0.005277155 | 73886.48
1¦347 | 289.226 | 0.05036584 | 389.9933 | 66871.28 | 0.005274299 | 73942.2
1¦348 | 290.066 | 0.05033028 | 390.0732 | 66884.99 | 0.005270574 | 74009.625
1¦349 | 290.896 | 0.05052048 | 390.0732 | 66884.99 | 0.005290492 | 73730.99
1¦350 | 291.726 | 0.05060343 | 390.1499 | 66898.13 | 0.005299178 | 73624.6
1¦351 | 292.566 | 0.05046832 | 390.2236 | 66910.77 | 0.00528503 | 73835.65625
1¦352 | 293.396 | 0.05016303 | 390.2236 | 66910.77 | 0.00525306 | 74285.01
1¦353 | 294.226 | 0.05041059 | 390.2948 | 66922.98 | 0.005278985 | 73933.6875
1¦354 | 295.066 | 0.05051196 | 390.3631 | 66934.69 | 0.0052896 | 73798.23
1¦355 | 295.896 | 0.05039039 | 390.3631 | 66934.69 | 0.00527687 | 73976.27
1¦356 | 296.726 | 0.05019267 | 390.4286 | 66945.91 | 0.005256164 | 74280.13
1¦357 | 297.566 | 0.05058504 | 390.4911 | 66956.63 | 0.005297253 | 73715.77
1¦358 | 298.396 | 0.05025777 | 390.5504 | 66966.79 | 0.005262982 | 74207.05
1¦359 | 299.226 | 0.05073581 | 390.5504 | 66966.79 | 0.005313042 | 73507.86
1¦360 | 300.066 | 0.05042795 | 390.6065 | 66976.43 | 0.005280803 | 73967.27
367

## 25% TS
SegIndex | t in s | Ω in 1/min | τ in Pa | M in µNm | ɣ̇ in 1/s | η in Pas
1¦1 | 0.894 | 0.01758074 | 22.5287 | 3862.946 | 0.00184105 | 12236.87
1¦2 | 1.724 | 0.02144855 | 28.03211 | 4806.603 | 0.002246087 | 12480.42
1¦3 | 2.564 | 0.02398396 | 51.6713 | 8859.962 | 0.002511594 | 20573.11
1¦4 | 3.394 | 0.02641394 | 43.70699 | 7494.339 | 0.002766061 | 15801.17
1¦5 | 4.224 | 0.02843889 | 43.70699 | 7494.339 | 0.002978113 | 14676.07
1¦6 | 5.064 | 0.03007855 | 79.10806 | 13564.48 | 0.003149819 | 25115.12
1¦7 | 5.893 | 0.03136207 | 79.10806 | 13564.48 | 0.003284228 | 24087.26
1¦8 | 6.723 | 0.03206038 | 108.073 | 18531.04 | 0.003357355 | 32189.93
1¦9 | 7.563 | 0.03340023 | 108.073 | 18531.04 | 0.003497664 | 30898.63
1¦10 | 8.393 | 0.0342358 | 108.073 | 18531.04 | 0.003585165 | 30144.51
1¦11 | 9.223 | 0.03504296 | 132.7274 | 22758.47 | 0.00366969 | 36168.55
1¦12 | 10.063 | 0.03591574 | 132.7274 | 22758.47 | 0.003761087 | 35289.63
1¦13 | 10.893 | 0.03627524 | 181.2701 | 31081.97 | 0.003798734 | 47718.55
1¦14 | 11.723 | 0.03721457 | 181.2701 | 31081.97 | 0.003897101 | 46514.08
1¦15 | 12.563 | 0.03799133 | 193.228 | 33132.37 | 0.003978442 | 48568.75
1¦16 | 13.393 | 0.0386637 | 205.0891 | 35166.17 | 0.004048853 | 50653.63
1¦17 | 14.223 | 0.03965543 | 205.0891 | 35166.17 | 0.004152707 | 49386.85
1¦18 | 15.063 | 0.04036407 | 216.5606 | 37133.16 | 0.004226916 | 51233.72
1¦19 | 15.893 | 0.04135822 | 216.5606 | 37133.16 | 0.004331023 | 50002.1875
1¦20 | 16.723 | 0.04231084 | 227.4341 | 38997.62 | 0.004430781 | 51330.48
1¦21 | 17.563 | 0.04303715 | 227.4341 | 38997.62 | 0.00450684 | 50464.2
1¦22 | 18.393 | 0.04407597 | 237.5896 | 40738.96 | 0.004615625 | 51475.0625
1¦23 | 19.223 | 0.04528253 | 246.9685 | 42347.13 | 0.004741976 | 52081.34
1¦24 | 20.063 | 0.04595257 | 246.9685 | 42347.13 | 0.004812142 | 51321.94
1¦25 | 20.893 | 0.04668188 | 255.5683 | 43821.73 | 0.004888515 | 52279.34
1¦26 | 21.723 | 0.04723534 | 263.4188 | 45167.83 | 0.004946473 | 53253.86
1¦27 | 22.563 | 0.04759056 | 263.4188 | 45167.83 | 0.004983672 | 52856.36
1¦28 | 23.393 | 0.04853095 | 270.5613 | 46392.54 | 0.00508215 | 53237.57
1¦29 | 24.223 | 0.04845356 | 277.0566 | 47506.28 | 0.005074045 | 54602.71875
1¦30 | 25.063 | 0.04866157 | 277.0566 | 47506.28 | 0.005095828 | 54369.31
1¦31 | 25.893 | 0.0492534 | 282.9687 | 48520.01 | 0.005157804 | 54862.24
1¦32 | 26.723 | 0.04903599 | 288.3546 | 49443.52 | 0.005135037 | 56154.34375
1¦33 | 27.563 | 0.04957164 | 288.3546 | 49443.52 | 0.00519113 | 55547.57
1¦34 | 28.393 | 0.04933365 | 293.2642 | 50285.35 | 0.005166207 | 56765.85
1¦35 | 29.223 | 0.04966693 | 297.7647 | 51057.05 | 0.005201109 | 57250.24
1¦36 | 30.063 | 0.04985092 | 297.7647 | 51057.05 | 0.005220376 | 57038.94
1¦37 | 30.893 | 0.04954573 | 301.8969 | 51765.59 | 0.005188417 | 58186.71
1¦38 | 31.723 | 0.05061934 | 305.7034 | 52418.27 | 0.005300845 | 57670.6875
1¦39 | 32.563 | 0.04937357 | 305.7034 | 52418.27 | 0.005170388 | 59125.8
1¦40 | 33.393 | 0.05004237 | 309.2079 | 53019.18 | 0.005240425 | 59004.35
1¦41 | 34.223 | 0.0495427 | 312.4568 | 53576.27 | 0.0051881 | 60225.67
1¦42 | 35.063 | 0.05004923 | 312.4568 | 53576.27 | 0.005241144 | 59616.15
1¦43 | 35.893 | 0.05018295 | 315.4761 | 54093.99 | 0.005255146 | 60031.84375
1¦44 | 36.723 | 0.05019382 | 318.2771 | 54574.27 | 0.005256285 | 60551.73
1¦45 | 37.563 | 0.05007661 | 320.8734 | 55019.44 | 0.005244011 | 61188.54
1¦46 | 38.393 | 0.04999372 | 320.8734 | 55019.44 | 0.00523533 | 61290
1¦47 | 39.223 | 0.05016733 | 323.2972 | 55435.04 | 0.005253511 | 61539.26
1¦48 | 40.063 | 0.04986981 | 325.5599 | 55823.04 | 0.005222354 | 62339.69
1¦49 | 40.893 | 0.0501387 | 325.5599 | 55823.04 | 0.005250513 | 62005.36
1¦50 | 41.723 | 0.0498074 | 327.6782 | 56186.24 | 0.005215819 | 62823.92
1¦51 | 42.563 | 0.050194 | 329.6643 | 56526.81 | 0.005256304 | 62717.9
1¦52 | 43.393 | 0.05019832 | 329.6643 | 56526.81 | 0.005256756 | 62712.5
1¦53 | 44.223 | 0.05044177 | 331.5277 | 56846.31 | 0.00528225 | 62762.59
1¦54 | 45.063 | 0.05010946 | 333.2727 | 57145.53 | 0.00524745 | 63511.36
1¦55 | 45.893 | 0.05036745 | 333.2727 | 57145.53 | 0.005274467 | 63186.05
1¦56 | 46.723 | 0.05023669 | 334.9042 | 57425.28 | 0.005260774 | 63660.63
1¦57 | 47.563 | 0.05056951 | 336.4368 | 57688.07 | 0.005295627 | 63531.0625
1¦58 | 48.393 | 0.04980039 | 337.8824 | 57935.93 | 0.005215085 | 64789.43
1¦59 | 49.223 | 0.05006339 | 337.8824 | 57935.93 | 0.005242626 | 64449.08
1¦60 | 50.063 | 0.05017126 | 339.2499 | 58170.43 | 0.005253923 | 64570.79
1¦61 | 50.893 | 0.05050579 | 340.5403 | 58391.69 | 0.005288954 | 64387.08
1¦62 | 51.723 | 0.05030062 | 340.5403 | 58391.69 | 0.005267469 | 64649.71
1¦63 | 52.563 | 0.05003165 | 341.7574 | 58600.38 | 0.005239302 | 65229.56
1¦64 | 53.393 | 0.05024698 | 342.9104 | 58798.09 | 0.005261852 | 65169.15
1¦65 | 54.223 | 0.05026794 | 342.9104 | 58798.09 | 0.005264047 | 65141.98
1¦66 | 55.063 | 0.05018879 | 344.0033 | 58985.48 | 0.005255758 | 65452.66
1¦67 | 55.893 | 0.04994681 | 345.0446 | 59164.03 | 0.005230417 | 65968.85
1¦68 | 56.723 | 0.05021562 | 345.0446 | 59164.03 | 0.005258568 | 65615.71
1¦69 | 57.563 | 0.05019897 | 346.0352 | 59333.87 | 0.005256824 | 65825.9
1¦70 | 58.393 | 0.05046189 | 346.9763 | 59495.25 | 0.005284357 | 65661.02
1¦71 | 59.223 | 0.05019525 | 347.8709 | 59648.64 | 0.005256434 | 66180.01
1¦72 | 60.063 | 0.05059922 | 347.8709 | 59648.64 | 0.005298738 | 65651.65
1¦73 | 60.893 | 0.05001828 | 348.7187 | 59794.01 | 0.005237903 | 66576.01
1¦74 | 61.723 | 0.05046552 | 349.5221 | 59931.77 | 0.005284737 | 66138.02
1¦75 | 62.563 | 0.05016809 | 349.5221 | 59931.77 | 0.005253591 | 66530.13
1¦76 | 63.393 | 0.05038534 | 350.2857 | 60062.71 | 0.00527634 | 66388.01
1¦77 | 64.223 | 0.05025643 | 351.0101 | 60186.92 | 0.005262841 | 66695.9375
1¦78 | 65.063 | 0.05056173 | 351.0101 | 60186.92 | 0.005294812 | 66293.21
1¦79 | 65.893 | 0.05019237 | 351.6943 | 60304.24 | 0.005256133 | 66911.23
1¦80 | 66.723 | 0.05062134 | 352.343 | 60415.47 | 0.005301054 | 66466.59375
1¦81 | 67.563 | 0.05013349 | 352.9585 | 60521 | 0.005249967 | 67230.62
1¦82 | 68.393 | 0.05020871 | 352.9585 | 60521 | 0.005257844 | 67129.9
1¦83 | 69.223 | 0.0499785 | 353.5448 | 60621.54 | 0.005233736 | 67551.13
1¦84 | 70.063 | 0.05044877 | 354.1068 | 60717.9 | 0.005282983 | 67027.8125
1¦85 | 70.893 | 0.04997094 | 354.1068 | 60717.9 | 0.005232945 | 67668.73
1¦86 | 71.723 | 0.04980785 | 354.6458 | 60810.31 | 0.005215866 | 67993.65
1¦87 | 72.563 | 0.05000609 | 355.1648 | 60899.31 | 0.005236626 | 67823.21
1¦88 | 73.393 | 0.05081916 | 355.1648 | 60899.31 | 0.00532177 | 66738.09
1¦89 | 74.223 | 0.05013466 | 355.6545 | 60983.28 | 0.00525009 | 67742.55
1¦90 | 75.063 | 0.04978296 | 356.1244 | 61063.85 | 0.005213259 | 68311.27
1¦91 | 75.893 | 0.04990725 | 356.1244 | 61063.85 | 0.005226275 | 68141.15
1¦92 | 76.723 | 0.0497702 | 356.5803 | 61142.02 | 0.005211923 | 68416.26
1¦93 | 77.563 | 0.05011293 | 357.0255 | 61218.36 | 0.005247814 | 68033.18
1¦94 | 78.393 | 0.04944227 | 357.4597 | 61292.82 | 0.005177583 | 69039.89
1¦95 | 79.223 | 0.04988417 | 357.4597 | 61292.82 | 0.005223859 | 68428.3
1¦96 | 80.063 | 0.04957082 | 357.8875 | 61366.17 | 0.005191044 | 68943.26
1¦97 | 80.893 | 0.04983508 | 358.3067 | 61438.05 | 0.005218718 | 68658
1¦98 | 81.723 | 0.04966681 | 358.3067 | 61438.05 | 0.005201097 | 68890.61
1¦99 | 82.563 | 0.05022289 | 358.718 | 61508.58 | 0.005259329 | 68206.05
1¦100 | 83.393 | 0.04986552 | 359.1201 | 61577.52 | 0.005221905 | 68771.86
1¦101 | 84.223 | 0.04963479 | 359.1201 | 61577.52 | 0.005197743 | 69091.55
1¦102 | 85.063 | 0.05040796 | 359.5136 | 61644.99 | 0.005278709 | 68106.34375
1¦103 | 85.893 | 0.04998801 | 359.8848 | 61708.64 | 0.005234732 | 68749.42
1¦104 | 86.723 | 0.05024521 | 359.8848 | 61708.64 | 0.005261666 | 68397.5
1¦105 | 87.563 | 0.04973869 | 360.2457 | 61770.52 | 0.005208623 | 69163.32
1¦106 | 88.393 | 0.05013384 | 360.5945 | 61830.32 | 0.005250004 | 68684.61
1¦107 | 89.223 | 0.04981269 | 360.9315 | 61888.11 | 0.005216373 | 69192.04
1¦108 | 90.063 | 0.05005521 | 360.9315 | 61888.11 | 0.005241769 | 68856.8
1¦109 | 90.893 | 0.04999944 | 361.2579 | 61944.08 | 0.00523593 | 68995.9375
1¦110 | 91.723 | 0.05031043 | 361.5708 | 61997.73 | 0.005268496 | 68628.84375
1¦111 | 92.563 | 0.04978467 | 361.5708 | 61997.73 | 0.005213439 | 69353.61
1¦112 | 93.393 | 0.04993109 | 361.8735 | 62049.64 | 0.005228772 | 69208.125
1¦113 | 94.223 | 0.05002504 | 362.1699 | 62100.46 | 0.00523861 | 69134.73
1¦114 | 95.063 | 0.05007082 | 362.1699 | 62100.46 | 0.005243404 | 69071.51
1¦115 | 95.893 | 0.05029493 | 362.4585 | 62149.95 | 0.005266873 | 68818.54
1¦116 | 96.723 | 0.05001677 | 362.7391 | 62198.07 | 0.005237744 | 69254.84375
1¦117 | 97.563 | 0.05028765 | 362.7391 | 62198.07 | 0.005266111 | 68881.78125
1¦118 | 98.393 | 0.05029086 | 363.0075 | 62244.08 | 0.005266446 | 68928.36
1¦119 | 99.223 | 0.05042782 | 363.2654 | 62288.3 | 0.005280789 | 68789.98
1¦120 | 100.063 | 0.0502319 | 363.5116 | 62330.52 | 0.005260272 | 69105.09
1¦121 | 100.893 | 0.05063622 | 363.5116 | 62330.52 | 0.005302612 | 68553.3
1¦122 | 101.723 | 0.05020159 | 363.7431 | 62370.22 | 0.005257098 | 69190.86
1¦123 | 102.563 | 0.05144403 | 363.9616 | 62407.69 | 0.005387206 | 67560.37
1¦124 | 103.393 | 0.05014719 | 363.9616 | 62407.69 | 0.005251402 | 69307.52
1¦125 | 104.223 | 0.05022383 | 364.1636 | 62442.33 | 0.005259427 | 69240.18
1¦126 | 105.063 | 0.0513376 | 364.3573 | 62475.52 | 0.005376061 | 67774.02
1¦127 | 105.893 | 0.05092007 | 364.3573 | 62475.52 | 0.005332337 | 68329.75
1¦128 | 106.723 | 0.05020064 | 364.5317 | 62505.44 | 0.005256998 | 69342.18
1¦129 | 107.563 | 0.05026873 | 364.6944 | 62533.33 | 0.005264129 | 69279.15
1¦130 | 108.393 | 0.05008048 | 364.8489 | 62559.83 | 0.005244416 | 69569.03125
1¦131 | 109.223 | 0.05014568 | 364.8489 | 62559.83 | 0.005251244 | 69478.57
1¦132 | 110.063 | 0.04963403 | 364.9987 | 62585.52 | 0.005197664 | 70223.62
1¦133 | 110.893 | 0.05029532 | 365.1462 | 62610.81 | 0.005266914 | 69328.3
1¦134 | 111.723 | 0.04978162 | 365.1462 | 62610.81 | 0.005213119 | 70043.71
1¦135 | 112.563 | 0.05004589 | 365.289 | 62635.29 | 0.005240793 | 69701.09
1¦136 | 113.393 | 0.04980239 | 365.4291 | 62659.31 | 0.005215294 | 70068.73
1¦137 | 114.223 | 0.05002517 | 365.4291 | 62659.31 | 0.005238623 | 69756.7
1¦138 | 115.063 | 0.05015146 | 365.5659 | 62682.78 | 0.005251849 | 69607.1
1¦139 | 115.893 | 0.0500835 | 365.6991 | 62705.61 | 0.005244732 | 69726.9375
1¦140 | 116.723 | 0.04978519 | 365.6991 | 62705.61 | 0.005213493 | 70144.73
1¦141 | 117.563 | 0.04997628 | 365.8277 | 62727.65 | 0.005233504 | 69901.09375
1¦142 | 118.393 | 0.05010355 | 365.9541 | 62749.33 | 0.005246832 | 69747.625
1¦143 | 119.223 | 0.04981521 | 366.0772 | 62770.44 | 0.005216637 | 70174.95
1¦144 | 120.063 | 0.05035456 | 366.0772 | 62770.44 | 0.005273117 | 69423.3
1¦145 | 120.893 | 0.0497938 | 366.1964 | 62790.89 | 0.005214395 | 70227.98
1¦146 | 121.723 | 0.05014323 | 366.3126 | 62810.8 | 0.005250987 | 69760.71
1¦147 | 122.563 | 0.0498171 | 366.3126 | 62810.8 | 0.005216835 | 70217.4
1¦148 | 123.393 | 0.05004746 | 366.4263 | 62830.29 | 0.005240958 | 69915.89
1¦149 | 124.223 | 0.04980673 | 366.5382 | 62849.48 | 0.005215749 | 70275.28125
1¦150 | 125.063 | 0.04962434 | 366.5382 | 62849.48 | 0.005196649 | 70533.57
1¦151 | 125.893 | 0.04945842 | 366.65 | 62868.65 | 0.005179274 | 70791.77
1¦152 | 126.723 | 0.04942882 | 366.765 | 62888.37 | 0.005176174 | 70856.38
1¦153 | 127.563 | 0.04929842 | 366.765 | 62888.37 | 0.005162518 | 71043.8
1¦154 | 128.393 | 0.0492513 | 366.886 | 62909.12 | 0.005157584 | 71135.23
1¦155 | 129.223 | 0.05003825 | 367.013 | 62930.9 | 0.005239994 | 70040.73
1¦156 | 130.063 | 0.04961754 | 367.1397 | 62952.62 | 0.005195937 | 70659.01
1¦157 | 130.893 | 0.04989912 | 367.1397 | 62952.62 | 0.005225423 | 70260.28125
1¦158 | 131.723 | 0.04976259 | 367.265 | 62974.11 | 0.005211126 | 70477.09375
1¦159 | 132.563 | 0.05012589 | 367.3885 | 62995.28 | 0.005249171 | 69989.8125
1¦160 | 133.393 | 0.04982354 | 367.3885 | 62995.28 | 0.005217509 | 70414.54
1¦161 | 134.223 | 0.04970152 | 367.5119 | 63016.44 | 0.005204731 | 70611.125
1¦162 | 135.063 | 0.05045035 | 367.6331 | 63037.22 | 0.005283148 | 69585.98
1¦163 | 135.893 | 0.05071575 | 367.6331 | 63037.22 | 0.005310941 | 69221.84
1¦164 | 136.723 | 0.05083303 | 367.7477 | 63056.88 | 0.005323223 | 69083.65625
1¦165 | 137.563 | 0.05080239 | 367.8529 | 63074.92 | 0.005320014 | 69145.11
1¦166 | 138.393 | 0.05127782 | 367.9431 | 63090.38 | 0.005369801 | 68520.8125
1¦167 | 139.223 | 0.05076626 | 367.9431 | 63090.38 | 0.00531623 | 69211.28125
1¦168 | 140.063 | 0.05077346 | 368.0212 | 63103.78 | 0.005316984 | 69216.16
1¦169 | 140.893 | 0.05107421 | 368.0869 | 63115.03 | 0.005348479 | 68820.84375
1¦170 | 141.723 | 0.05110001 | 368.0869 | 63115.03 | 0.005351181 | 68786.1
1¦171 | 142.563 | 0.05144533 | 368.1375 | 63123.72 | 0.005387343 | 68333.79
1¦172 | 143.393 | 0.05055061 | 368.1714 | 63129.53 | 0.005293647 | 69549.67
1¦173 | 144.223 | 0.05059863 | 368.1714 | 63129.53 | 0.005298676 | 69483.66
1¦174 | 145.063 | 0.05018778 | 368.1966 | 63133.85 | 0.005255652 | 70057.27
1¦175 | 145.893 | 0.05081345 | 368.2171 | 63137.37 | 0.005321173 | 69198.49
1¦176 | 146.723 | 0.05003029 | 368.2332 | 63140.12 | 0.00523916 | 70284.77
1¦177 | 147.563 | 0.05058679 | 368.2332 | 63140.12 | 0.005297436 | 69511.59
1¦178 | 148.393 | 0.05026331 | 368.2447 | 63142.09 | 0.005263561 | 69961.125
1¦179 | 149.223 | 0.05091142 | 368.2489 | 63142.82 | 0.005331432 | 69071.3
1¦180 | 150.063 | 0.050757 | 368.2489 | 63142.82 | 0.005315261 | 69281.4375
1¦181 | 150.893 | 0.05109613 | 368.2429 | 63141.78 | 0.005350775 | 68820.48
1¦182 | 151.723 | 0.05025669 | 368.2263 | 63138.93 | 0.005262868 | 69966.84375
1¦183 | 152.563 | 0.05026205 | 368.2263 | 63138.93 | 0.00526343 | 69959.375
1¦184 | 153.393 | 0.05050086 | 368.2059 | 63135.44 | 0.005288437 | 69624.7
1¦185 | 154.223 | 0.05088584 | 368.1792 | 63130.87 | 0.005328753 | 69092.95
1¦186 | 155.063 | 0.05130691 | 368.1426 | 63124.6 | 0.005372847 | 68519.09375
1¦187 | 155.893 | 0.05119279 | 368.1426 | 63124.6 | 0.005360897 | 68671.84
1¦188 | 156.723 | 0.05062522 | 368.0932 | 63116.12 | 0.005301461 | 69432.40625
1¦189 | 157.563 | 0.05077936 | 368.0359 | 63106.29 | 0.005317602 | 69210.875
1¦190 | 158.393 | 0.0513255 | 368.0359 | 63106.29 | 0.005374794 | 68474.42
1¦191 | 159.223 | 0.05100999 | 367.9667 | 63094.43 | 0.005341754 | 68885
1¦192 | 160.063 | 0.05124577 | 367.8867 | 63080.71 | 0.005366444 | 68553.16
1¦193 | 160.893 | 0.05110822 | 367.7955 | 63065.07 | 0.005352041 | 68720.61
1¦194 | 161.723 | 0.05106601 | 367.7955 | 63065.07 | 0.00534762 | 68777.42
1¦195 | 162.563 | 0.05093843 | 367.6931 | 63047.52 | 0.00533426 | 68930.48
1¦196 | 163.393 | 0.05128796 | 367.5795 | 63028.03 | 0.005370863 | 68439.55
1¦197 | 164.223 | 0.05067014 | 367.5795 | 63028.03 | 0.005306165 | 69274.04
1¦198 | 165.063 | 0.05097933 | 367.4587 | 63007.32 | 0.005338544 | 68831.27
1¦199 | 165.893 | 0.05032204 | 367.3318 | 62985.57 | 0.005269711 | 69706.26
1¦200 | 166.723 | 0.05086664 | 367.3318 | 62985.57 | 0.005326742 | 68959.95
1¦201 | 167.563 | 0.05040779 | 367.2001 | 62962.98 | 0.005278691 | 69562.71875
1¦202 | 168.393 | 0.05107266 | 367.0627 | 62939.42 | 0.005348317 | 68631.45
1¦203 | 169.223 | 0.05095492 | 366.9169 | 62914.42 | 0.005335987 | 68762.71875
1¦204 | 170.063 | 0.05082369 | 366.9169 | 62914.42 | 0.005322244 | 68940.27
1¦205 | 170.893 | 0.05171389 | 366.7633 | 62888.08 | 0.005415466 | 67725.15625
1¦206 | 171.723 | 0.05172017 | 366.6016 | 62860.35 | 0.005416123 | 67687.09
1¦207 | 172.563 | 0.05113027 | 366.6016 | 62860.35 | 0.005354349 | 68468.01
1¦208 | 173.393 | 0.05066788 | 366.4302 | 62830.97 | 0.005305928 | 69060.53125
1¦209 | 174.223 | 0.05064699 | 366.2523 | 62800.46 | 0.00530374 | 69055.48
1¦210 | 175.063 | 0.05041177 | 366.0706 | 62769.31 | 0.005279108 | 69343.27
1¦211 | 175.893 | 0.04974204 | 366.0706 | 62769.31 | 0.005208974 | 70276.91
1¦212 | 176.723 | 0.05011998 | 365.8898 | 62738.3 | 0.005248552 | 69712.52
1¦213 | 177.563 | 0.05016144 | 365.7105 | 62707.56 | 0.005252894 | 69620.77
1¦214 | 178.393 | 0.05033321 | 365.7105 | 62707.56 | 0.005270882 | 69383.16
1¦215 | 179.223 | 0.04996867 | 365.5332 | 62677.16 | 0.005232707 | 69855.48
1¦216 | 180.063 | 0.049909 | 365.358 | 62647.13 | 0.005226458 | 69905.48
1¦217 | 180.893 | 0.049758 | 365.358 | 62647.13 | 0.005210646 | 70117.61
1¦218 | 181.723 | 0.04997642 | 365.1853 | 62617.5 | 0.005233518 | 69778.15625
1¦219 | 182.563 | 0.04973316 | 365.0149 | 62588.29 | 0.005208045 | 70086.74
1¦220 | 183.393 | 0.04992231 | 365.0149 | 62588.29 | 0.005227852 | 69821.2
1¦221 | 184.223 | 0.05014078 | 364.8484 | 62559.74 | 0.005250731 | 69485.27
1¦222 | 185.063 | 0.05003067 | 364.6838 | 62531.52 | 0.005239199 | 69606.79
1¦223 | 185.893 | 0.04979513 | 364.5222 | 62503.81 | 0.005214534 | 69905.05
1¦224 | 186.723 | 0.04990707 | 364.5222 | 62503.81 | 0.005226256 | 69748.25
1¦225 | 187.563 | 0.05013079 | 364.3639 | 62476.66 | 0.005249684 | 69406.82
1¦226 | 188.393 | 0.04941896 | 364.2086 | 62450.03 | 0.005175142 | 70376.55
1¦227 | 189.223 | 0.04999596 | 364.2086 | 62450.03 | 0.005235564 | 69564.34375
1¦228 | 190.063 | 0.05007879 | 364.0564 | 62423.93 | 0.005244239 | 69420.25
1¦229 | 190.893 | 0.0502631 | 363.9047 | 62397.93 | 0.00526354 | 69136.875
1¦230 | 191.723 | 0.05050148 | 363.9047 | 62397.93 | 0.005288503 | 68810.53125
1¦231 | 192.563 | 0.05031978 | 363.7538 | 62372.05 | 0.005269475 | 69030.375
1¦232 | 193.393 | 0.04985478 | 363.6029 | 62346.17 | 0.00522078 | 69645.3125
1¦233 | 194.223 | 0.05045302 | 363.6029 | 62346.17 | 0.005283428 | 68819.5
1¦234 | 195.063 | 0.04999853 | 363.4527 | 62320.42 | 0.005235834 | 69416.4
1¦235 | 195.893 | 0.0506977 | 363.3015 | 62294.51 | 0.005309051 | 68430.6
1¦236 | 196.723 | 0.05046162 | 363.1475 | 62268.09 | 0.005284328 | 68721.59375
1¦237 | 197.563 | 0.05034433 | 363.1475 | 62268.09 | 0.005272046 | 68881.7
1¦238 | 198.393 | 0.05025656 | 362.9921 | 62241.45 | 0.005262855 | 68972.48
1¦239 | 199.223 | 0.05053169 | 362.8368 | 62214.81 | 0.005291666 | 68567.59375
1¦240 | 200.063 | 0.05029712 | 362.8368 | 62214.81 | 0.005267102 | 68887.37
1¦241 | 200.893 | 0.05052166 | 362.6809 | 62188.08 | 0.005290616 | 68551.73
1¦242 | 201.723 | 0.05019128 | 362.5226 | 62160.93 | 0.005256019 | 68972.84375
1¦243 | 202.563 | 0.050379 | 362.5226 | 62160.93 | 0.005275676 | 68715.84375
1¦244 | 203.393 | 0.05008762 | 362.3636 | 62133.68 | 0.005245164 | 69085.29
1¦245 | 204.223 | 0.05027174 | 362.2052 | 62106.52 | 0.005264445 | 68802.16
1¦246 | 205.063 | 0.05036557 | 362.0454 | 62079.12 | 0.00527427 | 68643.7
1¦247 | 205.892 | 0.05037257 | 362.0454 | 62079.12 | 0.005275004 | 68634.15625
1¦248 | 206.722 | 0.05030765 | 361.8844 | 62051.52 | 0.005268204 | 68692.18
1¦249 | 207.562 | 0.05024344 | 361.7234 | 62023.89 | 0.00526148 | 68749.35
1¦250 | 208.392 | 0.05006566 | 361.7234 | 62023.89 | 0.005242864 | 68993.46
1¦251 | 209.222 | 0.05006693 | 361.5625 | 61996.31 | 0.005242997 | 68961.04
1¦252 | 210.062 | 0.05048317 | 361.4023 | 61968.84 | 0.005286586 | 68362.14
1¦253 | 210.892 | 0.05005057 | 361.4023 | 61968.84 | 0.005241284 | 68953.02
1¦254 | 211.722 | 0.050404 | 361.2412 | 61941.23 | 0.005278294 | 68439.01
1¦255 | 212.562 | 0.05040741 | 361.0795 | 61913.49 | 0.005278652 | 68403.73
1¦256 | 213.392 | 0.05036908 | 361.0795 | 61913.49 | 0.005274638 | 68455.79
1¦257 | 214.222 | 0.04971848 | 360.9168 | 61885.59 | 0.005206507 | 69320.33
1¦258 | 215.062 | 0.04974712 | 360.756 | 61858.03 | 0.005209506 | 69249.5625
1¦259 | 215.892 | 0.04970235 | 360.5999 | 61831.26 | 0.005204818 | 69281.95
1¦260 | 216.722 | 0.0500203 | 360.5999 | 61831.26 | 0.005238114 | 68841.55
1¦261 | 217.562 | 0.04956579 | 360.4457 | 61804.82 | 0.005190517 | 69443.11
1¦262 | 218.392 | 0.04991654 | 360.2928 | 61778.6 | 0.005227248 | 68925.90625
1¦263 | 219.222 | 0.05166901 | 360.2928 | 61778.6 | 0.005410766 | 66588.125
1¦264 | 220.062 | 0.0497837 | 360.1408 | 61752.54 | 0.005213337 | 69080.66
1¦265 | 220.892 | 0.04956505 | 359.9871 | 61726.18 | 0.00519044 | 69355.78125
1¦266 | 221.722 | 0.05011399 | 359.9871 | 61726.18 | 0.005247924 | 68596.09
1¦267 | 222.562 | 0.05183113 | 359.8327 | 61699.71 | 0.005427743 | 66295.09375
1¦268 | 223.392 | 0.04983521 | 359.679 | 61673.35 | 0.005218731 | 68920.78125
1¦269 | 224.222 | 0.05003871 | 359.679 | 61673.35 | 0.005240042 | 68640.48
1¦270 | 225.062 | 0.05036861 | 359.522 | 61646.44 | 0.005274589 | 68161.15
1¦271 | 225.892 | 0.05064678 | 359.3641 | 61619.36 | 0.005303718 | 67757.02
1¦272 | 226.722 | 0.04954209 | 359.2076 | 61592.53 | 0.005188036 | 69237.7
1¦273 | 227.562 | 0.04963305 | 359.2076 | 61592.53 | 0.005197561 | 69110.8125
1¦274 | 228.392 | 0.04994523 | 359.0547 | 61566.32 | 0.005230253 | 68649.6
1¦275 | 229.222 | 0.04986081 | 358.9037 | 61540.42 | 0.005221412 | 68736.90625
1¦276 | 230.062 | 0.05047522 | 358.9037 | 61540.42 | 0.005285753 | 67900.2
1¦277 | 230.892 | 0.05097798 | 358.7535 | 61514.66 | 0.005338402 | 67202.41
1¦278 | 231.722 | 0.04945698 | 358.6021 | 61488.7 | 0.005179123 | 69239.93
1¦279 | 232.562 | 0.04980731 | 358.6021 | 61488.7 | 0.00521581 | 68752.90625
1¦280 | 233.392 | 0.05024161 | 358.451 | 61462.79 | 0.005261289 | 68129.88
1¦281 | 234.222 | 0.05071575 | 358.3025 | 61437.32 | 0.005310941 | 67464.96
1¦282 | 235.062 | 0.04930829 | 358.1541 | 61411.88 | 0.005163552 | 69361.96
1¦283 | 235.892 | 0.05051799 | 358.1541 | 61411.88 | 0.005290231 | 67701.02
1¦284 | 236.722 | 0.050064 | 358.0049 | 61386.31 | 0.00524269 | 68286.51
1¦285 | 237.562 | 0.05019334 | 357.8572 | 61360.98 | 0.005256235 | 68082.43
1¦286 | 238.392 | 0.05003166 | 357.8572 | 61360.98 | 0.005239304 | 68302.45
1¦287 | 239.222 | 0.05050513 | 357.7093 | 61335.6 | 0.005288885 | 67634.15
1¦288 | 240.062 | 0.0498051 | 357.5603 | 61310.06 | 0.005215578 | 68556.21
1¦289 | 240.892 | 0.04997732 | 357.5603 | 61310.06 | 0.005233613 | 68319.96875
1¦290 | 241.722 | 0.05038698 | 357.4128 | 61284.78 | 0.005276512 | 67736.58
1¦291 | 242.562 | 0.05032819 | 357.2656 | 61259.53 | 0.005270356 | 67787.76
1¦292 | 243.392 | 0.05067899 | 357.2656 | 61259.53 | 0.005307092 | 67318.52
1¦293 | 244.222 | 0.05068753 | 357.1154 | 61233.79 | 0.005307986 | 67278.9
1¦294 | 245.062 | 0.05062643 | 356.9645 | 61207.9 | 0.005301588 | 67331.62
1¦295 | 245.892 | 0.05002603 | 356.8105 | 61181.51 | 0.005238714 | 68110.33
1¦296 | 246.722 | 0.05061332 | 356.8105 | 61181.51 | 0.005300215 | 67320.02
1¦297 | 247.562 | 0.05047088 | 356.6555 | 61154.91 | 0.005285298 | 67480.66
1¦298 | 248.392 | 0.05055382 | 356.4993 | 61128.14 | 0.005293984 | 67340.45
1¦299 | 249.222 | 0.04977368 | 356.4993 | 61128.14 | 0.005212288 | 68395.9375
1¦300 | 250.062 | 0.05023683 | 356.3425 | 61101.26 | 0.005260788 | 67735.58
1¦301 | 250.892 | 0.05012893 | 356.1855 | 61074.34 | 0.005249489 | 67851.46875
1¦302 | 251.722 | 0.05043543 | 356.1855 | 61074.34 | 0.005281586 | 67439.125
1¦303 | 252.562 | 0.05033254 | 356.0279 | 61047.31 | 0.005270811 | 67547.09
1¦304 | 253.392 | 0.05041193 | 355.8698 | 61020.2 | 0.005279125 | 67410.76
1¦305 | 254.222 | 0.05003368 | 355.7111 | 60992.98 | 0.005239515 | 67890.08
1¦306 | 255.062 | 0.0507546 | 355.7111 | 60992.98 | 0.005315009 | 66925.77
1¦307 | 255.892 | 0.05038364 | 355.5522 | 60965.73 | 0.005276162 | 67388.40625
1¦308 | 256.722 | 0.0501616 | 355.3926 | 60938.38 | 0.005252911 | 67656.33
1¦309 | 257.562 | 0.0500328 | 355.3926 | 60938.38 | 0.005239422 | 67830.5
1¦310 | 258.392 | 0.05033003 | 355.2331 | 60911.03 | 0.005270548 | 67399.65
1¦311 | 259.222 | 0.05007503 | 355.0742 | 60883.77 | 0.005243845 | 67712.55
1¦312 | 260.062 | 0.04995685 | 355.0742 | 60883.77 | 0.005231469 | 67872.74
1¦313 | 260.892 | 0.05014639 | 354.917 | 60856.83 | 0.005251318 | 67586.27
1¦314 | 261.722 | 0.04986282 | 354.7615 | 60830.17 | 0.005221623 | 67940.86
1¦315 | 262.562 | 0.05014754 | 354.7615 | 60830.17 | 0.005251438 | 67555.12
1¦316 | 263.392 | 0.05026228 | 354.6072 | 60803.7 | 0.005263454 | 67371.58
1¦317 | 264.222 | 0.0503682 | 354.4538 | 60777.4 | 0.005274545 | 67200.82
1¦318 | 265.062 | 0.0499843 | 354.3006 | 60751.13 | 0.005234344 | 67687.68
1¦319 | 265.892 | 0.04988269 | 354.3006 | 60751.13 | 0.005223703 | 67825.5625
1¦320 | 266.722 | 0.04960344 | 354.1483 | 60725.01 | 0.00519446 | 68178.08
1¦321 | 267.562 | 0.05004261 | 353.9987 | 60699.36 | 0.00524045 | 67551.2
1¦322 | 268.392 | 0.05015844 | 353.9987 | 60699.36 | 0.00525258 | 67395.2
1¦323 | 269.222 | 0.05032572 | 353.8491 | 60673.71 | 0.005270097 | 67142.8
1¦324 | 270.062 | 0.05018631 | 353.6994 | 60648.05 | 0.005255498 | 67300.83
1¦325 | 270.892 | 0.04997436 | 353.6994 | 60648.05 | 0.005233303 | 67586.27
1¦326 | 271.722 | 0.05006438 | 353.551 | 60622.6 | 0.00524273 | 67436.4375
1¦327 | 272.562 | 0.05050855 | 353.4041 | 60597.42 | 0.005289244 | 66815.63
1¦328 | 273.392 | 0.05011924 | 353.2584 | 60572.43 | 0.005248475 | 67306.875
1¦329 | 274.222 | 0.04998945 | 353.2584 | 60572.43 | 0.005234883 | 67481.63
1¦330 | 275.062 | 0.04996682 | 353.1138 | 60547.63 | 0.005232513 | 67484.55
1¦331 | 275.892 | 0.04978513 | 352.9712 | 60523.18 | 0.005213487 | 67703.48
1¦332 | 276.722 | 0.05033663 | 352.9712 | 60523.18 | 0.00527124 | 66961.7
1¦333 | 277.562 | 0.05009402 | 352.83 | 60498.98 | 0.005245834 | 67259.09375
1¦334 | 278.392 | 0.05012006 | 352.6889 | 60474.78 | 0.005248561 | 67197.27
1¦335 | 279.222 | 0.05021158 | 352.6889 | 60474.78 | 0.005258145 | 67074.79
1¦336 | 280.062 | 0.05015052 | 352.5479 | 60450.59 | 0.00525175 | 67129.59375
1¦337 | 280.892 | 0.05000999 | 352.4075 | 60426.53 | 0.005237035 | 67291.43
1¦338 | 281.722 | 0.0502071 | 352.4075 | 60426.53 | 0.005257675 | 67027.26
1¦339 | 282.562 | 0.0498861 | 352.2679 | 60402.59 | 0.00522406 | 67431.83
1¦340 | 283.392 | 0.05023103 | 352.1292 | 60378.81 | 0.005260181 | 66942.41
1¦341 | 284.222 | 0.04999477 | 351.991 | 60355.1 | 0.005235441 | 67232.35
1¦342 | 285.062 | 0.05041426 | 351.991 | 60355.1 | 0.005279369 | 66672.93
1¦343 | 285.892 | 0.05035847 | 351.8518 | 60331.24 | 0.005273527 | 66720.4
1¦344 | 286.722 | 0.05024179 | 351.7107 | 60307.05 | 0.005261308 | 66848.54
1¦345 | 287.562 | 0.05030834 | 351.7107 | 60307.05 | 0.005268277 | 66760.1
1¦346 | 288.392 | 0.0501845 | 351.5683 | 60282.63 | 0.005255309 | 66897.74
1¦347 | 289.222 | 0.05021026 | 351.4261 | 60258.25 | 0.005258006 | 66836.38
1¦348 | 290.062 | 0.05055251 | 351.4261 | 60258.25 | 0.005293846 | 66383.89
1¦349 | 290.892 | 0.05038322 | 351.2832 | 60233.75 | 0.005276119 | 66579.86
1¦350 | 291.722 | 0.05061237 | 351.1387 | 60208.96 | 0.005300115 | 66251.14
1¦351 | 292.562 | 0.05027841 | 350.993 | 60183.99 | 0.005265143 | 66663.53125
1¦352 | 293.392 | 0.05063113 | 350.993 | 60183.99 | 0.00530208 | 66199.12
1¦353 | 294.222 | 0.05035588 | 350.8454 | 60158.67 | 0.005273255 | 66532.98
1¦354 | 295.062 | 0.05041837 | 350.6967 | 60133.19 | 0.0052798 | 66422.35
1¦355 | 295.892 | 0.05040766 | 350.6967 | 60133.19 | 0.005278678 | 66436.46875
1¦356 | 296.722 | 0.0502166 | 350.5482 | 60107.71 | 0.00525867 | 66660.99
1¦357 | 297.562 | 0.05039315 | 350.3984 | 60082.03 | 0.005277159 | 66399.0625
1¦358 | 298.392 | 0.05056315 | 350.3984 | 60082.03 | 0.005294961 | 66175.83
1¦359 | 299.222 | 0.05060325 | 350.2473 | 60056.13 | 0.00529916 | 66094.88
1¦360 | 300.062 | 0.05046198 | 350.0941 | 60029.85 | 0.005284366 | 66250.90625