## Sheet1
Cutting Trials | Ra (nm) | Rt (nm) | Rq (nm)
Conventional SPDT | 8.7 | 664.2 | 20.9
Circumferential Defect with 0.5 mm Spacing | 5.8 | 230.6 | 9.2
Circumferential Defect with 1.0 mm Spacing | 3.2 | 55.1 | 4.3
Radial Pattern | 18.7 | 613.2 | 29.3