## Abbreviations List
EX | Experiment
SW | Swelling Test
HC | Humidity Cabinet
RT | Room Temperature
QY | Quinoline Yellow
HB | Hot Bath
NOQY | No Quinoline Yellow
FRG | Fridge

## Calculations file
[149 empty] | Comparing swelling behaviour at 4 different temps in 7 days | [8 empty] | Comparing swelling behaviour at 4 different temps in 7 days | [8 empty] | Comparing swelling behaviour at 4 different temps in 24 hours
[7 empty] | S1-EX-SW-HC-45-100-QY1.8-210421 | [5 empty] | S2-EX-SW-HC-45-100-QY1.8-210421 | [5 empty] | S3-EX-SW-HC-45-100-QY1.8-210421 | [5 empty] | S4-EX-SW-HC-45-100-QY1.8-210421 | [5 empty] | Averages at 45 C | [12 empty] | S1-EX-SW-HB-37-100-QY1.8-210421 | [5 empty] | S2-EX-SW-HB-37-100-QY1.8-210421 | [5 empty] | S3-EX-SW-HB-37-100-QY1.8-210421 | [5 empty] | S4-EX-SW-HB-37-100-QY1.8-210421 | [5 empty] | Averages of 37 C | [12 empty] | S1-EX-SW-RT-21-30-QY1.8-210421 | [5 empty] | S2-EX-SW-RT-21-30-QY1.8-210421 | [5 empty] | S3-EX-SW-RT-21-30-QY1.8-210421 | [5 empty] | S4-EX-SW-RT-21-30-QY1.8-210421 | [5 empty] | Averages at 20 C | [12 empty] | S1-EX-SW-FRG-8-100-QY1.8-210421 | [5 empty] | S2-EX-SW-FRG-8-100-QY1.8-210421 | [5 empty] | S3-EX-SW-FRG-8-100-QY1.8-210421 | [5 empty] | S4-EX-SW-FRG-8-100-QY1.8-210421 | [5 empty] | Averages at 8 C | [6 empty] | 45 °C |  | 37 °C |  | 20 °C |  | 8 °C |  |  | 45 °C |  | 37 °C |  | 20 °C |  | 8 °C |  |  | 45 °C |  | 37 °C |  | 20 °C |  | 8 °C
| Dry Mass (g) | Polymer Density (g/ml) | Solvent Density (g/ml) | Density ratio | Dry volume (mm3) | Time (hrs) | Swollen Mass (g) | Standard Deviation (g) | Equilibrium water content | Normalised weight fraction | Swollen Volume (mm3) | Normalised Volume fraction | Swollen Mass (g) | Standard Deviation (g) | Equilibrium water content | Normalised weight fraction | Swollen Volume (mm3) | Normalised Volume fraction | Swollen Mass (g) | Standard Deviation (g) | Equilibrium water content | Normalised weight fraction | Swollen Volume (mm3) | Normalised Volume fraction | Swollen Mass (g) | Standard Deviation (g) | Equilibrium water content | Normalised weight fraction | Swollen Volume (mm3) | Normalised Volume fraction | Average Equilibrium water content | STD | Average Normalised weight fraction | STD | Average Normalised Volume fraction | STD |  | Dry Mass (g) | Polymer Density (g/ml) | Solvent Density (g/ml) | Density ratio | Dry volume (mm3) | Time (hrs) | Swollen Mass (g) | Standard Deviation (g) | Equilibrium water content | Normalised weight fraction | Swollen Volume (mm3) | Normalised Volume fraction | Swollen Mass (g) | Standard Deviation (g) | Equilibrium water content | Normalised weight fraction | Swollen Volume (mm3) | Normalised Volume fraction | Swollen Mass (g) | Standard Deviation (g) | Equilibrium water content | Normalised weight fraction | Swollen Volume (mm3) | Normalised Volume fraction | Swollen Mass (g) | Standard Deviation (g) | Equilibrium water content | Normalised weight fraction | Swollen Volume (mm3) | Normalised Volume fraction | Average Equilibrium water content | STD | Average Normalised weight fraction | STD | Average Normalised Volume fraction | STD |  | Dry Mass (g) | Polymer Density (g/ml) | Solvent Density (g/ml) | Density ratio | Dry volume (mm3) | Time (hrs) | Swollen Mass (g) | Standard Deviation (g) | Equilibrium water content | Normalised weight fraction | Swollen Volume (mm3) | Normalised Volume fraction | Swollen Mass (g) | Standard Deviation (g) | Equilibrium water content | Normalised weight fraction | Swollen Volume (mm3) | Normalised Volume fraction | Swollen Mass (g) | Standard Deviation (g) | Equilibrium water content | Normalised weight fraction | Swollen Volume (mm3) | Normalised Volume fraction | Swollen Mass (g) | Standard Deviation (g) | Equilibrium water content | Normalised weight fraction | Swollen Volume (mm3) | Normalised Volume fraction | Average Equilibrium water content | STD | Average Normalised weight fraction | STD | Average Normalised Volume fraction | STD |  | Dry Mass (g) | Polymer Density (g/ml) | Solvent Density (g/ml) | Density ratio | Dry volume (mm3) | Time (hrs) | Swollen Mass (g) | Standard Deviation (g) | Equilibrium water content | Normalised weight fraction | Swollen Volume (mm3) | Normalised Volume fraction | Swollen Mass (g) | Standard Deviation (g) | Equilibrium water content | Normalised weight fraction | Swollen Volume (mm3) | Normalised Volume fraction | Swollen Mass (g) | Standard Deviation (g) | Equilibrium water content | Normalised weight fraction | Swollen Volume (mm3) | Normalised Volume fraction | Swollen Mass (g) | Standard Deviation (g) | Equilibrium water content | Normalised weight fraction | Swollen Volume (mm3) | Normalised Volume fraction | Average Equilibrium water content | STD | Average Normalised weight fraction | STD | Average Normalised Volume fraction | STD |  | Average Equilibrium water content | STD | Average Equilibrium water content | STD | Average Equilibrium water content | STD | Average Equilibrium water content | STD |  | Average Normalised weight fraction | STD | Average Normalised weight fraction | STD | Average Normalised weight fraction | STD | Average Normalised weight fraction | STD |  | Average Normalised Volume fraction | STD | Average Normalised Volume fraction | STD | Average Normalised Volume fraction | STD | Average Normalised Volume fraction | STD
| (Md) | (ρp) | (ρs) | (ρp/ρs) | Vd=Md*ρp |  | (Ms) | Std | EWC | Ms/M0 | Vs | Vt/V0 | (Ms) | Std | EWC | Ms/M0 | Vs | Vt/V0 | (Ms) | Std | EWC | Ms/M0 | Vs | Vt/V0 | (Ms) | Std | EWC | Ms/M0 | Vs | Vt/V0 | EWC |  | Ms/M0 |  | Vt/V0 |  |  | (Md) | (ρp) | (ρs) | (ρp/ρs) | Vd=Md*ρp |  | (Ms) | Std | EWC | Ms/M0 | Vs | Vt/V0 | (Ms) | Std | EWC | Ms/M0 | Vs | Vt/V0 | (Ms) | Std | EWC | Ms/M0 | Vs | Vt/V0 | (Ms) | Std | EWC | Ms/M0 | Vs | Vt/V0 | EWC |  | Ms/M0 |  | Vt/V0 |  |  | (Md) | (ρp) | (ρs) | (ρp/ρs) | Vd=Md*ρp |  | (Ms) | Std | EWC | Ms/M0 | Vs | Vt/V0 | (Ms) | Std | EWC | Ms/M0 | Vs | Vt/V0 | (Ms) | Std | EWC | Ms/M0 | Vs | Vt/V0 | (Ms) | Std | EWC | Ms/M0 | Vs | Vt/V0 | EWC |  | Ms/M0 |  | Vt/V0 |  |  | (Md) | (ρp) | (ρs) | (ρp/ρs) | Vd=Md*ρp |  | (Ms) | Std | EWC | Ms/M0 | Vs | Vt/V0 | (Ms) | Std | EWC | Ms/M0 | Vs | Vt/V0 | (Ms) | Std | EWC | Ms/M0 | Vs | Vt/V0 | (Ms) | Std | EWC | Ms/M0 | Vs | Vt/V0 | EWC |  | Ms/M0 |  | Vt/V0 |  |  | EWC |  | EWC |  | EWC |  | EWC |  |  | Ms/M0 |  | Ms/M0 |  | Ms/M0 |  | Ms/M0 |  |  | Vt/V0 | 0 | Vt/V0 |  | Vt/V0 |  | Vt/V0
S1 | 0.0551 | 1.045 | 0.997 | 1.048144 | 0.0575795 | 0 | 0.2426667 | 0.0005773503 | 0.7729396 | 1 | 0.3249633 | 1 | 0.2456667 | 0.0005773503 | 0.7700136 | 1 | 0.3340346 | 1 | 0.246 | 0 | 0.7796748 | 1 | 0.3398123 | 1 | 0.2453333 | 0.0005773503 | 0.7754076 | 1 | 0.3341237 | 1 | 0.7745089 | 0.004089213 | 1 | 0 | 1 | 0 | S1 | 0.0573 | 1.045 | 0.997 | 1.048144 | 0.0598785 | 0 | 0.2476667 | 0.0005773503 | 0.7686406 | 1 | 0.3488293 | 1 | 0.2423333 | 0.0005773503 | 0.7672627 | 1 | 0.3366406 | 1 | 0.2476667 | 0.0005773503 | 0.7710633 | 1 | 0.3450877 | 1 | 0.2476667 | 0.0005773503 | 0.771467 | 1 | 0.3509933 | 1 | 0.7696084 | 0.00200082 | 1 | 0 | 1 | 0 | S1 | 0.0577 | 1.045 | 0.997 | 1.048144 | 0.0602965 | 0 | 0.2423333 | 0.0005773503 | 0.7618982 | 1 | 0.3450659 | 1 | 0.2433333 | 0.0005773503 | 0.7657534 | 1 | 0.3533282 | 1 | 0.2436667 | 0.0005773503 | 0.7615595 | 1 | 0.3510726 | 1 | 0.243 | 0 | 0.7687243 | 1 | 0.3528672 | 1 | 0.7644839 | 0.003407363 | 1 | 0 | 1 | 0 | S1 | 0.0568 | 1.045 | 0.997 | 1.048144 | 0.059356 | 0 | 0.245 | 0 | 0.7681633 | 1 | 0.3474882 | 1 | 0.246 | 0 | 0.7650407 | 1 | 0.3432547 | 1 | 0.2426667 | 0.0005773503 | 0.7642857 | 1 | 0.3428911 | 1 | 0.2446667 | 0.0005773503 | 0.7641689 | 1 | 0.3433468 | 1 | 0.7654146 | 0.001872704 | 1 | 0 | 1 | 0 | 0 | 0.7745089 | 0.004089213 | 0.7696084 | 0.00200082 | 0.7644839 | 0.003407363 | 0.7654146 | 0.001872704 | 0 | 1 | 0 | 1 | 0 | 1 | 0 | 1 | 0 | 0 | 1 | 0 | 1 | 0 | 1 | 0 | 1 | 0
S2 | 0.0565 | 1.045 | 0.997 | 1.048144 | 0.0590425 | 1.5 | 0.237 | 0.0005773503 | 0.7675105 | 0.9766484 | 0.3154915 | 0.9708527 | 0.233 | 0.001 | 0.7575107 | 0.9484396 | 0.3222982 | 0.9648645 | 0.2346667 | 0.0005773503 | 0.7690341 | 0.9539295 | 0.3251324 | 0.9567999 | 0.2356667 | 0.0005773503 | 0.7661952 | 0.9605978 | 0.3232868 | 0.967566 | 0.7650626 | 0.005166517 | 0.9599038 | 0.01221994 | 0.9650208 | 0.006002688 | S2 | 0.0564 | 1.045 | 0.997 | 1.048144 | 0.058938 | 1.5 | 0.2406667 | 0.0005773503 | 0.7619114 | 0.9717362 | 0.3280612 | 0.9404634 | 0.2386667 | 0.0005773503 | 0.7636872 | 0.9848693 | 0.3266053 | 0.9701899 | 0.2443333 | 0.0005773503 | 0.76794 | 0.986541 | 0.3374299 | 0.977809 | 0.242 | 0 | 0.7661157 | 0.9771198 | 0.3369418 | 0.9599663 | 0.7649135 | 0.002653402 | 0.9800666 | 0.006905647 | 0.9621071 | 0.01617527 | S2 | 0.057 | 1.045 | 0.997 | 1.048144 | 0.059565 | 1.5 | 0.2586667 | 0.0005773503 | 0.776933 | 1.0674 | 0.3568799 | 1.034237 | 0.258 | 0 | 0.7790698 | 1.060274 | 0.3550051 | 1.004746 | 0.2606667 | 0.0005773503 | 0.77711 | 1.069767 | 0.3587486 | 1.021864 | 0.2596667 | 0.0005773503 | 0.7835687 | 1.068587 | 0.3555287 | 1.007542 | 0.7791704 | 0.003087951 | 1.066507 | 0.004266376 | 1.017097 | 0.01366677 | S2 | 0.0578 | 1.045 | 0.997 | 1.048144 | 0.060401 | 1.5 | 0.2686667 | 0.0005773503 | 0.7885856 | 1.096599 | 0.3683676 | 1.060086 | 0.2686667 | 0.0005773503 | 0.7848635 | 1.092141 | 0.3725421 | 1.085322 | 0.2646667 | 0.0005773503 | 0.7838791 | 1.090659 | 0.3673956 | 1.071464 | 0.2676667 | 0.0005773503 | 0.7844334 | 1.094005 | 0.367876 | 1.071442 | 0.7854404 | 0.002135174 | 1.093351 | 0.002561561 | 1.072079 | 0.01032785 | 1.5 | 0.7650626 | 0.005166517 | 0.7649135 | 0.002653402 | 0.7791704 | 0.003087951 | 0.7854404 | 0.002135174 | 1.5 | 0.9599038 | 0.01221994 | 0.9800666 | 0.006905647 | 1.066507 | 0.004266376 | 1.093351 | 0.002561561 | 1.5 | 0.9650208 | 0.006002688 | 0.9621071 | 0.01617527 | 1.017097 | 0.01366677 | 1.072079 | 0.01032785
S3 | 0.0542 | 1.045 | 0.997 | 1.048144 | 0.056639 | 3 | 0.2343333 | 0.0005773503 | 0.7648649 | 0.9656593 | 0.3213642 | 0.9889244 | 0.2353333 | 0.001154701 | 0.759915 | 0.9579376 | 0.32408 | 0.9701987 | 0.2363333 | 0.0005773503 | 0.7706629 | 0.9607046 | 0.3177549 | 0.9350895 | 0.238 | 0 | 0.7684874 | 0.9701087 | 0.3216341 | 0.9626196 | 0.7659825 | 0.004699085 | 0.9636026 | 0.005386719 | 0.964208 | 0.02233977 | S3 | 0.0567 | 1.045 | 0.997 | 1.048144 | 0.0592515 | 3 | 0.2416667 | 0.0005773503 | 0.7628966 | 0.9757739 | 0.321315 | 0.9211238 | 0.24 | 0 | 0.765 | 0.9903714 | 0.3274378 | 0.972663 | 0.244 | 0 | 0.767623 | 0.9851952 | 0.327224 | 0.9482342 | 0.242 | 0 | 0.7661157 | 0.9771198 | 0.3274128 | 0.9328179 | 0.7654088 | 0.001990032 | 0.9821151 | 0.00689969 | 0.9437097 | 0.02226745 | S3 | 0.0581 | 1.045 | 0.997 | 1.048144 | 0.0607145 | 3 | 0.2603333 | 0.0005773503 | 0.7783611 | 1.074278 | 0.3580067 | 1.037502 | 0.2606667 | 0.0005773503 | 0.7813299 | 1.071233 | 0.3554564076 | 1.006023 | 0.2626667 | 0.0005773503 | 0.7788071 | 1.077975 | 0.3599246 | 1.025214 | 0.262 | 0 | 0.7854962 | 1.078189 | 0.3601952 | 1.020767 | 0.7809986 | 0.003270943 | 1.075419 | 0.003318407 | 1.022377 | 0.01299817 | S3 | 0.0572 | 1.045 | 0.997 | 1.048144 | 0.059774 | 3 | 0.2766667 | 0.0005773503 | 0.7946988 | 1.129252 | 0.3725787 | 1.072205 | 0.28 | 0 | 0.7935714 | 1.138211 | 0.3726255 | 1.085565 | 0.2756667 | 0.0005773503 | 0.792503 | 1.135989 | 0.3736929 | 1.08983 | 0.277 | 0 | 0.7916968 | 1.132153 | 0.3634071 | 1.058426 | 0.7931175 | 0.00130418 | 1.133901 | 0.003983805 | 1.076507 | 0.01420083 | 3 | 0.7659825 | 0.004699085 | 0.7654088 | 0.001990032 | 0.7809986 | 0.003270943 | 0.7931175 | 0.00130418 | 3 | 0.9636026 | 0.005386719 | 0.9821151 | 0.00689969 | 1.075419 | 0.003318407 | 1.133901 | 0.003983805 | 3 | 0.964208 | 0.02233977 | 0.9437097 | 0.02226745 | 1.022377 | 0.01299817 | 1.076507 | 0.01420083
S4 | 0.0551 | 1.045 | 0.997 | 1.048144 | 0.0575795 | 4.5 | 0.2223333 | 0.0005773503 | 0.7521739 | 0.9162088 | 0.3029891 | 0.9323794 | 0.2243333 | 0.0005773503 | 0.7481426 | 0.9131615 | 0.3045867 | 0.9118418 | 0.2253333 | 0.0005773503 | 0.7594675 | 0.9159892 | 0.2980581 | 0.8771257 | 0.2263333 | 0.0005773503 | 0.7565538 | 0.9225543 | 0.300858 | 0.9004389 | 0.7540844 | 0.004967542 | 0.9169784 | 0.003967832 | 0.9054465 | 0.02304649 | S4 | 0.0566 | 1.045 | 0.997 | 1.048144 | 0.059147 | 4.5 | 0.24 | 0 | 0.76125 | 0.9690444 | 0.3227931504 | 0.9253613 | 0.239 | 0 | 0.7640167 | 0.9862448 | 0.3218898 | 0.9561823 | 0.2416667 | 0.0005773503 | 0.7653793 | 0.9757739 | 0.3246891 | 0.9408886 | 0.2396667 | 0.0005773503 | 0.7638387 | 0.9676985 | 0.31949 | 0.9102452 | 0.7636212 | 0.001724073 | 0.9746904 | 0.008474326 | 0.9331694 | 0.01979618 | S4 | 0.0562 | 1.045 | 0.997 | 1.048144 | 0.058729 | 4.5 | 0.2606667 | 0.0005773503 | 0.7786445 | 1.075653 | 0.3546635 | 1.027814 | 0.2606667 | 0.0005773503 | 0.7813299 | 1.071233 | 0.3477838 | 0.9843081 | 0.263 | 0 | 0.7790875 | 1.079343 | 0.3495533 | 0.9956725 | 0.2616667 | 0.0005773503 | 0.7852229 | 1.076818 | 0.3513317 | 0.9956484 | 0.7810712 | 0.003007098 | 1.075762 | 0.003389451 | 1.000861 | 0.01874866 | S4 | 0.0577 | 1.045 | 0.997 | 1.048144 | 0.0602965 | 4.5 | 0.2816667 | 0.0005773503 | 0.7983432 | 1.14966 | 0.3720151 | 1.070583 | 0.2813333 | 0.0005773503 | 0.7945498 | 1.143631 | 0.3752973 | 1.093349 | 0.2783333 | 0.0005773503 | 0.794491 | 1.146978 | 0.3728282 | 1.087308 | 0.2803333 | 0.0005773503 | 0.7941736 | 1.145777 | 0.3774714 | 1.099388 | 0.7953894 | 0.00197612 | 1.146511 | 0.002514275 | 1.087657 | 0.01240508 | 4.5 | 0.7540844 | 0.004967542 | 0.7636212 | 0.001724073 | 0.7810712 | 0.003007098 | 0.7953894 | 0.00197612 | 4.5 | 0.9169784 | 0.003967832 | 0.9746904 | 0.008474326 | 1.075762 | 0.003389451 | 1.146511 | 0.002514275 | 4.5 | 0.9054465 | 0.02304649 | 0.9331694 | 0.01979618 | 1.000861 | 0.01874866 | 1.087657 | 0.01240508
[6 empty] | 6 | 0.2213333 | 0.0005773503 | 0.7510542 | 0.9120879 | 0.2999549 | 0.9230424 | 0.223 | 0 | 0.7466368 | 0.9077341 | 0.2976566 | 0.891095 | 0.2243333 | 0.0005773503 | 0.7583952 | 0.9119241 | 0.2984833 | 0.8783771 | 0.2256667 | 0.0005773503 | 0.7558346 | 0.919837 | 0.297897 | 0.891577 | 0.7529802 | 0.005209562 | 0.9128958 | 0.005047114 | 0.8960229 | 0.01902173 | [6 empty] | 6 | 0.24 | 0 | 0.76125 | 0.9690444 | 0.3195419 | 0.9160407 | 0.239 | 0 | 0.7640167 | 0.9862448 | 0.3199176 | 0.9503239 | 0.2413333 | 0.0005773503 | 0.7650552 | 0.974428 | 0.3248948 | 0.9414847 | 0.24 | 0 | 0.7641667 | 0.9690444 | 0.3220801 | 0.9176245 | 0.7636222 | 0.001646518 | 0.9746904 | 0.008110246 | 0.9313685 | 0.01718026 | [6 empty] | 6 | 0.2603333 | 0.0005773503 | 0.7783611 | 1.074278 | 0.3512792 | 1.018006 | 0.26 | 0 | 0.7807692 | 1.068493 | 0.3490455 | 0.987879 | 0.2616667 | 0.0005773503 | 0.7779618 | 1.073871 | 0.3483905 | 0.9923605 | 0.2616667 | 0.0005773503 | 0.7852229 | 1.076818 | 0.3506623 | 0.9937513 | 0.7805788 | 0.00333523 | 1.073365 | 0.003499754 | 0.9979992 | 0.01357123 | [6 empty] | 6 | 0.2806667 | 0.0005773503 | 0.7976247 | 1.145578 | 0.3745859 | 1.077982 | 0.2803333 | 0.0005773503 | 0.7938169 | 1.139566 | 0.3709221 | 1.080603 | 0.2776667 | 0.0005773503 | 0.7939976 | 1.144231 | 0.3745376 | 1.092293 | 0.2803333 | 0.0005773503 | 0.7941736 | 1.145777 | 0.3754662 | 1.093548 | 0.7949032 | 0.001820173 | 1.143788 | 0.00289697 | 1.086106 | 0.007957295 | 6 | 0.7529802 | 0.005209562 | 0.7636222 | 0.001646518 | 0.7805788 | 0.00333523 | 0.7949032 | 0.001820173 | 6 | 0.9128958 | 0.005047114 | 0.9746904 | 0.008110246 | 1.073365 | 0.003499754 | 1.143788 | 0.00289697 | 6 | 0.8960229 | 0.01902173 | 0.9313685 | 0.01718026 | 0.9979992 | 0.01357123 | 1.086106 | 0.007957295
[6 empty] | 24 | 0.219 | 0 | 0.7484018 | 0.9024725 | 0.2901834 | 0.8929726 | 0.221 | 0 | 0.7443439 | 0.8995929 | 0.2961021 | 0.8864414 | 0.223 | 0 | 0.7569507 | 0.9065041 | 0.29662 | 0.8728936 | 0.226 | 0 | 0.7561947 | 0.9211957 | 0.2962981 | 0.8867916 | 0.7514728 | 0.006125236 | 0.9074413 | 0.009597673 | 0.8847748 | 0.008469785 | [6 empty] | 24 | 0.2363333 | 0.0005773503 | 0.7575458 | 0.9542396 | 0.3208246 | 0.9197181 | 0.237 | 0 | 0.7620253 | 0.9779917 | 0.3136965 | 0.9318441 | 0.238 | 0 | 0.7617647 | 0.960969 | 0.3204762 | 0.9286805 | 0.238 | 0 | 0.7621849 | 0.960969 | 0.3162712 | 0.9010747 | 0.7608802 | 0.002229632 | 0.9635424 | 0.01014184 | 0.9203294 | 0.01382566 | [6 empty] | 24 | 0.259 | 0 | 0.7772201 | 1.068776 | 0.3463316 | 1.003668 | 0.259 | 0 | 0.7799228 | 1.064384 | 0.3482131828 | 0.9855234 | 0.261 | 0 | 0.7773946 | 1.071135 | 0.3469037 | 0.9881254 | 0.2606667 | 0.0005773503 | 0.784399 | 1.072702 | 0.3461561 | 0.9809813 | 0.7797341 | 0.003346146 | 1.069249 | 0.003623099 | 0.9895745 | 0.009848518 | [6 empty] | 24 | 0.2813333 | 0.0005773503 | 0.7981043 | 1.148299 | 0.3735524 | 1.075007 | 0.2826667 | 0.0005773503 | 0.7955189 | 1.149051 | 0.3800736 | 1.107264 | 0.28 | 0 | 0.7957143 | 1.153846 | 0.3768131 | 1.098929 | 0.2813333 | 0.0005773503 | 0.7949052 | 1.149864 | 0.3789007 | 1.103551 | 0.7960607 | 0.001405334 | 1.150265 | 0.002471313 | 1.096188 | 0.01452609 | 24 | 0.7514728 | 0.006125236 | 0.7608802 | 0.002229632 | 0.7797341 | 0.003346146 | 0.7960607 | 0.001405334 | 24 | 0.9074413 | 0.009597673 | 0.9635424 | 0.01014184 | 1.069249 | 0.003623099 | 1.150265 | 0.002471313 | 24 | 0.8847748 | 0.008469785 | 0.9203294 | 0.01382566 | 0.9895745 | 0.009848518 | 1.096188 | 0.01452609
| 0.005 |  |  |  |  | 48 | 0.218 | 0 | 0.7472477 | 0.8983516 | #DIV/0! | #DIV/0! | 0.22 | 0 | 0.7431818 | 0.8955224 | #DIV/0! | #DIV/0! | 0.2213333 | 0.0005773503 | 0.7551205 | 0.899729 | #DIV/0! | #DIV/0! | 0.222 | 0 | 0.7518018 | 0.9048913 | #DIV/0! | #DIV/0! | 0.749338 | 0.005220962 | 0.8996236 | 0.003924182 | #DIV/0! | #DIV/0! |  | 0.002 |  |  |  |  | 48 | 0.2353333 | 0.0005773503 | 0.7565156 | 0.9502019 | #DIV/0! | #DIV/0! | 0.235 | 0 | 0.76 | 0.9697387 | #DIV/0! | #DIV/0! | 0.236 | 0 | 0.7597458 | 0.9528937 | #DIV/0! | #DIV/0! | 0.237 | 0 | 0.7611814 | 0.9569314 | #DIV/0! | #DIV/0! | 0.7593607 | 0.001997228 | 0.9574414 | 0.00865207 | #DIV/0! | #DIV/0! |  | 0.002 |  |  |  |  | 48 | 0.259 | 0 | 0.7772201 | 1.068776 | #DIV/0! | #DIV/0! | 0.258 | 0 | 0.7790698 | 1.060274 | #DIV/0! | #DIV/0! | 0.2603333 | 0.0005773503 | 0.7768246 | 1.068399 | #DIV/0! | #DIV/0! | 0.26 | 0 | 0.7838462 | 1.069959 | #DIV/0! | #DIV/0! | 0.7792401 | 0.003222833 | 1.066852 | 0.004435408 | #DIV/0! | #DIV/0! |  | 0.003 |  |  |  |  | 48 | 0.2813333 | 0.0005773503 | 0.7981043 | 1.148299 | #DIV/0! | #DIV/0! | 0.283 | 0 | 0.7957597 | 1.150407 | #DIV/0! | #DIV/0! | 0.279 | 0 | 0.7949821 | 1.149725 | #DIV/0! | #DIV/0! | 0.281 | 0 | 0.7946619 | 1.148501 | #DIV/0! | #DIV/0! | 0.795877 | 0.001554752 | 1.149233 | 0.001004407 | #DIV/0! | #DIV/0! | 48 | 0.749338 | 0.005220962 | 0.7593607 | 0.001997228 | 0.7792401 | 0.003222833 | 0.795877 | 0.001554752 | 48 | 0.8996236 | 0.003924182 | 0.9574414 | 0.00865207 | 1.066852 | 0.004435408 | 1.149233 | 0.001004407 | 48 | #DIV/0! | #DIV/0! | #DIV/0! | #DIV/0! | #DIV/0! | #DIV/0! | #DIV/0! | #DIV/0!
| 0.003 |  |  |  |  | 72 | 0.218 | 0 | 0.7472477 | 0.8983516 | #DIV/0! | #DIV/0! | 0.2193333 | 0.0005773503 | 0.7424012 | 0.8928087 | #DIV/0! | #DIV/0! | 0.221 | 0 | 0.7547511 | 0.898374 | #DIV/0! | #DIV/0! | 0.2206667 | 0.0005773503 | 0.7503021 | 0.8994565 | #DIV/0! | #DIV/0! | 0.7486755 | 0.005195011 | 0.8972477 | 0.00300394 | #DIV/0! | #DIV/0! |  | 0.003 |  |  |  |  | 72 | 0.2366667 | 0.0005773503 | 0.7578873 | 0.9555855 | #DIV/0! | #DIV/0! | 0.235 | 0 | 0.76 | 0.9697387 | #DIV/0! | #DIV/0! | 0.238 | 0 | 0.7617647 | 0.960969 | #DIV/0! | #DIV/0! | 0.2373333 | 0.0005773503 | 0.7615169 | 0.9582773 | #DIV/0! | #DIV/0! | 0.7602922 | 0.001782962 | 0.9611426 | 0.006137703 | #DIV/0! | #DIV/0! |  | 0.003 |  |  |  |  | 72 | 0.259 | 0 | 0.7772201 | 1.068776 | #DIV/0! | #DIV/0! | 0.2586667 | 0.0005773503 | 0.7796392 | 1.063014 | #DIV/0! | #DIV/0! | 0.26 | 0 | 0.7765385 | 1.067031 | #DIV/0! | #DIV/0! | 0.26 | 0 | 0.7838462 | 1.069959 | #DIV/0! | #DIV/0! | 0.779311 | 0.003303243 | 1.067195 | 0.003035774 | #DIV/0! | #DIV/0! |  | 0.002 |  |  |  |  | 72 | 0.2823333 | 0.0005773503 | 0.7988194 | 1.152381 | #DIV/0! | #DIV/0! | 0.2826667 | 0.0005773503 | 0.7955189 | 1.149051 | #DIV/0! | #DIV/0! | 0.2793333 | 0.0005773503 | 0.7952267 | 1.151099 | #DIV/0! | #DIV/0! | 0.2816667 | 0.0005773503 | 0.7951479 | 1.151226 | #DIV/0! | #DIV/0! | 0.7961782 | 0.001767975 | 1.150939 | 0.001384431 | #DIV/0! | #DIV/0! | 72 | 0.7486755 | 0.005195011 | 0.7602922 | 0.001782962 | 0.779311 | 0.003303243 | 0.7961782 | 0.001767975 | 72 | 0.8972477 | 0.00300394 | 0.9611426 | 0.006137703 | 1.067195 | 0.003035774 | 1.150939 | 0.001384431 | 72 | #DIV/0! | #DIV/0! | #DIV/0! | #DIV/0! | #DIV/0! | #DIV/0! | #DIV/0! | #DIV/0!
| 0.005 |  |  |  |  | 96 | 0.219 | 0 | 0.7484018 | 0.9024725 | #DIV/0! | #DIV/0! | 0.2196667 | 0.0005773503 | 0.7427921 | 0.8941655 | #DIV/0! | #DIV/0! | 0.221 | 0 | 0.7547511 | 0.898374 | #DIV/0! | #DIV/0! | 0.221 | 0 | 0.7506787 | 0.9008152 | #DIV/0! | #DIV/0! | 0.7491559 | 0.004989726 | 0.8989568 | 0.00361063 | #DIV/0! | #DIV/0! |  | 0.003 |  |  |  |  | 96 | 0.2336667 | 0.0005773503 | 0.7547789 | 0.9434724 | #DIV/0! | #DIV/0! | 0.236 | 0 | 0.7610169 | 0.9738652 | #DIV/0! | #DIV/0! | 0.237 | 0 | 0.7607595 | 0.9569314 | #DIV/0! | #DIV/0! | 0.2373333 | 0.0005773503 | 0.7615169 | 0.9582773 | #DIV/0! | #DIV/0! | 0.759518 | 0.003175047 | 0.9581366 | 0.01243516 | #DIV/0! | #DIV/0! |  | 0.003 |  |  |  |  | 96 | 0.258 | 0 | 0.7763566 | 1.064649 | #DIV/0! | #DIV/0! | 0.2583333 | 0.0005773503 | 0.7793548 | 1.061644 | #DIV/0! | #DIV/0! | 0.26 | 0 | 0.7765385 | 1.067031 | #DIV/0! | #DIV/0! | 0.2596667 | 0.0005773503 | 0.7835687 | 1.068587 | #DIV/0! | #DIV/0! | 0.7789546 | 0.003368347 | 1.065478 | 0.003025858 | #DIV/0! | #DIV/0! |  | 0.002 |  |  |  |  | 96 | 0.281 | 0 | 0.7978648 | 1.146939 | #DIV/0! | #DIV/0! | 0.2826667 | 0.0005773503 | 0.7955189 | 1.149051 | #DIV/0! | #DIV/0! | 0.279 | 0 | 0.7949821 | 1.149725 | #DIV/0! | #DIV/0! | 0.282 | 0 | 0.7953901 | 1.152589 | #DIV/0! | #DIV/0! | 0.7959389 | 0.001304111 | 1.149576 | 0.002332941 | #DIV/0! | #DIV/0! | 96 | 0.7491559 | 0.004989726 | 0.759518 | 0.003175047 | 0.7789546 | 0.003368347 | 0.7959389 | 0.001304111 | 96 | 0.8989568 | 0.00361063 | 0.9581366 | 0.01243516 | 1.065478 | 0.003025858 | 1.149576 | 0.002332941 | 96 | #DIV/0! | #DIV/0! | #DIV/0! | #DIV/0! | #DIV/0! | #DIV/0! | #DIV/0! | #DIV/0!
| 0.005 |  |  |  |  | 120 | 0.216 | 0 | 0.7449074 | 0.8901099 | #DIV/0! | #DIV/0! | 0.218 | 0 | 0.7408257 | 0.8873813 | #DIV/0! | #DIV/0! | 0.2196667 | 0.0005773503 | 0.7532625 | 0.8929539 | #DIV/0! | #DIV/0! | 0.2196667 | 0.0005773503 | 0.7491654 | 0.8953804 | #DIV/0! | #DIV/0! | 0.7470403 | 0.005366647 | 0.8914564 | 0.003467005 | #DIV/0! | #DIV/0! |  | 0.003 |  |  |  |  | 120 | 0.2346667 | 0.0005773503 | 0.7558239 | 0.9475101 | #DIV/0! | #DIV/0! | 0.235 | 0 | 0.76 | 0.9697387 | #DIV/0! | #DIV/0! | 0.238 | 0 | 0.7617647 | 0.960969 | #DIV/0! | #DIV/0! | 0.2366667 | 0.0005773503 | 0.7608451 | 0.9555855 | #DIV/0! | #DIV/0! | 0.7596084 | 0.002623933 | 0.9584508 | 0.009339278 | #DIV/0! | #DIV/0! |  | 0.003 |  |  |  |  | 120 | 0.2586667 | 0.0005773503 | 0.776933 | 1.0674 | #DIV/0! | #DIV/0! | 0.259 | 0 | 0.7799228 | 1.064384 | #DIV/0! | #DIV/0! | 0.26 | 0 | 0.7765385 | 1.067031 | #DIV/0! | #DIV/0! | 0.2596667 | 0.0005773503 | 0.7835687 | 1.068587 | #DIV/0! | #DIV/0! | 0.7792407 | 0.003257005 | 1.066851 | 0.001773564 | #DIV/0! | #DIV/0! |  | 0.002 |  |  |  |  | 120 | 0.2813333 | 0.0005773503 | 0.7981043 | 1.148299 | #DIV/0! | #DIV/0! | 0.283 | 0 | 0.7957597 | 1.150407 | #DIV/0! | #DIV/0! | 0.277 | 0 | 0.7935018 | 1.141484 | #DIV/0! | #DIV/0! | 0.28 | 0 | 0.7939286 | 1.144414 | #DIV/0! | #DIV/0! | 0.7953236 | 0.002096612 | 1.146151 | 0.003980225 | #DIV/0! | #DIV/0! | 120 | 0.7470403 | 0.005366647 | 0.7596084 | 0.002623933 | 0.7792407 | 0.003257005 | 0.7953236 | 0.002096612 | 120 | 0.8914564 | 0.003467005 | 0.9584508 | 0.009339278 | 1.066851 | 0.001773564 | 1.146151 | 0.003980225 | 120 | #DIV/0! | #DIV/0! | #DIV/0! | #DIV/0! | #DIV/0! | #DIV/0! | #DIV/0! | #DIV/0!
[6 empty] | 144 | 0.216 | 0 | 0.7449074 | 0.8901099 | #DIV/0! | #DIV/0! | 0.218 | 0 | 0.7408257 | 0.8873813 | #DIV/0! | #DIV/0! | 0.2196667 | 0.0005773503 | 0.7532625 | 0.8929539 | #DIV/0! | #DIV/0! | 0.221 | 0 | 0.7506787 | 0.9008152 | #DIV/0! | #DIV/0! | 0.7474186 | 0.005614043 | 0.8928151 | 0.005798441 | #DIV/0! | #DIV/0! | [6 empty] | 144 | 0.233 | 0 | 0.7540773 | 0.9407806 | #DIV/0! | #DIV/0! | 0.235 | 0 | 0.76 | 0.9697387 | #DIV/0! | #DIV/0! | 0.237 | 0 | 0.7607595 | 0.9569314 | #DIV/0! | #DIV/0! | 0.236 | 0 | 0.7601695 | 0.9528937 | #DIV/0! | #DIV/0! | 0.7587516 | 0.00313316 | 0.9550861 | 0.01193812 | #DIV/0! | #DIV/0! | [6 empty] | 144 | 0.258 | 0 | 0.7763566 | 1.064649 | #DIV/0! | #DIV/0! | 0.258 | 0 | 0.7790698 | 1.060274 | #DIV/0! | #DIV/0! | 0.26 | 0 | 0.7765385 | 1.067031 | #DIV/0! | #DIV/0! | 0.2606667 | 0.0005773503 | 0.784399 | 1.072702 | #DIV/0! | #DIV/0! | 0.7790909 | 0.003749112 | 1.066164 | 0.005179742 | #DIV/0! | #DIV/0! | [6 empty] | 144 | 0.281 | 0 | 0.7978648 | 1.146939 | #DIV/0! | #DIV/0! | 0.283 | 0 | 0.7957597 | 1.150407 | #DIV/0! | #DIV/0! | 0.2763333 | 0.0005773503 | 0.7930036 | 1.138736 | #DIV/0! | #DIV/0! | 0.28 | 0 | 0.7939286 | 1.144414 | #DIV/0! | #DIV/0! | 0.7951392 | 0.002147875 | 1.145124 | 0.00491614 | #DIV/0! | #DIV/0! | 144 | 0.7474186 | 0.005614043 | 0.7587516 | 0.00313316 | 0.7790909 | 0.003749112 | 0.7951392 | 0.002147875 | 144 | 0.8928151 | 0.005798441 | 0.9550861 | 0.01193812 | 1.066164 | 0.005179742 | 1.145124 | 0.00491614 | 144 | #DIV/0! | #DIV/0! | #DIV/0! | #DIV/0! | #DIV/0! | #DIV/0! | #DIV/0! | #DIV/0!
[6 empty] | 168 | 0.216 | 0 | 0.7449074 | 0.8901099 | #DIV/0! | #DIV/0! | 0.218 | 0 | 0.7408257 | 0.8873813 | #DIV/0! | #DIV/0! | 0.2196667 | 0.0005773503 | 0.7532625 | 0.8929539 | #DIV/0! | #DIV/0! | 0.221 | 0 | 0.7506787 | 0.9008152 | #DIV/0! | #DIV/0! | 0.7474186 | 0.005614043 | 0.8928151 | 0.005798441 | #DIV/0! | #DIV/0! | [6 empty] | 168 | 0.233 | 0 | 0.7540773 | 0.9407806 | #DIV/0! | #DIV/0! | 0.235 | 0 | 0.76 | 0.9697387 | #DIV/0! | #DIV/0! | 0.238 | 0 | 0.7617647 | 0.960969 | #DIV/0! | #DIV/0! | 0.2383333 | 0.0005773503 | 0.7625175 | 0.9623149 | #DIV/0! | #DIV/0! | 0.7595899 | 0.003823523 | 0.9584508 | 0.01239521 | #DIV/0! | #DIV/0! | [6 empty] | 168 | 0.258 | 0 | 0.7763566 | 1.064649 | #DIV/0! | #DIV/0! | 0.258 | 0 | 0.7790698 | 1.060274 | #DIV/0! | #DIV/0! | 0.2596667 | 0.0005773503 | 0.7762516 | 1.065663 | #DIV/0! | #DIV/0! | 0.2593333 | 0.0005773503 | 0.7832905 | 1.067215 | #DIV/0! | #DIV/0! | 0.7787421 | 0.003300931 | 1.064451 | 0.00297762 | #DIV/0! | #DIV/0! | [6 empty] | 168 | 0.281 | 0 | 0.7978648 | 1.146939 | #DIV/0! | #DIV/0! | 0.281 | 0 | 0.794306 | 1.142276 | #DIV/0! | #DIV/0! | 0.274 | 0 | 0.7912409 | 1.129121 | #DIV/0! | #DIV/0! | 0.28 | 0 | 0.7939286 | 1.144414 | #DIV/0! | #DIV/0! | 0.7943351 | 0.002720226 | 1.140688 | 0.007943087 | #DIV/0! | #DIV/0! | 168 | 0.7474186 | 0.005614043 | 0.7595899 | 0.003823523 | 0.7787421 | 0.003300931 | 0.7943351 | 0.002720226 | 168 | 0.8928151 | 0.005798441 | 0.9584508 | 0.01239521 | 1.064451 | 0.00297762 | 1.140688 | 0.007943087 | 168 | #DIV/0! | #DIV/0! | #DIV/0! | #DIV/0! | #DIV/0! | #DIV/0! | #DIV/0! | #DIV/0!
[7 empty] | -10.98901 |  | -3.626694 | -10.98901 |  | -10.70274 | -11.26187 |  | -3.790567 | -11.26187 |  | -11.35586 | -10.70461 |  | -3.387602 | -10.70461 |  | -12.71064 | -9.918478 |  | -3.189145 | -9.918478 |  | -11.32084 | -3.498502 | 0.2644085 | -10.71849 | 0.5798441 | -11.52252 | 0.8469785 | [7 empty] | -5.921938 |  | -1.894695 | -5.921938 |  | -8.02819 | -3.026135 |  | -0.9465758 | -3.026135 |  | -6.81559 | -3.903096 |  | -1.205939 | -3.903096 |  | -7.131949 | -3.768506 |  | -1.160068 | -3.768506 |  | -9.89253 | -1.301819 | 0.4110902 | -4.154919 | 1.239521 | -7.967065 | 1.382566 | [7 empty] | 6.464924 |  | 1.897678 | 6.464924 |  | 0.366793 | 6.027397 |  | 1.738986 | 6.027397 |  | -1.447663 | 6.566347 |  | 1.929212 | 6.566347 |  | -1.187457 | 6.721536 |  | 1.894855 | 6.721536 |  | -1.901874 | 1.865183 | 0.08556054 | 6.445051 | 0.297762 | -1.04255 | 0.9848518 | [7 empty] | 14.69388 |  | 3.866561 | 14.69388 |  | 7.500738 | 14.22764 |  | 3.825339 | 14.22764 |  | 10.72639 | 12.91209 |  | 3.526844 | 12.91209 |  | 9.892928 | 14.44142 |  | 3.894379 | 14.44142 |  | 10.35509 | 3.778281 | 0.1700072 | 14.06876 | 0.7943087 | 9.618787 | 1.452609 |  | -3.498502 | 0.2644085 | -1.301819 | 0.4110902 | 1.865183 | 0.08556054 | 3.778281 | 0.1700072 |  | -10.71849 | 0.5798441 | -4.154919 | 1.239521 | 6.445051 | 0.297762 | 14.06876 | 0.7943087 |  | -11.52252 | 0.8469785 | -7.967065 | 1.382566 | -1.04255 | 0.9848518 | 9.618787 | 1.452609
[7 empty] | 0.232 | [5 empty] | 0.23 | [5 empty] | 0.2296667 | [5 empty] | 0.2306667
[7 empty] | 0.2293333 | [5 empty] | 0.2323333 | [5 empty] | 0.2313333 | [5 empty] | 0.233 | [18 empty] | 0.2386667 | [5 empty] | 0.2356667 | [5 empty] | 0.2413333 | [5 empty] | 0.239 | [18 empty] | 0.2566667 | [5 empty] | 0.255 | [5 empty] | 0.2576667 | [5 empty] | 0.2566667 | [18 empty] | 0.2656667 | [5 empty] | 0.2666667 | [5 empty] | 0.2626667 | [5 empty] | 0.2656667
[7 empty] | 0.2173333 | [5 empty] | 0.2213333 | [5 empty] | 0.2203333 | [5 empty] | 0.2213333 | [18 empty] | 0.2396667 | [5 empty] | 0.237 | [5 empty] | 0.241 | [5 empty] | 0.239 | [18 empty] | 0.2583333 | [5 empty] | 0.2576667 | [5 empty] | 0.2596667 | [5 empty] | 0.259 | [18 empty] | 0.2736667 | [5 empty] | 0.278 | [5 empty] | 0.2736667 | [5 empty] | 0.275
[7 empty] | 0.2163333 | [5 empty] | 0.22 | [5 empty] | 0.2193333 | [5 empty] | 0.2206667 | [18 empty] | 0.238 | [5 empty] | 0.236 | [5 empty] | 0.2386667 | [5 empty] | 0.2366667 | [18 empty] | 0.2586667 | [5 empty] | 0.2576667 | [5 empty] | 0.26 | [5 empty] | 0.2586667 | [18 empty] | 0.2786667 | [5 empty] | 0.2793333 | [5 empty] | 0.2763333 | [5 empty] | 0.2783333
[7 empty] | 0.214 | [5 empty] | 0.218 | [5 empty] | 0.218 | [5 empty] | 0.221 | [18 empty] | 0.238 | [5 empty] | 0.236 | [5 empty] | 0.2383333 | [5 empty] | 0.237 | [18 empty] | 0.2583333 | [5 empty] | 0.257 | [5 empty] | 0.2586667 | [5 empty] | 0.2586667 | [18 empty] | 0.2776667 | [5 empty] | 0.2783333 | [5 empty] | 0.2756667 | [5 empty] | 0.2783333
[7 empty] | 0.213 | [5 empty] | 0.217 | [5 empty] | 0.2163333 | [5 empty] | 0.217 | [18 empty] | 0.2343333 | [5 empty] | 0.234 | [5 empty] | 0.235 | [5 empty] | 0.235 | [18 empty] | 0.257 | [5 empty] | 0.256 | [5 empty] | 0.258 | [5 empty] | 0.2576667 | [18 empty] | 0.2783333 | [5 empty] | 0.2806667 | [5 empty] | 0.278 | [5 empty] | 0.2793333
[7 empty] | 0.213 | [5 empty] | 0.2163333 | [5 empty] | 0.216 | [5 empty] | 0.2156667 | [18 empty] | 0.2333333 | [5 empty] | 0.232 | [5 empty] | 0.233 | [5 empty] | 0.234 | [18 empty] | 0.257 | [5 empty] | 0.255 | [5 empty] | 0.2573333 | [5 empty] | 0.257 | [18 empty] | 0.2783333 | [5 empty] | 0.281 | [5 empty] | 0.277 | [5 empty] | 0.279
[7 empty] | 0.214 | [5 empty] | 0.2166667 | [5 empty] | 0.216 | [5 empty] | 0.216 | [18 empty] | 0.2346667 | [5 empty] | 0.232 | [5 empty] | 0.235 | [5 empty] | 0.2343333 | [18 empty] | 0.257 | [5 empty] | 0.2556667 | [5 empty] | 0.257 | [5 empty] | 0.257 | [18 empty] | 0.2793333 | [5 empty] | 0.2806667 | [5 empty] | 0.2773333 | [5 empty] | 0.2796667
[7 empty] | 0.211 | [5 empty] | 0.215 | [5 empty] | 0.2146667 | [5 empty] | 0.2146667 | [18 empty] | 0.2316667 | [5 empty] | 0.233 | [5 empty] | 0.234 | [5 empty] | 0.2343333 | [18 empty] | 0.256 | [5 empty] | 0.2553333 | [5 empty] | 0.257 | [5 empty] | 0.2566667 | [18 empty] | 0.278 | [5 empty] | 0.2806667 | [5 empty] | 0.277 | [5 empty] | 0.28
[7 empty] | 0.211 | [5 empty] | 0.215 | [5 empty] | 0.2146667 | [5 empty] | 0.216 | [18 empty] | 0.2326667 | [5 empty] | 0.232 | [5 empty] | 0.235 | [5 empty] | 0.2336667 | [18 empty] | 0.2566667 | [5 empty] | 0.256 | [5 empty] | 0.257 | [5 empty] | 0.2566667 | [18 empty] | 0.2783333 | [5 empty] | 0.281 | [5 empty] | 0.275 | [5 empty] | 0.278
[7 empty] | 0.211 | [5 empty] | 0.215 | [5 empty] | 0.2146667 | [5 empty] | 0.216 | [18 empty] | 0.231 | [5 empty] | 0.232 | [5 empty] | 0.234 | [5 empty] | 0.233 | [18 empty] | 0.256 | [5 empty] | 0.255 | [5 empty] | 0.257 | [5 empty] | 0.2576667 | [18 empty] | 0.278 | [5 empty] | 0.281 | [5 empty] | 0.2743333 | [5 empty] | 0.278
[44 empty] | 0.231 | [5 empty] | 0.232 | [5 empty] | 0.235 | [5 empty] | 0.2353333 | [18 empty] | 0.256 | [5 empty] | 0.255 | [5 empty] | 0.2566667 | [5 empty] | 0.2563333 | [18 empty] | 0.278 | [5 empty] | 0.279 | [5 empty] | 0.272 | [5 empty] | 0.278

## Strain %
Strain %
|  | W | L | H
| S1 | 3.45 | 3.2 | 4.46
| S2 | 3.4 | 4 | 4.3
| S3 | 3.79 | 3.6 | 5.88
| S4 | 3.14 | 3.36 | 5.26
| S1 | 2.5 | 2.21 | 5.4
| S2 | 1.66 | 2.13 | 3.18
| S3 | 1.7 | 3.09 | 2.52
| S4 | 2.25 | 2.99 | 4.98
| S1 | 0.05 | 0.36 | 0.78
| S2 | 0.29 | 0.07 | 1.23
| S3 | 1.03 | 0.58 | 0.42
| S4 | 1.12 | 1.09 | 0.3
| S1 | 2.52 | 0.73 | 4.1
| S2 | 2.66 | 2.36 | 5.38
| S3 | 2.3 | 2.87 | 4.43
| S4 | 2.46 | 3.08 | 4.48

## S1-EX-SW-HC-45-100-QY1.8-210421
Sample List'!A1 | Calculations file'!A1
S1-EX-SW-HC-45-100-QY1.8-210421
Sample | Date | Time | Room Temp (°C) | Room Humidity (%) | Cabinet Temp (°C) | Cabinet Humidity (%) | UV source | UV intensity (mW/cm2) | Dist from source (cm) | Mask | Vat film | Shape | Coverslip | Amount (ml) | Solution date | Obeservations
S1 | 21/4/2021 | 12:00 | 20 | 26 | 45 | 95 | Printer | 20.06 | 5.9 | 4x square film | FEP foil | 5 x 5 mm | 1mm | 6 | 21/4/2021
Swelling test | [22 empty] | Printed Structure
Time tracker | Weight (g) |  |  |  |  | W (mm) |  |  |  |  | L (mm) |  |  |  |  | H (mm) |  |  |  |  | Volume (mm3) |  | Thickness (mm) | # of layers | Overall thickness (mm)
H | R1 | R2 | R3 | RA | Std | R1 | R2 | R3 | Avg | Std | R1 | R2 | R3 | Avg | Std | R1 | R2 | R3 | Avg | Std | (WxLxH) |  | 0.15 | 67 | 10.05
0 | 0.243 | 0.243 | 0.242 | 0.2426667 | 0.0005773503 | 5.723 | 5.713 | 5.708 | 5.714667 | 0.007637626 | 5.725 | 5.753 | 5.73 | 5.736 | 0.01493318 | 9.987 | 9.85 | 9.904 | 9.913667 | 0.06900966 | 0.3249633 | 7.102%
1.5 | 0.226 | 0.227 | 0.227 | 0.2266667 | 0.0005773503 | 5.691 | 5.703 | 5.691 | 5.695 | 0.006928203 | 5.641 | 5.666 | 5.666 | 5.657667 | 0.01443376 | 9.777 | 9.774 | 9.824 | 9.791667 | 0.02804164 | 0.3154915
3 | 0.23 | 0.229 | 0.229 | 0.2293333 | 0.0005773503 | 5.648 | 5.69 | 5.708 | 5.682 | 0.03078961 | 5.712 | 5.711 | 5.728 | 5.717 | 0.009539392 | 9.875 | 9.905 | 9.899 | 9.893 | 0.01587451 | 0.3213642
4.5 | 0.217 | 0.218 | 0.217 | 0.2173333 | 0.0005773503 | 5.557 | 5.524 | 5.542 | 5.541 | 0.01652271 | 5.576 | 5.551 | 5.59 | 5.572333 | 0.01975686 | 9.809 | 9.787 | 9.843 | 9.813 | 0.02821347 | 0.3029891
6 | 0.217 | 0.216 | 0.216 | 0.2163333 | 0.0005773503 | 5.55 | 5.55 | 5.54 | 5.546667 | 0.005773503 | 5.576 | 5.58 | 5.59 | 5.582 | 0.007211103 | 9.708 | 9.662 | 9.694 | 9.688 | 0.02357965 | 0.2999549
24 | 0.214 | 0.214 | 0.214 | 0.214 | 0 | 5.508 | 5.524 | 5.52 | 5.517333 | 0.008326664 | 5.552 | 5.546 | 5.56 | 5.552667 | 0.007023769 | 9.479 | 9.439 | 9.498 | 9.472 | 0.03011644 | 0.2901834
48 | 0.213 | 0.213 | 0.213 | 0.213 | 0 |  |  |  | #DIV/0! | #DIV/0! |  |  |  | #DIV/0! | #DIV/0! |  |  |  | #DIV/0! | #DIV/0! | #DIV/0!
72 | 0.213 | 0.213 | 0.213 | 0.213 | 0 |  |  |  | #DIV/0! | #DIV/0! |  |  |  | #DIV/0! | #DIV/0! |  |  |  | #DIV/0! | #DIV/0! | #DIV/0!
96 | 0.214 | 0.214 | 0.214 | 0.214 | 0 |  |  |  | #DIV/0! | #DIV/0! |  |  |  | #DIV/0! | #DIV/0! |  |  |  | #DIV/0! | #DIV/0! | #DIV/0!
120 | 0.211 | 0.211 | 0.211 | 0.211 | 0 |  |  |  | #DIV/0! | #DIV/0! |  |  |  | #DIV/0! | #DIV/0! |  |  |  | #DIV/0! | #DIV/0! | #DIV/0!
144 | 0.211 | 0.211 | 0.211 | 0.211 | 0 |  |  |  | #DIV/0! | #DIV/0! |  |  |  | #DIV/0! | #DIV/0! |  |  |  | #DIV/0! | #DIV/0! | #DIV/0!
168 | 0.211 | 0.211 | 0.211 | 0.211 | 0 |  |  |  | #DIV/0! | #DIV/0! |  |  |  | #DIV/0! | #DIV/0! |  |  |  | #DIV/0! | #DIV/0! | #DIV/0!
[9 empty] | -3.453103 |  |  |  |  | -3.196188 |  |  |  |  | -4.455129 |  | -10.70274

## S2-EX-SW-HC-45-100-QY1.8-210421
Sample List'!A1 | Calculations file'!A1
S1-EX-SW-HC-45-100-QY1.8-210421
Sample | Date | Time | Room Temp (°C) | Room Humidity (%) | Cabinet Temp (°C) | Cabinet Humidity (%) | UV source | UV intensity (mW/cm2) | Dist from source (cm) | Mask | Vat film | Shape | Coverslip | Amount (ml) | Solution date | Obeservations
S2 | 21/4/2021 | 12:00 | 20 | 26 | 45 | 95 | Printer | 20.06 | 5.9 | 4x square film | FEP foil | 5 x 5 mm | 1mm | 6 | 21/4/2021
Swelling test | [21 empty] | Printed Structure
Time tracker | Weight (g) |  |  |  |  | W (mm) |  |  |  |  | L (mm) |  |  |  |  | H (mm) |  |  |  |  | Volume (mm3) | Thickness (mm) | # of layers | Overall thickness (mm)
H | R1 | R2 | R3 | RA | Std | R1 | R2 | R3 | Avg | Std | R1 | R2 | R3 | Avg | Std | R1 | R2 | R3 | Avg | Std | (WxLxH) | 0.15 | 67 | 10.05
0 | 0.246 | 0.246 | 0.245 | 0.2456667 | 0.0005773503 | 5.726 | 5.719 | 5.708 | 5.717667 | 0.009073772 | 5.731 | 5.753 | 5.754 | 5.746 | 0.013 | 10.171 | 10.182 | 10.149 | 10.16733 | 0.01680278 | 0.3340346
1.5 | 0.229 | 0.23 | 0.231 | 0.23 | 0.001 | 5.672 | 5.649 | 5.654 | 5.658333 | 0.01209683 | 5.669 | 5.695 | 5.691 | 5.685 | 0.014 | 10.03 | 10.025 | 10.003 | 10.01933 | 0.01436431 | 0.3222982
3 | 0.233 | 0.233 | 0.231 | 0.2323333 | 0.001154701 | 5.662 | 5.664 | 5.681 | 5.669 | 0.01044031 | 5.707 | 5.701 | 5.684 | 5.697333 | 0.01193035 | 10.005 | 10.073 | 10.024 | 10.034 | 0.03508561 | 0.32408
4.5 | 0.221 | 0.222 | 0.221 | 0.2213333 | 0.0005773503 | 5.544 | 5.564 | 5.559 | 5.555667 | 0.01040833 | 5.574 | 5.56 | 5.574 | 5.569333 | 0.008082904 | 9.876 | 9.836 | 9.82 | 9.844 | 0.02884441 | 0.3045867
6 | 0.22 | 0.22 | 0.22 | 0.22 | 0 | 5.523 | 5.585 | 5.578 | 5.562 | 0.03395585 | 5.53 | 5.53 | 5.533 | 5.531 | 0.001732051 | 9.68 | 9.677 | 9.67 | 9.675667 | 0.005131601 | 0.2976566
24 | 0.218 | 0.218 | 0.218 | 0.218 | 0 | 5.53 | 5.513 | 5.519 | 5.520667 | 0.008621678 | 5.519 | 5.514 | 5.512 | 5.515 | 0.003605551 | 9.723 | 9.728 | 9.725 | 9.725333 | 0.002516611 | 0.2961021
48 | 0.217 | 0.217 | 0.217 | 0.217 | 0 |  |  |  | #DIV/0! | #DIV/0! |  |  |  | #DIV/0! | #DIV/0! |  |  |  | #DIV/0! | #DIV/0! | #DIV/0!
72 | 0.216 | 0.216 | 0.217 | 0.2163333 | 0.0005773503 |  |  |  | #DIV/0! | #DIV/0! |  |  |  | #DIV/0! | #DIV/0! |  |  |  | #DIV/0! | #DIV/0! | #DIV/0!
96 | 0.217 | 0.217 | 0.216 | 0.2166667 | 0.0005773503 |  |  |  | #DIV/0! | #DIV/0! |  |  |  | #DIV/0! | #DIV/0! |  |  |  | #DIV/0! | #DIV/0! | #DIV/0!
120 | 0.215 | 0.215 | 0.215 | 0.215 | 0 |  |  |  | #DIV/0! | #DIV/0! |  |  |  | #DIV/0! | #DIV/0! |  |  |  | #DIV/0! | #DIV/0! | #DIV/0!
144 | 0.215 | 0.215 | 0.215 | 0.215 | 0 |  |  |  | #DIV/0! | #DIV/0! |  |  |  | #DIV/0! | #DIV/0! |  |  |  | #DIV/0! | #DIV/0! | #DIV/0!
168 | 0.215 | 0.215 | 0.215 | 0.215 | 0 |  |  |  | #DIV/0! | #DIV/0! |  |  |  | #DIV/0! | #DIV/0! |  |  |  | #DIV/0! | #DIV/0! | #DIV/0!
[9 empty] | -3.445461 |  |  |  |  | -4.020188 |  |  |  |  | -4.347256 |  | -11.35586

## S3-EX-SW-HC-45-100-QY1.8-210421
Sample List'!A1 | Calculations file'!A1
S3-EX-SW-HC-45-100-QY1.8-210421
Sample | Date | Time | Room Temp (°C) | Room Humidity (%) | Cabinet Temp (°C) | Cabinet Humidity (%) | UV source | UV intensity (mW/cm2) | Dist from source (cm) | Mask | Vat film | Shape | Coverslip | Amount (ml) | Solution date | Obeservations
S3 | 21/4/2021 | 12:00 | 20 | 26 | 45 | 95 | Printer | 20.06 | 5.9 | 4x square film | FEP foil | 5 x 5 mm | 1mm | 6 | 21/4/2021
Swelling test | [21 empty] | Printed Structure
Time tracker | Weight (g) |  |  |  |  | W (mm) |  |  |  |  | L (mm) |  |  |  |  | H (mm) |  |  |  |  | Volume (mm3) | Thickness (mm) | # of layers | Overall thickness (mm)
H | R1 | R2 | R3 | RA | Std | R1 | R2 | R3 | Avg | Std | R1 | R2 | R3 | Avg | Std | R1 | R2 | R3 | Avg | Std | (WxLxH) | 0.15 | 67 | 10.05
0 | 0.246 | 0.246 | 0.246 | 0.246 | 0 | 5.75 | 5.764 | 5.758 | 5.757333 | 0.007023769 | 5.757 | 5.743 | 5.785 | 5.761667 | 0.02138535 | 10.23 | 10.228 | 10.274 | 10.244 | 0.026 | 0.3398123
1.5 | 0.23 | 0.23 | 0.229 | 0.2296667 | 0.0005773503 | 5.687 | 5.686 | 5.668 | 5.680333 | 0.01069268 | 5.676 | 5.686 | 5.667 | 5.676333 | 0.009504385 | 10.071 | 10.081 | 10.099 | 10.08367 | 0.0141892 | 0.3251324
3 | 0.231 | 0.232 | 0.231 | 0.2313333 | 0.0005773503 | 5.638 | 5.669 | 5.695 | 5.667333 | 0.02853653 | 5.684 | 5.669 | 5.599 | 5.650667 | 0.04536886 | 9.879 | 9.95 | 9.938 | 9.922333 | 0.03800439 | 0.3177549
4.5 | 0.22 | 0.221 | 0.22 | 0.2203333 | 0.0005773503 | 5.535 | 5.545 | 5.563 | 5.547667 | 0.0141892 | 5.563 | 5.614 | 5.569 | 5.582 | 0.02787472 | 9.635 | 9.623 | 9.617 | 9.625 | 0.009165151 | 0.2980581
6 | 0.219 | 0.219 | 0.22 | 0.2193333 | 0.0005773503 | 5.542 | 5.505 | 5.523 | 5.523333 | 0.01850225 | 5.564 | 5.565 | 5.541 | 5.556667 | 0.01357694 | 9.738 | 9.715 | 9.723 | 9.725333 | 0.01167619 | 0.2984833
24 | 0.218 | 0.218 | 0.218 | 0.218 | 0 | 5.529 | 5.527 | 5.561 | 5.539 | 0.01907878 | 5.537 | 5.586 | 5.54 | 5.554333 | 0.02746513 | 9.66 | 9.597 | 9.667 | 9.641333 | 0.03855299 | 0.29662
48 | 0.217 | 0.216 | 0.216 | 0.2163333 | 0.0005773503 |  |  |  | #DIV/0! | #DIV/0! |  |  |  | #DIV/0! | #DIV/0! |  |  |  | #DIV/0! | #DIV/0! | #DIV/0!
72 | 0.216 | 0.216 | 0.216 | 0.216 | 0 |  |  |  | #DIV/0! | #DIV/0! |  |  |  | #DIV/0! | #DIV/0! |  |  |  | #DIV/0! | #DIV/0! | #DIV/0!
96 | 0.216 | 0.216 | 0.216 | 0.216 | 0 |  |  |  | #DIV/0! | #DIV/0! |  |  |  | #DIV/0! | #DIV/0! |  |  |  | #DIV/0! | #DIV/0! | #DIV/0!
120 | 0.215 | 0.215 | 0.214 | 0.2146667 | 0.0005773503 |  |  |  | #DIV/0! | #DIV/0! |  |  |  | #DIV/0! | #DIV/0! |  |  |  | #DIV/0! | #DIV/0! | #DIV/0!
144 | 0.214 | 0.215 | 0.215 | 0.2146667 | 0.0005773503 |  |  |  | #DIV/0! | #DIV/0! |  |  |  | #DIV/0! | #DIV/0! |  |  |  | #DIV/0! | #DIV/0! | #DIV/0!
168 | 0.215 | 0.215 | 0.214 | 0.2146667 | 0.0005773503 |  |  |  | #DIV/0! | #DIV/0! |  |  |  | #DIV/0! | #DIV/0! |  |  |  | #DIV/0! | #DIV/0! | #DIV/0!
[9 empty] | -3.792265 |  |  |  |  | -3.598496 |  |  |  |  | -5.883119 |  | -12.71064

## S4-EX-SW-HC-45-100-QY1.8-210421
Sample List'!A1 | Calculations file'!A1
S4-EX-SW-HC-45-100-QY1.8-210421
Sample | Date | Time | Room Temp (°C) | Room Humidity (%) | Cabinet Temp (°C) | Cabinet Humidity (%) | UV source | UV intensity (mW/cm2) | Dist from source (cm) | Mask | Vat film | Shape | Coverslip | Amount (ml) | Solution date | Obeservations
S4 | 21/4/2021 | 12:00 | 20 | 26 | 45 | 95 | Printer | 20.06 | 5.9 | 4x square film | FEP foil | 5 x 5 mm | 1mm | 6 | 21/4/2021
Swelling test | [21 empty] | Printed Structure
Time tracker | Weight (g) |  |  |  |  | W (mm) |  |  |  |  | L (mm) |  |  |  |  | H (mm) |  |  |  |  | Volume (mm3) | Thickness (mm) | # of layers | Overall thickness (mm)
H | R1 | R2 | R3 | RA | Std | R1 | R2 | R3 | Avg | Std | R1 | R2 | R3 | Avg | Std | R1 | R2 | R3 | Avg | Std | (WxLxH) | 0.15 | 67 | 10.05
0 | 0.245 | 0.245 | 0.246 | 0.2453333 | 0.0005773503 | 5.732 | 5.722 | 5.688 | 5.714 | 0.02306513 | 5.718 | 5.716 | 5.719 | 5.717667 | 0.001527525 | 10.215 | 10.251 | 10.215 | 10.227 | 0.02078461 | 0.3341237
1.5 | 0.231 | 0.23 | 0.231 | 0.2306667 | 0.0005773503 | 5.662 | 5.652 | 5.68 | 5.664667 | 0.0141892 | 5.683 | 5.671 | 5.686 | 5.68 | 0.007937254 | 10.085 | 10.009 | 10.049 | 10.04767 | 0.03801754 | 0.3232868
3 | 0.233 | 0.233 | 0.233 | 0.233 | 0 | 5.673 | 5.664 | 5.692 | 5.676333 | 0.01429452 | 5.673 | 5.683 | 5.658 | 5.671333 | 0.01258306 | 10.028 | 9.967 | 9.978 | 9.991 | 0.03251154 | 0.3216341
4.5 | 0.222 | 0.221 | 0.221 | 0.2213333 | 0.0005773503 | 5.572 | 5.56 | 5.563 | 5.565 | 0.006244998 | 5.6 | 5.591 | 5.572 | 5.587667 | 0.01429452 | 9.67 | 9.672 | 9.684 | 9.675333 | 0.007571878 | 0.300858
6 | 0.22 | 0.221 | 0.221 | 0.2206667 | 0.0005773503 | 5.553 | 5.52 | 5.523 | 5.532 | 0.01824829 | 5.598 | 5.564 | 5.565 | 5.575667 | 0.0193477 | 9.637 | 9.676 | 9.661 | 9.658 | 0.01967232 | 0.297897
24 | 0.221 | 0.221 | 0.221 | 0.221 | 0 | 5.524 | 5.525 | 5.555 | 5.534667 | 0.01761628 | 5.516 | 5.533 | 5.527 | 5.525333 | 0.008621678 | 9.667 | 9.678 | 9.722 | 9.689 | 0.02910326 | 0.2962981
48 | 0.217 | 0.217 | 0.217 | 0.217 | 0 |  |  |  | #DIV/0! | #DIV/0! |  |  |  | #DIV/0! | #DIV/0! |  |  |  | #DIV/0! | #DIV/0! | #DIV/0!
72 | 0.215 | 0.216 | 0.216 | 0.2156667 | 0.0005773503 |  |  |  | #DIV/0! | #DIV/0! |  |  |  | #DIV/0! | #DIV/0! |  |  |  | #DIV/0! | #DIV/0! | #DIV/0!
96 | 0.216 | 0.216 | 0.216 | 0.216 | 0 |  |  |  | #DIV/0! | #DIV/0! |  |  |  | #DIV/0! | #DIV/0! |  |  |  | #DIV/0! | #DIV/0! | #DIV/0!
120 | 0.215 | 0.215 | 0.214 | 0.2146667 | 0.0005773503 |  |  |  | #DIV/0! | #DIV/0! |  |  |  | #DIV/0! | #DIV/0! |  |  |  | #DIV/0! | #DIV/0! | #DIV/0!
144 | 0.216 | 0.216 | 0.216 | 0.216 | 0 |  |  |  | #DIV/0! | #DIV/0! |  |  |  | #DIV/0! | #DIV/0! |  |  |  | #DIV/0! | #DIV/0! | #DIV/0!
168 | 0.216 | 0.216 | 0.216 | 0.216 | 0 |  |  |  | #DIV/0! | #DIV/0! |  |  |  | #DIV/0! | #DIV/0! |  |  |  | #DIV/0! | #DIV/0! | #DIV/0!
[9 empty] | -3.13849 |  |  |  |  | -3.363843 |  |  |  |  | -5.260585 |  | -11.32084

## S1-EX-SW-HB-37-100-QY1.8-210421
Sample List'!A1 | Calculations file'!A1
S1-EX-SW-HB-37-100-QY1.8-210421
Sample | Date | Time | Room Temp (°C) | Room Humidity (%) | Cabinet Temp (°C) | Cabinet Humidity (%) | UV source | UV intensity (mW/cm2) | Dist from source (cm) | Mask | Vat film | Shape | Coverslip | Amount (ml) | Solution date | Obeservations
S1 | 21/4/2021 | 9:00 | 20 | 26 | 37 | 100 | Printer | 20.06 | 5.9 | 4x square film | FEP foil | 5 x 5 mm | 1mm | 6 | 21/4/2021
Swelling test | [21 empty] | Printed Structure
Time tracker | Weight (g) |  |  |  |  | W (mm) |  |  |  |  | L (mm) |  |  |  |  | H (mm) |  |  |  |  | Volume (mm3) | Thickness (mm) | # of layers | Overall thickness (mm)
H | R1 | R2 | R3 | RA | Std | R1 | R2 | R3 | Avg | Std | R1 | R2 | R3 | Avg | Std | R1 | R2 | R3 | Avg | Std | (WxLxH) | 0.15 | 67 | 10.05
0 | 0.248 | 0.248 | 0.247 | 0.2476667 | 0.0005773503 | 5.86 | 5.766 | 5.769 | 5.798333 | 0.05342596 | 5.81 | 5.816 | 5.823 | 5.816333 | 0.006506407 | 10.335 | 10.344 | 10.351 | 10.34333 | 0.008020806 | 0.3488293
1.5 | 0.239 | 0.239 | 0.238 | 0.2386667 | 0.0005773503 | 5.683 | 5.679 | 5.684 | 5.682 | 0.002645751 | 5.711 | 5.673 | 5.694 | 5.692667 | 0.01903506 | 10.149 | 10.135 | 10.143 | 10.14233 | 0.007023769 | 0.3280612
3 | 0.24 | 0.239 | 0.24 | 0.2396667 | 0.0005773503 | 5.641 | 5.628 | 5.628 | 5.632333 | 0.007505553 | 5.691 | 5.666 | 5.691 | 5.682667 | 0.01443376 | 10.021 | 10.043 | 10.053 | 10.039 | 0.01637071 | 0.321315
4.5 | 0.238 | 0.238 | 0.238 | 0.238 | 0 | 5.685 | 5.654 | 5.681 | 5.673333 | 0.01686219 | 5.673 | 5.671 | 5.666 | 5.67 | 0.003605551 | 10.04 | 10.033 | 10.031 | 10.03467 | 0.004725816 | 0.3227931504
6 | 0.238 | 0.238 | 0.238 | 0.238 | 0 | 5.586 | 5.586 | 5.614 | 5.595333 | 0.01616581 | 5.641 | 5.681 | 5.669 | 5.663667 | 0.02052641 | 10.099 | 10.113 | 10.038 | 10.08333 | 0.03987898 | 0.3195419
24 | 0.235 | 0.234 | 0.234 | 0.2343333 | 0.0005773503 | 5.666 | 5.628 | 5.666 | 5.653333 | 0.02193931 | 5.656 | 5.716 | 5.691 | 5.687667 | 0.03013857 | 9.967 | 9.975 | 9.991 | 9.977667 | 0.0122202 | 0.3208246
48 | 0.234 | 0.233 | 0.233 | 0.2333333 | 0.0005773503 |  |  |  | #DIV/0! | #DIV/0! |  |  |  | #DIV/0! | #DIV/0! |  |  |  | #DIV/0! | #DIV/0! | #DIV/0!
72 | 0.235 | 0.235 | 0.234 | 0.2346667 | 0.0005773503 |  |  |  | #DIV/0! | #DIV/0! |  |  |  | #DIV/0! | #DIV/0! |  |  |  | #DIV/0! | #DIV/0! | #DIV/0!
96 | 0.232 | 0.231 | 0.232 | 0.2316667 | 0.0005773503 |  |  |  | #DIV/0! | #DIV/0! |  |  |  | #DIV/0! | #DIV/0! |  |  |  | #DIV/0! | #DIV/0! | #DIV/0!
120 | 0.233 | 0.233 | 0.232 | 0.2326667 | 0.0005773503 |  |  |  | #DIV/0! | #DIV/0! |  |  |  | #DIV/0! | #DIV/0! |  |  |  | #DIV/0! | #DIV/0! | #DIV/0!
144 | 0.231 | 0.231 | 0.231 | 0.231 | 0 |  |  |  | #DIV/0! | #DIV/0! |  |  |  | #DIV/0! | #DIV/0! |  |  |  | #DIV/0! | #DIV/0! | #DIV/0!
168 | 0.231 | 0.231 | 0.231 | 0.231 | 0 |  |  |  | #DIV/0! | #DIV/0! |  |  |  | #DIV/0! | #DIV/0! |  |  |  | #DIV/0! | #DIV/0! | #DIV/0!
[9 empty] | -2.500719 |  |  |  |  | -2.212161 |  |  |  |  | -3.535288 |  | -8.02819

## S2-EX-SW-HB-37-100-QY1.8-210421
Sample List'!A1 | Calculations file'!A1
S2-EX-SW-HB-37-95-QY1.8-210421
Sample | Date | Time | Room Temp (°C) | Room Humidity (%) | Cabinet Temp (°C) | Cabinet Humidity (%) | UV source | UV intensity (mW/cm2) | Dist from source (cm) | Mask | Vat film | Shape | Coverslip | Amount (ml) | Solution date | Obeservations
S2 | 21/4/2021 | 9:00 | 20 | 26 | 37 | 100 | Printer | 20.06 | 5.9 | 4x square film | FEP foil | 5 x 5 mm | 1mm | 6 | 21/4/2021
Swelling test | [21 empty] | Printed Structure
Time tracker | Weight (g) |  |  |  |  | W (mm) |  |  |  |  | L (mm) |  |  |  |  | H (mm) |  |  |  |  | Volume (mm3) | Thickness (mm) | # of layers | Overall thickness (mm)
H | R1 | R2 | R3 | RA | Std | R1 | R2 | R3 | Avg | Std | R1 | R2 | R3 | Avg | Std | R1 | R2 | R3 | Avg | Std | (WxLxH) | 0.15 | 67 | 10.05
0 | 0.242 | 0.243 | 0.242 | 0.2423333 | 0.0005773503 | 5.748 | 5.749 | 5.763 | 5.753333 | 0.008386497 | 5.802 | 5.77 | 5.801 | 5.791 | 0.01819341 | 10.081 | 10.093 | 10.138 | 10.104 | 0.03004996 | 0.3366406
1.5 | 0.236 | 0.236 | 0.235 | 0.2356667 | 0.0005773503 | 5.703 | 5.705 | 5.727 | 5.711667 | 0.01331666 | 5.717 | 5.738 | 5.73 | 5.728333 | 0.01059874 | 9.966 | 9.974 | 10.007 | 9.982333 | 0.02173323 | 0.3266053
3 | 0.237 | 0.237 | 0.237 | 0.237 | 0 | 5.699 | 5.72 | 5.691 | 5.703333 | 0.01497776 | 5.687 | 5.691 | 5.732 | 5.703333 | 0.02490649 | 10.062 | 10.075 | 10.062 | 10.06633 | 0.007505553 | 0.3274378
4.5 | 0.236 | 0.236 | 0.236 | 0.236 | 0 | 5.691 | 5.732 | 5.694 | 5.705667 | 0.02285461 | 5.726 | 5.697 | 5.675 | 5.699333 | 0.02557994 | 9.884 | 9.925 | 9.887 | 9.898667 | 0.02285461 | 0.3218898
6 | 0.236 | 0.236 | 0.236 | 0.236 | 0 | 5.699 | 5.718 | 5.711 | 5.709333 | 0.009609024 | 5.693 | 5.667 | 5.697 | 5.685667 | 0.01628906 | 9.86 | 9.836 | 9.87 | 9.855333 | 0.01747379 | 0.3199176
24 | 0.234 | 0.234 | 0.234 | 0.234 | 0 | 5.656 | 5.654 | 5.664 | 5.658 | 0.005291503 | 5.625 | 5.665 | 5.713 | 5.667667 | 0.04406056 | 9.807 | 9.772 | 9.768 | 9.782333 | 0.02145538 | 0.3136965
48 | 0.232 | 0.232 | 0.232 | 0.232 | 0 |  |  |  | #DIV/0! | #DIV/0! |  |  |  | #DIV/0! | #DIV/0! |  |  |  | #DIV/0! | #DIV/0! | #DIV/0!
72 | 0.232 | 0.232 | 0.232 | 0.232 | 0 |  |  |  | #DIV/0! | #DIV/0! |  |  |  | #DIV/0! | #DIV/0! |  |  |  | #DIV/0! | #DIV/0! | #DIV/0!
96 | 0.233 | 0.233 | 0.233 | 0.233 | 0 |  |  |  | #DIV/0! | #DIV/0! |  |  |  | #DIV/0! | #DIV/0! |  |  |  | #DIV/0! | #DIV/0! | #DIV/0!
120 | 0.232 | 0.232 | 0.232 | 0.232 | 0 |  |  |  | #DIV/0! | #DIV/0! |  |  |  | #DIV/0! | #DIV/0! |  |  |  | #DIV/0! | #DIV/0! | #DIV/0!
144 | 0.232 | 0.232 | 0.232 | 0.232 | 0 |  |  |  | #DIV/0! | #DIV/0! |  |  |  | #DIV/0! | #DIV/0! |  |  |  | #DIV/0! | #DIV/0! | #DIV/0!
168 | 0.232 | 0.232 | 0.232 | 0.232 | 0 |  |  |  | #DIV/0! | #DIV/0! |  |  |  | #DIV/0! | #DIV/0! |  |  |  | #DIV/0! | #DIV/0! | #DIV/0!
[9 empty] | -1.65701 |  |  |  |  | -2.129742 |  |  |  |  | -3.183558 |  | -6.81559

## S3-EX-SW-HB-37-100-QY1.8-210421
Sample List'!A1 | Calculations file'!A1
S3-EX-SW-HB-37-100-QY1.8-210421
Sample | Date | Time | Room Temp (°C) | Room Humidity (%) | Cabinet Temp (°C) | Cabinet Humidity (%) | UV source | UV intensity (mW/cm2) | Dist from source (cm) | Mask | Vat film | Shape | Coverslip | Amount (ml) | Solution date | Obeservations
S3 | 21/4/2021 | 9:00 | 20 | 26 | 37 | 100 | Printer | 20.06 | 5.9 | 4x square film | FEP foil | 5 x 5 mm | 1mm | 6 | 21/4/2021
Swelling test | [21 empty] | Printed Structure
Time tracker | Weight (g) |  |  |  |  | W (mm) |  |  |  |  | L (mm) |  |  |  |  | H (mm) |  |  |  |  | Volume (mm3) | Thickness (mm) | # of layers | Overall thickness (mm)
H | R1 | R2 | R3 | RA | Std | R1 | R2 | R3 | Avg | Std | R1 | R2 | R3 | Avg | Std | R1 | R2 | R3 | Avg | Std | (WxLxH) | 0.15 | 67 | 10.05
0 | 0.248 | 0.248 | 0.247 | 0.2476667 | 0.0005773503 | 5.818 | 5.768 | 5.768 | 5.784667 | 0.02886751 | 5.832 | 5.846 | 5.846 | 5.841333 | 0.008082904 | 10.202 | 10.212 | 10.224 | 10.21267 | 0.01101514 | 0.3450877
1.5 | 0.241 | 0.242 | 0.241 | 0.2413333 | 0.0005773503 | 5.766 | 5.802 | 5.767 | 5.778333 | 0.02050203 | 5.812 | 5.805 | 5.769 | 5.795333 | 0.02307235 | 10.072 | 10.073 | 10.084 | 10.07633 | 0.006658328 | 0.3374299
3 | 0.241 | 0.241 | 0.241 | 0.241 | 0 | 5.673 | 5.683 | 5.741 | 5.699 | 0.03671512 | 5.716 | 5.721 | 5.718 | 5.718333 | 0.002516611 | 10.043 | 10.024 | 10.056 | 10.041 | 0.01609348 | 0.327224
4.5 | 0.239 | 0.239 | 0.238 | 0.2386667 | 0.0005773503 | 5.665 | 5.683 | 5.683 | 5.677 | 0.0103923 | 5.67 | 5.76 | 5.735 | 5.721667 | 0.04645787 | 9.996 | 9.996 | 9.996 | 9.996 | 0 | 0.3246891
6 | 0.238 | 0.238 | 0.239 | 0.2383333 | 0.0005773503 | 5.707 | 5.692 | 5.692 | 5.697 | 0.008660254 | 5.705 | 5.704 | 5.718 | 5.709 | 0.00781025 | 9.996 | 9.965 | 10.007 | 9.989333 | 0.02177919 | 0.3248948
24 | 0.235 | 0.235 | 0.235 | 0.235 | 0 | 5.692 | 5.698 | 5.669 | 5.686333 | 0.01530795 | 5..635 | 5.618 | 5.704 | 5.661 | 0.06081118 | 9.948 | 9.961 | 9.958 | 9.955667 | 0.006806859 | 0.3204762
48 | 0.233 | 0.233 | 0.233 | 0.233 | 0 |  |  |  | #DIV/0! | #DIV/0! |  |  |  | #DIV/0! | #DIV/0! |  |  |  | #DIV/0! | #DIV/0! | #DIV/0!
72 | 0.235 | 0.235 | 0.235 | 0.235 | 0 |  |  |  | #DIV/0! | #DIV/0! |  |  |  | #DIV/0! | #DIV/0! |  |  |  | #DIV/0! | #DIV/0! | #DIV/0!
96 | 0.234 | 0.234 | 0.234 | 0.234 | 0 |  |  |  | #DIV/0! | #DIV/0! |  |  |  | #DIV/0! | #DIV/0! |  |  |  | #DIV/0! | #DIV/0! | #DIV/0!
120 | 0.235 | 0.235 | 0.235 | 0.235 | 0 |  |  |  | #DIV/0! | #DIV/0! |  |  |  | #DIV/0! | #DIV/0! |  |  |  | #DIV/0! | #DIV/0! | #DIV/0!
144 | 0.234 | 0.234 | 0.234 | 0.234 | 0 |  |  |  | #DIV/0! | #DIV/0! |  |  |  | #DIV/0! | #DIV/0! |  |  |  | #DIV/0! | #DIV/0! | #DIV/0!
168 | 0.235 | 0.235 | 0.235 | 0.235 | 0 |  |  |  | #DIV/0! | #DIV/0! |  |  |  | #DIV/0! | #DIV/0! |  |  |  | #DIV/0! | #DIV/0! | #DIV/0!
[9 empty] | -1.699896 |  |  |  |  | -3.087195 |  |  |  |  | -2.516483 |  | -7.131949

## S4-EX-SW-HB-37-100-QY1.8-210421
Sample List'!A1 | Calculations file'!A1
S4-EX-SW-HB-37-100-QY1.8-210421
Sample | Date | Time | Room Temp (°C) | Room Humidity (%) | Cabinet Temp (°C) | Cabinet Humidity (%) | UV source | UV intensity (mW/cm2) | Dist from source (cm) | Mask | Vat film | Shape | Coverslip | Amount (ml) | Solution date | Obeservations
S4 | 21/4/2021 | 9:00 | 20 | 26 | 37 | 100 | Printer | 20.06 | 5.9 | 4x square film | FEP foil | 5 x 5 mm | 1mm | 6 | 21/4/2021
Swelling test | [21 empty] | Printed Structure
Time tracker | Weight (g) |  |  |  |  | W (mm) |  |  |  |  | L (mm) |  |  |  |  | H (mm) |  |  |  |  | Volume (mm3) | Thickness (mm) | # of layers | Overall thickness (mm)
H | R1 | R2 | R3 | RA | Std | R1 | R2 | R3 | Avg | Std | R1 | R2 | R3 | Avg | Std | R1 | R2 | R3 | Avg | Std | (WxLxH) | 0.15 | 67 | 10.05
0 | 0.248 | 0.248 | 0.247 | 0.2476667 | 0.0005773503 | 5.704 | 5.771 | 5.816 | 5.763667 | 0.05635897 | 5.816 | 5.807 | 5.859 | 5.827333 | 0.02779089 | 10.48 | 10.426 | 10.445 | 10.45033 | 0.02739221 | 0.3509933
1.5 | 0.239 | 0.239 | 0.239 | 0.239 | 0 | 5.712 | 5.741 | 5.745 | 5.732667 | 0.01800926 | 5.768 | 5.758 | 5.748 | 5.758 | 0.01 | 10.168 | 10.233 | 10.222 | 10.20767 | 0.03478985 | 0.3369418
3 | 0.239 | 0.239 | 0.239 | 0.239 | 0 | 5.704 | 5.68 | 5.698 | 5.694 | 0.01249 | 5.636 | 5.727 | 5.72 | 5.694333 | 0.05063925 | 10.116 | 10.106 | 10.072 | 10.098 | 0.02306513 | 0.3274128
4.5 | 0.237 | 0.237 | 0.236 | 0.2366667 | 0.0005773503 | 5.648 | 5.644 | 5.616 | 5.636 | 0.0174356 | 5.663 | 5.638 | 5.682 | 5.661 | 0.02206808 | 10.008 | 10.018 | 10.015 | 10.01367 | 0.005131601 | 0.31949
6 | 0.237 | 0.237 | 0.237 | 0.237 | 0 | 5.67 | 5.669 | 5.676 | 5.671667 | 0.003785939 | 5.653 | 5.665 | 5.682 | 5.666667 | 0.01457166 | 10.042 | 10.02 | 10.002 | 10.02133 | 0.02003331 | 0.3220801
24 | 0.235 | 0.235 | 0.235 | 0.235 | 0 | 5.657 | 5.627 | 5.618 | 5.634 | 0.02042058 | 5.647 | 5.645 | 5.667 | 5.653 | 0.01216553 | 9.927 | 9.937 | 9.927 | 9.930333 | 0.005773503 | 0.3162712
48 | 0.234 | 0.234 | 0.234 | 0.234 | 0 |  |  |  | #DIV/0! | #DIV/0! |  |  |  | #DIV/0! | #DIV/0! |  |  |  | #DIV/0! | #DIV/0! | #DIV/0!
72 | 0.235 | 0.234 | 0.234 | 0.2343333 | 0.0005773503 |  |  |  | #DIV/0! | #DIV/0! |  |  |  | #DIV/0! | #DIV/0! |  |  |  | #DIV/0! | #DIV/0! | #DIV/0!
96 | 0.235 | 0.234 | 0.234 | 0.2343333 | 0.0005773503 |  |  |  | #DIV/0! | #DIV/0! |  |  |  | #DIV/0! | #DIV/0! |  |  |  | #DIV/0! | #DIV/0! | #DIV/0!
120 | 0.234 | 0.234 | 0.233 | 0.2336667 | 0.0005773503 |  |  |  | #DIV/0! | #DIV/0! |  |  |  | #DIV/0! | #DIV/0! |  |  |  | #DIV/0! | #DIV/0! | #DIV/0!
144 | 0.233 | 0.233 | 0.233 | 0.233 | 0 |  |  |  | #DIV/0! | #DIV/0! |  |  |  | #DIV/0! | #DIV/0! |  |  |  | #DIV/0! | #DIV/0! | #DIV/0!
168 | 0.235 | 0.235 | 0.236 | 0.2353333 | 0.0005773503 |  |  |  | #DIV/0! | #DIV/0! |  |  |  | #DIV/0! | #DIV/0! |  |  |  | #DIV/0! | #DIV/0! | #DIV/0!
[9 empty] | -2.249725 |  |  |  |  | -2.991649 |  |  |  |  | -4.975918 |  | -9.89253

## S1-EX-SW-RT-21-30-QY1.8-210421
Sample List'!A1 | Calculations file'!A1
S1-EX-SW-RT-21-30-QY1.8-210421
Sample | Date | Time | Room Temp (°C) | Room Humidity (%) | Cabinet Temp (°C) | Cabinet Humidity (%) | UV source | UV intensity (mW/cm2) | Dist from source (cm) | Mask | Vat film | Shape | Coverslip | Amount (ml) | Solution date | Obeservations
S1 | 21/4/2021 | 10:50 | 21 | 30 | N/A | N/A | Printer (365 nm) | 20.06 | 5.9 | 4x square film | FEP foil | 5 x 5 mm | 1mm | 6 | 21/4/2021
Swelling test | [21 empty] | Printed Structure
Time tracker | Weight (g) |  |  |  |  | W (mm) |  |  |  |  | L (mm) |  |  |  |  | H (mm) |  |  |  |  | Volume (mm3) | Thickness (mm) | # of layers | Overall thickness (mm)
H | R1 | R2 | R3 | RA | Std | R1 | R2 | R3 | Avg | Std | R1 | R2 | R3 | Avg | Std | R1 | R2 | R3 | Avg | Std | (WxLxH) | 0.15 | 67 | 10.05
0 | 0.242 | 0.242 | 0.243 | 0.2423333 | 0.0005773503 | 5.845 | 5.818 | 5.846 | 5.836333 | 0.015885 | 5.873 | 5.861 | 5.895 | 5.876333 | 0.01724336 | 10.094 | 10.029 | 10.061 | 10.06133 | 0.03250128 | 0.3450659
1.5 | 0.257 | 0.257 | 0.256 | 0.2566667 | 0.0005773503 | 5.894 | 5.872 | 5.857 | 5.874333 | 0.01861003 | 5.899 | 5.897 | 5.876 | 5.890667 | 0.01274101 | 10.312 | 10.316 | 10.312 | 10.31333 | 0.002309401 | 0.3568799
3 | 0.258 | 0.258 | 0.259 | 0.2583333 | 0.0005773503 | 5.879 | 5.882 | 5.879 | 5.88 | 0.001732051 | 5.89 | 5.898 | 5.925 | 5.904333 | 0.01833939 | 10.31 | 10.331 | 10.295 | 10.312 | 0.01808314 | 0.3580067
4.5 | 0.259 | 0.259 | 0.258 | 0.2586667 | 0.0005773503 | 5.843 | 5.849 | 5.872 | 5.854667 | 0.01530795 | 5.84 | 5.883 | 5.863 | 5.862 | 0.02151743 | 10.362 | 10.317 | 10.323 | 10.334 | 0.02443358 | 0.3546635
6 | 0.259 | 0.258 | 0.258 | 0.2583333 | 0.0005773503 | 5.825 | 5.85 | 5.852 | 5.842333 | 0.01504438 | 5.863 | 5.853 | 5.862 | 5.859333 | 0.005507571 | 10.254 | 10.27 | 10.261 | 10.26167 | 0.008020806 | 0.3512792
24 | 0.257 | 0.257 | 0.257 | 0.257 | 0 | 5.831 | 5.839 | 5.83 | 5.833333 | 0.004932883 | 5.832 | 5.855 | 5.879 | 5.855333 | 0.02350177 | 10.15 | 10.129 | 10.14 | 10.13967 | 0.01050397 | 0.3463316
48 | 0.257 | 0.257 | 0.257 | 0.257 | 0 |  |  |  | #DIV/0! | #DIV/0! |  |  |  | #DIV/0! | #DIV/0! |  |  |  | #DIV/0! | #DIV/0! | #DIV/0!
72 | 0.257 | 0.257 | 0.257 | 0.257 | 0 |  |  |  | #DIV/0! | #DIV/0! |  |  |  | #DIV/0! | #DIV/0! |  |  |  | #DIV/0! | #DIV/0! | #DIV/0!
96 | 0.256 | 0.256 | 0.256 | 0.256 | 0 |  |  |  | #DIV/0! | #DIV/0! |  |  |  | #DIV/0! | #DIV/0! |  |  |  | #DIV/0! | #DIV/0! | #DIV/0!
120 | 0.256 | 0.257 | 0.257 | 0.2566667 | 0.0005773503 |  |  |  | #DIV/0! | #DIV/0! |  |  |  | #DIV/0! | #DIV/0! |  |  |  | #DIV/0! | #DIV/0! | #DIV/0!
144 | 0.256 | 0.256 | 0.256 | 0.256 | 0 |  |  |  | #DIV/0! | #DIV/0! |  |  |  | #DIV/0! | #DIV/0! |  |  |  | #DIV/0! | #DIV/0! | #DIV/0!
168 | 0.256 | 0.256 | 0.256 | 0.256 | 0 |  |  |  | #DIV/0! | #DIV/0! |  |  |  | #DIV/0! | #DIV/0! |  |  |  | #DIV/0! | #DIV/0! | #DIV/0!
[9 empty] | -0.05140214 |  |  |  |  | -0.3573657 |  |  |  |  | 0.7785582 |  | 0.366793

## S2-EX-SW-RT-21-30-QY1.8-210421
Sample List'!A1 | Calculations file'!A1
S2-EX-SW-RT-21-30-QY1.8-210421
Sample | Date | Time | Room Temp (°C) | Room Humidity (%) | Cabinet Temp (°C) | Cabinet Humidity (%) | UV source | UV intensity (mW/cm2) | Dist from source (cm) | Mask | Vat film | Shape | Coverslip | Amount (ml) | Solution date | Obeservations
S2 | 21/4/2021 | 10:50 | 21 | 30 | N/A | N/A | Printer (365 nm) | 20.06 | 5.9 | 4x square film | FEP foil | 5 x 5 mm | 1mm | 6 | 21/4/2021
Swelling test | [21 empty] | Printed Structure
Time tracker | Weight (g) |  |  |  |  | W (mm) |  |  |  |  | L (mm) |  |  |  |  | H (mm) |  |  |  |  | Volume (mm3) | Thickness (mm) | # of layers | Overall thickness (mm)
H | R1 | R2 | R3 | RA | Std | R1 | R2 | R3 | Avg | Std | R1 | R2 | R3 | Avg | Std | R1 | R2 | R3 | Avg | Std | (WxLxH) | 0.15 | 67 | 10.05
0 | 0.244 | 0.243 | 0.243 | 0.2433333 | 0.0005773503 | 5.883 | 5.831 | 5.857 | 5.857 | 0.026 | 5.873 | 5.835 | 5.874 | 5.860667 | 0.02223361 | 10.325 | 10.262 | 10.293 | 10.29333 | 0.03150132 | 0.3533282
1.5 | 0.255 | 0.255 | 0.255 | 0.255 | 0 | 5.879 | 5.868 | 5.856 | 5.867667 | 0.01150362 | 5.899 | 5.892 | 5.914 | 5.901667 | 0.01123981 | 10.279 | 10.246 | 10.23 | 10.25167 | 0.02498666 | 0.3550051
3 | 0.258 | 0.258 | 0.257 | 0.2576667 | 0.0005773503 | 5.889 | 5.876 | 5.875 | 5.88 | 0.00781025 | 5.884 | 5.87 | 5.891 | 5.881667 | 0.01069268 | 10.303 | 10.282 | 10.249 | 10.278 | 0.02722132 | 0.3554564076
4.5 | 0.258 | 0.257 | 0.258 | 0.2576667 | 0.0005773503 | 5.831 | 5.838 | 5.836 | 5.835 | 0.003605551 | 5.853 | 5.858 | 5.848 | 5.853 | 0.005 | 10.192 | 10.202 | 10.156 | 10.18333 | 0.02419366 | 0.3477838
6 | 0.257 | 0.257 | 0.257 | 0.257 | 0 | 5.844 | 5.845 | 5.868 | 5.852333 | 0.01357694 | 5.875 | 5.873 | 5.886 | 5.878 | 0.007 | 10.129 | 10.198 | 10.113 | 10.14667 | 0.04517005 | 0.3490455
24 | 0.256 | 0.256 | 0.256 | 0.256 | 0 | 5.844 | 5.842 | 5.834 | 5.84 | 0.005291503 | 5.865 | 5.881 | 5.849 | 5.865 | 0.016 | 10.155 | 10.177 | 10.167 | 10.16633 | 0.01101514 | 0.3482131828
48 | 0.255 | 0.255 | 0.255 | 0.255 | 0 |  |  |  | #DIV/0! | #DIV/0! |  |  |  | #DIV/0! | #DIV/0! |  |  |  | #DIV/0! | #DIV/0! | #DIV/0!
72 | 0.256 | 0.256 | 0.255 | 0.2556667 | 0.0005773503 |  |  |  | #DIV/0! | #DIV/0! |  |  |  | #DIV/0! | #DIV/0! |  |  |  | #DIV/0! | #DIV/0! | #DIV/0!
96 | 0.256 | 0.255 | 0.255 | 0.2553333 | 0.0005773503 |  |  |  | #DIV/0! | #DIV/0! |  |  |  | #DIV/0! | #DIV/0! |  |  |  | #DIV/0! | #DIV/0! | #DIV/0!
120 | 0.256 | 0.256 | 0.256 | 0.256 | 0 |  |  |  | #DIV/0! | #DIV/0! |  |  |  | #DIV/0! | #DIV/0! |  |  |  | #DIV/0! | #DIV/0! | #DIV/0!
144 | 0.255 | 0.255 | 0.255 | 0.255 | 0 |  |  |  | #DIV/0! | #DIV/0! |  |  |  | #DIV/0! | #DIV/0! |  |  |  | #DIV/0! | #DIV/0! | #DIV/0!
168 | 0.255 | 0.255 | 0.255 | 0.255 | 0 |  |  |  | #DIV/0! | #DIV/0! |  |  |  | #DIV/0! | #DIV/0! |  |  |  | #DIV/0! | #DIV/0! | #DIV/0!
[9 empty] | -0.290251 |  |  |  |  | 0.07393926 |  |  |  |  | -1.233808 |  | -1.447663

## S3-EX-SW-RT-21-30-QY1.8-210421
Sample List'!A1 | Calculations file'!A1
S3-EX-SW-RT-21-30-QY1.8-210421
Sample | Date | Time | Room Temp (°C) | Room Humidity (%) | Cabinet Temp (°C) | Cabinet Humidity (%) | UV source | UV intensity (mW/cm2) | Dist from source (cm) | Mask | Vat film | Shape | Coverslip | Amount (ml) | Solution date | Obeservations
S3 | 21/4/2021 | 10:50 | 21 | 30 | N/A | N/A | Printer (365 nm) | 20.06 | 5.9 | 4x square film | FEP foil | 5 x 5 mm | 1mm | 6 | 21/4/2021
Swelling test | [21 empty] | Printed Structure
Time tracker | Weight (g) |  |  |  |  | W (mm) |  |  |  |  | L (mm) |  |  |  |  | H (mm) |  |  |  |  | Volume (mm3) | Thickness (mm) | # of layers | Overall thickness (mm)
H | R1 | R2 | R3 | RA | Std | R1 | R2 | R3 | Avg | Std | R1 | R2 | R3 | Avg | Std | R1 | R2 | R3 | Avg | Std | (WxLxH) | 0.15 | 67 | 10.05
0 | 0.243 | 0.244 | 0.244 | 0.2436667 | 0.0005773503 | 5.893 | 5.87 | 5.883 | 5.882 | 0.01153256 | 5.884 | 5.891 | 5.854 | 5.876333 | 0.01965536 | 10.16 | 10.162 | 10.149 | 10.157 | 0.007 | 0.3510726
1.5 | 0.258 | 0.257 | 0.258 | 0.2576667 | 0.0005773503 | 5.899 | 5.88 | 5.887 | 5.888667 | 0.009609024 | 5.925 | 5.929 | 5.949 | 5.934333 | 0.0128582 | 10.225 | 10.281 | 10.292 | 10.266 | 0.03593049 | 0.3587486
3 | 0.26 | 0.26 | 0.259 | 0.2596667 | 0.0005773503 | 5.884 | 5.865 | 5.865 | 5.871333 | 0.01096966 | 5.93 | 5.927 | 5.953 | 5.936667 | 0.01422439 | 10.329 | 10.316 | 10.333 | 10.326 | 0.008888194 | 0.3599246
4.5 | 0.26 | 0.26 | 0.26 | 0.26 | 0 | 5.828 | 5.815 | 5.82 | 5.821 | 0.006557439 | 5.834 | 5.836 | 5.834 | 5.834667 | 0.001154701 | 10.252 | 10.31 | 10.314 | 10.292 | 0.0346987 | 0.3495533
6 | 0.258 | 0.259 | 0.259 | 0.2586667 | 0.0005773503 | 5.802 | 5.821 | 5.821 | 5.814667 | 0.01096966 | 5.814 | 5.843 | 5.814 | 5.823667 | 0.01674316 | 10.336 | 10.27 | 10.259 | 10.28833 | 0.04164533 | 0.3483905
24 | 0.258 | 0.258 | 0.258 | 0.258 | 0 | 5.824 | 5.81 | 5.83 | 5.821333 | 0.0102632 | 5.831 | 5.852 | 5.844 | 5.842333 | 0.01059874 | 10.192 | 10.202 | 10.206 | 10.2 | 0.007211103 | 0.3469037
48 | 0.257 | 0.257 | 0.258 | 0.2573333 | 0.0005773503 |  |  |  | #DIV/0! | #DIV/0! |  |  |  | #DIV/0! | #DIV/0! |  |  |  | #DIV/0! | #DIV/0! | #DIV/0!
72 | 0.257 | 0.257 | 0.257 | 0.257 | 0 |  |  |  | #DIV/0! | #DIV/0! |  |  |  | #DIV/0! | #DIV/0! |  |  |  | #DIV/0! | #DIV/0! | #DIV/0!
96 | 0.257 | 0.257 | 0.257 | 0.257 | 0 |  |  |  | #DIV/0! | #DIV/0! |  |  |  | #DIV/0! | #DIV/0! |  |  |  | #DIV/0! | #DIV/0! | #DIV/0!
120 | 0.257 | 0.257 | 0.257 | 0.257 | 0 |  |  |  | #DIV/0! | #DIV/0! |  |  |  | #DIV/0! | #DIV/0! |  |  |  | #DIV/0! | #DIV/0! | #DIV/0!
144 | 0.257 | 0.257 | 0.257 | 0.257 | 0 |  |  |  | #DIV/0! | #DIV/0! |  |  |  | #DIV/0! | #DIV/0! |  |  |  | #DIV/0! | #DIV/0! | #DIV/0!
168 | 0.257 | 0.257 | 0.256 | 0.2566667 | 0.0005773503 |  |  |  | #DIV/0! | #DIV/0! |  |  |  | #DIV/0! | #DIV/0! |  |  |  | #DIV/0! | #DIV/0! | #DIV/0!
[9 empty] | -1.031395 |  |  |  |  | -0.5785921 |  |  |  |  | 0.4233534 |  | -1.187457

## S4-EX-SW-RT-21-30-QY1.8-210421
Sample List'!A1 | Calculations file'!A1
S4-EX-SW-RT-21-30-QY1.8-210421
Sample | Date | Time | Room Temp (°C) | Room Humidity (%) | Cabinet Temp (°C) | Cabinet Humidity (%) | UV source | UV intensity (mW/cm2) | Dist from source (cm) | Mask | Vat film | Shape | Coverslip | Amount (ml) | Solution date | Obeservations
S4 | 21/4/2021 | 10:50 | 212 | 30 | N/A | N/A | Printer (365 nm) | 20.06 | 5.9 | 4x square film | FEP foil | 5 x 5 mm | 1mm | 6 | 21/4/2021
Swelling test | [21 empty] | Printed Structure
Time tracker | Weight (g) |  |  |  |  | W (mm) |  |  |  |  | L (mm) |  |  |  |  | H (mm) |  |  |  |  | Volume (mm3) | Thickness (mm) | # of layers | Overall thickness (mm)
H | R1 | R2 | R3 | RA | Std | R1 | R2 | R3 | Avg | Std | R1 | R2 | R3 | Avg | Std | R1 | R2 | R3 | Avg | Std | (WxLxH) | 0.15 | 67 | 10.05
0 | 0.243 | 0.243 | 0.243 | 0.243 | 0 | 5.892 | 5.887 | 5.877 | 5.885333 | 0.007637626 | 5.96 | 5.921 | 5.894 | 5.925 | 0.03318132 | 10.16 | 10.143 | 10.055 | 10.11933 | 0.05635897 | 0.3528672
1.5 | 0.257 | 0.256 | 0.257 | 0.2566667 | 0.0005773503 | 5.889 | 5.874 | 5.887 | 5.883333 | 0.008144528 | 5.876 | 5.904 | 5.897 | 5.892333 | 0.01457166 | 10.272 | 10.252 | 10.243 | 10.25567 | 0.01484363 | 0.3555287
3 | 0.259 | 0.259 | 0.259 | 0.259 | 0 | 5.928 | 5.899 | 5.908 | 5.911667 | 0.01484363 | 5.928 | 5.952 | 5.96 | 5.946667 | 0.01665333 | 10.275 | 10.231 | 10.232 | 10.246 | 0.02511971 | 0.3601952
4.5 | 0.259 | 0.258 | 0.259 | 0.2586667 | 0.0005773503 | 5.877 | 5.865 | 5.854 | 5.865333 | 0.01150362 | 5.86 | 5.882 | 5.894 | 5.878667 | 0.01724336 | 10.198 | 10.193 | 10.177 | 10.18933 | 0.01096966 | 0.3513317
6 | 0.259 | 0.259 | 0.258 | 0.2586667 | 0.0005773503 | 5.856 | 5.862 | 5.848 | 5.855333 | 0.007023769 | 5.855 | 5.89 | 5.884 | 5.876333 | 0.01871719 | 10.184 | 10.206 | 10.184 | 10.19133 | 0.01270171 | 0.3506623
24 | 0.257 | 0.258 | 0.258 | 0.2576667 | 0.0005773503 | 5.819 | 5.825 | 5.814 | 5.819333 | 0.005507571 | 5.858 | 5.864 | 5.86 | 5.860667 | 0.00305505 | 10.15 | 10.16 | 10.139 | 10.14967 | 0.01050397 | 0.3461561
48 | 0.257 | 0.257 | 0.257 | 0.257 | 0 |  |  |  | #DIV/0! | #DIV/0! |  |  |  | #DIV/0! | #DIV/0! |  |  |  | #DIV/0! | #DIV/0! | #DIV/0!
72 | 0.257 | 0.257 | 0.257 | 0.257 | 0 |  |  |  | #DIV/0! | #DIV/0! |  |  |  | #DIV/0! | #DIV/0! |  |  |  | #DIV/0! | #DIV/0! | #DIV/0!
96 | 0.257 | 0.256 | 0.257 | 0.2566667 | 0.0005773503 |  |  |  | #DIV/0! | #DIV/0! |  |  |  | #DIV/0! | #DIV/0! |  |  |  | #DIV/0! | #DIV/0! | #DIV/0!
120 | 0.256 | 0.257 | 0.257 | 0.2566667 | 0.0005773503 |  |  |  | #DIV/0! | #DIV/0! |  |  |  | #DIV/0! | #DIV/0! |  |  |  | #DIV/0! | #DIV/0! | #DIV/0!
144 | 0.257 | 0.258 | 0.258 | 0.2576667 | 0.0005773503 |  |  |  | #DIV/0! | #DIV/0! |  |  |  | #DIV/0! | #DIV/0! |  |  |  | #DIV/0! | #DIV/0! | #DIV/0!
168 | 0.256 | 0.257 | 0.256 | 0.2563333 | 0.0005773503 |  |  |  | #DIV/0! | #DIV/0! |  |  |  | #DIV/0! | #DIV/0! |  |  |  | #DIV/0! | #DIV/0! | #DIV/0!
[9 empty] | -1.121432 |  |  |  |  | -1.085795 |  |  |  |  | 0.2997562 |  | -1.901874

## S1-EX-SW-FRG-8-100-QY1.8-210421
Sample List'!A1 | Calculations file'!A1
S1-EX-SW-FRG-8-100-QY1.8-210421
Sample | Date | Time | Room Temp (°C) | Room Humidity (%) | Cabinet Temp (°C) | Cabinet Humidity (%) | UV source | UV intensity (mW/cm2) | Dist from source (cm) | Mask | Vat film | Shape | Coverslip | Amount (ml) | Solution date | Obeservations
S1 | 21/4/2021 |  | 20 | 26 | 8 | 100 | Printer (365 nm) | 20.06 | 5.9 | 4x square film | FEP foil | 5 x 5 mm | 1mm | 6 | 21/4/2021
Swelling test | [21 empty] | Printed Structure
Time tracker | Weight (g) |  |  |  |  | W (mm) |  |  |  |  | L (mm) |  |  |  |  | H (mm) |  |  |  |  | Volume (mm3) | Thickness (mm) | # of layers | Overall thickness (mm)
H | R1 | R2 | R3 | RA | Std | R1 | R2 | R3 | Avg | Std | R1 | R2 | R3 | Avg | Std | R1 | R2 | R3 | Avg | Std | (WxLxH) | 0.15 | 67 | 10.05
0 | 0.245 | 0.245 | 0.245 | 0.245 | 0 | 5.818 | 5.826 | 5.825 | 5.823 | 0.004358899 | 5.909 | 5.876 | 5.921 | 5.902 | 0.02330236 | 10.113 | 10.119 | 10.101 | 10.111 | 0.009165151 | 0.3474882
1.5 | 0.266 | 0.266 | 0.265 | 0.2656667 | 0.0005773503 | 5.941 | 5.93 | 5.915 | 5.928667 | 0.01305118 | 5.933 | 5.951 | 5.959 | 5.947667 | 0.01331666 | 10.443 | 10.444 | 10.453 | 10.44667 | 0.005507571 | 0.3683676
3 | 0.273 | 0.274 | 0.274 | 0.2736667 | 0.0005773503 | 5.936 | 5.957 | 5.923 | 5.938667 | 0.01715615 | 5.97 | 5.965 | 5.956 | 5.963667 | 0.007094599 | 10.513 | 10.525 | 10.522 | 10.52 | 0.006244998 | 0.3725787
4.5 | 0.279 | 0.279 | 0.278 | 0.2786667 | 0.0005773503 | 5.914 | 5.927 | 5.927 | 5.922667 | 0.007505553 | 5.96 | 5.96 | 5.939 | 5.953 | 0.01212436 | 10.533 | 10.577 | 10.544 | 10.55133 | 0.02289833 | 0.3720151
6 | 0.277 | 0.278 | 0.278 | 0.2776667 | 0.0005773503 | 5.937 | 5.952 | 5.96 | 5.949667 | 0.01167619 | 5.96 | 5.943 | 5.942 | 5.948333 | 0.01011599 | 10.576 | 10.598 | 10.579 | 10.58433 | 0.01193035 | 0.3745859
24 | 0.278 | 0.278 | 0.279 | 0.2783333 | 0.0005773503 | 5.97 | 5.973 | 5.966 | 5.969667 | 0.003511885 | 5.946 | 5.938 | 5.951 | 5.945 | 0.006557439 | 10.511 | 10.522 | 10.544 | 10.52567 | 0.01680278 | 0.3735524
48 | 0.279 | 0.278 | 0.278 | 0.2783333 | 0.0005773503 |  |  |  | #DIV/0! | #DIV/0! |  |  |  | #DIV/0! | #DIV/0! |  |  |  | #DIV/0! | #DIV/0! | #DIV/0!
72 | 0.28 | 0.279 | 0.279 | 0.2793333 | 0.0005773503 |  |  |  | #DIV/0! | #DIV/0! |  |  |  | #DIV/0! | #DIV/0! |  |  |  | #DIV/0! | #DIV/0! | #DIV/0!
96 | 0.278 | 0.278 | 0.278 | 0.278 | 0 |  |  |  | #DIV/0! | #DIV/0! |  |  |  | #DIV/0! | #DIV/0! |  |  |  | #DIV/0! | #DIV/0! | #DIV/0!
120 | 0.278 | 0.278 | 0.279 | 0.2783333 | 0.0005773503 |  |  |  | #DIV/0! | #DIV/0! |  |  |  | #DIV/0! | #DIV/0! |  |  |  | #DIV/0! | #DIV/0! | #DIV/0!
144 | 0.278 | 0.278 | 0.278 | 0.278 | 0 |  |  |  | #DIV/0! | #DIV/0! |  |  |  | #DIV/0! | #DIV/0! |  |  |  | #DIV/0! | #DIV/0! | #DIV/0!
168 | 0.278 | 0.278 | 0.278 | 0.278 | 0 |  |  |  | #DIV/0! | #DIV/0! |  |  |  | #DIV/0! | #DIV/0! |  |  |  | #DIV/0! | #DIV/0! | #DIV/0!
[9 empty] | 2.518747 |  |  |  |  | 0.7285666 |  |  |  |  | 4.101144 |  | 7.500738

## S2-EX-SW-FRG-8-100-QY1.8-210421
Sample List'!A1 | Calculations file'!A1
S2-EX-SW-FRG-8-100-QY1.8-210421
Sample | Date | Time | Room Temp (°C) | Room Humidity (%) | Cabinet Temp (°C) | Cabinet Humidity (%) | UV source | UV intensity (mW/cm2) | Dist from source (cm) | Mask | Vat film | Shape | Coverslip | Amount (ml) | Solution date | Obeservations
S2 | 21/4/2021 |  | 20 | 26 | 8 | 100 | Printer (365 nm) | 20.06 | 5.9 | 4x square film | FEP foil | 5 x 5 mm | 1mm | 6 | 21/4/2021
Swelling test | [21 empty] | Printed Structure
Time tracker | Weight (g) |  |  |  |  | W (mm) |  |  |  |  | L (mm) |  |  |  |  | H (mm) |  |  |  |  | Volume (mm3) | Thickness (mm) | # of layers | Overall thickness (mm)
H | R1 | R2 | R3 | RA | Std | R1 | R2 | R3 | Avg | Std | R1 | R2 | R3 | Avg | Std | R1 | R2 | R3 | Avg | Std | (WxLxH) | 0.15 | 67 | 10.05
0 | 0.246 | 0.246 | 0.246 | 0.246 | 0 | 5.848 | 5.826 | 5.835 | 5.836333 | 0.01106044 | 5.825 | 5.856 | 5.834 | 5.838333 | 0.01594783 | 10.101 | 10.11 | 10.01 | 10.07367 | 0.05532028 | 0.3432547
1.5 | 0.267 | 0.267 | 0.266 | 0.2666667 | 0.0005773503 | 5.93 | 5.905 | 5.955 | 5.93 | 0.025 | 5.968 | 5.97 | 5.995 | 5.977667 | 0.01504438 | 10.54 | 10.451 | 10.538 | 10.50967 | 0.05081666 | 0.3725421
3 | 0.278 | 0.278 | 0.278 | 0.278 | 0 | 5.921 | 5.94 | 5.912 | 5.924333 | 0.01429452 | 5.952 | 5.937 | 5.952 | 5.947 | 0.008660254 | 10.572 | 10.6 | 10.557 | 10.57633 | 0.02182506 | 0.3726255
4.5 | 0.279 | 0.279 | 0.28 | 0.2793333 | 0.0005773503 | 5.934 | 5.955 | 5.962 | 5.950333 | 0.01457166 | 5.941 | 5.99 | 5.969 | 5.966667 | 0.02458319 | 10.591 | 10.593 | 10.528 | 10.57067 | 0.03696395 | 0.3752973
6 | 0.278 | 0.279 | 0.278 | 0.2783333 | 0.0005773503 | 5.931 | 5.92 | 5.94 | 5.930333 | 0.01001665 | 5.931 | 5.955 | 5.955 | 5.947 | 0.01385641 | 10.523 | 10.516 | 10.513 | 10.51733 | 0.005131601 | 0.3709221
24 | 0.281 | 0.281 | 0.28 | 0.2806667 | 0.0005773503 | 5.983 | 5.984 | 6.007 | 5.991333 | 0.01357694 | 5.946 | 5.961 | 6.021 | 5.976 | 0.03968627 | 10.603 | 10.611 | 10.632 | 10.61533 | 0.01497776 | 0.3800736
48 | 0.281 | 0.281 | 0.281 | 0.281 | 0 |  |  |  | #DIV/0! | #DIV/0! |  |  |  | #DIV/0! | #DIV/0! |  |  |  | #DIV/0! | #DIV/0! | #DIV/0!
72 | 0.28 | 0.281 | 0.281 | 0.2806667 | 0.0005773503 |  |  |  | #DIV/0! | #DIV/0! |  |  |  | #DIV/0! | #DIV/0! |  |  |  | #DIV/0! | #DIV/0! | #DIV/0!
96 | 0.281 | 0.28 | 0.281 | 0.2806667 | 0.0005773503 |  |  |  | #DIV/0! | #DIV/0! |  |  |  | #DIV/0! | #DIV/0! |  |  |  | #DIV/0! | #DIV/0! | #DIV/0!
120 | 0.281 | 0.281 | 0.281 | 0.281 | 0 |  |  |  | #DIV/0! | #DIV/0! |  |  |  | #DIV/0! | #DIV/0! |  |  |  | #DIV/0! | #DIV/0! | #DIV/0!
144 | 0.281 | 0.281 | 0.281 | 0.281 | 0 |  |  |  | #DIV/0! | #DIV/0! |  |  |  | #DIV/0! | #DIV/0! |  |  |  | #DIV/0! | #DIV/0! | #DIV/0!
168 | 0.279 | 0.279 | 0.279 | 0.279 | 0 |  |  |  | #DIV/0! | #DIV/0! |  |  |  | #DIV/0! | #DIV/0! |  |  |  | #DIV/0! | #DIV/0! | #DIV/0!
[9 empty] | 2.655777 |  |  |  |  | 2.357979 |  |  |  |  | 5.377056 |  | 10.72639

## S3-EX-SW-FRG-8-100-QY1.8-210421
Sample List'!A1 | Calculations file'!A1
S3-EX-SW-FRG-8-100-QY1.8-210421
Sample | Date | Time | Room Temp (°C) | Room Humidity (%) | Cabinet Temp (°C) | Cabinet Humidity (%) | UV source | UV intensity (mW/cm2) | Dist from source (cm) | Mask | Vat film | Shape | Coverslip | Amount (ml) | Solution date | Obeservations
S3 | 21/4/2021 |  | 20 | 26 | 8 | 100 | Printer (365 nm) | 20.06 | 5.9 | 4x square film | FEP foil | 5 x 5 mm | 1mm | 6 | 21/4/2021
Swelling test | [21 empty] | Printed Structure
Time tracker | Weight (g) |  |  |  |  | W (mm) |  |  |  |  | L (mm) |  |  |  |  | H (mm) |  |  |  |  | Volume (mm3) | Thickness (mm) | # of layers | Overall thickness (mm)
H | R1 | R2 | R3 | RA | Std | R1 | R2 | R3 | Avg | Std | R1 | R2 | R3 | Avg | Std | R1 | R2 | R3 | Avg | Std | (WxLxH) | 0.15 | 67 | 10.05
0 | 0.242 | 0.243 | 0.243 | 0.2426667 | 0.0005773503 | 5.825 | 5.834 | 5.835 | 5.831333 | 0.005507571 | 5.882 | 5.892 | 5.795 | 5.856333 | 0.05335104 | 10.008 | 10.006 | 10.108 | 10.04067 | 0.05832095 | 0.3428911
1.5 | 0.262 | 0.263 | 0.263 | 0.2626667 | 0.0005773503 | 5.973 | 5.921 | 5.949 | 5.947667 | 0.02602563 | 5.957 | 5.956 | 5.94 | 5.951 | 0.009539392 | 10.38 | 10.359 | 10.401 | 10.38 | 0.021 | 0.3673956
3 | 0.274 | 0.273 | 0.274 | 0.2736667 | 0.0005773503 | 5.961 | 5.977 | 5.979 | 5.972333 | 0.009865766 | 5.973 | 5.985 | 5.998 | 5.985333 | 0.01250333 | 10.467 | 10.481 | 10.414 | 10.454 | 0.03534119 | 0.3736929
4.5 | 0.276 | 0.276 | 0.277 | 0.2763333 | 0.0005773503 | 5.96 | 5.949 | 5.959 | 5.956 | 0.006082763 | 5.964 | 5.984 | 5.975 | 5.974333 | 0.01001665 | 10.491 | 10.483 | 10.459 | 10.47767 | 0.01665333 | 0.3728282
6 | 0.276 | 0.276 | 0.275 | 0.2756667 | 0.0005773503 | 5.975 | 5.985 | 5.953 | 5.971 | 0.01637071 | 5.953 | 6.019 | 6.02 | 5.997333 | 0.03839705 | 10.404 | 10.471 | 10.502 | 10.459 | 0.05008992 | 0.3745376
24 | 0.278 | 0.278 | 0.278 | 0.278 | 0 | 5.981 | 5.943 | 5.972 | 5.965333 | 0.01985783 | 6.033 | 6.012 | 6.028 | 6.024333 | 0.01096966 | 10.488 | 10.477 | 10.491 | 10.48533 | 0.007371115 | 0.3768131
48 | 0.277 | 0.277 | 0.277 | 0.277 | 0 |  |  |  | #DIV/0! | #DIV/0! |  |  |  | #DIV/0! | #DIV/0! |  |  |  | #DIV/0! | #DIV/0! | #DIV/0!
72 | 0.277 | 0.277 | 0.278 | 0.2773333 | 0.0005773503 |  |  |  | #DIV/0! | #DIV/0! |  |  |  | #DIV/0! | #DIV/0! |  |  |  | #DIV/0! | #DIV/0! | #DIV/0!
96 | 0.277 | 0.277 | 0.277 | 0.277 | 0 |  |  |  | #DIV/0! | #DIV/0! |  |  |  | #DIV/0! | #DIV/0! |  |  |  | #DIV/0! | #DIV/0! | #DIV/0!
120 | 0.275 | 0.275 | 0.275 | 0.275 | 0 |  |  |  | #DIV/0! | #DIV/0! |  |  |  | #DIV/0! | #DIV/0! |  |  |  | #DIV/0! | #DIV/0! | #DIV/0!
144 | 0.274 | 0.275 | 0.274 | 0.2743333 | 0.0005773503 |  |  |  | #DIV/0! | #DIV/0! |  |  |  | #DIV/0! | #DIV/0! |  |  |  | #DIV/0! | #DIV/0! | #DIV/0!
168 | 0.272 | 0.272 | 0.272 | 0.272 | 0 |  |  |  | #DIV/0! | #DIV/0! |  |  |  | #DIV/0! | #DIV/0! |  |  |  | #DIV/0! | #DIV/0! | #DIV/0!
[9 empty] | 2.297931 |  |  |  |  | 2.868689 |  |  |  |  | 4.428657 |  | 9.892928

## S4-EX-SW-FRG-8-100-QY1.8-210421
Sample List'!A1 | Calculations file'!A1
S4-EX-SW-FRG-8-100-QY1.8-210421
Sample | Date | Time | Room Temp (°C) | Room Humidity (%) | Cabinet Temp (°C) | Cabinet Humidity (%) | UV source | UV intensity (mW/cm2) | Dist from source (cm) | Mask | Vat film | Shape | Coverslip | Amount (ml) | Solution date | Obeservations
S4 | 21/4/2021 |  | 20 | 26 | 8 | 100 | Printer (365 nm) | 20.06 | 5.9 | 4x square film | FEP foil | 5 x 5 mm | 1mm | 6 | 21/4/2021
Swelling test | [21 empty] | Printed Structure
Time tracker | Weight (g) |  |  |  |  | W (mm) |  |  |  |  | L (mm) |  |  |  |  | H (mm) |  |  |  |  | Volume (mm3) | Thickness (mm) | # of layers | Overall thickness (mm)
H | R1 | R2 | R3 | RA | Std | R1 | R2 | R3 | Avg | Std | R1 | R2 | R3 | Avg | Std | R1 | R2 | R3 | Avg | Std | (WxLxH) | 0.15 | 67 | 10.05
0 | 0.245 | 0.245 | 0.244 | 0.2446667 | 0.0005773503 | 5.824 | 5.826 | 5.856 | 5.835333 | 0.01792577 | 5.826 | 5.833 | 5.799 | 5.819333 | 0.01795364 | 10.109 | 10.111 | 10.113 | 10.111 | 0.002 | 0.3433468
1.5 | 0.265 | 0.266 | 0.266 | 0.2656667 | 0.0005773503 | 5.96 | 5.922 | 5.95 | 5.944 | 0.01969772 | 5.969 | 5.921 | 5.975 | 5.955 | 0.0295973 | 10.414 | 10.393 | 10.372 | 10.393 | 0.021 | 0.367876
3 | 0.275 | 0.275 | 0.275 | 0.275 | 0 | 5.952 | 5.962 | 5.599 | 5.837667 | 0.2067519 | 5.94 | 5.979 | 5.949 | 5.956 | 0.02042058 | 10.445 | 10.449 | 10.462 | 10.452 | 0.008888194 | 0.3634071
4.5 | 0.278 | 0.278 | 0.279 | 0.2783333 | 0.0005773503 | 6.001 | 6.002 | 5.988 | 5.997 | 0.00781025 | 5.943 | 6.043 | 5.979 | 5.988333 | 0.05064912 | 10.522 | 10.511 | 10.5 | 10.511 | 0.011 | 0.3774714
6 | 0.279 | 0.278 | 0.278 | 0.2783333 | 0.0005773503 | 5.953 | 5.929 | 5.944 | 5.942 | 0.01212436 | 5.959 | 5.975 | 6.002 | 5.978667 | 0.02173323 | 10.586 | 10.564 | 10.557 | 10.569 | 0.01513275 | 0.3754662
24 | 0.28 | 0.279 | 0.279 | 0.2793333 | 0.0005773503 | 5.963 | 5.995 | 5.979 | 5.979 | 0.016 | 6.011 | 6.004 | 5.981 | 5.998667 | 0.01569501 | 10.545 | 10.572 | 10.576 | 10.56433 | 0.01686219 | 0.3789007
48 | 0.279 | 0.279 | 0.279 | 0.279 | 0 |  |  |  | #DIV/0! | #DIV/0! |  |  |  | #DIV/0! | #DIV/0! |  |  |  | #DIV/0! | #DIV/0! | #DIV/0!
72 | 0.28 | 0.28 | 0.279 | 0.2796667 | 0.0005773503 |  |  |  | #DIV/0! | #DIV/0! |  |  |  | #DIV/0! | #DIV/0! |  |  |  | #DIV/0! | #DIV/0! | #DIV/0!
96 | 0.28 | 0.28 | 0.28 | 0.28 | 0 |  |  |  | #DIV/0! | #DIV/0! |  |  |  | #DIV/0! | #DIV/0! |  |  |  | #DIV/0! | #DIV/0! | #DIV/0!
120 | 0.278 | 0.278 | 0.278 | 0.278 | 0 |  |  |  | #DIV/0! | #DIV/0! |  |  |  | #DIV/0! | #DIV/0! |  |  |  | #DIV/0! | #DIV/0! | #DIV/0!
144 | 0.278 | 0.278 | 0.278 | 0.278 | 0 |  |  |  | #DIV/0! | #DIV/0! |  |  |  | #DIV/0! | #DIV/0! |  |  |  | #DIV/0! | #DIV/0! | #DIV/0!
168 | 0.278 | 0.278 | 0.278 | 0.278 | 0 |  |  |  | #DIV/0! | #DIV/0! |  |  |  | #DIV/0! | #DIV/0! |  |  |  | #DIV/0! | #DIV/0! | #DIV/0!
[9 empty] | 2.462013 |  |  |  |  | 3.081682 |  |  |  |  | 4.483566 |  | 10.35509

## S1-S16-EX-SW-DRY-60-39-QY1.8
Sample List'!A1 | Calculations file'!A1
S1-S16-EX-SW-DRY-60-39-QY1.8-260421
Sample | Date | Time | Room Temp (°C) | Room Humidity (%) | Cabinet Temp (°C) | Cabinet Humidity (%) | UV source | UV intensity (mW/cm2) | Dist from source (cm) |  | Mask | Vat film | Shape | Coverslip | Amount (ml) | Solution date | Obeservations
S1-S16 | 26/4/2021 |  | 20 | 39 | N/A | N/A | Printer (365 nm) | 20.06 | 5.9 |  | 4x square film | FEP foil | 5 x 5 mm | 1mm | 6 | 21/4/2021
|  | Drying mechanism | Drying weight (g)
|  |  | Initial weight |  |  | Final dried weight |  |  |  |  | 0.057
|  |  | Sample | Container | Sample+container | Sample | Container | Sample+container | Dry sample weight |  |  | Mean | Std
45 C | S1 | Freeze dry |  |  |  | 0.0551 |  |  | 0.0551 | 0.055225 | 0.9666667 | 0.9688596 | 0.01666667
| S2 | Freeze dry |  |  |  | 0.0565 |  |  | 0.0565 |  | 0.9912281
| S3 | Hot plate |  |  |  | 0.0542 |  |  | 0.0542 |  | 0.9508772
| S4 | Hot plate |  |  |  | 0.0551 |  |  | 0.0551 |  | 0.9666667
37 C | S1 | Freeze dry |  |  |  | 0.0573 |  |  | 0.0573 | 0.05675 | 1.005263 | 0.995614 | 0.006794708
| S2 | Freeze dry |  |  |  | 0.0564 |  |  | 0.0564 |  | 0.9894737
| S3 | Hot plate |  |  |  | 0.0567 |  |  | 0.0567 |  | 0.9947368
| S4 | Hot plate |  |  |  | 0.0566 |  |  | 0.0566 |  | 0.9929825
21 C | S1 | Freeze dry |  |  |  | 0.0577 |  |  | 0.0577 | 0.05725 | 1.012281 | 1.004386 | 0.01464326
| S2 | Freeze dry |  |  |  | 0.057 |  |  | 0.057 |  | 1
| S3 | Hot plate |  |  |  | 0.0581 |  |  | 0.0581 |  | 1.019298
| S4 | Hot plate |  |  |  | 0.0562 |  |  | 0.0562 |  | 0.9859649
8 C | S1 | Freeze dry |  |  |  | 0.0568 |  |  | 0.0568 | 0.057375 | 0.9964912 | 1.006579 | 0.008150503
| S2 | Hot plate |  |  |  | 0.0578 |  |  | 0.0578 |  | 1.014035
| S3 | Hot plate |  |  |  | 0.0572 |  |  | 0.0572 |  | 1.003509
| S4 | Freeze dry |  |  |  | 0.0577 |  |  | 0.0577 |  | 1.012281