## F2 MIP NIP Rate of removal
Resin Type | Resin | Concentration T0 | Concentration T120 | Rate of removal (ug/l/h) |  | DEAEM | Stdev | 2-VP | Stdev | IA | Stdev | BIS | Stdev | EGMP | Stdev
MIP | DEAEM | 139.865 | 130.095 | 0.081 | MIP | 0.112 | 0.03260368 | 0.3423333 | 0.1840145 | 0.3723333 | 0.168114 | 0.1146667 | 0.01006645 | 0.8713333 | 0.0324705
MIP | DEAEM | 151.61 | 138.535 | 0.109 | NIP | 0.3009306 | 0.1202786 | 0.215 | 0.05649126 | 0.6341111 | 0.08214797 | 0.4590556 | 0.09836778 | 0.9081944 | 0.08293577
MIP | DEAEM | 147.425 | 129.96 | 0.146
MIP | 2-VP | 155.725 | 125.54 | 0.525
MIP | 2-VP | 171.395 | 129.95 | 0.345
MIP | 2-VP | 151.065 | 132.17 | 0.157
MIP | IA | 156.6 | 122.22 | 0.287
MIP | IA | 153.06 | 85.11 | 0.566
MIP | IA | 152.82 | 121.115 | 0.264
MIP | BIS | 158.85 | 143.615 | 0.124
MIP | BIS | 161.78 | 147.84 | 0.116
MIP | BIS | 157.805 | 145.33 | 0.104
MIP | EGMP | 178.85 | 78.775 | 0.834
MIP | EGMP | 171.54 | 64.335 | 0.893
MIP | EGMP | 178.7 | 72.31 | 0.887
NIP | DEAEM | 183.105 | 132.745 | 0.4196667
NIP | DEAEM | 172.62 | 136.145 | 0.3039583
NIP | DEAEM | 161.44 | 139.94 | 0.1791667
NIP | 2-VP | 171.285 | 151.975 | 0.1609167
NIP | 2-VP | 177.625 | 152.37 | 0.2104583
NIP | 2-VP | 171.835 | 139 | 0.273625
NIP | IA | 179.86 | 103.395 | 0.6372083
NIP | IA | 188.16 | 102.4 | 0.7146667
NIP | IA | 170.03 | 103.975 | 0.5504583
NIP | BIS | 172.63 | 104.885 | 0.5645417
NIP | BIS | 166.435 | 113.3 | 0.4427917
NIP | BIS | 164.68 | 120.3 | 0.3698333
NIP | EGMP | 164.715 | 55.485 | 0.91025
NIP | EGMP | 169.375 | 50.565 | 0.9900833
NIP | EGMP | 162.58 | 63.67 | 0.82425