## RE 07
Designation | From wall | H/V | Treatment | Use | SMaRT ID
RE 07 | 201020 B | H | As-dep | 538C tensile | STS2021-27006
| Load(8800 (0,1):Load) (kN) | Stress (MPa) | Strain (%) |  | CSA (mm2) | Gauge Length (mm) | UTS (MPa) | SaF (%) | Linear relationship of elastic region | Modulus (GPa) | 0.2 PS Calculation
| 0.1004697 | 4.065613 | -0.00360565 |  | 24.71206224 | 24.9862 | 715.9277 | 13.47299 | y = 1250.7x + 4.1484 | 125.1 | x | y
| 0.101624 | 4.112322 | 0.001613671
| 0.1034311 | 4.18545 | -0.001902252 |  |  | Note: If N/A appears in the UTS box (I3) delete the N/A data in columns B, C and D. |  |  |  |  | 0.2 | 0
| 0.09881565 | 3.998681 | 0.0004704752 | [5 empty] | 0.2 PS (MPa) |  | 0.21 | 12.51
| 0.09965478 | 4.032637 | 0.0009358998 | [7 empty] | 0.22 | 25.02
| 0.09867661 | 3.993054 | -0.002740039 | [5 empty] | 598.5 |  | 0.23 | 37.53
| 0.1000696 | 4.049423 | -0.002031656 | [7 empty] | 0.24 | 50.04
| 0.09704381 | 3.926982 | -0.002406283 | [7 empty] | 0.25 | 62.55
| 0.1004372 | 4.064298 | -0.001839344 | [7 empty] | 0.26 | 75.06
| 0.1000528 | 4.048744 | -0.002785419 | [7 empty] | 0.27 | 87.57
| 0.0999772 | 4.045684 | 0.0003523555 | [7 empty] | 0.28 | 100.08
| 0.09935163 | 4.02037 | -0.005695006 | [7 empty] | 0.29 | 112.59
| 0.09937407 | 4.021278 | -0.005579644 | [7 empty] | 0.3 | 125.1
| 0.1000067 | 4.046879 | -0.004142975 | [7 empty] | 0.31 | 137.61
| 0.1000067 | 4.046879 | -0.004142975 | [7 empty] | 0.32 | 150.12
| 0.09937091 | 4.02115 | -0.005183772 | [7 empty] | 0.33 | 162.63
| 0.09894697 | 4.003995 | -0.004982989 | [7 empty] | 0.34 | 175.14
| 0.09947428 | 4.025333 | -0.005224577 | [7 empty] | 0.35 | 187.65
| 0.1000197 | 4.047403 | -0.005260565 | [7 empty] | 0.36 | 200.16
| 0.1010213 | 4.087935 | -0.005059623 | [7 empty] | 0.37 | 212.67
| 0.105995 | 4.289202 | -0.003044498 | [7 empty] | 0.38 | 225.18
| 0.1105049 | 4.471698 | -0.0008659748 | [7 empty] | 0.39 | 237.69
| 0.1202198 | 4.864822 | -0.00140303 | [7 empty] | 0.4 | 250.2
| 0.1273897 | 5.154958 | -0.00059577 | [7 empty] | 0.41 | 262.71
| 0.1386027 | 5.608706 | 0.0007490572 | [7 empty] | 0.42 | 275.22
| 0.1468102 | 5.940833 | 0.0004469183 | [7 empty] | 0.43 | 287.73
| 0.1705012 | 6.899514 | 0.0009871974 | [7 empty] | 0.44 | 300.24
| 0.2126153 | 8.603704 | 0.003486571 | [7 empty] | 0.45 | 312.75
| 0.2501816 | 10.12386 | 0.00450751 | [7 empty] | 0.46 | 325.26
| 0.2752092 | 11.13663 | 0.004517872 | [7 empty] | 0.47 | 337.77
| 0.3361009 | 13.60068 | 0.005419415 | [7 empty] | 0.48 | 350.28
| 0.395847 | 16.01837 | 0.007151075 | [7 empty] | 0.49 | 362.79
| 0.4730708 | 19.14332 | 0.00927749 | [7 empty] | 0.5 | 375.3
| 0.5185381 | 20.9832 | 0.01203389 | [7 empty] | 0.51 | 387.81
| 0.5296771 | 21.43395 | 0.01320444 | [7 empty] | 0.52 | 400.32
| 0.5276919 | 21.35362 | 0.01264849 | [7 empty] | 0.53 | 412.83
| 0.5253933 | 21.2606 | 0.01185997 | [7 empty] | 0.54 | 425.34
| 0.5300902 | 21.45067 | 0.01179157 | [7 empty] | 0.55 | 437.85
| 0.5505427 | 22.2783 | 0.01090596 | [7 empty] | 0.56 | 450.36
| 0.6083095 | 24.6159 | 0.01337659 | [7 empty] | 0.57 | 462.87
| 0.6661722 | 26.95737 | 0.01496718 | [7 empty] | 0.58 | 475.38
| 0.700227 | 28.33543 | 0.01705228 | [7 empty] | 0.59 | 487.89
| 0.645333 | 26.11409 | 0.01777117 | [7 empty] | 0.6 | 500.4
| 0.6095451 | 24.66589 | 0.01657744 | [7 empty] | 0.61 | 512.91
| 0.6280542 | 25.41489 | 0.0153769 | [7 empty] | 0.62 | 525.42
| 0.7284108 | 29.47592 | 0.01903996 | [7 empty] | 0.63 | 537.93
| 0.6926757 | 28.02986 | 0.01985198 | [7 empty] | 0.64 | 550.44
| 0.7493008 | 30.32126 | 0.02203221 | [7 empty] | 0.65 | 562.95
| 0.8038742 | 32.52963 | 0.02174931 | [7 empty] | 0.66 | 575.46
| 0.8368109 | 33.86245 | 0.02520763 | [7 empty] | 0.67 | 587.97
| 0.828643 | 33.53192 | 0.02448516 | [7 empty] | 0.68 | 600.48
| 0.8296661 | 33.57333 | 0.02401801 | [7 empty] | 0.69 | 612.99
| 0.8779201 | 35.52597 | 0.02565563 | [7 empty] | 0.7 | 625.5
| 0.9459819 | 38.28017 | 0.02625711 | [7 empty] | 0.71 | 638.01
| 1.014589 | 41.05641 | 0.02751331 | [7 empty] | 0.72 | 650.52
| 1.063889 | 43.0514 | 0.02958649 | [7 empty] | 0.73 | 663.03
| 1.081352 | 43.75805 | 0.03022457 | [7 empty] | 0.74 | 675.54
| 1.085964 | 43.94468 | 0.03153677 | [7 empty] | 0.75 | 688.05
| 1.099908 | 44.50893 | 0.02957908 | [7 empty] | 0.76 | 700.56
| 1.193113 | 48.28059 | 0.03241997 | [7 empty] | 0.77 | 713.07
| 1.103429 | 44.65142 | 0.03395635 | [7 empty] | 0.78 | 725.58
| 1.109436 | 44.8945 | 0.0323048 | [7 empty] | 0.79 | 738.09
| 1.209761 | 48.95426 | 0.03351065 | [7 empty] | 0.8 | 750.6
| 1.302617 | 52.71179 | 0.03683747 | [7 empty] | 0.81 | 763.11
| 1.324292 | 53.58889 | 0.03607541 | [7 empty] | 0.82 | 775.62
| 1.343529 | 54.36734 | 0.03873105 | [7 empty] | 0.83 | 788.13
| 1.339319 | 54.19698 | 0.03809982 | [7 empty] | 0.84 | 800.64
| 1.420824 | 57.49517 | 0.03980128 | [7 empty] | 0.85 | 813.15
| 1.443682 | 58.42014 | 0.03953187 | [7 empty] | 0.86 | 825.66
| 1.479651 | 59.87568 | 0.04267043 | [7 empty] | 0.87 | 838.17
| 1.424406 | 57.64009 | 0.04204579 | [7 empty] | 0.88 | 850.68
| 1.442601 | 58.37639 | 0.04071242 | [7 empty] | 0.89 | 863.19
| 1.542656 | 62.42521 | 0.04280485 | [7 empty] | 0.9 | 875.7
| 1.617108 | 65.438 | 0.04554091 | [7 empty] | 0.91 | 888.21
| 1.608368 | 65.08434 | 0.04566277 | [7 empty] | 0.92 | 900.72
| 1.585582 | 64.16226 | 0.04456471 | [7 empty] | 0.93 | 913.23
| 1.63662 | 66.22759 | 0.04762162 | [7 empty] | 0.94 | 925.74
| 1.623163 | 65.68303 | 0.04824597 | [7 empty] | 0.95 | 938.25
| 1.632262 | 66.05122 | 0.04647153 | [7 empty] | 0.96 | 950.76
| 1.733429 | 70.14505 | 0.04869176 | [7 empty] | 0.97 | 963.27
| 1.660987 | 67.21362 | 0.05015989 | [7 empty] | 0.98 | 975.78
| 1.6652 | 67.38411 | 0.05191865 | [7 empty] | 0.99 | 988.29
| 1.678496 | 67.92212 | 0.05271835 | [7 empty] | 1 | 1000.8
| 1.704901 | 68.99065 | 0.05322706 | [7 empty] | 1.01 | 1013.31
| 1.732218 | 70.09606 | 0.05436235
| 1.76447 | 71.40116 | 0.05411476
| 1.806681 | 73.10929 | 0.05689382
| 1.819652 | 73.63418 | 0.05801252
| 1.860286 | 75.27845 | 0.05645439
| 1.961136 | 79.35945 | 0.05830697
| 2.142106 | 86.68262 | 0.05984246
| 2.170432 | 87.82885 | 0.06390975
| 2.125532 | 86.01194 | 0.0648353
| 2.043004 | 82.67233 | 0.06274773
| 2.143559 | 86.7414 | 0.06360154
| 2.223754 | 89.9866 | 0.06521218
| 2.256918 | 91.32862 | 0.06804086
| 2.188509 | 88.56035 | 0.06810058
| 2.187513 | 88.52005 | 0.06695241
| 2.277767 | 92.17226 | 0.07059305
| 2.275821 | 92.09354 | 0.07220006
| 2.339813 | 94.68302 | 0.06986143
| 2.439954 | 98.73534 | 0.07291012
| 2.486655 | 100.6252 | 0.07267567
| 2.562502 | 103.6944 | 0.07414141
| 2.48908 | 100.7233 | 0.07567061
| 2.525796 | 102.209 | 0.07612273
| 2.560533 | 103.6147 | 0.07706183
| 2.621599 | 106.0858 | 0.07806239
| 2.546875 | 103.062 | 0.07979737
| 2.587674 | 104.713 | 0.07978638
| 2.636925 | 106.706 | 0.08021955
| 2.737252 | 110.7658 | 0.08308962
| 2.736625 | 110.7404 | 0.08248395
| 2.742312 | 110.9706 | 0.08508513
| 2.72142 | 110.1252 | 0.08359367
| 2.822058 | 114.1976 | 0.08551789
| 2.900236 | 117.3612 | 0.08689116
| 2.955286 | 119.5888 | 0.08754136
| 2.906426 | 117.6116 | 0.08938576
| 2.920684 | 118.1886 | 0.08835953
| 3.021879 | 122.2835 | 0.09009448
| 2.961465 | 119.8388 | 0.0924251
| 2.980952 | 120.6274 | 0.09198919
| 3.039067 | 122.9791 | 0.09259261
| 3.139696 | 127.0512 | 0.0950241
| 3.202362 | 129.587 | 0.09598882
| 3.240827 | 131.1435 | 0.09637788
| 3.205612 | 129.7185 | 0.09914646
| 3.150199 | 127.4762 | 0.09778724
| 3.234342 | 130.8811 | 0.1001286
| 3.269427 | 132.3009 | 0.1014609
| 3.204349 | 129.6674 | 0.1014315
| 3.254129 | 131.6818 | 0.1030408
| 3.310439 | 133.9605 | 0.1039237
| 3.327078 | 134.6338 | 0.1060899
| 3.31572 | 134.1741 | 0.105984
| 3.319596 | 134.331 | 0.1054615
| 3.343659 | 135.3047 | 0.1079633
| 3.359387 | 135.9412 | 0.1092305
| 3.36137 | 136.0214 | 0.1084329
| 3.424334 | 138.5693 | 0.1077671
| 3.526023 | 142.6843 | 0.1106115
| 3.56725 | 144.3526 | 0.1130263
| 3.502964 | 141.7512 | 0.1124393
| 3.604159 | 145.8461 | 0.1134936
| 3.661787 | 148.1781 | 0.1148841
| 3.645463 | 147.5175 | 0.117002
| 3.627903 | 146.807 | 0.1164789
| 3.728588 | 150.8813 | 0.1192825
| 3.751094 | 151.792 | 0.1202987
| 3.775198 | 152.7674 | 0.1206844
| 3.808541 | 154.1167 | 0.1211826
| 3.827561 | 154.8863 | 0.1233541
| 3.836951 | 155.2663 | 0.1231963
| 3.841607 | 155.4547 | 0.1255058
| 3.842146 | 155.4765 | 0.1242125
| 3.865172 | 156.4083 | 0.1254888
| 3.900836 | 157.8515 | 0.1264462
| 3.920733 | 158.6566 | 0.1268197
| 3.947859 | 159.7543 | 0.1288526
| 3.943678 | 159.5852 | 0.1294988
| 4.015812 | 162.5041 | 0.1299219
| 4.116674 | 166.5856 | 0.1318392
| 4.184979 | 169.3496 | 0.1331162
| 4.241239 | 171.6263 | 0.134475
| 4.212528 | 170.4644 | 0.1357135
| 4.238711 | 171.524 | 0.1345256
| 4.304004 | 174.1661 | 0.1372786
| 4.317914 | 174.729 | 0.1377238
| 4.334258 | 175.3904 | 0.1387942
| 4.361832 | 176.5062 | 0.138922
| 4.395865 | 177.8834 | 0.139369
| 4.462226 | 180.5687 | 0.1408518
| 4.504938 | 182.2971 | 0.142603
| 4.527053 | 183.192 | 0.1437595
| 4.542233 | 183.8063 | 0.1447218
| 4.539857 | 183.7101 | 0.1447234
| 4.542944 | 183.8351 | 0.1446886
| 4.575414 | 185.149 | 0.1446379
| 4.656122 | 188.4149 | 0.1467577
| 4.637803 | 187.6737 | 0.148872
| 4.631738 | 187.4282 | 0.1494221
| 4.7143 | 190.7692 | 0.1503429
| 4.74787 | 192.1276 | 0.1530008
| 4.738206 | 191.7366 | 0.1529421
| 4.735268 | 191.6177 | 0.1535697
| 4.749089 | 192.177 | 0.1548312
| 4.780985 | 193.4677 | 0.1561695
| 4.846772 | 196.1298 | 0.1560073
| 4.939689 | 199.8898 | 0.158346
| 4.931499 | 199.5584 | 0.1594252
| 4.957162 | 200.5969 | 0.1564443
| 5.057253 | 204.6472 | 0.1599587
| 5.044014 | 204.1114 | 0.1608618
| 5.059989 | 204.7578 | 0.1605114
| 5.16183 | 208.879 | 0.1621202
| 5.21368 | 210.9771 | 0.1628056
| 5.165128 | 209.0124 | 0.1635517
| 5.20687 | 210.7016 | 0.1685817
| 5.17494 | 209.4095 | 0.1645047
| 5.275703 | 213.487 | 0.1666084
| 5.285152 | 213.8693 | 0.1677903
| 5.371971 | 217.3825 | 0.1690048
| 5.472477 | 221.4496 | 0.1703728
| 5.435863 | 219.968 | 0.1714904
| 5.488334 | 222.0913 | 0.173079
| 5.481409 | 221.8111 | 0.1737599
| 5.452203 | 220.6292 | 0.1737083
| 5.476576 | 221.6155 | 0.1756755
| 5.508212 | 222.8957 | 0.1780289
| 5.495061 | 222.3635 | 0.1783708
| 5.481011 | 221.795 | 0.1760866
| 5.523454 | 223.5125 | 0.1774838
| 5.614492 | 227.1964 | 0.1795347
| 5.674749 | 229.6348 | 0.1815471
| 5.63135 | 227.8786 | 0.1828872
| 5.628251 | 227.7532 | 0.1810302
| 5.72955 | 231.8524 | 0.1830881
| 5.769375 | 233.4639 | 0.1849587
| 5.761154 | 233.1312 | 0.1838088
| 5.827034 | 235.7972 | 0.185647
| 5.867781 | 237.446 | 0.1894586
| 5.843787 | 236.4751 | 0.187729
| 5.838776 | 236.2723 | 0.1880698
| 5.902049 | 238.8327 | 0.1895156
| 5.978829 | 241.9397 | 0.1913996
| 5.94961 | 240.7573 | 0.1920737
| 5.946042 | 240.6129 | 0.1933713
| 5.956103 | 241.0201 | 0.1924906
| 6.057037 | 245.1045 | 0.1943525
| 6.100306 | 246.8554 | 0.1960587
| 6.152591 | 248.9712 | 0.1979191
| 6.202403 | 250.9869 | 0.2000318
| 6.189902 | 250.481 | 0.1991993
| 6.213394 | 251.4316 | 0.1983984
| 6.314153 | 255.509 | 0.2003083
| 6.353147 | 257.0869 | 0.2036702
| 6.330729 | 256.1797 | 0.2022279
| 6.421276 | 259.8438 | 0.2034931
| 6.48695 | 262.5013 | 0.2070662
| 6.396953 | 258.8595 | 0.2062867
| 6.426082 | 260.0383 | 0.2054605
| 6.526998 | 264.1219 | 0.2075884
| 6.610358 | 267.4952 | 0.210242
| 6.55611 | 265.3 | 0.2114628
| 6.581139 | 266.3128 | 0.209945
| 6.681403 | 270.3701 | 0.2126551
| 6.746216 | 272.9928 | 0.2132392
| 6.774867 | 274.1522 | 0.2145452
| 6.833682 | 276.5322 | 0.2141606
| 6.86069 | 277.6251 | 0.2183094
| 6.82759 | 276.2857 | 0.2154579
| 6.884008 | 278.5687 | 0.2170987
| 6.95694 | 281.52 | 0.2184897
| 7.005703 | 283.4933 | 0.2205228
| 7.003312 | 283.3965 | 0.2209783
| 6.997858 | 283.1758 | 0.2185307
| 7.099233 | 287.278 | 0.2209136
| 7.192882 | 291.0677 | 0.2252112
| 7.158924 | 289.6935 | 0.2223106
| 7.259934 | 293.781 | 0.224845
| 7.281392 | 294.6493 | 0.2259532
| 7.284667 | 294.7818 | 0.2274058
| 7.257963 | 293.7012 | 0.2286792
| 7.247466 | 293.2765 | 0.2283555
| 7.264367 | 293.9604 | 0.2288791
| 7.306326 | 295.6583 | 0.2302869
| 7.349245 | 297.3951 | 0.2324418
| 7.353542 | 297.569 | 0.2326089
| 7.358511 | 297.77 | 0.2344373
| 7.375666 | 298.4642 | 0.232843
| 7.407104 | 299.7364 | 0.2352224
| 7.443914 | 301.2259 | 0.234051
| 7.508956 | 303.8579 | 0.2383272
| 7.468982 | 302.2404 | 0.238766
| 7.463957 | 302.037 | 0.2361769
| 7.565109 | 306.1302 | 0.2379145
| 7.666429 | 310.2303 | 0.2399018
| 7.700692 | 311.6167 | 0.2412836
| 7.70012 | 311.5936 | 0.2427106
| 7.689768 | 311.1747 | 0.2427419
| 7.665795 | 310.2046 | 0.2434558
| 7.659412 | 309.9463 | 0.2425357
| 7.703242 | 311.7199 | 0.2456283
| 7.751742 | 313.6825 | 0.247089
| 7.780998 | 314.8664 | 0.2470157
| 7.818968 | 316.4029 | 0.2463974
| 7.908396 | 320.0217 | 0.2487698
| 7.986573 | 323.1852 | 0.2523303
| 7.861184 | 318.1112 | 0.2503503
| 7.866305 | 318.3184 | 0.2507171
| 7.899465 | 319.6603 | 0.2540861
| 7.90002 | 319.6827 | 0.2524144
| 7.942236 | 321.3911 | 0.2538312
| 8.024181 | 324.7071 | 0.2536627
| 8.124847 | 328.7806 | 0.2575011
| 8.134026 | 329.1521 | 0.2585639
| 8.118397 | 328.5196 | 0.2599746
| 8.100727 | 327.8046 | 0.2587748
| 8.090961 | 327.4094 | 0.2603755
| 8.089663 | 327.3568 | 0.2584593
| 8.189578 | 331.4 | 0.2615482
| 8.253655 | 333.993 | 0.2619256
| 8.1775 | 330.9113 | 0.2641756
| 8.183057 | 331.1362 | 0.2638219
| 8.283206 | 335.1888 | 0.2647094
| 8.36314 | 338.4234 | 0.2669835
| 8.404766 | 340.1078 | 0.2671343
| 8.456345 | 342.195 | 0.2671965
| 8.500503 | 343.9819 | 0.2712039
| 8.494912 | 343.7557 | 0.2691208
| 8.514978 | 344.5677 | 0.2716584
| 8.543542 | 345.7236 | 0.2712691
| 8.503861 | 344.1178 | 0.275328
| 8.488698 | 343.5042 | 0.273219
| 8.590081 | 347.6068 | 0.2749357
| 8.691119 | 351.6954 | 0.2768217
| 8.776138 | 355.1358 | 0.2791504
| 8.721174 | 352.9116 | 0.2770535
| 8.788074 | 355.6188 | 0.2800613
| 8.805032 | 356.305 | 0.2806704
| 8.76766 | 354.7927 | 0.2802934
| 8.825164 | 357.1197 | 0.2822709
| 8.744581 | 353.8588 | 0.2823834
| 8.764402 | 354.6609 | 0.282876
| 8.847718 | 358.0324 | 0.2847984
| 8.849234 | 358.0937 | 0.2857948
| 8.845944 | 357.9606 | 0.2850759
| 8.897896 | 360.0629 | 0.2862931
| 8.998466 | 364.1325 | 0.2878981
| 9.045378 | 366.0309 | 0.2885798
| 9.128474 | 369.3934 | 0.2908688
| 9.208816 | 372.6446 | 0.292833
| 9.217168 | 372.9826 | 0.292656
| 9.211173 | 372.7399 | 0.2933559
| 9.232582 | 373.6063 | 0.2934642
| 9.279781 | 375.5163 | 0.2967643
| 9.304143 | 376.5021 | 0.2958951
| 9.344855 | 378.1496 | 0.29743
| 9.380933 | 379.6095 | 0.2983538
| 9.41512 | 380.9929 | 0.2989411
| 9.446853 | 382.277 | 0.2995427
| 9.484052 | 383.7823 | 0.3000197
| 9.530663 | 385.6685 | 0.3006784
| 9.593399 | 388.2071 | 0.3023473
| 9.648363 | 390.4313 | 0.304198
| 9.675377 | 391.5245 | 0.3058801
| 9.530935 | 385.6795 | 0.3056737
| 9.468888 | 383.1687 | 0.3064755
| 9.445486 | 382.2217 | 0.3068897
| 9.449432 | 382.3813 | 0.3087195
| 9.472343 | 383.3085 | 0.3086575
| 9.525212 | 385.4479 | 0.3091653
| 9.6071 | 388.7616 | 0.3102937
| 9.666998 | 391.1854 | 0.3123358
| 9.70395 | 392.6807 | 0.3127229
| 9.782868 | 395.8742 | 0.3135602
| 9.862358 | 399.0909 | 0.3156888
| 9.913759 | 401.1708 | 0.3169753
| 9.858705 | 398.943 | 0.3155131
| 9.959311 | 403.0142 | 0.3173105
| 10.06078 | 407.1201 | 0.3205205
| 10.07727 | 407.7875 | 0.3209214
| 10.08071 | 407.9266 | 0.3204845
| 10.12825 | 409.8507 | 0.3206392
| 10.17212 | 411.6257 | 0.3224353
| 10.18766 | 412.2546 | 0.3249703
| 10.16743 | 411.4359 | 0.326241
| 10.14383 | 410.4807 | 0.3247704
| 10.24514 | 414.5804 | 0.3249607
| 10.34105 | 418.4617 | 0.3276209
| 10.38883 | 420.3952 | 0.3297837
| 10.42254 | 421.7592 | 0.32908
| 10.47535 | 423.8961 | 0.3305156
| 10.3791 | 420.0016 | 0.3329017
| 10.34689 | 418.6978 | 0.3320921
| 10.44516 | 422.6747 | 0.333107
| 10.54578 | 426.7462 | 0.3359176
| 10.55876 | 427.2714 | 0.3373697
| 10.50314 | 425.0207 | 0.3387514
| 10.48142 | 424.142 | 0.3381213
| 10.55937 | 427.2961 | 0.3392834
| 10.63876 | 430.5088 | 0.3416734
| 10.68299 | 432.2986 | 0.3418606
| 10.69464 | 432.7701 | 0.343212
| 10.70667 | 433.2567 | 0.3430502
| 10.7836 | 436.3698 | 0.345089
| 10.83166 | 438.3147 | 0.3461669
| 10.89075 | 440.7058 | 0.3474538
| 10.87314 | 439.9931 | 0.349608
| 10.8239 | 438.0008 | 0.3500757
| 10.78101 | 436.265 | 0.3482587
| 10.80309 | 437.1586 | 0.3498841
| 10.87882 | 440.2231 | 0.3505172
| 10.94011 | 442.7034 | 0.3545933
| 10.91192 | 441.5624 | 0.3530034
| 10.93582 | 442.5296 | 0.3546072
| 11.01314 | 445.6584 | 0.3551861
| 11.06572 | 447.7861 | 0.3585575
| 11.08502 | 448.5671 | 0.3591502
| 11.07683 | 448.2359 | 0.3596577
| 11.07273 | 448.0697 | 0.358014
| 11.13208 | 450.4716 | 0.3567356
| 11.23326 | 454.5659 | 0.3587537
| 11.29024 | 456.8717 | 0.3621649
| 11.29873 | 457.2151 | 0.3623433
| 11.33588 | 458.7185 | 0.3639893
| 11.34417 | 459.0539 | 0.364918
| 11.34034 | 458.8989 | 0.363723
| 11.44057 | 462.955 | 0.3655225
| 11.44483 | 463.1273 | 0.3665626
| 11.45905 | 463.7027 | 0.3669033
| 11.53163 | 466.6396 | 0.3701593
| 11.4268 | 462.3975 | 0.3687878
| 11.50203 | 465.4419 | 0.369574
| 11.55578 | 467.617 | 0.3724992
| 11.54579 | 467.2128 | 0.3713093
| 11.59967 | 469.3931 | 0.3734608
| 11.66512 | 472.0416 | 0.3749952
| 11.70775 | 473.7666 | 0.3764863
| 11.72953 | 474.6479 | 0.3767316
| 11.73955 | 475.0534 | 0.3771359
| 11.75271 | 475.5858 | 0.3775402
| 11.78323 | 476.8211 | 0.3783619
| 11.80993 | 477.9016 | 0.3790706
| 11.84187 | 479.1939 | 0.37999
| 11.89853 | 481.4868 | 0.3783042
| 11.99938 | 485.5677 | 0.3820853
| 11.97581 | 484.614 | 0.3835185
| 11.92243 | 482.4539 | 0.3834464
| 11.93906 | 483.1268 | 0.3828111
| 12.03918 | 487.1785 | 0.3863908
| 12.06309 | 488.1457 | 0.3887812
| 12.0406 | 487.2358 | 0.3854031
| 12.14075 | 491.2884 | 0.3879938
| 12.21065 | 494.117 | 0.3904011
| 12.197 | 493.5648 | 0.391364
| 12.21146 | 494.1497 | 0.3913354
| 12.25179 | 495.7817 | 0.3932905
| 12.25676 | 495.9829 | 0.3951709
| 12.20735 | 493.9835 | 0.3926759
| 12.22798 | 494.8182 | 0.3931449
| 12.30482 | 497.9276 | 0.3952141
| 12.35242 | 499.8539 | 0.3970327
| 12.3542 | 499.9257 | 0.3956791
| 12.36615 | 500.4095 | 0.3980383
| 12.36499 | 500.3626 | 0.3988789
| 12.37614 | 500.8137 | 0.3981479
| 12.39935 | 501.7529 | 0.4000415
| 12.40937 | 502.1583 | 0.4009468
| 12.43045 | 503.0115 | 0.4017326
| 12.45976 | 504.1974 | 0.4040589
| 12.45891 | 504.1631 | 0.4041161
| 12.47433 | 504.7869 | 0.4031847
| 12.5077 | 506.1374 | 0.4054787
| 12.54282 | 507.5586 | 0.4065127
| 12.56826 | 508.5882 | 0.4069991
| 12.60435 | 510.0486 | 0.4070407
| 12.67867 | 513.056 | 0.4076945
| 12.75053 | 515.9639 | 0.4127594
| 12.74619 | 515.788 | 0.4123489
| 12.6751 | 512.9114 | 0.4105194
| 12.68805 | 513.4356 | 0.4111218
| 12.72426 | 514.901 | 0.4126239
| 12.74464 | 515.7257 | 0.4149944
| 12.72222 | 514.8181 | 0.4122223
| 12.82326 | 518.9069 | 0.4143731
| 12.82638 | 519.0332 | 0.4155772
| 12.86873 | 520.747 | 0.4167328
| 12.90652 | 522.2762 | 0.417311
| 12.94153 | 523.6928 | 0.4185818
| 12.98599 | 525.4919 | 0.4188191
| 13.04163 | 527.7437 | 0.4214023
| 13.05429 | 528.2558 | 0.4211619
| 13.07505 | 529.0957 | 0.4220389
| 13.11604 | 530.7544 | 0.422607
| 13.15723 | 532.4214 | 0.4242972
| 13.18386 | 533.4988 | 0.4252175
| 13.20035 | 534.1661 | 0.4259265
| 13.23253 | 535.4684 | 0.4262313
| 13.24656 | 536.0363 | 0.4287595
| 13.24796 | 536.0928 | 0.4275304
| 13.30324 | 538.3298 | 0.4269742
| 13.4042 | 542.4152 | 0.4303724
| 13.37527 | 541.2447 | 0.4318034
| 13.34559 | 540.0435 | 0.4313277
| 13.42358 | 543.1995 | 0.4302537
| 13.52448 | 547.2826 | 0.4332052
| 13.58825 | 549.8631 | 0.4338968
| 13.63144 | 551.6107 | 0.4340865
| 13.72551 | 555.4174 | 0.4356483
| 13.65267 | 552.47 | 0.4382021
| 13.57216 | 549.212 | 0.4375233
| 13.63693 | 551.8328 | 0.4393721
| 13.67217 | 553.259 | 0.4402178
| 13.68192 | 553.6534 | 0.4409274
| 13.73924 | 555.9728 | 0.4410516
| 13.83345 | 559.7854 | 0.4440942
| 13.88551 | 561.8921 | 0.4430382
| 13.94376 | 564.2493 | 0.4442734
| 14.01558 | 567.1555 | 0.4447022
| 14.0628 | 569.0662 | 0.4481844
| 14.06327 | 569.0851 | 0.4501104
| 14.0599 | 568.949 | 0.4490574
| 14.05643 | 568.8085 | 0.449785
| 14.06112 | 568.9981 | 0.4505327
| 14.07223 | 569.4478 | 0.4504626
| 14.12091 | 571.4176 | 0.451056
| 14.14605 | 572.4349 | 0.456214
| 14.13018 | 571.7927 | 0.4544494
| 14.13355 | 571.9291 | 0.4551879
| 14.18496 | 574.0096 | 0.4534303
| 14.27501 | 577.6533 | 0.4584535
| 14.15285 | 572.7101 | 0.458147
| 14.11676 | 571.25 | 0.4579675
| 14.19831 | 574.5499 | 0.4588765
| 14.25294 | 576.7606 | 0.4611211
| 14.25049 | 576.6612 | 0.4630907
| 14.25038 | 576.6569 | 0.460526
| 14.29667 | 578.53 | 0.4631619
| 14.32122 | 579.5236 | 0.4645837
| 14.2877 | 578.167 | 0.4638252
| 14.28405 | 578.0194 | 0.4663531
| 14.27698 | 577.7333 | 0.4647773
| 14.34821 | 580.6155 | 0.4659574
| 14.26751 | 577.3501 | 0.4674899
| 14.28768 | 578.166 | 0.4693844
| 14.3164 | 579.3283 | 0.4684475
| 14.40028 | 582.7227 | 0.4720419
| 14.36616 | 581.3419 | 0.4726938
| 14.36658 | 581.359 | 0.4726665
| 14.41114 | 583.1623 | 0.4725449
| 14.44433 | 584.5054 | 0.4758071
| 14.40867 | 583.0622 | 0.475231
| 14.3526 | 580.7934 | 0.4738957
| 14.43585 | 584.1619 | 0.4773269
| 14.49831 | 586.6895 | 0.4781067
| 14.39909 | 582.6747 | 0.4781912
| 14.41856 | 583.4623 | 0.4786498
| 14.498 | 586.677 | 0.4820852
| 14.46797 | 585.462 | 0.4820303
| 14.38178 | 581.9741 | 0.4821762
| 14.37253 | 581.5998 | 0.4830164
| 14.43425 | 584.0974 | 0.484932
| 14.40513 | 582.9191 | 0.4857671
| 14.42258 | 583.6249 | 0.4852215
| 14.52324 | 587.6983 | 0.48682
| 14.55351 | 588.9232 | 0.4959826
| 14.52705 | 587.8526 | 0.5014547
| 14.52364 | 587.7148 | 0.4959131
| 14.48564 | 586.1768 | 0.4908543
| 14.46595 | 585.3802 | 0.4965734
| 14.44678 | 584.6043 | 0.4908589
| 14.41911 | 583.4845 | 0.4960318
| 14.39964 | 582.6968 | 0.4886591
| 14.37 | 581.4975 | 0.4941227
| 14.35128 | 580.7399 | 0.4871022
| 14.32887 | 579.8331 | 0.4924842
| 14.31347 | 579.21 | 0.4856912
| 14.30166 | 578.732 | 0.4910136
| 14.2957 | 578.4907 | 0.4848988
| 14.29304 | 578.3833 | 0.4914192
| 14.29264 | 578.3669 | 0.485398
| 14.29221 | 578.3495 | 0.4904235
| 14.29243 | 578.3586 | 0.4853562
| 14.29327 | 578.3925 | 0.4904577
| 14.29523 | 578.4716 | 0.4852128
| 14.29841 | 578.6006 | 0.4903829
| 14.23332 | 575.9665 | 0.4921971
| 14.20698 | 574.9008 | 0.4870409
| 14.30863 | 579.0141 | 0.4890981
| 14.36627 | 581.3464 | 0.4921095
| 14.3479 | 580.603 | 0.4906098
| 14.39436 | 582.483 | 0.4932532
| 14.44402 | 584.4925 | 0.4940193
| 14.46566 | 585.3685 | 0.494382
| 14.49797 | 586.6758 | 0.4978882
| 14.42387 | 583.6771 | 0.4973845
| 14.41837 | 583.4546 | 0.4981038
| 14.44195 | 584.4089 | 0.4975122
| 14.48732 | 586.2448 | 0.5007015
| 14.38681 | 582.1776 | 0.4997678
| 14.44065 | 584.3563 | 0.5010293
| 14.44777 | 584.6446 | 0.5009486
| 14.49765 | 586.663 | 0.5035176
| 14.51683 | 587.439 | 0.5029325
| 14.55035 | 588.7956 | 0.5029998
| 14.63074 | 592.0486 | 0.5043287
| 14.61669 | 591.4799 | 0.5155345
| 14.62265 | 591.7212 | 0.5100559
| 14.61477 | 591.4021 | 0.5153948
| 14.60762 | 591.1129 | 0.5086602
| 14.59372 | 590.5505 | 0.5147437
| 14.57952 | 589.9759 | 0.5072519
| 14.55845 | 589.1234 | 0.5142553
| 14.54324 | 588.5079 | 0.5059029
| 14.52459 | 587.7531 | 0.5114381
| 14.50347 | 586.8983 | 0.504584
| 14.48569 | 586.179 | 0.511464
| 14.4734 | 585.6815 | 0.5062601
| 14.45584 | 584.9709 | 0.5113266
| 14.44425 | 584.502 | 0.5053593
| 14.42925 | 583.8951 | 0.5111643
| 14.41844 | 583.4577 | 0.5040838
| 14.40782 | 583.0277 | 0.5097277
| 14.40211 | 582.7966 | 0.5047031
| 14.40031 | 582.7237 | 0.5103006
| 14.39808 | 582.6336 | 0.5050226
| 14.39607 | 582.5524 | 0.5102241
| 14.38685 | 582.1792 | 0.504608
| 14.37306 | 581.6212 | 0.5096281
| 14.36257 | 581.1968 | 0.5044725
| 14.42883 | 583.8781 | 0.5096916
| 14.44129 | 584.3823 | 0.5092663
| 14.52511 | 587.774 | 0.5097014
| 14.5863 | 590.2501 | 0.5113137
| 14.60731 | 591.1006 | 0.5116906
| 14.60202 | 590.8865 | 0.5175459
| 14.57041 | 589.6071 | 0.5116775
| 14.5188 | 587.5189 | 0.5124337
| 14.54808 | 588.7038 | 0.5129126
| 14.5937 | 590.5496 | 0.5147267
| 14.65226 | 592.9193 | 0.5157872
| 14.58902 | 590.3603 | 0.5173543
| 14.64971 | 592.8164 | 0.5176866
| 14.53271 | 588.0818 | 0.5198112
| 14.43078 | 583.9569 | 0.5184069
| 14.44755 | 584.6356 | 0.5187446
| 14.48892 | 586.3097 | 0.5209598
| 14.49792 | 586.6739 | 0.5207448
| 14.53897 | 588.3349 | 0.5236896
| 14.47766 | 585.8538 | 0.5224307
| 14.48898 | 586.3119 | 0.5229689
| 14.5474 | 588.6761 | 0.5244518
| 14.52557 | 587.7926 | 0.525624
| 14.50315 | 586.8854 | 0.5259902
| 14.57599 | 589.8332 | 0.5255672
| 14.67631 | 593.8925 | 0.5287373
| 14.63829 | 592.3542 | 0.5400135
| 14.63368 | 592.1674 | 0.5328746
| 14.61684 | 591.4859 | 0.5404137
| 14.59962 | 590.7891 | 0.5302806
| 14.57281 | 589.7045 | 0.5375325
| 14.55904 | 589.1469 | 0.5323552
| 14.54492 | 588.5759 | 0.526714
| 14.53206 | 588.0554 | 0.5336865
| 14.51065 | 587.1888 | 0.5259906
| 14.4947 | 586.5434 | 0.533346
| 14.48583 | 586.1847 | 0.5271615
| 14.47583 | 585.7798 | 0.5336006
| 14.47043 | 585.5615 | 0.525828
| 14.46522 | 585.3506 | 0.5309453
| 14.4649 | 585.3376 | 0.5255492
| 14.4629 | 585.2567 | 0.5311842
| 14.46307 | 585.2635 | 0.5252365
| 14.46189 | 585.216 | 0.5323586
| 14.46002 | 585.1402 | 0.526523
| 14.45661 | 585.0023 | 0.5327673
| 14.4571 | 585.0222 | 0.525831
| 14.45614 | 584.983 | 0.5313245
| 14.45459 | 584.9203 | 0.5260166
| 14.45281 | 584.8486 | 0.5315002
| 14.45299 | 584.8557 | 0.5257522
| 14.45457 | 584.9198 | 0.5314512
| 14.45472 | 584.9256 | 0.5258954
| 14.45564 | 584.9628 | 0.5316139
| 14.45444 | 584.9142 | 0.5254052
| 14.45756 | 585.0405 | 0.5310183
| 14.45754 | 585.0399 | 0.5257038
| 14.45932 | 585.1117 | 0.5310555
| 14.46222 | 585.2291 | 0.5259844
| 14.46466 | 585.328 | 0.5318812
| 14.46866 | 585.4899 | 0.5262493
| 14.46835 | 585.4773 | 0.5314937
| 14.53183 | 588.0461 | 0.5321916
| 14.52801 | 587.8913 | 0.5308686
| 14.62664 | 591.8825 | 0.532649
| 14.59141 | 590.4571 | 0.5344422
| 14.50399 | 586.9193 | 0.5332901
| 14.56023 | 589.1953 | 0.5358648
| 14.60133 | 590.8583 | 0.5352924
| 14.65804 | 593.1533 | 0.5374367
| 14.70443 | 595.0304 | 0.5375145
| 14.72172 | 595.7301 | 0.5412988
| 14.68751 | 594.3458 | 0.5467315
| 14.68797 | 594.3645 | 0.5406321
| 14.67527 | 593.8506 | 0.5480536
| 14.56737 | 589.4841 | 0.5393418
| 14.46523 | 585.351 | 0.5413439
| 14.42257 | 583.6249 | 0.5363073
| 14.48087 | 585.984 | 0.5383037
| 14.58157 | 590.0589 | 0.5409983
| 14.59049 | 590.4197 | 0.5419065
| 14.50211 | 586.8434 | 0.5421348
| 14.51252 | 587.2645 | 0.542589
| 14.52215 | 587.6542 | 0.5449561
| 14.53077 | 588.003 | 0.5456383
| 14.53611 | 588.2191 | 0.5446902
| 14.60168 | 590.8728 | 0.5464994
| 14.63309 | 592.1436 | 0.5463928
| 14.71407 | 595.4205 | 0.5490458
| 14.70396 | 595.0115 | 0.5507132
| 14.70354 | 594.9945 | 0.5500456
| 14.73662 | 596.3333 | 0.5505414
| 14.71168 | 595.3239 | 0.5509682
| 14.71772 | 595.5683 | 0.5525881
| 14.75638 | 597.1326 | 0.55425
| 14.62573 | 591.8458 | 0.554288
| 14.61335 | 591.3446 | 0.5550688
| 14.68662 | 594.3098 | 0.5570611
| 14.69475 | 594.6387 | 0.5645452
| 14.69325 | 594.578 | 0.5562731
| 14.69162 | 594.5119 | 0.5628521
| 14.58407 | 590.16 | 0.558888
| 14.57377 | 589.7432 | 0.5594416
| 14.55657 | 589.047 | 0.5593707
| 14.55762 | 589.0897 | 0.5601281
| 14.59421 | 590.5704 | 0.5609024
| 14.63056 | 592.0414 | 0.5626433
| 14.64195 | 592.5021 | 0.5626682
| 14.66528 | 593.4462 | 0.5625222
| 14.75284 | 596.9892 | 0.5637261
| 14.73572 | 596.2966 | 0.5757571
| 14.73031 | 596.0779 | 0.5682376
| 14.71728 | 595.5504 | 0.5754525
| 14.70126 | 594.902 | 0.5694832
| 14.59349 | 590.5413 | 0.5660225
| 14.49253 | 586.4556 | 0.5630216
| 14.48219 | 586.0371 | 0.5682983
| 14.47016 | 585.5505 | 0.5667646
| 14.54942 | 588.758 | 0.5672239
| 14.58682 | 590.2713 | 0.5692673
| 14.58882 | 590.3523 | 0.5680266
| 14.68924 | 594.4158 | 0.5710108
| 14.69354 | 594.5897 | 0.5721323
| 14.65004 | 592.8295 | 0.5727123
| 14.59285 | 590.5151 | 0.5706306
| 14.65015 | 592.8339 | 0.5734719
| 14.68616 | 594.291 | 0.5750463
| 14.68962 | 594.431 | 0.5741883
| 14.74563 | 596.6978 | 0.5749516
| 14.73701 | 596.3487 | 0.5773274
| 14.71937 | 595.6352 | 0.5755857
| 14.77911 | 598.0526 | 0.5775399
| 14.746 | 596.7125 | 0.5860776
| 14.73914 | 596.4351 | 0.5810082
| 14.63477 | 592.2116 | 0.5796566
| 14.62942 | 591.9951 | 0.5789416
| 14.68175 | 594.1125 | 0.5796921
| 14.77245 | 597.7829 | 0.5818726
| 14.63541 | 592.2376 | 0.583815
| 14.68275 | 594.1533 | 0.5844181
| 14.72586 | 595.8979 | 0.5851412
| 14.76567 | 597.5086 | 0.5868883
| 14.77432 | 597.8588 | 0.5845817
| 14.79099 | 598.5334 | 0.5926176
| 14.78597 | 598.3299 | 0.5936487
| 14.77362 | 597.8305 | 0.587853
| 14.76008 | 597.2823 | 0.5933183
| 14.74097 | 596.5092 | 0.5867868
| 14.72358 | 595.8054 | 0.593006
| 14.70268 | 594.9598 | 0.5855356
| 14.68913 | 594.4112 | 0.5925532
| 14.67559 | 593.8633 | 0.5860065
| 14.65856 | 593.1742 | 0.5918046
| 14.65134 | 592.8823 | 0.5850859
| 14.64068 | 592.451 | 0.5909145
| 14.63593 | 592.2585 | 0.5848458
| 14.63175 | 592.0893 | 0.5900474
| 14.62749 | 591.917 | 0.5846398
| 14.62524 | 591.826 | 0.590761
| 14.62249 | 591.7148 | 0.5848166
| 14.62036 | 591.6283 | 0.5898726
| 14.61923 | 591.5829 | 0.5847948
| 14.61998 | 591.6132 | 0.5902275
| 14.62005 | 591.6161 | 0.5850592
| 14.61971 | 591.6022 | 0.590348
| 14.61998 | 591.6131 | 0.5853349
| 14.62086 | 591.6488 | 0.5904344
| 14.61085 | 591.2436 | 0.5849861
| 14.63499 | 592.2205 | 0.5903217
| 14.63426 | 592.1908 | 0.5900522
| 14.63381 | 592.1726 | 0.5894812
| 14.70537 | 595.0684 | 0.5894491
| 14.77925 | 598.058 | 0.5933981
| 14.71639 | 595.5144 | 0.592602
| 14.71271 | 595.3656 | 0.59302
| 14.75492 | 597.0734 | 0.5938864
| 14.80484 | 599.0936 | 0.5960495
| 14.74099 | 596.5098 | 0.5953469
| 14.7668 | 597.5544 | 0.5977252
| 14.76744 | 597.5802 | 0.5966294
| 14.83377 | 600.2645 | 0.6031354
| 14.82994 | 600.1095 | 0.5978104
| 14.82934 | 600.085 | 0.6045844
| 14.72878 | 596.0159 | 0.6002466
| 14.74112 | 596.5152 | 0.5983085
| 14.77752 | 597.9879 | 0.6003332
| 14.79177 | 598.5649 | 0.6010404
| 14.78926 | 598.4632 | 0.6068152
| 14.72186 | 595.736 | 0.6003675
| 14.71952 | 595.6412 | 0.6011694
| 14.7619 | 597.356 | 0.6036465
| 14.75311 | 597.0002 | 0.6055384
| 14.76278 | 597.3915 | 0.6045198
| 14.80994 | 599.3002 | 0.6061266
| 14.88303 | 602.2577 | 0.6135895
| 14.83266 | 600.2195 | 0.6099293
| 14.82001 | 599.7075 | 0.6153284
| 14.80488 | 599.0954 | 0.6096006
| 14.7047 | 595.0415 | 0.6088072
| 14.69405 | 594.6105 | 0.6084778
| 14.74366 | 596.6179 | 0.610752
| 14.69548 | 594.6685 | 0.6097564
| 14.7492 | 596.842 | 0.6116697
| 14.72362 | 595.807 | 0.6102946
| 14.81024 | 599.3122 | 0.6127049
| 14.79699 | 598.776 | 0.6207804
| 14.79188 | 598.5693 | 0.6140124
| 14.78541 | 598.3073 | 0.619042
| 14.75258 | 596.9788 | 0.6219557
| 14.73655 | 596.3303 | 0.6147608
| 14.71117 | 595.3031 | 0.6204234
| 14.69185 | 594.5215 | 0.6130634
| 14.67374 | 593.7885 | 0.6186478
| 14.65828 | 593.1632 | 0.6134287
| 14.61735 | 591.5068 | 0.612587
| 14.69269 | 594.5553 | 0.6137611
| 14.70604 | 595.0958 | 0.6153487
| 14.67407 | 593.802 | 0.6166696
| 14.61885 | 591.5674 | 0.6178085
| 14.65706 | 593.1137 | 0.6170869
| 14.7276 | 595.9681 | 0.6196872
| 14.73325 | 596.1965 | 0.6212556
| 14.70217 | 594.9392 | 0.6207457
| 14.70315 | 594.9788 | 0.6204687
| 14.71968 | 595.6477 | 0.6219806
| 14.78586 | 598.3255 | 0.6229147
| 14.85412 | 601.088 | 0.6295624
| 14.7762 | 597.9347 | 0.6257889
| 14.78519 | 598.2986 | 0.6258749
| 14.81352 | 599.445 | 0.6260757
| 14.86971 | 601.7189 | 0.6269244
| 14.80967 | 599.2892 | 0.630092
| 14.84566 | 600.7453 | 0.6277727
| 14.83839 | 600.4511 | 0.6404121
| 14.8422 | 600.6055 | 0.6490385
| 14.84604 | 600.761 | 0.6547267
| 14.8407 | 600.5448 | 0.6431271
| 14.83214 | 600.1985 | 0.6352951
| 14.81137 | 599.358 | 0.6414448
| 14.79772 | 598.8055 | 0.6496403
| 14.75055 | 596.8969 | 0.6386872
| 14.73206 | 596.1484 | 0.6322418
| 14.69255 | 594.5497 | 0.6387479
| 14.6741 | 593.8032 | 0.6451151
| 14.61963 | 591.5988 | 0.6337507
| 14.5442 | 588.5464 | 0.6417306
| 14.51544 | 587.3829 | 0.6361959
| 14.49991 | 586.7545 | 0.6289069
| 14.45559 | 584.9609 | 0.6343192
| 14.42593 | 583.7607 | 0.6257984
| 14.40797 | 583.034 | 0.6341734
| 14.40702 | 582.9954 | 0.628732
| 14.39952 | 582.6921 | 0.6341018
| 14.40028 | 582.7228 | 0.6274475
| 14.40063 | 582.7368 | 0.6350828
| 14.40078 | 582.7431 | 0.6269836
| 14.40079 | 582.7434 | 0.6333649
| 14.40103 | 582.7532 | 0.6249362
| 14.40156 | 582.7746 | 0.6337388
| 14.40464 | 582.8992 | 0.6279678
| 14.4065 | 582.9743 | 0.633928
| 14.40755 | 583.017 | 0.6279834
| 14.40841 | 583.0517 | 0.6345278
| 14.41015 | 583.1221 | 0.6273985
| 14.41204 | 583.1986 | 0.6335238
| 14.41425 | 583.2879 | 0.6275287
| 14.41403 | 583.2793 | 0.6343026
| 14.41435 | 583.292 | 0.6278827
| 14.41378 | 583.2691 | 0.6350096
| 14.41466 | 583.3046 | 0.6296247
| 14.41439 | 583.2938 | 0.6353569
| 14.41284 | 583.231 | 0.6290408
| 14.41146 | 583.1752 | 0.6353669
| 14.41179 | 583.1886 | 0.6287271
| 14.41092 | 583.1534 | 0.634682
| 14.40952 | 583.0967 | 0.6296405
| 14.40833 | 583.0487 | 0.6347649
| 14.40747 | 583.0138 | 0.6294261
| 14.41201 | 583.1972 | 0.6345568
| 14.38249 | 582.003 | 0.6338084
| 14.41572 | 583.3473 | 0.6337306
| 14.51594 | 587.403 | 0.633412
| 14.56953 | 589.5718 | 0.6362562
| 14.55176 | 588.8525 | 0.6356703
| 14.52609 | 587.8136 | 0.6365516
| 14.55339 | 588.9185 | 0.6371129
| 14.61544 | 591.4293 | 0.6382353
| 14.71594 | 595.4962 | 0.6373598
| 14.76071 | 597.3077 | 0.6407065
| 14.74924 | 596.8439 | 0.639877
| 14.84961 | 600.9054 | 0.6410847
| 14.88546 | 602.3562 | 0.6462616
| 14.87225 | 601.8216 | 0.6494856
| 14.86595 | 601.5664 | 0.6422248
| 14.85859 | 601.2685 | 0.6473271
| 14.84498 | 600.7182 | 0.6409257
| 14.83158 | 600.1757 | 0.6470964
| 14.82428 | 599.8801 | 0.6412241
| 14.76788 | 597.5981 | 0.6465925
| 14.75171 | 596.9436 | 0.6413654
| 14.72884 | 596.0182 | 0.6416999
| 14.74298 | 596.5903 | 0.6453655
| 14.71339 | 595.3929 | 0.6451877
| 14.67655 | 593.9025 | 0.6480543
| 14.57643 | 589.8507 | 0.6452848
| 14.57567 | 589.82 | 0.6463538
| 14.67626 | 593.8904 | 0.6472854
| 14.73435 | 596.2414 | 0.6487067
| 14.73805 | 596.391 | 0.648762
| 14.8209 | 599.7435 | 0.6516848
| 14.83494 | 600.3118 | 0.6510082
| 14.87044 | 601.7484 | 0.6527864
| 14.8953 | 602.7544 | 0.6558479
| 14.81354 | 599.4457 | 0.6533721
| 14.77305 | 597.8071 | 0.6535821
| 14.87389 | 601.8877 | 0.6537894
| 14.9381 | 604.486 | 0.6610572
| 14.89987 | 602.9392 | 0.6673436
| 14.88543 | 602.3548 | 0.659261
| 14.86458 | 601.511 | 0.6652863
| 14.77478 | 597.8774 | 0.6562157
| 14.74809 | 596.7974 | 0.6633898
| 14.72364 | 595.8077 | 0.6563544
| 14.69774 | 594.7599 | 0.6617955
| 14.68269 | 594.1508 | 0.6549345
| 14.66829 | 593.5681 | 0.6605126
| 14.66266 | 593.3404 | 0.6541231
| 14.65787 | 593.1463 | 0.6602648
| 14.65565 | 593.0565 | 0.653453
| 14.65583 | 593.064 | 0.6599713
| 14.65587 | 593.0656 | 0.6543633
| 14.65487 | 593.0248 | 0.6601145
| 14.65446 | 593.0085 | 0.6538215
| 14.65465 | 593.0161 | 0.6588948
| 14.65534 | 593.044 | 0.6535266
| 14.6565 | 593.091 | 0.6591753
| 14.66135 | 593.2871 | 0.6531995
| 14.66196 | 593.312 | 0.6583774
| 14.72195 | 595.7393 | 0.6603786
| 14.70579 | 595.0856 | 0.6598997
| 14.66967 | 593.624 | 0.6594019
| 14.7129 | 595.3731 | 0.6592501
| 14.78844 | 598.43 | 0.6613859
| 14.7883 | 598.4245 | 0.6627062
| 14.84499 | 600.7184 | 0.6624883
| 14.90991 | 603.3456 | 0.6675561
| 14.83933 | 600.4894 | 0.6636348
| 14.84614 | 600.7648 | 0.6660225
| 14.79923 | 598.8666 | 0.6664782
| 14.83896 | 600.4743 | 0.6668734
| 14.89089 | 602.5758 | 0.669329
| 14.75623 | 597.1265 | 0.6676998
| 14.83384 | 600.267 | 0.6699297
| 14.76327 | 597.4115 | 0.6711197
| 14.86401 | 601.488 | 0.6700682
| 14.96074 | 605.4022 | 0.673765
| 14.92025 | 603.7637 | 0.6721548
| 14.86666 | 601.5955 | 0.673842
| 14.85915 | 601.2915 | 0.6776094
| 14.9471 | 604.8504 | 0.6762098
| 14.92415 | 603.9217 | 0.681427
| 14.91291 | 603.467 | 0.6895476
| 14.90852 | 603.2893 | 0.6819084
| 14.88928 | 602.5104 | 0.6902473
| 14.85859 | 601.2687 | 0.6835655
| 14.75141 | 596.9317 | 0.6765321
| 14.71338 | 595.3926 | 0.6842397
| 14.68102 | 594.0832 | 0.6750221
| 14.65381 | 592.9821 | 0.6815909
| 14.64879 | 592.7788 | 0.6736146
| 14.64641 | 592.6827 | 0.6799631
| 14.64742 | 592.7236 | 0.6734689
| 14.6483 | 592.7589 | 0.680878
| 14.64902 | 592.7881 | 0.6753784
| 14.64958 | 592.8109 | 0.6812788
| 14.64956 | 592.8102 | 0.6754746
| 14.65044 | 592.8457 | 0.6820556
| 14.64942 | 592.8044 | 0.6748374
| 14.64867 | 592.7742 | 0.6813457
| 14.64738 | 592.722 | 0.6752155
| 14.64688 | 592.7015 | 0.6818567
| 14.6464 | 592.6824 | 0.676189
| 14.64455 | 592.6075 | 0.6815461
| 14.64372 | 592.574 | 0.6761061
| 14.64286 | 592.5389 | 0.681148
| 14.63946 | 592.4012 | 0.6760343
| 14.63639 | 592.2772 | 0.6816604
| 14.63368 | 592.1677 | 0.6755512
| 14.63199 | 592.0993 | 0.6810162
| 14.62943 | 591.9957 | 0.6758349
| 14.62779 | 591.9292 | 0.6810893
| 14.6256 | 591.8407 | 0.6758989
| 14.62764 | 591.923 | 0.6810726
| 14.65388 | 592.9848 | 0.6798099
| 14.69288 | 594.5629 | 0.6797189
| 14.70332 | 594.9856 | 0.68283
| 14.67396 | 593.7973 | 0.6809105
| 14.77511 | 597.8906 | 0.6829448
| 14.78987 | 598.4878 | 0.6842891
| 14.77862 | 598.0327 | 0.6843847
| 14.82436 | 599.8835 | 0.6846665
| 14.91052 | 603.3699 | 0.6865373
| 14.86183 | 601.3999 | 0.6879034
| 14.85806 | 601.2473 | 0.6864117
| 14.88435 | 602.3111 | 0.6914279
| 14.75957 | 597.2617 | 0.6898324
| 14.69439 | 594.6242 | 0.689611
| 14.72223 | 595.7506 | 0.6910225
| 14.68668 | 594.3122 | 0.6911189
| 14.75907 | 597.2416 | 0.6931504
| 14.75575 | 597.107 | 0.6928734
| 14.83256 | 600.2155 | 0.694168
| 14.89538 | 602.7573 | 0.6949948
| 14.7914 | 598.5499 | 0.6963127
| 14.83897 | 600.4747 | 0.6963543
| 14.88877 | 602.4899 | 0.6972938
| 14.86785 | 601.6436 | 0.6971175
| 14.90926 | 603.3191 | 0.6990319
| 14.99237 | 606.6822 | 0.7000528
| 14.96718 | 605.6631 | 0.7086125
| 14.97118 | 605.8249 | 0.7033699
| 14.96456 | 605.5567 | 0.7093703
| 14.95867 | 605.3184 | 0.7016561
| 14.94851 | 604.9073 | 0.709091
| 14.9351 | 604.3647 | 0.7002328
| 14.92205 | 603.8366 | 0.7053134
| 14.90389 | 603.1019 | 0.6984786
| 14.89115 | 602.5861 | 0.7050908
| 14.8803 | 602.1472 | 0.6970721
| 14.87087 | 601.7658 | 0.7053959
| 14.86529 | 601.54 | 0.6985793
| 14.85906 | 601.2876 | 0.7050348
| 14.85737 | 601.2195 | 0.6977306
| 14.85678 | 601.1956 | 0.703299
| 14.85468 | 601.1104 | 0.6972368
| 14.85443 | 601.1004 | 0.7043378
| 14.85472 | 601.1122 | 0.6988738
| 14.85227 | 601.013 | 0.7040596
| 14.85257 | 601.0249 | 0.6973203
| 14.85477 | 601.1142 | 0.7038823
| 14.85583 | 601.1568 | 0.6969862
| 14.85675 | 601.1945 | 0.7027176
| 14.85708 | 601.2075 | 0.6968137
| 14.85976 | 601.3162 | 0.7036459
| 14.86076 | 601.3565 | 0.6981418
| 14.85969 | 601.3132 | 0.7041089
| 14.81908 | 599.6699 | 0.7048206
| 14.80819 | 599.2293 | 0.7027666
| 14.82989 | 600.1074 | 0.7039835
| 14.86196 | 601.4053 | 0.7030261
| 14.91382 | 603.5035 | 0.7066438
| 14.86515 | 601.5341 | 0.7065589
| 14.83623 | 600.364 | 0.706787
| 14.87823 | 602.0637 | 0.7078539
| 14.92672 | 604.0257 | 0.7103406
| 14.924 | 603.9154 | 0.7107123
| 14.91801 | 603.6731 | 0.7114408
| 14.89213 | 602.6261 | 0.7104872
| 14.96135 | 605.4271 | 0.7120452
| 14.9225 | 603.8549 | 0.7186326
| 14.92458 | 603.939 | 0.7261283
| 14.91837 | 603.6879 | 0.7159872
| 14.90184 | 603.0189 | 0.7235125
| 14.87929 | 602.1066 | 0.7179081
| 14.80402 | 599.0603 | 0.7122616
| 14.77718 | 597.9745 | 0.7197023
| 14.75069 | 596.9023 | 0.7120339
| 14.71923 | 595.6294 | 0.7180351
| 14.71003 | 595.2569 | 0.7129282
| 14.69 | 594.4467 | 0.7115719
| 14.79037 | 598.508 | 0.713498
| 14.81771 | 599.6145 | 0.7142997
| 14.88631 | 602.3906 | 0.715504
| 14.91455 | 603.5333 | 0.7182643
| 14.90233 | 603.0386 | 0.7172734
| 14.91709 | 603.6359 | 0.7201856
| 14.87163 | 601.7966 | 0.7194913
| 14.89825 | 602.8736 | 0.7198427
| 14.95635 | 605.2247 | 0.723784
| 14.87225 | 601.8215 | 0.7226607
| 14.95058 | 604.991 | 0.722386
| 14.9434 | 604.7008 | 0.7302891
| 14.86619 | 601.5763 | 0.7219122
| 14.8615 | 601.3863 | 0.7273043
| 14.85857 | 601.268 | 0.7217437
| 14.85878 | 601.2762 | 0.7271929
| 14.85938 | 601.3005 | 0.7220472
| 14.85921 | 601.294 | 0.7275798
| 14.85914 | 601.291 | 0.72226
| 14.85971 | 601.3141 | 0.7273835
| 14.86243 | 601.4243 | 0.722325
| 14.86167 | 601.3935 | 0.7278695
| 14.85889 | 601.2807 | 0.7263585
| 14.87371 | 601.8807 | 0.7271773
| 14.89735 | 602.8373 | 0.7276917
| 14.9499 | 604.9637 | 0.7268964
| 15.05027 | 609.0251 | 0.7323697
| 15.01368 | 607.5445 | 0.7376848
| 15.00846 | 607.3333 | 0.7316366
| 14.90679 | 603.219 | 0.7336912
| 14.80425 | 599.0699 | 0.7311686
| 14.82147 | 599.7666 | 0.7305869
| 14.85879 | 601.277 | 0.7322173
| 14.84164 | 600.5829 | 0.7331611
| 14.84775 | 600.8301 | 0.7319091
| 14.84846 | 600.8589 | 0.7351278
| 14.90887 | 603.3033 | 0.7346565
| 14.89167 | 602.6075 | 0.7364403
| 14.90101 | 602.9852 | 0.7359081
| 14.97023 | 605.7862 | 0.7380085
| 14.86772 | 601.6383 | 0.7382179
| 14.90428 | 603.1176 | 0.7391672
| 14.97996 | 606.1799 | 0.7420694
| 14.93222 | 604.2484 | 0.7396954
| 15.02151 | 607.8616 | 0.7477196
| 14.95059 | 604.9917 | 0.7417366
| 14.9684 | 605.7121 | 0.7417324
| 15.02447 | 607.981 | 0.7474426
| 14.99538 | 606.804 | 0.7423885
| 15.00823 | 607.324 | 0.7440285
| 15.00043 | 607.0083 | 0.7450569
| 14.96547 | 605.5938 | 0.7511489
| 14.96819 | 605.7036 | 0.7562813
| 14.97163 | 605.843 | 0.751242
| 14.95811 | 605.2957 | 0.7572777
| 14.94648 | 604.8254 | 0.7492187
| 14.91475 | 603.5413 | 0.7564298
| 14.89182 | 602.6135 | 0.7471212
| 14.85535 | 601.1376 | 0.7547661
| 14.83673 | 600.3842 | 0.7490042
| 14.81791 | 599.6227 | 0.7438295
| 14.80375 | 599.0497 | 0.7509473
| 14.78075 | 598.119 | 0.7430034
| 14.76728 | 597.5738 | 0.7511053
| 14.76309 | 597.4044 | 0.7447347
| 14.75167 | 596.942 | 0.7510609
| 14.74637 | 596.7276 | 0.7435225
| 14.74076 | 596.5007 | 0.7491633
| 14.73723 | 596.3577 | 0.7432682
| 14.73327 | 596.1977 | 0.7493087
| 14.72997 | 596.0642 | 0.743532
| 14.72832 | 595.9971 | 0.7491669
| 14.72724 | 595.9536 | 0.7432007
| 14.72875 | 596.0147 | 0.7493128
| 14.72931 | 596.0374 | 0.7425511
| 14.72991 | 596.0617 | 0.7481175
| 14.73101 | 596.1061 | 0.7422633
| 14.73254 | 596.1681 | 0.7484729
| 14.73634 | 596.3218 | 0.7433605
| 14.73835 | 596.403 | 0.7483932
| 14.74097 | 596.5089 | 0.7430919
| 14.74293 | 596.5882 | 0.7486647
| 14.74525 | 596.6824 | 0.7429582
| 14.74797 | 596.7924 | 0.7487591
| 14.75198 | 596.9546 | 0.7433739
| 14.75335 | 597.0102 | 0.7489184
| 14.75958 | 597.2622 | 0.7439053
| 14.7874 | 598.3878 | 0.7490723
| 14.88733 | 602.4317 | 0.7489303
| 14.93433 | 604.3336 | 0.7481354
| 14.93972 | 604.5518 | 0.7555398
| 14.93943 | 604.5399 | 0.7489565
| 14.93615 | 604.4071 | 0.7543432
| 14.93173 | 604.2285 | 0.7484405
| 14.92681 | 604.0295 | 0.7545426
| 14.91677 | 603.6232 | 0.7479242
| 14.90664 | 603.2133 | 0.7546782
| 14.89925 | 602.914 | 0.7490038
| 14.88376 | 602.2874 | 0.7542224
| 14.87687 | 602.0086 | 0.747066
| 14.8703 | 601.7424 | 0.7525117
| 14.86968 | 601.7175 | 0.7461277
| 14.86955 | 601.7122 | 0.7515567
| 14.87011 | 601.7348 | 0.746373
| 14.8702 | 601.7387 | 0.7520152
| 14.87061 | 601.7552 | 0.7463933
| 14.87078 | 601.7621 | 0.752523
| 14.87097 | 601.7698 | 0.7466992
| 14.87115 | 601.7769 | 0.7519249
| 14.87178 | 601.8024 | 0.7468132
| 14.86964 | 601.7158 | 0.7521575
| 14.87229 | 601.8233 | 0.7470329
| 14.87273 | 601.841 | 0.7524335
| 14.87375 | 601.8823 | 0.747413
| 14.87381 | 601.8846 | 0.7525389
| 14.8737 | 601.8803 | 0.7472529
| 14.87404 | 601.8939 | 0.752482
| 14.87452 | 601.9132 | 0.7470142
| 14.9007 | 602.9726 | 0.7522308
| 14.94085 | 604.5973 | 0.752784
| 14.93454 | 604.3421 | 0.7544055
| 14.83416 | 600.2799 | 0.7529864
| 14.82367 | 599.8558 | 0.7521904
| 14.92451 | 603.9363 | 0.7541348
| 14.9248 | 603.9481 | 0.7565655
| 14.85352 | 601.0635 | 0.7556576
| 14.92846 | 604.0961 | 0.7569486
| 14.90658 | 603.2108 | 0.7575331
| 14.95011 | 604.9722 | 0.7598522
| 14.95033 | 604.981 | 0.7601475
| 14.98434 | 606.3572 | 0.760676
| 15.04225 | 608.7008 | 0.7614982
| 14.95013 | 604.9731 | 0.7619939
| 15.01187 | 607.4712 | 0.7636239
| 15.0509 | 609.0506 | 0.7646122
| 15.02318 | 607.9289 | 0.7734325
| 15.01456 | 607.5804 | 0.7751086
| 15.00909 | 607.3589 | 0.7662677
| 14.9953 | 606.8009 | 0.7732575
| 14.98209 | 606.2663 | 0.7647883
| 14.96577 | 605.6061 | 0.7698145
| 14.94851 | 604.9076 | 0.7631433
| 14.93546 | 604.3792 | 0.769795
| 14.92157 | 603.8173 | 0.7620815
| 14.90963 | 603.334 | 0.7698494
| 14.90578 | 603.1785 | 0.7633936
| 14.89457 | 602.7248 | 0.7704765
| 14.89155 | 602.6023 | 0.7649032
| 14.91985 | 603.7476 | 0.7660147
| 14.96623 | 605.6244 | 0.7654725
| 14.97731 | 606.073 | 0.7676482
| 15.02556 | 608.0254 | 0.7685973
| 14.93241 | 604.256 | 0.7705201
| 14.93029 | 604.1701 | 0.7703963
| 14.96279 | 605.4855 | 0.7697961
| 15.0063 | 607.2459 | 0.7723196
| 14.99267 | 606.6946 | 0.7732612
| 15.02211 | 607.8859 | 0.7720866
| 15.03107 | 608.2484 | 0.7818673
| 15.03767 | 608.5154 | 0.7880546
| 15.03792 | 608.5254 | 0.7767924
| 15.02692 | 608.0802 | 0.7835415
| 15.02364 | 607.9478 | 0.7887465
| 15.01383 | 607.5507 | 0.7818081
| 15.00736 | 607.289 | 0.7754326
| 14.98078 | 606.2135 | 0.7834457
| 14.94815 | 604.8929 | 0.7741389
| 14.92198 | 603.8337 | 0.7828224
| 14.90257 | 603.0486 | 0.7755252
| 14.87325 | 601.8619 | 0.7814593
| 14.86407 | 601.4905 | 0.7730637
| 14.8483 | 600.8522 | 0.7782464
| 14.84133 | 600.5704 | 0.7718237
| 14.8325 | 600.213 | 0.7787536
| 14.82822 | 600.0398 | 0.7713507
| 14.82326 | 599.8389 | 0.7793992
| 14.8239 | 599.8651 | 0.7731051
| 14.81961 | 599.6915 | 0.779984
| 14.81936 | 599.6814 | 0.7716193
| 14.81819 | 599.634 | 0.7783868
| 14.81617 | 599.5522 | 0.7714824
| 14.81532 | 599.5179 | 0.7785258
| 14.81441 | 599.4809 | 0.773461
| 14.81426 | 599.4749 | 0.7786095
| 14.81443 | 599.4819 | 0.7725938
| 14.81484 | 599.4982 | 0.7793645
| 14.81419 | 599.4722 | 0.7721099
| 14.81198 | 599.3828 | 0.7782302
| 14.81273 | 599.4128 | 0.7716295
| 14.81254 | 599.4054 | 0.7776587
| 14.81599 | 599.5447 | 0.7723733
| 14.81704 | 599.5874 | 0.7780075
| 14.818 | 599.6262 | 0.7718731
| 14.82064 | 599.733 | 0.7779397
| 14.82076 | 599.738 | 0.7716965
| 14.82241 | 599.8045 | 0.7774111
| 14.82539 | 599.9252 | 0.7715886
| 14.82802 | 600.0316 | 0.7779105
| 14.82842 | 600.0479 | 0.7724608
| 14.83364 | 600.2592 | 0.7778684
| 14.88871 | 602.4874 | 0.7788456
| 14.90956 | 603.3314 | 0.7770389
| 14.88284 | 602.2502 | 0.7777392
| 14.93223 | 604.2488 | 0.7775399
| 15.03271 | 608.3148 | 0.7798726
| 15.03467 | 608.3939 | 0.7864944
| 15.0318 | 608.2778 | 0.7811858
| 15.02635 | 608.0574 | 0.7865625
| 15.01981 | 607.7928 | 0.7803112
| 14.98594 | 606.4222 | 0.7797013
| 14.97516 | 605.9857 | 0.784207
| 14.89417 | 602.7085 | 0.7814445
| 14.96908 | 605.74 | 0.7844437
| 14.9636 | 605.5179 | 0.7833498
| 15.01009 | 607.3993 | 0.7863438
| 14.99193 | 606.6643 | 0.7864807
| 15.02028 | 607.8116 | 0.7860637
| 15.00683 | 607.2676 | 0.7930031
| 14.9056 | 603.1709 | 0.7894697
| 14.84038 | 600.532 | 0.7885157
| 14.82753 | 600.012 | 0.7889951
| 14.82474 | 599.8988 | 0.7881463
| 14.92072 | 603.7828 | 0.7908561
| 14.85616 | 601.1705 | 0.7922615
| 14.8416 | 600.5813 | 0.7923793
| 14.91642 | 603.609 | 0.791568
| 14.91329 | 603.4821 | 0.7946178
| 14.95674 | 605.2406 | 0.796798
| 15.01146 | 607.4548 | 0.7956693
| 15.07716 | 610.1135 | 0.8060781
| 15.03454 | 608.3886 | 0.799228
| 15.01862 | 607.7444 | 0.8042554
| 15.00124 | 607.0412 | 0.7986586
| 14.9111 | 603.3938 | 0.7974582
| 14.95529 | 605.1817 | 0.7978244
| 15.02877 | 608.1551 | 0.8001181
| 14.98869 | 606.5334 | 0.802319
| 14.98771 | 606.4938 | 0.8023232
| 14.99692 | 606.8664 | 0.8034382
| 15.05842 | 609.3549 | 0.8044118
| 14.93424 | 604.3299 | 0.8054445
| 14.89037 | 602.5548 | 0.805156
| 14.89899 | 602.9037 | 0.8070054
| 14.9022 | 603.0335 | 0.8065089
| 14.85064 | 600.9471 | 0.8075045
| 14.93934 | 604.5365 | 0.8102002
| 15.03648 | 608.4674 | 0.8109418
| 15.00413 | 607.1581 | 0.8101314
| 15.05744 | 609.3154 | 0.8151795
| 14.97661 | 606.0445 | 0.8128021
| 14.9864 | 606.4405 | 0.8146805
| 15.0431 | 608.7353 | 0.8147665
| 15.04195 | 608.6886 | 0.8156081
| 15.04155 | 608.6723 | 0.8168377
| 15.06628 | 609.6731 | 0.8246638
| 15.05992 | 609.4156 | 0.8283861
| 15.05042 | 609.0313 | 0.8200837
| 15.02845 | 608.1425 | 0.8270567
| 15.01056 | 607.4185 | 0.8186305
| 14.98981 | 606.5785 | 0.8240288
| 14.96669 | 605.6431 | 0.8168242
| 14.95054 | 604.9897 | 0.8234
| 14.93974 | 604.5527 | 0.8179436
| 14.93024 | 604.1681 | 0.8233907
| 14.92383 | 603.9086 | 0.8166713
| 14.9127 | 603.4584 | 0.8222652
| 14.90937 | 603.3235 | 0.8161521
| 14.90698 | 603.227 | 0.8215865
| 14.90566 | 603.1735 | 0.8159813
| 14.90301 | 603.0662 | 0.82259
| 14.90172 | 603.0139 | 0.816752
| 14.89973 | 602.9334 | 0.8226692
| 14.89735 | 602.8374 | 0.8167826
| 14.89424 | 602.7114 | 0.821902
| 14.89318 | 602.6684 | 0.816896
| 14.90183 | 603.0185 | 0.8184432
| 14.90527 | 603.1575 | 0.8200671
| 14.98939 | 606.5618 | 0.821118
| 15.0346 | 608.391 | 0.8226987
| 15.07649 | 610.0863 | 0.8247887
| 15.04967 | 609.0012 | 0.827923
| 14.99633 | 606.8424 | 0.8227713
| 14.98489 | 606.3795 | 0.8228849
| 15.07835 | 610.1614 | 0.8247559
| 15.05593 | 609.2544 | 0.8283445
| 15.01805 | 607.7213 | 0.8298116
| 15.06094 | 609.4569 | 0.8293422
| 14.90834 | 603.2821 | 0.8318884
| 14.95998 | 605.3717 | 0.8300875
| 15.01858 | 607.7427 | 0.8322255
| 15.01746 | 607.6974 | 0.8343256
| 14.98935 | 606.5603 | 0.8348749
| 15.08805 | 610.5539 | 0.8349917
| 15.10421 | 611.2079 | 0.8415789
| 15.08372 | 610.3789 | 0.8366212
| 15.07382 | 609.9781 | 0.8422057
| 15.05432 | 609.1891 | 0.8361067
| 15.04243 | 608.7081 | 0.8419727
| 15.027 | 608.0836 | 0.8361334
| 14.99867 | 606.9373 | 0.8353715
| 15.0096 | 607.3795 | 0.8366291
| 15.02872 | 608.1532 | 0.8392277
| 15.02349 | 607.9416 | 0.838822
| 15.09159 | 610.6973 | 0.8397327
| 15.09439 | 610.8107 | 0.8402701
| 15.1115 | 611.503 | 0.8470376
| 15.07331 | 609.9574 | 0.8502949
| 15.05285 | 609.1298 | 0.8427602
| 15.02948 | 608.1838 | 0.8480742
| 15.0011 | 607.0356 | 0.8412681
| 14.97996 | 606.1802 | 0.8466832
| 14.96378 | 605.5255 | 0.8404803
| 14.96709 | 605.6591 | 0.8412638
| 15.0041 | 607.1571 | 0.8433287
| 15.04161 | 608.6749 | 0.8446063
| 14.98776 | 606.4958 | 0.845394
| 15.05656 | 609.2799 | 0.8462152
| 15.03255 | 608.308 | 0.8516675
| 14.93453 | 604.3416 | 0.8506974
| 14.90373 | 603.0956 | 0.8452715
| 14.87707 | 602.0166 | 0.8469455
| 14.88309 | 602.2602 | 0.8473774
| 14.98316 | 606.3094 | 0.8495964
| 15.03008 | 608.2083 | 0.8508314
| 15.07986 | 610.2224 | 0.8549305
| 14.97797 | 606.0994 | 0.8507963
| 15.01764 | 607.705 | 0.8522999
| 14.98046 | 606.2003 | 0.8535601
| 14.94785 | 604.8809 | 0.8542338
| 14.96546 | 605.5935 | 0.8553721
| 15.05294 | 609.1333 | 0.8552427
| 15.03151 | 608.2662 | 0.8552377
| 15.04035 | 608.624 | 0.8557677
| 15.09175 | 610.7037 | 0.8607872
| 15.07509 | 610.0296 | 0.8579724
| 15.08339 | 610.3656 | 0.8669147
| 15.08627 | 610.482 | 0.8729324
| 15.0876 | 610.5359 | 0.8645908
| 15.07449 | 610.0054 | 0.8735556
| 15.05561 | 609.2413 | 0.8625294
| 15.02893 | 608.1617 | 0.8679339
| 14.99076 | 606.6171 | 0.8598573
| 14.96349 | 605.5135 | 0.8672043
| 14.93781 | 604.4745 | 0.8619209
| 14.90079 | 602.9762 | 0.8675124
| 14.89317 | 602.6682 | 0.8588486
| 14.8776 | 602.0382 | 0.866006
| 14.87374 | 601.8817 | 0.8572648
| 14.86544 | 601.5459 | 0.8631721
| 14.86221 | 601.4154 | 0.8565783
| 14.85864 | 601.2708 | 0.8627695
| 14.86049 | 601.3455 | 0.8576413
| 14.86155 | 601.3884 | 0.8641077
| 14.86183 | 601.3999 | 0.8562622
| 14.86269 | 601.4348 | 0.8624211
| 14.86514 | 601.5338 | 0.8563014
| 14.86825 | 601.6598 | 0.8636908
| 14.86936 | 601.7045 | 0.8567517
| 14.86921 | 601.6983 | 0.864317
| 14.86903 | 601.6913 | 0.8585401
| 14.86903 | 601.6913 | 0.8651601
| 14.86897 | 601.6886 | 0.8580008
| 14.86817 | 601.6564 | 0.864216
| 14.86678 | 601.6002 | 0.8583619
| 14.86752 | 601.63 | 0.8649972
| 14.86479 | 601.5197 | 0.8589995
| 14.86628 | 601.5798 | 0.8657284
| 14.8637 | 601.4753 | 0.8595993
| 14.8615 | 601.3867 | 0.8659161
| 14.85763 | 601.2297 | 0.8592976
| 14.85399 | 601.0824 | 0.8648063
| 14.85138 | 600.977 | 0.8594428
| 14.88232 | 602.2288 | 0.8611672
| 14.93941 | 604.5392 | 0.8623137
| 14.95296 | 605.0874 | 0.8647782
| 14.93927 | 604.5337 | 0.8657931
| 14.94565 | 604.7916 | 0.8640964
| 15.04199 | 608.6904 | 0.8673027
| 15.03207 | 608.2886 | 0.8660168
| 15.11383 | 611.5972 | 0.8670695
| 15.12314 | 611.9741 | 0.8754048
| 15.12222 | 611.9367 | 0.8699297
| 15.12235 | 611.9422 | 0.8769095
| 15.11635 | 611.6993 | 0.8701383
| 15.10561 | 611.2646 | 0.8776655
| 15.09683 | 610.9093 | 0.8720089
| 14.99538 | 606.8041 | 0.8673414
| 14.98503 | 606.3854 | 0.8724973
| 14.97235 | 605.8721 | 0.8665798
| 14.96543 | 605.5923 | 0.8720107
| 14.96139 | 605.4286 | 0.8665887
| 14.95696 | 605.2492 | 0.8721276
| 14.95623 | 605.2199 | 0.866888
| 14.95483 | 605.1632 | 0.8723519
| 14.95151 | 605.0288 | 0.8664564
| 14.94864 | 604.9127 | 0.8720836
| 14.94495 | 604.7634 | 0.8667126
| 14.94274 | 604.674 | 0.8717556
| 14.94665 | 604.8323 | 0.8696142
| 14.9915 | 606.6473 | 0.8713078
| 14.98235 | 606.2767 | 0.8707444
| 15.07567 | 610.0531 | 0.8711796
| 15.12257 | 611.951 | 0.8773737
| 15.06824 | 609.7526 | 0.872251
| 15.1379 | 612.5712 | 0.8775205
| 15.09068 | 610.6603 | 0.8740293
| 15.09318 | 610.7615 | 0.8767134
| 15.07985 | 610.2223 | 0.8766498
| 15.0888 | 610.5846 | 0.8776403
| 15.14207 | 612.7399 | 0.8844248
| 15.03306 | 608.3287 | 0.8804971
| 14.97695 | 606.0582 | 0.8810087
| 14.94826 | 604.8973 | 0.8815231
| 14.95337 | 605.1043 | 0.8810454
| 15.03422 | 608.3757 | 0.8831571
| 15.04843 | 608.951 | 0.884333
| 15.06031 | 609.4317 | 0.8838883
| 15.12968 | 612.2385 | 0.8846177
| 15.10352 | 611.1801 | 0.8946874
| 15.06266 | 609.5266 | 0.8865612
| 15.0371 | 608.4925 | 0.8939336
| 15.014 | 607.5575 | 0.8875557
| 14.98059 | 606.2054 | 0.8928009
| 14.95968 | 605.3595 | 0.885194
| 14.9335 | 604.2999 | 0.8912606
| 14.92044 | 603.7716 | 0.8834227
| 14.90886 | 603.303 | 0.8898436
| 14.90075 | 602.9747 | 0.8833856
| 14.89446 | 602.7203 | 0.8894787
| 14.89174 | 602.6101 | 0.884058
| 14.88839 | 602.4746 | 0.8892213
| 14.88832 | 602.4718 | 0.8824141
| 14.88549 | 602.3574 | 0.8878643
| 14.88575 | 602.3678 | 0.8822525
| 14.88619 | 602.3856 | 0.8888392
| 14.88674 | 602.408 | 0.8834631
| 14.88705 | 602.4203 | 0.8891068
| 14.88614 | 602.3835 | 0.8840674
| 14.88698 | 602.4174 | 0.8894388
| 14.87332 | 601.865 | 0.8843597
| 14.92629 | 604.0082 | 0.8868404
| 14.96633 | 605.6285 | 0.8885179
| 14.98441 | 606.36 | 0.8899694
| 15.04643 | 608.87 | 0.891345
| 15.03538 | 608.4228 | 0.890355
| 15.10018 | 611.0447 | 0.8922408
| 15.08876 | 610.5829 | 0.893307
| 15.10648 | 611.2998 | 0.8933398
| 15.11607 | 611.6878 | 0.9003154
| 15.00295 | 607.1106 | 0.896884
| 14.90255 | 603.0478 | 0.8931985
| 15.0031 | 607.1165 | 0.8954338
| 15.01162 | 607.461 | 0.8964622
| 15.03079 | 608.2372 | 0.8959249
| 15.11317 | 611.5706 | 0.898296
| 15.15569 | 613.2913 | 0.8984439
| 15.12222 | 611.9367 | 0.9080602
| 15.12446 | 612.0274 | 0.8992436
| 15.11859 | 611.7899 | 0.9089538
| 15.10435 | 611.2135 | 0.9026381
| 15.07856 | 610.17 | 0.908275
| 15.05671 | 609.286 | 0.9002552
| 15.02431 | 607.975 | 0.9072518
| 15.00243 | 607.0894 | 0.8979564
| 14.9806 | 606.2059 | 0.9029952
| 14.96224 | 605.463 | 0.8950985
| 14.95019 | 604.9754 | 0.9025977
| 14.94964 | 604.953 | 0.8973338
| 14.94714 | 604.8519 | 0.9031509
| 14.94704 | 604.8479 | 0.8964526
| 14.94548 | 604.7847 | 0.9036495
| 14.9455 | 604.7857 | 0.8960808
| 14.94426 | 604.7354 | 0.9027369
| 14.94314 | 604.6902 | 0.8956341
| 14.94132 | 604.6166 | 0.900667
| 14.89988 | 602.9398 | 0.9009305
| 14.9321 | 604.2432 | 0.900723
| 15.01905 | 607.762 | 0.9038893
| 15.00597 | 607.2327 | 0.9020181
| 15.01461 | 607.5821 | 0.9051363
| 15.00804 | 607.3164 | 0.9030628
| 15.10821 | 611.3697 | 0.9051645
| 15.17668 | 614.1405 | 0.9068914
| 15.02887 | 608.1591 | 0.909148
| 14.94882 | 604.9199 | 0.9088031
| 14.92785 | 604.0713 | 0.9080561
| 14.9976 | 606.894 | 0.9076468
| 15.07308 | 609.9484 | 0.912919
| 14.99495 | 606.7868 | 0.9109266
| 15.02946 | 608.183 | 0.9112143
| 14.9907 | 606.6145 | 0.9128661
| 14.90566 | 603.1735 | 0.9129606
| 14.95716 | 605.2573 | 0.9147751
| 15.0218 | 607.8733 | 0.9153466
| 14.99614 | 606.8349 | 0.916878
| 15.02087 | 607.8356 | 0.9173577
| 15.10506 | 611.2424 | 0.9191033
| 15.12293 | 611.9656 | 0.9210457
| 15.11607 | 611.6877 | 0.9222576
| 15.09297 | 610.753 | 0.9230581
| 15.04784 | 608.927 | 0.9215305
| 15.09567 | 610.8625 | 0.9244141
| 15.08466 | 610.4171 | 0.9244851
| 15.11299 | 611.5632 | 0.9226622
| 15.18492 | 614.4739 | 0.9263548
| 15.20383 | 615.2391 | 0.9317896
| 15.17258 | 613.9745 | 0.9392532
| 15.14713 | 612.9446 | 0.928487
| 15.12943 | 612.2286 | 0.9355939
| 15.11871 | 611.7947 | 0.9420492
| 15.08456 | 610.4129 | 0.930734
| 15.02884 | 608.158 | 0.9391293
| 14.99034 | 606.6002 | 0.92716
| 14.93878 | 604.5139 | 0.9365768
| 14.917 | 603.6324 | 0.9298431
| 14.9053 | 603.1589 | 0.9235987
| 14.8764 | 601.9896 | 0.9310177
| 14.86278 | 601.4384 | 0.9222156
| 14.85192 | 600.9986 | 0.9315554
| 14.85066 | 600.9478 | 0.9249664
| 14.84383 | 600.6716 | 0.9323199
| 14.84367 | 600.665 | 0.9240048
| 14.83943 | 600.4932 | 0.9299302
| 14.83417 | 600.2805 | 0.9228397
| 14.83385 | 600.2677 | 0.9306537
| 14.83169 | 600.1804 | 0.9251932
| 14.8285 | 600.051 | 0.9313924
| 14.82768 | 600.0179 | 0.9243227
| 14.82688 | 599.9856 | 0.931774
| 14.82682 | 599.9831 | 0.9267432
| 14.85314 | 601.048 | 0.9269502
| 14.88023 | 602.1444 | 0.9275676
| 14.9475 | 604.8667 | 0.9287815
| 14.99393 | 606.7452 | 0.9317379
| 15.02591 | 608.0395 | 0.9315686
| 15.06392 | 609.5776 | 0.9326212
| 15.10039 | 611.0533 | 0.9334439
| 15.14851 | 613.0006 | 0.9335512
| 15.1332 | 612.3811 | 0.9409233
| 15.1352 | 612.4622 | 0.9331847
| 15.13502 | 612.4549 | 0.9415141
| 15.12429 | 612.0206 | 0.9337938
| 15.1127 | 611.5516 | 0.9415489
| 15.10125 | 611.0881 | 0.9361155
| 15.07386 | 609.9799 | 0.9414565
| 15.06569 | 609.6491 | 0.9340848
| 15.04718 | 608.9002 | 0.9401549
| 15.03831 | 608.5414 | 0.9323415
| 15.02994 | 608.2026 | 0.938228
| 15.02423 | 607.9716 | 0.9318701
| 15.02114 | 607.8466 | 0.9385982
| 15.02147 | 607.8599 | 0.933006
| 15.0179 | 607.7152 | 0.9385583
| 15.01669 | 607.6664 | 0.9325396
| 15.01636 | 607.653 | 0.9390302
| 15.01512 | 607.6031 | 0.9317785
| 15.01472 | 607.5868 | 0.9384013
| 15.01407 | 607.5603 | 0.9330509
| 15.0124 | 607.493 | 0.9386717
| 15.01312 | 607.5221 | 0.932769
| 15.01616 | 607.6448 | 0.9379083
| 15.01548 | 607.6175 | 0.9317864
| 15.01665 | 607.6649 | 0.9381666
| 15.01703 | 607.6801 | 0.9324735
| 15.01776 | 607.7097 | 0.9381744
| 15.01856 | 607.7422 | 0.9327914
| 15.0185 | 607.7398 | 0.9378646
| 15.02075 | 607.8306 | 0.9327268
| 15.03856 | 608.5515 | 0.9377984
| 14.99447 | 606.7671 | 0.9394863
| 14.95302 | 605.0901 | 0.9376589
| 14.96608 | 605.6184 | 0.9369107
| 15.06287 | 609.535 | 0.9392257
| 15.0533 | 609.1479 | 0.9409642
| 15.05263 | 609.1206 | 0.9406145
| 15.08963 | 610.618 | 0.942987
| 15.11926 | 611.817 | 0.942603
| 15.07012 | 609.8285 | 0.9438332
| 15.04703 | 608.894 | 0.9451702
| 15.06181 | 609.4922 | 0.944223
| 15.16216 | 613.5531 | 0.9456434
| 15.15057 | 613.084 | 0.9463283
| 15.22888 | 616.253 | 0.9499309
| 15.16839 | 613.805 | 0.9541475
| 15.16964 | 613.8556 | 0.9622459
| 15.16962 | 613.8548 | 0.9557448
| 15.16017 | 613.4726 | 0.9502563
| 15.15106 | 613.104 | 0.958669
| 15.13102 | 612.2929 | 0.9523308
| 15.08771 | 610.5404 | 0.9579186
| 15.07196 | 609.9028 | 0.9497496
| 15.04208 | 608.694 | 0.9558375
| 15.02269 | 607.909 | 0.9473071
| 15.00284 | 607.1058 | 0.9550332
| 14.9998 | 606.983 | 0.9496674
| 14.89876 | 602.8941 | 0.9521718
| 14.92175 | 603.8245 | 0.9516223
| 14.97808 | 606.1042 | 0.9521488
| 15.04389 | 608.7672 | 0.9520915
| 15.10448 | 611.2188 | 0.9535978
| 15.11395 | 611.6023 | 0.9553108
| 15.0343 | 608.3788 | 0.9554144
| 14.96221 | 605.4617 | 0.9554577
| 15.04806 | 608.9358 | 0.9566837
| 15.0843 | 610.4021 | 0.9560787
| 15.18535 | 614.4914 | 0.9564383
| 15.18642 | 614.5346 | 0.9656624
| 15.18504 | 614.4789 | 0.9579091
| 15.1769 | 614.1496 | 0.9647479
| 15.17289 | 613.9872 | 0.9705948
| 15.15515 | 613.2694 | 0.9609256
| 15.12463 | 612.0344 | 0.9661583
| 15.08772 | 610.5409 | 0.9583123
| 15.05425 | 609.1863 | 0.9653744
| 15.03109 | 608.2493 | 0.9602628
| 15.01118 | 607.4433 | 0.9550678
| 14.99804 | 606.9115 | 0.9637563
| 14.98521 | 606.3924 | 0.9565275
| 14.97191 | 605.8543 | 0.9636274
| 14.97153 | 605.839 | 0.9554323
| 14.96835 | 605.7103 | 0.961229
| 14.9659 | 605.6112 | 0.9551083
| 14.96421 | 605.5427 | 0.9619065
| 14.96174 | 605.4427 | 0.9546287
| 14.95931 | 605.3443 | 0.9630448
| 14.9577 | 605.2795 | 0.9557431
| 14.95237 | 605.0638 | 0.9607615
| 14.95321 | 605.0976 | 0.9548394
| 14.95168 | 605.0358 | 0.961636
| 14.95144 | 605.0258 | 0.9549738
| 14.95353 | 605.1107 | 0.9615445
| 14.95502 | 605.1708 | 0.9563134
| 14.95617 | 605.2175 | 0.962214
| 14.95598 | 605.2097 | 0.9557505
| 14.95597 | 605.2094 | 0.9610509
| 14.95551 | 605.1907 | 0.9554403
| 14.95759 | 605.2749 | 0.9622302
| 14.95703 | 605.2523 | 0.956001
| 14.95732 | 605.2641 | 0.9614743
| 14.9596 | 605.3562 | 0.9563704
| 14.95954 | 605.3538 | 0.9621699
| 14.96263 | 605.4789 | 0.9562049
| 14.96535 | 605.5888 | 0.9620044
| 14.9642 | 605.5422 | 0.9566264
| 14.96377 | 605.5249 | 0.962939
| 14.96403 | 605.5357 | 0.9575372
| 14.96369 | 605.5219 | 0.9627243
| 14.93503 | 604.362 | 0.9576108
| 14.97647 | 606.0387 | 0.9582941
| 15.05126 | 609.0653 | 0.9633596
| 15.01028 | 607.4069 | 0.9618221
| 15.04718 | 608.9004 | 0.9630152
| 15.06156 | 609.4822 | 0.963548
| 15.08077 | 610.2595 | 0.9650797
| 15.07014 | 609.8293 | 0.9651189
| 15.09257 | 610.7368 | 0.9668677
| 15.08713 | 610.517 | 0.9672249
| 15.17629 | 614.1248 | 0.9676599
| 15.19398 | 614.8405 | 0.9682605
| 15.17947 | 614.2535 | 0.9749859
| 15.05477 | 609.2073 | 0.9690345
| 15.01711 | 607.6835 | 0.9704081
| 15.0269 | 608.0797 | 0.9716561
| 15.12896 | 612.2094 | 0.9710199
| 15.16951 | 613.8503 | 0.9737247
| 15.15025 | 613.071 | 0.975044
| 15.12083 | 611.8805 | 0.9741415
| 15.13879 | 612.6072 | 0.9754086
| 15.14944 | 613.0385 | 0.9766536
| 15.21182 | 615.5627 | 0.9789015
| 15.22907 | 616.2604 | 0.9791567
| 15.21496 | 615.6895 | 0.9861643
| 15.21193 | 615.5668 | 0.9810138
| 15.20498 | 615.2856 | 0.9861426
| 15.19539 | 614.8978 | 0.9803089
| 15.17667 | 614.1403 | 0.9854552
| 15.1618 | 613.5385 | 0.979423
| 15.06147 | 609.4784 | 0.9808028
| 15.05118 | 609.0619 | 0.9794558
| 15.13159 | 612.3158 | 0.9816823
| 15.20148 | 615.1441 | 0.9834142
| 15.20157 | 615.1478 | 0.9840575
| 15.20817 | 615.415 | 0.9849594
| 15.25825 | 617.4414 | 0.9840036
| 15.28646 | 618.583 | 0.985157
| 15.22867 | 616.2444 | 0.9880473
| 15.21317 | 615.6171 | 0.993025
| 15.21595 | 615.7298 | 1.000709
| 15.22135 | 615.9483 | 1.005392
| 15.21676 | 615.7623 | 0.9949548
| 15.17853 | 614.2156 | 1.00076
| 15.06199 | 609.4997 | 0.9960769
| 14.95865 | 605.3178 | 0.9934171
| 14.84268 | 600.6248 | 0.990306
| 14.73991 | 596.4663 | 0.9861474
| 14.77108 | 597.7274 | 0.9863756
| 14.82405 | 599.8712 | 0.9889489
| 14.84236 | 600.6119 | 0.9890458
| 14.90249 | 603.0451 | 0.9896471
| 14.91351 | 603.4912 | 0.9898875
| 14.95337 | 605.1041 | 0.9903741
| 14.9859 | 606.4204 | 0.9924804
| 14.97192 | 605.8548 | 0.9937686
| 14.98018 | 606.189 | 0.9935025
| 15.00826 | 607.3253 | 0.9948654
| 15.03927 | 608.5802 | 0.9953087
| 15.04902 | 608.9746 | 0.9963471
| 15.06469 | 609.6089 | 0.9955411
| 15.06469 | 609.6089 | 0.9955411
| 15.06413 | 609.5862 | 0.9954143
| 15.06456 | 609.6034 | 0.9955712
| 15.07748 | 610.1264 | 0.9970425
| 15.0787 | 610.1759 | 0.9971388
| 15.2298 | 616.29 | 1.001868
| 15.23879 | 616.6537 | 1.032186
| 15.22904 | 616.2594 | 1.056859
| 15.23742 | 616.5983 | 1.070125
| 15.31935 | 619.9137 | 1.083353
| 15.23119 | 616.3465 | 1.113365
| 15.3266 | 620.2074 | 1.1294
| 15.29483 | 618.9217 | 1.156431
| 15.31356 | 619.6797 | 1.175184
| 15.32499 | 620.1422 | 1.194851
| 15.34271 | 620.8592 | 1.211547
| 15.33356 | 620.4888 | 1.236865
| 15.34993 | 621.1514 | 1.264394
| 15.38441 | 622.5465 | 1.274684
| 15.41557 | 623.8076 | 1.310627
| 15.3681 | 621.8868 | 1.332717
| 15.4282 | 624.3188 | 1.343033
| 15.40627 | 623.4314 | 1.372206
| 15.39397 | 622.9335 | 1.399848
| 15.42639 | 624.2453 | 1.418412
| 15.42639 | 624.2452 | 1.454612
| 15.46491 | 625.8041 | 1.472735
| 15.47187 | 626.0856 | 1.496448
| 15.48683 | 626.691 | 1.517086
| 15.51114 | 627.6747 | 1.540475
| 15.54449 | 629.0246 | 1.552929
| 15.54856 | 629.1893 | 1.569913
| 15.51738 | 627.9272 | 1.601737
| 15.53595 | 628.6789 | 1.613089
| 15.50108 | 627.2676 | 1.658853
| 15.58506 | 630.6662 | 1.669273
| 15.52333 | 628.1683 | 1.712341
| 15.5663 | 629.9068 | 1.727153
| 15.58681 | 630.7369 | 1.744593
| 15.57766 | 630.3665 | 1.766472
| 15.59303 | 630.9886 | 1.809752
| 15.57653 | 630.3208 | 1.827855
| 15.61696 | 631.957 | 1.833002
| 15.625 | 632.2823 | 1.863781
| 15.62958 | 632.4678 | 1.888741
| 15.62761 | 632.388 | 1.894159
| 15.68813 | 634.8368 | 1.912997
| 15.6143 | 631.8495 | 1.955574
| 15.68705 | 634.7932 | 1.962802
| 15.67528 | 634.3168 | 1.99813
| 15.67372 | 634.2539 | 2.01462
| 15.67312 | 634.2294 | 2.049977
| 15.7155 | 635.9444 | 2.057532
| 15.72724 | 636.4196 | 2.077589
| 15.71285 | 635.8373 | 2.103209
| 15.70876 | 635.6719 | 2.125546
| 15.73211 | 636.6165 | 2.157728
| 15.71388 | 635.879 | 2.178327
| 15.73241 | 636.6288 | 2.192421
| 15.73421 | 636.7016 | 2.223234
| 15.76089 | 637.7812 | 2.249645
| 15.7808 | 638.5868 | 2.249146
| 15.81086 | 639.8032 | 2.273406
| 15.76689 | 638.0241 | 2.325196
| 15.76126 | 637.7961 | 2.374737
| 15.78394 | 638.714 | 2.374737 | Stroke
| 15.82689 | 640.4521 | 2.405267
| 15.82079 | 640.2052 | 2.425593
| 15.84064 | 641.0083 | 2.445449
| 15.79151 | 639.0202 | 2.474245
| 15.84191 | 641.06 | 2.476732
| 15.848 | 641.3064 | 2.497554
| 15.79299 | 639.0802 | 2.517677
| 15.8663 | 642.0468 | 2.530332
| 15.84671 | 641.2539 | 2.549093
| 15.83831 | 640.914 | 2.563082
| 15.73935 | 636.9095 | 2.593125
| 15.86091 | 641.8286 | 2.612682
| 15.89793 | 643.3269 | 2.630509
| 15.9006 | 643.4349 | 2.645935
| 15.91703 | 644.0996 | 2.662945
| 15.9283 | 644.5555 | 2.679228
| 15.90901 | 643.7751 | 2.697198
| 15.9256 | 644.4463 | 2.715966
| 15.91242 | 643.9132 | 2.727892
| 15.89748 | 643.3086 | 2.746763
| 15.88466 | 642.7896 | 2.76586
| 15.91865 | 644.1652 | 2.779176
| 15.88447 | 642.7819 | 2.798943
| 15.95561 | 645.6606 | 2.813865
| 15.97561 | 646.4701 | 2.839743
| 15.99347 | 647.1929 | 2.853931
| 16.01079 | 647.8938 | 2.870622
| 15.99136 | 647.1073 | 2.887547
| 15.97354 | 646.3862 | 2.909985
| 16.00609 | 647.7037 | 2.932634
| 16.02777 | 648.5808 | 2.952973
| 16.02651 | 648.5298 | 2.972735
| 16.02619 | 648.5168 | 2.989904
| 16.06299 | 650.006 | 3.008561
| 16.03112 | 648.7164 | 3.028116
| 16.03552 | 648.8946 | 3.046245
| 16.06019 | 649.8929 | 3.070144
| 16.02865 | 648.6166 | 3.088709
| 16.06323 | 650.0157 | 3.10739
| 16.05873 | 649.8337 | 3.129719
| 16.065 | 650.0872 | 3.151308
| 16.06029 | 649.8969 | 3.169623
| 16.10556 | 651.7287 | 3.197997
| 16.10893 | 651.8652 | 3.216476
| 16.07088 | 650.3254 | 3.238064
| 16.09945 | 651.4813 | 3.256595
| 16.11347 | 652.0486 | 3.278801
| 16.12078 | 652.3445 | 3.292552
| 16.1147 | 652.0985 | 3.325853
| 16.17383 | 654.4914 | 3.343412
| 16.16808 | 654.2587 | 3.354472
| 16.11269 | 652.0174 | 3.381647
| 16.14723 | 653.4151 | 3.395478
| 16.17117 | 654.3835 | 3.415566
| 16.15492 | 653.7263 | 3.43467
| 16.159 | 653.8911 | 3.457351
| 16.15707 | 653.8129 | 3.477559
| 16.20416 | 655.7185 | 3.493098
| 16.13689 | 652.9964 | 3.509509
| 16.15619 | 653.7774 | 3.539268
| 16.14823 | 653.4552 | 3.558017
| 16.20358 | 655.6952 | 3.572973
| 16.21689 | 656.2337 | 3.596992
| 16.21356 | 656.0989 | 3.614856
| 16.20362 | 655.6968 | 3.635477
| 16.21487 | 656.1521 | 3.663114
| 16.22584 | 656.5961 | 3.683812
| 16.22417 | 656.5283 | 3.703549
| 16.26631 | 658.2337 | 3.715579
| 16.20853 | 655.8955 | 3.721896
| 16.23223 | 656.8544 | 3.738798
| 16.23066 | 656.7911 | 3.754945
| 16.25684 | 657.8504 | 3.772066
| 16.21295 | 656.0744 | 3.786367
| 16.29391 | 659.3506 | 3.805166
| 16.25993 | 657.9755 | 3.824391
| 16.2714 | 658.4394 | 3.835782
| 16.2669 | 658.2574 | 3.855604
| 16.2854 | 659.0062 | 3.875219
| 16.28349 | 658.9287 | 3.90531
| 16.33551 | 661.034 | 3.917042
| 16.31031 | 660.0143 | 3.933442
| 16.31454 | 660.1855 | 3.951836
| 16.3406 | 661.2397 | 3.971135
| 16.26467 | 658.1672 | 3.988617
| 16.29246 | 659.2918 | 4.005671
| 16.27388 | 658.5399 | 4.029253
| 16.31224 | 660.0923 | 4.043216
| 16.30888 | 659.9563 | 4.062953
| 16.33032 | 660.8239 | 4.088063
| 16.34298 | 661.3363 | 4.115155
| 16.30078 | 659.6283 | 4.135394
| 16.34029 | 661.2272 | 4.148942
| 16.34219 | 661.3042 | 4.167427
| 16.39743 | 663.5395 | 4.182501
| 16.36654 | 662.2894 | 4.213174
| 16.34905 | 661.5819 | 4.231724
| 16.39812 | 663.5676 | 4.247555
| 16.39482 | 663.4339 | 4.259839
| 16.3987 | 663.5909 | 4.280426
| 16.40233 | 663.7379 | 4.298399
| 16.43661 | 665.1249 | 4.314284
| 16.34655 | 661.4807 | 4.33482
| 16.37826 | 662.7638 | 4.352045
| 16.36179 | 662.0971 | 4.370937
| 16.42086 | 664.4878 | 4.386651
| 16.41757 | 664.3546 | 4.40496
| 16.43198 | 664.9375 | 4.429079
| 16.43683 | 665.1338 | 4.45166
| 16.43861 | 665.2061 | 4.472857
| 16.45553 | 665.8906 | 4.496277
| 16.48489 | 667.0788 | 4.5263
| 16.42354 | 664.596 | 4.543711
| 16.42379 | 664.6062 | 4.558026
| 16.43356 | 665.0015 | 4.5892
| 16.45605 | 665.9117 | 4.608156
| 16.4387 | 665.2097 | 4.622827
| 16.43785 | 665.175 | 4.642417
| 16.45763 | 665.9754 | 4.654648
| 16.50372 | 667.8407 | 4.68529
| 16.49278 | 667.3978 | 4.71186
| 16.4691 | 666.4399 | 4.731337
| 16.44881 | 665.6185 | 4.747153
| 16.47574 | 666.7084 | 4.758749
| 16.53397 | 669.0647 | 4.777834
| 16.50389 | 667.8474 | 4.798302
| 16.4954 | 667.5039 | 4.824248
| 16.50995 | 668.0928 | 4.841271
| 16.52258 | 668.6037 | 4.860701
| 16.57663 | 670.7911 | 4.875093
| 16.53326 | 669.0359 | 4.890271
| 16.54754 | 669.614 | 4.924905
| 16.53706 | 669.19 | 4.938316
| 16.5454 | 669.5273 | 4.95812
| 16.56532 | 670.3332 | 4.980118
| 16.54819 | 669.64 | 5.006814
| 16.54335 | 669.4443 | 5.021355
| 16.59643 | 671.5921 | 5.041732
| 16.5848 | 671.1215 | 5.056965
| 16.5462 | 669.5597 | 5.071417
| 16.58652 | 671.1914 | 5.085506
| 16.56348 | 670.259 | 5.114193
| 16.54743 | 669.6095 | 5.127843
| 16.54864 | 669.6584 | 5.148968
| 16.57378 | 670.6757 | 5.163744
| 16.55483 | 669.9087 | 5.194094
| 16.60775 | 672.0504 | 5.210429
| 16.65679 | 674.0346 | 5.226652
| 16.64436 | 673.5319 | 5.245202
| 16.58592 | 671.167 | 5.262484
| 16.65089 | 673.7961 | 5.280107
| 16.6448 | 673.5494 | 5.298052
| 16.60915 | 672.1069 | 5.314624
| 16.60862 | 672.0855 | 5.330723
| 16.61929 | 672.5172 | 5.346526
| 16.61956 | 672.5281 | 5.364368
| 16.61479 | 672.3353 | 5.389455
| 16.71636 | 676.4453 | 5.397889
| 16.66132 | 674.2181 | 5.419908
| 16.64249 | 673.4559 | 5.436771
| 16.68158 | 675.038 | 5.45292
| 16.66886 | 674.5232 | 5.463092
| 16.66913 | 674.534 | 5.483675
| 16.6711 | 674.6137 | 5.500613
| 16.72871 | 676.9451 | 5.518441
| 16.67413 | 674.7367 | 5.535026
| 16.67955 | 674.956 | 5.554256
| 16.6713 | 674.6218 | 5.572437
| 16.69834 | 675.7162 | 5.587368
| 16.71216 | 676.2753 | 5.617884
| 16.69658 | 675.645 | 5.638237
| 16.72455 | 676.7768 | 5.651975
| 16.73253 | 677.0997 | 5.669923
| 16.74307 | 677.5264 | 5.684343
| 16.73793 | 677.3182 | 5.71031
| 16.74198 | 677.4819 | 5.732251
| 16.68732 | 675.2702 | 5.750677
| 16.75936 | 678.1853 | 5.768239
| 16.68046 | 674.9927 | 5.788475
| 16.76321 | 678.3412 | 5.796664
| 16.74165 | 677.4687 | 5.817003
| 16.72831 | 676.9289 | 5.837911
| 16.68781 | 675.2902 | 5.857252
| 16.78519 | 679.2308 | 5.87099
| 16.75032 | 677.8196 | 5.888767
| 16.71857 | 676.5349 | 5.918132
| 16.75089 | 677.8428 | 5.934237
| 16.78671 | 679.292 | 5.950792
| 16.79807 | 679.752 | 5.966278
| 16.75707 | 678.0927 | 5.98648
| 16.81086 | 680.2696 | 6.006141
| 16.76262 | 678.3172 | 6.023103
| 16.7503 | 677.8189 | 6.039873
| 16.81066 | 680.2612 | 6.05835
| 16.79881 | 679.7817 | 6.080803
| 16.80494 | 680.03 | 6.097144
| 16.81626 | 680.488 | 6.116486
| 16.81617 | 680.4843 | 6.133815
| 16.79447 | 679.6063 | 6.151127
| 16.82334 | 680.7746 | 6.183454
| 16.81584 | 680.4707 | 6.195489
| 16.79971 | 679.8183 | 6.214651
| 16.84907 | 681.8157 | 6.229899
| 16.86127 | 682.3091 | 6.248015
| 16.82626 | 680.8925 | 6.267731
| 16.81975 | 680.629 | 6.283371
| 16.845 | 681.6509 | 6.300881
| 16.8981 | 683.7998 | 6.316361
| 16.84441 | 681.6269 | 6.333941
| 16.89379 | 683.6252 | 6.349994
| 16.86597 | 682.4997 | 6.370108
| 16.8876 | 683.3746 | 6.38826
| 16.88087 | 683.1025 | 6.407381
| 16.89267 | 683.5801 | 6.425109
| 16.90221 | 683.9662 | 6.448159
| 16.87151 | 682.7239 | 6.463733
| 16.90375 | 684.0282 | 6.482859
| 16.82579 | 680.8736 | 6.504274
| 16.90616 | 684.1258 | 6.519253
| 16.86012 | 682.2628 | 6.544431
| 16.9005 | 683.8969 | 6.561217
| 16.90627 | 684.1304 | 6.577116
| 16.93808 | 685.4176 | 6.603579
| 16.91093 | 684.3189 | 6.622646
| 16.9358 | 685.3253 | 6.642293
| 16.92579 | 684.9203 | 6.660117
| 16.91674 | 684.5539 | 6.670808
| 16.90207 | 683.9604 | 6.697227
| 16.97561 | 686.936 | 6.71251
| 16.9548 | 686.0941 | 6.734715
| 16.93479 | 685.2844 | 6.752369
| 16.93734 | 685.3876 | 6.771748
| 16.93125 | 685.1412 | 6.787839
| 16.96536 | 686.5214 | 6.801644
| 16.88452 | 683.2501 | 6.82602
| 16.9679 | 686.6244 | 6.843424
| 16.91456 | 684.4657 | 6.85819
| 16.98122 | 687.1634 | 6.877329
| 16.94857 | 685.8421 | 6.89105
| 16.97006 | 686.7114 | 6.90995
| 16.99229 | 687.6112 | 6.924987
| 16.97856 | 687.0555 | 6.943206
| 17.0189 | 688.6879 | 6.960094
| 16.96608 | 686.5504 | 6.976845
| 17.02076 | 688.7631 | 6.992761
| 17.00052 | 687.9441 | 7.018252
| 16.97465 | 686.8974 | 7.035914
| 17.03573 | 689.3692 | 7.049155
| 16.98452 | 687.2969 | 7.069711
| 17.05321 | 690.0762 | 7.087783
| 17.03557 | 689.3626 | 7.107568
| 17.01618 | 688.5779 | 7.120719
| 17.02083 | 688.766 | 7.140261
| 16.97434 | 686.8849 | 7.17338
| 17.01883 | 688.6851 | 7.185205
| 17.00201 | 688.0046 | 7.202003
| 16.99951 | 687.9034 | 7.217852
| 16.98959 | 687.502 | 7.241637
| 17.05628 | 690.2006 | 7.25274
| 16.98765 | 687.4235 | 7.271916
| 17.0604 | 690.3671 | 7.286534
| 17.02353 | 688.8752 | 7.305971
| 17.08985 | 691.5589 | 7.32196
| 17.0576 | 690.2539 | 7.34582
| 17.09467 | 691.7541 | 7.372809
| 17.08076 | 691.1912 | 7.39362
| 17.0653 | 690.5657 | 7.412457
| 17.06416 | 690.5195 | 7.42925
| 17.08236 | 691.2558 | 7.442401
| 17.08529 | 691.3745 | 7.459621
| 17.10832 | 692.3065 | 7.477465
| 17.06072 | 690.3805 | 7.50489
| 17.05485 | 690.1427 | 7.516404
| 17.064 | 690.5131 | 7.535094
| 17.06058 | 690.3747 | 7.551378
| 17.1265 | 693.0422 | 7.569931
| 17.1381 | 693.5117 | 7.586705
| 17.13175 | 693.2545 | 7.601814
| 17.07986 | 691.1549 | 7.620202
| 17.12754 | 693.0844 | 7.635739
| 17.11969 | 692.7666 | 7.652239
| 17.12706 | 693.0648 | 7.670115
| 17.13532 | 693.3988 | 7.686337
| 17.12522 | 692.9904 | 7.713142
| 17.15085 | 694.0275 | 7.739025
| 17.16903 | 694.7632 | 7.754935
| 17.15304 | 694.1161 | 7.771608
| 17.14541 | 693.8072 | 7.801518
| 17.17446 | 694.983 | 7.815206
| 17.13529 | 693.3977 | 7.830153
| 17.20542 | 696.2357 | 7.847139
| 17.12476 | 692.9719 | 7.870526
| 17.15948 | 694.3766 | 7.885306
| 17.16142 | 694.4551 | 7.901941
| 17.15074 | 694.0231 | 7.915892
| 17.21168 | 696.4891 | 7.930713
| 17.14744 | 693.8893 | 7.933853
| 17.16674 | 694.6705 | 7.951944
| 17.18446 | 695.3875 | 7.966498
| 17.18952 | 695.5924 | 7.985071
| 17.20672 | 696.2883 | 8.011599
| 17.18878 | 695.5624 | 8.022756
| 17.12433 | 692.9543 | 8.041516
| 17.21504 | 696.6248 | 8.056465
| 17.20156 | 696.0795 | 8.080578
| 17.16881 | 694.7543 | 8.09961
| 17.19997 | 696.015 | 8.118009
| 17.19932 | 695.9887 | 8.130868
| 17.1936 | 695.7574 | 8.151501
| 17.22326 | 696.9575 | 8.166007
| 17.23889 | 697.5902 | 8.181847
| 17.22131 | 696.8789 | 8.203692
| 17.21036 | 696.4355 | 8.221574
| 17.23358 | 697.3753 | 8.249827
| 17.17356 | 694.9463 | 8.268857
| 17.25713 | 698.3281 | 8.280211
| 17.2211 | 696.8702 | 8.304695
| 17.22205 | 696.9088 | 8.334193
| 17.1797 | 695.195 | 8.350729
| 17.22851 | 697.1699 | 8.364877
| 17.23371 | 697.3806 | 8.381586
| 17.26564 | 698.6726 | 8.398249
| 17.29611 | 699.9054 | 8.427454
| 17.22047 | 696.8448 | 8.443834
| 17.27996 | 699.2521 | 8.460489
| 17.28599 | 699.4959 | 8.477027
| 17.30527 | 700.2764 | 8.492629
| 17.28447 | 699.4347 | 8.514845
| 17.26056 | 698.467 | 8.531426
| 17.22185 | 696.9004 | 8.547045
| 17.29369 | 699.8075 | 8.560493
| 17.26084 | 698.4783 | 8.580863
| 17.2497 | 698.0276 | 8.598276
| 17.26002 | 698.4453 | 8.615116
| 17.26262 | 698.5505 | 8.63195
| 17.22919 | 697.1976 | 8.652313
| 17.17632 | 695.058 | 8.672054
| 17.10803 | 692.2946 | 8.693399
| 17.2116 | 696.4857 | 8.707356
| 17.11411 | 692.5407 | 8.729527
| 17.2115 | 696.4818 | 8.738667
| 17.22284 | 696.9407 | 8.755545
| 17.12314 | 692.9063 | 8.775126
| 17.21864 | 696.7708 | 8.790394
| 17.11325 | 692.506 | 8.813333
| 17.1202 | 692.7873 | 8.823569
| 17.2237 | 696.9753 | 8.8399
| 17.16952 | 694.7829 | 8.858234
| 17.26814 | 698.7738 | 8.873187
| 17.20599 | 696.2589 | 8.891351
| 17.28731 | 699.5494 | 8.90626
| 17.17673 | 695.0746 | 8.925144
| 17.27773 | 699.162 | 8.941516
| 17.2962 | 699.9094 | 8.957876
| 17.245 | 697.8375 | 8.977336
| 17.32083 | 700.9058 | 8.989395
| 17.31295 | 700.587 | 9.011009
| 17.31102 | 700.5088 | 9.046115
| 17.30076 | 700.0937 | 9.062676
| 17.33433 | 701.4521 | 9.078685
| 17.28996 | 699.6568 | 9.096351
| 17.31484 | 700.6634 | 9.113148
| 17.2532 | 698.1692 | 9.130919
| 17.30253 | 700.1653 | 9.14724
| 17.24401 | 697.7972 | 9.163252
| 17.29909 | 700.0261 | 9.176496
| 17.28091 | 699.2903 | 9.209463
| 17.34327 | 701.814 | 9.221234
| 17.33183 | 701.3508 | 9.238751
| 17.32615 | 701.1213 | 9.273687
| 17.27681 | 699.1244 | 9.301251
| 17.30106 | 700.1058 | 9.317283
| 17.29131 | 699.7113 | 9.34352
| 17.33761 | 701.5849 | 9.360401
| 17.32789 | 701.1917 | 9.380191
| 17.30026 | 700.0735 | 9.407412
| 17.34314 | 701.8086 | 9.422376
| 17.35152 | 702.1479 | 9.438951
| 17.28652 | 699.5176 | 9.456351
| 17.3098 | 700.4595 | 9.473583
| 17.33152 | 701.3384 | 9.505917
| 17.35958 | 702.474 | 9.521858
| 17.3319 | 701.354 | 9.53899
| 17.32176 | 700.9437 | 9.555796
| 17.37022 | 702.9045 | 9.574152
| 17.34438 | 701.8591 | 9.592162
| 17.31452 | 700.6506 | 9.60771
| 17.41271 | 704.6238 | 9.622211
| 17.38168 | 703.3684 | 9.642481
| 17.39294 | 703.8241 | 9.65796
| 17.34485 | 701.878 | 9.675553
| 17.32228 | 700.9644 | 9.691889
| 17.40089 | 704.1458 | 9.707093
| 17.36293 | 702.6094 | 9.725492
| 17.38595 | 703.541 | 9.753483
| 17.42145 | 704.9774 | 9.78396
| 17.39397 | 703.8655 | 9.806352
| 17.37948 | 703.2791 | 9.823312
| 17.40829 | 704.445 | 9.839313
| 17.41574 | 704.7467 | 9.857093
| 17.42699 | 705.202 | 9.873431
| 17.38109 | 703.3445 | 9.892434
| 17.40629 | 704.364 | 9.906801
| 17.31868 | 700.8188 | 9.925412
| 17.42316 | 705.0468 | 9.940726
| 17.40971 | 704.5026 | 9.968792
| 17.42228 | 705.011 | 9.985301
| 17.37964 | 703.2856 | 10.00391
| 17.45199 | 706.2136 | 10.01531
| 17.43158 | 705.3875 | 10.03707
| 17.43966 | 705.7147 | 10.05606
| 17.40618 | 704.3598 | 10.0729
| 17.38752 | 703.6047 | 10.09241
| 17.47888 | 707.3015 | 10.10517
| 17.44883 | 706.0856 | 10.12321
| 17.44459 | 705.914 | 10.14033
| 17.43399 | 705.4851 | 10.15709
| 17.44624 | 705.9809 | 10.17542
| 17.44182 | 705.8018 | 10.19202
| 17.40926 | 704.4844 | 10.20726
| 17.43656 | 705.5892 | 10.224
| 17.44216 | 705.8157 | 10.25616
| 17.45892 | 706.4937 | 10.27201
| 17.45541 | 706.3519 | 10.28982
| 17.43294 | 705.4426 | 10.31812
| 17.50993 | 708.5581 | 10.33465
| 17.40896 | 704.472 | 10.35538
| 17.49784 | 708.0688 | 10.36797
| 17.41328 | 704.6468 | 10.3972
| 17.40496 | 704.3103 | 10.41558
| 17.42235 | 705.0139 | 10.43227
| 17.42263 | 705.0252 | 10.45069
| 17.46911 | 706.9062 | 10.4649
| 17.44376 | 705.8803 | 10.48191
| 17.49507 | 707.9569 | 10.50964
| 17.41328 | 704.6471 | 10.53535
| 17.50419 | 708.3258 | 10.54938
| 17.47289 | 707.059 | 10.56804
| 17.46483 | 706.7332 | 10.58677
| 17.50841 | 708.4964 | 10.60338
| 17.50088 | 708.192 | 10.61526
| 17.53281 | 709.4839 | 10.63309
| 17.53321 | 709.4999 | 10.65123
| 17.5471 | 710.0622 | 10.66676
| 17.5166 | 708.8278 | 10.68646
| 17.48398 | 707.5079 | 10.71825
| 17.50049 | 708.176 | 10.7343
| 17.4827 | 707.456 | 10.75406
| 17.50362 | 708.3027 | 10.76827
| 17.5356 | 709.5967 | 10.78266
| 17.55385 | 710.3355 | 10.80106
| 17.49382 | 707.906 | 10.81979
| 17.52045 | 708.9838 | 10.83514
| 17.50724 | 708.4493 | 10.86952
| 17.4446 | 705.9145 | 10.89004
| 17.54321 | 709.9048 | 10.89743
| 17.48455 | 707.531 | 10.91851
| 17.5445 | 709.9569 | 10.93423
| 17.47766 | 707.2522 | 10.95597
| 17.50887 | 708.5153 | 10.97173
| 17.53486 | 709.5669 | 10.98201
| 17.52473 | 709.1569 | 10.99986
| 17.54187 | 709.8505 | 11.01595
| 17.48497 | 707.5479 | 11.04989
| 17.54813 | 710.1037 | 11.06349
| 17.47702 | 707.2261 | 11.08166
| 17.54883 | 710.1321 | 11.09802
| 17.56203 | 710.6665 | 11.11458
| 17.46559 | 706.7636 | 11.13324
| 17.57079 | 711.0209 | 11.14845
| 17.53984 | 709.7683 | 11.16596
| 17.57371 | 711.1389 | 11.1842
| 17.55207 | 710.2633 | 11.19972
| 17.48923 | 707.7205 | 11.21656
| 17.53315 | 709.4977 | 11.22953
| 17.43961 | 705.7126 | 11.25011
| 17.535 | 709.5724 | 11.26509
| 17.50306 | 708.2798 | 11.28471
| 17.50189 | 708.2328 | 11.30277
| 17.50272 | 708.2661 | 11.32092
| 17.47957 | 707.3295 | 11.34085
| 17.56942 | 710.9654 | 11.35176
| 17.5249 | 709.1636 | 11.36876
| 17.50007 | 708.1592 | 11.38599
| 17.58947 | 711.7768 | 11.40242
| 17.58571 | 711.6246 | 11.42009
| 17.49278 | 707.8642 | 11.44253
| 17.55841 | 710.5199 | 11.45807
| 17.61049 | 712.6274 | 11.47228
| 17.55772 | 710.4919 | 11.48862
| 17.50027 | 708.167 | 11.51718
| 17.48225 | 707.438 | 11.53797
| 17.57984 | 711.3868 | 11.55637
| 17.48901 | 707.7114 | 11.57296
| 17.57338 | 711.1256 | 11.5895
| 17.59341 | 711.9361 | 11.62012
| 17.55702 | 710.4634 | 11.63961
| 17.55561 | 710.4065 | 11.65602
| 17.57965 | 711.3792 | 11.67311
| 17.61016 | 712.6139 | 11.68891
| 17.51523 | 708.7727 | 11.70682
| 17.58605 | 711.6383 | 11.72181
| 17.56569 | 710.8144 | 11.74014
| 17.50091 | 708.1929 | 11.75744
| 17.5785 | 711.3329 | 11.77401
| 17.61084 | 712.6415 | 11.78969
| 17.61679 | 712.8822 | 11.80821
| 17.62991 | 713.4133 | 11.83251
| 17.5408 | 709.8071 | 11.8497
| 17.60645 | 712.464 | 11.86421
| 17.55664 | 710.4484 | 11.88292
| 17.59108 | 711.8418 | 11.89991
| 17.63399 | 713.578 | 11.91671
| 17.55044 | 710.1972 | 11.93395
| 17.52032 | 708.9784 | 11.94941
| 17.61908 | 712.9751 | 11.96495
| 17.56325 | 710.7155 | 11.98178
| 17.57388 | 711.1458 | 12.00105
| 17.54734 | 710.072 | 12.019
| 17.49675 | 708.0247 | 12.03522
| 17.58784 | 711.7105 | 12.04818
| 17.60932 | 712.5801 | 12.07865
| 17.56866 | 710.9348 | 12.09613
| 17.61271 | 712.717 | 12.11108
| 17.61827 | 712.9419 | 12.13002
| 17.50985 | 708.5548 | 12.16057
| 17.58375 | 711.5453 | 12.17482
| 17.59253 | 711.9004 | 12.19388
| 17.60679 | 712.4777 | 12.20517
| 17.58552 | 711.617 | 12.22331
| 17.64511 | 714.0283 | 12.24021
| 17.60522 | 712.414 | 12.25773
| 17.62669 | 713.2827 | 12.27532
| 17.65033 | 714.2395 | 12.29115
| 17.61511 | 712.8143 | 12.31279
| 17.63585 | 713.6534 | 12.32766
| 17.69205 | 715.9277 | 12.33653
| 17.62858 | 713.3593 | 12.33811
| 17.65899 | 714.5898 | 12.35373
| 17.56314 | 710.7111 | 12.37152
| 17.55352 | 710.3221 | 12.38702
| 17.61767 | 712.9177 | 12.40266
| 17.61419 | 712.777 | 12.42204
| 17.52664 | 709.2344 | 12.4445
| 17.62456 | 713.1965 | 12.45597
| 17.60177 | 712.2746 | 12.47012
| 17.66557 | 714.8563 | 12.48668
| 17.62732 | 713.3085 | 12.50275
| 17.65789 | 714.5453 | 12.52114
| 17.44698 | 706.0107 | 12.53926
| 17.55946 | 710.5623 | 12.55137
| 17.64277 | 713.9335 | 12.56702
| 17.5797 | 711.3814 | 12.58608
| 17.60098 | 712.2426 | 12.60425
| 17.53993 | 709.7721 | 12.61586
| 17.63752 | 713.721 | 12.63271
| 17.52124 | 709.0158 | 12.65487
| 17.61772 | 712.92 | 12.66775
| 17.54397 | 709.9356 | 12.68837
| 17.63809 | 713.7443 | 12.70323
| 17.56389 | 710.7414 | 12.71606
| 17.5312 | 709.4188 | 12.73483
| 17.63692 | 713.6967 | 12.74833
| 17.56294 | 710.7032 | 12.77176
| 17.65259 | 714.3309 | 12.78352
| 17.5866 | 711.6604 | 12.80079
| 17.63962 | 713.8059 | 12.81791
| 17.56282 | 710.6984 | 12.83637
| 17.64067 | 713.8486 | 12.85254
| 17.62161 | 713.0774 | 12.87069
| 17.60098 | 712.2425 | 12.88419
| 17.48371 | 707.497 | 12.9032
| 17.583 | 711.5149 | 12.91934
| 17.50973 | 708.55 | 12.9385
| 17.61069 | 712.6353 | 12.95349
| 17.49591 | 707.9908 | 12.9726
| 17.52572 | 709.1968 | 12.98747
| 17.41529 | 704.7285 | 13.01059
| 17.49843 | 708.0925 | 13.02171
| 17.5905 | 711.8185 | 13.03824
| 17.58593 | 711.6335 | 13.05329
| 17.37835 | 703.2334 | 13.064
| 17.49461 | 707.9382 | 13.07709
| 17.4209 | 704.9552 | 13.09559
| 17.52358 | 709.1103 | 13.1106
| 17.41897 | 704.8773 | 13.1324
| 17.51468 | 708.7504 | 13.14302
| 17.43075 | 705.3538 | 13.16052
| 17.45841 | 706.4734 | 13.17759
| 17.56048 | 710.6037 | 13.19348
| 17.48633 | 707.6032 | 13.21071
| 17.47954 | 707.3282 | 13.22898
| 17.39292 | 703.8232 | 13.24457
| 17.48795 | 707.6687 | 13.26127
| 17.34194 | 701.7603 | 13.28478
| 17.43399 | 705.485 | 13.29506
| 17.29613 | 699.9062 | 13.3218
| 17.37982 | 703.2928 | 13.33092
| 17.22698 | 697.1083 | 13.35034
| 17.3414 | 701.7384 | 13.36278
| 17.43112 | 705.3688 | 13.37721
| 17.14796 | 693.9105 | 13.38639
| 17.26047 | 698.4636 | 13.40043
| 17.35587 | 702.3237 | 13.41703
| 17.02264 | 688.8395 | 13.4201
| 16.71449 | 676.3696 | 13.43084
| 16.73569 | 677.2277 | 13.43486
| 16.82102 | 680.6804 | 13.44774
| 16.94633 | 685.7511 | 13.46368
| 16.99364 | 687.6656 | 13.47299
| 16.99581 | 687.7537 | 13.47056
Note on G4: Andrew Jones: GL is that of the extensometer used and not from the design of specimen

## RE 08
Designation | From wall | H/V | Treatment | Use | SMaRT ID
RE 08 | 201020 B | H | As-dep | 760C tensile | STS2021-27007
| Load(8800 (0,1):Load) (kN) | Stress (MPa) | Strain (%) |  | CSA (mm2) | Gauge Length (mm) | UTS (MPa) | SaF (%) | Linear relationship of elastic region | Modulus (GPa) | 0.2 PS Calculation
| 0.09855833 | 4.090609 | 0.0005058721 |  | 24.0938016 | 25.0973 | 636.5733 | 0.8468696 | y = 1011.7x + 4.692 | 101.2 | x | y
| 0.1021108 | 4.238051 | -0.003727565
| 0.1004136 | 4.167612 | 0.001186943 |  |  | Note: If N/A appears in the UTS box (I3) delete the N/A data in columns B, C and D. |  |  |  |  | 0.2 | 0
| 0.09991722 | 4.147009 | 0.002424714 | [5 empty] | 0.2 PS (MPa) |  | 0.21 | 10.12
| 0.09862529 | 4.093389 | 0.0001435634 | [7 empty] | 0.22 | 20.24
| 0.1006998 | 4.17949 | 0.006642009 | [5 empty] | 636.5 |  | 0.23 | 30.36
| 0.09802338 | 4.068406 | 0.005128364 | [7 empty] | 0.24 | 40.48
| 0.09604516 | 3.986301 | 0.004933786 | [7 empty] | 0.25 | 50.6
| 0.09987941 | 4.14544 | 0.004509682 | [7 empty] | 0.26 | 60.72
| 0.103352 | 4.289569 | 0.002129062 | [7 empty] | 0.27 | 70.84
| 0.1006795 | 4.178648 | 0.003637865 | [7 empty] | 0.28 | 80.96
| 0.101618 | 4.217599 | 0.002517217 | [7 empty] | 0.29 | 91.08
| 0.09945482 | 4.127818 | 0.002943361 | [7 empty] | 0.3 | 101.2
| 0.09964919 | 4.135885 | 0.001614887 | [7 empty] | 0.31 | 111.32
| 0.102494 | 4.253957 | -0.0003317962 | [7 empty] | 0.32 | 121.44
| 0.102494 | 4.253957 | -0.0003317962 | [7 empty] | 0.33 | 131.56
| 0.1005545 | 4.17346 | -6.046827e-05 | [7 empty] | 0.34 | 141.68
| 0.1018097 | 4.225554 | 9.763241e-05 | [7 empty] | 0.35 | 151.8
| 0.105476 | 4.377724 | -0.001297804 | [7 empty] | 0.36 | 161.92
| 0.1436235 | 5.961016 | 0.0001416152 | [7 empty] | 0.37 | 172.04
| 0.1728624 | 7.174559 | 0.002370814 | [7 empty] | 0.38 | 182.16
| 0.1794432 | 7.447693 | 0.003048192 | [7 empty] | 0.39 | 192.28
| 0.1797803 | 7.461682 | 0.003721099 | [7 empty] | 0.4 | 202.4
| 0.2020774 | 8.387113 | 0.003705597 | [7 empty] | 0.41 | 212.52
| 0.28461 | 11.81258 | 0.006251452 | [7 empty] | 0.42 | 222.64
| 0.249507 | 10.35565 | 0.006242704 | [7 empty] | 0.43 | 232.76
| 0.2537031 | 10.52981 | 0.008304738 | [7 empty] | 0.44 | 242.88
| 0.2509768 | 10.41665 | 0.009059803 | [7 empty] | 0.45 | 253
| 0.2817507 | 11.69391 | 0.007287957 | [7 empty] | 0.46 | 263.12
| 0.3487162 | 14.47328 | 0.01080166 | [7 empty] | 0.47 | 273.24
| 0.3174731 | 13.17654 | 0.00909347 | [7 empty] | 0.48 | 283.36
| 0.4186088 | 17.37413 | 0.01147838 | [7 empty] | 0.49 | 293.48
| 0.4482068 | 18.60258 | 0.01313755 | [7 empty] | 0.5 | 303.6
| 0.5206835 | 21.61068 | 0.01416554 | [7 empty] | 0.51 | 313.72
| 0.413096 | 17.14532 | 0.01522922 | [7 empty] | 0.52 | 323.84
| 0.3774602 | 15.66628 | 0.01653335 | [7 empty] | 0.53 | 333.96
| 0.3660826 | 15.19406 | 0.01591075 | [7 empty] | 0.54 | 344.08
| 0.4590333 | 19.05193 | 0.01760901 | [7 empty] | 0.55 | 354.2
| 0.4633711 | 19.23196 | 0.01719192 | [7 empty] | 0.56 | 364.32
| 0.5617318 | 23.31437 | 0.02009633 | [7 empty] | 0.57 | 374.44
| 0.5387266 | 22.35955 | 0.02148564 | [7 empty] | 0.58 | 384.56
| 0.4904336 | 20.35518 | 0.02078338 | [7 empty] | 0.59 | 394.68
| 0.5930498 | 24.61421 | 0.02104245 | [7 empty] | 0.6 | 404.8
| 0.5890336 | 24.44752 | 0.02308748 | [7 empty] | 0.61 | 414.92
| 0.5765812 | 23.93069 | 0.02406814 | [7 empty] | 0.62 | 425.04
| 0.5595855 | 23.22529 | 0.02536173 | [7 empty] | 0.63 | 435.16
| 0.5483855 | 22.76044 | 0.0238063 | [7 empty] | 0.64 | 445.28
| 0.5967735 | 24.76876 | 0.02517633 | [7 empty] | 0.65 | 455.4
| 0.6676777 | 27.7116 | 0.02638626 | [7 empty] | 0.66 | 465.52
| 0.7682235 | 31.88469 | 0.02875272 | [7 empty] | 0.67 | 475.64
| 0.7538681 | 31.28888 | 0.02992084 | [7 empty] | 0.68 | 485.76
| 0.7928378 | 32.9063 | 0.03007761 | [7 empty] | 0.69 | 495.88
| 0.8319394 | 34.52919 | 0.02982247 | [7 empty] | 0.7 | 506
| 0.9111422 | 37.81646 | 0.03150414 | [7 empty] | 0.71 | 516.12
| 0.9729573 | 40.38206 | 0.0324008 | [7 empty] | 0.72 | 526.24
| 1.003939 | 41.66793 | 0.03299587 | [7 empty] | 0.73 | 536.36
| 1.028382 | 42.68242 | 0.03533551 | [7 empty] | 0.74 | 546.48
| 0.9593133 | 39.81577 | 0.03522523 | [7 empty] | 0.75 | 556.6
| 1.002319 | 41.60071 | 0.03650394 | [7 empty] | 0.76 | 566.72
| 1.016318 | 42.18171 | 0.03760252 | [7 empty] | 0.77 | 576.84
| 1.082704 | 44.93704 | 0.03825546 | [7 empty] | 0.78 | 586.96
| 1.129726 | 46.88867 | 0.04034103 | [7 empty] | 0.79 | 597.08
| 1.045279 | 43.38374 | 0.04088655 | [7 empty] | 0.8 | 607.2
| 1.03926 | 43.13392 | 0.04061689 | [7 empty] | 0.81 | 617.32
| 1.089273 | 45.20968 | 0.04188418 | [7 empty] | 0.82 | 627.44
| 1.058386 | 43.92773 | 0.04337295 | [7 empty] | 0.83 | 637.56
| 1.082265 | 44.91883 | 0.04409973 | [7 empty] | 0.84 | 647.68
| 1.109511 | 46.04966 | 0.04458995 | [7 empty] | 0.85 | 657.8
| 1.183228 | 49.10921 | 0.04672281 | [7 empty] | 0.86 | 667.92
| 1.204956 | 50.01103 | 0.04611057 | [7 empty] | 0.87 | 678.04
| 1.306481 | 54.22477 | 0.04708237 | [7 empty] | 0.88 | 688.16
| 1.329217 | 55.16842 | 0.04949036 | [7 empty] | 0.89 | 698.28
| 1.280354 | 53.1404 | 0.04956706 | [7 empty] | 0.9 | 708.4
| 1.313715 | 54.52503 | 0.04968126 | [7 empty] | 0.91 | 718.52
| 1.348841 | 55.98291 | 0.05130464 | [7 empty] | 0.92 | 728.64
| 1.397992 | 58.0229 | 0.05306731 | [7 empty] | 0.93 | 738.76
| 1.398377 | 58.03888 | 0.05359977 | [7 empty] | 0.94 | 748.88
| 1.440389 | 59.78256 | 0.05582869 | [7 empty] | 0.95 | 759
| 1.359333 | 56.41839 | 0.05408504 | [7 empty] | 0.96 | 769.12
| 1.430303 | 59.36393 | 0.05505364 | [7 empty] | 0.97 | 779.24
| 1.505705 | 62.49346 | 0.05709433 | [7 empty] | 0.98 | 789.36
| 1.475368 | 61.23433 | 0.0576247 | [7 empty] | 0.99 | 799.48
| 1.439788 | 59.7576 | 0.06024929 | [7 empty] | 1 | 809.6
| 1.430379 | 59.36708 | 0.05843344 | [7 empty] | 1.01 | 819.72
| 1.494128 | 62.01298 | 0.06127772
| 1.458598 | 60.53831 | 0.06083404
| 1.545703 | 64.15354 | 0.06406519
| 1.546203 | 64.17431 | 0.06315936
| 1.590392 | 66.00835 | 0.06439054
| 1.595628 | 66.22564 | 0.0643485
| 1.638427 | 68.00202 | 0.06550818
| 1.658874 | 68.85067 | 0.06598896
| 1.723353 | 71.52683 | 0.0670593
| 1.73928 | 72.18786 | 0.06999444
| 1.735155 | 72.01665 | 0.06965519
| 1.735683 | 72.03856 | 0.07021173
| 1.81257 | 75.22972 | 0.07178353
| 1.846507 | 76.63827 | 0.0726964
| 1.890335 | 78.4573 | 0.07486533
| 1.901257 | 78.91063 | 0.07476689
| 1.948143 | 80.85659 | 0.07487605
| 1.961598 | 81.41506 | 0.07578681
| 2.052863 | 85.20295 | 0.07700488
| 1.991158 | 82.6419 | 0.07880262
| 2.001568 | 83.07398 | 0.07848774
| 2.075046 | 86.12366 | 0.07944601
| 2.141626 | 88.88701 | 0.08170428
| 2.11852 | 87.92802 | 0.08127786
| 2.173007 | 90.18945 | 0.08246117
| 2.222319 | 92.23614 | 0.08337244
| 2.130088 | 88.40813 | 0.08459385
| 2.120505 | 88.01039 | 0.0849938
| 2.177241 | 90.36519 | 0.08634043
| 2.107914 | 87.48782 | 0.08826812
| 2.160781 | 89.68202 | 0.08806064
| 2.219385 | 92.11435 | 0.0890086
| 2.249371 | 93.35891 | 0.09019495
| 2.335877 | 96.9493 | 0.09130601
| 2.369733 | 98.35448 | 0.09225954
| 2.337405 | 97.01271 | 0.0936319
| 2.347607 | 97.43616 | 0.09479385
| 2.405764 | 99.84991 | 0.09434648
| 2.489913 | 103.3425 | 0.09631199
| 2.472855 | 102.6345 | 0.09810549
| 2.488132 | 103.2686 | 0.0975085
| 2.516502 | 104.4461 | 0.09789116
| 2.604869 | 108.1137 | 0.09941492
| 2.584051 | 107.2496 | 0.1014698
| 2.596764 | 107.7773 | 0.1007835
| 2.592793 | 107.6125 | 0.1040402
| 2.587011 | 107.3725 | 0.1040797
| 2.652283 | 110.0815 | 0.104302
| 2.687673 | 111.5504 | 0.1047477
| 2.788762 | 115.7461 | 0.1066012
| 2.796873 | 116.0827 | 0.107361
| 2.852434 | 118.3887 | 0.1077943
| 2.907241 | 120.6634 | 0.1094615
| 2.917956 | 121.1082 | 0.1111103
| 2.911314 | 120.8325 | 0.1126462
| 2.860894 | 118.7398 | 0.1127499
| 2.830981 | 117.4983 | 0.112744
| 2.840752 | 117.9039 | 0.113306
| 2.85562 | 118.5209 | 0.1137919
| 2.917252 | 121.0789 | 0.1152326
| 2.928015 | 121.5257 | 0.1157828
| 2.971947 | 123.349 | 0.1162902
| 3.073116 | 127.548 | 0.117884
| 3.10625 | 128.9232 | 0.1184562
| 3.097394 | 128.5556 | 0.1184524
| 3.153335 | 130.8774 | 0.1194993
| 3.164113 | 131.3248 | 0.1232064
| 3.122308 | 129.5897 | 0.1223817
| 3.207094 | 133.1087 | 0.1237509
| 3.176371 | 131.8336 | 0.1239202
| 3.214125 | 133.4005 | 0.1260832
| 3.230808 | 134.0929 | 0.1259059
| 3.277211 | 136.0189 | 0.1271315
| 3.268349 | 135.651 | 0.1288069
| 3.301565 | 137.0296 | 0.1306812
| 3.285534 | 136.3643 | 0.1318287
| 3.216704 | 133.5075 | 0.1308307
| 3.242694 | 134.5862 | 0.1327963
| 3.234533 | 134.2475 | 0.1334499
| 3.294394 | 136.732 | 0.1327772
| 3.394997 | 140.9075 | 0.1348928
| 3.417485 | 141.8409 | 0.136356
| 3.479708 | 144.4234 | 0.1376836
| 3.467009 | 143.8963 | 0.1378354
| 3.529237 | 146.479 | 0.1385976
| 3.529037 | 146.4708 | 0.1397194
| 3.506939 | 145.5536 | 0.1426543
| 3.495022 | 145.059 | 0.142011
| 3.508576 | 145.6215 | 0.1409063
| 3.559578 | 147.7383 | 0.1436439
| 3.533369 | 146.6505 | 0.145135
| 3.554877 | 147.5432 | 0.1459593
| 3.671558 | 152.386 | 0.1458785
| 3.771891 | 156.5503 | 0.147549
| 3.819745 | 158.5364 | 0.1501738
| 3.866631 | 160.4824 | 0.150464
| 3.843072 | 159.5046 | 0.1520378
| 3.795635 | 157.5358 | 0.153331
| 3.788096 | 157.2228 | 0.1529703
| 3.787623 | 157.2032 | 0.1544607
| 3.798346 | 157.6483 | 0.1542522
| 3.856659 | 160.0685 | 0.1561143
| 3.95679 | 164.2244 | 0.1566552
| 3.915022 | 162.4908 | 0.1585539
| 3.97537 | 164.9955 | 0.1597386
| 3.90922 | 162.25 | 0.1608224
| 3.915288 | 162.5019 | 0.1623957
| 3.977082 | 165.0666 | 0.1629317
| 3.969608 | 164.7564 | 0.1618415
| 4.069784 | 168.9142 | 0.16279
| 4.133887 | 171.5747 | 0.1652172
| 4.110267 | 170.5944 | 0.1654656
| 4.049722 | 168.0815 | 0.1669448
| 4.094037 | 169.9208 | 0.1677483
| 4.072117 | 169.011 | 0.1684336
| 4.17426 | 173.2504 | 0.1692628
| 4.216905 | 175.0203 | 0.1703912
| 4.258711 | 176.7554 | 0.1739544
| 4.317568 | 179.1983 | 0.1725695
| 4.382062 | 181.8751 | 0.1730229
| 4.383335 | 181.9279 | 0.172996
| 4.441023 | 184.3222 | 0.1737525
| 4.469929 | 185.522 | 0.1766758
| 4.4511 | 184.7404 | 0.1777507
| 4.491111 | 186.4011 | 0.1774933
| 4.496695 | 186.6329 | 0.1806212
| 4.494606 | 186.5462 | 0.1807838
| 4.526265 | 187.8602 | 0.1805009
| 4.580321 | 190.1037 | 0.1830417
| 4.602805 | 191.0369 | 0.1823361
| 4.61574 | 191.5737 | 0.1829115
| 4.640781 | 192.6131 | 0.1835521
| 4.703409 | 195.2124 | 0.184563
| 4.72828 | 196.2447 | 0.1884052
| 4.662726 | 193.5239 | 0.1863739
| 4.747906 | 197.0592 | 0.1875511
| 4.79065 | 198.8333 | 0.1891284
| 4.853426 | 201.4388 | 0.1883097
| 4.868762 | 202.0753 | 0.1907714
| 4.903383 | 203.5122 | 0.1917663
| 4.841804 | 200.9564 | 0.1931965
| 4.926686 | 204.4794 | 0.1926813
| 4.895947 | 203.2036 | 0.1950046
| 4.860771 | 201.7436 | 0.1953258
| 4.881647 | 202.6101 | 0.1956799
| 4.896381 | 203.2216 | 0.197247
| 4.921462 | 204.2626 | 0.1986365
| 4.908945 | 203.7431 | 0.1998643
| 4.941386 | 205.0895 | 0.2005144
| 4.875476 | 202.3539 | 0.201992
| 4.922828 | 204.3193 | 0.2019891
| 4.986196 | 206.9493 | 0.2018067
| 5.054082 | 209.7669 | 0.2040561
| 5.043408 | 209.3239 | 0.2054165
| 5.094354 | 211.4383 | 0.2051308
| 5.08275 | 210.9567 | 0.206652
| 5.118694 | 212.4486 | 0.208237
| 5.077092 | 210.7219 | 0.2097118
| 5.117669 | 212.406 | 0.2090877
| 5.203647 | 215.9745 | 0.2100463
| 5.264177 | 218.4868 | 0.2108166
| 5.268477 | 218.6652 | 0.2144233
| 5.239278 | 217.4534 | 0.2145028
| 5.243895 | 217.645 | 0.2136844
| 5.329515 | 221.1986 | 0.2158327
| 5.430726 | 225.3993 | 0.2149069
| 5.530996 | 229.561 | 0.2181404
| 5.541979 | 230.0168 | 0.2198273
| 5.549919 | 230.3463 | 0.2196919
| 5.563955 | 230.9289 | 0.2210206
| 5.595483 | 232.2374 | 0.221196
| 5.495067 | 228.0697 | 0.2238044
| 5.44427 | 225.9614 | 0.2233366
| 5.536643 | 229.7953 | 0.2243024
| 5.613876 | 233.0008 | 0.2247578
| 5.640129 | 234.0905 | 0.227334
| 5.693825 | 236.3191 | 0.22678
| 5.705655 | 236.8101 | 0.2299044
| 5.683152 | 235.8761 | 0.2289715
| 5.7215 | 237.4677 | 0.229146
| 5.781364 | 239.9524 | 0.2296926
| 5.672386 | 235.4292 | 0.2319824
| 5.64704 | 234.3773 | 0.2321465
| 5.683528 | 235.8917 | 0.234443
| 5.720971 | 237.4458 | 0.2337158
| 5.793732 | 240.4657 | 0.2354984
| 5.863112 | 243.3452 | 0.2365251
| 5.886922 | 244.3335 | 0.2364157
| 5.897264 | 244.7627 | 0.2387715
| 5.892545 | 244.5669 | 0.23752
| 5.971088 | 247.8267 | 0.2393422
| 6.020094 | 249.8607 | 0.2390227
| 6.097833 | 253.0872 | 0.2430418
| 6.149572 | 255.2346 | 0.2426675
| 6.036871 | 250.557 | 0.2443291
| 5.98778 | 248.5195 | 0.2447802
| 5.973484 | 247.9262 | 0.2451676
| 5.938724 | 246.4835 | 0.2448419
| 6.040371 | 250.7023 | 0.2464027
| 6.101358 | 253.2335 | 0.2474008
| 6.169768 | 256.0728 | 0.2481154
| 6.252126 | 259.491 | 0.2508452
| 6.250822 | 259.4369 | 0.2500871
| 6.334964 | 262.9292 | 0.2509109
| 6.411954 | 266.1246 | 0.25307
| 6.328288 | 262.6521 | 0.252727
| 6.42958 | 266.8562 | 0.2538289
| 6.302087 | 261.5646 | 0.2550639
| 6.356009 | 263.8027 | 0.2557779
| 6.405792 | 265.8689 | 0.2569283
| 6.40922 | 266.0112 | 0.2570979
| 6.441078 | 267.3334 | 0.2609446
| 6.400242 | 265.6385 | 0.2598317
| 6.338415 | 263.0724 | 0.2597419
| 6.441156 | 267.3366 | 0.26121
| 6.54163 | 271.5068 | 0.2622741
| 6.603407 | 274.0708 | 0.2630776
| 6.630432 | 275.1924 | 0.2648161
| 6.552209 | 271.9459 | 0.2657397
| 6.532231 | 271.1167 | 0.2660073
| 6.571231 | 272.7353 | 0.2678166
| 6.616054 | 274.5957 | 0.2683257
| 6.647427 | 275.8978 | 0.2686324
| 6.70373 | 278.2346 | 0.2699116
| 6.828205 | 283.4009 | 0.2709977
| 6.876112 | 285.3893 | 0.272998
| 6.876741 | 285.4154 | 0.2733839
| 6.835315 | 283.696 | 0.2754946
| 6.791784 | 281.8893 | 0.2731472
| 6.860742 | 284.7513 | 0.2759773
| 6.84509 | 284.1017 | 0.2758488
| 6.882021 | 285.6345 | 0.2780223
| 6.882764 | 285.6653 | 0.2791059
| 6.873954 | 285.2997 | 0.2801696
| 6.88213 | 285.639 | 0.2819424
| 6.918175 | 287.1351 | 0.2807252
| 7.01892 | 291.3164 | 0.2820305
| 7.023179 | 291.4932 | 0.2830066
| 7.076118 | 293.6904 | 0.284138
| 7.072265 | 293.5305 | 0.2864133
| 7.067692 | 293.3407 | 0.2868677
| 7.141481 | 296.4033 | 0.287101
| 7.223819 | 299.8206 | 0.2895754
| 7.202796 | 298.9481 | 0.2903553
| 7.18615 | 298.2572 | 0.2908524
| 7.231471 | 300.1382 | 0.2915459
| 7.324946 | 304.0178 | 0.2937377
| 7.275818 | 301.9788 | 0.2946295
| 7.314691 | 303.5922 | 0.2943556
| 7.262975 | 301.4458 | 0.2961066
| 7.296175 | 302.8237 | 0.2973708
| 7.366927 | 305.7602 | 0.2988483
| 7.361618 | 305.5399 | 0.2991034
| 7.360226 | 305.4821 | 0.2998518
| 7.446359 | 309.0571 | 0.3006492
| 7.518809 | 312.064 | 0.3020512
| 7.539125 | 312.9072 | 0.303667
| 7.5178 | 312.0221 | 0.3041601
| 7.482261 | 310.5471 | 0.3029055
| 7.557864 | 313.685 | 0.3051459
| 7.534911 | 312.7323 | 0.3066254
| 7.54305 | 313.0701 | 0.3053554
| 7.568135 | 314.1113 | 0.310059
| 7.518927 | 312.0689 | 0.3113155
| 7.502404 | 311.3832 | 0.3094144
| 7.605223 | 315.6506 | 0.3108827
| 7.635712 | 316.9161 | 0.3127233
| 7.636791 | 316.9608 | 0.3117958
| 7.705939 | 319.8308 | 0.3160288
| 7.696809 | 319.4518 | 0.3143118
| 7.749374 | 321.6335 | 0.3162152
| 7.790569 | 323.3433 | 0.317292
| 7.788562 | 323.26 | 0.3179519
| 7.830745 | 325.0108 | 0.3185543
| 7.845741 | 325.6332 | 0.3201713
| 7.842223 | 325.4872 | 0.3204983
| 7.908138 | 328.2229 | 0.3212061
| 7.926804 | 328.9977 | 0.3212514
| 7.947442 | 329.8542 | 0.321884
| 8.035702 | 333.5174 | 0.3237021
| 8.053595 | 334.26 | 0.3242622
| 8.0217 | 332.9362 | 0.3255973
| 8.065838 | 334.7682 | 0.3273073
| 8.121839 | 337.0925 | 0.3277786
| 8.175701 | 339.328 | 0.3289226
| 8.229959 | 341.5799 | 0.3294041
| 8.25623 | 342.6703 | 0.3296926
| 8.208969 | 340.7087 | 0.3318268
| 8.22939 | 341.5563 | 0.3319351
| 8.251336 | 342.4672 | 0.3318623
| 8.307652 | 344.8045 | 0.3338477
| 8.311712 | 344.973 | 0.3343753
| 8.350643 | 346.5889 | 0.3359786
| 8.369666 | 347.3784 | 0.3366977
| 8.360823 | 347.0114 | 0.3373803
| 8.381423 | 347.8664 | 0.3367492
| 8.42839 | 349.8157 | 0.3387943
| 8.429922 | 349.8793 | 0.3409942
| 8.421663 | 349.5365 | 0.3420364
| 8.448848 | 350.6648 | 0.3439605
| 8.449695 | 350.6999 | 0.3434626
| 8.480521 | 351.9794 | 0.34431
| 8.517508 | 353.5145 | 0.3449051
| 8.514899 | 353.4062 | 0.3468201
| 8.476056 | 351.794 | 0.3450479
| 8.567465 | 355.5879 | 0.3476536
| 8.58266 | 356.2186 | 0.3493708
| 8.580296 | 356.1205 | 0.3498457
| 8.604985 | 357.1452 | 0.3505358
| 8.616512 | 357.6236 | 0.3521187
| 8.685591 | 360.4907 | 0.352047
| 8.686418 | 360.525 | 0.3540859
| 8.71485 | 361.7051 | 0.3537212
| 8.754552 | 363.3529 | 0.3573522
| 8.722941 | 362.0409 | 0.3556903
| 8.824026 | 366.2364 | 0.3576002
| 8.885886 | 368.8038 | 0.3596413
| 8.857898 | 367.6422 | 0.3590485
| 8.957988 | 371.7964 | 0.3586181
| 9.039937 | 375.1976 | 0.3611781
| 9.076955 | 376.734 | 0.3616499
| 9.1127 | 378.2176 | 0.3638185
| 9.057129 | 375.9112 | 0.3636785
| 9.078522 | 376.7991 | 0.3646503
| 9.149757 | 379.7556 | 0.3652017
| 9.159179 | 380.1467 | 0.3676301
| 9.128866 | 378.8886 | 0.3675642
| 9.064763 | 376.228 | 0.3687592
| 9.117318 | 378.4093 | 0.3696168
| 9.126283 | 378.7814 | 0.3710041
| 9.129522 | 378.9158 | 0.3724289
| 9.129128 | 378.8995 | 0.372077
| 9.230089 | 383.0898 | 0.3732263
| 9.292697 | 385.6883 | 0.3743743
| 9.325252 | 387.0395 | 0.3764563
| 9.310783 | 386.4389 | 0.3758293
| 9.393184 | 389.859 | 0.379524
| 9.372834 | 389.0143 | 0.3777439
| 9.402628 | 390.2509 | 0.3778097
| 9.478864 | 393.4151 | 0.3805931
| 9.441269 | 391.8547 | 0.3810203
| 9.442921 | 391.9233 | 0.3822282
| 9.520244 | 395.1325 | 0.38306
| 9.532097 | 395.6244 | 0.3847082
| 9.545575 | 396.1839 | 0.3867463
| 9.581596 | 397.6789 | 0.3845795
| 9.623977 | 399.4379 | 0.3863449
| 9.630623 | 399.7137 | 0.3877832
| 9.609361 | 398.8313 | 0.389911
| 9.582731 | 397.726 | 0.3899222
| 9.590711 | 398.0572 | 0.3907258
| 9.62248 | 399.3758 | 0.3917707
| 9.64065 | 400.1299 | 0.3937084
| 9.714267 | 403.1853 | 0.3925492
| 9.746542 | 404.5249 | 0.3948792
| 9.747946 | 404.5832 | 0.3966972
| 9.742702 | 404.3655 | 0.3978023
| 9.766034 | 405.3339 | 0.3985303
| 9.764006 | 405.2497 | 0.3984796
| 9.86566 | 409.4688 | 0.3998544
| 9.949448 | 412.9464 | 0.4011392
| 9.866054 | 409.4852 | 0.4018941
| 9.968646 | 413.7432 | 0.4000881
| 9.983416 | 414.3562 | 0.4054476
| 10.07662 | 418.2246 | 0.4038972
| 10.04579 | 416.9449 | 0.4060133
| 10.01819 | 415.7995 | 0.4084877
| 9.885377 | 410.2872 | 0.4078588
| 9.88945 | 410.4562 | 0.4083405
| 9.954351 | 413.1499 | 0.4080401
| 10.0561 | 417.3728 | 0.4082859
| 10.15664 | 421.5456 | 0.411208
| 10.17363 | 422.2511 | 0.4116919
| 10.23331 | 424.728 | 0.4125431
| 10.26769 | 426.1547 | 0.4125254
| 10.21895 | 424.1318 | 0.4143045
| 10.2221 | 424.2628 | 0.4148328
| 10.32276 | 428.4404 | 0.4159448
| 10.37997 | 430.815 | 0.4185887
| 10.34746 | 429.4658 | 0.4175156
| 10.37362 | 430.5512 | 0.4190547
| 10.35235 | 429.6687 | 0.4202154
| 10.35844 | 429.9212 | 0.4199321
| 10.40126 | 431.6985 | 0.4217908
| 10.44472 | 433.5024 | 0.4237771
| 10.44645 | 433.5741 | 0.4220988
| 10.51967 | 436.6133 | 0.4248691
| 10.46409 | 434.3061 | 0.4234055
| 10.55501 | 438.0801 | 0.4263001
| 10.5586 | 438.2291 | 0.4263984
| 10.59912 | 439.9107 | 0.4287925
| 10.60469 | 440.142 | 0.4301254
| 10.62745 | 441.0864 | 0.430307
| 10.65704 | 442.3147 | 0.4318363
| 10.6882 | 443.608 | 0.4327729
| 10.70199 | 444.1803 | 0.4333665
| 10.72727 | 445.2294 | 0.4356458
| 10.75592 | 446.4187 | 0.433401
| 10.85689 | 450.6092 | 0.4354483
| 10.93717 | 453.9411 | 0.436335
| 11.00839 | 456.8971 | 0.4387014
| 11.00321 | 456.6823 | 0.4392663
| 10.96876 | 455.2524 | 0.4400502
| 10.97272 | 455.4169 | 0.4397006
| 10.98416 | 455.8917 | 0.4414781
| 10.96931 | 455.2753 | 0.4430847
| 10.90389 | 452.5601 | 0.4416218
| 11.00423 | 456.7244 | 0.4421294
| 11.01833 | 457.3097 | 0.4444713
| 11.03032 | 457.8072 | 0.444141
| 11.10603 | 460.9496 | 0.4457035
| 11.17044 | 463.6229 | 0.4471277
| 11.2508 | 466.9584 | 0.4479866
| 11.25982 | 467.3327 | 0.4491563
| 11.25462 | 467.1167 | 0.4499885
| 11.26883 | 467.7066 | 0.4509095
| 11.24225 | 466.6033 | 0.4526454
| 11.21199 | 465.3474 | 0.4533526
| 11.18088 | 464.0562 | 0.4526246
| 11.26566 | 467.5749 | 0.454194
| 11.28454 | 468.3584 | 0.4556234
| 11.29215 | 468.6745 | 0.4534947
| 11.37117 | 471.9543 | 0.4576074
| 11.37734 | 472.2104 | 0.459192
| 11.33658 | 470.5184 | 0.459188
| 11.33202 | 470.3293 | 0.4594891
| 11.36506 | 471.7004 | 0.4611331
| 11.42998 | 474.3951 | 0.4610947
| 11.43661 | 474.6702 | 0.4639107
| 11.46029 | 475.653 | 0.4642974
| 11.47744 | 476.365 | 0.4646063
| 11.54594 | 479.2079 | 0.4657327
| 11.5654 | 480.0154 | 0.4681502
| 11.53969 | 478.9485 | 0.4685383
| 11.60404 | 481.6194 | 0.4694552
| 11.57558 | 480.4382 | 0.4712742
| 11.56679 | 480.0734 | 0.4720249
| 11.62296 | 482.4044 | 0.4720199
| 11.66639 | 484.207 | 0.4731252
| 11.71243 | 486.1179 | 0.4755999
| 11.71018 | 486.0246 | 0.4753816
| 11.78318 | 489.0543 | 0.4757886
| 11.78809 | 489.2583 | 0.4766676
| 11.81179 | 490.2418 | 0.4777417
| 11.81886 | 490.5353 | 0.4771071
| 11.90992 | 494.3146 | 0.4785108
| 11.9446 | 495.7539 | 0.480258
| 11.98028 | 497.2349 | 0.4819489
| 12.00873 | 498.4156 | 0.4827245
| 12.02414 | 499.0553 | 0.4826553
| 12.025 | 499.0909 | 0.4843039
| 12.03543 | 499.524 | 0.4845241
| 12.08212 | 501.4617 | 0.4865119
| 12.07343 | 501.1012 | 0.487405
| 12.07452 | 501.1462 | 0.4884379
| 12.07332 | 501.0965 | 0.4897442
| 12.08762 | 501.6901 | 0.4903622
| 12.02172 | 498.9547 | 0.490941
| 12.0812 | 501.4235 | 0.4901302
| 12.12076 | 503.0656 | 0.4921781
| 12.20475 | 506.5514 | 0.4922471
| 12.22003 | 507.1856 | 0.4942862
| 12.26633 | 509.1073 | 0.4965792
| 12.27103 | 509.3023 | 0.4959564
| 12.30512 | 510.7173 | 0.4997216
| 12.28684 | 509.9587 | 0.4976833
| 12.34339 | 512.3057 | 0.5002591
| 12.36096 | 513.0349 | 0.5009715
| 12.31592 | 511.1655 | 0.5029292
| 12.28569 | 509.9109 | 0.5028216
| 12.2924 | 510.1894 | 0.5026146
| 12.3512 | 512.63 | 0.5054468
| 12.39355 | 514.3876 | 0.5057529
| 12.36721 | 513.2944 | 0.5065229
| 12.38996 | 514.2386 | 0.508926
| 12.39124 | 514.2914 | 0.5082296
| 12.5028 | 518.9218 | 0.5084502
| 12.60049 | 522.9763 | 0.5112322
| 12.65188 | 525.1093 | 0.5132103
| 12.60837 | 523.3034 | 0.5133627
| 12.65427 | 525.2084 | 0.5134658
| 12.65182 | 525.1069 | 0.5152982
| 12.63746 | 524.5108 | 0.5156614
| 12.70156 | 527.1712 | 0.5173424
| 12.70363 | 527.2572 | 0.5183693
| 12.74355 | 528.9139 | 0.519691
| 12.75041 | 529.1988 | 0.519301
| 12.77622 | 530.27 | 0.5215803
| 12.78308 | 530.5547 | 0.5208077
| 12.84605 | 533.1681 | 0.52188
| 12.77938 | 530.4012 | 0.5245235
| 12.85762 | 533.6484 | 0.52478
| 12.91128 | 535.8756 | 0.5271427
| 12.89909 | 535.3696 | 0.5272452
| 12.92113 | 536.2844 | 0.5287271
| 12.87558 | 534.3937 | 0.5307831
| 12.85294 | 533.4541 | 0.5296885
| 12.89108 | 535.037 | 0.5299906
| 12.91046 | 535.8415 | 0.5299138
| 12.98765 | 539.0454 | 0.5325604
| 12.97912 | 538.6912 | 0.5351728
| 12.96002 | 537.8986 | 0.534381
| 12.97897 | 538.685 | 0.5359481
| 12.9715 | 538.3751 | 0.5362316
| 12.97261 | 538.421 | 0.5362731
| 13.03562 | 541.0362 | 0.5378469
| 13.07167 | 542.5326 | 0.5392405
| 13.06106 | 542.0922 | 0.542031
| 13.03879 | 541.1677 | 0.5391405
| 13.12227 | 544.6326 | 0.5414372
| 13.17677 | 546.8945 | 0.5431015
| 13.21369 | 548.4268 | 0.5435851
| 13.207 | 548.1491 | 0.5426052
| 13.26761 | 550.6649 | 0.5435887
| 13.36827 | 554.8427 | 0.5453357
| 13.42292 | 557.111 | 0.5461895
| 13.47447 | 559.2504 | 0.5463476
| 13.40759 | 556.4747 | 0.5481089
| 13.40793 | 556.4887 | 0.5491951
| 13.3829 | 555.4499 | 0.5491569
| 13.46175 | 558.7226 | 0.5522465
| 13.4493 | 558.206 | 0.5525981
| 13.46979 | 559.0563 | 0.553701
| 13.46688 | 558.9356 | 0.5537674
| 13.46903 | 559.0248 | 0.5547734
| 13.47155 | 559.1293 | 0.5562186
| 13.50719 | 560.6087 | 0.5569615
| 13.51325 | 560.86 | 0.5585349
| 13.49318 | 560.0271 | 0.5612093
| 13.48721 | 559.7794 | 0.5631867
| 13.48361 | 559.6298 | 0.5624537
| 13.54968 | 562.3721 | 0.5636684
| 13.61857 | 565.2312 | 0.5631895
| 13.68459 | 567.9716 | 0.5651547
| 13.70599 | 568.8595 | 0.5658211
| 13.77004 | 571.5181 | 0.5676152
| 13.74397 | 570.4358 | 0.5684796
| 13.71514 | 569.2393 | 0.5688392
| 13.74341 | 570.4125 | 0.5688095
| 13.81179 | 573.2506 | 0.5709129
| 13.71742 | 569.334 | 0.5719979
| 13.71171 | 569.097 | 0.5724367
| 13.79049 | 572.3666 | 0.573482
| 13.81273 | 573.2898 | 0.5758496
| 13.78302 | 572.0567 | 0.5754196
| 13.88403 | 576.249 | 0.5766844
| 13.94465 | 578.7652 | 0.5791694
| 13.93315 | 578.2876 | 0.5798243
| 13.92778 | 578.0649 | 0.5786163
| 14.0287 | 582.2536 | 0.5807228
| 14.06602 | 583.8026 | 0.583918
| 14.09961 | 585.1967 | 0.5833363
| 14.10236 | 585.3108 | 0.5840584
| 14.10864 | 585.5714 | 0.5854055
| 14.12052 | 586.0645 | 0.5873745
| 14.11277 | 585.743 | 0.5882902
| 14.15141 | 587.3464 | 0.5882276
| 14.11609 | 585.8804 | 0.5895909
| 14.14299 | 586.9969 | 0.5908897
| 14.14439 | 587.0552 | 0.5922193
| 14.13225 | 586.5512 | 0.5940142
| 14.11156 | 585.6927 | 0.5932555
| 14.11794 | 585.9573 | 0.594525
| 14.15156 | 587.3529 | 0.5954093
| 14.19468 | 589.1422 | 0.5982849
| 14.19199 | 589.0309 | 0.5985863
| 14.1892 | 588.915 | 0.5972907
| 14.28012 | 592.6887 | 0.5997307
| 14.24544 | 591.2492 | 0.6018146
| 14.23515 | 590.8219 | 0.6025976
| 14.24151 | 591.086 | 0.602844
| 14.27115 | 592.3164 | 0.6011041
| 14.37261 | 596.5273 | 0.6036538
| 14.4604 | 600.171 | 0.605684
| 14.46013 | 600.1599 | 0.6071961
| 14.39668 | 597.5264 | 0.6071655
| 14.35689 | 595.875 | 0.6080002
| 14.41819 | 598.4191 | 0.6095311
| 14.36184 | 596.0801 | 0.6103441
| 14.36637 | 596.2685 | 0.6119672
| 14.42007 | 598.4971 | 0.6118381
| 14.43816 | 599.2478 | 0.6131766
| 14.4312 | 598.9591 | 0.6156984
| 14.40535 | 597.8863 | 0.6154191
| 14.4039 | 597.8261 | 0.6167146
| 14.42834 | 598.8402 | 0.616441
| 14.49541 | 601.6241 | 0.6182281
| 14.49669 | 601.677 | 0.6173395
| 14.50784 | 602.1397 | 0.6203844
| 14.5303 | 603.072 | 0.6181817
| 14.63031 | 607.223 | 0.6209431
| 14.65975 | 608.4448 | 0.624022
| 14.55963 | 604.2893 | 0.6243764
| 14.56117 | 604.3534 | 0.6241717
| 14.60142 | 606.0238 | 0.6253927
| 14.50527 | 602.0332 | 0.626393
| 14.51013 | 602.2351 | 0.6262912
| 14.60831 | 606.3098 | 0.6281284
| 14.58086 | 605.1705 | 0.6293433
| 14.6045 | 606.1517 | 0.6312141
| 14.67078 | 608.9028 | 0.6321601
| 14.58371 | 605.2888 | 0.6318203
| 14.58109 | 605.18 | 0.6330482
| 14.58965 | 605.5353 | 0.6332248
| 14.60475 | 606.1621 | 0.6341804
| 14.59389 | 605.7116 | 0.6357177
| 14.69188 | 609.7782 | 0.6371663
| 14.72339 | 611.0861 | 0.6379736
| 14.72365 | 611.0971 | 0.6382526
| 14.74422 | 611.9508 | 0.6413299
| 14.70427 | 610.2926 | 0.6425644
| 14.7253 | 611.1656 | 0.6420531
| 14.74941 | 612.1661 | 0.642846
| 14.79267 | 613.9618 | 0.642657
| 14.84164 | 615.9939 | 0.6433926
| 14.83889 | 615.8799 | 0.6479539
| 14.74862 | 612.1334 | 0.6479803
| 14.74593 | 612.0218 | 0.6475791
| 14.77376 | 613.1767 | 0.6500211
| 14.72679 | 611.2271 | 0.6489083
| 14.82879 | 615.4609 | 0.6490107
| 14.90131 | 618.4709 | 0.6512937
| 14.90888 | 618.785 | 0.6515067
| 14.99052 | 622.1734 | 0.6542079
| 14.88441 | 617.7695 | 0.6538409
| 14.8994 | 618.3915 | 0.6539825
| 14.9167 | 619.1096 | 0.6548514
| 14.93381 | 619.8198 | 0.6563398
| 14.95887 | 620.8599 | 0.656806
| 15.01283 | 623.0993 | 0.6580081
| 15.00413 | 622.7384 | 0.6595616
| 15.0199 | 623.3928 | 0.6585512
| 14.97719 | 621.6201 | 0.6628196
| 14.94268 | 620.1876 | 0.6603002
| 14.95452 | 620.679 | 0.6635454
| 14.99601 | 622.401 | 0.6629712
| 15.02687 | 623.6819 | 0.6643615
| 15.00893 | 622.9373 | 0.6694752
| 14.96927 | 621.2915 | 0.6659066
| 15.02748 | 623.7072 | 0.6676736
| 14.92892 | 619.6166 | 0.6682644
| 14.98043 | 621.7544 | 0.6699319
| 14.99018 | 622.1591 | 0.6700679
| 14.98545 | 621.9628 | 0.6709976
| 14.94186 | 620.1539 | 0.6712002
| 14.87535 | 617.3934 | 0.6725089
| 14.93267 | 619.7722 | 0.671759
| 15.01179 | 623.0563 | 0.6765796
| 14.99023 | 622.1611 | 0.6734554
| 15.06227 | 625.1512 | 0.676466
| 15.08225 | 625.9806 | 0.677085
| 15.05671 | 624.9203 | 0.6780929
| 15.01757 | 623.2962 | 0.6778992
| 15.06172 | 625.1282 | 0.6802612
| 15.10186 | 626.7943 | 0.6811523
| 15.01233 | 623.0785 | 0.6823241
| 15.01908 | 623.3585 | 0.6844986
| 15.02047 | 623.4164 | 0.6828752
| 15.12084 | 627.5821 | 0.6852158
| 15.08265 | 625.9971 | 0.6877371
| 15.03069 | 623.8405 | 0.6892448
| 15.00937 | 622.9557 | 0.6891048
| 15.0289 | 623.7661 | 0.6892441
| 15.09437 | 626.4835 | 0.6912502
| 15.11896 | 627.5041 | 0.6914417
| 15.126 | 627.7963 | 0.6949617
| 15.04915 | 624.6066 | 0.6935622
| 15.09987 | 626.7117 | 0.6956821
| 15.10817 | 627.0563 | 0.6967095
| 15.15761 | 629.1081 | 0.6967095 | Stroke
| 15.02871 | 623.7585 | 0.69853
| 14.89465 | 618.1943 | 0.7030656
| 14.86627 | 617.0162 | 0.7075447
| 14.90232 | 618.5128 | 0.7092488
| 14.93152 | 619.7244 | 0.7094107
| 14.93923 | 620.0447 | 0.7096511
| 14.93279 | 619.7773 | 0.7097043
| 14.92281 | 619.3628 | 0.7097478
| 14.92155 | 619.3108 | 0.7099542
| 14.92325 | 619.3811 | 0.7102921
| 14.92723 | 619.5467 | 0.7106582
| 14.93376 | 619.8174 | 0.711399
| 14.9296 | 619.645 | 0.711953
| 14.92664 | 619.5219 | 0.7118266
| 14.92069 | 619.2752 | 0.7113307
| 14.92118 | 619.2955 | 0.7113962
| 14.92841 | 619.5953 | 0.7120111
| 14.93261 | 619.7697 | 0.7113218
| 14.93173 | 619.7332 | 0.710348
| 14.92978 | 619.6522 | 0.7120532
| 14.93029 | 619.6735 | 0.7129425
| 14.93614 | 619.9162 | 0.7134766
| 14.94161 | 620.1431 | 0.7149685
| 14.94006 | 620.079 | 0.7151609
| 14.93942 | 620.0524 | 0.7144023
| 14.94171 | 620.1476 | 0.7144113
| 14.9468 | 620.3587 | 0.7150537
| 14.94647 | 620.3451 | 0.7149192
| 14.94245 | 620.178 | 0.7162267
| 14.94457 | 620.266 | 0.7163609
| 14.94795 | 620.4064 | 0.7158194
| 14.94614 | 620.3315 | 0.7158292
| 14.947 | 620.3671 | 0.7156
| 14.94719 | 620.3751 | 0.715339
| 14.95052 | 620.5132 | 0.713104
| 14.94893 | 620.4473 | 0.7131859
| 14.94854 | 620.431 | 0.7131549
| 14.9501 | 620.4957 | 0.7122639
| 14.95155 | 620.5558 | 0.7127279
| 14.94974 | 620.4807 | 0.7135039
| 14.95065 | 620.5187 | 0.7137879
| 14.95271 | 620.6042 | 0.7145785
| 14.94964 | 620.4765 | 0.7154913
| 14.94736 | 620.3819 | 0.7148011
| 14.94835 | 620.4231 | 0.7143379
| 14.95109 | 620.5367 | 0.7122228
| 14.94707 | 620.3699 | 0.7144159
| 14.94601 | 620.3261 | 0.7142199
| 14.9446 | 620.2675 | 0.7139592
| 14.94482 | 620.2763 | 0.7142458
| 14.94575 | 620.3153 | 0.7141055
| 14.94594 | 620.3231 | 0.7157808
| 14.94552 | 620.3055 | 0.7146854
| 14.94482 | 620.2766 | 0.7153156
| 14.9441 | 620.2468 | 0.7159272
| 14.94221 | 620.1682 | 0.7164747
| 14.9433 | 620.2133 | 0.7156928
| 14.94398 | 620.2415 | 0.7125618
| 14.94313 | 620.2065 | 0.7133419
| 14.94158 | 620.1423 | 0.7108553
| 14.94055 | 620.0993 | 0.7123863
| 14.94044 | 620.0949 | 0.7131335
| 14.94058 | 620.1008 | 0.7148463
| 14.94086 | 620.1124 | 0.7147402
| 14.941 | 620.1182 | 0.7133703
| 14.94168 | 620.1463 | 0.7141448
| 14.94423 | 620.2521 | 0.7152073
| 14.94428 | 620.2542 | 0.7146156
| 14.94546 | 620.3029 | 0.713945
| 14.94648 | 620.3455 | 0.7159635
| 14.94664 | 620.352 | 0.7164596
| 14.94737 | 620.3823 | 0.7143275
| 14.94668 | 620.3539 | 0.7171935
| 14.9463 | 620.3381 | 0.7165557
| 15.00284 | 622.6848 | 0.7222139
| 15.02621 | 623.6546 | 0.7259539
| 14.97682 | 621.6046 | 0.7185474
| 14.96246 | 621.0086 | 0.7176187
| 14.95607 | 620.7433 | 0.7174545
| 15.05657 | 624.9145 | 0.7310136
| 15.12741 | 627.8547 | 0.7422909
| 15.12417 | 627.7205 | 0.739703
| 15.14405 | 628.5454 | 0.7439069
| 15.09017 | 626.3092 | 0.7413231
| 15.10916 | 627.0974 | 0.7429582
| 15.06447 | 625.2426 | 0.740742
| 14.9882 | 622.077 | 0.7274733
| 14.9249 | 619.4499 | 0.7187055
| 15.02572 | 623.6342 | 0.7361387
| 15.09588 | 626.546 | 0.743918
| 15.0931 | 626.4309 | 0.7455359
| 15.19321 | 630.5857 | 0.7591562
| 15.18878 | 630.4018 | 0.7640256
| 15.17853 | 629.9766 | 0.7618123
| 15.16231 | 629.3034 | 0.7616455
| 15.13689 | 628.2484 | 0.7564598
| 15.10221 | 626.8091 | 0.7482449
| 15.08293 | 626.0087 | 0.7461385
| 15.06344 | 625.1997 | 0.7457854
| 15.04806 | 624.5613 | 0.7409634
| 15.03931 | 624.1983 | 0.7406357
| 15.03522 | 624.0287 | 0.7430322
| 15.03237 | 623.9104 | 0.7407944
| 15.03473 | 624.008 | 0.7403908
| 15.03691 | 624.0989 | 0.7408191
| 15.0379 | 624.1396 | 0.7433332
| 15.04031 | 624.2398 | 0.7424461
| 15.01583 | 623.2237 | 0.7391154
| 14.95392 | 620.6544 | 0.7316319
| 14.99565 | 622.3862 | 0.7386651
| 15.03848 | 624.1638 | 0.7421763
| 14.98834 | 622.083 | 0.7339507
| 14.94473 | 620.2729 | 0.7355426
| 15.00817 | 622.9057 | 0.7394044
| 15.08953 | 626.2825 | 0.7488974
| 15.1065 | 626.9868 | 0.7516634
| 15.1229 | 627.6678 | 0.7572932
| 15.1384 | 628.3111 | 0.7594361
| 15.11325 | 627.2671 | 0.753569
| 15.13492 | 628.1663 | 0.7610315
| 15.1152 | 627.3479 | 0.7558609
| 15.09358 | 626.4509 | 0.7510622
| 15.15437 | 628.9737 | 0.7591242
| 15.23713 | 632.4087 | 0.7743384
| 15.29169 | 634.6731 | 0.7864221
| 15.27176 | 633.8461 | 0.7871099
| 15.26616 | 633.6136 | 0.7875041
| 15.24553 | 632.7572 | 0.7840804
| 15.22785 | 632.0234 | 0.7832086
| 15.19587 | 630.6964 | 0.7777713
| 15.18308 | 630.1653 | 0.7771699
| 15.16682 | 629.4905 | 0.7751757
| 15.15254 | 628.898 | 0.7733889
| 15.14123 | 628.4286 | 0.7720862
| 15.12622 | 627.8055 | 0.7715289
| 15.11978 | 627.5381 | 0.7673655
| 15.11414 | 627.3041 | 0.7653949
| 15.1119 | 627.2109 | 0.7658205
| 15.10758 | 627.0319 | 0.7640533
| 15.10559 | 626.949 | 0.7643015
| 15.10392 | 626.8798 | 0.7659347
| 15.10118 | 626.766 | 0.7663771
| 15.09705 | 626.5947 | 0.7628056
| 15.09608 | 626.5546 | 0.764379
| 15.09262 | 626.4108 | 0.7640503
| 15.09188 | 626.3803 | 0.7644705
| 15.13744 | 628.2709 | 0.7701381
| 15.13929 | 628.3477 | 0.7714017
| 15.1222 | 627.6386 | 0.7691958
| 15.12254 | 627.6526 | 0.7697816
| 15.17678 | 629.9038 | 0.7777045
| 15.16155 | 629.2716 | 0.7754422
| 15.19816 | 630.7913 | 0.7783482
| 15.22716 | 631.9951 | 0.7865963
| 15.18603 | 630.288 | 0.7796642
| 15.15614 | 629.0472 | 0.7788308
| 15.2217 | 631.7685 | 0.787094
| 15.20138 | 630.9248 | 0.7839854
| 15.30146 | 635.0785 | 0.7975213
| 15.26351 | 633.5035 | 0.7991611
| 15.26348 | 633.5022 | 0.8006024
| 15.25741 | 633.2503 | 0.7949963
| 15.24863 | 632.8858 | 0.7953141
| 15.23551 | 632.3414 | 0.7941271
| 15.22647 | 631.9661 | 0.7923615
| 15.21078 | 631.3149 | 0.791131
| 15.20591 | 631.1128 | 0.7893651
| 15.19571 | 630.6898 | 0.7897046
| 15.1918 | 630.5272 | 0.7880205
| 15.18791 | 630.3659 | 0.7886243
| 15.18665 | 630.3137 | 0.7897338
| 15.18616 | 630.2932 | 0.7880839
| 15.18642 | 630.3039 | 0.7881347
| 15.20047 | 630.8872 | 0.7885542
| 15.20014 | 630.8735 | 0.7889388
| 15.20082 | 630.9018 | 0.7897325
| 15.18261 | 630.1457 | 0.7864182
| 15.22567 | 631.9332 | 0.7956009
| 15.20817 | 631.2067 | 0.7946202
| 15.12683 | 627.8307 | 0.7790751
| 15.22739 | 632.0043 | 0.7956636
| 15.30628 | 635.2788 | 0.8060783
| 15.30127 | 635.0709 | 0.8061311
| 15.2939 | 634.765 | 0.8080072
| 15.29027 | 634.6143 | 0.8080341
| 15.28242 | 634.2886 | 0.8064893
| 15.277 | 634.0633 | 0.8063241
| 15.26971 | 633.7611 | 0.8056378
| 15.26123 | 633.4091 | 0.805458
| 15.16602 | 629.4574 | 0.7921929
| 15.19211 | 630.5401 | 0.7970453
| 15.26313 | 633.4879 | 0.8064103
| 15.24836 | 632.8747 | 0.8094907
| 15.24985 | 632.9368 | 0.8085918
| 15.24708 | 632.8215 | 0.8081557
| 15.24451 | 632.7149 | 0.8068929
| 15.24404 | 632.6953 | 0.8072959
| 15.24274 | 632.6414 | 0.8085927
| 15.24011 | 632.5323 | 0.8083864
| 15.23143 | 632.1722 | 0.8082692
| 15.22748 | 632.0082 | 0.8045172
| 15.21666 | 631.5592 | 0.8000006
| 15.21351 | 631.4283 | 0.8000634
| 15.19889 | 630.8216 | 0.8010625
| 15.19809 | 630.7884 | 0.8005622
| 15.18869 | 630.3981 | 0.7977008
| 15.18494 | 630.2425 | 0.7992521
| 15.18042 | 630.055 | 0.7976028
| 15.17999 | 630.0371 | 0.7985551
| 15.17869 | 629.9831 | 0.798093
| 15.1699 | 629.6182 | 0.7977082
| 15.17074 | 629.6534 | 0.797629
| 15.16958 | 629.605 | 0.7989592
| 15.16748 | 629.5181 | 0.799356
| 15.1649 | 629.411 | 0.7969643
| 15.16408 | 629.3767 | 0.7988529
| 15.16247 | 629.3099 | 0.797438
| 15.15975 | 629.1969 | 0.7967128
| 15.15697 | 629.0817 | 0.7969903
| 15.1252 | 627.7633 | 0.7905906
| 15.12582 | 627.7887 | 0.7932741
| 15.12464 | 627.7401 | 0.794013
| 15.12698 | 627.837 | 0.7926439
| 15.12766 | 627.8653 | 0.7940717
| 15.12879 | 627.9123 | 0.7945567
| 15.13005 | 627.9644 | 0.7934382
| 15.13226 | 628.0561 | 0.7913879
| 15.13581 | 628.2036 | 0.7917817
| 15.14004 | 628.3791 | 0.7924117
| 15.14378 | 628.5343 | 0.792891
| 15.14886 | 628.7453 | 0.7938997
| 15.15644 | 629.0597 | 0.7953462
| 15.15935 | 629.1805 | 0.7966626
| 15.16591 | 629.4528 | 0.7961831
| 15.16753 | 629.5199 | 0.7968493
| 15.15049 | 628.8126 | 0.7942985
| 15.05042 | 624.6593 | 0.7809998
| 15.09114 | 626.3496 | 0.7891215
| 15.09818 | 626.6415 | 0.7881044
| 15.10119 | 626.7665 | 0.7883589
| 15.16514 | 629.4206 | 0.8013969
| 15.18426 | 630.2145 | 0.8019151
| 15.2496 | 632.9265 | 0.8109675
| 15.25589 | 633.1872 | 0.8139663
| 15.25337 | 633.0826 | 0.8145257
| 15.24108 | 632.5726 | 0.8139986
| 15.23846 | 632.4639 | 0.8129246
| 15.22198 | 631.7798 | 0.8115685
| 15.3232 | 635.9812 | 0.8261442
| 15.33747 | 636.5733 | 0.8290179
| 15.18874 | 630.4003 | 0.8306118
| 14.89855 | 618.356 | 0.8353294
| 14.72698 | 611.2351 | 0.8442365
| 14.72917 | 611.326 | 0.8468696
| 14.74944 | 612.1672 | 0.8410712
Note on G4: Andrew Jones: GL is that of the extensometer used and not from the design of specimen

## RE 09
Designation | From wall | H/V | Treatment | Use | SMaRT ID
RE 09 | 201020 B | H | As-dep | 1000C tensile | STS2021-27008
| Load(8800 (0,1):Load) (kN) | Stress (MPa) | Strain (%) |  | CSA (mm2) | Gauge Length (mm) | UTS (MPa) | SaF (%) | Linear relationship of elastic region | Modulus (GPa) | 0.2 PS Calculation
| 0.09914804 | 3.950481 | 0.01044626 |  | 25.09771116 | 25.0004 | 190.3564 | 21.07726 | y = 788.36x - 4.7244 | 78.836 | x | y
| 0.09799143 | 3.904397 | 0.005346852
| 0.1004563 | 4.002607 | 0.008845784 |  |  | Note: If N/A appears in the UTS box (I3) delete the N/A data in columns B, C and D. |  |  |  |  | 0.2 | 0
| 0.09458372 | 3.76862 | 0.008300382 | [5 empty] | 0.2 PS (MPa) |  | 0.21 | 7.8836
| 0.1007346 | 4.013698 | 0.009104753 | [7 empty] | 0.22 | 15.7672
| 0.09874683 | 3.934495 | 0.01176815 | [5 empty] | 133.5 |  | 0.23 | 23.6508
| 0.1008567 | 4.018563 | 0.01215551 | [7 empty] | 0.24 | 31.5344
| 0.0980285 | 3.905874 | 0.01501448 | [7 empty] | 0.25 | 39.418
| 0.1036599 | 4.130254 | 0.01625292 | [7 empty] | 0.26 | 47.3016
| 0.1054127 | 4.200091 | 0.0152722 | [7 empty] | 0.27 | 55.1852
| 0.09890096 | 3.940637 | 0.0124071 | [7 empty] | 0.28 | 63.0688
| 0.09980686 | 3.976732 | 0.008774688 | [7 empty] | 0.29 | 70.9524
| 0.09951256 | 3.965005 | 0.01197933 | [7 empty] | 0.3 | 78.836
| 0.09781774 | 3.897477 | 0.01118222 | [7 empty] | 0.31 | 86.7196
| 0.09781774 | 3.897477 | 0.01118222 | [7 empty] | 0.32 | 94.6032
| 0.1012296 | 4.033421 | 0.01024601 | [7 empty] | 0.33 | 102.4868
| 0.1012675 | 4.034928 | 0.009594835 | [7 empty] | 0.34 | 110.3704
| 0.1057415 | 4.213194 | 0.0103058 | [7 empty] | 0.35 | 118.254
| 0.1690319 | 6.734952 | 0.01250574 | [7 empty] | 0.36 | 126.1376
| 0.1960674 | 7.812164 | 0.0168947 | [7 empty] | 0.37 | 134.0212
| 0.1961639 | 7.816008 | 0.01641023 | [7 empty] | 0.38 | 141.9048
| 0.1655279 | 6.595337 | 0.01297086 | [7 empty] | 0.39 | 149.7884
| 0.2138512 | 8.520746 | 0.013995 | [7 empty] | 0.4 | 157.672
| 0.2906572 | 11.58102 | 0.01422763 | [7 empty] | 0.41 | 165.5556
| 0.3403382 | 13.56053 | 0.017387 | [7 empty] | 0.42 | 173.4392
| 0.3542283 | 14.11397 | 0.02054629 | [7 empty] | 0.43 | 181.3228
| 0.2817767 | 11.22719 | 0.01881795 | [7 empty] | 0.44 | 189.2064
| 0.2526916 | 10.06831 | 0.02056991 | [7 empty] | 0.45 | 197.09
| 0.1732113 | 6.901477 | 0.02038455 | [7 empty] | 0.46 | 204.9736
| 0.2441264 | 9.727037 | 0.02252493 | [7 empty] | 0.47 | 212.8572
| 0.2479446 | 9.879172 | 0.0214719 | [7 empty] | 0.48 | 220.7408
| 0.2931125 | 11.67885 | 0.02264828 | [7 empty] | 0.49 | 228.6244
| 0.3839564 | 15.29846 | 0.02533678 | [7 empty] | 0.5 | 236.508
| 0.3732151 | 14.87048 | 0.02578046 | [7 empty] | 0.51 | 244.3916
| 0.3981604 | 15.86441 | 0.02602484 | [7 empty] | 0.52 | 252.2752
| 0.4307333 | 17.16226 | 0.02708172 | [7 empty] | 0.53 | 260.1588
| 0.4739927 | 18.88589 | 0.02941638 | [7 empty] | 0.54 | 268.0424
| 0.4732672 | 18.85699 | 0.02881308 | [7 empty] | 0.55 | 275.926
| 0.4883709 | 19.45878 | 0.03062525 | [7 empty] | 0.56 | 283.8096
| 0.5096187 | 20.30539 | 0.03222971 | [7 empty] | 0.57 | 291.6932
| 0.5052228 | 20.13024 | 0.03202422 | [7 empty] | 0.58 | 299.5768
| 0.5785746 | 23.05288 | 0.03346299 | [7 empty] | 0.59 | 307.4604
| 0.5530014 | 22.03394 | 0.03318468 | [7 empty] | 0.6 | 315.344
| 0.5863644 | 23.36326 | 0.03588495 | [7 empty] | 0.61 | 323.2276
| 0.605299 | 24.1177 | 0.03917755 | [7 empty] | 0.62 | 331.1112
| 0.568317 | 22.64418 | 0.03800221 | [7 empty] | 0.63 | 338.9948
| 0.6119221 | 24.38159 | 0.0386591 | [7 empty] | 0.64 | 346.8784
| 0.5926609 | 23.61414 | 0.03961815 | [7 empty] | 0.65 | 354.762
| 0.6619283 | 26.37405 | 0.04043954 | [7 empty] | 0.66 | 362.6456
| 0.7582456 | 30.21174 | 0.04121161 | [7 empty] | 0.67 | 370.5292
| 0.7211517 | 28.73376 | 0.04361877 | [7 empty] | 0.68 | 378.4128
| 0.7066518 | 28.15603 | 0.04233899 | [7 empty] | 0.69 | 386.2964
| 0.7307192 | 29.11497 | 0.04570218 | [7 empty] | 0.7 | 394.18
| 0.6848341 | 27.28671 | 0.0444047 | [7 empty] | 0.71 | 402.0636
| 0.7541589 | 30.04891 | 0.04621748 | [7 empty] | 0.72 | 409.9472
| 0.7447141 | 29.67259 | 0.04623257 | [7 empty] | 0.73 | 417.8308
| 0.7634716 | 30.41997 | 0.04725769 | [7 empty] | 0.74 | 425.7144
| 0.734449 | 29.26358 | 0.05020029 | [7 empty] | 0.75 | 433.598
| 0.7910429 | 31.51853 | 0.05005331 | [7 empty] | 0.76 | 441.4816
| 0.9100546 | 36.26046 | 0.05125904 | [7 empty] | 0.77 | 449.3652
| 0.9806247 | 39.07228 | 0.05343372 | [7 empty] | 0.78 | 457.2488
| 0.9951439 | 39.65078 | 0.05316501 | [7 empty] | 0.79 | 465.1324
| 1.074437 | 42.81018 | 0.05614421 | [7 empty] | 0.8 | 473.016
| 1.118265 | 44.55646 | 0.05700008 | [7 empty] | 0.81 | 480.8996
| 1.146158 | 45.66785 | 0.05578768 | [7 empty] | 0.82 | 488.7832
| 1.129732 | 45.01336 | 0.05819064 | [7 empty] | 0.83 | 496.6668
| 1.088835 | 43.38385 | 0.06027707 | [7 empty] | 0.84 | 504.5504
| 1.067979 | 42.55286 | 0.05894017 | [7 empty] | 0.85 | 512.434
| 1.154719 | 46.00893 | 0.06180591 | [7 empty] | 0.86 | 520.3176
| 1.170263 | 46.62829 | 0.06168742 | [7 empty] | 0.87 | 528.2012
| 1.196348 | 47.66761 | 0.06464347 | [7 empty] | 0.88 | 536.0848
| 1.1102 | 44.23511 | 0.06369818 | [7 empty] | 0.89 | 543.9684
| 1.113558 | 44.36891 | 0.06332654 | [7 empty] | 0.9 | 551.852
| 1.118903 | 44.58187 | 0.06451294 | [7 empty] | 0.91 | 559.7356
| 1.20982 | 48.20441 | 0.06620542 | [7 empty] | 0.92 | 567.6192
| 1.246552 | 49.66795 | 0.06834017 | [7 empty] | 0.93 | 575.5028
| 1.26245 | 50.30141 | 0.06909763 | [7 empty] | 0.94 | 583.3864
| 1.256237 | 50.05387 | 0.06899019 | [7 empty] | 0.95 | 591.27
| 1.332576 | 53.09551 | 0.0700134 | [7 empty] | 0.96 | 599.1536
| 1.302332 | 51.89049 | 0.07150579 | [7 empty] | 0.97 | 607.0372
| 1.339697 | 53.37926 | 0.07228172 | [7 empty] | 0.98 | 614.9208
| 1.341128 | 53.43625 | 0.07404392 | [7 empty] | 0.99 | 622.8044
| 1.357885 | 54.10393 | 0.07627138 | [7 empty] | 1 | 630.688
| 1.325759 | 52.8239 | 0.07302043 | [7 empty] | 1.01 | 638.5716
| 1.2873 | 51.29154 | 0.07616114
| 1.299709 | 51.78597 | 0.07615818
| 1.350524 | 53.81065 | 0.07717006
| 1.36871 | 54.53527 | 0.08053187
| 1.41262 | 56.2848 | 0.08003285
| 1.41165 | 56.24616 | 0.0817034
| 1.405121 | 55.98603 | 0.08218745
| 1.390145 | 55.38932 | 0.08422568
| 1.368885 | 54.54224 | 0.08499066
| 1.371128 | 54.63159 | 0.08538646
| 1.3583 | 54.12045 | 0.08455498
| 1.378062 | 54.90787 | 0.08667358
| 1.384926 | 55.18138 | 0.08910353
| 1.383585 | 55.12792 | 0.0893175
| 1.383249 | 55.11454 | 0.09012946
| 1.42228 | 56.6697 | 0.09033818
| 1.462587 | 58.27573 | 0.09269166
| 1.452527 | 57.87489 | 0.09177408
| 1.488917 | 59.32482 | 0.0936059
| 1.499418 | 59.74322 | 0.09573743
| 1.47703 | 58.85118 | 0.09557173
| 1.500128 | 59.77152 | 0.09539093
| 1.542475 | 61.4588 | 0.09739463
| 1.597026 | 63.63233 | 0.09979622
| 1.604694 | 63.93787 | 0.1000251
| 1.575901 | 62.79062 | 0.1020584
| 1.552699 | 61.86615 | 0.1019789
| 1.590497 | 63.3722 | 0.1033903
| 1.596997 | 63.63116 | 0.1028991
| 1.642669 | 65.45095 | 0.1046272
| 1.682107 | 67.02234 | 0.1051877
| 1.759234 | 70.0954 | 0.1061081
| 1.853548 | 73.85328 | 0.1070882
| 1.862293 | 74.2017 | 0.1079197
| 1.723391 | 68.66727 | 0.1070146
| 1.803011 | 71.83966 | 0.1100388
| 1.843336 | 73.44638 | 0.1108248
| 1.84321 | 73.44136 | 0.1107396
| 1.900794 | 75.73575 | 0.1130862
| 1.915284 | 76.3131 | 0.1131024
| 1.896024 | 75.54569 | 0.1163835
| 1.858999 | 74.07045 | 0.1166439
| 1.840898 | 73.34925 | 0.1175049
| 1.845074 | 73.51561 | 0.117215
| 1.945295 | 77.50886 | 0.118012
| 1.997902 | 79.60493 | 0.1199858
| 1.991887 | 79.36527 | 0.1198673
| 1.951077 | 77.73923 | 0.1209257
| 1.994296 | 79.46126 | 0.1234333
| 1.969998 | 78.49314 | 0.1242628
| 1.998166 | 79.61546 | 0.1236608
| 2.078845 | 82.83005 | 0.1258948
| 2.071937 | 82.5548 | 0.1268064
| 2.066349 | 82.33218 | 0.1276842
| 2.108771 | 84.02243 | 0.1286135
| 2.057865 | 81.99413 | 0.1317201
| 2.036243 | 81.1326 | 0.1315311
| 2.034892 | 81.07878 | 0.1328565
| 2.067813 | 82.39051 | 0.1337325
| 2.158238 | 85.9934 | 0.1356117
| 2.094944 | 83.47151 | 0.1371981
| 2.036471 | 81.1417 | 0.1371372
| 2.00076 | 79.71883 | 0.138043
| 2.012096 | 80.17052 | 0.1382793
| 2.112378 | 84.16617 | 0.1388771
| 2.097826 | 83.58633 | 0.1422366
| 2.080957 | 82.91421 | 0.140316
| 2.170416 | 86.47865 | 0.1438429
| 2.1836 | 87.00395 | 0.1428858
| 2.157043 | 85.94582 | 0.1442762
| 2.157582 | 85.9673 | 0.1430283
| 2.223569 | 88.59647 | 0.1464118
| 2.277468 | 90.74404 | 0.1471959
| 2.276292 | 90.69718 | 0.1478693
| 2.321798 | 92.51037 | 0.1481249
| 2.378659 | 94.77594 | 0.1489394
| 2.390268 | 95.23847 | 0.1515164
| 2.395962 | 95.46537 | 0.1502959
| 2.418916 | 96.37995 | 0.1522761
| 2.363886 | 94.1873 | 0.1549248
| 2.324502 | 92.61809 | 0.1552133
| 2.37173 | 94.49987 | 0.1561647
| 2.384551 | 95.0107 | 0.1567166
| 2.393063 | 95.34986 | 0.1585763
| 2.280842 | 90.87848 | 0.158387
| 2.277526 | 90.74637 | 0.1584707
| 2.30369 | 91.78884 | 0.1586778
| 2.316065 | 92.28191 | 0.1609543
| 2.25957 | 90.03092 | 0.1635187
| 2.206764 | 87.92689 | 0.1618862
| 2.297777 | 91.55327 | 0.1635005
| 2.3964 | 95.48282 | 0.1645803
| 2.382155 | 94.91525 | 0.1661729
| 2.311092 | 92.08378 | 0.1673232
| 2.30447 | 91.81993 | 0.1664292
| 2.232454 | 88.95049 | 0.1664254
| 2.33318 | 92.96386 | 0.1674564
| 2.391755 | 95.29773 | 0.1688147
| 2.418081 | 96.34667 | 0.1701185
| 2.458447 | 97.95502 | 0.1713126
| 2.499797 | 99.6026 | 0.171525
| 2.55166 | 101.669 | 0.1728553
| 2.466304 | 98.2681 | 0.1748642
| 2.420066 | 96.42578 | 0.1742344
| 2.459015 | 97.97765 | 0.1772628
| 2.43272 | 96.92997 | 0.176657
| 2.465165 | 98.22271 | 0.1784136
| 2.437591 | 97.12405 | 0.1800863
| 2.355381 | 93.84845 | 0.1785663
| 2.372877 | 94.54557 | 0.1788408
| 2.374772 | 94.62105 | 0.1790309
| 2.433081 | 96.94433 | 0.1804702
| 2.522099 | 100.4912 | 0.1814545
| 2.493984 | 99.37099 | 0.1844821
| 2.566994 | 102.28 | 0.1838092
| 2.637321 | 105.0821 | 0.1848834
| 2.675247 | 106.5933 | 0.1865912
| 2.621455 | 104.4499 | 0.187742
| 2.656894 | 105.862 | 0.190755
| 2.581654 | 102.8641 | 0.19065
| 2.503352 | 99.74424 | 0.1922895
| 2.498624 | 99.55586 | 0.1913571
| 2.522459 | 100.5055 | 0.194151
| 2.458283 | 97.94851 | 0.1946935
| 2.434846 | 97.01467 | 0.1947837
| 2.47171 | 98.4835 | 0.1957766
| 2.485361 | 99.02741 | 0.1960938
| 2.518743 | 100.3575 | 0.1983255
| 2.552891 | 101.7181 | 0.1981388
| 2.570945 | 102.4374 | 0.1975743
| 2.555282 | 101.8133 | 0.1993967
| 2.563651 | 102.1468 | 0.1997006
| 2.622014 | 104.4722 | 0.2004988
| 2.615482 | 104.212 | 0.2028354
| 2.647847 | 105.5015 | 0.2024888
| 2.699176 | 107.5467 | 0.2032664
| 2.649743 | 105.5771 | 0.2061154
| 2.648011 | 105.5081 | 0.2059044
| 2.748058 | 109.4944 | 0.206859
| 2.79357 | 111.3078 | 0.2088395
| 2.703163 | 107.7056 | 0.2096122
| 2.61981 | 104.3844 | 0.2095805
| 2.687432 | 107.0788 | 0.2110221
| 2.7424 | 109.2689 | 0.2106091
| 2.765845 | 110.2031 | 0.2127208
| 2.735532 | 108.9953 | 0.2119085
| 2.820588 | 112.3843 | 0.2130823
| 2.834396 | 112.9344 | 0.2149249
| 2.86319 | 114.0817 | 0.2147453
| 2.929061 | 116.7063 | 0.2167822
| 2.838533 | 113.0993 | 0.21811
| 2.72593 | 108.6127 | 0.2179858
| 2.714744 | 108.167 | 0.2190322
| 2.660777 | 106.0167 | 0.2203824
| 2.621626 | 104.4568 | 0.22097
| 2.674834 | 106.5768 | 0.2207905
| 2.730166 | 108.7815 | 0.221811
| 2.83094 | 112.7967 | 0.2234194
| 2.919734 | 116.3347 | 0.2245045
| 2.892715 | 115.2581 | 0.2253902
| 2.888246 | 115.0801 | 0.2278616
| 2.800537 | 111.5854 | 0.2292282
| 2.847175 | 113.4436 | 0.2297372
| 2.887523 | 115.0512 | 0.2297815
| 2.958325 | 117.8723 | 0.2317958
| 3.004803 | 119.7242 | 0.2324466
| 2.995074 | 119.3366 | 0.2355056
| 2.948119 | 117.4656 | 0.2358945
| 2.874928 | 114.5494 | 0.2356218
| 2.907528 | 115.8484 | 0.2353773
| 2.917465 | 116.2443 | 0.236777
| 2.923361 | 116.4792 | 0.237471
| 2.95085 | 117.5745 | 0.2389406
| 2.947573 | 117.4439 | 0.2390813
| 2.942317 | 117.2345 | 0.2411837
| 3.00647 | 119.7906 | 0.2416497
| 3.053128 | 121.6497 | 0.2427022
| 3.076414 | 122.5775 | 0.2457461
| 3.029708 | 120.7165 | 0.2457284
| 3.086024 | 122.9604 | 0.2463652
| 3.089372 | 123.0938 | 0.2477836
| 3.069055 | 122.2843 | 0.2504354
| 3.011004 | 119.9713 | 0.2498503
| 2.966305 | 118.1903 | 0.2509014
| 3.025136 | 120.5343 | 0.2521372
| 3.082562 | 122.8224 | 0.2543468
| 3.040838 | 121.16 | 0.2529122
| 3.044952 | 121.3239 | 0.2546317
| 3.057364 | 121.8185 | 0.2543658
| 3.061507 | 121.9835 | 0.2556976
| 3.097905 | 123.4338 | 0.2562724
| 3.117731 | 124.2237 | 0.257571
| 3.098849 | 123.4714 | 0.2595439
| 3.084506 | 122.8999 | 0.2603919
| 3.11587 | 124.1496 | 0.2597307
| 3.105155 | 123.7226 | 0.2612729
| 3.12831 | 124.6452 | 0.2637017
| 3.066584 | 122.1858 | 0.2633065
| 3.109705 | 123.9039 | 0.2645721
| 3.05325 | 121.6545 | 0.2664425
| 3.084861 | 122.9141 | 0.2664641
| 3.112879 | 124.0304 | 0.268214
| 3.123128 | 124.4387 | 0.2682034
| 3.105884 | 123.7517 | 0.2712777
| 3.042202 | 121.2143 | 0.2709131
| 2.973696 | 118.4847 | 0.2707988
| 2.987561 | 119.0372 | 0.2707265
| 3.054981 | 121.7235 | 0.2738695
| 3.023043 | 120.4509 | 0.273455
| 3.072129 | 122.4068 | 0.2756282
| 3.036236 | 120.9766 | 0.276783
| 3.002854 | 119.6465 | 0.2766604
| 3.103451 | 123.6547 | 0.2770714
| 3.155586 | 125.732 | 0.2788208
| 3.173011 | 126.4263 | 0.2782093
| 3.201266 | 127.5521 | 0.282316
| 3.207207 | 127.7888 | 0.2799111
| 3.269896 | 130.2866 | 0.2840713
| 3.258216 | 129.8213 | 0.2818077
| 3.275196 | 130.4978 | 0.283689
| 3.275009 | 130.4904 | 0.2854749
| 3.245278 | 129.3057 | 0.2852604
| 3.270686 | 130.3181 | 0.2873615
| 3.256102 | 129.737 | 0.2882407
| 3.210908 | 127.9363 | 0.287922
| 3.20564 | 127.7264 | 0.2902479
| 3.241789 | 129.1667 | 0.2896961
| 3.256415 | 129.7495 | 0.2911745
| 3.226537 | 128.559 | 0.2931934
| 3.156945 | 125.7862 | 0.2910469
| 3.220669 | 128.3252 | 0.29606
| 3.1681 | 126.2306 | 0.2940991
| 3.1931 | 127.2267 | 0.2981122
| 3.105365 | 123.731 | 0.2960412
| 3.175393 | 126.5212 | 0.2963367
| 3.223373 | 128.4329 | 0.2978334
| 3.200822 | 127.5344 | 0.2994982
| 3.176658 | 126.5716 | 0.2989817
| 3.231783 | 128.768 | 0.30099
| 3.192393 | 127.1986 | 0.3027303
| 3.213169 | 128.0264 | 0.3019091
| 3.232231 | 128.7859 | 0.3045755
| 3.161528 | 125.9688 | 0.3059645
| 3.154191 | 125.6764 | 0.306532
| 3.115149 | 124.1208 | 0.3062053
| 3.105373 | 123.7313 | 0.3080347
| 3.114322 | 124.0879 | 0.3090717
| 3.085496 | 122.9394 | 0.3086829
| 3.07628 | 122.5721 | 0.3086695
| 3.169339 | 126.28 | 0.3104466
| 3.254583 | 129.6765 | 0.3119859
| 3.354685 | 133.665 | 0.3131692
| 3.310475 | 131.9035 | 0.3147997
| 3.354897 | 133.6734 | 0.3153046
| 3.378656 | 134.6201 | 0.3191482
| 3.393601 | 135.2155 | 0.3169795
| 3.352315 | 133.5706 | 0.3196038
| 3.351155 | 133.5243 | 0.3187081
| 3.335408 | 132.8969 | 0.3204972
| 3.351822 | 133.5509 | 0.3222545
| 3.370013 | 134.2757 | 0.3240819
| 3.304511 | 131.6658 | 0.3245488
| 3.291462 | 131.1459 | 0.3242481
| 3.235007 | 128.8965 | 0.3258768
| 3.229983 | 128.6963 | 0.3250114
| 3.300279 | 131.4972 | 0.3252667
| 3.327954 | 132.5999 | 0.3283479
| 3.318699 | 132.2311 | 0.3271502
| 3.389946 | 135.0699 | 0.3299657
| 3.412974 | 135.9874 | 0.331526
| 3.409215 | 135.8377 | 0.332132
| 3.331475 | 132.7402 | 0.3322473
| 3.286112 | 130.9327 | 0.331713
| 3.366169 | 134.1226 | 0.3334133
| 3.324041 | 132.444 | 0.3342118
| 3.348913 | 133.435 | 0.3350984
| 3.309248 | 131.8546 | 0.3364284
| 3.278046 | 130.6114 | 0.336371
| 3.305047 | 131.6872 | 0.3374623
| 3.328996 | 132.6414 | 0.3383867
| 3.347445 | 133.3765 | 0.3418081
| 3.293544 | 131.2289 | 0.3408025
| 3.329157 | 132.6478 | 0.3415717
| 3.345406 | 133.2953 | 0.3432221
| 3.339092 | 133.0437 | 0.343162
| 3.367303 | 134.1677 | 0.3441871
| 3.382934 | 134.7905 | 0.3456224
| 3.3997 | 135.4586 | 0.3457763
| 3.444517 | 137.2443 | 0.3469162
| 3.444482 | 137.2429 | 0.34858
| 3.491089 | 139.0999 | 0.3498733
| 3.508332 | 139.7869 | 0.3491029
| 3.514096 | 140.0166 | 0.351534
| 3.499734 | 139.4444 | 0.3529017
| 3.461944 | 137.9386 | 0.3534688
| 3.462767 | 137.9714 | 0.3560028
| 3.402381 | 135.5654 | 0.3553952
| 3.420959 | 136.3056 | 0.3570767
| 3.416319 | 136.1208 | 0.358282
| 3.429334 | 136.6393 | 0.357804
| 3.367892 | 134.1912 | 0.3603361
| 3.350239 | 133.4878 | 0.3596225
| 3.374346 | 134.4484 | 0.3629258
| 3.351886 | 133.5535 | 0.3620507
| 3.347123 | 133.3637 | 0.3637246
| 3.329793 | 132.6732 | 0.36369
| 3.318139 | 132.2088 | 0.3634039
| 3.325713 | 132.5106 | 0.3651012
| 3.330751 | 132.7114 | 0.366829
| 3.28536 | 130.9028 | 0.3657949
| 3.352644 | 133.5836 | 0.3685165
| 3.346171 | 133.3257 | 0.3688968
| 3.362457 | 133.9747 | 0.3721258
| 3.30279 | 131.5972 | 0.3700387
| 3.346812 | 133.3513 | 0.3716746
| 3.369465 | 134.2539 | 0.372985
| 3.368836 | 134.2288 | 0.3751379
| 3.313824 | 132.0369 | 0.3742133
| 3.367416 | 134.1722 | 0.3752187
| 3.386131 | 134.9179 | 0.3780335
| 3.342326 | 133.1725 | 0.3741499
| 3.442723 | 137.1728 | 0.3780452
| 3.466333 | 138.1135 | 0.3802034
| 3.449051 | 137.4249 | 0.3778303
| 3.487409 | 138.9533 | 0.3788077
| 3.50512 | 139.6589 | 0.3815751
| 3.498514 | 139.3958 | 0.3832094
| 3.54446 | 141.2264 | 0.3825723
| 3.481785 | 138.7292 | 0.3851574
| 3.503961 | 139.6128 | 0.3865001
| 3.436805 | 136.937 | 0.3863105
| 3.424337 | 136.4402 | 0.3870946
| 3.504434 | 139.6316 | 0.388171
| 3.51922 | 140.2208 | 0.3899975
| 3.528814 | 140.603 | 0.3909966
| 3.484704 | 138.8455 | 0.3909465
| 3.501268 | 139.5055 | 0.3923057
| 3.488884 | 139.012 | 0.3924199
| 3.501043 | 139.4965 | 0.3948086
| 3.400431 | 135.4877 | 0.3951083
| 3.387279 | 134.9637 | 0.3962193
| 3.310831 | 131.9177 | 0.3954754
| 3.412164 | 135.9552 | 0.3964438
| 3.513272 | 139.9838 | 0.3983591
| 3.539059 | 141.0112 | 0.3986499
| 3.582971 | 142.7609 | 0.4006439
| 3.578501 | 142.5828 | 0.4010601
| 3.545414 | 141.2644 | 0.4013245
| 3.536087 | 140.8928 | 0.4011393
| 3.49388 | 139.2111 | 0.4009058
| 3.541737 | 141.1179 | 0.4026578
| 3.547538 | 141.349 | 0.4032946
| 3.545257 | 141.2582 | 0.4067274
| 3.515413 | 140.0691 | 0.404708
| 3.55522 | 141.6551 | 0.4084305
| 3.480223 | 138.667 | 0.4075783
| 3.477491 | 138.5581 | 0.4088782
| 3.481944 | 138.7355 | 0.4095677
| 3.478701 | 138.6063 | 0.4112656
| 3.4715 | 138.3194 | 0.411444
| 3.466982 | 138.1394 | 0.4136315
| 3.405342 | 135.6834 | 0.4143456
| 3.408403 | 135.8053 | 0.4128148
| 3.469469 | 138.2384 | 0.4160623
| 3.438013 | 136.9851 | 0.4157077
| 3.462875 | 137.9757 | 0.417431
| 3.483742 | 138.8072 | 0.4177507
| 3.484842 | 138.851 | 0.4192825
| 3.453579 | 137.6053 | 0.4197558
| 3.512973 | 139.9718 | 0.4201939
| 3.599991 | 143.439 | 0.4206163
| 3.550163 | 141.4536 | 0.4239625
| 3.548652 | 141.3935 | 0.424075
| 3.580075 | 142.6455 | 0.4255048
| 3.610458 | 143.8561 | 0.4242835
| 3.581586 | 142.7057 | 0.4278851
| 3.601726 | 143.5082 | 0.4283069
| 3.536462 | 140.9077 | 0.4281011
| 3.578091 | 142.5664 | 0.4320686
| 3.430852 | 136.6998 | 0.4298453
| 3.417314 | 136.1604 | 0.4312942
| 3.371635 | 134.3403 | 0.4320432
| 3.403716 | 135.6186 | 0.4328664
| 3.413203 | 135.9966 | 0.4327628
| 3.456164 | 137.7084 | 0.4350079
| 3.467431 | 138.1572 | 0.4368272
| 3.375441 | 134.492 | 0.4374554
| 3.359597 | 133.8607 | 0.4371898
| 3.413019 | 135.9893 | 0.438423
| 3.41377 | 136.0192 | 0.4388942
| 3.440173 | 137.0712 | 0.4406174
| 3.477069 | 138.5413 | 0.4403742
| 3.429815 | 136.6585 | 0.4402837
| 3.468901 | 138.2158 | 0.4406847
| 3.541794 | 141.1202 | 0.443815
| 3.55887 | 141.8006 | 0.444655
| 3.50013 | 139.4601 | 0.4453899
| 3.51379 | 140.0044 | 0.4454303
| 3.510314 | 139.8659 | 0.4470533
| 3.506659 | 139.7203 | 0.4479224
| 3.465792 | 138.092 | 0.4478796
| 3.449535 | 137.4442 | 0.4495194
| 3.431511 | 136.7261 | 0.4486927
| 3.463114 | 137.9853 | 0.4524863
| 3.380807 | 134.7058 | 0.4500792
| 3.468126 | 138.185 | 0.4528635
| 3.419534 | 136.2488 | 0.4534358
| 3.468129 | 138.1851 | 0.4552332
| 3.412998 | 135.9884 | 0.4553641
| 3.475041 | 138.4605 | 0.4569211
| 3.444962 | 137.262 | 0.4559201
| 3.460815 | 137.8936 | 0.4583342
| 3.429285 | 136.6374 | 0.4583884
| 3.468419 | 138.1966 | 0.4606796
| 3.438635 | 137.0099 | 0.4614594
| 3.525757 | 140.4812 | 0.4620904
| 3.598948 | 143.3975 | 0.4640633
| 3.611739 | 143.9071 | 0.4630151
| 3.64615 | 145.2782 | 0.4657896
| 3.634878 | 144.8291 | 0.4662309
| 3.614277 | 144.0082 | 0.4663666
| 3.609838 | 143.8314 | 0.4687872
| 3.574991 | 142.4429 | 0.4675124
| 3.675285 | 146.4391 | 0.4703072
| 3.659395 | 145.8059 | 0.4710896
| 3.633263 | 144.7647 | 0.4722681
| 3.612348 | 143.9314 | 0.4756141
| 3.558088 | 141.7694 | 0.4726006
| 3.567691 | 142.152 | 0.4748196
| 3.563701 | 141.9931 | 0.4736833
| 3.650673 | 145.4584 | 0.476554
| 3.605651 | 143.6645 | 0.4783884
| 3.591404 | 143.0969 | 0.4786713
| 3.586671 | 142.9083 | 0.4805853
| 3.541511 | 141.1089 | 0.4804862
| 3.576179 | 142.4902 | 0.4815199
| 3.570707 | 142.2722 | 0.48306
| 3.529392 | 140.626 | 0.4822594
| 3.529091 | 140.6141 | 0.4840851
| 3.566426 | 142.1017 | 0.4847447
| 3.611394 | 143.8934 | 0.485383
| 3.581874 | 142.7171 | 0.4873231
| 3.54792 | 141.3643 | 0.4886391
| 3.529393 | 140.6261 | 0.488441
| 3.515385 | 140.0679 | 0.4895773
| 3.519122 | 140.2168 | 0.490735
| 3.53692 | 140.926 | 0.490903
| 3.539148 | 141.0148 | 0.4922356
| 3.584277 | 142.8129 | 0.4937129
| 3.538439 | 140.9865 | 0.4925509
| 3.585869 | 142.8763 | 0.4966456
| 3.542703 | 141.1564 | 0.494907
| 3.64309 | 145.1563 | 0.4969366
| 3.636797 | 144.9055 | 0.4984632
| 3.625554 | 144.4575 | 0.5006267
| 3.570714 | 142.2725 | 0.5006187
| 3.523644 | 140.397 | 0.5011185
| 3.517282 | 140.1435 | 0.5015112
| 3.608427 | 143.7751 | 0.5027643
| 3.558641 | 141.7915 | 0.5037873
| 3.574774 | 142.4343 | 0.5053669
| 3.579186 | 142.6101 | 0.5065243
| 3.541224 | 141.0975 | 0.5064928
| 3.536531 | 140.9105 | 0.508227
| 3.495729 | 139.2848 | 0.5060652
| 3.580499 | 142.6624 | 0.5090692
| 3.606017 | 143.6791 | 0.5094962
| 3.627791 | 144.5467 | 0.5122417
| 3.60162 | 143.5039 | 0.512651
| 3.6454 | 145.2483 | 0.5130543
| 3.690585 | 147.0487 | 0.514955
| 3.613082 | 143.9606 | 0.5157953
| 3.592864 | 143.155 | 0.5148996
| 3.637597 | 144.9374 | 0.5174018
| 3.558942 | 141.8034 | 0.5180608
| 3.528988 | 140.61 | 0.5176744
| 3.583771 | 142.7927 | 0.5193516
| 3.503809 | 139.6067 | 0.5200818
| 3.484964 | 138.8558 | 0.5206725
| 3.532088 | 140.7335 | 0.5210394
| 3.536401 | 140.9053 | 0.5223635
| 3.567698 | 142.1523 | 0.5239602
| 3.66804 | 146.1504 | 0.5249432
| 3.672738 | 146.3376 | 0.5261842
| 3.692307 | 147.1173 | 0.526787
| 3.734722 | 148.8073 | 0.5275718
| 3.771426 | 150.2697 | 0.5282457
| 3.75321 | 149.5439 | 0.5298548
| 3.751361 | 149.4702 | 0.5315685
| 3.738984 | 148.9771 | 0.5308528
| 3.7751 | 150.4161 | 0.5330595
| 3.679574 | 146.6099 | 0.5342162
| 3.609939 | 143.8354 | 0.5336822
| 3.605447 | 143.6564 | 0.5368323
| 3.536955 | 140.9274 | 0.5366751
| 3.553059 | 141.569 | 0.5372126
| 3.584294 | 142.8136 | 0.5378595
| 3.630623 | 144.6595 | 0.5376757
| 3.652955 | 145.5493 | 0.5392282
| 3.604403 | 143.6148 | 0.541367
| 3.577844 | 142.5566 | 0.5419385
| 3.610783 | 143.869 | 0.54321
| 3.604753 | 143.6287 | 0.5446787
| 3.57498 | 142.4425 | 0.5432779
| 3.611192 | 143.8853 | 0.5460331
| 3.604928 | 143.6357 | 0.5454077
| 3.616775 | 144.1078 | 0.5482085
| 3.592133 | 143.1259 | 0.5481692
| 3.582962 | 142.7605 | 0.5500297
| 3.569248 | 142.2141 | 0.5496316
| 3.606721 | 143.7072 | 0.5516593
| 3.60347 | 143.5776 | 0.5496229
| 3.632569 | 144.7371 | 0.5535485
| 3.62919 | 144.6024 | 0.5536486
| 3.671963 | 146.3067 | 0.5544391
| 3.667727 | 146.1379 | 0.5564322
| 3.682852 | 146.7405 | 0.5573053
| 3.718618 | 148.1656 | 0.5579337
| 3.657454 | 145.7286 | 0.5580569
| 3.659525 | 145.8111 | 0.5597784
| 3.683615 | 146.771 | 0.5595059
| 3.664968 | 146.028 | 0.5619183
| 3.716762 | 148.0917 | 0.5627759
| 3.724407 | 148.3963 | 0.5641757
| 3.739958 | 149.0159 | 0.5641544
| 3.737262 | 148.9085 | 0.5663708
| 3.682556 | 146.7288 | 0.5685617
| 3.602383 | 143.5343 | 0.5662155
| 3.588962 | 142.9996 | 0.5686193
| 3.539178 | 141.016 | 0.5686599
| 3.562639 | 141.9508 | 0.5673571
| 3.627924 | 144.552 | 0.5698373
| 3.668615 | 146.1733 | 0.5727342
| 3.649856 | 145.4259 | 0.5716321
| 3.649892 | 145.4273 | 0.5751393
| 3.643204 | 145.1608 | 0.5725923
| 3.678455 | 146.5654 | 0.5756035
| 3.684471 | 146.8051 | 0.5766951
| 3.640947 | 145.0709 | 0.5753234
| 3.631735 | 144.7038 | 0.5781077
| 3.644622 | 145.2173 | 0.5782513
| 3.614059 | 143.9995 | 0.5803303
| 3.52075 | 140.2817 | 0.5812064
| 3.470658 | 138.2858 | 0.5819419
| 3.438821 | 137.0173 | 0.5820441
| 3.446756 | 137.3335 | 0.5812185
| 3.513739 | 140.0024 | 0.584602
| 3.461059 | 137.9034 | 0.5838925
| 3.440623 | 137.0891 | 0.5841356
| 3.424482 | 136.446 | 0.585383
| 3.47091 | 138.2959 | 0.5863383
| 3.45918 | 137.8285 | 0.5857139
| 3.53425 | 140.8196 | 0.5898877
| 3.556988 | 141.7256 | 0.5890296
| 3.626663 | 144.5017 | 0.591218
| 3.642939 | 145.1503 | 0.5906828
| 3.681775 | 146.6976 | 0.5925786
| 3.750989 | 149.4554 | 0.5926454
| 3.693788 | 147.1763 | 0.5949104
| 3.68976 | 147.0158 | 0.5943054
| 3.739429 | 148.9948 | 0.5973359
| 3.750085 | 149.4194 | 0.596294
| 3.705659 | 147.6493 | 0.5973195
| 3.70076 | 147.4541 | 0.5997231
| 3.698034 | 147.3455 | 0.6004406
| 3.685811 | 146.8585 | 0.6013471
| 3.687065 | 146.9084 | 0.6014711
| 3.654045 | 145.5927 | 0.6028127
| 3.658443 | 145.768 | 0.6037918
| 3.634756 | 144.8242 | 0.6046739
| 3.669658 | 146.2148 | 0.6058055
| 3.667291 | 146.1205 | 0.6077986
| 3.633746 | 144.784 | 0.6077468
| 3.615477 | 144.0561 | 0.6074949
| 3.63865 | 144.9794 | 0.6071773
| 3.738831 | 148.971 | 0.6095761
| 3.654622 | 145.6158 | 0.6117301
| 3.617073 | 144.1196 | 0.6110319
| 3.635986 | 144.8732 | 0.6128871
| 3.642538 | 145.1343 | 0.6132768
| 3.565599 | 142.0687 | 0.6137558
| 3.571997 | 142.3236 | 0.6159734
| 3.549826 | 141.4402 | 0.6153711
| 3.540606 | 141.0729 | 0.6188997
| 3.550829 | 141.4802 | 0.6172701
| 3.639669 | 145.0199 | 0.6178449
| 3.685291 | 146.8377 | 0.6202067
| 3.698848 | 147.3779 | 0.6217758
| 3.674644 | 146.4135 | 0.6224353
| 3.626067 | 144.478 | 0.6229038
| 3.691888 | 147.1006 | 0.6256279
| 3.684493 | 146.8059 | 0.6244824
| 3.738045 | 148.9397 | 0.6266627
| 3.692066 | 147.1077 | 0.625218
| 3.783888 | 150.7662 | 0.6286589
| 3.77869 | 150.5592 | 0.6292565
| 3.747541 | 149.318 | 0.6300754
| 3.722424 | 148.3173 | 0.6323252
| 3.656329 | 145.6838 | 0.6320035
| 3.615821 | 144.0697 | 0.6329353
| 3.605055 | 143.6408 | 0.6338883
| 3.636886 | 144.9091 | 0.6345194
| 3.619724 | 144.2253 | 0.6377697
| 3.575648 | 142.4691 | 0.6368434
| 3.556704 | 141.7143 | 0.6372425
| 3.585849 | 142.8755 | 0.6373515
| 3.610398 | 143.8537 | 0.6389105
| 3.666799 | 146.1009 | 0.6391087
| 3.684344 | 146.8 | 0.6407293
| 3.691201 | 147.0732 | 0.6412811
| 3.656998 | 145.7104 | 0.6439385
| 3.635372 | 144.8487 | 0.6431889
| 3.642438 | 145.1303 | 0.6442966
| 3.726276 | 148.4707 | 0.6477258
| 3.739371 | 148.9925 | 0.6474654
| 3.759442 | 149.7922 | 0.649065
| 3.776765 | 150.4824 | 0.6491923
| 3.667352 | 146.123 | 0.6495772
| 3.630659 | 144.661 | 0.6516955
| 3.609037 | 143.7994 | 0.6514814
| 3.603782 | 143.5901 | 0.653875
| 3.550362 | 141.4616 | 0.6543434
| 3.515904 | 140.0886 | 0.6541462
| 3.532253 | 140.7401 | 0.6554349
| 3.5649 | 142.0409 | 0.6567821
| 3.544689 | 141.2356 | 0.6573383
| 3.550943 | 141.4848 | 0.6584755
| 3.61509 | 144.0406 | 0.6584974
| 3.621379 | 144.2912 | 0.6610405
| 3.578902 | 142.5987 | 0.6611511
| 3.63128 | 144.6857 | 0.6626597
| 3.606054 | 143.6806 | 0.663499
| 3.672813 | 146.3406 | 0.6640466
| 3.695515 | 147.2451 | 0.6651441
| 3.710594 | 147.8459 | 0.6673301
| 3.705416 | 147.6396 | 0.664967
| 3.669846 | 146.2223 | 0.6693694
| 3.594914 | 143.2367 | 0.6703468
| 3.591049 | 143.0827 | 0.6699226
| 3.586502 | 142.9016 | 0.6705577
| 3.574821 | 142.4362 | 0.6705184
| 3.675254 | 146.4378 | 0.6724731
| 3.635911 | 144.8702 | 0.6753186
| 3.611518 | 143.8983 | 0.6734818
| 3.620026 | 144.2373 | 0.6752174
| 3.611346 | 143.8915 | 0.6756389
| 3.68271 | 146.7349 | 0.6779705
| 3.686783 | 146.8972 | 0.6788993
| 3.732588 | 148.7222 | 0.6785413
| 3.706607 | 147.6871 | 0.6801385
| 3.736164 | 148.8647 | 0.6820198
| 3.744615 | 149.2014 | 0.681891
| 3.705425 | 147.64 | 0.6832684
| 3.717002 | 148.1012 | 0.6827185
| 3.643226 | 145.1617 | 0.6847983
| 3.63112 | 144.6793 | 0.6872783
| 3.591622 | 143.1056 | 0.6866202
| 3.633878 | 144.7892 | 0.6870908
| 3.68484 | 146.8198 | 0.6895432
| 3.714067 | 147.9843 | 0.6895087
| 3.701126 | 147.4687 | 0.6918199
| 3.698654 | 147.3702 | 0.6925558
| 3.678322 | 146.5601 | 0.6953608
| 3.665823 | 146.062 | 0.6922195
| 3.690435 | 147.0427 | 0.6958091
| 3.691277 | 147.0762 | 0.6947784
| 3.721591 | 148.2841 | 0.6981555
| 3.688159 | 146.952 | 0.6981508
| 3.708129 | 147.7477 | 0.6998112
| 3.720924 | 148.2575 | 0.6997373
| 3.766965 | 150.092 | 0.7014259
| 3.697971 | 147.343 | 0.7003857
| 3.762034 | 149.8955 | 0.7017596
| 3.751245 | 149.4656 | 0.703334
| 3.760631 | 149.8396 | 0.7061984
| 3.6802 | 146.6349 | 0.7048233
| 3.65322 | 145.5599 | 0.7060595
| 3.68613 | 146.8712 | 0.7062578
| 3.742553 | 149.1193 | 0.7079886
| 3.739794 | 149.0094 | 0.7092224
| 3.686427 | 146.883 | 0.7089169
| 3.765223 | 150.0226 | 0.7100653
| 3.792661 | 151.1158 | 0.711623
| 3.790529 | 151.0309 | 0.7150277
| 3.781158 | 150.6575 | 0.7129545
| 3.80313 | 151.533 | 0.7149891
| 3.688664 | 146.9721 | 0.7165282
| 3.687852 | 146.9398 | 0.7181635
| 3.579306 | 142.6148 | 0.7179441
| 3.662035 | 145.9111 | 0.7190498
| 3.733872 | 148.7734 | 0.7201876
| 3.672591 | 146.3317 | 0.721532
| 3.717323 | 148.114 | 0.7234402
| 3.754356 | 149.5896 | 0.7239236
| 3.642005 | 145.113 | 0.7244112
| 3.715501 | 148.0414 | 0.7256267
| 3.723055 | 148.3424 | 0.7262653
| 3.650736 | 145.4609 | 0.7282433
| 3.749112 | 149.3806 | 0.7283466
| 3.681434 | 146.6841 | 0.7299914
| 3.714369 | 147.9963 | 0.7315015
| 3.698719 | 147.3728 | 0.7321641
| 3.706726 | 147.6918 | 0.7324826
| 3.695831 | 147.2577 | 0.7349537
| 3.673921 | 146.3847 | 0.7347818
| 3.655961 | 145.6691 | 0.7353147
| 3.722356 | 148.3146 | 0.736763
| 3.715886 | 148.0567 | 0.7381574
| 3.682118 | 146.7113 | 0.738132
| 3.666161 | 146.0755 | 0.7386077
| 3.683619 | 146.7711 | 0.7397044
| 3.610253 | 143.8479 | 0.7404865
| 3.672852 | 146.3421 | 0.7447159
| 3.558819 | 141.7986 | 0.7439866
| 3.655522 | 145.6516 | 0.7434634
| 3.738366 | 148.9525 | 0.7462124
| 3.664871 | 146.0241 | 0.7468005
| 3.710703 | 147.8502 | 0.74723
| 3.746519 | 149.2773 | 0.7491512
| 3.78335 | 150.7448 | 0.7500821
| 3.674199 | 146.3958 | 0.7500383
| 3.691331 | 147.0784 | 0.7522917
| 3.756199 | 149.663 | 0.7530991
| 3.763659 | 149.9603 | 0.754246
| 3.706415 | 147.6794 | 0.7565296
| 3.643065 | 145.1553 | 0.7573754
| 3.605169 | 143.6453 | 0.7574079
| 3.563666 | 141.9917 | 0.7589184
| 3.528518 | 140.5912 | 0.7576751
| 3.552177 | 141.5339 | 0.7599621
| 3.561398 | 141.9013 | 0.7604759
| 3.572898 | 142.3595 | 0.7611673
| 3.522726 | 140.3605 | 0.7630634
| 3.543931 | 141.2053 | 0.7643976
| 3.598655 | 143.3858 | 0.7635752
| 3.620539 | 144.2577 | 0.7658822
| 3.63043 | 144.6518 | 0.7667357
| 3.567105 | 142.1287 | 0.767096
| 3.5494 | 141.4232 | 0.7660209
| 3.599225 | 143.4085 | 0.7677629
| 3.576604 | 142.5072 | 0.7692838
| 3.582803 | 142.7542 | 0.7690068
| 3.554352 | 141.6206 | 0.7715059
| 3.574307 | 142.4157 | 0.7716255
| 3.613715 | 143.9858 | 0.7734242
| 3.614871 | 144.0319 | 0.7736299
| 3.693167 | 147.1515 | 0.7751273
| 3.756867 | 149.6896 | 0.7751832
| 3.75874 | 149.7643 | 0.778711
| 3.731233 | 148.6682 | 0.7764459
| 3.831458 | 152.6616 | 0.7785124
| 3.835365 | 152.8173 | 0.78023
| 3.795141 | 151.2146 | 0.7812792
| 3.772314 | 150.3051 | 0.7814452
| 3.718093 | 148.1447 | 0.7833175
| 3.749699 | 149.404 | 0.7841215
| 3.654683 | 145.6182 | 0.7821583
| 3.665835 | 146.0625 | 0.7844065
| 3.673275 | 146.359 | 0.7848296
| 3.728199 | 148.5474 | 0.7880091
| 3.68962 | 147.0102 | 0.7875681
| 3.684735 | 146.8156 | 0.7875975
| 3.702899 | 147.5393 | 0.7890706
| 3.733818 | 148.7713 | 0.7895148
| 3.767078 | 150.0965 | 0.7935467
| 3.6761 | 146.4715 | 0.7922719
| 3.673263 | 146.3585 | 0.7924093
| 3.709518 | 147.803 | 0.792592
| 3.746467 | 149.2752 | 0.7957123
| 3.683763 | 146.7769 | 0.7952209
| 3.719444 | 148.1985 | 0.7970459
| 3.775557 | 150.4343 | 0.7970892
| 3.732625 | 148.7237 | 0.8003657
| 3.692814 | 147.1375 | 0.8003347
| 3.685765 | 146.8566 | 0.8003286
| 3.690276 | 147.0364 | 0.800346
| 3.707067 | 147.7054 | 0.8034522
| 3.743155 | 149.1433 | 0.8021357
| 3.676753 | 146.4975 | 0.8038936
| 3.654294 | 145.6027 | 0.8053459
| 3.62094 | 144.2737 | 0.8066808
| 3.667992 | 146.1485 | 0.80754
| 3.674524 | 146.4087 | 0.809673
| 3.660692 | 145.8576 | 0.8087758
| 3.753189 | 149.5431 | 0.8103148
| 3.818875 | 152.1603 | 0.8114506
| 3.829013 | 152.5642 | 0.8122738
| 3.845338 | 153.2147 | 0.81359
| 3.845014 | 153.2018 | 0.8155826
| 3.853199 | 153.5279 | 0.8171396
| 3.857766 | 153.7099 | 0.8167266
| 3.820887 | 152.2404 | 0.8178705
| 3.833857 | 152.7572 | 0.8189543
| 3.785102 | 150.8146 | 0.8199124
| 3.839364 | 152.9766 | 0.8198593
| 3.735684 | 148.8456 | 0.8214135
| 3.701956 | 147.5017 | 0.8235668
| 3.71156 | 147.8844 | 0.8232868
| 3.720123 | 148.2256 | 0.8249568
| 3.779875 | 150.6064 | 0.8256588
| 3.78329 | 150.7424 | 0.8261988
| 3.665812 | 146.0616 | 0.8291688
| 3.637404 | 144.9297 | 0.828167
| 3.652686 | 145.5386 | 0.8319394
| 3.620089 | 144.2398 | 0.8285225
| 3.631297 | 144.6864 | 0.8336621
| 3.531267 | 140.7008 | 0.8314962
| 3.573425 | 142.3805 | 0.8328422
| 3.587807 | 142.9536 | 0.8340081
| 3.565321 | 142.0576 | 0.8329376
| 3.573933 | 142.4008 | 0.8356824
| 3.589458 | 143.0193 | 0.8367871
| 3.566702 | 142.1126 | 0.8364529
| 3.579533 | 142.6239 | 0.8390288
| 3.534275 | 140.8206 | 0.8389843
| 3.569517 | 142.2248 | 0.8398906
| 3.652376 | 145.5262 | 0.8400977
| 3.673643 | 146.3736 | 0.8415317
| 3.660072 | 145.8329 | 0.8446956
| 3.59977 | 143.4302 | 0.8428018
| 3.641867 | 145.1075 | 0.8440596
| 3.718524 | 148.1619 | 0.8454211
| 3.720329 | 148.2338 | 0.8467435
| 3.744909 | 149.2132 | 0.8475264
| 3.753275 | 149.5465 | 0.8485686
| 3.771159 | 150.2591 | 0.8492228
| 3.785348 | 150.8244 | 0.8502705
| 3.727421 | 148.5164 | 0.8509821
| 3.648628 | 145.3769 | 0.8509551
| 3.625553 | 144.4575 | 0.8531606
| 3.589484 | 143.0204 | 0.8538048
| 3.602415 | 143.5356 | 0.8538185
| 3.533838 | 140.8032 | 0.8551627
| 3.589463 | 143.0195 | 0.8552999
| 3.556302 | 141.6982 | 0.857727
| 3.494152 | 139.222 | 0.8567914
| 3.505694 | 139.6818 | 0.8582889
| 3.566647 | 142.1104 | 0.8603524
| 3.570437 | 142.2615 | 0.8590421
| 3.641499 | 145.0929 | 0.8612228
| 3.725643 | 148.4455 | 0.8618699
| 3.805783 | 151.6386 | 0.8624857
| 3.825473 | 152.4232 | 0.8662958
| 3.803653 | 151.5538 | 0.8646946
| 3.825686 | 152.4317 | 0.8671349
| 3.762055 | 149.8963 | 0.8673008
| 3.769807 | 150.2052 | 0.8701003
| 3.731405 | 148.6751 | 0.8690827
| 3.640329 | 145.0462 | 0.8693738
| 3.575777 | 142.4742 | 0.8708348
| 3.603138 | 143.5644 | 0.8722138
| 3.617999 | 144.1565 | 0.8734091
| 3.595044 | 143.2419 | 0.8723399
| 3.64238 | 145.128 | 0.8747419
| 3.64014 | 145.0387 | 0.8749298
| 3.727199 | 148.5075 | 0.8776424
| 3.740457 | 149.0358 | 0.8767516
| 3.729895 | 148.6149 | 0.8790824
| 3.749472 | 149.395 | 0.8792731
| 3.749339 | 149.3897 | 0.8809072
| 3.767511 | 150.1137 | 0.8822049
| 3.804099 | 151.5716 | 0.8829924
| 3.73701 | 148.8984 | 0.8832108
| 3.7577 | 149.7228 | 0.8849827
| 3.751291 | 149.4675 | 0.8835649
| 3.766253 | 150.0636 | 0.8860591
| 3.755169 | 149.622 | 0.8871073
| 3.726574 | 148.4826 | 0.8862565
| 3.789081 | 150.9732 | 0.8869075
| 3.792016 | 151.0901 | 0.8902065
| 3.768337 | 150.1466 | 0.8900639
| 3.799905 | 151.4045 | 0.8922966
| 3.807834 | 151.7204 | 0.8939864
| 3.748147 | 149.3422 | 0.8946872
| 3.698665 | 147.3706 | 0.8946508
| 3.690144 | 147.0311 | 0.8944205
| 3.659721 | 145.8189 | 0.895371
| 3.652051 | 145.5133 | 0.8991057
| 3.593302 | 143.1725 | 0.8983739
| 3.596817 | 143.3126 | 0.901349
| 3.531832 | 140.7233 | 0.8994464
| 3.620166 | 144.2429 | 0.9016601
| 3.500872 | 139.4897 | 0.9029757
| 3.556095 | 141.69 | 0.9037576
| 3.549704 | 141.4354 | 0.9046144
| 3.569604 | 142.2282 | 0.9068975
| 3.621598 | 144.2999 | 0.9064865
| 3.625763 | 144.4659 | 0.9094106
| 3.577364 | 142.5375 | 0.9071365
| 3.637539 | 144.9351 | 0.9093895
| 3.737776 | 148.929 | 0.9082239
| 3.720301 | 148.2327 | 0.9119055
| 3.664285 | 146.0008 | 0.9118684
| 3.730109 | 148.6235 | 0.9126844
| 3.762604 | 149.9182 | 0.9139188
| 3.752876 | 149.5306 | 0.9141841
| 3.747998 | 149.3362 | 0.9152985
| 3.747327 | 149.3095 | 0.9174321
| 3.768356 | 150.1474 | 0.9169358
| 3.795907 | 151.2452 | 0.9184655
| 3.705257 | 147.6332 | 0.9184505
| 3.805436 | 151.6248 | 0.9186315
| 3.895291 | 155.205 | 0.9218705
| 3.887457 | 154.8929 | 0.9227542
| 3.813448 | 151.9441 | 0.9213044
| 3.835942 | 152.8403 | 0.9237123
| 3.78485 | 150.8046 | 0.9231832
| 3.760744 | 149.8441 | 0.9240776
| 3.732551 | 148.7208 | 0.9248202
| 3.666128 | 146.0742 | 0.9255217
| 3.713311 | 147.9542 | 0.9265936
| 3.767456 | 150.1116 | 0.928063
| 3.699218 | 147.3926 | 0.9301881
| 3.688571 | 146.9684 | 0.9295878
| 3.682709 | 146.7349 | 0.9313692
| 3.693085 | 147.1483 | 0.9304034
| 3.702872 | 147.5382 | 0.934111
| 3.639613 | 145.0177 | 0.9339208
| 3.610627 | 143.8628 | 0.933511
| 3.609927 | 143.8349 | 0.9360312
| 3.595609 | 143.2644 | 0.9355493
| 3.640594 | 145.0568 | 0.9371121
| 3.669912 | 146.225 | 0.9371299
| 3.771158 | 150.2591 | 0.9385521
| 3.767577 | 150.1164 | 0.9399851
| 3.826873 | 152.479 | 0.940443
| 3.869646 | 154.1832 | 0.9415598
| 3.792177 | 151.0965 | 0.9411535
| 3.841139 | 153.0474 | 0.9429118
| 3.831696 | 152.6711 | 0.945311
| 3.75503 | 149.6164 | 0.9449547
| 3.758718 | 149.7634 | 0.9447979
| 3.777469 | 150.5105 | 0.9483941
| 3.699165 | 147.3905 | 0.9468372
| 3.703259 | 147.5537 | 0.950362
| 3.636518 | 144.8944 | 0.9487171
| 3.640207 | 145.0414 | 0.9489368
| 3.657411 | 145.7269 | 0.9506997
| 3.64207 | 145.1156 | 0.9504126
| 3.692889 | 147.1405 | 0.9532696
| 3.694666 | 147.2113 | 0.9545232
| 3.580988 | 142.6819 | 0.9533434
| 3.619284 | 144.2077 | 0.9534828
| 3.712728 | 147.9309 | 0.9563831
| 3.741671 | 149.0841 | 0.9561986
| 3.746481 | 149.2758 | 0.9601114
| 3.709568 | 147.805 | 0.9599166
| 3.746754 | 149.2867 | 0.9596725
| 3.745315 | 149.2293 | 0.9624265
| 3.657155 | 145.7167 | 0.9609774
| 3.657426 | 145.7275 | 0.9639259
| 3.656149 | 145.6766 | 0.9637295
| 3.662622 | 145.9345 | 0.9639254
| 3.71527 | 148.0322 | 0.9668933
| 3.71179 | 147.8936 | 0.9663685
| 3.705735 | 147.6523 | 0.9680545
| 3.688458 | 146.9639 | 0.968322
| 3.720449 | 148.2386 | 0.9699244
| 3.767083 | 150.0967 | 0.9706508
| 3.723392 | 148.3558 | 0.9721831
| 3.658716 | 145.7789 | 0.9737447
| 3.613515 | 143.9779 | 0.9737776
| 3.603519 | 143.5796 | 0.9743267
| 3.706354 | 147.677 | 0.9753938
| 3.674528 | 146.4089 | 0.9763666
| 3.670357 | 146.2427 | 0.9768174
| 3.709966 | 147.8209 | 0.9774543
| 3.716384 | 148.0766 | 0.9818759
| 3.676978 | 146.5065 | 0.9792091
| 3.738094 | 148.9416 | 0.9797021
| 3.749303 | 149.3883 | 0.9822712
| 3.707862 | 147.7371 | 0.9831506
| 3.732682 | 148.726 | 0.984496
| 3.797409 | 151.305 | 0.9868399
| 3.774216 | 150.3809 | 0.9874387
| 3.774094 | 150.376 | 0.9903896
| 3.720518 | 148.2413 | 0.988796
| 3.6752 | 146.4357 | 0.9903156
| 3.722741 | 148.3299 | 0.9911389
| 3.688181 | 146.9529 | 0.9930516
| 3.666043 | 146.0708 | 0.994085
| 3.655794 | 145.6625 | 0.9958726
| 3.642412 | 145.1292 | 0.9959113
| 3.667006 | 146.1092 | 0.995188
| 3.665787 | 146.0606 | 0.9965523
| 3.752723 | 149.5245 | 0.9991677
| 3.771344 | 150.2665 | 0.9978333
| 3.83581 | 152.835 | 1.000475
| 3.806323 | 151.6602 | 1.002167
| 3.812914 | 151.9228 | 1.001471
| 3.806097 | 151.6512 | 1.002808
| 3.78404 | 150.7723 | 1.002692
| 3.720794 | 148.2523 | 1.005705
| 3.753283 | 149.5468 | 1.004557
| 3.709158 | 147.7887 | 1.006929
| 3.735498 | 148.8382 | 1.00687
| 3.799263 | 151.3789 | 1.008411
| 3.802493 | 151.5076 | 1.010121
| 3.792493 | 151.1091 | 1.009725
| 3.809037 | 151.7683 | 1.01134
| 3.776106 | 150.4562 | 1.013177
| 3.752498 | 149.5155 | 1.011325
| 3.685077 | 146.8292 | 1.010647
| 3.67791 | 146.5437 | 1.010301
| 3.67791 | 146.5437 | 1.010301
| 3.682725 | 146.7355 | 1.010213
| 3.685972 | 146.8649 | 1.009906
| 3.806773 | 151.6781 | 1.016197
| 3.900017 | 155.3934 | 1.020659
| 3.991013 | 159.019 | 1.027062
| 4.074511 | 162.3459 | 1.033768
| 4.148898 | 165.3098 | 1.040481
| 4.219056 | 168.1052 | 1.051687
| 4.291492 | 170.9914 | 1.062394
| 4.345123 | 173.1283 | 1.0645
| 4.37174 | 174.1888 | 1.0645 | Stroke
| 4.417954 | 176.0301 | 1.084092
| 4.477138 | 178.3883 | 1.109663
| 4.505596 | 179.5222 | 1.128025
| 4.525367 | 180.31 | 1.143197
| 4.54621 | 181.1404 | 1.161564
| 4.555611 | 181.515 | 1.182563
| 4.570644 | 182.114 | 1.195634
| 4.580435 | 182.5041 | 1.213742
| 4.590952 | 182.9231 | 1.232846
| 4.601388 | 183.339 | 1.260646
| 4.60885 | 183.6363 | 1.28065
| 4.615049 | 183.8833 | 1.29598
| 4.617552 | 183.983 | 1.314683
| 4.621029 | 184.1215 | 1.328894
| 4.625376 | 184.2947 | 1.351923
| 4.633979 | 184.6375 | 1.374328
| 4.638585 | 184.821 | 1.385682
| 4.644917 | 185.0733 | 1.404013
| 4.643219 | 185.0057 | 1.42236
| 4.655444 | 185.4928 | 1.435011
| 4.660553 | 185.6964 | 1.455642
| 4.662717 | 185.7825 | 1.47044
| 4.669705 | 186.061 | 1.489624
| 4.679178 | 186.4384 | 1.505785
| 4.67842 | 186.4082 | 1.521913
| 4.680849 | 186.505 | 1.540061
| 4.690086 | 186.8731 | 1.552124
| 4.689182 | 186.8371 | 1.56863
| 4.697639 | 187.174 | 1.587193
| 4.700308 | 187.2803 | 1.607438
| 4.704818 | 187.4601 | 1.622956
| 4.70891 | 187.6231 | 1.636732
| 4.708355 | 187.601 | 1.655182
| 4.714269 | 187.8366 | 1.675099
| 4.717695 | 187.9731 | 1.691459
| 4.721082 | 188.1081 | 1.704956
| 4.71991 | 188.0614 | 1.736953
| 4.726524 | 188.3249 | 1.750176
| 4.724926 | 188.2612 | 1.776996
| 4.729591 | 188.4471 | 1.795328
| 4.738626 | 188.8071 | 1.820826
| 4.740259 | 188.8722 | 1.837805
| 4.740159 | 188.8682 | 1.857193
| 4.741972 | 188.9404 | 1.874076
| 4.741761 | 188.932 | 1.894217
| 4.749751 | 189.2503 | 1.910496
| 4.748319 | 189.1933 | 1.93031
| 4.75526 | 189.4699 | 1.946991
| 4.754032 | 189.4209 | 1.969028
| 4.755184 | 189.4669 | 1.982287
| 4.756021 | 189.5002 | 2.000891
| 4.759812 | 189.6512 | 2.022955
| 4.764061 | 189.8205 | 2.039754
| 4.764844 | 189.8517 | 2.051907
| 4.765275 | 189.8689 | 2.078647
| 4.760129 | 189.6639 | 2.094859
| 4.762215 | 189.747 | 2.115085
| 4.764838 | 189.8515 | 2.128732
| 4.762843 | 189.772 | 2.147313
| 4.764577 | 189.8411 | 2.164899
| 4.767179 | 189.9448 | 2.182143
| 4.768175 | 189.9844 | 2.203133
| 4.764941 | 189.8556 | 2.225203
| 4.770908 | 190.0933 | 2.246347
| 4.767586 | 189.961 | 2.267216
| 4.765726 | 189.8869 | 2.28387
| 4.766213 | 189.9063 | 2.297657
| 4.770063 | 190.0597 | 2.324117
| 4.775035 | 190.2578 | 2.343734
| 4.77751 | 190.3564 | 2.345374
| 4.77489 | 190.252 | 2.345005
| 4.77221 | 190.1452 | 2.361276
| 4.770563 | 190.0796 | 2.381106
| 4.76978 | 190.0484 | 2.393471
| 4.772099 | 190.1408 | 2.413857
| 4.76978 | 190.0484 | 2.429558
| 4.768615 | 190.002 | 2.448096
| 4.769481 | 190.0365 | 2.462379
| 4.76724 | 189.9472 | 2.479421
| 4.769522 | 190.0381 | 2.500111
| 4.766278 | 189.9089 | 2.512564
| 4.764256 | 189.8283 | 2.530224
| 4.767327 | 189.9507 | 2.547035
| 4.764942 | 189.8557 | 2.561039
| 4.768258 | 189.9878 | 2.580829
| 4.76263 | 189.7635 | 2.595629
| 4.768688 | 190.0049 | 2.615084
| 4.76164 | 189.7241 | 2.628217
| 4.764264 | 189.8286 | 2.644587
| 4.763003 | 189.7784 | 2.664776
| 4.760632 | 189.6839 | 2.679339
| 4.76385 | 189.8121 | 2.69946
| 4.764511 | 189.8385 | 2.715136
| 4.762107 | 189.7427 | 2.72844
| 4.765311 | 189.8703 | 2.749842
| 4.760784 | 189.69 | 2.762346
| 4.760067 | 189.6614 | 2.781944
| 4.760094 | 189.6625 | 2.79736
| 4.757018 | 189.5399 | 2.818031
| 4.760463 | 189.6772 | 2.832391
| 4.759936 | 189.6562 | 2.84802
| 4.759077 | 189.6219 | 2.866654
| 4.756149 | 189.5053 | 2.880345
| 4.757552 | 189.5612 | 2.899819
| 4.757091 | 189.5428 | 2.916112
| 4.754416 | 189.4363 | 2.929886
| 4.753456 | 189.398 | 2.947829
| 4.751613 | 189.3245 | 2.965391
| 4.748634 | 189.2059 | 2.986753
| 4.743544 | 189.0031 | 2.996083
| 4.74369 | 189.0089 | 3.015385
| 4.744548 | 189.0431 | 3.034221
| 4.742054 | 188.9437 | 3.04697
| 4.74163 | 188.9268 | 3.065342
| 4.739036 | 188.8235 | 3.082152
| 4.739771 | 188.8527 | 3.10147
| 4.737793 | 188.7739 | 3.115471
| 4.734845 | 188.6565 | 3.134061
| 4.737758 | 188.7725 | 3.150513
| 4.734175 | 188.6298 | 3.163633
| 4.733605 | 188.6071 | 3.184822
| 4.731785 | 188.5345 | 3.195421
| 4.732879 | 188.5781 | 3.217213
| 4.730617 | 188.488 | 3.234701
| 4.730743 | 188.493 | 3.248597
| 4.728568 | 188.4064 | 3.265954
| 4.725685 | 188.2915 | 3.2827
| 4.725384 | 188.2795 | 3.301732
| 4.725324 | 188.2771 | 3.316108
| 4.722915 | 188.1811 | 3.333425
| 4.72531 | 188.2765 | 3.351419
| 4.719528 | 188.0461 | 3.363772
| 4.718381 | 188.0004 | 3.38392
| 4.717869 | 187.98 | 3.399163
| 4.721006 | 188.105 | 3.419207
| 4.722461 | 188.163 | 3.437991
| 4.719934 | 188.0623 | 3.450474
| 4.715916 | 187.9022 | 3.467984
| 4.715016 | 187.8664 | 3.486842
| 4.714275 | 187.8368 | 3.498283
| 4.710966 | 187.705 | 3.517996
| 4.711427 | 187.7234 | 3.537791
| 4.70723 | 187.5561 | 3.554774
| 4.707031 | 187.5482 | 3.568573
| 4.703708 | 187.4158 | 3.58535
| 4.706645 | 187.5328 | 3.604866
| 4.701361 | 187.3223 | 3.617216
| 4.703812 | 187.42 | 3.636691
| 4.701972 | 187.3466 | 3.652681
| 4.696763 | 187.1391 | 3.667076
| 4.697593 | 187.1721 | 3.685912
| 4.695045 | 187.0707 | 3.703204
| 4.692563 | 186.9717 | 3.722443
| 4.691171 | 186.9163 | 3.73449
| 4.692465 | 186.9679 | 3.755038
| 4.692367 | 186.9639 | 3.769826
| 4.685937 | 186.7078 | 3.787123
| 4.690265 | 186.8802 | 3.804099
| 4.682739 | 186.5803 | 3.818197
| 4.683023 | 186.5916 | 3.83562
| 4.681782 | 186.5422 | 3.852912
| 4.680968 | 186.5098 | 3.871698
| 4.681397 | 186.5268 | 3.887164
| 4.683123 | 186.5956 | 3.902886
| 4.68428 | 186.6417 | 3.923459
| 4.680309 | 186.4835 | 3.939166
| 4.680253 | 186.4813 | 3.954159
| 4.679669 | 186.458 | 3.97358
| 4.675107 | 186.2762 | 3.984792
| 4.674716 | 186.2606 | 4.00501
| 4.671834 | 186.1458 | 4.023257
| 4.674643 | 186.2577 | 4.041887
| 4.673877 | 186.2272 | 4.055222
| 4.667355 | 185.9674 | 4.070065
| 4.669794 | 186.0645 | 4.088754
| 4.670262 | 186.0832 | 4.103177
| 4.661109 | 185.7185 | 4.12342
| 4.661169 | 185.7209 | 4.140737
| 4.65862 | 185.6193 | 4.153093
| 4.658997 | 185.6343 | 4.172179
| 4.656347 | 185.5287 | 4.188487
| 4.659224 | 185.6434 | 4.209659
| 4.651883 | 185.3509 | 4.221583
| 4.65087 | 185.3105 | 4.240726
| 4.649632 | 185.2612 | 4.257205
| 4.650165 | 185.2824 | 4.272509
| 4.648016 | 185.1968 | 4.291392
| 4.647701 | 185.1843 | 4.3047
| 4.643844 | 185.0306 | 4.323583
| 4.641653 | 184.9433 | 4.340123
| 4.643371 | 185.0117 | 4.35569
| 4.642287 | 184.9686 | 4.373914
| 4.643917 | 185.0335 | 4.389
| 4.641565 | 184.9398 | 4.406812
| 4.639562 | 184.86 | 4.424505
| 4.637309 | 184.7702 | 4.440694
| 4.634143 | 184.6441 | 4.456866
| 4.636194 | 184.7258 | 4.477236
| 4.630553 | 184.501 | 4.494335
| 4.628829 | 184.4323 | 4.509394
| 4.630679 | 184.506 | 4.526935
| 4.628586 | 184.4226 | 4.543313
| 4.625624 | 184.3046 | 4.559139
| 4.624151 | 184.2459 | 4.576898
| 4.62215 | 184.1662 | 4.594321
| 4.620505 | 184.1006 | 4.607081
| 4.620651 | 184.1065 | 4.628081
| 4.61763 | 183.9861 | 4.64235
| 4.616974 | 183.96 | 4.659998
| 4.620546 | 184.1023 | 4.67731
| 4.613106 | 183.8058 | 4.693076
| 4.614442 | 183.8591 | 4.71211
| 4.61222 | 183.7706 | 4.72418
| 4.610034 | 183.6835 | 4.74356
| 4.610015 | 183.6827 | 4.762483
| 4.610485 | 183.7014 | 4.775698
| 4.608898 | 183.6382 | 4.796604
| 4.605102 | 183.4869 | 4.808371
| 4.606572 | 183.5455 | 4.828078
| 4.606896 | 183.5584 | 4.844942
| 4.602468 | 183.382 | 4.86318
| 4.604403 | 183.4591 | 4.8768
| 4.599871 | 183.2785 | 4.893409
| 4.599513 | 183.2643 | 4.911799
| 4.596835 | 183.1575 | 4.926055
| 4.597912 | 183.2005 | 4.946703
| 4.593316 | 183.0173 | 4.95859
| 4.594543 | 183.0662 | 4.979048
| 4.592705 | 182.993 | 4.996295
| 4.589846 | 182.8791 | 5.009955
| 4.590321 | 182.898 | 5.030848
| 4.589079 | 182.8485 | 5.044463
| 4.58769 | 182.7932 | 5.063177
| 4.58358 | 182.6294 | 5.079782
| 4.583585 | 182.6296 | 5.091054
| 4.583459 | 182.6246 | 5.112778
| 4.579176 | 182.4539 | 5.128032
| 4.574901 | 182.2836 | 5.145275
| 4.572104 | 182.1722 | 5.164468
| 4.569533 | 182.0697 | 5.179417
| 4.567961 | 182.0071 | 5.198506
| 4.568261 | 182.019 | 5.215207
| 4.564758 | 181.8794 | 5.22694
| 4.568882 | 182.0438 | 5.247723
| 4.561998 | 181.7695 | 5.262553
| 4.561835 | 181.763 | 5.27874
| 4.561378 | 181.7448 | 5.297935
| 4.560382 | 181.7051 | 5.314848
| 4.557437 | 181.5877 | 5.331205
| 4.55904 | 181.6516 | 5.346761
| 4.554986 | 181.4901 | 5.363614
| 4.557979 | 181.6094 | 5.379004
| 4.557618 | 181.595 | 5.399463
| 4.554762 | 181.4812 | 5.415901
| 4.55265 | 181.397 | 5.434375
| 4.552813 | 181.4035 | 5.447264
| 4.550914 | 181.3279 | 5.46653
| 4.544824 | 181.0852 | 5.483992
| 4.545175 | 181.0992 | 5.494847
| 4.544495 | 181.0721 | 5.516752
| 4.543987 | 181.0518 | 5.529875
| 4.542688 | 181.0001 | 5.546718
| 4.54154 | 180.9543 | 5.5661
| 4.537227 | 180.7825 | 5.578873
| 4.538879 | 180.8483 | 5.598188
| 4.534993 | 180.6935 | 5.614633
| 4.532158 | 180.5805 | 5.633846
| 4.532437 | 180.5917 | 5.649766
| 4.529926 | 180.4916 | 5.66284
| 4.528135 | 180.4202 | 5.685263
| 4.525656 | 180.3215 | 5.697406
| 4.523969 | 180.2543 | 5.715715
| 4.522354 | 180.1899 | 5.73384
| 4.521023 | 180.1369 | 5.752272
| 4.519737 | 180.0856 | 5.767063
| 4.515847 | 179.9306 | 5.779047
| 4.518937 | 180.0537 | 5.800052
| 4.515598 | 179.9207 | 5.815436
| 4.513365 | 179.8317 | 5.83603
| 4.513574 | 179.8401 | 5.847768
| 4.509468 | 179.6765 | 5.866059
| 4.509716 | 179.6864 | 5.885486
| 4.506373 | 179.5532 | 5.896594
| 4.505003 | 179.4986 | 5.917202
| 4.504343 | 179.4723 | 5.931373
| 4.506286 | 179.5497 | 5.950441
| 4.5034 | 179.4347 | 5.966144
| 4.501866 | 179.3736 | 5.986621
| 4.500396 | 179.315 | 5.999748
| 4.496695 | 179.1675 | 6.016661
| 4.499046 | 179.2612 | 6.036743
| 4.494679 | 179.0872 | 6.047263
| 4.494051 | 179.0622 | 6.067412
| 4.492224 | 178.9894 | 6.085268
| 4.492345 | 178.9942 | 6.104658
| 4.490705 | 178.9289 | 6.11612
| 4.487401 | 178.7972 | 6.133873
| 4.488855 | 178.8552 | 6.152617
| 4.486584 | 178.7647 | 6.1669
| 4.485373 | 178.7164 | 6.185487
| 4.482935 | 178.6193 | 6.201072
| 4.482028 | 178.5832 | 6.218976
| 4.481532 | 178.5634 | 6.233924
| 4.479078 | 178.4656 | 6.252456
| 4.477139 | 178.3883 | 6.268402
| 4.472803 | 178.2156 | 6.282168
| 4.473272 | 178.2342 | 6.302769
| 4.472718 | 178.2122 | 6.318003
| 4.469126 | 178.0691 | 6.334667
| 4.468769 | 178.0548 | 6.352027
| 4.463043 | 177.8267 | 6.36442
| 4.464372 | 177.8796 | 6.385192
| 4.462428 | 177.8022 | 6.401702
| 4.460191 | 177.7131 | 6.42085
| 4.460062 | 177.7079 | 6.43368
| 4.45698 | 177.5851 | 6.449908
| 4.455873 | 177.541 | 6.469569
| 4.453572 | 177.4493 | 6.485927
| 4.452272 | 177.3975 | 6.504226
| 4.449804 | 177.2992 | 6.517238
| 4.446012 | 177.1481 | 6.535955
| 4.444466 | 177.0865 | 6.553257
| 4.441483 | 176.9677 | 6.566861
| 4.44049 | 176.9281 | 6.587677
| 4.441135 | 176.9538 | 6.602057
| 4.434745 | 176.6992 | 6.621589
| 4.438318 | 176.8416 | 6.637169
| 4.434959 | 176.7077 | 6.649024
| 4.432716 | 176.6183 | 6.669702
| 4.428209 | 176.4388 | 6.685213
| 4.428889 | 176.4659 | 6.70562
| 4.426599 | 176.3746 | 6.717733
| 4.424324 | 176.284 | 6.736945
| 4.42432 | 176.2838 | 6.753325
| 4.421682 | 176.1787 | 6.768713
| 4.420401 | 176.1277 | 6.787651
| 4.417384 | 176.0074 | 6.800049
| 4.417561 | 176.0145 | 6.821531
| 4.414141 | 175.8782 | 6.837647
| 4.414907 | 175.9087 | 6.85479
| 4.410155 | 175.7194 | 6.870404
| 4.408708 | 175.6618 | 6.885176
| 4.408998 | 175.6733 | 6.907268
| 4.405249 | 175.5239 | 6.917672
| 4.40353 | 175.4554 | 6.940002
| 4.401923 | 175.3914 | 6.9508
| 4.401932 | 175.3918 | 6.971413
| 4.401317 | 175.3673 | 6.989125
| 4.397643 | 175.2209 | 7.005081
| 4.396797 | 175.1872 | 7.020915
| 4.394074 | 175.0787 | 7.035754
| 4.393346 | 175.0497 | 7.055293
| 4.392313 | 175.0085 | 7.071695
| 4.388073 | 174.8396 | 7.09091
| 4.388 | 174.8367 | 7.101829
| 4.383903 | 174.6734 | 7.121996
| 4.384775 | 174.7081 | 7.137764
| 4.383741 | 174.667 | 7.153192
| 4.383485 | 174.6568 | 7.172529
| 4.37732 | 174.4111 | 7.185608
| 4.378502 | 174.4582 | 7.206069
| 4.377097 | 174.4022 | 7.221824
| 4.37515 | 174.3247 | 7.240561
| 4.373811 | 174.2713 | 7.254102
| 4.374863 | 174.3132 | 7.27179
| 4.370883 | 174.1546 | 7.29047
| 4.365753 | 173.9502 | 7.30118
| 4.363902 | 173.8765 | 7.32176
| 4.361748 | 173.7907 | 7.339197
| 4.36181 | 173.7931 | 7.358772
| 4.356701 | 173.5896 | 7.37252
| 4.356116 | 173.5663 | 7.388963
| 4.357299 | 173.6134 | 7.407759
| 4.3551 | 173.5258 | 7.421872
| 4.350892 | 173.3581 | 7.440687
| 4.350069 | 173.3253 | 7.456978
| 4.349182 | 173.29 | 7.475662
| 4.347644 | 173.2287 | 7.488548
| 4.344365 | 173.0981 | 7.506421
| 4.341429 | 172.9811 | 7.524561
| 4.342743 | 173.0334 | 7.537736
| 4.33904 | 172.8859 | 7.55912
| 4.338932 | 172.8816 | 7.57197
| 4.3357 | 172.7528 | 7.589159
| 4.338902 | 172.8804 | 7.608206
| 4.333728 | 172.6742 | 7.621225
| 4.33442 | 172.7018 | 7.640374
| 4.329341 | 172.4994 | 7.657063
| 4.32872 | 172.4747 | 7.676223
| 4.32723 | 172.4153 | 7.689076
| 4.328669 | 172.4727 | 7.711546
| 4.327109 | 172.4105 | 7.723888
| 4.323132 | 172.2521 | 7.737718
| 4.322062 | 172.2094 | 7.758912
| 4.320544 | 172.1489 | 7.772056
| 4.321447 | 172.1849 | 7.793401
| 4.316426 | 171.9849 | 7.806864
| 4.316488 | 171.9873 | 7.824754
| 4.316894 | 172.0035 | 7.841231
| 4.315121 | 171.9328 | 7.85536
| 4.314904 | 171.9242 | 7.874786
| 4.312062 | 171.811 | 7.890276
| 4.312236 | 171.8179 | 7.90976
| 4.310016 | 171.7294 | 7.922321
| 4.305799 | 171.5614 | 7.944633
| 4.307407 | 171.6255 | 7.957008
| 4.303807 | 171.482 | 7.976565
| 4.301779 | 171.4012 | 7.991008
| 4.300821 | 171.3631 | 8.009211
| 4.298368 | 171.2653 | 8.025784
| 4.29992 | 171.3272 | 8.039537
| 4.297629 | 171.2359 | 8.058083
| 4.294227 | 171.1003 | 8.075075
| 4.295693 | 171.1587 | 8.091703
| 4.295029 | 171.1323 | 8.108686
| 4.288492 | 170.8718 | 8.127073
| 4.284922 | 170.7296 | 8.141127
| 4.286555 | 170.7947 | 8.157347
| 4.28429 | 170.7044 | 8.175508
| 4.280689 | 170.5609 | 8.190161
| 4.277857 | 170.4481 | 8.208213
| 4.276704 | 170.4021 | 8.224701
| 4.276374 | 170.389 | 8.243514
| 4.272251 | 170.2247 | 8.261332
| 4.270077 | 170.1381 | 8.275606
| 4.270624 | 170.1599 | 8.293371
| 4.26733 | 170.0287 | 8.306783
| 4.26689 | 170.0111 | 8.326684
| 4.265322 | 169.9486 | 8.342095
| 4.262661 | 169.8426 | 8.3612
| 4.259366 | 169.7113 | 8.375558
| 4.258539 | 169.6784 | 8.395031
| 4.258633 | 169.6821 | 8.410123
| 4.258751 | 169.6868 | 8.427103
| 4.256939 | 169.6146 | 8.445158
| 4.256225 | 169.5862 | 8.461555
| 4.253831 | 169.4908 | 8.474825
| 4.253916 | 169.4942 | 8.494875
| 4.251336 | 169.3914 | 8.509914
| 4.249827 | 169.3312 | 8.530463
| 4.249342 | 169.3119 | 8.543523
| 4.248138 | 169.264 | 8.558082
| 4.249146 | 169.3041 | 8.580041
| 4.245047 | 169.1408 | 8.592668
| 4.243687 | 169.0866 | 8.61371
| 4.244008 | 169.0994 | 8.626776
| 4.240892 | 168.9752 | 8.645881
| 4.238053 | 168.8621 | 8.662292
| 4.237474 | 168.8391 | 8.678058
| 4.238376 | 168.875 | 8.694471
| 4.235069 | 168.7432 | 8.710766
| 4.234135 | 168.706 | 8.729154
| 4.233199 | 168.6687 | 8.743683
| 4.227944 | 168.4593 | 8.764549
| 4.227385 | 168.4371 | 8.775149
| 4.226476 | 168.4009 | 8.79747
| 4.226326 | 168.3949 | 8.812354
| 4.222694 | 168.2502 | 8.825353
| 4.220961 | 168.1811 | 8.845701
| 4.217849 | 168.0571 | 8.861292
| 4.218903 | 168.0991 | 8.881476
| 4.214777 | 167.9347 | 8.894784
| 4.213165 | 167.8705 | 8.913684
| 4.216796 | 168.0152 | 8.927293
| 4.210176 | 167.7514 | 8.945984
| 4.206978 | 167.624 | 8.962152
| 4.205478 | 167.5642 | 8.976535
| 4.205374 | 167.5601 | 8.997706
| 4.202161 | 167.432 | 9.010841
| 4.200987 | 167.3853 | 9.031161
| 4.200784 | 167.3772 | 9.044886
| 4.198377 | 167.2813 | 9.064193
| 4.195358 | 167.161 | 9.079187
| 4.193506 | 167.0872 | 9.09551
| 4.193177 | 167.0741 | 9.112838
| 4.192916 | 167.0637 | 9.130691
| 4.187545 | 166.8497 | 9.147707
| 4.186342 | 166.8017 | 9.160852
| 4.186825 | 166.821 | 9.183113
| 4.187487 | 166.8474 | 9.194984
| 4.183574 | 166.6915 | 9.212323
| 4.182073 | 166.6317 | 9.231176
| 4.179516 | 166.5298 | 9.245008
| 4.179072 | 166.5121 | 9.264286
| 4.174255 | 166.3202 | 9.278726
| 4.178189 | 166.4769 | 9.300177
| 4.176906 | 166.4258 | 9.312611
| 4.174059 | 166.3124 | 9.33106
| 4.174045 | 166.3118 | 9.348231
| 4.167641 | 166.0566 | 9.361151
| 4.172012 | 166.2308 | 9.383675
| 4.165018 | 165.9521 | 9.394749
| 4.168228 | 166.08 | 9.415776
| 4.166521 | 166.012 | 9.429702
| 4.165404 | 165.9675 | 9.449175
| 4.161364 | 165.8065 | 9.464849
| 4.159624 | 165.7372 | 9.478087
| 4.15902 | 165.7131 | 9.498322
| 4.160122 | 165.757 | 9.512248
| 4.157596 | 165.6564 | 9.534667
| 4.153926 | 165.5101 | 9.548456
| 4.152087 | 165.4369 | 9.562021
| 4.154473 | 165.532 | 9.583306
| 4.149417 | 165.3305 | 9.597489
| 4.149149 | 165.3198 | 9.614043
| 4.146361 | 165.2087 | 9.632514
| 4.142614 | 165.0594 | 9.650527
| 4.141903 | 165.0311 | 9.666009
| 4.138782 | 164.9068 | 9.678299
| 4.140963 | 164.9936 | 9.699316
| 4.137764 | 164.8662 | 9.71479
| 4.136682 | 164.8231 | 9.734144
| 4.136409 | 164.8122 | 9.748751
| 4.129811 | 164.5493 | 9.765418
| 4.129707 | 164.5451 | 9.782289
| 4.129665 | 164.5435 | 9.796323
| 4.128306 | 164.4893 | 9.818706
| 4.124554 | 164.3398 | 9.831704
| 4.122819 | 164.2707 | 9.849963
| 4.121417 | 164.2149 | 9.867901
| 4.118472 | 164.0975 | 9.880269
| 4.118648 | 164.1045 | 9.900259
| 4.11662 | 164.0237 | 9.916461
| 4.114037 | 163.9208 | 9.933536
| 4.112409 | 163.8559 | 9.950007
| 4.112334 | 163.853 | 9.967137
| 4.112154 | 163.8458 | 9.986478
| 4.106923 | 163.6374 | 10.00004
| 4.108153 | 163.6864 | 10.01723
| 4.107178 | 163.6475 | 10.03461
| 4.104146 | 163.5267 | 10.05468
| 4.101942 | 163.4389 | 10.06985
| 4.097565 | 163.2645 | 10.08854
| 4.096557 | 163.2243 | 10.10292
| 4.094498 | 163.1423 | 10.11999
| 4.092748 | 163.0726 | 10.13737
| 4.09014 | 162.9686 | 10.14993
| 4.090172 | 162.9699 | 10.17158
| 4.087641 | 162.8691 | 10.18502
| 4.085405 | 162.78 | 10.2057
| 4.085197 | 162.7717 | 10.22008
| 4.083563 | 162.7066 | 10.23763
| 4.08394 | 162.7216 | 10.25473
| 4.080375 | 162.5796 | 10.2682
| 4.079595 | 162.5485 | 10.28899
| 4.079125 | 162.5298 | 10.30313
| 4.079226 | 162.5338 | 10.32384
| 4.076924 | 162.4421 | 10.33745
| 4.076515 | 162.4258 | 10.35768
| 4.071639 | 162.2315 | 10.37
| 4.070787 | 162.1975 | 10.38933
| 4.070676 | 162.1931 | 10.40488
| 4.068649 | 162.1124 | 10.41887
| 4.066986 | 162.0461 | 10.43913
| 4.065662 | 161.9933 | 10.45242
| 4.06154 | 161.8291 | 10.47332
| 4.060713 | 161.7962 | 10.48808
| 4.063478 | 161.9063 | 10.50813
| 4.057765 | 161.6787 | 10.52286
| 4.054647 | 161.5545 | 10.53854
| 4.050735 | 161.3986 | 10.55786
| 4.050709 | 161.3975 | 10.57161
| 4.049149 | 161.3354 | 10.58664
| 4.047659 | 161.276 | 10.60825
| 4.046771 | 161.2407 | 10.62213
| 4.044548 | 161.1521 | 10.6419
| 4.041817 | 161.0432 | 10.65675
| 4.038519 | 160.9118 | 10.67149
| 4.039333 | 160.9443 | 10.69165
| 4.034708 | 160.76 | 10.70625
| 4.035217 | 160.7803 | 10.72425
| 4.031424 | 160.6292 | 10.74017
| 4.028231 | 160.5019 | 10.76032
| 4.029343 | 160.5462 | 10.77257
| 4.027077 | 160.4559 | 10.78696
| 4.025336 | 160.3866 | 10.80813
| 4.025725 | 160.4021 | 10.82289
| 4.022415 | 160.2702 | 10.84197
| 4.022237 | 160.2631 | 10.85505
| 4.016693 | 160.0422 | 10.87198
| 4.016903 | 160.0506 | 10.89137
| 4.01751 | 160.0748 | 10.90602
| 4.014295 | 159.9466 | 10.92546
| 4.011718 | 159.844 | 10.94059
| 4.013174 | 159.902 | 10.95985
| 4.010092 | 159.7792 | 10.97469
| 4.011589 | 159.8388 | 10.99181
| 4.007596 | 159.6797 | 11.00864
| 4.006189 | 159.6237 | 11.02758
| 4.003865 | 159.5311 | 11.03924
| 4.002582 | 159.48 | 11.05998
| 3.999084 | 159.3406 | 11.07377
| 3.995783 | 159.209 | 11.09152
| 3.998046 | 159.2992 | 11.11091
| 3.992808 | 159.0905 | 11.1259
| 3.9923 | 159.0703 | 11.14386
| 3.988976 | 158.9378 | 11.1573
| 3.989823 | 158.9716 | 11.17443
| 3.982887 | 158.6952 | 11.19109
| 3.983402 | 158.7158 | 11.21017
| 3.982116 | 158.6645 | 11.22563
| 3.980562 | 158.6026 | 11.24141
| 3.975228 | 158.3901 | 11.25793
| 3.977135 | 158.4661 | 11.27477
| 3.971573 | 158.2444 | 11.29386
| 3.972391 | 158.277 | 11.31012
| 3.968832 | 158.1352 | 11.32787
| 3.967427 | 158.0792 | 11.34373
| 3.965949 | 158.0204 | 11.35757
| 3.963062 | 157.9053 | 11.37699
| 3.961958 | 157.8613 | 11.39311
| 3.964658 | 157.9689 | 11.41024
| 3.960599 | 157.8072 | 11.42648
| 3.957375 | 157.6787 | 11.44614
| 3.95497 | 157.5829 | 11.45784
| 3.954714 | 157.5727 | 11.47907
| 3.953188 | 157.5119 | 11.49374
| 3.951789 | 157.4561 | 11.5088
| 3.949378 | 157.3601 | 11.5299
| 3.950119 | 157.3896 | 11.54258
| 3.945039 | 157.1872 | 11.56188
| 3.944326 | 157.1588 | 11.57728
| 3.941591 | 157.0498 | 11.59064
| 3.941514 | 157.0468 | 11.61101
| 3.939054 | 156.9487 | 11.62792
| 3.938439 | 156.9242 | 11.64609
| 3.937031 | 156.8681 | 11.65917
| 3.932094 | 156.6714 | 11.67553
| 3.93179 | 156.6593 | 11.69383
| 3.930413 | 156.6044 | 11.71059
| 3.929085 | 156.5515 | 11.72942
| 3.927203 | 156.4765 | 11.74356
| 3.924 | 156.3489 | 11.76415
| 3.923949 | 156.3469 | 11.77971
| 3.919968 | 156.1883 | 11.79302
| 3.919397 | 156.1655 | 11.81251
| 3.918742 | 156.1394 | 11.82868
| 3.914376 | 155.9655 | 11.84586
| 3.912869 | 155.9054 | 11.86109
| 3.908858 | 155.7456 | 11.87632
| 3.909749 | 155.7811 | 11.89685
| 3.906862 | 155.6661 | 11.91068
| 3.904149 | 155.558 | 11.92992
| 3.904426 | 155.569 | 11.94415
| 3.901048 | 155.4344 | 11.96503
| 3.90019 | 155.4002 | 11.9782
| 3.89661 | 155.2576 | 11.99424
| 3.894831 | 155.1867 | 12.01318
| 3.894558 | 155.1758 | 12.02921
| 3.888879 | 154.9496 | 12.04902
| 3.889804 | 154.9864 | 12.06412
| 3.886784 | 154.8661 | 12.07991
| 3.883991 | 154.7548 | 12.09792
| 3.882984 | 154.7147 | 12.11317
| 3.879908 | 154.5921 | 12.1334
| 3.87888 | 154.5512 | 12.14604
| 3.876055 | 154.4386 | 12.16115
| 3.874502 | 154.3767 | 12.17982
| 3.873802 | 154.3488 | 12.19651
| 3.871376 | 154.2521 | 12.21468
| 3.870338 | 154.2108 | 12.23086
| 3.868532 | 154.1388 | 12.2456
| 3.867992 | 154.1173 | 12.26423
| 3.866016 | 154.0386 | 12.27898
| 3.863358 | 153.9327 | 12.29739
| 3.863172 | 153.9253 | 12.31412
| 3.861236 | 153.8481 | 12.32896
| 3.85908 | 153.7622 | 12.34873
| 3.855607 | 153.6238 | 12.36123
| 3.855998 | 153.6394 | 12.3827
| 3.852671 | 153.5069 | 12.3992
| 3.85206 | 153.4825 | 12.41777
| 3.84905 | 153.3626 | 12.43235
| 3.843983 | 153.1607 | 12.44475
| 3.845633 | 153.2264 | 12.46524
| 3.841624 | 153.0667 | 12.48061
| 3.841746 | 153.0716 | 12.50057
| 3.837474 | 152.9013 | 12.51594
| 3.835648 | 152.8286 | 12.52859
| 3.832521 | 152.704 | 12.5497
| 3.829052 | 152.5658 | 12.5638
| 3.828768 | 152.5544 | 12.58463
| 3.824332 | 152.3777 | 12.59958
| 3.820752 | 152.2351 | 12.61363
| 3.820887 | 152.2404 | 12.6353
| 3.816669 | 152.0724 | 12.64806
| 3.81653 | 152.0669 | 12.66673
| 3.812539 | 151.9079 | 12.68322
| 3.807559 | 151.7094 | 12.69975
| 3.807448 | 151.705 | 12.71864
| 3.805197 | 151.6153 | 12.73101
| 3.805598 | 151.6313 | 12.75124
| 3.803034 | 151.5291 | 12.76691
| 3.803766 | 151.5583 | 12.78413
| 3.800851 | 151.4421 | 12.79991
| 3.795444 | 151.2267 | 12.81531
| 3.794614 | 151.1936 | 12.83617
| 3.794187 | 151.1766 | 12.84948
| 3.790692 | 151.0374 | 12.86919
| 3.791381 | 151.0648 | 12.88635
| 3.786435 | 150.8677 | 12.89943
| 3.786027 | 150.8515 | 12.91916
| 3.781931 | 150.6883 | 12.93376
| 3.781076 | 150.6542 | 12.95147
| 3.778485 | 150.551 | 12.96769
| 3.77754 | 150.5133 | 12.98614
| 3.775288 | 150.4236 | 13.00239
| 3.771854 | 150.2868 | 13.01737
| 3.768972 | 150.1719 | 13.036
| 3.76657 | 150.0762 | 13.0497
| 3.765234 | 150.023 | 13.07032
| 3.762657 | 149.9203 | 13.08589
| 3.760333 | 149.8277 | 13.10204
| 3.756793 | 149.6867 | 13.12067
| 3.751858 | 149.4901 | 13.1357
| 3.751323 | 149.4687 | 13.15349
| 3.750069 | 149.4188 | 13.1697
| 3.746075 | 149.2596 | 13.18542
| 3.743566 | 149.1597 | 13.20278
| 3.739319 | 148.9904 | 13.21807
| 3.738739 | 148.9673 | 13.23756
| 3.734376 | 148.7935 | 13.25278
| 3.733566 | 148.7612 | 13.26866
| 3.731193 | 148.6667 | 13.2863
| 3.728807 | 148.5716 | 13.30211
| 3.726737 | 148.4891 | 13.32121
| 3.722439 | 148.3179 | 13.33365
| 3.723767 | 148.3708 | 13.35548
| 3.721924 | 148.2973 | 13.37131
| 3.717575 | 148.1241 | 13.38667
| 3.712078 | 147.905 | 13.40538
| 3.709483 | 147.8016 | 13.42054
| 3.707288 | 147.7142 | 13.438
| 3.70823 | 147.7517 | 13.45359
| 3.70687 | 147.6975 | 13.47218
| 3.706452 | 147.6809 | 13.48864
| 3.70075 | 147.4537 | 13.50195
| 3.697973 | 147.343 | 13.52392
| 3.696906 | 147.3005 | 13.53637
| 3.694854 | 147.2188 | 13.55367
| 3.693371 | 147.1597 | 13.57171
| 3.693149 | 147.1508 | 13.58788
| 3.687815 | 146.9383 | 13.6053
| 3.686686 | 146.8933 | 13.61951
| 3.684802 | 146.8182 | 13.63875
| 3.680438 | 146.6443 | 13.65931
| 3.680268 | 146.6376 | 13.68154
| 3.675925 | 146.4646 | 13.69519
| 3.671583 | 146.2916 | 13.71367
| 3.670794 | 146.2601 | 13.72946
| 3.668696 | 146.1765 | 13.74418
| 3.66758 | 146.1321 | 13.76211
| 3.658048 | 145.7522 | 13.77656
| 3.657196 | 145.7183 | 13.81094
| 3.657563 | 145.7329 | 13.82388
| 3.655439 | 145.6483 | 13.84037
| 3.65423 | 145.6001 | 13.86004
| 3.647969 | 145.3507 | 13.87451
| 3.645573 | 145.2552 | 13.88844
| 3.645674 | 145.2592 | 13.90934
| 3.641043 | 145.0747 | 13.92157
| 3.641237 | 145.0824 | 13.94265
| 3.63691 | 144.91 | 13.95878
| 3.636127 | 144.8788 | 13.97685
| 3.632144 | 144.7201 | 13.9937
| 3.627535 | 144.5365 | 14.00711
| 3.625715 | 144.464 | 14.02479
| 3.621618 | 144.3007 | 14.03982
| 3.616799 | 144.1087 | 14.05955
| 3.615416 | 144.0536 | 14.07771
| 3.611075 | 143.8806 | 14.08959
| 3.607022 | 143.7191 | 14.10926
| 3.608415 | 143.7747 | 14.12751
| 3.6069 | 143.7143 | 14.14448
| 3.604203 | 143.6068 | 14.16386
| 3.598845 | 143.3934 | 14.17848
| 3.59606 | 143.2824 | 14.19757
| 3.596458 | 143.2982 | 14.21285
| 3.592802 | 143.1526 | 14.22898
| 3.590123 | 143.0458 | 14.24409
| 3.588084 | 142.9646 | 14.2598
| 3.585977 | 142.8806 | 14.28111
| 3.582532 | 142.7434 | 14.29669
| 3.580614 | 142.6669 | 14.3218
| 3.576004 | 142.4833 | 14.33792
| 3.568426 | 142.1813 | 14.34717
| 3.565697 | 142.0726 | 14.38568
| 3.559913 | 141.8422 | 14.40017
| 3.557975 | 141.7649 | 14.41788
| 3.55795 | 141.7639 | 14.43455
| 3.550917 | 141.4837 | 14.44829
| 3.551175 | 141.494 | 14.47043
| 3.551766 | 141.5175 | 14.48516
| 3.549169 | 141.414 | 14.50053
| 3.5442 | 141.2161 | 14.51757
| 3.542382 | 141.1436 | 14.53469
| 3.540515 | 141.0693 | 14.55111
| 3.537708 | 140.9574 | 14.56625
| 3.535662 | 140.8759 | 14.58645
| 3.532268 | 140.7406 | 14.60013
| 3.529578 | 140.6334 | 14.61756
| 3.527129 | 140.5359 | 14.63587
| 3.522032 | 140.3328 | 14.65131
| 3.518173 | 140.1791 | 14.6711
| 3.518524 | 140.193 | 14.68555
| 3.510844 | 139.887 | 14.70423
| 3.510215 | 139.8619 | 14.71842
| 3.505511 | 139.6745 | 14.73717
| 3.502518 | 139.5553 | 14.75294
| 3.49991 | 139.4513 | 14.77183
| 3.497285 | 139.3468 | 14.79055
| 3.491969 | 139.135 | 14.80637
| 3.490543 | 139.0781 | 14.82068
| 3.484268 | 138.8281 | 14.84156
| 3.482565 | 138.7603 | 14.85468
| 3.481243 | 138.7076 | 14.87638
| 3.479135 | 138.6236 | 14.88959
| 3.471418 | 138.3161 | 14.90617
| 3.469437 | 138.2372 | 14.92406
| 3.467155 | 138.1462 | 14.93877
| 3.462336 | 137.9542 | 14.96174
| 3.459099 | 137.8253 | 14.97549
| 3.455707 | 137.6901 | 14.99444
| 3.453823 | 137.6151 | 15.00947
| 3.446801 | 137.3353 | 15.02554
| 3.447066 | 137.3458 | 15.04193
| 3.444264 | 137.2342 | 15.05748
| 3.441657 | 137.1303 | 15.07782
| 3.435699 | 136.8929 | 15.09265
| 3.431614 | 136.7301 | 15.11176
| 3.430787 | 136.6972 | 15.12835
| 3.425459 | 136.4849 | 15.14191
| 3.421415 | 136.3238 | 15.16037
| 3.420074 | 136.2704 | 15.17723
| 3.417202 | 136.1559 | 15.19706
| 3.411911 | 135.9451 | 15.21044
| 3.408334 | 135.8026 | 15.22503
| 3.406696 | 135.7373 | 15.24603
| 3.403567 | 135.6127 | 15.26121
| 3.399973 | 135.4694 | 15.28108
| 3.393795 | 135.2233 | 15.29439
| 3.390934 | 135.1093 | 15.30777
| 3.38879 | 135.0239 | 15.33005
| 3.381511 | 134.7338 | 15.34399
| 3.378468 | 134.6126 | 15.3621
| 3.374759 | 134.4648 | 15.37807
| 3.372446 | 134.3727 | 15.3963
| 3.365162 | 134.0824 | 15.41115
| 3.361672 | 133.9434 | 15.42499
| 3.361673 | 133.9434 | 15.44779
| 3.355643 | 133.7032 | 15.46385
| 3.349563 | 133.4609 | 15.48265
| 3.344025 | 133.2402 | 15.49841
| 3.339399 | 133.0559 | 15.51612
| 3.337093 | 132.964 | 15.5374
| 3.330786 | 132.7127 | 15.5521
| 3.327032 | 132.5632 | 15.56844
| 3.32285 | 132.3965 | 15.58276
| 3.318596 | 132.227 | 15.60186
| 3.314407 | 132.0601 | 15.61762
| 3.305936 | 131.7226 | 15.64436
| 3.300932 | 131.5232 | 15.66026
| 3.296172 | 131.3336 | 15.67472
| 3.291222 | 131.1364 | 15.69269
| 3.283973 | 130.8475 | 15.70825
| 3.27982 | 130.682 | 15.72668
| 3.273628 | 130.4353 | 15.73875
| 3.269619 | 130.2756 | 15.76083
| 3.262961 | 130.0103 | 15.77487
| 3.258301 | 129.8246 | 15.79495
| 3.251546 | 129.5555 | 15.81195
| 3.246413 | 129.3509 | 15.82655
| 3.237655 | 129.002 | 15.84438
| 3.234919 | 128.893 | 15.85922
| 3.231945 | 128.7745 | 15.87921
| 3.227646 | 128.6032 | 15.89576
| 3.221658 | 128.3646 | 15.91038
| 3.213169 | 128.0264 | 15.92942
| 3.20732 | 127.7933 | 15.94349
| 3.202082 | 127.5846 | 15.96564
| 3.197594 | 127.4058 | 15.97943
| 3.188029 | 127.0247 | 15.99353
| 3.180214 | 126.7133 | 16.01414
| 3.173912 | 126.4622 | 16.02859
| 3.166557 | 126.1691 | 16.04581
| 3.156834 | 125.7818 | 16.06216
| 3.149172 | 125.4764 | 16.07937
| 3.141917 | 125.1874 | 16.09534
| 3.132293 | 124.8039 | 16.11039
| 3.123681 | 124.4608 | 16.13006
| 3.11561 | 124.1392 | 16.14232
| 3.108984 | 123.8752 | 16.16407
| 3.100779 | 123.5483 | 16.18101
| 3.09044 | 123.1363 | 16.19731
| 3.081334 | 122.7735 | 16.21448
| 3.071454 | 122.3799 | 16.22838
| 3.064623 | 122.1077 | 16.24621
| 3.054408 | 121.7007 | 16.26356
| 3.047493 | 121.4251 | 16.28144
| 3.0378 | 121.0389 | 16.29996
| 3.029896 | 120.724 | 16.31265
| 3.019115 | 120.2944 | 16.33074
| 3.007723 | 119.8405 | 16.34431
| 3.000853 | 119.5668 | 16.36533
| 2.992656 | 119.2402 | 16.38178
| 2.982836 | 118.8489 | 16.39746
| 2.973429 | 118.4741 | 16.41727
| 2.965794 | 118.1699 | 16.43376
| 2.956846 | 117.8134 | 16.44643
| 2.948621 | 117.4857 | 16.46631
| 2.937671 | 117.0494 | 16.48262
| 2.92746 | 116.6425 | 16.49927
| 2.919141 | 116.311 | 16.51486
| 2.906994 | 115.8271 | 16.52898
| 2.897365 | 115.4434 | 16.55006
| 2.887582 | 115.0536 | 16.566
| 2.877534 | 114.6532 | 16.58217
| 2.864899 | 114.1498 | 16.59961
| 2.852377 | 113.6509 | 16.61359
| 2.845692 | 113.3845 | 16.63558
| 2.833729 | 112.9079 | 16.64877
| 2.817672 | 112.2681 | 16.66671
| 2.806776 | 111.834 | 16.68393
| 2.792488 | 111.2646 | 16.69849
| 2.783009 | 110.887 | 16.71882
| 2.770281 | 110.3798 | 16.73128
| 2.75906 | 109.9327 | 16.75157
| 2.747849 | 109.486 | 16.76865
| 2.737482 | 109.073 | 16.78288
| 2.723469 | 108.5146 | 16.80121
| 2.711322 | 108.0306 | 16.81712
| 2.701309 | 107.6317 | 16.83335
| 2.691285 | 107.2323 | 16.85011
| 2.676229 | 106.6324 | 16.86784
| 2.664555 | 106.1672 | 16.88449
| 2.653366 | 105.7214 | 16.90251
| 2.641564 | 105.2512 | 16.91979
| 2.631244 | 104.84 | 16.93388
| 2.615444 | 104.2105 | 16.94974
| 2.604159 | 103.7608 | 16.97119
| 2.591851 | 103.2704 | 16.98607
| 2.575293 | 102.6107 | 17.00328
| 2.563428 | 102.1379 | 17.0201
| 2.55098 | 101.6419 | 17.03544
| 2.540589 | 101.2279 | 17.0529
| 2.521178 | 100.4545 | 17.06622
| 2.508992 | 99.96895 | 17.08785
| 2.500008 | 99.61101 | 17.10224
| 2.487641 | 99.11822 | 17.11482
| 2.473758 | 98.56509 | 17.13672
| 2.458623 | 97.96204 | 17.15162
| 2.447771 | 97.52965 | 17.17378
| 2.433812 | 96.97344 | 17.18747
| 2.418789 | 96.37488 | 17.20104
| 2.403353 | 95.75984 | 17.22081
| 2.389987 | 95.2273 | 17.23678
| 2.379856 | 94.82364 | 17.25319
| 2.364876 | 94.22675 | 17.27045
| 2.353073 | 93.75649 | 17.28852
| 2.339453 | 93.21381 | 17.30295
| 2.326942 | 92.71532 | 17.31768
| 2.315193 | 92.24716 | 17.33866
| 2.302612 | 91.74588 | 17.35241
| 2.289565 | 91.22604 | 17.37192
| 2.276475 | 90.70449 | 17.38872
| 2.260066 | 90.05067 | 17.40288
| 2.250098 | 89.65351 | 17.42044
| 2.238656 | 89.19761 | 17.43562
| 2.226458 | 88.71159 | 17.45819
| 2.210531 | 88.077 | 17.47305
| 2.197154 | 87.54399 | 17.49115
| 2.184105 | 87.02407 | 17.50732
| 2.169734 | 86.45149 | 17.5224
| 2.156169 | 85.91097 | 17.53839
| 2.136621 | 85.13209 | 17.55495
| 2.123304 | 84.6015 | 17.57205137
| 2.111312 | 84.1237 | 17.58752
| 2.096918 | 83.55016 | 17.60236
| 2.084595 | 83.05918 | 17.62335
| 2.073319 | 82.60989 | 17.63884
| 2.057643 | 81.98527 | 17.65474
| 2.040047 | 81.28417 | 17.67228
| 2.019535 | 80.46691 | 17.69019
| 2.000317 | 79.70117 | 17.70794
| 1.987968 | 79.20915 | 17.72277
| 1.9807 | 78.91956 | 17.7398
| 1.963254 | 78.22442 | 17.75596
| 1.946136 | 77.54236 | 17.7718
| 1.930351 | 76.91341 | 17.7922
| 1.913857 | 76.25625 | 17.80541
| 1.896178 | 75.55182 | 17.82574
| 1.880962 | 74.94556 | 17.84181
| 1.86266 | 74.21635 | 17.85894
| 1.842109 | 73.39751 | 17.87581
| 1.824067 | 72.67862 | 17.89067
| 1.80688 | 71.99381 | 17.90768
| 1.789524 | 71.3023 | 17.92762
| 1.769882 | 70.51965 | 17.94389
| 1.75037 | 69.7422 | 17.96038
| 1.725879 | 68.7664 | 17.97497
| 1.702022 | 67.81581 | 17.99411
| 1.682134 | 67.02339 | 18.00828
| 1.658103 | 66.06592 | 18.02784
| 1.63077 | 64.97684 | 18.04513
| 1.601736 | 63.82001 | 18.06208
| 1.569093 | 62.51937 | 18.07929
| 1.5377 | 61.26855 | 18.09342
| 1.507885 | 60.08056 | 18.1096
| 1.482654 | 59.07528 | 18.12558
| 1.461579 | 58.23555 | 18.14212
| 1.438261 | 57.30646 | 18.16094
| 1.414575 | 56.36272 | 18.17424
| 1.391812 | 55.45574 | 18.19668
| 1.369947 | 54.58454 | 18.20945
| 1.34925 | 53.75987 | 18.22515
| 1.330983 | 53.03205 | 18.24361
| 1.313518 | 52.33616 | 18.25975
| 1.292725 | 51.50767 | 18.28088
| 1.274502 | 50.78158 | 18.29446
| 1.257278 | 50.09531 | 18.3097
| 1.240455 | 49.42504 | 18.32878
| 1.223651 | 48.75547 | 18.34475
| 1.20356 | 47.95499 | 18.36187
| 1.188152 | 47.34104 | 18.37624
| 1.171542 | 46.67924 | 18.39325
| 1.155452 | 46.03815 | 18.41019
| 1.142653 | 45.52817 | 18.42665
| 1.126523 | 44.88549 | 18.44438
| 1.112333 | 44.3201 | 18.45992
| 1.095383 | 43.64473 | 18.47673
| 1.080247 | 43.04166 | 18.49333
| 1.06583 | 42.46721 | 18.50842
| 1.049783 | 41.82784 | 18.52892
| 1.034517 | 41.21957 | 18.54559
| 1.021468 | 40.69963 | 18.56232
| 1.007867 | 40.15773 | 18.57921
| 0.9943296 | 39.61834 | 18.59138
| 0.9797494 | 39.0374 | 18.60984
| 0.9707895 | 38.6804 | 18.6297
| 0.9583781 | 38.18587 | 18.64538
| 0.9437 | 37.60104 | 18.66296
| 0.9312102 | 37.10339 | 18.6779
| 0.9176672 | 36.56378 | 18.69496
| 0.901217 | 35.90833 | 18.71026
| 0.8883415 | 35.39532 | 18.72959
| 0.8777714 | 34.97416 | 18.7468
| 0.864017 | 34.42613 | 18.75961
| 0.8526694 | 33.97399 | 18.78169
| 0.8359974 | 33.30971 | 18.79412
| 0.8212716 | 32.72297 | 18.81207
| 0.8088071 | 32.22633 | 18.82799
| 0.7942385 | 31.64585 | 18.84943
| 0.7774003 | 30.97495 | 18.86316
| 0.7616295 | 30.34657 | 18.87622
| 0.7492056 | 29.85155 | 18.89802
| 0.7330395 | 29.20743 | 18.91373
| 0.7198084 | 28.68024 | 18.93242
| 0.7040808 | 28.05359 | 18.94878
| 0.6883522 | 27.42689 | 18.96579
| 0.6691038 | 26.65995 | 18.98073
| 0.6528573 | 26.01262 | 18.99482
| 0.6369524 | 25.3789 | 19.01438
| 0.619346 | 24.67739 | 19.02946
| 0.6019731 | 23.98518 | 19.05068
| 0.5851184 | 23.31362 | 19.06685
| 0.5697701 | 22.70207 | 19.07954
| 0.5569827 | 22.19257 | 19.10102
| 0.5408749 | 21.55077 | 19.11543
| 0.5229848 | 20.83795 | 19.13077
| 0.5114484 | 20.37829 | 19.1513
| 0.4947538 | 19.71311 | 19.16371
| 0.4815732 | 19.18793 | 19.181
| 0.4703496 | 18.74074 | 19.19668
| 0.4558852 | 18.16441 | 19.21201
| 0.4445523 | 17.71286 | 19.23481
| 0.4315821 | 17.19608 | 19.24919
| 0.4218937 | 16.81005 | 19.26781
| 0.4106648 | 16.36264 | 19.28143
| 0.4007976 | 15.96949 | 19.30027
| 0.3899238 | 15.53623 | 19.31513
| 0.3817415 | 15.21021 | 19.33035
| 0.3746589 | 14.92801 | 19.35003
| 0.3664784 | 14.60207 | 19.3644
| 0.3573834 | 14.23968 | 19.38481
| 0.3512055 | 13.99353 | 19.39835
| 0.3417304 | 13.616 | 19.41804
| 0.3358857 | 13.38312 | 19.43397
| 0.3264391 | 13.00673 | 19.4497
| 0.319733 | 12.73953 | 19.46658
| 0.3148947 | 12.54675 | 19.48082
| 0.3061838 | 12.19967 | 19.50062
| 0.2988927 | 11.90916 | 19.51529
| 0.2916051 | 11.61879 | 19.53169
| 0.2865472 | 11.41726 | 19.55083
| 0.2787232 | 11.10552 | 19.56481
| 0.2726858 | 10.86497 | 19.59103
| 0.2686054 | 10.70238 | 19.60608
| 0.2624701 | 10.45793 | 19.62199
| 0.2584088 | 10.29611 | 19.63985
| 0.2503918 | 9.976681 | 19.65438
| 0.2462835 | 9.812987 | 19.67201
| 0.2392352 | 9.532151 | 19.68739
| 0.2349669 | 9.362085 | 19.70618
| 0.2286469 | 9.110268 | 19.72336
| 0.2231592 | 8.891617 | 19.73842
| 0.2182284 | 8.695153 | 19.7563
| 0.2139339 | 8.524041 | 19.77063
| 0.2052328 | 8.17735 | 19.78792
| 0.2019963 | 8.048396 | 19.80482
| 0.1958461 | 7.803347 | 19.82114
| 0.1904866 | 7.589799 | 19.84174
| 0.182936 | 7.28895 | 19.85544
| 0.1800285 | 7.173103 | 19.87437
| 0.1758361 | 7.006062 | 19.88881
| 0.16995 | 6.771533 | 19.90589
| 0.1641815 | 6.541691 | 19.92346
| 0.1597059 | 6.363365 | 19.93781
| 0.1550772 | 6.178939 | 19.95654
| 0.1477355 | 5.886414 | 19.97054
| 0.1440944 | 5.741337 | 19.99109
| 0.1398782 | 5.573346 | 20.00779
| 0.1344041 | 5.355233 | 20.02108
| 0.1282347 | 5.10942 | 20.04202
| 0.1228721 | 4.895749 | 20.055
| 0.1189641 | 4.740037 | 20.07318
| 0.1171055 | 4.665984 | 20.08648
| 0.112526 | 4.483517 | 20.10593
| 0.1085851 | 4.326495 | 20.12276
| 0.1050183 | 4.184376 | 20.13849
| 0.1007552 | 4.014519 | 20.15705
| 0.09573214 | 3.814377 | 20.1731
| 0.09329021 | 3.71708 | 20.19043
| 0.09087473 | 3.620837 | 20.20868
| 0.08378942 | 3.338528 | 20.22238
| 0.08039074 | 3.20311 | 20.24076
| 0.07715514 | 3.07419 | 20.25403
| 0.07545575 | 3.00648 | 20.27606
| 0.06912667 | 2.754302 | 20.29445
| 0.06610984 | 2.634098 | 20.3107
| 0.06002495 | 2.39165 | 20.32367
| 0.05784277 | 2.304703 | 20.34266
| 0.05564364 | 2.21708 | 20.35837
| 0.05418146 | 2.158821 | 20.37897
| 0.05192533 | 2.068927 | 20.39485
| 0.04922943 | 1.961511 | 20.40915
| 0.04670843 | 1.861064 | 20.42919
| 0.04385859 | 1.747513 | 20.44234
| 0.0405659 | 1.616319 | 20.45951
| 0.03928915 | 1.565447 | 20.47546
| 0.03775153 | 1.504182 | 20.49642
| 0.03483426 | 1.387946 | 20.51004
| 0.03082491 | 1.228196 | 20.52455
| 0.02911333 | 1.159999 | 20.5444
| 0.0290527 | 1.157584 | 20.55892
| 0.02629943 | 1.047882 | 20.57784
| 0.02294565 | 0.9142525 | 20.59517
| 0.01820484 | 0.7253586 | 20.61136
| 0.01663333 | 0.6627428 | 20.63085
| 0.01563234 | 0.6228593 | 20.64475
| 0.01610368 | 0.6416396 | 20.6613
| 0.01186887 | 0.4729064 | 20.67773
| 0.01045456 | 0.4165544 | 20.69579
| 0.01250468 | 0.4982399 | 20.69796
| 0.01188088 | 0.4733851 | 20.71609
| 0.01248419 | 0.4974236 | 20.73427
| 0.0118576 | 0.4724574 | 20.74965
| 0.01009777 | 0.4023384 | 20.7689
| 0.009951089 | 0.3964939 | 20.78407
| 0.01001824 | 0.3991693 | 20.81467
| 0.007883366 | 0.314107 | 20.82633
| 0.007591676 | 0.3024848 | 20.84576
| 0.007220078 | 0.2876788 | 20.8749
| 0.007420871 | 0.2956792 | 20.88915
| 0.004951563 | 0.1972914 | 20.90555
| 0.004623737 | 0.1842294 | 20.92423
| 0.001717918 | 0.06844917 | 20.94872
| 0.002612919 | 0.1041098 | 20.96483
| 0.00284072 | 0.1131864 | 20.98257
| 0.00056196 | 0.02239089 | 21.00668
| 0.002799556 | 0.1115463 | 21.02334
| 0.001451839 | 0.05784746 | 21.03973
| 0.002681464 | 0.106841 | 21.0616
| 0.002826098 | 0.1126038 | 21.07726
Note on G4: Andrew Jones: GL is that of the extensometer used and not from the design of specimen

## RE 10
Designation | From wall | H/V | Treatment | Use | SMaRT ID
RE 10 | 201020 B | H | As-dep | 538C tensile | STS2021-27009
RE 10
| Load(8800 (0,1):Load) (kN) | Stress (MPa) | Strain (%) |  | CSA (mm2) | Gauge Length (mm) | UTS (MPa) | SaF (%) | Linear relationship of elastic region | Modulus (GPa) | 0.2 PS Calculation
| 0.1012155 | 4.250912 | 0.002120869 |  | 23.81030148 | 24.9961 | 673.7828 | 5.195571 | y = 1254.8x + 5.2345 | 125.5 | x | y
| 0.09961501 | 4.183694 | 0.004215135
| 0.09943787 | 4.176254 | 0.00137766 |  |  | Note: If N/A appears in the UTS box (I3) delete the N/A data in columns B, C and D. |  |  |  |  | 0.2 | 0
| 0.09742565 | 4.091744 | 0.0006790401 | [5 empty] | 0.2 PS (MPa) |  | 0.21 | 12.55
| 0.09969315 | 4.186975 | 0.001217596 | [7 empty] | 0.22 | 25.1
| 0.1027201 | 4.314105 | -0.0002182616 | [5 empty] | 610.5 |  | 0.23 | 37.65
| 0.1015854 | 4.266448 | -0.0005238482 | [7 empty] | 0.24 | 50.2
| 0.1028494 | 4.319534 | -0.0007058385 | [7 empty] | 0.25 | 62.75
| 0.1017669 | 4.274071 | -0.002091565 | [7 empty] | 0.26 | 75.3
| 0.1022047 | 4.292459 | -0.0004694971 | [7 empty] | 0.27 | 87.85
| 0.10124 | 4.25194 | -0.0004133203 | [7 empty] | 0.28 | 100.4
| 0.10124 | 4.25194 | -0.0004133203 | [7 empty] | 0.29 | 112.95
| 0.09998726 | 4.199328 | -0.00100714 | [7 empty] | 0.3 | 125.5
| 0.1004045 | 4.216851 | -9.147947e-05 | [7 empty] | 0.31 | 138.05
| 0.09392956 | 3.944913 | 0.001429664 | [7 empty] | 0.32 | 150.6
| 0.08869627 | 3.725122 | 0.00256652 | [7 empty] | 0.33 | 163.15
| 0.08719247 | 3.661964 | 0.001595511 | [7 empty] | 0.34 | 175.7
| 0.08651707 | 3.633598 | 0.00146573 | [7 empty] | 0.35 | 188.25
| 0.08797161 | 3.694687 | 0.001693884 | [7 empty] | 0.36 | 200.8
| 0.09135399 | 3.836742 | 0.001283041 | [7 empty] | 0.37 | 213.35
| 0.1101458 | 4.625974 | 0.001511642 | [7 empty] | 0.38 | 225.9
| 0.1505098 | 6.321206 | 0.002839785 | [7 empty] | 0.39 | 238.45
| 0.2074811 | 8.71392 | 0.004182254 | [7 empty] | 0.4 | 251
| 0.2739741 | 11.50654 | 0.006436369 | [7 empty] | 0.41 | 263.55
| 0.331155 | 13.90806 | 0.007550498 | [7 empty] | 0.42 | 276.1
| 0.3830951 | 16.08947 | 0.00986867 | [7 empty] | 0.43 | 288.65
| 0.4131175 | 17.35037 | 0.01106087 | [7 empty] | 0.44 | 301.2
| 0.431521 | 18.12329 | 0.01101359 | [7 empty] | 0.45 | 313.75
| 0.4314573 | 18.12061 | 0.01287305 | [7 empty] | 0.46 | 326.3
| 0.4282692 | 17.98672 | 0.01372112 | [7 empty] | 0.47 | 338.85
| 0.4294106 | 18.03466 | 0.01350701 | [7 empty] | 0.48 | 351.4
| 0.4319027 | 18.13932 | 0.01280193 | [7 empty] | 0.49 | 363.95
| 0.4485226 | 18.83733 | 0.01399835 | [7 empty] | 0.5 | 376.5
| 0.4868085 | 20.44529 | 0.01338399 | [7 empty] | 0.51 | 389.05
| 0.5427552 | 22.79498 | 0.01633333 | [7 empty] | 0.52 | 401.6
| 0.5894833 | 24.75749 | 0.01695252 | [7 empty] | 0.53 | 414.15
| 0.6346215 | 26.65323 | 0.01928112 | [7 empty] | 0.54 | 426.7
| 0.6720008 | 28.22311 | 0.01950314 | [7 empty] | 0.55 | 439.25
| 0.707094 | 29.69698 | 0.0215346 | [7 empty] | 0.56 | 451.8
| 0.73769 | 30.98197 | 0.02119069 | [7 empty] | 0.57 | 464.35
| 0.7679677 | 32.25359 | 0.02272477 | [7 empty] | 0.58 | 476.9
| 0.7940684 | 33.34979 | 0.02409797 | [7 empty] | 0.59 | 489.45
| 0.8091765 | 33.9843 | 0.02449326 | [7 empty] | 0.6 | 502
| 0.8345457 | 35.04977 | 0.02421465 | [7 empty] | 0.61 | 514.55
| 0.8591551 | 36.08334 | 0.02510003 | [7 empty] | 0.62 | 527.1
| 0.8929157 | 37.50123 | 0.02501696 | [7 empty] | 0.63 | 539.65
| 0.9304477 | 39.07753 | 0.02701712 | [7 empty] | 0.64 | 552.2
| 0.9632505 | 40.4552 | 0.0293974 | [7 empty] | 0.65 | 564.75
| 0.979415 | 41.13408 | 0.03030608 | [7 empty] | 0.66 | 577.3
| 0.9960839 | 41.83416 | 0.02926244 | [7 empty] | 0.67 | 589.85
| 1.014886 | 42.62384 | 0.03213638 | [7 empty] | 0.68 | 602.4
| 1.021427 | 42.89853 | 0.03236732 | [7 empty] | 0.69 | 614.95
| 1.030059 | 43.26105 | 0.03125784 | [7 empty] | 0.7 | 627.5
| 1.052229 | 44.19219 | 0.03227964 | [7 empty] | 0.71 | 640.05
| 1.07372 | 45.09479 | 0.03447922 | [7 empty] | 0.72 | 652.6
| 1.08561 | 45.59415 | 0.03534985 | [7 empty] | 0.73 | 665.15
| 1.099613 | 46.18224 | 0.03571156 | [7 empty] | 0.74 | 677.7
| 1.1167 | 46.89989 | 0.03656886 | [7 empty] | 0.75 | 690.25
| 1.136887 | 47.74769 | 0.03614228 | [7 empty] | 0.76 | 702.8
| 1.163267 | 48.85564 | 0.037667 | [7 empty] | 0.77 | 715.35
| 1.186605 | 49.83577 | 0.03806809 | [7 empty] | 0.78 | 727.9
| 1.220427 | 51.25627 | 0.03988639 | [7 empty] | 0.79 | 740.45
| 1.249119 | 52.46129 | 0.04024545 | [7 empty] | 0.8 | 753
| 1.276447 | 53.60904 | 0.04165974 | [7 empty] | 0.81 | 765.55
| 1.302682 | 54.71087 | 0.04258606 | [7 empty] | 0.82 | 778.1
| 1.329774 | 55.84869 | 0.04356356 | [7 empty] | 0.83 | 790.65
| 1.365318 | 57.34149 | 0.04340547 | [7 empty] | 0.84 | 803.2
| 1.418248 | 59.56447 | 0.04549398 | [7 empty] | 0.85 | 815.75
| 1.518441 | 63.77243 | 0.04758059 | [7 empty] | 0.86 | 828.3
| 1.597986 | 67.11322 | 0.04966867 | [7 empty] | 0.87 | 840.85
| 1.652651 | 69.40907 | 0.05124848 | [7 empty] | 0.88 | 853.4
| 1.633166 | 68.59073 | 0.05107953 | [7 empty] | 0.89 | 865.95
| 1.596958 | 67.07005 | 0.04997977 | [7 empty] | 0.9 | 878.5
| 1.582446 | 66.46057 | 0.04917273 | [7 empty] | 0.91 | 891.05
| 1.60293 | 67.32085 | 0.0492919 | [7 empty] | 0.92 | 903.6
| 1.672082 | 70.22514 | 0.05322533 | [7 empty] | 0.93 | 916.15
| 1.709154 | 71.78211 | 0.05332052 | [7 empty] | 0.94 | 928.7
| 1.731302 | 72.71229 | 0.05509309 | [7 empty] | 0.95 | 941.25
| 1.753688 | 73.6525 | 0.05624253 | [7 empty] | 0.96 | 953.8
| 1.768096 | 74.25761 | 0.05552437 | [7 empty] | 0.97 | 966.35
| 1.786858 | 75.04559 | 0.05711505 | [7 empty] | 0.98 | 978.9
| 1.799726 | 75.58604 | 0.05714524 | [7 empty] | 0.99 | 991.45
| 1.843194 | 77.4116 | 0.05626746 | [7 empty] | 1 | 1004
| 1.914119 | 80.39037 | 0.05873864 | [7 empty] | 1.01 | 1016.55
| 1.952056 | 81.98367 | 0.06178369
| 1.969643 | 82.72229 | 0.06270516
| 1.974607 | 82.93079 | 0.06223015
| 2.003913 | 84.16161 | 0.06151668
| 2.062327 | 86.61492 | 0.06275078
| 2.111205 | 88.66773 | 0.06605229
| 2.14291 | 89.99928 | 0.06701998
| 2.145275 | 90.09863 | 0.06857702
| 2.1437 | 90.03247 | 0.0699826
| 2.1426 | 89.98624 | 0.06927685
| 2.14299 | 90.00265 | 0.06983727
| 2.156414 | 90.56644 | 0.06901123
| 2.194684 | 92.17371 | 0.07093329
| 2.227952 | 93.57093 | 0.0718949
| 2.261469 | 94.97859 | 0.07291063
| 2.289822 | 96.16939 | 0.07542992
| 2.30131 | 96.65185 | 0.07619967
| 2.320052 | 97.43899 | 0.07533191
| 2.359524 | 99.09675 | 0.07568272
| 2.408722 | 101.163 | 0.07773188
| 2.453506 | 103.0439 | 0.07943434
| 2.486177 | 104.416 | 0.08032516
| 2.516377 | 105.6844 | 0.08119353
| 2.540719 | 106.7067 | 0.08240995
| 2.560011 | 107.5169 | 0.08266778
| 2.579053 | 108.3167 | 0.08280846
| 2.607329 | 109.5042 | 0.08344782
| 2.63501 | 110.6668 | 0.08485615
| 2.672728 | 112.2509 | 0.08523856
| 2.710607 | 113.8418 | 0.08680837
| 2.745923 | 115.325 | 0.08807188
| 2.771686 | 116.407 | 0.08907828
| 2.80005 | 117.5983 | 0.08927198
| 2.830877 | 118.8929 | 0.08982917
| 2.862133 | 120.2056 | 0.09194104
| 2.881302 | 121.0107 | 0.09254754
| 2.90514 | 122.0119 | 0.09259254
| 2.931745 | 123.1293 | 0.09242827
| 2.960907 | 124.354 | 0.09477001
| 2.992878 | 125.6968 | 0.09543676
| 3.018595 | 126.7769 | 0.09567554
| 3.047463 | 127.9893 | 0.09675012
| 3.078642 | 129.2987 | 0.09606282
| 3.122661 | 131.1475 | 0.09826308
| 3.171863 | 133.2139 | 0.1010077
| 3.194836 | 134.1787 | 0.1023937
| 3.193567 | 134.1254 | 0.1031828
| 3.193946 | 134.1414 | 0.1037118
| 3.198642 | 134.3386 | 0.1035851
| 3.214105 | 134.988 | 0.1047715
| 3.243894 | 136.2391 | 0.1046944
| 3.298158 | 138.5181 | 0.1060362
| 3.370264 | 141.5465 | 0.1080291
| 3.422259 | 143.7302 | 0.110978
| 3.429221 | 144.0226 | 0.1109244
| 3.436068 | 144.3101 | 0.1098332
| 3.461836 | 145.3923 | 0.1108634
| 3.480239 | 146.1653 | 0.112509
| 3.492697 | 146.6885 | 0.112618
| 3.526221 | 148.0965 | 0.1125865
| 3.56569 | 149.7541 | 0.1145073
| 3.599907 | 151.1912 | 0.1156704
| 3.62899 | 152.4126 | 0.1175117
| 3.656673 | 153.5752 | 0.1175424
| 3.687637 | 154.8757 | 0.1191084
| 3.714995 | 156.0247 | 0.1188805
| 3.749505 | 157.474 | 0.1208124
| 3.779071 | 158.7158 | 0.1217971
| 3.811237 | 160.0667 | 0.1212107
| 3.840318 | 161.2881 | 0.1234544
| 3.865529 | 162.3469 | 0.12385
| 3.880588 | 162.9794 | 0.1260669
| 3.893897 | 163.5383 | 0.1249292
| 3.916269 | 164.4779 | 0.126398
| 3.944151 | 165.649 | 0.1266411
| 3.974583 | 166.927 | 0.1282662
| 3.996916 | 167.865 | 0.1289302
| 4.014536 | 168.605 | 0.1311659
| 4.018577 | 168.7747 | 0.1316379
| 4.032406 | 169.3555 | 0.1300381
| 4.076342 | 171.2008 | 0.131551
| 4.124907 | 173.2405 | 0.1339589
| 4.155056 | 174.5066 | 0.135967
| 4.166262 | 174.9773 | 0.1367614
| 4.169876 | 175.1291 | 0.1365699
| 4.185102 | 175.7685 | 0.1368708
| 4.211108 | 176.8607 | 0.136501
| 4.251931 | 178.5753 | 0.1368909
| 4.351244 | 182.7463 | 0.1389839
| 4.427875 | 185.9647 | 0.1427692
| 4.387996 | 184.2898 | 0.1429088
| 4.359155 | 183.0785 | 0.1413412
| 4.433209 | 186.1887 | 0.1435332
| 4.489679 | 188.5604 | 0.1446333
| 4.544054 | 190.844 | 0.1457902
| 4.569295 | 191.9041 | 0.1493763
| 4.513456 | 189.559 | 0.1455268
| 4.527621 | 190.1539 | 0.1470525
| 4.584864 | 192.558 | 0.1493943
| 4.594122 | 192.9468 | 0.1500686
| 4.597852 | 193.1035 | 0.149947
| 4.614234 | 193.7915 | 0.150413
| 4.654852 | 195.4974 | 0.1515607
| 4.699846 | 197.3871 | 0.153233
| 4.727763 | 198.5596 | 0.1552048
| 4.752695 | 199.6067 | 0.1542745
| 4.797969 | 201.5081 | 0.1537839
| 4.864364 | 204.2966 | 0.1567352
| 4.902565 | 205.901 | 0.1581884
| 4.893573 | 205.5234 | 0.159943
| 4.845225 | 203.4928 | 0.1598594
| 4.820189 | 202.4413 | 0.159908
| 4.820076 | 202.4366 | 0.1574599
| 4.925138 | 206.849 | 0.1608746
| 4.947701 | 207.7967 | 0.1624552
| 5.020841 | 210.8684 | 0.1639517
| 5.080457 | 213.3722 | 0.1660833
| 5.074427 | 213.119 | 0.1663707
| 5.084317 | 213.5343 | 0.1664875
| 5.152202 | 216.3854 | 0.168481
| 5.204652 | 218.5882 | 0.1711392
| 5.238144 | 219.9949 | 0.1714121
| 5.268439 | 221.2672 | 0.1717338
| 5.287828 | 222.0815 | 0.1741145
| 5.263721 | 221.0691 | 0.1728699
| 5.262614 | 221.0226 | 0.173308
| 5.305922 | 222.8414 | 0.1746829
| 5.372629 | 225.643 | 0.1767779
| 5.42373 | 227.7892 | 0.1773618
| 5.461191 | 229.3625 | 0.1791859
| 5.48583 | 230.3973 | 0.1795828
| 5.510488 | 231.4329 | 0.1803154
| 5.530224 | 232.2618 | 0.1820237
| 5.533024 | 232.3794 | 0.1816264
| 5.537272 | 232.5578 | 0.1829405
| 5.54763 | 232.9928 | 0.1822378
| 5.568776 | 233.881 | 0.1842846
| 5.583481 | 234.4986 | 0.1850298
| 5.597411 | 235.0836 | 0.1863027
| 5.61049 | 235.6329 | 0.1858332
| 5.636514 | 236.7259 | 0.1871994
| 5.67022 | 238.1415 | 0.187068
| 5.713931 | 239.9773 | 0.1892086
| 5.753337 | 241.6323 | 0.1903808
| 5.794037 | 243.3416 | 0.1917727
| 5.820931 | 244.4711 | 0.191478
| 5.852674 | 245.8043 | 0.1932001
| 5.882761 | 247.0679 | 0.1933919
| 5.909587 | 248.1945 | 0.1952887
| 5.933284 | 249.1898 | 0.1951837
| 5.957099 | 250.19 | 0.1973644
| 5.966627 | 250.5901 | 0.1974528
| 5.977777 | 251.0584 | 0.1976623
| 6.016849 | 252.6994 | 0.1963459
| 6.102787 | 256.3087 | 0.1995078
| 6.179312 | 259.5226 | 0.2011186
| 6.225735 | 261.4723 | 0.2034141
| 6.217747 | 261.1368 | 0.2025971
| 6.228503 | 261.5886 | 0.2025041
| 6.283473 | 263.8972 | 0.2038225
| 6.329221 | 265.8186 | 0.2070557
| 6.346276 | 266.5349 | 0.2062323
| 6.393792 | 268.5305 | 0.2062588
| 6.44537 | 270.6967 | 0.2074194
| 6.498063 | 272.9097 | 0.2089635
| 6.535102 | 274.4653 | 0.2111888
| 6.535494 | 274.4818 | 0.2108483
| 6.535345 | 274.4755 | 0.2122539
| 6.529993 | 274.2507 | 0.2128247
| 6.532313 | 274.3482 | 0.2140046
| 6.539835 | 274.6641 | 0.2143961
| 6.545751 | 274.9126 | 0.2157886
| 6.555989 | 275.3425 | 0.2149151
| 6.584087 | 276.5226 | 0.2171506
| 6.608862 | 277.5631 | 0.2175205
| 6.635826 | 278.6956 | 0.2202577
| 6.64824 | 279.217 | 0.2198858
| 6.669122 | 280.094 | 0.2201764
| 6.700502 | 281.4119 | 0.2211028
| 6.727139 | 282.5306 | 0.222368
| 6.763112 | 284.0414 | 0.2221801
| 6.831446 | 286.9113 | 0.2244363
| 6.886299 | 289.2151 | 0.2261798
| 6.892373 | 289.4702 | 0.2285502
| 6.88018 | 288.9581 | 0.2261691
| 6.889344 | 289.343 | 0.2258063
| 6.939507 | 291.4498 | 0.2281916
| 6.969144 | 292.6945 | 0.2295632
| 6.979986 | 293.1498 | 0.231046
| 6.994861 | 293.7746 | 0.2304507
| 7.025826 | 295.075 | 0.2313629
| 7.064346 | 296.6928 | 0.231786
| 7.104651 | 298.3856 | 0.2341731
| 7.133219 | 299.5854 | 0.235568
| 7.14448 | 300.0583 | 0.2352212
| 7.168531 | 301.0685 | 0.2362069
| 7.188364 | 301.9014 | 0.2372367
| 7.209355 | 302.783 | 0.2383189
| 7.220344 | 303.2445 | 0.2391582
| 7.242946 | 304.1938 | 0.2375864
| 7.288761 | 306.118 | 0.240395
| 7.315599 | 307.2451 | 0.2416019
| 7.329516 | 307.8296 | 0.2426236
| 7.348835 | 308.641 | 0.2425575
| 7.369965 | 309.5284 | 0.2433917
| 7.399475 | 310.7678 | 0.2433028
| 7.445078 | 312.6831 | 0.2443986
| 7.48826 | 314.4966 | 0.2466616
| 7.52385 | 315.9914 | 0.2468638
| 7.556576 | 317.3658 | 0.2490246
| 7.579973 | 318.3485 | 0.2493825
| 7.601139 | 319.2374 | 0.2504812
| 7.613188 | 319.7435 | 0.2514719
| 7.624505 | 320.2187 | 0.2517615
| 7.638735 | 320.8164 | 0.2515491
| 7.682856 | 322.6694 | 0.2513461
| 7.739053 | 325.0296 | 0.2535566
| 7.801381 | 327.6473 | 0.2562277
| 7.834799 | 329.0508 | 0.2574139
| 7.863737 | 330.2662 | 0.2561509
| 7.89625 | 331.6317 | 0.2590573
| 7.887976 | 331.2842 | 0.2602633
| 7.863164 | 330.2421 | 0.260321
| 7.853578 | 329.8395 | 0.2586651
| 7.954876 | 334.0939 | 0.2599638
| 8.05692 | 338.3796 | 0.2637042
| 8.009252 | 336.3776 | 0.2632417
| 8.003983 | 336.1563 | 0.2642898
| 8.020611 | 336.8546 | 0.2656259
| 8.075244 | 339.1492 | 0.266143
| 8.16725 | 343.0133 | 0.2688232
| 8.188152 | 343.8911 | 0.2687373
| 8.203567 | 344.5386 | 0.2692514
| 8.237144 | 345.9487 | 0.2700825
| 8.278728 | 347.6952 | 0.2699871
| 8.329828 | 349.8414 | 0.2731133
| 8.349741 | 350.6776 | 0.2743165
| 8.350319 | 350.7019 | 0.2761284
| 8.34526 | 350.4895 | 0.2749145
| 8.347942 | 350.6021 | 0.2754652
| 8.359412 | 351.0839 | 0.2759838
| 8.384749 | 352.1479 | 0.2765241
| 8.430746 | 354.0798 | 0.2769055
| 8.527932 | 358.1614 | 0.279841
| 8.589958 | 360.7665 | 0.2826307
| 8.570384 | 359.9444 | 0.2811686
| 8.561698 | 359.5796 | 0.2816428
| 8.601313 | 361.2433 | 0.2809931
| 8.701877 | 365.4669 | 0.2836732
| 8.67728 | 364.4339 | 0.2855809
| 8.702869 | 365.5086 | 0.2838963
| 8.802924 | 369.7107 | 0.2873957
| 8.805917 | 369.8364 | 0.2911043
| 8.729646 | 366.6332 | 0.2881811
| 8.72528 | 366.4498 | 0.2900067
| 8.731317 | 366.7034 | 0.2903161
| 8.759805 | 367.8998 | 0.2907367
| 8.815665 | 370.2459 | 0.2919846
| 8.865689 | 372.3468 | 0.2944389
| 8.891971 | 373.4506 | 0.2953389
| 8.902768 | 373.904 | 0.2958305
| 8.925363 | 374.853 | 0.2958877
| 8.950436 | 375.906 | 0.2968291
| 8.979488 | 377.1262 | 0.2968942
| 9.021158 | 378.8763 | 0.2978174
| 9.06493 | 380.7146 | 0.2999482
| 9.095597 | 382.0026 | 0.3019265
| 9.10303 | 382.3148 | 0.3014052
| 9.152891 | 384.4089 | 0.3010535
| 9.251088 | 388.533 | 0.3047213
| 9.26225 | 389.0018 | 0.3054307
| 9.257708 | 388.811 | 0.3049508
| 9.266517 | 389.181 | 0.3058972
| 9.305045 | 390.7991 | 0.3059398
| 9.358788 | 393.0563 | 0.3088451
| 9.372718 | 393.6413 | 0.3102209
| 9.367758 | 393.433 | 0.3115886
| 9.36807 | 393.4461 | 0.3098604
| 9.39374 | 394.5242 | 0.3120018
| 9.42566 | 395.8648 | 0.3122439
| 9.446963 | 396.7595 | 0.3142951
| 9.455531 | 397.1193 | 0.3145681
| 9.477782 | 398.0538 | 0.3134067
| 9.544601 | 400.8601 | 0.3159186
| 9.60804 | 403.5245 | 0.3172733
| 9.651738 | 405.3598 | 0.3190696
| 9.680859 | 406.5828 | 0.3203467
| 9.692911 | 407.089 | 0.3214111
| 9.705718 | 407.6268 | 0.320185
| 9.747452 | 409.3796 | 0.3214516
| 9.78779 | 411.0738 | 0.3226152
| 9.836771 | 413.1309 | 0.3234388
| 9.886629 | 415.2248 | 0.3246017
| 9.930405 | 417.0634 | 0.3267143
| 9.956267 | 418.1496 | 0.3268199
| 9.96346 | 418.4516 | 0.3304628
| 9.962021 | 418.3912 | 0.3297956
| 9.950821 | 417.9208 | 0.3279598
| 9.957732 | 418.2111 | 0.3282571
| 9.985971 | 419.3971 | 0.3299374
| 10.02365 | 420.9794 | 0.3310375
| 10.06238 | 422.6061 | 0.3322293
| 10.09873 | 424.1328 | 0.3335098
| 10.13878 | 425.8147 | 0.3341537
| 10.17203 | 427.2113 | 0.3353106
| 10.19879 | 428.335 | 0.3368347
| 10.21659 | 429.0828 | 0.3376775
| 10.21874 | 429.1733 | 0.3383749
| 10.23057 | 429.6699 | 0.3382221
| 10.25698 | 430.7791 | 0.3380059
| 10.31646 | 433.2771 | 0.3388436
| 10.41669 | 437.4867 | 0.3424247
| 10.48881 | 440.5158 | 0.3442793
| 10.46636 | 439.5727 | 0.3439779
| 10.44735 | 438.7746 | 0.3443236
| 10.44952 | 438.8653 | 0.3452509
| 10.44925 | 438.8542 | 0.3459696
| 10.46008 | 439.3091 | 0.3466758
| 10.46388 | 439.4685 | 0.3485936
| 10.46425 | 439.4843 | 0.3486013
| 10.46311 | 439.4361 | 0.3481903
| 10.49152 | 440.6294 | 0.3483594
| 10.59279 | 444.8826 | 0.3503215
| 10.69304 | 449.0928 | 0.354164
| 10.71028 | 449.8169 | 0.3524705
| 10.68137 | 448.6028 | 0.355123
| 10.63554 | 446.6782 | 0.3544073
| 10.64329 | 447.0034 | 0.3538648
| 10.74422 | 451.2423 | 0.3560831
| 10.82055 | 454.4484 | 0.3599282
| 10.79297 | 453.29 | 0.3580247
| 10.83614 | 455.1029 | 0.3590537
| 10.93141 | 459.1043 | 0.3610787
| 10.89021 | 457.3737 | 0.3604076
| 10.96703 | 460.6002 | 0.3635417
| 10.98213 | 461.2345 | 0.3636773
| 10.9967 | 461.8463 | 0.3655759
| 11.00397 | 462.1518 | 0.3648114
| 11.03317 | 463.3779 | 0.3654957
| 11.08285 | 465.4646 | 0.3669255
| 11.13009 | 467.4486 | 0.3677187
| 11.17419 | 469.3005 | 0.3695059
| 11.20614 | 470.6427 | 0.3699927
| 11.23815 | 471.987 | 0.3706651
| 11.25872 | 472.8508 | 0.3732771
| 11.2493 | 472.4552 | 0.3729699
| 11.24831 | 472.4138 | 0.3730363
| 11.26021 | 472.9134 | 0.3734595
| 11.32134 | 475.4809 | 0.3735315
| 11.42236 | 479.7236 | 0.3771256
| 11.50698 | 483.2775 | 0.3786344
| 11.52259 | 483.9328 | 0.3788325
| 11.56916 | 485.8888 | 0.381205
| 11.56853 | 485.8624 | 0.3832819
| 11.53261 | 484.3539 | 0.3828053
| 11.53144 | 484.3047 | 0.3839652
| 11.55571 | 485.3241 | 0.3829923
| 11.62647 | 488.296 | 0.3866943
| 11.65595 | 489.5339 | 0.3866658
| 11.68348 | 490.69 | 0.3869471
| 11.72038 | 492.2399 | 0.3882168
| 11.75405 | 493.654 | 0.3885935
| 11.79699 | 495.4574 | 0.3896228
| 11.83339 | 496.9862 | 0.3907516
| 11.87764 | 498.8446 | 0.3910577
| 11.9229 | 500.7453 | 0.3925934
| 11.95849 | 502.2402 | 0.3945318
| 11.97634 | 502.9897 | 0.3956428
| 11.98731 | 503.4505 | 0.3961338
| 11.99371 | 503.7196 | 0.3958759
| 12.01276 | 504.5196 | 0.3960867
| 12.03751 | 505.5588 | 0.3992518
| 12.03946 | 505.6409 | 0.3991614
| 12.05428 | 506.263 | 0.3988494
| 12.0913 | 507.8182 | 0.3993801
| 12.12916 | 509.4079 | 0.4025133
| 12.15959 | 510.6862 | 0.4022031
| 12.18492 | 511.7498 | 0.4036007
| 12.22295 | 513.347 | 0.4035002
| 12.28201 | 515.8276 | 0.4047819
| 12.34323 | 518.3985 | 0.4069037
| 12.36649 | 519.3754 | 0.4091866
| 12.31912 | 517.3863 | 0.4084917
| 12.32228 | 517.5189 | 0.4073219
| 12.36136 | 519.1603 | 0.4093585
| 12.40967 | 521.1893 | 0.4093989
| 12.47053 | 523.7453 | 0.4113334
| 12.54046 | 526.682 | 0.413967
| 12.56599 | 527.7544 | 0.4152298
| 12.5831 | 528.473 | 0.4153562
| 12.60545 | 529.4116 | 0.4171391
| 12.55998 | 527.5019 | 0.4180107
| 12.53295 | 526.3665 | 0.4166011
| 12.58031 | 528.3558 | 0.4177551
| 12.61678 | 529.8877 | 0.4209742
| 12.61802 | 529.9396 | 0.4205606
| 12.6811 | 532.589 | 0.4235681
| 12.64051 | 530.884 | 0.4225581
| 12.66546 | 531.9321 | 0.4233451
| 12.74291 | 535.1847 | 0.4249545
| 12.79403 | 537.3316 | 0.4281154
| 12.79863 | 537.5247 | 0.4270929
| 12.81111 | 538.0491 | 0.4279394
| 12.83697 | 539.1353 | 0.4283117
| 12.85848 | 540.0384 | 0.428575
| 12.91111 | 542.249 | 0.4285782
| 12.97211 | 544.8109 | 0.4327527
| 12.96361 | 544.454 | 0.4333818
| 12.96554 | 544.5348 | 0.4325692
| 12.99678 | 545.8468 | 0.4345649
| 13.0277 | 547.1453 | 0.4354723
| 13.03243 | 547.344 | 0.4375981
| 13.03131 | 547.297 | 0.4378105
| 13.03758 | 547.5607 | 0.4368189
| 13.10493 | 550.3891 | 0.4378576
| 13.20566 | 554.6194 | 0.4403317
| 13.27676 | 557.6059 | 0.441991
| 13.22662 | 555.4997 | 0.4435167
| 13.19667 | 554.2422 | 0.443267
| 13.18614 | 553.7999 | 0.443537
| 13.20223 | 554.4754 | 0.443735
| 13.30324 | 558.7178 | 0.4462137
| 13.34243 | 560.3639 | 0.4470641
| 13.32587 | 559.6684 | 0.4490996
| 13.3295 | 559.8206 | 0.4480175
| 13.40243 | 562.8837 | 0.451133
| 13.42001 | 563.6222 | 0.4537718
| 13.40367 | 562.9357 | 0.4513512
| 13.4155 | 563.4326 | 0.4528372
| 13.46211 | 565.3903 | 0.4539088
| 13.50233 | 567.0793 | 0.4546838
| 13.55806 | 569.42 | 0.4564346
| 13.4847 | 566.339 | 0.4564589
| 13.4725 | 565.8263 | 0.4560374
| 13.55624 | 569.3434 | 0.4583585
| 13.59655 | 571.0363 | 0.4593951
| 13.61451 | 571.7908 | 0.4621891
| 13.62922 | 572.4084 | 0.4614415
| 13.63078 | 572.4742 | 0.4643682
| 13.6318 | 572.517 | 0.4627036
| 13.64813 | 573.2028 | 0.4640685
| 13.67507 | 574.3342 | 0.4638502
| 13.70679 | 575.6662 | 0.4656076
| 13.72748 | 576.5355 | 0.4674316
| 13.75293 | 577.6043 | 0.4673629
| 13.77161 | 578.3887 | 0.4683146
| 13.78397 | 578.9077 | 0.4698101
| 13.77761 | 578.6405 | 0.474416
| 13.66064 | 573.7281 | 0.4714798
| 13.70087 | 575.4179 | 0.4718539
| 13.76857 | 578.2609 | 0.4744564
| 13.77987 | 578.7356 | 0.4754829
| 13.78981 | 579.1533 | 0.4759069
| 13.80506 | 579.7936 | 0.4755944
| 13.87796 | 582.8552 | 0.4775587
| 13.8795 | 582.9199 | 0.4851178
| 13.88208 | 583.0282 | 0.4805474
| 13.87971 | 582.9288 | 0.4740414
| 13.88024 | 582.9509 | 0.4820129
| 13.88048 | 582.9612 | 0.4753932
| 13.87874 | 582.888 | 0.4820503
| 13.87804 | 582.8586 | 0.4755449
| 13.87902 | 582.8996 | 0.4825506
| 13.87806 | 582.8596 | 0.4755286
| 13.87633 | 582.7866 | 0.4828912
| 13.87403 | 582.69 | 0.4758608
| 13.87234 | 582.619 | 0.4830736
| 13.87008 | 582.5243 | 0.4761065
| 13.86767 | 582.4231 | 0.4832546
| 13.86791 | 582.4331 | 0.4781729
| 13.86455 | 582.2922 | 0.4834317
| 13.86275 | 582.2164 | 0.4779085
| 13.86265 | 582.2125 | 0.4835898
| 13.85909 | 582.0629 | 0.4776456
| 13.85727 | 581.9864 | 0.4834699
| 13.85401 | 581.8494 | 0.4776059
| 13.85124 | 581.7333 | 0.4832738
| 13.8487 | 581.6265 | 0.4767262
| 13.84588 | 581.508 | 0.4825287
| 13.84372 | 581.4172 | 0.4765509
| 13.84382 | 581.4214 | 0.4826975
| 13.84327 | 581.3984 | 0.4763613
| 13.8468 | 581.5465 | 0.4823764
| 13.84453 | 581.4514 | 0.4762283
| 13.84551 | 581.4923 | 0.4825763
| 13.84439 | 581.4453 | 0.4761535
| 13.84675 | 581.5445 | 0.482271
| 13.84685 | 581.5488 | 0.4758415
| 13.84601 | 581.5135 | 0.4808703
| 13.85294 | 581.8047 | 0.4756349
| 13.85517 | 581.898 | 0.4811136
| 13.85543 | 581.9089 | 0.4758249
| 13.85603 | 581.9344 | 0.4813398
| 13.85807 | 582.0199 | 0.4762483
| 13.86135 | 582.1577 | 0.4814917
| 13.89905 | 583.7409 | 0.478871
| 13.87293 | 582.6439 | 0.4826064
| 13.85652 | 581.955 | 0.4815808
| 13.8792 | 582.9075 | 0.4820435
| 13.94182 | 585.5372 | 0.4852688
| 13.96605 | 586.5549 | 0.4860275
| 13.85992 | 582.0976 | 0.4882227
| 13.80262 | 579.6913 | 0.4875619
| 13.83891 | 581.2151 | 0.4885154
| 13.86196 | 582.1832 | 0.4891187
| 13.89629 | 583.6252 | 0.4912509
| 13.93689 | 585.3302 | 0.4904822
| 13.9988 | 587.9303 | 0.491209
| 14.02848 | 589.1769 | 0.4982116
| 13.99771 | 587.8846 | 0.5047561
| 13.97135 | 586.7774 | 0.5072127
| 13.96105 | 586.3449 | 0.499541
| 13.94835 | 585.8116 | 0.4939855
| 13.93262 | 585.1511 | 0.5033155
| 13.91079 | 584.2339 | 0.4975034
| 13.86987 | 582.5157 | 0.5037939
| 13.85376 | 581.8388 | 0.495328
| 13.81512 | 580.216 | 0.5005913
| 13.80201 | 579.6653 | 0.492731
| 13.77769 | 578.6441 | 0.4982148
| 13.7656 | 578.1363 | 0.4915011
| 13.75532 | 577.7044 | 0.4978957
| 13.75401 | 577.6497 | 0.4907049
| 13.74924 | 577.4494 | 0.4979027
| 13.74962 | 577.4653 | 0.4906395
| 13.74612 | 577.318 | 0.4978791
| 13.74631 | 577.3261 | 0.4906713
| 13.74337 | 577.2028 | 0.4981064
| 13.74244 | 577.1636 | 0.4909928
| 13.74036 | 577.0763 | 0.4983271
| 13.73992 | 577.0579 | 0.4907675
| 13.73803 | 576.9783 | 0.4981614
| 13.73936 | 577.0341 | 0.49076
| 13.7361 | 576.8975 | 0.4957998
| 13.73324 | 576.777 | 0.4903205
| 13.73212 | 576.7302 | 0.4961534
| 13.732 | 576.725 | 0.4901516
| 13.73034 | 576.6553 | 0.4956886
| 13.73149 | 576.7039 | 0.4899168
| 13.72962 | 576.6254 | 0.4964278
| 13.73158 | 576.7074 | 0.4904959
| 13.7313 | 576.6956 | 0.4967451
| 13.73352 | 576.7889 | 0.4909009
| 13.73309 | 576.7709 | 0.4971004
| 13.73354 | 576.79 | 0.4909737
| 13.73207 | 576.7283 | 0.4975345
| 13.73063 | 576.6676 | 0.4911581
| 13.73017 | 576.6483 | 0.497506
| 13.72976 | 576.6312 | 0.4915882
| 13.72827 | 576.5684 | 0.4975337
| 13.72653 | 576.4954 | 0.4915506
| 13.72618 | 576.4808 | 0.49776
| 13.72701 | 576.5156 | 0.4925255
| 13.72446 | 576.4084 | 0.4978016
| 13.72433 | 576.4031 | 0.4924439
| 13.72097 | 576.2618 | 0.4974614
| 13.72373 | 576.3777 | 0.4920018
| 13.72379 | 576.3805 | 0.4972162
| 13.72346 | 576.3666 | 0.4920979
| 13.72361 | 576.3728 | 0.4973654
| 13.72369 | 576.3763 | 0.4922822
| 13.72444 | 576.4075 | 0.4974904
| 13.72316 | 576.3539 | 0.4946876
| 13.73883 | 577.0122 | 0.4955468
| 13.78634 | 579.0074 | 0.4980539
| 13.8086 | 579.9422 | 0.4979062
| 13.84058 | 581.2855 | 0.4988156
| 13.87604 | 582.7744 | 0.4999162
| 13.91659 | 584.4777 | 0.4998907
| 13.96757 | 586.6188 | 0.5015502
| 14.03351 | 589.3882 | 0.5016598
| 14.0051 | 588.195 | 0.5054649
| 14.02341 | 588.9642 | 0.503965
| 14.0529 | 590.2027 | 0.5065113
| 14.04279 | 589.778 | 0.5067416
| 14.03494 | 589.4482 | 0.5066524
| 14.06296 | 590.6249 | 0.5082836
| 14.07256 | 591.0284 | 0.5108597
| 14.02146 | 588.8819 | 0.5104367
| 14.06893 | 590.8759 | 0.5117748
| 14.12999 | 593.4403 | 0.5129144
| 14.14375 | 594.0182 | 0.5176747
| 14.14177 | 593.935 | 0.5267072
| 14.14218 | 593.9522 | 0.5185041
| 14.14074 | 593.8917 | 0.5071289
| 14.13755 | 593.7578 | 0.5211229
| 14.13765 | 593.762 | 0.5285659
| 14.13627 | 593.704 | 0.5166325
| 14.13397 | 593.6073 | 0.5067833
| 14.12615 | 593.2791 | 0.5211446
| 14.12653 | 593.2948 | 0.5273103
| 14.12501 | 593.2312 | 0.5154353
| 14.1223 | 593.1174 | 0.5065942
| 14.11662 | 592.8788 | 0.5115988
| 14.11547 | 592.8305 | 0.5211382
| 14.11555 | 592.8338 | 0.5262482
| 14.11404 | 592.7702 | 0.5140432
| 14.11137 | 592.658 | 0.5062065
| 14.10444 | 592.3673 | 0.512075
| 14.10276 | 592.2967 | 0.5207835
| 14.10285 | 592.3004 | 0.5127644
| 14.10001 | 592.181 | 0.5064429
| 14.09617 | 592.0198 | 0.5131307
| 14.09615 | 592.019 | 0.5205446
| 14.09533 | 591.9846 | 0.5120593
| 14.0937 | 591.9159 | 0.5065466
| 14.09006 | 591.7633 | 0.5130848
| 14.08978 | 591.7516 | 0.5199569
| 14.09173 | 591.8333 | 0.5114857
| 14.09014 | 591.7665 | 0.5063331
| 14.08796 | 591.6748 | 0.5135137
| 14.08834 | 591.691 | 0.5203217
| 14.08936 | 591.7338 | 0.5109139
| 14.08848 | 591.6967 | 0.5202828
| 14.08961 | 591.7442 | 0.5107169
| 14.0892 | 591.7269 | 0.5199237
| 14.09004 | 591.7622 | 0.5101682
| 14.0941 | 591.9327 | 0.5193017
| 14.09585 | 592.0063 | 0.5099871
| 14.09911 | 592.1432 | 0.519975
| 14.10078 | 592.2136 | 0.5097387
| 14.10173 | 592.2533 | 0.5155251
| 14.10906 | 592.5612 | 0.5103686
| 14.1086 | 592.5417 | 0.5159375
| 14.11516 | 592.8174 | 0.5106659
| 14.11647 | 592.8722 | 0.5167674
| 14.11996 | 593.0188 | 0.5103457
| 14.12463 | 593.215 | 0.5179443
| 14.12794 | 593.3541 | 0.5105914
| 14.12654 | 593.2954 | 0.5180785
| 14.13046 | 593.46 | 0.51113
| 14.12835 | 593.3712 | 0.5184615
| 14.13033 | 593.4543 | 0.5111687
| 14.12935 | 593.4134 | 0.5192252
| 14.12817 | 593.3639 | 0.5142137
| 14.12814 | 593.3624 | 0.5196451
| 14.12673 | 593.3031 | 0.5131445
| 14.12777 | 593.347 | 0.518747
| 14.12768 | 593.3432 | 0.5134462
| 14.12889 | 593.3938 | 0.5188401
| 14.12738 | 593.3307 | 0.5133959
| 14.12855 | 593.3796 | 0.519692
| 14.12862 | 593.3825 | 0.5130933
| 14.12831 | 593.3696 | 0.5197864
| 14.12829 | 593.3689 | 0.5133785
| 14.12741 | 593.3319 | 0.5197676
| 14.12713 | 593.32 | 0.5135297
| 14.12962 | 593.4247 | 0.5201448
| 14.12742 | 593.3321 | 0.5134999
| 14.12628 | 593.2844 | 0.5205668
| 14.12402 | 593.1893 | 0.513218
| 14.12225 | 593.1151 | 0.5184279
| 14.12069 | 593.0497 | 0.513064
| 14.12015 | 593.0269 | 0.5183467
| 14.11905 | 592.9806 | 0.5129555
| 14.11855 | 592.9595 | 0.5194072
| 14.11652 | 592.8745 | 0.5122433
| 14.11843 | 592.9547 | 0.5183278
| 14.11819 | 592.9444 | 0.5127559
| 14.11915 | 592.9851 | 0.5184089
| 14.11891 | 592.975 | 0.5129014
| 14.11786 | 592.9306 | 0.518371
| 14.1184 | 592.9534 | 0.512964
| 14.11866 | 592.9642 | 0.5188454
| 14.11988 | 593.0156 | 0.5130033
| 14.11951 | 592.9999 | 0.5188257
| 14.12074 | 593.0515 | 0.5132469
| 14.12134 | 593.0768 | 0.5187411
| 14.12089 | 593.058 | 0.5134372
| 14.12216 | 593.1112 | 0.5192338
| 14.12143 | 593.0806 | 0.513334
| 14.12172 | 593.0929 | 0.5195437
| 14.12281 | 593.1387 | 0.5140364
| 14.12292 | 593.1432 | 0.5196046
| 14.12325 | 593.1571 | 0.5143487
| 14.14886 | 594.2325 | 0.5195652
| 14.13771 | 593.7645 | 0.515559
| 14.12861 | 593.3823 | 0.518598
| 14.18232 | 595.6378 | 0.5209727
| 14.18004 | 595.5422082 | 0.5201661
| 14.07897 | 591.2973 | 0.519173
| 14.12033 | 593.0347 | 0.5209397
| 14.16011 | 594.7053 | 0.5216912
| 14.19114 | 596.0086 | 0.5222413
| 14.08747 | 591.6546 | 0.5246209
| 14.12227 | 593.1158 | 0.5228936
| 14.15856 | 594.6403 | 0.5265303
| 14.15007 | 594.2834 | 0.527259
| 14.12932 | 593.4119 | 0.5260237
| 14.13911 | 593.8233 | 0.5261732
| 14.21882 | 597.1708 | 0.5315139
| 14.22427 | 597.3997 | 0.5323611
| 14.2247 | 597.4179 | 0.5260956
| 14.22328 | 597.3583 | 0.531243
| 14.2276 | 597.5395 | 0.526852
| 14.22933 | 597.6123 | 0.5320874
| 14.20261 | 596.4901 | 0.5379075
| 14.19716 | 596.2614 | 0.5314731
| 14.18961 | 595.9443 | 0.5374435
| 14.1744 | 595.3055 | 0.5308799
| 14.16083 | 594.7355 | 0.5369112
| 14.14023 | 593.8704 | 0.5299239
| 14.12325 | 593.1569 | 0.5360591
| 14.10124 | 592.2326 | 0.5288109
| 14.08537 | 591.5662 | 0.5346378
| 14.06555 | 590.7339 | 0.5284206
| 14.05151 | 590.1443 | 0.5337453
| 14.03717 | 589.5417 | 0.5272243
| 14.0285 | 589.1779 | 0.5334781
| 14.02419 | 588.9966 | 0.5282226
| 14.0189 | 588.7744 | 0.5337175
| 14.01572 | 588.6412 | 0.528112
| 14.02669 | 589.1019 | 0.5331917
| 14.02709 | 589.1185 | 0.5280982
| 14.0272 | 589.1233 | 0.5331448
| 14.02809 | 589.1603 | 0.5281346
| 14.0338 | 589.4004 | 0.5331613
| 14.04598 | 589.9119 | 0.5306532
| 14.08768 | 591.6634 | 0.5322096
| 14.13267 | 593.5526 | 0.5344051
| 14.15417 | 594.4557 | 0.5348162
| 14.15148 | 594.3427 | 0.5359732
| 14.12946 | 593.4177 | 0.5367326
| 14.10786 | 592.511 | 0.5358933
| 14.18708 | 595.8377 | 0.5369761
| 14.24666 | 598.34 | 0.5402691
| 14.24444 | 598.2471 | 0.5393734
| 14.24264 | 598.1715 | 0.5400188
| 14.28049 | 599.7612 | 0.5420008
| 14.28089 | 599.7778 | 0.5472504
| 14.28146 | 599.8018 | 0.539507
| 14.28103 | 599.7837 | 0.5467469
| 14.28022 | 599.7497 | 0.5392146
| 14.28023 | 599.7499 | 0.546846
| 14.282 | 599.8245 | 0.539183
| 14.28047 | 599.76 | 0.5470434
| 14.27965 | 599.7256 | 0.5391722
| 14.2792 | 599.7068 | 0.5466066
| 14.27398 | 599.4877 | 0.5382946
| 14.27069 | 599.3495 | 0.5463564
| 14.27084 | 599.3558 | 0.5398382
| 14.26735 | 599.209 | 0.5460842
| 14.26551 | 599.132 | 0.5368231
| 14.26496 | 599.1087 | 0.5418948
| 14.26551 | 599.1317 | 0.5478731
| 14.26337 | 599.0418 | 0.5402184
| 14.26164 | 598.9693 | 0.5474336
| 14.25911 | 598.8629 | 0.5375529
| 14.25761 | 598.8001 | 0.5439208
| 14.25393 | 598.6456 | 0.5379566
| 14.25227 | 598.5757 | 0.5438462
| 14.24645 | 598.3315 | 0.5376251
| 14.24419 | 598.2364 | 0.5441846
| 14.24176 | 598.1345 | 0.5388729
| 14.23895 | 598.0166 | 0.5448636
| 14.23819 | 597.9845 | 0.5385318
| 14.23458 | 597.833 | 0.5450471
| 14.23268 | 597.7529 | 0.5383933
| 14.23185 | 597.7181 | 0.5451524
| 14.23093 | 597.6795 | 0.5384662
| 14.22842 | 597.5742 | 0.5445661
| 14.22646 | 597.4917 | 0.5374515
| 14.22536 | 597.4457 | 0.5453608
| 14.22635 | 597.4872 | 0.5401516
| 14.22661 | 597.498 | 0.5454162
| 14.22832 | 597.5697 | 0.5400167
| 14.22734 | 597.5287 | 0.5456167
| 14.22836 | 597.5715 | 0.5399863
| 14.22671 | 597.5023 | 0.5460274
| 14.22671 | 597.5022 | 0.5397431
| 14.22637 | 597.488 | 0.5460978
| 14.22632 | 597.4861 | 0.5397796
| 14.22571 | 597.4604 | 0.5460939
| 14.2253 | 597.4431 | 0.5397547
| 14.22682 | 597.5069 | 0.5463892
| 14.22685 | 597.5083 | 0.5396493
| 14.22568 | 597.459 | 0.544863
| 14.22631 | 597.4855 | 0.5397962
| 14.22447 | 597.408 | 0.5453303
| 14.22413 | 597.394 | 0.5394803
| 14.22304 | 597.3483 | 0.5446542
| 14.22143 | 597.2806 | 0.5392958
| 14.22098 | 597.2617 | 0.5452061
| 14.22012 | 597.2255 | 0.5396174
| 14.22085 | 597.2563 | 0.5457443
| 14.22075 | 597.2519 | 0.5399753
| 14.21982 | 597.2128 | 0.5458031
| 14.21913 | 597.1841 | 0.5403877
| 14.21786 | 597.1304 | 0.5462845
| 14.21448 | 596.9885 | 0.5405759
| 14.21153 | 596.8647 | 0.5463711
| 14.20542 | 596.6082 | 0.5405963
| 14.2042 | 596.5568 | 0.5466699
| 14.20102 | 596.4233 | 0.5410705
| 14.19902 | 596.3394 | 0.546784
| 14.19621 | 596.2211 | 0.5413246
| 14.19461 | 596.1542 | 0.5467969
| 14.19107 | 596.0055 | 0.541471
| 14.1864 | 595.8092 | 0.5465352
| 14.18357 | 595.6906 | 0.5404121
| 14.17808 | 595.46 | 0.5454587
| 14.17717 | 595.4218 | 0.5404405
| 14.17869 | 595.4853 | 0.5455266
| 14.17878 | 595.4895 | 0.5404281
| 14.22526 | 597.4413 | 0.5455198
| 14.32012 | 601.4254 | 0.5446272
| 14.22918 | 597.6059 | 0.55338
| 14.2262 | 597.4811 | 0.5684594
| 14.23578 | 597.8831 | 0.5789952
| 14.23141 | 597.6996 | 0.5588321
| 14.21559 | 597.0352 | 0.543006
| 14.17219 | 595.2125 | 0.5510941
| 14.14693 | 594.1516 | 0.5672477
| 14.1262 | 593.2809 | 0.5752183
| 14.10399 | 592.3482 | 0.5686817
| 14.07982 | 591.333 | 0.5523632
| 14.05364 | 590.2336 | 0.53816
| 13.99774 | 587.8857 | 0.5465609
| 13.97419 | 586.8967 | 0.5609493
| 13.95781 | 586.2091 | 0.5677839
| 13.94378 | 585.6196 | 0.5614329
| 13.92762 | 584.9409 | 0.5465401
| 13.90738 | 584.0907 | 0.534138
| 13.86657 | 582.377 | 0.5431764
| 13.85759 | 581.9999 | 0.5562955
| 13.85555 | 581.9142 | 0.5622054
| 13.85412 | 581.8542 | 0.556307
| 13.84731 | 581.5681 | 0.5432034
| 13.83619 | 581.1011 | 0.5330072
| 13.81462 | 580.1952 | 0.54291
| 13.81285 | 580.1206 | 0.5543543
| 13.81615 | 580.2595 | 0.5410195
| 13.81227 | 580.0963 | 0.5332918
| 13.80576 | 579.8229 | 0.5445337
| 13.80673 | 579.8639 | 0.5544986
| 13.80904 | 579.9609 | 0.5410292
| 13.8068 | 579.8668 | 0.5345547
| 13.80246 | 579.6843 | 0.5446542
| 13.80409 | 579.7527 | 0.55341
| 13.8063 | 579.8455 | 0.5408333
| 13.80416 | 579.7558 | 0.5346356
| 13.80246 | 579.6845 | 0.5454765
| 13.80412 | 579.7543 | 0.5541419
| 13.80552 | 579.8128 | 0.5403351
| 13.80318 | 579.7147 | 0.5352376
| 13.80047 | 579.6008 | 0.5468165
| 13.80109 | 579.6267 | 0.5539731
| 13.80415 | 579.7552 | 0.5479241
| 13.80337 | 579.7228 | 0.5399772
| 13.80042 | 579.5987 | 0.5464281
| 13.80135 | 579.6377 | 0.5525125
| 13.8029 | 579.7029 | 0.5411213
| 13.8025 | 579.686 | 0.5465619
| 13.80356 | 579.7306 | 0.5530423
| 13.80406 | 579.7514 | 0.540614
| 13.80091 | 579.6191 | 0.5471159
| 13.80225 | 579.6754 | 0.5529793
| 13.80359 | 579.7318 | 0.5471082
| 13.80347 | 579.7267 | 0.5404585
| 13.80304 | 579.7088 | 0.5475039
| 13.80555 | 579.8143 | 0.5399487
| 13.80322 | 579.7164 | 0.546477
| 13.8071 | 579.8795 | 0.5402032
| 13.80702 | 579.876 | 0.5470289
| 13.81251 | 580.1065 | 0.5400346
| 13.81304 | 580.1288 | 0.5476117
| 13.81975 | 580.4105 | 0.5401601
| 13.82154 | 580.4856 | 0.5481573
| 13.82934 | 580.8133 | 0.5413308
| 13.83105 | 580.8851 | 0.5486303
| 13.83434 | 581.0232 | 0.5409926
| 13.83195 | 580.9228 | 0.5489279
| 13.83648 | 581.113 | 0.5408917
| 13.83507 | 581.0541 | 0.5497352
| 13.83619 | 581.1008 | 0.5416323
| 13.83665 | 581.1204 | 0.5492346
| 13.83697 | 581.1338 | 0.5418658
| 13.83721 | 581.144 | 0.5501766
| 13.83914 | 581.2251 | 0.5446895
| 13.83856 | 581.2004 | 0.5498854
| 13.83848 | 581.197 | 0.5429308
| 13.83841 | 581.1942 | 0.5498819
| 13.83913 | 581.2243 | 0.5434708
| 13.83947 | 581.2389 | 0.5497925
| 13.84291 | 581.383 | 0.5435216
| 13.84596 | 581.5115 | 0.5508774
| 13.84929 | 581.6513 | 0.5435416
| 13.85002 | 581.6819 | 0.5510185
| 13.84902 | 581.6397 | 0.5434292
| 13.8524 | 581.7819 | 0.5504052
| 13.85147 | 581.7428 | 0.5440056
| 13.852 | 581.765 | 0.5505976
| 13.85171 | 581.7527 | 0.5438284
| 13.85156 | 581.7466 | 0.5488503
| 13.85084 | 581.7162 | 0.5433353
| 13.85035 | 581.6959 | 0.5492495
| 13.85009 | 581.6846 | 0.5437648
| 13.85082 | 581.7153 | 0.5500774
| 13.85217 | 581.7721 | 0.5433872
| 13.85482 | 581.8833 | 0.5493882
| 13.85578 | 581.9236 | 0.5427018
| 13.85934 | 582.0734 | 0.5484771
| 13.86294 | 582.2244 | 0.5428897
| 13.86908 | 582.4823 | 0.5489025
| 13.8743 | 582.7017 | 0.543846
| 13.87982 | 582.9335 | 0.5492928
| 13.88393 | 583.1062 | 0.5442112
| 13.88522 | 583.1601 | 0.5500873
| 13.88872 | 583.3073 | 0.5445446
| 13.88893 | 583.316 | 0.5504884
| 13.88966 | 583.3467 | 0.5451691
| 13.88867 | 583.3051 | 0.5501895
| 13.88838 | 583.293 | 0.545039
| 13.88769 | 583.2641 | 0.5509451
| 13.88766 | 583.2627 | 0.5451837
| 13.88755 | 583.2582 | 0.5508864
| 13.88709 | 583.2387 | 0.5449035
| 13.89002 | 583.362 | 0.5499373
| 13.91895 | 584.5769 | 0.5472916
| 13.94796 | 585.7951 | 0.5499122
| 13.97275 | 586.8365 | 0.5517444
| 13.96692 | 586.5915 | 0.550684
| 13.96866 | 586.6645 | 0.5523707
| 13.98007 | 587.1438 | 0.5515534
| 14.02028 | 588.8324 | 0.5533538
| 14.07464 | 591.1156 | 0.5536274
| 14.14519 | 594.0786 | 0.5556837
| 14.19248 | 596.0647 | 0.5572085
| 14.20152 | 596.4445 | 0.558928
| 14.19652 | 596.2345 | 0.5557388
| 14.29743 | 600.4726 | 0.5576841
| 14.25275 | 598.5959 | 0.5618595
| 14.19853 | 596.3186 | 0.5597344
| 14.25403 | 598.6497 | 0.5605351
| 14.31732 | 601.3079 | 0.5644684
| 14.31751 | 601.3158 | 0.5629687
| 14.30867 | 600.9443 | 0.5671957
| 14.27888 | 599.6932 | 0.5637973
| 14.26404 | 599.0701 | 0.5640262
| 14.33203 | 601.9254 | 0.5752644
| 14.28378 | 599.899 | 0.5861331
| 14.25219 | 598.5724 | 0.5785762
| 14.25588 | 598.7272 | 0.5712753
| 14.23843 | 597.9944 | 0.5875084
| 14.22102 | 597.2633 | 0.5973886
| 14.18032 | 595.5541 | 0.585325
| 14.14992 | 594.2771 | 0.5725937
| 14.11911 | 592.9832 | 0.5671564
| 14.05825 | 590.4274 | 0.5826249
| 14.0284 | 589.1735 | 0.5903104
| 13.96812 | 586.6418 | 0.5780198
| 13.93672 | 585.3231 | 0.566125
| 13.84904 | 581.6407 | 0.5765127
| 13.83048 | 580.8614 | 0.5836704
| 13.79589 | 579.4084 | 0.5716281
| 13.77321 | 578.456 | 0.5611816
| 13.71746 | 576.1147 | 0.5730547
| 13.71156 | 575.8669 | 0.5788067
| 13.70143 | 575.4411 | 0.567633
| 13.69265 | 575.0725 | 0.5595467
| 13.66878 | 574.0701 | 0.5717339
| 13.66891 | 574.0753 | 0.5661691
| 13.66485 | 573.9048 | 0.5596897
| 13.65669 | 573.5622 | 0.5714908
| 13.65725 | 573.586 | 0.565659
| 13.65359 | 573.4321 | 0.5597535
| 13.64546 | 573.0905 | 0.5717818
| 13.6461 | 573.1173 | 0.5645326
| 13.64462 | 573.0554 | 0.5590781
| 13.64191 | 572.9417 | 0.5650182
| 13.64225 | 572.9557 | 0.5710393
| 13.64317 | 572.9942 | 0.5636608
| 13.64327 | 572.9987 | 0.5706208
| 13.64368 | 573.016 | 0.5639973
| 13.6425 | 572.9664 | 0.5710743
| 13.64335 | 573.0022 | 0.5639043
| 13.6431 | 572.9913 | 0.5713535
| 13.64483 | 573.0643 | 0.5640228
| 13.64377 | 573.0197 | 0.5713447
| 13.64297 | 572.9859 | 0.5643104
| 13.64477 | 573.0617 | 0.5713922
| 13.64475 | 573.0608 | 0.564219
| 13.64367 | 573.0154 | 0.5717549
| 13.64272 | 572.9756 | 0.5641366
| 13.64197 | 572.9442 | 0.5721568
| 13.64328 | 572.9989 | 0.5636493
| 13.64083 | 572.8961 | 0.5719517
| 13.64104 | 572.9051 | 0.5639548
| 13.64001 | 572.8617 | 0.5718443
| 13.63995 | 572.8591 | 0.5629582
| 13.64146 | 572.9228 | 0.5681761
| 13.64085 | 572.8972 | 0.5626486
| 13.64233 | 572.9591 | 0.5687828
| 13.64334 | 573.0016 | 0.5631414
| 13.64224 | 572.9554 | 0.5686973
| 13.64446 | 573.0485 | 0.5629611
| 13.64656 | 573.1366 | 0.5689968
| 13.64784 | 573.1904 | 0.5632107
| 13.64718 | 573.1629 | 0.5695119
| 13.64864 | 573.2243 | 0.5632586
| 13.65117 | 573.3305 | 0.5694759
| 13.65391 | 573.4457 | 0.5633061
| 13.65239 | 573.3815 | 0.5695284
| 13.6565 | 573.5544 | 0.5637961
| 13.65644 | 573.5517 | 0.5697475
| 13.66115 | 573.7498 | 0.5637368
| 13.66229 | 573.7976 | 0.5705899
| 13.66424 | 573.8794 | 0.5643777
| 13.66397 | 573.8681 | 0.5697959
| 13.66495 | 573.9092 | 0.5646999
| 13.66902 | 574.08 | 0.5697523
| 13.67339 | 574.2637 | 0.563616
| 13.67625 | 574.3839 | 0.5702072
| 13.68099 | 574.5828 | 0.5650963
| 13.6836 | 574.6924 | 0.5701845
| 13.68782 | 574.8695 | 0.5648854
| 13.68938 | 574.9351 | 0.5705537
| 13.69211 | 575.0498 | 0.5655414
| 13.69414 | 575.1353 | 0.57073
| 13.69433 | 575.143 | 0.5656124
| 13.69667 | 575.2414 | 0.5711319
| 13.69599 | 575.2128 | 0.5657831
| 13.69847 | 575.3168 | 0.5709682
| 13.69968 | 575.3677 | 0.5651424
| 13.71443 | 575.9874 | 0.5703081
| 13.76486 | 578.1053 | 0.5680769
| 13.7877 | 579.0643 | 0.5718135
| 13.74105 | 577.1051 | 0.5713012
| 13.73959 | 577.044 | 0.5701061
| 13.83962 | 581.2449 | 0.5731916
| 13.87238 | 582.6207 | 0.5736672
| 13.85728 | 581.9869 | 0.5730585
| 13.95747 | 586.1944 | 0.5748112
| 14.02433 | 589.0025 | 0.5762324
| 14.03264 | 589.3515 | 0.5765024
| 14.05954 | 590.4813 | 0.5777388
| 14.07099 | 590.9622 | 0.5788685
| 14.0672 | 590.803 | 0.5795626
| 14.05662 | 590.3586 | 0.5814141
| 14.03086 | 589.2769 | 0.5804385
| 14.01914 | 588.7844 | 0.5800799
| 14.11687 | 592.8891 | 0.5822175
| 14.15062 | 594.3064 | 0.5844554
| 14.16077 | 594.7328 | 0.5844056
| 14.18375 | 595.698 | 0.585996
| 14.1786 | 595.482 | 0.5861207
| 14.18063 | 595.567 | 0.5860615
| 14.21892 | 597.1753 | 0.5864056
| 14.27389 | 599.4837 | 0.5888429
| 14.26208 | 598.988 | 0.5895318
| 14.27138 | 599.3782 | 0.5897801
| 14.34919 | 602.6464 | 0.5913839
| 14.34669 | 602.5413 | 0.5931893
| 14.36249 | 603.205 | 0.5928045
| 14.394 | 604.5284 | 0.5999129
| 14.39455 | 604.5513 | 0.5941105
| 14.39255 | 604.4675 | 0.600395
| 14.39007 | 604.3631 | 0.5941379
| 14.38652 | 604.2141 | 0.6007644
| 14.38138 | 603.9982 | 0.5944526
| 14.37832 | 603.8696 | 0.6005767
| 14.3709 | 603.5579 | 0.5947104
| 14.36378 | 603.2592 | 0.600501
| 14.35682 | 602.9668 | 0.5943386
| 14.34683 | 602.5473 | 0.60022
| 14.33592 | 602.089 | 0.5944044
| 14.32506 | 601.633 | 0.59998
| 14.31794 | 601.3338 | 0.5947706
| 14.2654 | 599.1274 | 0.5970168
| 14.33638 | 602.1083 | 0.5947551
| 14.41111 | 605.2469 | 0.5982351
| 14.41714 | 605.5003 | 0.6032915
| 14.41925 | 605.5885 | 0.597017
| 14.42121 | 605.6711 | 0.6023802
| 14.42132 | 605.6756 | 0.5956658
| 14.42015 | 605.6265 | 0.6011607
| 14.41946 | 605.5973 | 0.5957259
| 14.42058 | 605.6447 | 0.6015476
| 14.42173 | 605.693 | 0.5957741
| 14.42254 | 605.7269 | 0.6017548
| 14.42318 | 605.7536 | 0.5953927
| 14.42431 | 605.8012 | 0.6019605
| 14.42667 | 605.9003 | 0.5957813
| 14.42889 | 605.9937 | 0.6023554
| 14.42904 | 606 | 0.595786
| 14.42339 | 605.7624 | 0.594599
| 14.42366 | 605.7738 | 0.5999249
| 14.42352 | 605.768 | 0.5937646
| 14.42171 | 605.6922 | 0.6003563
| 14.41924 | 605.5883 | 0.5938307
| 14.41799 | 605.5357 | 0.600265
| 14.41984 | 605.6136 | 0.5933774
| 14.41852 | 605.558 | 0.6000107
| 14.41886 | 605.5724 | 0.5941935
| 14.41708 | 605.4977 | 0.5997851
| 14.41768 | 605.5226 | 0.5944399
| 14.4174 | 605.5109 | 0.5998859
| 14.41886 | 605.5723 | 0.5940281
| 14.41514 | 605.4161 | 0.6009616
| 14.41645 | 605.4713 | 0.5943556
| 14.41581 | 605.4442 | 0.6011764
| 14.41783 | 605.5291 | 0.5944572
| 14.41829 | 605.5483 | 0.6038152
| 14.42192 | 605.7009 | 0.597379
| 14.41912 | 605.5831 | 0.6039884
| 14.41808 | 605.5394 | 0.5971241
| 14.41526 | 605.4212 | 0.6044152
| 14.41453 | 605.3905 | 0.5968203
| 14.4127 | 605.3134 | 0.6049513
| 14.41119 | 605.2504 | 0.5967858
| 14.40834 | 605.1307 | 0.6042281
| 14.40765 | 605.1017 | 0.5963029
| 14.40609 | 605.0361 | 0.6033441
| 14.40576 | 605.0222 | 0.5962347
| 14.4049 | 604.986 | 0.6036703
| 14.40491 | 604.9866 | 0.5961465
| 14.40435 | 604.9628 | 0.6014743
| 14.40488 | 604.9853 | 0.5958887
| 14.40265 | 604.8915 | 0.6018311
| 14.40254 | 604.8869 | 0.5956249
| 14.40177 | 604.8544 | 0.6020954
| 14.40276 | 604.8963 | 0.5955007
| 14.40222 | 604.8733 | 0.6025812
| 14.40093 | 604.8191 | 0.5954297
| 14.40194 | 604.8616 | 0.6029762
| 14.40108 | 604.8255 | 0.5977786
| 14.39929 | 604.7505 | 0.6029113
| 14.39967 | 604.7663 | 0.5978021
| 14.39968 | 604.7668 | 0.6031263
| 14.39862 | 604.7223 | 0.5975186
| 14.39816 | 604.7029 | 0.6031491
| 14.398 | 604.6962 | 0.5964356
| 14.40002 | 604.7812 | 0.6023966
| 14.401 | 604.8222 | 0.5968951
| 14.40205 | 604.8662 | 0.6027616
| 14.40305 | 604.9082 | 0.5967373
| 14.40339 | 604.9227 | 0.6030419
| 14.40351 | 604.9277 | 0.5967886
| 14.40359 | 604.9311 | 0.6032534
| 14.40474 | 604.9795 | 0.5968591
| 14.404 | 604.9484 | 0.601976
| 14.40431 | 604.9614 | 0.5969025
| 14.40506 | 604.9927 | 0.6025498
| 14.40478 | 604.9809 | 0.5968243
| 14.40617 | 605.0392 | 0.6025679
| 14.40629 | 605.0442 | 0.5971914
| 14.40831 | 605.1295 | 0.602566
| 14.41217 | 605.2912 | 0.5975553
| 14.41217 | 605.2912 | 0.6027857
| 14.41427 | 605.3795 | 0.5975449
| 14.41724 | 605.5043 | 0.6026997
| 14.41894 | 605.5758 | 0.5994247
| 14.43404 | 606.2098 | 0.6038292
| 14.45636 | 607.1471 | 0.6027396
| 14.38224 | 604.0345 | 0.6061851
| 14.40905 | 605.1602 | 0.6045024
| 14.3967 | 604.6415 | 0.605797
| 14.39016 | 604.367 | 0.6067119
| 14.40235 | 604.8789 | 0.6072067
| 14.45733 | 607.1879 | 0.6096967
| 14.45802 | 607.2171 | 0.6140945
| 14.45819 | 607.2243 | 0.6077354
| 14.45885 | 607.2519 | 0.6137007
| 14.4282 | 605.9646 | 0.6076626
| 14.42921 | 606.007 | 0.6127326
| 14.444 | 606.6282 | 0.6101394
| 14.45542 | 607.1077 | 0.6120793
| 14.4611 | 607.3462 | 0.6169368
| 14.44028 | 606.4718 | 0.6114847
| 14.4689 | 607.6741 | 0.6157072
| 14.49237 | 608.6597 | 0.6212119
| 14.37028 | 603.5321 | 0.6173716
| 14.34153 | 602.3247 | 0.6166397
| 14.39806 | 604.6989 | 0.6193166
| 14.39124 | 604.4123 | 0.6196955
| 14.37638 | 603.7884 | 0.6191851
| 14.42419 | 605.796 | 0.619583
| 14.50351 | 609.1277 | 0.6216986
| 14.48335 | 608.2807 | 0.6230426
| 14.48782 | 608.4684 | 0.622326
| 14.48962 | 608.544 | 0.6401282
| 14.44187 | 606.5388 | 0.6508107
| 14.40725 | 605.0846 | 0.6346136
| 14.40694 | 605.0715 | 0.6246902
| 14.39825 | 604.7067 | 0.6302581
| 14.38185 | 604.018 | 0.6471613
| 14.36173 | 603.1731 | 0.6609864
| 14.31494 | 601.2079 | 0.6453912
| 14.28304 | 599.8679 | 0.6277282
| 14.24798 | 598.3955 | 0.6197452
| 14.2115 | 596.8636 | 0.6262788
| 14.17776 | 595.4464 | 0.6413684
| 14.1464 | 594.1295 | 0.65281
| 14.08157 | 591.4065 | 0.6369521
| 14.04712 | 589.9596 | 0.6203927
| 14.01328 | 588.5384 | 0.6132629
| 13.98088 | 587.1779 | 0.6201665
| 13.95519 | 586.0987 | 0.6350391
| 13.94045 | 585.4798 | 0.6456574
| 13.9167 | 584.4823 | 0.629972
| 13.8928 | 583.4787 | 0.615743
| 13.83513 | 581.0564 | 0.6317424
| 13.83541 | 581.0682 | 0.6398374
| 13.8329 | 580.9629 | 0.6255841
| 13.82066 | 580.4486 | 0.6146813
| 13.7918 | 579.2369 | 0.6300966
| 13.79439 | 579.3454 | 0.635967
| 13.79512 | 579.376 | 0.6227252
| 13.7921 | 579.2493 | 0.6139552
| 13.78459 | 578.9337 | 0.6195907
| 13.78385 | 578.9028 | 0.6293249
| 13.78566 | 578.9789 | 0.6344152
| 13.78721 | 579.044 | 0.6221277
| 13.78637 | 579.0086 | 0.6141218
| 13.78418 | 578.9168 | 0.6204701
| 13.78557 | 578.9749 | 0.6300715
| 13.79077 | 579.1936 | 0.6216494
| 13.78859 | 579.1021 | 0.6145736
| 13.78691 | 579.0314 | 0.6223363
| 13.78891 | 579.1151 | 0.6305173
| 13.79261 | 579.2707 | 0.6213296
| 13.79123 | 579.2125 | 0.6155771
| 13.78938 | 579.1351 | 0.6222373
| 13.79099 | 579.2025 | 0.629609
| 13.79208 | 579.2484 | 0.6216098
| 13.7902 | 579.1696 | 0.6160226
| 13.78903 | 579.1203 | 0.6227187
| 13.79054 | 579.1838 | 0.6298694
| 13.79107 | 579.2058 | 0.6215872
| 13.78972 | 579.1492 | 0.6162869
| 13.79013 | 579.1667 | 0.6235796
| 13.79145 | 579.2222 | 0.6302785
| 13.79295 | 579.2849 | 0.621396
| 13.79188 | 579.2399 | 0.6301255
| 13.79227 | 579.2565 | 0.6217427
| 13.79092 | 579.1997 | 0.6299063
| 13.79289 | 579.2825 | 0.6217537
| 13.79122 | 579.2124 | 0.6308396
| 13.79348 | 579.3072 | 0.621518
| 13.79143 | 579.221 | 0.6299073
| 13.79054 | 579.1836 | 0.620366
| 13.79046 | 579.1806 | 0.6297015
| 13.79155 | 579.2261 | 0.6208633
| 13.79375 | 579.3184 | 0.6297341
| 13.79403 | 579.3303 | 0.6208582
| 13.7934 | 579.3039 | 0.6263488
| 13.79664 | 579.44 | 0.6205527
| 13.79455 | 579.3521 | 0.6269037
| 13.7957 | 579.4004 | 0.6208895
| 13.79376 | 579.319 | 0.626938
| 13.79639 | 579.4295 | 0.6209876
| 13.79556 | 579.3947 | 0.6276629
| 13.7946 | 579.3542 | 0.6209512
| 13.7928 | 579.2787 | 0.6280111
| 13.79397 | 579.3278 | 0.6209599
| 13.7945 | 579.35 | 0.6281752
| 13.7939 | 579.3249 | 0.6212186
| 13.79328 | 579.2987 | 0.6279743
| 13.79415 | 579.3355 | 0.622825
| 13.79382 | 579.3216 | 0.6290444
| 13.79448 | 579.3493 | 0.6229525
| 13.79642 | 579.4308 | 0.628479
| 13.79919 | 579.547 | 0.6225371
| 13.79828 | 579.5088 | 0.6279198
| 13.80216 | 579.672 | 0.6213464
| 13.80467 | 579.7771 | 0.6283419
| 13.80889 | 579.9545 | 0.6228166
| 13.8084 | 579.9339 | 0.6286042
| 13.81094 | 580.0405 | 0.6225411
| 13.81241 | 580.1022 | 0.6286247
| 13.8145 | 580.1901 | 0.6228791
| 13.81627 | 580.2642 | 0.6285416
| 13.81665 | 580.2801 | 0.622971
| 13.81782 | 580.3294 | 0.6286231
| 13.82019 | 580.429 | 0.6228365
| 13.82157 | 580.4868 | 0.6287626
| 13.82318 | 580.5544 | 0.6227137
| 13.84661 | 581.5387 | 0.6281368
| 13.85086 | 581.7172 | 0.6226529
| 13.85218 | 581.7724 | 0.6279638
| 13.90116 | 583.8295 | 0.6267498
| 13.85885 | 582.0526 | 0.6286896
| 13.85469 | 581.8781 | 0.6269573
| 13.95534 | 586.1051 | 0.6292551
| 13.96111 | 586.3476 | 0.6315262
| 13.96816 | 586.6436 | 0.6296902
| 14.04268 | 589.7731 | 0.6333216
| 14.01019 | 588.4089 | 0.6325816
| 14.01389 | 588.564 | 0.6333175
| 14.04928 | 590.0506 | 0.634021
| 14.09659 | 592.0374 | 0.6359209
| 14.10649 | 592.4533 | 0.6372829
| 14.09413 | 591.9339 | 0.636801
| 14.10548 | 592.4107 | 0.6360914
| 14.16805 | 595.0389 | 0.6393878
| 14.18568 | 595.7792 | 0.6397874
| 14.20177 | 596.455 | 0.6409546
| 14.22324 | 597.3564 | 0.6396593
| 14.3198 | 601.4121 | 0.6420688
| 14.37813 | 603.8619 | 0.6432883
| 14.36619 | 603.3603 | 0.6448015
| 14.34702 | 602.5552 | 0.6444285
| 14.35849 | 603.0368 | 0.6435345
| 14.45946 | 607.2776 | 0.6466938
| 14.47643 | 607.9904 | 0.6469208
| 14.47399 | 607.8878 | 0.6480667
| 14.52789 | 610.1513 | 0.6535405
| 14.52871 | 610.1861 | 0.6467005
| 14.52633 | 610.0858 | 0.6543258
| 14.52156 | 609.8855 | 0.6463746
| 14.51574 | 609.641 | 0.6547138
| 14.50872 | 609.3463 | 0.6455992
| 14.49815 | 608.9023 | 0.6554789
| 14.48915 | 608.5246 | 0.6501171
| 14.48079 | 608.1734 | 0.6449874
| 14.47406 | 607.8906 | 0.6548685
| 14.46234 | 607.3985 | 0.6489172
| 14.44598 | 606.7112 | 0.6552645
| 14.44186 | 606.5382 | 0.6469225
| 14.43319 | 606.1743 | 0.6533282
| 14.43284 | 606.1593 | 0.6466697
| 14.43079 | 606.0732 | 0.6537208
| 14.4316 | 606.1072 | 0.6463397
| 14.43092 | 606.0787 | 0.6538052
| 14.42999 | 606.0397 | 0.6465677
| 14.42829 | 605.9684 | 0.6536958
| 14.42809 | 605.9601 | 0.6464088
| 14.428 | 605.9563 | 0.6541515
| 14.42682 | 605.9064 | 0.6461408
| 14.42576 | 605.8623 | 0.6541181
| 14.42475 | 605.8196 | 0.6465332
| 14.42268 | 605.7327 | 0.6545832
| 14.42341 | 605.7632 | 0.6464162
| 14.42158 | 605.6864 | 0.6519049
| 14.42054 | 605.6428 | 0.6459907
| 14.41809 | 605.5399 | 0.6521011
| 14.41546 | 605.4296 | 0.6454634
| 14.41157 | 605.2661 | 0.6515785
| 14.41267 | 605.3123 | 0.64495
| 14.41325 | 605.3368 | 0.651762
| 14.41391 | 605.3644 | 0.6450714
| 14.41493 | 605.4071 | 0.6522121
| 14.41801 | 605.5366 | 0.6453147
| 14.41574 | 605.4412 | 0.6523531
| 14.41783 | 605.5291 | 0.6455205
| 14.41852 | 605.5581 | 0.6528006
| 14.41872 | 605.5664 | 0.6477277
| 14.41798 | 605.5352 | 0.6528751
| 14.41804 | 605.5377 | 0.647419
| 14.4187 | 605.5657 | 0.6533337
| 14.41929 | 605.5905 | 0.6476177
| 14.41978 | 605.611 | 0.653271
| 14.42117 | 605.6692 | 0.6475241
| 14.4226 | 605.7294 | 0.6533724
| 14.42102 | 605.663 | 0.6474591
| 14.42151 | 605.6838 | 0.6534045
| 14.42105 | 605.6645 | 0.6463747
| 14.42209 | 605.7081 | 0.6526655
| 14.42076 | 605.6523 | 0.6466948
| 14.42413 | 605.7937 | 0.6527533
| 14.42518 | 605.8379 | 0.6468818
| 14.42512 | 605.8351 | 0.6520849
| 14.43029 | 606.0523 | 0.6470076
| 14.43081 | 606.0741 | 0.6522212
| 14.43211 | 606.1288 | 0.6471804
| 14.43334 | 606.1803 | 0.6526788
| 14.43414 | 606.2143 | 0.647655
| 14.43495 | 606.248 | 0.6529072
| 14.43416 | 606.2151 | 0.6489589
| 14.48551 | 608.3716 | 0.6516968
| 14.48501 | 608.3507 | 0.6517769
| 14.52323 | 609.9559 | 0.6547901
| 14.54108 | 610.7054 | 0.6565589
| 14.49693 | 608.8511 | 0.6566428
| 14.53852 | 610.598 | 0.6567614
| 14.54255 | 610.7673 | 0.6576326
| 14.44505 | 606.6723 | 0.6661665
| 14.43925 | 606.4286 | 0.6786168
| 14.4519 | 606.9599 | 0.6853799
| 14.45758 | 607.1985 | 0.6802851
| 14.45449 | 607.0686 | 0.6661331
| 14.4419 | 606.5402 | 0.6536581
| 14.40924 | 605.1684 | 0.663147
| 14.39107 | 604.4054 | 0.676731
| 14.3781 | 603.8605 | 0.6823354
| 14.36396 | 603.2668 | 0.6755063
| 14.34573 | 602.5009 | 0.6612615
| 14.32475 | 601.6198 | 0.6497393
| 14.28128 | 599.794 | 0.6588646
| 14.26917 | 599.2855 | 0.6709147
| 14.24951 | 598.4599 | 0.6568862
| 14.23759 | 597.9593 | 0.6480161
| 14.21569 | 597.0395 | 0.6581966
| 14.21367 | 596.9547 | 0.6686968
| 14.21246 | 596.9039 | 0.6550964
| 14.20659 | 596.6575 | 0.6477194
| 14.1944 | 596.1452 | 0.6584062
| 14.19354 | 596.109 | 0.6675268
| 14.19565 | 596.1978 | 0.6535618
| 14.19405 | 596.1304 | 0.6481536
| 14.19189 | 596.0397 | 0.659844
| 14.19398 | 596.1278 | 0.66772
| 14.19786 | 596.2905 | 0.6621064
| 14.19718 | 596.262 | 0.6533768
| 14.19323 | 596.096 | 0.6599378
| 14.19476 | 596.1606 | 0.6669343
| 14.19715 | 596.261 | 0.661427
| 14.19569 | 596.1994 | 0.6532246
| 14.19522 | 596.1796 | 0.6606482
| 14.19756 | 596.2781 | 0.6672969
| 14.19957 | 596.3623 | 0.6611504
| 14.19845 | 596.3153 | 0.6532917
| 14.19594 | 596.2099 | 0.6615554
| 14.19764 | 596.2813 | 0.6670495
| 14.19827 | 596.308 | 0.6599367
| 14.1968 | 596.2463 | 0.653163
| 14.19546 | 596.1897 | 0.6612141
| 14.20104 | 596.424 | 0.6541728
| 14.19998 | 596.3796 | 0.661535
| 14.20609 | 596.6363 | 0.6539202
| 14.20389 | 596.5438 | 0.6623161
| 14.20563 | 596.617 | 0.6528731
| 14.20539 | 596.6068 | 0.6620057
| 14.20885 | 596.7524 | 0.653567
| 14.21051 | 596.822 | 0.6616728
| 14.21552 | 597.0322 | 0.6537811
| 14.21553 | 597.0327 | 0.6627055
| 14.22302 | 597.3475 | 0.6537484
| 14.22364 | 597.3734 | 0.6632325
| 14.22895 | 597.5962 | 0.6580088
| 14.22979 | 597.6316 | 0.6634497
| 14.23413 | 597.8139 | 0.6580257
| 14.2328 | 597.7579 | 0.6634734
| 14.23383 | 597.8015 | 0.6578534
| 14.23363 | 597.7928 | 0.6640253
| 14.23541 | 597.8676 | 0.6574172
| 14.23398 | 597.8076 | 0.6644739
| 14.23584 | 597.8857 | 0.6573397
| 14.2359 | 597.8881 | 0.6640576
| 14.23779 | 597.9675 | 0.6576123
| 14.23632 | 597.9058 | 0.6637057
| 14.23666 | 597.9204 | 0.656322
| 14.23637 | 597.9079 | 0.6613267
| 14.23863 | 598.003 | 0.6559479
| 14.23983 | 598.0533 | 0.6618816
| 14.24296 | 598.1847 | 0.6568484
| 14.24207 | 598.1476 | 0.6623076
| 14.2469 | 598.3503 | 0.6570586
| 14.24634 | 598.3267 | 0.6627487
| 14.25105 | 598.5247 | 0.6571638
| 14.24902 | 598.4393 | 0.6632168
| 14.24914 | 598.4442 | 0.657097
| 14.24833 | 598.4104 | 0.6635158
| 14.24772 | 598.3846 | 0.6576876
| 14.24698 | 598.3537 | 0.6635222
| 14.24544 | 598.2888 | 0.6578737
| 14.24613 | 598.3178 | 0.6638093
| 14.24427 | 598.2397 | 0.6577576
| 14.24355 | 598.2094 | 0.6643839
| 14.24462 | 598.2547 | 0.6579147
| 14.24231 | 598.1574 | 0.6633055
| 14.24048 | 598.0807 | 0.6577529
| 14.23915 | 598.0247 | 0.6634031
| 14.23881 | 598.0107 | 0.6577494
| 14.23824 | 597.9865 | 0.6635994
| 14.23796 | 597.9748 | 0.6584543
| 14.23842 | 597.9941 | 0.6637047
| 14.21761 | 597.1202 | 0.6586497
| 14.22544 | 597.4488 | 0.6625878
| 14.28276 | 599.8562 | 0.6628523
| 14.30703 | 600.8758 | 0.6635482
| 14.30692 | 600.8711 | 0.6642787
| 14.34935 | 602.653 | 0.6661527
| 14.35827 | 603.0276 | 0.6657679
| 14.38962 | 604.3444 | 0.6670755
| 14.42967 | 606.0263 | 0.6675771
| 14.4566 | 607.1575 | 0.6693298
| 14.49001 | 608.5604 | 0.6689228
| 14.49831 | 608.909 | 0.6723427
| 14.45335 | 607.0209 | 0.6706657
| 14.48113 | 608.1875 | 0.671097
| 14.57961 | 612.3234 | 0.6739397
| 14.60271 | 613.2937 | 0.6742175
| 14.58196 | 612.4225 | 0.6810894
| 14.51421 | 609.577 | 0.6760634
| 14.45685 | 607.1678 | 0.6767654
| 14.48636 | 608.4074 | 0.6773605
| 14.52946 | 610.2173 | 0.6768831
| 14.53823 | 610.5857 | 0.6787183
| 14.5642 | 611.6765 | 0.6785432
| 14.59517 | 612.9772 | 0.681636
| 14.58217 | 612.4313 | 0.6797405
| 14.59098 | 612.8013 | 0.682952
| 14.60628 | 613.4439 | 0.6901579
| 14.60643 | 613.4502 | 0.6830711
| 14.60227 | 613.2755 | 0.6894809
| 14.60137 | 613.2375 | 0.682395
| 14.5971 | 613.058 | 0.6877993
| 14.59395 | 612.9261 | 0.6818573
| 14.58745 | 612.6529 | 0.6876236
| 14.58201 | 612.4242 | 0.681488
| 14.57359 | 612.0708 | 0.6874129
| 14.57006 | 611.9227 | 0.6809549
| 14.56357 | 611.65 | 0.6872712
| 14.56016 | 611.5069 | 0.6803347
| 14.55477 | 611.2805 | 0.6869369
| 14.55339 | 611.2223 | 0.6802225
| 14.54998 | 611.0794 | 0.6867973
| 14.54945 | 611.0571 | 0.6800325
| 14.54689 | 610.9493 | 0.686943
| 14.5477 | 610.9834 | 0.6797322
| 14.54513 | 610.8755 | 0.6851578
| 14.54503 | 610.8711 | 0.6798305
| 14.54423 | 610.8376 | 0.6852364
| 14.54431 | 610.8412 | 0.6790277
| 14.54439 | 610.8444 | 0.6850914
| 14.54538 | 610.8859 | 0.6792641
| 14.54563 | 610.8963 | 0.6855091
| 14.54637 | 610.9276 | 0.6793224
| 14.54632 | 610.9255 | 0.6860956
| 14.5466 | 610.9372 | 0.6796926
| 14.54681 | 610.946 | 0.6863814
| 14.54583 | 610.905 | 0.6798651
| 14.54552 | 610.892 | 0.6867803
| 14.54518 | 610.8778 | 0.6813425
| 14.54468 | 610.8566 | 0.6868047
| 14.54421 | 610.8367 | 0.6813333
| 14.54537 | 610.8858 | 0.6869238
| 14.54314 | 610.7918 | 0.6812345
| 14.54123 | 610.7118 | 0.686817
| 14.53912 | 610.623 | 0.6808858
| 14.53815 | 610.5823 | 0.6866552
| 14.5375 | 610.5552 | 0.6810091
| 14.54279 | 610.7771 | 0.6861478
| 14.55171 | 611.152 | 0.68088
| 14.57519 | 612.1379 | 0.6864076
| 14.59376 | 612.9179 | 0.6843259
| 14.59971 | 613.1678 | 0.68482
| 14.61877 | 613.9681 | 0.697106
| 14.61757 | 613.9181 | 0.6885017
| 14.61212 | 613.689 | 0.6942655
| 14.5915 | 612.8229 | 0.6890265
| 14.56101 | 611.5426 | 0.6955131
| 14.53742 | 610.5515 | 0.6871612
| 14.50399 | 609.1478 | 0.6925018
| 14.4897 | 608.5474 | 0.6874984
| 14.44658 | 606.7367 | 0.6895962
| 14.48169 | 608.2112 | 0.6870225
| 14.48488 | 608.3452 | 0.6895146
| 14.53944 | 610.6367 | 0.6911023
| 14.55723 | 611.3837 | 0.6914302
| 14.5342 | 610.4165 | 0.6921842
| 14.57444 | 612.1066 | 0.6931527
| 14.58289 | 612.4613 | 0.6948843
| 14.59822 | 613.1051 | 0.694615
| 14.63337 | 614.5814 | 0.6972942
| 14.57764 | 612.2408 | 0.6972327
| 14.60178 | 613.2548 | 0.6976697
| 14.63694 | 614.7313 | 0.6969908
| 14.5137 | 609.5556 | 0.6988714
| 14.50844 | 609.3346 | 0.7006474
| 14.54308 | 610.7895 | 0.6993536
| 14.62705 | 614.316 | 0.702164
| 14.64072 | 614.8904 | 0.7104754
| 14.63881 | 614.8099 | 0.7031907
| 14.62645 | 614.291 | 0.7105363
| 14.6137 | 613.7554 | 0.7023771
| 14.60457 | 613.372 | 0.7076026
| 14.58275 | 612.4557 | 0.7020799
| 14.5734 | 612.0628 | 0.7072763
| 14.55449 | 611.2687 | 0.7019033
| 14.49615 | 608.8185 | 0.7055457
| 14.52298 | 609.9454 | 0.7036662
| 14.53498 | 610.449 | 0.7054502
| 14.54978 | 611.0709 | 0.7078962
| 14.55223 | 611.1736 | 0.7072349
| 14.57669 | 612.2009 | 0.7080585
| 14.60155 | 613.2449 | 0.7097907
| 14.60536 | 613.4052 | 0.709109
| 14.65077 | 615.3124 | 0.7110211
| 14.65427 | 615.4594 | 0.7148997
| 14.62169 | 614.091 | 0.710827
| 14.68726 | 616.8447 | 0.7132399
| 14.65256 | 615.3874 | 0.7130388
| 14.65004 | 615.2816 | 0.7197832
| 14.64962 | 615.264 | 0.7130046
| 14.64642 | 615.1295 | 0.7196587
| 14.64597 | 615.1107 | 0.7126832
| 14.64329 | 614.9981 | 0.7197107
| 14.64174 | 614.933 | 0.7125859
| 14.6389 | 614.8138 | 0.7177195
| 14.63647 | 614.7118 | 0.7126959
| 14.63429 | 614.6201 | 0.7181803
| 14.63237 | 614.5394 | 0.7127942
| 14.62806 | 614.3583 | 0.718248
| 14.62658 | 614.2963 | 0.7122868
| 14.62428 | 614.1999 | 0.7174851
| 14.62055 | 614.043 | 0.7124649
| 14.61949 | 613.9984 | 0.7182462
| 14.61804 | 613.9378 | 0.7124818
| 14.61817 | 613.9429 | 0.7186616
| 14.61716 | 613.9007 | 0.7136605
| 14.61563 | 613.8364 | 0.7189279
| 14.61331 | 613.7392 | 0.7133092
| 14.61349 | 613.7466 | 0.7186384
| 14.614 | 613.7678 | 0.7134876
| 14.61195 | 613.6817 | 0.7186196
| 14.61197 | 613.6828 | 0.7126536
| 14.60902 | 613.5586 | 0.7177488
| 14.60966 | 613.5857 | 0.712551
| 14.60991 | 613.596 | 0.7176144
| 14.65202 | 615.3647 | 0.7146485
| 14.64772 | 615.184 | 0.7198524
| 14.65154 | 615.3447 | 0.7175187
| 14.5487 | 611.0255 | 0.7189485
| 14.56043 | 611.5181 | 0.720813
| 14.5199 | 609.8157 | 0.7215118
| 14.55601 | 611.3325 | 0.7215833
| 14.57996 | 612.3382 | 0.7234747
| 14.56669 | 611.7808 | 0.7230005
| 14.61495 | 613.8078 | 0.7257664
| 14.62159 | 614.0868 | 0.7247066
| 14.676 | 616.3719 | 0.7269293
| 14.68352 | 616.6876 | 0.7329883
| 14.68238 | 616.6398 | 0.7240115
| 14.68341 | 616.6832 | 0.7334847
| 14.68438 | 616.724 | 0.7243152
| 14.68229 | 616.6362 | 0.7333061
| 14.68362 | 616.692 | 0.7239687
| 14.68197 | 616.6226 | 0.7296013
| 14.68283 | 616.6585 | 0.7236811
| 14.68208 | 616.6273 | 0.7304338
| 14.682 | 616.6237 | 0.7236001
| 14.67979 | 616.531 | 0.7308979
| 14.68035 | 616.5546 | 0.723591
| 14.67735 | 616.4285 | 0.7311868
| 14.67817 | 616.463 | 0.7235248
| 14.67676 | 616.4039 | 0.7316948
| 14.67564 | 616.3567 | 0.7236478
| 14.67516 | 616.3365 | 0.7310647
| 14.67717 | 616.421 | 0.7261094
| 14.67581 | 616.364 | 0.7316856
| 14.67733 | 616.4275 | 0.7261844
| 14.67547 | 616.3497 | 0.7315643
| 14.66943 | 616.0961 | 0.7260884
| 14.66859 | 616.0608 | 0.7313927
| 14.64979 | 615.271 | 0.7259865
| 14.67003 | 616.1213 | 0.7295014
| 14.66243 | 615.8019 | 0.7306085
| 14.66724 | 616.0038 | 0.7324402
| 14.6611 | 615.7461 | 0.732947
| 14.6274 | 614.3308 | 0.7363416
| 14.62256 | 614.1273 | 0.7306162
| 14.62008 | 614.0235 | 0.7365442
| 14.61589 | 613.8474 | 0.7306057
| 14.61407 | 613.7709 | 0.7367289
| 14.60995 | 613.5979 | 0.730595
| 14.60612 | 613.437 | 0.7369895
| 14.60102 | 613.2226 | 0.7307189
| 14.59936 | 613.1529 | 0.736785
| 14.59712 | 613.0589 | 0.7317621
| 14.63695 | 614.732 | 0.7328241
| 14.72232 | 618.317 | 0.7382691
| 14.6179 | 613.9316 | 0.7370388
| 14.6432 | 614.9944 | 0.7375381
| 14.69287 | 617.0805 | 0.7385731
| 14.68719 | 616.8417 | 0.7352897
| 14.68909 | 616.9214 | 0.7408011
| 14.68943 | 616.936 | 0.7353427
| 14.69068 | 616.9883 | 0.7404503
| 14.69605 | 617.2137 | 0.735065
| 14.70473 | 617.5783 | 0.7404224
| 14.71472 | 617.9983 | 0.7424382
| 14.7136 | 617.9509 | 0.7368559
| 14.71267 | 617.9118 | 0.7422838
| 14.71161 | 617.8676 | 0.7366617
| 14.71022 | 617.809 | 0.7419636
| 14.71026 | 617.8109 | 0.7367203
| 14.70693 | 617.671 | 0.7421852
| 14.70815 | 617.722 | 0.7369654
| 14.70684 | 617.667 | 0.7425782
| 14.70365 | 617.5331 | 0.7373469
| 14.68372 | 616.6962 | 0.7423859
| 14.62263 | 614.1302 | 0.7392092
| 14.64351 | 615.0074 | 0.7409136
| 14.66958 | 616.1021 | 0.7426833
| 14.683 | 616.6657 | 0.7435739
| 14.65152 | 615.3436 | 0.7431889
| 14.67886 | 616.4922 | 0.7443258
| 14.72883 | 618.5908 | 0.7524251
| 14.72475 | 618.4193 | 0.7442227
| 14.72337 | 618.3613 | 0.7495303
| 14.72015 | 618.2261 | 0.7443868
| 14.71589 | 618.0473 | 0.7498886
| 14.71194 | 617.8812 | 0.7443054
| 14.70828 | 617.7274 | 0.7497522
| 14.70264 | 617.4908 | 0.7441662
| 14.69585 | 617.2056 | 0.7498606
| 14.68848 | 616.8961 | 0.7439987
| 14.68389 | 616.7032 | 0.7495774
| 14.67489 | 616.3254 | 0.7435415
| 14.66844 | 616.0544 | 0.7496737
| 14.65942 | 615.6756 | 0.7432128
| 14.65431 | 615.4608 | 0.7496633
| 14.64835 | 615.2108 | 0.7430304
| 14.64467 | 615.0561 | 0.7496941
| 14.64283 | 614.9789 | 0.7440293
| 14.64508 | 615.0733 | 0.7491785
| 14.64342 | 615.0037 | 0.743299
| 14.64495 | 615.068 | 0.7488764
| 14.64573 | 615.1007 | 0.7431807
| 14.64837 | 615.2113 | 0.7491938
| 14.64853 | 615.2181 | 0.7432806
| 14.65062 | 615.3061 | 0.7493497
| 14.65177 | 615.3544 | 0.7434996
| 14.65575 | 615.5215 | 0.7486064
| 14.68511 | 616.7544 | 0.7457157
| 14.68705 | 616.8358 | 0.7508227
| 14.68531 | 616.7629 | 0.7457914
| 14.68428 | 616.7194 | 0.751008
| 14.68531 | 616.763 | 0.7451136
| 14.68551 | 616.7713 | 0.7504078
| 14.68573 | 616.7804 | 0.7453645
| 14.68801 | 616.8765 | 0.7506773
| 14.6832 | 616.6743 | 0.7488868
| 14.69863 | 617.3223 | 0.7480478
| 14.73577 | 618.8822 | 0.7534936
| 14.69938 | 617.3536 | 0.7507712
| 14.70494 | 617.5872 | 0.7529441
| 14.74638 | 619.3279 | 0.7623424
| 14.6829 | 616.6616 | 0.7778811
| 14.61664 | 613.8787 | 0.7882319
| 14.59419 | 612.9359 | 0.7792737
| 14.59638 | 613.0279 | 0.76154
| 14.59059 | 612.7846 | 0.7560481
| 14.56948 | 611.8983 | 0.7698971
| 14.53774 | 610.5652 | 0.7910169
| 14.50816 | 609.323 | 0.8012132
| 14.44539 | 606.6867 | 0.7699436
| 14.40429 | 604.9606 | 0.751892
| 14.31966 | 601.4062 | 0.7645735
| 14.28111 | 599.7869 | 0.7831031
| 14.24224 | 598.1548 | 0.7908358
| 14.20329 | 596.5189 | 0.7809764
| 14.16249 | 594.805 | 0.7601069
| 14.1207 | 593.0499 | 0.7434226
| 14.04025 | 589.6712 | 0.7569101
| 14.0147 | 588.5982 | 0.7743547
| 13.99964 | 587.9659 | 0.7804718
| 13.98459 | 587.3337 | 0.7702768
| 13.95952 | 586.2809 | 0.7516172
| 13.92535 | 584.8457 | 0.7385091
| 13.87501 | 582.7315 | 0.7530611
| 13.87153 | 582.5851 | 0.767711
| 13.86812 | 582.4418 | 0.7486176
| 13.85057 | 581.7047 | 0.7386256
| 13.82397 | 580.5878 | 0.7526743
| 13.82431 | 580.6022 | 0.7648448
| 13.83023 | 580.8505 | 0.7470594
| 13.82476 | 580.6208 | 0.7394099
| 13.81737 | 580.3105 | 0.7536373
| 13.81925 | 580.3894 | 0.7641379
| 13.82627 | 580.6844 | 0.7584381
| 13.82357 | 580.5708 | 0.7469999
| 13.81927 | 580.3903 | 0.7405674
| 13.81521 | 580.2197 | 0.7544414
| 13.81817 | 580.3442 | 0.7640925
| 13.82245 | 580.5238 | 0.7570214
| 13.82076 | 580.453 | 0.7462255
| 13.81664 | 580.2799 | 0.7556824
| 13.81785 | 580.3309 | 0.7632119
| 13.82066 | 580.4488 | 0.7555491
| 13.81935 | 580.3938 | 0.7464899
| 13.81557 | 580.235 | 0.7553677
| 13.81831 | 580.3499 | 0.762373
| 13.82035 | 580.4357 | 0.7552204
| 13.81942 | 580.3965 | 0.7466773
| 13.81798 | 580.3364 | 0.7555223
| 13.81972 | 580.4091 | 0.7621848
| 13.82232 | 580.5183 | 0.7548912
| 13.82135 | 580.4778 | 0.7467632
| 13.82083 | 580.456 | 0.7566139
| 13.82326 | 580.5579 | 0.7619378
| 13.82543 | 580.6489 | 0.7541575
| 13.82439 | 580.6053 | 0.7473023
| 13.82477 | 580.6215 | 0.7562731
| 13.82749 | 580.7357 | 0.7613302
| 13.8331 | 580.9712 | 0.7542531
| 13.83242 | 580.9427 | 0.7476965
| 13.83005 | 580.8433 | 0.756315
| 13.83179 | 580.9163 | 0.7470057
| 13.83167 | 580.911 | 0.7562576
| 13.83592 | 581.0895 | 0.7470713
| 13.837 | 581.1352 | 0.7568035
| 13.84588 | 581.5078 | 0.7472582
| 13.84697 | 581.5538 | 0.7574389
| 13.85547 | 581.9108 | 0.7484093
| 13.85552 | 581.913 | 0.757654
| 13.86176 | 582.1747 | 0.7481655
| 13.86214 | 582.1911 | 0.758739
| 13.8644 | 582.2857 | 0.7521382
| 13.86305 | 582.2293 | 0.7588442
| 13.86299 | 582.2265 | 0.7522692
| 13.86103 | 582.1441 | 0.7584115
| 13.86302 | 582.2279 | 0.7520149
| 13.86109 | 582.1469 | 0.7591372
| 13.86142 | 582.1608 | 0.7517511
| 13.86076 | 582.1329 | 0.7590356
| 13.86225 | 582.1957 | 0.7510327
| 13.86063 | 582.1275 | 0.7580131
| 13.85968 | 582.0875 | 0.7503812
| 13.86152 | 582.1646 | 0.7555307
| 13.86245 | 582.2038 | 0.7496811
| 13.86336 | 582.2421 | 0.7560907
| 13.86991 | 582.5173 | 0.7509687
| 13.86855 | 582.4601 | 0.7572241
| 13.87096 | 582.5614 | 0.7512504
| 13.86935 | 582.4935 | 0.7574969
| 13.87156 | 582.5866 | 0.7517585
| 13.87062 | 582.547 | 0.7575347
| 13.86879 | 582.47 | 0.7516921
| 13.8669 | 582.3907 | 0.7581665
| 13.8664 | 582.3696 | 0.7516948
| 13.86457 | 582.293 | 0.7581718
| 13.86173 | 582.1737 | 0.7522238
| 13.86129 | 582.1553 | 0.7580345
| 13.8602 | 582.1095 | 0.7521947
| 13.85915 | 582.0651 | 0.7582104
| 13.86026 | 582.1118 | 0.7531893
| 13.85922 | 582.068 | 0.7584236
| 13.85896 | 582.0573 | 0.7531252
| 13.85962 | 582.0848 | 0.7586281
| 13.85984 | 582.0941 | 0.7532008
| 13.85693 | 581.972 | 0.7583336
| 13.85594 | 581.9306 | 0.7530533
| 13.85364 | 581.8337 | 0.758621
| 13.8534 | 581.8238 | 0.753316
| 13.8523 | 581.7776 | 0.7585481
| 13.85153 | 581.7451 | 0.7529945
| 13.85186 | 581.759 | 0.7582603
| 13.85617 | 581.94 | 0.7545234
| 13.94149 | 585.5236 | 0.7577183
| 13.95425 | 586.0595 | 0.7591606
| 13.95865 | 586.2442 | 0.7581534
| 14.04162 | 589.7288 | 0.7603092
| 14.10101 | 592.2232 | 0.7622074
| 14.09781 | 592.0885 | 0.7629981
| 14.10243 | 592.2827 | 0.7626477
| 14.10085 | 592.2163 | 0.7648162
| 14.08067 | 591.369 | 0.7639806
| 14.11219 | 592.6927 | 0.7655503
| 14.15147 | 594.3424 | 0.7674028
| 14.14399 | 594.0283 | 0.7669537
| 14.18381 | 595.7005 | 0.7674155
| 14.23597 | 597.8912 | 0.7694335
| 14.25608 | 598.7357 | 0.7706666
| 14.25395 | 598.6465 | 0.7707991
| 14.25401 | 598.649 | 0.7709769
| 14.29384 | 600.3216 | 0.7710503
| 14.38869 | 604.3051 | 0.7737306
| 14.42105 | 605.6641 | 0.7730775
| 14.47317 | 607.8531 | 0.7746994
| 14.5045 | 609.1689 | 0.776258
| 14.49548 | 608.7904 | 0.7750946
| 14.59692 | 613.0507 | 0.7767277
| 14.63731 | 614.7468 | 0.7789782
| 14.63862 | 614.802 | 0.7798355
| 14.65209 | 615.3678 | 0.7801422
| 14.67756 | 616.4372 | 0.7818465
| 14.67826 | 616.4668 | 0.7818211
| 14.70795 | 617.7135 | 0.7823707
| 14.75348 | 619.6259 | 0.784292
| 14.67152 | 616.1836 | 0.7859253
| 14.67771 | 616.4439 | 0.7856205
| 14.72606 | 618.4745 | 0.7910083
| 14.72601 | 618.4723 | 0.782698
| 14.72667 | 618.4998 | 0.7894807
| 14.72694 | 618.5115 | 0.7827992
| 14.72592 | 618.4684 | 0.7895298
| 14.72516 | 618.4365 | 0.7833899
| 14.72512 | 618.4349 | 0.7896148
| 14.72347 | 618.3657 | 0.7831898
| 14.72327 | 618.3571 | 0.7903961
| 14.72272 | 618.3339 | 0.7849606
| 14.72077 | 618.2523 | 0.7904035
| 14.72072 | 618.25 | 0.7852394
| 14.72046 | 618.2393 | 0.7904218
| 14.72002 | 618.2205 | 0.7849147
| 14.71786 | 618.1299 | 0.791039
| 14.7172 | 618.1021 | 0.7846907
| 14.71603 | 618.053 | 0.7901533
| 14.7151 | 618.0139 | 0.7840158
| 14.71308 | 617.9293 | 0.790133
| 14.71331 | 617.9388 | 0.7839152
| 14.71243 | 617.902 | 0.7906424
| 14.71241 | 617.9009 | 0.7838533
| 14.71274 | 617.9149 | 0.7892277
| 14.7133 | 617.9386 | 0.7839946
| 14.71189 | 617.8791 | 0.7894577
| 14.71328 | 617.9377 | 0.7839696
| 14.71313 | 617.9314 | 0.7896335
| 14.712 | 617.884 | 0.7839723
| 14.71156 | 617.8655 | 0.7901534
| 14.70976 | 617.7897 | 0.7841741
| 14.70906 | 617.7602 | 0.7902314
| 14.7092 | 617.7663 | 0.7842938
| 14.71089 | 617.8373 | 0.7904011
| 14.71088 | 617.8368 | 0.785371
| 14.71752 | 618.1158 | 0.7904493
| 14.67582 | 616.3644 | 0.7865878
| 14.73067 | 618.6679 | 0.7902883
| 14.65813 | 615.6214 | 0.7880211
| 14.73861 | 619.0013 | 0.790868
| 14.76567 | 620.138 | 0.8014472
| 14.76358 | 620.05 | 0.7961877
| 14.76093 | 619.9388 | 0.7907235
| 14.74636 | 619.3268 | 0.7987192
| 14.73586 | 618.8858 | 0.790063
| 14.71596 | 618.0502 | 0.7978852
| 14.69678 | 617.2445 | 0.7886659
| 14.67844 | 616.4744 | 0.7971756
| 14.66453 | 615.89 | 0.7879845
| 14.64713 | 615.1593 | 0.7966034
| 14.6399 | 614.8556 | 0.787504
| 14.63227 | 614.5354 | 0.7964823
| 14.6299 | 614.4357 | 0.7873031
| 14.62527 | 614.2411 | 0.7964074
| 14.62389 | 614.1835 | 0.7909169
| 14.62165 | 614.0892 | 0.7967716
| 14.62199 | 614.1037 | 0.7904245
| 14.61693 | 613.891 | 0.7967184
| 14.61693 | 613.891 | 0.7902307
| 14.61384 | 613.7613 | 0.796631
| 14.61381 | 613.7601 | 0.7899896
| 14.61274 | 613.715 | 0.7969971
| 14.6131 | 613.73 | 0.7896437
| 14.61238 | 613.7 | 0.7960237
| 14.61366 | 613.7535 | 0.7885935
| 14.61513 | 613.8154 | 0.7960138
| 14.61766 | 613.9218 | 0.7887297
| 14.61808 | 613.9394 | 0.7963434
| 14.62105 | 614.0642 | 0.7882994
| 14.62134 | 614.0763 | 0.7941409
| 14.62605 | 614.2739 | 0.7884129
| 14.62721 | 614.3228 | 0.7948076
| 14.6324 | 614.5409 | 0.7887155
| 14.63254 | 614.5464 | 0.7952664
| 14.63747 | 614.7537 | 0.7886803
| 14.63961 | 614.8436 | 0.7957061
| 14.64621 | 615.1208 | 0.7890599
| 14.64709 | 615.1579 | 0.79598
| 14.65012 | 615.2848 | 0.7908617
| 14.65286 | 615.3999 | 0.7960896
| 14.65687 | 615.5685 | 0.7909496
| 14.65898 | 615.6572 | 0.7962207
| 14.66109 | 615.7459 | 0.7906276
| 14.67208 | 616.2074 | 0.7958251
| 14.6796 | 616.5232 | 0.7903273
| 14.68385 | 616.7017 | 0.7957823
| 14.68788 | 616.8709 | 0.7907139
| 14.692 | 617.0436 | 0.7958776
| 14.70912 | 617.763 | 0.7908665
| 14.72434 | 618.4021 | 0.795882
| 14.74106 | 619.1044 | 0.7932114
| 14.74024 | 619.0699 | 0.7982545
| 14.73942 | 619.0353 | 0.7930856
| 14.7376 | 618.959 | 0.7983693
| 14.73604 | 618.8936 | 0.7926196
| 14.73274 | 618.7547 | 0.7976561
| 14.73266 | 618.7516 | 0.7915432
| 14.73073 | 618.6703 | 0.7980235
| 14.7317 | 618.7111 | 0.7926382
| 14.73302 | 618.7664 | 0.7984278
| 14.73449 | 618.8284 | 0.7925282
| 14.73383 | 618.8007 | 0.7985965
| 14.73293 | 618.7627 | 0.7927622
| 14.73328 | 618.7776 | 0.7987909
| 14.73259 | 618.7487 | 0.7926097
| 14.73337 | 618.7813 | 0.7979344
| 14.73207 | 618.7268 | 0.7924885
| 14.73213 | 618.7293 | 0.7983919
| 14.73133 | 618.6957 | 0.7928742
| 14.73017 | 618.6468 | 0.7984264
| 14.7331 | 618.77 | 0.7929109
| 14.7327 | 618.7532 | 0.7988745
| 14.73174 | 618.7128 | 0.7931766
| 14.72915 | 618.6043 | 0.7991312
| 14.72828 | 618.5676 | 0.7933329
| 14.72498 | 618.4288 | 0.7983493
| 14.72642 | 618.4894 | 0.7932786
| 14.7258 | 618.4632 | 0.7985362
| 14.72768 | 618.5425 | 0.7934164
| 14.7276 | 618.5389 | 0.7989865
| 14.7275 | 618.5349 | 0.7936049
| 14.72795 | 618.5537 | 0.7990444
| 14.72637 | 618.4873 | 0.7937654
| 14.72557 | 618.4537 | 0.7991661
| 14.70351 | 617.5273 | 0.7941633
| 14.69495 | 617.1675 | 0.7981285
| 14.77391 | 620.484 | 0.7967841
| 14.7567 | 619.7611 | 0.7987855
| 14.75043 | 619.4977 | 0.8012739
| 14.75402 | 619.6488 | 0.8002846
| 14.76277 | 620.0163 | 0.7949996
| 14.63682 | 614.7263 | 0.8077782
| 14.624 | 614.1878 | 0.8354768
| 14.63834 | 614.7902 | 0.856668
| 14.6308 | 614.4735 | 0.822577
| 14.59642 | 613.0298 | 0.7924509
| 14.55419 | 611.2562 | 0.7845912
| 14.51369 | 609.5552 | 0.8035543
| 14.47483 | 607.923 | 0.8332051
| 14.44493 | 606.6672 | 0.8497707
| 14.41333 | 605.3403 | 0.8403434
| 14.37502 | 603.7311 | 0.8119629
| 14.33352 | 601.9881 | 0.785418
| 14.28858 | 600.1007 | 0.7796754
| 14.25106 | 598.5251 | 0.7974801
| 14.23143 | 597.7006 | 0.8239052
| 14.22536 | 597.4455 | 0.8382726
| 14.2222 | 597.3131 | 0.8298436
| 14.20266 | 596.4923 | 0.8056187
| 14.16274 | 594.8158 | 0.7838949
| 14.08815 | 591.6831 | 0.795613
| 14.08107 | 591.3858 | 0.8178718
| 14.08711 | 591.6391 | 0.8294807
| 14.0911 | 591.807 | 0.8216042
| 14.08268 | 591.4534 | 0.8004996
| 14.06015 | 590.5071 | 0.7826976
| 14.01417 | 588.5758 | 0.7968819
| 14.01166 | 588.4703 | 0.8156377
| 14.01928 | 588.7904 | 0.8228942
| 14.02396 | 588.9872 | 0.8136448
| 14.02029 | 588.8329 | 0.7958118
| 14.01293 | 588.5239 | 0.7832099
| 13.99873 | 587.9273 | 0.7997883
| 14.00069 | 588.01 | 0.8147471
| 14.00546 | 588.2101 | 0.7948336
| 14.00073 | 588.0113 | 0.7849739
| 13.99523 | 587.7803 | 0.7996148
| 13.9978 | 587.8883 | 0.8128614
| 14.00515 | 588.197 | 0.7944342
| 14.00184 | 588.0582 | 0.7851261
| 13.99902 | 587.9394 | 0.8012043
| 14.00301 | 588.1072 | 0.814038
| 14.00942 | 588.3763 | 0.8071617
| 14.0079 | 588.3125 | 0.7934358
| 14.00455 | 588.1718 | 0.7863348
| 14.00273 | 588.0956 | 0.8037659
| 14.00595 | 588.2307 | 0.8138126
| 14.00843 | 588.335 | 0.8044776
| 14.00716 | 588.2816 | 0.7934381
| 14.00395 | 588.1466 | 0.8035524
| 14.00625 | 588.2431 | 0.8115664
| 14.00939 | 588.3753 | 0.8050067
| 14.00834 | 588.3313 | 0.7952182
| 14.00553 | 588.213 | 0.7901405
| 14.00549 | 588.2114 | 0.803583
| 14.0087 | 588.3461 | 0.8120846
| 14.01285 | 588.5203 | 0.8043948
| 14.01066 | 588.4284 | 0.7941235
| 14.00871 | 588.3466 | 0.8050592
| 14.01173 | 588.4735 | 0.812093
| 14.01732 | 588.7083 | 0.8024036
| 14.0164 | 588.6697 | 0.7941048
| 14.01412 | 588.574 | 0.805758
| 14.01724 | 588.7048 | 0.8107649
| 14.01963 | 588.8051 | 0.8024671
| 14.01734 | 588.7089 | 0.7957244
| 14.01637 | 588.6682 | 0.8039689
| 14.018 | 588.7366 | 0.8093065
| 14.02058 | 588.8452 | 0.8031328
| 14.0199 | 588.8166 | 0.7959814
| 14.01907 | 588.7816 | 0.8047932
| 14.02135 | 588.8775 | 0.810251
| 14.02434 | 589.0032 | 0.8025741
| 14.02357 | 588.9709 | 0.7954955
| 14.02286 | 588.9409 | 0.804218
| 14.02735 | 589.1294 | 0.7954577
| 14.02966 | 589.2265 | 0.8040159
| 14.04581 | 589.9046 | 0.7973021
| 14.04671 | 589.9426 | 0.8042366
| 14.05494 | 590.288 | 0.7969814
| 14.054 | 590.2488 | 0.8049913
| 14.06029 | 590.513 | 0.7966833
| 14.05984 | 590.4939 | 0.8018863
| 14.06273 | 590.6153 | 0.8076547
| 14.06532 | 590.724 | 0.800601
| 14.0648 | 590.7023 | 0.8070157
| 14.06501 | 590.7113 | 0.8012541
| 14.06418 | 590.6763 | 0.8064568
| 14.06617 | 590.7598 | 0.8004124
| 14.06549 | 590.7311 | 0.8076619
| 14.06331 | 590.6399 | 0.7991474
| 14.06264 | 590.6115 | 0.8043423
| 14.0623 | 590.5974 | 0.7983174
| 14.06195 | 590.5828 | 0.8038653
| 14.06152 | 590.5647 | 0.797247
| 14.06195 | 590.5828 | 0.8034334
| 14.06621 | 590.7614 | 0.7984163
| 14.06559 | 590.7354 | 0.8047914
| 14.0698 | 590.9121 | 0.7984412
| 14.07025 | 590.9313 | 0.8044963
| 14.07433 | 591.1024 | 0.7994725
| 14.07799 | 591.2563 | 0.8063876
| 14.07944 | 591.317 | 0.7992199
| 14.08012 | 591.3458 | 0.8049106
| 14.08347 | 591.4865 | 0.7989068
| 14.08511 | 591.5555 | 0.8058187
| 14.08769 | 591.6635 | 0.8001473
| 14.08856 | 591.7004 | 0.8051723
| 14.09286 | 591.881 | 0.800028
| 14.09227 | 591.856 | 0.8058243
| 14.09271 | 591.8746 | 0.7999779
| 14.09428 | 591.9403 | 0.8049979
| 14.12165 | 593.0901 | 0.7999765
| 14.12189 | 593.1002 | 0.8049935
| 14.14138 | 593.9185 | 0.804147
| 14.149 | 594.2386 | 0.806812
| 14.17479 | 595.3217 | 0.8057093
| 14.1962 | 596.221 | 0.8076919
| 14.19114 | 596.0083 | 0.8076006
| 14.2344 | 597.8254 | 0.8093879
| 14.24117 | 598.1096 | 0.8095074
| 14.26903 | 599.2797 | 0.8092627
| 14.37047 | 603.5401 | 0.8124788
| 14.33514 | 602.0561 | 0.8119491
| 14.33996 | 602.2588 | 0.8118099
| 14.41735 | 605.509 | 0.8141302
| 14.41758 | 605.5185 | 0.8152486
| 14.42267 | 605.7323 | 0.8142889
| 14.46229 | 607.3963 | 0.8170707
| 14.46195 | 607.3822 | 0.8162306
| 14.53443 | 610.4262 | 0.818057
| 14.56302 | 611.627 | 0.819498
| 14.52228 | 609.9159 | 0.8188904
| 14.58127 | 612.3934 | 0.8202309
| 14.63177 | 614.5142 | 0.8211069
| 14.68757 | 616.8577 | 0.8219542
| 14.7198 | 618.2115 | 0.8235339
| 14.75169 | 619.5506 | 0.8235147
| 14.724 | 618.388 | 0.8251899
| 14.82372 | 622.576 | 0.8250212
| 14.82386 | 622.5819 | 0.8315315
| 14.82624 | 622.6817 | 0.8218487
| 14.82529 | 622.6417 | 0.8299384
| 14.82394 | 622.585 | 0.8222392
| 14.82232 | 622.5173 | 0.8306114
| 14.81855 | 622.3586 | 0.8221851
| 14.81692 | 622.2902 | 0.8312353
| 14.8168 | 622.2851 | 0.8257954
| 14.81353 | 622.1481 | 0.8313145
| 14.71089 | 617.8374 | 0.8331501
| 14.63586 | 614.6861 | 0.8273401
| 14.57953 | 612.3205 | 0.8276421
| 14.63012 | 614.4448 | 0.8293116
| 14.58839 | 612.6923 | 0.8284825
| 14.60006 | 613.1824 | 0.8297797
| 14.69109 | 617.0058 | 0.830983
| 14.68598 | 616.7909 | 0.8318599
| 14.68911 | 616.9224 | 0.8310764
| 14.73885 | 619.0114 | 0.8350046
| 14.67525 | 616.3402 | 0.8334505
| 14.68302 | 616.6668 | 0.8331987
| 14.77534 | 620.5439 | 0.8366703
| 14.74714 | 619.3595 | 0.8364745
| 14.7444 | 619.2447 | 0.8362552
| 14.79712 | 621.4589 | 0.8421326
| 14.80178 | 621.6545 | 0.8367171
| 14.80013 | 621.585 | 0.842889
| 14.79836 | 621.5108 | 0.8368287
| 14.79539 | 621.3859 | 0.8426231
| 14.74515 | 619.276 | 0.8370949
| 14.73839 | 618.9921 | 0.8399986
| 14.77997 | 620.7385 | 0.8393948
| 14.80137 | 621.6374 | 0.8491237
| 14.76172 | 619.9722 | 0.8573678
| 14.72066 | 618.2473 | 0.8513911
| 14.72309 | 618.3495 | 0.8430843
| 14.71729 | 618.1059 | 0.85439
| 14.70826 | 617.7266 | 0.865605
| 14.68436 | 616.723 | 0.860091
| 14.66327 | 615.8374 | 0.8475746
| 14.63888 | 614.8127 | 0.8397981
| 14.58723 | 612.6438 | 0.8515875
| 14.56433 | 611.6819 | 0.8606898
| 14.51796 | 609.7345 | 0.853509
| 14.49267 | 608.6721 | 0.841715
| 14.46652 | 607.5738 | 0.8348549
| 14.41523 | 605.42 | 0.8470962
| 14.39796 | 604.6948 | 0.855566
| 14.36963 | 603.5049 | 0.8473516
| 14.35261 | 602.7899 | 0.8368523
| 14.3045 | 600.7695 | 0.8447195
| 14.29983 | 600.5734 | 0.8514079
| 14.29355 | 600.3096 | 0.8433473
| 14.28578 | 599.983 | 0.8349921
| 14.26584 | 599.1455 | 0.843906
| 14.26582 | 599.1448 | 0.8493916
| 14.26655 | 599.1756 | 0.8417547
| 14.26314 | 599.0323 | 0.8345608
| 14.25328 | 598.6183 | 0.8430405
| 14.25638 | 598.7486 | 0.8333528
| 14.25692 | 598.7712 | 0.8438696
| 14.26025 | 598.9107 | 0.8337472
| 14.26056 | 598.9241 | 0.8446197
| 14.26079 | 598.9338 | 0.8392197
| 14.26005 | 598.9027 | 0.8338672
| 14.25869 | 598.8456 | 0.8443231
| 14.26144 | 598.9611 | 0.838935
| 14.26054 | 598.9232 | 0.8448237
| 14.26287 | 599.0211 | 0.838847
| 14.26441 | 599.0856 | 0.8450804
| 14.26723 | 599.204 | 0.8386202
| 14.26735 | 599.2092 | 0.8452139
| 14.26987 | 599.3151 | 0.8385835
| 14.2687 | 599.2656 | 0.8454659
| 14.26872 | 599.2668 | 0.8382437
| 14.27047 | 599.3402 | 0.8458125
| 14.27083 | 599.3551 | 0.8381635
| 14.27188 | 599.3993 | 0.8461092
| 14.27092 | 599.3589 | 0.8372396
| 14.27292 | 599.4429 | 0.845636
| 14.277 | 599.6145 | 0.8372646
| 14.27673 | 599.6032 | 0.8425714
| 14.28087 | 599.777 | 0.8364082
| 14.28125 | 599.793 | 0.8435292
| 14.28373 | 599.897 | 0.8379771
| 14.28175 | 599.8137 | 0.8443549
| 14.28127 | 599.7936 | 0.8381884
| 14.27793 | 599.6536 | 0.8445719
| 14.27824 | 599.6665 | 0.8385356
| 14.2761 | 599.5765 | 0.8448023
| 14.27561 | 599.5561 | 0.8385826
| 14.27287 | 599.4409 | 0.8451279
| 14.26968 | 599.3071 | 0.8386043
| 14.26541 | 599.1275 | 0.8452418
| 14.26394 | 599.0659 | 0.8387274
| 14.25893 | 598.8556 | 0.8451611
| 14.25739 | 598.7906 | 0.8401577
| 14.25734 | 598.7889 | 0.8438667
| 14.27993 | 599.7375 | 0.8419093
| 14.31447 | 601.1882 | 0.844918
| 14.36846 | 603.4556 | 0.8449216
| 14.4335 | 606.1871 | 0.8456955
| 14.47559 | 607.955 | 0.8462402
| 14.5251 | 610.0341 | 0.8489316
| 14.51301 | 609.5266 | 0.8484126
| 14.50218 | 609.0716 | 0.8500514
| 14.489 | 608.5183 | 0.8490664
| 14.50515 | 609.1966 | 0.8509147
| 14.5294 | 610.2151 | 0.8520758
| 14.55146 | 611.1415 | 0.8518656
| 14.62232 | 614.1174 | 0.8529224
| 14.65748 | 615.5938 | 0.8549078
| 14.68722 | 616.8431 | 0.85535
| 14.68668 | 616.8206 | 0.8562693
| 14.72071 | 618.2498 | 0.8569435
| 14.73333 | 618.7798 | 0.8580506
| 14.76332 | 620.039 | 0.8580308
| 14.72248 | 618.3241 | 0.8617226
| 14.69741 | 617.2712 | 0.8589219
| 14.78869 | 621.1049 | 0.8614184
| 14.73843 | 618.9937 | 0.8640518
| 14.80386 | 621.7417 | 0.8625217
| 14.8003 | 621.5921 | 0.8654808
| 14.80823 | 621.9255 | 0.8716207
| 14.80609 | 621.8355 | 0.8662974
| 14.80242 | 621.6813 | 0.8716267
| 14.79776 | 621.4854 | 0.8651922
| 14.79063 | 621.1861 | 0.8703061
| 14.78499 | 620.9492 | 0.8643788
| 14.77644 | 620.5904 | 0.8695846
| 14.77152 | 620.3834 | 0.864204
| 14.76525 | 620.1203 | 0.8693089
| 14.75922 | 619.8671 | 0.8638714
| 14.75428 | 619.6595 | 0.869016
| 14.75136 | 619.5371 | 0.8637901
| 14.74644 | 619.3303 | 0.868803
| 14.73866 | 619.0036 | 0.8665701
| 14.79417 | 621.3348 | 0.8702235
| 14.75719 | 619.7815 | 0.8692361
| 14.75855 | 619.8387 | 0.8699237
| 14.79653 | 621.4339 | 0.8706789
| 14.82003 | 622.4208 | 0.8732314
| 14.82493 | 622.6268 | 0.8727377
| 14.82233 | 622.5176 | 0.8740088
| 14.8178 | 622.3272 | 0.8753925
| 14.81623 | 622.2613 | 0.8742253
| 14.84265 | 623.3708 | 0.8781164
| 14.86093 | 624.1386 | 0.8749073
| 14.86313 | 624.2309 | 0.8800938
| 14.86417 | 624.2746 | 0.8750017
| 14.8651 | 624.3138 | 0.8805097
| 14.86596 | 624.35 | 0.8749856
| 14.86728 | 624.4054 | 0.8802809
| 14.86656 | 624.3751 | 0.8752375
| 14.86634 | 624.3658 | 0.8804996
| 14.86438 | 624.2835 | 0.87503
| 14.86402 | 624.2684 | 0.8802796
| 14.86231 | 624.1966 | 0.874634
| 14.86209 | 624.1876 | 0.8807204
| 14.75613 | 619.7373 | 0.8757682
| 14.79789 | 621.4909 | 0.8800506
| 14.87159 | 624.5863 | 0.8817035
| 14.88114 | 624.9874 | 0.8843178
| 14.88163 | 625.0082 | 0.877761
| 14.88294 | 625.0633 | 0.8835592
| 14.79603 | 621.4131 | 0.8827022
| 14.81933 | 622.3916 | 0.8828752
| 14.83604 | 623.0931 | 0.8823788
| 14.85189 | 623.759 | 0.8843239
| 14.86709 | 624.3973 | 0.8866371
| 14.85779 | 624.0066 | 0.8862937
| 14.77323 | 620.4554 | 0.886266
| 14.76524 | 620.1197 | 0.8874466
| 14.83106 | 622.8841 | 0.888268
| 14.86191 | 624.1799 | 0.8917436
| 14.79273 | 621.2745 | 0.8880178
| 14.88402 | 625.1082 | 0.8909284
| 14.88368 | 625.0942 | 0.8913057
| 14.87241 | 624.6209 | 0.8922923
| 14.87746 | 624.833 | 0.8944751
| 14.82966 | 622.8252 | 0.89431
| 14.84266 | 623.3715 | 0.8969444
| 14.82453 | 622.61 | 0.895839
| 14.829 | 622.7977 | 0.8981461
| 14.8313 | 622.8942 | 0.898936
| 14.93168 | 627.1099 | 0.9018143
| 14.92034 | 626.6339 | 0.8967087
| 14.8637 | 624.255 | 0.8906943
| 14.75408 | 619.6509 | 0.9015939
| 14.76709 | 620.1977 | 0.920628
| 14.78558 | 620.974 | 0.9280836
| 14.79201 | 621.2441 | 0.9150864
| 14.78644 | 621.0102 | 0.8918439
| 14.77498 | 620.5288 | 0.8775879
| 14.76548 | 620.13 | 0.88319
| 14.76201 | 619.984 | 0.9034001
| 14.7625 | 620.0049 | 0.9222032
| 14.76907 | 620.2805 | 0.9115718
| 14.76358 | 620.05 | 0.8915439
| 14.75681 | 619.7658 | 0.8803066
| 14.74414 | 619.2338 | 0.8858044
| 14.73794 | 618.9731 | 0.903356
| 14.73896 | 619.0161 | 0.9195475
| 14.7436 | 619.2108 | 0.9092713
| 14.73948 | 619.0378 | 0.8911351
| 14.73315 | 618.7721 | 0.8815804
| 14.72397 | 618.3866 | 0.8876709
| 14.71815 | 618.1419 | 0.9045604
| 14.71837 | 618.1513 | 0.9190363
| 14.72576 | 618.4615 | 0.9061401
| 14.72205 | 618.3059 | 0.8894457
| 14.71606 | 618.0545 | 0.8826342
| 14.70962 | 617.7838 | 0.8905005
| 14.70805 | 617.7179 | 0.9061945
| 14.71022 | 617.8091 | 0.9172565
| 14.71597 | 618.0507 | 0.9033077
| 14.71439 | 617.9842 | 0.8902311
| 14.70463 | 617.5744 | 0.9068809
| 14.70697 | 617.6724 | 0.915479
| 14.70892 | 617.7545 | 0.9023022
| 14.70637 | 617.6472 | 0.8912185
| 14.70014 | 617.3856 | 0.9065047
| 14.70218 | 617.4712 | 0.9141848
| 14.70359 | 617.5305 | 0.9016714
| 14.70024 | 617.3899 | 0.8910345
| 14.69461 | 617.1533 | 0.9075384
| 14.6972 | 617.2624 | 0.9143773
| 14.69823 | 617.3054 | 0.9000607
| 14.69523 | 617.1793 | 0.890642
| 14.69152 | 617.0235 | 0.8983932
| 14.69269 | 617.0728 | 0.9086821
| 14.69276 | 617.0758 | 0.8976693
| 14.69031 | 616.9729 | 0.890817
| 14.68658 | 616.8164 | 0.8984795
| 14.68885 | 616.9116 | 0.9065278
| 14.6931 | 617.09 | 0.898615
| 14.6925 | 617.0648 | 0.8921821
| 14.69219 | 617.0517 | 0.8981485
| 14.6938 | 617.1194 | 0.9065
| 14.70024 | 617.3898 | 0.8981779
| 14.69936 | 617.3529 | 0.8914922
| 14.69761 | 617.2794 | 0.8999709
| 14.69922 | 617.347 | 0.9081717
| 14.70565 | 617.6173 | 0.8973387
| 14.70383 | 617.5407 | 0.9075831
| 14.70531 | 617.6027 | 0.8982917
| 14.70503 | 617.5909 | 0.9070702
| 14.70672 | 617.6622 | 0.8989419
| 14.70357 | 617.5299 | 0.9078245
| 14.70622 | 617.6411 | 0.8981208
| 14.70528 | 617.6016 | 0.9080181
| 14.70484 | 617.5832 | 0.8982103
| 14.70187 | 617.4582 | 0.9032693
| 14.70069 | 617.4087 | 0.8967447
| 14.69971 | 617.3675 | 0.9028819
| 14.69968 | 617.3666 | 0.9080576
| 14.69886 | 617.3321 | 0.8990339
| 14.69213 | 617.0492 | 0.9074101
| 14.69281 | 617.0778 | 0.9021326
| 14.68955 | 616.9408 | 0.8958995
| 14.68746 | 616.8532 | 0.9043182
| 14.69086 | 616.996 | 0.8978587
| 14.69015 | 616.9662 | 0.9037869
| 14.68932 | 616.9313 | 0.8983864
| 14.68785 | 616.8695 | 0.9045083
| 14.68791 | 616.8719 | 0.8973614
| 14.68479 | 616.7409 | 0.9058088
| 14.68704 | 616.8355 | 0.9000495
| 14.68385 | 616.7017 | 0.9060772
| 14.68385 | 616.7017 | 0.900225
| 14.67874 | 616.4868 | 0.9055549
| 14.68057 | 616.5637 | 0.9004494
| 14.67558 | 616.3543 | 0.9060455
| 14.67414 | 616.2938 | 0.8997249
| 14.67154 | 616.1845 | 0.9066999
| 14.67081 | 616.1538 | 0.8989637
| 14.66885 | 616.0716 | 0.9056998
| 14.66787 | 616.0306 | 0.8996111
| 14.67073 | 616.1507 | 0.9050606
| 14.67555 | 616.3528 | 0.8980165
| 14.67612 | 616.3767 | 0.9036078
| 14.73531 | 618.8628 | 0.9018936
| 14.76297 | 620.0245 | 0.9048123
| 14.76723 | 620.2033 | 0.9040294
| 14.8386 | 623.2008 | 0.9050612
| 14.83861 | 623.2014 | 0.9068683
| 14.83601 | 623.092 | 0.9079724
| 14.85953 | 624.0801 | 0.9067665
| 14.90196 | 625.862 | 0.9092873
| 14.82065 | 622.4471 | 0.9073184
| 14.86323 | 624.2354 | 0.9121718
| 14.83731 | 623.1465 | 0.9115386
| 14.82621 | 622.6806 | 0.9110397
| 14.82449 | 622.6082 | 0.9129936
| 14.83629 | 623.104 | 0.9142887
| 14.86455 | 624.2907 | 0.9132303
| 14.90656 | 626.055 | 0.9188014
| 14.91006 | 626.2022 | 0.9135771
| 14.91224 | 626.2935 | 0.9187721
| 14.9136 | 626.3509 | 0.9132588
| 14.91402 | 626.3685 | 0.9195438
| 14.91314 | 626.3313 | 0.9134195
| 14.91237 | 626.299 | 0.9184949
| 14.91225 | 626.294 | 0.9134115
| 14.91117 | 626.2489 | 0.9189859
| 14.91249 | 626.3041 | 0.9135658
| 14.91094 | 626.2389 | 0.9195528
| 14.90956 | 626.1811 | 0.9140101
| 14.90761 | 626.0991 | 0.9196905
| 14.9065 | 626.0526 | 0.9143638
| 14.90376 | 625.9377 | 0.919888
| 14.90097 | 625.8202 | 0.9144991
| 14.89932 | 625.7508 | 0.9202386
| 14.89459 | 625.5524 | 0.9147304
| 14.89196 | 625.4419 | 0.9206243
| 14.88753 | 625.2559 | 0.915583
| 14.8221 | 622.5078 | 0.916355
| 14.87848 | 624.8759 | 0.919364
| 14.83121 | 622.8906 | 0.9171889
| 14.86891 | 624.4739 | 0.9199487
| 14.86566 | 624.3371 | 0.9203957
| 14.92544 | 626.8481 | 0.9212564
| 14.88891 | 625.3138 | 0.9388269
| 14.79549 | 621.3904 | 0.9605685
| 14.72338 | 618.3617 | 0.947059
| 14.72099 | 618.2614 | 0.9289537
| 14.6669 | 615.9898 | 0.9562091
| 14.62655 | 614.295 | 0.9788631
| 14.5476 | 610.9792 | 0.9607997
| 14.49672 | 608.8422 | 0.9334026
| 14.44034 | 606.4747 | 0.9188013
| 14.38274 | 604.0554 | 0.9261574
| 14.32852 | 601.7782 | 0.9479578
| 14.27523 | 599.5402 | 0.9663761
| 14.16592 | 594.9492 | 0.9466567
| 14.11193 | 592.6818 | 0.9211799
| 14.05884 | 590.4518 | 0.9080389
| 14.00399 | 588.1483 | 0.9158594
| 13.95432 | 586.0621 | 0.9371892
| 13.9225 | 584.726 | 0.9542905
| 13.87343 | 582.6648 | 0.9343478
| 13.82927 | 580.8105 | 0.9123807
| 13.77958 | 578.7235 | 0.9031489
| 13.74292 | 577.1838 | 0.9118013
| 13.72811 | 576.5619 | 0.9304108
| 13.72897 | 576.598 | 0.944403
| 13.71933 | 576.1932 | 0.927468
| 13.69221 | 575.0542 | 0.9097948
| 13.66015 | 573.7074 | 0.9031069
| 13.63635 | 572.708 | 0.9115258
| 13.63005 | 572.4435 | 0.9274986
| 13.63471 | 572.639 | 0.9384025
| 13.63897 | 572.8178 | 0.9229743
| 13.63121 | 572.4922 | 0.9094247
| 13.60578 | 571.4241 | 0.9261827
| 13.60898 | 571.5585 | 0.9344037
| 13.61542 | 571.8292 | 0.9203616
| 13.61171 | 571.673 | 0.9092786
| 13.60496 | 571.3895 | 0.9145931
| 13.6068 | 571.4669 | 0.9269322
| 13.61226 | 571.6963 | 0.9344034
| 13.6163 | 571.8661 | 0.9197086
| 13.61417 | 571.7764 | 0.9093891
| 13.61139 | 571.6595 | 0.9171251
| 13.61307 | 571.7304 | 0.9283726
| 13.61704 | 571.897 | 0.9334902
| 13.61664 | 571.8803 | 0.9186072
| 13.61254 | 571.7082 | 0.9104688
| 13.60828 | 571.5291 | 0.9182203
| 13.60991 | 571.5977 | 0.9276382
| 13.6119 | 571.6813 | 0.918335
| 13.60905 | 571.5615 | 0.9112838
| 13.60729 | 571.4874 | 0.9187109
| 13.61016 | 571.608 | 0.9274594
| 13.61225 | 571.6958 | 0.9184311
| 13.61095 | 571.6414 | 0.9120986
| 13.61043 | 571.6195 | 0.9199791
| 13.61143 | 571.6612 | 0.9277618
| 13.61376 | 571.7594 | 0.9185476
| 13.61175 | 571.6747 | 0.9131399
| 13.61164 | 571.6701 | 0.9204179
| 13.61334 | 571.7415 | 0.9275735
| 13.61342 | 571.7451 | 0.9183482
| 13.61192 | 571.6819 | 0.9275228
| 13.61017 | 571.6085 | 0.9184901
| 13.60491 | 571.3877 | 0.9269732
| 13.60579 | 571.4246 | 0.9187617
| 13.60278 | 571.2981 | 0.9274213
| 13.60223 | 571.275 | 0.9171998
| 13.60145 | 571.2424 | 0.9263577
| 13.6029 | 571.3033 | 0.9177005
| 13.60308 | 571.3106 | 0.9258615
| 13.60524 | 571.4015 | 0.9184221
| 13.60613 | 571.4388 | 0.9267093
| 13.60623 | 571.4429 | 0.9177119
| 13.60439 | 571.3658 | 0.9228713
| 13.60782 | 571.5097 | 0.9176247
| 13.60687 | 571.4699 | 0.9231654
| 13.60897 | 571.5581 | 0.9181221
| 13.60874 | 571.5484 | 0.9237289
| 13.60973 | 571.5899 | 0.9178619
| 13.60839 | 571.5339 | 0.9242765
| 13.6103 | 571.6141 | 0.917723
| 13.60973 | 571.5901 | 0.9247486
| 13.60918 | 571.5668 | 0.9175532
| 13.61006 | 571.6038 | 0.9251767
| 13.60954 | 571.5821 | 0.9182678
| 13.609 | 571.5592 | 0.9247847
| 13.60786 | 571.5115 | 0.9170474
| 13.60975 | 571.5906 | 0.9250662
| 13.61099 | 571.643 | 0.919298
| 13.61137 | 571.659 | 0.9251002
| 13.61296 | 571.7258 | 0.9196311
| 13.61522 | 571.8204 | 0.9249614
| 13.61767 | 571.9233 | 0.9198974
| 13.61999 | 572.021 | 0.9254603
| 13.62006 | 572.0237 | 0.9195492
| 13.62021 | 572.0303 | 0.9256559
| 13.62323 | 572.1569 | 0.9199413
| 13.62365 | 572.1744 | 0.925441
| 13.62475 | 572.2207 | 0.9204074
| 13.62438 | 572.2054 | 0.9258059
| 13.62523 | 572.241 | 0.9204364
| 13.62601 | 572.2737 | 0.9257249
| 13.62432 | 572.2027 | 0.9202355
| 13.62435 | 572.204 | 0.9260346
| 13.62271 | 572.1349 | 0.9202272
| 13.62697 | 572.3142 | 0.9255969
| 13.63038 | 572.4572 | 0.9199486
| 13.63 | 572.4412 | 0.9252983
| 13.63803 | 572.7786 | 0.9200692
| 13.66716 | 574.002 | 0.9254043
| 13.67131 | 574.1761 | 0.9236984
| 13.6909 | 574.9992 | 0.9249115
| 13.75359 | 577.6319 | 0.9277096
| 13.77535 | 578.5456 | 0.9264477
| 13.80052 | 579.6031 | 0.9279915
| 13.82779 | 580.7482 | 0.9298351
| 13.8342 | 581.0175 | 0.9298631
| 13.87639 | 582.7892 | 0.9306218
| 13.94769 | 585.7839 | 0.9310094
| 14.03844 | 589.5951 | 0.9332047
| 14.04347 | 589.8066 | 0.9343686
| 14.03011 | 589.2455 | 0.9340587
| 14.04086 | 589.6968 | 0.9338342
| 14.14137 | 593.9181 | 0.9366122
| 14.12433 | 593.2026 | 0.9376044
| 14.0731 | 591.0508 | 0.9367503
| 14.13689 | 593.7301 | 0.9385689
| 14.08378 | 591.4994 | 0.9396722
| 14.07996 | 591.339 | 0.9383971
| 14.18008 | 595.5439 | 0.9409805
| 14.23316 | 597.7733 | 0.9417915
| 14.23603 | 597.8936 | 0.94265
| 14.24351 | 598.2078 | 0.9422881
| 14.28374 | 599.8977 | 0.9439544
| 14.35838 | 603.0323 | 0.9448715
| 14.37982 | 603.9329 | 0.9470498
| 14.34423 | 602.4379 | 0.9454828
| 14.41308 | 605.3294 | 0.946938
| 14.45251 | 606.9857 | 0.9490827
| 14.41616 | 605.459 | 0.9479951
| 14.48796 | 608.4744 | 0.9495734
| 14.57097 | 611.9608 | 0.9507038
| 14.61516 | 613.8168 | 0.9518347
| 14.61688 | 613.8891 | 0.9510021
| 14.71309 | 617.9296 | 0.9535016
| 14.67723 | 616.4233 | 0.9545308
| 14.68405 | 616.7099 | 0.9533635
| 14.72997 | 618.6387 | 0.9567408
| 14.70925 | 617.7682 | 0.9558879
| 14.76146 | 619.961 | 0.9570949
| 14.81731 | 622.3065 | 0.9582582
| 14.82248 | 622.5236 | 0.9591569
| 14.83886 | 623.2118 | 0.9593887
| 14.88097 | 624.9802 | 0.9608387
| 14.85407 | 623.8504 | 0.9623117
| 14.86198 | 624.1826 | 0.9617126
| 14.92218 | 626.7111 | 0.9632741
| 14.94215 | 627.5498 | 0.9644307
| 14.94147 | 627.5211 | 0.9722915
| 14.94256 | 627.5669 | 0.9661315
| 14.93816 | 627.3822 | 0.9609641
| 14.93194 | 627.1211 | 0.970318
| 14.93082 | 627.0739 | 0.9788837
| 14.92803 | 626.9568 | 0.973719
| 14.92496 | 626.8279 | 0.9646348
| 14.90914 | 626.1634 | 0.9708075
| 14.9047 | 625.9768 | 0.9772287
| 14.8912 | 625.4101 | 0.9707697
| 14.88099 | 624.9812 | 0.9627246
| 14.85278 | 623.7966 | 0.9697117
| 14.84657 | 623.5354 | 0.9752257
| 14.835 | 623.0495 | 0.9678543
| 14.82729 | 622.7257 | 0.9605956
| 14.80486 | 621.7839 | 0.968925
| 14.79449 | 621.3481 | 0.9596022
| 14.78301 | 620.8663 | 0.9686933
| 14.77817 | 620.663 | 0.9584714
| 14.77432 | 620.5011 | 0.9678745
| 14.77493 | 620.5269 | 0.9626868
| 14.77719 | 620.6218 | 0.9680782
| 14.77926 | 620.7088 | 0.9626001
| 14.78192 | 620.8203 | 0.968471
| 14.78402 | 620.9087 | 0.9623175
| 14.78462 | 620.9339 | 0.9687608
| 14.78757 | 621.0576 | 0.962679
| 14.78701 | 621.0341 | 0.9690429
| 14.78851 | 621.0972 | 0.9625841
| 14.78756 | 621.0572 | 0.9694734
| 14.78989 | 621.1549 | 0.9629109
| 14.79231 | 621.2567 | 0.9700154
| 14.79029 | 621.172 | 0.9630023
| 14.78952 | 621.1394 | 0.9703651
| 14.78823 | 621.0852 | 0.9628658
| 14.78372 | 620.8959 | 0.9705462
| 14.78339 | 620.8821 | 0.9627723
| 14.78049 | 620.7605 | 0.9679884
| 14.77807 | 620.6586 | 0.9614724
| 14.77592 | 620.5683 | 0.9674495
| 14.77657 | 620.5958 | 0.9616024
| 14.77647 | 620.5913 | 0.967954
| 14.77902 | 620.6985 | 0.9614131
| 14.77855 | 620.6786 | 0.9683187
| 14.77839 | 620.6719 | 0.9615865
| 14.77997 | 620.7383 | 0.9686488
| 14.77917 | 620.7048 | 0.9619533
| 14.77926 | 620.7087 | 0.9688045
| 14.77985 | 620.7336 | 0.963746
| 14.7803 | 620.7524 | 0.9688918
| 14.77901 | 620.6981 | 0.9636502
| 14.78178 | 620.8143 | 0.9689649
| 14.78097 | 620.7806 | 0.9636448
| 14.77967 | 620.726 | 0.9691411
| 14.77828 | 620.6674 | 0.9634452
| 14.77835 | 620.6703 | 0.9689559
| 14.77773 | 620.6444 | 0.9634508
| 14.77804 | 620.6576 | 0.9686543
| 14.77956 | 620.7212 | 0.9629652
| 14.78035 | 620.7546 | 0.9681112
| 14.77528 | 620.5414 | 0.9656292
| 14.81671 | 622.2817 | 0.96726
| 14.84019 | 623.2674 | 0.9709536
| 14.79284 | 621.279 | 0.9689726
| 14.81034 | 622.0139 | 0.9699782
| 14.91098 | 626.2406 | 0.9705625
| 14.89878 | 625.7284 | 0.9702778
| 14.91164 | 626.2685 | 0.9728756
| 14.92255 | 626.7266 | 0.9794735
| 14.9202 | 626.6279 | 0.9728681
| 14.91554 | 626.4323 | 0.9809296
| 14.91172 | 626.2717 | 0.9723813
| 14.90624 | 626.0417 | 0.9780977
| 14.89273 | 625.4744 | 0.9724216
| 14.88454 | 625.1303 | 0.9781871
| 14.87017 | 624.5267 | 0.9729691
| 14.854 | 623.8476 | 0.9797526
| 14.84082 | 623.294 | 0.9722237
| 14.82534 | 622.6439 | 0.9781822
| 14.81664 | 622.2784 | 0.9705475
| 14.80837 | 621.9312 | 0.9759147
| 14.80794 | 621.9133 | 0.970321
| 14.80669 | 621.8608 | 0.9760477
| 14.80797 | 621.9143 | 0.9705147
| 14.80794 | 621.913 | 0.9763401
| 14.80725 | 621.884 | 0.970871
| 14.80845 | 621.9347 | 0.976746
| 14.80778 | 621.9063 | 0.9710282
| 14.80958 | 621.982 | 0.9772599
| 14.80841 | 621.933 | 0.9711766
| 14.80882 | 621.9501 | 0.977543
| 14.80726 | 621.8848 | 0.97249
| 14.80869 | 621.9447 | 0.9779497
| 14.80808 | 621.919 | 0.9726013
| 14.80732 | 621.887 | 0.978
| 14.80492 | 621.7863 | 0.9723171
| 14.80116 | 621.6284 | 0.9781399
| 14.79769 | 621.4827 | 0.9724049
| 14.81928 | 622.3893 | 0.9766844
| 14.87988 | 624.9344 | 0.9772086
| 14.90106 | 625.8242 | 0.976132
| 14.96311 | 628.4301 | 0.9773778
| 14.94091 | 627.4976 | 0.9861995
| 14.93945 | 627.4364 | 0.9803586
| 14.93299 | 627.1649 | 0.9869109
| 14.91839 | 626.552 | 0.9798638
| 14.90246 | 625.8827 | 0.9860044
| 14.88227 | 625.0351 | 0.9805741
| 14.78016 | 620.7463 | 0.977139
| 14.75565 | 619.7172 | 0.9806219
| 14.77668 | 620.6001 | 0.9790452
| 14.82101 | 622.4619 | 0.9809006
| 14.7688 | 620.2693 | 0.9824703
| 14.76114 | 619.9475 | 0.9819348
| 14.83039 | 622.856 | 0.982947
| 14.87827 | 624.8671 | 0.9848334
| 14.87414 | 624.6934 | 0.9848877
| 14.92373 | 626.7763 | 0.9860832
| 14.92896 | 626.9959 | 0.9900482
| 14.84408 | 623.4309 | 0.9868385
| 14.91668 | 626.4801 | 0.987775
| 14.9821 | 629.2276 | 0.9894147
| 14.94775 | 627.7852 | 0.9957488
| 14.79128 | 621.2134 | 0.9947411
| 14.68517 | 616.757 | 0.9914555
| 14.58158 | 612.4063 | 0.9889789
| 14.63254 | 614.5468 | 0.990207
| 14.63064 | 614.4669 | 0.9902749
| 14.63813 | 614.7812 | 0.9922573
| 14.66397 | 615.8665 | 0.990902
| 14.73455 | 618.8308 | 0.9945171
| 14.70879 | 617.7489 | 0.9947662
| 14.68224 | 616.6338 | 0.9936293
| 14.78277 | 620.8561 | 0.9958943
| 14.80761 | 621.8995 | 0.9968056
| 14.86776 | 624.4257 | 0.9976398
| 14.87813 | 624.8611 | 0.9988425
| 14.88127 | 624.9931 | 0.998093
| 14.91894 | 626.5751 | 0.9990911
| 14.92929 | 627.0096 | 1.001383
| 14.92959 | 627.0223 | 1.001469
| 14.92984 | 627.0328 | 1.000808
| 14.92676 | 626.9032 | 0.9997808
| 14.92676 | 626.9032 | 0.9997808
| 14.92191 | 626.6997 | 0.9999829
| 14.93129 | 627.0939 | 0.9996643
| 14.92606 | 626.8742 | 1.028492
| 14.98702 | 629.4343 | 1.062012
| 15.01961 | 630.8031 | 1.082476
| 15.04036 | 631.6743 | 1.094035
| 14.97756 | 629.0371 | 1.131599
| 15.03229 | 631.3354 | 1.166241
| 15.08045 | 633.3584 | 1.162889
| 15.0903 | 633.7718 | 1.187238
| 15.10897 | 634.556 | 1.210767
| 15.07395 | 633.0854 | 1.24551
| 15.10888 | 634.552 | 1.261998
| 15.14317 | 635.9923 | 1.275032
| 15.15572 | 636.5194 | 1.302533
| 15.18528 | 637.761 | 1.310273
| 15.10154 | 634.2438 | 1.361211
| 15.1845 | 637.7281 | 1.364909
| 14.9276 | 626.9389 | 1.422234
| 15.02132 | 630.8748 | 1.415275
| 15.13741 | 635.7503 | 1.427717
| 15.07955 | 633.3204 | 1.478705
| 15.15829 | 636.6272 | 1.482579
| 15.18024 | 637.5491 | 1.508735
| 15.20812 | 638.7203 | 1.521193
| 15.17743 | 637.4313 | 1.550499
| 15.19378 | 638.1181 | 1.570401
| 15.21396 | 638.9654 | 1.584904
| 15.23832 | 639.9883 | 1.605494
| 15.24997 | 640.4779 | 1.616234
| 15.25888 | 640.8519 | 1.640528
| 15.22683 | 639.5059 | 1.675571
| 15.28653 | 642.0132 | 1.691327
| 15.2908 | 642.1928 | 1.715211
| 15.30847 | 642.9348 | 1.725682
| 15.29283 | 642.278 | 1.749934
| 15.26428 | 641.0786 | 1.775057
| 15.30458 | 642.7713 | 1.788331
| 15.27312 | 641.45 | 1.827605
| 15.33325 | 643.9756 | 1.838949
| 15.32257 | 643.5267 | 1.866018
| 15.37377 | 645.6773 | 1.880492
| 15.36526 | 645.3198 | 1.895863
| 15.38722 | 646.2423 | 1.918229
| 15.37433 | 645.7008 | 1.939393
| 15.37749 | 645.8333 | 1.960546
| 15.38875 | 646.3063 | 1.989161
| 15.39374 | 646.5158 | 2.027395
| 15.40574 | 647.0199 | 2.036745
| 15.43611 | 648.2953 | 2.04929
| 15.36586 | 645.3451 | 2.071036
| 15.44272 | 648.5732 | 2.082375
| 15.38975 | 646.3485 | 2.112394
| 15.47511 | 649.9333 | 2.119642
| 15.35382 | 644.8395 | 2.169672
| 15.43503 | 648.2503 | 2.167845
| 15.47997 | 650.1375 | 2.188277
| 15.428 | 647.9548 | 2.219471
| 15.48171 | 650.2107 | 2.234283
| 15.49794 | 650.8924 | 2.246993
| 15.49917 | 650.9437 | 2.278347
| 15.50799 | 651.3142 | 2.295035
| 15.52753 | 652.1349 | 2.31117
| 15.53577 | 652.4809 | 2.327597
| 15.47243 | 649.8209 | 2.35788
| 15.48114 | 650.1867 | 2.377198
| 15.54201 | 652.7432 | 2.390139
| 15.55183 | 653.1553 | 2.412949
| 15.57008 | 653.9221 | 2.427873
| 15.55414 | 653.2526 | 2.440558
| 15.57335 | 654.0593 | 2.46253
| 15.55424 | 653.2567 | 2.490212
| 15.58614 | 654.5966 | 2.512441
| 15.57107 | 653.9634 | 2.550506
| 15.62749 | 656.3332 | 2.570948
| 15.63248 | 656.5425 | 2.588651
| 15.62084 | 656.0539 | 2.609982
| 15.61399 | 655.7662 | 2.644172
| 15.54717 | 652.9599 | 2.667925
| 15.61614 | 655.8564 | 2.673807
| 15.63834 | 656.789 | 2.685808
| 15.666 | 657.9507 | 2.69357
| 15.59612 | 655.0157 | 2.730769
| 15.66229 | 657.7947 | 2.750917
| 15.59602 | 655.0113 | 2.77967
| 15.65012 | 657.2835 | 2.798385
| 15.67016 | 658.1253 | 2.830358
| 15.64175 | 656.9322 | 2.867836
| 15.62993 | 656.4357 | 2.895784
| 15.66212 | 657.7877 | 2.924859
| 15.71716 | 660.099 | 2.94825
| 15.64798 | 657.1939 | 2.974905
| 15.69898 | 659.3356 | 2.998384
| 15.71893 | 660.1733 | 3.012714
| 15.7213 | 660.2731 | 3.040249
| 15.71446 | 659.9858 | 3.043511
| 15.73818 | 660.982 | 3.058865
| 15.74816 | 661.401 | 3.068625
| 15.76618 | 662.1577 | 3.088245
| 15.68636 | 658.8054 | 3.121099
| 15.755 | 661.6884 | 3.134122
| 15.74411 | 661.2312 | 3.163026
| 15.78619 | 662.9983 | 3.176484
| 15.71305 | 659.9265 | 3.205146
| 15.77373 | 662.4749 | 3.219241
| 15.80235 | 663.677 | 3.220632
| 15.77431 | 662.4995 | 3.220632 | Stroke
| 15.7898 | 663.1499 | 3.238936
| 15.79939 | 663.5528 | 3.243868
| 15.69951 | 659.3577 | 3.260128
| 15.80243 | 663.6804 | 3.277654
| 15.81215 | 664.0885 | 3.290355
| 15.78731 | 663.0456 | 3.316975
| 15.80753 | 663.8946 | 3.330898
| 15.67863 | 658.4812 | 3.341667
| 15.77478 | 662.5191 | 3.356429
| 15.80019 | 663.5864 | 3.37073
| 15.82797 | 664.753 | 3.383378
| 15.5975 | 655.0735 | 3.368911
| 15.54741 | 652.9699 | 3.414462
| 15.66546 | 657.9278 | 3.428855
| 15.79298 | 663.2833 | 3.446574
| 15.79827 | 663.5055 | 3.466408
| 15.76257 | 662.0064 | 3.494321
| 15.82736 | 664.7275 | 3.516208
| 15.8276 | 664.7374 | 3.534708
| 15.86402 | 666.2673 | 3.556749
| 15.77478 | 662.5193 | 3.573227
| 15.84367 | 665.4124 | 3.592947
| 15.77826 | 662.6651 | 3.6154
| 15.87944 | 666.9149 | 3.627621
| 15.80068 | 663.6067 | 3.651105
| 15.87579 | 666.7612 | 3.669765
| 15.80523 | 663.7978 | 3.682381
| 15.89507 | 667.5711 | 3.700439
| 15.82081 | 664.4525 | 3.726376
| 15.86994 | 666.5158 | 3.738456
| 15.87288 | 666.6394 | 3.761662
| 15.85201 | 665.7627 | 3.77639
| 15.84763 | 665.5789 | 3.794343
| 15.88752 | 667.2539 | 3.809549
| 15.91445 | 668.3853 | 3.825716
| 15.82768 | 664.7407 | 3.850343
| 15.9213 | 668.6729 | 3.864684
| 15.90243 | 667.8803 | 3.888343
| 15.91076 | 668.2302 | 3.903674
| 15.94175 | 669.5316 | 3.930737
| 15.94396 | 669.6245 | 3.946712
| 15.85674 | 665.9613 | 3.973672
| 15.9342 | 669.2147 | 3.990921
| 15.9301 | 669.0425 | 4.010235
| 15.89646 | 667.6294 | 4.041619
| 15.96509 | 670.5119 | 4.054023
| 15.9297 | 669.0254 | 4.077615
| 15.83964 | 665.2433 | 4.100433
| 15.91439 | 668.3825 | 4.110875
| 15.82621 | 664.6791 | 4.13106
| 15.92107 | 668.6629 | 4.143049
| 15.98113 | 671.1855 | 4.16411
| 15.98481 | 671.3401 | 4.192283
| 16.00623 | 672.2396 | 4.207388
| 15.997 | 671.852 | 4.224447
| 16.01728 | 672.7037 | 4.239296
| 16.00752 | 672.2937 | 4.261172
| 15.99831 | 671.907 | 4.276377
| 16.04297 | 673.7828 | 4.285339
| 15.93873 | 669.4047 | 4.286635
| 15.88197 | 667.0209 | 4.298836
| 15.98592 | 671.3868 | 4.32353
| 15.9963 | 671.8229 | 4.338089
| 15.85185 | 665.7562 | 4.355532
| 15.95039 | 669.8944 | 4.369246
| 16.02264 | 672.9288 | 4.381967
| 15.79931 | 663.5494 | 4.39951
| 15.88642 | 667.2079 | 4.408522
| 15.97907 | 671.0988 | 4.42913
| 15.80952 | 663.9782 | 4.452802
| 15.87811 | 666.8589 | 4.459849
| 15.98843 | 671.4923 | 4.476558
| 16.00777 | 672.3046 | 4.494724
| 15.75698 | 661.7714 | 4.50716
| 15.84938 | 665.6522 | 4.514585
| 15.96325 | 670.4348 | 4.531296
| 15.76161 | 661.9658 | 4.555476
| 15.856 | 665.9304 | 4.564689
| 15.95684 | 670.1655 | 4.579593
| 15.73002 | 660.6393 | 4.599135
| 15.82506 | 664.631 | 4.610488
| 15.92667 | 668.8981 | 4.626603
| 15.96954 | 670.6987 | 4.641048
| 15.70817 | 659.7214 | 4.652303
| 15.76249 | 662.0028 | 4.656857
| 15.89375 | 667.5158 | 4.678637
| 15.67333 | 658.2583 | 4.700209
| 15.72372 | 660.3745 | 4.713426
| 15.84206 | 665.3449 | 4.726688
| 15.59778 | 655.0854 | 4.751488
| 15.67637 | 658.3862 | 4.759164
| 15.80606 | 663.8329 | 4.775996
| 15.58387 | 654.5011 | 4.787856
| 15.66325 | 657.8352 | 4.799713
| 15.77851 | 662.6759 | 4.818763
| 15.50041 | 650.9958 | 4.831297
| 15.57616 | 654.1774 | 4.836439
| 15.69541 | 659.1858 | 4.856979
| 15.42051 | 647.6403 | 4.87059
| 15.43245 | 648.1416 | 4.881368
| 15.57557 | 654.1527 | 4.900248
| 15.30854 | 642.9377 | 4.911448
| 15.33548 | 644.0691 | 4.923
| 15.46407 | 649.4699 | 4.940933
| 15.13133 | 635.4951 | 4.963329
| 15.16323 | 636.8349 | 4.973144
| 15.28156 | 641.8045 | 4.985982
| 15.0146 | 630.5928 | 5.003721
| 15.0385 | 631.5965 | 5.014568
| 15.15396 | 636.4456 | 5.02919
| 14.74961 | 619.4634 | 5.039444
| 14.43821 | 606.385 | 5.048868
| 14.21437 | 596.9842 | 5.048367
| 14.3562 | 602.9408 | 5.067255
| 14.47304 | 607.848 | 5.083853
| 14.58906 | 612.7205 | 5.097823
| 14.25371 | 598.6363 | 5.11229
| 13.93328 | 585.1786 | 5.122694
| 13.72909 | 576.6029 | 5.132527
| 13.5746 | 570.1145 | 5.106578
| 13.72976 | 576.631 | 5.1266
| 13.85674 | 581.9643 | 5.142224
| 13.97765 | 587.0422 | 5.162405
| 13.6603 | 573.7139 | 5.181538
| 13.72146 | 576.2826 | 5.187392
| 13.75593 | 577.7301 | 5.195571
| 13.766 | 578.1533 | 5.194693
Note on G4: Andrew Jones: GL is that of the extensometer used and not from the design of specimen

## RE 11
Designation | From wall | H/V | Treatment | Use | SMaRT ID
RE 11 | 201020 B | H | As-dep | 760C tensile | STS2021-27010
RE 11
| Load(8800 (0,1):Load) (kN) | Stress (MPa) | Strain (%) |  | CSA (mm2) | Gauge Length (mm) | UTS (MPa) | SaF (%) | Linear relationship of elastic region | Modulus (GPa) | 0.2 PS Calculation
| 0.09945678 | 4.074742 | 5.167801e-05 |  | 24.40811592 | 24.9825 | 754.0663 | 3.893623 | y = 1082.9x + 6.299 | 108.3 | x | y
| 0.1008661 | 4.132484 | 0.001670164
| 0.1014902 | 4.158052 | 0.0003715784 |  |  | Note: If N/A appears in the UTS box (I3) delete the N/A data in columns B, C and D. |  |  |  |  | 0.2 | 0
| 0.103539 | 4.241992 | 0.000252267 | [5 empty] | 0.2 PS (MPa) |  | 0.21 | 10.83
| 0.09728028 | 3.985571 | 0.001290879 | [7 empty] | 0.22 | 21.66
| 0.1002979 | 4.109201 | -0.005638896 | [5 empty] | 677.6 |  | 0.23 | 32.49
| 0.1000287 | 4.098174 | -0.006967771 | [7 empty] | 0.24 | 43.32
| 0.1003488 | 4.111288 | -0.001666222 | [7 empty] | 0.25 | 54.15
| 0.09678146 | 3.965134 | 0.001314085 | [7 empty] | 0.26 | 64.98
| 0.09955559 | 4.07879 | -0.0007731851 | [7 empty] | 0.27 | 75.81
| 0.09947512 | 4.075494 | 0.002650118 | [7 empty] | 0.28 | 86.64
| 0.09844275 | 4.033197 | 0.001700463 | [7 empty] | 0.29 | 97.47
| 0.09945016 | 4.074471 | 0.001092405 | [7 empty] | 0.3 | 108.3
| 0.09945016 | 4.074471 | 0.001092405 | [7 empty] | 0.31 | 119.13
| 0.09540413 | 3.908705 | 0.001638934 | [7 empty] | 0.32 | 129.96
| 0.09439085 | 3.867191 | 0.001470517 | [7 empty] | 0.33 | 140.79
| 0.0954885 | 3.912162 | 0.001704936 | [7 empty] | 0.34 | 151.62
| 0.09634942 | 3.947434 | 0.0006130904 | [7 empty] | 0.35 | 162.45
| 0.09998856 | 4.096529 | 0.001762253 | [7 empty] | 0.36 | 173.28
| 0.09885505 | 4.050089 | 0.001934612 | [7 empty] | 0.37 | 184.11
| 0.1193892 | 4.891374 | 0.001718515 | [7 empty] | 0.38 | 194.94
| 0.1475922 | 6.046849 | 0.003663463 | [7 empty] | 0.39 | 205.77
| 0.1751845 | 7.177304 | 0.004917566 | [7 empty] | 0.4 | 216.6
| 0.1922138 | 7.874996 | 0.005835179 | [7 empty] | 0.41 | 227.43
| 0.2241478 | 9.183332 | 0.005568579 | [7 empty] | 0.42 | 238.26
| 0.2633483 | 10.78937 | 0.006905376 | [7 empty] | 0.43 | 249.09
| 0.3000963 | 12.29494 | 0.008275491 | [7 empty] | 0.44 | 259.92
| 0.3366629 | 13.79307 | 0.009552576 | [7 empty] | 0.45 | 270.75
| 0.3685352 | 15.09888 | 0.01134996 | [7 empty] | 0.46 | 281.58
| 0.3815488 | 15.63205 | 0.01193536 | [7 empty] | 0.47 | 292.41
| 0.3982162 | 16.31491 | 0.01267734 | [7 empty] | 0.48 | 303.24
| 0.4265032 | 17.47383 | 0.01263856 | [7 empty] | 0.49 | 314.07
| 0.4548142 | 18.63373 | 0.01273086 | [7 empty] | 0.5 | 324.9
| 0.5076032 | 20.79649 | 0.0135556 | [7 empty] | 0.51 | 335.73
| 0.5910839 | 24.21669 | 0.01612915 | [7 empty] | 0.52 | 346.56
| 0.6726199 | 27.55722 | 0.0152252 | [7 empty] | 0.53 | 357.39
| 0.7610343 | 31.17956 | 0.02028066 | [7 empty] | 0.54 | 368.22
| 0.7428348 | 30.43393 | 0.02057938 | [7 empty] | 0.55 | 379.05
| 0.7272526 | 29.79552 | 0.01875018 | [7 empty] | 0.56 | 389.88
| 0.8141667 | 33.35639 | 0.01920581 | [7 empty] | 0.57 | 400.71
| 0.8635476 | 35.37953 | 0.02308296 | [7 empty] | 0.58 | 411.54
| 0.8532874 | 34.95917 | 0.02379465 | [7 empty] | 0.59 | 422.37
| 0.8550283 | 35.03049 | 0.02325086 | [7 empty] | 0.6 | 433.2
| 0.9286706 | 38.04762 | 0.02594477 | [7 empty] | 0.61 | 444.03
| 0.8887571 | 36.41236 | 0.02604334 | [7 empty] | 0.62 | 454.86
| 0.9042369 | 37.04657 | 0.02677993 | [7 empty] | 0.63 | 465.69
| 0.9243965 | 37.87251 | 0.02845504 | [7 empty] | 0.64 | 476.52
| 0.9341327 | 38.2714 | 0.02824921 | [7 empty] | 0.65 | 487.35
| 0.9481139 | 38.8442 | 0.02985454 | [7 empty] | 0.66 | 498.18
| 0.9382849 | 38.44151 | 0.03291228 | [7 empty] | 0.67 | 509.01
| 0.9280409 | 38.02182 | 0.02850594 | [7 empty] | 0.68 | 519.84
| 1.028426 | 42.1346 | 0.03170384 | [7 empty] | 0.69 | 530.67
| 1.062007 | 43.51041 | 0.03342134 | [7 empty] | 0.7 | 541.5
| 1.063277 | 43.56243 | 0.03424382 | [7 empty] | 0.71 | 552.33
| 1.053804 | 43.17432 | 0.03317722 | [7 empty] | 0.72 | 563.16
| 1.124703 | 46.07907 | 0.03675277 | [7 empty] | 0.73 | 573.99
| 1.117576 | 45.78708 | 0.03536951 | [7 empty] | 0.74 | 584.82
| 1.145345 | 46.92476 | 0.03669694 | [7 empty] | 0.75 | 595.65
| 1.187623 | 48.65688 | 0.03795277 | [7 empty] | 0.76 | 606.48
| 1.227575 | 50.2937 | 0.03861161 | [7 empty] | 0.77 | 617.31
| 1.2322 | 50.48319 | 0.03992103 | [7 empty] | 0.78 | 628.14
| 1.240252 | 50.8131 | 0.04159993 | [7 empty] | 0.79 | 638.97
| 1.250736 | 51.24262 | 0.04037665 | [7 empty] | 0.8 | 649.8
| 1.278342 | 52.37364 | 0.04224628 | [7 empty] | 0.81 | 660.63
| 1.281145 | 52.48849 | 0.0434232 | [7 empty] | 0.82 | 671.46
| 1.295025 | 53.05715 | 0.04262692 | [7 empty] | 0.83 | 682.29
| 1.375274 | 56.34495 | 0.0454419 | [7 empty] | 0.84 | 693.12
| 1.393678 | 57.09897 | 0.04667627 | [7 empty] | 0.85 | 703.95
| 1.395934 | 57.19138 | 0.04685641 | [7 empty] | 0.86 | 714.78
| 1.411104 | 57.8129 | 0.04655224 | [7 empty] | 0.87 | 725.61
| 1.47412 | 60.39468 | 0.04829749 | [7 empty] | 0.88 | 736.44
| 1.408029 | 57.68691 | 0.04909363 | [7 empty] | 0.89 | 747.27
| 1.441221 | 59.04678 | 0.05088348 | [7 empty] | 0.9 | 758.1
| 1.470607 | 60.25074 | 0.05294904 | [7 empty] | 0.91 | 768.93
| 1.479445 | 60.61283 | 0.05434396 | [7 empty] | 0.92 | 779.76
| 1.505701 | 61.68853 | 0.05312205 | [7 empty] | 0.93 | 790.59
| 1.551828 | 63.57837 | 0.05479118 | [7 empty] | 0.94 | 801.42
| 1.592233 | 65.23375 | 0.05581037 | [7 empty] | 0.95 | 812.25
| 1.620344 | 66.38546 | 0.05662986 | [7 empty] | 0.96 | 823.08
| 1.637915 | 67.10535 | 0.0580546 | [7 empty] | 0.97 | 833.91
| 1.689335 | 69.21201 | 0.05885707 | [7 empty] | 0.98 | 844.74
| 1.711654 | 70.12642 | 0.05955096 | [7 empty] | 0.99 | 855.57
| 1.719197 | 70.43545 | 0.05999435 | [7 empty] | 1 | 866.4
| 1.75114 | 71.74418 | 0.06090891 | [7 empty] | 1.01 | 877.23
| 1.799198 | 73.7131 | 0.06052444
| 1.839069 | 75.34661 | 0.06328421
| 1.808423 | 74.09106 | 0.0643754
| 1.804719 | 73.9393 | 0.06418676
| 1.814176 | 74.32676 | 0.06623269
| 1.850109 | 75.79895 | 0.06738378
| 1.85363 | 75.94319 | 0.07035024
| 1.850153 | 75.80071 | 0.0681714
| 1.950648 | 79.91803 | 0.07065743
| 1.96821 | 80.63753 | 0.07296551
| 1.965845 | 80.54062 | 0.07212822
| 1.985013 | 81.32595 | 0.07305946
| 2.043327 | 83.71506 | 0.07286326
| 2.143931 | 87.83679 | 0.07484537
| 2.185794 | 89.55195 | 0.0767102
| 2.177666 | 89.21895 | 0.07603913
| 2.261226 | 92.64238 | 0.07854247
| 2.274741 | 93.19608 | 0.07820655
| 2.296487 | 94.08702 | 0.07874283
| 2.323326 | 95.18662 | 0.08063472
| 2.33845 | 95.80624 | 0.08159667
| 2.337299 | 95.75909 | 0.08385814
| 2.32711 | 95.34164 | 0.08351246
| 2.33008 | 95.46333 | 0.08249522
| 2.430725 | 99.58677 | 0.08447198
| 2.493068 | 102.141 | 0.08688872
| 2.431633 | 99.62395 | 0.0867777
| 2.464547 | 100.9724 | 0.08742726
| 2.501945 | 102.5046 | 0.09010814
| 2.502733 | 102.5369 | 0.09037684
| 2.545406 | 104.2852 | 0.09012392
| 2.622667 | 107.4506 | 0.09148978
| 2.643323 | 108.2969 | 0.09488954
| 2.643053 | 108.2858 | 0.09352863
| 2.647982 | 108.4878 | 0.09447025
| 2.663444 | 109.1212 | 0.09558525
| 2.670009 | 109.3902 | 0.09632613
| 2.718678 | 111.3842 | 0.09542874
| 2.800382 | 114.7316 | 0.09875192
| 2.805736 | 114.951 | 0.1003735
| 2.799786 | 114.7072 | 0.09852917
| 2.843635 | 116.5037 | 0.1007328
| 2.856378 | 117.0257 | 0.1025
| 2.848157 | 116.6889 | 0.1032168
| 2.850085 | 116.7679 | 0.1038817
| 2.862378 | 117.2716 | 0.104952
| 2.890981 | 118.4434 | 0.1051587
| 2.898317 | 118.744 | 0.1085007
| 2.883477 | 118.136 | 0.1080301
| 2.87949 | 117.9726 | 0.1075774
| 2.948637 | 120.8056 | 0.1094879
| 3.016025 | 123.5665 | 0.1104352
| 3.046721 | 124.8241 | 0.111106
| 3.066958 | 125.6532 | 0.1121855
| 3.101711 | 127.0771 | 0.1121825
| 3.156758 | 129.3323 | 0.1133146
| 3.190648 | 130.7208 | 0.1155889
| 3.201741 | 131.1753 | 0.1172914
| 3.193347 | 130.8313 | 0.1165396
| 3.22406 | 132.0897 | 0.1174345
| 3.266774 | 133.8397 | 0.1196308
| 3.257861 | 133.4745 | 0.1198926
| 3.259811 | 133.5544 | 0.1211947
| 3.260314 | 133.575 | 0.1206662
| 3.283295 | 134.5165 | 0.1231634
| 3.312421 | 135.7098 | 0.1220744
| 3.368261 | 137.9976 | 0.1234261
| 3.428833 | 140.4792 | 0.1248717
| 3.468471 | 142.1032 | 0.1262014
| 3.493253 | 143.1185 | 0.1251565
| 3.579083 | 146.6349 | 0.1268944
| 3.654517 | 149.7255 | 0.127987
| 3.692814 | 151.2945 | 0.1309758
| 3.661552 | 150.0137 | 0.130332
| 3.660861 | 149.9854 | 0.1320278
| 3.619253 | 148.2807 | 0.1320101
| 3.628937 | 148.6775 | 0.1323425
| 3.652585 | 149.6463 | 0.1343969
| 3.68225 | 150.8617 | 0.134751
| 3.702595 | 151.6952 | 0.1362242
| 3.732865 | 152.9354 | 0.1359607
| 3.782542 | 154.9707 | 0.1366998
| 3.840168 | 157.3316 | 0.139576
| 3.838384 | 157.2585 | 0.141603
| 3.833984 | 157.0782 | 0.1398564
| 3.860561 | 158.1671 | 0.1405876
| 3.934099 | 161.18 | 0.1423804
| 3.9751 | 162.8598 | 0.1439754
| 3.982072 | 163.1454 | 0.1459431
| 3.978524 | 163.0001 | 0.1435668
| 4.034673 | 165.3005 | 0.1451292
| 4.080981 | 167.1977 | 0.1476321
| 4.083482 | 167.3002 | 0.148743
| 4.098623 | 167.9205 | 0.1479175
| 4.145555 | 169.8433 | 0.1494922
| 4.170965 | 170.8844 | 0.1525201
| 4.16927 | 170.8149 | 0.1510724
| 4.192379 | 171.7617 | 0.1520434
| 4.211036 | 172.5261 | 0.1543835
| 4.215833 | 172.7226 | 0.1538981
| 4.259053 | 174.4933 | 0.1550624
| 4.291319 | 175.8152 | 0.1570588
| 4.298548 | 176.1114 | 0.1575019
| 4.30702 | 176.4585 | 0.1574625
| 4.340162 | 177.8163 | 0.1592607
| 4.354194 | 178.3912 | 0.159539
| 4.392612 | 179.9652 | 0.1601698
| 4.423816 | 181.2436 | 0.1624131
| 4.448214 | 182.2432 | 0.1626998
| 4.47095 | 183.1747 | 0.1626731
| 4.504562 | 184.5518 | 0.1627575
| 4.56568 | 187.0558 | 0.1640796
| 4.635684 | 189.9239 | 0.1658623
| 4.674027 | 191.4948 | 0.1678726
| 4.65472 | 190.7038 | 0.1692065
| 4.559714 | 186.8114 | 0.1683864
| 4.578707 | 187.5895 | 0.1687959
| 4.650807 | 190.5435 | 0.1721375
| 4.658616 | 190.8634 | 0.1709177
| 4.701 | 192.5999 | 0.1735596
| 4.708106 | 192.891 | 0.1736979
| 4.724675 | 193.5698 | 0.1741932
| 4.76148 | 195.0777 | 0.1746225
| 4.778293 | 195.7666 | 0.1766987
| 4.78132 | 195.8906 | 0.1780262
| 4.782854 | 195.9534 | 0.1794143
| 4.765411 | 195.2388 | 0.1793892
| 4.866892 | 199.3964 | 0.1801698
| 4.897969 | 200.6697 | 0.182114
| 4.945716 | 202.6259 | 0.1827279
| 4.980108 | 204.0349 | 0.1827247
| 5.025107 | 205.8785 | 0.183267
| 5.101158 | 208.9944 | 0.1853775
| 5.127658 | 210.08 | 0.1861319
| 5.168426 | 211.7503 | 0.1868864
| 5.149117 | 210.9592 | 0.1885186
| 5.126039 | 210.0137 | 0.1892931
| 5.100907 | 208.984 | 0.1893564
| 5.096801 | 208.8158 | 0.1898539
| 5.134936 | 210.3782 | 0.1900961
| 5.203113 | 213.1714 | 0.1917678
| 5.272689 | 216.022 | 0.1930921
| 5.344416 | 218.9606 | 0.1933116
| 5.373452 | 220.1502 | 0.1962757
| 5.353233 | 219.3218 | 0.1951277
| 5.356469 | 219.4544 | 0.1957005
| 5.374934 | 220.2109 | 0.1974624
| 5.399225 | 221.2061 | 0.1982644
| 5.354625 | 219.3789 | 0.2003667
| 5.353749 | 219.343 | 0.2003243
| 5.370895 | 220.0454 | 0.2017745
| 5.411861 | 221.7238 | 0.2026802
| 5.422138 | 222.1449 | 0.2045751
| 5.414954 | 221.8506 | 0.203641
| 5.462432 | 223.7957 | 0.2053396
| 5.486289 | 224.7731 | 0.2064621
| 5.504323 | 225.512 | 0.2076081
| 5.5332 | 226.6951 | 0.2068683
| 5.590495 | 229.0424 | 0.2081927
| 5.640017 | 231.0714 | 0.2101447
| 5.664796 | 232.0866 | 0.2116092
| 5.661558 | 231.9539 | 0.2109712
| 5.688145 | 233.0432 | 0.2106859
| 5.760363 | 236.0019 | 0.2134291
| 5.801212 | 237.6755 | 0.2139667
| 5.810876 | 238.0715 | 0.2157255
| 5.799985 | 237.6253 | 0.2168221
| 5.749815 | 235.5698 | 0.216737
| 5.705104 | 233.738 | 0.2164232
| 5.720986 | 234.3887 | 0.2174932
| 5.757776 | 235.8959 | 0.2180196
| 5.843307 | 239.4002 | 0.2189579
| 5.855315 | 239.8921 | 0.2226686
| 5.844937 | 239.467 | 0.2205491
| 5.889187 | 241.2799 | 0.2227365
| 5.91128 | 242.185 | 0.2233593
| 5.955092 | 243.98 | 0.223775
| 5.986362 | 245.2611 | 0.2260956
| 6.000551 | 245.8425 | 0.2256225
| 6.087324 | 249.3975 | 0.2255422
| 6.165811 | 252.6132 | 0.2304506
| 6.11315 | 250.4556 | 0.2290113
| 6.138497 | 251.4941 | 0.2293305
| 6.206842 | 254.2942 | 0.230471
| 6.288399 | 257.6356 | 0.2311854
| 6.361242 | 260.6199 | 0.2338047
| 6.365786 | 260.8061 | 0.2351174
| 6.356565 | 260.4283 | 0.2351776
| 6.362057 | 260.6534 | 0.2346197
| 6.424809 | 263.2243 | 0.23616
| 6.49259 | 266.0013 | 0.2378957
| 6.529924 | 267.5308 | 0.239372
| 6.47057 | 265.0991 | 0.2387073
| 6.522834 | 267.2404 | 0.2416052
| 6.540296 | 267.9558 | 0.2423042
| 6.542119 | 268.0305 | 0.2431342
| 6.545387 | 268.1644 | 0.2433739
| 6.587177 | 269.8765 | 0.2435001
| 6.63512 | 271.8407 | 0.2449707
| 6.673763 | 273.4239 | 0.2459587
| 6.709861 | 274.9029 | 0.2479773
| 6.752321 | 276.6425 | 0.2475338
| 6.785745 | 278.0118 | 0.2497933
| 6.772695 | 277.4772 | 0.2515536
| 6.750772 | 276.579 | 0.2502985
| 6.768988 | 277.3253 | 0.2510779
| 6.848874 | 280.5982 | 0.2531164
| 6.90714 | 282.9854 | 0.2536824
| 6.946447 | 284.5958 | 0.2548175
| 6.987387 | 286.2731 | 0.2552436
| 7.033341 | 288.1558 | 0.2573709
| 7.053685 | 288.9893 | 0.2575571
| 7.039828 | 288.4216 | 0.2571956
| 7.105421 | 291.1089 | 0.2596868
| 7.160616 | 293.3703 | 0.2614631
| 7.20456 | 295.1707 | 0.2624601
| 7.206462 | 295.2486 | 0.2640019
| 7.205604 | 295.2135 | 0.2626896
| 7.266052 | 297.69 | 0.2652681
| 7.269728 | 297.8406 | 0.2676736
| 7.241023 | 296.6646 | 0.2660518
| 7.266336 | 297.7016 | 0.26602
| 7.343536 | 300.8645 | 0.2695358
| 7.282359 | 298.3581 | 0.2694495
| 7.314207 | 299.6629 | 0.2700457
| 7.346174 | 300.9726 | 0.2715823
| 7.355001 | 301.3342 | 0.2730115
| 7.388966 | 302.7258 | 0.27167
| 7.449009 | 305.1858 | 0.2742747
| 7.478798 | 306.4062 | 0.2758442
| 7.50434 | 307.4526 | 0.2758204
| 7.539493 | 308.8929 | 0.2753985
| 7.583512 | 310.6963 | 0.2787935
| 7.583144 | 310.6812 | 0.2784357
| 7.595606 | 311.1918 | 0.2796806
| 7.623288 | 312.326 | 0.2805024
| 7.655119 | 313.6301 | 0.281845
| 7.655063 | 313.6278 | 0.2818918
| 7.68751 | 314.9571 | 0.2844425
| 7.665435 | 314.0527 | 0.2855336
| 7.618122 | 312.1143 | 0.2853468
| 7.631273 | 312.6531 | 0.2829953
| 7.73513 | 316.9081 | 0.2841966
| 7.835527 | 321.0214 | 0.2871928
| 7.886938 | 323.1277 | 0.2878607
| 7.910561 | 324.0955 | 0.2887307
| 7.883454 | 322.985 | 0.2905025
| 7.841961 | 321.285 | 0.2901371
| 7.887849 | 323.165 | 0.2909047
| 7.849201 | 321.5816 | 0.2941639
| 7.796954 | 319.441 | 0.2933022
| 7.854074 | 321.7813 | 0.2944953
| 7.887588 | 323.1543 | 0.2963816
| 7.890955 | 323.2922 | 0.2960755
| 7.950264 | 325.7222 | 0.2965103
| 8.015089 | 328.378 | 0.2984159
| 8.044466 | 329.5816 | 0.2999932
| 8.06635 | 330.4782 | 0.2996561
| 8.071541 | 330.6909 | 0.3007502
| 8.08739 | 331.3402 | 0.3016976
| 8.115722 | 332.5009 | 0.3011336
| 8.186613 | 335.4054 | 0.3040768
| 8.177722 | 335.0411 | 0.3040923
| 8.195163 | 335.7556 | 0.3043868
| 8.275088 | 339.0302 | 0.306289
| 8.319713 | 340.8585 | 0.3061401
| 8.36426 | 342.6836 | 0.3075685
| 8.401682 | 344.2167 | 0.3097573
| 8.399688 | 344.135 | 0.3095265
| 8.417722 | 344.8739 | 0.3107401
| 8.433095 | 345.5037 | 0.3107074
| 8.53388 | 349.6329 | 0.3125489
| 8.634182 | 353.7423 | 0.3148408
| 8.653013 | 354.5138 | 0.3151446
| 8.665775 | 355.0366 | 0.3165214
| 8.643189 | 354.1113 | 0.3157505
| 8.672107 | 355.2961 | 0.3166852
| 8.63628 | 353.8282 | 0.3190452
| 8.606795 | 352.6202 | 0.3193264
| 8.666508 | 355.0667 | 0.3202422
| 8.717802 | 357.1682 | 0.3216236
| 8.717023 | 357.1362 | 0.3218925
| 8.75227 | 358.5803 | 0.324001
| 8.780851 | 359.7513 | 0.3238989
| 8.830235 | 361.7746 | 0.3251558
| 8.831837 | 361.8402 | 0.3262244
| 8.852682 | 362.6942 | 0.3272518
| 8.893381 | 364.3616 | 0.3264558
| 8.977139 | 367.7932 | 0.3272189
| 8.931324 | 365.9162 | 0.3295801
| 8.938132 | 366.1951 | 0.3313578
| 8.98733 | 368.2107 | 0.3315407
| 8.988434 | 368.256 | 0.3324765
| 9.089701 | 372.4048 | 0.3345587
| 9.006525 | 368.9971 | 0.3345156
| 9.095457 | 372.6407 | 0.3363861
| 9.12986 | 374.0502 | 0.3385071
| 9.167054 | 375.574 | 0.3378336
| 9.195951 | 376.7579 | 0.3392518
| 9.227448 | 378.0483 | 0.3414961
| 9.232069 | 378.2377 | 0.3402405
| 9.248469 | 378.9096 | 0.3419506
| 9.276417 | 380.0546 | 0.3432513
| 9.315352 | 381.6498 | 0.3435988
| 9.360002 | 383.4791 | 0.3452428
| 9.374316 | 384.0655 | 0.3459503
| 9.401541 | 385.181 | 0.3470377
| 9.415172 | 385.7394 | 0.347196
| 9.464728 | 387.7697 | 0.348147
| 9.516944 | 389.909 | 0.3491394
| 9.560335 | 391.6867 | 0.351802
| 9.506154 | 389.4669 | 0.3516053
| 9.496827 | 389.0848 | 0.3509253
| 9.555231 | 391.4776 | 0.3532048
| 9.59871 | 393.259 | 0.3531309
| 9.649258 | 395.3299 | 0.3554271
| 9.672034 | 396.263 | 0.3552319
| 9.70999 | 397.8181 | 0.35685
| 9.65705 | 395.6491 | 0.3569334
| 9.661713 | 395.8402 | 0.3595257
| 9.659012 | 395.7295 | 0.359331
| 9.662352 | 395.8664 | 0.3607386
| 9.668148 | 396.1038 | 0.361072
| 9.683105 | 396.7166 | 0.3622266
| 9.701377 | 397.4652 | 0.3622219
| 9.757641 | 399.7703 | 0.3617007
| 9.859538 | 403.9451 | 0.364318
| 9.878272 | 404.7126 | 0.365554
| 9.908536 | 405.9525 | 0.3661655
| 9.977845 | 408.7921 | 0.3684137
| 9.99253 | 409.3937 | 0.3676204
| 10.01623 | 410.3648 | 0.3691401
| 10.05246 | 411.8489 | 0.3712608
| 10.0614 | 412.2155 | 0.3715106
| 10.06367 | 412.3082 | 0.3718512
| 10.09967 | 413.7832 | 0.3734128
| 10.11608 | 414.4555 | 0.374753
| 10.12302 | 414.74 | 0.3741834
| 10.19439 | 417.6639 | 0.3742702
| 10.20566 | 418.1255 | 0.3774689
| 10.19842 | 417.8292 | 0.3782252
| 10.2018 | 417.9677 | 0.3783012
| 10.21536 | 418.5233 | 0.3796663
| 10.24305 | 419.6576 | 0.3793794
| 10.29339 | 421.72 | 0.380335
| 10.33965 | 423.6153 | 0.3837008
| 10.32232 | 422.9053 | 0.3841543
| 10.31515 | 422.6116 | 0.3830711
| 10.3576 | 424.3507 | 0.3863695
| 10.34449 | 423.8134 | 0.3850324
| 10.3685 | 424.7971 | 0.3883554
| 10.3607 | 424.4779 | 0.386914
| 10.36215 | 424.5369 | 0.3879497
| 10.396 | 425.924 | 0.3878063
| 10.49669 | 430.0492 | 0.3904117
| 10.49602 | 430.0216 | 0.3922471
| 10.48827 | 429.7042 | 0.3929037
| 10.49499 | 429.9795 | 0.3923805
| 10.49639 | 430.037 | 0.3953756
| 10.49242 | 429.8743 | 0.3936834
| 10.54315 | 431.9527 | 0.3957279
| 10.59826 | 434.2104 | 0.395363
| 10.67932 | 437.5314 | 0.3973107
| 10.73194 | 439.6873 | 0.3991163
| 10.7287 | 439.5544 | 0.399385
| 10.75799 | 440.7547 | 0.3994882
| 10.83771 | 444.0206 | 0.4043286
| 10.77653 | 441.5142 | 0.4015054
| 10.8341 | 443.8727 | 0.4028598
| 10.88704 | 446.0417 | 0.405496
| 10.89714 | 446.4556 | 0.4033757
| 10.96833 | 449.3721 | 0.405292
| 10.9879 | 450.1739 | 0.4078271
| 10.95649 | 448.8873 | 0.4075917
| 10.99895 | 450.6267 | 0.4079733
| 11.07567 | 453.7699 | 0.411776
| 11.05024 | 452.7283 | 0.4121843
| 11.05733 | 453.0185 | 0.4105228
| 11.1039 | 454.9267 | 0.4139129
| 11.13407 | 456.1625 | 0.4135141
| 11.16975 | 457.6243 | 0.4146249
| 11.19676 | 458.731 | 0.4164453
| 11.196 | 458.7001 | 0.4173776
| 11.19733 | 458.7545 | 0.417537
| 11.22166 | 459.7511 | 0.4183015
| 11.27033 | 461.7452 | 0.4174177
| 11.33422 | 464.3627 | 0.4201692
| 11.39012 | 466.6528 | 0.4204675
| 11.45995 | 469.5141 | 0.4207535
| 11.5138 | 471.72 | 0.4230263
| 11.54401 | 472.958 | 0.4247208
| 11.47158 | 469.9903 | 0.4251103
| 11.46485 | 469.7147 | 0.4251802
| 11.50256 | 471.2596 | 0.4273951
| 11.51833 | 471.9059 | 0.4289277
| 11.51003 | 471.5655 | 0.4288729
| 11.5336 | 472.5312 | 0.4288195
| 11.58742 | 474.7364 | 0.4328793
| 11.57354 | 474.1676 | 0.4312207
| 11.59022 | 474.8512 | 0.4327086
| 11.56756 | 473.9229 | 0.436672
| 11.52547 | 472.1982 | 0.433756
| 11.59049 | 474.8623 | 0.4369745
| 11.59352 | 474.9862 | 0.4378252
| 11.61044 | 475.6795 | 0.4362593
| 11.67954 | 478.5104 | 0.4389303
| 11.72559 | 480.3974 | 0.4393686
| 11.7703 | 482.2291 | 0.4416766
| 11.77273 | 482.3285 | 0.4417732
| 11.81506 | 484.0629 | 0.4420398
| 11.84793 | 485.4094 | 0.4433207
| 11.89099 | 487.1734 | 0.443367
| 11.94028 | 489.193 | 0.4449138
| 11.96618 | 490.2542 | 0.4473516
| 11.91504 | 488.1589 | 0.4473142
| 11.91352 | 488.0969 | 0.4457237
| 11.98866 | 491.1753 | 0.4491813
| 11.99505 | 491.437 | 0.4505332
| 11.98962 | 491.2144 | 0.4498862
| 12.07676 | 494.7846 | 0.4509543
| 12.14468 | 497.5674 | 0.4527879
| 12.18228 | 499.1079 | 0.454813
| 12.17859 | 498.9565 | 0.4564171
| 12.18721 | 499.3099 | 0.4552819
| 12.26141 | 502.3496 | 0.4555944
| 12.34553 | 505.796 | 0.4593641
| 12.33911 | 505.5332 | 0.4591798
| 12.3486 | 505.9218 | 0.4591617
| 12.41377 | 508.5919 | 0.4612966
| 12.41276 | 508.5506 | 0.4627286
| 12.41431 | 508.6138 | 0.4628408
| 12.4134 | 508.5768 | 0.4642378
| 12.39613 | 507.869 | 0.4664077
| 12.33612 | 505.4107 | 0.463238
| 12.43732 | 509.5568 | 0.4659518
| 12.52333 | 513.0806 | 0.4672991
| 12.58668 | 515.6758 | 0.4687504
| 12.62886 | 517.4041 | 0.4692413
| 12.63561 | 517.6806 | 0.4703674
| 12.62744 | 517.3459 | 0.4714351
| 12.62061 | 517.0659 | 0.4715653
| 12.67632 | 519.3485 | 0.4731678
| 12.67769 | 519.4049 | 0.4750486
| 12.65548 | 518.4947 | 0.4753784
| 12.61317 | 516.7613 | 0.475364
| 12.64416 | 518.031 | 0.4760337
| 12.70058 | 520.3424 | 0.4786254
| 12.71378 | 520.8832 | 0.4792086
| 12.73962 | 521.9421 | 0.4789901
| 12.81955 | 525.2167 | 0.4799106
| 12.90329 | 528.6476 | 0.4817286
| 12.98153 | 531.8529 | 0.4835827
| 13.03482 | 534.0364 | 0.4837676
| 13.06716 | 535.3613 | 0.4849524
| 13.09699 | 536.5835 | 0.4859096
| 13.10478 | 536.9028 | 0.4883897
| 13.09756 | 536.6067 | 0.4884306
| 13.10135 | 536.762 | 0.4886105
| 13.11567 | 537.3489 | 0.4898806
| 13.13733 | 538.236 | 0.4902186
| 13.19245 | 540.4944 | 0.4907354
| 13.2432 | 542.5736 | 0.4927865
| 13.23278 | 542.1468 | 0.4925092
| 13.26084 | 543.2962 | 0.4957269
| 13.25786 | 543.1742 | 0.4971553
| 13.27295 | 543.7923 | 0.4945474
| 13.36115 | 547.4062 | 0.4965065
| 13.43336 | 550.3645 | 0.4985748
| 13.47059 | 551.8897 | 0.4989684
| 13.45227 | 551.1394 | 0.5015667
| 13.43178 | 550.2997 | 0.5014
| 13.4256 | 550.0466 | 0.5014064
| 13.46594 | 551.6994 | 0.5033948
| 13.48916 | 552.6508 | 0.5033919
| 13.54606 | 554.9819 | 0.5055403
| 13.5429 | 554.8523 | 0.5070978
| 13.5331 | 554.4508 | 0.5079367
| 13.52501 | 554.1193 | 0.5078529
| 13.56609 | 555.8023 | 0.5081347
| 13.66355 | 559.7953 | 0.5115561
| 13.61412 | 557.77 | 0.5116144
| 13.61775 | 557.919 | 0.5125873
| 13.66472 | 559.8434 | 0.5127304
| 13.73384 | 562.6751 | 0.5152143
| 13.7193 | 562.0795 | 0.5152852
| 13.71818 | 562.0334 | 0.5173647
| 13.728 | 562.436 | 0.5169662
| 13.78408 | 564.7336 | 0.518026
| 13.82713 | 566.4971 | 0.5202128
| 13.83288 | 566.7327 | 0.5195174
| 13.8895 | 569.0525 | 0.5209083
| 13.92889 | 570.6663 | 0.5216316
| 13.97985 | 572.7542 | 0.5230277
| 14.00136 | 573.6356 | 0.5246132
| 14.01353 | 574.1339 | 0.5239658
| 14.04291 | 575.3378 | 0.5268641
| 14.03452 | 574.9941 | 0.5280745
| 14.02419 | 574.5707 | 0.528169
| 14.05298 | 575.7502 | 0.5271375
| 14.13511 | 579.1153 | 0.53105
| 14.12049 | 578.5161 | 0.5311161
| 14.12415 | 578.6662 | 0.5319783
| 14.12265 | 578.6048 | 0.5331519
| 14.12222 | 578.5869 | 0.5342163
| 14.11689 | 578.3689 | 0.5343916
| 14.18774 | 581.2714 | 0.534547
| 14.24436 | 583.5911 | 0.5382198
| 14.23866 | 583.3575 | 0.5380973
| 14.2551 | 584.031 | 0.538064
| 14.27496 | 584.8448 | 0.5383323
| 14.33203 | 587.1831 | 0.5389749
| 14.40601 | 590.2139 | 0.5408359
| 14.44056 | 591.6295 | 0.5430432
| 14.40417 | 590.1385 | 0.5434187
| 14.36037 | 588.3439 | 0.5431885
| 14.39561 | 589.7879 | 0.5434806
| 14.46413 | 592.595 | 0.5454778
| 14.47609 | 593.085 | 0.5470979
| 14.46914 | 592.8004 | 0.5487104
| 14.46561 | 592.6556 | 0.5481721
| 14.53402 | 595.4586 | 0.5494982
| 14.58062 | 597.3677 | 0.5519474
| 14.58174 | 597.4137 | 0.5521398
| 14.62128 | 599.0334 | 0.5515899
| 14.70023 | 602.2681 | 0.5526288
| 14.74924 | 604.276 | 0.5547958
| 14.77884 | 605.4887 | 0.5549138
| 14.76186 | 604.7931 | 0.5566841
| 14.74752 | 604.2057 | 0.558161
| 14.71314 | 602.797 | 0.5599906
| 14.66193 | 600.6989 | 0.5589338
| 14.65306 | 600.3355 | 0.5603259
| 14.64176 | 599.8727 | 0.5614688
| 14.63145 | 599.45 | 0.5614022
| 14.65506 | 600.4175 | 0.560115
| 14.75603 | 604.5542 | 0.5621096
| 14.8011 | 606.4008 | 0.5639971
| 14.74298 | 604.0197 | 0.5657158
| 14.77152 | 605.189 | 0.5664405
| 14.80181 | 606.4298 | 0.5678488
| 14.81558 | 606.9938 | 0.5690793
| 14.79484 | 606.1441 | 0.5696593
| 14.80992 | 606.7622 | 0.5686866
| 14.88215 | 609.7214 | 0.5715236
| 14.87262 | 609.3308 | 0.5718545
| 14.86729 | 609.1127 | 0.5735946
| 14.85377 | 608.5588 | 0.5743498
| 14.84348 | 608.137 | 0.5742342
| 14.88652 | 609.9004 | 0.5757998
| 14.82942 | 607.5612 | 0.5770287
| 14.84013 | 608 | 0.5776686
| 14.87692 | 609.5073 | 0.5788601
| 14.90997 | 610.861 | 0.5794348
| 14.96852 | 613.26 | 0.5802683
| 15.04499 | 616.393 | 0.5804078
| 15.00458 | 614.7375 | 0.5827345
| 15.02779 | 615.6883 | 0.5838051
| 15.03712 | 616.0706 | 0.5856361
| 15.05408 | 616.7655 | 0.5852794
| 15.07083 | 617.4516 | 0.5871638
| 15.06566 | 617.2396 | 0.58855
| 15.05888 | 616.9621 | 0.5894822
| 15.04419 | 616.3602 | 0.5891037
| 15.09558 | 618.4657 | 0.5915508
| 15.08632 | 618.0861 | 0.5923967
| 15.08378 | 617.982 | 0.5919074
| 15.14246 | 620.3864 | 0.5929614
| 15.20899 | 623.1121 | 0.5944456
| 15.24216 | 624.4709 | 0.5961913
| 15.2435 | 624.526 | 0.597567
| 15.23405 | 624.1387 | 0.5959194
| 15.26633 | 625.461 | 0.597102
| 15.25883 | 625.1539 | 0.6016185
| 15.21677 | 623.4309 | 0.6001751
| 15.22434 | 623.7408 | 0.6005184
| 15.27824 | 625.9492 | 0.602887
| 15.29914 | 626.8056 | 0.6018669
| 15.34488 | 628.6795 | 0.604481
| 15.37912 | 630.0823 | 0.6057346
| 15.40172 | 631.0083 | 0.605839
| 15.41955 | 631.7385 | 0.607542
| 15.40453 | 631.1232 | 0.6081928
| 15.39592 | 630.7706 | 0.607821
| 15.43981 | 632.5685 | 0.6096772
| 15.4233 | 631.8923 | 0.6108265
| 15.39969 | 630.9251 | 0.6121518
| 15.376 | 629.9544 | 0.6123576
| 15.36553 | 629.5253 | 0.611865
| 15.42152 | 631.8194 | 0.6136767
| 15.4753 | 634.0226 | 0.615343
| 15.53432 | 636.4406 | 0.6149402
| 15.51172 | 635.5148 | 0.6187757
| 15.37305 | 629.8334 | 0.6192943
| 15.38682 | 630.3976 | 0.6191415
| 15.44245 | 632.6768 | 0.6216533
| 15.43618 | 632.4198 | 0.6195847
| 15.53626 | 636.5202 | 0.6220039
| 15.49947 | 635.0131 | 0.6232559
| 15.56175 | 637.5645 | 0.6253001
| 15.56826 | 637.8315 | 0.6274935
| 15.53494 | 636.466 | 0.6262262
| 15.56962 | 637.8872 | 0.6256164
| 15.65717 | 641.4741 | 0.6299972
| 15.63914 | 640.7351 | 0.6290211
| 15.6406 | 640.7951 | 0.6291465
| 15.70556 | 643.4564 | 0.6303825
| 15.61727 | 639.8394 | 0.6321494
| 15.63519 | 640.5735 | 0.634206
| 15.64339 | 640.9093 | 0.6329653
| 15.72466 | 644.239 | 0.6354261
| 15.70894 | 643.5948 | 0.637989
| 15.6753 | 642.2169 | 0.6384568
| 15.67465 | 642.1899 | 0.6367005
| 15.74933 | 645.2497 | 0.6392612
| 15.74946 | 645.2549 | 0.6409793
| 15.7826 | 646.6128 | 0.6421009
| 15.79723 | 647.212 | 0.6440317
| 15.78298 | 646.6286 | 0.6422588
| 15.85144 | 649.433 | 0.6464805
| 15.78589 | 646.7475 | 0.6462647
| 15.73908 | 644.8297 | 0.6462299
| 15.73211 | 644.544 | 0.647313
| 15.73313 | 644.5859 | 0.6476995
| 15.76222 | 645.7776 | 0.6479791
| 15.80972 | 647.7237 | 0.6513044
| 15.77811 | 646.4287 | 0.6504147
| 15.79156 | 646.9797 | 0.6533173
| 15.79628 | 647.1733 | 0.6536524
| 15.84926 | 649.3439 | 0.6560964
| 15.8105 | 647.7559 | 0.6568873
| 15.83308 | 648.681 | 0.6571439
| 15.855 | 649.579 | 0.6577058
| 15.84812 | 649.2972 | 0.6623177
| 15.74309 | 644.9942 | 0.6597709
| 15.79569 | 647.1491 | 0.6599364
| 15.86623 | 650.0392 | 0.6615668
| 15.93617 | 652.9045 | 0.6627054
| 15.87982 | 650.5959 | 0.6641486
| 15.91513 | 652.0424 | 0.6656658
| 15.92166 | 652.3099 | 0.6675456
| 15.90166 | 651.4907 | 0.6660158
| 15.93073 | 652.6815 | 0.6691548
| 15.89751 | 651.3208 | 0.6705456
| 15.85507 | 649.5818 | 0.6695432
| 15.92469 | 652.4341 | 0.6704605
| 15.99622 | 655.3649 | 0.6733389
| 15.98523 | 654.9147 | 0.674024
| 15.974 | 654.4545 | 0.6758134
| 15.97046 | 654.3096 | 0.6749934
| 16.00907 | 655.8911 | 0.6761135
| 15.99891 | 655.475 | 0.6795726
| 15.95501 | 653.6766 | 0.6780304
| 15.993 | 655.233 | 0.6795759
| 16.00407 | 655.6864 | 0.6805522
| 16.04238 | 657.2559 | 0.6810359
| 16.04569 | 657.3918 | 0.6840664
| 16.03848 | 657.0963 | 0.6828393
| 16.05962 | 657.9621 | 0.6851476
| 16.02738 | 656.6414 | 0.6881357
| 16.02427 | 656.5139 | 0.6867247
| 15.98365 | 654.8496 | 0.6877705
| 15.97628 | 654.5478 | 0.6873015
| 16.0247 | 656.5318 | 0.6892804
| 16.02028 | 656.3506 | 0.6908674
| 15.96562 | 654.1109 | 0.6913023
| 15.96586 | 654.1209 | 0.6894421
| 16.06727 | 658.2758 | 0.6907942
| 16.04847 | 657.5056 | 0.6946166
| 16.03927 | 657.1287 | 0.6965507
| 16.00451 | 655.7046 | 0.6960819
| 16.08554 | 659.0241 | 0.6982871
| 16.1189 | 660.3908 | 0.6990906
| 16.06675 | 658.2546 | 0.6997401
| 16.05026 | 657.579 | 0.700259
| 16.0391 | 657.1216 | 0.701092
| 16.04602 | 657.4049 | 0.7012712
| 16.09663 | 659.4786 | 0.7020863
| 16.15059 | 661.6895 | 0.7047257
| 16.15668 | 661.9389 | 0.7059541
| 16.17451 | 662.6693 | 0.7049359
| 16.19218 | 663.3931 | 0.7080027
| 16.1801 | 662.8985 | 0.7094793
| 16.18862 | 663.2473 | 0.7081095
| 16.23946 | 665.3305 | 0.71044
| 16.14744 | 661.5601 | 0.71245
| 16.09381 | 659.3632 | 0.7130359
| 16.03266 | 656.8577 | 0.7124953
| 16.08452 | 658.9825 | 0.7133164
| 16.12507 | 660.6439 | 0.717067
| 16.09119 | 659.2556 | 0.7163294
| 16.089 | 659.1661 | 0.7173833
| 16.05928 | 657.9485 | 0.7169186
| 16.13282 | 660.9612 | 0.7189012
| 16.1918 | 663.3779 | 0.720067
| 16.21958 | 664.5157 | 0.720549
| 16.21999 | 664.5327 | 0.7217512
| 16.23535 | 665.1621 | 0.7227306
| 16.26589 | 666.4131 | 0.7228023
| 16.26179 | 666.2452 | 0.7251109
| 16.2248 | 664.7297 | 0.7255738
| 16.20084 | 663.748 | 0.7269275
| 16.19549 | 663.5288 | 0.7261406
| 16.23124 | 664.9934 | 0.7288832
| 16.20798 | 664.0405 | 0.7282616
| 16.2485 | 665.7009 | 0.729338
| 16.23819 | 665.2784 | 0.7313651
| 16.22909 | 664.9054 | 0.7315821
| 16.23072 | 664.9723 | 0.7329181
| 16.26142 | 666.2299 | 0.7331766
| 16.32456 | 668.8171 | 0.7359279
| 16.27596 | 666.8258 | 0.7359383
| 16.28447 | 667.1744 | 0.7372989
| 16.2934 | 667.5401 | 0.737935
| 16.2902 | 667.409 | 0.7381957
| 16.31523 | 668.4345 | 0.7393712
| 16.3278 | 668.9495 | 0.7420279
| 16.30039 | 667.8267 | 0.7428066
| 16.30064 | 667.837 | 0.7434665
| 16.30541 | 668.0325 | 0.7452452
| 16.3034 | 667.9501 | 0.7458028
| 16.32224 | 668.7218 | 0.7475504
| 16.32844 | 668.9757 | 0.7473362
| 16.32065 | 668.6567 | 0.7506776
| 16.24819 | 665.6878 | 0.7497209
| 16.25891 | 666.1272 | 0.7497728
| 16.35962 | 670.2531 | 0.7518762
| 16.37544 | 670.9013 | 0.7542009
| 16.3548 | 670.0558 | 0.753903
| 16.42149 | 672.788 | 0.7551999
| 16.32611 | 668.8802 | 0.7567402
| 16.35344 | 670.0002 | 0.7558753
| 16.37886 | 671.0416 | 0.7583868
| 16.33753 | 669.3483 | 0.7609505
| 16.23246 | 665.0434 | 0.7591762
| 16.24262 | 665.46 | 0.7597775
| 16.29515 | 667.612 | 0.7619889
| 16.30093 | 667.8489 | 0.7626679
| 16.29176 | 667.4732 | 0.7638254
| 16.26213 | 666.2589 | 0.7643668
| 16.26223 | 666.2633 | 0.7634742
| 16.32634 | 668.8897 | 0.7659849
| 16.27726 | 666.8789 | 0.7671964
| 16.33046 | 669.0587 | 0.7666856
| 16.38744 | 671.3929 | 0.7693992
| 16.38672 | 671.3635 | 0.7696776
| 16.33187 | 669.1164 | 0.7728348
| 16.32506 | 668.8372 | 0.7713796
| 16.29384 | 667.5582 | 0.7709839
| 16.36446 | 670.4514 | 0.7722757
| 16.34468 | 669.6412 | 0.7745258
| 16.38804 | 671.4175 | 0.7760886
| 16.3816 | 671.1537 | 0.7760634
| 16.39831 | 671.8386 | 0.7784726
| 16.43063 | 673.1626 | 0.7794284
| 16.37785 | 671.0003 | 0.7818997
| 16.39322 | 671.6299 | 0.7819859
| 16.44308 | 673.6726 | 0.7834901
| 16.47005 | 674.7777 | 0.7838519
| 16.44772 | 673.8629 | 0.7849735
| 16.44428 | 673.7218 | 0.7873917
| 16.42615 | 672.9792 | 0.7895173
| 16.3694 | 670.6539 | 0.7883418
| 16.35341 | 669.9989 | 0.7876254
| 16.43227 | 673.2298 | 0.7905375
| 16.42539 | 672.9479 | 0.7914316
| 16.42357 | 672.8732 | 0.7921276
| 16.4274 | 673.0303 | 0.7922484
| 16.47649 | 675.0414 | 0.7938796
| 16.4603 | 674.378 | 0.7956042
| 16.46609 | 674.6152 | 0.7940675
| 16.37784 | 670.9997 | 0.7978102
| 16.35261 | 669.9662 | 0.7967736
| 16.45367 | 674.1064 | 0.7974593
| 16.50194 | 676.084 | 0.801579
| 16.46445 | 674.5483 | 0.8007404
| 16.49451 | 675.7799 | 0.8011456
| 16.49831 | 675.9353 | 0.8031541
| 16.51868 | 676.7702 | 0.8032201
| 16.54576 | 677.8794 | 0.8031131
| 16.50677 | 676.2822 | 0.805495
| 16.50825 | 676.3425 | 0.8037898
| 16.5003 | 676.0171 | 0.8070642
| 16.50659 | 676.2745 | 0.8086746
| 16.49036 | 675.6097 | 0.8101153
| 16.4845 | 675.3697 | 0.8100154
| 16.48395 | 675.3473 | 0.8112211
| 16.46512 | 674.5755 | 0.8117582
| 16.49756 | 675.9049 | 0.8127026
| 16.5662 | 678.717 | 0.8126134
| 16.44961 | 673.94 | 0.8162348
| 16.43624 | 673.3925 | 0.8164214
| 16.41016 | 672.3239 | 0.8163494
| 16.44321 | 673.678 | 0.8171641
| 16.53004 | 677.2353 | 0.8187798
| 16.47773 | 675.0921 | 0.8187422
| 16.53885 | 677.5962 | 0.8201948
| 16.51997 | 676.8228 | 0.8227762
| 16.50477 | 676.2001 | 0.824238
| 16.50838 | 676.3479 | 0.8236973
| 16.52009 | 676.8276 | 0.8254666
| 16.48707 | 675.4751 | 0.8253215
| 16.51671 | 676.6892 | 0.8265319
| 16.56391 | 678.6232 | 0.8278934
| 16.60252 | 680.205 | 0.8296239
| 16.59965 | 680.0874 | 0.8289857
| 16.55522 | 678.2671 | 0.8322306
| 16.5233 | 676.9591 | 0.8326762
| 16.51596 | 676.6583 | 0.8320675
| 16.56884 | 678.8248 | 0.8331719
| 16.63127 | 681.3828 | 0.8353919
| 16.55011 | 678.0576 | 0.8371649
| 16.56196 | 678.5431 | 0.8390072
| 16.56009 | 678.4665 | 0.8389707
| 16.59124 | 679.7428 | 0.8396292
| 16.57804 | 679.2018 | 0.840454
| 16.59785 | 680.0135 | 0.8434819
| 16.55716 | 678.3466 | 0.8430355
| 16.58912 | 679.6558 | 0.8442283
| 16.61426 | 680.686 | 0.844546
| 16.64528 | 681.9566 | 0.8490146
| 16.59432 | 679.8688 | 0.8475753
| 16.58127 | 679.3342 | 0.8478565
| 16.64892 | 682.1059 | 0.8487774
| 16.58171 | 679.3522 | 0.851981
| 16.5108 | 676.4471 | 0.8517293
| 16.51496 | 676.6177 | 0.8523496
| 16.52272 | 676.9354 | 0.8535372
| 16.53138 | 677.2903 | 0.8545002
| 16.53807 | 677.5645 | 0.8547694
| 16.5969 | 679.9745 | 0.8571454
| 16.56519 | 678.6754 | 0.8575547
| 16.56398 | 678.6259 | 0.8576526
| 16.53381 | 677.3899 | 0.8583405
| 16.54295 | 677.7641 | 0.8594317
| 16.60019 | 680.1096 | 0.8600598
| 16.63727 | 681.6284 | 0.8619518
| 16.57806 | 679.2027 | 0.8615982
| 16.61764 | 680.8244 | 0.8634405
| 16.647 | 682.0271 | 0.8649351
| 16.66837 | 682.9029 | 0.8661022
| 16.66296 | 682.6809 | 0.8667142
| 16.64799 | 682.0677 | 0.8681747
| 16.64629 | 681.9981 | 0.8670485
| 16.63244 | 681.4306 | 0.8680172
| 16.61866 | 680.8661 | 0.8687528
| 16.65937 | 682.5342 | 0.8701532
| 16.66306 | 682.685 | 0.87293
| 16.61494 | 680.7136 | 0.8724548
| 16.63974 | 681.7297 | 0.8719657
| 16.70998 | 684.6077 | 0.8749215
| 16.67982 | 683.372 | 0.8775665
| 16.62314 | 681.0497 | 0.875921
| 16.61302 | 680.635 | 0.8765865
| 16.66244 | 682.6599 | 0.8781179
| 16.69082 | 683.8224 | 0.8788958
| 16.70809 | 684.5299 | 0.8792744
| 16.73656 | 685.6965 | 0.881007
| 16.68974 | 683.7781 | 0.8826061
| 16.61364 | 680.6604 | 0.8837755
| 16.62331 | 681.0567 | 0.8838973
| 16.66269 | 682.6702 | 0.8859449
| 16.67855 | 683.3199 | 0.8863036
| 16.69221 | 683.8793 | 0.887183
| 16.70632 | 684.4576 | 0.8875129
| 16.74626 | 686.0941 | 0.8896092
| 16.74179 | 685.9108 | 0.889689
| 16.71791 | 684.9322 | 0.8905368
| 16.71671 | 684.8831 | 0.8926911
| 16.72012 | 685.023 | 0.892095
| 16.77154 | 687.1296 | 0.8936467
| 16.76427 | 686.8316 | 0.8957658
| 16.7402 | 685.8455 | 0.8961195
| 16.7355 | 685.653 | 0.8964259
| 16.75315 | 686.3763 | 0.8968673
| 16.65999 | 682.5596 | 0.8995596
| 16.61794 | 680.8365 | 0.8989286
| 16.60873 | 680.4593 | 0.9005692
| 16.61826 | 680.8497 | 0.8999396
| 16.70586 | 684.4387 | 0.9007334
| 16.78574 | 687.7113 | 0.9031066
| 16.73894 | 685.7939 | 0.90475
| 16.73206 | 685.5122 | 0.9052445
| 16.71969 | 685.0053 | 0.9061224
| 16.73018 | 685.435 | 0.9064261
| 16.75412 | 686.4161 | 0.9081385
| 16.72079 | 685.0506 | 0.9100104
| 16.67165 | 683.037 | 0.9078283
| 16.74078 | 685.8694 | 0.9092974
| 16.77088 | 687.1028 | 0.9109672
| 16.83546 | 689.7485 | 0.9143615
| 16.82894 | 689.4813 | 0.9147221
| 16.74283 | 685.9535 | 0.9145912
| 16.71011 | 684.6128 | 0.9151818
| 16.71247 | 684.7097 | 0.9158466
| 16.7392 | 685.8046 | 0.9166009
| 16.74295 | 685.9584 | 0.918065
| 16.75084 | 686.2814 | 0.9188703
| 16.74726 | 686.1351 | 0.9202717
| 16.6991 | 684.1619 | 0.919573
| 16.72831 | 685.3585 | 0.920677
| 16.76066 | 686.684 | 0.9224232
| 16.77971 | 687.4645 | 0.9244826
| 16.77832 | 687.4075 | 0.9238601
| 16.8094 | 688.6806 | 0.9244999
| 16.7499 | 686.2429 | 0.9268628
| 16.74405 | 686.0034 | 0.9272969
| 16.79338 | 688.0246 | 0.9276599
| 16.84152 | 689.9966 | 0.929614
| 16.77188 | 687.1437 | 0.9303284
| 16.81215 | 688.7933 | 0.9299882
| 16.7463 | 686.0955 | 0.9323106
| 16.80886 | 688.6588 | 0.9341458
| 16.83857 | 689.8759 | 0.9366124
| 16.80445 | 688.4781 | 0.936625
| 16.78865 | 687.8305 | 0.9369844
| 16.76723 | 686.9532 | 0.9396336
| 16.69972 | 684.1874 | 0.9387332
| 16.69543 | 684.0114 | 0.9394431
| 16.70169 | 684.2679 | 0.9410719
| 16.71447 | 684.7913 | 0.9386645
| 16.81691 | 688.9886 | 0.9409677
| 16.8188 | 689.0659 | 0.9447524
| 16.79793 | 688.2108 | 0.9451211
| 16.76369 | 686.808 | 0.9463281
| 16.7354 | 685.6489 | 0.9467112
| 16.75433 | 686.4243 | 0.9465018
| 16.80402 | 688.4605 | 0.9483477
| 16.83442 | 689.7058 | 0.9487185
| 16.87342 | 691.3036 | 0.9501941
| 16.84288 | 690.0524 | 0.9532093
| 16.77441 | 687.2473 | 0.9514131
| 16.82749 | 689.4219 | 0.9534744
| 16.80547 | 688.5199 | 0.9538021
| 16.80271 | 688.4068 | 0.9547457
| 16.78836 | 687.8187 | 0.9556937
| 16.78691 | 687.7595 | 0.9566251
| 16.79203 | 687.969 | 0.9570084
| 16.82019 | 689.1229 | 0.9581246
| 16.78914 | 687.8508 | 0.9580996
| 16.83876 | 689.8835 | 0.9590333
| 16.87538 | 691.3839 | 0.9610593
| 16.88845 | 691.9194 | 0.9612932
| 16.87853 | 691.5132 | 0.9637025
| 16.79869 | 688.2419 | 0.9648897
| 16.80552 | 688.5217 | 0.9648368
| 16.84132 | 689.9885 | 0.9672681
| 16.87576 | 691.3994 | 0.9672033
| 16.86351 | 690.8975 | 0.9693584
| 16.85804 | 690.6734 | 0.9699406
| 16.8609 | 690.7908 | 0.9707256
| 16.85782 | 690.6645 | 0.9717827
| 16.86672 | 691.0292 | 0.9730152
| 16.8621 | 690.8399 | 0.9732476
| 16.85935 | 690.7273 | 0.9728547
| 16.88281 | 691.6885 | 0.9778767
| 16.82611 | 689.3655 | 0.9758699
| 16.83862 | 689.8779 | 0.9761065
| 16.90659 | 692.6627 | 0.9791171
| 16.87761 | 691.4753 | 0.9789869
| 16.87232 | 691.2588 | 0.9809534
| 16.85742 | 690.6482 | 0.9797049
| 16.86258 | 690.8597 | 0.98169
| 16.8729 | 691.2822 | 0.9824037
| 16.89772 | 692.2994 | 0.9858116
| 16.8851 | 691.7821 | 0.9845948
| 16.89542 | 692.2049 | 0.9850995
| 16.82908 | 689.4872 | 0.9878767
| 16.83492 | 689.7265 | 0.9887709
| 16.88577 | 691.8097 | 0.9879661
| 16.94661 | 694.3022 | 0.991071
| 16.93373 | 693.7744 | 0.9911929
| 16.94234 | 694.1273 | 0.9936043
| 16.91883 | 693.1641 | 0.9931961
| 16.89277 | 692.0965 | 0.9950469
| 16.85568 | 690.577 | 0.9939448
| 16.87915 | 691.5386 | 0.9960837
| 16.88018 | 691.5804 | 0.9976916
| 16.86689 | 691.036 | 0.9973157
| 16.86506 | 690.961 | 0.9986462
| 16.86737 | 691.0558 | 0.999653
| 16.89727 | 692.281 | 1.00001
| 16.91106 | 692.8457 | 1.001274
| 16.91336 | 692.94 | 1.002205
| 16.91227 | 692.8953 | 1.002511
| 16.91057 | 692.8256 | 1.001842
| 16.91032 | 692.8154 | 1.000692
| 16.91032 | 692.8154 | 1.000692
| 16.90921 | 692.7701 | 1.00082
| 16.90814 | 692.7263 | 1.001071
| 16.90934 | 692.7753 | 1.00108
| 17.00597 | 696.7344 | 1.008974
| 17.00684 | 696.7699 | 1.030908
| 17.03908 | 698.0907 | 1.045539
| 17.06664 | 699.2199 | 1.062857
| 17.08445 | 699.9494 | 1.078822
| 17.1075 | 700.8939 | 1.094306
| 17.1285 | 701.7542 | 1.109754
| 17.14291 | 702.3447 | 1.129325
| 17.1745 | 703.6391 | 1.149174
| 17.19301 | 704.3973 | 1.161033
| 17.21282 | 705.2088 | 1.179409
| 17.22604 | 705.7505 | 1.197959
| 17.24774 | 706.6393 | 1.212806
| 17.27241 | 707.6504 | 1.231423
| 17.28546 | 708.1851 | 1.246997
| 17.30587 | 709.0211 | 1.270632
| 17.32219 | 709.6896 | 1.287426
| 17.34496 | 710.6228 | 1.302514
| 17.35643 | 711.0927 | 1.319339
| 17.37829 | 711.988 | 1.336404
| 17.38963 | 712.4528 | 1.357098
| 17.4031 | 713.0044 | 1.374139
| 17.42486 | 713.8963 | 1.387043
| 17.44311 | 714.6439 | 1.408254
| 17.45599 | 715.1715 | 1.426041
| 17.46959 | 715.7289 | 1.446098
| 17.48414 | 716.3248 | 1.461298
| 17.50381 | 717.1306 | 1.481222
| 17.5179 | 717.708 | 1.499041
| 17.5288 | 718.1546 | 1.517888
| 17.54957 | 719.0056 | 1.533231
| 17.55487 | 719.2228 | 1.553443
| 17.57499 | 720.0469 | 1.568547
| 17.58519 | 720.465 | 1.586672
| 17.59259 | 720.7679 | 1.605593
| 17.61102 | 721.523 | 1.622065
| 17.62498 | 722.0949 | 1.639844
| 17.64304 | 722.8349 | 1.655973
| 17.65053 | 723.1418 | 1.676278
| 17.65783 | 723.4407 | 1.701247
| 17.6739 | 724.0995 | 1.711306
| 17.68716 | 724.6425 | 1.730313
| 17.69541 | 724.9808 | 1.747579
| 17.70554 | 725.3956 | 1.747579 | Stroke
| 17.71598 | 725.8232 | 1.757648
| 17.72314 | 726.1167 | 1.772367
| 17.74234 | 726.9032 | 1.797739
| 17.75483 | 727.4149 | 1.815834
| 17.76464 | 727.817 | 1.831709
| 17.7717 | 728.1061 | 1.849665
| 17.78458 | 728.6337 | 1.863738
| 17.79887 | 729.2191 | 1.909666
| 17.6717 | 724.009 | 1.901759
| 17.77173 | 728.1076 | 1.917275
| 17.82238 | 730.1823 | 1.933262
| 17.83001 | 730.495 | 1.95294
| 17.83667 | 730.7681 | 1.967122
| 17.8528 | 731.429 | 1.984865
| 17.856 | 731.5599 | 2.00231
| 17.87598 | 732.3785 | 2.016204
| 17.87623 | 732.3887 | 2.037186
| 17.89084 | 732.9874 | 2.052203
| 17.90156 | 733.4265 | 2.068764
| 17.90616 | 733.6151 | 2.08342
| 17.92239 | 734.2799 | 2.103587
| 17.92766 | 734.496 | 2.116863
| 17.93641 | 734.8543 | 2.13748
| 17.94266 | 735.1103 | 2.150175
| 17.95627 | 735.668 | 2.167145
| 17.96368 | 735.9717 | 2.182677
| 17.97133 | 736.2851 | 2.203432
| 17.98137 | 736.6963 | 2.217048
| 17.98673 | 736.9161 | 2.23603
| 17.99614 | 737.3013 | 2.252786
| 18.00553 | 737.686 | 2.271868
| 18.01228 | 737.9629 | 2.285852
| 18.02244 | 738.379 | 2.304253
| 18.02672 | 738.5543 | 2.319644
| 18.03626 | 738.9452 | 2.335302
| 18.04543 | 739.3208 | 2.356417
| 18.0506 | 739.5328 | 2.372422
| 18.05956 | 739.9 | 2.387884
| 18.06559 | 740.1468 | 2.405101
| 18.0795 | 740.7167 | 2.420172
| 18.08501 | 740.9423 | 2.439057
| 18.0941 | 741.315 | 2.451784
| 18.09469 | 741.3392 | 2.473724
| 18.10903 | 741.9266 | 2.49058
| 18.11207 | 742.051 | 2.50746
| 18.12258 | 742.4818 | 2.523401
| 18.12408 | 742.5432 | 2.535308
| 18.13836 | 743.1282 | 2.557919
| 18.14105 | 743.2384 | 2.572352
| 18.15265 | 743.7137 | 2.593611
| 18.15755 | 743.9143 | 2.607595
| 18.16612 | 744.2655 | 2.623066
| 18.16915 | 744.3896 | 2.63826
| 18.17909 | 744.797 | 2.658232
| 18.1865 | 745.1005 | 2.673662
| 18.18822 | 745.1712 | 2.691596
| 18.19597 | 745.4884 | 2.706213
| 18.20018 | 745.6611 | 2.725272
| 18.21156 | 746.1273 | 2.741512
| 18.21672 | 746.3388 | 2.75764
| 18.22804 | 746.8022 | 2.772614
| 18.23103 | 746.9251 | 2.792921
| 18.23111 | 746.9281 | 2.808115
| 18.24371 | 747.4446 | 2.827944
| 18.2441 | 747.4603 | 2.839944
| 18.25422 | 747.8751 | 2.855752
| 18.26064 | 748.1379 | 2.874146
| 18.26363 | 748.2605 | 2.891659
| 18.2631 | 748.2389 | 2.917622
| 18.24997 | 747.701 | 2.938197
| 18.27273 | 748.6334 | 2.953271
| 18.2814 | 748.9884 | 2.971403
| 18.2841 | 749.0991 | 2.987036
| 18.29138 | 749.3976 | 3.003957
| 18.29206 | 749.4254 | 3.01881
| 18.30173 | 749.8216 | 3.039064
| 18.30388 | 749.9094 | 3.060507
| 18.3069 | 750.0332 | 3.078077
| 18.31144 | 750.2195 | 3.091537
| 18.31458 | 750.348 | 3.112809
| 18.32067 | 750.5977 | 3.122718
| 18.32268 | 750.6799 | 3.146717
| 18.32639 | 750.8317 | 3.158991
| 18.3303 | 750.9921 | 3.185839
| 18.34085 | 751.4241 | 3.2089
| 18.33887 | 751.3429 | 3.220782
| 18.34786 | 751.7115 | 3.239775
| 18.3507 | 751.8276 | 3.252153
| 18.35614 | 752.0506 | 3.273746
| 18.36175 | 752.2806 | 3.287381
| 18.364 | 752.3727 | 3.307129
| 18.3734 | 752.7578 | 3.325183
| 18.38005 | 753.0301 | 3.338365
| 18.38446 | 753.2111 | 3.358892
| 18.38268 | 753.1382 | 3.381793
| 18.3902 | 753.4462 | 3.402468
| 18.39826 | 753.7762 | 3.416216
| 18.40534 | 754.0663 | 3.428531
| 18.39797 | 753.7646 | 3.433048
| 18.39915 | 753.8129 | 3.448201
| 18.39361 | 753.586 | 3.466477
| 18.082 | 740.8191 | 3.478349
| 17.85596 | 731.5581 | 3.485487
| 17.85851 | 731.6628 | 3.490006
| 17.97389 | 736.3898 | 3.505266
| 18.0752 | 740.5407 | 3.52494
| 18.14844 | 743.5411 | 3.537074
| 18.20518 | 745.8659 | 3.557967
| 18.23563 | 747.1134 | 3.57678
| 18.25748 | 748.0086 | 3.59079
| 18.27032 | 748.5348 | 3.608498
| 18.27525 | 748.7366 | 3.623958
| 18.27451 | 748.7064 | 3.642393
| 18.2699 | 748.5175 | 3.656715
| 18.25901 | 748.0714 | 3.676543
| 18.25548 | 747.9268 | 3.691348
| 18.21961 | 746.4569 | 3.711249
| 18.18431 | 745.0106 | 3.7241
| 17.68631 | 724.6079 | 3.73367
| 17.44082 | 714.5501 | 3.745515
| 17.45387 | 715.0845 | 3.744473
| 17.55551 | 719.2488 | 3.758284
| 17.65888 | 723.4841 | 3.778091
| 17.74889 | 727.1716 | 3.791227
| 17.82818 | 730.4202 | 3.811531
| 17.58781 | 720.5723 | 3.828288
| 17.35458 | 711.0168 | 3.836377
| 17.34574 | 710.6548 | 3.840322
| 17.45385 | 715.0837 | 3.858433
| 17.54779 | 718.9328 | 3.875401
| 17.60629 | 721.3292 | 3.893623
| 17.61656 | 721.7502 | 3.893079
Note on G4: Andrew Jones: GL is that of the extensometer used and not from the design of specimen

## RE 12
Designation | From wall | H/V | Treatment | Use | SMaRT ID
RE 12 | 201020 B | H | As-dep | 1000C tensile | STS2021-27011
| Load(8800 (0,1):Load) (kN) | Stress (MPa) | Strain (%) |  | CSA (mm2) | Gauge Length (mm) | UTS (MPa) | SaF (%) | Linear relationship of elastic region | Modulus (GPa) | 0.2 PS Calculation
| 0.1021251 | 4.241078 | 0.0002530428 |  | 24.07998672 | 25.0062 | 183.4974 | 25.48505 | y = 738.84x + 9.1579 | 73.884 | x | y
| 0.1049096 | 4.356712 | -0.005476179
| 0.101453 | 4.213166 | -0.001473853 |  |  | Note: If N/A appears in the UTS box (I3) delete the N/A data in columns B, C and D. |  |  |  |  | 0.2 | 0
| 0.09754477 | 4.050865 | -0.007239666 | [5 empty] | 0.2 PS (MPa) |  | 0.21 | 7.3884
| 0.09492105 | 3.941906 | 0.002398762 | [7 empty] | 0.22 | 14.7768
| 0.1016381 | 4.220854 | -0.0008421352 | [5 empty] | 138.5 |  | 0.23 | 22.1652
| 0.09669103 | 4.01541 | 0.002182954 | [7 empty] | 0.24 | 29.5536
| 0.1001821 | 4.160388 | 0.001218203 | [7 empty] | 0.25 | 36.942
| 0.1023177 | 4.249077 | 0.006399598 | [7 empty] | 0.26 | 44.3304
| 0.099668 | 4.139039 | -0.002563435 | [7 empty] | 0.27 | 51.7188
| 0.100353 | 4.167485 | -0.004781528 | [7 empty] | 0.28 | 59.1072
| 0.09721611 | 4.037216 | -0.006641561 | [7 empty] | 0.29 | 66.4956
| 0.09721611 | 4.037216 | -0.006641561 | [7 empty] | 0.3 | 73.884
| 0.09803437 | 4.071197 | -0.008280943 | [7 empty] | 0.31 | 81.2724
| 0.09813001 | 4.075169 | -0.008028357 | [7 empty] | 0.32 | 88.6608
| -0.01439918 | -0.5979729 | -0.005960011 | [7 empty] | 0.33 | 96.0492
| 0.01089526 | 0.4524614 | -0.005171674 | [7 empty] | 0.34 | 103.4376
| -0.06880444 | -2.857329 | -0.004642125 | [7 empty] | 0.35 | 110.826
| -0.06367769 | -2.644424 | -0.003756024 | [7 empty] | 0.36 | 118.2144
| -0.03875177 | -1.609294 | -0.001893189 | [7 empty] | 0.37 | 125.6028
| -0.01081442 | -0.4491043 | -0.001187617 | [7 empty] | 0.38 | 132.9912
| 0.03264192 | 1.355562 | -0.0002348493 | [7 empty] | 0.39 | 140.3796
| 0.04947269 | 2.054515 | 0.0002026056 | [7 empty] | 0.4 | 147.768
| 0.1010148 | 4.194968 | 0.001786746 | [7 empty] | 0.41 | 155.1564
| 0.07466031 | 3.100513 | 0.002228298 | [7 empty] | 0.42 | 162.5448
| 0.09514745 | 3.951308 | 0.003082063 | [7 empty] | 0.43 | 169.9332
| 0.1086979 | 4.514036 | 0.006330902 | [7 empty] | 0.44 | 177.3216
| 0.04149294 | 1.723129 | 0.003490896 | [7 empty] | 0.45 | 184.71
| 0.142239 | 5.90694 | 0.006742398 | [7 empty] | 0.46 | 192.0984
| 0.1199145 | 4.97984 | 0.00756809 | [7 empty] | 0.47 | 199.4868
| 0.1927855 | 8.006049 | 0.008545597 | [7 empty] | 0.48 | 206.8752
| 0.2358457 | 9.794262 | 0.009964031 | [7 empty] | 0.49 | 214.2636
| 0.2656755 | 11.03304 | 0.01076888 | [7 empty] | 0.5 | 221.652
| 0.2445599 | 10.15615 | 0.01035019 | [7 empty] | 0.51 | 229.0404
| 0.3010648 | 12.5027 | 0.01054335 | [7 empty] | 0.52 | 236.4288
| 0.362588 | 15.05765 | 0.01036943 | [7 empty] | 0.53 | 243.8172
| 0.4540684 | 18.85667 | 0.01329219 | [7 empty] | 0.54 | 251.2056
| 0.4719446 | 19.59904 | 0.01453554 | [7 empty] | 0.55 | 258.594
| 0.4829192 | 20.05479 | 0.01519841 | [7 empty] | 0.56 | 265.9824
| 0.5250087 | 21.8027 | 0.01661515 | [7 empty] | 0.57 | 273.3708
| 0.5613402 | 23.31148 | 0.0174649 | [7 empty] | 0.58 | 280.7592
| 0.5598686 | 23.25037 | 0.018002 | [7 empty] | 0.59 | 288.1476
| 0.6000536 | 24.91919 | 0.01877334 | [7 empty] | 0.6 | 295.536
| 0.6208225 | 25.78168 | 0.02015878 | [7 empty] | 0.61 | 302.9244
| 0.631435 | 26.2224 | 0.02054893 | [7 empty] | 0.62 | 310.3128
| 0.7097132 | 29.47315 | 0.02142692 | [7 empty] | 0.63 | 317.7012
| 0.743458 | 30.87452 | 0.02220904 | [7 empty] | 0.64 | 325.0896
| 0.7802405 | 32.40203 | 0.0242052 | [7 empty] | 0.65 | 332.478
| 0.7719776 | 32.05889 | 0.02454544 | [7 empty] | 0.66 | 339.8664
| 0.7682029 | 31.90213 | 0.02406402 | [7 empty] | 0.67 | 347.2548
| 0.8682119 | 36.05533 | 0.02617938 | [7 empty] | 0.68 | 354.6432
| 0.8652461 | 35.93217 | 0.02593414 | [7 empty] | 0.69 | 362.0316
| 0.873987 | 36.29516 | 0.02727513 | [7 empty] | 0.7 | 369.42
| 0.8749261 | 36.33416 | 0.02898476 | [7 empty] | 0.71 | 376.8084
| 0.823115 | 34.18254 | 0.03060058 | [7 empty] | 0.72 | 384.1968
| 0.7628385 | 31.67936 | 0.03102547 | [7 empty] | 0.73 | 391.5852
| 0.7446608 | 30.92447 | 0.03158295 | [7 empty] | 0.74 | 398.9736
| 0.744919 | 30.93519 | 0.03201284 | [7 empty] | 0.75 | 406.362
| 0.7532227 | 31.28003 | 0.03307225 | [7 empty] | 0.76 | 413.7504
| 0.7929146 | 32.92837 | 0.03507968 | [7 empty] | 0.77 | 421.1388
| 0.8163833 | 33.90298 | 0.03528627 | [7 empty] | 0.78 | 428.5272
| 0.7960541 | 33.05874 | 0.03690625 | [7 empty] | 0.79 | 435.9156
| 0.8486664 | 35.24364 | 0.03743744 | [7 empty] | 0.8 | 443.304
| 0.9072331 | 37.67581 | 0.04036179 | [7 empty] | 0.81 | 450.6924
| 0.8877738 | 36.8677 | 0.03811885 | [7 empty] | 0.82 | 458.0808
| 0.9880842 | 41.03342 | 0.03992007 | [7 empty] | 0.83 | 465.4692
| 1.045611 | 43.42242 | 0.04268157 | [7 empty] | 0.84 | 472.8576
| 1.062784 | 44.13558 | 0.0417234 | [7 empty] | 0.85 | 480.246
| 1.111552 | 46.16084 | 0.04357378 | [7 empty] | 0.86 | 487.6344
| 1.140628 | 47.36829 | 0.04407273 | [7 empty] | 0.87 | 495.0228
| 1.1241 | 46.68192 | 0.04639245 | [7 empty] | 0.88 | 502.4112
| 1.160881 | 48.20935 | 0.04786494 | [7 empty] | 0.89 | 509.7996
| 1.184947 | 49.20878 | 0.04797353 | [7 empty] | 0.9 | 517.188
| 1.222424 | 50.76515 | 0.0478954 | [7 empty] | 0.91 | 524.5764
| 1.289291 | 53.54203 | 0.05006339 | [7 empty] | 0.92 | 531.9648
| 1.286356 | 53.42014 | 0.05234028 | [7 empty] | 0.93 | 539.3532
| 1.239902 | 51.49097 | 0.05225749 | [7 empty] | 0.94 | 546.7416
| 1.22577 | 50.90409 | 0.05368431 | [7 empty] | 0.95 | 554.13
| 1.175692 | 48.82443 | 0.05404829 | [7 empty] | 0.96 | 561.5184
| 1.1866 | 49.27744 | 0.05450741 | [7 empty] | 0.97 | 568.9068
| 1.171334 | 48.64345 | 0.05629053 | [7 empty] | 0.98 | 576.2952
| 1.123213 | 46.6451 | 0.05669131 | [7 empty] | 0.99 | 583.6836
| 1.089594 | 45.24894 | 0.05769868 | [7 empty] | 1 | 591.072
| 1.133576 | 47.07544 | 0.05790508 | [7 empty] | 1.01 | 598.4604
| 1.155221 | 47.97432 | 0.05934228
| 1.142236 | 47.43509 | 0.06112527
| 1.173402 | 48.72934 | 0.05913237
| 1.26513 | 52.53865 | 0.06206253
| 1.300209 | 53.99542 | 0.06275955
| 1.331128 | 55.27942 | 0.06271114
| 1.403299 | 58.27656 | 0.06503154
| 1.361969 | 56.5602 | 0.06517472
| 1.407091 | 58.43406 | 0.06562139
| 1.394214 | 57.89929 | 0.06724908
| 1.38573 | 57.54696 | 0.06770622
| 1.382894 | 57.4292 | 0.06963791
| 1.391066 | 57.76857 | 0.07177095
| 1.424793 | 59.16916 | 0.07248167
| 1.412761 | 58.66952 | 0.07242049
| 1.471319 | 61.10132 | 0.07385869
| 1.474364 | 61.22779 | 0.07600966
| 1.477178 | 61.34462 | 0.07459087
| 1.563353 | 64.92334 | 0.07532085
| 1.56427 | 64.96143 | 0.07591037
| 1.589174 | 65.99562 | 0.07724861
| 1.584043 | 65.78256 | 0.0793371
| 1.571608 | 65.26614 | 0.07909153
| 1.583681 | 65.76752 | 0.08005821
| 1.578609 | 65.55689 | 0.08138472
| 1.603167 | 66.57675 | 0.0815133
| 1.620366 | 67.29098 | 0.08328721
| 1.625185 | 67.49112 | 0.08476957
| 1.596869 | 66.31518 | 0.08412499
| 1.588447 | 65.96543 | 0.08650308
| 1.616341 | 67.12383 | 0.08570084
| 1.624224 | 67.45119 | 0.08669362
| 1.642815 | 68.22326 | 0.08843705
| 1.616604 | 67.13474 | 0.08899044
| 1.629814 | 67.68334 | 0.09026912
| 1.598926 | 66.40064 | 0.09023697
| 1.655895 | 68.76645 | 0.08975821
| 1.708483 | 70.95034 | 0.09279222
| 1.648384 | 68.45454 | 0.09426103
| 1.700305 | 70.6107 | 0.09323781
| 1.782505 | 74.02432 | 0.09718027
| 1.787637 | 74.23747 | 0.09663088
| 1.740917 | 72.29727 | 0.09733234
| 1.63894 | 68.06231 | 0.09843678
| 1.72007 | 71.43152 | 0.09985842
| 1.728522 | 71.7825 | 0.1006534
| 1.703223 | 70.73191 | 0.1025804
| 1.781813 | 73.99558 | 0.1029608
| 1.786105 | 74.17385 | 0.1046967
| 1.783472 | 74.06449 | 0.1038602
| 1.826989 | 75.87166 | 0.1057887
| 1.844729 | 76.60838 | 0.1065948
| 1.859873 | 77.2373 | 0.107606
| 1.85844 | 77.17779 | 0.1098149
| 1.882976 | 78.19674 | 0.1080744
| 1.925532 | 79.964 | 0.1118165
| 1.891331 | 78.5437 | 0.1104633
| 1.959965 | 81.39393 | 0.1118638
| 1.994321 | 82.8207 | 0.1125644
| 2.029077 | 84.26403 | 0.1135714
| 1.959454 | 81.37273 | 0.1137736
| 1.969789 | 81.80189 | 0.1148635
| 1.976632 | 82.08609 | 0.1142063
| 1.93375 | 80.30528 | 0.1184028
| 1.92551 | 79.96309 | 0.1174159
| 1.949052 | 80.94072 | 0.1196106
| 1.936365 | 80.41388 | 0.1205472
| 1.950305 | 80.99279 | 0.1213149
| 2.006011 | 83.30613 | 0.1200552
| 2.07992 | 86.37547 | 0.1227671
| 2.104489 | 87.39575 | 0.1248606
| 2.056449 | 85.40075 | 0.124037
| 2.087503 | 86.69037 | 0.1231636
| 2.133726 | 88.60992 | 0.1266798
| 2.144878 | 89.07305 | 0.1274206
| 2.128706 | 88.40146 | 0.1293527
| 2.109226 | 87.5925 | 0.1285003
| 2.210255 | 91.78804 | 0.1294051
| 2.266069 | 94.10592 | 0.1330358
| 2.195524 | 91.17629 | 0.1315146
| 2.266808 | 94.1366 | 0.1343139
| 2.28926 | 95.06897 | 0.1345356
| 2.278564 | 94.62479 | 0.132865
| 2.277154 | 94.56627 | 0.13538
| 2.26896 | 94.22596 | 0.1389943
| 2.216428 | 92.04439 | 0.1391526
| 2.172488 | 90.21966 | 0.1381811
| 2.205031 | 91.57109 | 0.1395952
| 2.225531 | 92.42243 | 0.1414185
| 2.225358 | 92.41526 | 0.1420817
| 2.256893 | 93.72485 | 0.1423318
| 2.261081 | 93.89877 | 0.1442329
| 2.209803 | 91.76926 | 0.1439111
| 2.213049 | 91.90407 | 0.1459633
| 2.185714 | 90.76889 | 0.1465205
| 2.281263 | 94.7369 | 0.147338
| 2.382281 | 98.93198 | 0.147984
| 2.390414 | 99.26974 | 0.1515405
| 2.368285 | 98.35076 | 0.1492088
| 2.413744 | 100.2386 | 0.1510879
| 2.401705 | 99.73862 | 0.152975
| 2.458709 | 102.1059 | 0.1544027
| 2.456633 | 102.0197 | 0.1578637
| 2.392318 | 99.34879 | 0.1552338
| 2.479452 | 102.9673 | 0.1567946
| 2.48141 | 103.0486 | 0.1582289
| 2.478526 | 102.9289 | 0.1598487
| 2.466221 | 102.4179 | 0.1614224
| 2.425132 | 100.7115 | 0.1622321
| 2.385114 | 99.04964 | 0.1628652
| 2.358951 | 97.96315 | 0.1624147
| 2.382175 | 98.92758 | 0.1635535
| 2.389575 | 99.2349 | 0.1651439
| 2.358653 | 97.95076 | 0.1647229
| 2.418812 | 100.4491 | 0.1670167
| 2.411632 | 100.1509 | 0.1672891
| 2.353084 | 97.71949 | 0.1672093
| 2.346036 | 97.4268 | 0.168209
| 2.348181 | 97.51589 | 0.1683552
| 2.332867 | 96.87991 | 0.170642
| 2.327461 | 96.65541 | 0.1709828
| 2.428443 | 100.849 | 0.171174
| 2.496964 | 103.6946 | 0.172456
| 2.510322 | 104.2493 | 0.1737236
| 2.517586 | 104.551 | 0.1753026
| 2.502127 | 103.909 | 0.1740138
| 2.603269 | 108.1093 | 0.1755552
| 2.60161 | 108.0403 | 0.1793138
| 2.595004 | 107.766 | 0.1809571
| 2.567085 | 106.6066 | 0.1799437
| 2.565762 | 106.5516 | 0.1806238
| 2.655613 | 110.283 | 0.181955
| 2.675431 | 111.106 | 0.1832183
| 2.66596 | 110.7127 | 0.184056
| 2.685717 | 111.5332 | 0.186909
| 2.673949 | 111.0445 | 0.1868068
| 2.59474 | 107.755 | 0.1868736
| 2.548409 | 105.831 | 0.1867496
| 2.569596 | 106.7108 | 0.1864097
| 2.632045 | 109.3043 | 0.1888053
| 2.63061 | 109.2447 | 0.1900775
| 2.562246 | 106.4056 | 0.1901167
| 2.582685 | 107.2544 | 0.1910283
| 2.574993 | 106.935 | 0.1926371
| 2.572528 | 106.8326 | 0.1919019
| 2.683564 | 111.4437 | 0.1937001
| 2.602849 | 108.0918 | 0.1950602
| 2.620053 | 108.8063 | 0.1960741
| 2.634271 | 109.3967 | 0.1968427
| 2.621324 | 108.859 | 0.1973897
| 2.601795 | 108.048 | 0.1983047
| 2.574292 | 106.9059 | 0.1981941
| 2.642106 | 109.7221 | 0.2011849
| 2.631511 | 109.2821 | 0.2018451
| 2.635971 | 109.4673 | 0.2030363
| 2.650745 | 110.0808 | 0.2034819
| 2.674286 | 111.0585 | 0.2032632
| 2.715153 | 112.7556 | 0.2032854
| 2.771917 | 115.1129 | 0.2050924
| 2.785236 | 115.666 | 0.2071083
| 2.774648 | 115.2263 | 0.2085326
| 2.748546 | 114.1423 | 0.2071289
| 2.706778 | 112.4078 | 0.2092126
| 2.716853 | 112.8262 | 0.2104459
| 2.611326 | 108.4438 | 0.2128676
| 2.607286 | 108.2761 | 0.2147242
| 2.594277 | 107.7358 | 0.2126479
| 2.694501 | 111.8979 | 0.2143906
| 2.795113 | 116.0762 | 0.2160742
| 2.838398 | 117.8737 | 0.2179126
| 2.785609 | 115.6815 | 0.2182175
| 2.760788 | 114.6507 | 0.2181848
| 2.778182 | 115.3731 | 0.2181907
| 2.808462 | 116.6305 | 0.2194564
| 2.828736 | 117.4725 | 0.2204024
| 2.791179 | 115.9128 | 0.2212228
| 2.867707 | 119.0909 | 0.2217136
| 2.968487 | 123.2761 | 0.223384
| 2.994332 | 124.3494 | 0.2255218
| 2.956078 | 122.7608 | 0.227452
| 2.949501 | 122.4877 | 0.2287774
| 2.975275 | 123.558 | 0.2287433
| 2.99399 | 124.3352 | 0.2299409
| 3.016971 | 125.2896 | 0.2307028
| 3.01796 | 125.3306 | 0.2339973
| 2.959795 | 122.9151 | 0.2309578
| 3.035048 | 126.0403 | 0.2319321
| 2.944057 | 122.2616 | 0.2347709
| 2.902634 | 120.5414 | 0.2344599
| 2.955673 | 122.744 | 0.2368441
| 2.901169 | 120.4805 | 0.2365018
| 2.949497 | 122.4875 | 0.2385162
| 2.937687 | 121.997 | 0.2386189
| 2.918335 | 121.1934 | 0.2414659
| 2.8838 | 119.7592 | 0.2394159
| 2.900933 | 120.4707 | 0.2424278
| 2.888723 | 119.9636 | 0.2436484
| 2.833501 | 117.6704 | 0.2404866
| 2.934518 | 121.8654 | 0.2402279
| 3.034525 | 126.0185 | 0.2435966
| 2.936188 | 121.9348 | 0.2441133
| 2.992282 | 124.2643 | 0.2442465
| 3.005006 | 124.7927 | 0.2462706
| 3.003647 | 124.7362 | 0.2491386
| 2.988954 | 124.1261 | 0.2475919
| 3.025562 | 125.6463 | 0.2500921
| 3.00127 | 124.6375 | 0.2501187
| 2.980958 | 123.794 | 0.2518617
| 2.942382 | 122.192 | 0.2519209
| 2.915905 | 121.0925 | 0.2523476
| 2.901858 | 120.5091 | 0.2544991
| 2.863182 | 118.903 | 0.2546672
| 2.85307 | 118.483 | 0.2557881
| 2.827492 | 117.4208 | 0.2556624
| 2.872355 | 119.2839 | 0.2570367
| 2.918852 | 121.2148 | 0.2574833
| 2.99398 | 124.3348 | 0.2603913
| 2.936955 | 121.9666 | 0.260555
| 2.836537 | 117.7964 | 0.2616045
| 2.844149 | 118.1126 | 0.2641042
| 2.77925 | 115.4174 | 0.2627096
| 2.828991 | 117.4831 | 0.2646861
| 2.78774 | 115.77 | 0.2659516
| 2.779378 | 115.4227 | 0.2649588
| 2.816505 | 116.9646 | 0.2667518
| 2.815641 | 116.9287 | 0.2676179
| 2.794805 | 116.0634 | 0.2685384
| 2.780517 | 115.4701 | 0.2693805
| 2.79108 | 115.9087 | 0.2676892
| 2.854931 | 118.5603 | 0.2708295
| 2.867565 | 119.085 | 0.2714226
| 2.909012 | 120.8062 | 0.2725987
| 2.910871 | 120.8834 | 0.2757456
| 2.888101 | 119.9378 | 0.2740355
| 2.925915 | 121.5082 | 0.2753955
| 2.912934 | 120.9691 | 0.2750446
| 2.914597 | 121.0382 | 0.2776668
| 2.885643 | 119.8357 | 0.2787143
| 2.787663 | 115.7668 | 0.2768085
| 2.887957 | 119.9319 | 0.2792844
| 2.876397 | 119.4518 | 0.281695
| 2.859952 | 118.7688 | 0.2808056
| 2.884134 | 119.7731 | 0.2822109
| 2.985798 | 123.995 | 0.2822357
| 2.988821 | 124.1205 | 0.2845715
| 2.984666 | 123.948 | 0.2863109
| 2.941683 | 122.163 | 0.286286
| 2.936632 | 121.9532 | 0.2879807
| 2.875603 | 119.4188 | 0.2881876
| 2.878187 | 119.5261 | 0.2890634
| 2.887163 | 119.8989 | 0.2898126
| 2.939768 | 122.0835 | 0.2884104
| 3.040118 | 126.2508 | 0.2912645
| 3.033381 | 125.971 | 0.2910758
| 3.106936 | 129.0257 | 0.292064
| 3.17921 | 132.0271 | 0.2940169
| 3.171325 | 131.6996 | 0.2952731
| 3.151223 | 130.8648 | 0.295547
| 3.184176 | 132.2333 | 0.2958425
| 3.211184 | 133.3549 | 0.2969921
| 3.137731 | 130.3045 | 0.2977979
| 3.139524 | 130.379 | 0.299948
| 3.100337 | 128.7516 | 0.3000804
| 3.078991 | 127.8651 | 0.3019935
| 3.085758 | 128.1462 | 0.3031493
| 3.136375 | 130.2482 | 0.3039065
| 3.073821 | 127.6505 | 0.3038056
| 3.081153 | 127.9549 | 0.3039835
| 3.091667 | 128.3916 | 0.305362
| 3.076247 | 127.7512 | 0.3072571
| 3.050898 | 126.6985 | 0.3073368
| 3.049679 | 126.6479 | 0.3092712
| 2.947987 | 122.4248 | 0.3097711
| 3.028737 | 125.7782 | 0.3090103
| 3.05681 | 126.944 | 0.3115335
| 3.105066 | 128.948 | 0.3112735
| 3.123072 | 129.6957 | 0.315147
| 3.058832 | 127.028 | 0.3135351
| 3.068943 | 127.4479 | 0.3150987
| 3.097555 | 128.6361 | 0.3156993
| 3.116711 | 129.4316 | 0.3171174
| 3.030434 | 125.8487 | 0.3173944
| 3.001531 | 124.6484 | 0.3184308
| 3.04124 | 126.2974 | 0.3181912
| 3.069615 | 127.4758 | 0.3210201
| 3.061102 | 127.1223 | 0.3201911
| 3.00018 | 124.5922 | 0.3231117
| 2.976281 | 123.5998 | 0.3218015
| 3.043455 | 126.3894 | 0.3228937
| 3.058326 | 127.007 | 0.325249
| 3.038691 | 126.1915 | 0.3230522
| 3.112521 | 129.2576 | 0.3258753
| 3.117403 | 129.4603 | 0.3258646
| 3.169811 | 131.6367 | 0.3272515
| 3.130956 | 130.0232 | 0.329749
| 3.136791 | 130.2655 | 0.3308378
| 3.147987 | 130.7304 | 0.3304414
| 3.097876 | 128.6494 | 0.3328489
| 3.104115 | 128.9085 | 0.3327268
| 3.093498 | 128.4676 | 0.3344415
| 3.155775 | 131.0538 | 0.3362343
| 3.150168 | 130.821 | 0.33629
| 3.195457 | 132.7018 | 0.3368217
| 3.244991 | 134.7588 | 0.3389069
| 3.238578 | 134.4925 | 0.3403813
| 3.149851 | 130.8078 | 0.3405868
| 3.204084 | 133.0601 | 0.3414335
| 3.212258 | 133.3995 | 0.3440093
| 3.183842 | 132.2194 | 0.343588
| 3.183256 | 132.1951 | 0.3450051
| 3.169325 | 131.6165 | 0.345558
| 3.15728 | 131.1164 | 0.3478218
| 3.113324 | 129.2909 | 0.3459287
| 3.149803 | 130.8058 | 0.348124
| 3.056332 | 126.9242 | 0.3496973
| 3.028487 | 125.7678 | 0.3506695
| 2.965351 | 123.1459 | 0.3508558
| 3.006873 | 124.8702 | 0.3521284
| 3.064343 | 127.2569 | 0.3518417
| 3.109478 | 129.1312 | 0.3530455
| 3.130142 | 129.9894 | 0.353743
| 3.154124 | 130.9853 | 0.3574657
| 3.096266 | 128.5826 | 0.357245
| 3.097376 | 128.6286 | 0.3568117
| 3.134272 | 130.1608 | 0.3590899
| 3.143152 | 130.5296 | 0.3598538
| 3.120964 | 129.6082 | 0.3604164
| 3.11514 | 129.3664 | 0.3616602
| 3.066983 | 127.3665 | 0.3613535
| 3.138646 | 130.3425 | 0.363437
| 3.134902 | 130.187 | 0.3641859
| 3.158605 | 131.1714 | 0.3656655
| 3.209062 | 133.2668 | 0.3660285
| 3.200708 | 132.9198 | 0.36777
| 3.168933 | 131.6003 | 0.3676906
| 3.170573 | 131.6684 | 0.3681817
| 3.205899 | 133.1354 | 0.3691862
| 3.223133 | 133.8511 | 0.3700439
| 3.253574 | 135.1153 | 0.3712387
| 3.280711 | 136.2422 | 0.37256
| 3.268765 | 135.7461 | 0.3735801
| 3.284681 | 136.4071 | 0.3743936
| 3.293821 | 136.7867 | 0.3731358
| 3.38487 | 140.5678 | 0.3761567
| 3.369993 | 139.95 | 0.3776758
| 3.343971 | 138.8693 | 0.3783632
| 3.321452 | 137.9341 | 0.3784884
| 3.304298 | 137.2217 | 0.3799651
| 3.350762 | 139.1513 | 0.3796067
| 3.401954 | 141.2772 | 0.3813354
| 3.419615 | 142.0107 | 0.3826823
| 3.32857 | 138.2297 | 0.3838512
| 3.340046 | 138.7063 | 0.3845179
| 3.339563 | 138.6863 | 0.3857436
| 3.355577 | 139.3513 | 0.3861483
| 3.335485 | 138.5169 | 0.3884135
| 3.231232 | 134.1875 | 0.387245
| 3.203325 | 133.0285 | 0.3890816
| 3.236513 | 134.4068 | 0.3908761
| 3.234283 | 134.3142 | 0.39057
| 3.217664 | 133.624 | 0.3927821
| 3.158963 | 131.1862 | 0.3904793
| 3.228505 | 134.0742 | 0.3931653
| 3.232703 | 134.2486 | 0.3946308
| 3.272002 | 135.8806 | 0.3945658
| 3.295405 | 136.8524 | 0.3966185
| 3.289798 | 136.6196 | 0.398285
| 3.276275 | 136.058 | 0.3986151
| 3.259012 | 135.3411 | 0.3993881
| 3.249914 | 134.9633 | 0.3999113
| 3.249247 | 134.9356 | 0.4013239
| 3.236402 | 134.4022 | 0.40094
| 3.244368 | 134.733 | 0.4019299
| 3.254673 | 135.1609 | 0.4032295
| 3.272847 | 135.9157 | 0.4030766
| 3.317424 | 137.7669 | 0.4049023
| 3.266111 | 135.6359 | 0.4068742
| 3.248406 | 134.9007 | 0.4069812
| 3.249189 | 134.9332 | 0.4068805
| 3.296444 | 136.8956 | 0.4118897
| 3.255237 | 135.1843 | 0.4109014
| 3.247652 | 134.8694 | 0.4124156
| 3.273661 | 135.9495 | 0.4129469
| 3.220848 | 133.7562 | 0.4129122
| 3.187851 | 132.3859 | 0.412666
| 3.255207 | 135.1831 | 0.4154181
| 3.236328 | 134.3991 | 0.4188105
| 3.183738 | 132.2151 | 0.4176778
| 3.182629 | 132.1691 | 0.4169336
| 3.240448 | 134.5702 | 0.4202813
| 3.213871 | 133.4665 | 0.4198141
| 3.219222 | 133.6887 | 0.4221027
| 3.214349 | 133.4863 | 0.4217717
| 3.211887 | 133.3841 | 0.4225461
| 3.269467 | 135.7753 | 0.4236629
| 3.267728 | 135.703 | 0.4218309
| 3.315371 | 137.6816 | 0.4247984
| 3.26764 | 135.6994 | 0.4261079
| 3.325115 | 138.0862 | 0.4272076
| 3.334115 | 138.46 | 0.4285624
| 3.355338 | 139.3414 | 0.4286445
| 3.395597 | 141.0132 | 0.4314589
| 3.366145 | 139.7902 | 0.4303014
| 3.406665 | 141.4729 | 0.4316072
| 3.401178 | 141.245 | 0.4337164
| 3.381842 | 140.442 | 0.4342226
| 3.357653 | 139.4375 | 0.4354813
| 3.330717 | 138.3189 | 0.4349853
| 3.387611 | 140.6816 | 0.4367573
| 3.405956 | 141.4434 | 0.4367661
| 3.348437 | 139.0548 | 0.4390631
| 3.356292 | 139.381 | 0.4392589
| 3.361949 | 139.6159 | 0.4405445
| 3.276612 | 136.072 | 0.4404585
| 3.297539 | 136.9411 | 0.4407779
| 3.279332 | 136.1849 | 0.443494
| 3.290753 | 136.6592 | 0.4422979
| 3.380151 | 140.3718 | 0.4459792
| 3.328545 | 138.2287 | 0.4459214
| 3.33255 | 138.395 | 0.4481301
| 3.321452 | 137.9341 | 0.4468205
| 3.36678 | 139.8165 | 0.4501751
| 3.27833 | 136.1433 | 0.450003
| 3.231836 | 134.2125 | 0.4507802
| 3.134574 | 130.1734 | 0.4504701
| 3.145242 | 130.6164 | 0.4510133
| 3.112072 | 129.2389 | 0.45305
| 3.137578 | 130.2982 | 0.4540113
| 3.166637 | 131.5049 | 0.4542418
| 3.154186 | 130.9878 | 0.4543003
| 3.182135 | 132.1485 | 0.4575024
| 3.175109 | 131.8567 | 0.4578566
| 3.184356 | 132.2408 | 0.4592567
| 3.205577 | 133.122 | 0.4610857
| 3.17285 | 131.763 | 0.4608008
| 3.195744 | 132.7137 | 0.4618216
| 3.118144 | 129.4911 | 0.4608311
| 3.155761 | 131.0533 | 0.4632579
| 3.164828 | 131.4298 | 0.4653128
| 3.102953 | 128.8602 | 0.4650542
| 3.123008 | 129.6931 | 0.4647788
| 3.112965 | 129.276 | 0.4670441
| 3.148408 | 130.7479 | 0.46774
| 3.142915 | 130.5198 | 0.4679771
| 3.175582 | 131.8764 | 0.4692766
| 3.242224 | 134.6439 | 0.4699236
| 3.257648 | 135.2845 | 0.4714338
| 3.268338 | 135.7284 | 0.4726698
| 3.247322 | 134.8556 | 0.4717406
| 3.317351 | 137.7638 | 0.4748068
| 3.359572 | 139.5172 | 0.4755639
| 3.406556 | 141.4684 | 0.4759727
| 3.426789 | 142.3086 | 0.4775701
| 3.464274 | 143.8653 | 0.477623
| 3.426823 | 142.31 | 0.4790673
| 3.412883 | 141.7311 | 0.4795656
| 3.415769 | 141.851 | 0.4799631
| 3.445604 | 143.0899 | 0.4817323
| 3.458654 | 143.6319 | 0.4839169
| 3.395733 | 141.0189 | 0.4845943
| 3.352109 | 139.2073 | 0.4847526
| 3.335636 | 138.5232 | 0.4865893
| 3.298954 | 136.9998 | 0.486682
| 3.351877 | 139.1976 | 0.487263
| 3.341856 | 138.7815 | 0.4892614
| 3.323633 | 138.0247 | 0.4894869
| 3.310227 | 137.468 | 0.4887671
| 3.331261 | 138.3415 | 0.4894546
| 3.355255 | 139.3379 | 0.4914995
| 3.369944 | 139.9479 | 0.4925022
| 3.368532 | 139.8893 | 0.4926999
| 3.333186 | 138.4214 | 0.4947839
| 3.322673 | 137.9848 | 0.4958817
| 3.371023 | 139.9927 | 0.4964818
| 3.418724 | 141.9737 | 0.4972671
| 3.433359 | 142.5814 | 0.498076
| 3.462099 | 143.775 | 0.4989872
| 3.472641 | 144.2127 | 0.4999846
| 3.40598 | 141.4444 | 0.5002365
| 3.41153 | 141.6749 | 0.5011963
| 3.400684 | 141.2245 | 0.501508
| 3.405241 | 141.4138 | 0.502143
| 3.405316 | 141.4168 | 0.5039731
| 3.3208 | 137.9071 | 0.5049939
| 3.310608 | 137.4838 | 0.5073479
| 3.310628 | 137.4846 | 0.507188
| 3.325521 | 138.1031 | 0.5072187
| 3.328485 | 138.2262 | 0.508675
| 3.339878 | 138.6993 | 0.5104193
| 3.311119 | 137.505 | 0.5105688
| 3.28324 | 136.3473 | 0.5100522
| 3.287893 | 136.5405 | 0.5126991
| 3.272216 | 135.8894 | 0.5125043
| 3.226798 | 134.0033 | 0.5132713
| 3.217351 | 133.611 | 0.5141181
| 3.15798 | 131.1454 | 0.5159932
| 3.186664 | 132.3366 | 0.5155877
| 3.276061 | 136.0491 | 0.5172757
| 3.278322 | 136.143 | 0.5185917
| 3.27364 | 135.9486 | 0.5187877
| 3.30869 | 137.4042 | 0.5206359
| 3.311251 | 137.5105 | 0.5207652
| 3.403618 | 141.3464 | 0.5229816
| 3.374831 | 140.1509 | 0.5229386
| 3.425624 | 142.2602 | 0.5252736
| 3.40624 | 141.4552 | 0.5256559
| 3.384019 | 140.5324 | 0.5255365
| 3.334463 | 138.4745 | 0.5278461
| 3.308657 | 137.4028 | 0.5282264
| 3.333596 | 138.4384 | 0.5296084
| 3.337235 | 138.5896 | 0.5315278
| 3.321374 | 137.9309 | 0.5299597
| 3.326863 | 138.1588 | 0.5328185
| 3.310418 | 137.4759 | 0.533404
| 3.243692 | 134.7049 | 0.5341269
| 3.220265 | 133.732 | 0.5354403
| 3.222367 | 133.8193 | 0.5363107
| 3.193131 | 132.6052 | 0.5368132
| 3.204297 | 133.0689 | 0.5362948
| 3.304384 | 137.2253 | 0.5382514
| 3.299555 | 137.0248 | 0.5398218
| 3.268122 | 135.7194 | 0.541412
| 3.246967 | 134.8409 | 0.5410945
| 3.253577 | 135.1154 | 0.5419482
| 3.310709 | 137.488 | 0.541608
| 3.335947 | 138.5361 | 0.5458176
| 3.355201 | 139.3357 | 0.5472609
| 3.358605 | 139.477 | 0.5485888
| 3.330505 | 138.3101 | 0.5473982
| 3.416993 | 141.9018 | 0.5493188
| 3.420685 | 142.0551 | 0.5512345
| 3.388168 | 140.7047 | 0.5501036
| 3.421858 | 142.1038 | 0.5516785
| 3.354332 | 139.2996 | 0.5526743
| 3.424819 | 142.2268 | 0.5535399
| 3.345144 | 138.918 | 0.554782
| 3.378493 | 140.3029 | 0.555691
| 3.396712 | 141.0595 | 0.5568628
| 3.378616 | 140.3081 | 0.5590506
| 3.360448 | 139.5536 | 0.5585815
| 3.42213 | 142.1151 | 0.5598551
| 3.427831 | 142.3518 | 0.561955
| 3.405506 | 141.4248 | 0.5607962
| 3.483079 | 144.6462 | 0.5632357
| 3.486873 | 144.8038 | 0.5628719
| 3.57892 | 148.6263 | 0.5643898
| 3.410373 | 141.6269 | 0.5665966
| 3.41386 | 141.7717 | 0.5671686
| 3.44466 | 143.0507 | 0.5699595
| 3.388516 | 140.7192 | 0.5667066
| 3.47368 | 144.2559 | 0.5682715
| 3.530475 | 146.6145 | 0.5707706
| 3.490644 | 144.9604 | 0.5705645
| 3.506105 | 145.6024 | 0.5734998
| 3.442802 | 142.9736 | 0.5727751
| 3.458228 | 143.6142 | 0.5757478
| 3.374133 | 140.1219 | 0.5735205
| 3.423364 | 142.1664 | 0.575196
| 3.382275 | 140.46 | 0.5774644
| 3.425787 | 142.267 | 0.5792451
| 3.345518 | 138.9336 | 0.5790774
| 3.352899 | 139.2401 | 0.5801448
| 3.311806 | 137.5335 | 0.5804221
| 3.34051 | 138.7256 | 0.5825009
| 3.376387 | 140.2155 | 0.583983
| 3.360558 | 139.5581 | 0.5861711
| 3.294806 | 136.8276 | 0.5844821
| 3.269543 | 135.7785 | 0.5859392
| 3.177735 | 131.9658 | 0.5874878
| 3.119159 | 129.5332 | 0.5877295
| 3.07525 | 127.7098 | 0.5866298
| 3.134021 | 130.1504 | 0.5892671
| 3.107402 | 129.045 | 0.5908214
| 3.095586 | 128.5543 | 0.5909109
| 3.169645 | 131.6299 | 0.5926997
| 3.096222 | 128.5807 | 0.5934598
| 3.127109 | 129.8634 | 0.5936232
| 3.130211 | 129.9922 | 0.5939331
| 3.222788 | 133.8368 | 0.5960746
| 3.29035 | 136.6425 | 0.5949254
| 3.383125 | 140.4953 | 0.5956398
| 3.452551 | 143.3784 | 0.5989376
| 3.390958 | 140.8206 | 0.597428
| 3.333963 | 138.4537 | 0.6005503
| 3.334183 | 138.4628 | 0.6012762
| 3.374683 | 140.1447 | 0.6025089
| 3.368448 | 139.8858 | 0.6044585
| 3.32792 | 138.2027 | 0.6046427
| 3.283749 | 136.3684 | 0.6056976
| 3.297048 | 136.9207 | 0.6065898
| 3.329881 | 138.2842 | 0.6074698
| 3.302241 | 137.1363 | 0.6069825
| 3.377491 | 140.2613 | 0.6079174
| 3.378189 | 140.2903 | 0.6098175
| 3.404894 | 141.3993 | 0.6097558
| 3.354516 | 139.3072 | 0.612628
| 3.293446 | 136.7711 | 0.6129239
| 3.341821 | 138.78 | 0.6132845
| 3.352287 | 139.2147 | 0.61498
| 3.410489 | 141.6317 | 0.615891
| 3.405332 | 141.4175 | 0.616457
| 3.418988 | 141.9846 | 0.6172227
| 3.497551 | 145.2472 | 0.6195864
| 3.432266 | 142.536 | 0.6194294
| 3.438622 | 142.8 | 0.6201498
| 3.467039 | 143.9801 | 0.6209024
| 3.551895 | 147.504 | 0.6218749
| 3.556253 | 147.685 | 0.6235019
| 3.611043 | 149.9603 | 0.6255313
| 3.643748 | 151.3185 | 0.6259165
| 3.5917 | 149.157 | 0.6257119
| 3.609935 | 149.9143 | 0.6281128
| 3.583442 | 148.8141 | 0.6287118
| 3.52694 | 146.4677 | 0.6296452
| 3.501344 | 145.4047 | 0.6313982
| 3.410359 | 141.6263 | 0.6326237
| 3.347979 | 139.0357 | 0.6308981
| 3.410611 | 141.6367 | 0.6319602
| 3.454641 | 143.4652 | 0.6349414
| 3.408545 | 141.5509 | 0.6336383
| 3.402361 | 141.2942 | 0.6357788
| 3.393792 | 140.9383 | 0.6366409
| 3.351776 | 139.1934 | 0.6363008
| 3.373625 | 140.1008 | 0.6377216
| 3.37035 | 139.9648 | 0.6380681
| 3.373453 | 140.0936 | 0.6402527
| 3.273933 | 135.9607 | 0.6402518
| 3.271299 | 135.8514 | 0.6409841
| 3.3137 | 137.6122 | 0.6425687
| 3.311558 | 137.5232 | 0.6433146
| 3.300269 | 137.0544 | 0.645048
| 3.282974 | 136.3362 | 0.6437393
| 3.383466 | 140.5094 | 0.6455107
| 3.434633 | 142.6344 | 0.6460164
| 3.445966 | 143.105 | 0.6475161
| 3.448298 | 143.2018 | 0.6495804
| 3.395916 | 141.0265 | 0.6497265
| 3.340992 | 138.7456 | 0.6510619
| 3.313595 | 137.6078 | 0.6496783
| 3.378368 | 140.2978 | 0.6518194
| 3.387489 | 140.6765 | 0.6523571
| 3.431007 | 142.4838 | 0.6543418
| 3.365088 | 139.7463 | 0.654034
| 3.381426 | 140.4247 | 0.6546397
| 3.425131 | 142.2397 | 0.6560483
| 3.441081 | 142.9021 | 0.6565863
| 3.479266 | 144.4879 | 0.6570768
| 3.507048 | 145.6416 | 0.6589419
| 3.5238 | 146.3373 | 0.6601292
| 3.506178 | 145.6055 | 0.6609966
| 3.478914 | 144.4732 | 0.6615471
| 3.448685 | 143.2179 | 0.6630611
| 3.385687 | 140.6017 | 0.6648317
| 3.303772 | 137.1999 | 0.6637255
| 3.295109 | 136.8402 | 0.6659507
| 3.234731 | 134.3328 | 0.6653917
| 3.223865 | 133.8815 | 0.6676946
| 3.196593 | 132.7489 | 0.6665254
| 3.187301 | 132.3631 | 0.6682214
| 3.156524 | 131.0849 | 0.6700311
| 3.134573 | 130.1734 | 0.6693387
| 3.211811 | 133.3809 | 0.6703121
| 3.196589 | 132.7488 | 0.6716875
| 3.228414 | 134.0704 | 0.6708721
| 3.225212 | 133.9375 | 0.6726767
| 3.20122 | 132.9411 | 0.6743288
| 3.153241 | 130.9486 | 0.6742689
| 3.214223 | 133.4811 | 0.6749795
| 3.287746 | 136.5344 | 0.6768928
| 3.305686 | 137.2794 | 0.6780948
| 3.318126 | 137.796 | 0.6784416
| 3.336237 | 138.5481 | 0.6795745
| 3.331047 | 138.3326 | 0.6807589
| 3.325922 | 138.1198 | 0.6800988
| 3.366855 | 139.8196 | 0.6823064
| 3.374115 | 140.1212 | 0.6835443
| 3.379502 | 140.3448 | 0.6829216
| 3.397482 | 141.0915 | 0.6846616
| 3.38298 | 140.4893 | 0.6865591
| 3.398776 | 141.1453 | 0.6872499
| 3.397661 | 141.0989 | 0.686366
| 3.396786 | 141.0626 | 0.6909018
| 3.395908 | 141.0261 | 0.6922563
| 3.315938 | 137.7052 | 0.6913185
| 3.359498 | 139.5141 | 0.6923798
| 3.285721 | 136.4503 | 0.6940111
| 3.207918 | 133.2193 | 0.6936757
| 3.252959 | 135.0897 | 0.696568
| 3.186756 | 132.3404 | 0.6960309
| 3.166729 | 131.5088 | 0.696158
| 3.179515 | 132.0397 | 0.6973244
| 3.219433 | 133.6975 | 0.6988921
| 3.295119 | 136.8406 | 0.6991728
| 3.257987 | 135.2985 | 0.6988166
| 3.291152 | 136.6758 | 0.699521
| 3.334459 | 138.4743 | 0.7000463
| 3.37389 | 140.1118 | 0.7021096
| 3.425072 | 142.2373 | 0.7018978
| 3.423862 | 142.187 | 0.7054422
| 3.430284 | 142.4537 | 0.7058253
| 3.435926 | 142.688 | 0.7067126
| 3.410874 | 141.6477 | 0.707609
| 3.413276 | 141.7474 | 0.7073416
| 3.415037 | 141.8206 | 0.7097085
| 3.379213 | 140.3329 | 0.7120555
| 3.382977 | 140.4892 | 0.712276
| 3.331692 | 138.3594 | 0.7125698
| 3.320671 | 137.9017 | 0.7146735
| 3.279994 | 136.2124 | 0.7145509
| 3.263732 | 135.5371 | 0.7149532
| 3.275388 | 136.0212 | 0.7151925
| 3.327631 | 138.1907 | 0.7169463
| 3.365062 | 139.7452 | 0.718177
| 3.420071 | 142.0296 | 0.7189327
| 3.46509 | 143.8992 | 0.7193816
| 3.465274 | 143.9068 | 0.7199964
| 3.401646 | 141.2644 | 0.7208931
| 3.394323 | 140.9603 | 0.721934
| 3.385017 | 140.5739 | 0.7225602
| 3.365458 | 139.7616 | 0.7234569
| 3.372175 | 140.0406 | 0.7235262
| 3.396339 | 141.044 | 0.7255456
| 3.398593 | 141.1376 | 0.7280128
| 3.352449 | 139.2214 | 0.7272908
| 3.354582 | 139.31 | 0.7275208
| 3.401637 | 141.2641 | 0.7287688
| 3.428577 | 142.3828 | 0.7295137
| 3.511758 | 145.8372 | 0.7309252
| 3.473041 | 144.2294 | 0.7321929
| 3.441847 | 142.9339 | 0.7329982
| 3.393769 | 140.9373 | 0.7334226
| 3.350364 | 139.1348 | 0.7346452
| 3.370423 | 139.9678 | 0.7365205
| 3.30316 | 137.1745 | 0.736482
| 3.300172 | 137.0504 | 0.7375681
| 3.294003 | 136.7942 | 0.7384814
| 3.326423 | 138.1406 | 0.7390479
| 3.39956 | 141.1778 | 0.738986
| 3.50098 | 145.3896 | 0.7393601
| 3.568617 | 148.1984 | 0.7426248
| 3.548484 | 147.3624 | 0.7442323
| 3.513572 | 145.9125 | 0.7434446
| 3.513889 | 145.9257 | 0.7445943
| 3.534114 | 146.7656 | 0.7463551
| 3.56877 | 148.2048 | 0.7470038
| 3.548604 | 147.3674 | 0.7482588
| 3.492483 | 145.0368 | 0.7491853
| 3.48269 | 144.6301 | 0.7502608
| 3.416572 | 141.8843 | 0.7505145
| 3.432141 | 142.5308 | 0.7510814
| 3.449351 | 143.2455 | 0.7527129
| 3.408504 | 141.5492 | 0.7538148
| 3.373501 | 140.0956 | 0.754934
| 3.342767 | 138.8193 | 0.755901
| 3.34279 | 138.8203 | 0.7564775
| 3.347643 | 139.0218 | 0.7559698
| 3.359545 | 139.5161 | 0.7592663
| 3.354701 | 139.3149 | 0.7580827
| 3.350507 | 139.1407 | 0.7590866
| 3.352831 | 139.2372 | 0.7600477
| 3.368907 | 139.9049 | 0.7599316
| 3.392684 | 140.8923 | 0.7616204
| 3.34307 | 138.8319 | 0.7615886
| 3.414384 | 141.7934 | 0.7640886
| 3.395403 | 141.0052 | 0.7654566
| 3.375299 | 140.1703 | 0.7658198
| 3.367728 | 139.8559 | 0.7659216
| 3.370383 | 139.9661 | 0.7683732
| 3.30949 | 137.4373 | 0.768583
| 3.322545 | 137.9795 | 0.768564
| 3.330429 | 138.3069 | 0.7711339
| 3.295745 | 136.8666 | 0.7706069
| 3.310386 | 137.4746 | 0.7707713
| 3.33679 | 138.5711 | 0.7725644
| 3.394295 | 140.9592 | 0.7729416
| 3.326068 | 138.1258 | 0.7746807
| 3.337266 | 138.5909 | 0.773252
| 3.408778 | 141.5606 | 0.7779362
| 3.355868 | 139.3634 | 0.7770328
| 3.41377 | 141.7679 | 0.7776677
| 3.389954 | 140.7789 | 0.7787933
| 3.422859 | 142.1454 | 0.7812446
| 3.398892 | 141.1501 | 0.7821976
| 3.369445 | 139.9272 | 0.7851558
| 3.341691 | 138.7746 | 0.7843733
| 3.382747 | 140.4796 | 0.7843487
| 3.399283 | 141.1663 | 0.78565
| 3.464892 | 143.891 | 0.7869937
| 3.516398 | 146.0299 | 0.7877618
| 3.495575 | 145.1651 | 0.7908577
| 3.484606 | 144.7096 | 0.7893661
| 3.507651 | 145.6666 | 0.7917626
| 3.492347 | 145.0311 | 0.7907297
| 3.530672 | 146.6227 | 0.7943382
| 3.528893 | 146.5488 | 0.7939147
| 3.538465 | 146.9463 | 0.7962037
| 3.528623 | 146.5376 | 0.7965352
| 3.520425 | 146.1971 | 0.7958589
| 3.537915 | 146.9235 | 0.7980351
| 3.527536 | 146.4925 | 0.7980483
| 3.552741 | 147.5392 | 0.7983558
| 3.567245 | 148.1415 | 0.7978007
| 3.518775 | 146.1286 | 0.8015082
| 3.515606 | 145.997 | 0.8013751
| 3.529262 | 146.5641 | 0.8030515
| 3.522838 | 146.2973 | 0.8037624
| 3.510767 | 145.796 | 0.8042731
| 3.543941 | 147.1737 | 0.8051068
| 3.533819 | 146.7533 | 0.806131
| 3.554689 | 147.6201 | 0.8071799
| 3.507173 | 145.6468 | 0.8080473
| 3.486466 | 144.7869 | 0.8089621
| 3.453106 | 143.4015 | 0.8100955
| 3.471246 | 144.1548 | 0.8102589
| 3.492328 | 145.0303 | 0.81127
| 3.499674 | 145.3354 | 0.8132694
| 3.538773 | 146.9591 | 0.8144911
| 3.538064 | 146.9297 | 0.8157026
| 3.510417 | 145.7815 | 0.8167797
| 3.508536 | 145.7034 | 0.8193423
| 3.406081 | 141.4486 | 0.8175531
| 3.434441 | 142.6264 | 0.8199471
| 3.387937 | 140.6951 | 0.8200566
| 3.363009 | 139.6599 | 0.8206638
| 3.378065 | 140.2852 | 0.8221714
| 3.418803 | 141.9769 | 0.8225201
| 3.396201 | 141.0383 | 0.8251811
| 3.365592 | 139.7672 | 0.8245314
| 3.31122 | 137.5092 | 0.8255469
| 3.299707 | 137.0311 | 0.8255851
| 3.30331 | 137.1807 | 0.8274659
| 3.257784 | 135.2901 | 0.8278947
| 3.258303 | 135.3117 | 0.8293451
| 3.240335 | 134.5655 | 0.8279676
| 3.340915 | 138.7424 | 0.8298327
| 3.351549 | 139.184 | 0.8328234
| 3.311741 | 137.5308 | 0.8303092
| 3.356928 | 139.4074 | 0.8337508
| 3.227047 | 134.0136 | 0.8350369
| 3.154528 | 131.0021 | 0.8341691
| 3.171506 | 131.7071 | 0.8346695
| 3.162495 | 131.3329 | 0.8359637
| 3.196733 | 132.7548 | 0.8374466
| 3.217346 | 133.6108 | 0.8390549
| 3.26751 | 135.694 | 0.8383413
| 3.36376 | 139.6911 | 0.8393312
| 3.408074 | 141.5314 | 0.8405979
| 3.388281 | 140.7094 | 0.8430974
| 3.399627 | 141.1806 | 0.8434855
| 3.442513 | 142.9616 | 0.8453581
| 3.467082 | 143.9819 | 0.8457494
| 3.481574 | 144.5837 | 0.8474423
| 3.469215 | 144.0705 | 0.8483032
| 3.464105 | 143.8583 | 0.8490484
| 3.431313 | 142.4965 | 0.8493159
| 3.437481 | 142.7526 | 0.8499079
| 3.432946 | 142.5643 | 0.8520571
| 3.397834 | 141.1062 | 0.8520754
| 3.384889 | 140.5686 | 0.8508559
| 3.40831 | 141.5412 | 0.8539708
| 3.441407 | 142.9157 | 0.8542296
| 3.437319 | 142.7459 | 0.8569278
| 3.429573 | 142.4242 | 0.8550901
| 3.428176 | 142.3662 | 0.8580075
| 3.423112 | 142.1559 | 0.8576951
| 3.464618 | 143.8796 | 0.8594655
| 3.460733 | 143.7182 | 0.8607571
| 3.460462 | 143.707 | 0.8610059
| 3.483875 | 144.6793 | 0.8625263
| 3.473616 | 144.2532 | 0.8636392
| 3.454316 | 143.4517 | 0.8620234
| 3.439412 | 142.8328 | 0.8640926
| 3.478532 | 144.4574 | 0.8654104
| 3.510765 | 145.796 | 0.8674455
| 3.520955 | 146.2192 | 0.8675422
| 3.451778 | 143.3463 | 0.8692673
| 3.391895 | 140.8595 | 0.871022
| 3.374807 | 140.1499 | 0.8695153
| 3.436054 | 142.6933 | 0.8706522
| 3.48262 | 144.6272 | 0.8735317
| 3.437767 | 142.7645 | 0.8722911
| 3.483747 | 144.674 | 0.8729672
| 3.515551 | 145.9947 | 0.8741998
| 3.564053 | 148.0089 | 0.8760184
| 3.552658 | 147.5357 | 0.8758777
| 3.568927 | 148.2113 | 0.877234
| 3.496592 | 145.2074 | 0.8782469
| 3.472081 | 144.1895 | 0.8807457
| 3.383726 | 140.5203 | 0.8816201
| 3.300728 | 137.0735 | 0.8802901
| 3.345092 | 138.9158 | 0.8826442
| 3.296746 | 136.9081 | 0.8834624
| 3.246235 | 134.8105 | 0.8843293
| 3.262321 | 135.4785 | 0.8851831
| 3.25684 | 135.2509 | 0.8855631
| 3.282089 | 136.2995 | 0.8864721
| 3.29776 | 136.9502 | 0.8871195
| 3.33871 | 138.6508 | 0.8894526
| 3.336081 | 138.5416 | 0.8894324
| 3.363836 | 139.6943 | 0.8899746
| 3.32402 | 138.0408 | 0.8921518
| 3.269736 | 135.7864 | 0.8918589
| 3.237654 | 134.4541 | 0.8917175
| 3.280677 | 136.2408 | 0.8940771
| 3.297248 | 136.929 | 0.8943638
| 3.30931 | 137.4299 | 0.8961689
| 3.300381 | 137.0591 | 0.8951079
| 3.364721 | 139.731 | 0.8980354
| 3.380597 | 140.3903 | 0.899656
| 3.361694 | 139.6053 | 0.8994547
| 3.357768 | 139.4423 | 0.9013649
| 3.34694 | 138.9926 | 0.9014938
| 3.355295 | 139.3396 | 0.9027648
| 3.343487 | 138.8492 | 0.901388
| 3.37983 | 140.3585 | 0.904905
| 3.368315 | 139.8803 | 0.9037365
| 3.401413 | 141.2548 | 0.9052231
| 3.339135 | 138.6685 | 0.9075463
| 3.307802 | 137.3673 | 0.9080055
| 3.323288 | 138.0104 | 0.9076363
| 3.371269 | 140.0029 | 0.9109722
| 3.328685 | 138.2345 | 0.9107702
| 3.255506 | 135.1955 | 0.9107531
| 3.254455 | 135.1519 | 0.9107961
| 3.311648 | 137.527 | 0.9120148
| 3.371016 | 139.9924 | 0.9141651
| 3.429919 | 142.4386 | 0.9165958
| 3.410645 | 141.6382 | 0.9172975
| 3.392911 | 140.9017 | 0.9181424
| 3.392691 | 140.8926 | 0.9183412
| 3.392274 | 140.8752 | 0.9194502
| 3.37157 | 140.0154 | 0.9207414
| 3.417017 | 141.9028 | 0.9211402
| 3.485823 | 144.7602 | 0.9236396
| 3.461711 | 143.7588 | 0.9239937
| 3.391679 | 140.8505 | 0.9237493
| 3.325759 | 138.113 | 0.924315
| 3.350298 | 139.1321 | 0.9274513
| 3.347084 | 138.9986 | 0.9266608
| 3.377545 | 140.2636 | 0.9289604
| 3.360159 | 139.5416 | 0.9293095
| 3.364269 | 139.7123 | 0.9295287
| 3.361408 | 139.5934 | 0.9317997
| 3.400228 | 141.2056 | 0.9313094
| 3.429664 | 142.428 | 0.9316799
| 3.430698 | 142.4709 | 0.9338062
| 3.403374 | 141.3362 | 0.9338565
| 3.408945 | 141.5675 | 0.9354554
| 3.383434 | 140.5081 | 0.9368666
| 3.355204 | 139.3358 | 0.9360066
| 3.379064 | 140.3267 | 0.9369684
| 3.352454 | 139.2216 | 0.9383467
| 3.354821 | 139.3199 | 0.9395762
| 3.37971 | 140.3535 | 0.940534
| 3.404797 | 141.3953 | 0.9417758
| 3.414958 | 141.8173 | 0.942989
| 3.384953 | 140.5712 | 0.944239
| 3.396628 | 141.0561 | 0.943812
| 3.406971 | 141.4856 | 0.946024
| 3.42468 | 142.221 | 0.9459828
| 3.372758 | 140.0648 | 0.9478363
| 3.407178 | 141.4942 | 0.948335
| 3.420349 | 142.0412 | 0.9498443
| 3.41597 | 141.8593 | 0.9505664
| 3.380005 | 140.3657 | 0.9517821
| 3.404892 | 141.3993 | 0.9525191
| 3.386554 | 140.6377 | 0.9551745
| 3.365699 | 139.7716 | 0.9544024
| 3.40282 | 141.3132 | 0.9556501
| 3.398013 | 141.1136 | 0.9578835
| 3.376185 | 140.2071 | 0.958786
| 3.385753 | 140.6044 | 0.9588347
| 3.398207 | 141.1216 | 0.9597132
| 3.43525 | 142.66 | 0.9619458
| 3.451534 | 143.3362 | 0.9609263
| 3.481604 | 144.585 | 0.9636546
| 3.483352 | 144.6576 | 0.9630289
| 3.505769 | 145.5885 | 0.965576
| 3.506083 | 145.6015 | 0.9648981
| 3.420237 | 142.0365 | 0.9674681
| 3.303592 | 137.1924 | 0.9674043
| 3.342865 | 138.8234 | 0.9672001
| 3.417005 | 141.9023 | 0.9703873
| 3.442697 | 142.9692 | 0.9688046
| 3.463887 | 143.8492 | 0.9696486
| 3.498754 | 145.2972 | 0.973218
| 3.475804 | 144.3441 | 0.9743485
| 3.476017 | 144.353 | 0.9733418
| 3.49564 | 145.1679 | 0.9767297
| 3.456888 | 143.5585 | 0.9764452
| 3.433797 | 142.5996 | 0.9773882
| 3.442147 | 142.9464 | 0.9771194
| 3.504892 | 145.5521 | 0.9786941
| 3.558413 | 147.7747 | 0.9807637
| 3.541382 | 147.0674 | 0.9802195
| 3.540442 | 147.0284 | 0.9825001
| 3.534192 | 146.7688 | 0.9839161
| 3.481046 | 144.5618 | 0.9823649
| 3.516522 | 146.035 | 0.9851629
| 3.480363 | 144.5334 | 0.9860071
| 3.489922 | 144.9304 | 0.985839
| 3.485626 | 144.752 | 0.988563
| 3.428367 | 142.3741 | 0.9872915
| 3.489112 | 144.8967 | 0.9892027
| 3.502193 | 145.44 | 0.9887865
| 3.550422 | 147.4428 | 0.9907803
| 3.564737 | 148.0373 | 0.992299
| 3.558381 | 147.7734 | 0.9922447
| 3.564052 | 148.0089 | 0.9923086
| 3.562596 | 147.9484 | 0.9953764
| 3.557716 | 147.7458 | 0.9961179
| 3.532743 | 146.7087 | 0.9954104
| 3.532743 | 146.7087 | 0.9954104
| 3.46788 | 144.015 | 0.9914335
| 3.562294 | 147.9359 | 0.9982561
| 3.660876 | 152.0298 | 1.002152
| 3.74768 | 155.6346 | 1.011322
| 3.821555 | 158.7025 | 1.025877
| 3.896531 | 161.8162 | 1.039362
| 3.963289 | 164.5885 | 1.053724
| 4.02134 | 166.9993 | 1.060873
| 4.066926 | 168.8924 | 1.073662
| 4.108994 | 170.6394 | 1.084555
| 4.146629 | 172.2023 | 1.10001
| 4.179621 | 173.5724 | 1.117398
| 4.200194 | 174.4267 | 1.132273
| 4.211031 | 174.8768 | 1.153502
| 4.222879 | 175.3688 | 1.172954
| 4.232566 | 175.7711 | 1.18336
| 4.232255 | 175.7582 | 1.18336 | Stroke
| 4.248148 | 176.4182 | 1.20288
| 4.248765 | 176.4438 | 1.21628
| 4.256628 | 176.7704 | 1.237688
| 4.25946 | 176.888 | 1.254036
| 4.267104 | 177.2054 | 1.274733
| 4.26891 | 177.2804 | 1.289974
| 4.276261 | 177.5857 | 1.31207
| 4.276228 | 177.5843 | 1.330919
| 4.279142 | 177.7053 | 1.344645
| 4.289405 | 178.1315 | 1.364391
| 4.291786 | 178.2304 | 1.378609
| 4.298347 | 178.5029 | 1.399104
| 4.301968 | 178.6532 | 1.420285
| 4.309872 | 178.9815 | 1.439331
| 4.312875 | 179.1062 | 1.451869
| 4.323291 | 179.5387 | 1.472703
| 4.327856 | 179.7283 | 1.503928
| 4.333126 | 179.9472 | 1.517251
| 4.339674 | 180.2191 | 1.537041
| 4.342107 | 180.3201 | 1.550986
| 4.343113 | 180.3619 | 1.584904
| 4.346847 | 180.517 | 1.60288
| 4.353354 | 180.7872 | 1.618327
| 4.354341 | 180.8282 | 1.637054
| 4.364919 | 181.2675 | 1.654711
| 4.368168 | 181.4024 | 1.669533
| 4.370764 | 181.5102 | 1.688816
| 4.372716 | 181.5913 | 1.703459
| 4.376605 | 181.7528 | 1.72259
| 4.37488 | 181.6812 | 1.741419
| 4.373791 | 181.636 | 1.7548
| 4.383551 | 182.0412 | 1.78405
| 4.383922 | 182.0567 | 1.805334
| 4.380764 | 181.9255 | 1.818384
| 4.383721 | 182.0483 | 1.837951
| 4.388348 | 182.2405 | 1.852249
| 4.39418 | 182.4826 | 1.872408
| 4.393456 | 182.4526 | 1.895446
| 4.393023 | 182.4346 | 1.909613
| 4.39513 | 182.5221 | 1.93051
| 4.396578 | 182.5822 | 1.942354
| 4.399866 | 182.7188 | 1.962593
| 4.397335 | 182.6137 | 1.981198
| 4.397349 | 182.6143 | 2.001712
| 4.399947 | 182.7221 | 2.017023
| 4.402572 | 182.8312 | 2.035154
| 4.405629 | 182.9581 | 2.05212
| 4.401508 | 182.787 | 2.071207
| 4.400641 | 182.751 | 2.088038
| 4.400825 | 182.7586 | 2.102593
| 4.401065 | 182.7686 | 2.122072
| 4.3994 | 182.6994 | 2.138252
| 4.398612 | 182.6667 | 2.154296
| 4.399755 | 182.7142 | 2.16996
| 4.401302 | 182.7784 | 2.189631
| 4.404422 | 182.908 | 2.203595
| 4.406142 | 182.9794 | 2.230901
| 4.403967 | 182.8891 | 2.250519
| 4.406997 | 183.0149 | 2.26397
| 4.405761 | 182.9636 | 2.295673
| 4.405859 | 182.9676 | 2.316313
| 4.406869 | 183.0096 | 2.329448
| 4.406882 | 183.0102 | 2.348014
| 4.408767 | 183.0884 | 2.366327
| 4.408763 | 183.0883 | 2.385346
| 4.407408 | 183.032 | 2.40481
| 4.406337 | 182.9875 | 2.419415
| 4.406284 | 182.9853 | 2.437371
| 4.409255 | 183.1087 | 2.453748
| 4.409102 | 183.1023 | 2.473591
| 4.407911 | 183.0529 | 2.492882
| 4.409094 | 183.102 | 2.507561
| 4.413286 | 183.2761 | 2.526644
| 4.407734 | 183.0455 | 2.541253
| 4.407832 | 183.0496 | 2.55929
| 4.407054 | 183.0173 | 2.573283
| 4.406721 | 183.0035 | 2.593265
| 4.409801 | 183.1314 | 2.608821
| 4.409524 | 183.1199 | 2.628343
| 4.404258 | 182.9012 | 2.640345
| 4.406275 | 182.9849 | 2.660013
| 4.409504 | 183.119 | 2.678697
| 4.411802 | 183.2145 | 2.694674
| 4.412523 | 183.2444 | 2.710446
| 4.418614 | 183.4974 | 2.713142
| 4.412065 | 183.2254 | 2.718525
| 4.406414 | 182.9907 | 2.733071
| 4.406066 | 182.9763 | 2.750919
| 4.406589 | 182.998 | 2.765385
| 4.404842 | 182.9254 | 2.784364
| 4.404512 | 182.9117 | 2.798133
| 4.405305 | 182.9447 | 2.819076
| 4.404515 | 182.9118 | 2.832435
| 4.403283 | 182.8607 | 2.850914
| 4.403086 | 182.8525 | 2.865048
| 4.403423 | 182.8665 | 2.884228
| 4.400492 | 182.7448 | 2.902533
| 4.402316 | 182.8206 | 2.917633
| 4.399534 | 182.705 | 2.935379
| 4.400427 | 182.7421 | 2.949834
| 4.4018 | 182.7991 | 2.969784
| 4.400031 | 182.7256 | 2.984587
| 4.397726 | 182.6299 | 3.003438
| 4.397383 | 182.6157 | 3.018133
| 4.397368 | 182.6151 | 3.034089
| 4.399735 | 182.7133 | 3.049967
| 4.398355 | 182.656 | 3.070454
| 4.394521 | 182.4968 | 3.086548
| 4.393328 | 182.4473 | 3.102799
| 4.395137 | 182.5224 | 3.120204
| 4.392213 | 182.401 | 3.135134
| 4.388317 | 182.2392 | 3.153385
| 4.389456 | 182.2865 | 3.167874
| 4.38575 | 182.1326 | 3.187738
| 4.38425 | 182.0703 | 3.202188
| 4.382046 | 181.9788 | 3.222368
| 4.380943 | 181.9329 | 3.235046
| 4.377097 | 181.7732 | 3.25266
| 4.377861 | 181.805 | 3.269585
| 4.37667 | 181.7555 | 3.286918
| 4.377332 | 181.783 | 3.300446
| 4.376776 | 181.7599 | 3.319896
| 4.373898 | 181.6404 | 3.333994
| 4.373639 | 181.6296 | 3.355153
| 4.373794 | 181.6361 | 3.369446
| 4.370078 | 181.4817 | 3.388339
| 4.369124 | 181.4421 | 3.401412
| 4.371336 | 181.534 | 3.420243
| 4.367341 | 181.3681 | 3.435724
| 4.367033 | 181.3553 | 3.454025
| 4.363833 | 181.2224 | 3.469212
| 4.364024 | 181.2303 | 3.487827
| 4.363888 | 181.2247 | 3.502194
| 4.364313 | 181.2423 | 3.520968
| 4.362383 | 181.1622 | 3.535614
| 4.363639 | 181.2144 | 3.555624
| 4.358396 | 180.9966 | 3.567985
| 4.355535 | 180.8778 | 3.588735
| 4.35478 | 180.8464 | 3.60344
| 4.357386 | 180.9547 | 3.620955
| 4.355907 | 180.8933 | 3.636351
| 4.355651 | 180.8826 | 3.656389
| 4.354387 | 180.8301 | 3.669995
| 4.351514 | 180.7108 | 3.689247
| 4.352647 | 180.7579 | 3.707444
| 4.349269 | 180.6176 | 3.721991
| 4.347623 | 180.5492 | 3.739957
| 4.346714 | 180.5115 | 3.753362
| 4.347141 | 180.5292 | 3.773216
| 4.34345 | 180.3759 | 3.789022
| 4.344925 | 180.4372 | 3.80772
| 4.342781 | 180.3481 | 3.825504
| 4.341745 | 180.3051 | 3.839588
| 4.339305 | 180.2038 | 3.858633
| 4.340697 | 180.2616 | 3.873154
| 4.335595 | 180.0497 | 3.892163
| 4.337547 | 180.1308 | 3.906442
| 4.33532 | 180.0383 | 3.925958
| 4.335451 | 180.0437 | 3.942662
| 4.334745 | 180.0144 | 3.959841
| 4.33559 | 180.0495 | 3.972942
| 4.333167 | 179.9489 | 3.993017
| 4.332808 | 179.934 | 4.007517
| 4.33069 | 179.846 | 4.026101
| 4.331889 | 179.8958 | 4.041952
| 4.329374 | 179.7914 | 4.05944
| 4.332155 | 179.9069 | 4.074781
| 4.327115 | 179.6976 | 4.091687
| 4.328224 | 179.7436 | 4.107821
| 4.327688 | 179.7214 | 4.125204
| 4.324174 | 179.5755 | 4.140855
| 4.325672 | 179.6376 | 4.161358
| 4.321096 | 179.4476 | 4.174798
| 4.321467 | 179.463 | 4.194437
| 4.322851 | 179.5205 | 4.208432
| 4.320623 | 179.428 | 4.227109
| 4.317238 | 179.2874 | 4.242452
| 4.313097 | 179.1154 | 4.261724
| 4.315754 | 179.2258 | 4.275151
| 4.314575 | 179.1768 | 4.293986
| 4.312959 | 179.1097 | 4.309985
| 4.31084 | 179.0217 | 4.327551
| 4.308084 | 178.9072 | 4.343056
| 4.309984 | 178.9862 | 4.360336
| 4.306248 | 178.831 | 4.375435
| 4.305138 | 178.7849 | 4.393918
| 4.301957 | 178.6528 | 4.410148
| 4.297684 | 178.4754 | 4.428564
| 4.298113 | 178.4932 | 4.444427
| 4.297409 | 178.4639 | 4.462627
| 4.297806 | 178.4804 | 4.479008
| 4.293177 | 178.2882 | 4.496562
| 4.294984 | 178.3632 | 4.511054
| 4.293449 | 178.2995 | 4.529478
| 4.294913 | 178.3603 | 4.545949
| 4.292597 | 178.2641 | 4.563401
| 4.289299 | 178.1271 | 4.577276
| 4.285908 | 177.9863 | 4.594449
| 4.288663 | 178.1007 | 4.611442
| 4.287083 | 178.0351 | 4.629132
| 4.285459 | 177.9677 | 4.641245
| 4.286788 | 178.0229 | 4.663461
| 4.286751 | 178.0213 | 4.678272
| 4.2839 | 177.9029 | 4.697053
| 4.283678 | 177.8937 | 4.712247
| 4.280329 | 177.7546 | 4.730295
| 4.276817 | 177.6088 | 4.744584
| 4.280027 | 177.7421 | 4.761779
| 4.279512 | 177.7207 | 4.777223
| 4.279024 | 177.7004 | 4.796128
| 4.274357 | 177.5066 | 4.811252
| 4.272118 | 177.4137 | 4.831086
| 4.270475 | 177.3454 | 4.84399
| 4.273784 | 177.4828 | 4.862999
| 4.270064 | 177.3283 | 4.881008
| 4.266489 | 177.1799 | 4.898171
| 4.26358 | 177.059 | 4.913169
| 4.263627 | 177.061 | 4.93015
| 4.262026 | 176.9945 | 4.944447
| 4.262999 | 177.0349 | 4.964725
| 4.258462 | 176.8465 | 4.979357
| 4.258396 | 176.8438 | 4.999031
| 4.2576 | 176.8107 | 5.013073
| 4.257953 | 176.8254 | 5.033131
| 4.253761 | 176.6513 | 5.048038
| 4.25271 | 176.6076 | 5.064375
| 4.25074 | 176.5258 | 5.079372
| 4.251315 | 176.5497 | 5.097647
| 4.250189 | 176.503 | 5.115074
| 4.250182 | 176.5027 | 5.133027
| 4.247189 | 176.3784 | 5.147256
| 4.248126 | 176.4173 | 5.163634
| 4.244016 | 176.2466 | 5.181213
| 4.245588 | 176.3119 | 5.199157
| 4.245276 | 176.2989 | 5.213473
| 4.243277 | 176.2159 | 5.232752
| 4.242817 | 176.1968 | 5.246708
| 4.244139 | 176.2517 | 5.267462
| 4.242191 | 176.1708 | 5.283414
| 4.237871 | 175.9914 | 5.298014
| 4.237198 | 175.9635 | 5.316766
| 4.237993 | 175.9965 | 5.33115
| 4.236628 | 175.9398 | 5.349123
| 4.239563 | 176.0617 | 5.368225
| 4.234216 | 175.8396 | 5.382905
| 4.233633 | 175.8154 | 5.400323
| 4.231211 | 175.7149 | 5.41847
| 4.230327 | 175.6781 | 5.434287
| 4.229901 | 175.6604 | 5.450236
| 4.227918 | 175.5781 | 5.46559
| 4.223945 | 175.4131 | 5.485151
| 4.22098 | 175.29 | 5.499201
| 4.224838 | 175.4502 | 5.519584
| 4.218435 | 175.1843 | 5.53263
| 4.218969 | 175.2064 | 5.551872
| 4.214879 | 175.0366 | 5.567453
| 4.214953 | 175.0397 | 5.583877
| 4.212532 | 174.9391 | 5.599805
| 4.20996 | 174.8323 | 5.61914
| 4.207574 | 174.7332 | 5.635533
| 4.205254 | 174.6369 | 5.649348
| 4.206317 | 174.681 | 5.666215
| 4.206022 | 174.6688 | 5.684718
| 4.203466 | 174.5626 | 5.699268
| 4.203995 | 174.5846 | 5.718548
| 4.202892 | 174.5388 | 5.732887
| 4.200081 | 174.4221 | 5.751842
| 4.198767 | 174.3675 | 5.767528
| 4.198433 | 174.3536 | 5.786247
| 4.198117 | 174.3405 | 5.800725
| 4.193522 | 174.1497 | 5.81947
| 4.191368 | 174.0602 | 5.833281
| 4.193824 | 174.1622 | 5.852383
| 4.195114 | 174.2158 | 5.867616
| 4.192139 | 174.0923 | 5.88699
| 4.186015 | 173.8379 | 5.899861
| 4.186421 | 173.8548 | 5.919771
| 4.187075 | 173.8819 | 5.934925
| 4.186636 | 173.8637 | 5.951266
| 4.186375 | 173.8529 | 5.96806
| 4.182149 | 173.6774 | 5.985166
| 4.183327 | 173.7263 | 5.998099
| 4.18514 | 173.8016 | 6.018764
| 4.183147 | 173.7188 | 6.034227
| 4.182224 | 173.6805 | 6.052437
| 4.180228 | 173.5976 | 6.066047
| 4.180295 | 173.6004 | 6.088511
| 4.17764 | 173.4901 | 6.100192
| 4.181517 | 173.6512 | 6.119614
| 4.176368 | 173.4373 | 6.137759
| 4.173657 | 173.3247 | 6.151649
| 4.177326 | 173.4771 | 6.172523
| 4.176924 | 173.4604 | 6.187502
| 4.172111 | 173.2605 | 6.206551
| 4.171648 | 173.2413 | 6.220481
| 4.171558 | 173.2376 | 6.237785
| 4.168722 | 173.1198 | 6.252336
| 4.16938 | 173.1471 | 6.270362
| 4.165879 | 173.0017 | 6.284538
| 4.165937 | 173.0041 | 6.305984
| 4.166349 | 173.0212 | 6.319332
| 4.16487 | 172.9598 | 6.337576
| 4.162394 | 172.857 | 6.351058
| 4.160903 | 172.7951 | 6.370176
| 4.157152 | 172.6393 | 6.383814
| 4.157017 | 172.6337 | 6.403735
| 4.157891 | 172.67 | 6.417315
| 4.154875 | 172.5447 | 6.440702
| 4.153084 | 172.4704 | 6.45317
| 4.152463 | 172.4446 | 6.472465
| 4.148654 | 172.2864 | 6.488232
| 4.14778 | 172.2501 | 6.503077
| 4.145564 | 172.1581 | 6.522851
| 4.145558 | 172.1578 | 6.536771
| 4.144277 | 172.1046 | 6.555516
| 4.144342 | 172.1073 | 6.571786
| 4.136847 | 171.7961 | 6.590838
| 4.138135 | 171.8496 | 6.60476
| 4.136623 | 171.7868 | 6.621006
| 4.135391 | 171.7356 | 6.637415
| 4.137154 | 171.8088 | 6.655612
| 4.134756 | 171.7092 | 6.67004
| 4.135363 | 171.7344 | 6.689985
| 4.130811 | 171.5454 | 6.701614
| 4.133842 | 171.6713 | 6.722482
| 4.130615 | 171.5373 | 6.735419
| 4.129844 | 171.5052 | 6.756619
| 4.131419 | 171.5707 | 6.770782
| 4.130056 | 171.5141 | 6.789981
| 4.12521 | 171.3128 | 6.803475
| 4.123722 | 171.251 | 6.820641
| 4.12502 | 171.3049 | 6.835068
| 4.128266 | 171.4397 | 6.857736
| 4.123972 | 171.2614 | 6.870213
| 4.120385 | 171.1124 | 6.88938
| 4.119343 | 171.0691 | 6.907439
| 4.114939 | 170.8863 | 6.92251
| 4.118309 | 171.0262 | 6.93898
| 4.117127 | 170.9771 | 6.957906
| 4.114669 | 170.875 | 6.972033
| 4.112006 | 170.7644 | 6.993918
| 4.111086 | 170.7262 | 7.006139
| 4.112677 | 170.7923 | 7.027341
| 4.109568 | 170.6632 | 7.042286
| 4.108122 | 170.6032 | 7.056695
| 4.103 | 170.3905 | 7.071777
| 4.103801 | 170.4237 | 7.091343
| 4.107083 | 170.56 | 7.107365
| 4.104473 | 170.4516 | 7.126219
| 4.101 | 170.3074 | 7.141907
| 4.098049 | 170.1849 | 7.158116
| 4.102858 | 170.3846 | 7.17305
| 4.10079 | 170.2987 | 7.193484
| 4.099805 | 170.2578 | 7.206379
| 4.093927 | 170.0137 | 7.227428
| 4.096169 | 170.1068 | 7.240889
| 4.095894 | 170.0954 | 7.261063
| 4.097007 | 170.1416 | 7.274054
| 4.094464 | 170.036 | 7.290102
| 4.09327 | 169.9864 | 7.308303
| 4.091865 | 169.9281 | 7.324779
| 4.092225 | 169.943 | 7.340805
| 4.093271 | 169.9864 | 7.358793
| 4.090927 | 169.8891 | 7.374022
| 4.088164 | 169.7743 | 7.397109
| 4.088807 | 169.801 | 7.410218
| 4.088296 | 169.7798 | 7.428261
| 4.086333 | 169.6983 | 7.444032
| 4.082332 | 169.5322 | 7.460862
| 4.081205 | 169.4854 | 7.477347
| 4.078574 | 169.3761 | 7.493328
| 4.080653 | 169.4624 | 7.507137
| 4.079413 | 169.4109 | 7.528361
| 4.075557 | 169.2508 | 7.541533
| 4.075523 | 169.2494 | 7.562183
| 4.075133 | 169.2332 | 7.575228
| 4.074708 | 169.2155 | 7.59626
| 4.072608 | 169.1284 | 7.609441
| 4.067977 | 168.936 | 7.628951
| 4.06505 | 168.8145 | 7.643573
| 4.065687 | 168.8409 | 7.661893
| 4.064929 | 168.8094 | 7.67657
| 4.07008 | 169.0233 | 7.695637
| 4.068893 | 168.974 | 7.716461
| 4.067003 | 168.8955 | 7.730113
| 4.063389 | 168.7455 | 7.747521
| 4.062444 | 168.7063 | 7.764112
| 4.063817 | 168.7633 | 7.781624
| 4.06255 | 168.7106 | 7.795676
| 4.061996 | 168.6876 | 7.813042
| 4.057112 | 168.4848 | 7.831133
| 4.055978 | 168.4377 | 7.846098
| 4.053568 | 168.3376 | 7.862095
| 4.053222 | 168.3233 | 7.882172
| 4.049599 | 168.1728 | 7.893928
| 4.05156 | 168.2542 | 7.91362
| 4.047672 | 168.0928 | 7.93134
| 4.047001 | 168.0649 | 7.947454
| 4.04556 | 168.0051 | 7.963937
| 4.042452 | 167.876 | 7.982751
| 4.042091 | 167.861 | 7.997722
| 4.043758 | 167.9303 | 8.015047
| 4.043081 | 167.9021 | 8.029061
| 4.038523 | 167.7129 | 8.051061
| 4.039089 | 167.7363 | 8.06347
| 4.040249 | 167.7845 | 8.082868
| 4.035934 | 167.6053 | 8.097954
| 4.03509 | 167.5703 | 8.114474
| 4.03341 | 167.5005 | 8.130294
| 4.031034 | 167.4018 | 8.149764
| 4.032357 | 167.4568 | 8.162704
| 4.034162 | 167.5318 | 8.183128
| 4.03227 | 167.4532 | 8.197533
| 4.030207 | 167.3675 | 8.217619
| 4.028553 | 167.2988 | 8.229725
| 4.026267 | 167.2039 | 8.25135
| 4.027151 | 167.2406 | 8.26506
| 4.029103 | 167.3216 | 8.283289
| 4.024095 | 167.1137 | 8.298529
| 4.023096 | 167.0722 | 8.315233
| 4.020912 | 166.9815 | 8.33678
| 4.020568 | 166.9672 | 8.349892
| 4.019501 | 166.9229 | 8.368002
| 4.015267 | 166.7471 | 8.381528
| 4.014274 | 166.7058 | 8.399713
| 4.014754 | 166.7258 | 8.414787
| 4.016537 | 166.7998 | 8.435098
| 4.010274 | 166.5397 | 8.448594
| 4.009353 | 166.5015 | 8.468958
| 4.005465 | 166.34 | 8.482928
| 4.008323 | 166.4587 | 8.500021
| 4.0074 | 166.4204 | 8.517861
| 4.004525 | 166.301 | 8.532904
| 4.001348 | 166.169 | 8.548858
| 4.001914 | 166.1925 | 8.567711
| 3.997674 | 166.0164 | 8.580872
| 3.997227 | 165.9979 | 8.601018
| 3.992969 | 165.8211 | 8.614077
| 3.99323 | 165.8319 | 8.634945
| 3.993297 | 165.8347 | 8.649878
| 3.995125 | 165.9106 | 8.668388
| 3.988993 | 165.6559 | 8.682896
| 3.989515 | 165.6776 | 8.700401
| 3.988501 | 165.6355 | 8.720843
| 3.989319 | 165.6695 | 8.735765
| 3.986338 | 165.5457 | 8.755899
| 3.986971 | 165.572 | 8.768957
| 3.985839 | 165.525 | 8.787152
| 3.982696 | 165.3944 | 8.803108
| 3.983484 | 165.4272 | 8.824115
| 3.983591 | 165.4316 | 8.83908
| 3.981647 | 165.3509 | 8.858535
| 3.983212 | 165.4159 | 8.87202
| 3.978102 | 165.2037 | 8.893011
| 3.980982 | 165.3233 | 8.907747
| 3.977299 | 165.1703 | 8.923025
| 3.975377 | 165.0905 | 8.937966
| 3.974759 | 165.0648 | 8.956855
| 3.973195 | 164.9999 | 8.973419
| 3.97419 | 165.0412 | 8.992486
| 3.970149 | 164.8734 | 9.005359
| 3.971322 | 164.9221 | 9.025518
| 3.965817 | 164.6935 | 9.038792
| 3.962429 | 164.5528 | 9.057427
| 3.965916 | 164.6976 | 9.071906
| 3.957644 | 164.3541 | 9.093469
| 3.959668 | 164.4381 | 9.10688
| 3.958559 | 164.3921 | 9.122668
| 3.959626 | 164.4364 | 9.140801
| 3.957425 | 164.345 | 9.156575
| 3.957716 | 164.357 | 9.173145
| 3.956431 | 164.3037 | 9.193222
| 3.952662 | 164.1472 | 9.203915
| 3.953541 | 164.1837 | 9.226202
| 3.949642 | 164.0218 | 9.239964
| 3.95075 | 164.0678 | 9.259129
| 3.952092 | 164.1235 | 9.272959
| 3.951511 | 164.0994 | 9.294917
| 3.950792 | 164.0695 | 9.305849
| 3.949066 | 163.9978 | 9.324853
| 3.948735 | 163.9841 | 9.339761
| 3.949971 | 164.0354 | 9.357514
| 3.949098 | 163.9992 | 9.374301
| 3.944805 | 163.8209 | 9.39023
| 3.945237 | 163.8389 | 9.404699
| 3.94712 | 163.9171 | 9.42648
| 3.946011 | 163.871 | 9.439396
| 3.946401 | 163.8872 | 9.460065
| 3.942495 | 163.725 | 9.475428
| 3.940802 | 163.6546 | 9.491261
| 3.93956 | 163.6031 | 9.510422
| 3.937897 | 163.534 | 9.524799
| 3.936624 | 163.4812 | 9.544662
| 3.936798 | 163.4884 | 9.557662
| 3.936969 | 163.4955 | 9.579676
| 3.934086 | 163.3757 | 9.593771
| 3.93368 | 163.3589 | 9.609688
| 3.929355 | 163.1793 | 9.627342
| 3.927203 | 163.0899 | 9.643745
| 3.927976 | 163.122 | 9.660453
| 3.930431 | 163.224 | 9.677252
| 3.927078 | 163.0847 | 9.691775
| 3.925039 | 163 | 9.712791
| 3.924076 | 162.9601 | 9.726012
| 3.926534 | 163.0621 | 9.74687
| 3.920465 | 162.8101 | 9.758218
| 3.922006 | 162.8741 | 9.777371
| 3.917448 | 162.6848 | 9.793763
| 3.918121 | 162.7128 | 9.810258
| 3.914955 | 162.5813 | 9.825368
| 3.914438 | 162.5598 | 9.844201
| 3.912965 | 162.4987 | 9.859113
| 3.91104 | 162.4187 | 9.874865
| 3.909547 | 162.3567 | 9.890842
| 3.909265 | 162.345 | 9.912125
| 3.907224 | 162.2602 | 9.92426
| 3.908253 | 162.3029 | 9.94486
| 3.903772 | 162.1168 | 9.958764
| 3.901568 | 162.0253 | 9.980152
| 3.898819 | 161.9112 | 9.993525
| 3.900311 | 161.9731 | 10.01045
| 3.900186 | 161.9679 | 10.02981
| 3.894906 | 161.7487 | 10.04336
| 3.894702 | 161.7402 | 10.06436
| 3.895289 | 161.7646 | 10.08196
| 3.896179 | 161.8015 | 10.0981
| 3.896128 | 161.7994 | 10.11568
| 3.89133 | 161.6002 | 10.13149
| 3.889586 | 161.5277 | 10.1465
| 3.887843 | 161.4554 | 10.16733
| 3.889148 | 161.5096 | 10.1799
| 3.888643 | 161.4886 | 10.19863
| 3.885496 | 161.3579 | 10.21378
| 3.883558 | 161.2774 | 10.23327
| 3.881697 | 161.2001 | 10.24792
| 3.883668 | 161.282 | 10.26316
| 3.878375 | 161.0622 | 10.2787
| 3.87615 | 160.9698 | 10.29776
| 3.874968 | 160.9207 | 10.3123
| 3.877674 | 161.0331 | 10.33475
| 3.87476 | 160.912 | 10.34987
| 3.875546 | 160.9447 | 10.36299
| 3.873184 | 160.8466 | 10.38503
| 3.869018 | 160.6736 | 10.39724
| 3.871497 | 160.7765 | 10.41616
| 3.871591 | 160.7805 | 10.43334
| 3.867232 | 160.5994 | 10.44762
| 3.866471 | 160.5678 | 10.46467
| 3.865225 | 160.5161 | 10.48389
| 3.865609 | 160.532 | 10.49823
| 3.862497 | 160.4028 | 10.51539
| 3.863693 | 160.4524 | 10.53122
| 3.859907 | 160.2952 | 10.552
| 3.859678 | 160.2857 | 10.56349
| 3.861148 | 160.3468 | 10.58419
| 3.857532 | 160.1966 | 10.59818
| 3.856206 | 160.1415 | 10.61843
| 3.854893 | 160.087 | 10.63147
| 3.854511 | 160.0712 | 10.64991
| 3.853298 | 160.0208 | 10.6663
| 3.851145 | 159.9314 | 10.68467
| 3.850053 | 159.886 | 10.69774
| 3.848513 | 159.8221 | 10.7151
| 3.847046 | 159.7611 | 10.73198
| 3.844513 | 159.6559 | 10.75214
| 3.844197 | 159.6428 | 10.76291
| 3.842429 | 159.5694 | 10.78551
| 3.838392 | 159.4017 | 10.79828
| 3.840104 | 159.4728 | 10.81703
| 3.837294 | 159.3561 | 10.8354
| 3.83683 | 159.3369 | 10.84932
| 3.837471 | 159.3635 | 10.87074
| 3.834809 | 159.253 | 10.88353
| 3.831712 | 159.1243 | 10.90405
| 3.832687 | 159.1648 | 10.91766
| 3.82945 | 159.0304 | 10.93726
| 3.829637 | 159.0382 | 10.95116
| 3.826593 | 158.9118 | 10.96931
| 3.824282 | 158.8158 | 10.98457
| 3.828225 | 158.9795 | 11.00394
| 3.827678 | 158.9568 | 11.0183
| 3.826418 | 158.9045 | 11.03411
| 3.823162 | 158.7693 | 11.05275
| 3.82241 | 158.7381 | 11.06948
| 3.823687 | 158.7911 | 11.08224
| 3.825102 | 158.8498 | 11.10324
| 3.823034 | 158.764 | 11.11949
| 3.817568 | 158.537 | 11.1369
| 3.818956 | 158.5946 | 11.15167
| 3.818884 | 158.5916 | 11.1719
| 3.819719 | 158.6263 | 11.18505
| 3.817976 | 158.5539 | 11.20442
| 3.814639 | 158.4153 | 11.21857
| 3.817239 | 158.5233 | 11.2389
| 3.814796 | 158.4218 | 11.25282
| 3.815141 | 158.4362 | 11.27005
| 3.8127 | 158.3348 | 11.28572
| 3.81042 | 158.2401 | 11.30387
| 3.807929 | 158.1367 | 11.31935
| 3.808298 | 158.152 | 11.33832
| 3.807089 | 158.1018 | 11.3511
| 3.807777 | 158.1303 | 11.37148
| 3.800809 | 157.841 | 11.38407
| 3.802281 | 157.9021 | 11.40445
| 3.803361 | 157.947 | 11.4194
| 3.801403 | 157.8656 | 11.43777
| 3.798441 | 157.7427 | 11.45238
| 3.796295 | 157.6535 | 11.47352
| 3.794917 | 157.5963 | 11.48583
| 3.794347 | 157.5726 | 11.50292
| 3.795772 | 157.6318 | 11.52031
| 3.793442 | 157.535 | 11.53753
| 3.787781 | 157.3 | 11.55329
| 3.788623 | 157.3349 | 11.57334
| 3.788263 | 157.32 | 11.58329
| 3.785624 | 157.2104 | 11.60704
| 3.78695 | 157.2654 | 11.61945
| 3.784061 | 157.1455 | 11.639
| 3.779682 | 156.9636 | 11.65259
| 3.780717 | 157.0066 | 11.67305
| 3.778491 | 156.9142 | 11.68719
| 3.775413 | 156.7864 | 11.70365
| 3.774507 | 156.7487 | 11.72361
| 3.771241 | 156.6131 | 11.7391
| 3.7721 | 156.6488 | 11.75796
| 3.773256 | 156.6967 | 11.77294
| 3.76822 | 156.4876 | 11.78986
| 3.767518 | 156.4585 | 11.80562
| 3.768569 | 156.5021 | 11.82313
| 3.764764 | 156.3441 | 11.84023
| 3.758312 | 156.0762 | 11.85749
| 3.756111 | 155.9848 | 11.87069
| 3.754309 | 155.9099 | 11.89085
| 3.75244 | 155.8323 | 11.90578
| 3.750961 | 155.7709 | 11.92335
| 3.746205 | 155.5734 | 11.93933
| 3.742934 | 155.4375 | 11.95578
| 3.742228 | 155.4082 | 11.97071
| 3.743594 | 155.4649 | 11.99065
| 3.736402 | 155.1663 | 12.00424
| 3.732885 | 155.0202 | 12.02489
| 3.732242 | 154.9935 | 12.03897
| 3.728584 | 154.8416 | 12.05595
| 3.727177 | 154.7832 | 12.07379
| 3.723652 | 154.6368 | 12.09018
| 3.721633 | 154.5529 | 12.10872
| 3.718518 | 154.4236 | 12.12276
| 3.716188 | 154.3268 | 12.142
| 3.714501 | 154.2568 | 12.15545
| 3.713437 | 154.2126 | 12.17564
| 3.712343 | 154.1671 | 12.19064
| 3.710165 | 154.0767 | 12.20821
| 3.709043 | 154.0301 | 12.22374
| 3.705807 | 153.8957 | 12.24226
| 3.702603 | 153.7627 | 12.25616
| 3.705031 | 153.8635 | 12.27569
| 3.70249 | 153.758 | 12.28791
| 3.701969 | 153.7364 | 12.30812
| 3.698257 | 153.5822 | 12.32391
| 3.698828 | 153.6059 | 12.34392
| 3.697068 | 153.5328 | 12.35396
| 3.697676 | 153.5581 | 12.37314
| 3.693645 | 153.3906 | 12.39321
| 3.693331 | 153.3776 | 12.40755
| 3.696762 | 153.5201 | 12.42689
| 3.6966 | 153.5134 | 12.44223
| 3.69083 | 153.2738 | 12.46029
| 3.692904 | 153.3599 | 12.47358
| 3.694859 | 153.4411 | 12.49236
| 3.6937 | 153.3929 | 12.50775
| 3.693458 | 153.3829 | 12.52771
| 3.689249 | 153.2081 | 12.54079
| 3.688985 | 153.1971 | 12.55727
| 3.691225 | 153.2902 | 12.57365
| 3.693268 | 153.375 | 12.59207
| 3.692893 | 153.3594 | 12.60629
| 3.691015 | 153.2814 | 12.62439
| 3.688772 | 153.1883 | 12.6414
| 3.689369 | 153.2131 | 12.66081
| 3.690069 | 153.2422 | 12.67178
| 3.687457 | 153.1337 | 12.69176
| 3.687108 | 153.1192 | 12.70922
| 3.687622 | 153.1405 | 12.72659
| 3.685666 | 153.0593 | 12.74399
| 3.685162 | 153.0384 | 12.7602
| 3.684463 | 153.0093 | 12.77513
| 3.682028 | 152.9082 | 12.79305
| 3.68029 | 152.836 | 12.8081
| 3.679667 | 152.8102 | 12.82902
| 3.679401 | 152.7991 | 12.84067
| 3.677835 | 152.7341 | 12.86035
| 3.673407 | 152.5502 | 12.87662
| 3.674493 | 152.5953 | 12.89342
| 3.67551 | 152.6376 | 12.91288
| 3.676003 | 152.658 | 12.92755
| 3.67578 | 152.6487 | 12.94508
| 3.669741 | 152.398 | 12.95976
| 3.669085 | 152.3707 | 12.97973
| 3.672172 | 152.4989 | 12.99372
| 3.670818 | 152.4427 | 13.01329
| 3.666037 | 152.2441 | 13.02677
| 3.662908 | 152.1142 | 13.04406
| 3.662587 | 152.1009 | 13.05971
| 3.665773 | 152.2332 | 13.07913
| 3.668474 | 152.3454 | 13.09392
| 3.665557 | 152.2242 | 13.11323
| 3.659967 | 151.9921 | 13.12616
| 3.660086 | 151.997 | 13.14686
| 3.657441 | 151.8872 | 13.16314
| 3.661537 | 152.0573 | 13.17881
| 3.65847 | 151.9299 | 13.19757
| 3.658979 | 151.951 | 13.21103
| 3.657218 | 151.8779 | 13.22962
| 3.658115 | 151.9151 | 13.24426
| 3.654937 | 151.7832 | 13.26404
| 3.6553 | 151.7982 | 13.2785
| 3.654383 | 151.7602 | 13.29499
| 3.653827 | 151.7371 | 13.30847
| 3.65103 | 151.6209 | 13.32963
| 3.650326 | 151.5917 | 13.34567
| 3.648017 | 151.4958 | 13.3649
| 3.647759 | 151.4851 | 13.37646
| 3.648051 | 151.4972 | 13.39413
| 3.647056 | 151.4559 | 13.41362
| 3.646735 | 151.4426 | 13.43315
| 3.642774 | 151.2781 | 13.4464
| 3.641208 | 151.213 | 13.46566
| 3.641657 | 151.2317 | 13.48026
| 3.644056 | 151.3313 | 13.49871
| 3.646126 | 151.4173 | 13.51711
| 3.642997 | 151.2873 | 13.53225
| 3.641523 | 151.2261 | 13.55112
| 3.639088 | 151.125 | 13.56635
| 3.639703 | 151.1506 | 13.58372
| 3.639555 | 151.1444 | 13.59607
| 3.63839 | 151.096 | 13.61472
| 3.63507 | 150.9581 | 13.63031
| 3.638502 | 151.1007 | 13.64899
| 3.636387 | 151.0128 | 13.66635
| 3.635656 | 150.9825 | 13.68305
| 3.635326 | 150.9688 | 13.70159
| 3.630817 | 150.7815 | 13.71779
| 3.629884 | 150.7428 | 13.73483
| 3.629946 | 150.7453 | 13.74913
| 3.631427 | 150.8068 | 13.76653
| 3.62958 | 150.7301 | 13.78373
| 3.625888 | 150.5768 | 13.80266
| 3.622898 | 150.4527 | 13.81638
| 3.623151 | 150.4632 | 13.83498
| 3.621469 | 150.3933 | 13.85039
| 3.620797 | 150.3654 | 13.86949
| 3.618916 | 150.2873 | 13.88206
| 3.616435 | 150.1843 | 13.8998
| 3.619092 | 150.2946 | 13.91769
| 3.61504 | 150.1263 | 13.93666
| 3.611235 | 149.9683 | 13.949
| 3.610737 | 149.9476 | 13.96748
| 3.6109 | 149.9544 | 13.98419
| 3.608294 | 149.8462 | 14.00249
| 3.605614 | 149.7349 | 14.01528
| 3.604278 | 149.6794 | 14.03622
| 3.601608 | 149.5685 | 14.0487
| 3.60411 | 149.6724 | 14.06715
| 3.60585 | 149.7447 | 14.08328
| 3.604394 | 149.6842 | 14.10149
| 3.597392 | 149.3935 | 14.11475
| 3.596277 | 149.3471 | 14.13499
| 3.599007 | 149.4605 | 14.14997
| 3.599172 | 149.4674 | 14.16787
| 3.597898 | 149.4145 | 14.18479
| 3.595542 | 149.3166 | 14.20234
| 3.593016 | 149.2117 | 14.22
| 3.593172 | 149.2182 | 14.23454
| 3.596 | 149.3356 | 14.25507
| 3.589929 | 149.0835 | 14.26701
| 3.591229 | 149.1375 | 14.2852
| 3.590523 | 149.1082 | 14.30209
| 3.588258 | 149.0141 | 14.32074
| 3.587742 | 148.9927 | 14.33456
| 3.58602 | 148.9212 | 14.35224
| 3.58333 | 148.8095 | 14.36821
| 3.584986 | 148.8782 | 14.38581
| 3.583175 | 148.803 | 14.40273
| 3.582546 | 148.7769 | 14.41963
| 3.579035 | 148.6311 | 14.43417
| 3.578418 | 148.6055 | 14.45333
| 3.57701 | 148.547 | 14.4683
| 3.577211 | 148.5553 | 14.48838
| 3.577637 | 148.5731 | 14.50546
| 3.573801 | 148.4137 | 14.51912
| 3.571423 | 148.315 | 14.53861
| 3.570353 | 148.2705 | 14.55262
| 3.569923 | 148.2527 | 14.57007
| 3.569137 | 148.2201 | 14.58445
| 3.564719 | 148.0366 | 14.60559
| 3.560444 | 147.859 | 14.62031
| 3.562305 | 147.9363 | 14.64016
| 3.560187 | 147.8484 | 14.65281
| 3.55949 | 147.8194 | 14.67065
| 3.556647 | 147.7014 | 14.68815
| 3.554065 | 147.5941 | 14.70641
| 3.554404 | 147.6082 | 14.71974
| 3.553629 | 147.576 | 14.7376
| 3.552497 | 147.529 | 14.7535
| 3.547454 | 147.3196 | 14.77113
| 3.548509 | 147.3634 | 14.78751
| 3.547977 | 147.3413 | 14.8059
| 3.547219 | 147.3098 | 14.82071
| 3.550177 | 147.4327 | 14.83902
| 3.544134 | 147.1817 | 14.85467
| 3.543981 | 147.1754 | 14.87353
| 3.542859 | 147.1288 | 14.89056
| 3.546753 | 147.2905 | 14.90471
| 3.546452 | 147.278 | 14.9245
| 3.54231 | 147.106 | 14.93784
| 3.537911 | 146.9233 | 14.95494
| 3.535544 | 146.825 | 14.97215
| 3.540987 | 147.051 | 14.99111
| 3.537167 | 146.8924 | 15.00502
| 3.533204 | 146.7278 | 15.02387
| 3.531534 | 146.6585 | 15.03751
| 3.532129 | 146.6832 | 15.05574
| 3.53092 | 146.633 | 15.07168
| 3.533162 | 146.7261 | 15.08976
| 3.528231 | 146.5213 | 15.10746
| 3.527726 | 146.5003 | 15.12316
| 3.52724 | 146.4802 | 15.14
| 3.526428 | 146.4464 | 15.15741
| 3.52544 | 146.4054 | 15.17332
| 3.52189 | 146.258 | 15.19074
| 3.520965 | 146.2196 | 15.20747
| 3.517627 | 146.0809 | 15.22219
| 3.519532 | 146.16 | 15.24093
| 3.515625 | 145.9978 | 15.25462
| 3.51438 | 145.9461 | 15.27373
| 3.508229 | 145.6906 | 15.29038
| 3.50942 | 145.7401 | 15.30994
| 3.507876 | 145.676 | 15.32406
| 3.508957 | 145.7209 | 15.34394
| 3.503731 | 145.5038 | 15.35694
| 3.50354 | 145.4959 | 15.37573
| 3.501941 | 145.4295 | 15.39094
| 3.502774 | 145.4641 | 15.40959
| 3.501183 | 145.3981 | 15.42437
| 3.498352 | 145.2805 | 15.44238
| 3.496607 | 145.208 | 15.45722
| 3.496308 | 145.1956 | 15.4759
| 3.496751 | 145.214 | 15.49148
| 3.495461 | 145.1604 | 15.50873
| 3.492913 | 145.0546 | 15.52331
| 3.49267 | 145.0445 | 15.54198
| 3.492212 | 145.0255 | 15.55835
| 3.493266 | 145.0693 | 15.5769
| 3.490129 | 144.939 | 15.59489
| 3.487355 | 144.8238 | 15.6111
| 3.483614 | 144.6684 | 15.62604
| 3.487885 | 144.8458 | 15.64265
| 3.485365 | 144.7411 | 15.66133
| 3.484334 | 144.6984 | 15.67521
| 3.483107 | 144.6474 | 15.69602
| 3.481405 | 144.5767 | 15.70966
| 3.480878 | 144.5548 | 15.72753
| 3.480474 | 144.538 | 15.74203
| 3.474032 | 144.2705 | 15.76
| 3.473319 | 144.2409 | 15.77727
| 3.473136 | 144.2333 | 15.79407
| 3.472375 | 144.2017 | 15.80955
| 3.47138 | 144.1604 | 15.82747
| 3.467063 | 143.9811 | 15.83939
| 3.466317 | 143.9501 | 15.86753
| 3.464996 | 143.8952 | 15.88522
| 3.465523 | 143.9171 | 15.90432
| 3.466136 | 143.9426 | 15.91942
| 3.463501 | 143.8332 | 15.93743
| 3.460949 | 143.7272 | 15.95254
| 3.458786 | 143.6374 | 15.97059
| 3.4588 | 143.6379 | 15.98798
| 3.457531 | 143.5853 | 16.0078
| 3.45505 | 143.4822 | 16.02228
| 3.456503 | 143.5426 | 16.03944
| 3.449452 | 143.2497 | 16.05964
| 3.447894 | 143.185 | 16.07403
| 3.449258 | 143.2417 | 16.09367
| 3.446741 | 143.1372 | 16.10715
| 3.4452 | 143.0732 | 16.12597
| 3.443388 | 142.9979 | 16.13955
| 3.438735 | 142.8047 | 16.16793
| 3.438104 | 142.7785 | 16.18195
| 3.434958 | 142.6478 | 16.19966
| 3.435174 | 142.6568 | 16.21453
| 3.432035 | 142.5264 | 16.23141
| 3.432711 | 142.5545 | 16.24691
| 3.43148 | 142.5034 | 16.2661
| 3.42906 | 142.4029 | 16.28305
| 3.424748 | 142.2238 | 16.30016
| 3.425992 | 142.2755 | 16.31414
| 3.427163 | 142.3241 | 16.33214
| 3.428475 | 142.3786 | 16.3488
| 3.425501 | 142.2551 | 16.36899
| 3.422014 | 142.1103 | 16.38069
| 3.42308 | 142.1545 | 16.3995
| 3.421963 | 142.1082 | 16.41753
| 3.420949 | 142.0661 | 16.434
| 3.418691 | 141.9723 | 16.44947
| 3.415793 | 141.852 | 16.4679
| 3.414862 | 141.8133 | 16.4941
| 3.413407 | 141.7529 | 16.51418
| 3.408489 | 141.5486 | 16.53006
| 3.410443 | 141.6298 | 16.55063
| 3.405033 | 141.4051 | 16.57344
| 3.402573 | 141.3029 | 16.58516
| 3.402687 | 141.3077 | 16.61007
| 3.401497 | 141.2582 | 16.6245
| 3.401491 | 141.258 | 16.64444
| 3.399495 | 141.1751 | 16.65738
| 3.40003 | 141.1973 | 16.67788
| 3.394403 | 140.9637 | 16.70058
| 3.393675 | 140.9334 | 16.71303
| 3.389421 | 140.7568 | 16.73264
| 3.391291 | 140.8344 | 16.74726
| 3.387396 | 140.6727 | 16.76479
| 3.387569 | 140.6799 | 16.78001
| 3.388712 | 140.7273 | 16.79929
| 3.384851 | 140.567 | 16.82339
| 3.386909 | 140.6524 | 16.83896
| 3.383523 | 140.5118 | 16.85666
| 3.382058 | 140.451 | 16.87206
| 3.3826 | 140.4735 | 16.89353
| 3.380608 | 140.3908 | 16.90874
| 3.379504 | 140.3449 | 16.92936
| 3.374744 | 140.1472 | 16.94124
| 3.37547 | 140.1774 | 16.96553
| 3.373481 | 140.0948 | 16.98566
| 3.371093 | 139.9956 | 17.00003
| 3.369943 | 139.9479 | 17.01752
| 3.367394 | 139.842 | 17.04729
| 3.366259 | 139.7949 | 17.06229
| 3.364418 | 139.7184 | 17.08479
| 3.36006 | 139.5375 | 17.09869
| 3.357734 | 139.4409 | 17.11672
| 3.357681 | 139.4386 | 17.13143
| 3.357074 | 139.4135 | 17.14895
| 3.34829 | 139.0487 | 17.16995
| 3.346813 | 138.9873 | 17.18998
| 3.346969 | 138.9938 | 17.20528
| 3.349161 | 139.0848 | 17.23344
| 3.348177 | 139.044 | 17.24517
| 3.343467 | 138.8484 | 17.26506
| 3.341778 | 138.7783 | 17.27955
| 3.341455 | 138.7648 | 17.29688
| 3.335017 | 138.4975 | 17.31938
| 3.336466 | 138.5576 | 17.34085
| 3.334401 | 138.4719 | 17.35619
| 3.331335 | 138.3446 | 17.37115
| 3.331367 | 138.3459 | 17.3913
| 3.330427 | 138.3068 | 17.40358
| 3.326901 | 138.1604 | 17.42338
| 3.325587 | 138.1059 | 17.44068
| 3.325 | 138.0815 | 17.45661
| 3.319595 | 137.857 | 17.4905
| 3.315731 | 137.6966 | 17.501
| 3.312763 | 137.5733 | 17.5215
| 3.31099 | 137.4996 | 17.55285
| 3.30745 | 137.3527 | 17.56643
| 3.305644 | 137.2776 | 17.58322
| 3.303423 | 137.1854 | 17.60141
| 3.302267 | 137.1374 | 17.61854
| 3.300531 | 137.0653 | 17.6334
| 3.299694 | 137.0306 | 17.65132
| 3.296875 | 136.9135 | 17.66815
| 3.294147 | 136.8002 | 17.68605
| 3.293358 | 136.7674 | 17.70197
| 3.295564 | 136.859 | 17.72133
| 3.29566 | 136.8631 | 17.73882
| 3.293611 | 136.778 | 17.75474
| 3.290737 | 136.6586 | 17.77359
| 3.2875 | 136.5241 | 17.78966
| 3.283937 | 136.3762 | 17.80878
| 3.283977 | 136.3779 | 17.82465
| 3.280625 | 136.2387 | 17.84171
| 3.278854 | 136.1651 | 17.85897
| 3.279542 | 136.1937 | 17.87602
| 3.276508 | 136.0677 | 17.89444
| 3.271086 | 135.8425 | 17.90813
| 3.26982 | 135.79 | 17.92688
| 3.267302 | 135.6854 | 17.94156
| 3.266404 | 135.6481 | 17.96012
| 3.265976 | 135.6303 | 17.97561
| 3.262439 | 135.4834 | 17.99299
| 3.259327 | 135.3542 | 18.00986
| 3.257443 | 135.2759 | 18.02811
| 3.256676 | 135.2441 | 18.04702
| 3.251863 | 135.0442 | 18.06045
| 3.250566 | 134.9903 | 18.08131
| 3.249972 | 134.9657 | 18.09368
| 3.245709 | 134.7886 | 18.11149
| 3.246111 | 134.8053 | 18.12588
| 3.248277 | 134.8953 | 18.15206
| 3.244364 | 134.7328 | 18.16329
| 3.240024 | 134.5526 | 18.18479
| 3.239946 | 134.5493 | 18.19881
| 3.238073 | 134.4715 | 18.21607
| 3.236017 | 134.3862 | 18.23325
| 3.234 | 134.3024 | 18.24987
| 3.229998 | 134.1362 | 18.26629
| 3.22936 | 134.1097 | 18.28674
| 3.226755 | 134.0015 | 18.29603
| 3.224045 | 133.889 | 18.32216
| 3.217584 | 133.6207 | 18.33705
| 3.215044 | 133.5152 | 18.35407
| 3.210652 | 133.3328 | 18.37191
| 3.211927 | 133.3858 | 18.39877
| 3.21035 | 133.3203 | 18.41111
| 3.206328 | 133.1532 | 18.43007
| 3.197266 | 132.7769 | 18.45195
| 3.197567 | 132.7894 | 18.46551
| 3.196914 | 132.7623 | 18.4824
| 3.195275 | 132.6942 | 18.50109
| 3.191164 | 132.5235 | 18.51802
| 3.187362 | 132.3656 | 18.53533
| 3.183852 | 132.2198 | 18.55166
| 3.180568 | 132.0835 | 18.56654
| 3.17762 | 131.9611 | 18.58692
| 3.175391 | 131.8685 | 18.5982
| 3.169727 | 131.6332 | 18.62075
| 3.164703 | 131.4246 | 18.63367
| 3.161477 | 131.2907 | 18.65106
| 3.154937 | 131.019 | 18.66767
| 3.151414 | 130.8727 | 18.68458
| 3.145426 | 130.6241 | 18.70173
| 3.143097 | 130.5274 | 18.72064
| 3.139819 | 130.3912 | 18.73168
| 3.135031 | 130.1924 | 18.75183
| 3.127888 | 129.8958 | 18.76624
| 3.125114 | 129.7805 | 18.78764
| 3.118698 | 129.5141 | 18.79962
| 3.114587 | 129.3434 | 18.81798
| 3.108058 | 129.0723 | 18.83374
| 3.106141 | 128.9926 | 18.85553
| 3.098588 | 128.679 | 18.86746
| 3.094297 | 128.5008 | 18.88619
| 3.087786 | 128.2304 | 18.90177
| 3.083361 | 128.0466 | 18.92043
| 3.072912 | 127.6127 | 18.93497
| 3.065758 | 127.3156 | 18.95264
| 3.057111 | 126.9565 | 18.96813
| 3.049222 | 126.6289 | 18.9886
| 3.040277 | 126.2574 | 19.00441
| 3.031853 | 125.9076 | 19.0192
| 3.022688 | 125.527 | 19.04098
| 3.013507 | 125.1457 | 19.05187
| 3.004281 | 124.7626 | 19.07296
| 2.99394 | 124.3331 | 19.08533
| 2.984293 | 123.9325 | 19.1044
| 2.972239 | 123.4319 | 19.12052
| 2.961187 | 122.9729 | 19.13857
| 2.951876 | 122.5863 | 19.15451
| 2.939591 | 122.0761 | 19.17217
| 2.930293 | 121.69 | 19.18772
| 2.919982 | 121.2618 | 19.20635
| 2.910517 | 120.8687 | 19.2205
| 2.902575 | 120.5389 | 19.24147
| 2.890482 | 120.0367 | 19.25132
| 2.879126 | 119.5651 | 19.27166
| 2.869709 | 119.174 | 19.28748
| 2.865284 | 118.9903 | 19.30476
| 2.857999 | 118.6877 | 19.32123
| 2.85047 | 118.3751 | 19.33887
| 2.840839 | 117.9751 | 19.35494
| 2.83308 | 117.6529 | 19.37289
| 2.825308 | 117.3302 | 19.39073
| 2.820641 | 117.1363 | 19.40527
| 2.812964 | 116.8175 | 19.42399
| 2.801996 | 116.362 | 19.43746
| 2.795561 | 116.0948 | 19.45573
| 2.789546 | 115.845 | 19.4755
| 2.780962 | 115.4885 | 19.49082
| 2.772968 | 115.1565 | 19.50633
| 2.763167 | 114.7495 | 19.5267
| 2.750079 | 114.206 | 19.53775
| 2.74766 | 114.1056 | 19.55629
| 2.738025 | 113.7054 | 19.57324
| 2.728395 | 113.3055 | 19.5916
| 2.716345 | 112.8051 | 19.6066
| 2.708342 | 112.4727 | 19.62691
| 2.700216 | 112.1353 | 19.63783
| 2.692703 | 111.8233 | 19.65888
| 2.681805 | 111.3707 | 19.67206
| 2.672604 | 110.9886 | 19.68949
| 2.661588 | 110.5311 | 19.70618
| 2.654979 | 110.2567 | 19.72499
| 2.647645 | 109.9521 | 19.74097
| 2.635918 | 109.4651 | 19.75793
| 2.626148 | 109.0594 | 19.77335
| 2.618297 | 108.7333 | 19.79222
| 2.61074 | 108.4195 | 19.81122
| 2.603475 | 108.1178 | 19.82359
| 2.59393 | 107.7214 | 19.84575
| 2.581523 | 107.2062 | 19.85572
| 2.572277 | 106.8222 | 19.876
| 2.564269 | 106.4896 | 19.89314
| 2.556341 | 106.1604 | 19.90997
| 2.549142 | 105.8614 | 19.9264
| 2.53898 | 105.4394 | 19.94251
| 2.532339 | 105.1637 | 19.95911
| 2.521797 | 104.7258 | 19.97709
| 2.515131 | 104.449 | 19.99396
| 2.504793 | 104.0197 | 20.01135
| 2.497112 | 103.7007 | 20.02935
| 2.490987 | 103.4464 | 20.04312
| 2.481644 | 103.0584 | 20.06234
| 2.469892 | 102.5703 | 20.07688
| 2.462628 | 102.2686 | 20.09494
| 2.450501 | 101.7651 | 20.1092
| 2.443492 | 101.474 | 20.12697
| 2.435105 | 101.1257 | 20.14459
| 2.428372 | 100.8461 | 20.16271
| 2.417917 | 100.4119 | 20.17834
| 2.4131 | 100.2119 | 20.19829
| 2.406104 | 99.92133 | 20.2146
| 2.394507 | 99.43973 | 20.22667
| 2.387328 | 99.14159 | 20.24706
| 2.377391 | 98.72891 | 20.26057
| 2.37112 | 98.46849 | 20.27828
| 2.362939 | 98.12875 | 20.29566
| 2.352884 | 97.71119 | 20.31386
| 2.345567 | 97.40734 | 20.32899
| 2.334967 | 96.9671 | 20.35008
| 2.324918 | 96.54982 | 20.36367
| 2.314097 | 96.10041 | 20.38357
| 2.306469 | 95.78366 | 20.39632
| 2.293754 | 95.25562 | 20.41415
| 2.280046 | 94.68633 | 20.43044
| 2.270783 | 94.30169 | 20.44618
| 2.265355 | 94.07624 | 20.46469
| 2.254749 | 93.63581 | 20.48355
| 2.243573 | 93.17171 | 20.49856
| 2.234314 | 92.78719 | 20.51642
| 2.224642 | 92.38551 | 20.52925
| 2.217592 | 92.09275 | 20.5473
| 2.211415 | 91.83622 | 20.56352
| 2.200258 | 91.37288 | 20.58094
| 2.191517 | 91.00988 | 20.59732
| 2.187054 | 90.82456 | 20.61612
| 2.179339 | 90.50414 | 20.63138
| 2.17362 | 90.26668 | 20.65109
| 2.163385 | 89.8416 | 20.66304
| 2.15706 | 89.57894 | 20.68218
| 2.150178 | 89.29314 | 20.69564
| 2.147195 | 89.16927 | 20.71297
| 2.144793 | 89.06953 | 20.73387
| 2.135511 | 88.68405 | 20.74744
| 2.127723 | 88.36062 | 20.76425
| 2.123056 | 88.16682 | 20.7827
| 2.120407 | 88.05681 | 20.80136
| 2.117202 | 87.9237 | 20.81466
| 2.110593 | 87.64928 | 20.83431
| 2.101677 | 87.27899 | 20.84956
| 2.095073 | 87.00474 | 20.86756
| 2.091106 | 86.84 | 20.88582
| 2.07972 | 86.36715 | 20.9029
| 2.07758 | 86.27828 | 20.92473
| 2.071064 | 86.0077 | 20.93993
| 2.065854 | 85.79133 | 20.957
| 2.061661 | 85.6172 | 20.9718
| 2.055817 | 85.3745 | 20.99031
| 2.050802 | 85.16624 | 21.00746
| 2.042827 | 84.83506 | 21.02464
| 2.038393 | 84.6509 | 21.03983
| 2.030293 | 84.31454 | 21.06046
| 2.024643 | 84.0799 | 21.07295
| 2.017823 | 83.7967 | 21.09628
| 2.013074 | 83.59946 | 21.10873
| 2.007417 | 83.36455 | 21.12806
| 2.002532 | 83.16168 | 21.14087
| 1.997361 | 82.94692 | 21.16026
| 1.988583 | 82.58239 | 21.17761
| 1.984569 | 82.4157 | 21.1947
| 1.980866 | 82.26194 | 21.20846
| 1.975764 | 82.05004 | 21.22968
| 1.969086 | 81.77271 | 21.24672
| 1.963738 | 81.55063 | 21.25812
| 1.956254 | 81.23985 | 21.27901
| 1.952493 | 81.08365 | 21.29313
| 1.946956 | 80.85372 | 21.31071
| 1.940333 | 80.57864 | 21.32651
| 1.935134 | 80.36277 | 21.34596
| 1.93101 | 80.1915 | 21.36352
| 1.926735 | 80.01395 | 21.37878
| 1.91904 | 79.69438 | 21.39389
| 1.915117 | 79.53149 | 21.41443
| 1.919575 | 79.71661 | 21.41546
| 1.912091 | 79.40584 | 21.42844
| 1.908237 | 79.24577 | 21.44707
| 1.902703 | 79.01596 | 21.46336
| 1.898435 | 78.83872 | 21.48134
| 1.889662 | 78.47437 | 21.49474
| 1.884642 | 78.2659 | 21.51451
| 1.880864 | 78.10903 | 21.52827
| 1.875864 | 77.90138 | 21.54812
| 1.87127 | 77.71058 | 21.56143
| 1.865832 | 77.48477 | 21.58062
| 1.857016 | 77.11865 | 21.59561
| 1.853091 | 76.95567 | 21.61368
| 1.847953 | 76.74229 | 21.62858
| 1.839277 | 76.38198 | 21.65158
| 1.831322 | 76.05164 | 21.66591
| 1.821891 | 75.65998 | 21.68221
| 1.81531 | 75.38668 | 21.69701
| 1.807193 | 75.04959 | 21.71477
| 1.807458 | 75.06058 | 21.73174
| 1.802089 | 74.83761 | 21.7456
| 1.795802 | 74.57652 | 21.76478
| 1.791484 | 74.39723 | 21.78342
| 1.783207 | 74.0535 | 21.79714
| 1.777903 | 73.83321 | 21.81821
| 1.769829 | 73.49792 | 21.83177
| 1.762579 | 73.19685 | 21.8496
| 1.757515 | 72.98655 | 21.86613
| 1.752186 | 72.76526 | 21.88547
| 1.743793 | 72.41669 | 21.89785
| 1.737902 | 72.17206 | 21.91812
| 1.730933 | 71.88262 | 21.93072
| 1.725767 | 71.66812 | 21.9485
| 1.716028 | 71.26367 | 21.96507
| 1.707396 | 70.90519 | 21.98398
| 1.702719 | 70.71095 | 21.99915
| 1.694668 | 70.3766 | 22.01716
| 1.687947 | 70.09752 | 22.03528
| 1.68262 | 69.87627 | 22.05093
| 1.677334 | 69.65676 | 22.06809
| 1.667127 | 69.23289 | 22.08273
| 1.661296 | 68.99075 | 22.10321
| 1.649748 | 68.51117 | 22.11825
| 1.642912 | 68.22729 | 22.13746
| 1.636029 | 67.94143 | 22.14947
| 1.631466 | 67.75193 | 22.1685
| 1.618685 | 67.22117 | 22.18215
| 1.622854 | 67.39431 | 22.20321
| 1.612943 | 66.98271 | 22.22048
| 1.60413 | 66.61673 | 22.234
| 1.597986 | 66.36156 | 22.25286
| 1.589274 | 65.9998 | 22.26797
| 1.583324 | 65.75271 | 22.28681
| 1.575343 | 65.42125 | 22.30241
| 1.566725 | 65.06338 | 22.31971
| 1.554537 | 64.55723 | 22.33647
| 1.549212 | 64.33608 | 22.35397
| 1.543023 | 64.07908 | 22.37279
| 1.532826 | 63.65562 | 22.38646
| 1.52308 | 63.25085 | 22.40649
| 1.51029 | 62.71973 | 22.41739
| 1.502685 | 62.4039 | 22.44136
| 1.494144 | 62.04921 | 22.45592
| 1.487072 | 61.75552 | 22.47412
| 1.474581 | 61.23681 | 22.48715
| 1.465019 | 60.83969 | 22.50729
| 1.464058 | 60.79978 | 22.52481
| 1.456658 | 60.49249 | 22.53961
| 1.448499 | 60.15366 | 22.55888
| 1.43889 | 59.7546 | 22.57329
| 1.429942 | 59.38299 | 22.59152
| 1.420298 | 58.98253 | 22.60541
| 1.416285 | 58.81584 | 22.62443
| 1.40856 | 58.49507 | 22.63845
| 1.398946 | 58.0958 | 22.6583
| 1.391084 | 57.76929 | 22.67323
| 1.380707 | 57.33836 | 22.69163
| 1.374064 | 57.06251 | 22.70223
| 1.3681 | 56.81482 | 22.7248
| 1.356788 | 56.34506 | 22.74203
| 1.348727 | 56.0103 | 22.75644
| 1.338546 | 55.5875 | 22.77505
| 1.331643 | 55.3008 | 22.7922
| 1.323236 | 54.95168 | 22.80977
| 1.314851 | 54.60349 | 22.82442
| 1.308151 | 54.32526 | 22.84436
| 1.299963 | 53.98519 | 22.86247
| 1.292935 | 53.69334 | 22.87567
| 1.281402 | 53.21441 | 22.89655
| 1.272701 | 52.85305 | 22.90992
| 1.261534 | 52.38932 | 22.9293
| 1.252915 | 52.03139 | 22.94272
| 1.24301 | 51.62002 | 22.96125
| 1.22923 | 51.0478 | 22.97665
| 1.219133 | 50.62846 | 22.99441
| 1.211182 | 50.29828 | 23.01045
| 1.202137 | 49.92267 | 23.02881
| 1.193558 | 49.5664 | 23.04421
| 1.182256 | 49.09706 | 23.06249
| 1.171301 | 48.6421 | 23.07612
| 1.163052 | 48.29954 | 23.09597
| 1.15115 | 47.80527 | 23.10943
| 1.143316 | 47.47993 | 23.12677
| 1.133639 | 47.07806 | 23.14646
| 1.128327 | 46.85745 | 23.16597
| 1.118611 | 46.45396 | 23.17827
| 1.110971 | 46.13668 | 23.19635
| 1.104154 | 45.85361 | 23.21285
| 1.094558 | 45.45508 | 23.23149
| 1.081618 | 44.9177 | 23.24515
| 1.071812 | 44.51047 | 23.26434
| 1.065176 | 44.23492 | 23.27805
| 1.058237 | 43.94675 | 23.29619
| 1.046333 | 43.45237 | 23.31223
| 1.038264 | 43.11732 | 23.33353
| 1.029144 | 42.73856 | 23.34971
| 1.021873 | 42.4366 | 23.36314
| 1.011424 | 42.0027 | 23.38185
| 1.003382 | 41.66872 | 23.39783
| 0.9925177 | 41.21754 | 23.41386
| 0.985773 | 40.93744 | 23.42891
| 0.9743574 | 40.46337 | 23.44789
| 0.9670796 | 40.16113 | 23.46391
| 0.9580426 | 39.78584 | 23.48036
| 0.9479865 | 39.36823 | 23.49445
| 0.9396119 | 39.02045 | 23.51408
| 0.9314575 | 38.68181 | 23.52935
| 0.9220053 | 38.28928 | 23.54826
| 0.9103583 | 37.8056 | 23.56234
| 0.9004608 | 37.39457 | 23.58178
| 0.8887888 | 36.90985 | 23.59595
| 0.8777479 | 36.45134 | 23.61431
| 0.8670324 | 36.00635 | 23.6306
| 0.8529922 | 35.42328 | 23.64954
| 0.8443815 | 35.0657 | 23.66407
| 0.8339195 | 34.63123 | 23.68164
| 0.820646 | 34.08 | 23.69728
| 0.8083913 | 33.57108 | 23.71844
| 0.7944933 | 32.99393 | 23.73487
| 0.776994 | 32.26721 | 23.7499
| 0.7604398 | 31.57974 | 23.76966
| 0.7381925 | 30.65585 | 23.78386
| 0.7145101 | 29.67236 | 23.79978
| 0.6864854 | 28.50855 | 23.81706
| 0.6563422 | 27.25675 | 23.83447
| 0.6269976 | 26.03812 | 23.85018
| 0.5971944 | 24.80045 | 23.87208
| 0.5704549 | 23.69 | 23.88567
| 0.5475814 | 22.7401 | 23.90261
| 0.5259268 | 21.84083 | 23.91756
| 0.5077871 | 21.08752 | 23.93564
| 0.490334 | 20.36272 | 23.95049
| 0.4724002 | 19.61796 | 23.9694
| 0.4556148 | 18.92089 | 23.98352
| 0.4378784 | 18.18433 | 24.00175
| 0.4250354 | 17.65098 | 24.01498
| 0.4140894 | 17.19641 | 24.03458
| 0.4006898 | 16.63995 | 24.0519
| 0.388801 | 16.14623 | 24.06645
| 0.3758045 | 15.60651 | 24.0872
| 0.3676765 | 15.26896 | 24.1036
| 0.3570291 | 14.8268 | 24.12031
| 0.3489677 | 14.49202 | 24.13484
| 0.3398868 | 14.11491 | 24.15555
| 0.3309727 | 13.74472 | 24.16675
| 0.3242738 | 13.46653 | 24.18888
| 0.3167097 | 13.15241 | 24.20432
| 0.3066319 | 12.73389 | 24.22129
| 0.3002948 | 12.47072 | 24.2374
| 0.2910187 | 12.0855 | 24.25533
| 0.2851822 | 11.84312 | 24.26786
| 0.2753324 | 11.43408 | 24.28907
| 0.2667989 | 11.07969 | 24.30396
| 0.2567518 | 10.66245 | 24.32158
| 0.2457094 | 10.20389 | 24.33528
| 0.2364514 | 9.819417 | 24.3551
| 0.2248619 | 9.338123 | 24.36923
| 0.2137567 | 8.876944 | 24.38821
| 0.2027866 | 8.421377 | 24.40142
| 0.1942595 | 8.067258 | 24.421
| 0.1846605 | 7.66863 | 24.43628
| 0.1782484 | 7.402348 | 24.4531
| 0.1706481 | 7.086719 | 24.47257
| 0.1634953 | 6.789674 | 24.48919
| 0.158408 | 6.578409 | 24.50581
| 0.1494247 | 6.205346 | 24.51946
| 0.1465747 | 6.086993 | 24.54155
| 0.1418952 | 5.892661 | 24.55377
| 0.1355618 | 5.629647 | 24.57149
| 0.1316123 | 5.465629 | 24.58726
| 0.1275339 | 5.296262 | 24.60717
| 0.1232711 | 5.119233 | 24.62228
| 0.1179832 | 4.899637 | 24.64059
| 0.1169535 | 4.856877 | 24.65684
| 0.115937 | 4.814662 | 24.67468
| 0.1127247 | 4.68126 | 24.68916
| 0.111554 | 4.632644 | 24.70767
| 0.1056438 | 4.387205 | 24.7243
| 0.1036381 | 4.303912 | 24.74009
| 0.1006174 | 4.178465 | 24.76669
| 0.09899 | 4.110883 | 24.78124
| 0.09319186 | 3.870096 | 24.79848
| 0.09107003 | 3.78198 | 24.81097
| 0.08745566 | 3.631882 | 24.83095
| 0.08704951 | 3.615015 | 24.84701
| 0.08365801 | 3.474172 | 24.86354
| 0.07836074 | 3.254185 | 24.87913
| 0.07503517 | 3.11608 | 24.89976
| 0.07319357 | 3.039602 | 24.91362
| 0.07122019 | 2.957651 | 24.93403
| 0.06580465 | 2.732753 | 24.94913
| 0.06263927 | 2.6013 | 24.96745
| 0.05822973 | 2.41818 | 24.98077
| 0.05654329 | 2.348145 | 25.00085
| 0.05475944 | 2.274064 | 25.01634
| 0.0485112 | 2.014586 | 25.03199
| 0.04583988 | 1.903651 | 25.05123
| 0.04335139 | 1.800308 | 25.06726
| 0.03897594 | 1.618603 | 25.08428
| 0.03461055 | 1.437316 | 25.09867
| 0.03362373 | 1.396335 | 25.11896
| 0.03137207 | 1.302827 | 25.1342
| 0.0286526 | 1.189893 | 25.15134
| 0.02652239 | 1.101429 | 25.16574
| 0.02423711 | 1.006525 | 25.18552
| 0.02198732 | 0.913095 | 25.19758
| 0.0225109 | 0.9348388 | 25.21969
| 0.02077324 | 0.8626767 | 25.23358
| 0.02135923 | 0.8870118 | 25.25352
| 0.02138801 | 0.8882069 | 25.26723
| 0.02058093 | 0.85469 | 25.2874
| 0.01674229 | 0.6952783 | 25.30216
| 0.01675598 | 0.6958469 | 25.31927
| 0.01568375 | 0.6513189 | 25.33562
| 0.01270529 | 0.5276286 | 25.35327
| 0.009230711 | 0.3833354 | 25.36782
| 0.005614385 | 0.2331557 | 25.38739
| 0.004977267 | 0.2066973 | 25.40276
| 0.005471706 | 0.2272305 | 25.41999
| 0.006493088 | 0.2696467 | 25.43929
| 0.003426522 | 0.1422975 | 25.45614
| 0.001959037 | 0.0813554 | 25.4717
| -0.002959277 | -0.1228937 | 25.48505
Note on G4: Andrew Jones: GL is that of the extensometer used and not from the design of specimen

## RE 14
Designation | From wall | H/V | Treatment | Use | SMaRT ID
RE 14 | 141020 B | H | As-dep | 538C tensile | STS2021-27012
RE 14
| Load(8800 (0,1):Load) (kN) | Stress (MPa) | Strain (%) |  | CSA (mm2) | Gauge Length (mm) | UTS (MPa) | SaF (%) | Linear relationship of elastic region | Modulus (GPa) | 0.2 PS Calculation
| 0.1004539 | 4.293178 | -0.0006992835 |  | 23.39850384 | 25.002 | 718.5551 | 14.17348 | y = 1104.6x + 4.6504 | 110.5 | x | y
| 0.1007547 | 4.30603 | 0.0005444542
| 0.0999718 | 4.272572 | 0.001103371 |  |  | Note: If N/A appears in the UTS box (I3) delete the N/A data in columns B, C and D. |  |  |  |  | 0.2 | 0
| 0.09721294 | 4.154665 | -0.0009824202 | [5 empty] | 0.2 PS (MPa) |  | 0.21 | 11.05
| 0.1001281 | 4.279251 | 0.001918781 | [7 empty] | 0.22 | 22.1
| 0.1003863 | 4.290288 | -0.001618463 | [5 empty] | 624.5 |  | 0.23 | 33.15
| 0.1013491 | 4.331436 | -0.001894215 | [7 empty] | 0.24 | 44.2
| 0.10323 | 4.411822 | -0.001464322 | [7 empty] | 0.25 | 55.25
| 0.1042223 | 4.454228 | -0.001431803 | [7 empty] | 0.26 | 66.3
| 0.1027138 | 4.389759 | -0.002889793 | [7 empty] | 0.27 | 77.35
| 0.101902 | 4.355063 | -0.003845841 | [7 empty] | 0.28 | 88.4
| 0.1005001 | 4.295152 | -0.002817677 | [7 empty] | 0.29 | 99.45
| 0.1005001 | 4.295152 | -0.002817677 | [7 empty] | 0.3 | 110.5
| 0.09947354 | 4.251278 | -0.003449296 | [7 empty] | 0.31 | 121.55
| 0.1008338 | 4.309414 | -0.003559621 | [7 empty] | 0.32 | 132.6
| 0.1017597 | 4.348981 | -0.00319135 | [7 empty] | 0.33 | 143.65
| 0.1038407 | 4.43792 | -0.00367179 | [7 empty] | 0.34 | 154.7
| 0.1064489 | 4.549388 | -0.003131564 | [7 empty] | 0.35 | 165.75
| 0.1214384 | 5.190007 | -0.002734182 | [7 empty] | 0.36 | 176.8
| 0.1556673 | 6.652874 | -0.001388295 | [7 empty] | 0.37 | 187.85
| 0.1956324 | 8.360894 | -7.030923e-06 | [7 empty] | 0.38 | 198.9
| 0.2335191 | 9.980086 | 0.00239843 | [7 empty] | 0.39 | 209.95
| 0.2565484 | 10.96431 | 0.002915645 | [7 empty] | 0.4 | 221
| 0.2700216 | 11.54012 | 0.004680425 | [7 empty] | 0.41 | 232.05
| 0.2767952 | 11.82961 | 0.005639359 | [7 empty] | 0.42 | 243.1
| 0.2886428 | 12.33595 | 0.004249406 | [7 empty] | 0.43 | 254.15
| 0.3045149 | 13.01429 | 0.007052519 | [7 empty] | 0.44 | 265.2
| 0.3150011 | 13.46245 | 0.007096641 | [7 empty] | 0.45 | 276.25
| 0.3366153 | 14.38619 | 0.007505422 | [7 empty] | 0.46 | 287.3
| 0.3668644 | 15.67897 | 0.00817417 | [7 empty] | 0.47 | 298.35
| 0.4009823 | 17.13709 | 0.01090472 | [7 empty] | 0.48 | 309.4
| 0.4190019 | 17.90721 | 0.01150912 | [7 empty] | 0.49 | 320.45
| 0.4373736 | 18.69237 | 0.01225974 | [7 empty] | 0.5 | 331.5
| 0.4594036 | 19.63389 | 0.01250249 | [7 empty] | 0.51 | 342.55
| 0.4736011 | 20.24066 | 0.01497691 | [7 empty] | 0.52 | 353.6
| 0.4766131 | 20.36938 | 0.01484778 | [7 empty] | 0.53 | 364.65
| 0.4878596 | 20.85004 | 0.01496564 | [7 empty] | 0.54 | 375.7
| 0.5066834 | 21.65452 | 0.01536123 | [7 empty] | 0.55 | 386.75
| 0.5323725 | 22.75242 | 0.01660113 | [7 empty] | 0.56 | 397.8
| 0.5493082 | 23.47621 | 0.01831307 | [7 empty] | 0.57 | 408.85
| 0.5588009 | 23.88191 | 0.01910752 | [7 empty] | 0.58 | 419.9
| 0.5711057 | 24.40779 | 0.01908656 | [7 empty] | 0.59 | 430.95
| 0.5964281 | 25.49001 | 0.01920475 | [7 empty] | 0.6 | 442
| 0.6337819 | 27.08643 | 0.01970907 | [7 empty] | 0.61 | 453.05
| 0.7338134 | 31.36155 | 0.02353352 | [7 empty] | 0.62 | 464.1
| 0.7462828 | 31.89447 | 0.02502165 | [7 empty] | 0.63 | 475.15
| 0.7158612 | 30.59431 | 0.02496613 | [7 empty] | 0.64 | 486.2
| 0.7095962 | 30.32656 | 0.02517019 | [7 empty] | 0.65 | 497.25
| 0.7158854 | 30.59535 | 0.02523248 | [7 empty] | 0.66 | 508.3
| 0.7904903 | 33.7838 | 0.02745283 | [7 empty] | 0.67 | 519.35
| 0.846872 | 36.19343 | 0.02912311 | [7 empty] | 0.68 | 530.4
| 0.8683364 | 37.11077 | 0.02899529 | [7 empty] | 0.69 | 541.45
| 0.9078643 | 38.8001 | 0.03038396 | [7 empty] | 0.7 | 552.5
| 0.944414 | 40.36215 | 0.03179523 | [7 empty] | 0.71 | 563.55
| 0.9629069 | 41.1525 | 0.0319029 | [7 empty] | 0.72 | 574.6
| 0.9924076 | 42.41329 | 0.03253147 | [7 empty] | 0.73 | 585.65
| 1.021853 | 43.67173 | 0.03429679 | [7 empty] | 0.74 | 596.7
| 1.03991 | 44.44343 | 0.03488453 | [7 empty] | 0.75 | 607.75
| 1.060921 | 45.34142 | 0.03513209 | [7 empty] | 0.76 | 618.8
| 1.083755 | 46.31728 | 0.03760566 | [7 empty] | 0.77 | 629.85
| 1.084739 | 46.35935 | 0.03761051 | [7 empty] | 0.78 | 640.9
| 1.090462 | 46.60391 | 0.03917131 | [7 empty] | 0.79 | 651.95
| 1.093609 | 46.73843 | 0.0387476 | [7 empty] | 0.8 | 663
| 1.112862 | 47.56126 | 0.03888233 | [7 empty] | 0.81 | 674.05
| 1.139681 | 48.70744 | 0.03972915 | [7 empty] | 0.82 | 685.1
| 1.158417 | 49.50817 | 0.04201185 | [7 empty] | 0.83 | 696.15
| 1.163858 | 49.74071 | 0.04131709 | [7 empty] | 0.84 | 707.2
| 1.18313 | 50.56435 | 0.04219756 | [7 empty] | 0.85 | 718.25
| 1.211707 | 51.78566 | 0.04438492 | [7 empty] | 0.86 | 729.3
| 1.239025 | 52.95319 | 0.04433251 | [7 empty] | 0.87 | 740.35
| 1.271069 | 54.32266 | 0.04571459 | [7 empty] | 0.88 | 751.4
| 1.289508 | 55.1107 | 0.04806443 | [7 empty] | 0.89 | 762.45
| 1.286322 | 54.97453 | 0.04744686 | [7 empty] | 0.9 | 773.5
| 1.30835 | 55.91595 | 0.04666333 | [7 empty] | 0.91 | 784.55
| 1.408393 | 60.19158 | 0.04818854 | [7 empty] | 0.92 | 795.6
| 1.50853 | 64.47122 | 0.05201029 | [7 empty] | 0.93 | 806.65
| 1.482399 | 63.35446 | 0.05162336 | [7 empty] | 0.94 | 817.7
| 1.471779 | 62.90056 | 0.05250423 | [7 empty] | 0.95 | 828.75
| 1.479545 | 63.23246 | 0.05187887 | [7 empty] | 0.96 | 839.8
| 1.5206 | 64.98704 | 0.05367507 | [7 empty] | 0.97 | 850.85
| 1.571098 | 67.14523 | 0.05534799 | [7 empty] | 0.98 | 861.9
| 1.605392 | 68.61087 | 0.05611899 | [7 empty] | 0.99 | 872.95
| 1.631079 | 69.70867 | 0.05760331 | [7 empty] | 1 | 884
| 1.646085 | 70.34999 | 0.05826254 | [7 empty] | 1.01 | 895.05
| 1.659317 | 70.91552 | 0.05850428
| 1.6734 | 71.5174 | 0.05983384
| 1.691098 | 72.27375 | 0.05988082
| 1.7096 | 73.06452 | 0.06100522
| 1.737579 | 74.26026 | 0.06028422
| 1.774187 | 75.82479 | 0.0617107
| 1.806544 | 77.20765 | 0.06392877
| 1.837541 | 78.53241 | 0.06340326
| 1.871138 | 79.96828 | 0.06636315
| 1.878331 | 80.27568 | 0.06600229
| 1.893237 | 80.91273 | 0.06664134
| 1.919865 | 82.05076 | 0.06746895
| 1.947174 | 83.21787 | 0.06851279
| 1.973703 | 84.35166 | 0.06936064
| 2.000857 | 85.51217 | 0.07035724
| 2.028147 | 86.67848 | 0.0709016
| 2.064726 | 88.24179 | 0.07319218
| 2.077839 | 88.80221 | 0.07363017
| 2.098211 | 89.67287 | 0.07383705
| 2.111597 | 90.24497 | 0.07507588
| 2.136534 | 91.3107 | 0.07589389
| 2.159582 | 92.29575 | 0.07687463
| 2.186295 | 93.4374 | 0.07700333
| 2.226439 | 95.15305 | 0.07755829
| 2.258865 | 96.53886 | 0.08033918
| 2.26798 | 96.92843 | 0.08045035
| 2.273333 | 97.15719 | 0.08169437
| 2.278523 | 97.37902 | 0.08305673
| 2.278707 | 97.38686 | 0.08267617
| 2.290598 | 97.89506 | 0.08336267
| 2.303863 | 98.46199 | 0.0842249
| 2.322561 | 99.26109 | 0.08495805
| 2.348504 | 100.3699 | 0.08450451
| 2.387855 | 102.0516 | 0.08684013
| 2.428681 | 103.7964 | 0.08682173
| 2.470773 | 105.5953 | 0.08897458
| 2.503994 | 107.0151 | 0.09040767
| 2.525546 | 107.9362 | 0.09067687
| 2.543299 | 108.6949 | 0.0917933
| 2.562068 | 109.4971 | 0.09181052
| 2.590425 | 110.709 | 0.09301949
| 2.613246 | 111.6843 | 0.09398068
| 2.632395 | 112.5027 | 0.09413076
| 2.669602 | 114.0928 | 0.09566229
| 2.703546 | 115.5435 | 0.09695213
| 2.7269 | 116.5416 | 0.09967427
| 2.720546 | 116.2701 | 0.1003412
| 2.70915 | 115.783 | 0.09981207
| 2.700626 | 115.4188 | 0.09987783
| 2.707297 | 115.7038 | 0.09972237
| 2.745654 | 117.3432 | 0.10153
| 2.770079 | 118.387 | 0.1027883
| 2.796391 | 119.5115 | 0.1032512
| 2.825682 | 120.7634 | 0.1042721
| 2.865868 | 122.4808 | 0.1053805
| 2.898802 | 123.8884 | 0.1067909
| 2.935869 | 125.4725 | 0.1080636
| 2.96511 | 126.7222 | 0.1094081
| 2.964509 | 126.6965 | 0.1127025
| 2.91743 | 124.6845 | 0.1116545
| 2.898591 | 123.8793 | 0.111495
| 2.904391 | 124.1272 | 0.1110198
| 3.001561 | 128.2801 | 0.1123172
| 3.102213 | 132.5817 | 0.1153283
| 3.109142 | 132.8778 | 0.1158758
| 3.108339 | 132.8435 | 0.1151467
| 3.152061 | 134.7121 | 0.1171584
| 3.094568 | 132.2549 | 0.1190449
| 3.088564 | 131.9983 | 0.1198485
| 3.090296 | 132.0724 | 0.1200108
| 3.097766 | 132.3916 | 0.1204491
| 3.175391 | 135.7092 | 0.1225725
| 3.220158 | 137.6224 | 0.1242965
| 3.228297 | 137.9702 | 0.1246768
| 3.243145 | 138.6048 | 0.1253536
| 3.247989 | 138.8118 | 0.1253379
| 3.275411 | 139.9838 | 0.1258521
| 3.326169 | 142.1531 | 0.1270911
| 3.372148 | 144.1181 | 0.1285223
| 3.405978 | 145.5639 | 0.1303268
| 3.439116 | 146.9802 | 0.1305111
| 3.451037 | 147.4896 | 0.1303819
| 3.545169 | 151.5126 | 0.1326719
| 3.578858 | 152.9524 | 0.1335765
| 3.603984 | 154.0262 | 0.1359549
| 3.597741 | 153.7595 | 0.1363191
| 3.599414 | 153.831 | 0.136061
| 3.617051 | 154.5847 | 0.137145
| 3.656822 | 156.2844 | 0.1378252
| 3.694021 | 157.8742 | 0.1399613
| 3.708493 | 158.4927 | 0.1407943
| 3.733465 | 159.56 | 0.1413351
| 3.772934 | 161.2468 | 0.1419277
| 3.81016 | 162.8377 | 0.1435649
| 3.853134 | 164.6744 | 0.1446939
| 3.875792 | 165.6427 | 0.1469414
| 3.872065 | 165.4834 | 0.1490722
| 3.848835 | 164.4906 | 0.1478373
| 3.853434 | 164.6872 | 0.1469742
| 3.911387 | 167.164 | 0.1491154
| 3.972248 | 169.7651 | 0.1508456
| 3.986929 | 170.3925 | 0.1517252
| 3.986464 | 170.3726 | 0.1533735
| 3.985432 | 170.3285 | 0.1539462
| 3.990128 | 170.5292 | 0.1555982
| 4.000962 | 170.9922 | 0.155123
| 4.039395 | 172.6348 | 0.1544472
| 4.139621 | 176.9182 | 0.1577715
| 4.190284 | 179.0834 | 0.1585069
| 4.212748 | 180.0435 | 0.1595312
| 4.240836 | 181.2439 | 0.1592462
| 4.302412 | 183.8755 | 0.1614872
| 4.34126 | 185.5358 | 0.1641375
| 4.328872 | 185.0063 | 0.1635989
| 4.332603 | 185.1658 | 0.1640353
| 4.339174 | 185.4466 | 0.1653351
| 4.342418 | 185.5853 | 0.1667073
| 4.35106 | 185.9546 | 0.1665673
| 4.3902 | 187.6274 | 0.1675935
| 4.446781 | 190.0455 | 0.170062
| 4.467503 | 190.9311 | 0.1699027
| 4.525245 | 193.3989 | 0.1702277
| 4.583112 | 195.872 | 0.1725574
| 4.611434 | 197.0824 | 0.1739821
| 4.635138 | 198.0955 | 0.173776
| 4.656937 | 199.0271 | 0.1755711
| 4.668725 | 199.5309 | 0.1763366
| 4.672033 | 199.6723 | 0.1763567
| 4.689681 | 200.4265 | 0.1772316
| 4.707462 | 201.1864 | 0.1780055
| 4.733449 | 202.2971 | 0.1785625
| 4.755484 | 203.2388 | 0.1791815
| 4.785566 | 204.5245 | 0.1801591
| 4.803089 | 205.2734 | 0.1824385
| 4.803678 | 205.2985 | 0.1822279
| 4.816698 | 205.855 | 0.1829912
| 4.837787 | 206.7563 | 0.183544
| 4.870334 | 208.1472 | 0.184065
| 4.903289 | 209.5557 | 0.1857334
| 4.936626 | 210.9804 | 0.1858037
| 4.97139 | 212.4662 | 0.1872263
| 5.003344 | 213.8318 | 0.1891068
| 5.028982 | 214.9275 | 0.1899604
| 5.038235 | 215.3229 | 0.1901245
| 5.051774 | 215.9016 | 0.1902592
| 5.074584 | 216.8764 | 0.1915997
| 5.098046 | 217.8791 | 0.1917766
| 5.119644 | 218.8022 | 0.1937081
| 5.141245 | 219.7254 | 0.1942614
| 5.165174 | 220.748 | 0.1948857
| 5.183583 | 221.5348 | 0.196714
| 5.204395 | 222.4243 | 0.1965969
| 5.236721 | 223.8058 | 0.1971178
| 5.284194 | 225.8347 | 0.1984576
| 5.330133 | 227.798 | 0.2009429
| 5.3584 | 229.0061 | 0.2015319
| 5.378364 | 229.8593 | 0.2014592
| 5.405943 | 231.038 | 0.2036397
| 5.397376 | 230.6718 | 0.2065306
| 5.360587 | 229.0996 | 0.2048172
| 5.330257 | 227.8033 | 0.203814
| 5.365476 | 229.3085 | 0.2034662
| 5.442347 | 232.5938 | 0.2058725
| 5.523952 | 236.0814 | 0.2066555
| 5.557101 | 237.4981 | 0.2108449
| 5.556957 | 237.492 | 0.2097433
| 5.544583 | 236.9631 | 0.2092056
| 5.574991 | 238.2627 | 0.2105037
| 5.619041 | 240.1453 | 0.2114687
| 5.658637 | 241.8375 | 0.2121621
| 5.697995 | 243.5196 | 0.213399
| 5.683435 | 242.8973 | 0.2153069
| 5.664767 | 242.0995 | 0.2159125
| 5.630544 | 240.6369 | 0.2159084
| 5.629779 | 240.6042 | 0.2162422
| 5.661959 | 241.9795 | 0.2171162
| 5.730649 | 244.9152 | 0.2192719
| 5.758165 | 246.0912 | 0.220371
| 5.792914 | 247.5763 | 0.2189404
| 5.869706 | 250.8582 | 0.2213105
| 5.917429 | 252.8978 | 0.2239411
| 5.92074 | 253.0393 | 0.223628
| 5.926406 | 253.2814 | 0.2247998
| 5.955581 | 254.5283 | 0.2240486
| 6.005639 | 256.6676 | 0.2269555
| 5.995922 | 256.2524 | 0.2298528
| 5.983289 | 255.7125 | 0.228346
| 5.965526 | 254.9533 | 0.2283743
| 5.974802 | 255.3497 | 0.2274463
| 6.075195 | 259.6403 | 0.2293372
| 6.17188 | 263.7724 | 0.2325524
| 6.161909 | 263.3463 | 0.2323602
| 6.152755 | 262.9551 | 0.2349909
| 6.128237 | 261.9072 | 0.2340262
| 6.127696 | 261.8841 | 0.233767
| 6.16028 | 263.2767 | 0.2341913
| 6.222205 | 265.9232 | 0.2372201
| 6.241506 | 266.7481 | 0.2371783
| 6.288781 | 268.7685 | 0.2378485
| 6.346431 | 271.2323 | 0.2386203
| 6.393307 | 273.2357 | 0.2405567
| 6.419375 | 274.3498 | 0.2410779
| 6.443303 | 275.3725 | 0.2420799
| 6.472704 | 276.629 | 0.2423421
| 6.49941 | 277.7703 | 0.2444359
| 6.522355 | 278.7509 | 0.2436627
| 6.555207 | 280.1549 | 0.2460029
| 6.559935 | 280.357 | 0.2467465
| 6.579923 | 281.2113 | 0.2479882
| 6.583921 | 281.3821 | 0.2481529
| 6.559324 | 280.3309 | 0.2508654
| 6.533383 | 279.2222 | 0.2501819
| 6.548854 | 279.8834 | 0.2485449
| 6.650756 | 284.2385 | 0.2507475
| 6.743175 | 288.1883 | 0.2543576
| 6.747821 | 288.3868 | 0.2535704
| 6.761259 | 288.9612 | 0.2545928
| 6.789525 | 290.1692 | 0.2549142
| 6.811725 | 291.118 | 0.257226
| 6.795024 | 290.4042 | 0.2575933
| 6.795482 | 290.4238 | 0.2585107
| 6.8024 | 290.7194 | 0.259413
| 6.817882 | 291.3811 | 0.2602169
| 6.881248 | 294.0892 | 0.2596396
| 6.971053 | 297.9273 | 0.2631128
| 6.984803 | 298.515 | 0.2655776
| 6.965205 | 297.6774 | 0.2634457
| 7.014306 | 299.7758 | 0.2646643
| 7.06402 | 301.9005 | 0.266806
| 7.076648 | 302.4402 | 0.2682716
| 7.086483 | 302.8605 | 0.2682658
| 7.107713 | 303.7678 | 0.2682085
| 7.139105 | 305.1095 | 0.2700109
| 7.161881 | 306.0829 | 0.2711224
| 7.15876 | 305.9495 | 0.2721416
| 7.172232 | 306.5252 | 0.2723074
| 7.225277 | 308.7923 | 0.2734455
| 7.264523 | 310.4695 | 0.275418
| 7.2897 | 311.5456 | 0.2748565
| 7.329084 | 313.2287 | 0.2759582
| 7.365272 | 314.7753 | 0.2782225
| 7.396701 | 316.1185 | 0.2806471
| 7.38462 | 315.6022 | 0.2786414
| 7.445498 | 318.204 | 0.2808566
| 7.502596 | 320.6443 | 0.2823421
| 7.50864 | 320.9026 | 0.284606
| 7.513192 | 321.0971 | 0.2835269
| 7.613711 | 325.3931 | 0.2864037
| 7.620982 | 325.7038 | 0.2876739
| 7.627544 | 325.9843 | 0.2883816
| 7.669643 | 327.7835 | 0.2886389
| 7.720071 | 329.9387 | 0.2909368
| 7.741143 | 330.8392 | 0.2913703
| 7.751706 | 331.2907 | 0.2930949
| 7.754664 | 331.4171 | 0.293397
| 7.752713 | 331.3337 | 0.293792
| 7.750561 | 331.2417 | 0.2942077
| 7.754017 | 331.3895 | 0.2959202
| 7.751415 | 331.2782 | 0.2958268
| 7.762761 | 331.7631 | 0.2954792
| 7.808452 | 333.7159 | 0.297303
| 7.847369 | 335.3791 | 0.2989684
| 7.856804 | 335.7823 | 0.3002268
| 7.852658 | 335.6051 | 0.3016656
| 7.845231 | 335.2877 | 0.3017267
| 7.859123 | 335.8814 | 0.3030167
| 7.871038 | 336.3906 | 0.3050141
| 7.858416 | 335.8512 | 0.3049665
| 7.853874 | 335.6571 | 0.3051939
| 7.866598 | 336.2009 | 0.3050981
| 7.910851 | 338.0922 | 0.3074656
| 7.943565 | 339.4903 | 0.3079325
| 7.983666 | 341.2041 | 0.3092861
| 8.027788 | 343.0898 | 0.3093863
| 8.062747 | 344.5839 | 0.3118187
| 8.085988 | 345.5771 | 0.312128
| 8.113556 | 346.7553 | 0.312339
| 8.154289 | 348.4962 | 0.3132401
| 8.202677 | 350.5642 | 0.3139985
| 8.247804 | 352.4928 | 0.3149806
| 8.302111 | 354.8138 | 0.3163534
| 8.334455 | 356.1961 | 0.317938
| 8.34856 | 356.7989 | 0.3204918
| 8.317464 | 355.4699 | 0.3189648
| 8.318796 | 355.5268 | 0.3185658
| 8.392839 | 358.6912 | 0.3208733
| 8.461232 | 361.6142 | 0.3218495
| 8.508582 | 363.6379 | 0.3245015
| 8.507008 | 363.5706 | 0.3247642
| 8.5029 | 363.395 | 0.3244193
| 8.539788 | 364.9716 | 0.3242178
| 8.607371 | 367.8599 | 0.3255749
| 8.693968 | 371.5608 | 0.3279262
| 8.727166 | 372.9797 | 0.329453
| 8.770578 | 374.835 | 0.3298524
| 8.794714 | 375.8665 | 0.3326636
| 8.760062 | 374.3856 | 0.3321437
| 8.758639 | 374.3248 | 0.3338281
| 8.772364 | 374.9113 | 0.3323578
| 8.834414 | 377.5632 | 0.3358207
| 8.873056 | 379.2147 | 0.3363167
| 8.895814 | 380.1873 | 0.3377485
| 8.903985 | 380.5365 | 0.3389722
| 8.888943 | 379.8937 | 0.3394632
| 8.888245 | 379.8638 | 0.3390022
| 8.909004 | 380.751 | 0.3395957
| 8.946617 | 382.3585 | 0.3414328
| 8.972425 | 383.4615 | 0.3426745
| 8.988024 | 384.1282 | 0.343188
| 9.003361 | 384.7836 | 0.3430949
| 9.034024 | 386.0941 | 0.3442186
| 9.046831 | 386.6414 | 0.3468652
| 9.043697 | 386.5075 | 0.3469632
| 9.030285 | 385.9343 | 0.3468515
| 9.038564 | 386.2881 | 0.3465519
| 9.10904 | 389.3001 | 0.348057
| 9.190076 | 392.7634 | 0.3497174
| 9.233868 | 394.635 | 0.3520282
| 9.2441 | 395.0723 | 0.3521391
| 9.249177 | 395.2892 | 0.3518741
| 9.28332 | 396.7484 | 0.3537364
| 9.312641 | 398.0015 | 0.355381
| 9.311217 | 397.9407 | 0.3555629
| 9.319055 | 398.2757 | 0.3562883
| 9.324131 | 398.4926 | 0.3590783
| 9.283745 | 396.7666 | 0.3579113
| 9.289042 | 396.993 | 0.3583097
| 9.348083 | 399.5163 | 0.3573616
| 9.448821 | 403.8216 | 0.3605834
| 9.4133 | 402.3035 | 0.3614699
| 9.47137 | 404.7853 | 0.3633883
| 9.49222 | 405.6764 | 0.3633191
| 9.519232 | 406.8308 | 0.3657226
| 9.483328 | 405.2963 | 0.3660559
| 9.499527 | 405.9887 | 0.3647769
| 9.600291 | 410.2951 | 0.3688835
| 9.603295 | 410.4235 | 0.3688224
| 9.61765 | 411.0369 | 0.3686832
| 9.664961 | 413.0589 | 0.3706057
| 9.661621 | 412.9162 | 0.3720951
| 9.625104 | 411.3555 | 0.3708305
| 9.667615 | 413.1723 | 0.3713087
| 9.701104 | 414.6036 | 0.3737093
| 9.700668 | 414.585 | 0.373433
| 9.777451 | 417.8665 | 0.3753902
| 9.828158 | 420.0336 | 0.3763368
| 9.829034 | 420.0711 | 0.3778345
| 9.829545 | 420.0929 | 0.3780638
| 9.832407 | 420.2152 | 0.3789093
| 9.849919 | 420.9636 | 0.3796924
| 9.907481 | 423.4237 | 0.3800585
| 9.970417 | 426.1135 | 0.3825429
| 9.981852 | 426.6022 | 0.3827099
| 9.984322 | 426.7077 | 0.3837685
| 9.991314 | 427.0065 | 0.3851468
| 9.997415 | 427.2673 | 0.3851738
| 9.998241 | 427.3026 | 0.3867212
| 10.00055 | 427.4014 | 0.3859461
| 10.03653 | 428.9391 | 0.3868379
| 10.09214 | 431.3155 | 0.3891751
| 10.09238 | 431.3261 | 0.3905273
| 10.09594 | 431.4779 | 0.3895276
| 10.12153 | 432.5719 | 0.3903252
| 10.18118 | 435.1209 | 0.3914394
| 10.23324 | 437.3461 | 0.3926396
| 10.28981 | 439.7635 | 0.3938886
| 10.3088 | 440.5752 | 0.3960279
| 10.31452 | 440.8196 | 0.3954967
| 10.34381 | 442.0713 | 0.3962277
| 10.37081 | 443.2253 | 0.3973988
| 10.40146 | 444.5352 | 0.3975904
| 10.42893 | 445.7094 | 0.3985475
| 10.46206 | 447.1251 | 0.3996244
| 10.49396 | 448.4887 | 0.4011936
| 10.50173 | 448.8207 | 0.4018247
| 10.512 | 449.2596 | 0.4026651
| 10.53527 | 450.2538 | 0.402437
| 10.57564 | 451.9791 | 0.4030752
| 10.61958 | 453.8573 | 0.4054875
| 10.6447 | 454.9308 | 0.4062626
| 10.66308 | 455.7163 | 0.4065951
| 10.69241 | 456.9698 | 0.4069412
| 10.71465 | 457.9204 | 0.4087643
| 10.72762 | 458.4747 | 0.4085923
| 10.74281 | 459.1239 | 0.4109263
| 10.7397 | 458.9908 | 0.410882
| 10.73804 | 458.9201 | 0.412313
| 10.74652 | 459.2825 | 0.4111974
| 10.77466 | 460.485 | 0.4125368
| 10.82013 | 462.4283 | 0.4134163
| 10.87224 | 464.6554 | 0.4157789
| 10.89606 | 465.6735 | 0.4171894
| 10.90499 | 466.0548 | 0.4169151
| 10.91529 | 466.4953 | 0.4180888
| 10.92551 | 466.9318 | 0.4190783
| 10.94307 | 467.6823 | 0.4185243
| 10.97261 | 468.945 | 0.4200788
| 10.99693 | 469.9841 | 0.4205299
| 11.02508 | 471.1873 | 0.4216485
| 11.05784 | 472.5874 | 0.4220689
| 11.09777 | 474.2939 | 0.4228984
| 11.13684 | 475.9638 | 0.4244491
| 11.15497 | 476.7385 | 0.4265267
| 11.13261 | 475.7831 | 0.4280586
| 11.1049 | 474.5985 | 0.4280568
| 11.07399 | 473.2778 | 0.4289333
| 11.06936 | 473.0799 | 0.4270831
| 11.12321 | 475.3811 | 0.4286834
| 11.21067 | 479.1191 | 0.4301461
| 11.31091 | 483.4032 | 0.4327363
| 11.36529 | 485.7272 | 0.4336936
| 11.37437 | 486.1152 | 0.4351598
| 11.37425 | 486.11 | 0.4364514
| 11.37314 | 486.0626 | 0.435554
| 11.38203 | 486.4425 | 0.4360354
| 11.42348 | 488.2143 | 0.4366001
| 11.45592 | 489.6006 | 0.4389277
| 11.40313 | 487.3443 | 0.4397231
| 11.37903 | 486.3146 | 0.4386799
| 11.47925 | 490.5974 | 0.4410775
| 11.565 | 494.2625 | 0.4422753
| 11.59558 | 495.5693 | 0.4443431
| 11.59119 | 495.3816 | 0.4418417
| 11.67018 | 498.7577 | 0.4445597
| 11.69622 | 499.8702 | 0.445961
| 11.71568 | 500.7023 | 0.4462941
| 11.7451 | 501.9595 | 0.44692
| 11.77979 | 503.442 | 0.4481743
| 11.80703 | 504.606 | 0.4490193
| 11.82942 | 505.5632 | 0.450332
| 11.82073 | 505.1917 | 0.4504616
| 11.83155 | 505.6543 | 0.4518593
| 11.8444 | 506.2034 | 0.4527699
| 11.85529 | 506.6689 | 0.4542249
| 11.87326 | 507.4366 | 0.4544123
| 11.89447 | 508.3432 | 0.4553335
| 11.94556 | 510.5266 | 0.4557274
| 12.00957 | 513.2625 | 0.4573853
| 12.04254 | 514.6714 | 0.4584641
| 12.04158 | 514.6305 | 0.458968
| 12.04926 | 514.9587 | 0.4600624
| 12.05243 | 515.0942 | 0.4606365
| 12.05848 | 515.3526 | 0.461673
| 12.09219 | 516.7931 | 0.4617288
| 12.12076 | 518.0144 | 0.4631432
| 12.1573 | 519.5758 | 0.462346
| 12.2152 | 522.0505 | 0.465908
| 12.19001 | 520.9739 | 0.4663136
| 12.18141 | 520.6064 | 0.4661388
| 12.20588 | 521.6521 | 0.4682483
| 12.23315 | 522.8178 | 0.4682085
| 12.26138 | 524.0243 | 0.4692087
| 12.30172 | 525.7481 | 0.4701722
| 12.28199 | 524.905 | 0.4723214
| 12.29449 | 525.4391 | 0.4722528
| 12.35214 | 527.9028 | 0.4734817
| 12.40142 | 530.0089 | 0.4747364
| 12.43627 | 531.4986 | 0.4759172
| 12.42735 | 531.1172 | 0.4758863
| 12.45466 | 532.2846 | 0.4761121
| 12.51363 | 534.8049 | 0.4784322
| 12.5558 | 536.6068 | 0.4801256
| 12.56158 | 536.8541 | 0.4804226
| 12.56586 | 537.0367 | 0.4815552
| 12.53949 | 535.91 | 0.4820956
| 12.53301 | 535.6331 | 0.4801579
| 12.61879 | 539.2991 | 0.4825447
| 12.61625 | 539.1906 | 0.4848627
| 12.65319 | 540.7693 | 0.4862882
| 12.7129 | 543.3209 | 0.4873971
| 12.70243 | 542.8735 | 0.4894239
| 12.70544 | 543.0021 | 0.4887161
| 12.76695 | 545.6309 | 0.4914993
| 12.77994 | 546.1864 | 0.491754
| 12.77266 | 545.8752 | 0.4935433
| 12.78806 | 546.5332 | 0.4947645
| 12.8453 | 548.9797 | 0.4947555
| 12.87796 | 550.3755 | 0.4978238
| 12.87548 | 550.2695 | 0.4970675
| 12.88447 | 550.6534 | 0.5004731
| 12.8809 | 550.5012 | 0.4995743
| 12.90268 | 551.4318 | 0.5000091
| 12.93917 | 552.9915 | 0.5013545
| 12.98526 | 554.9611 | 0.5016134
| 13.02408 | 556.62 | 0.5038598
| 12.98872 | 555.1092 | 0.5035765
| 13.04303 | 557.4302 | 0.5051512
| 13.08557 | 559.2482 | 0.5065953
| 13.11041 | 560.3098 | 0.5078424
| 13.11909 | 560.6806 | 0.5094593
| 13.11944 | 560.6958 | 0.5086299
| 13.14214 | 561.6658 | 0.5091371
| 13.15016 | 562.0087 | 0.5115964
| 13.15018 | 562.0094 | 0.511762
| 13.16034 | 562.4437 | 0.5140448
| 13.18114 | 563.3326 | 0.5128532
| 13.21981 | 564.9851 | 0.5162922
| 13.20353 | 564.2894 | 0.5173013
| 13.17306 | 562.9873 | 0.5156543
| 13.26906 | 567.0902 | 0.5182556
| 13.29059 | 568.01 | 0.517949
| 13.30754 | 568.7348 | 0.5222676
| 13.30354 | 568.5639 | 0.5208184
| 13.36438 | 571.164 | 0.5214157
| 13.41202 | 573.1998 | 0.5241492
| 13.31192 | 568.922 | 0.5243392
| 13.32586 | 569.5177 | 0.5250068
| 13.38299 | 571.9591 | 0.5262214
| 13.45592 | 575.0762 | 0.5288435
| 13.4876 | 576.4299 | 0.5281792
| 13.5268 | 578.1053 | 0.5332069
| 13.4939 | 576.6994 | 0.5317947
| 13.47323 | 575.8157 | 0.5323746
| 13.4353 | 574.1948 | 0.5337639
| 13.40219 | 572.7799 | 0.5322958
| 13.45543 | 575.0552 | 0.533619
| 13.53131 | 578.298 | 0.5355306
| 13.55467 | 579.2966 | 0.5366417
| 13.55973 | 579.5127 | 0.5375186
| 13.59254 | 580.9147 | 0.5419141
| 13.58263 | 580.4913 | 0.538936
| 13.58583 | 580.628 | 0.5397498
| 13.61457 | 581.8563 | 0.5420009
| 13.60582 | 581.4826 | 0.5422441
| 13.61017 | 581.6685 | 0.5423684
| 13.63898 | 582.8997 | 0.5436771
| 13.64166 | 583.0141 | 0.5496913
| 13.64181 | 583.0207 | 0.5429445
| 13.63684 | 582.808 | 0.5502425
| 13.63548 | 582.7501 | 0.5435631
| 13.6348 | 582.721 | 0.548754
| 13.63185 | 582.5949 | 0.5435642
| 13.62951 | 582.4948 | 0.548639
| 13.60767 | 581.5616 | 0.543267
| 13.57166 | 580.0227 | 0.5441247
| 13.58208 | 580.4678 | 0.5455055
| 13.61595 | 581.9153 | 0.5447081
| 13.71656 | 586.2153 | 0.5483234
| 13.69109 | 585.1267 | 0.5481224
| 13.69297 | 585.2072 | 0.5493199
| 13.71099 | 585.9771 | 0.5507184
| 13.7432 | 587.354 | 0.5506811
| 13.74177 | 587.2927 | 0.5537012
| 13.74312 | 587.3502 | 0.555943
| 13.73543 | 587.0218 | 0.5547908
| 13.76014 | 588.0778 | 0.5556995
| 13.80889 | 590.1612 | 0.5571538
| 13.81879 | 590.5843 | 0.5575722
| 13.8236 | 590.7901 | 0.5578996
| 13.8463 | 591.7601 | 0.5580103
| 13.85659 | 592.1996 | 0.5652248
| 13.85577 | 592.165 | 0.5636045
| 13.82385 | 590.8005 | 0.5600926
| 13.83974 | 591.4796 | 0.5620247
| 13.86895 | 592.728 | 0.5614634
| 13.89471 | 593.8289 | 0.5678581
| 13.8827 | 593.3156 | 0.5719649
| 13.88051 | 593.2221 | 0.5631233
| 13.87797 | 593.1137 | 0.5698304
| 13.87243 | 592.8769 | 0.5630865
| 13.86882 | 592.7223 | 0.5699701
| 13.86246 | 592.4507 | 0.5630833
| 13.85873 | 592.2912 | 0.5691414
| 13.85163 | 591.9879 | 0.5634432
| 13.80343 | 589.9281 | 0.5627818
| 13.81368 | 590.366 | 0.5645007
| 13.82836 | 590.9935 | 0.565302
| 13.85467 | 592.1176 | 0.5671944
| 13.86868 | 592.7165 | 0.5692748
| 13.86469 | 592.5461 | 0.569782
| 13.86978 | 592.7637 | 0.5688858
| 13.90237 | 594.1564 | 0.5710255
| 13.90973 | 594.4708 | 0.571981
| 13.90813 | 594.4024 | 0.5726474
| 13.90729 | 594.3664 | 0.5744609
| 13.90096 | 594.0962 | 0.5755853
| 13.88688 | 593.4945 | 0.5765679
| 13.87229 | 592.8707 | 0.5746889
| 13.93729 | 595.6488 | 0.5734283
| 14.03755 | 599.9336 | 0.5762992
| 14.06551 | 601.1285 | 0.587698
| 14.0673 | 601.205 | 0.5824873
| 14.06451 | 601.086 | 0.5764721
| 14.05619 | 600.7304 | 0.5884114
| 14.05011 | 600.4705 | 0.581507
| 14.04568 | 600.2811 | 0.5762494
| 14.03637 | 599.883 | 0.5826025
| 14.0318 | 599.6879 | 0.5893713
| 14.01447 | 598.9474 | 0.5823822
| 14.00914 | 598.7196 | 0.575652
| 13.99819 | 598.2516 | 0.581474
| 13.9923 | 597.9997 | 0.5897927
| 13.97402 | 597.2184 | 0.5803953
| 13.96635 | 596.8908 | 0.5741377
| 13.95035 | 596.2069 | 0.5813472
| 13.94487 | 595.9728 | 0.5883483
| 13.92891 | 595.2907 | 0.5784124
| 13.89917 | 594.0196 | 0.5858742
| 13.88947 | 593.605 | 0.5759547
| 13.87026 | 592.784 | 0.5846615
| 13.86386 | 592.5106 | 0.5747406
| 13.85509 | 592.1357 | 0.5809247
| 13.85296 | 592.0445 | 0.5742692
| 13.84938 | 591.8916 | 0.5817226
| 13.84566 | 591.7328 | 0.574437
| 13.84319 | 591.6271 | 0.581651
| 13.84068 | 591.5197 | 0.5745993
| 13.83865 | 591.4333 | 0.582019
| 13.83611 | 591.3247 | 0.5755083
| 13.83272 | 591.1796 | 0.5821875
| 13.83144 | 591.125 | 0.5752284
| 13.83019 | 591.0717 | 0.5805988
| 13.8277 | 590.9651 | 0.5749837
| 13.82805 | 590.9802 | 0.5807018
| 13.82966 | 591.0491 | 0.5751639
| 13.82978 | 591.0539 | 0.5813343
| 13.83158 | 591.1311 | 0.5753909
| 13.83048 | 591.0838 | 0.5814435
| 13.8294 | 591.0376 | 0.5749741
| 13.83149 | 591.1273 | 0.5806563
| 13.83089 | 591.1014 | 0.5753025
| 13.83381 | 591.2264 | 0.5803318
| 13.87013 | 592.7783 | 0.5810674
| 13.8665 | 592.6232 | 0.5811077
| 13.86535 | 592.5742 | 0.5816031
| 13.87658 | 593.054 | 0.5810889
| 13.96808 | 596.9646 | 0.582713
| 13.97244 | 597.1512 | 0.5844868
| 13.9723 | 597.1449 | 0.5833612
| 13.99581 | 598.1499 | 0.5852558
| 14.01081 | 598.791 | 0.5863318
| 14.00324 | 598.4674 | 0.587792
| 13.98326 | 597.6134 | 0.5879509
| 13.98079 | 597.5077 | 0.5876105
| 14.05494 | 600.6771 | 0.589074
| 14.10137 | 602.6612 | 0.5903568
| 14.11233 | 603.1297 | 0.5911853
| 14.07217 | 601.4133 | 0.5927359
| 14.07451 | 601.5132 | 0.5935273
| 14.10156 | 602.6695 | 0.5944875
| 14.12636 | 603.7293 | 0.5969132
| 14.03902 | 599.9964 | 0.5943557
| 14.10177 | 602.6783 | 0.5974273
| 14.10654 | 602.8822 | 0.5980762
| 14.09587 | 602.4262 | 0.5987912
| 14.12367 | 603.6144 | 0.5988349
| 14.16676 | 605.4558 | 0.6006189
| 14.16446 | 605.3575 | 0.6051685
| 14.11705 | 603.3311 | 0.6000009
| 14.09438 | 602.3623 | 0.6016545
| 14.15075 | 604.7717 | 0.6020198
| 14.20711 | 607.1805 | 0.6028127
| 14.22023 | 607.7412 | 0.6104077
| 14.21574 | 607.5489 | 0.6051912
| 14.21524 | 607.5275 | 0.6112163
| 14.20825 | 607.229 | 0.6047443
| 14.20495 | 607.0878 | 0.611073
| 14.19585 | 606.6991 | 0.6053358
| 14.18372 | 606.1805 | 0.610773
| 14.16838 | 605.525 | 0.6041102
| 14.1549 | 604.949 | 0.610093
| 14.13774 | 604.2156 | 0.603214
| 14.12541 | 603.6887 | 0.6094934
| 14.10994 | 603.0274 | 0.6027788
| 14.0991 | 602.5641 | 0.6083147
| 14.08813 | 602.0952 | 0.6022002
| 14.08197 | 601.832 | 0.6079194
| 14.08173 | 601.8219 | 0.6018694
| 14.09998 | 602.6017 | 0.6070722
| 14.0936 | 602.3291 | 0.6073738
| 14.06002 | 600.8941 | 0.607303
| 14.0829 | 601.8719 | 0.6064275
| 14.14862 | 604.6805 | 0.6092934
| 14.14308 | 604.4439 | 0.6105385
| 14.1217 | 603.53 | 0.6104398
| 14.12274 | 603.5743 | 0.6109362
| 14.15648 | 605.0166 | 0.6121082
| 14.19826 | 606.802 | 0.6128071
| 14.16784 | 605.5021 | 0.6139847
| 14.19753 | 606.7709 | 0.6145882
| 14.23295 | 608.2846 | 0.6157189
| 14.19979 | 606.8674 | 0.6181923
| 14.17977 | 606.0117 | 0.6176911
| 14.28078 | 610.3289 | 0.6190318
| 14.21769 | 607.6323 | 0.6219818
| 14.17565 | 605.8357 | 0.6212985
| 14.20858 | 607.2432 | 0.6215023
| 14.30949 | 611.5558 | 0.6234118
| 14.26208 | 609.5294 | 0.6249749
| 14.25381 | 609.176 | 0.6256577
| 14.27192 | 609.95 | 0.6256835
| 14.29331 | 610.8641 | 0.6286144
| 14.27972 | 610.2834 | 0.6277962
| 14.33704 | 612.7332 | 0.6298138
| 14.34673 | 613.1473 | 0.6353161
| 14.34748 | 613.1796 | 0.6270665
| 14.34573 | 613.1045 | 0.6361643
| 14.34088 | 612.8973 | 0.6266141
| 14.33669 | 612.7184 | 0.6360359
| 14.33646 | 612.7084 | 0.6305172
| 14.32568 | 612.2478 | 0.6359197
| 14.32279 | 612.1244 | 0.6293168
| 14.31424 | 611.7587 | 0.6352682
| 14.31045 | 611.5967 | 0.6278037
| 14.3052 | 611.3722 | 0.6338709
| 14.30474 | 611.3527 | 0.6266782
| 14.30399 | 611.3209 | 0.6335986
| 14.30425 | 611.3319 | 0.6263538
| 14.30498 | 611.3628 | 0.632303
| 14.30856 | 611.5161 | 0.6264265
| 14.308 | 611.4922 | 0.6330225
| 14.30816 | 611.4989 | 0.6266662
| 14.30794 | 611.4895 | 0.6331269
| 14.3095 | 611.5562 | 0.6279189
| 14.30993 | 611.5747 | 0.6329602
| 14.30745 | 611.4685 | 0.6326935
| 14.28786 | 610.6314 | 0.633127
| 14.27546 | 610.1012 | 0.6334837
| 14.29029 | 610.7354 | 0.6339315
| 14.29086 | 610.7598 | 0.6357359
| 14.31356 | 611.7295 | 0.6352009
| 14.37218 | 614.2349 | 0.6375644
| 14.26127 | 609.4948 | 0.6377919
| 14.23917 | 608.5505 | 0.6376265
| 14.26991 | 609.8644 | 0.6389121
| 14.31718 | 611.8843 | 0.6388595
| 14.37777 | 614.474 | 0.6403862
| 14.45402 | 617.7328 | 0.639895
| 14.43263 | 616.8183 | 0.6463142
| 14.43026 | 616.7174 | 0.6519176
| 14.43207 | 616.7946 | 0.6445796
| 14.41774 | 616.1822 | 0.6514376
| 14.41019 | 615.8594 | 0.645926
| 14.30454 | 611.3443 | 0.6470965
| 14.2553 | 609.24 | 0.6420371
| 14.20118 | 606.9269 | 0.6410838
| 14.22472 | 607.9327 | 0.6432555
| 14.23591 | 608.4111 | 0.6441663
| 14.2534 | 609.1584 | 0.6453778
| 14.24531 | 608.813 | 0.6458294
| 14.24933 | 608.9848 | 0.6471405
| 14.24677 | 608.8754 | 0.6472039
| 14.263 | 609.5689 | 0.6480541
| 14.29823 | 611.0748 | 0.6486988
| 14.32783 | 612.3398 | 0.650382
| 14.32859 | 612.372 | 0.6508226
| 14.31871 | 611.95 | 0.6532043
| 14.3049 | 611.3595 | 0.6516872
| 14.31173 | 611.6517 | 0.6535009
| 14.32611 | 612.266 | 0.6529351
| 14.3807 | 614.599 | 0.6560536
| 14.37314 | 614.2759 | 0.6560351
| 14.40538 | 615.6539 | 0.6564183
| 14.38572 | 614.8138 | 0.6582073
| 14.41373 | 616.0106 | 0.6581012
| 14.46422 | 618.1687 | 0.6662452
| 14.44299 | 617.2611 | 0.6603163
| 14.44225 | 617.2296 | 0.6722548
| 14.43486 | 616.914 | 0.6670648
| 14.43034 | 616.7206 | 0.6609663
| 14.41722 | 616.16 | 0.6722523
| 14.39641 | 615.2704 | 0.665862
| 14.38876 | 614.9438 | 0.6594421
| 14.36203 | 613.8012 | 0.6711301
| 14.33747 | 612.7515 | 0.6621476
| 14.32826 | 612.3581 | 0.6561437
| 14.31123 | 611.6301 | 0.6624266
| 14.3047 | 611.3512 | 0.668794
| 14.28587 | 610.5462 | 0.6588712
| 14.26535 | 609.6692 | 0.6670372
| 14.25751 | 609.3341 | 0.6576224
| 14.24499 | 608.7994 | 0.6655051
| 14.24223 | 608.6812 | 0.6567371
| 14.23695 | 608.4555 | 0.6626769
| 14.23493 | 608.3692 | 0.6559302
| 14.23225 | 608.2546 | 0.6635308
| 14.23212 | 608.249 | 0.6581952
| 14.23135 | 608.2163 | 0.6635926
| 14.23245 | 608.2632 | 0.6577794
| 14.23472 | 608.3602 | 0.663514
| 14.23311 | 608.2915 | 0.6575175
| 14.23409 | 608.3335 | 0.6636941
| 14.23378 | 608.3201 | 0.6568922
| 14.23383 | 608.3222 | 0.6625121
| 14.23491 | 608.3683 | 0.6569694
| 14.23476 | 608.3622 | 0.6630665
| 14.23531 | 608.3856 | 0.657178
| 14.24165 | 608.6564 | 0.6627183
| 14.2437 | 608.7442 | 0.6574317
| 14.2438 | 608.7482 | 0.662905
| 14.24628 | 608.8542 | 0.657437
| 14.24789 | 608.9232 | 0.662724
| 14.27089 | 609.9063 | 0.6615542
| 14.32823 | 612.3567 | 0.6623045
| 14.41278 | 615.9703 | 0.6640488
| 14.41046 | 615.8709 | 0.6642094
| 14.4148 | 616.0567 | 0.6654204
| 14.41313 | 615.9851 | 0.6665088
| 14.40623 | 615.6903 | 0.6678192
| 14.40071 | 615.4542 | 0.6675434
| 14.40607 | 615.6832 | 0.6676544
| 14.43366 | 616.8624 | 0.6685196
| 14.49094 | 619.3108 | 0.671623
| 14.43225 | 616.8024 | 0.6706357
| 14.4722 | 618.5095 | 0.6725265
| 14.49007 | 619.2734 | 0.6729647
| 14.49303 | 619.3997 | 0.6802286
| 14.48644 | 619.1183 | 0.6725752
| 14.47261 | 618.527 | 0.6796915
| 14.46414 | 618.1654 | 0.6717369
| 14.4559 | 617.8128 | 0.6771498
| 14.45024 | 617.5713 | 0.6716728
| 14.44535 | 617.3621 | 0.6769078
| 14.44202 | 617.2196 | 0.6715269
| 14.44209 | 617.2228 | 0.6772031
| 14.43844 | 617.067 | 0.6716407
| 14.43811 | 617.0527 | 0.6771488
| 14.43802 | 617.049 | 0.671957
| 14.45112 | 617.6086 | 0.6747155
| 14.44298 | 617.261 | 0.6758176
| 14.41451 | 616.0442 | 0.6768094
| 14.38916 | 614.9607 | 0.677392
| 14.38934 | 614.9684 | 0.6779338
| 14.40133 | 615.4807 | 0.6786102
| 14.45852 | 617.925 | 0.6795945
| 14.48337 | 618.9872 | 0.6810299
| 14.47355 | 618.5674 | 0.6813457
| 14.51352 | 620.2754 | 0.6835783
| 14.50853 | 620.0623 | 0.6906192
| 14.50109 | 619.7444 | 0.6823175
| 14.49873 | 619.6437 | 0.6891718
| 14.49311 | 619.4033 | 0.6944402
| 14.48863 | 619.2119 | 0.6846051
| 14.47498 | 618.6284 | 0.6922372
| 14.45923 | 617.9553 | 0.6830155
| 14.44313 | 617.2673 | 0.6881495
| 14.42456 | 616.4734 | 0.6816736
| 14.41268 | 615.9659 | 0.6879209
| 14.39723 | 615.3058 | 0.6807917
| 14.38616 | 614.8326 | 0.6874554
| 14.3796 | 614.552 | 0.6823295
| 14.36818 | 614.0641 | 0.6823973
| 14.44769 | 617.4623 | 0.683865
| 14.50998 | 620.1243 | 0.6850081
| 14.47007 | 618.4186 | 0.6867093
| 14.4746 | 618.6121 | 0.6876757
| 14.48388 | 619.0089 | 0.687975
| 14.48175 | 618.9178 | 0.6891087
| 14.53947 | 621.3845 | 0.6899697
| 14.51824 | 620.4771 | 0.6916229
| 14.52508 | 620.7696 | 0.6922814
| 14.58085 | 623.153 | 0.6928225
| 14.56949 | 622.6676 | 0.6934725
| 14.54616 | 621.6704 | 0.6999926
| 14.54424 | 621.5885 | 0.6945759
| 14.54403 | 621.5797 | 0.7002226
| 14.51792 | 620.4636 | 0.6945017
| 14.4754 | 618.6465 | 0.6946323
| 14.49215 | 619.3624 | 0.6949245
| 14.54263 | 621.5195 | 0.6962585
| 14.54732 | 621.7202 | 0.6981363
| 14.5637 | 622.4202 | 0.6981618
| 14.56975 | 622.6785 | 0.7048196
| 14.57088 | 622.7269 | 0.6993173
| 14.56997 | 622.6879 | 0.7045893
| 14.5543 | 622.0185 | 0.6995193
| 14.51885 | 620.5032 | 0.7001462
| 14.48591 | 619.0956 | 0.7012364
| 14.46729 | 618.2999 | 0.7020846
| 14.49118 | 619.3206 | 0.7035885
| 14.49774 | 619.601 | 0.7031259
| 14.57974 | 623.1056 | 0.7052114
| 14.57313 | 622.8232 | 0.7071447
| 14.55049 | 621.8557 | 0.7079597
| 14.52467 | 620.7522 | 0.7079923
| 14.52747 | 620.8717 | 0.7082501
| 14.56016 | 622.269 | 0.7091508
| 14.58786 | 623.4527 | 0.7106596
| 14.58829 | 623.4711 | 0.7157651
| 14.54755 | 621.7298 | 0.7136945
| 14.54276 | 621.5251 | 0.7129979
| 14.60838 | 624.3298 | 0.7148782
| 14.54466 | 621.6065 | 0.7132807
| 14.60607 | 624.2307 | 0.7160053
| 14.60582 | 624.2203 | 0.718661
| 14.57217 | 622.7819 | 0.7169806
| 14.59712 | 623.8485 | 0.7194928
| 14.60174 | 624.0461 | 0.7196616
| 14.56383 | 622.4255 | 0.7210671
| 14.63771 | 625.5832 | 0.7214221
| 14.63297 | 625.3805 | 0.7281624
| 14.61714 | 624.7042 | 0.721654
| 14.6153 | 624.6255 | 0.7295412
| 14.60662 | 624.2546 | 0.7212654
| 14.59799 | 623.8856 | 0.729511
| 14.58672 | 623.404 | 0.7224285
| 14.57222 | 622.7845 | 0.7285568
| 14.56309 | 622.3941 | 0.7209559
| 14.54936 | 621.8074 | 0.7278522
| 14.54265 | 621.5206 | 0.7203566
| 14.5341 | 621.1551 | 0.7254334
| 14.52837 | 620.9102 | 0.7202469
| 14.52519 | 620.7742 | 0.7254259
| 14.5185 | 620.4885 | 0.7200468
| 14.51757 | 620.4488 | 0.7257926
| 14.513 | 620.2531 | 0.7202885
| 14.51188 | 620.2053 | 0.7255503
| 14.50771 | 620.0275 | 0.7202146
| 14.52458 | 620.7482 | 0.7254383
| 14.56231 | 622.3605 | 0.7245748
| 14.61436 | 624.5851 | 0.7257539
| 14.56022 | 622.2716 | 0.7270178
| 14.53824 | 621.332 | 0.7272333
| 14.53283 | 621.101 | 0.7277448
| 14.57536 | 622.9186 | 0.728625
| 14.5877 | 623.4459 | 0.7291595
| 14.62494 | 625.0374 | 0.7310042
| 14.62818 | 625.176 | 0.7302813
| 14.66577 | 626.7823 | 0.7409211
| 14.63719 | 625.5608 | 0.7472673
| 14.62041 | 624.8439 | 0.738596
| 14.58628 | 623.3851 | 0.745487
| 14.5669 | 622.557 | 0.7401894
| 14.54626 | 621.6746 | 0.734293
| 14.52429 | 620.7357 | 0.7397749
| 14.4829 | 618.9669 | 0.7324731
| 14.45292 | 617.6854 | 0.7378447
| 14.42371 | 616.4371 | 0.7304752
| 14.40253 | 615.5322 | 0.7361887
| 14.39012 | 615.0016 | 0.7310142
| 14.42548 | 616.5128 | 0.7313745
| 14.4968 | 619.5609 | 0.7328698
| 14.55497 | 622.0469 | 0.7353932
| 14.54358 | 621.5604 | 0.7360727
| 14.56365 | 622.418 | 0.7373128
| 14.56408 | 622.4363 | 0.7378644
| 14.57335 | 622.8325 | 0.7371778
| 14.6294 | 625.228 | 0.7394351
| 14.63256 | 625.3632 | 0.7414429
| 14.62056 | 624.8503 | 0.7407484
| 14.62683 | 625.118 | 0.7421589
| 14.58636 | 623.3887 | 0.7436447
| 14.57085 | 622.7255 | 0.7442811
| 14.62055 | 624.8497 | 0.7447139
| 14.65563 | 626.349 | 0.7523622
| 14.65461 | 626.3056 | 0.7450576
| 14.6515 | 626.1724 | 0.7524152
| 14.64488 | 625.8898 | 0.7471618
| 14.63265 | 625.367 | 0.7529506
| 14.62399 | 624.9968 | 0.7459946
| 14.61351 | 624.5488 | 0.7520383
| 14.60219 | 624.065 | 0.7469564
| 14.53208 | 621.0686 | 0.7458309
| 14.54252 | 621.5149 | 0.7464532
| 14.59476 | 623.7478 | 0.7492931
| 14.5886 | 623.4844 | 0.7495046
| 14.58127 | 623.1709 | 0.7508923
| 14.56163 | 622.3316 | 0.7513126
| 14.59167 | 623.6155 | 0.7509012
| 14.67605 | 627.2218 | 0.7531287
| 14.66791 | 626.874 | 0.7613723
| 14.66798 | 626.877 | 0.753585
| 14.66059 | 626.5608 | 0.7608884
| 14.65283 | 626.2293 | 0.7528701
| 14.64341 | 625.8269 | 0.7596228
| 14.63125 | 625.3069 | 0.7539799
| 14.58475 | 623.3198 | 0.7533898
| 14.62107 | 624.8722 | 0.7555277
| 14.59793 | 623.8832 | 0.755749
| 14.61697 | 624.6968 | 0.7563166
| 14.66878 | 626.9112 | 0.7575763
| 14.68557 | 627.6286 | 0.7643573
| 14.68653 | 627.6696 | 0.7568755
| 14.68366 | 627.5468 | 0.7626261
| 14.54918 | 621.7995 | 0.7591599
| 14.54261 | 621.5187 | 0.7608918
| 14.51147 | 620.188 | 0.7600231
| 14.54083 | 621.4425 | 0.7608961
| 14.54809 | 621.7529 | 0.7628175
| 14.54746 | 621.7263 | 0.7625411
| 14.56209 | 622.3515 | 0.7642184
| 14.5724 | 622.7919 | 0.765666
| 14.6036 | 624.1255 | 0.7645164
| 14.67474 | 627.1659 | 0.767473
| 14.67884 | 627.3412 | 0.7678241
| 14.71343 | 628.8191 | 0.7677668
| 14.74878 | 630.3302 | 0.7795869
| 14.68847 | 627.7524 | 0.7945145
| 14.63502 | 625.4681 | 0.7847178
| 14.63925 | 625.6491 | 0.7719504
| 14.6162 | 624.6637 | 0.7928567
| 14.5931 | 623.6765 | 0.809223
| 14.54707 | 621.7092 | 0.7945862
| 14.51367 | 620.2819 | 0.7748693
| 14.47447 | 618.6065 | 0.7653674
| 14.43392 | 616.8738 | 0.7718127
| 14.3973 | 615.3085 | 0.7877074
| 14.36376 | 613.8752 | 0.7997714
| 14.296 | 610.9791 | 0.7830976
| 14.26016 | 609.4476 | 0.7658286
| 14.22272 | 607.8474 | 0.7584315
| 14.18711 | 606.3254 | 0.7651629
| 14.16151 | 605.2313 | 0.7796137
| 14.14781 | 604.6459 | 0.7898535
| 14.12279 | 603.5766 | 0.7745391
| 14.10001 | 602.6031 | 0.7606253
| 14.0499 | 600.4613 | 0.776191
| 14.05077 | 600.4988 | 0.7842066
| 14.05196 | 600.5493 | 0.7701032
| 14.0432 | 600.1752 | 0.7594088
| 14.02323 | 599.3217 | 0.7655032
| 14.02126 | 599.2373 | 0.7762277
| 14.02491 | 599.3936 | 0.7671208
| 14.02311 | 599.3164 | 0.7597719
| 14.02097 | 599.2252 | 0.7677048
| 14.02181 | 599.2608 | 0.7763533
| 14.02214 | 599.2753 | 0.7655032
| 14.02035 | 599.1986 | 0.7592725
| 14.02031 | 599.1968 | 0.768451
| 14.02191 | 599.2654 | 0.7766738
| 14.0265 | 599.4613 | 0.7639485
| 14.02697 | 599.4816 | 0.771051
| 14.02832 | 599.5391 | 0.7774556
| 14.02855 | 599.5491 | 0.7702805
| 14.02765 | 599.5105 | 0.7629591
| 14.02811 | 599.5304 | 0.7723896
| 14.03139 | 599.6704 | 0.7629485
| 14.03225 | 599.707 | 0.7734311
| 14.03707 | 599.9133 | 0.7681102
| 14.03706 | 599.9127 | 0.7628345
| 14.03634 | 599.8818 | 0.7683253
| 14.03727 | 599.9219 | 0.7745312
| 14.0415 | 600.1026 | 0.7670333
| 14.04249 | 600.1447 | 0.7751818
| 14.04797 | 600.3788 | 0.7666389
| 14.04869 | 600.4099 | 0.7758389
| 14.05028 | 600.4775 | 0.7664557
| 14.04665 | 600.3226 | 0.7724044
| 14.04791 | 600.3762 | 0.7662602
| 14.04707 | 600.3406 | 0.7733046
| 14.04751 | 600.3593 | 0.76596
| 14.04633 | 600.309 | 0.7744919
| 14.04664 | 600.322 | 0.7680623
| 14.0456 | 600.2777 | 0.7736397
| 14.04535 | 600.267 | 0.7671639
| 14.04719 | 600.3458 | 0.7738528
| 14.04872 | 600.4109 | 0.7668476
| 14.04819 | 600.3886 | 0.7721326
| 14.04883 | 600.4158 | 0.7665048
| 14.04767 | 600.3663 | 0.7729293
| 14.04854 | 600.4034 | 0.7666449
| 14.04942 | 600.4409 | 0.7735113
| 14.05073 | 600.497 | 0.7672068
| 14.05133 | 600.5227 | 0.7736002
| 14.05144 | 600.5272 | 0.7685502
| 14.05147 | 600.5284 | 0.773797
| 14.0523 | 600.5641 | 0.7680656
| 14.05468 | 600.6658 | 0.7737187
| 14.05344 | 600.6129 | 0.7679847
| 14.05336 | 600.6094 | 0.7732889
| 14.05362 | 600.6205 | 0.7678058
| 14.08442 | 601.9368 | 0.7732124
| 14.09769 | 602.504 | 0.7729315
| 14.11456 | 603.2247 | 0.7732351
| 14.12898 | 603.8411 | 0.7740978
| 14.13218 | 603.9778 | 0.7741686
| 14.14753 | 604.6341 | 0.7751577
| 14.17913 | 605.9846 | 0.7767202
| 14.19278 | 606.5679 | 0.7779671
| 14.17005 | 605.5966 | 0.7784502
| 14.13848 | 604.2472 | 0.778161
| 14.14071 | 604.3425 | 0.7786909
| 14.16607 | 605.4263 | 0.7796066
| 14.22438 | 607.9183 | 0.7816467
| 14.2369 | 608.4533 | 0.7826639
| 14.26776 | 609.7723 | 0.7825613
| 14.28681 | 610.5866 | 0.7844487
| 14.31342 | 611.7238 | 0.7838471
| 14.36477 | 613.9183 | 0.7858207
| 14.36155 | 613.7806 | 0.7868446
| 14.37515 | 614.3619 | 0.7855117
| 14.46875 | 618.3622 | 0.7886257
| 14.47353 | 618.5666 | 0.7881855
| 14.51794 | 620.4645 | 0.7901965
| 14.52666 | 620.837 | 0.7896506
| 14.56531 | 622.4888 | 0.7915844
| 14.56928 | 622.6586 | 0.7924463
| 14.5667 | 622.5485 | 0.7930961
| 14.56965 | 622.6745 | 0.7941952
| 14.60722 | 624.2799 | 0.793713
| 14.67803 | 627.3061 | 0.7960694
| 14.68743 | 627.7081 | 0.8014785
| 14.68627 | 627.6584 | 0.7957059
| 14.68368 | 627.5478 | 0.8013705
| 14.63978 | 625.6717 | 0.7946696
| 14.7047 | 628.4461 | 0.797227
| 14.69343 | 627.9644 | 0.8046558
| 14.69237 | 627.9193 | 0.7978038
| 14.68798 | 627.7316 | 0.8050635
| 14.68104 | 627.4351 | 0.7999046
| 14.59098 | 623.5859 | 0.7979701
| 14.56946 | 622.6663 | 0.7993095
| 14.53028 | 620.992 | 0.7996443
| 14.53971 | 621.3949 | 0.8005557
| 14.56558 | 622.5004 | 0.8023034
| 14.62286 | 624.9487 | 0.8023802
| 14.64524 | 625.905 | 0.8046021
| 14.67893 | 627.3449 | 0.8036737
| 14.6856 | 627.6298 | 0.8061373
| 14.70209 | 628.3346 | 0.8075418
| 14.71385 | 628.8371 | 0.8068105
| 14.74304 | 630.0846 | 0.8136646
| 14.74436 | 630.141 | 0.8069184
| 14.74214 | 630.0464 | 0.8143045
| 14.74094 | 629.995 | 0.8091869
| 14.73794 | 629.867 | 0.81433
| 14.73143 | 629.5887 | 0.8088346
| 14.72463 | 629.298 | 0.8142473
| 14.71739 | 628.9886 | 0.8081982
| 14.70996 | 628.6708 | 0.8136071
| 14.70152 | 628.3104 | 0.8076825
| 14.69128 | 627.8724 | 0.8127784
| 14.68266 | 627.5042 | 0.8072757
| 14.65132 | 626.1649 | 0.8077742
| 14.64884 | 626.059 | 0.8106946
| 14.65796 | 626.4486 | 0.8099519
| 14.68639 | 627.6637 | 0.8130431
| 14.65501 | 626.3225 | 0.8122877
| 14.70188 | 628.3258 | 0.8133496
| 14.73877 | 629.9022 | 0.8142582
| 14.74347 | 630.1029 | 0.8201299
| 14.74075 | 629.9868 | 0.8128231
| 14.74056 | 629.9787 | 0.8192239
| 14.73919 | 629.9202 | 0.8126443
| 14.74069 | 629.9842 | 0.8195134
| 14.73901 | 629.9126 | 0.8143919
| 14.73749 | 629.8473 | 0.8197659
| 14.73563 | 629.7681 | 0.8141014
| 14.73516 | 629.7478 | 0.8196336
| 14.73435 | 629.7133 | 0.8137557
| 14.73321 | 629.6646 | 0.8196891
| 14.73148 | 629.5905 | 0.8137798
| 14.72987 | 629.5217 | 0.819525
| 14.72848 | 629.4625 | 0.813924
| 14.72754 | 629.4224 | 0.8189711
| 14.71213 | 628.7637 | 0.8134811
| 14.76373 | 630.9688 | 0.8146578
| 14.76172 | 630.8829 | 0.8228807
| 14.61234 | 624.4989 | 0.8227985
| 14.59486 | 623.7519 | 0.8175766
| 14.51643 | 620.3997 | 0.8173058
| 14.51898 | 620.5089 | 0.8180411
| 14.56534 | 622.4901 | 0.8198756
| 14.59861 | 623.912 | 0.8197975
| 14.6279 | 625.1638 | 0.8217494
| 14.65292 | 626.2331 | 0.8223518
| 14.66176 | 626.6109 | 0.8238735
| 14.62601 | 625.083 | 0.8239301
| 14.65505 | 626.3243 | 0.8232723
| 14.72074 | 629.1316 | 0.8260056
| 14.65174 | 626.1828 | 0.8270956
| 14.6517 | 626.181 | 0.8285973
| 14.65089 | 626.1464 | 0.8293951
| 14.64367 | 625.838 | 0.8298268
| 14.64764 | 626.0075 | 0.8299541
| 14.69429 | 628.0014 | 0.8316513
| 14.73166 | 629.5986 | 0.8322087
| 14.79069 | 632.1214 | 0.83313
| 14.7826 | 631.7756 | 0.8413632
| 14.78085 | 631.7005 | 0.834079
| 14.77416 | 631.4146 | 0.8406173
| 14.76823 | 631.1614 | 0.8325999
| 14.76036 | 630.8248 | 0.8377957
| 14.74887 | 630.3337 | 0.8319273
| 14.74039 | 629.9714 | 0.8375122
| 14.73182 | 629.605 | 0.8315049
| 14.72468 | 629.3001 | 0.8369326
| 14.72329 | 629.2407 | 0.8313835
| 14.72138 | 629.1588 | 0.8369394
| 14.71823 | 629.0246 | 0.8317155
| 14.71664 | 628.9566 | 0.8326392
| 14.76637 | 631.0818 | 0.8342844
| 14.79523 | 632.3153 | 0.8431023
| 14.6909 | 627.8564 | 0.8398284
| 14.63947 | 625.6585 | 0.8373975
| 14.64628 | 625.9495 | 0.8384588
| 14.68238 | 627.4924 | 0.8390313
| 14.64259 | 625.7916 | 0.8402049
| 14.64607 | 625.9406 | 0.8396325
| 14.68967 | 627.8037 | 0.8416357
| 14.68549 | 627.6251 | 0.8438522
| 14.68716 | 627.6964 | 0.8416028
| 14.75445 | 630.5724 | 0.8443672
| 14.77545 | 631.47 | 0.8448257
| 14.7939 | 632.2582 | 0.8462131
| 14.7892 | 632.0577 | 0.8524118
| 14.78441 | 631.8528 | 0.8451033
| 14.78446 | 631.8549 | 0.8526305
| 14.78021 | 631.6733 | 0.8439421
| 14.77495 | 631.4487 | 0.8532524
| 14.77045 | 631.2563 | 0.8479479
| 14.75757 | 630.7056 | 0.8531953
| 14.75096 | 630.423 | 0.8465082
| 14.73559 | 629.7663 | 0.852401
| 14.7292 | 629.4932 | 0.8451913
| 14.71607 | 628.932 | 0.8522545
| 14.71338 | 628.8173 | 0.8441915
| 14.70377 | 628.4066 | 0.8511205
| 14.69955 | 628.2261 | 0.8436189
| 14.69766 | 628.1453 | 0.8494638
| 14.69429 | 628.0011 | 0.8434515
| 14.69316 | 627.9529 | 0.8489963
| 14.69284 | 627.9395 | 0.8428918
| 14.69303 | 627.9475 | 0.849203
| 14.69277 | 627.9362 | 0.8438023
| 14.69371 | 627.9766 | 0.849358
| 14.69368 | 627.9751 | 0.8437039
| 14.69752 | 628.1395 | 0.848839
| 14.65479 | 626.3133 | 0.8474093
| 14.67807 | 627.308 | 0.848911
| 14.66846 | 626.8975 | 0.8498125
| 14.71547 | 628.9064 | 0.8494371
| 14.81343 | 633.0929 | 0.8517111
| 14.81527 | 633.1717 | 0.8527955
| 14.79847 | 632.4537 | 0.8525776
| 14.78087 | 631.7016 | 0.862459
| 14.78205 | 631.752 | 0.869899
| 14.77923 | 631.6312 | 0.8582871
| 14.77408 | 631.4114 | 0.8525568
| 14.76262 | 630.9217 | 0.8622406
| 14.75566 | 630.6242 | 0.8696106
| 14.73653 | 629.8065 | 0.8645348
| 14.72571 | 629.344 | 0.8556852
| 14.68704 | 627.6916 | 0.8607206
| 14.67523 | 627.1867 | 0.8668678
| 14.65274 | 626.2256 | 0.8601042
| 14.64126 | 625.7348 | 0.8521954
| 14.60559 | 624.2103 | 0.8585874
| 14.57847 | 623.0515 | 0.8490134
| 14.56044 | 622.2809 | 0.8572365
| 14.5545 | 622.0268 | 0.8482335
| 14.54756 | 621.7305 | 0.8574638
| 14.5489 | 621.7877 | 0.8519605
| 14.54637 | 621.6795 | 0.8575611
| 14.54798 | 621.7481 | 0.8511794
| 14.54619 | 621.6718 | 0.8581761
| 14.54816 | 621.756 | 0.8504852
| 14.54837 | 621.7649 | 0.8559387
| 14.54877 | 621.782 | 0.8501639
| 14.54821 | 621.758 | 0.8566448
| 14.54914 | 621.7979 | 0.8507838
| 14.55083 | 621.8702 | 0.8570028
| 14.55175 | 621.9095 | 0.8504407
| 14.5536 | 621.9885 | 0.8575844
| 14.55229 | 621.9323 | 0.8519272
| 14.55346 | 621.9826 | 0.8578617
| 14.55254 | 621.9432 | 0.8518942
| 14.55202 | 621.9208 | 0.8575744
| 14.55259 | 621.9455 | 0.8509773
| 14.55098 | 621.8764 | 0.8560881
| 14.5528 | 621.9543 | 0.8510849
| 14.55358 | 621.9876 | 0.8566261
| 14.55697 | 622.1324 | 0.8513496
| 14.558 | 622.1764 | 0.8567897
| 14.56024 | 622.2721 | 0.8517676
| 14.5617 | 622.3345 | 0.8568589
| 14.63188 | 625.3342 | 0.8571255
| 14.65423 | 626.2892 | 0.8561027
| 14.69011 | 627.8226 | 0.8578801
| 14.67151 | 627.0276 | 0.8582492
| 14.62202 | 624.9125 | 0.8579775
| 14.72233 | 629.1995 | 0.8597891
| 14.76744 | 631.1274 | 0.8605041
| 14.78931 | 632.0621 | 0.8616949
| 14.68734 | 627.7044 | 0.8628103
| 14.65378 | 626.2699 | 0.8628631
| 14.65072 | 626.1391 | 0.8627809
| 14.72675 | 629.3883 | 0.8636502
| 14.74107 | 630.0005 | 0.8671006
| 14.67528 | 627.1889 | 0.8664203
| 14.6949 | 628.0273 | 0.8671906
| 14.77798 | 631.5779 | 0.8675481
| 14.78788 | 632.0012 | 0.873838
| 14.78687 | 631.958 | 0.8664464
| 14.78432 | 631.8491 | 0.8741191
| 14.78513 | 631.8835 | 0.8683758
| 14.77967 | 631.6502 | 0.8735894
| 14.77399 | 631.4073 | 0.8675666
| 14.77829 | 631.5912 | 0.8689385
| 14.7931 | 632.224 | 0.8699569
| 14.83474 | 634.0039 | 0.8701385
| 14.82071 | 633.404 | 0.877655
| 14.77549 | 631.4714 | 0.8848801
| 14.75137 | 630.4408 | 0.8749311
| 14.73108 | 629.5734 | 0.8810861
| 14.6902 | 627.8266 | 0.8743508
| 14.64491 | 625.891 | 0.8807633
| 14.6219 | 624.9077 | 0.8751393
| 14.54086 | 621.4439 | 0.8690335
| 14.51903 | 620.511 | 0.8746854
| 14.50879 | 620.0734 | 0.869512
| 14.52447 | 620.7434 | 0.871912
| 14.50938 | 620.0984 | 0.8727708
| 14.51957 | 620.534 | 0.872766
| 14.59148 | 623.6075 | 0.8750835
| 14.63146 | 625.3159 | 0.8750991
| 14.67617 | 627.2268 | 0.8773345
| 14.62927 | 625.2225 | 0.8789024
| 14.5931 | 623.6768 | 0.8773871
| 14.64291 | 625.8053 | 0.8802584
| 14.67092 | 627.0026 | 0.8788328
| 14.74756 | 630.2778 | 0.8810743
| 14.80311 | 632.6519 | 0.8815854
| 14.80297 | 632.6459 | 0.8833428
| 14.73865 | 629.8971 | 0.8848004
| 14.81068 | 632.9753 | 0.8847773
| 14.776 | 631.4932 | 0.8860679
| 14.79195 | 632.1749 | 0.8883678
| 14.81503 | 633.1614 | 0.8885812
| 14.75143 | 630.4434 | 0.8901523
| 14.78972 | 632.0799 | 0.8912139
| 14.8291 | 633.7627 | 0.8902452
| 14.8333 | 633.9424 | 0.9023604
| 14.71514 | 628.8923 | 0.9009344
| 14.6731 | 627.0955 | 0.8958334
| 14.5672 | 622.5698 | 0.8927541
| 14.54414 | 621.5841 | 0.8928921
| 14.53732 | 621.2926 | 0.8937559
| 14.51408 | 620.2996 | 0.8944958
| 14.54579 | 621.6547 | 0.89585
| 14.5888 | 623.4927 | 0.8958964
| 14.64843 | 626.0414 | 0.8976
| 14.67572 | 627.2075 | 0.8978381
| 14.73062 | 629.554 | 0.8995976
| 14.73717 | 629.834 | 0.8998013
| 14.73479 | 629.732 | 0.9013148
| 14.71495 | 628.8842 | 0.9018481
| 14.73307 | 629.6586 | 0.9003584
| 14.79125 | 632.145 | 0.9042821
| 14.78672 | 631.9514 | 0.9141071
| 14.72761 | 629.4251 | 0.9198022
| 14.71828 | 629.0264 | 0.9249557
| 14.65899 | 626.4925 | 0.9173087
| 14.54322 | 621.545 | 0.9178587
| 14.49614 | 619.5326 | 0.9115938
| 14.37689 | 614.4364 | 0.9112553
| 14.32938 | 612.4057 | 0.9059966
| 14.22504 | 607.9467 | 0.9028738
| 14.24359 | 608.7394 | 0.9049744
| 14.26681 | 609.7318 | 0.9064553
| 14.29207 | 610.8111 | 0.9076349
| 14.29 | 610.7227 | 0.9079588
| 14.31055 | 611.6011 | 0.9098894
| 14.30871 | 611.5224 | 0.9107328
| 14.23999 | 608.5856 | 0.9103193
| 14.30261 | 611.2619 | 0.9119953
| 14.32378 | 612.1667 | 0.9127217
| 14.31096 | 611.6186 | 0.913677
| 14.33692 | 612.7282 | 0.912763
| 14.43742 | 617.0231 | 0.9150251
| 14.46943 | 618.3913 | 0.9166132
| 14.50406 | 619.8714 | 0.9165926
| 14.5159 | 620.3772 | 0.917729
| 14.56735 | 622.5763 | 0.9180495
| 14.5879 | 623.4544 | 0.9194819
| 14.5932 | 623.6811 | 0.9202947
| 14.59564 | 623.7851 | 0.9219489
| 14.5766 | 622.9713 | 0.9209793
| 14.67631 | 627.233 | 0.9225778
| 14.69535 | 628.0466 | 0.9237424
| 14.75708 | 630.6849 | 0.9237869
| 14.82429 | 633.5572 | 0.9250093
| 14.86673 | 635.371 | 0.9273144
| 14.8392 | 634.1945 | 0.9272793
| 14.77464 | 631.4353 | 0.9279891
| 14.781 | 631.7071 | 0.9277854
| 14.79807 | 632.4364 | 0.9300926
| 14.80795 | 632.8589 | 0.9286417
| 14.87833 | 635.8666 | 0.932975
| 14.81315 | 633.0811 | 0.9337751
| 14.79288 | 632.2146 | 0.932252
| 14.84484 | 634.4355 | 0.9337355
| 14.79926 | 632.4873 | 0.9336685
| 14.8282 | 633.7241 | 0.9358564
| 14.80331 | 632.6605 | 0.9374221
| 14.77793 | 631.5758 | 0.9370637
| 14.78592 | 631.9172 | 0.9387455
| 14.79797 | 632.4323 | 0.9395443
| 14.80782 | 632.8532 | 0.9404346
| 14.80324 | 632.6576 | 0.9414443
| 14.79939 | 632.4931 | 0.9408952
| 14.81611 | 633.2074 | 0.9432269
| 14.84358 | 634.3814 | 0.9430966
| 14.8861 | 636.1987 | 0.9465924
| 14.87551 | 635.7461 | 0.9461058
| 14.88199 | 636.0233 | 0.9458091
| 14.86341 | 635.2291 | 0.955023
| 14.78687 | 631.9579 | 0.9449938
| 14.77593 | 631.4905 | 0.9500713
| 14.76639 | 631.0826 | 0.9450314
| 14.75432 | 630.5667 | 0.9461266
| 14.79136 | 632.1497 | 0.9476879
| 14.79613 | 632.3537 | 0.9496488
| 14.79723 | 632.4008 | 0.9494518
| 14.85011 | 634.6605 | 0.9508703
| 14.83845 | 634.1623 | 0.958139
| 14.8296 | 633.7841 | 0.9639929
| 14.83209 | 633.8906 | 0.961325
| 14.73055 | 629.5507 | 0.9549802
| 14.62837 | 625.184 | 0.9560461
| 14.59306 | 623.6751 | 0.9504512
| 14.60596 | 624.2264 | 0.9513137
| 14.65802 | 626.4513 | 0.9533168
| 14.69265 | 627.9311 | 0.9542748
| 14.71634 | 628.9435 | 0.9552488
| 14.72912 | 629.4899 | 0.9564607
| 14.73741 | 629.844 | 0.9577957
| 14.71286 | 628.7949 | 0.9566886
| 14.78809 | 632.0102 | 0.9584251
| 14.8391 | 634.1901 | 0.9599591
| 14.86643 | 635.3581 | 0.9605156
| 14.873 | 635.639 | 0.9602388
| 14.92849 | 638.0105 | 0.9625289
| 14.8981 | 636.7115 | 0.9680069
| 14.83584 | 634.0507 | 0.9628204
| 14.76664 | 631.0933 | 0.9613908
| 14.80979 | 632.9375 | 0.9625841
| 14.83136 | 633.8593 | 0.9682692
| 14.83071 | 633.8316 | 0.9618089
| 14.83014 | 633.8073 | 0.9680197
| 14.83023 | 633.8112 | 0.9614906
| 14.83163 | 633.871 | 0.9677934
| 14.83168 | 633.8732 | 0.9613474
| 14.83275 | 633.9189 | 0.9672471
| 14.83088 | 633.8389 | 0.9613814
| 14.83206 | 633.8895 | 0.9666073
| 14.83261 | 633.9127 | 0.9613951
| 14.83392 | 633.9687 | 0.9669128
| 14.87324 | 635.6492 | 0.9665998
| 14.87213 | 635.6018 | 0.9674419
| 14.82032 | 633.3873 | 0.9654497
| 14.83337 | 633.9452 | 0.9742318
| 14.80674 | 632.8072 | 0.9792684
| 14.72485 | 629.3072 | 0.9725544
| 14.62309 | 624.9583 | 0.9709389
| 14.60525 | 624.1957 | 0.9697559
| 14.59744 | 623.8619 | 0.9716906
| 14.57018 | 622.6972 | 0.9710737
| 14.57251 | 622.7967 | 0.971637
| 14.59951 | 623.9506 | 0.9725413
| 14.60866 | 624.3418 | 0.9742278
| 14.605 | 624.185 | 0.9734218
| 14.63271 | 625.3693 | 0.9754119
| 14.65721 | 626.4165 | 0.9755674
| 14.68002 | 627.3916 | 0.976997
| 14.70521 | 628.468 | 0.9785429
| 14.69791 | 628.156 | 0.9780328
| 14.74582 | 630.2034 | 0.9796359
| 14.77984 | 631.6574 | 0.980127
| 14.80103 | 632.5632 | 0.9820787
| 14.80289 | 632.6428 | 0.9814206
| 14.82206 | 633.4621 | 0.9866646
| 14.7812 | 631.7154 | 0.9815202
| 14.86301 | 635.2118 | 0.9839286
| 14.92133 | 637.7045 | 0.9852614
| 14.87398 | 635.6809 | 0.9977131
| 14.80383 | 632.6828 | 1.00442
| 14.79656 | 632.3719 | 1.010371
| 14.78503 | 631.8792 | 1.010501
| 14.7715 | 631.301 | 1.004439
| 14.75162 | 630.4513 | 0.9967581
| 14.65608 | 626.3682 | 1.004655
| 14.60776 | 624.3031 | 0.9962951
| 14.58416 | 623.2947 | 0.9894094
| 14.50868 | 620.0687 | 0.9951001
| 14.43965 | 617.1186 | 0.9892113
| 14.4169 | 616.1464 | 0.9831311
| 14.36102 | 613.7582 | 0.9904056
| 14.33406 | 612.6059 | 0.9841084
| 14.30894 | 611.5324 | 0.989619
| 14.30777 | 611.4821 | 0.9825423
| 14.30522 | 611.3732 | 0.9882947
| 14.30467 | 611.3497 | 0.9820833
| 14.30581 | 611.3985 | 0.9888185
| 14.30727 | 611.461 | 0.9816996
| 14.30788 | 611.487 | 0.9875609
| 14.30793 | 611.4892 | 0.9815719
| 14.30939 | 611.5517 | 0.98751
| 14.30966 | 611.5629 | 0.9818322
| 14.31016 | 611.5843 | 0.9873484
| 14.31393 | 611.7454 | 0.9818008
| 14.31494 | 611.7889 | 0.9875814
| 14.318 | 611.9193 | 0.981815
| 14.31977 | 611.9949 | 0.9874594
| 14.32349 | 612.1539 | 0.9811265
| 14.32593 | 612.2584 | 0.9861571
| 14.39829 | 615.351 | 0.9871828
| 14.37691 | 614.437 | 0.9884445
| 14.38462 | 614.7668 | 0.9883394
| 14.39442 | 615.1853 | 0.9896777
| 14.42296 | 616.4052 | 0.9897057
| 14.47719 | 618.7229 | 0.9907101
| 14.5251 | 620.7705 | 0.99088
| 14.59026 | 623.5552 | 0.9924144
| 14.63304 | 625.3834 | 0.9945202
| 14.66408 | 626.71 | 0.9933454
| 14.71489 | 628.8816 | 0.9960886
| 14.71465 | 628.8713 | 0.9963951
| 14.71521 | 628.8955 | 0.9966118
| 14.71914 | 629.0635 | 0.995911
| 14.74821 | 630.3056 | 0.9977839
| 14.74821 | 630.3056 | 0.9977839
| 14.74794 | 630.2942 | 0.9980763
| 14.75029 | 630.3945 | 0.9986515
| 14.75291 | 630.5064 | 0.9989644
| 14.77148 | 631.3004 | 0.9984151
| 14.90237 | 636.894 | 1.003481
| 14.91997 | 637.6462 | 1.031346
| 14.94076 | 638.5347 | 1.051937
| 14.95008 | 638.9333 | 1.06465
| 14.9646 | 639.5538 | 1.081849
| 14.96248 | 639.463 | 1.110282
| 14.96412 | 639.5333 | 1.132531
| 14.9664 | 639.6306 | 1.1554
| 14.93951 | 638.4813 | 1.187505
| 15.00729 | 641.3781 | 1.192092
| 15.01459 | 641.6902 | 1.222588
| 14.98645 | 640.4876 | 1.245905
| 15.04921 | 643.1698 | 1.258235
| 15.04144 | 642.8378 | 1.279003
| 15.075 | 644.2718 | 1.299099
| 15.09451 | 645.1059 | 1.317265
| 15.05266 | 643.317 | 1.348064
| 15.07224 | 644.1538 | 1.369901
| 15.09693 | 645.2092 | 1.383844
| 15.08973 | 644.9015 | 1.407636
| 15.06434 | 643.8164 | 1.444992
| 15.09898 | 645.2968 | 1.463075
| 15.09195 | 644.9963 | 1.48611
| 15.1576 | 647.802 | 1.495791
| 15.15603 | 647.7351 | 1.527285
| 15.157 | 647.7766 | 1.559409
| 15.11627 | 646.0357 | 1.583402
| 15.20867 | 649.9847 | 1.591806
| 15.16854 | 648.2696 | 1.624869
| 15.13459 | 646.8187 | 1.648805
| 15.17907 | 648.7199 | 1.657927
| 15.15166 | 647.5482 | 1.68325
| 15.18093 | 648.799 | 1.699208
| 15.16952 | 648.3115 | 1.722755
| 15.18901 | 649.1445 | 1.752817
| 15.23399 | 651.0669 | 1.769191
| 15.26042 | 652.1962 | 1.788257
| 15.20522 | 649.8372 | 1.821863
| 15.25752 | 652.0726 | 1.826932
| 15.24175 | 651.3985 | 1.849615
| 15.27924 | 653.0007 | 1.864089
| 15.18628 | 649.0279 | 1.902694
| 15.23836 | 651.2536 | 1.919033
| 15.24998 | 651.7504 | 1.948041
| 15.28074 | 653.065 | 1.966212
| 15.27972 | 653.0211 | 2.00295
| 15.30391 | 654.055 | 2.021857
| 15.29217 | 653.5535 | 2.045936
| 15.32684 | 655.035 | 2.056224
| 15.32438 | 654.9297 | 2.082285
| 15.3488 | 655.9736 | 2.082285 | Stroke
| 15.30025 | 653.8985 | 2.105243
| 15.30321 | 654.0251 | 2.115867
| 15.28878 | 653.4083 | 2.133215
| 15.2976 | 653.7853 | 2.150281
| 15.30719 | 654.1955 | 2.167574
| 15.28641 | 653.307 | 2.18943
| 15.37556 | 657.1173 | 2.203044
| 15.27067 | 652.6346 | 2.225023
| 15.36287 | 656.5749 | 2.236887
| 15.36984 | 656.8727 | 2.254535
| 15.33724 | 655.4797 | 2.271978
| 15.26855 | 652.5439 | 2.277502
| 15.26212 | 652.2693 | 2.327871
| 15.27337 | 652.75 | 2.346226
| 15.24752 | 651.645 | 2.363982
| 15.23287 | 651.0188 | 2.381401
| 15.18679 | 649.0496 | 2.394844
| 15.18997 | 649.1857 | 2.385902
| 15.41703 | 658.8897 | 2.435732
| 15.27637 | 652.878 | 2.434089
| 15.40913 | 658.5521 | 2.454365
| 15.41696 | 658.8865 | 2.471439
| 15.46458 | 660.9217 | 2.486264
| 15.35592 | 656.2778 | 2.508279
| 15.41225 | 658.6852 | 2.525766
| 15.45141 | 660.3588 | 2.555739
| 15.47896 | 661.5362 | 2.570838
| 15.45916 | 660.6903 | 2.596969
| 15.47483 | 661.3598 | 2.612874
| 15.51651 | 663.141 | 2.626928
| 15.51713 | 663.1674 | 2.648823
| 15.46582 | 660.9745 | 2.666195
| 15.44848 | 660.2337 | 2.684901
| 15.47875 | 661.5274 | 2.699045
| 15.53606 | 663.9766 | 2.71615
| 15.51228 | 662.9602 | 2.733967
| 15.5126 | 662.9739 | 2.752616
| 15.51267 | 662.9769 | 2.764703
| 15.52456 | 663.4853 | 2.791467
| 15.56438 | 665.1869 | 2.808191
| 15.56825 | 665.3525 | 2.831656
| 15.5301 | 663.7219 | 2.847445
| 15.51363 | 663.0182 | 2.865382
| 15.54054 | 664.1682 | 2.878916
| 15.54095 | 664.1855 | 2.89426
| 15.50852 | 662.7997 | 2.918773
| 15.58412 | 666.0305 | 2.951982
| 15.58593 | 666.1081 | 2.968156
| 15.59568 | 666.5248 | 2.994397
| 15.56297 | 665.1269 | 3.015698
| 15.61453 | 667.3304 | 3.026985
| 15.58478 | 666.0589 | 3.052935
| 15.63953 | 668.3985 | 3.068245
| 15.52483 | 663.4967 | 3.094392
| 15.58674 | 666.1424 | 3.109433
| 15.58955 | 666.2625 | 3.129676
| 15.57237 | 665.5285 | 3.141719
| 15.66779 | 669.6066 | 3.158183
| 15.60525 | 666.9338 | 3.177332
| 15.62311 | 667.6968 | 3.193002
| 15.69455 | 670.7502 | 3.210964
| 15.66265 | 669.3866 | 3.228102
| 15.59447 | 666.473 | 3.247888
| 15.66461 | 669.4705 | 3.2637
| 15.66198 | 669.3583 | 3.277141
| 15.59569 | 666.5249 | 3.298788
| 15.61063 | 667.1634 | 3.314166
| 15.62785 | 667.8993 | 3.329266
| 15.6998 | 670.9746 | 3.345684
| 15.6994 | 670.9572 | 3.362883
| 15.73073 | 672.2963 | 3.377822
| 15.69997 | 670.9816 | 3.404021
| 15.71707 | 671.7125 | 3.416873
| 15.70707 | 671.2851 | 3.436982
| 15.69403 | 670.7281 | 3.454108
| 15.66127 | 669.3278 | 3.479104
| 15.625 | 667.7776 | 3.49898
| 15.6959 | 670.8078 | 3.515793
| 15.72991 | 672.2615 | 3.533061
| 15.642 | 668.5041 | 3.55769
| 15.73391 | 672.4324 | 3.573708
| 15.68101 | 670.1715 | 3.589621
| 15.67511 | 669.9194 | 3.614345
| 15.69634 | 670.8268 | 3.6332
| 15.68086 | 670.165 | 3.64883
| 15.77917 | 674.3667 | 3.663916
| 15.67674 | 669.989 | 3.674716
| 15.75269 | 673.2348 | 3.688039
| 15.72964 | 672.2498 | 3.70616
| 15.73682 | 672.5566 | 3.731937
| 15.76846 | 673.9089 | 3.750397
| 15.80604 | 675.5148 | 3.767785
| 15.75708 | 673.4224 | 3.769651
| 15.6979 | 670.8935 | 3.787165
| 15.78695 | 674.6991 | 3.79915
| 15.74133 | 672.7496 | 3.817749
| 15.81692 | 675.9799 | 3.834233
| 15.78746 | 674.7208 | 3.856392
| 15.77973 | 674.3905 | 3.875711
| 15.81251 | 675.7916 | 3.906491
| 15.79174 | 674.9037 | 3.9322
| 15.87167 | 678.3201 | 3.948052
| 15.85973 | 677.8097 | 3.966248
| 15.87113 | 678.2966 | 3.98229
| 15.82358 | 676.2648 | 4.007545
| 15.84677 | 677.2555 | 4.025017
| 15.77273 | 674.0915 | 4.044874
| 15.78632 | 674.6724 | 4.060228
| 15.87682 | 678.5399 | 4.073644
| 15.8204 | 676.1288 | 4.097865
| 15.82914 | 676.5021 | 4.110057
| 15.86368 | 677.9786 | 4.12781
| 15.88623 | 678.9422 | 4.146905
| 15.88804 | 679.0196 | 4.16938
| 15.86725 | 678.1309 | 4.186169
| 15.85123 | 677.4461 | 4.204404
| 15.88917 | 679.0678 | 4.218668
| 15.87921 | 678.6421 | 4.237567
| 15.93082 | 680.8477 | 4.261429
| 15.919 | 680.3425 | 4.282188
| 15.8909 | 679.1419 | 4.299016
| 15.93195 | 680.896 | 4.318564
| 15.93927 | 681.209 | 4.334497
| 15.90978 | 679.9486 | 4.358714
| 15.88174 | 678.7501 | 4.376161
| 15.90675 | 679.8192 | 4.394573
| 15.90994 | 679.9554 | 4.409456
| 15.91343 | 680.1045 | 4.424532
| 15.90482 | 679.7366 | 4.442504
| 15.97128 | 682.5772 | 4.459883
| 15.90447 | 679.7216 | 4.486148
| 15.99241 | 683.4801 | 4.50103
| 15.94817 | 681.5893 | 4.514999
| 15.94553 | 681.4766 | 4.533421
| 15.89244 | 679.2077 | 4.54974
| 15.8978 | 679.4365 | 4.56997
| 15.95234 | 681.7673 | 4.583417
| 15.87374 | 678.4082 | 4.601971
| 15.97228 | 682.6196 | 4.61752
| 15.94787 | 681.5765 | 4.644003
| 15.90696 | 679.8282 | 4.662642
| 15.97574 | 682.7675 | 4.678854
| 15.98371 | 683.1082 | 4.696852
| 15.92738 | 680.7009 | 4.712325
| 15.97235 | 682.6226 | 4.727076
| 15.9278 | 680.7187 | 4.748362
| 16.02251 | 684.7665 | 4.76109
| 16.02951 | 685.0657 | 4.784814
| 15.78218 | 674.4953 | 4.791363
| 15.88596 | 678.9306 | 4.803072
| 15.99691 | 683.6724 | 4.816248
| 15.9407 | 681.2701 | 4.835547
| 15.98252 | 683.0575 | 4.856023
| 15.94971 | 681.6551 | 4.871686
| 16.00567 | 684.0467 | 4.882958
| 16.01663 | 684.5152 | 4.904147
| 16.04133 | 685.5707 | 4.927004
| 16.01311 | 684.3645 | 4.956406
| 15.99358 | 683.5302 | 4.978475
| 15.98158 | 683.017 | 5.001115
| 15.98031 | 682.963 | 5.0257
| 16.04955 | 685.922 | 5.03832
| 16.02975 | 685.0759 | 5.074187
| 16.04756 | 685.8371 | 5.084493
| 16.0303 | 685.0995 | 5.103955
| 16.01329 | 684.3724 | 5.119805
| 16.0624 | 686.4714 | 5.134694
| 15.95967 | 682.0806 | 5.163301
| 15.9952 | 683.5993 | 5.181552
| 16.08458 | 687.4191 | 5.192055
| 16.07824 | 687.1481 | 5.210402
| 16.08112 | 687.2714 | 5.234255
| 16.00119 | 683.8552 | 5.247855
| 16.08806 | 687.5679 | 5.267043
| 16.10781 | 688.4119 | 5.284536
| 16.06432 | 686.5532 | 5.30187
| 16.09852 | 688.0151 | 5.318457
| 16.07459 | 686.9924 | 5.340629
| 16.08113 | 687.2718 | 5.359222
| 16.07498 | 687.0088 | 5.383968
| 16.10422 | 688.2587 | 5.397607
| 16.12034 | 688.9476 | 5.429397
| 16.09868 | 688.0219 | 5.44729
| 16.08326 | 687.3627 | 5.464549
| 16.1466 | 690.0698 | 5.482115
| 16.05584 | 686.1908 | 5.502024
| 16.15668 | 690.5005 | 5.51595
| 16.12032 | 688.9468 | 5.537123
| 16.10063 | 688.105 | 5.552366
| 16.20116 | 692.4014 | 5.566168
| 16.16354 | 690.7937 | 5.588124
| 16.16192 | 690.7246 | 5.601051
| 16.16969 | 691.0565 | 5.619746
| 16.12556 | 689.1705 | 5.63845
| 16.12492 | 689.1433 | 5.656859
| 16.13802 | 689.7032 | 5.669125
| 16.18845 | 691.8583 | 5.700416
| 16.12354 | 689.0841 | 5.721326
| 16.17546 | 691.3031 | 5.735347
| 16.17055 | 691.0935 | 5.753156
| 16.11861 | 688.8735 | 5.771539
| 16.16731 | 690.955 | 5.786764
| 16.2022 | 692.446 | 5.802384
| 16.16993 | 691.0669 | 5.823001
| 16.1138 | 688.668 | 5.843214
| 16.21179 | 692.8558 | 5.852131
| 16.18833 | 691.8531 | 5.886103
| 16.18053 | 691.5197 | 5.905732
| 16.22275 | 693.3244 | 5.921098
| 16.1468 | 690.0781 | 5.936194
| 16.23954 | 694.042 | 5.954265
| 16.18295 | 691.6231 | 5.980553
| 16.17436 | 691.2561 | 5.997796
| 16.22349 | 693.3558 | 6.010595
| 16.24809 | 694.4073 | 6.030242
| 16.19649 | 692.202 | 6.052088
| 16.18321 | 691.6344 | 6.06951
| 16.27457 | 695.539 | 6.087785
| 16.25795 | 694.8284 | 6.109712
| 16.19337 | 692.0684 | 6.124492
| 16.23576 | 693.8805 | 6.141097
| 16.2493 | 694.4587 | 6.170912
| 16.23407 | 693.8082 | 6.189908
| 16.29111 | 696.2457 | 6.205872
| 16.25852 | 694.8529 | 6.225729
| 16.19238 | 692.0261 | 6.245482
| 16.27541 | 695.5749 | 6.263865
| 16.28387 | 695.9365 | 6.28037
| 16.26775 | 695.2475 | 6.294221
| 16.28408 | 695.9452 | 6.311138
| 16.26632 | 695.1862 | 6.346111
| 16.3568 | 699.0532 | 6.356246
| 16.35855 | 699.1282 | 6.374901
| 16.30314 | 696.76 | 6.393223
| 16.28498 | 695.9838 | 6.419328
| 16.23766 | 693.9613 | 6.441511
| 16.32246 | 697.5857 | 6.456691
| 16.30563 | 696.8665 | 6.474576
| 16.35074 | 698.7943 | 6.490752
| 16.33068 | 697.9371 | 6.513395
| 16.34739 | 698.651 | 6.535038
| 16.29733 | 696.5118 | 6.562378
| 16.29072 | 696.2291 | 6.580749
| 16.3118 | 697.13 | 6.596241
| 16.29084 | 696.2342 | 6.613499
| 16.39266 | 700.5856 | 6.627632
| 16.37839 | 699.9759 | 6.646705
| 16.30262 | 696.7378 | 6.662133
| 16.23148 | 693.6972 | 6.68436
| 16.31945 | 697.4569 | 6.697375
| 16.30436 | 696.812 | 6.716583
| 16.31879 | 697.4286 | 6.733364
| 16.30729 | 696.9375 | 6.749853
| 16.3964 | 700.7457 | 6.766154
| 16.38539 | 700.2751 | 6.784613
| 16.33332 | 698.0498 | 6.802579
| 16.42566 | 701.9961 | 6.81679
| 16.33133 | 697.9648 | 6.835723
| 16.3583 | 699.1174 | 6.854044
| 16.31622 | 697.3187 | 6.874395
| 16.31201 | 697.1391 | 6.891557
| 16.36206 | 699.2781 | 6.904098
| 16.41359 | 701.4803 | 6.922176
| 16.4332 | 702.3182 | 6.941684
| 16.21734 | 693.0932 | 6.951345
| 16.32275 | 697.5981 | 6.961545
| 16.42518 | 701.9756 | 6.980484
| 16.32253 | 697.5887 | 6.998074
| 16.29797 | 696.5388 | 7.016413
| 16.39711 | 700.7758 | 7.026653
| 16.3148 | 697.2585 | 7.049931
| 16.41534 | 701.5552 | 7.061612
| 16.42841 | 702.1137 | 7.080115
| 16.41088 | 701.3643 | 7.107538
| 16.36414 | 699.367 | 7.123297
| 16.40199 | 700.9847 | 7.138379
| 16.42443 | 701.9436 | 7.155976
| 16.43008 | 702.185 | 7.17336
| 16.42708 | 702.0567 | 7.192193
| 16.39458 | 700.6679 | 7.223296
| 16.4229 | 701.8783 | 7.242137
| 16.4076 | 701.2245 | 7.253272
| 16.41472 | 701.5288 | 7.270525
| 16.409 | 701.2841 | 7.292638
| 16.48818 | 704.6682 | 7.306115
| 16.4413 | 702.6645 | 7.320575
| 16.39674 | 700.7602 | 7.34079
| 16.44369 | 702.7666 | 7.357335
| 16.43745 | 702.5001 | 7.376452
| 16.46121 | 703.5154 | 7.390774
| 16.43314 | 702.3159 | 7.408741
| 16.44987 | 703.0308 | 7.425841
| 16.44404 | 702.7815 | 7.456582
| 16.43731 | 702.4941 | 7.474248
| 16.44281 | 702.7289 | 7.488552
| 16.42685 | 702.047 | 7.504873
| 16.38761 | 700.3698 | 7.52568
| 16.4634 | 703.609 | 7.533699
| 16.43754 | 702.5039 | 7.554909
| 16.46214 | 703.5551 | 7.573863
| 16.47066 | 703.9193 | 7.588767
| 16.42624 | 702.021 | 7.605182
| 16.42148 | 701.8175 | 7.623122
| 16.50406 | 705.3469 | 7.64087
| 16.42912 | 702.1439 | 7.656534
| 16.49561 | 704.9858 | 7.668695
| 16.51448 | 705.792 | 7.68794
| 16.48334 | 704.4613 | 7.712318
| 16.5033 | 705.3145 | 7.726146
| 16.47706 | 704.1929 | 7.743133
| 16.48799 | 704.6602 | 7.763333
| 16.48951 | 704.7251 | 7.795093
| 16.48604 | 704.5765 | 7.810125
| 16.53891 | 706.8362 | 7.830533
| 16.49432 | 704.9307 | 7.846386
| 16.50743 | 705.4908 | 7.861636
| 16.49489 | 704.9549 | 7.885489
| 16.56134 | 707.7948 | 7.895236
| 16.47689 | 704.1857 | 7.911949
| 16.54895 | 707.2654 | 7.93157
| 16.44575 | 702.8546 | 7.958921
| 16.54927 | 707.2789 | 7.975436
| 16.49719 | 705.053 | 7.996592
| 16.54108 | 706.9288 | 8.00727
| 16.52676 | 706.3169 | 8.02362
| 16.51006 | 705.6034 | 8.057447
| 16.45734 | 703.3501 | 8.0777
| 16.55719 | 707.6175 | 8.089819
| 16.5221 | 706.1178 | 8.108596
| 16.51982 | 706.0204 | 8.128169
| 16.6082 | 709.7977 | 8.142095
| 16.56536 | 707.9664 | 8.155864
| 16.52661 | 706.3104 | 8.177747
| 16.41805 | 701.6708 | 8.198337
| 16.51026 | 705.6116 | 8.210375
| 16.51235 | 705.7011 | 8.225239
| 16.58558 | 708.8306 | 8.242626
| 16.58574 | 708.8376 | 8.259891
| 16.51818 | 705.9503 | 8.287985
| 16.49682 | 705.0373 | 8.306794
| 16.59341 | 709.1655 | 8.321612
| 16.52203 | 706.115 | 8.341996
| 16.53496 | 706.6674 | 8.35387
| 16.58791 | 708.9303 | 8.369088
| 16.51039 | 705.6172 | 8.388568
| 16.53022 | 706.4648 | 8.405785
| 16.52544 | 706.2607 | 8.420111
| 16.44727 | 702.9198 | 8.44049
| 16.53588 | 706.7069 | 8.456958
| 16.54688 | 707.1769 | 8.470079
| 16.54862 | 707.2511 | 8.48932
| 16.53586 | 706.7061 | 8.506908
| 16.53132 | 706.5117 | 8.524758
| 16.62486 | 710.5096 | 8.536251
| 16.58358 | 708.7452 | 8.555548
| 16.56565 | 707.9791 | 8.587692
| 16.5446 | 707.0793 | 8.605691
| 16.60549 | 709.6818 | 8.62441
| 16.56988 | 708.1596 | 8.641769
| 16.65963 | 711.9954 | 8.656933
| 16.56865 | 708.1071 | 8.674488
| 16.65826 | 711.9369 | 8.692267
| 16.43578 | 702.4287 | 8.693556
| 16.54916 | 707.2742 | 8.710963
| 16.49442 | 704.935 | 8.727373
| 16.58374 | 708.7521 | 8.745796
| 16.68428 | 713.0491 | 8.758237
| 16.58648 | 708.8691 | 8.77492
| 16.60599 | 709.703 | 8.794239
| 16.56548 | 707.9717 | 8.813476
| 16.55373 | 707.4695 | 8.825663
| 16.56518 | 707.9591 | 8.843934
| 16.60343 | 709.5937 | 8.860513
| 16.59165 | 709.0902 | 8.877446
| 16.62114 | 710.3508 | 8.892068
| 16.57291 | 708.2895 | 8.922204
| 16.6235 | 710.4516 | 8.938702
| 16.57981 | 708.584 | 8.957954
| 16.51573 | 705.8457 | 8.976728
| 16.61249 | 709.9809 | 8.991208
| 16.53149 | 706.5192 | 9.010242
| 16.5733 | 708.306 | 9.026184
| 16.54864 | 707.2521 | 9.044677
| 16.63722 | 711.0379 | 9.057272
| 16.52797 | 706.3688 | 9.076028
| 16.61777 | 710.2065 | 9.088881
| 16.53025 | 706.4662 | 9.11382
| 16.6273 | 710.6136 | 9.122965
| 16.6681 | 712.3574 | 9.140743
| 16.61138 | 709.9335 | 9.159402
| 16.57301 | 708.2937 | 9.176622
| 16.56947 | 708.1422 | 9.191895
| 16.59194 | 709.1028 | 9.211667
| 16.64628 | 711.4249 | 9.224302
| 16.62355 | 710.4537 | 9.239982
| 16.58471 | 708.7934 | 9.258825
| 16.57546 | 708.3984 | 9.280363
| 16.66375 | 712.1715 | 9.289738
| 16.63911 | 711.1185 | 9.308409
| 16.59256 | 709.129 | 9.337641
| 16.68767 | 713.1937 | 9.357552
| 16.68014 | 712.8719 | 9.374293
| 16.61155 | 709.9405 | 9.398559
| 16.64294 | 711.2823 | 9.416797
| 16.60749 | 709.7672 | 9.434276
| 16.69496 | 713.5053 | 9.446047
| 16.6186 | 710.242 | 9.470908
| 16.71408 | 714.3225 | 9.488926
| 16.58091 | 708.631 | 9.511237
| 16.67016 | 712.4456 | 9.524958
| 16.70717 | 714.0274 | 9.538711
| 16.48747 | 704.6379 | 9.554006
| 16.51523 | 705.8243 | 9.56309
| 16.61206 | 709.9627 | 9.581116
| 16.57559 | 708.404 | 9.601114
| 16.6661 | 712.272 | 9.616426
| 16.58247 | 708.6978 | 9.634286
| 16.68068 | 712.8952 | 9.648059
| 16.45775 | 703.3678 | 9.657194
| 16.55347 | 707.4583 | 9.668293
| 16.66613 | 712.2735 | 9.688036
| 16.53577 | 706.7019 | 9.705111
| 16.62609 | 710.5619 | 9.7198
| 16.58993 | 709.0168 | 9.738919
| 16.6805 | 712.8876 | 9.753968
| 16.60928 | 709.8435 | 9.773258
| 16.6915 | 713.3578 | 9.783206
| 16.6769 | 712.7334 | 9.81078
| 16.61654 | 710.1541 | 9.84467
| 16.68891 | 713.247 | 9.856814
| 16.61978 | 710.2924 | 9.878304
| 16.5514 | 707.3701 | 9.896702
| 16.645 | 711.3702 | 9.908103
| 16.58573 | 708.8374 | 9.925389
| 16.62972 | 710.7171 | 9.94146
| 16.56871 | 708.1097 | 9.961184
| 16.65622 | 711.8499 | 9.975542
| 16.66309 | 712.1436 | 9.993042
| 16.61124 | 709.9274 | 10.01048
| 16.71203 | 714.2349 | 10.0272
| 16.6211 | 710.3487 | 10.05702
| 16.71238 | 714.2499 | 10.07584
| 16.71378 | 714.3096 | 10.08886
| 16.6554 | 711.815 | 10.11352
| 16.65086 | 711.6206 | 10.13354
| 16.74805 | 715.7744 | 10.1484
| 16.6569 | 711.8789 | 10.16483
| 16.75937 | 716.2582 | 10.18204
| 16.61803 | 710.2178 | 10.20145
| 16.71692 | 714.4439 | 10.21157
| 16.67473 | 712.6408 | 10.23224
| 16.65764 | 711.9104 | 10.25316
| 16.58034 | 708.6068 | 10.26818
| 16.68324 | 713.0046 | 10.27927
| 16.52316 | 706.1632 | 10.30254
| 16.61151 | 709.9389 | 10.31569
| 16.69429 | 713.4768 | 10.33385
| 16.69118 | 713.344 | 10.34967
| 16.73305 | 715.1334 | 10.36621
| 16.68953 | 713.2736 | 10.38356
| 16.74376 | 715.591 | 10.41424
| 16.69513 | 713.5126 | 10.43666
| 16.69527 | 713.5188 | 10.45513
| 16.65799 | 711.9252 | 10.47374
| 16.74759 | 715.7549 | 10.48947
| 16.70807 | 714.0659 | 10.50668
| 16.65508 | 711.8009 | 10.52315
| 16.76081 | 716.3197 | 10.53941
| 16.70169 | 713.7932 | 10.55188
| 16.63465 | 710.928 | 10.57019
| 16.73229 | 715.1008 | 10.58743
| 16.6623 | 712.1098 | 10.60464
| 16.60222 | 709.5419 | 10.6219
| 16.71213 | 714.2391 | 10.63818
| 16.68809 | 713.2119 | 10.65699
| 16.68198 | 712.9508 | 10.6856
| 16.60932 | 709.8456 | 10.70743
| 16.70419 | 713.9 | 10.72208
| 16.68919 | 713.259 | 10.74141
| 16.66886 | 712.3902 | 10.75365
| 16.71902 | 714.5337 | 10.76912
| 16.62594 | 710.5555 | 10.79002
| 16.72834 | 714.9319 | 10.80448
| 16.66671 | 712.2982 | 10.82034
| 16.751 | 715.9005 | 10.83887
| 16.72571 | 714.8198 | 10.85966
| 16.65823 | 711.9356 | 10.89318
| 16.75566 | 716.0998 | 10.90877
| 16.75094 | 715.898 | 10.93434
| 16.62864 | 710.6709 | 10.94989
| 16.65939 | 711.9853 | 10.96807
| 16.74575 | 715.6761 | 10.9852
| 16.709 | 714.1057 | 11.00292
| 16.70974 | 714.1373 | 11.01537
| 16.80195 | 718.078 | 11.03279
| 16.81311 | 718.5551 | 11.03593
| 16.79101 | 717.6106 | 11.03592
| 16.72096 | 714.6165 | 11.05089
| 16.63623 | 710.9953 | 11.06954
| 16.74156 | 715.4971 | 11.08553
| 16.71249 | 714.2548 | 11.10368
| 16.68769 | 713.1947 | 11.11979
| 16.64226 | 711.2533 | 11.13924
| 16.72504 | 714.7909 | 11.15429
| 16.6678 | 712.3446 | 11.1729
| 16.68204 | 712.9532 | 11.18431
| 16.63789 | 711.0663 | 11.20446
| 16.68747 | 713.1856 | 11.21993
| 16.69368 | 713.4507 | 11.23833
| 16.5808 | 708.6265 | 11.25219
| 16.67863 | 712.8077 | 11.2699
| 16.57791 | 708.5029 | 11.2905
| 16.66677 | 712.3009 | 11.30426
| 16.62876 | 710.6763 | 11.32294
| 16.72808 | 714.921 | 11.33725
| 16.7012 | 713.7723 | 11.35424
| 16.6353 | 710.9556 | 11.37356
| 16.73437 | 715.1896 | 11.38463
| 16.66197 | 712.0957 | 11.40389
| 16.7105 | 714.1698 | 11.42037
| 16.66032 | 712.0249 | 11.43975
| 16.64099 | 711.1991 | 11.45248
| 16.67038 | 712.4549 | 11.46836
| 16.72436 | 714.7619 | 11.48764
| 16.73524 | 715.2268 | 11.50546
| 16.62038 | 710.3179 | 11.52099
| 16.7264 | 714.8493 | 11.53855
| 16.70145 | 713.7829 | 11.55742
| 16.64426 | 711.3387 | 11.57427
| 16.73198 | 715.0874 | 11.58508
| 16.70916 | 714.1124 | 11.60539
| 16.67488 | 712.6473 | 11.62282
| 16.61283 | 709.9956 | 11.64143
| 16.71481 | 714.3538 | 11.65238
| 16.6649 | 712.2207 | 11.67028
| 16.6571 | 711.8876 | 11.69054
| 16.58762 | 708.9178 | 11.70526
| 16.69112 | 713.3412 | 11.72055
| 16.57991 | 708.5886 | 11.74182
| 16.68029 | 712.8786 | 11.75707
| 16.58813 | 708.9398 | 11.77106
| 16.61201 | 709.9604 | 11.78817
| 16.62277 | 710.4201 | 11.80779
| 16.69304 | 713.4234 | 11.82274
| 16.56861 | 708.1056 | 11.83823
| 16.65291 | 711.7084 | 11.85446
| 16.63963 | 711.1407 | 11.87281
| 16.59261 | 709.1312 | 11.89066
| 16.69022 | 713.3029 | 11.90605
| 16.63907 | 711.117 | 11.9242
| 16.58171 | 708.6652 | 11.94293
| 16.6862 | 713.131 | 11.95327
| 16.56478 | 707.9417 | 11.97454
| 16.66986 | 712.4327 | 11.99013
| 16.58798 | 708.9334 | 12.00712
| 16.66999 | 712.4382 | 12.02412
| 16.6243 | 710.4856 | 12.04229
| 16.5761 | 708.4259 | 12.06057
| 16.67055 | 712.4624 | 12.07117
| 16.52997 | 706.4542 | 12.09268
| 16.62879 | 710.6776 | 12.10779
| 16.58556 | 708.8301 | 12.12597
| 16.54983 | 707.3029 | 12.14073
| 16.64732 | 711.4692 | 12.15635
| 16.63863 | 711.0981 | 12.17364
| 16.5657 | 707.9812 | 12.19262
| 16.57546 | 708.3983 | 12.20929
| 16.67797 | 712.7793 | 12.22665
| 16.55984 | 707.7308 | 12.24408
| 16.66125 | 712.0649 | 12.25368
| 16.58126 | 708.6462 | 12.27245
| 16.5902 | 709.028 | 12.29556
| 16.54096 | 706.924 | 12.31164
| 16.63931 | 711.127 | 12.32422
| 16.46733 | 703.7769 | 12.34723
| 16.56471 | 707.9389 | 12.35861
| 16.52294 | 706.1537 | 12.37553
| 16.62652 | 710.5803 | 12.39173
| 16.54526 | 707.1077 | 12.41219
| 16.626 | 710.5582 | 12.42953
| 16.41569 | 701.57 | 12.43525
| 16.50053 | 705.1959 | 12.44952
| 16.61934 | 710.2735 | 12.46357
| 16.63885 | 711.1074 | 12.48205
| 16.56947 | 708.1422 | 12.49976
| 16.53676 | 706.7443 | 12.51321
| 16.64542 | 711.3882 | 12.5288
| 16.42816 | 702.103 | 12.54491
| 16.52417 | 706.2064 | 12.55592
| 16.63464 | 710.9274 | 12.57446
| 16.54959 | 707.2927 | 12.59133
| 16.55493 | 707.521 | 12.60878
| 16.43783 | 702.5163 | 12.63016
| 16.5235 | 706.1775 | 12.64597
| 16.49816 | 705.0947 | 12.65551
| 16.6224 | 710.4045 | 12.67699
| 16.51964 | 706.0126 | 12.69623
| 16.42755 | 702.077 | 12.71537
| 16.51169 | 705.673 | 12.72771
| 16.49036 | 704.7611 | 12.74702
| 16.53632 | 706.7254 | 12.76388
| 16.47165 | 703.9616 | 12.77607
| 16.581 | 708.6351 | 12.79557
| 16.50119 | 705.224 | 12.81567
| 16.43137 | 702.2403 | 12.82926
| 16.3765 | 699.8954 | 12.84507
| 16.46692 | 703.7594 | 12.86233
| 16.33444 | 698.0977 | 12.88098
| 16.43541 | 702.4128 | 12.89513
| 16.48077 | 704.3513 | 12.91206
| 16.45601 | 703.2933 | 12.93058
| 16.4229 | 701.8784 | 12.94889
| 16.51831 | 705.956 | 12.96126
| 16.45136 | 703.0946 | 12.97866
| 16.41628 | 701.5952 | 12.99663
| 16.51209 | 705.6899 | 13.01382
| 16.29785 | 696.5338 | 13.01827
| 16.3749 | 699.8267 | 13.03256
| 16.48462 | 704.5159 | 13.0505
| 16.4244 | 701.9425 | 13.06583
| 16.44234 | 702.7091 | 13.08324
| 16.20813 | 692.6993 | 13.09806
| 16.27421 | 695.5235 | 13.10994
| 16.38755 | 700.3675 | 13.12543
| 16.36589 | 699.4417 | 13.14099
| 16.31723 | 697.362 | 13.16063
| 16.41294 | 701.4523 | 13.17609
| 16.38835 | 700.4016 | 13.19552
| 16.33433 | 698.0928 | 13.2099
| 16.43969 | 702.5957 | 13.23049
| 16.38581 | 700.2931 | 13.24644
| 16.28498 | 695.9839 | 13.26132
| 16.30737 | 696.9405 | 13.27673
| 16.25852 | 694.853 | 13.29184
| 16.36674 | 699.4782 | 13.30886
| 16.36656 | 699.4705 | 13.32776
| 16.25014 | 694.4947 | 13.34379
| 16.30805 | 696.9699 | 13.35898
| 16.22817 | 693.5559 | 13.37799
| 16.32383 | 697.6444 | 13.39371
| 16.12174 | 689.0075 | 13.40614
| 16.22595 | 693.4611 | 13.42157
| 16.31627 | 697.3213 | 13.43239
| 16.18632 | 691.7675 | 13.45228
| 16.28224 | 695.8668 | 13.46915
| 16.28025 | 695.7817 | 13.48822
| 16.23211 | 693.7241 | 13.49991
| 16.19423 | 692.1055 | 13.51642
| 16.19695 | 692.2214 | 13.53618
| 16.04538 | 685.7439 | 13.56181
| 16.14374 | 689.9474 | 13.56791
| 16.24778 | 694.3941 | 13.58636
| 16.20567 | 692.5941 | 13.60618
| 16.21694 | 693.0761 | 13.6223
| 16.14976 | 690.2049 | 13.6372
| 16.26048 | 694.9369 | 13.65273
| 16.17926 | 691.4654 | 13.67059
| 16.06549 | 686.6031 | 13.69004
| 16.14977 | 690.2052 | 13.70614
| 16.10937 | 688.4785 | 13.72453
| 16.20467 | 692.5515 | 13.73686
| 16.15355 | 690.3669 | 13.75876
| 16.12567 | 689.1751 | 13.77539
| 16.21722 | 693.088 | 13.78923
| 16.01201 | 684.3177 | 13.80596
| 16.1077 | 688.4072 | 13.81721
| 16.03977 | 685.5039 | 13.83355
| 16.11388 | 688.6714 | 13.85001
| 16.0527 | 686.0568 | 13.86745
| 16.15176 | 690.2902 | 13.88333
| 16.10701 | 688.3776 | 13.90053
| 16.07538 | 687.026 | 13.91797
| 16.01796 | 684.5721 | 13.93764
| 16.11331 | 688.6471 | 13.95537
| 15.9714 | 682.582 | 13.97293
| 16.06637 | 686.6411 | 13.9873
| 15.9896 | 683.3601 | 14.0069
| 15.91524 | 680.1819 | 14.02554
| 16.00622 | 684.0703 | 14.03673
| 15.97069 | 682.5518 | 14.0556
| 15.88088 | 678.7136 | 14.07262
| 15.98422 | 683.1301 | 14.08794
| 15.99359 | 683.5305 | 14.10574
| 15.77057 | 673.9993 | 14.1279
| 15.8655 | 678.0561 | 14.13321
| 15.84759 | 677.2909 | 14.15406
| 15.94318 | 681.3761 | 14.16731
| 15.96082 | 682.1301 | 14.17348
| 15.96507 | 682.3114 | 14.17161
Note on G4: Andrew Jones: GL is that of the extensometer used and not from the design of specimen

## RE 15
Designation | From wall | H/V | Treatment | Use | SMaRT ID
RE 15 | 141020 B | H | Heat treated | 538C tensile | STS2021-27212
RE 15
| Load(8800 (0,1):Load) (kN) | Stress (MPa) | Strain (%) |  | CSA (mm2) | Gauge Length (mm) | UTS (MPa) | SaF (%) | Linear relationship of elastic region | Modulus (GPa) | 0.2 PS Calculation
| 0.09945743 | 4.111996 | -0.003006083 |  | 24.18714168 | 25.0025 | 741.7014 | 1.70535 | y = 1184.2x + 5.8189 | 118.42 | x | y
| 0.09939065 | 4.109235 | 0.00345176
| 0.100643 | 4.161013 | -0.001215627 |  |  | Note: If N/A appears in the UTS box (I3) delete the N/A data in columns B, C and D. |  |  |  |  | 0.2 | 0
| 0.1019033 | 4.213117 | -0.001438899 | [5 empty] | 0.2 PS (MPa) |  | 0.21 | 11.842
| 0.1035783 | 4.282372 | -0.001165434 | [7 empty] | 0.22 | 23.684
| 0.1003781 | 4.150062 | -0.001170267 | [5 empty] | 698 |  | 0.23 | 35.526
| 0.09983052 | 4.127421 | -0.00010061 | [7 empty] | 0.24 | 47.368
| 0.09629298 | 3.981164 | 0.0002778416 | [7 empty] | 0.25 | 59.21
| 0.1003453 | 4.148703 | 0.003759495 | [7 empty] | 0.26 | 71.052
| 0.09933114 | 4.106775 | 0.004174357 | [7 empty] | 0.27 | 82.894
| 0.09984467 | 4.128006 | 0.0001570146 | [7 empty] | 0.28 | 94.736
| 0.1005329 | 4.156461 | -0.001130671 | [7 empty] | 0.29 | 106.578
| 0.100068 | 4.13724 | 0.0005442478 | [7 empty] | 0.3 | 118.42
| 0.1004131 | 4.151506 | 0.002510306 | [7 empty] | 0.31 | 130.262
| 0.1004131 | 4.151506 | 0.002510306 | [7 empty] | 0.32 | 142.104
| 0.1000154 | 4.135064 | 0.001252262 | [7 empty] | 0.33 | 153.946
| 0.09867726 | 4.07974 | 0.001539937 | [7 empty] | 0.34 | 165.788
| 0.1001687 | 4.141402 | 0.001824977 | [7 empty] | 0.35 | 177.63
| 0.1049276 | 4.338158 | 0.002573499 | [7 empty] | 0.36 | 189.472
| 0.1115141 | 4.610468 | 0.002527785 | [7 empty] | 0.37 | 201.314
| 0.1391948 | 5.75491 | 0.003252161 | [7 empty] | 0.38 | 213.156
| 0.2038363 | 8.427467 | 0.006169097 | [7 empty] | 0.39 | 224.998
| 0.2248295 | 9.295413 | 0.00691085 | [7 empty] | 0.4 | 236.84
| 0.2496107 | 10.31998 | 0.00653548 | [7 empty] | 0.41 | 248.682
| 0.2899647 | 11.98838 | 0.00811614 | [7 empty] | 0.42 | 260.524
| 0.3195615 | 13.21204 | 0.008962656 | [7 empty] | 0.43 | 272.366
| 0.337359 | 13.94787 | 0.0110939 | [7 empty] | 0.44 | 284.208
| 0.3428664 | 14.17557 | 0.01196811 | [7 empty] | 0.45 | 296.05
| 0.279822 | 11.56904 | 0.0113525 | [7 empty] | 0.46 | 307.892
| 0.3284026 | 13.57757 | 0.01098351 | [7 empty] | 0.47 | 319.734
| 0.4022071 | 16.62896 | 0.01369042 | [7 empty] | 0.48 | 331.576
| 0.383086 | 15.83842 | 0.01466327 | [7 empty] | 0.49 | 343.418
| 0.380061 | 15.71335 | 0.01268557 | [7 empty] | 0.5 | 355.26
| 0.4407325 | 18.22177 | 0.01598092 | [7 empty] | 0.51 | 367.102
| 0.4881669 | 20.18291 | 0.0155216 | [7 empty] | 0.52 | 378.944
| 0.549265 | 22.70897 | 0.01698811 | [7 empty] | 0.53 | 390.786
| 0.6036095 | 24.9558 | 0.01894532 | [7 empty] | 0.54 | 402.628
| 0.5847312 | 24.17529 | 0.0195429 | [7 empty] | 0.55 | 414.47
| 0.5803999 | 23.99622 | 0.01913296 | [7 empty] | 0.56 | 426.312
| 0.6354487 | 26.27217 | 0.02021234 | [7 empty] | 0.57 | 438.154
| 0.6942922 | 28.70501 | 0.02170838 | [7 empty] | 0.58 | 449.996
| 0.7187824 | 29.71754 | 0.02288903 | [7 empty] | 0.59 | 461.838
| 0.7582403 | 31.3489 | 0.02361134 | [7 empty] | 0.6 | 473.68
| 0.7966571 | 32.93722 | 0.02358403 | [7 empty] | 0.61 | 485.522
| 0.8379622 | 34.64495 | 0.02593178 | [7 empty] | 0.62 | 497.364
| 0.8334337 | 34.45772 | 0.02708421 | [7 empty] | 0.63 | 509.206
| 0.8375966 | 34.62983 | 0.02812197 | [7 empty] | 0.64 | 521.048
| 0.8461362 | 34.98289 | 0.02809383 | [7 empty] | 0.65 | 532.89
| 0.9092829 | 37.59365 | 0.02946186 | [7 empty] | 0.66 | 544.732
| 0.9482041 | 39.20282 | 0.03140023 | [7 empty] | 0.67 | 556.574
| 0.9551785 | 39.49117 | 0.03213078 | [7 empty] | 0.68 | 568.416
| 0.951442 | 39.33669 | 0.03202224 | [7 empty] | 0.69 | 580.258
| 0.9629473 | 39.81236 | 0.03224636 | [7 empty] | 0.7 | 592.1
| 1.011153 | 41.8054 | 0.03342713 | [7 empty] | 0.71 | 603.942
| 1.044734 | 43.19378 | 0.03505247 | [7 empty] | 0.72 | 615.784
| 1.075562 | 44.46836 | 0.03558603 | [7 empty] | 0.73 | 627.626
| 1.091167 | 45.11353 | 0.03818846 | [7 empty] | 0.74 | 639.468
| 1.088988 | 45.02342 | 0.03783517 | [7 empty] | 0.75 | 651.31
| 1.091838 | 45.14124 | 0.03928539 | [7 empty] | 0.76 | 663.152
| 1.118846 | 46.25787 | 0.03992934 | [7 empty] | 0.77 | 674.994
| 1.151069 | 47.59011 | 0.04135325 | [7 empty] | 0.78 | 686.836
| 1.178108 | 48.70803 | 0.04197005 | [7 empty] | 0.79 | 698.678
| 1.192634 | 49.30859 | 0.04170481 | [7 empty] | 0.8 | 710.52
| 1.216634 | 50.30084 | 0.04336419 | [7 empty] | 0.81 | 722.362
| 1.248797 | 51.63063 | 0.04350629 | [7 empty] | 0.82 | 734.204
| 1.273226 | 52.64063 | 0.04596206 | [7 empty] | 0.83 | 746.046
| 1.27506 | 52.71645 | 0.04531219 | [7 empty] | 0.84 | 757.888
| 1.307366 | 54.05211 | 0.04571959 | [7 empty] | 0.85 | 769.73
| 1.403455 | 58.02486 | 0.04731365 | [7 empty] | 0.86 | 781.572
| 1.47241 | 60.87574 | 0.04945575 | [7 empty] | 0.87 | 793.414
| 1.473781 | 60.93241 | 0.05005623 | [7 empty] | 0.88 | 805.256
| 1.482723 | 61.30213 | 0.04991221 | [7 empty] | 0.89 | 817.098
| 1.558888 | 64.45109 | 0.05179919 | [7 empty] | 0.9 | 828.94
| 1.5716 | 64.97669 | 0.05265805 | [7 empty] | 0.91 | 840.782
| 1.584601 | 65.5142 | 0.05425546 | [7 empty] | 0.92 | 852.624
| 1.593403 | 65.87809 | 0.05345296 | [7 empty] | 0.93 | 864.466
| 1.628176 | 67.31578 | 0.05423237 | [7 empty] | 0.94 | 876.308
| 1.641895 | 67.88296 | 0.05581857 | [7 empty] | 0.95 | 888.15
| 1.660839 | 68.66618 | 0.05508218 | [7 empty] | 0.96 | 899.992
| 1.714442 | 70.88238 | 0.05724256 | [7 empty] | 0.97 | 911.834
| 1.729451 | 71.50293 | 0.05835121 | [7 empty] | 0.98 | 923.676
| 1.733165 | 71.65644 | 0.05904733 | [7 empty] | 0.99 | 935.518
| 1.747814 | 72.26213 | 0.059363 | [7 empty] | 1 | 947.36
| 1.763585 | 72.91417 | 0.06052152 | [7 empty] | 1.01 | 959.202
| 1.794429 | 74.18939 | 0.0608885
| 1.814633 | 75.02468 | 0.06202571
| 1.845923 | 76.31835 | 0.06206982
| 1.904913 | 78.75725 | 0.06383371
| 1.927283 | 79.68215 | 0.06523039
| 1.945523 | 80.43623 | 0.06485293
| 1.979253 | 81.83078 | 0.06694586
| 1.999784 | 82.67962 | 0.06609825
| 2.05044 | 84.77395 | 0.06853844
| 2.076896 | 85.86779 | 0.06898736
| 2.114534 | 87.42389 | 0.06954567
| 2.159178 | 89.26965 | 0.07056028
| 2.211271 | 91.42342 | 0.07109488
| 2.250566 | 93.04802 | 0.07318982
| 2.26585 | 93.67992 | 0.07402801
| 2.27391 | 94.01318 | 0.07436628
| 2.306161 | 95.34657 | 0.07548628
| 2.306 | 95.3399 | 0.07754822
| 2.306468 | 95.35925 | 0.07582879
| 2.356518 | 97.42854 | 0.07758407
| 2.398903 | 99.1809 | 0.07957177
| 2.403572 | 99.37397 | 0.07917741
| 2.410892 | 99.67662 | 0.08172126
| 2.411356 | 99.6958 | 0.08063927
| 2.448068 | 101.2136 | 0.08256926
| 2.462981 | 101.8302 | 0.08363469
| 2.461832 | 101.7827 | 0.08390374
| 2.480911 | 102.5715 | 0.08346485
| 2.54963 | 105.4126 | 0.08417602
| 2.620003 | 108.3221 | 0.08698272
| 2.656783 | 109.8428 | 0.08656646
| 2.708537 | 111.9825 | 0.08852719
| 2.734047 | 113.0372 | 0.08929283
| 2.757592 | 114.0107 | 0.09074823
| 2.75137 | 113.7534 | 0.09067398
| 2.812492 | 116.2805 | 0.09086078
| 2.830846 | 117.0393 | 0.09370226
| 2.848717 | 117.7782 | 0.09375143
| 2.894247 | 119.6606 | 0.09602098
| 2.887178 | 119.3683 | 0.0978068
| 2.874794 | 118.8563 | 0.09656692
| 2.920877 | 120.7616 | 0.09710275
| 2.990053 | 123.6216 | 0.09923276
| 3.014254 | 124.6222 | 0.1000675
| 3.020178 | 124.8671 | 0.1011527
| 3.072442 | 127.0279 | 0.09981711
| 3.146508 | 130.0901 | 0.1042785
| 3.13011 | 129.4121 | 0.1034551
| 3.153723 | 130.3884 | 0.1031542
| 3.20008 | 132.305 | 0.1055576
| 3.194969 | 132.0937 | 0.1065728
| 3.193461 | 132.0314 | 0.1069284
| 3.206234 | 132.5595 | 0.1072063
| 3.267941 | 135.1107 | 0.1076475
| 3.322249 | 137.356 | 0.1098539
| 3.350538 | 138.5256 | 0.1109866
| 3.350242 | 138.5134 | 0.1112704
| 3.348861 | 138.4563 | 0.1123313
| 3.361905 | 138.9955 | 0.1115473
| 3.397539 | 140.4688 | 0.1140036
| 3.422923 | 141.5183 | 0.1138486
| 3.460154 | 143.0576 | 0.1153505
| 3.460909 | 143.0888 | 0.1162742
| 3.477848 | 143.7891 | 0.1170525
| 3.531399 | 146.0032 | 0.1181963
| 3.566484 | 147.4537 | 0.119266
| 3.579252 | 147.9816 | 0.1213448
| 3.573317 | 147.7362 | 0.1210252
| 3.602332 | 148.9358 | 0.1206094
| 3.676484 | 152.0016 | 0.1242117
| 3.660136 | 151.3257 | 0.1244349
| 3.656095 | 151.1586 | 0.1244189
| 3.684308 | 152.325 | 0.1258166
| 3.691942 | 152.6407 | 0.1261252
| 3.716191 | 153.6432 | 0.1267397
| 3.797741 | 157.0149 | 0.1284827
| 3.811946 | 157.6022 | 0.1305136
| 3.814834 | 157.7216 | 0.1294969
| 3.878158 | 160.3396 | 0.1313636
| 3.933333 | 162.6208 | 0.132067
| 3.982737 | 164.6634 | 0.1333303
| 4.01862 | 166.147 | 0.134335
| 4.044543 | 167.2187 | 0.1342681
| 4.072286 | 168.3657 | 0.1356544
| 4.106539 | 169.7819 | 0.1367062
| 4.112327 | 170.0212 | 0.1380301
| 4.113569 | 170.0725 | 0.1377169
| 4.122389 | 170.4372 | 0.1393772
| 4.126468 | 170.6059 | 0.1397375
| 4.143064 | 171.292 | 0.1411099
| 4.153795 | 171.7357 | 0.1405772
| 4.18019 | 172.827 | 0.1423176
| 4.218867 | 174.426 | 0.1432472
| 4.242636 | 175.4087 | 0.1445037
| 4.267223 | 176.4253 | 0.1457521
| 4.283052 | 177.0797 | 0.1450475
| 4.338726 | 179.3815 | 0.1461612
| 4.38606 | 181.3385 | 0.1482922
| 4.392732 | 181.6143 | 0.150524
| 4.390461 | 181.5204 | 0.1497649
| 4.422978 | 182.8649 | 0.1490302
| 4.502154 | 186.1383 | 0.1524661
| 4.517149 | 186.7583 | 0.1524232
| 4.542805 | 187.819 | 0.1542558
| 4.567497 | 188.8399 | 0.1536316
| 4.623364 | 191.1497 | 0.1559372
| 4.663033 | 192.7898 | 0.1565848
| 4.698831 | 194.2698 | 0.1590072
| 4.701227 | 194.3689 | 0.1578691
| 4.744988 | 196.1781 | 0.1595225
| 4.750453 | 196.4041 | 0.1609689
| 4.763846 | 196.9578 | 0.1618615
| 4.782465 | 197.7276 | 0.163498
| 4.804162 | 198.6246 | 0.164116
| 4.844785 | 200.3042 | 0.1652157
| 4.84409 | 200.2754 | 0.1689872
| 4.804453 | 198.6366 | 0.1651817
| 4.905787 | 202.8263 | 0.1680869
| 4.933825 | 203.9855 | 0.1682814
| 4.983412 | 206.0356 | 0.169446
| 4.988574 | 206.249 | 0.1719518
| 4.988701 | 206.2542 | 0.1708256
| 5.053827 | 208.9468 | 0.1717192
| 5.090785 | 210.4749 | 0.1749074
| 5.065602 | 209.4337 | 0.1728975
| 5.112395 | 211.3683 | 0.1748857
| 5.137988 | 212.4264 | 0.1748755
| 5.188728 | 214.5242 | 0.1768478
| 5.198347 | 214.9219 | 0.1772895
| 5.212588 | 215.5107 | 0.1782233
| 5.26971 | 217.8724 | 0.1782658
| 5.324687 | 220.1453 | 0.181017
| 5.32259 | 220.0587 | 0.1809551
| 5.359632 | 221.5901 | 0.1818987
| 5.394321 | 223.0243 | 0.1828442
| 5.428202 | 224.4251 | 0.1833828
| 5.446207 | 225.1695 | 0.1844722
| 5.49548 | 227.2067 | 0.1853638
| 5.508113 | 227.729 | 0.1874867
| 5.51213 | 227.8951 | 0.186906
| 5.514111 | 227.977 | 0.1890648
| 5.512178 | 227.897 | 0.1882515
| 5.542414 | 229.1471 | 0.1893144
| 5.559499 | 229.8535 | 0.1910847
| 5.585927 | 230.9462 | 0.1913084
| 5.629588 | 232.7513 | 0.1923868
| 5.652449 | 233.6964 | 0.1944942
| 5.678731 | 234.7831 | 0.193441
| 5.735167 | 237.1164 | 0.1958918
| 5.752787 | 237.8449 | 0.1981345
| 5.745528 | 237.5447 | 0.1973309
| 5.794378 | 239.5644 | 0.197727
| 5.818419 | 240.5584 | 0.1992563
| 5.835986 | 241.2846 | 0.199424
| 5.890373 | 243.5333 | 0.2001761
| 5.945998 | 245.833 | 0.2015706
| 5.997114 | 247.9464 | 0.2029894
| 6.033447 | 249.4485 | 0.2045354
| 6.075313 | 251.1795 | 0.2045457
| 6.106886 | 252.4848 | 0.2075201
| 6.091873 | 251.8641 | 0.2063187
| 6.163298 | 254.8171 | 0.2082909
| 6.18308 | 255.635 | 0.2103624
| 6.186175 | 255.763 | 0.209391
| 6.229125 | 257.5387 | 0.2114612
| 6.222161 | 257.2508 | 0.2130725
| 6.223986 | 257.3262 | 0.2124501
| 6.277245 | 259.5282 | 0.2137254
| 6.341253 | 262.1745 | 0.2157995
| 6.338935 | 262.0787 | 0.2166393
| 6.366132 | 263.2032 | 0.215914
| 6.416338 | 265.2789 | 0.2174612
| 6.427503 | 265.7405 | 0.2185609
| 6.448391 | 266.6041 | 0.218023
| 6.499601 | 268.7213 | 0.2203945
| 6.527313 | 269.8671 | 0.2214257
| 6.524104 | 269.7344 | 0.2217054
| 6.523516 | 269.7101 | 0.223013
| 6.531924 | 270.0577 | 0.2231856
| 6.551833 | 270.8808 | 0.2242896
| 6.571728 | 271.7034 | 0.2250453
| 6.616605 | 273.5588 | 0.2256815
| 6.645055 | 274.735 | 0.2277507
| 6.66393 | 275.5154 | 0.2286976
| 6.681188 | 276.2289 | 0.2287556
| 6.701521 | 277.0696 | 0.2295314
| 6.734956 | 278.4519 | 0.2303151
| 6.764159 | 279.6593 | 0.2319467
| 6.778383 | 280.2474 | 0.2322615
| 6.791686 | 280.7974 | 0.2331858
| 6.829954 | 282.3796 | 0.2336835
| 6.860365 | 283.6369 | 0.2342219
| 6.891191 | 284.9114 | 0.2363489
| 6.90132 | 285.3301 | 0.2365836
| 6.946974 | 287.2176 | 0.2363202
| 7.018021 | 290.155 | 0.2387154
| 7.054491 | 291.6629 | 0.2401554
| 7.052581 | 291.5839 | 0.2411237
| 7.063921 | 292.0528 | 0.2406814
| 7.102681 | 293.6552 | 0.242404
| 7.127192 | 294.6686 | 0.2428115
| 7.158977 | 295.9828 | 0.2441484
| 7.20104 | 297.7218 | 0.2453247
| 7.233948 | 299.0824 | 0.2466659
| 7.257488 | 300.0556 | 0.247031
| 7.295663 | 301.634 | 0.2469057
| 7.33429 | 303.2309 | 0.2480154
| 7.367777 | 304.6154 | 0.2506227
| 7.379094 | 305.0834 | 0.2502786
| 7.409695 | 306.3485 | 0.2516058
| 7.414275 | 306.5379 | 0.2526513
| 7.423807 | 306.932 | 0.2529738
| 7.443183 | 307.733 | 0.2547124
| 7.465668 | 308.6627 | 0.254605
| 7.49174 | 309.7406 | 0.2558042
| 7.519362 | 310.8826 | 0.2558464
| 7.556837 | 312.432 | 0.2580104
| 7.574504 | 313.1624 | 0.2585557
| 7.603568 | 314.3641 | 0.2587271
| 7.652875 | 316.4026 | 0.2597644
| 7.71179 | 318.8384 | 0.2603391
| 7.763959 | 320.9953 | 0.263354
| 7.770209 | 321.2537 | 0.2639822
| 7.768174 | 321.1696 | 0.262821
| 7.792292 | 322.1667 | 0.2639616
| 7.772996 | 321.3689 | 0.2668743
| 7.768415 | 321.1795 | 0.2662033
| 7.827029 | 323.6029 | 0.2676268
| 7.851474 | 324.6136 | 0.2697769
| 7.869474 | 325.3578 | 0.2695042
| 7.91426 | 327.2094 | 0.2703384
| 7.935441 | 328.0851 | 0.2714845
| 7.961368 | 329.157 | 0.2726535
| 7.988552 | 330.2809 | 0.2735073
| 8.003383 | 330.8941 | 0.2748339
| 8.010652 | 331.1947 | 0.2759435
| 8.014321 | 331.3464 | 0.276607
| 8.041639 | 332.4758 | 0.2763257
| 8.087317 | 334.3643 | 0.2773281
| 8.134771 | 336.3263 | 0.2797853
| 8.164077 | 337.5379 | 0.2803627
| 8.180282 | 338.2079 | 0.2806965
| 8.203446 | 339.1656 | 0.2818824
| 8.211434 | 339.4958 | 0.282372
| 8.206892 | 339.3081 | 0.2833709
| 8.21009 | 339.4403 | 0.2831597
| 8.237953 | 340.5922 | 0.2847623
| 8.268673 | 341.8623 | 0.2862368
| 8.292898 | 342.8639 | 0.2866268
| 8.316372 | 343.8344 | 0.2876404
| 8.347706 | 345.1299 | 0.2884721
| 8.384603 | 346.6554 | 0.2878802
| 8.422113 | 348.2062 | 0.2904399
| 8.459084 | 349.7348 | 0.2905074
| 8.503381 | 351.5662 | 0.2914692
| 8.558757 | 353.8556 | 0.2927226
| 8.592462 | 355.2492 | 0.2952957
| 8.601183 | 355.6097 | 0.2962295
| 8.606356 | 355.8236 | 0.2944306
| 8.667939 | 358.3697 | 0.2965591
| 8.689502 | 359.2612 | 0.2978193
| 8.692847 | 359.3995 | 0.2983096
| 8.694869 | 359.4831 | 0.2991592
| 8.694141 | 359.453 | 0.299118
| 8.717927 | 360.4364 | 0.2999467
| 8.757602 | 362.0768 | 0.3004719
| 8.786224 | 363.2601 | 0.3029716
| 8.810091 | 364.2469 | 0.3021927
| 8.849513 | 365.8767 | 0.3037508
| 8.896406 | 367.8155 | 0.3048065
| 8.919894 | 368.7866 | 0.3063617
| 8.921402 | 368.849 | 0.3075501
| 8.93429 | 369.3818 | 0.3064554
| 8.98006 | 371.2741 | 0.3082972
| 9.011926 | 372.5916 | 0.3103243
| 9.015 | 372.7187 | 0.3106842
| 9.045932 | 373.9976 | 0.3113517
| 9.084833 | 375.6059 | 0.3128334
| 9.109146 | 376.6111 | 0.3127761
| 9.155815 | 378.5406 | 0.3139354
| 9.18392 | 379.7026 | 0.315287
| 9.2098 | 380.7726 | 0.3173742
| 9.214049 | 380.9482 | 0.3169596
| 9.235934 | 381.8531 | 0.3170383
| 9.267389 | 383.1535 | 0.3178837
| 9.309107 | 384.8783 | 0.3186212
| 9.359019 | 386.9419 | 0.3197013
| 9.405476 | 388.8626 | 0.3212483
| 9.431304 | 389.9305 | 0.3233509
| 9.437293 | 390.1781 | 0.3222813
| 9.471065 | 391.5744 | 0.3231879
| 9.510959 | 393.2238 | 0.3240526
| 9.533653 | 394.162 | 0.3267902
| 9.538504 | 394.3626 | 0.3269184
| 9.558758 | 395.2 | 0.3262846
| 9.586527 | 396.3481 | 0.3288183
| 9.598345 | 396.8367 | 0.3295831
| 9.61107 | 397.3628 | 0.3294007
| 9.646055 | 398.8092 | 0.330088
| 9.660152 | 399.3921 | 0.3324568
| 9.673833 | 399.9577 | 0.3317856
| 9.709429 | 401.4294 | 0.3321423
| 9.743345 | 402.8316 | 0.3342002
| 9.762802 | 403.636 | 0.3339716
| 9.787805 | 404.6698 | 0.3365552
| 9.800348 | 405.1883 | 0.3367519
| 9.805604 | 405.4057 | 0.338036
| 9.809667 | 405.5736 | 0.3395172
| 9.807352 | 405.4779 | 0.338775
| 9.839243 | 406.7964 | 0.3389101
| 9.939497 | 410.9413 | 0.3422516
| 9.953096 | 411.5036 | 0.3430996
| 9.965572 | 412.0194 | 0.3415414
| 10.01122 | 413.9068 | 0.3448444
| 10.03337 | 414.8225 | 0.3441323
| 10.05585 | 415.7517 | 0.3462998
| 10.061 | 415.9647 | 0.346286
| 10.06272 | 416.0357 | 0.3474014
| 10.09425 | 417.3395 | 0.3466631
| 10.18574 | 421.122 | 0.3493275
| 10.22295 | 422.6607 | 0.3510519
| 10.20546 | 421.9374 | 0.3510118
| 10.23473 | 423.1474 | 0.3510107
| 10.28513 | 425.2311 | 0.3536489
| 10.31021 | 426.2682 | 0.3541118
| 10.32015 | 426.6791 | 0.3552206
| 10.32897 | 427.044 | 0.3552579
| 10.35009 | 427.9172 | 0.3569451
| 10.36993 | 428.7372 | 0.3563086
| 10.4188 | 430.7576 | 0.3589453
| 10.4442 | 431.808 | 0.3597876
| 10.45421 | 432.2217 | 0.360647
| 10.45508 | 432.258 | 0.3616967
| 10.46212 | 432.5489 | 0.3605845
| 10.49089 | 433.7385 | 0.3624781
| 10.52193 | 435.0217 | 0.3632226
| 10.57614 | 437.2631 | 0.3640383
| 10.6584 | 440.664 | 0.3666759
| 10.66049 | 440.7502 | 0.3692032
| 10.64765 | 440.2194 | 0.367549
| 10.66159 | 440.7957 | 0.3698206
| 10.66789 | 441.0563 | 0.3701966
| 10.7147 | 442.9916 | 0.3694959
| 10.79947 | 446.4965 | 0.3716786
| 10.86102 | 449.0413 | 0.3733178
| 10.88772 | 450.1452 | 0.3747115
| 10.88036 | 449.8409 | 0.374572
| 10.91719 | 451.3633 | 0.3760826
| 10.97389 | 453.7078 | 0.3767652
| 10.97059 | 453.5712 | 0.3786284
| 10.96338 | 453.2729 | 0.3805848
| 10.93996 | 452.3049 | 0.3797428
| 10.94872 | 452.667 | 0.3808994
| 10.9728 | 453.6624 | 0.3817742
| 10.99812 | 454.7093 | 0.3829379
| 11.03005 | 456.0296 | 0.3826652
| 11.08335 | 458.2333 | 0.3844437
| 11.12159 | 459.8141 | 0.3850987
| 11.13718 | 460.4588 | 0.3877753
| 11.15283 | 461.1058 | 0.3864871
| 11.19767 | 462.9595 | 0.387448
| 11.24544 | 464.9347 | 0.3886547
| 11.28706 | 466.6552 | 0.3892704
| 11.34934 | 469.2304 | 0.3899093
| 11.37848 | 470.4351 | 0.3929394
| 11.36429 | 469.8483 | 0.3935467
| 11.36692 | 469.957 | 0.393033
| 11.40232 | 471.4207 | 0.3936443
| 11.45088 | 473.4283 | 0.3971474
| 11.43648 | 472.8329 | 0.3967747
| 11.45955 | 473.7869 | 0.3973786
| 11.48744 | 474.9398 | 0.3989347
| 11.50547 | 475.6853 | 0.3994063
| 11.54769 | 477.4309 | 0.4001006
| 11.5884 | 479.1139 | 0.4010555
| 11.6217 | 480.491 | 0.4014445
| 11.67667 | 482.7635 | 0.4030456
| 11.72142 | 484.6137 | 0.4041117
| 11.75971 | 486.1969 | 0.4035319
| 11.80472 | 488.0577 | 0.4069116
| 11.81522 | 488.4919 | 0.4065676
| 11.83368 | 489.2552 | 0.4082709
| 11.84441 | 489.6988 | 0.4089735
| 11.85452 | 490.1165 | 0.4087977
| 11.88374 | 491.3248 | 0.4090999
| 11.91273 | 492.5233 | 0.411369
| 11.93541 | 493.461 | 0.4108583
| 11.96583 | 494.7186 | 0.4126848
| 11.99999 | 496.1312 | 0.4129393
| 11.99679 | 495.9988 | 0.4151972
| 11.99926 | 496.1007 | 0.4151438
| 12.02064 | 496.9847 | 0.4167515
| 12.03855 | 497.7252 | 0.4174901
| 12.06778 | 498.9336 | 0.4178958
| 12.12133 | 501.1475 | 0.4178728
| 12.20791 | 504.7271 | 0.4209946
| 12.25939 | 506.8555 | 0.4210885
| 12.28174 | 507.7795 | 0.4236691
| 12.29262 | 508.2297 | 0.4232279
| 12.29577 | 508.3597 | 0.4239687
| 12.30773 | 508.8541 | 0.4246861
| 12.31768 | 509.2654 | 0.4271138
| 12.32075 | 509.3927 | 0.4258699
| 12.36038 | 511.0309 | 0.4272591
| 12.40629 | 512.9293 | 0.4280121
| 12.44761 | 514.6375 | 0.429415
| 12.4795 | 515.9561 | 0.4309681
| 12.47627 | 515.8225 | 0.4310498
| 12.50002 | 516.8044 | 0.430527
| 12.58212 | 520.1987 | 0.432284
| 12.63942 | 522.5676 | 0.4348292
| 12.65391 | 523.1669 | 0.4351876
| 12.67025 | 523.8426 | 0.4361784
| 12.7092 | 525.4527 | 0.4364807
| 12.7343 | 526.4904 | 0.4382755
| 12.73995 | 526.7241 | 0.438253
| 12.75619 | 527.3953 | 0.4394259
| 12.76944 | 527.9434 | 0.4392921
| 12.80141 | 529.2649 | 0.4405729
| 12.83169 | 530.5172 | 0.4409267
| 12.8657 | 531.9231 | 0.4415129
| 12.88816 | 532.8518 | 0.4433184
| 12.92639 | 534.4322 | 0.4442987
| 12.94294 | 535.1165 | 0.4458785
| 12.94261 | 535.1029 | 0.4467152
| 12.94256 | 535.1008 | 0.4461792
| 12.98189 | 536.7271 | 0.4474109
| 13.0646 | 540.1464 | 0.4481837
| 13.12368 | 542.5893 | 0.4499543
| 13.13628 | 543.1102 | 0.4512366
| 13.16085 | 544.1259 | 0.4503788
| 13.1695 | 544.4834 | 0.4545381
| 13.11179 | 542.0974 | 0.4520354
| 13.17488 | 544.7061 | 0.4541217
| 13.18777 | 545.2387 | 0.4555246
| 13.1883 | 545.2609 | 0.4564543
| 13.19779 | 545.6533 | 0.4570042
| 13.25993 | 548.2222 | 0.4577295
| 13.35013 | 551.9517 | 0.4612576
| 13.38504 | 553.3949 | 0.4601251
| 13.36002 | 552.3606 | 0.4610366
| 13.36443 | 552.5426 | 0.4619228
| 13.38433 | 553.3656 | 0.4619414
| 13.38809 | 553.521 | 0.4645563
| 13.38545 | 553.412 | 0.4636105
| 13.42854 | 555.1934 | 0.4648103
| 13.487 | 557.6102 | 0.4658476
| 13.55249 | 560.318 | 0.4663771
| 13.61919 | 563.0757 | 0.4686273
| 13.60154 | 562.3458 | 0.4708692
| 13.56094 | 560.6671 | 0.4712602
| 13.53774 | 559.7082 | 0.4704099
| 13.5912 | 561.9183 | 0.4709392
| 13.65463 | 564.5407 | 0.4744217
| 13.67252 | 565.2806 | 0.4731077
| 13.71585 | 567.072 | 0.4755471
| 13.73536 | 567.8788 | 0.4770812
| 13.72306 | 567.3701 | 0.4771728
| 13.71904 | 567.2041 | 0.4769354
| 13.73669 | 567.9335 | 0.4782025
| 13.78751 | 570.0348 | 0.4775339
| 13.86506 | 573.241 | 0.4817616
| 13.89919 | 574.6519 | 0.479928
| 13.92434 | 575.6917 | 0.4831202
| 13.96165 | 577.2344 | 0.4819123
| 13.99161 | 578.473 | 0.4847806
| 13.93234 | 576.0224 | 0.485245
| 13.93894 | 576.2953 | 0.4850384
| 13.99997 | 578.8186 | 0.4873039
| 14.07362 | 581.8636 | 0.4885979
| 14.11557 | 583.5983 | 0.4921817
| 14.13221 | 584.286 | 0.4926283
| 14.12925 | 584.1636 | 0.4911594
| 14.13991 | 584.6042 | 0.492832
| 14.16783 | 585.7587 | 0.4933838
| 14.20353 | 587.2346 | 0.4939747
| 14.24169 | 588.8123 | 0.4956907
| 14.27263 | 590.0916 | 0.4948676
| 14.29358 | 590.9577 | 0.4975706
| 14.30122 | 591.2737 | 0.4962772
| 14.329 | 592.4223 | 0.4984961
| 14.3644 | 593.8857 | 0.498651
| 14.36725 | 594.0037 | 0.5017155
| 14.36276 | 593.8179 | 0.4999408
| 14.40744 | 595.6651 | 0.500376
| 14.45966 | 597.8244 | 0.5028027
| 14.47285 | 598.3698 | 0.5038407
| 14.46899 | 598.2099 | 0.5061295
| 14.44194 | 597.0916 | 0.5075805
| 14.41939 | 596.1595 | 0.505584
| 14.44312 | 597.1403 | 0.5054305
| 14.50787 | 599.8174 | 0.5080049
| 14.55831 | 601.9027 | 0.5084515
| 14.57581 | 602.6262 | 0.5111704
| 14.59282 | 603.3297 | 0.5102241
| 14.62519 | 604.668 | 0.5120805
| 14.65543 | 605.9182 | 0.5117947
| 14.70423 | 607.9359 | 0.5132918
| 14.71983 | 608.5808 | 0.5155259
| 14.7157 | 608.41 | 0.5151576
| 14.74269 | 609.5261 | 0.5162224
| 14.76367 | 610.3934 | 0.5121142
| 14.76561 | 610.4733 | 0.5180117
| 14.76852 | 610.594 | 0.5128362
| 14.77129 | 610.7083 | 0.5182233
| 14.77279 | 610.7702 | 0.5132029
| 14.7732 | 610.7872 | 0.518746
| 14.78397 | 611.2327 | 0.5150115
| 14.78241 | 611.1681 | 0.5203002
| 14.78568 | 611.3035 | 0.5150824
| 14.78413 | 611.2394 | 0.5207171
| 14.78524 | 611.2852 | 0.515613
| 14.7843 | 611.2461 | 0.5208687
| 14.78219 | 611.1592 | 0.5156776
| 14.78016 | 611.075 | 0.5207329
| 14.77251 | 610.7588 | 0.5174876
| 14.82938 | 613.1101 | 0.5204737
| 14.87093 | 614.828 | 0.5204437
| 14.92849 | 617.2075 | 0.5220147
| 14.93582 | 617.5108 | 0.5219921
| 14.96163 | 618.5777 | 0.5241124
| 14.9572 | 618.3947 | 0.5257641
| 14.9593 | 618.4813 | 0.5245806
| 14.96958 | 618.9064 | 0.5280568
| 14.94779 | 618.0055 | 0.5279427
| 14.97106 | 618.9675 | 0.5273392
| 15.04442 | 622.0008 | 0.5294053
| 15.08946 | 623.8628 | 0.526258
| 15.09094 | 623.924 | 0.5322415
| 15.09134 | 623.9405 | 0.5267829
| 15.09278 | 624.0003 | 0.532643
| 15.11929 | 625.0962 | 0.5312361
| 15.11103 | 624.7549 | 0.532025
| 15.16474 | 626.9752 | 0.5333173
| 15.15803 | 626.6977 | 0.5355811
| 15.13486 | 625.74 | 0.5364303
| 15.13982 | 625.9449 | 0.534871
| 15.16716 | 627.0755 | 0.5385063
| 15.17645 | 627.4595 | 0.5369026
| 15.22174 | 629.3321 | 0.5391713
| 15.27446 | 631.5114 | 0.5398483
| 15.255 | 630.7071 | 0.5441314
| 15.23612 | 629.9265 | 0.5410678
| 15.24762 | 630.4021 | 0.5433539
| 15.28622 | 631.9977 | 0.543451
| 15.27655 | 631.598 | 0.5454425
| 15.29735 | 632.4578 | 0.545688
| 15.33077 | 633.8398 | 0.5478744
| 15.35357 | 634.7821 | 0.5482069
| 15.38723 | 636.1741 | 0.5419702
| 15.38817 | 636.2126 | 0.5508035
| 15.39128 | 636.3414 | 0.5441705
| 15.39105 | 636.3321 | 0.5509119
| 15.39342 | 636.4297 | 0.5448319
| 15.39178 | 636.3622 | 0.5514831
| 15.39218 | 636.3786 | 0.5439474
| 15.39104 | 636.3315 | 0.551577
| 15.39669 | 636.5651 | 0.5442804
| 15.39737 | 636.5932 | 0.5519774
| 15.39943 | 636.6784 | 0.5448847
| 15.40014 | 636.7077 | 0.5518421
| 15.40261 | 636.8097 | 0.5456179
| 15.40163 | 636.7692 | 0.5520831
| 15.40329 | 636.838 | 0.5457381
| 15.40166 | 636.7705 | 0.5522244
| 15.40337 | 636.8414 | 0.5460273
| 15.40188 | 636.7795 | 0.5525262
| 15.40309 | 636.8295 | 0.546677
| 15.40442 | 636.8846 | 0.5524723
| 15.40185 | 636.7785 | 0.5469217
| 15.40158 | 636.7674 | 0.5526043
| 15.40052 | 636.7235 | 0.546984
| 15.4004 | 636.7185 | 0.5527138
| 15.40043 | 636.7195 | 0.5474135
| 15.39759 | 636.6023 | 0.5531542
| 15.39892 | 636.6573 | 0.5468689
| 15.39819 | 636.6272 | 0.5534853
| 15.39914 | 636.6664 | 0.5472166
| 15.39826 | 636.6299 | 0.5535987
| 15.39857 | 636.6428 | 0.5475165
| 15.39937 | 636.6759 | 0.5533533
| 15.39792 | 636.6161 | 0.5475661
| 15.39786 | 636.6136 | 0.5533689
| 15.39822 | 636.6283 | 0.5477641
| 15.39671 | 636.5658 | 0.553516
| 15.39779 | 636.6106 | 0.5474657
| 15.39799 | 636.6189 | 0.5533789
| 15.39832 | 636.6324 | 0.5477756
| 15.39898 | 636.6597 | 0.553415
| 15.39856 | 636.6425 | 0.5480435
| 15.3991 | 636.6649 | 0.5534224
| 15.39761 | 636.6031 | 0.5478451
| 15.39832 | 636.6325 | 0.5529186
| 15.39836 | 636.6339 | 0.5472249
| 15.39967 | 636.6883 | 0.5524749
| 15.39991 | 636.6982 | 0.5472849
| 15.39941 | 636.6773 | 0.5525846
| 15.40448 | 636.8874 | 0.5475508
| 15.40453 | 636.8893 | 0.5529457
| 15.4068 | 636.9831 | 0.5475699
| 15.40837 | 637.0478 | 0.5528566
| 15.41205 | 637.1999 | 0.5478012
| 15.41214 | 637.2038 | 0.5533881
| 15.41238 | 637.2138 | 0.5481104
| 15.41343 | 637.2573 | 0.553261
| 15.41573 | 637.3524 | 0.5480231
| 15.41602 | 637.3641 | 0.553133
| 15.4227 | 637.6406 | 0.5504092
| 15.46245 | 639.284 | 0.5516958
| 15.47334 | 639.7342 | 0.555843
| 15.47346 | 639.7392 | 0.5536474
| 15.55487 | 643.1048 | 0.5548892
| 15.46608 | 639.434 | 0.5569617
| 15.48796 | 640.3384 | 0.5579589
| 15.4803 | 640.0218 | 0.5579499
| 15.50739 | 641.1419 | 0.5598385
| 15.58273 | 644.2568 | 0.5604843
| 15.61903 | 645.7574 | 0.5615837
| 15.62641 | 646.0629 | 0.563689
| 15.62289 | 645.9171 | 0.5637034
| 15.63256 | 646.3171 | 0.565401
| 15.61644 | 645.6504 | 0.5659952
| 15.63028 | 646.2225 | 0.5654275
| 15.66729 | 647.7527 | 0.567576
| 15.67851 | 648.2166 | 0.5619205
| 15.68039 | 648.2945 | 0.5710826
| 15.68521 | 648.4936 | 0.5615754
| 15.6845 | 648.4645 | 0.5709637
| 15.68904 | 648.6521 | 0.5623112
| 15.68893 | 648.6476 | 0.5702081
| 15.69427 | 648.8683 | 0.5616296
| 15.6946 | 648.882 | 0.5706253
| 15.70295 | 649.2272 | 0.5625651
| 15.7047 | 649.2997 | 0.5705599
| 15.7105 | 649.5395 | 0.5632729
| 15.7132 | 649.6508 | 0.5703746
| 15.72016 | 649.9389 | 0.5638425
| 15.72215 | 650.0211 | 0.5707297
| 15.7264 | 650.1966 | 0.563773
| 15.72536 | 650.1537 | 0.5711892
| 15.73083 | 650.3798 | 0.5641085
| 15.73051 | 650.3664 | 0.5717635
| 15.73429 | 650.5229 | 0.5642428
| 15.73497 | 650.5509 | 0.5722337
| 15.73572 | 650.582 | 0.5645772
| 15.73876 | 650.7079 | 0.5726417
| 15.73876 | 650.7076 | 0.5649966
| 15.73792 | 650.6732 | 0.5721388
| 15.7376 | 650.6599 | 0.5669374
| 15.73553 | 650.574 | 0.5725072
| 15.73681 | 650.6269 | 0.56577
| 15.73735 | 650.6495 | 0.5714547
| 15.73693 | 650.6322 | 0.566183
| 15.73738 | 650.6505 | 0.5718851
| 15.73709 | 650.6385 | 0.5666001
| 15.73747 | 650.6543 | 0.5719436
| 15.72116 | 649.9801 | 0.566286
| 15.71986 | 649.9264 | 0.5721933
| 15.71767 | 649.8357 | 0.5666282
| 15.71703 | 649.8091 | 0.5721212
| 15.71626 | 649.7775 | 0.567104
| 15.71541 | 649.7422 | 0.5727618
| 15.7147 | 649.713 | 0.5670564
| 15.71406 | 649.6865 | 0.5726338
| 15.71246 | 649.6202 | 0.5670132
| 15.71318 | 649.6503 | 0.5727551
| 15.71207 | 649.6041 | 0.5671905
| 15.70957 | 649.501 | 0.5724334
| 15.70863 | 649.4621 | 0.5673539
| 15.70701 | 649.3952 | 0.5725202
| 15.70574 | 649.3425 | 0.5671999
| 15.70595 | 649.3513 | 0.5728192
| 15.70273 | 649.2183 | 0.5673599
| 15.70357 | 649.2529 | 0.572471
| 15.7031 | 649.2333 | 0.5668089
| 15.70303 | 649.2306 | 0.5718162
| 15.74711 | 651.053 | 0.5687896
| 15.74691 | 651.0449 | 0.5745859
| 15.7022 | 649.1961 | 0.5700809
| 15.72557 | 650.1624 | 0.5740935
| 15.74011 | 650.7636 | 0.5724245
| 15.7398 | 650.7509 | 0.5755848
| 15.75437 | 651.3531 | 0.5746827
| 15.81198 | 653.7351 | 0.5775041
| 15.83001 | 654.4803 | 0.5775851
| 15.83622 | 654.7372 | 0.5802736
| 15.85746 | 655.6151 | 0.5788574
| 15.83392 | 654.642 | 0.5809331
| 15.82158 | 654.1319 | 0.581186
| 15.88459 | 656.7368 | 0.5826577
| 15.88623 | 656.8048 | 0.5845431
| 15.9307 | 658.6434 | 0.5842284
| 15.89788 | 657.2866 | 0.5872687
| 15.9151 | 657.9982 | 0.5839004
| 15.95801 | 659.7726 | 0.5926529
| 15.94467 | 659.221 | 0.5857534
| 15.94405 | 659.1954 | 0.5746409
| 15.9449 | 659.2304 | 0.5801301
| 15.94685 | 659.3109 | 0.5936401
| 15.9507 | 659.4704 | 0.6010816
| 15.95725 | 659.741 | 0.5845641
| 15.95712 | 659.7358 | 0.5739821
| 15.95691 | 659.7271 | 0.5820554
| 15.95991 | 659.8511 | 0.5941769
| 15.96389 | 660.0155 | 0.6004347
| 15.97222 | 660.3601 | 0.5855088
| 15.97193 | 660.3479 | 0.5757705
| 15.96881 | 660.2189 | 0.5828999
| 15.97101 | 660.3101 | 0.5942567
| 15.97461 | 660.459 | 0.6001018
| 15.97886 | 660.6345 | 0.5851573
| 15.97746 | 660.5765 | 0.5761895
| 15.97437 | 660.449 | 0.5844371
| 15.97658 | 660.5404 | 0.5950617
| 15.98194 | 660.7618 | 0.5852103
| 15.98053 | 660.7034 | 0.5775296
| 15.97871 | 660.6283 | 0.5855395
| 15.9796 | 660.6652 | 0.5947307
| 15.98106 | 660.7256 | 0.5856132
| 15.97936 | 660.6553 | 0.5788308
| 15.97861 | 660.6241 | 0.585641
| 15.97946 | 660.6591 | 0.5939849
| 15.98043 | 660.6996 | 0.5854176
| 15.97884 | 660.6338 | 0.5788122
| 15.97654 | 660.5386 | 0.5854983
| 15.97896 | 660.6386 | 0.5935317
| 15.9813 | 660.7355 | 0.584937
| 15.98009 | 660.6853 | 0.5789674
| 15.97757 | 660.5813 | 0.586101
| 15.97906 | 660.6427 | 0.5933186
| 15.97985 | 660.6752 | 0.5851521
| 15.97853 | 660.6208 | 0.5932532
| 15.97744 | 660.5758 | 0.586422
| 15.97551 | 660.496 | 0.5928622
| 15.97453 | 660.4553 | 0.5867835
| 15.9705 | 660.2888 | 0.5935299
| 15.96846 | 660.2046 | 0.5868433
| 15.96761 | 660.1693 | 0.5929486
| 15.96737 | 660.1596 | 0.5872022
| 15.96188 | 659.9323 | 0.5922823
| 15.96006 | 659.857 | 0.5832924
| 15.95835 | 659.7863 | 0.592191
| 15.95554 | 659.6703 | 0.5836036
| 15.95154 | 659.5051 | 0.5920974
| 15.94906 | 659.4025 | 0.5835566
| 15.948 | 659.3586 | 0.5904688
| 15.94628 | 659.2873 | 0.583813
| 15.94821 | 659.3674 | 0.5900879
| 15.94894 | 659.3974 | 0.5840269
| 15.94874 | 659.3892 | 0.5908913
| 15.94809 | 659.3625 | 0.5843664
| 15.9471 | 659.3213 | 0.5904147
| 15.94892 | 659.3965 | 0.5851189
| 15.94809 | 659.3624 | 0.5904176
| 15.94811 | 659.3631 | 0.5852548
| 15.9463 | 659.2883 | 0.5907145
| 15.94589 | 659.2712 | 0.5852092
| 15.9466 | 659.3005 | 0.5910139
| 15.94583 | 659.269 | 0.5854207
| 15.94435 | 659.2077 | 0.5908289
| 15.94325 | 659.1621 | 0.5857143
| 15.94127 | 659.0803 | 0.5909855
| 15.94037 | 659.0433 | 0.5854094
| 15.9398 | 659.0198 | 0.5905521
| 15.93837 | 658.9605 | 0.5847345
| 15.93826 | 658.9557 | 0.5905866
| 15.9385 | 658.9659 | 0.5854658
| 15.94095 | 659.0673 | 0.5916054
| 15.94097 | 659.068 | 0.585386
| 15.94046 | 659.0468 | 0.5908101
| 15.94135 | 659.0835 | 0.5851551
| 15.94167 | 659.0969 | 0.5909362
| 15.94043 | 659.0458 | 0.5854141
| 15.94137 | 659.0846 | 0.590584
| 15.94233 | 659.1241 | 0.5854257
| 15.94574 | 659.2652 | 0.5907842
| 15.94545 | 659.253 | 0.5854701
| 15.94483 | 659.2274 | 0.5905073
| 15.94808 | 659.362 | 0.5854029
| 15.95013 | 659.4466 | 0.5906126
| 15.9515 | 659.5032 | 0.5852765
| 15.9562 | 659.6977 | 0.5906393
| 15.97481 | 660.4672 | 0.5902346
| 15.95942 | 659.8308 | 0.5902176
| 16.01887 | 662.2887 | 0.5917673
| 16.03245 | 662.85 | 0.5927179
| 16.03159 | 662.8144 | 0.5939516
| 16.03103 | 662.7916 | 0.5937202
| 16.07546 | 664.6282 | 0.5947743
| 15.90207 | 657.4595 | 0.5965969
| 15.90375 | 657.529 | 0.5976622
| 15.9128 | 657.9031 | 0.5973347
| 15.94386 | 659.1874 | 0.5986288
| 15.96499 | 660.0612 | 0.5987263
| 15.99936 | 661.4821 | 0.6000107
| 16.03809 | 663.0834 | 0.6016216
| 16.02303 | 662.4608 | 0.6016098
| 16.06326 | 664.124 | 0.6035917
| 16.05287 | 663.6945 | 0.6029408
| 16.07208 | 664.4884 | 0.604813
| 16.11398 | 666.2209 | 0.6056177
| 16.12106 | 666.5135 | 0.606526
| 16.11545 | 666.2819 | 0.6071215
| 16.1133 | 666.193 | 0.6076133
| 16.12658 | 666.7419 | 0.6100363
| 16.12292 | 666.5905 | 0.6106869
| 16.14166 | 667.3652 | 0.6115623
| 16.17771 | 668.8558 | 0.6123262
| 16.19403 | 669.5307 | 0.6141034
| 16.21208 | 670.2768 | 0.6148672
| 16.20086 | 669.813 | 0.6155347
| 16.22982 | 671.0104 | 0.6165144
| 16.22341 | 670.7453 | 0.6159417
| 16.22871 | 670.9645 | 0.6184248
| 16.26315 | 672.3882 | 0.6238456
| 16.24635 | 671.6937 | 0.6106394
| 16.24979 | 671.8358 | 0.6226101
| 16.2513 | 671.8985 | 0.6295639
| 16.25646 | 672.1115 | 0.6191221
| 16.25643 | 672.1106 | 0.6099415
| 16.25666 | 672.1201 | 0.6226245
| 16.25832 | 672.1886 | 0.6285779
| 16.26466 | 672.4509 | 0.6188129
| 16.26552 | 672.4863 | 0.6108864
| 16.26428 | 672.4352 | 0.623639
| 16.26751 | 672.5686 | 0.6293024
| 16.2745 | 672.8574 | 0.6193432
| 16.27333 | 672.809 | 0.6122018
| 16.2695 | 672.6506 | 0.6173573
| 16.27049 | 672.6916 | 0.6255257
| 16.27369 | 672.8241 | 0.6195733
| 16.27092 | 672.7096 | 0.6135923
| 16.26599 | 672.5058 | 0.6187301
| 16.26586 | 672.5004 | 0.6256966
| 16.26515 | 672.471 | 0.6201788
| 16.26353 | 672.404 | 0.6146264
| 16.25919 | 672.2247 | 0.6250764
| 16.25626 | 672.1034 | 0.6149583
| 16.25192 | 671.9241 | 0.6247066
| 16.24752 | 671.7418 | 0.6148361
| 16.24311 | 671.5596 | 0.6243762
| 16.24317 | 671.5621 | 0.6193663
| 16.23572 | 671.254 | 0.6259795
| 16.23512 | 671.2294 | 0.6192987
| 16.23059 | 671.0421 | 0.6255117
| 16.22751 | 670.9148 | 0.6191783
| 16.22464 | 670.7961 | 0.6242992
| 16.22233 | 670.7007 | 0.6177981
| 16.22439 | 670.7859 | 0.6240382
| 16.22522 | 670.8201 | 0.6182604
| 16.22692 | 670.8904 | 0.6237872
| 16.22689 | 670.8892 | 0.6186495
| 16.2269 | 670.8895 | 0.6239222
| 16.22765 | 670.9205 | 0.6188008
| 16.22751 | 670.9147 | 0.6240047
| 16.22886 | 670.9707 | 0.6188687
| 16.27953 | 673.0655 | 0.6206784
| 16.17186 | 668.6139 | 0.621666
| 16.16377 | 668.2796 | 0.6226518
| 16.09352 | 665.3749 | 0.6235956
| 16.11877 | 666.4191 | 0.6232304
| 16.18311 | 669.0791 | 0.6247021
| 16.21502 | 670.3983 | 0.6253564
| 16.24504 | 671.6394 | 0.6276602
| 16.2632 | 672.3902 | 0.6267774
| 16.28999 | 673.498 | 0.6275489
| 16.21444 | 670.3745 | 0.63109
| 16.13416 | 667.0554 | 0.6295923
| 16.18156 | 669.0148 | 0.6301945
| 16.19975 | 669.7671 | 0.6311853
| 16.26692 | 672.544 | 0.632607
| 16.26915 | 672.6364 | 0.634391
| 16.24312 | 671.5602 | 0.6331477
| 16.32856 | 675.0926 | 0.6359375
| 16.33369 | 675.3046 | 0.6355085
| 16.35434 | 676.1585 | 0.6367553
| 16.39255 | 677.7384 | 0.6386157
| 16.35363 | 676.1291 | 0.6392322
| 16.36168 | 676.4618 | 0.6395014
| 16.33625 | 675.4106 | 0.6412957
| 16.35049 | 675.9993 | 0.6420492
| 16.37231 | 676.9012 | 0.6432225
| 16.41303 | 678.5851 | 0.6435668
| 16.4206 | 678.8979 | 0.6444535
| 16.45559 | 680.3444 | 0.6463758
| 16.42377 | 679.0292 | 0.6449758
| 16.44432 | 679.8786 | 0.6557177
| 16.30144 | 673.9713 | 0.6528146
| 16.19784 | 669.6881 | 0.651704
| 16.13184 | 666.9593 | 0.6462464
| 16.16093 | 668.1622 | 0.6481201
| 16.24485 | 671.6316 | 0.6493461
| 16.23999 | 671.4306 | 0.650371
| 16.25189 | 671.9226 | 0.6510671
| 16.27731 | 672.9735 | 0.6518756
| 16.28646 | 673.3519 | 0.652886
| 16.2758 | 672.9114 | 0.6535158
| 16.27781 | 672.9943 | 0.6540071
| 16.29152 | 673.5613 | 0.6551202
| 16.31096 | 674.3649 | 0.6560223
| 16.31479 | 674.5231 | 0.657031
| 16.32886 | 675.105 | 0.6585507
| 16.32014 | 674.7443 | 0.6576858
| 16.32717 | 675.0352 | 0.6588153
| 16.38929 | 677.6034 | 0.6598501
| 16.41858 | 678.8143 | 0.6610414
| 16.45449 | 680.2993 | 0.6614571
| 16.47312 | 681.0691 | 0.6637379
| 16.46421 | 680.701 | 0.653132
| 16.4677 | 680.8454 | 0.6600124
| 16.46976 | 680.9303 | 0.6679216
| 16.47785 | 681.2649 | 0.6587185
| 16.48021 | 681.3626 | 0.6536056
| 16.48356 | 681.5011 | 0.6613483
| 16.48589 | 681.5973 | 0.6682899
| 16.49627 | 682.0263 | 0.6596682
| 16.5007 | 682.2097 | 0.6689656
| 16.5071 | 682.4741 | 0.6594401
| 16.50955 | 682.5753 | 0.6694708
| 16.51412 | 682.7643 | 0.6595652
| 16.51582 | 682.8346 | 0.6653057
| 16.51742 | 682.901 | 0.6583705
| 16.51775 | 682.9144 | 0.6649357
| 16.51692 | 682.8801 | 0.658424
| 16.51689 | 682.8791 | 0.6641921
| 16.51629 | 682.8541 | 0.6586185
| 16.5147 | 682.7884 | 0.6648276
| 16.51579 | 682.8336 | 0.65906
| 16.51465 | 682.7865 | 0.6686825
| 16.51442 | 682.7769 | 0.6604985
| 16.51501 | 682.8014 | 0.6658355
| 16.51489 | 682.7962 | 0.6601656
| 16.51416 | 682.7662 | 0.6665613
| 16.51278 | 682.709 | 0.6602831
| 16.51202 | 682.6777 | 0.6667988
| 16.51234 | 682.6909 | 0.6606988
| 16.51052 | 682.6155 | 0.6663759
| 16.50921 | 682.5614 | 0.6608746
| 16.50816 | 682.5182 | 0.6667457
| 16.50867 | 682.539 | 0.6607685
| 16.50721 | 682.4786 | 0.6666036
| 16.50596 | 682.4269 | 0.6610116
| 16.50594 | 682.4262 | 0.6682919
| 16.50351 | 682.3256 | 0.6603314
| 16.50433 | 682.3596 | 0.6654063
| 16.50441 | 682.3629 | 0.6594342
| 16.5048 | 682.3793 | 0.6658444
| 16.50451 | 682.3672 | 0.6603475
| 16.50517 | 682.3945 | 0.6662964
| 16.50564 | 682.4138 | 0.6608824
| 16.50793 | 682.5086 | 0.6682967
| 16.506 | 682.4286 | 0.6612912
| 16.50774 | 682.5009 | 0.6686198
| 16.50571 | 682.4169 | 0.6610155
| 16.50617 | 682.4358 | 0.6665327
| 16.50745 | 682.4888 | 0.6609655
| 16.50573 | 682.4177 | 0.6667733
| 16.50705 | 682.472 | 0.6613406
| 16.50702 | 682.4708 | 0.6668066
| 16.50766 | 682.4975 | 0.6614776
| 16.5096 | 682.5775 | 0.6672074
| 16.50811 | 682.5158 | 0.6603118
| 16.50724 | 682.4801 | 0.6665254
| 16.50802 | 682.5123 | 0.6608101
| 16.50819 | 682.5193 | 0.666602
| 16.50865 | 682.5385 | 0.6611006
| 16.50815 | 682.5176 | 0.666847
| 16.51203 | 682.6779 | 0.6611837
| 16.51196 | 682.6751 | 0.6671996
| 16.51195 | 682.6747 | 0.661709
| 16.51376 | 682.7495 | 0.6673068
| 16.51404 | 682.761 | 0.6621738
| 16.51422 | 682.7685 | 0.6675037
| 16.51342 | 682.7353 | 0.6620808
| 16.51225 | 682.6873 | 0.6673557
| 16.5119 | 682.6727 | 0.6622838
| 16.51105 | 682.6376 | 0.6676566
| 16.51046 | 682.613 | 0.6625625
| 16.51012 | 682.599 | 0.668503
| 16.51039 | 682.6101 | 0.6624184
| 16.51146 | 682.6546 | 0.6678124
| 16.5106 | 682.6188 | 0.6621745
| 16.51119 | 682.6433 | 0.667775
| 16.51194 | 682.6743 | 0.6623099
| 16.5121 | 682.6808 | 0.6677976
| 16.51185 | 682.6707 | 0.6627793
| 16.51263 | 682.7027 | 0.6678533
| 16.51834 | 682.939 | 0.668079
| 16.51517 | 682.8079 | 0.6629547
| 16.51565 | 682.8276 | 0.6679815
| 16.53605 | 683.6712 | 0.6654589
| 16.53078 | 683.4534 | 0.668318
| 16.52759 | 683.3215 | 0.6679645
| 16.53923 | 683.8026 | 0.6691479
| 16.44858 | 680.0548 | 0.6701119
| 16.50623 | 682.4384 | 0.6718353
| 16.56355 | 684.808 | 0.6723337
| 16.50633 | 682.4422 | 0.6740347
| 16.50682 | 682.4625 | 0.6743219
| 16.53874 | 683.7822 | 0.6758463
| 16.54708 | 684.1271 | 0.6750639
| 16.54304 | 683.9602 | 0.6819589
| 16.4361 | 679.5389 | 0.6776574
| 16.3957 | 677.8684 | 0.678111
| 16.39806 | 677.9661 | 0.6780197
| 16.46831 | 680.8705 | 0.6796153
| 16.51217 | 682.684 | 0.6800227
| 16.54717 | 684.131 | 0.6816979
| 16.54664 | 684.109 | 0.6816982
| 16.56194 | 684.7417 | 0.6831025
| 16.56195 | 684.742 | 0.6846477
| 16.56298 | 684.7845 | 0.6844638
| 16.56783 | 684.985 | 0.6853471
| 16.58047 | 685.5076 | 0.685825
| 16.5682 | 685.0002 | 0.6867246
| 16.5864 | 685.753 | 0.6881586
| 16.59743 | 686.209 | 0.6884564
| 16.554 | 684.4134 | 0.6895008
| 16.59243 | 686.002 | 0.6905612
| 16.58219 | 685.5788 | 0.6915447
| 16.63178 | 687.629 | 0.6947684
| 16.63101 | 687.5973 | 0.6939756
| 16.59056 | 685.9248 | 0.6928776
| 16.57785 | 685.3993 | 0.6952633
| 16.58541 | 685.7119 | 0.6938979
| 16.62488 | 687.3438 | 0.6961411
| 16.62493 | 687.3458 | 0.6969416
| 16.61376 | 686.8838 | 0.6967601
| 16.65234 | 688.479 | 0.6982023
| 16.65385 | 688.5414 | 0.7006015
| 16.6512 | 688.432 | 0.6999363
| 16.63907 | 687.9303 | 0.705215
| 16.63817 | 687.8932 | 0.700163
| 16.63688 | 687.8397 | 0.7056595
| 16.63415 | 687.7271 | 0.7005881
| 16.63292 | 687.676 | 0.7059311
| 16.62854 | 687.4952 | 0.700255
| 16.62521 | 687.3575 | 0.7054442
| 16.61812 | 687.0644 | 0.7002249
| 16.61311 | 686.857 | 0.7052537
| 16.60527 | 686.5331 | 0.700183
| 16.58356 | 685.6353 | 0.7013974
| 16.63856 | 687.9092 | 0.7021529
| 16.65811 | 688.7176 | 0.7039383
| 16.69421 | 690.2102 | 0.7106595
| 16.59239 | 686.0006 | 0.7059128
| 16.59523 | 686.1179 | 0.7052565
| 16.66602 | 689.0445 | 0.7063654
| 16.52973 | 683.4099 | 0.7100323
| 16.55162 | 684.3148 | 0.7079697
| 16.61749 | 687.0382 | 0.7116667
| 16.61446 | 686.913 | 0.71015
| 16.70505 | 690.6582 | 0.7138965
| 16.62856 | 687.4957 | 0.7135821
| 16.68674 | 689.9011 | 0.713809
| 16.72493 | 691.4801 | 0.7161471
| 16.7108 | 690.8958 | 0.7153203
| 16.7364 | 691.9545 | 0.7182576
| 16.73035 | 691.7044 | 0.720623
| 16.70298 | 690.5725 | 0.7196111
| 16.7033 | 690.5858 | 0.7217657
| 16.717 | 691.1523 | 0.7209671
| 16.73358 | 691.8377 | 0.7234726
| 16.73357 | 691.8374 | 0.7236397
| 16.72573 | 691.5134 | 0.7255822
| 16.77353 | 693.4896 | 0.7320654
| 16.74908 | 692.4786 | 0.722669
| 16.75024 | 692.5264 | 0.7093254
| 16.75172 | 692.5877 | 0.717098
| 16.75441 | 692.6989 | 0.7336539
| 16.76041 | 692.9472 | 0.7424257
| 16.76883 | 693.2953 | 0.7367147
| 16.77244 | 693.4444 | 0.7215054
| 16.77207 | 693.4293 | 0.7088134
| 16.77025 | 693.3539 | 0.7198489
| 16.77477 | 693.5409 | 0.7348171
| 16.7824 | 693.8562 | 0.7419159
| 16.78978 | 694.1614 | 0.7361327
| 16.79286 | 694.2888 | 0.7223922
| 16.79172 | 694.2418 | 0.7113909
| 16.78803 | 694.0889 | 0.7217304
| 16.79063 | 694.1965 | 0.7348745
| 16.7911 | 694.2159 | 0.740937
| 16.7264 | 691.5411 | 0.7282619
| 16.69282 | 690.1526 | 0.7425351
| 16.69489 | 690.2384 | 0.7505124
| 16.67927 | 689.5926 | 0.7414218
| 16.66148 | 688.8571 | 0.7313447
| 16.58643 | 685.754 | 0.7390183
| 16.56419 | 684.8345 | 0.7447796
| 16.52147 | 683.0683 | 0.7353471
| 16.49559 | 681.9981 | 0.7262723
| 16.42567 | 679.1077 | 0.7320334
| 16.37143 | 676.865 | 0.7224674
| 16.33357 | 675.2995 | 0.7290472
| 16.3176 | 674.6393 | 0.720653
| 16.30337 | 674.0511 | 0.7278241
| 16.30192 | 673.991 | 0.721013
| 16.29892 | 673.867 | 0.7277707
| 16.30036 | 673.9265 | 0.7215726
| 16.29903 | 673.8717 | 0.7272511
| 16.30035 | 673.9262 | 0.7216123
| 16.30171 | 673.9824 | 0.7279157
| 16.30212 | 673.9995 | 0.7220165
| 16.30162 | 673.9788 | 0.7274364
| 16.30261 | 674.0198 | 0.7222488
| 16.30327 | 674.047 | 0.7299715
| 16.3041 | 674.0811 | 0.722657
| 16.30472 | 674.1071 | 0.7276779
| 16.30466 | 674.1045 | 0.7222453
| 16.30649 | 674.18 | 0.7272755
| 16.3072 | 674.2093 | 0.7219509
| 16.31164 | 674.3931 | 0.7282769
| 16.3129 | 674.445 | 0.722882
| 16.31719 | 674.6227 | 0.7280946
| 16.3198 | 674.7306 | 0.7230155
| 16.32325 | 674.8731 | 0.728379
| 16.32861 | 675.0946 | 0.7233218
| 16.33869 | 675.5116 | 0.7283847
| 16.37673 | 677.0843 | 0.7256687
| 16.44356 | 679.8471 | 0.728941
| 16.49127 | 681.8199 | 0.7279499
| 16.54224 | 683.9269 | 0.7307658
| 16.54618 | 684.09 | 0.7302779
| 16.53696 | 683.7087 | 0.7324839
| 16.48158 | 681.4192 | 0.7312899
| 16.56207 | 684.747 | 0.7339737
| 16.58137 | 685.5448 | 0.7336663
| 16.62226 | 687.2353 | 0.735088
| 16.63468 | 687.7489 | 0.7360297
| 16.6308 | 687.5886 | 0.7361057
| 16.66083 | 688.8301 | 0.737342
| 16.68514 | 689.8353 | 0.7378092
| 16.70076 | 690.4808 | 0.739433
| 16.69553 | 690.2647 | 0.7390222
| 16.75408 | 692.6853 | 0.7410557
| 16.78056 | 693.7803 | 0.741593
| 16.77067 | 693.3714 | 0.7434783
| 16.832 | 695.9071 | 0.7438289
| 16.81511 | 695.2085 | 0.744517
| 16.81547 | 695.2236 | 0.7502338
| 16.78411 | 693.9271 | 0.7555996
| 16.76602 | 693.179 | 0.747391
| 16.73999 | 692.103 | 0.7541334
| 16.70779 | 690.7715 | 0.7470241
| 16.60654 | 686.5855 | 0.7473435
| 16.57931 | 685.4599 | 0.7421422
| 16.56643 | 684.927 | 0.7482029
| 16.56003 | 684.6627 | 0.7427754
| 16.58027 | 685.4994 | 0.745904
| 16.6223 | 687.237 | 0.745717
| 16.62333 | 687.2798 | 0.748395
| 16.60325 | 686.4494 | 0.7481061
| 16.60416 | 686.4869 | 0.7485169
| 16.65718 | 688.679 | 0.7498944
| 16.70415 | 690.6211 | 0.7503206
| 16.75564 | 692.7501 | 0.7525791
| 16.72358 | 691.4243 | 0.7523935
| 16.75687 | 692.8007 | 0.7527566
| 16.79814 | 694.5071 | 0.7538856
| 16.7591 | 692.8929 | 0.7561619
| 16.79165 | 694.2386 | 0.756788
| 16.80382 | 694.7418 | 0.7584588
| 16.81068 | 695.0254 | 0.7602209
| 16.83765 | 696.1406 | 0.7601296
| 16.89504 | 698.5134 | 0.7613982
| 16.81712 | 695.2916 | 0.7623315
| 16.86386 | 697.2244 | 0.7630695
| 16.87094 | 697.5167 | 0.7659801
| 16.84348 | 696.3817 | 0.7633113
| 16.86132 | 697.1192 | 0.768417
| 16.84362 | 696.3874 | 0.7654189
| 16.85684 | 696.9337 | 0.7678834
| 16.90016 | 698.7249 | 0.7670221
| 16.93802 | 700.2901 | 0.7709227
| 16.88778 | 698.2132 | 0.7809925
| 16.83914 | 696.2021 | 0.7868941
| 16.81337 | 695.1366 | 0.7790763
| 16.80204 | 694.6684 | 0.7890981
| 16.75345 | 692.6595 | 0.7799697
| 16.72965 | 691.6755 | 0.774775
| 16.6572 | 688.6798 | 0.7840912
| 16.58517 | 685.702 | 0.774487
| 16.55974 | 684.6506 | 0.7693074
| 16.49344 | 681.9092 | 0.7784688
| 16.44973 | 680.1024 | 0.7694332
| 16.40346 | 678.1893 | 0.7753478
| 16.38765 | 677.5354 | 0.7674194
| 16.36546 | 676.6182 | 0.7733313
| 16.363 | 676.5164 | 0.7674602
| 16.35519 | 676.1938 | 0.7726912
| 16.3546 | 676.169 | 0.7669001
| 16.3557 | 676.2147 | 0.772963
| 16.35612 | 676.2322 | 0.7669746
| 16.35569 | 676.2142 | 0.7726727
| 16.35285 | 676.097 | 0.7671596
| 16.35325 | 676.1132 | 0.7723945
| 16.35229 | 676.0738 | 0.767169
| 16.35313 | 676.1086 | 0.7722824
| 16.3543 | 676.1567 | 0.7659491
| 16.35547 | 676.2052 | 0.7711837
| 16.35711 | 676.2729 | 0.7661159
| 16.36295 | 676.5143 | 0.7711279
| 16.36783 | 676.7162 | 0.7655228
| 16.37182 | 676.8812 | 0.7711176
| 16.37416 | 676.9778 | 0.7659482
| 16.37949 | 677.1982 | 0.7712384
| 16.41131 | 678.5139 | 0.7705429
| 16.43142 | 679.3453 | 0.7718431
| 16.47365 | 681.0911 | 0.7725718
| 16.50148 | 682.2419 | 0.7742566
| 16.49528 | 681.9853 | 0.7733625
| 16.54461 | 684.0249 | 0.7754295
| 16.5675 | 684.9716 | 0.775651
| 16.59668 | 686.1779 | 0.776459
| 16.65579 | 688.6218 | 0.7772946
| 16.70711 | 690.7434 | 0.7783383
| 16.75065 | 692.5434 | 0.7795833
| 16.76394 | 693.0932 | 0.7805133
| 16.77523 | 693.56 | 0.781376
| 16.81437 | 695.178 | 0.7815084
| 16.88486 | 698.0923 | 0.7832783
| 16.88445 | 698.0753 | 0.7844732
| 16.8954 | 698.5284 | 0.7842104
| 16.89339 | 698.445 | 0.7900803
| 16.78139 | 693.8144 | 0.7856954
| 16.75217 | 692.6063 | 0.7864011
| 16.7789 | 693.7117 | 0.7876694
| 16.72948 | 691.6684 | 0.7881141
| 16.74106 | 692.147 | 0.7870777
| 16.75968 | 692.9171 | 0.7901064
| 16.76069 | 692.9589 | 0.7889482
| 16.79197 | 694.2521 | 0.7916533
| 16.81347 | 695.141 | 0.7914427
| 16.84666 | 696.5131 | 0.7925387
| 16.89181 | 698.3797 | 0.7937522
| 16.92656 | 699.8163 | 0.7948002
| 16.90966 | 699.1177 | 0.7998374
| 16.80206 | 694.6689 | 0.795616
| 16.7799 | 693.7527 | 0.7958775
| 16.78243 | 693.8575 | 0.7961148
| 16.82599 | 695.6585 | 0.7969736
| 16.83472 | 696.0192 | 0.7986493
| 16.86038 | 697.0803 | 0.7980746
| 16.90997 | 699.1307 | 0.8001486
| 16.90653 | 698.9882 | 0.8000611
| 16.93979 | 700.3634 | 0.8012773
| 16.8867 | 698.1686 | 0.8033642
| 16.93996 | 700.3704 | 0.8026506
| 16.96501 | 701.406 | 0.8081036
| 16.85273 | 696.7639 | 0.8045928
| 16.85265 | 696.7605 | 0.8052531
| 16.88717 | 698.1879 | 0.8058202
| 16.91719 | 699.429 | 0.8078015
| 16.88631 | 698.1526 | 0.807161
| 16.89167 | 698.374 | 0.8094549
| 16.89428 | 698.482 | 0.8077486
| 16.90162 | 698.7852 | 0.8107867
| 16.91258 | 699.2384 | 0.8117066
| 16.93787 | 700.2839 | 0.8121351
| 16.99281 | 702.5554 | 0.8152978
| 16.92673 | 699.8237 | 0.8137984
| 16.96895 | 701.569 | 0.8149814
| 17.01251 | 703.3701 | 0.821621
| 16.97342 | 701.7539 | 0.8289843
| 16.94384 | 700.5308 | 0.8324993
| 16.93635 | 700.2211 | 0.8375789
| 16.91879 | 699.4953 | 0.828621
| 16.9019 | 698.7968 | 0.821502
| 16.83718 | 696.1209 | 0.8295678
| 16.77691 | 693.6292 | 0.8231956
| 16.75495 | 692.7213 | 0.8164925
| 16.69371 | 690.1896 | 0.8247152
| 16.65155 | 688.4465 | 0.8187838
| 16.63506 | 687.7648 | 0.8129894
| 16.5963 | 686.162 | 0.8214128
| 16.58467 | 685.6811 | 0.8153001
| 16.56508 | 684.8714 | 0.8213029
| 16.56444 | 684.8447 | 0.8152066
| 16.56043 | 684.6789 | 0.821244
| 16.56029 | 684.6734 | 0.8152432
| 16.56064 | 684.6878 | 0.8212482
| 16.56008 | 684.6647 | 0.815212
| 16.55828 | 684.5902 | 0.8206049
| 16.55672 | 684.5257 | 0.8155372
| 16.55286 | 684.3662 | 0.8208552
| 16.55202 | 684.3314 | 0.8155612
| 16.55156 | 684.3123 | 0.8205738
| 16.5499 | 684.2439 | 0.8139263
| 16.55108 | 684.2924 | 0.8200352
| 16.54766 | 684.1513 | 0.8142105
| 16.5438 | 683.9913 | 0.8198586
| 16.54064 | 683.861 | 0.8137843
| 16.53774 | 683.741 | 0.8189888
| 16.51774 | 682.9143 | 0.8176661
| 16.5037 | 682.3336 | 0.8182502
| 16.59218 | 685.9917 | 0.8194995
| 16.63586 | 687.7977 | 0.819137
| 16.71884 | 691.2283 | 0.8214063
| 16.71659 | 691.1354 | 0.8233533
| 16.69921 | 690.4169 | 0.8221321
| 16.77038 | 693.3594 | 0.8241816
| 16.75118 | 692.5656 | 0.8250949
| 16.7212 | 691.3261 | 0.8254432
| 16.73684 | 691.9728 | 0.8265761
| 16.75887 | 692.8835 | 0.8269067
| 16.80209 | 694.6703 | 0.8284573
| 16.7959 | 694.4144 | 0.8288995
| 16.82728 | 695.7118 | 0.8287019
| 16.86345 | 697.2072 | 0.8316092
| 16.87133 | 697.5332 | 0.8302289
| 16.91143 | 699.1909 | 0.8320997
| 17.01252 | 703.3703 | 0.8333739
| 16.96739 | 701.5046 | 0.8329335
| 16.97207 | 701.698 | 0.8359214
| 16.98354 | 702.1721 | 0.8372718
| 16.91032 | 699.145 | 0.8368259
| 16.93246 | 700.0606 | 0.8379113
| 16.96642 | 701.4645 | 0.839143
| 17.00205 | 702.9376 | 0.8403718
| 17.02479 | 703.8776 | 0.8416932
| 17.02093 | 703.7181 | 0.840484
| 17.05548 | 705.1467 | 0.8432519
| 17.05048 | 704.9397 | 0.8429553
| 16.98138 | 702.083 | 0.847797
| 16.97841 | 701.9602 | 0.8407943
| 16.97647 | 701.8798 | 0.8471371
| 16.97553 | 701.841 | 0.8411045
| 16.97712 | 701.907 | 0.8473911
| 16.97813 | 701.9485 | 0.8413035
| 16.97834 | 701.9574 | 0.8472473
| 16.97935 | 701.9991 | 0.8414395
| 16.98018 | 702.0332 | 0.8464641
| 16.9946 | 702.6295 | 0.8434618
| 17.03155 | 704.1574 | 0.8475789
| 17.03022 | 704.1021 | 0.8461353
| 17.05951 | 705.3133 | 0.8483645
| 17.05898 | 705.2911 | 0.8527821
| 17.05929 | 705.3043 | 0.8476112
| 17.05129 | 704.9732 | 0.8526253
| 17.0505 | 704.9407 | 0.8469485
| 17.05124 | 704.9712 | 0.8525873
| 17.05142 | 704.9786 | 0.8472441
| 17.05099 | 704.9608 | 0.852489
| 17.05053 | 704.9417 | 0.8474751
| 17.05261 | 705.0281 | 0.8526197
| 17.04965 | 704.9055 | 0.8471234
| 17.03949 | 704.4853 | 0.8541757
| 17.02436 | 703.8601 | 0.8565692
| 17.01578 | 703.5054 | 0.8508787
| 16.91529 | 699.3503 | 0.8522507
| 16.90981 | 699.124 | 0.8493849
| 16.96066 | 701.2263 | 0.8517916
| 17.01583 | 703.5072 | 0.8528089
| 17.04136 | 704.5627 | 0.853329
| 17.08894 | 706.53 | 0.8547346
| 17.03245 | 704.1943 | 0.8687292
| 17.0318 | 704.1674 | 0.8742552
| 17.02673 | 703.9579 | 0.866845
| 16.96544 | 701.4241 | 0.8724524
| 16.90277 | 698.833 | 0.8627143
| 16.79255 | 694.2758 | 0.8666134
| 16.74928 | 692.4869 | 0.8574246
| 16.67431 | 689.3872 | 0.8626139
| 16.63933 | 687.9412 | 0.8531341
| 16.60464 | 686.5068 | 0.8589005
| 16.59727 | 686.2021 | 0.8518679
| 16.59369 | 686.0544 | 0.8583747
| 16.59466 | 686.0941 | 0.8523235
| 16.59493 | 686.1054 | 0.8582813
| 16.59461 | 686.0921 | 0.8526549
| 16.59619 | 686.1574 | 0.8590277
| 16.59648 | 686.1694 | 0.8525901
| 16.59551 | 686.1296 | 0.8576805
| 16.57505 | 685.2834 | 0.8569495
| 16.61439 | 686.9102 | 0.8569436
| 16.67835 | 689.5545 | 0.8574464
| 16.72739 | 691.5818 | 0.8596315
| 16.7509 | 692.5539 | 0.8599938
| 16.75185 | 692.5934 | 0.8610142
| 16.77083 | 693.378 | 0.8610267
| 16.81812 | 695.333 | 0.8630173
| 16.83824 | 696.1651 | 0.8624667
| 16.87938 | 697.8657 | 0.8645954
| 16.89982 | 698.7109 | 0.8648004
| 16.95397 | 700.9497 | 0.8658831
| 16.9926 | 702.5469 | 0.866744
| 16.99377 | 702.5951 | 0.8684912
| 16.95424 | 700.9608 | 0.8678934
| 16.95776 | 701.1062 | 0.869266
| 16.98194 | 702.1062 | 0.8699739
| 16.99559 | 702.6704 | 0.8713602
| 17.03626 | 704.3519 | 0.8714487
| 17.05722 | 705.2184 | 0.8731575
| 17.07416 | 705.9188 | 0.8728696
| 17.12869 | 708.1733 | 0.8732829
| 17.12195 | 707.8949 | 0.8836455
| 17.09446 | 706.7583 | 0.8651153
| 17.09471 | 706.7684 | 0.8532588
| 17.09748 | 706.8828 | 0.8732041
| 17.1002 | 706.9956 | 0.8898707
| 17.11247 | 707.5028 | 0.8805223
| 17.11473 | 707.5962 | 0.8627133
| 17.11493 | 707.6044 | 0.8535011
| 17.11437 | 707.5812 | 0.8595119
| 17.11519 | 707.615 | 0.8756768
| 17.12177 | 707.8874 | 0.8897792
| 17.13934 | 708.6137 | 0.8807255
| 17.14184 | 708.7171 | 0.8649485
| 17.13977 | 708.6314 | 0.8565558
| 17.13703 | 708.5183 | 0.8620053
| 17.13804 | 708.5601 | 0.8770572
| 17.14287 | 708.7595 | 0.8901601
| 17.15503 | 709.2624 | 0.8797208
| 17.15379 | 709.2109 | 0.8648849
| 17.15096 | 709.094 | 0.8583393
| 17.14802 | 708.9726 | 0.8649979
| 17.14892 | 709.01 | 0.8793733
| 17.15221 | 709.1458 | 0.8903067
| 17.15888 | 709.4214 | 0.8784477
| 17.15658 | 709.3264 | 0.8654706
| 17.15363 | 709.2045 | 0.8603589
| 17.15139 | 709.1118 | 0.8662772
| 17.15197 | 709.1358 | 0.8782537
| 17.15424 | 709.2295 | 0.8873118
| 17.15747 | 709.3633 | 0.8775198
| 17.15591 | 709.2988 | 0.8665198
| 17.15498 | 709.2603 | 0.8776203
| 17.15831 | 709.3981 | 0.8861086
| 17.16167 | 709.537 | 0.8778505
| 17.16023 | 709.4774 | 0.8674659
| 17.15792 | 709.3818 | 0.8786298
| 17.1593 | 709.439 | 0.8864629
| 17.1622 | 709.5589 | 0.8770119
| 17.16201 | 709.551 | 0.867411
| 17.1605 | 709.4885 | 0.8793792
| 17.16258 | 709.5747 | 0.8857555
| 17.16579 | 709.7072 | 0.876122
| 17.16434 | 709.6473 | 0.867979
| 17.16175 | 709.5403 | 0.8798352
| 17.16325 | 709.6023 | 0.8851244
| 17.16659 | 709.7405 | 0.8762126
| 17.16524 | 709.6844 | 0.868892
| 17.16187 | 709.5451 | 0.8797364
| 17.16354 | 709.6142 | 0.8849684
| 17.16467 | 709.6609 | 0.8762266
| 17.16337 | 709.6073 | 0.8687356
| 17.16219 | 709.5586 | 0.8803036
| 17.16245 | 709.569 | 0.8689129
| 17.16155 | 709.5319 | 0.8805881
| 17.1609 | 709.5053 | 0.8753496
| 17.15973 | 709.4568 | 0.8698613
| 17.15669 | 709.3309 | 0.8796423
| 17.15739 | 709.3599 | 0.8703196
| 17.15683 | 709.3367 | 0.8793091
| 17.15548 | 709.2811 | 0.8691952
| 17.1565 | 709.3232 | 0.8790871
| 17.15519 | 709.269 | 0.8702426
| 17.15883 | 709.4197 | 0.8782026
| 17.15862 | 709.4109 | 0.8709431
| 17.1575 | 709.3647 | 0.877826
| 17.10603 | 707.2367 | 0.885015
| 17.09642 | 706.8392 | 0.8792469
| 17.06529 | 705.5522 | 0.8863397
| 17.03547 | 704.3194 | 0.8778505
| 16.98888 | 702.3931 | 0.8830943
| 16.96231 | 701.2946 | 0.875863
| 16.93238 | 700.0571 | 0.8815324
| 16.91877 | 699.4945 | 0.8740512
| 16.90238 | 698.8166 | 0.8802085
| 16.89594 | 698.5504 | 0.8741894
| 16.88512 | 698.1032 | 0.879238
| 16.88271 | 698.0035 | 0.8738607
| 16.87435 | 697.6579 | 0.8788805
| 16.87488 | 697.6799 | 0.8729818
| 16.8768 | 697.7592 | 0.8786408
| 16.87563 | 697.7108 | 0.8736049
| 16.87638 | 697.7419 | 0.8787374
| 16.87573 | 697.7151 | 0.8735153
| 16.87673 | 697.7562 | 0.8795323
| 16.87848 | 697.8288 | 0.8738748
| 16.87656 | 697.7491 | 0.8795734
| 16.87678 | 697.7584 | 0.8742483
| 16.87594 | 697.7238 | 0.8793062
| 16.87687 | 697.7621 | 0.8742822
| 16.87612 | 697.731 | 0.8794503
| 16.87405 | 697.6456 | 0.8740786
| 16.87343 | 697.6198 | 0.8798513
| 16.87211 | 697.5651 | 0.8744876
| 16.85877 | 697.0138 | 0.8795412
| 16.8582 | 696.9902 | 0.8760571
| 16.8642 | 697.2381 | 0.8799148
| 16.90314 | 698.8483 | 0.8773127
| 17.00322 | 702.9859 | 0.8805779
| 17.01775 | 703.5865 | 0.8812415
| 17.01116 | 703.314 | 0.8822192
| 17.01742 | 703.5731 | 0.8817277
| 17.07269 | 705.8581 | 0.8836982
| 17.07311 | 705.8754 | 0.8848236
| 17.06129 | 705.3867 | 0.8854519
| 17.06631 | 705.5941 | 0.884532
| 17.10778 | 707.309 | 0.8870723
| 17.10659 | 707.2599 | 0.8883657
| 17.0998 | 706.9789 | 0.889169
| 17.0824 | 706.2594 | 0.8878697
| 17.10405 | 707.1545 | 0.8933651
| 17.10138 | 707.0443 | 0.8917641
| 17.05438 | 705.1013 | 0.8900821
| 17.10156 | 707.0518 | 0.8900605
| 17.13671 | 708.5049 | 0.8928212
| 17.15611 | 709.3071 | 0.8922154
| 17.14701 | 708.9308 | 0.8934914
| 17.10067 | 707.015 | 0.8953694
| 17.12418 | 707.987 | 0.8947287
| 17.14382 | 708.7989 | 0.8975034
| 17.14267 | 708.7516 | 0.8977881
| 17.12483 | 708.0137 | 0.8984379
| 17.1546 | 709.2445 | 0.8972994
| 17.20329 | 711.2578 | 0.9031867
| 17.19633 | 710.9701 | 0.8982258
| 17.18826 | 710.6362 | 0.9054839
| 17.16984 | 709.8748 | 0.8992112
| 17.16638 | 709.7317 | 0.9042618
| 17.1458 | 708.8809 | 0.9072619
| 17.13324 | 708.3617 | 0.8998558
| 17.11272 | 707.5131 | 0.9061018
| 17.10079 | 707.0199 | 0.8990045
| 17.08227 | 706.254 | 0.9051105
| 17.07449 | 705.9324 | 0.8980877
| 17.0633 | 705.4701 | 0.9042167
| 17.05999 | 705.3329 | 0.8981127
| 17.05921 | 705.301 | 0.9032573
| 17.05908 | 705.2955 | 0.89781
| 17.06916 | 705.7122 | 0.9028159
| 17.07837 | 706.0929 | 0.9015008
| 17.10157 | 707.052 | 0.9028289
| 17.12273 | 707.9271 | 0.9039675
| 17.11609 | 707.6525 | 0.9048489
| 17.10279 | 707.1026 | 0.9049269
| 17.11008 | 707.404 | 0.9056178
| 17.14483 | 708.8405 | 0.9067786
| 17.13837 | 708.5735 | 0.9072747
| 17.19031 | 710.721 | 0.9079701
| 17.15635 | 709.3169 | 0.9184109
| 16.99142 | 702.498 | 0.9127381
| 16.88398 | 698.056 | 0.9092932
| 16.78163 | 693.8244 | 0.9108465
| 16.80425 | 694.7596 | 0.9080456
| 16.84398 | 696.4022 | 0.9121345
| 16.84925 | 696.6203 | 0.9106026
| 16.89744 | 698.6125 | 0.9141393
| 16.91337 | 699.2712 | 0.9129037
| 16.94288 | 700.4912 | 0.9147219
| 17.0076 | 703.1672 | 0.9146817
| 17.03571 | 704.3292 | 0.9169599
| 17.03701 | 704.3828 | 0.9170547
| 17.10384 | 707.1461 | 0.9176414
| 17.11806 | 707.7339 | 0.9229058
| 17.01797 | 703.5957 | 0.9178436
| 17.03383 | 704.2516 | 0.9193487
| 17.06338 | 705.4731 | 0.9199655
| 17.08095 | 706.1998 | 0.9219709
| 17.08005 | 706.1622 | 0.9221253
| 17.07699 | 706.0357 | 0.9225122
| 17.16649 | 709.7361 | 0.9234339
| 17.16482 | 709.6674 | 0.9298259
| 17.164 | 709.6333 | 0.9242376
| 17.15934 | 709.4406 | 0.9294455
| 17.15955 | 709.4494 | 0.9240033
| 17.1519 | 709.1329 | 0.9241876
| 17.13279 | 708.3431 | 0.9268875
| 17.15141 | 709.1127 | 0.9270335
| 17.2 | 711.1215 | 0.9270175
| 17.18761 | 710.6094 | 0.9295484
| 17.16803 | 709.7997 | 0.9295948
| 17.2049 | 711.3243 | 0.9295823
| 17.20164 | 711.1896 | 0.9352783
| 17.17097 | 709.9215 | 0.9413847
| 17.11285 | 707.5183 | 0.9350659
| 17.00456 | 703.0411 | 0.9337694
| 16.93228 | 700.0529 | 0.928481
| 16.98339 | 702.166 | 0.9337536
| 16.97107 | 701.6568 | 0.9325327
| 16.96911 | 701.5756 | 0.9338302
| 17.03417 | 704.2655 | 0.9336432
| 17.06349 | 705.4779 | 0.9359217
| 17.1116 | 707.4669 | 0.9355981
| 17.13723 | 708.5265 | 0.9385268
| 17.16362 | 709.6175 | 0.937387
| 17.16751 | 709.7783 | 0.942407
| 17.16627 | 709.727 | 0.9358744
| 17.16791 | 709.7948 | 0.9423752
| 17.16846 | 709.8178 | 0.9362067
| 17.16597 | 709.7148 | 0.9417309
| 17.16577 | 709.7063 | 0.9361933
| 17.16509 | 709.6783 | 0.9416905
| 17.16582 | 709.7085 | 0.9361431
| 17.1651 | 709.6786 | 0.9415857
| 17.16464 | 709.6596 | 0.9359466
| 17.1651 | 709.6789 | 0.9414654
| 17.16595 | 709.714 | 0.9359911
| 17.16663 | 709.7418 | 0.9413494
| 17.16857 | 709.8223 | 0.9360678
| 17.16867 | 709.8262 | 0.9413105
| 17.17026 | 709.8922 | 0.9360906
| 17.17103 | 709.9241 | 0.9412369
| 17.17329 | 710.0174 | 0.9354502
| 17.17867 | 710.2397 | 0.9406146
| 17.23893 | 712.7314 | 0.9389354
| 17.23653 | 712.6321 | 0.9439684
| 17.22498 | 712.1545 | 0.9382098
| 17.26156 | 713.6669 | 0.9432122
| 17.1429 | 708.7609 | 0.9440038
| 17.08107 | 706.2048 | 0.9443352
| 17.12794 | 708.1425 | 0.9447499
| 17.10308 | 707.1146 | 0.9457284
| 17.10487 | 707.1885 | 0.946302
| 17.10152 | 707.05 | 0.9472263
| 17.10022 | 706.9963 | 0.9471677
| 17.15838 | 709.4008 | 0.948069
| 17.20929 | 711.5056 | 0.9500095
| 17.20939 | 711.5101 | 0.9501859
| 17.23512 | 712.5736 | 0.9502863
| 17.25128 | 713.2417 | 0.9566329
| 17.22391 | 712.1103 | 0.9654481
| 17.20646 | 711.3885 | 0.9739146
| 17.18445 | 710.4789 | 0.968238
| 17.1768 | 710.1624 | 0.9592614
| 17.12991 | 708.2238 | 0.9729742
| 17.0655 | 705.561 | 0.9620179
| 17.0397 | 704.4942 | 0.9540919
| 16.98802 | 702.3575 | 0.9592153
| 16.96264 | 701.3081 | 0.9667801
| 16.88994 | 698.3026 | 0.9555957
| 16.86498 | 697.2705 | 0.948231
| 16.81839 | 695.3444 | 0.9537301
| 16.8019 | 694.6625 | 0.9611109
| 16.77113 | 693.3903 | 0.9507379
| 16.75703 | 692.8074 | 0.9449803
| 16.73302 | 691.8147 | 0.951652
| 16.72937 | 691.6638 | 0.958219
| 16.72547 | 691.5024 | 0.9485343
| 16.70965 | 690.8486 | 0.9571956
| 16.7107 | 690.8918 | 0.9482331
| 16.70927 | 690.8327 | 0.9551203
| 16.71273 | 690.9756 | 0.947816
| 16.71611 | 691.1156 | 0.955563
| 16.72024 | 691.2865 | 0.9475574
| 16.72318 | 691.4079 | 0.9557844
| 16.7271 | 691.5701 | 0.9478441
| 16.72889 | 691.644 | 0.9549552
| 16.73473 | 691.8855 | 0.9484342
| 16.73967 | 692.0895 | 0.9555243
| 16.7475 | 692.4132 | 0.9486946
| 16.75108 | 692.5615 | 0.9559149
| 16.75496 | 692.7216 | 0.9489667
| 16.76037 | 692.9455 | 0.9558272
| 16.76257 | 693.0364 | 0.9496986
| 16.7636 | 693.0788 | 0.9555579
| 16.76563 | 693.1629 | 0.9501315
| 16.76654 | 693.2004 | 0.9556366
| 16.76713 | 693.2248 | 0.950215
| 16.76753 | 693.2416 | 0.9554924
| 16.76858 | 693.2849 | 0.9495217
| 16.77673 | 693.6218 | 0.9545492
| 16.80041 | 694.6008 | 0.9525882
| 16.76193 | 693.0099 | 0.9549185
| 16.78629 | 694.0172 | 0.9540706
| 16.80718 | 694.8807 | 0.9561641
| 16.8179 | 695.324 | 0.9565077
| 16.8823 | 697.9865 | 0.9575773
| 16.94927 | 700.7556 | 0.959209
| 16.93752 | 700.2695 | 0.9598273
| 16.8801 | 697.8957 | 0.9608087
| 16.85158 | 696.7165 | 0.9599353
| 16.93918 | 700.3383 | 0.9624114
| 16.97526 | 701.8299 | 0.9625097
| 17.01519 | 703.4808 | 0.9635676
| 17.09023 | 706.5832 | 0.9641257
| 17.15349 | 709.1987 | 0.965366
| 17.14664 | 708.9154 | 0.9667443
| 17.16988 | 709.8765 | 0.9669528
| 17.20714 | 711.4168 | 0.9690986
| 17.21029 | 711.5469 | 0.9692999
| 17.22786 | 712.2736 | 0.9710381
| 17.26042 | 713.6197 | 0.9724126
| 17.18574 | 710.5319 | 0.9733249
| 17.23946 | 712.753 | 0.9726627
| 17.23733 | 712.665 | 0.9798034
| 17.13615 | 708.4819 | 0.9766405
| 17.14746 | 708.9495 | 0.9744339
| 17.21094 | 711.5739 | 0.977057
| 17.21002 | 711.5357 | 0.9769281
| 17.22287 | 712.0674 | 0.9778281
| 17.2252 | 712.1636 | 0.9811209
| 17.18651 | 710.5638 | 0.9794484
| 17.19795 | 711.0369 | 0.9810662
| 17.24268 | 712.8861 | 0.9822686
| 17.24992 | 713.1855 | 0.9824372
| 17.15696 | 709.3423 | 0.9825675
| 17.18474 | 710.4907 | 0.9849176
| 17.25591 | 713.4334 | 0.9856138
| 17.22821 | 712.2878 | 0.9874605
| 17.20817 | 711.4594 | 0.9867356
| 17.21994 | 711.946 | 0.9885015
| 17.19679 | 710.9891 | 0.9879851
| 17.20794 | 711.4501 | 0.9898404
| 17.20588 | 711.3647 | 0.9899915
| 17.22157 | 712.0133 | 0.9906576
| 17.32232 | 716.179 | 0.9930688
| 17.26183 | 713.6778 | 0.9938246
| 17.26658 | 713.8742 | 0.9959407
| 17.22295 | 712.0707 | 0.996829
| 17.28955 | 714.824 | 0.995643
| 17.30779 | 715.5783 | 1.003008
| 17.3089 | 715.624 | 0.9960311
| 17.30443 | 715.4394 | 1.003444
| 17.30356 | 715.4031 | 0.995339
| 17.30206 | 715.3414 | 1.00244
| 17.30079 | 715.2888 | 0.9949913
| 17.30057 | 715.2797 | 1.002054
| 17.29946 | 715.2337 | 0.9950949
| 17.29832 | 715.1865 | 1.001873
| 17.29576 | 715.0809 | 0.9950612
| 17.29582 | 715.0831 | 1.000278
| 17.29295 | 714.9647 | 0.9950765
| 17.29254 | 714.9474 | 1.000089
| 17.2901 | 714.8467 | 0.994625
| 17.29002 | 714.8436 | 1.000606
| 17.28758 | 714.7426 | 0.994871
| 17.28848 | 714.7796 | 1.000623
| 17.28689 | 714.7141 | 0.9948166
| 17.28617 | 714.6843 | 1.000648
| 17.28523 | 714.6456 | 0.9948278
| 17.28578 | 714.668 | 1.000649
| 17.28482 | 714.6286 | 0.9948434
| 17.28471 | 714.6239 | 1.000617
| 17.28277 | 714.5438 | 0.994166
| 17.28388 | 714.5895 | 0.9997799
| 17.2858 | 714.6688 | 0.9943784
| 17.2888 | 714.793 | 0.9995831
| 17.31518 | 715.8835 | 0.9973948
| 17.30695 | 715.5433 | 1.000264
| 17.31284 | 715.787 | 1.003842
| 17.30841 | 715.6036 | 1.001487
| 17.26101 | 713.644 | 1.002054
| 17.27287 | 714.1343 | 1.002257
| 17.32187 | 716.1605 | 1.002488
| 17.32482 | 716.2823 | 1.002548
| 17.32482 | 716.2823 | 1.002548
| 17.31712 | 715.9637 | 1.001357
| 17.31809 | 716.0041 | 1.000403
| 17.27351 | 714.1609 | 1.01667
| 17.31386 | 715.829 | 1.019255
| 17.3535 | 717.4679 | 1.041415
| 17.35834 | 717.668 | 1.055188
| 17.37109 | 718.1952 | 1.073894
| 17.4283 | 720.5607 | 1.086242
| 17.44143 | 721.1033 | 1.098739
| 17.43836 | 720.9765 | 1.131857
| 17.49124 | 723.1629 | 1.137534
| 17.49765 | 723.4279 | 1.156297
| 17.49 | 723.1117 | 1.188179
| 17.48166 | 722.7668 | 1.216569
| 17.5166 | 724.2113 | 1.229526
| 17.57027 | 726.4303 | 1.243397
| 17.56232 | 726.1015 | 1.260531
| 17.5922 | 727.3368 | 1.271594
| 17.55718 | 725.8889 | 1.304906
| 17.61249 | 728.1758 | 1.311617
| 17.67734 | 730.857 | 1.320819
| 17.65482 | 729.9257 | 1.346198
| 17.62512 | 728.6981 | 1.377591
| 17.65236 | 729.8243 | 1.401294
| 17.71125 | 732.2591 | 1.409574
| 17.70237 | 731.8917 | 1.41669
| 17.71921 | 732.5882 | 1.432401
| 17.71612 | 732.4603 | 1.455087
| 17.69628 | 731.64 | 1.458993
| 17.77445 | 734.872 | 1.465237
| 17.74457 | 733.6363 | 1.497619
| 17.76774 | 734.5946 | 1.518748
| 17.76715 | 734.57 | 1.528565
| 17.7976 | 735.8289 | 1.550465
| 17.7706 | 734.7129 | 1.566086
| 17.78596 | 735.3477 | 1.585373
| 17.78329 | 735.2372 | 1.613649
| 17.877 | 739.1115 | 1.622514
| 17.83067 | 737.1961 | 1.654469
| 17.89138 | 739.7061 | 1.670869
| 17.88109 | 739.2807 | 1.685673
| 17.93964 | 741.7014 | 1.687157
| 17.87621 | 739.079 | 1.693725
| 17.88529 | 739.4545 | 1.70535
| 17.88722 | 739.5343 | 1.702401
| 17.88766 | 739.5525 | 1.699361
Note on G4: Andrew Jones: GL is that of the extensometer used and not from the design of specimen

## RE 16
Designation | From wall | H/V | Treatment | Use | SMaRT ID
RE 16 | 141020 B | H | As-dep | 760C tensile | STS2021-27013
RE 16
| Load(8800 (0,1):Load) (kN) | Stress (MPa) | Strain (%) |  | CSA (mm2) | Gauge Length (mm) | UTS (MPa) | SaF (%) | Linear relationship of elastic region | Modulus (GPa) | 0.2 PS Calculation
| 0.09973152 | 4.071992 | 0.005428355 |  | 24.49206924 | 24.492 | 794.4106 | 6.557583 | y = 995.19x + 9.0255 | 99.5 | x | y
| 0.09997059 | 4.081753 | 0.0009865155
| 0.1032379 | 4.215158 | 0.001541733 |  |  | Note: If N/A appears in the UTS box (I3) delete the N/A data in columns B, C and D. |  |  |  |  | 0.2 | 0
| 0.10228 | 4.176045 | 0.001701278 | [5 empty] | 0.2 PS (MPa) |  | 0.21 | 9.95
| 0.1010366 | 4.125277 | 0.003718525 | [7 empty] | 0.22 | 19.9
| 0.0995242 | 4.063528 | 0.002730593 | [5 empty] | 691.3 |  | 0.23 | 29.85
| 0.09944215 | 4.060178 | 0.004064055 | [7 empty] | 0.24 | 39.8
| 0.1005378 | 4.104911 | 0.004012861 | [7 empty] | 0.25 | 49.75
| 0.0987011 | 4.029921 | 0.006148679 | [7 empty] | 0.26 | 59.7
| 0.09646751 | 3.938724 | 0.004170152 | [7 empty] | 0.27 | 69.65
| 0.09978153 | 4.074034 | 0.004064978 | [7 empty] | 0.28 | 79.6
| 0.1002393 | 4.092724 | 0.003737493 | [7 empty] | 0.29 | 89.55
| 0.1002393 | 4.092724 | 0.003737493 | [7 empty] | 0.3 | 99.5
| 0.1000713 | 4.085864 | 0.003109542 | [7 empty] | 0.31 | 109.45
| 0.09854473 | 4.023536 | 0.003004331 | [7 empty] | 0.32 | 119.4
| 0.1003818 | 4.098542 | 0.002875297 | [7 empty] | 0.33 | 129.35
| 0.1022028 | 4.172893 | 0.002672067 | [7 empty] | 0.34 | 139.3
| 0.1020066 | 4.164885 | 0.002878968 | [7 empty] | 0.35 | 149.25
| 0.1226787 | 5.008917 | 0.005147723 | [7 empty] | 0.36 | 159.2
| 0.1331618 | 5.436936 | 0.005226616 | [7 empty] | 0.37 | 169.15
| 0.148529 | 6.064371 | 0.007575353 | [7 empty] | 0.38 | 179.1
| 0.147434 | 6.019661 | 0.006907956 | [7 empty] | 0.39 | 189.05
| 0.166453 | 6.796202 | 0.008046647 | [7 empty] | 0.4 | 199
| 0.2082516 | 8.502816 | 0.007818542 | [7 empty] | 0.41 | 208.95
| 0.2469037 | 10.08096 | 0.01112525 | [7 empty] | 0.42 | 218.9
| 0.2617819 | 10.68844 | 0.01076709 | [7 empty] | 0.43 | 228.85
| 0.2849603 | 11.6348 | 0.0121772 | [7 empty] | 0.44 | 238.8
| 0.2873475 | 11.73227 | 0.01335245 | [7 empty] | 0.45 | 248.75
| 0.3051771 | 12.46024 | 0.01408119 | [7 empty] | 0.46 | 258.7
| 0.3544022 | 14.47008 | 0.01423143 | [7 empty] | 0.47 | 268.65
| 0.3926549 | 16.03192 | 0.01785513 | [7 empty] | 0.48 | 278.6
| 0.3980416 | 16.25186 | 0.01692039 | [7 empty] | 0.49 | 288.55
| 0.4433589 | 18.10214 | 0.0190427 | [7 empty] | 0.5 | 298.5
| 0.4851723 | 19.80936 | 0.01926286 | [7 empty] | 0.51 | 308.45
| 0.5093445 | 20.7963 | 0.02125544 | [7 empty] | 0.52 | 318.4
| 0.5149177 | 21.02386 | 0.02197181 | [7 empty] | 0.53 | 328.35
| 0.535782 | 21.87573 | 0.02208839 | [7 empty] | 0.54 | 338.3
| 0.5471607 | 22.34032 | 0.02435065 | [7 empty] | 0.55 | 348.25
| 0.5484192 | 22.3917 | 0.02431647 | [7 empty] | 0.56 | 358.2
| 0.5476254 | 22.3593 | 0.02388521 | [7 empty] | 0.57 | 368.15
| 0.5902848 | 24.10106 | 0.02468881 | [7 empty] | 0.58 | 378.1
| 0.6385127 | 26.07018 | 0.02766601 | [7 empty] | 0.59 | 388.05
| 0.6693026 | 27.32732 | 0.02812504 | [7 empty] | 0.6 | 398
| 0.6952458 | 28.38657 | 0.02826013 | [7 empty] | 0.61 | 407.95
| 0.7536191 | 30.76993 | 0.02852408 | [7 empty] | 0.62 | 417.9
| 0.8221285 | 33.56713 | 0.03163272 | [7 empty] | 0.63 | 427.85
| 0.8053171 | 32.88073 | 0.03370513 | [7 empty] | 0.64 | 437.8
| 0.7636295 | 31.17864 | 0.03133959 | [7 empty] | 0.65 | 447.75
| 0.8231808 | 33.61009 | 0.03201068 | [7 empty] | 0.66 | 457.7
| 0.8901981 | 36.34638 | 0.03398942 | [7 empty] | 0.67 | 467.65
| 0.9177692 | 37.4721 | 0.03445178 | [7 empty] | 0.68 | 477.6
| 0.9307186 | 38.00082 | 0.03790172 | [7 empty] | 0.69 | 487.55
| 0.9265057 | 37.8288 | 0.03688686 | [7 empty] | 0.7 | 497.5
| 0.9294629 | 37.94955 | 0.03820847 | [7 empty] | 0.71 | 507.45
| 0.9376541 | 38.28399 | 0.0377327 | [7 empty] | 0.72 | 517.4
| 1.01414 | 41.40685 | 0.03905859 | [7 empty] | 0.73 | 527.35
| 1.064011 | 43.44307 | 0.04153746 | [7 empty] | 0.74 | 537.3
| 1.066265 | 43.53511 | 0.04167469 | [7 empty] | 0.75 | 547.25
| 1.112765 | 45.43367 | 0.04195432 | [7 empty] | 0.76 | 557.2
| 1.137454 | 46.44173 | 0.04424886 | [7 empty] | 0.77 | 567.15
| 1.134554 | 46.32334 | 0.04601617 | [7 empty] | 0.78 | 577.1
| 1.134269 | 46.31167 | 0.04463388 | [7 empty] | 0.79 | 587.05
| 1.192276 | 48.68008 | 0.04682692 | [7 empty] | 0.8 | 597
| 1.216602 | 49.67329 | 0.04748059 | [7 empty] | 0.81 | 606.95
| 1.251686 | 51.10578 | 0.04903911 | [7 empty] | 0.82 | 616.9
| 1.256823 | 51.31552 | 0.04873276 | [7 empty] | 0.83 | 626.85
| 1.281913 | 52.3399 | 0.05015869 | [7 empty] | 0.84 | 636.8
| 1.285567 | 52.4891 | 0.05121738 | [7 empty] | 0.85 | 646.75
| 1.300492 | 53.0985 | 0.0524901 | [7 empty] | 0.86 | 656.7
| 1.28859 | 52.61254 | 0.05289169 | [7 empty] | 0.87 | 666.65
| 1.308393 | 53.42107 | 0.05342127 | [7 empty] | 0.88 | 676.6
| 1.354296 | 55.29527 | 0.05493874 | [7 empty] | 0.89 | 686.55
| 1.366391 | 55.78912 | 0.05665707 | [7 empty] | 0.9 | 696.5
| 1.38322 | 56.47623 | 0.05568984 | [7 empty] | 0.91 | 706.45
| 1.438735 | 58.74288 | 0.05801208 | [7 empty] | 0.92 | 716.4
| 1.453844 | 59.35979 | 0.05896922 | [7 empty] | 0.93 | 726.35
| 1.45955 | 59.59277 | 0.06040008 | [7 empty] | 0.94 | 736.3
| 1.473526 | 60.1634 | 0.06070903 | [7 empty] | 0.95 | 746.25
| 1.477727 | 60.33493 | 0.06051163 | [7 empty] | 0.96 | 756.2
| 1.566507 | 63.95975 | 0.06256248 | [7 empty] | 0.97 | 766.15
| 1.616477 | 66.00002 | 0.06432618 | [7 empty] | 0.98 | 776.1
| 1.631923 | 66.63068 | 0.0646457 | [7 empty] | 0.99 | 786.05
| 1.654567 | 67.5552 | 0.065668 | [7 empty] | 1 | 796
| 1.690661 | 69.02891 | 0.06564797 | [7 empty] | 1.01 | 805.95
| 1.709 | 69.77768 | 0.06731825
| 1.711656 | 69.88612 | 0.06766721
| 1.71724 | 70.11412 | 0.06905376
| 1.719479 | 70.20554 | 0.06875958
| 1.769514 | 72.24846 | 0.06961064
| 1.807105 | 73.78329 | 0.07161675
| 1.814358 | 74.0794 | 0.07131358
| 1.869602 | 76.335 | 0.07169608
| 1.899945 | 77.57387 | 0.07449471
| 1.904984 | 77.77965 | 0.07412769
| 1.923285 | 78.52686 | 0.07580229
| 1.946752 | 79.48499 | 0.07477915
| 1.975387 | 80.65416 | 0.0775896
| 1.977386 | 80.73577 | 0.0784485
| 1.996483 | 81.51548 | 0.07892432
| 2.010158 | 82.07383 | 0.08064682
| 2.01254 | 82.1711 | 0.0800872
| 2.039292 | 83.26337 | 0.08143294
| 2.074761 | 84.71156 | 0.08142534
| 2.108776 | 86.10035 | 0.08270119
| 2.134597 | 87.1546 | 0.08330433
| 2.168524 | 88.53983 | 0.08535375
| 2.188006 | 89.33529 | 0.08582068
| 2.188201 | 89.34323 | 0.08670396
| 2.209573 | 90.21587 | 0.08659831
| 2.240662 | 91.48519 | 0.08839218
| 2.252916 | 91.98551 | 0.08840208
| 2.290621 | 93.525 | 0.08896555
| 2.324041 | 94.88953 | 0.09023727
| 2.3611 | 96.40262 | 0.09119799
| 2.395573 | 97.81015 | 0.09249078
| 2.402696 | 98.101 | 0.09544415
| 2.380817 | 97.20768 | 0.09465737
| 2.379499 | 97.15386 | 0.09410624
| 2.407787 | 98.30886 | 0.09486198
| 2.454875 | 100.2314 | 0.09664382
| 2.498231 | 102.0016 | 0.09619273
| 2.555796 | 104.352 | 0.09946558
| 2.55962 | 104.5081 | 0.09952047
| 2.567898 | 104.8461 | 0.09961612
| 2.578723 | 105.2881 | 0.1011942
| 2.588555 | 105.6895 | 0.1010712
| 2.607713 | 106.4717 | 0.1035435
| 2.606611 | 106.4267 | 0.102109
| 2.673566 | 109.1605 | 0.1033131
| 2.705631 | 110.4697 | 0.1055165
| 2.691883 | 109.9084 | 0.1076084
| 2.653259 | 108.3314 | 0.1064222
| 2.682204 | 109.5132 | 0.1072173
| 2.71803 | 110.9759 | 0.1076845
| 2.778811 | 113.4576 | 0.109987
| 2.798246 | 114.2511 | 0.1096461
| 2.854894 | 116.564 | 0.110718
| 2.925825 | 119.4601 | 0.1120966
| 3.007853 | 122.8093 | 0.1127154
| 3.070568 | 125.3699 | 0.1148746
| 3.141172 | 128.2526 | 0.1147284
| 3.180659 | 129.8649 | 0.1170239
| 3.13979 | 128.1962 | 0.1186997
| 3.115375 | 127.1994 | 0.117692
| 3.123748 | 127.5412 | 0.120179
| 3.126151 | 127.6393 | 0.1192083
| 3.177232 | 129.725 | 0.1194849
| 3.182022 | 129.9205 | 0.1223775
| 3.162488 | 129.1229 | 0.1232829
| 3.174161 | 129.5996 | 0.1237105
| 3.252384 | 132.7934 | 0.1249551
| 3.290263 | 134.34 | 0.1264934
| 3.337519 | 136.2694 | 0.1266827
| 3.373402 | 137.7345 | 0.1291694
| 3.335582 | 136.1903 | 0.1291713
| 3.368766 | 137.5452 | 0.1298846
| 3.403488 | 138.9629 | 0.1307001
| 3.417646 | 139.5409 | 0.1329341
| 3.409296 | 139.2 | 0.1333952
| 3.416839 | 139.508 | 0.1324739
| 3.474008 | 141.8422 | 0.1355234
| 3.465433 | 141.4921 | 0.1353257
| 3.484277 | 142.2614 | 0.1355028
| 3.518478 | 143.6579 | 0.1383893
| 3.568749 | 145.7104 | 0.1395996
| 3.603483 | 147.1286 | 0.1403628
| 3.640452 | 148.638 | 0.1415529
| 3.693897 | 150.8201 | 0.1418795
| 3.728053 | 152.2147 | 0.1439151
| 3.73254 | 152.3979 | 0.1451543
| 3.742436 | 152.802 | 0.1456854
| 3.768756 | 153.8766 | 0.1466274
| 3.799264 | 155.1222 | 0.1472907
| 3.839208 | 156.7531 | 0.1482053
| 3.876628 | 158.2809 | 0.1498482
| 3.90094 | 159.2736 | 0.1504316
| 3.935975 | 160.7041 | 0.1515163
| 3.955919 | 161.5184 | 0.1525807
| 3.972575 | 162.1984 | 0.1533203
| 3.971545 | 162.1564 | 0.1535547
| 3.988636 | 162.8542 | 0.154232
| 4.001638 | 163.385 | 0.1572639
| 3.997043 | 163.1974 | 0.1562247
| 4.024948 | 164.3368 | 0.1559675
| 4.125083 | 168.4253 | 0.1588361
| 4.156759 | 169.7186 | 0.1613233
| 4.143686 | 169.1848 | 0.1596586
| 4.207474 | 171.7892 | 0.1615038
| 4.220273 | 172.3118 | 0.1640747
| 4.206881 | 171.765 | 0.1633291
| 4.256029 | 173.7717 | 0.1650551
| 4.28635 | 175.0097 | 0.1663366
| 4.297843 | 175.479 | 0.1673263
| 4.350533 | 177.6303 | 0.1670539
| 4.369568 | 178.4074 | 0.1693429
| 4.375259 | 178.6398 | 0.1698612
| 4.375504 | 178.6498 | 0.1701916
| 4.400166 | 179.6568 | 0.1707207
| 4.423089 | 180.5927 | 0.1723107
| 4.422664 | 180.5753 | 0.1720124
| 4.490058 | 183.327 | 0.1735043
| 4.508019 | 184.0603 | 0.1749061
| 4.521121 | 184.5953 | 0.1754802
| 4.530581 | 184.9816 | 0.176617
| 4.53587 | 185.1975 | 0.1767615
| 4.559204 | 186.1502 | 0.1781389
| 4.576333 | 186.8496 | 0.1788366
| 4.593902 | 187.5669 | 0.1795358
| 4.620778 | 188.6643 | 0.1801343
| 4.659182 | 190.2323 | 0.1812426
| 4.676968 | 190.9585 | 0.1828057
| 4.681122 | 191.1281 | 0.1825374
| 4.738163 | 193.457 | 0.1843189
| 4.809687 | 196.3773 | 0.1854396
| 4.77901 | 195.1248 | 0.1874948
| 4.786763 | 195.4413 | 0.1881245
| 4.821563 | 196.8622 | 0.1884802
| 4.850784 | 198.0553 | 0.1899851
| 4.890666 | 199.6837 | 0.1904968
| 4.921957 | 200.9613 | 0.1931402
| 4.920507 | 200.902 | 0.1924714
| 4.946449 | 201.9613 | 0.1933869
| 4.987533 | 203.6387 | 0.1941747
| 5.023309 | 205.0994 | 0.1952087
| 5.047878 | 206.1026 | 0.1967577
| 5.057032 | 206.4763 | 0.1977139
| 5.067822 | 206.9169 | 0.1976047
| 5.084611 | 207.6024 | 0.1997113
| 5.082586 | 207.5197 | 0.2001044
| 5.092253 | 207.9143 | 0.2005835
| 5.114852 | 208.8371 | 0.2001091
| 5.16241 | 210.7788 | 0.201895
| 5.186342 | 211.756 | 0.202553
| 5.215065 | 212.9287 | 0.2041142
| 5.242233 | 214.038 | 0.2047153
| 5.23629 | 213.7953 | 0.2061033
| 5.24702 | 214.2334 | 0.2064529
| 5.274661 | 215.362 | 0.2080249
| 5.285998 | 215.8249 | 0.2083853
| 5.325352 | 217.4317 | 0.2095523
| 5.345863 | 218.2691 | 0.2111725
| 5.366431 | 219.1089 | 0.2115734
| 5.422721 | 221.4072 | 0.2111787
| 5.519522 | 225.3596 | 0.2147344
| 5.52057 | 225.4023 | 0.2151578
| 5.522832 | 225.4947 | 0.2165819
| 5.510004 | 224.971 | 0.2180413
| 5.453503 | 222.664 | 0.2175586
| 5.522154 | 225.467 | 0.2170486
| 5.586423 | 228.0911 | 0.2194883
| 5.622179 | 229.551 | 0.2203092
| 5.660467 | 231.1143 | 0.222115
| 5.684143 | 232.0809 | 0.2223248
| 5.709451 | 233.1143 | 0.2241609
| 5.695439 | 232.5422 | 0.2253207
| 5.690851 | 232.3548 | 0.2240108
| 5.715515 | 233.3619 | 0.2257493
| 5.737477 | 234.2586 | 0.2264228
| 5.731995 | 234.0347 | 0.2298003
| 5.67846 | 231.8489 | 0.2281352
| 5.773634 | 235.7348 | 0.2308046
| 5.84832 | 238.7842 | 0.2315571
| 5.852612 | 238.9595 | 0.2341609
| 5.848652 | 238.7978 | 0.2327764
| 5.923045 | 241.8352 | 0.2345321
| 5.963224 | 243.4757 | 0.2353196
| 5.968714 | 243.6999 | 0.23574
| 6.005284 | 245.193 | 0.2371086
| 6.017754 | 245.7021 | 0.2374205
| 6.046246 | 246.8655 | 0.2378089
| 6.081952 | 248.3233 | 0.2400339
| 6.081598 | 248.3089 | 0.2404314
| 6.112617 | 249.5753 | 0.2405122
| 6.12423 | 250.0495 | 0.2421679
| 6.132744 | 250.3971 | 0.2420845
| 6.194838 | 252.9324 | 0.2445382
| 6.195331 | 252.9525 | 0.2453012
| 6.189799 | 252.7267 | 0.2458568
| 6.19923 | 253.1117 | 0.2454677
| 6.251319 | 255.2385 | 0.2472615
| 6.296348 | 257.077 | 0.2483498
| 6.32789 | 258.3649 | 0.2495277
| 6.278467 | 256.3469 | 0.2504805
| 6.261531 | 255.6554 | 0.2509499
| 6.307768 | 257.5433 | 0.2515591
| 6.361857 | 259.7517 | 0.253905
| 6.369701 | 260.072 | 0.2534765
| 6.433374 | 262.6717 | 0.2547563
| 6.467773 | 264.0762 | 0.2567887
| 6.47136 | 264.2227 | 0.2574411
| 6.46439 | 263.9381 | 0.2574917
| 6.493148 | 265.1123 | 0.2587454
| 6.488875 | 264.9378 | 0.259333
| 6.515161 | 266.0111 | 0.2595217
| 6.557324 | 267.7325 | 0.2597877
| 6.607713 | 269.7899 | 0.2622385
| 6.604921 | 269.6759 | 0.2639634
| 6.595165 | 269.2776 | 0.2626009
| 6.614192 | 270.0544 | 0.2643217
| 6.627715 | 270.6066 | 0.2643728
| 6.642935 | 271.228 | 0.2657659
| 6.641299 | 271.1612 | 0.2667745
| 6.68679 | 273.0186 | 0.2666155
| 6.741512 | 275.2528 | 0.2696491
| 6.687202 | 273.0354 | 0.2694113
| 6.724598 | 274.5623 | 0.269187
| 6.801495 | 277.7019 | 0.2720661
| 6.854536 | 279.8676 | 0.273313
| 6.836758 | 279.1417 | 0.2741985
| 6.832871 | 278.983 | 0.2727578
| 6.898997 | 281.6829 | 0.2751145
| 6.922574 | 282.6455 | 0.2757774
| 6.931457 | 283.0082 | 0.2771537
| 6.945318 | 283.5742 | 0.2774309
| 6.96208 | 284.2585 | 0.2781696
| 7.002949 | 285.9272 | 0.2791006
| 7.004543 | 285.9923 | 0.280918
| 7.015959 | 286.4584 | 0.2820386
| 7.057209 | 288.1426 | 0.2828061
| 7.076428 | 288.9273 | 0.2844222
| 7.094921 | 289.6824 | 0.2852333
| 7.1154 | 290.5185 | 0.285124
| 7.140684 | 291.5508 | 0.2862547
| 7.19543 | 293.7861 | 0.2865771
| 7.245648 | 295.8365 | 0.2890691
| 7.271614 | 296.8967 | 0.2902705
| 7.291445 | 297.7064 | 0.289865
| 7.330977 | 299.3204 | 0.2912892
| 7.357402 | 300.3994 | 0.2924283
| 7.359053 | 300.4668 | 0.293997
| 7.35024 | 300.107 | 0.2923567
| 7.436227 | 303.6177 | 0.2955897
| 7.44914 | 304.145 | 0.2949425
| 7.499303 | 306.1931 | 0.2970738
| 7.510441 | 306.6479 | 0.2973396
| 7.529759 | 307.4366 | 0.2980911
| 7.565207 | 308.8839 | 0.2989354
| 7.5761 | 309.3287 | 0.3012483
| 7.5755 | 309.3042 | 0.2994385
| 7.610839 | 310.7471 | 0.3022397
| 7.650848 | 312.3806 | 0.3017336
| 7.714698 | 314.9876 | 0.3045405
| 7.748847 | 316.3819 | 0.3038813
| 7.786229 | 317.9082 | 0.3062691
| 7.850234 | 320.5215 | 0.3079176
| 7.924997 | 323.574 | 0.3088651
| 7.975446 | 325.6338 | 0.3092815
| 8.033096 | 327.9877 | 0.3114036
| 7.977371 | 325.7124 | 0.3135319
| 7.943177 | 324.3163 | 0.3130276
| 7.946872 | 324.4671 | 0.3134578
| 7.972437 | 325.511 | 0.3138057
| 8.021953 | 327.5327 | 0.3156877
| 8.024861 | 327.6514 | 0.3190475
| 7.971991 | 325.4928 | 0.3165111
| 8.024507 | 327.637 | 0.316482
| 8.125884 | 331.7761 | 0.3194868
| 8.112184 | 331.2168 | 0.3198448
| 8.120693 | 331.5642 | 0.3218281
| 8.121627 | 331.6023 | 0.3220875
| 8.122371 | 331.6327 | 0.3233583
| 8.141875 | 332.429 | 0.323147
| 8.142807 | 332.4671 | 0.3243371
| 8.190002 | 334.3941 | 0.3249274
| 8.231376 | 336.0833 | 0.3265606
| 8.227798 | 335.9372 | 0.3266466
| 8.249821 | 336.8364 | 0.3282742
| 8.296361 | 338.7366 | 0.3298273
| 8.325356 | 339.9205 | 0.3315844
| 8.332036 | 340.1932 | 0.3314881
| 8.336836 | 340.3892 | 0.3324008
| 8.355034 | 341.1322 | 0.332218
| 8.389935 | 342.5572 | 0.3334822
| 8.417157 | 343.6687 | 0.3352875
| 8.422508 | 343.8872 | 0.3355863
| 8.438327 | 344.533 | 0.3361775
| 8.481268 | 346.2863 | 0.3371013
| 8.504395 | 347.2306 | 0.3387354
| 8.51588 | 347.6995 | 0.3392141
| 8.508335 | 347.3914 | 0.3394053
| 8.550527 | 349.1141 | 0.3405141
| 8.584632 | 350.5066 | 0.3419151
| 8.593087 | 350.8518 | 0.3433756
| 8.594748 | 350.9196 | 0.3430965
| 8.613669 | 351.6922 | 0.3437045
| 8.646647 | 353.0387 | 0.3453307
| 8.6452 | 352.9796 | 0.3454786
| 8.710262 | 355.636 | 0.3469912
| 8.713477 | 355.7673 | 0.3472565
| 8.771905 | 358.1529 | 0.34967
| 8.752472 | 357.3594 | 0.3498568
| 8.77452 | 358.2596 | 0.3505652
| 8.829248 | 360.4942 | 0.3506015
| 8.87811 | 362.4892 | 0.3531732
| 8.879449 | 362.5439 | 0.3548045
| 8.907405 | 363.6853 | 0.3549475
| 8.909559 | 363.7732 | 0.3563392
| 8.91946 | 364.1775 | 0.3557454
| 8.982411 | 366.7478 | 0.3578917
| 8.996042 | 367.3043 | 0.3592762
| 9.015521 | 368.0996 | 0.3594727
| 9.020667 | 368.3097 | 0.3605396
| 9.035977 | 368.9348 | 0.3614304
| 9.029334 | 368.6636 | 0.3624259
| 9.030055 | 368.693 | 0.3615468
| 9.084566 | 370.9187 | 0.3632112
| 9.127073 | 372.6542 | 0.3650854
| 9.118787 | 372.3159 | 0.3659898
| 9.114043 | 372.1222 | 0.3660078
| 9.135829 | 373.0117 | 0.3664903
| 9.190608 | 375.2483 | 0.3674959
| 9.250948 | 377.712 | 0.3688429
| 9.204753 | 375.8259 | 0.3698754
| 9.251988 | 377.7545 | 0.3710583
| 9.308237 | 380.0511 | 0.3719169
| 9.352749 | 381.8685 | 0.3734985
| 9.341993 | 381.4293 | 0.3751503
| 9.359252 | 382.134 | 0.375271
| 9.413765 | 384.3597 | 0.3771325
| 9.443726 | 385.583 | 0.3778137
| 9.459591 | 386.2308 | 0.3788697
| 9.46578 | 386.4835 | 0.3800478
| 9.457051 | 386.1271 | 0.379558
| 9.51583 | 388.527 | 0.3808334
| 9.575733 | 390.9728 | 0.3816934
| 9.564115 | 390.4985 | 0.3833219
| 9.572624 | 390.8459 | 0.3835361
| 9.60995 | 392.3699 | 0.3849293
| 9.631617 | 393.2545 | 0.3857787
| 9.657327 | 394.3043 | 0.3873332
| 9.660754 | 394.4442 | 0.3878243
| 9.697276 | 395.9353 | 0.387867
| 9.736437 | 397.5343 | 0.3895684
| 9.79264 | 399.829 | 0.3903623
| 9.814699 | 400.7297 | 0.3915218
| 9.837798 | 401.6728 | 0.3916026
| 9.868515 | 402.927 | 0.3926168
| 9.878381 | 403.3298 | 0.3939595
| 9.876716 | 403.2618 | 0.3946916
| 9.911913 | 404.6989 | 0.3962349
| 9.926007 | 405.2743 | 0.3962863
| 9.960444 | 406.6804 | 0.3976437
| 9.985082 | 407.6863 | 0.3989033
| 9.995642 | 408.1175 | 0.3994435
| 9.994204 | 408.0588 | 0.4008486
| 10.01023 | 408.7132 | 0.4004758
| 10.05686 | 410.6171 | 0.401999
| 10.08254 | 411.6655 | 0.4025613
| 10.098 | 412.2966 | 0.4053973
| 10.09146 | 412.0297 | 0.4049265
| 10.15053 | 414.4417 | 0.4054154
| 10.20006 | 416.4638 | 0.4078064
| 10.21802 | 417.197 | 0.4081754
| 10.23037 | 417.7012 | 0.4091863
| 10.22698 | 417.5631 | 0.4102205
| 10.24141 | 418.1521 | 0.4102484
| 10.29071 | 420.1649 | 0.4117738
| 10.29376 | 420.2895 | 0.4139027
| 10.2731 | 419.446 | 0.4138583
| 10.27269 | 419.4293 | 0.4136698
| 10.33274 | 421.8812 | 0.4145421
| 10.39185 | 424.2944 | 0.4166188
| 10.40602 | 424.8731 | 0.4173377
| 10.43357 | 425.9978 | 0.4192949
| 10.45615 | 426.9198 | 0.4193202
| 10.48572 | 428.1271 | 0.4206965
| 10.53487 | 430.1341 | 0.4218248
| 10.55175 | 430.8232 | 0.4224537
| 10.55091 | 430.7887 | 0.423063
| 10.55329 | 430.8861 | 0.4237832
| 10.57276 | 431.6811 | 0.4247486
| 10.60677 | 433.0698 | 0.4245527
| 10.64757 | 434.7354 | 0.4275459
| 10.67257 | 435.756 | 0.4281419
| 10.66601 | 435.4883 | 0.4282315
| 10.68517 | 436.2705 | 0.42925
| 10.69207 | 436.5525 | 0.4302287
| 10.7118 | 437.3577 | 0.4312298
| 10.72724 | 437.9885 | 0.4313491
| 10.75701 | 439.2037 | 0.4325475
| 10.78566 | 440.3736 | 0.433727
| 10.79864 | 440.9036 | 0.4358268
| 10.79226 | 440.6431 | 0.4347147
| 10.8232 | 441.9063 | 0.4358472
| 10.86944 | 443.7943 | 0.4379811
| 10.85876 | 443.3584 | 0.4390955
| 10.87511 | 444.0258 | 0.4369758
| 10.95616 | 447.3349 | 0.439985
| 10.95738 | 447.3849 | 0.4424523
| 10.94813 | 447.007 | 0.4402491
| 11.04834 | 451.0987 | 0.4424182
| 11.09429 | 452.9746 | 0.444001
| 11.1204 | 454.0409 | 0.445383
| 11.13709 | 454.7223 | 0.4451053
| 11.15248 | 455.3507 | 0.4468124
| 11.15591 | 455.4908 | 0.4473565
| 11.16495 | 455.8596 | 0.4476963
| 11.18531 | 456.691 | 0.4482932
| 11.2102 | 457.7072 | 0.4491328
| 11.28128 | 460.6095 | 0.4504572
| 11.30054 | 461.3957 | 0.4520772
| 11.30362 | 461.5216 | 0.4521506
| 11.32235 | 462.2863 | 0.4532565
| 11.33664 | 462.8697 | 0.4537356
| 11.35545 | 463.6377 | 0.4545891
| 11.37659 | 464.501 | 0.4553951
| 11.41123 | 465.9153 | 0.4571799
| 11.42746 | 466.5778 | 0.4579144
| 11.43659 | 466.9506 | 0.4591191
| 11.44305 | 467.2146 | 0.4587135
| 11.49589 | 469.372 | 0.4600412
| 11.52635 | 470.6157 | 0.4612331
| 11.54902 | 471.541 | 0.4615281
| 11.58314 | 472.9342 | 0.4621228
| 11.6454 | 475.4763 | 0.463085
| 11.63666 | 475.1195 | 0.4656654
| 11.65431 | 475.8401 | 0.4672847
| 11.65281 | 475.7788 | 0.4682168
| 11.64865 | 475.6092 | 0.4674648
| 11.72898 | 478.8891 | 0.4683839
| 11.73877 | 479.2888 | 0.4712498
| 11.75881 | 480.1068 | 0.4711219
| 11.82427 | 482.7796 | 0.4737642
| 11.80864 | 482.1414 | 0.4741497
| 11.81103 | 482.239 | 0.4749783
| 11.81349 | 482.3395 | 0.4770687
| 11.91428 | 486.4547 | 0.4773382
| 11.94552 | 487.7301 | 0.4809179
| 11.93914 | 487.4698 | 0.4791206
| 12.01363 | 490.5108 | 0.4810786
| 12.059 | 492.3633 | 0.4825167
| 12.05542 | 492.2173 | 0.4825992
| 12.11703 | 494.7328 | 0.4838914
| 12.13738 | 495.5636 | 0.4848379
| 12.16594 | 496.7296 | 0.4854684
| 12.16392 | 496.6474 | 0.4880957
| 12.13769 | 495.5762 | 0.4863787
| 12.15935 | 496.4606 | 0.4875147
| 12.21547 | 498.752 | 0.4875263
| 12.27021 | 500.9873 | 0.4904288
| 12.25498 | 500.3652 | 0.4896776
| 12.34536 | 504.0552 | 0.4915891
| 12.27212 | 501.065 | 0.4935696
| 12.27196 | 501.0585 | 0.4933759
| 12.34314 | 503.9647 | 0.4946361
| 12.38542 | 505.6909 | 0.4946554
| 12.35592 | 504.4864 | 0.4972033
| 12.35525 | 504.4592 | 0.4981356
| 12.3735 | 505.2044 | 0.4975908
| 12.44982 | 508.3205 | 0.4999704
| 12.44413 | 508.0882 | 0.5025795
| 12.39902 | 506.2463 | 0.5007227
| 12.45514 | 508.5376 | 0.5016367
| 12.53121 | 511.6436 | 0.5035106
| 12.5364 | 511.8554 | 0.5046398
| 12.56372 | 512.9708 | 0.5046822
| 12.58372 | 513.7876 | 0.505245
| 12.55768 | 512.7242 | 0.5067875
| 12.61554 | 515.0866 | 0.5075903
| 12.70685 | 518.8147 | 0.5092579
| 12.68893 | 518.0834 | 0.5106665
| 12.66642 | 517.1643 | 0.5094043
| 12.72123 | 519.402 | 0.5109025
| 12.7269 | 519.6334 | 0.5116353
| 12.78011 | 521.8062 | 0.5125999
| 12.80389 | 522.7769 | 0.5141248
| 12.81099 | 523.0668 | 0.5149083
| 12.8089 | 522.9817 | 0.5154914
| 12.84189 | 524.3284 | 0.5153786
| 12.88365 | 526.0334 | 0.5184743
| 12.86962 | 525.4606 | 0.5187729
| 12.87345 | 525.6169 | 0.5191017
| 12.88188 | 525.9613 | 0.5201109
| 12.90467 | 526.8916 | 0.5210653
| 12.93919 | 528.3014 | 0.5219608
| 12.95295 | 528.8632 | 0.5234306
| 12.94983 | 528.7358 | 0.5226566
| 12.99633 | 530.6341 | 0.5242929
| 13.03794 | 532.3333 | 0.5251006
| 13.05629 | 533.0825 | 0.5266221
| 13.06198 | 533.3146 | 0.52677
| 13.08481 | 534.2466 | 0.5277733
| 13.12907 | 536.0538 | 0.5283588
| 13.14769 | 536.8141 | 0.5310028
| 13.14236 | 536.5967 | 0.5300566
| 13.18511 | 538.3419 | 0.5325821
| 13.17491 | 537.9255 | 0.5322501
| 13.23763 | 540.4864 | 0.5335411
| 13.25813 | 541.3236 | 0.5347482
| 13.26567 | 541.6313 | 0.5355602
| 13.28767 | 542.5294 | 0.536252
| 13.31398 | 543.6038 | 0.5395934
| 13.30834 | 543.3733 | 0.5383155
| 13.3319 | 544.3353 | 0.5390604
| 13.39429 | 546.8827 | 0.5410029
| 13.37185 | 545.9666 | 0.541309
| 13.37542 | 546.1122 | 0.5419537
| 13.44339 | 548.8877 | 0.5432772
| 13.47732 | 550.2728 | 0.5444934
| 13.49795 | 551.1149 | 0.5448714
| 13.51994 | 552.0129 | 0.5463115
| 13.54504 | 553.0376 | 0.5462294
| 13.5861 | 554.7144 | 0.5483051
| 13.60119 | 555.3304 | 0.5484408
| 13.6399 | 556.911 | 0.5492985
| 13.62946 | 556.4847 | 0.5511832
| 13.61865 | 556.0432 | 0.5508033
| 13.63408 | 556.6734 | 0.5521875
| 13.65633 | 557.5817 | 0.5525375
| 13.69401 | 559.12 | 0.5545311
| 13.72582 | 560.4189 | 0.5543697
| 13.74963 | 561.3911 | 0.5564114
| 13.73145 | 560.6488 | 0.5575694
| 13.71633 | 560.0316 | 0.5581515
| 13.73253 | 560.6929 | 0.5580055
| 13.78418 | 562.8018 | 0.5594083
| 13.80951 | 563.8361 | 0.5608121
| 13.80837 | 563.7894 | 0.5613684
| 13.80732 | 563.7465 | 0.5612269
| 13.83434 | 564.8496 | 0.564064
| 13.83413 | 564.8412 | 0.5632229
| 13.87519 | 566.5175 | 0.5645913
| 13.92739 | 568.649 | 0.5657698
| 13.93515 | 568.9659 | 0.5662934
| 13.94869 | 569.5185 | 0.5678299
| 13.94886 | 569.5257 | 0.5684375
| 13.96889 | 570.3435 | 0.5694448
| 13.96991 | 570.385 | 0.569669
| 14.02699 | 572.7158 | 0.5715853
| 14.02937 | 572.8127 | 0.5707954
| 14.09056 | 575.3112 | 0.5730075
| 14.10802 | 576.0241 | 0.5734589
| 14.09909 | 575.6595 | 0.5746577
| 14.1937 | 579.5223 | 0.5767773
| 14.20563 | 580.0092 | 0.5780262
| 14.20813 | 580.1117 | 0.5800993
| 14.19874 | 579.7282 | 0.5804497
| 14.2401 | 581.4169 | 0.580233
| 14.31329 | 584.4051 | 0.5827674
| 14.3031 | 583.9892 | 0.5816705
| 14.30529 | 584.0786 | 0.5827116
| 14.35302 | 586.0272 | 0.5845534
| 14.35744 | 586.2077 | 0.5849969
| 14.38616 | 587.3802 | 0.5859688
| 14.38752 | 587.4358 | 0.587595
| 14.38942 | 587.5136 | 0.5865618
| 14.42473 | 588.9552 | 0.5883089
| 14.45615 | 590.2382 | 0.5889767
| 14.46195 | 590.475 | 0.5907615
| 14.49964 | 592.0136 | 0.5903136
| 14.50415 | 592.1978 | 0.5918238
| 14.5232 | 592.9755 | 0.5940027
| 14.54781 | 593.9806 | 0.593141
| 14.59094 | 595.7413 | 0.5946677
| 14.63202 | 597.4188 | 0.5956984
| 14.64134 | 597.7992 | 0.598152
| 14.64878 | 598.103 | 0.5972478
| 14.7063 | 600.4517 | 0.5995345
| 14.72483 | 601.2081 | 0.5992273
| 14.72194 | 601.0903 | 0.6014576
| 14.71339 | 600.7412 | 0.6021039
| 14.71244 | 600.7023 | 0.6026242
| 14.73174 | 601.4901 | 0.6036186
| 14.71599 | 600.847 | 0.6050443
| 14.71266 | 600.7112 | 0.6040738
| 14.78984 | 603.8626 | 0.6061357
| 14.82109 | 605.1382 | 0.6064156
| 14.86341 | 606.8661 | 0.6082741
| 14.86705 | 607.0149 | 0.6089416
| 14.88035 | 607.558 | 0.6098478
| 14.86156 | 606.7908 | 0.6110936
| 14.84623 | 606.1648 | 0.6124694
| 14.83682 | 605.7804 | 0.6112429
| 14.88208 | 607.6284 | 0.6130549
| 14.8999 | 608.3561 | 0.6156021
| 14.89741 | 608.2542 | 0.6135486
| 14.98394 | 611.7873 | 0.6160743
| 14.9967 | 612.3086 | 0.6176458
| 14.99259 | 612.1405 | 0.6177083
| 15.02482 | 613.4566 | 0.6176056
| 15.07682 | 615.5796 | 0.6191042
| 15.08405 | 615.8748 | 0.6209424
| 15.09773 | 616.4335 | 0.6222031
| 15.11755 | 617.2426 | 0.6223729
| 15.1563 | 618.8247 | 0.6239973
| 15.15703 | 618.8546 | 0.6245423
| 15.18835 | 620.1335 | 0.6255235
| 15.231 | 621.8749 | 0.6268186
| 15.2369 | 622.1156 | 0.6280574
| 15.24092 | 622.2797 | 0.6286562
| 15.25444 | 622.8319 | 0.6293722
| 15.26175 | 623.1301 | 0.6308522
| 15.27288 | 623.5847 | 0.6298195
| 15.2944 | 624.4635 | 0.6325434
| 15.29367 | 624.4335 | 0.6333562
| 15.30244 | 624.7917 | 0.6338401
| 15.32535 | 625.7271 | 0.6354107
| 15.34558 | 626.5531 | 0.635263
| 15.34779 | 626.6432 | 0.6377744
| 15.3706 | 627.5744 | 0.6365667
| 15.38638 | 628.2191 | 0.6388263
| 15.39835 | 628.7075 | 0.640139
| 15.4092 | 629.1507 | 0.6405137
| 15.48321 | 632.1724 | 0.640312
| 15.53425 | 634.2561 | 0.6440901
| 15.56714 | 635.5992 | 0.6437079
| 15.51683 | 633.5449 | 0.6457028
| 15.48354 | 632.186 | 0.6453448
| 15.47749 | 631.939 | 0.6462303
| 15.48186 | 632.1171 | 0.6465626
| 15.48369 | 632.1921 | 0.6480634
| 15.48123 | 632.0914 | 0.6489457
| 15.50094 | 632.8962 | 0.6481801
| 15.54454 | 634.6764 | 0.6511556
| 15.53337 | 634.2204 | 0.6520112
| 15.53089 | 634.1191 | 0.6512811
| 15.54953 | 634.8801 | 0.6526256
| 15.55706 | 635.1877 | 0.6531603
| 15.60982 | 637.3418 | 0.6547087
| 15.64251 | 638.6764 | 0.6560196
| 15.64353 | 638.7183 | 0.6563624
| 15.64332 | 638.7095 | 0.6596912
| 15.61225 | 637.4409 | 0.65754
| 15.66804 | 639.7189 | 0.6604459
| 15.67094 | 639.8373 | 0.6599451
| 15.73319 | 642.379 | 0.6617379
| 15.74965 | 643.0509 | 0.6631711
| 15.73715 | 642.5408 | 0.6636685
| 15.75904 | 643.4342 | 0.6639637
| 15.78308 | 644.4159 | 0.6663972
| 15.7716 | 643.9473 | 0.6660487
| 15.77301 | 644.0046 | 0.6674785
| 15.77099 | 643.9223 | 0.6685398
| 15.75401 | 643.229 | 0.6686288
| 15.77749 | 644.1875 | 0.6684704
| 15.8239 | 646.0826 | 0.6707555
| 15.8568 | 647.4259 | 0.6722943
| 15.84521 | 646.9528 | 0.6728271
| 15.86439 | 647.7359 | 0.6725188
| 15.88797 | 648.6984 | 0.6743531
| 15.90843 | 649.5339 | 0.6757023
| 15.86104 | 647.5988 | 0.6763424
| 15.89038 | 648.7971 | 0.676927
| 15.92129 | 650.0592 | 0.6787014
| 15.92101 | 650.0476 | 0.6783482
| 15.93888 | 650.7773 | 0.6796168
| 15.96342 | 651.779 | 0.6803294
| 15.95581 | 651.4686 | 0.6843577
| 15.87431 | 648.1408 | 0.6814543
| 15.94266 | 650.9316 | 0.6837179
| 15.97084 | 652.0822 | 0.6847395
| 15.96456 | 651.8257 | 0.6854001
| 15.97081 | 652.081 | 0.6856542
| 16.03714 | 654.789 | 0.6868115
| 15.99016 | 652.8708 | 0.6895673
| 15.98535 | 652.6747 | 0.6901097
| 15.98786 | 652.7772 | 0.6905595
| 16.00637 | 653.5329 | 0.6912502
| 16.07806 | 656.4599 | 0.6921713
| 16.03847 | 654.8433 | 0.6940785
| 16.05303 | 655.438 | 0.6946893
| 16.08978 | 656.9384 | 0.6966342
| 16.08995 | 656.9454 | 0.698479
| 16.08548 | 656.7629 | 0.6971437
| 16.14757 | 659.2981 | 0.6990005
| 16.15406 | 659.5628 | 0.700539
| 16.14508 | 659.1961 | 0.7015309
| 16.15643 | 659.6597 | 0.7009181
| 16.17532 | 660.4308 | 0.7034262
| 16.18361 | 660.7695 | 0.7029342
| 16.18337 | 660.7595 | 0.7052015
| 16.18022 | 660.6311 | 0.7064204
| 16.17245 | 660.3139 | 0.705566
| 16.20514 | 661.6486 | 0.7071448
| 16.25136 | 663.5355 | 0.7085285
| 16.20038 | 661.454 | 0.7101349
| 16.22231 | 662.3493 | 0.7097648
| 16.23686 | 662.9434 | 0.7117996
| 16.22349 | 662.3976 | 0.712107
| 16.22579 | 662.4916 | 0.7133795
| 16.24242 | 663.1705 | 0.713272
| 16.28168 | 664.7736 | 0.7152046
| 16.26143 | 663.9469 | 0.7169607
| 16.24675 | 663.3474 | 0.7168997
| 16.26508 | 664.0959 | 0.7183923
| 16.30401 | 665.6853 | 0.7191781
| 16.32249 | 666.4396 | 0.7211573
| 16.33009 | 666.7502 | 0.7200123
| 16.34015 | 667.1608 | 0.7225028
| 16.33588 | 666.9866 | 0.7241514
| 16.35402 | 667.7271 | 0.7240902
| 16.37875 | 668.7369 | 0.7263472
| 16.37842 | 668.7233 | 0.7261365
| 16.35824 | 667.8993 | 0.7268041
| 16.35399 | 667.7258 | 0.7266935
| 16.36277 | 668.0842 | 0.7276861
| 16.41261 | 670.1193 | 0.7279188
| 16.29399 | 665.2763 | 0.7306203
| 16.30419 | 665.6927 | 0.7296967
| 16.37238 | 668.4768 | 0.732914
| 16.36962 | 668.3643 | 0.7332235
| 16.34078 | 667.1866 | 0.7350932
| 16.34749 | 667.4604 | 0.7347839
| 16.39981 | 669.5968 | 0.736287
| 16.43739 | 671.131 | 0.7370814
| 16.4764 | 672.724 | 0.7383276
| 16.3539 | 667.7224 | 0.7395623
| 16.36002 | 667.9722 | 0.7390452
| 16.41072 | 670.0422 | 0.740313
| 16.42753 | 670.7286 | 0.7423196
| 16.421 | 670.462 | 0.7437123
| 16.44706 | 671.5259 | 0.7444501
| 16.49896 | 673.645 | 0.7458629
| 16.44924 | 671.6149 | 0.7474694
| 16.43213 | 670.9165 | 0.7469021
| 16.4819 | 672.9483 | 0.7485684
| 16.50497 | 673.8902 | 0.7494848
| 16.52467 | 674.6945 | 0.7508174
| 16.50246 | 673.788 | 0.7512155
| 16.50834 | 674.0281 | 0.751844
| 16.56285 | 676.2538 | 0.7520729
| 16.43113 | 670.8756 | 0.7536228
| 16.46707 | 672.3428 | 0.7560723
| 16.45444 | 671.8272 | 0.7566344
| 16.44616 | 671.4892 | 0.7573007
| 16.44785 | 671.558 | 0.7590802
| 16.46106 | 672.0974 | 0.757748
| 16.55274 | 675.8409 | 0.7603347
| 16.50064 | 673.7135 | 0.7602732
| 16.58883 | 677.3145 | 0.7617657
| 16.45666 | 671.9179 | 0.763749
| 16.46503 | 672.2596 | 0.7635955
| 16.46383 | 672.2108 | 0.7663113
| 16.42941 | 670.8053 | 0.7642
| 16.46355 | 672.1993 | 0.7673343
| 16.45796 | 671.9709 | 0.7672242
| 16.48001 | 672.8712 | 0.7678499
| 16.51502 | 674.3006 | 0.7696637
| 16.52925 | 674.8816 | 0.7700299
| 16.54465 | 675.5107 | 0.7708768
| 16.56214 | 676.2245 | 0.7721664
| 16.54578 | 675.5567 | 0.7728846
| 16.53732 | 675.2113 | 0.7733888
| 16.56208 | 676.2221 | 0.7741172
| 16.55353 | 675.873 | 0.7751019
| 16.58314 | 677.082 | 0.7752887
| 16.65172 | 679.8823 | 0.7770922
| 16.64858 | 679.754 | 0.7773874
| 16.64631 | 679.6614 | 0.7786134
| 16.63269 | 679.1053 | 0.7806837
| 16.60104 | 677.8131 | 0.7806425
| 16.60725 | 678.0666 | 0.7810925
| 16.65528 | 680.0276 | 0.7829429
| 16.62231 | 678.6814 | 0.7849596
| 16.63363 | 679.1434 | 0.7834652
| 16.63304 | 679.1195 | 0.7858607
| 16.63829 | 679.334 | 0.7869486
| 16.64919 | 679.7787 | 0.7873537
| 16.66181 | 680.2941 | 0.7881046
| 16.72044 | 682.6879 | 0.7897476
| 16.6141 | 678.3461 | 0.7903734
| 16.66491 | 680.4207 | 0.7923546
| 16.71119 | 682.3103 | 0.7933667
| 16.70334 | 681.9896 | 0.7951249
| 16.70875 | 682.2108 | 0.7964462
| 16.71964 | 682.6554 | 0.7972654
| 16.7176 | 682.5721 | 0.7990644
| 16.71281 | 682.3765 | 0.8002188
| 16.71316 | 682.3908 | 0.8002387
| 16.75426 | 684.0687 | 0.8015013
| 16.6957 | 681.6779 | 0.802728
| 16.72584 | 682.9082 | 0.8037091
| 16.73983 | 683.4796 | 0.8060369
| 16.70379 | 682.0081 | 0.8058258
| 16.7008 | 681.8861 | 0.8056245
| 16.76127 | 684.3548 | 0.8072023
| 16.79818 | 685.862 | 0.8087388
| 16.76639 | 684.5641 | 0.8176506
| 16.76641 | 684.5649 | 0.8124602
| 16.76237 | 684.4001 | 0.819063
| 16.74776 | 683.8036 | 0.8108646
| 16.73641 | 683.3399 | 0.815957
| 16.70305 | 681.9777 | 0.8100526
| 16.6797 | 681.0245 | 0.8165599
| 16.65703 | 680.0991 | 0.8092876
| 16.6301 | 678.9992 | 0.8148922
| 16.61847 | 678.5246 | 0.8095653
| 16.53246 | 675.013 | 0.8075283
| 16.62169 | 678.6562 | 0.8104153
| 16.66427 | 680.3947 | 0.810946
| 16.69535 | 681.6636 | 0.8122172
| 16.6863 | 681.2942 | 0.8136588
| 16.69815 | 681.7779 | 0.8142488
| 16.69207 | 681.5298 | 0.8148878
| 16.7074 | 682.1554 | 0.8147657
| 16.7509 | 683.9317 | 0.8167294
| 16.75279 | 684.0088 | 0.8180442
| 16.74115 | 683.5335 | 0.8183631
| 16.77318 | 684.8414 | 0.8185963
| 16.802 | 686.0178 | 0.8210407
| 16.78172 | 685.1899 | 0.8199979
| 16.82782 | 687.0723 | 0.8220295
| 16.71007 | 682.2644 | 0.824599
| 16.67334 | 680.7649 | 0.8232011
| 16.68705 | 681.3247 | 0.8241323
| 16.67423 | 680.8013 | 0.8243833
| 16.69909 | 681.8163 | 0.8250676
| 16.70856 | 682.2028 | 0.8269089
| 16.71751 | 682.5685 | 0.8265265
| 16.75247 | 683.9958 | 0.827416
| 16.78836 | 685.4611 | 0.8294435
| 16.81233 | 686.4397 | 0.8293657
| 16.83626 | 687.4169 | 0.8304398
| 16.77668 | 684.9843 | 0.8310663
| 16.84588 | 687.8095 | 0.8323686
| 16.86066 | 688.4131 | 0.8342767
| 16.85467 | 688.1686 | 0.8337065
| 16.79402 | 685.6922 | 0.8364484
| 16.77569 | 684.9436 | 0.8356244
| 16.84556 | 687.7966 | 0.8379564
| 16.87681 | 689.0725 | 0.8382127
| 16.87928 | 689.1733 | 0.8398859
| 16.85953 | 688.3668 | 0.8453081
| 16.83263 | 687.2687 | 0.852148
| 16.82593 | 686.9951 | 0.8450757
| 16.80488 | 686.1355 | 0.8502292
| 16.7836 | 685.2666 | 0.843402
| 16.74779 | 683.8047 | 0.8489972
| 16.72544 | 682.8922 | 0.8410757
| 16.69639 | 681.7062 | 0.8472446
| 16.6837 | 681.1878 | 0.8420877
| 16.63428 | 679.1702 | 0.8406577
| 16.68612 | 681.2865 | 0.842533
| 16.70366 | 682.0029 | 0.8434679
| 16.69291 | 681.5641 | 0.844794
| 16.68278 | 681.1504 | 0.8441231
| 16.70148 | 681.9138 | 0.8470734
| 16.68719 | 681.3305 | 0.8459802
| 16.70787 | 682.1747 | 0.8472334
| 16.7673 | 684.601 | 0.848123
| 16.76003 | 684.3043 | 0.8500464
| 16.70924 | 682.2308 | 0.8498538
| 16.69348 | 681.5872 | 0.8510039
| 16.71428 | 682.4365 | 0.8503818
| 16.78217 | 685.2083 | 0.8531304
| 16.80622 | 686.1903 | 0.8532826
| 16.81279 | 686.4585 | 0.8541995
| 16.82807 | 687.0823 | 0.8549737
| 16.8796 | 689.1862 | 0.8581978
| 16.85859 | 688.3286 | 0.8591371
| 16.86956 | 688.7764 | 0.8585489
| 16.9552 | 692.2732 | 0.8609971
| 16.90893 | 690.384 | 0.8607587
| 16.95243 | 692.1601 | 0.8621329
| 16.97014 | 692.883 | 0.8693546
| 16.93335 | 691.381 | 0.8780177
| 16.91448 | 690.6107 | 0.8680833
| 16.905 | 690.2235 | 0.8795206
| 16.89459 | 689.7983 | 0.8862545
| 16.87175 | 688.8658 | 0.8766891
| 16.84959 | 687.9609 | 0.8682683
| 16.77238 | 684.8086 | 0.8773159
| 16.70661 | 682.1232 | 0.8695903
| 16.68239 | 681.1345 | 0.8628384
| 16.61191 | 678.2565 | 0.8730144
| 16.56184 | 676.2123 | 0.8624813
| 16.54442 | 675.5012 | 0.8572991
| 16.51497 | 674.2987 | 0.8639257
| 16.50801 | 674.0143 | 0.8689311
| 16.49693 | 673.5623 | 0.8588211
| 16.48092 | 672.9083 | 0.8639138
| 16.48096 | 672.9099 | 0.8573447
| 16.4806 | 672.8953 | 0.8650407
| 16.48301 | 672.9937 | 0.857301
| 16.48413 | 673.0395 | 0.8659822
| 16.48609 | 673.1196 | 0.8608262
| 16.48531 | 673.0876 | 0.8666841
| 16.48733 | 673.1701 | 0.8600668
| 16.48688 | 673.1516 | 0.8669219
| 16.48732 | 673.1698 | 0.8596349
| 16.48847 | 673.2168 | 0.8646967
| 16.48881 | 673.2306 | 0.8594498
| 16.48955 | 673.2609 | 0.8651419
| 16.49 | 673.2792 | 0.8593185
| 16.49198 | 673.3599 | 0.8653198
| 16.49383 | 673.4355 | 0.859424
| 16.49621 | 673.5328 | 0.8658805
| 16.49691 | 673.5611 | 0.8601684
| 16.49978 | 673.6785 | 0.865525
| 16.50123 | 673.7376 | 0.8601292
| 16.50782 | 674.0066 | 0.8658715
| 16.51009 | 674.0993 | 0.8603771
| 16.51353 | 674.24 | 0.8656106
| 16.51651 | 674.3616 | 0.860533
| 16.51934 | 674.4773 | 0.8656825
| 16.57021 | 676.5543 | 0.8662626
| 16.54228 | 675.4139 | 0.8656434
| 16.59688 | 677.6431 | 0.866855
| 16.63147 | 679.0552 | 0.8675488
| 16.61352 | 678.3226 | 0.8682865
| 16.65102 | 679.8534 | 0.868244
| 16.68173 | 681.1074 | 0.8699601
| 16.71164 | 682.3285 | 0.8701991
| 16.75064 | 683.9212 | 0.8719291
| 16.74138 | 683.5429 | 0.8723432
| 16.73961 | 683.4704 | 0.8722943
| 16.7893 | 685.4995 | 0.8735284
| 16.79208 | 685.6128 | 0.8745871
| 16.84649 | 687.8347 | 0.875655
| 16.85484 | 688.1754 | 0.8772609
| 16.84776 | 687.8864 | 0.8773112
| 16.88582 | 689.4404 | 0.8787829
| 16.89232 | 689.7058 | 0.8788193
| 16.86834 | 688.7266 | 0.8798678
| 16.87069 | 688.8227 | 0.8814306
| 16.88582 | 689.4404 | 0.8811538
| 16.90766 | 690.3321 | 0.8870911
| 16.8069 | 686.218 | 0.8840884
| 16.78733 | 685.4191 | 0.8837197
| 16.7867 | 685.3933 | 0.884273
| 16.8254 | 686.9736 | 0.8854314
| 16.81342 | 686.4842 | 0.8865348
| 16.84599 | 687.8139 | 0.8861509
| 16.91912 | 690.8001 | 0.8876138
| 16.97491 | 693.0777 | 0.8884983
| 16.93973 | 691.6415 | 0.8894857
| 16.94817 | 691.986 | 0.891038
| 16.92477 | 691.0308 | 0.8937159
| 16.92741 | 691.1386 | 0.8952669
| 16.90283 | 690.1346 | 0.8952669
| 16.95905 | 692.4304 | 0.8971383
| 16.91595 | 690.6707 | 0.8986904
| 16.91966 | 690.8218 | 0.9001293
| 16.95881 | 692.4205 | 0.9009794
| 16.89732 | 689.91 | 0.9009459
| 16.93824 | 691.5808 | 0.9021366
| 16.97381 | 693.033 | 0.9025279
| 16.99124 | 693.7447 | 0.9042617
| 16.98518 | 693.4973 | 0.9053789
| 17.0231 | 695.0455 | 0.9049906
| 16.90768 | 690.3327 | 0.9080709
| 16.94327 | 691.7858 | 0.9078245
| 16.94701 | 691.9388 | 0.9088527
| 16.95916 | 692.4349 | 0.9090093
| 17.00117 | 694.1499 | 0.9097127
| 17.02376 | 695.0725 | 0.9103649
| 16.91769 | 690.7416 | 0.9114199
| 16.89618 | 689.8634 | 0.9132221
| 16.88703 | 689.4896 | 0.9127171
| 16.93087 | 691.2796 | 0.9144671
| 16.95036 | 692.0754 | 0.9156168
| 16.94045 | 691.671 | 0.915967
| 16.97719 | 693.1709 | 0.9169544
| 16.98644 | 693.5487 | 0.9181901
| 16.9675 | 692.7754 | 0.9206509
| 16.93139 | 691.3009 | 0.9198585
| 16.99369 | 693.8444 | 0.9208719
| 17.03739 | 695.6289 | 0.9223975
| 17.02033 | 694.9324 | 0.9232115
| 17.03793 | 695.651 | 0.9221778
| 17.08432 | 697.5451 | 0.930532
| 17.05525 | 696.3579 | 0.9377833
| 17.03637 | 695.5874 | 0.9319285
| 17.02782 | 695.2381 | 0.9372018
| 17.0196 | 694.9024 | 0.9432187
| 16.99891 | 694.0575 | 0.9350654
| 16.98245 | 693.3858 | 0.9274262
| 16.92752 | 691.1427 | 0.9356756
| 16.87755 | 689.1027 | 0.9293154
| 16.85913 | 688.3508 | 0.9233526
| 16.80881 | 686.296 | 0.9328119
| 16.77703 | 684.9985 | 0.9239494
| 16.73736 | 683.3789 | 0.9300362
| 16.72687 | 682.9506 | 0.921241
| 16.7114 | 682.3188 | 0.9290658
| 16.70916 | 682.2273 | 0.9199953
| 16.70297 | 681.9748 | 0.9264535
| 16.7017 | 681.9229 | 0.9197772
| 16.70448 | 682.0362 | 0.9272018
| 16.70464 | 682.0429 | 0.9220302
| 16.70216 | 681.9414 | 0.9280354
| 16.70286 | 681.9703 | 0.9217131
| 16.7017 | 681.9227 | 0.9280829
| 16.70081 | 681.8863 | 0.9218399
| 16.69965 | 681.8392 | 0.9279075
| 16.69901 | 681.813 | 0.9213355
| 16.69781 | 681.7638 | 0.9264801
| 16.69673 | 681.7199 | 0.9211444
| 16.69786 | 681.7659 | 0.9263791
| 16.69921 | 681.8212 | 0.9211613
| 16.69882 | 681.8052 | 0.9265432
| 16.70096 | 681.8925 | 0.9208272
| 16.70265 | 681.9614 | 0.9260207
| 16.77619 | 684.9641 | 0.9270046
| 16.77516 | 684.9222 | 0.926899
| 16.77416 | 684.8811 | 0.9270689
| 16.79962 | 685.921 | 0.9281462
| 16.85713 | 688.2689 | 0.9293829
| 16.85087 | 688.0134 | 0.9304792
| 16.84679 | 687.8468 | 0.9308325
| 16.85016 | 687.9842 | 0.9314744
| 16.8913 | 689.6642 | 0.9327782
| 16.91456 | 690.6136 | 0.9336172
| 16.91709 | 690.717 | 0.9337731
| 16.97145 | 692.9367 | 0.9346075
| 17.02584 | 695.1572 | 0.9360502
| 17.04288 | 695.8529 | 0.9367699
| 17.05157 | 696.2076 | 0.9379732
| 17.03696 | 695.6115 | 0.9407732
| 17.06271 | 696.6627 | 0.9396295
| 17.05743 | 696.447 | 0.9404696
| 17.0842 | 697.5401 | 0.9412911
| 16.97063 | 692.9029 | 0.9425279
| 16.97919 | 693.2524 | 0.9431696
| 17.04259 | 695.841 | 0.9444741
| 17.07785 | 697.2807 | 0.9460448
| 17.09229 | 697.8703 | 0.9465999
| 17.10996 | 698.5918 | 0.9471976
| 17.06498 | 696.7555 | 0.947583
| 17.08219 | 697.4579 | 0.9487184
| 17.10689 | 698.4665 | 0.9501033
| 17.12093 | 699.0398 | 0.9502436
| 17.04349 | 695.8781 | 0.9511979
| 17.03341 | 695.4664 | 0.9526624
| 17.05044 | 696.1617 | 0.9528659
| 17.06094 | 696.5904 | 0.9556321
| 17.05817 | 696.4774 | 0.9553666
| 17.07263 | 697.0677 | 0.9568539
| 17.07288 | 697.0778 | 0.9581515
| 17.06964 | 696.9458 | 0.9581801
| 17.11416 | 698.7635 | 0.9584741
| 17.08343 | 697.5085 | 0.9597188
| 17.09057 | 697.8003 | 0.9611219
| 17.12389 | 699.1605 | 0.9624314
| 17.13585 | 699.6489 | 0.9637885
| 17.1362 | 699.663 | 0.9637232
| 17.17409 | 701.2103 | 0.9645509
| 17.1288 | 699.3613 | 0.9802226
| 17.10651 | 698.4508 | 0.9746186
| 17.10821 | 698.5203 | 0.9683393
| 17.09966 | 698.1712 | 0.9789134
| 17.08997 | 697.7756 | 0.9863958
| 17.06582 | 696.7898 | 0.9782855
| 17.04738 | 696.0366 | 0.9695184
| 16.98556 | 693.5128 | 0.9777301
| 16.93051 | 691.2649 | 0.9718828
| 16.90885 | 690.3807 | 0.9648123
| 16.85369 | 688.1284 | 0.9743023
| 16.82087 | 686.7882 | 0.966872
| 16.80727 | 686.2333 | 0.9616219
| 16.78368 | 685.2698 | 0.9671615
| 16.77677 | 684.988 | 0.9725727
| 16.76087 | 684.3386 | 0.9635615
| 16.74227 | 683.5794 | 0.9714598
| 16.73523 | 683.2919 | 0.9620475
| 16.72358 | 682.8163 | 0.9678891
| 16.72017 | 682.6768 | 0.9616831
| 16.71585 | 682.5006 | 0.9684665
| 16.71394 | 682.4223 | 0.9615856
| 16.71057 | 682.2848 | 0.9692995
| 16.71 | 682.2619 | 0.963612
| 16.70456 | 682.0394 | 0.9690535
| 16.70496 | 682.0558 | 0.9625072
| 16.7043 | 682.0288 | 0.9687169
| 16.70543 | 682.0751 | 0.9628608
| 16.70697 | 682.138 | 0.968875
| 16.70508 | 682.0609 | 0.9630993
| 16.70329 | 681.9875 | 0.9686659
| 16.70397 | 682.0154 | 0.963053
| 16.70212 | 681.9399 | 0.9687795
| 16.70224 | 681.9449 | 0.9635736
| 16.702 | 681.935 | 0.9688126
| 16.70028 | 681.8649 | 0.963652
| 16.72751 | 682.9766 | 0.9686705
| 16.70949 | 682.2407 | 0.9689059
| 16.69708 | 681.7341 | 0.9693003
| 16.72752 | 682.9768 | 0.96933
| 16.79835 | 685.8688 | 0.9706985
| 16.83243 | 687.2606 | 0.9707957
| 16.86425 | 688.5595 | 0.9728996
| 16.87185 | 688.8697 | 0.9725034
| 16.92638 | 691.0963 | 0.9738443
| 16.96929 | 692.8486 | 0.9749692
| 16.96145 | 692.5283 | 0.9765621
| 16.95045 | 692.079 | 0.9759131
| 17.00059 | 694.1264 | 0.9775816
| 17.01152 | 694.5724 | 0.9779862
| 17.03973 | 695.7244 | 0.9795396
| 17.09883 | 698.1375 | 0.9797627
| 17.11305 | 698.718 | 0.9815932
| 17.0979 | 698.0996 | 0.9820962
| 17.05739 | 696.4453 | 0.9816954
| 17.13321 | 699.5412 | 0.9823368
| 17.05721 | 696.438 | 0.9839447
| 17.08486 | 697.5671 | 0.9854567
| 17.12564 | 699.2322 | 0.9867748
| 17.17619 | 701.2958 | 0.9891993
| 17.16177 | 700.7071 | 0.9881595
| 17.16983 | 701.0361 | 0.9882152
| 17.2096 | 702.6602 | 0.9899741
| 17.21184 | 702.7518 | 0.9913742
| 17.20931 | 702.6482 | 0.9917078
| 17.17659 | 701.3124 | 0.9981337
| 17.12628 | 699.2583 | 1.008963
| 17.10167 | 698.2533 | 1.003431
| 17.09804 | 698.105 | 0.9964264
| 17.07264 | 697.0681 | 1.004122
| 17.05161 | 696.2096 | 1.010936
| 17.03392 | 695.4874 | 1.011105
| 17.01318 | 694.6404 | 1.004618
| 16.9921 | 693.7798 | 0.9965944
| 16.89538 | 689.8307 | 1.005872
| 16.85089 | 688.0143 | 0.9979876
| 16.82727 | 687.0499 | 0.9909197
| 16.76816 | 684.6363 | 0.9982445
| 16.73291 | 683.1972 | 0.9923433
| 16.71885 | 682.6231 | 0.9870371
| 16.68753 | 681.3442 | 0.9960967
| 16.67452 | 680.8132 | 0.9891203
| 16.65402 | 679.9761 | 0.9953312
| 16.64938 | 679.7868 | 0.9878605
| 16.64147 | 679.4637 | 0.9950852
| 16.63975 | 679.3935 | 0.9868967
| 16.63462 | 679.1839 | 0.9928078
| 16.63305 | 679.1196 | 0.9859123
| 16.6302 | 679.0034 | 0.9925377
| 16.63004 | 678.9968 | 0.9860171
| 16.63162 | 679.0615 | 0.9926914
| 16.63109 | 679.0399 | 0.9874075
| 16.63384 | 679.152 | 0.9927641
| 16.63487 | 679.1943 | 0.9874192
| 16.63756 | 679.3041 | 0.9928812
| 16.64071 | 679.4328 | 0.987224
| 16.64411 | 679.5714 | 0.9926913
| 16.64352 | 679.5475 | 0.9874962
| 16.64795 | 679.7283 | 0.9925725
| 16.69924 | 681.8225 | 0.9929087
| 16.7261 | 682.9189 | 0.9935409
| 16.73898 | 683.4449 | 0.9930765
| 16.79621 | 685.7815 | 0.9947921
| 16.80141 | 685.9939 | 0.9947191
| 16.81354 | 686.4892 | 0.9958993
| 16.82059 | 686.7769 | 0.9969602
| 16.80127 | 685.9882 | 0.9973763
| 16.8499 | 687.9739 | 0.998116
| 16.91081 | 690.4607 | 1.00008
| 16.90487 | 690.2179 | 1.000715
| 16.90379 | 690.1742 | 1.001783
| 16.90254 | 690.1231 | 1.001178
| 16.95599 | 692.3055 | 1.002497
| 17.02914 | 695.2921 | 1.00325
| 17.03627 | 695.5833 | 1.003832
| 17.03732 | 695.6261 | 1.004543
| 17.03732 | 695.6261 | 1.004543
| 17.03466 | 695.5173 | 1.004125
| 17.03577 | 695.5628 | 1.003925
| 17.04184 | 695.8105 | 1.004319
| 17.15807 | 700.5562 | 1.012145
| 17.21629 | 702.9331 | 1.020748
| 17.25963 | 704.7029 | 1.036308
| 17.23473 | 703.6863 | 1.079508
| 17.3176 | 707.0697 | 1.083673
| 17.33371 | 707.7276 | 1.101168
| 17.31719 | 707.0528 | 1.121485
| 17.39866 | 710.3795 | 1.134473
| 17.39696 | 710.31 | 1.16204
| 17.43433 | 711.8358 | 1.173201
| 17.40945 | 710.82 | 1.199391
| 17.42251 | 711.3531 | 1.199391 | Stroke
| 17.47944 | 713.6776 | 1.207229
| 17.47616 | 713.5438 | 1.223203
| 17.47023 | 713.3015 | 1.241121
| 17.51965 | 715.3192 | 1.262255
| 17.50698 | 714.8021 | 1.285158
| 17.57512 | 717.584 | 1.298814
| 17.53384 | 715.8987 | 1.305146
| 17.56936 | 717.349 | 1.327612
| 17.61407 | 719.1746 | 1.339681
| 17.62888 | 719.779 | 1.369815
| 17.57652 | 717.6413 | 1.385494
| 17.6211 | 719.4614 | 1.404457
| 17.58584 | 718.0218 | 1.423053
| 17.64872 | 720.5891 | 1.43994
| 17.63731 | 720.1233 | 1.460894
| 17.68162 | 721.9325 | 1.47435
| 17.65977 | 721.0403 | 1.499353
| 17.72073 | 723.5294 | 1.511899
| 17.75946 | 725.1105 | 1.531525
| 17.73624 | 724.1624 | 1.543069
| 17.79073 | 726.3874 | 1.563365
| 17.77214 | 725.6285 | 1.583504
| 17.77879 | 725.8998 | 1.605263
| 17.82287 | 727.6998 | 1.619776
| 17.76764 | 725.4446 | 1.640663
| 17.82174 | 727.6537 | 1.657464
| 17.80031 | 726.7785 | 1.675291
| 17.83645 | 728.2543 | 1.704604
| 17.85798 | 729.1331 | 1.722107
| 17.85436 | 728.9852 | 1.738662
| 17.84704 | 728.6864 | 1.75532
| 17.86616 | 729.4671 | 1.77692
| 17.91133 | 731.3114 | 1.798238
| 17.91091 | 731.2941 | 1.816638
| 17.93944 | 732.459 | 1.842103
| 17.91066 | 731.2839 | 1.863212
| 17.92855 | 732.0147 | 1.890698
| 17.9807 | 734.1439 | 1.908389
| 17.99541 | 734.7445 | 1.922192
| 18.01556 | 735.5671 | 1.941858
| 18.0166 | 735.6095 | 1.956546
| 18.0427 | 736.6752 | 1.98526
| 18.00133 | 734.986 | 2.003521
| 18.00664 | 735.2028 | 2.032628
| 18.05667 | 737.2454 | 2.045206
| 18.03715 | 736.4486 | 2.07403
| 18.0482 | 736.8997 | 2.091974
| 18.01885 | 735.7014 | 2.111856
| 18.07136 | 737.8455 | 2.129785
| 18.11231 | 739.5175 | 2.144255
| 18.08935 | 738.5799 | 2.174086
| 18.08718 | 738.4913 | 2.204208
| 18.10859 | 739.3654 | 2.223149
| 18.15142 | 741.1141 | 2.239054
| 18.12704 | 740.1189 | 2.251311
| 18.17344 | 742.0134 | 2.271657
| 18.20026 | 743.1082 | 2.28973
| 18.16096 | 741.5037 | 2.308287
| 18.20219 | 743.1869 | 2.331517
| 18.18614 | 742.5317 | 2.351043
| 18.16337 | 741.6022 | 2.369935
| 18.23756 | 744.6314 | 2.38533
| 18.2496 | 745.1227 | 2.416156
| 18.21422 | 743.6783 | 2.431246
| 18.23623 | 744.5769 | 2.44868
| 18.25756 | 745.448 | 2.468596
| 18.2403 | 744.7429 | 2.493347
| 18.28331 | 746.4991 | 2.505291
| 18.29296 | 746.8934 | 2.539461
| 18.30634 | 747.4393 | 2.555225
| 18.30244 | 747.2802 | 2.568189
| 18.3028 | 747.2949 | 2.60177
| 18.32605 | 748.2444 | 2.616497
| 18.33049 | 748.4256 | 2.630387
| 18.35083 | 749.2559 | 2.659685
| 18.33137 | 748.4615 | 2.675517
| 18.37606 | 750.2861 | 2.709945
| 18.38433 | 750.6239 | 2.737495
| 18.4094 | 751.6475 | 2.758337
| 18.4177 | 751.9861 | 2.772574
| 18.40251 | 751.3659 | 2.793074
| 18.39892 | 751.2195 | 2.807708
| 18.44881 | 753.2564 | 2.820685
| 18.45184 | 753.3801 | 2.845402
| 18.43166 | 752.5562 | 2.864465
| 18.44215 | 752.9844 | 2.883353
| 18.43123 | 752.5387 | 2.901146
| 18.41987 | 752.0749 | 2.91675
| 18.47375 | 754.2748 | 2.949253
| 18.47507 | 754.3285 | 2.971165
| 18.49997 | 755.3452 | 2.991745
| 18.50069 | 755.3749 | 3.005084
| 18.51835 | 756.0957 | 3.021716
| 18.51089 | 755.791 | 3.040808
| 18.53546 | 756.7943 | 3.067095
| 18.54726 | 757.276 | 3.083869
| 18.55382 | 757.5438 | 3.111731
| 18.56099 | 757.8367 | 3.127324
| 18.5762 | 758.4577 | 3.158598
| 18.59409 | 759.1883 | 3.175129
| 18.57457 | 758.3911 | 3.197594
| 18.61938 | 760.2209 | 3.210877
| 18.6042 | 759.6009 | 3.225747
| 18.63873 | 761.011 | 3.245577
| 18.62098 | 760.2859 | 3.262619
| 18.63635 | 760.9135 | 3.276279
| 18.62068 | 760.274 | 3.307937
| 18.61346 | 759.979 | 3.333232
| 18.64326 | 761.196 | 3.34385
| 18.64403 | 761.2271 | 3.362753
| 18.65184 | 761.5463 | 3.379228
| 18.69775 | 763.4208 | 3.399837
| 18.68788 | 763.0175 | 3.42037
| 18.65206 | 761.5551 | 3.441445
| 18.70255 | 763.6164 | 3.461681
| 18.70407 | 763.6788 | 3.47886
| 18.71968 | 764.3161 | 3.491364
| 18.71737 | 764.2216 | 3.522138
| 18.73359 | 764.8838 | 3.538885
| 18.72149 | 764.3899 | 3.55518
| 18.72667 | 764.6015 | 3.575457
| 18.73874 | 765.0943 | 3.586771
| 18.76141 | 766.0198 | 3.606388
| 18.76219 | 766.0516 | 3.621765
| 18.77262 | 766.4773 | 3.649957
| 18.78856 | 767.1284 | 3.667275
| 18.7819 | 766.8562 | 3.683975
| 18.8213 | 768.4652 | 3.696642
| 18.78751 | 767.0854 | 3.718031
| 18.83122 | 768.87 | 3.734572
| 18.79251 | 767.2897 | 3.752595
| 18.81832 | 768.3435 | 3.765041
| 18.83033 | 768.8336 | 3.800496
| 18.84959 | 769.6202 | 3.814293
| 18.85765 | 769.9493 | 3.82963
| 18.8481 | 769.5593 | 3.862499
| 18.86196 | 770.1253 | 3.889719
| 18.85457 | 769.8233 | 3.911708
| 18.88613 | 771.1121 | 3.93366
| 18.88402 | 771.0259 | 3.947316
| 18.88284 | 770.9779 | 3.963787
| 18.90354 | 771.8229 | 3.981336
| 18.90319 | 771.8085 | 4.000496
| 18.91861 | 772.4381 | 4.014223
| 18.93025 | 772.9133 | 4.0343
| 18.94108 | 773.3555 | 4.050564
| 18.95091 | 773.7572 | 4.067036
| 18.91566 | 772.3177 | 4.086274
| 18.95574 | 773.9542 | 4.106007
| 18.9773 | 774.8344 | 4.12218
| 18.98131 | 774.9981 | 4.140846
| 18.97066 | 774.5635 | 4.161944
| 18.98113 | 774.9909 | 4.177712
| 18.98387 | 775.1026 | 4.192064
| 18.97652 | 774.8026 | 4.213227
| 18.99989 | 775.7568 | 4.232759
| 18.95372 | 773.8717 | 4.262348
| 18.99807 | 775.6824 | 4.275812
| 19.00242 | 775.8599 | 4.313936
| 19.03209 | 777.0717 | 4.326728
| 19.03353 | 777.1302 | 4.346603
| 19.04379 | 777.549 | 4.360417
| 19.04678 | 777.6712 | 4.380361
| 19.06541 | 778.4319 | 4.394963
| 19.05793 | 778.1266 | 4.413293
| 19.08345 | 779.1687 | 4.432047
| 19.05861 | 778.1543 | 4.449689
| 19.09034 | 779.4498 | 4.466613
| 19.08347 | 779.1695 | 4.488191
| 19.10326 | 779.9775 | 4.505036
| 19.10662 | 780.1145 | 4.516493
| 19.11084 | 780.2869 | 4.53531
| 19.11193 | 780.3315 | 4.551918
| 19.12178 | 780.7336 | 4.571829
| 19.10156 | 779.9081 | 4.587396
| 19.12177 | 780.7333 | 4.599862
| 19.1306 | 781.0938 | 4.619877
| 19.13542 | 781.2904 | 4.634377
| 19.15884 | 782.2467 | 4.654507
| 19.15058 | 781.9093 | 4.669772
| 19.15529 | 782.1017 | 4.688948
| 19.16772 | 782.6091 | 4.70367
| 19.16518 | 782.5055 | 4.723804
| 19.14312 | 781.6049 | 4.743996
| 19.15361 | 782.033 | 4.762964
| 19.19285 | 783.6352 | 4.774477
| 19.18229 | 783.2042 | 4.793614
| 19.20456 | 784.1136 | 4.813078
| 19.17432 | 782.8786 | 4.830648
| 19.17427 | 782.8767 | 4.856616
| 19.19619 | 783.7715 | 4.870932
| 19.21948 | 784.7227 | 4.885202
| 19.21936 | 784.7175 | 4.906779
| 19.23291 | 785.2708 | 4.919732
| 19.23008 | 785.1555 | 4.940104
| 19.237 | 785.4378 | 4.965506
| 19.26013 | 786.3823 | 4.98389
| 19.22836 | 785.0851 | 5.005996
| 19.25328 | 786.1027 | 5.022582
| 19.2583 | 786.3077 | 5.036124
| 19.24992 | 785.9653 | 5.062159
| 19.26536 | 786.5957 | 5.078612
| 19.27528 | 787.001 | 5.095155
| 19.27465 | 786.975 | 5.111672
| 19.27287 | 786.9025 | 5.140601
| 19.27856 | 787.1347 | 5.155186
| 19.28945 | 787.5794 | 5.168337
| 19.29775 | 787.9182 | 5.188559
| 19.28911 | 787.5657 | 5.20543
| 19.31451 | 788.6028 | 5.223251
| 19.30804 | 788.3384 | 5.244728
| 19.32119 | 788.8752 | 5.26023
| 19.30398 | 788.1728 | 5.283664
| 19.32146 | 788.8862 | 5.297427
| 19.32452 | 789.0114 | 5.316029
| 19.32202 | 788.9092 | 5.335096
| 19.32848 | 789.1729 | 5.352689
| 19.34563 | 789.8734 | 5.369694
| 19.34833 | 789.9833 | 5.398869
| 19.36352 | 790.6036 | 5.415514
| 19.34608 | 789.8915 | 5.433168
| 19.36173 | 790.5306 | 5.449341
| 19.37019 | 790.876 | 5.469163
| 19.37538 | 791.088 | 5.485884
| 19.38099 | 791.317 | 5.502065
| 19.37458 | 791.0554 | 5.527757
| 19.37063 | 790.8941 | 5.542508
| 19.35057 | 790.075 | 5.560045
| 19.36794 | 790.7842 | 5.576475
| 19.39355 | 791.8298 | 5.592333
| 19.38993 | 791.6818 | 5.610338
| 19.38552 | 791.502 | 5.627273
| 19.39244 | 791.7844 | 5.655526
| 19.41099 | 792.5419 | 5.674065
| 19.41191 | 792.5794 | 5.690838
| 19.41463 | 792.6905 | 5.709323
| 19.41738 | 792.8029 | 5.721473
| 19.42191 | 792.9876 | 5.740175
| 19.42994 | 793.3156 | 5.756466
| 19.39566 | 791.9161 | 5.775171
| 19.42297 | 793.0309 | 5.793753
| 19.427 | 793.1955 | 5.81073
| 19.4175 | 792.8078 | 5.831297
| 19.42823 | 793.2458 | 5.849473
| 19.42217 | 792.9983 | 5.867858
| 19.43577 | 793.5534 | 5.89456
| 19.4381 | 793.6486 | 5.912704
| 19.45676 | 794.4106 | 5.919828
| 19.43738 | 793.6192 | 5.92493
| 19.43638 | 793.5785 | 5.937915
| 19.44637 | 793.9863 | 5.953831
| 19.43503 | 793.5234 | 5.974889
| 19.43088 | 793.3538 | 5.989833
| 19.22393 | 784.9042 | 5.99933
| 19.27101 | 786.8266 | 6.011455
| 19.33822 | 789.5708 | 6.027346
| 19.38783 | 791.5962 | 6.04246
| 19.39458 | 791.8718 | 6.058907
| 19.41638 | 792.7621 | 6.077549
| 19.41161 | 792.5672 | 6.094784
| 19.39955 | 792.0746 | 6.112558
| 19.40763 | 792.4046 | 6.129171
| 19.38998 | 791.6842 | 6.144917
| 19.4032 | 792.2238 | 6.163902
| 19.38322 | 791.4081 | 6.178087
| 19.36009 | 790.4638 | 6.196462
| 19.32424 | 788.9999 | 6.209092
| 19.32293 | 788.9464 | 6.228227
| 19.0762 | 778.8727 | 6.236191
| 19.01228 | 776.2627 | 6.250523
| 19.10402 | 780.0084 | 6.269044
| 19.15299 | 782.0078 | 6.28613
| 19.13511 | 781.2778 | 6.298302
| 19.11063 | 780.2782 | 6.318327
| 18.74449 | 765.329 | 6.329446
| 18.69854 | 763.4528 | 6.33917
| 18.79309 | 767.3134 | 6.352962
| 18.86374 | 770.1978 | 6.368876
| 18.86236 | 770.1416 | 6.38862
| 18.43997 | 752.8954 | 6.40129
| 18.38153 | 750.5096 | 6.411644
| 18.47509 | 754.3294 | 6.427185
| 18.55562 | 757.6176 | 6.443542
| 18.34207 | 748.8985 | 6.454734
| 18.24242 | 744.8296 | 6.469363
| 18.32891 | 748.361 | 6.485235
| 18.3953 | 751.0716 | 6.504142
| 18.16126 | 741.5161 | 6.508904
| 17.87966 | 730.0183 | 6.516113
| 17.8141 | 727.3417 | 6.520895
| 17.91644 | 731.52 | 6.54056
| 17.98698 | 734.4001 | 6.557583
| 18.00113 | 734.9777 | 6.555426
Note on G4: Andrew Jones: GL is that of the extensometer used and not from the design of specimen

## RE 17
Designation | From wall | H/V | Treatment | Use | SMaRT ID
RE 17 | 141020 B | H | Heat treated | 760C tensile | STS2021-27213
RE 17
| Load(8800 (0,1):Load) (kN) | Stress (MPa) | Strain (%) |  | CSA (mm2) | Gauge Length (mm) | UTS (MPa) | SaF (%) | Linear relationship of elastic region | Modulus (GPa) | 0.2 PS Calculation
| 0.1031964 | 4.344576 | 0.0007642187 |  | 23.75293192 | 24.9938 | 717.4979 | 1.472575 | y = 980.2x + 12.32 | 98 | x | y
| 0.1039151 | 4.374833 | 0.001514734
| 0.1016458 | 4.279293 | 0.001982579 |  |  | Note: If N/A appears in the UTS box (I3) delete the N/A data in columns B, C and D. |  |  |  |  | 0.2 | 0
| 0.100325 | 4.223691 | 0.002969011 | [5 empty] | 0.2 PS (MPa) |  | 0.21 | 9.8
| 0.1004943 | 4.230815 | 0.004531105 | [7 empty] | 0.22 | 19.6
| 0.09983843 | 4.203205 | 0.003713182 | [5 empty] | 680.4 |  | 0.23 | 29.4
| 0.09940909 | 4.185129 | 0.001903891 | [7 empty] | 0.24 | 39.2
| 0.1004441 | 4.228702 | 0.003150887 | [7 empty] | 0.25 | 49
| 0.09714374 | 4.089758 | 0.003784474 | [7 empty] | 0.26 | 58.8
| 0.09963308 | 4.194559 | 0.003221182 | [7 empty] | 0.27 | 68.6
| 0.1011205 | 4.257179 | 0.001051892 | [7 empty] | 0.28 | 78.4
| 0.1011053 | 4.25654 | -0.001612156 | [7 empty] | 0.29 | 88.2
| 0.1009048 | 4.248099 | 0.001324734 | [7 empty] | 0.3 | 98
| 0.1016976 | 4.281477 | 0.002232617 | [7 empty] | 0.31 | 107.8
| 0.1016976 | 4.281477 | 0.002232617 | [7 empty] | 0.32 | 117.6
| 0.1007156 | 4.240135 | 0.001268049 | [7 empty] | 0.33 | 127.4
| 0.1018007 | 4.285817 | 0.001696406 | [7 empty] | 0.34 | 137.2
| 0.1101195 | 4.636038 | 0.002289135 | [7 empty] | 0.35 | 147
| 0.1435981 | 6.04549 | 0.003134566 | [7 empty] | 0.36 | 156.8
| 0.2257668 | 9.504799 | 0.004296484 | [7 empty] | 0.37 | 166.6
| 0.3051247 | 12.84577 | 0.007149637 | [7 empty] | 0.38 | 176.4
| 0.3011008 | 12.67636 | 0.008655186 | [7 empty] | 0.39 | 186.2
| 0.3268899 | 13.76209 | 0.008483631 | [7 empty] | 0.4 | 196
| 0.3497417 | 14.72415 | 0.009227682 | [7 empty] | 0.41 | 205.8
| 0.3752407 | 15.79766 | 0.009676663 | [7 empty] | 0.42 | 215.6
| 0.3857717 | 16.24101 | 0.01272619 | [7 empty] | 0.43 | 225.4
| 0.3883217 | 16.34837 | 0.01075616 | [7 empty] | 0.44 | 235.2
| 0.4883229 | 20.55843 | 0.01122127 | [7 empty] | 0.45 | 245
| 0.5362536 | 22.57631 | 0.01502431 | [7 empty] | 0.46 | 254.8
| 0.5256093 | 22.12819 | 0.01517126 | [7 empty] | 0.47 | 264.6
| 0.5360938 | 22.56958 | 0.01460644 | [7 empty] | 0.48 | 274.4
| 0.5815725 | 24.48424 | 0.01597536 | [7 empty] | 0.49 | 284.2
| 0.6204709 | 26.12187 | 0.01622575 | [7 empty] | 0.5 | 294
| 0.6608428 | 27.82152 | 0.01923203 | [7 empty] | 0.51 | 303.8
| 0.6503636 | 27.38035 | 0.01901904 | [7 empty] | 0.52 | 313.6
| 0.6652925 | 28.00886 | 0.01833811 | [7 empty] | 0.53 | 323.4
| 0.7298753 | 30.7278 | 0.02033252 | [7 empty] | 0.54 | 333.2
| 0.7826301 | 32.94878 | 0.02192604 | [7 empty] | 0.55 | 343
| 0.7869715 | 33.13155 | 0.02363975 | [7 empty] | 0.56 | 352.8
| 0.7819043 | 32.91822 | 0.02432871 | [7 empty] | 0.57 | 362.6
| 0.7816626 | 32.90805 | 0.02509701 | [7 empty] | 0.58 | 372.4
| 0.7686462 | 32.36006 | 0.02562828 | [7 empty] | 0.59 | 382.2
| 0.7639834 | 32.16375 | 0.02566598 | [7 empty] | 0.6 | 392
| 0.8391924 | 35.33006 | 0.02745923 | [7 empty] | 0.61 | 401.8
| 0.8510564 | 35.82953 | 0.02730947 | [7 empty] | 0.62 | 411.6
| 0.879864 | 37.04233 | 0.03047745 | [7 empty] | 0.63 | 421.4
| 0.8836054 | 37.19985 | 0.03010577 | [7 empty] | 0.64 | 431.2
| 0.9343897 | 39.33787 | 0.03228588 | [7 empty] | 0.65 | 441
| 0.945261 | 39.79555 | 0.03267041 | [7 empty] | 0.66 | 450.8
| 0.9775274 | 41.15397 | 0.03319736 | [7 empty] | 0.67 | 460.6
| 0.9711491 | 40.88544 | 0.03544415 | [7 empty] | 0.68 | 470.4
| 0.9717897 | 40.91241 | 0.03604625 | [7 empty] | 0.69 | 480.2
| 0.9711796 | 40.88673 | 0.03717002 | [7 empty] | 0.7 | 490
| 0.9712971 | 40.89167 | 0.03788005 | [7 empty] | 0.71 | 499.8
| 1.019549 | 42.92309 | 0.03846727 | [7 empty] | 0.72 | 509.6
| 1.05485 | 44.40926 | 0.03940916 | [7 empty] | 0.73 | 519.4
| 1.088116 | 45.80976 | 0.04035708 | [7 empty] | 0.74 | 529.2
| 1.122918 | 47.27494 | 0.04094768 | [7 empty] | 0.75 | 539
| 1.112951 | 46.85532 | 0.04238407 | [7 empty] | 0.76 | 548.8
| 1.123997 | 47.32034 | 0.04377199 | [7 empty] | 0.77 | 558.6
| 1.142167 | 48.0853 | 0.04400915 | [7 empty] | 0.78 | 568.4
| 1.1594 | 48.81081 | 0.04536261 | [7 empty] | 0.79 | 578.2
| 1.189305 | 50.06981 | 0.04599654 | [7 empty] | 0.8 | 588
| 1.225471 | 51.59242 | 0.04645191 | [7 empty] | 0.81 | 597.8
| 1.270614 | 53.49295 | 0.04782225 | [7 empty] | 0.82 | 607.6
| 1.294453 | 54.49655 | 0.04841715 | [7 empty] | 0.83 | 617.4
| 1.305828 | 54.97546 | 0.04920764 | [7 empty] | 0.84 | 627.2
| 1.319023 | 55.53095 | 0.05013152 | [7 empty] | 0.85 | 637
| 1.347739 | 56.73992 | 0.05141158 | [7 empty] | 0.86 | 646.8
| 1.367168 | 57.55785 | 0.05196488 | [7 empty] | 0.87 | 656.6
| 1.399844 | 58.93353 | 0.05306861 | [7 empty] | 0.88 | 666.4
| 1.404083 | 59.11197 | 0.05388566 | [7 empty] | 0.89 | 676.2
| 1.401773 | 59.01472 | 0.05408628 | [7 empty] | 0.9 | 686
| 1.42791 | 60.11509 | 0.05480128 | [7 empty] | 0.91 | 695.8
| 1.482689 | 62.42131 | 0.05689182 | [7 empty] | 0.92 | 705.6
| 1.494172 | 62.90475 | 0.05703334 | [7 empty] | 0.93 | 715.4
| 1.502285 | 63.2463 | 0.06041483 | [7 empty] | 0.94 | 725.2
| 1.497338 | 63.03802 | 0.05852972 | [7 empty] | 0.95 | 735
| 1.547962 | 65.1693 | 0.06006257 | [7 empty] | 0.96 | 744.8
| 1.575127 | 66.31296 | 0.06104514 | [7 empty] | 0.97 | 754.6
| 1.577999 | 66.43388 | 0.0614094 | [7 empty] | 0.98 | 764.4
| 1.60041 | 67.37736 | 0.06231236 | [7 empty] | 0.99 | 774.2
| 1.602237 | 67.45429 | 0.06449539 | [7 empty] | 1 | 784
| 1.603803 | 67.5202 | 0.06394726 | [7 empty] | 1.01 | 793.8
| 1.652441 | 69.56787 | 0.06438821
| 1.686554 | 71.00402 | 0.06519457
| 1.710462 | 72.01058 | 0.06665597
| 1.723032 | 72.53975 | 0.06736834
| 1.733787 | 72.99254 | 0.06859125
| 1.754446 | 73.86229 | 0.06976607
| 1.76864 | 74.45986 | 0.07009504
| 1.789484 | 75.33741 | 0.0706014
| 1.824059 | 76.793 | 0.07105275
| 1.854077 | 78.05677 | 0.0726973
| 1.879498 | 79.12698 | 0.07419343
| 1.89473 | 79.76827 | 0.07411472
| 1.930668 | 81.28123 | 0.0753339
| 1.932423 | 81.35513 | 0.07588071
| 1.93429 | 81.43375 | 0.07844969
| 1.926073 | 81.08779 | 0.07851043
| 1.922584 | 80.94093 | 0.07778999
| 1.979796 | 83.34956 | 0.08020142
| 2.003421 | 84.34416 | 0.0811155
| 2.042425 | 85.98621 | 0.08134534
| 2.093941 | 88.15503 | 0.08265008
| 2.117991 | 89.16754 | 0.08286509
| 2.15982 | 90.92856 | 0.08361814
| 2.184875 | 91.98336 | 0.08560515
| 2.207142 | 92.92082 | 0.0863899
| 2.226827 | 93.74955 | 0.0864741
| 2.260901 | 95.18406 | 0.08709402
| 2.285798 | 96.23226 | 0.08929187
| 2.274423 | 95.75334 | 0.08987949
| 2.274388 | 95.75188 | 0.0910992
| 2.293056 | 96.53781 | 0.09083349
| 2.352972 | 99.06029 | 0.09267913
| 2.386793 | 100.4842 | 0.09280761
| 2.433323 | 102.4431 | 0.09409866
| 2.478816 | 104.3583 | 0.0961285
| 2.488822 | 104.7796 | 0.0970908
| 2.497444 | 105.1426 | 0.09816783
| 2.517473 | 105.9858 | 0.09762354
| 2.547518 | 107.2507 | 0.09921235
| 2.593422 | 109.1833 | 0.100563
| 2.591226 | 109.0908 | 0.1014693
| 2.597986 | 109.3754 | 0.1011361
| 2.617546 | 110.1988 | 0.1037446
| 2.633087 | 110.8531 | 0.1042541
| 2.652273 | 111.6609 | 0.1046758
| 2.703548 | 113.8195 | 0.1059707
| 2.739845 | 115.3476 | 0.1079224
| 2.752506 | 115.8807 | 0.1077934
| 2.765119 | 116.4117 | 0.1094844
| 2.77189 | 116.6968 | 0.110984
| 2.76818 | 116.5406 | 0.1108478
| 2.783771 | 117.197 | 0.1113814
| 2.824964 | 118.9312 | 0.112511
| 2.856432 | 120.256 | 0.1125238
| 2.892647 | 121.7806 | 0.113444
| 2.930654 | 123.3807 | 0.1155203
| 2.946514 | 124.0484 | 0.1164903
| 2.954572 | 124.3877 | 0.1169736
| 2.965052 | 124.8289 | 0.1178264
| 2.976466 | 125.3094 | 0.1193325
| 3.012275 | 126.817 | 0.1191811
| 3.043479 | 128.1307 | 0.1210181
| 3.050301 | 128.4179 | 0.1227663
| 3.0556 | 128.641 | 0.1224724
| 3.079069 | 129.629 | 0.1235504
| 3.098859 | 130.4622 | 0.1233551
| 3.13458 | 131.966 | 0.1251705
| 3.142222 | 132.2877 | 0.125462
| 3.164011 | 133.2051 | 0.1274439
| 3.169471 | 133.4349 | 0.1286276
| 3.185111 | 134.0934 | 0.1271221
| 3.213746 | 135.2989 | 0.1297544
| 3.239205 | 136.3708 | 0.1290572
| 3.268365 | 137.5984 | 0.1318595
| 3.28822 | 138.4343 | 0.1324988
| 3.29619 | 138.7698 | 0.1325519
| 3.320961 | 139.8127 | 0.1329576
| 3.349576 | 141.0174 | 0.1348848
| 3.373312 | 142.0167 | 0.1355537
| 3.411038 | 143.6049 | 0.1357948
| 3.440567 | 144.8481 | 0.1372406
| 3.467833 | 145.996 | 0.1383967
| 3.469553 | 146.0684 | 0.1393977
| 3.476889 | 146.3773 | 0.1414015
| 3.486057 | 146.7632 | 0.1402206
| 3.554399 | 149.6405 | 0.1414426
| 3.608863 | 151.9334 | 0.1450934
| 3.600835 | 151.5954 | 0.1451909
| 3.605902 | 151.8087 | 0.1440025
| 3.658065 | 154.0048 | 0.1459406
| 3.677833 | 154.837 | 0.1466277
| 3.692524 | 155.4555 | 0.1481699
| 3.707934 | 156.1042 | 0.1487327
| 3.727482 | 156.9272 | 0.1491527
| 3.759039 | 158.2558 | 0.1492538
| 3.786463 | 159.4103 | 0.1517097
| 3.782865 | 159.2589 | 0.1519391
| 3.797528 | 159.8762 | 0.1522655
| 3.821727 | 160.895 | 0.1542855
| 3.830519 | 161.2651 | 0.1553529
| 3.850161 | 162.092 | 0.1543341
| 3.916352 | 164.8787 | 0.1562777
| 3.935718 | 165.694 | 0.1577036
| 3.952557 | 166.4029 | 0.1574839
| 3.987841 | 167.8884 | 0.1594358
| 3.998688 | 168.345 | 0.1599683
| 4.008113 | 168.7418 | 0.159852
| 4.036348 | 169.9305 | 0.1625653
| 4.046421 | 170.3546 | 0.1628403
| 4.064933 | 171.134 | 0.1625391
| 4.11167 | 173.1016 | 0.1635703
| 4.148553 | 174.6543 | 0.1642132
| 4.194024 | 176.5687 | 0.1658097
| 4.246876 | 178.7938 | 0.1670987
| 4.266364 | 179.6142 | 0.1702678
| 4.251876 | 179.0042 | 0.1701501
| 4.25613 | 179.1833 | 0.1710524
| 4.269396 | 179.7418 | 0.1703799
| 4.30761 | 181.3507 | 0.1723446
| 4.290816 | 180.6436 | 0.1734582
| 4.315619 | 181.6879 | 0.1735596
| 4.385314 | 184.622 | 0.1760328
| 4.402643 | 185.3516 | 0.17637
| 4.441834 | 187.0015 | 0.1772108
| 4.436376 | 186.7717 | 0.1792335
| 4.434926 | 186.7107 | 0.1796163
| 4.436371 | 186.7715 | 0.1807728
| 4.452533 | 187.4519 | 0.1811191
| 4.496019 | 189.2827 | 0.1826864
| 4.500873 | 189.4871 | 0.1831955
| 4.52335 | 190.4333 | 0.1837136
| 4.552455 | 191.6586 | 0.1852099
| 4.55924 | 191.9443 | 0.1865753
| 4.570279 | 192.409 | 0.1867956
| 4.580538 | 192.841 | 0.1875573
| 4.596013 | 193.4925 | 0.1881003
| 4.619525 | 194.4823 | 0.1889024
| 4.655944 | 196.0156 | 0.1900319
| 4.681328 | 197.0842 | 0.1920576
| 4.675273 | 196.8293 | 0.1926316
| 4.682507 | 197.1339 | 0.1921488
| 4.724323 | 198.8943 | 0.1931475
| 4.754006 | 200.144 | 0.1943849
| 4.801504 | 202.1436 | 0.1953891
| 4.836555 | 203.6193 | 0.1963178
| 4.860696 | 204.6356 | 0.1976818
| 4.857316 | 204.4933 | 0.1983372
| 4.851721 | 204.2578 | 0.1990074
| 4.85444 | 204.3722 | 0.1988659
| 4.875949 | 205.2778 | 0.1991901
| 4.926159 | 207.3916 | 0.2007726
| 4.991731 | 210.1522 | 0.2028714
| 5.014677 | 211.1182 | 0.2037967
| 5.034847 | 211.9674 | 0.2037323
| 5.060143 | 213.0324 | 0.2052982
| 5.09905 | 214.6703 | 0.20558
| 5.131539 | 216.0381 | 0.2078561
| 5.133524 | 216.1217 | 0.2078949
| 5.135101 | 216.1881 | 0.2075049
| 5.176327 | 217.9237 | 0.2085888
| 5.206949 | 219.2129 | 0.2112296
| 5.201846 | 218.9981 | 0.2128578
| 5.201759 | 218.9944 | 0.2128359
| 5.210251 | 219.3519 | 0.2125784
| 5.267664 | 221.769 | 0.2141174
| 5.24237 | 220.7041 | 0.2156049
| 5.274651 | 222.0632 | 0.2159101
| 5.33392 | 224.5584 | 0.2181905
| 5.344268 | 224.994 | 0.2187488
| 5.344613 | 225.0085 | 0.2204424
| 5.345539 | 225.0476 | 0.2193033
| 5.380974 | 226.5394 | 0.2219368
| 5.40442 | 227.5264 | 0.2209505
| 5.483373 | 230.8504 | 0.2227331
| 5.512857 | 232.0916 | 0.2243164
| 5.552407 | 233.7567 | 0.2255339
| 5.587013 | 235.2136 | 0.2266231
| 5.598051 | 235.6783 | 0.2280804
| 5.599326 | 235.732 | 0.2288224
| 5.600445 | 235.7791 | 0.2294926
| 5.596235 | 235.6019 | 0.2300988
| 5.598438 | 235.6946 | 0.2302875
| 5.637943 | 237.3578 | 0.2310932
| 5.686693 | 239.4101 | 0.2333014
| 5.711472 | 240.4533 | 0.2329779
| 5.742701 | 241.7681 | 0.2339521
| 5.763086 | 242.6263 | 0.2343005
| 5.778463 | 243.2737 | 0.2364079
| 5.795309 | 243.9829 | 0.2366929
| 5.83849 | 245.8008 | 0.2372792
| 5.866404 | 246.976 | 0.2379238
| 5.883712 | 247.7047 | 0.2387033
| 5.905607 | 248.6265 | 0.2405642
| 5.938765 | 250.0224 | 0.2413134
| 5.986664 | 252.0389 | 0.2421247
| 6.042122 | 254.3737 | 0.2422697
| 6.093382 | 256.5318 | 0.2435698
| 6.142561 | 258.6022 | 0.2447506
| 6.169686 | 259.7442 | 0.2462995
| 6.19141 | 260.6588 | 0.2458292
| 6.203769 | 261.1791 | 0.2483885
| 6.229937 | 262.2807 | 0.2492498
| 6.253003 | 263.2518 | 0.2497857
| 6.290177 | 264.8169 | 0.250328
| 6.324505 | 266.2621 | 0.2511779
| 6.322919 | 266.1953 | 0.2552379
| 6.297036 | 265.1056 | 0.2556902
| 6.262524 | 263.6527 | 0.2539339
| 6.301096 | 265.2765 | 0.2552651
| 6.321249 | 266.125 | 0.2570728
| 6.289776 | 264.8 | 0.2567175
| 6.304298 | 265.4114 | 0.2580454
| 6.35331 | 267.4748 | 0.2609892
| 6.350672 | 267.3637 | 0.2609331
| 6.381486 | 268.661 | 0.2610867
| 6.417883 | 270.1933 | 0.2620469
| 6.439638 | 271.1092 | 0.2634007
| 6.44631 | 271.3901 | 0.2648136
| 6.462131 | 272.0561 | 0.2648597
| 6.499484 | 273.6287 | 0.2658007
| 6.521785 | 274.5676 | 0.2672808
| 6.508128 | 273.9926 | 0.2680464
| 6.505337 | 273.8751 | 0.2676682
| 6.563758 | 276.3347 | 0.2694923
| 6.611178 | 278.331 | 0.2711612
| 6.628021 | 279.0401 | 0.2710199
| 6.652133 | 280.0552 | 0.2729391
| 6.669768 | 280.7977 | 0.2714726
| 6.705686 | 282.3098 | 0.2740508
| 6.70219 | 282.1626 | 0.2750178
| 6.721838 | 282.9898 | 0.2761707
| 6.727935 | 283.2465 | 0.2760341
| 6.783182 | 285.5724 | 0.2767071
| 6.828959 | 287.4996 | 0.2791988
| 6.826185 | 287.3828 | 0.277933
| 6.857291 | 288.6924 | 0.2799174
| 6.898344 | 290.4207 | 0.2802488
| 6.929975 | 291.7524 | 0.2823862
| 6.965763 | 293.2591 | 0.2822277
| 7.006886 | 294.9903 | 0.2830864
| 7.034575 | 296.1561 | 0.2850867
| 7.055706 | 297.0457 | 0.2864485
| 7.083618 | 298.2208 | 0.2867955
| 7.119687 | 299.7393 | 0.2879763
| 7.144488 | 300.7834 | 0.2883858
| 7.177785 | 302.1852 | 0.2890873
| 7.192953 | 302.8238 | 0.2911673
| 7.197574 | 303.0183 | 0.2919372
| 7.213548 | 303.6908 | 0.2915053
| 7.2655 | 305.878 | 0.2929799
| 7.301258 | 307.3834 | 0.2935997
| 7.329524 | 308.5735 | 0.2948186
| 7.332598 | 308.7028 | 0.2952541
| 7.345441 | 309.2436 | 0.2975193
| 7.348544 | 309.3742 | 0.2978463
| 7.350484 | 309.4559 | 0.2980694
| 7.369517 | 310.2572 | 0.2982789
| 7.414151 | 312.1363 | 0.2984896
| 7.490805 | 315.3634 | 0.2995047
| 7.568411 | 318.6306 | 0.3027285
| 7.601364 | 320.0179 | 0.3031535
| 7.624992 | 321.0127 | 0.3037168
| 7.636241 | 321.4863 | 0.306384
| 7.59806 | 319.8788 | 0.3063752
| 7.562633 | 318.3874 | 0.3067363
| 7.57542 | 318.9257 | 0.3059782
| 7.64965 | 322.0508 | 0.3095967
| 7.632589 | 321.3325 | 0.3103865
| 7.617743 | 320.7075 | 0.3108239
| 7.615637 | 320.6188 | 0.3112394
| 7.618926 | 320.7573 | 0.31084
| 7.713592 | 324.7427 | 0.3136476
| 7.749753 | 326.2651 | 0.3153675
| 7.741559 | 325.9201 | 0.3151125
| 7.738553 | 325.7936 | 0.3169275
| 7.73132 | 325.4891 | 0.3178992
| 7.733158 | 325.5665 | 0.3174921
| 7.752866 | 326.3962 | 0.318811
| 7.776181 | 327.3777 | 0.3185495
| 7.820036 | 329.224 | 0.3196013
| 7.838394 | 329.9969 | 0.3223113
| 7.832465 | 329.7473 | 0.3219881
| 7.840676 | 330.093 | 0.322832
| 7.862366 | 331.0061 | 0.3243268
| 7.884663 | 331.9448 | 0.3244274
| 7.909074 | 332.9725 | 0.3248479
| 7.949832 | 334.6884 | 0.3255842
| 7.9792 | 335.9249 | 0.3284582
| 7.982422 | 336.0605 | 0.328071
| 8.001914 | 336.8811 | 0.3295802
| 8.006041 | 337.0548 | 0.3296136
| 8.0102 | 337.2299 | 0.3320385
| 8.014231 | 337.3997 | 0.3319012
| 8.021771 | 337.7171 | 0.3320522
| 8.0658 | 339.5707 | 0.3329562
| 8.095344 | 340.8145 | 0.3347097
| 8.118842 | 341.8038 | 0.3352198
| 8.132444 | 342.3764 | 0.3370967
| 8.147668 | 343.0174 | 0.3368895
| 8.162912 | 343.6591 | 0.3372305
| 8.20872 | 345.5876 | 0.3409977
| 8.186207 | 344.6398 | 0.3399683
| 8.186324 | 344.6448 | 0.341193
| 8.227039 | 346.3589 | 0.3405171
| 8.322281 | 350.3686 | 0.3439386
| 8.334156 | 350.8685 | 0.3441657
| 8.367995 | 352.2932 | 0.3442634
| 8.409432 | 354.0376 | 0.3462348
| 8.414221 | 354.2393 | 0.3465329
| 8.415453 | 354.2911 | 0.3478072
| 8.445734 | 355.566 | 0.3491312
| 8.442146 | 355.4149 | 0.3501074
| 8.468392 | 356.5199 | 0.3495715
| 8.530331 | 359.1275 | 0.3512896
| 8.564902 | 360.5829 | 0.3527594
| 8.569539 | 360.7782 | 0.3529281
| 8.613547 | 362.6309 | 0.3525463
| 8.671239 | 365.0597 | 0.3547725
| 8.674608 | 365.2016 | 0.3565896
| 8.675251 | 365.2286 | 0.3554802
| 8.74789 | 368.2867 | 0.3567483
| 8.754853 | 368.5799 | 0.3601936
| 8.722476 | 367.2168 | 0.3582088
| 8.781062 | 369.6833 | 0.3607629
| 8.7796 | 369.6217 | 0.3625027
| 8.786873 | 369.9279 | 0.3618356
| 8.81989 | 371.3179 | 0.3635485
| 8.84496 | 372.3734 | 0.3633807
| 8.865839 | 373.2524 | 0.3648182
| 8.870109 | 373.4322 | 0.365527
| 8.866946 | 373.299 | 0.3671326
| 8.870343 | 373.442 | 0.3676086
| 8.87782 | 373.7568 | 0.3686417
| 8.8839 | 374.0128 | 0.3679897
| 8.915569 | 375.346 | 0.3697181
| 8.950548 | 376.8187 | 0.3707272
| 8.97727 | 377.9437 | 0.3719821
| 8.994785 | 378.6811 | 0.3726224
| 9.014508 | 379.5114 | 0.3736924
| 9.022192 | 379.8349 | 0.373621
| 9.053212 | 381.1408 | 0.3756371
| 9.060389 | 381.443 | 0.3762144
| 9.07515 | 382.0644 | 0.3762427
| 9.103327 | 383.2507 | 0.3767887
| 9.148266 | 385.1426 | 0.3780327
| 9.185735 | 386.7201 | 0.3798299
| 9.199035 | 387.28 | 0.3808247
| 9.220801 | 388.1963 | 0.3804178
| 9.262532 | 389.9532 | 0.3822269
| 9.280201 | 390.6971 | 0.3839801
| 9.269499 | 390.2465 | 0.3851015
| 9.261234 | 389.8986 | 0.3848792
| 9.269594 | 390.2505 | 0.385525
| 9.292165 | 391.2007 | 0.3860201
| 9.328232 | 392.7192 | 0.3873127
| 9.336862 | 393.0825 | 0.3881331
| 9.363554 | 394.2062 | 0.3897658
| 9.379813 | 394.8907 | 0.3898023
| 9.412474 | 396.2658 | 0.3907209
| 9.437557 | 397.3218 | 0.3917733
| 9.453729 | 398.0026 | 0.392243
| 9.460782 | 398.2996 | 0.3933469
| 9.481932 | 399.19 | 0.3946834
| 9.517796 | 400.6998 | 0.395609
| 9.534052 | 401.3842 | 0.3973217
| 9.526534 | 401.0677 | 0.3980464
| 9.521581 | 400.8592 | 0.3973068
| 9.564396 | 402.6617 | 0.3976521
| 9.567337 | 402.7855 | 0.3998907
| 9.602579 | 404.2692 | 0.3997172
| 9.685409 | 407.7563 | 0.4020137
| 9.733533 | 409.7824 | 0.4036911
| 9.726476 | 409.4853 | 0.4036883
| 9.779461 | 411.7159 | 0.4057616
| 9.793992 | 412.3277 | 0.4052206
| 9.831369 | 413.9013 | 0.4066157
| 9.851172 | 414.735 | 0.4077951
| 9.866002 | 415.3593 | 0.4095902
| 9.86454 | 415.2978 | 0.409408
| 9.874377 | 415.7119 | 0.4098967
| 9.907635 | 417.1121 | 0.4100223
| 9.932591 | 418.1627 | 0.4120129
| 9.943767 | 418.6332 | 0.4129437
| 9.955316 | 419.1195 | 0.4136406
| 9.960547 | 419.3397 | 0.4149373
| 9.97337 | 419.8795 | 0.4144462
| 10.02886 | 422.2157 | 0.4152053
| 10.06574 | 423.7684 | 0.4166239
| 10.07633 | 424.2142 | 0.4185854
| 10.07555 | 424.1814 | 0.4184566
| 10.08709 | 424.6673 | 0.4193507
| 10.12321 | 426.1877 | 0.4199306
| 10.15135 | 427.3726 | 0.4224676
| 10.14993 | 427.3128 | 0.4217142
| 10.17404 | 428.3278 | 0.4233439
| 10.17884 | 428.5299 | 0.4238867
| 10.18437 | 428.7626 | 0.4257282
| 10.18523 | 428.7988 | 0.4247692
| 10.22744 | 430.5759 | 0.4261925
| 10.24486 | 431.3094 | 0.4267261
| 10.25773 | 431.851 | 0.4277166
| 10.27053 | 432.39 | 0.429061
| 10.27773 | 432.6933 | 0.4307084
| 10.27831 | 432.7176 | 0.4309737
| 10.29144 | 433.2702 | 0.4303543
| 10.33378 | 435.053 | 0.431484
| 10.38223 | 437.0926 | 0.4327294
| 10.40775 | 438.1671 | 0.4337421
| 10.4211 | 438.729 | 0.4351274
| 10.44375 | 439.6827 | 0.4359921
| 10.46918 | 440.753 | 0.4370326
| 10.46842 | 440.7212 | 0.43705
| 10.4788 | 441.1583 | 0.4370775
| 10.49788 | 441.9615 | 0.4390988
| 10.51259 | 442.5806 | 0.4396305
| 10.52408 | 443.0643 | 0.439919
| 10.55325 | 444.2925 | 0.4404242
| 10.59686 | 446.1283 | 0.4416165
| 10.62896 | 447.4798 | 0.4436381
| 10.65254 | 448.4725 | 0.4444777
| 10.68133 | 449.6845 | 0.4443959
| 10.7163 | 451.1568 | 0.4467218
| 10.71489 | 451.0974 | 0.4465534
| 10.74389 | 452.3186 | 0.4478872
| 10.78155 | 453.904 | 0.4477854
| 10.82801 | 455.8598 | 0.4493505
| 10.84919 | 456.7518 | 0.4516436
| 10.84901 | 456.744 | 0.4521371
| 10.84979 | 456.777 | 0.4514417
| 10.87781 | 457.9564 | 0.4535019
| 10.86878 | 457.5762 | 0.4556335
| 10.86712 | 457.5067 | 0.4540723
| 10.89953 | 458.8709 | 0.456098
| 10.92513 | 459.9487 | 0.4570502
| 10.9478 | 460.9032 | 0.4577881
| 10.97509 | 462.0519 | 0.4588302
| 11.00652 | 463.3752 | 0.4593822
| 11.03527 | 464.5857 | 0.4617481
| 11.03261 | 464.4736 | 0.4614192
| 11.0417 | 464.8563 | 0.4623011
| 11.05694 | 465.4979 | 0.4622404
| 11.09602 | 467.1432 | 0.4628673
| 11.12778 | 468.4803 | 0.466321
| 11.141 | 469.0367 | 0.4661717
| 11.15595 | 469.6662 | 0.4664207
| 11.18613 | 470.937 | 0.467433
| 11.1988 | 471.47 | 0.4685912
| 11.21459 | 472.1348 | 0.4683989
| 11.23628 | 473.048 | 0.4696321
| 11.28232 | 474.9864 | 0.4703891
| 11.32595 | 476.8234 | 0.4722433
| 11.36463 | 478.4518 | 0.4740833
| 11.39685 | 479.8081 | 0.4738631
| 11.42424 | 480.9613 | 0.4753758
| 11.4213 | 480.8373 | 0.4768866
| 11.41607 | 480.6174 | 0.4763639
| 11.42308 | 480.9125 | 0.4774006
| 11.44172 | 481.6973 | 0.4785608
| 11.4696 | 482.871 | 0.4800981
| 11.48808 | 483.6488 | 0.4803696
| 11.49724 | 484.0347 | 0.4808415
| 11.51814 | 484.9146 | 0.4828734
| 11.53634 | 485.6809 | 0.4837444
| 11.5477 | 486.159 | 0.484288
| 11.54588 | 486.0824 | 0.4848678
| 11.54919 | 486.2217 | 0.4849129
| 11.57957 | 487.5006 | 0.4876043
| 11.58907 | 487.9004 | 0.4875548
| 11.60814 | 488.7036 | 0.4885886
| 11.63464 | 489.8189 | 0.4887105
| 11.67495 | 491.5162 | 0.4898777
| 11.70699 | 492.8651 | 0.4913608
| 11.73275 | 493.9494 | 0.4917427
| 11.76992 | 495.5145 | 0.4936663
| 11.77977 | 495.929 | 0.4944036
| 11.80285 | 496.9007 | 0.4940802
| 11.84101 | 498.5073 | 0.4954803
| 11.85812 | 499.2276 | 0.4969392
| 11.86306 | 499.4356 | 0.4990649
| 11.85499 | 499.0959 | 0.4995997
| 11.84794 | 498.7993 | 0.4982193
| 11.85935 | 499.2795 | 0.499509
| 11.8794 | 500.1236 | 0.4991251
| 11.92019 | 501.8408 | 0.5009962
| 11.96387 | 503.6798 | 0.5031518
| 11.98063 | 504.3853 | 0.5050657
| 11.97718 | 504.24 | 0.503939
| 12.00089 | 505.2381 | 0.5045286
| 12.0263 | 506.3082 | 0.5057789
| 12.0496 | 507.289 | 0.5066829
| 12.07166 | 508.2176 | 0.5070461
| 12.09653 | 509.2649 | 0.5080808
| 12.13583 | 510.9192 | 0.5092738
| 12.16574 | 512.1785 | 0.5098992
| 12.1922 | 513.2925 | 0.5114912
| 12.20857 | 513.9816 | 0.5111671
| 12.23384 | 515.0456 | 0.5139505
| 12.23122 | 514.9352 | 0.514761
| 12.22744 | 514.7761 | 0.5143692
| 12.25442 | 515.912 | 0.5144394
| 12.2875 | 517.3044 | 0.5161068
| 12.30455 | 518.0222 | 0.5172721
| 12.30421 | 518.008 | 0.5183083
| 12.3159 | 518.5002 | 0.5178325
| 12.35114 | 519.9839 | 0.5202159
| 12.37505 | 520.9906 | 0.5208643
| 12.39622 | 521.8817 | 0.5214434
| 12.41622 | 522.7236 | 0.5213926
| 12.43432 | 523.4858 | 0.5241344
| 12.42745 | 523.1963 | 0.5242335
| 12.43209 | 523.3918 | 0.5245411
| 12.44636 | 523.9927 | 0.5248389
| 12.4768 | 525.2743 | 0.5249631
| 12.51414 | 526.8461 | 0.5263567
| 12.55314 | 528.4878 | 0.527835
| 12.58581 | 529.8635 | 0.5296521
| 12.60277 | 530.5775 | 0.5301334
| 12.61673 | 531.1652 | 0.5305923
| 12.63617 | 531.9837 | 0.5309986
| 12.64773 | 532.4704 | 0.5326086
| 12.65225 | 532.6607 | 0.5333873
| 12.6665 | 533.2606 | 0.5338431
| 12.68742 | 534.1412 | 0.5344761
| 12.7034 | 534.8138 | 0.5358432
| 12.70661 | 534.9492 | 0.5358926
| 12.74099 | 536.3965 | 0.5369623
| 12.76631 | 537.4627 | 0.5389403
| 12.78356 | 538.1888 | 0.5390538
| 12.82058 | 539.7472 | 0.5406402
| 12.83597 | 540.3954 | 0.5412153
| 12.85709 | 541.2843 | 0.5418081
| 12.89181 | 542.746 | 0.5429185
| 12.9194 | 543.9076 | 0.5445898
| 12.90878 | 543.4604 | 0.5455948
| 12.90066 | 543.1187 | 0.5463238
| 12.90233 | 543.189 | 0.5459926
| 12.91231 | 543.609 | 0.5464454
| 12.97275 | 546.1536 | 0.5483668
| 13.02489 | 548.3487 | 0.5510795
| 13.03245 | 548.6669 | 0.550258
| 13.08202 | 550.7539 | 0.5514474
| 13.10436 | 551.6943 | 0.5539479
| 13.104 | 551.6792 | 0.5546295
| 13.11456 | 552.1239 | 0.5538969
| 13.18044 | 554.8976 | 0.5560371
| 13.21651 | 556.4159 | 0.5567042
| 13.2429 | 557.5271 | 0.5574671
| 13.26001 | 558.2474 | 0.5590792
| 13.27597 | 558.9193 | 0.5593273
| 13.28578 | 559.3323 | 0.5606183
| 13.28662 | 559.3675 | 0.5612101
| 13.2878 | 559.4172 | 0.5618578
| 13.31339 | 560.4948 | 0.5615007
| 13.37818 | 563.2222 | 0.5634781
| 13.4228 | 565.1009 | 0.5665716
| 13.39532 | 563.944 | 0.566792
| 13.39227 | 563.8155 | 0.5674612
| 13.3778 | 563.2061 | 0.5689036
| 13.34963 | 562.0202 | 0.5684623
| 13.3573 | 562.3431 | 0.5686835
| 13.44098 | 565.8662 | 0.5724401
| 13.44855 | 566.1849 | 0.5708578
| 13.51976 | 569.1827 | 0.5730516
| 13.56115 | 570.9253 | 0.572703
| 13.54542 | 570.2629 | 0.5763307
| 13.50246 | 568.4545 | 0.5759466
| 13.51597 | 569.0231 | 0.5777406
| 13.5197 | 569.1803 | 0.5783782
| 13.52804 | 569.5313 | 0.5780877
| 13.56945 | 571.2746 | 0.5791319
| 13.60267 | 572.6734 | 0.5809409
| 13.62711 | 573.7023 | 0.581447
| 13.6484 | 574.5985 | 0.5819263
| 13.67172 | 575.5803 | 0.5828665
| 13.69678 | 576.6354 | 0.583401
| 13.72392 | 577.7781 | 0.5859963
| 13.67442 | 575.6938 | 0.5864422
| 13.67354 | 575.6567 | 0.5856088
| 13.72412 | 577.7866 | 0.5870945
| 13.78016 | 580.1456 | 0.5887769
| 13.8059 | 581.2293 | 0.5910135
| 13.8312 | 582.2946 | 0.5912925
| 13.8469 | 582.9555 | 0.5923637
| 13.86014 | 583.5127 | 0.5914442
| 13.89067 | 584.798 | 0.5929122
| 13.92697 | 586.3264 | 0.593741
| 13.95331 | 587.4354 | 0.5953597
| 13.95662 | 587.5746 | 0.5961405
| 13.96659 | 587.9943 | 0.5959908
| 13.98359 | 588.71 | 0.5984254
| 13.97718 | 588.4404 | 0.5981976
| 13.97801 | 588.4752 | 0.5989381
| 14.00224 | 589.4954 | 0.5994361
| 14.05686 | 591.7947 | 0.6002389
| 14.10668 | 593.892 | 0.6024853
| 14.11179 | 594.1071 | 0.6044337
| 14.1025 | 593.7163 | 0.6050829
| 14.09446 | 593.3778 | 0.60684
| 14.08139 | 592.8275 | 0.6065365
| 14.05834 | 591.8569 | 0.6073816
| 14.05538 | 591.7324 | 0.6064901
| 14.07541 | 592.5757 | 0.6087752
| 14.09076 | 593.2218 | 0.6100101
| 14.09248 | 593.2945 | 0.6100094
| 14.12308 | 594.5826 | 0.6111937
| 14.15065 | 595.7434 | 0.6132945
| 14.16872 | 596.504 | 0.6133902
| 14.18828 | 597.3277 | 0.6145668
| 14.23001 | 599.0843 | 0.6153986
| 14.24703 | 599.8011 | 0.6174304
| 14.24678 | 599.7902 | 0.6164512
| 14.27098 | 600.8091 | 0.6176438
| 14.28938 | 601.5839 | 0.6194248
| 14.29347 | 601.7562 | 0.6200375
| 14.28919 | 601.5758 | 0.6220539
| 14.29382 | 601.7709 | 0.6215671
| 14.30685 | 602.3192 | 0.6233364
| 14.32911 | 603.2564 | 0.6230171
| 14.37113 | 605.0254 | 0.6238504
| 14.39387 | 605.9829 | 0.6277762
| 14.38354 | 605.5478 | 0.6271932
| 14.39407 | 605.9914 | 0.6265619
| 14.42173 | 607.1559 | 0.6290081
| 14.41334 | 606.8024 | 0.6286477
| 14.41716 | 606.9635 | 0.6293464
| 14.44899 | 608.3034 | 0.6311147
| 14.47035 | 609.2025 | 0.6316278
| 14.4911 | 610.0763 | 0.6316245
| 14.51007 | 610.8748 | 0.6320253
| 14.54405 | 612.3057 | 0.6344871
| 14.51941 | 611.2682 | 0.6358973
| 14.51194 | 610.9535 | 0.6371953
| 14.50941 | 610.8469 | 0.6382527
| 14.51813 | 611.2143 | 0.6374104
| 14.54487 | 612.3399 | 0.6388916
| 14.56778 | 613.3045 | 0.6406583
| 14.56845 | 613.3328 | 0.6412551
| 14.58465 | 614.0146 | 0.6425236
| 14.58194 | 613.9004 | 0.6427406
| 14.60925 | 615.0503 | 0.6428534
| 14.63336 | 616.0655 | 0.6447976
| 14.63564 | 616.1613 | 0.646336
| 14.65001 | 616.7665 | 0.6481097
| 14.65086 | 616.802 | 0.6462267
| 14.66832 | 617.5374 | 0.6468927
| 14.68877 | 618.3984 | 0.6487176
| 14.69832 | 618.8001 | 0.6501448
| 14.70002 | 618.8717 | 0.6493998
| 14.71577 | 619.5348 | 0.6517797
| 14.72004 | 619.7145 | 0.6521966
| 14.73449 | 620.3228 | 0.6532707
| 14.75356 | 621.126 | 0.6533212
| 14.75635 | 621.2435 | 0.6546886
| 14.77151 | 621.8814 | 0.6553901
| 14.78594 | 622.4889 | 0.6561292
| 14.78629 | 622.5039 | 0.6588355
| 14.79993 | 623.0782 | 0.6558667
| 14.78768 | 622.5622 | 0.6597414
| 14.8246 | 624.1165 | 0.6597895
| 14.84684 | 625.0531 | 0.6619201
| 14.83678 | 624.6294 | 0.6618671
| 14.83785 | 624.6747 | 0.663482
| 14.83308 | 624.4735 | 0.6633149
| 14.90342 | 627.435 | 0.665142
| 14.897 | 627.1647 | 0.6660207
| 14.89622 | 627.1317 | 0.6641959
| 14.93471 | 628.7523 | 0.6683436
| 14.93253 | 628.6607 | 0.6690604
| 14.94182 | 629.0516 | 0.6691972
| 14.96774 | 630.143 | 0.6719685
| 14.96181 | 629.8933 | 0.6729781
| 14.95601 | 629.649 | 0.6750602
| 14.95727 | 629.7021 | 0.6745422
| 14.99434 | 631.2628 | 0.675809
| 14.99711 | 631.3794 | 0.677222
| 14.99136 | 631.1371 | 0.676796
| 15.03712 | 633.0639 | 0.6793613
| 15.0676 | 634.347 | 0.6795863
| 15.0537 | 633.7618 | 0.6807437
| 15.04758 | 633.5039 | 0.6815062
| 15.04634 | 633.4518 | 0.682702
| 15.06116 | 634.0759 | 0.6828692
| 15.117 | 636.4268 | 0.6854694
| 15.11313 | 636.2636 | 0.6859555
| 15.11817 | 636.4762 | 0.6868731
| 15.13867 | 637.3388 | 0.6881001
| 15.15048 | 637.8363 | 0.6885746
| 15.17921 | 639.0457 | 0.6907504
| 15.17005 | 638.6603 | 0.6918791
| 15.16701 | 638.5321 | 0.6909643
| 15.17648 | 638.9308 | 0.6928111
| 15.18987 | 639.4944 | 0.6931711
| 15.18548 | 639.3096 | 0.69466
| 15.18371 | 639.2354 | 0.6954807
| 15.17679 | 638.9438 | 0.6949224
| 15.20019 | 639.9289 | 0.6970767
| 15.21545 | 640.5713 | 0.6960329
| 15.24405 | 641.7755 | 0.6996297
| 15.23871 | 641.5509 | 0.7002143
| 15.23835 | 641.5357 | 0.7007615
| 15.26514 | 642.6633 | 0.7026839
| 15.27697 | 643.1615 | 0.7031925
| 15.28149 | 643.3518 | 0.7067773
| 15.27443 | 643.0545 | 0.7064669
| 15.26971 | 642.8557 | 0.7077365
| 15.26147 | 642.5091 | 0.7067602
| 15.28521 | 643.5083 | 0.7073619
| 15.34132 | 645.8705 | 0.7109108
| 15.33651 | 645.6682 | 0.710767
| 15.3628 | 646.7747 | 0.7117171
| 15.35992 | 646.6537 | 0.7159974
| 15.31016 | 644.5589 | 0.7145462
| 15.31936 | 644.9461 | 0.7142014
| 15.35988 | 646.6521 | 0.7164089
| 15.40048 | 648.3611 | 0.7176065
| 15.39539 | 648.1467 | 0.7181908
| 15.42344 | 649.3279 | 0.7194901
| 15.43018 | 649.6118 | 0.7223848
| 15.38147 | 647.5607 | 0.7226604
| 15.39698 | 648.2137 | 0.7214685
| 15.43534 | 649.829 | 0.7243332
| 15.43761 | 649.9246 | 0.7242022
| 15.4408 | 650.0589 | 0.7271589
| 15.44085 | 650.0609 | 0.7274813
| 15.45343 | 650.5905 | 0.7268395
| 15.49284 | 652.2496 | 0.7292597
| 15.47559 | 651.5235 | 0.7297275
| 15.45495 | 650.6543 | 0.7305304
| 15.45248 | 650.5505 | 0.7301268
| 15.49886 | 652.5029 | 0.7321134
| 15.44963 | 650.4305 | 0.7334898
| 15.49403 | 652.2997 | 0.7351613
| 15.52248 | 653.4976 | 0.7369835
| 15.51186 | 653.0504 | 0.7374621
| 15.49661 | 652.4081 | 0.7374321
| 15.55564 | 654.8933 | 0.7388757
| 15.51004 | 652.9737 | 0.7405449
| 15.56554 | 655.3102 | 0.7425073
| 15.55185 | 654.7339 | 0.7430818
| 15.57369 | 655.6533 | 0.7452987
| 15.54746 | 654.5491 | 0.7451211
| 15.5852 | 656.138 | 0.7458132
| 15.58898 | 656.2971 | 0.7487944
| 15.58592 | 656.1683 | 0.7479559
| 15.61731 | 657.4899 | 0.7495034
| 15.62286 | 657.7232 | 0.7508909
| 15.63386 | 658.1865 | 0.7505881
| 15.61265 | 657.2934 | 0.7526724
| 15.60218 | 656.8529 | 0.7540695
| 15.60981 | 657.1741 | 0.7534625
| 15.64298 | 658.5705 | 0.7551132
| 15.64805 | 658.7841 | 0.7562085
| 15.6572 | 659.1693 | 0.7565531
| 15.6699 | 659.704 | 0.7586852
| 15.66709 | 659.5856 | 0.7588867
| 15.66019 | 659.2951 | 0.7594149
| 15.66356 | 659.4368 | 0.7604409
| 15.67038 | 659.724 | 0.7597158
| 15.68287 | 660.25 | 0.7625667
| 15.67968 | 660.1156 | 0.7630065
| 15.70305 | 661.0994 | 0.7636344
| 15.68485 | 660.3332 | 0.7673224
| 15.64378 | 658.6041 | 0.7652902
| 15.66964 | 659.693 | 0.766375
| 15.69628 | 660.8143 | 0.7686201
| 15.68745 | 660.4426 | 0.7682703
| 15.72316 | 661.9459 | 0.7707974
| 15.70052 | 660.993 | 0.7710875
| 15.69717 | 660.8518 | 0.7724503
| 15.68742 | 660.4413 | 0.7724851
| 15.7069 | 661.2616 | 0.7739174
| 15.7138 | 661.5522 | 0.7758733
| 15.73004 | 662.2357 | 0.7762987
| 15.73316 | 662.367 | 0.7763873
| 15.7282 | 662.1582 | 0.7778858
| 15.78984 | 664.7535 | 0.7796994
| 15.74434 | 662.8377 | 0.780387
| 15.74196 | 662.7378 | 0.7802047
| 15.76549 | 663.7282 | 0.7819707
| 15.74301 | 662.7819 | 0.7817768
| 15.76294 | 663.6209 | 0.7823483
| 15.79709 | 665.0583 | 0.7847373
| 15.77771 | 664.2427 | 0.7855892
| 15.77465 | 664.114 | 0.7864307
| 15.77446 | 664.1057 | 0.7875616
| 15.77948 | 664.317 | 0.7879129
| 15.77949 | 664.3175 | 0.788746
| 15.79719 | 665.0625 | 0.790405
| 15.82261 | 666.133 | 0.7916511
| 15.83571 | 666.6846 | 0.791867
| 15.85332 | 667.4258 | 0.7933027
| 15.83291 | 666.5663 | 0.7947039
| 15.80113 | 665.2285 | 0.7947079
| 15.78411 | 664.5122 | 0.7953739
| 15.7878 | 664.6673 | 0.7957292
| 15.81076 | 665.634 | 0.7964997
| 15.8441 | 667.0378 | 0.7982196
| 15.86345 | 667.8521 | 0.7987652
| 15.85539 | 667.5131 | 0.7997233
| 15.84982 | 667.2785 | 0.8016198
| 15.84543 | 667.0937 | 0.801241
| 15.86287 | 667.8279 | 0.8026392
| 15.90281 | 669.5092 | 0.8029613
| 15.90179 | 669.4665 | 0.8065691
| 15.82751 | 666.3393 | 0.8060803
| 15.83639 | 666.713 | 0.8062699
| 15.87357 | 668.2784 | 0.8079568
| 15.87078 | 668.161 | 0.8096712
| 15.85435 | 667.4694 | 0.8097855
| 15.84887 | 667.2383 | 0.8111625
| 15.83914 | 666.829 | 0.8106143
| 15.91856 | 670.1724 | 0.8120679
| 15.91851 | 670.1705 | 0.8149852
| 15.89314 | 669.1022 | 0.8142864
| 15.89902 | 669.3499 | 0.8145417
| 15.90607 | 669.6464 | 0.8171062
| 15.88062 | 668.5751 | 0.8170848
| 15.88638 | 668.8176 | 0.818042
| 15.88412 | 668.7224 | 0.8169596
| 15.91059 | 669.8368 | 0.8196263
| 15.89528 | 669.1923 | 0.8201746
| 15.93225 | 670.7487 | 0.8202923
| 15.95016 | 671.5027 | 0.8229519
| 15.94512 | 671.2907 | 0.8223125
| 15.95234 | 671.5944 | 0.825175
| 15.94108 | 671.1204 | 0.8253743
| 15.93249 | 670.759 | 0.8256757
| 15.93425 | 670.8329 | 0.8256902
| 15.93736 | 670.9638 | 0.8280041
| 15.93691 | 670.945 | 0.8289388
| 15.96564 | 672.1547 | 0.8291794
| 15.94439 | 671.2598 | 0.8307416
| 15.95222 | 671.5896 | 0.8306581
| 15.97687 | 672.6272 | 0.8329537
| 15.96653 | 672.1919 | 0.8338139
| 15.97577 | 672.581 | 0.8343015
| 15.97261 | 672.4481 | 0.8350416
| 15.99799 | 673.5166 | 0.8356496
| 15.99511 | 673.3951 | 0.8382868
| 15.98642 | 673.0294 | 0.8391722
| 15.97531 | 672.5617 | 0.8394545
| 15.98188 | 672.8381 | 0.8400069
| 15.9767 | 672.62 | 0.8410088
| 15.98022 | 672.7681 | 0.8429681
| 15.99353 | 673.3288 | 0.8428211
| 15.9935 | 673.3276 | 0.8439508
| 15.99377 | 673.3388 | 0.8449054
| 16.02943 | 674.84 | 0.8462163
| 16.02484 | 674.647 | 0.8485012
| 16.00911 | 673.9845 | 0.8484329
| 16.01448 | 674.2108 | 0.8483059
| 16.02734 | 674.7519 | 0.8489273
| 16.03734 | 675.1733 | 0.8512305
| 16.02826 | 674.7907 | 0.8525997
| 16.02488 | 674.6485 | 0.8533419
| 16.04633 | 675.5516 | 0.8539902
| 16.0421 | 675.3736 | 0.8571318
| 16.00473 | 673.8001 | 0.8571326
| 16.0001 | 673.6053 | 0.8567676
| 16.03885 | 675.2368 | 0.8571925
| 16.05739 | 676.0172 | 0.8618648
| 16.04991 | 675.7021 | 0.8606789
| 16.06178 | 676.2018 | 0.8645944
| 16.054 | 675.8745 | 0.8636151
| 16.06457 | 676.3195 | 0.8639611
| 16.09951 | 677.7905 | 0.8659441
| 16.07313 | 676.6799 | 0.867692
| 16.06311 | 676.2579 | 0.86603
| 16.0913 | 677.4446 | 0.8676045
| 16.12621 | 678.9145 | 0.8686298
| 16.09605 | 677.6448 | 0.8709226
| 16.07613 | 676.8061 | 0.8716857
| 16.06401 | 676.2957 | 0.8712257
| 16.08188 | 677.0482 | 0.8717871
| 16.11292 | 678.355 | 0.8728969
| 16.12617 | 678.9127 | 0.8756
| 16.12233 | 678.7513 | 0.8756195
| 16.05788 | 676.0379 | 0.8765507
| 16.04451 | 675.4749 | 0.8777038
| 16.05085 | 675.7418 | 0.8787181
| 16.04946 | 675.6832 | 0.8793552
| 16.07433 | 676.7304 | 0.8792209
| 16.12 | 678.6532 | 0.8808584
| 16.12513 | 678.8689 | 0.8825073
| 16.12441 | 678.8387 | 0.8827541
| 16.15806 | 680.2555 | 0.8845961
| 16.14733 | 679.8036 | 0.887027
| 16.12697 | 678.9467 | 0.8868308
| 16.12294 | 678.7767 | 0.8874428
| 16.12452 | 678.8432 | 0.8876893
| 16.13233 | 679.1721 | 0.888983
| 16.14379 | 679.6547 | 0.889631
| 16.1367 | 679.3562 | 0.8918466
| 16.13129 | 679.1285 | 0.8925297
| 16.12848 | 679.0103 | 0.8911141
| 16.19423 | 681.7783 | 0.8942629
| 16.17444 | 680.9449 | 0.8951142
| 16.16849 | 680.6944 | 0.8960599
| 16.17171 | 680.83 | 0.8976688
| 16.16615 | 680.596 | 0.8985936
| 16.17377 | 680.9167 | 0.8996631
| 16.17386 | 680.9207 | 0.8996611
| 16.16665 | 680.6171 | 0.9020256
| 16.13704 | 679.3703 | 0.9012108
| 16.13516 | 679.2911 | 0.9014048
| 16.14298 | 679.6207 | 0.9023439
| 16.15881 | 680.2872 | 0.9034707
| 16.19072 | 681.6303 | 0.9068237
| 16.19701 | 681.8951 | 0.9050532
| 16.22019 | 682.8709 | 0.9095991
| 16.13056 | 679.0977 | 0.909229
| 16.13999 | 679.4945 | 0.9093475
| 16.17525 | 680.979 | 0.9114642
| 16.18058 | 681.2033 | 0.9124997
| 16.18213 | 681.2687 | 0.9126251
| 16.17811 | 681.0994 | 0.9146606
| 16.19505 | 681.8126 | 0.9143365
| 16.22283 | 682.982 | 0.9168272
| 16.20997 | 682.4406 | 0.9178715
| 16.19401 | 681.769 | 0.9161755
| 16.23492 | 683.4911 | 0.9184483
| 16.23421 | 683.4614 | 0.9187389
| 16.2261 | 683.12 | 0.9211322
| 16.21974 | 682.8523 | 0.9221107
| 16.21539 | 682.6689 | 0.9235801
| 16.1732 | 680.8927 | 0.9233267
| 16.18902 | 681.5589 | 0.9248529
| 16.19953 | 682.0013 | 0.9261189
| 16.20947 | 682.4197 | 0.9263898
| 16.23431 | 683.4656 | 0.9270565
| 16.26133 | 684.6031 | 0.9270898
| 16.25199 | 684.2099 | 0.9297769
| 16.26009 | 684.5508 | 0.9313831
| 16.2351 | 683.4988 | 0.9325461
| 16.2635 | 684.6944 | 0.9342118
| 16.28526 | 685.6107 | 0.9342675
| 16.32506 | 687.2861 | 0.9352693
| 16.21135 | 682.4988 | 0.9379422
| 16.19219 | 681.6925 | 0.9381751
| 16.19678 | 681.8857 | 0.938783
| 16.22302 | 682.9904 | 0.9391696
| 16.24733 | 684.0136 | 0.940041
| 16.26105 | 684.5914 | 0.9422924
| 16.27048 | 684.9884 | 0.9425473
| 16.2917 | 685.8818 | 0.943247
| 16.30615 | 686.4902 | 0.944874
| 16.2716 | 685.0353 | 0.9450189
| 16.26961 | 684.9516 | 0.9476663
| 16.27357 | 685.1184 | 0.9461392
| 16.31555 | 686.8856 | 0.9493121
| 16.31214 | 686.7424 | 0.9491261
| 16.29415 | 685.9849 | 0.9492416
| 16.30128 | 686.2848 | 0.9516448
| 16.30568 | 686.4703 | 0.9524661
| 16.29604 | 686.0645 | 0.9540493
| 16.29595 | 686.0607 | 0.9542589
| 16.31363 | 686.8048 | 0.9562092
| 16.30109 | 686.2772 | 0.9575227
| 16.29736 | 686.1199 | 0.9575056
| 16.31346 | 686.7976 | 0.958831
| 16.31912 | 687.0361 | 0.9603931
| 16.31441 | 686.8377 | 0.9601441
| 16.35948 | 688.7354 | 0.9622838
| 16.34318 | 688.0492 | 0.9638942
| 16.32784 | 687.4031 | 0.9639302
| 16.32276 | 687.1893 | 0.9654815
| 16.32028 | 687.0851 | 0.9667445
| 16.31648 | 686.9249 | 0.9672573
| 16.31933 | 687.0449 | 0.9664304
| 16.36689 | 689.0473 | 0.9676134
| 16.34762 | 688.236 | 0.9696498
| 16.34413 | 688.0888 | 0.9702047
| 16.34202 | 688.0003 | 0.9718728
| 16.36018 | 688.7645 | 0.9722388
| 16.39125 | 690.0725 | 0.9749416
| 16.38542 | 689.8271 | 0.9748254
| 16.36698 | 689.0509 | 0.975172
| 16.3468 | 688.2013 | 0.9758214
| 16.34493 | 688.1226 | 0.9751647
| 16.35721 | 688.6396 | 0.9773886
| 16.36246 | 688.8605 | 0.9773339
| 16.37364 | 689.3312 | 0.9787589
| 16.33618 | 687.7543 | 0.9801196
| 16.31131 | 686.7074 | 0.9806574
| 16.3484 | 688.2686 | 0.9805232
| 16.38227 | 689.6946 | 0.9840327
| 16.36468 | 688.9541 | 0.9845691
| 16.39097 | 690.0611 | 0.9843393
| 16.39799 | 690.3567 | 0.9878784
| 16.38199 | 689.6827 | 0.9879202
| 16.3892 | 689.9863 | 0.9878117
| 16.40475 | 690.6409 | 0.989446
| 16.40397 | 690.6082 | 0.9892657
| 16.40334 | 690.5818 | 0.9912573
| 16.39655 | 690.2959 | 0.9920964
| 16.39059 | 690.0449 | 0.9932145
| 16.38527 | 689.821 | 0.9925554
| 16.4362 | 691.9651 | 0.9938516
| 16.43152 | 691.7679 | 0.9961781
| 16.42012 | 691.288 | 0.9975303
| 16.41522 | 691.0818 | 0.9989953
| 16.41313 | 690.9938 | 0.9983161
| 16.40911 | 690.8245 | 0.9998836
| 16.40641 | 690.711 | 1.000407
| 16.44947 | 692.5239 | 1.002364
| 16.45592 | 692.7953 | 1.002616
| 16.45944 | 692.9435 | 1.003601
| 16.45581 | 692.7907 | 1.004184
| 16.45075 | 692.5775 | 1.003801
| 16.42647 | 691.5553 | 1.005155
| 16.42328 | 691.4214 | 1.004138
| 16.42328 | 691.4214 | 1.004138
| 16.38487 | 689.8041 | 1.003063
| 16.38227 | 689.6948 | 1.00406
| 16.38561 | 689.8355 | 1.004323
| 16.38412 | 689.7727 | 1.004696
| 16.39678 | 690.3056 | 1.005991
| 16.50788 | 694.983 | 1.011563
| 16.52587 | 695.7404 | 1.031023
| 16.55809 | 697.0968 | 1.04391
| 16.58518 | 698.2371 | 1.059204
| 16.61663 | 699.5612 | 1.074743
| 16.64575 | 700.787 | 1.089298
| 16.68048 | 702.2494 | 1.104704
| 16.71024 | 703.5024 | 1.118798
| 16.73864 | 704.6979 | 1.133894
| 16.76582 | 705.842 | 1.147127
| 16.79515 | 707.077 | 1.162503
| 16.8195 | 708.1019 | 1.176489
| 16.85028 | 709.3979 | 1.192349
| 16.87669 | 710.5096 | 1.210919
| 16.89988 | 711.4859 | 1.224302
| 16.92548 | 712.564 | 1.237545
| 16.94789 | 713.5073 | 1.254027
| 16.65515 | 701.183 | 1.335515
| 16.68503 | 702.4411 | 1.312574
| 16.80154 | 707.3458 | 1.321688
| 16.87917 | 710.614 | 1.333013
| 16.93212 | 712.8432 | 1.345913
| 16.97253 | 714.5445 | 1.360567
| 16.99228 | 715.376 | 1.377096
| 17.01283 | 716.2411 | 1.392159
| 17.03182 | 717.0409 | 1.409352
| 17.03998 | 717.3841 | 1.429903
| 17.04268 | 717.4979 | 1.43474
| 17.03979 | 717.3762 | 1.436927
| 16.74887 | 705.1284 | 1.472575
| 16.50184 | 694.7287 | 1.424938
| 16.47135 | 693.445 | 1.326018
| 16.57705 | 697.8949 | 1.338374
| 16.64778 | 700.8726 | 1.411322
| 16.65364 | 701.1194 | 1.361055
Note on G4: Andrew Jones: GL is that of the extensometer used and not from the design of specimen

## RE 18
Designation | From wall | H/V | Treatment | Use | SMaRT ID
RE 18 | 141020 B | H | As-dep | 1000C tensile | STS2021-27008
| Load(8800 (0,1):Load) (kN) | Stress (MPa) | Strain (%) |  | CSA (mm2) | Gauge Length (mm) | UTS (MPa) | SaF (%) | Linear relationship of elastic region | Modulus (GPa) | 0.2 PS Calculation
| 0.09626243 | 3.94238 | -0.004702198 |  | 24.4173408 | 24.9918 | 175.4182 | 12.95322 | y = 558.66x + 10.197 | 55.866 | x | y
| 0.1041695 | 4.266208 | -0.008907409
| 0.09671729 | 3.961008 | -0.01280089 |  |  | Note: If N/A appears in the UTS box (I3) delete the N/A data in columns B, C and D. |  |  |  |  | 0.2 | 0
| 0.09596776 | 3.930312 | -0.001756101 | [5 empty] | 0.2 PS (MPa) |  | 0.21 | 5.5866
| 0.09523118 | 3.900145 | -0.0005248886 | [7 empty] | 0.22 | 11.1732
| 0.097006 | 3.972832 | -0.002318962 | [5 empty] | 132.8 |  | 0.23 | 16.7598
| 0.09709867 | 3.976627 | 0.002805542 | [7 empty] | 0.24 | 22.3464
| 0.09882422 | 4.047297 | 0.001282479 | [7 empty] | 0.25 | 27.933
| 0.1004387 | 4.113416 | 0.008177394 | [7 empty] | 0.26 | 33.5196
| 0.1004357 | 4.113293 | 0.007311101 | [7 empty] | 0.27 | 39.1062
| 0.09995168 | 4.093471 | 0.001793114 | [7 empty] | 0.28 | 44.6928
| 0.1012012 | 4.144646 | 0.002872191 | [7 empty] | 0.29 | 50.2794
| 0.09927861 | 4.065906 | 0.006187921 | [7 empty] | 0.3 | 55.866
| 0.1018728 | 4.17215 | 0.004379575 | [7 empty] | 0.31 | 61.4526
| 0.1018728 | 4.17215 | 0.004379575 | [7 empty] | 0.32 | 67.0392
| 0.1007436 | 4.125903 | 0.004267621 | [7 empty] | 0.33 | 72.6258
| 0.09820955 | 4.022123 | 0.004035636 | [7 empty] | 0.34 | 78.2124
| 0.1010993 | 4.14047 | 0.003887824 | [7 empty] | 0.35 | 83.799
| 0.1152975 | 4.721954 | 9.31535e-05 | [7 empty] | 0.36 | 89.3856
| 0.195394 | 8.002263 | 0.004005601 | [7 empty] | 0.37 | 94.9722
| 0.2957668 | 12.11298 | 0.005730669 | [7 empty] | 0.38 | 100.5588
| 0.331814 | 13.58928 | 0.008433406 | [7 empty] | 0.39 | 106.1454
| 0.2504851 | 10.25849 | 0.006258389 | [7 empty] | 0.4 | 111.732
| 0.3505295 | 14.35576 | 0.007971793 | [7 empty] | 0.41 | 117.3186
| 0.4060305 | 16.62878 | 0.008508598 | [7 empty] | 0.42 | 122.9052
| 0.3986701 | 16.32734 | 0.0104992 | [7 empty] | 0.43 | 128.4918
| 0.3903705 | 15.98743 | 0.008829366 | [7 empty] | 0.44 | 134.0784
| 0.3596065 | 14.7275 | 0.01351149 | [7 empty] | 0.45 | 139.665
| 0.2980229 | 12.20538 | 0.01224906 | [7 empty] | 0.46 | 145.2516
| 0.2920342 | 11.96011 | 0.0147275 | [7 empty] | 0.47 | 150.8382
| 0.3610495 | 14.7866 | 0.01376843 | [7 empty] | 0.48 | 156.4248
| 0.4462666 | 18.27663 | 0.0154083 | [7 empty] | 0.49 | 162.0114
| 0.4103528 | 16.8058 | 0.01678484 | [7 empty] | 0.5 | 167.598
| 0.4051985 | 16.5947 | 0.0201249 | [7 empty] | 0.51 | 173.1846
| 0.3481371 | 14.25778 | 0.0196817 | [7 empty] | 0.52 | 178.7712
| 0.4206988 | 17.22951 | 0.02095304 | [7 empty] | 0.53 | 184.3578
| 0.4151414 | 17.00191 | 0.02021413 | [7 empty] | 0.54 | 189.9444
| 0.5046338 | 20.66702 | 0.0208131 | [7 empty] | 0.55 | 195.531
| 0.5842977 | 23.92962 | 0.02507582 | [7 empty] | 0.56 | 201.1176
| 0.5584725 | 22.87196 | 0.02090393 | [7 empty] | 0.57 | 206.7042
| 0.6415637 | 26.27492 | 0.02295387 | [7 empty] | 0.58 | 212.2908
| 0.7419071 | 30.38444 | 0.02396728 | [7 empty] | 0.59 | 217.8774
| 0.8422309 | 34.49314 | 0.02539179 | [7 empty] | 0.6 | 223.464
| 0.8947081 | 36.64232 | 0.0267557 | [7 empty] | 0.61 | 229.0506
| 0.787043 | 32.23295 | 0.02861637 | [7 empty] | 0.62 | 234.6372
| 0.8097663 | 33.16357 | 0.02790716 | [7 empty] | 0.63 | 240.2238
| 0.7976474 | 32.66725 | 0.03125043 | [7 empty] | 0.64 | 245.8104
| 0.7236372 | 29.6362 | 0.03132574 | [7 empty] | 0.65 | 251.397
| 0.7183533 | 29.4198 | 0.030609 | [7 empty] | 0.66 | 256.9836
| 0.6723906 | 27.53742 | 0.03251177 | [7 empty] | 0.67 | 262.5702
| 0.6684279 | 27.37513 | 0.03330743 | [7 empty] | 0.68 | 268.1568
| 0.6301875 | 25.80902 | 0.03297913 | [7 empty] | 0.69 | 273.7434
| 0.6158954 | 25.22369 | 0.03420374 | [7 empty] | 0.7 | 279.33
| 0.6213615 | 25.44755 | 0.03526011 | [7 empty] | 0.71 | 284.9166
| 0.6292848 | 25.77204 | 0.03590216 | [7 empty] | 0.72 | 290.5032
| 0.6670591 | 27.31907 | 0.03659181 | [7 empty] | 0.73 | 296.0898
| 0.7680812 | 31.45638 | 0.0359399 | [7 empty] | 0.74 | 301.6764
| 0.8685938 | 35.57283 | 0.03796658 | [7 empty] | 0.75 | 307.263
| 0.9368764 | 38.36931 | 0.0388429 | [7 empty] | 0.76 | 312.8496
| 1.004012 | 41.11883 | 0.04038361 | [7 empty] | 0.77 | 318.4362
| 0.9930634 | 40.67042 | 0.04147616 | [7 empty] | 0.78 | 324.0228
| 1.011701 | 41.4337 | 0.04020049 | [7 empty] | 0.79 | 329.6094
| 1.071845 | 43.89688 | 0.04485321 | [7 empty] | 0.8 | 335.196
| 1.080812 | 44.26413 | 0.04412827 | [7 empty] | 0.81 | 340.7826
| 0.9992017 | 40.92181 | 0.04502171 | [7 empty] | 0.82 | 346.3692
| 1.004691 | 41.1466 | 0.04724239 | [7 empty] | 0.83 | 351.9558
| 0.9582237 | 39.24357 | 0.04737714 | [7 empty] | 0.84 | 357.5424
| 0.9189634 | 37.63569 | 0.04755761 | [7 empty] | 0.85 | 363.129
| 0.8853734 | 36.26002 | 0.04894162 | [7 empty] | 0.86 | 368.7156
| 0.8073032 | 33.0627 | 0.04868927 | [7 empty] | 0.87 | 374.3022
| 0.8171165 | 33.4646 | 0.04968309 | [7 empty] | 0.88 | 379.8888
| 0.8526612 | 34.92031 | 0.05137738 | [7 empty] | 0.89 | 385.4754
| 0.8590821 | 35.18328 | 0.0531935 | [7 empty] | 0.9 | 391.062
| 0.8913759 | 36.50586 | 0.05327677 | [7 empty] | 0.91 | 396.6486
| 0.8851964 | 36.25278 | 0.05478459 | [7 empty] | 0.92 | 402.2352
| 0.8518856 | 34.88855 | 0.05446571 | [7 empty] | 0.93 | 407.8218
| 0.8628055 | 35.33577 | 0.05484371 | [7 empty] | 0.94 | 413.4084
| 0.9004132 | 36.87597 | 0.05762023 | [7 empty] | 0.95 | 418.995
| 0.9369686 | 38.37308 | 0.05601221 | [7 empty] | 0.96 | 424.5816
| 0.9847683 | 40.33069 | 0.05911013 | [7 empty] | 0.97 | 430.1682
| 1.0167 | 41.63844 | 0.05972004 | [7 empty] | 0.98 | 435.7548
| 0.9985358 | 40.89454 | 0.05931473 | [7 empty] | 0.99 | 441.3414
| 1.090295 | 44.65247 | 0.0615685 | [7 empty] | 1 | 446.928
| 1.082616 | 44.33801 | 0.06303056 | [7 empty] | 1.01 | 452.5146
| 1.105043 | 45.2565 | 0.06104549
| 1.072633 | 43.92916 | 0.06316091
| 1.056856 | 43.28301 | 0.06463306
| 1.009337 | 41.3369 | 0.065246
| 0.9969913 | 40.83128 | 0.06537989
| 1.090285 | 44.65207 | 0.06895857
| 1.078886 | 44.18525 | 0.06737802
| 1.179304 | 48.29782 | 0.06952205
| 1.182945 | 48.4469 | 0.06926457
| 1.235069 | 50.58163 | 0.07040342
| 1.30197 | 53.32151 | 0.07109327
| 1.364015 | 55.86255 | 0.07186606
| 1.264041 | 51.76816 | 0.07391982
| 1.234657 | 50.56475 | 0.07289869
| 1.309744 | 53.63993 | 0.0753065
| 1.266987 | 51.88881 | 0.07554554
| 1.314805 | 53.84719 | 0.07654087
| 1.36679 | 55.97621 | 0.07932433
| 1.350411 | 55.30541 | 0.080206
| 1.352644 | 55.39684 | 0.08148393
| 1.368516 | 56.0469 | 0.08307379
| 1.358845 | 55.65083 | 0.0841874
| 1.334128 | 54.63855 | 0.08311199
| 1.382434 | 56.61691 | 0.08375507
| 1.391246 | 56.97779 | 0.08664811
| 1.361074 | 55.7421 | 0.08583011
| 1.443659 | 59.12432 | 0.08801249
| 1.470545 | 60.22544 | 0.0883611
| 1.511061 | 61.88476 | 0.09021922
| 1.499742 | 61.42119 | 0.0904405
| 1.524974 | 62.45453 | 0.09099869
| 1.574875 | 64.49822 | 0.09217911
| 1.67498 | 68.59797 | 0.09497199
| 1.665475 | 68.20868 | 0.09739659
| 1.61972 | 66.33483 | 0.09656169
| 1.618648 | 66.29091 | 0.09684045
| 1.61866 | 66.29141 | 0.096485
| 1.643421 | 67.3055 | 0.09912261
| 1.663811 | 68.14054 | 0.09735592
| 1.764652 | 72.27045 | 0.0994172
| 1.83719 | 75.24118 | 0.1015082
| 1.820055 | 74.53946 | 0.1030053
| 1.73972 | 71.24935 | 0.104467
| 1.711371 | 70.08833 | 0.101738
| 1.801904 | 73.79607 | 0.1045146
| 1.730772 | 70.8829 | 0.1064836
| 1.692708 | 69.32403 | 0.1065902
| 1.679473 | 68.78199 | 0.1070493
| 1.68061 | 68.82856 | 0.110061
| 1.686824 | 69.08302 | 0.1090491
| 1.686066 | 69.05198 | 0.1103069
| 1.662056 | 68.06869 | 0.1119549
| 1.643899 | 67.32506 | 0.1104308
| 1.66688 | 68.26625 | 0.1143322
| 1.625821 | 66.58467 | 0.1119523
| 1.655771 | 67.81126 | 0.1151547
| 1.640388 | 67.18128 | 0.1146097
| 1.673141 | 68.52264 | 0.1162347
| 1.679809 | 68.79574 | 0.1162084
| 1.781034 | 72.94134 | 0.1175982
| 1.881862 | 77.07072 | 0.1179226
| 1.937044 | 79.33068 | 0.1218367
| 1.914868 | 78.42245 | 0.1213718
| 2.002037 | 81.99242 | 0.1229377
| 1.990936 | 81.5378 | 0.1228716
| 2.060574 | 84.38979 | 0.1219073
| 2.054285 | 84.13223 | 0.1246393
| 2.083141 | 85.314 | 0.1259846
| 2.089073 | 85.55693 | 0.1259131
| 1.97563 | 80.91095 | 0.1275415
| 2.07429 | 84.95151 | 0.1270282
| 2.09723 | 85.89099 | 0.1288305
| 2.19742 | 89.99424 | 0.1294069
| 2.237126 | 91.62037 | 0.132454
| 2.212666 | 90.61863 | 0.133903
| 2.142847 | 87.75922 | 0.1325802
| 2.141667 | 87.71089 | 0.1331555
| 2.243324 | 91.8742 | 0.1329228
| 2.343775 | 95.98813 | 0.1356761
| 2.271078 | 93.01086 | 0.1386802
| 2.125376 | 87.04372 | 0.1357711
| 2.207521 | 90.40792 | 0.1362461
| 2.265527 | 92.78353 | 0.138949
| 2.296922 | 94.06929 | 0.1411747
| 2.29281 | 93.90088 | 0.1439991
| 2.234244 | 91.50234 | 0.1431401
| 2.231955 | 91.40861 | 0.1430037
| 2.270931 | 93.00486 | 0.1445176
| 2.210932 | 90.54761 | 0.1453865
| 2.190038 | 89.69192 | 0.1471123
| 2.088524 | 85.53444 | 0.1470565
| 2.084642 | 85.37549 | 0.1494086
| 2.043451 | 83.68852 | 0.1466226
| 2.106405 | 86.26676 | 0.1499084
| 2.16737 | 88.76356 | 0.150017
| 2.194397 | 89.87042 | 0.1520098
| 2.197167 | 89.98387 | 0.1518147
| 2.266538 | 92.82494 | 0.1540619
| 2.222564 | 91.02401 | 0.1528184
| 2.32413 | 95.18357 | 0.1528448
| 2.324127 | 95.18348 | 0.1579048
| 2.245765 | 91.9742 | 0.1570714
| 2.212898 | 90.62812 | 0.1592687
| 2.11125 | 86.46521 | 0.1583781
| 2.114281 | 86.58931 | 0.1589809
| 2.085496 | 85.41044 | 0.1604339
| 2.035317 | 83.3554 | 0.1605208
| 2.038121 | 83.47024 | 0.1618737
| 2.060989 | 84.40678 | 0.1637699
| 1.989966 | 81.49806 | 0.1630583
| 2.0079 | 82.23254 | 0.1649877
| 2.050918 | 83.99432 | 0.1644833
| 2.134224 | 87.40609 | 0.1670939
| 2.079837 | 85.17869 | 0.1661493
| 2.070269 | 84.78683 | 0.16676
| 2.087225 | 85.48127 | 0.1689095
| 2.139634 | 87.62765 | 0.1693364
| 2.126098 | 87.07327 | 0.1689238
| 2.181608 | 89.34667 | 0.1710988
| 2.18703 | 89.56871 | 0.1709666
| 2.287683 | 93.69092 | 0.173154
| 2.301066 | 94.239 | 0.1741416
| 2.399257 | 98.26038 | 0.1762772
| 2.415951 | 98.94408 | 0.1757115
| 2.455887 | 100.5796 | 0.1786575
| 2.40904 | 98.66101 | 0.1761367
| 2.47002 | 101.1584 | 0.1781162
| 2.484862 | 101.7663 | 0.179011
| 2.489776 | 101.9675 | 0.1823948
| 2.38906 | 97.84274 | 0.1808656
| 2.434575 | 99.70679 | 0.1831393
| 2.415211 | 98.91375 | 0.1829904
| 2.405888 | 98.53192 | 0.1845349
| 2.43996 | 99.92734 | 0.1840494
| 2.446155 | 100.181 | 0.1877627
| 2.359748 | 96.64228 | 0.1870836
| 2.29173 | 93.85665 | 0.1877987
| 2.272586 | 93.0726 | 0.1864775
| 2.324148 | 95.18432 | 0.1886781
| 2.341198 | 95.88258 | 0.1903856
| 2.361611 | 96.71859 | 0.1906449
| 2.395214 | 98.09481 | 0.1931376
| 2.388738 | 97.82959 | 0.1927137
| 2.436025 | 99.76619 | 0.1935957
| 2.515051 | 103.0026 | 0.1941338
| 2.552296 | 104.528 | 0.1942049
| 2.653867 | 108.6878 | 0.1951775
| 2.718406 | 111.331 | 0.1988794
| 2.714191 | 111.1584 | 0.1992177
| 2.587667 | 105.9766 | 0.1983168
| 2.575003 | 105.458 | 0.2000469
| 2.535687 | 103.8478 | 0.1996448
| 2.512526 | 102.8992 | 0.2011262
| 2.494801 | 102.1733 | 0.2028668
| 2.390381 | 97.89685 | 0.2021721
| 2.411982 | 98.78152 | 0.2033821
| 2.500057 | 102.3886 | 0.2044322
| 2.544571 | 104.2116 | 0.2053534
| 2.554425 | 104.6152 | 0.2050149
| 2.622385 | 107.3985 | 0.2058364
| 2.618396 | 107.2351 | 0.2090537
| 2.625738 | 107.5358 | 0.210412
| 2.566669 | 105.1167 | 0.2117495
| 2.533673 | 103.7653 | 0.2100196
| 2.635565 | 107.9382 | 0.21133
| 2.703377 | 110.7154 | 0.2145982
| 2.687357 | 110.0594 | 0.2139168
| 2.696171 | 110.4203 | 0.2161774
| 2.681156 | 109.8054 | 0.2162214
| 2.7015 | 110.6386 | 0.217935
| 2.580472 | 105.6819 | 0.2193985
| 2.526911 | 103.4884 | 0.2178211
| 2.562705 | 104.9543 | 0.2197105
| 2.620459 | 107.3196 | 0.22073
| 2.715217 | 111.2004 | 0.2229257
| 2.67379 | 109.5037 | 0.2228622
| 2.649408 | 108.5052 | 0.224034
| 2.661417 | 108.997 | 0.2263788
| 2.623237 | 107.4334 | 0.226624
| 2.539227 | 103.9928 | 0.2269705
| 2.609218 | 106.8592 | 0.2264022
| 2.629919 | 107.707 | 0.2284533
| 2.638842 | 108.0724 | 0.2306576
| 2.57325 | 105.3862 | 0.231787
| 2.507163 | 102.6796 | 0.2285794
| 2.580172 | 105.6697 | 0.2336371
| 2.60404 | 106.6472 | 0.2327742
| 2.619853 | 107.2948 | 0.2331194
| 2.599246 | 106.4508 | 0.2330993
| 2.641049 | 108.1628 | 0.2352564
| 2.622497 | 107.4031 | 0.2352075
| 2.673211 | 109.48 | 0.2364875
| 2.773222 | 113.5759 | 0.2358736
| 2.828896 | 115.856 | 0.239224
| 2.831971 | 115.9819 | 0.2398803
| 2.928858 | 119.9499 | 0.2414926
| 2.849947 | 116.7182 | 0.2430314
| 2.789865 | 114.2575 | 0.2424356
| 2.849532 | 116.7011 | 0.2425836
| 2.887303 | 118.248 | 0.2427081
| 2.975154 | 121.846 | 0.244362
| 2.879578 | 117.9317 | 0.2484949
| 2.811929 | 115.1612 | 0.2485951
| 2.753456 | 112.7664 | 0.2466154
| 2.828135 | 115.8248 | 0.2516232
| 2.813799 | 115.2377 | 0.2519031
| 2.804204 | 114.8448 | 0.2497721
| 2.847109 | 116.6019 | 0.2523877
| 2.800623 | 114.6981 | 0.2527482
| 2.824609 | 115.6805 | 0.2546328
| 2.748186 | 112.5506 | 0.2545736
| 2.815454 | 115.3055 | 0.2559283
| 2.757133 | 112.917 | 0.2582121
| 2.782477 | 113.955 | 0.2582058
| 2.820557 | 115.5145 | 0.2602343
| 2.804336 | 114.8502 | 0.259878
| 2.808937 | 115.0386 | 0.2621981
| 2.782826 | 113.9692 | 0.2622939
| 2.773853 | 113.6018 | 0.2644051
| 2.807435 | 114.9771 | 0.264392
| 2.800976 | 114.7126 | 0.2666715
| 2.771954 | 113.524 | 0.2654057
| 2.72707 | 111.6858 | 0.2652759
| 2.713778 | 111.1414 | 0.2689173
| 2.7097 | 110.9744 | 0.2662788
| 2.695643 | 110.3987 | 0.2697402
| 2.629681 | 107.6973 | 0.270383
| 2.634735 | 107.9043 | 0.271143
| 2.672149 | 109.4365 | 0.2717172
| 2.70132 | 110.6312 | 0.2726815
| 2.723393 | 111.5352 | 0.2725428
| 2.781313 | 113.9073 | 0.2749827
| 2.819601 | 115.4754 | 0.2763116
| 2.795745 | 114.4983 | 0.2751796
| 2.881983 | 118.0302 | 0.2772718
| 2.922442 | 119.6871 | 0.2767825
| 2.978608 | 121.9874 | 0.2782196
| 3.007083 | 123.1536 | 0.2795905
| 3.013103 | 123.4001 | 0.2810364
| 3.006104 | 123.1135 | 0.2800758
| 3.042663 | 124.6108 | 0.2829622
| 2.974123 | 121.8037 | 0.2832325
| 2.940564 | 120.4293 | 0.2835961
| 2.88404 | 118.1144 | 0.2845301
| 2.885314 | 118.1666 | 0.2844649
| 2.898373 | 118.7014 | 0.2864596
| 2.889429 | 118.3351 | 0.2873396
| 2.87515 | 117.7504 | 0.2878399
| 2.894397 | 118.5386 | 0.2889662
| 2.939671 | 120.3928 | 0.2896291
| 2.93389 | 120.156 | 0.2924593
| 2.901339 | 118.8229 | 0.2912378
| 2.938284 | 120.336 | 0.2938141
| 2.895399 | 118.5796 | 0.294752
| 2.886783 | 118.2268 | 0.2927115
| 2.946171 | 120.6589 | 0.2950935
| 2.872098 | 117.6253 | 0.2949004
| 2.879025 | 117.909 | 0.2984031
| 2.828168 | 115.8262 | 0.2968633
| 2.853574 | 116.8667 | 0.298767
| 2.84421 | 116.4832 | 0.2982786
| 2.945044 | 120.6128 | 0.2992298
| 2.976683 | 121.9086 | 0.3009162
| 2.921681 | 119.656 | 0.3022544
| 2.966699 | 121.4997 | 0.3047217
| 2.918404 | 119.5218 | 0.3042142
| 2.943263 | 120.5399 | 0.3066879
| 2.945766 | 120.6424 | 0.3049678
| 2.958846 | 121.1781 | 0.3071346
| 2.956652 | 121.0882 | 0.3084517
| 3.033103 | 124.2192 | 0.3087014
| 3.06663 | 125.5923 | 0.3118663
| 3.040919 | 124.5393 | 0.3094987
| 3.112517 | 127.4716 | 0.3115403
| 3.12272 | 127.8895 | 0.3140454
| 3.03019 | 124.0999 | 0.3162414
| 3.008122 | 123.1961 | 0.3142788
| 2.979291 | 122.0154 | 0.3171657
| 2.96343 | 121.3658 | 0.3156981
| 2.999745 | 122.8531 | 0.3154926
| 3.050668 | 124.9386 | 0.3192598
| 3.082125 | 126.2269 | 0.3180271
| 3.097195 | 126.8441 | 0.3201213
| 3.132616 | 128.2947 | 0.3224996
| 3.115407 | 127.5899 | 0.3233469
| 3.105386 | 127.1795 | 0.3222063
| 3.128154 | 128.112 | 0.3232624
| 3.187773 | 130.5536 | 0.3265805
| 3.177849 | 130.1472 | 0.3248033
| 3.178331 | 130.1669 | 0.3258707
| 3.120191 | 127.7859 | 0.3293169
| 3.045415 | 124.7234 | 0.3296363
| 3.020861 | 123.7179 | 0.3308003
| 2.991525 | 122.5164 | 0.3298191
| 3.024122 | 123.8514 | 0.3323315
| 3.103296 | 127.0939 | 0.3327994
| 3.16945 | 129.8032 | 0.3347868
| 3.174434 | 130.0074 | 0.3349177
| 3.154767 | 129.2019 | 0.3378477
| 3.018464 | 123.6197 | 0.3375332
| 2.995892 | 122.6953 | 0.338552
| 2.976894 | 121.9172 | 0.339683
| 2.909775 | 119.1684 | 0.3402272
| 2.926316 | 119.8458 | 0.341154
| 2.928101 | 119.9189 | 0.3408018
| 2.896194 | 118.6122 | 0.3404987
| 2.942114 | 120.4928 | 0.3425218
| 2.958079 | 121.1467 | 0.3435834
| 2.956334 | 121.0752 | 0.3434762
| 3.037845 | 124.4134 | 0.345999
| 3.099101 | 126.9221 | 0.3475815
| 3.137167 | 128.4811 | 0.3483329
| 3.193744 | 130.7982 | 0.3496509
| 3.12441 | 127.9587 | 0.3520687
| 3.029803 | 124.0841 | 0.3495607
| 3.122364 | 127.8748 | 0.3503709
| 3.084793 | 126.3361 | 0.3537661
| 3.079941 | 126.1374 | 0.3523076
| 3.071719 | 125.8007 | 0.354637
| 3.057957 | 125.2371 | 0.3569319
| 2.961306 | 121.2788 | 0.3550211
| 2.936133 | 120.2479 | 0.3562823
| 2.954715 | 121.0089 | 0.3575533
| 2.962838 | 121.3416 | 0.3586443
| 2.961538 | 121.2883 | 0.3612544
| 2.881065 | 117.9926 | 0.3589483
| 2.94362 | 120.5545 | 0.3617133
| 2.991599 | 122.5195 | 0.3621314
| 3.00899 | 123.2317 | 0.364902
| 2.996947 | 122.7385 | 0.3638513
| 2.960401 | 121.2418 | 0.3645263
| 2.959106 | 121.1887 | 0.3642889
| 3.047882 | 124.8245 | 0.3667504
| 3.109777 | 127.3593 | 0.3662077
| 3.209991 | 131.4636 | 0.3649595
| 3.312122 | 135.6463 | 0.3688963
| 3.351448 | 137.2569 | 0.3702999
| 3.35677 | 137.4748 | 0.3706322
| 3.344986 | 136.9922 | 0.3730154
| 3.306343 | 135.4096 | 0.3722974
| 3.229383 | 132.2578 | 0.3725863
| 3.191249 | 130.696 | 0.3736837
| 3.077887 | 126.0533 | 0.3767551
| 3.055314 | 125.1289 | 0.3756865
| 3.080817 | 126.1733 | 0.3775726
| 3.067792 | 125.6399 | 0.3792142
| 3.003478 | 123.0059 | 0.3783242
| 3.092354 | 126.6458 | 0.3798927
| 3.100139 | 126.9646 | 0.3794659
| 3.16666 | 129.689 | 0.3846128
| 3.040614 | 124.5268 | 0.3827508
| 3.068193 | 125.6563 | 0.3825119
| 3.103226 | 127.0911 | 0.385472
| 3.081421 | 126.1981 | 0.3865741
| 3.066328 | 125.5799 | 0.3846702
| 3.15215 | 129.0947 | 0.3863826
| 3.254255 | 133.2764 | 0.3871504
| 3.251634 | 133.169 | 0.3900577
| 3.327574 | 136.2791 | 0.3902195
| 3.329909 | 136.3748 | 0.3913715
| 3.331419 | 136.4366 | 0.3932498
| 3.242113 | 132.7791 | 0.3935266
| 3.275549 | 134.1485 | 0.3927334
| 3.278906 | 134.286 | 0.3946173
| 3.281534 | 134.3936 | 0.3958087
| 3.216658 | 131.7366 | 0.3976938
| 3.15831 | 129.347 | 0.3997357
| 3.059931 | 125.3179 | 0.3977546
| 3.147925 | 128.9217 | 0.3988059
| 3.190307 | 130.6574 | 0.3998413
| 3.236795 | 132.5613 | 0.4021442
| 3.22267 | 131.9828 | 0.4030147
| 3.145431 | 128.8196 | 0.4031966
| 3.144901 | 128.7979 | 0.4044849
| 3.089865 | 126.5439 | 0.4069098
| 3.030599 | 124.1167 | 0.4044824
| 3.118665 | 127.7234 | 0.4072462
| 3.119387 | 127.7529 | 0.4089739
| 3.052053 | 124.9953 | 0.4089433
| 3.152402 | 129.105 | 0.409657
| 3.141594 | 128.6624 | 0.4109695
| 3.185617 | 130.4653 | 0.4121305
| 3.193749 | 130.7984 | 0.4128731
| 3.113095 | 127.4953 | 0.4138879
| 3.10061 | 126.9839 | 0.4157496
| 3.092434 | 126.6491 | 0.4146709
| 3.104101 | 127.1269 | 0.4181121
| 2.983824 | 122.201 | 0.4173931
| 3.043727 | 124.6543 | 0.418335
| 3.074913 | 125.9315 | 0.4183162
| 3.175822 | 130.0642 | 0.4195552
| 3.276277 | 134.1783 | 0.4219104
| 3.195547 | 130.872 | 0.4218995
| 3.204226 | 131.2275 | 0.4234342
| 3.206402 | 131.3166 | 0.423101
| 3.245882 | 132.9335 | 0.4254657
| 3.2578 | 133.4216 | 0.4266277
| 3.211292 | 131.5169 | 0.4272402
| 3.210285 | 131.4756 | 0.427536
| 3.193271 | 130.7788 | 0.4273777
| 3.199414 | 131.0304 | 0.4290618
| 3.248083 | 133.0236 | 0.4287298
| 3.227849 | 132.195 | 0.4327315
| 3.183828 | 130.3921 | 0.4327076
| 3.181291 | 130.2882 | 0.4322068
| 3.232427 | 132.3824 | 0.4343748
| 3.283472 | 134.4729 | 0.4358957
| 3.202244 | 131.1463 | 0.4357111
| 3.266297 | 133.7696 | 0.4390414
| 3.204435 | 131.236 | 0.4401081
| 3.242785 | 132.8066 | 0.4391974
| 3.289706 | 134.7283 | 0.4412282
| 3.181835 | 130.3105 | 0.4426052
| 3.142197 | 128.6871 | 0.4447176
| 3.092288 | 126.6431 | 0.4452233
| 3.066302 | 125.5789 | 0.4449808
| 3.074761 | 125.9253 | 0.4453648
| 3.098469 | 126.8963 | 0.4447201
| 3.140679 | 128.625 | 0.4471154
| 3.176525 | 130.093 | 0.4495589
| 3.231718 | 132.3534 | 0.4507881
| 3.242627 | 132.8002 | 0.4522777
| 3.256817 | 133.3813 | 0.4505738
| 3.322547 | 136.0733 | 0.4518497
| 3.249855 | 133.0962 | 0.4526185
| 3.284504 | 134.5152 | 0.4545156
| 3.282766 | 134.444 | 0.4565085
| 3.258329 | 133.4432 | 0.4558794
| 3.282244 | 134.4227 | 0.4588281
| 3.250294 | 133.1142 | 0.4603079
| 3.167548 | 129.7253 | 0.4580687
| 3.167146 | 129.7089 | 0.4603757
| 3.166656 | 129.6888 | 0.4580506
| 3.26738 | 133.8139 | 0.4610092
| 3.331697 | 136.448 | 0.462818
| 3.350321 | 137.2107 | 0.4634406
| 3.369341 | 137.9897 | 0.4639856
| 3.368508 | 137.9556 | 0.4658601
| 3.381313 | 138.48 | 0.4656556
| 3.440723 | 140.9131 | 0.4663071
| 3.476358 | 142.3725 | 0.4669235
| 3.44542 | 141.1054 | 0.4686143
| 3.446129 | 141.1345 | 0.4714376
| 3.332695 | 136.4888 | 0.4713946
| 3.344825 | 136.9856 | 0.4711595
| 3.315927 | 135.8021 | 0.4732414
| 3.329912 | 136.3749 | 0.471859
| 3.343572 | 136.9343 | 0.4735833
| 3.33319 | 136.5091 | 0.4757943
| 3.360514 | 137.6282 | 0.4763272
| 3.330628 | 136.4042 | 0.4777873
| 3.3352 | 136.5914 | 0.4772804
| 3.216432 | 131.7274 | 0.4793285
| 3.146817 | 128.8763 | 0.4801809
| 3.098211 | 126.8857 | 0.4808477
| 3.096155 | 126.8015 | 0.4808824
| 3.176161 | 130.0781 | 0.4839213
| 3.09944 | 126.936 | 0.4837093
| 3.049741 | 124.9006 | 0.4832179
| 3.134384 | 128.3672 | 0.4834649
| 3.172033 | 129.909 | 0.48536
| 3.222565 | 131.9785 | 0.4874612
| 3.209773 | 131.4546 | 0.4851336
| 3.307889 | 135.4729 | 0.4900918
| 3.278747 | 134.2794 | 0.48835
| 3.320456 | 135.9876 | 0.4902969
| 3.350416 | 137.2146 | 0.491379
| 3.311309 | 135.613 | 0.4905074
| 3.412439 | 139.7547 | 0.4937476
| 3.380805 | 138.4592 | 0.4952459
| 3.317213 | 135.8548 | 0.4946601
| 3.371872 | 138.0933 | 0.4960045
| 3.373692 | 138.1679 | 0.4960009
| 3.381754 | 138.4981 | 0.4984161
| 3.399868 | 139.2399 | 0.499702
| 3.281268 | 134.3827 | 0.502282
| 3.197733 | 130.9616 | 0.5032037
| 3.151539 | 129.0697 | 0.5025577
| 3.137659 | 128.5013 | 0.5048947
| 3.078561 | 126.0809 | 0.5027784
| 3.161459 | 129.476 | 0.5060542
| 3.158796 | 129.3669 | 0.5059866
| 3.082481 | 126.2415 | 0.5084787
| 3.065441 | 125.5436 | 0.5094266
| 3.041815 | 124.576 | 0.5084351
| 3.062251 | 125.413 | 0.5092997
| 3.093284 | 126.6839 | 0.5109088
| 3.16591 | 129.6583 | 0.510949
| 3.266601 | 133.782 | 0.5130306
| 3.26369 | 133.6628 | 0.5143361
| 3.272075 | 134.0062 | 0.5142401
| 3.321526 | 136.0314 | 0.5163542
| 3.275367 | 134.141 | 0.518176
| 3.240284 | 132.7042 | 0.51706
| 3.187491 | 130.5421 | 0.5185212
| 3.289583 | 134.7232 | 0.5179105
| 3.356902 | 137.4802 | 0.5209489
| 3.34702 | 137.0755 | 0.5224529
| 3.308577 | 135.5011 | 0.5206793
| 3.39148 | 138.8964 | 0.5224032
| 3.43253 | 140.5775 | 0.5221758
| 3.36215 | 137.6952 | 0.5242799
| 3.302283 | 135.2434 | 0.5265333
| 3.238612 | 132.6357 | 0.5261091
| 3.209549 | 131.4455 | 0.5282686
| 3.198736 | 131.0026 | 0.5274791
| 3.208053 | 131.3842 | 0.5292332
| 3.206762 | 131.3313 | 0.5310112
| 3.199363 | 131.0283 | 0.5294868
| 3.250822 | 133.1358 | 0.5331976
| 3.317587 | 135.8701 | 0.5328401
| 3.382578 | 138.5318 | 0.5339532
| 3.314695 | 135.7517 | 0.5349939
| 3.349115 | 137.1613 | 0.5380119
| 3.307606 | 135.4614 | 0.5343019
| 3.407626 | 139.5576 | 0.5371586
| 3.434891 | 140.6742 | 0.5387347
| 3.46359 | 141.8496 | 0.5409625
| 3.345387 | 137.0087 | 0.5412671
| 3.326326 | 136.228 | 0.5410749
| 3.369784 | 138.0078 | 0.5426423
| 3.352768 | 137.311 | 0.543268
| 3.455485 | 141.5177 | 0.5433665
| 3.453126 | 141.4211 | 0.5467322
| 3.448157 | 141.2175 | 0.5463839
| 3.500825 | 143.3745 | 0.5471128
| 3.564268 | 145.9728 | 0.5498135
| 3.574701 | 146.4001 | 0.5488112
| 3.635087 | 148.8732 | 0.5510841
| 3.636518 | 148.9318 | 0.552863
| 3.535518 | 144.7954 | 0.5547851
| 3.435449 | 140.6971 | 0.5545133
| 3.33439 | 136.5583 | 0.555225
| 3.282884 | 134.4489 | 0.5549546
| 3.261497 | 133.573 | 0.5555607
| 3.148719 | 128.9542 | 0.5564407
| 3.181547 | 130.2987 | 0.5562674
| 3.268921 | 133.877 | 0.5579939
| 3.205103 | 131.2634 | 0.560184
| 3.239194 | 132.6596 | 0.5593404
| 3.300695 | 135.1783 | 0.5632155
| 3.228564 | 132.2242 | 0.561463
| 3.227774 | 132.1919 | 0.5633852
| 3.242089 | 132.7781 | 0.5650343
| 3.144118 | 128.7658 | 0.5659589
| 3.086222 | 126.3947 | 0.5650771
| 3.092371 | 126.6465 | 0.5678148
| 3.037954 | 124.4179 | 0.5685076
| 2.989482 | 122.4327 | 0.5672111
| 3.061938 | 125.4001 | 0.5697557
| 3.047247 | 124.7985 | 0.5705725
| 3.075314 | 125.9479 | 0.57196
| 3.070921 | 125.768 | 0.570719
| 3.171055 | 129.869 | 0.5729105
| 3.216719 | 131.7391 | 0.5746954
| 3.153526 | 129.1511 | 0.5730659
| 3.191115 | 130.6905 | 0.5766521
| 3.198421 | 130.9897 | 0.5746782
| 3.256626 | 133.3735 | 0.5782996
| 3.324751 | 136.1635 | 0.5786408
| 3.359923 | 137.604 | 0.5815619
| 3.310842 | 135.5939 | 0.5819676
| 3.32127 | 136.0209 | 0.5815739
| 3.259593 | 133.495 | 0.5814234
| 3.265573 | 133.7399 | 0.5833895
| 3.30795 | 135.4754 | 0.5832008
| 3.394379 | 139.0151 | 0.5842853
| 3.38656 | 138.6949 | 0.5844843
| 3.426211 | 140.3187 | 0.5884024
| 3.34179 | 136.8613 | 0.5879146
| 3.322591 | 136.0751 | 0.5883559
| 3.297007 | 135.0273 | 0.5907207
| 3.24774 | 133.0096 | 0.5907086
| 3.202637 | 131.1624 | 0.5918823
| 3.195844 | 130.8842 | 0.5915039
| 3.265642 | 133.7427 | 0.5921668
| 3.292864 | 134.8576 | 0.5924815
| 3.228371 | 132.2163 | 0.5934736
| 3.282858 | 134.4478 | 0.5947731
| 3.312678 | 135.6691 | 0.5959802
| 3.361413 | 137.665 | 0.5973232
| 3.378742 | 138.3747 | 0.5992008
| 3.396249 | 139.0917 | 0.5992125
| 3.39932 | 139.2175 | 0.5998578
| 3.441898 | 140.9612 | 0.6004825
| 3.414978 | 139.8587 | 0.6031182
| 3.321894 | 136.0465 | 0.6030717
| 3.267506 | 133.8191 | 0.6035896
| 3.229504 | 132.2627 | 0.6042537
| 3.323902 | 136.1287 | 0.6061898
| 3.374552 | 138.2031 | 0.6056592
| 3.367001 | 137.8939 | 0.6080001
| 3.372834 | 138.1327 | 0.6097094
| 3.3675 | 137.9143 | 0.6090645
| 3.292044 | 134.824 | 0.6115364
| 3.280344 | 134.3448 | 0.6102476
| 3.381124 | 138.4723 | 0.6126386
| 3.481351 | 142.577 | 0.6138172
| 3.472187 | 142.2017 | 0.6154991
| 3.467265 | 142.0001 | 0.6164638
| 3.464382 | 141.882 | 0.6189607
| 3.3291 | 136.3416 | 0.6175431
| 3.352516 | 137.3006 | 0.6178168
| 3.38002 | 138.427 | 0.6192349
| 3.41901 | 140.0239 | 0.6195951
| 3.479757 | 142.5117 | 0.6208905
| 3.545061 | 145.1862 | 0.6228605
| 3.570998 | 146.2484 | 0.6222497
| 3.660566 | 149.9166 | 0.6244844
| 3.674169 | 150.4737 | 0.6255561
| 3.671522 | 150.3653 | 0.6261737
| 3.593294 | 147.1615 | 0.6260334
| 3.557616 | 145.7004 | 0.6267758
| 3.443854 | 141.0413 | 0.6282524
| 3.477832 | 142.4329 | 0.6271721
| 3.542785 | 145.093 | 0.6301304
| 3.477678 | 142.4266 | 0.630458
| 3.419563 | 140.0465 | 0.6328324
| 3.333004 | 136.5015 | 0.6323992
| 3.258012 | 133.4302 | 0.6311534
| 3.307255 | 135.447 | 0.6336281
| 3.265612 | 133.7415 | 0.6344289
| 3.244397 | 132.8727 | 0.6337256
| 3.315917 | 135.8017 | 0.6360246
| 3.333183 | 136.5088 | 0.6364266
| 3.350421 | 137.2148 | 0.6383213
| 3.339174 | 136.7542 | 0.6395779
| 3.375893 | 138.258 | 0.63906
| 3.406598 | 139.5155 | 0.6415279
| 3.385346 | 138.6451 | 0.6419146
| 3.360142 | 137.6129 | 0.6422579
| 3.35058 | 137.2213 | 0.6439175
| 3.2863 | 134.5888 | 0.6448658
| 3.354372 | 137.3766 | 0.6453846
| 3.406966 | 139.5306 | 0.6463074
| 3.437349 | 140.7749 | 0.6473421
| 3.435524 | 140.7002 | 0.6491386
| 3.397889 | 139.1588 | 0.6491344
| 3.378811 | 138.3775 | 0.6474479
| 3.442761 | 140.9965 | 0.6507687
| 3.434059 | 140.6402 | 0.6510991
| 3.436952 | 140.7586 | 0.6535153
| 3.386803 | 138.7048 | 0.6536
| 3.365642 | 137.8382 | 0.6530461
| 3.442782 | 140.9974 | 0.6551325
| 3.471069 | 142.1559 | 0.6558108
| 3.386701 | 138.7006 | 0.6558324
| 3.382492 | 138.5283 | 0.6599127
| 3.277755 | 134.2388 | 0.6587938
| 3.282272 | 134.4238 | 0.6600329
| 3.293929 | 134.9012 | 0.6610672
| 3.206072 | 131.3031 | 0.6618174
| 3.268282 | 133.8508 | 0.6614998
| 3.269954 | 133.9193 | 0.6631911
| 3.277891 | 134.2444 | 0.6644297
| 3.28231 | 134.4254 | 0.6663784
| 3.274243 | 134.095 | 0.6659065
| 3.347645 | 137.1011 | 0.6662861
| 3.416363 | 139.9155 | 0.6676314
| 3.395604 | 139.0653 | 0.6700867
| 3.345562 | 137.0158 | 0.6702154
| 3.351293 | 137.2505 | 0.6712449
| 3.34912 | 137.1615 | 0.6731479
| 3.341138 | 136.8347 | 0.672695
| 3.320347 | 135.9831 | 0.6743605
| 3.309995 | 135.5592 | 0.674397
| 3.348744 | 137.1462 | 0.6761109
| 3.366986 | 137.8932 | 0.6789015
| 3.324524 | 136.1542 | 0.6762002
| 3.362746 | 137.7196 | 0.6798221
| 3.303579 | 135.2964 | 0.6786583
| 3.28664 | 134.6027 | 0.680668
| 3.164783 | 129.6121 | 0.6806129
| 3.167316 | 129.7158 | 0.683386
| 3.148964 | 128.9643 | 0.6820115
| 3.188699 | 130.5916 | 0.6853978
| 3.132657 | 128.2964 | 0.6853192
| 3.130343 | 128.2016 | 0.6862127
| 3.176434 | 130.0893 | 0.6876415
| 3.13619 | 128.4411 | 0.6876634
| 3.166992 | 129.7026 | 0.6897177
| 3.254507 | 133.2867 | 0.689604
| 3.303121 | 135.2777 | 0.6929488
| 3.281567 | 134.3949 | 0.6921036
| 3.277054 | 134.2101 | 0.6943176
| 3.260756 | 133.5426 | 0.6931405
| 3.361471 | 137.6673 | 0.6945579
| 3.36337 | 137.7451 | 0.6959268
| 3.275507 | 134.1468 | 0.6974705
| 3.311507 | 135.6211 | 0.6984462
| 3.295622 | 134.9705 | 0.6989086
| 3.237955 | 132.6088 | 0.700787
| 3.212967 | 131.5854 | 0.7009441
| 3.131219 | 128.2375 | 0.7008242
| 3.202671 | 131.1638 | 0.7042687
| 3.142592 | 128.7033 | 0.7027439
| 3.187314 | 130.5349 | 0.7033856
| 3.226202 | 132.1275 | 0.7069611
| 3.187219 | 130.531 | 0.706385
| 3.17504 | 130.0322 | 0.7062477
| 3.209688 | 131.4512 | 0.7079826
| 3.217083 | 131.754 | 0.7089179
| 3.222102 | 131.9596 | 0.7082554
| 3.32348 | 136.1115 | 0.709699
| 3.402868 | 139.3628 | 0.7114696
| 3.503165 | 143.4704 | 0.7121951
| 3.554208 | 145.5608 | 0.7127628
| 3.60379 | 147.5914 | 0.7149423
| 3.539617 | 144.9633 | 0.7161753
| 3.48481 | 142.7187 | 0.7172221
| 3.373036 | 138.141 | 0.71688
| 3.36705 | 137.8958 | 0.7185861
| 3.304085 | 135.3172 | 0.715407
| 3.37042 | 138.0339 | 0.7205223
| 3.322026 | 136.0519 | 0.718164
| 3.37205 | 138.1006 | 0.7205257
| 3.3447 | 136.9805 | 0.7207764
| 3.444897 | 141.084 | 0.7218627
| 3.415161 | 139.8662 | 0.7235953
| 3.356233 | 137.4528 | 0.7251327
| 3.34183 | 136.863 | 0.7259279
| 3.292677 | 134.85 | 0.7266634
| 3.287726 | 134.6472 | 0.7250655
| 3.319523 | 135.9494 | 0.7284727
| 3.23902 | 132.6524 | 0.7277366
| 3.230042 | 132.2848 | 0.7297321
| 3.234646 | 132.4733 | 0.7311055
| 3.218632 | 131.8174 | 0.7326655
| 3.159711 | 129.4044 | 0.7309204
| 3.208983 | 131.4223 | 0.7336523
| 3.196703 | 130.9194 | 0.7331472
| 3.237012 | 132.5702 | 0.7344891
| 3.268451 | 133.8578 | 0.7367951
| 3.253816 | 133.2584 | 0.7378444
| 3.272369 | 134.0183 | 0.7380904
| 3.247925 | 133.0171 | 0.73925
| 3.190151 | 130.651 | 0.7376059
| 3.255088 | 133.3105 | 0.7392444
| 3.263417 | 133.6516 | 0.7393995
| 3.251521 | 133.1644 | 0.7409192
| 3.336381 | 136.6398 | 0.7424204
| 3.375365 | 138.2364 | 0.7447903
| 3.356901 | 137.4802 | 0.7443798
| 3.352225 | 137.2887 | 0.7462793
| 3.285187 | 134.5432 | 0.7469756
| 3.284136 | 134.5001 | 0.7469991
| 3.25223 | 133.1935 | 0.7490458
| 3.239902 | 132.6886 | 0.7503229
| 3.246079 | 132.9416 | 0.7505714
| 3.252317 | 133.197 | 0.7521148
| 3.259728 | 133.5005 | 0.7492123
| 3.35801 | 137.5256 | 0.7542407
| 3.346917 | 137.0713 | 0.7527848
| 3.357676 | 137.5119 | 0.7544921
| 3.400057 | 139.2476 | 0.7545594
| 3.464614 | 141.8915 | 0.7573041
| 3.461921 | 141.7813 | 0.7581926
| 3.453548 | 141.4383 | 0.7599369
| 3.404229 | 139.4185 | 0.7605893
| 3.368957 | 137.9739 | 0.7607837
| 3.33586 | 136.6185 | 0.7607827
| 3.323274 | 136.103 | 0.7604122
| 3.40347 | 139.3874 | 0.7621523
| 3.496401 | 143.1933 | 0.7635186
| 3.516722 | 144.0256 | 0.7651033
| 3.524066 | 144.3264 | 0.7668543
| 3.490508 | 142.952 | 0.7673289
| 3.470829 | 142.1461 | 0.7671208
| 3.460012 | 141.7031 | 0.7669558
| 3.463059 | 141.8279 | 0.7691934
| 3.4527 | 141.4036 | 0.769942
| 3.441527 | 140.946 | 0.7712119
| 3.450267 | 141.304 | 0.7716219
| 3.44109 | 140.9281 | 0.7739354
| 3.35447 | 137.3807 | 0.7746399
| 3.284112 | 134.4992 | 0.7735823
| 3.324806 | 136.1658 | 0.7752274
| 3.319154 | 135.9343 | 0.7750913
| 3.340304 | 136.8005 | 0.7773368
| 3.327142 | 136.2614 | 0.7777254
| 3.320374 | 135.9843 | 0.7780101
| 3.318144 | 135.8929 | 0.7791265
| 3.363568 | 137.7533 | 0.7809504
| 3.351637 | 137.2646 | 0.7821683
| 3.326479 | 136.2343 | 0.7814244
| 3.332574 | 136.4839 | 0.7833338
| 3.32797 | 136.2954 | 0.7843694
| 3.31714 | 135.8518 | 0.7836607
| 3.377197 | 138.3114 | 0.7850863
| 3.477362 | 142.4136 | 0.7865585
| 3.488175 | 142.8565 | 0.7872527
| 3.511147 | 143.7973 | 0.7886305
| 3.481637 | 142.5887 | 0.7887111
| 3.532319 | 144.6644 | 0.7894742
| 3.546664 | 145.2519 | 0.7911827
| 3.558472 | 145.7355 | 0.7945969
| 3.512725 | 143.8619 | 0.7927552
| 3.549029 | 145.3487 | 0.7957648
| 3.525095 | 144.3685 | 0.7975232
| 3.471025 | 142.1541 | 0.7970721
| 3.470249 | 142.1223 | 0.7957947
| 3.494353 | 143.1095 | 0.7983875
| 3.469457 | 142.0899 | 0.799398
| 3.431408 | 140.5316 | 0.7996393
| 3.458998 | 141.6615 | 0.8024372
| 3.40134 | 139.3002 | 0.8011328
| 3.402326 | 139.3406 | 0.8031375
| 3.391184 | 138.8842 | 0.8029584
| 3.378346 | 138.3585 | 0.8050309
| 3.335674 | 136.6108 | 0.8048746
| 3.357641 | 137.5105 | 0.8062125
| 3.249773 | 133.0928 | 0.8061314
| 3.324591 | 136.157 | 0.8083734
| 3.328825 | 136.3303 | 0.8089646
| 3.348576 | 137.1392 | 0.8112382
| 3.330521 | 136.3998 | 0.8110394
| 3.327654 | 136.2824 | 0.8122928
| 3.342908 | 136.9071 | 0.8114087
| 3.352705 | 137.3084 | 0.8126416
| 3.402153 | 139.3335 | 0.8147667
| 3.347745 | 137.1052 | 0.8147154
| 3.356071 | 137.4462 | 0.817203
| 3.271411 | 133.979 | 0.8148664
| 3.339726 | 136.7768 | 0.8174734
| 3.377891 | 138.3399 | 0.8186887
| 3.409065 | 139.6166 | 0.8181771
| 3.465726 | 141.9371 | 0.8221224
| 3.364616 | 137.7962 | 0.8212384
| 3.376144 | 138.2683 | 0.822038
| 3.450696 | 141.3215 | 0.8243536
| 3.391773 | 138.9084 | 0.8245953
| 3.384721 | 138.6195 | 0.8245828
| 3.403632 | 139.3941 | 0.825915
| 3.395349 | 139.0548 | 0.8279256
| 3.345195 | 137.0008 | 0.8268222
| 3.36191 | 137.6853 | 0.8282298
| 3.390484 | 138.8556 | 0.829979
| 3.388171 | 138.7608 | 0.8315168
| 3.391944 | 138.9154 | 0.8317549
| 3.395712 | 139.0697 | 0.8311382
| 3.42582 | 140.3027 | 0.8331351
| 3.43759 | 140.7848 | 0.8338811
| 3.430961 | 140.5133 | 0.8353132
| 3.363785 | 137.7622 | 0.8350114
| 3.419846 | 140.0581 | 0.8363156
| 3.390828 | 138.8697 | 0.8383893
| 3.351962 | 137.2779 | 0.8392727
| 3.339622 | 136.7725 | 0.8404552
| 3.317542 | 135.8683 | 0.8419194
| 3.329989 | 136.378 | 0.8414446
| 3.390675 | 138.8634 | 0.8430019
| 3.375704 | 138.2503 | 0.8415421
| 3.413585 | 139.8017 | 0.8435386
| 3.399009 | 139.2047 | 0.8476794
| 3.350555 | 137.2203 | 0.8450411
| 3.393219 | 138.9676 | 0.8477788
| 3.494388 | 143.1109 | 0.8472774
| 3.564753 | 145.9927 | 0.8488807
| 3.474183 | 142.2834 | 0.8497717
| 3.441847 | 140.9591 | 0.8505895
| 3.315904 | 135.8012 | 0.8524257
| 3.267186 | 133.806 | 0.852568
| 3.275182 | 134.1334 | 0.8543091
| 3.235307 | 132.5004 | 0.855606
| 3.145353 | 128.8163 | 0.8570887
| 3.114469 | 127.5515 | 0.8569909
| 3.162248 | 129.5083 | 0.8579675
| 3.201467 | 131.1145 | 0.8616694
| 3.201023 | 131.0963 | 0.8605289
| 3.222208 | 131.9639 | 0.861981
| 3.243342 | 132.8295 | 0.8627108
| 3.303428 | 135.2902 | 0.8645834
| 3.334001 | 136.5423 | 0.8654511
| 3.330835 | 136.4127 | 0.8655326
| 3.320122 | 135.9739 | 0.8672564
| 3.253985 | 133.2653 | 0.8669823
| 3.205472 | 131.2785 | 0.8681108
| 3.233189 | 132.4136 | 0.8692013
| 3.215781 | 131.7007 | 0.8709758
| 3.158944 | 129.373 | 0.8709516
| 3.202434 | 131.1541 | 0.8701012
| 3.30284 | 135.2662 | 0.872204
| 3.402966 | 139.3668 | 0.8745181
| 3.456386 | 141.5545 | 0.8756487
| 3.473124 | 142.2401 | 0.8755801
| 3.486988 | 142.8078 | 0.8759216
| 3.411238 | 139.7056 | 0.8794615
| 3.474387 | 142.2918 | 0.8801903
| 3.433088 | 140.6004 | 0.8820917
| 3.467214 | 141.998 | 0.8810225
| 3.477945 | 142.4375 | 0.8831701
| 3.423173 | 140.1943 | 0.8830139
| 3.485786 | 142.7586 | 0.8851142
| 3.383256 | 138.5596 | 0.8876302
| 3.355725 | 137.432 | 0.8865221
| 3.383272 | 138.5602 | 0.8878185
| 3.386711 | 138.7011 | 0.8887771
| 3.420837 | 140.0987 | 0.8901408
| 3.317338 | 135.8599 | 0.8910706
| 3.301288 | 135.2026 | 0.8900055
| 3.368604 | 137.9595 | 0.8930197
| 3.320595 | 135.9933 | 0.8917155
| 3.377142 | 138.3092 | 0.8948189
| 3.36779 | 137.9262 | 0.8943982
| 3.424285 | 140.2399 | 0.8961154
| 3.385685 | 138.659 | 0.897333
| 3.352067 | 137.2822 | 0.8970596
| 3.357717 | 137.5136 | 0.8975801
| 3.363448 | 137.7483 | 0.899328
| 3.406851 | 139.5259 | 0.9002942
| 3.402026 | 139.3283 | 0.9027749
| 3.363093 | 137.7338 | 0.9005072
| 3.423386 | 140.2031 | 0.9029358
| 3.348181 | 137.1231 | 0.9028439
| 3.416824 | 139.9343 | 0.9040551
| 3.467509 | 142.0101 | 0.9057624
| 3.410502 | 139.6754 | 0.9063748
| 3.354526 | 137.3829 | 0.9069653
| 3.412721 | 139.7663 | 0.9046344
| 3.513836 | 143.9074 | 0.9085488
| 3.533042 | 144.694 | 0.9089426
| 3.585591 | 146.8461 | 0.9098927
| 3.597507 | 147.3341 | 0.9104918
| 3.534887 | 144.7695 | 0.9148735
| 3.400397 | 139.2615 | 0.9133444
| 3.359635 | 137.5922 | 0.9141456
| 3.365214 | 137.8207 | 0.9184964
| 3.301312 | 135.2036 | 0.914016
| 3.359702 | 137.5949 | 0.9163427
| 3.347458 | 137.0935 | 0.9184802
| 3.295388 | 134.961 | 0.9187617
| 3.267462 | 133.8173 | 0.9182892
| 3.280113 | 134.3354 | 0.919855
| 3.303791 | 135.3051 | 0.9214274
| 3.28777 | 134.649 | 0.9212533
| 3.24985 | 133.096 | 0.9203209
| 3.295936 | 134.9834 | 0.9232796
| 3.300538 | 135.1719 | 0.9235687
| 3.309118 | 135.5233 | 0.923691
| 3.340416 | 136.8051 | 0.9262132
| 3.321716 | 136.0392 | 0.9265639
| 3.341199 | 136.8371 | 0.9262611
| 3.353496 | 137.3407 | 0.9277619
| 3.351369 | 137.2536 | 0.9272215
| 3.422716 | 140.1756 | 0.9304928
| 3.423404 | 140.2038 | 0.9323816
| 3.415195 | 139.8676 | 0.93088
| 3.434767 | 140.6692 | 0.932721
| 3.395107 | 139.0449 | 0.9335433
| 3.397782 | 139.1545 | 0.9355338
| 3.372957 | 138.1378 | 0.9342433
| 3.44527 | 141.0993 | 0.9370566
| 3.492885 | 143.0494 | 0.9368344
| 3.527273 | 144.4577 | 0.9387358
| 3.548853 | 145.3415 | 0.942753
| 3.448426 | 141.2286 | 0.9404644
| 3.49062 | 142.9566 | 0.9425959
| 3.543561 | 145.1248 | 0.9418272
| 3.44095 | 140.9224 | 0.9430482
| 3.406758 | 139.5221 | 0.9453305
| 3.38662 | 138.6973 | 0.9461834
| 3.383228 | 138.5584 | 0.9464415
| 3.385235 | 138.6406 | 0.9468462
| 3.40956 | 139.6368 | 0.9475887
| 3.412744 | 139.7672 | 0.9494488
| 3.39422 | 139.0086 | 0.9485796
| 3.417257 | 139.9521 | 0.950724
| 3.435723 | 140.7083 | 0.9518994
| 3.412816 | 139.7702 | 0.9528582
| 3.461687 | 141.7717 | 0.9510209
| 3.52055 | 144.1824 | 0.9560362
| 3.492757 | 143.0441 | 0.9550365
| 3.58253 | 146.7207 | 0.9568605
| 3.463278 | 141.8368 | 0.9561924
| 3.475237 | 142.3266 | 0.9574261
| 3.529473 | 144.5478 | 0.9592198
| 3.487799 | 142.841 | 0.9601002
| 3.402958 | 139.3665 | 0.9615153
| 3.358135 | 137.5307 | 0.9632067
| 3.281655 | 134.3985 | 0.9626507
| 3.282341 | 134.4267 | 0.9628415
| 3.309239 | 135.5282 | 0.9657305
| 3.253409 | 133.2417 | 0.9656303
| 3.207759 | 131.3722 | 0.9671408
| 3.153421 | 129.1468 | 0.9653784
| 3.193742 | 130.7981 | 0.9668382
| 3.237489 | 132.5898 | 0.9681416
| 3.213742 | 131.6172 | 0.9696233
| 3.219834 | 131.8667 | 0.9700422
| 3.205539 | 131.2812 | 0.9714715
| 3.189431 | 130.6216 | 0.9722146
| 3.193409 | 130.7845 | 0.972353
| 3.294679 | 134.9319 | 0.9729514
| 3.307525 | 135.458 | 0.9759463
| 3.364599 | 137.7955 | 0.9758814
| 3.332369 | 136.4755 | 0.9773695
| 3.344915 | 136.9893 | 0.9784054
| 3.371539 | 138.0797 | 0.9788471
| 3.421986 | 140.1457 | 0.9801163
| 3.414341 | 139.8326 | 0.9800193
| 3.459961 | 141.701 | 0.9829323
| 3.456055 | 141.541 | 0.9813456
| 3.498535 | 143.2807 | 0.9847567
| 3.554195 | 145.5603 | 0.9857236
| 3.533882 | 144.7284 | 0.9863459
| 3.43261 | 140.5808 | 0.9877137
| 3.462052 | 141.7866 | 0.9863242
| 3.498212 | 143.2675 | 0.9893878
| 3.481186 | 142.5702 | 0.9871633
| 3.559026 | 145.7581 | 0.989497
| 3.510558 | 143.7732 | 0.9918337
| 3.466807 | 141.9813 | 0.9906996
| 3.470157 | 142.1185 | 0.9925402
| 3.541763 | 145.0511 | 0.9925728
| 3.541432 | 145.0376 | 0.9951116
| 3.495445 | 143.1542 | 0.9959574
| 3.503337 | 143.4774 | 0.9961985
| 3.451373 | 141.3492 | 0.9967178
| 3.493829 | 143.088 | 0.9971065
| 3.533457 | 144.711 | 0.99748
| 3.53369 | 144.7205 | 0.9992529
| 3.54349 | 145.1219 | 0.9997898
| 3.547978 | 145.3057 | 1.001594
| 3.500347 | 143.355 | 1.000737
| 3.48445 | 142.7039 | 1.002968
| 3.383558 | 138.5719 | 1.003395
| 3.311492 | 135.6205 | 1.002976
| 3.309662 | 135.5456 | 1.004797
| 3.285372 | 134.5508 | 1.006419
| 3.255089 | 133.3105 | 1.004349
| 3.241578 | 132.7572 | 1.002577
| 3.241578 | 132.7572 | 1.002577
| 3.238751 | 132.6414 | 1.002371
| 3.380619 | 138.4515 | 1.006411
| 3.463479 | 141.8451 | 1.012985
| 3.556475 | 145.6536 | 1.022528
| 3.645871 | 149.3148 | 1.027709
| 3.731926 | 152.8392 | 1.038483
| 3.800995 | 155.6679 | 1.051363
| 3.873257 | 158.6273 | 1.059922
| 3.936688 | 161.2251 | 1.072971
| 3.993247 | 163.5414 | 1.07778
| 4.04129 | 165.509 | 1.090102
| 4.082577 | 167.1999 | 1.105806
| 4.120501 | 168.7531 | 1.122865
| 4.144504 | 169.7361 | 1.137069
| 4.163966 | 170.5331 | 1.153717
| 4.179618 | 171.1742 | 1.186293
| 4.187707 | 171.5054 | 1.196347
| 4.199213 | 171.9767 | 1.30573
| 4.207287 | 172.3073 | 1.402088
| 4.203832 | 172.1658 | 1.41397
| 4.211947 | 172.4982 | 1.41397 | Stroke
| 4.211741 | 172.4897 | 1.435363
| 4.222126 | 172.915 | 1.456919
| 4.229401 | 173.213 | 1.483912
| 4.234075 | 173.4044 | 1.499332
| 4.236409 | 173.5 | 1.517327
| 4.236248 | 173.4934 | 1.535707
| 4.240737 | 173.6773 | 1.548001
| 4.246317 | 173.9058 | 1.559301
| 4.249011 | 174.0161 | 1.577953
| 4.254916 | 174.258 | 1.595414
| 4.26115 | 174.5133 | 1.610921
| 4.262354 | 174.5626 | 1.627318
| 4.26396 | 174.6284 | 1.640999
| 4.27142 | 174.9339 | 1.661371
| 4.272519 | 174.9789 | 1.678964
| 4.270838 | 174.91 | 1.693538
| 4.272412 | 174.9745 | 1.713965
| 4.273041 | 175.0002 | 1.727799
| 4.274631 | 175.0654 | 1.746629
| 4.276954 | 175.1605 | 1.777066
| 4.27798 | 175.2025 | 1.794064
| 4.277165 | 175.1692 | 1.808407
| 4.279014 | 175.2449 | 1.827563
| 4.283245 | 175.4182 | 1.835166
| 4.278223 | 175.2125 | 1.836804
| 4.27859 | 175.2275 | 1.848954
| 4.279719 | 175.2738 | 1.868373
| 4.276165 | 175.1282 | 1.885379
| 4.277491 | 175.1825 | 1.901682
| 4.27597 | 175.1202 | 1.919374
| 4.273651 | 175.0253 | 1.93765
| 4.276191 | 175.1293 | 1.949873
| 4.277788 | 175.1947 | 1.970149
| 4.272468 | 174.9768 | 1.985408
| 4.269418 | 174.8519 | 2.002214
| 4.272387 | 174.9735 | 2.021039
| 4.269815 | 174.8681 | 2.034533
| 4.27476 | 175.0707 | 2.054094
| 4.274848 | 175.0742 | 2.068887
| 4.275398 | 175.0968 | 2.087185
| 4.274419 | 175.0567 | 2.106161
| 4.277873 | 175.1982 | 2.119082
| 4.276438 | 175.1394 | 2.137565
| 4.276063 | 175.124 | 2.155745
| 4.274916 | 175.0771 | 2.171485
| 4.274257 | 175.0501 | 2.188199
| 4.275276 | 175.0918 | 2.207078
| 4.275093 | 175.0843 | 2.219344
| 4.275927 | 175.1185 | 2.238427
| 4.275268 | 175.0915 | 2.256505
| 4.275007 | 175.0808 | 2.271203
| 4.269919 | 174.8724 | 2.29008
| 4.267907 | 174.79 | 2.303596
| 4.270833 | 174.9098 | 2.321779
| 4.26674 | 174.7422 | 2.340629
| 4.266143 | 174.7178 | 2.354086
| 4.2659 | 174.7078 | 2.374059
| 4.263559 | 174.6119 | 2.390525
| 4.258299 | 174.3965 | 2.404673
| 4.263989 | 174.6295 | 2.422763
| 4.259451 | 174.4437 | 2.435571
| 4.261097 | 174.5111 | 2.456635
| 4.261895 | 174.5438 | 2.474216
| 4.260518 | 174.4874 | 2.488277
| 4.262766 | 174.5794 | 2.506984
| 4.260003 | 174.4663 | 2.525781
| 4.260389 | 174.4821 | 2.538808
| 4.259837 | 174.4595 | 2.556078
| 4.257673 | 174.3709 | 2.57112
| 4.260201 | 174.4744 | 2.590865
| 4.260089 | 174.4698 | 2.608508
| 4.26035 | 174.4805 | 2.621039
| 4.254197 | 174.2285 | 2.639481
| 4.256511 | 174.3233 | 2.656274
| 4.254994 | 174.2611 | 2.670626
| 4.25412 | 174.2254 | 2.691425
| 4.258548 | 174.4067 | 2.709002
| 4.257536 | 174.3653 | 2.721519
| 4.256562 | 174.3254 | 2.739313
| 4.256 | 174.3024 | 2.756116
| 4.257193 | 174.3512 | 2.776528
| 4.253411 | 174.1963 | 2.793484
| 4.252397 | 174.1548 | 2.80717
| 4.250972 | 174.0964 | 2.824462
| 4.249169 | 174.0226 | 2.841905
| 4.248677 | 174.0024 | 2.859544
| 4.249049 | 174.0177 | 2.876615
| 4.244605 | 173.8357 | 2.888934
| 4.242966 | 173.7686 | 2.908249
| 4.242442 | 173.7471 | 2.925517
| 4.240439 | 173.6651 | 2.941869
| 4.242543 | 173.7512 | 2.959067
| 4.239819 | 173.6397 | 2.975104
| 4.236072 | 173.4862 | 2.991526
| 4.234286 | 173.4131 | 3.009573
| 4.23141 | 173.2953 | 3.023975
| 4.228323 | 173.1689 | 3.042091
| 4.227861 | 173.15 | 3.060342
| 4.227782 | 173.1467 | 3.073263
| 4.228656 | 173.1825 | 3.091885
| 4.22901 | 173.197 | 3.110691
| 4.226376 | 173.0891 | 3.125544
| 4.224807 | 173.0249 | 3.142145
| 4.223812 | 172.9841 | 3.161323
| 4.224186 | 172.9994 | 3.17498
| 4.220524 | 172.8495 | 3.192091
| 4.220454 | 172.8466 | 3.211465
| 4.221138 | 172.8746 | 3.226074
| 4.219406 | 172.8037 | 3.244618
| 4.218096 | 172.75 | 3.263464
| 4.214275 | 172.5935 | 3.27689
| 4.215189 | 172.631 | 3.294752
| 4.212991 | 172.5409 | 3.313172
| 4.211327 | 172.4728 | 3.327617
| 4.209993 | 172.4182 | 3.345561
| 4.210599 | 172.443 | 3.363651
| 4.205946 | 172.2524 | 3.376112
| 4.201881 | 172.0859 | 3.395444
| 4.199607 | 171.9928 | 3.414344
| 4.195833 | 171.8382 | 3.427918
| 4.194555 | 171.7859 | 3.445355
| 4.194589 | 171.7873 | 3.458916
| 4.194067 | 171.7659 | 3.478189
| 4.190606 | 171.6242 | 3.496916
| 4.191731 | 171.6703 | 3.510396
| 4.191935 | 171.6786 | 3.529586
| 4.190011 | 171.5998 | 3.546887
| 4.191544 | 171.6626 | 3.561621
| 4.189293 | 171.5704 | 3.579612
| 4.18751 | 171.4974 | 3.59781
| 4.182722 | 171.3013 | 3.612001
| 4.182118 | 171.2766 | 3.630988
| 4.179382 | 171.1645 | 3.648299
| 4.17926 | 171.1595 | 3.661744
| 4.179978 | 171.1889 | 3.680371
| 4.177422 | 171.0842 | 3.695082
| 4.178005 | 171.1081 | 3.712889
| 4.179252 | 171.1592 | 3.732041
| 4.172289 | 170.874 | 3.745982
| 4.172467 | 170.8813 | 3.764207
| 4.172308 | 170.8748 | 3.782883
| 4.169257 | 170.7498 | 3.79499
| 4.168844 | 170.7329 | 3.812752
| 4.166717 | 170.6458 | 3.830681
| 4.165956 | 170.6146 | 3.846975
| 4.163051 | 170.4957 | 3.864902
| 4.163272 | 170.5047 | 3.879404
| 4.159276 | 170.3411 | 3.896052
| 4.161147 | 170.4177 | 3.916004
| 4.158337 | 170.3026 | 3.930702
| 4.156076 | 170.21 | 3.949597
| 4.157012 | 170.2484 | 3.967208
| 4.154585 | 170.1489 | 3.981885
| 4.151637 | 170.0282 | 4.000663
| 4.147406 | 169.855 | 4.017177
| 4.144951 | 169.7544 | 4.031499
| 4.144346 | 169.7296 | 4.050553
| 4.143761 | 169.7057 | 4.064402
| 4.143195 | 169.6825 | 4.082789
| 4.138967 | 169.5093 | 4.099473
| 4.135417 | 169.3639 | 4.113455
| 4.135661 | 169.3739 | 4.132924
| 4.131333 | 169.1967 | 4.148606
| 4.128423 | 169.0775 | 4.165236
| 4.127726 | 169.049 | 4.183496
| 4.125177 | 168.9445 | 4.199897
| 4.124226 | 168.9056 | 4.216823
| 4.121992 | 168.8141 | 4.234892
| 4.120179 | 168.7399 | 4.245147
| 4.118758 | 168.6817 | 4.265743
| 4.118954 | 168.6897 | 4.282976
| 4.117545 | 168.632 | 4.297968
| 4.116522 | 168.5901 | 4.317481
| 4.110843 | 168.3575 | 4.335874
| 4.111112 | 168.3685 | 4.347963
| 4.113287 | 168.4576 | 4.367636
| 4.110748 | 168.3536 | 4.385519
| 4.10813 | 168.2464 | 4.401278
| 4.106612 | 168.1842 | 4.417293
| 4.099519 | 167.8937 | 4.431382
| 4.100774 | 167.9452 | 4.449216
| 4.101511 | 167.9753 | 4.466816
| 4.097464 | 167.8096 | 4.483162
| 4.098822 | 167.8652 | 4.501739
| 4.096758 | 167.7807 | 4.518631
| 4.094555 | 167.6905 | 4.532544
| 4.092532 | 167.6076 | 4.550863
| 4.089638 | 167.4891 | 4.57027
| 4.087928 | 167.4191 | 4.584267
| 4.084514 | 167.2792 | 4.601432
| 4.083 | 167.2172 | 4.615328
| 4.081907 | 167.1725 | 4.634682
| 4.078782 | 167.0445 | 4.653594
| 4.073387 | 166.8235 | 4.664586
| 4.07642 | 166.9478 | 4.683744
| 4.075039 | 166.8912 | 4.703137
| 4.071367 | 166.7408 | 4.715054
| 4.069071 | 166.6468 | 4.735039
| 4.069452 | 166.6624 | 4.753667
| 4.064793 | 166.4716 | 4.768495
| 4.062114 | 166.3619 | 4.786791
| 4.059133 | 166.2398 | 4.80109
| 4.059386 | 166.2501 | 4.818473
| 4.054925 | 166.0674 | 4.835436
| 4.054644 | 166.0559 | 4.849985
| 4.05259 | 165.9718 | 4.869211
| 4.048711 | 165.8129 | 4.88618
| 4.046244 | 165.7119 | 4.901656
| 4.044733 | 165.65 | 4.917839
| 4.042431 | 165.5557 | 4.936622
| 4.039201 | 165.4235 | 4.948999
| 4.038562 | 165.3973 | 4.967269
| 4.034964 | 165.25 | 4.986363
| 4.032653 | 165.1553 | 5.002561
| 4.031839 | 165.122 | 5.019224
| 4.027688 | 164.9519 | 5.037743
| 4.028031 | 164.966 | 5.05222
| 4.025237 | 164.8516 | 5.070861
| 4.023155 | 164.7663 | 5.08412
| 4.020019 | 164.6379 | 5.101672
| 4.016516 | 164.4944 | 5.121256
| 4.014486 | 164.4113 | 5.134759
| 4.016607 | 164.4981 | 5.150921
| 4.012156 | 164.3158 | 5.17159
| 4.012998 | 164.3503 | 5.185968
| 4.006832 | 164.0978 | 5.202969
| 4.004403 | 163.9983 | 5.222479
| 4.003163 | 163.9476 | 5.236081
| 3.999471 | 163.7963 | 5.252801
| 3.999174 | 163.7842 | 5.271886
| 3.999407 | 163.7937 | 5.286722
| 3.99741 | 163.7119 | 5.305031
| 3.995209 | 163.6218 | 5.322388
| 3.99186 | 163.4846 | 5.335241
| 3.989493 | 163.3877 | 5.354457
| 3.986743 | 163.2751 | 5.372064
| 3.984741 | 163.1931 | 5.3856
| 3.983545 | 163.1441 | 5.404943
| 3.981501 | 163.0604 | 5.417457
| 3.978723 | 162.9466 | 5.436405
| 3.976531 | 162.8569 | 5.455335
| 3.97369 | 162.7405 | 5.466829
| 3.969417 | 162.5655 | 5.487694
| 3.968616 | 162.5327 | 5.504677
| 3.969549 | 162.5709 | 5.518397
| 3.966027 | 162.4267 | 5.538455
| 3.964035 | 162.3451 | 5.554783
| 3.961313 | 162.2336 | 5.568096
| 3.95815 | 162.1041 | 5.589204
| 3.956738 | 162.0462 | 5.606597
| 3.955274 | 161.9863 | 5.620095
| 3.953249 | 161.9033 | 5.638577
| 3.94924 | 161.7391 | 5.656697
| 3.945025 | 161.5665 | 5.67172
| 3.944813 | 161.5579 | 5.690033
| 3.941322 | 161.4149 | 5.70626
| 3.939095 | 161.3237 | 5.721453
| 3.93699 | 161.2374 | 5.739536
| 3.932148 | 161.0391 | 5.754788
| 3.931089 | 160.9958 | 5.771644
| 3.927382 | 160.844 | 5.78914
| 3.92509 | 160.7501 | 5.804527
| 3.922672 | 160.6511 | 5.82166
| 3.920171 | 160.5487 | 5.838824
| 3.915007 | 160.3371 | 5.855904
| 3.910987 | 160.1725 | 5.872968
| 3.906467 | 159.9874 | 5.887175
| 3.90536 | 159.9421 | 5.904437
| 3.900824 | 159.7563 | 5.924064
| 3.896446 | 159.577 | 5.936169
| 3.898163 | 159.6473 | 5.957283
| 3.893139 | 159.4416 | 5.976116
| 3.88831 | 159.2438 | 5.987947
| 3.889294 | 159.2841 | 6.005645
| 3.885326 | 159.1216 | 6.027005
| 3.883101 | 159.0305 | 6.037614
| 3.87953 | 158.8842 | 6.056965
| 3.877408 | 158.7973 | 6.076917
| 3.874298 | 158.67 | 6.089136
| 3.871893 | 158.5715 | 6.108487
| 3.870969 | 158.5336 | 6.125882
| 3.865073 | 158.2922 | 6.141675
| 3.863039 | 158.2088 | 6.158934
| 3.860607 | 158.1092 | 6.174075
| 3.856361 | 157.9353 | 6.191281
| 3.851548 | 157.7382 | 6.208568
| 3.850166 | 157.6816 | 6.223023
| 3.849764 | 157.6652 | 6.239324
| 3.846578 | 157.5347 | 6.257948
| 3.843598 | 157.4126 | 6.273213
| 3.839321 | 157.2375 | 6.292174
| 3.836767 | 157.1329 | 6.305083
| 3.832799 | 156.9704 | 6.323628
| 3.829096 | 156.8187 | 6.342028
| 3.828734 | 156.8039 | 6.355639
| 3.826817 | 156.7254 | 6.373348
| 3.8222 | 156.5363 | 6.393778
| 3.819712 | 156.4344 | 6.407427
| 3.816998 | 156.3232 | 6.424287
| 3.811776 | 156.1094 | 6.443508
| 3.811053 | 156.0798 | 6.456948
| 3.806025 | 155.8738 | 6.47354
| 3.802389 | 155.7249 | 6.49646
| 3.796992 | 155.5039 | 6.506017
| 3.797703 | 155.533 | 6.52751
| 3.792505 | 155.3201 | 6.542782
| 3.790904 | 155.2546 | 6.560193
| 3.78584 | 155.0472 | 6.57755
| 3.782518 | 154.9111 | 6.589383
| 3.777544 | 154.7074 | 6.60904
| 3.776815 | 154.6776 | 6.625443
| 3.775426 | 154.6207 | 6.642378
| 3.771108 | 154.4438 | 6.659967
| 3.765348 | 154.2079 | 6.675279
| 3.762378 | 154.0863 | 6.690375
| 3.759669 | 153.9754 | 6.708573
| 3.753884 | 153.7385 | 6.723487
| 3.75172 | 153.6498 | 6.743031
| 3.749408 | 153.5551 | 6.762837
| 3.747035 | 153.458 | 6.775854
| 3.742041 | 153.2534 | 6.794258
| 3.740109 | 153.1743 | 6.811306
| 3.738033 | 153.0893 | 6.829003
| 3.735464 | 152.9841 | 6.843284
| 3.732936 | 152.8805 | 6.861998
| 3.730163 | 152.767 | 6.880351
| 3.723719 | 152.5031 | 6.892063
| 3.720181 | 152.3582 | 6.910499
| 3.714337 | 152.1188 | 6.929498
| 3.71395 | 152.103 | 6.94257
| 3.711968 | 152.0218 | 6.962668
| 3.706954 | 151.8165 | 6.982171
| 3.702158 | 151.62 | 6.994143
| 3.699027 | 151.4918 | 7.011918
| 3.693647 | 151.2715 | 7.030713
| 3.690745 | 151.1526 | 7.046804
| 3.688365 | 151.0551 | 7.063842
| 3.683508 | 150.8562 | 7.07778
| 3.67935 | 150.6859 | 7.09547
| 3.677529 | 150.6113 | 7.11589
| 3.670425 | 150.3204 | 7.127324
| 3.667873 | 150.2159 | 7.147517
| 3.664878 | 150.0933 | 7.165868
| 3.659859 | 149.8877 | 7.177865
| 3.658052 | 149.8137 | 7.196395
| 3.653817 | 149.6403 | 7.215914
| 3.650786 | 149.5161 | 7.228844
| 3.643017 | 149.198 | 7.246343
| 3.638534 | 149.0143 | 7.265819
| 3.639174 | 149.0406 | 7.281811
| 3.635681 | 148.8975 | 7.300001
| 3.633268 | 148.7987 | 7.31239
| 3.628516 | 148.6041 | 7.333026
| 3.627438 | 148.5599 | 7.351598
| 3.624021 | 148.42 | 7.365268
| 3.617747 | 148.163 | 7.382783
| 3.61148 | 147.9064 | 7.399031
| 3.605881 | 147.6771 | 7.415567
| 3.602515 | 147.5392 | 7.431856
| 3.600757 | 147.4672 | 7.447231
| 3.597644 | 147.3397 | 7.46504
| 3.594076 | 147.1936 | 7.482
| 3.58795 | 146.9427 | 7.498098
| 3.582784 | 146.7311 | 7.514042
| 3.57889 | 146.5717 | 7.534412
| 3.573935 | 146.3687 | 7.547377
| 3.568743 | 146.1561 | 7.564496
| 3.563633 | 145.9468 | 7.581573
| 3.560037 | 145.7995 | 7.598875
| 3.556366 | 145.6492 | 7.615611
| 3.5497 | 145.3762 | 7.631485
| 3.54594 | 145.2222 | 7.648607
| 3.545881 | 145.2198 | 7.666105
| 3.53828 | 144.9085 | 7.682494
| 3.535508 | 144.795 | 7.699016
| 3.532109 | 144.6558 | 7.715988
| 3.522078 | 144.245 | 7.731495
| 3.518225 | 144.0872 | 7.749305
| 3.513783 | 143.9052 | 7.766979
| 3.508065 | 143.6711 | 7.781811
| 3.503381 | 143.4792 | 7.799426
| 3.50089 | 143.3772 | 7.817008
| 3.495605 | 143.1608 | 7.831262
| 3.488432 | 142.867 | 7.848906
| 3.482188 | 142.6113 | 7.866608
| 3.479591 | 142.5049 | 7.882368
| 3.477779 | 142.4307 | 7.89897
| 3.469316 | 142.0841 | 7.916757
| 3.465788 | 141.9396 | 7.931786
| 3.463256 | 141.8359 | 7.951251
| 3.454839 | 141.4912 | 7.96239
| 3.450926 | 141.3309 | 7.981507
| 3.446344 | 141.1433 | 8.001695
| 3.442288 | 140.9772 | 8.013866
| 3.438596 | 140.826 | 8.031641
| 3.4326 | 140.5804 | 8.051509
| 3.428564 | 140.4151 | 8.06445
| 3.420906 | 140.1015 | 8.084242
| 3.415914 | 139.8971 | 8.101053
| 3.411592 | 139.72 | 8.114697
| 3.407094 | 139.5358 | 8.132884
| 3.402079 | 139.3304 | 8.152146
| 3.398474 | 139.1828 | 8.166392
| 3.389852 | 138.8297 | 8.183298
| 3.383264 | 138.5599 | 8.201582
| 3.378304 | 138.3567 | 8.216213
| 3.37268 | 138.1264 | 8.23468
| 3.367996 | 137.9346 | 8.253486
| 3.361604 | 137.6728 | 8.266924
| 3.358061 | 137.5277 | 8.285036
| 3.347972 | 137.1145 | 8.304426
| 3.345261 | 137.0035 | 8.317972
| 3.339678 | 136.7749 | 8.33882
| 3.331257 | 136.43 | 8.351016
| 3.324274 | 136.144 | 8.369882
| 3.318541 | 135.9092 | 8.387278
| 3.30846 | 135.4963 | 8.401853
| 3.300281 | 135.1613 | 8.420215
| 3.294554 | 134.9268 | 8.437825
| 3.287196 | 134.6255 | 8.45076
| 3.281283 | 134.3833 | 8.469222
| 3.272603 | 134.0278 | 8.485709
| 3.267596 | 133.8227 | 8.500918
| 3.259054 | 133.4729 | 8.518475
| 3.253451 | 133.2434 | 8.534214
| 3.246122 | 132.9433 | 8.552265
| 3.237421 | 132.587 | 8.569686
| 3.226964 | 132.1587 | 8.583766
| 3.221222 | 131.9235 | 8.602505
| 3.213462 | 131.6057 | 8.620242
| 3.203328 | 131.1907 | 8.633327
| 3.198545 | 130.9948 | 8.654039
| 3.191788 | 130.7181 | 8.670047
| 3.184311 | 130.4119 | 8.684327
| 3.178212 | 130.1621 | 8.70528
| 3.170415 | 129.8428 | 8.721698
| 3.160533 | 129.438 | 8.734671
| 3.153074 | 129.1326 | 8.752225
| 3.146657 | 128.8698 | 8.768394
| 3.138477 | 128.5348 | 8.785842
| 3.128715 | 128.135 | 8.804632
| 3.122216 | 127.8688 | 8.81995
| 3.113935 | 127.5296 | 8.84083
| 3.108926 | 127.3245 | 8.85482
| 3.101358 | 127.0146 | 8.872946
| 3.086713 | 126.4148 | 8.8906
| 3.08045 | 126.1583 | 8.904913
| 3.072331 | 125.8258 | 8.921878
| 3.06152 | 125.383 | 8.935852
| 3.053611 | 125.0591 | 8.956055
| 3.043078 | 124.6277 | 8.972391
| 3.029781 | 124.0832 | 8.985567
| 3.023272 | 123.8166 | 9.004989
| 3.015472 | 123.4972 | 9.023949
| 3.002687 | 122.9735 | 9.036814
| 2.992876 | 122.5717 | 9.055185
| 2.984842 | 122.2427 | 9.075192
| 2.977405 | 121.9381 | 9.08825
| 2.965395 | 121.4463 | 9.105976
| 2.956969 | 121.1012 | 9.125346
| 2.946071 | 120.6549 | 9.138025
| 2.935999 | 120.2424 | 9.158672
| 2.92635 | 119.8472 | 9.170316
| 2.916855 | 119.4583 | 9.189793
| 2.904842 | 118.9664 | 9.20824
| 2.89618 | 118.6116 | 9.219832
| 2.883935 | 118.1101 | 9.240654
| 2.875088 | 117.7478 | 9.256924
| 2.86469 | 117.3219 | 9.271136
| 2.855106 | 116.9294 | 9.290245
| 2.846278 | 116.5679 | 9.311523
| 2.836461 | 116.1658 | 9.326693
| 2.825954 | 115.7356 | 9.343266
| 2.812737 | 115.1943 | 9.359599
| 2.800566 | 114.6958 | 9.375043
| 2.788441 | 114.1992 | 9.392179
| 2.778243 | 113.7816 | 9.411883
| 2.766693 | 113.3085 | 9.425747
| 2.752818 | 112.7403 | 9.44319
| 2.741831 | 112.2903 | 9.461877
| 2.716763 | 111.2637 | 9.474114
| 2.704599 | 110.7655 | 9.492029
| 2.69725 | 110.4645 | 9.507925
| 2.685535 | 109.9848 | 9.527877
| 2.67144 | 109.4075 | 9.545764
| 2.657938 | 108.8545 | 9.559433
| 2.645992 | 108.3653 | 9.575494
| 2.625784 | 107.5377 | 9.594172
| 2.609716 | 106.8796 | 9.609241
| 2.593104 | 106.1993 | 9.627353
| 2.57422 | 105.4259 | 9.642272
| 2.555265 | 104.6496 | 9.659437
| 2.534786 | 103.8109 | 9.676438
| 2.515202 | 103.0089 | 9.693807
| 2.499038 | 102.3468 | 9.707979
| 2.481225 | 101.6173 | 9.725741
| 2.460748 | 100.7787 | 9.741347
| 2.442492 | 100.0311 | 9.757618
| 2.42507 | 99.31752 | 9.775576
| 2.408397 | 98.63469 | 9.791733
| 2.3912 | 97.9304 | 9.808676
| 2.375938 | 97.30535 | 9.824671
| 2.36038 | 96.66817 | 9.84014
| 2.343668 | 95.98377 | 9.858763
| 2.330389 | 95.43994 | 9.876672
| 2.316484 | 94.87044 | 9.891103
| 2.302825 | 94.31104 | 9.910329
| 2.284632 | 93.56596 | 9.927875
| 2.27094 | 93.00523 | 9.942698
| 2.257315 | 92.44722 | 9.960396
| 2.242611 | 91.84502 | 9.976416
| 2.228208 | 91.25516 | 9.992956
| 2.216586 | 90.77917 | 10.01388
| 2.204783 | 90.29579 | 10.02967
| 2.193021 | 89.81407 | 10.04777
| 2.17954 | 89.26199 | 10.05895
| 2.162726 | 88.57335 | 10.0772
| 2.149212 | 88.01989 | 10.09725
| 2.140355 | 87.65717 | 10.10887
| 2.131244 | 87.28404 | 10.128
| 2.11983 | 86.81657 | 10.14615
| 2.109339 | 86.38693 | 10.16188
| 2.100628 | 86.03018 | 10.18047
| 2.090255 | 85.60535 | 10.19752
| 2.081447 | 85.24463 | 10.2126
| 2.068184 | 84.70144 | 10.23117
| 2.049925 | 83.95364 | 10.24408
| 2.039099 | 83.51029 | 10.26549
| 2.024948 | 82.93072 | 10.28448
| 2.013092 | 82.44517 | 10.29688
| 2.002393 | 82.007 | 10.31493
| 1.986576 | 81.35923 | 10.33366
| 1.97552 | 80.90644 | 10.34792
| 1.966976 | 80.55652 | 10.36508
| 1.955054 | 80.06825 | 10.38344
| 1.943181 | 79.58203 | 10.39592
| 1.928974 | 79.00018 | 10.41516
| 1.915209 | 78.43644 | 10.43374
| 1.898947 | 77.77044 | 10.44689
| 1.88551 | 77.22013 | 10.4636
| 1.873006 | 76.70801 | 10.47972
| 1.860772 | 76.20699 | 10.49841
| 1.848379 | 75.69945 | 10.51598
| 1.838257 | 75.2849 | 10.53107
| 1.824499 | 74.72146 | 10.55032
| 1.811981 | 74.20877 | 10.56832
| 1.802164 | 73.80672 | 10.58267
| 1.789131 | 73.27298 | 10.59935
| 1.77806 | 72.81958 | 10.6175
| 1.767473 | 72.38596 | 10.63323
| 1.756409 | 71.93284 | 10.6502
| 1.741672 | 71.32932 | 10.66505
| 1.73037 | 70.86644 | 10.68298
| 1.718461 | 70.37872 | 10.69946
| 1.7046 | 69.81102 | 10.71558
| 1.690617 | 69.23836 | 10.73359
| 1.677173 | 68.68777 | 10.74662
| 1.667376 | 68.28656 | 10.76734
| 1.656051 | 67.82273 | 10.78496
| 1.643205 | 67.29665 | 10.79846
| 1.630402 | 66.77231 | 10.81511
| 1.615457 | 66.16023 | 10.83514
| 1.603296 | 65.6622 | 10.85011
| 1.591076 | 65.16173 | 10.86603
| 1.58062 | 64.73352 | 10.88367
| 1.568284 | 64.22829 | 10.89867
| 1.555197 | 63.69232 | 10.91925
| 1.541003 | 63.11099 | 10.93007
| 1.527071 | 62.54042 | 10.94967
| 1.509316 | 61.81328 | 10.96806
| 1.491881 | 61.09925 | 10.98024
| 1.484066 | 60.7792 | 10.99834
| 1.474582 | 60.39077 | 11.01668
| 1.46441 | 59.9742 | 11.03551
| 1.447084 | 59.26459 | 11.05132
| 1.433491 | 58.70789 | 11.06699
| 1.420133 | 58.16085 | 11.08666
| 1.40361 | 57.48413 | 11.10038
| 1.388679 | 56.87264 | 11.11688
| 1.372133 | 56.19501 | 11.13625
| 1.355465 | 55.51241 | 11.15007
| 1.338944 | 54.83579 | 11.16896
| 1.322151 | 54.14803 | 11.18668
| 1.30747 | 53.54677 | 11.20033
| 1.293555 | 52.97691 | 11.22285
| 1.273206 | 52.14353 | 11.2382
| 1.256325 | 51.45218 | 11.25321
| 1.241884 | 50.86073 | 11.27183
| 1.225989 | 50.20979 | 11.28483
| 1.211394 | 49.61203 | 11.30047
| 1.195777 | 48.97246 | 11.32026
| 1.180228 | 48.33566 | 11.33371
| 1.169146 | 47.88178 | 11.3584
| 1.1522 | 47.18778 | 11.37246
| 1.137094 | 46.56912 | 11.38981
| 1.119734 | 45.85815 | 11.40661
| 1.102788 | 45.16412 | 11.42282
| 1.086632 | 44.50249 | 11.43963
| 1.067556 | 43.72122 | 11.45832
| 1.051313 | 43.056 | 11.47325
| 1.035671 | 42.4154 | 11.49087
| 1.017908 | 41.68793 | 11.50858
| 1.000752 | 40.98529 | 11.52414
| 0.9832142 | 40.26705 | 11.54116
| 0.9647288 | 39.50999 | 11.55849
| 0.9488969 | 38.8616 | 11.57264
| 0.9331601 | 38.2171 | 11.59238
| 0.9187863 | 37.62843 | 11.60574
| 0.9019229 | 36.9378 | 11.62233
| 0.8834032 | 36.17934 | 11.64113
| 0.8673989 | 35.52389 | 11.65689
| 0.8522696 | 34.90428 | 11.67351
| 0.8381105 | 34.3244 | 11.68968
| 0.8238335 | 33.73969 | 11.70349
| 0.8076861 | 33.07838 | 11.72351
| 0.7949544 | 32.55696 | 11.73797
| 0.7839345 | 32.10565 | 11.75528
| 0.7661721 | 31.37819 | 11.77422
| 0.7518905 | 30.7933 | 11.78817
| 0.7371988 | 30.19161 | 11.80695
| 0.7239027 | 29.64707 | 11.82339
| 0.7113161 | 29.13159 | 11.83672
| 0.7000213 | 28.66902 | 11.85789
| 0.6850788 | 28.05706 | 11.87384
| 0.6715615 | 27.50347 | 11.88789
| 0.6595295 | 27.0107 | 11.90663
| 0.6475613 | 26.52055 | 11.92296
| 0.6362029 | 26.05537 | 11.9393
| 0.6240125 | 25.55612 | 11.95653
| 0.6113837 | 25.03892 | 11.97878
| 0.5982048 | 24.49918 | 11.99118
| 0.586183 | 24.00683 | 12.00794
| 0.5723096 | 23.43866 | 12.02502
| 0.5596641 | 22.92077 | 12.03802
| 0.5514843 | 22.58577 | 12.05901
| 0.5358256 | 21.94447 | 12.07515
| 0.5232398 | 21.42903 | 12.08949
| 0.5138843 | 21.04588 | 12.10717
| 0.504523 | 20.66249 | 12.12601
| 0.4918976 | 20.14542 | 12.14126
| 0.4776339 | 19.56126 | 12.15838
| 0.4636253 | 18.98754 | 12.17333
| 0.4535323 | 18.57419 | 12.19206
| 0.4397211 | 18.00856 | 12.21165
| 0.4301247 | 17.61554 | 12.22611
| 0.4183545 | 17.1335 | 12.24298
| 0.4073132 | 16.68131 | 12.26072
| 0.3955866 | 16.20105 | 12.2763
| 0.3823867 | 15.66046 | 12.29347
| 0.371326 | 15.20747 | 12.30805
| 0.3607992 | 14.77635 | 12.32512
| 0.3486629 | 14.27931 | 12.34493
| 0.339279 | 13.895 | 12.35891
| 0.3304915 | 13.53511 | 12.37591
| 0.3204921 | 13.12559 | 12.39441
| 0.3075926 | 12.5973 | 12.40908
| 0.2998703 | 12.28104 | 12.42666
| 0.2883486 | 11.80917 | 12.44417
| 0.2768239 | 11.33718 | 12.45905
| 0.2659496 | 10.89183 | 12.47909
| 0.2521454 | 10.32649 | 12.49342
| 0.2399061 | 9.825234 | 12.51123
| 0.2294152 | 9.395585 | 12.53132
| 0.2170169 | 8.887818 | 12.54447
| 0.2105027 | 8.621035 | 12.56052
| 0.1983833 | 8.124687 | 12.5762
| 0.1881328 | 7.704887 | 12.59484
| 0.1750458 | 7.168913 | 12.61301
| 0.1669606 | 6.837789 | 12.62706
| 0.1587321 | 6.500794 | 12.64737
| 0.1489211 | 6.098989 | 12.66358
| 0.141128 | 5.779825 | 12.67725
| 0.132059 | 5.408411 | 12.69746
| 0.1241635 | 5.085053 | 12.71118
| 0.1163364 | 4.764501 | 12.72835
| 0.1098927 | 4.500601 | 12.74808
| 0.103926 | 4.256238 | 12.76099
| 0.09805337 | 4.015727 | 12.78123
| 0.09468794 | 3.877897 | 12.79857
| 0.0882348 | 3.613612 | 12.81255
| 0.08298466 | 3.398595 | 12.83001
| 0.07819245 | 3.202333 | 12.84984
| 0.07308936 | 2.993338 | 12.86327
| 0.06474555 | 2.651621 | 12.88029
| 0.05465625 | 2.238419 | 12.89554
| 0.04574908 | 1.873631 | 12.91593
| 0.03371714 | 1.380869 | 12.93279
| 0.01572259 | 0.6439107 | 12.94614
| -0.01313165 | -0.5378001 | 12.95322
Note on G4: Andrew Jones: GL is that of the extensometer used and not from the design of specimen

## RE 19
Designation | From wall | H/V | Treatment | Use | SMaRT ID
RE 19 | 141020 B | H | Heat treated | 1000C tensile | STS2021-27214
| Load(8800 (0,1):Load) (kN) | Stress (MPa) | Strain (%) |  | CSA (mm2) | Gauge Length (mm) | UTS (MPa) | SaF (%) | Linear relationship of elastic region | Modulus (GPa) | 0.2 PS Calculation
| 0.1010027 | 4.239066 | -0.01002819 |  | 23.82663472 | 24.9978 | 177.4145 | 24.2161 | y = 678.27x + 17.172 | 67.83 | x | y
| 0.09951741 | 4.176729 | -0.01504301
| 0.1010089 | 4.239328 | -0.006075962 |  |  | Note: If N/A appears in the UTS box (I3) delete the N/A data in columns B, C and D. |  |  |  |  | 0.2 | 0
| 0.100751 | 4.228505 | -0.01222995 | [5 empty] | 0.2 PS (MPa) |  | 0.21 | 6.783
| 0.0994293 | 4.173032 | -0.01576695 | [7 empty] | 0.22 | 13.566
| 0.09586383 | 4.023389 | -0.01418457 | [5 empty] | 61.4 |  | 0.23 | 20.349
| 0.1022016 | 4.289383 | -0.01012634 | [7 empty] | 0.24 | 27.132
| 0.101614 | 4.264723 | -0.01166273 | [7 empty] | 0.25 | 33.915
| 0.1057023 | 4.436309 | -0.007239566 | [7 empty] | 0.26 | 40.698
| 0.1027078 | 4.310631 | -0.00697459 | [7 empty] | 0.27 | 47.481
| 0.1011128 | 4.243686 | -0.004527334 | [7 empty] | 0.28 | 54.264
| 0.1027229 | 4.311264 | -0.004623632 | [7 empty] | 0.29 | 61.047
| 0.1023724 | 4.296552 | -0.002888509 | [7 empty] | 0.3 | 67.83
| 0.103124 | 4.328096 | -0.003383849 | [7 empty] | 0.31 | 74.613
| 0.103124 | 4.328096 | -0.003383849 | [7 empty] | 0.32 | 81.396
| 0.09812256 | 4.118188 | -0.005585093 | [7 empty] | 0.33 | 88.179
| 0.102318 | 4.294269 | -0.006175771 | [7 empty] | 0.34 | 94.962
| 0.1061521 | 4.455185 | -0.006245748 | [7 empty] | 0.35 | 101.745
| 0.1137964 | 4.776018 | -0.007162576 | [7 empty] | 0.36 | 108.528
| 0.1482061 | 6.220186 | -0.006014862 | [7 empty] | 0.37 | 115.311
| 0.249409 | 10.46766 | -0.00290968 | [7 empty] | 0.38 | 122.094
| 0.2651451 | 11.1281 | 0.0003134083 | [7 empty] | 0.39 | 128.877
| 0.2400305 | 10.07404 | -0.0009791204 | [7 empty] | 0.4 | 135.66
| 0.2520263 | 10.5775 | 0.001740218 | [7 empty] | 0.41 | 142.443
| 0.3067596 | 12.87465 | 0.0033799 | [7 empty] | 0.42 | 149.226
| 0.3839533 | 16.11446 | 0.002705712 | [7 empty] | 0.43 | 156.009
| 0.4851298 | 20.36082 | 0.005819751 | [7 empty] | 0.44 | 162.792
| 0.5255521 | 22.05734 | 0.004855962 | [7 empty] | 0.45 | 169.575
| 0.6255792 | 26.25546 | 0.006519599 | [7 empty] | 0.46 | 176.358
| 0.6317843 | 26.51588 | 0.007071103 | [7 empty] | 0.47 | 183.141
| 0.7042269 | 29.55629 | 0.008335298 | [7 empty] | 0.48 | 189.924
| 0.7125091 | 29.90389 | 0.009420645 | [7 empty] | 0.49 | 196.707
| 0.6639029 | 27.8639 | 0.009047413 | [7 empty] | 0.5 | 203.49
| 0.7032261 | 29.51429 | 0.01201384 | [7 empty] | 0.51 | 210.273
| 0.6553868 | 27.50648 | 0.01333091 | [7 empty] | 0.52 | 217.056
| 0.5805748 | 24.36663 | 0.01330512 | [7 empty] | 0.53 | 223.839
| 0.5643887 | 23.6873 | 0.01354453 | [7 empty] | 0.54 | 230.622
| 0.5366621 | 22.52362 | 0.0143869 | [7 empty] | 0.55 | 237.405
| 0.5006491 | 21.01216 | 0.01514457 | [7 empty] | 0.56 | 244.188
| 0.4967653 | 20.84916 | 0.01446419 | [7 empty] | 0.57 | 250.971
| 0.5660928 | 23.75882 | 0.01669168 | [7 empty] | 0.58 | 257.754
| 0.5688895 | 23.8762 | 0.01744191 | [7 empty] | 0.59 | 264.537
| 0.6671269 | 27.99921 | 0.01948012 | [7 empty] | 0.6 | 271.32
| 0.6978548 | 29.28885 | 0.01869972 | [7 empty] | 0.61 | 278.103
| 0.7244769 | 30.40618 | 0.02035206 | [7 empty] | 0.62 | 284.886
| 0.8252606 | 34.63605 | 0.02016824 | [7 empty] | 0.63 | 291.669
| 0.9113339 | 38.24854 | 0.02118347 | [7 empty] | 0.64 | 298.452
| 0.9351362 | 39.24751 | 0.02414562 | [7 empty] | 0.65 | 305.235
| 0.8457937 | 35.49783 | 0.0227279 | [7 empty] | 0.66 | 312.018
| 0.7987182 | 33.52207 | 0.02532804 | [7 empty] | 0.67 | 318.801
| 0.8281686 | 34.7581 | 0.02569586 | [7 empty] | 0.68 | 325.584
| 0.8667586 | 36.37772 | 0.02755726 | [7 empty] | 0.69 | 332.367
| 0.8564147 | 35.94359 | 0.02905762 | [7 empty] | 0.7 | 339.15
| 0.8847344 | 37.13216 | 0.02842879 | [7 empty] | 0.71 | 345.933
| 0.9085671 | 38.13241 | 0.03023869 | [7 empty] | 0.72 | 352.716
| 0.8947444 | 37.55228 | 0.03176281 | [7 empty] | 0.73 | 359.499
| 0.8770468 | 36.80951 | 0.03162381 | [7 empty] | 0.74 | 366.282
| 0.8547464 | 35.87357 | 0.03393148 | [7 empty] | 0.75 | 373.065
| 0.8166416 | 34.27431 | 0.03079331 | [7 empty] | 0.76 | 379.848
| 0.9169768 | 38.48537 | 0.03295786 | [7 empty] | 0.77 | 386.631
| 0.9917094 | 41.62188 | 0.03602563 | [7 empty] | 0.78 | 393.414
| 0.9452903 | 39.67368 | 0.03555364 | [7 empty] | 0.79 | 400.197
| 1.01716 | 42.69004 | 0.03635632 | [7 empty] | 0.8 | 406.98
| 0.9829769 | 41.25538 | 0.03632861 | [7 empty] | 0.81 | 413.763
| 1.040842 | 43.68397 | 0.0397815 | [7 empty] | 0.82 | 420.546
| 1.037581 | 43.54711 | 0.03946775 | [7 empty] | 0.83 | 427.329
| 0.9978349 | 41.87897 | 0.03945082 | [7 empty] | 0.84 | 434.112
| 1.098927 | 46.1218 | 0.04067146 | [7 empty] | 0.85 | 440.895
| 1.196807 | 50.22981 | 0.04291309 | [7 empty] | 0.86 | 447.678
| 1.208234 | 50.70939 | 0.04257332 | [7 empty] | 0.87 | 454.461
| 1.308422 | 54.91428 | 0.04314393 | [7 empty] | 0.88 | 461.244
| 1.282994 | 53.84705 | 0.04487525 | [7 empty] | 0.89 | 468.027
| 1.343479 | 56.38562 | 0.04993389 | [7 empty] | 0.9 | 474.81
| 1.190656 | 49.97162 | 0.0481244 | [7 empty] | 0.91 | 481.593
| 1.176596 | 49.38154 | 0.049174 | [7 empty] | 0.92 | 488.376
| 1.199006 | 50.32208 | 0.04970357 | [7 empty] | 0.93 | 495.159
| 1.161279 | 48.73867 | 0.0503893 | [7 empty] | 0.94 | 501.942
| 1.116422 | 46.85606 | 0.05147025 | [7 empty] | 0.95 | 508.725
| 1.158476 | 48.62104 | 0.05228054 | [7 empty] | 0.96 | 515.508
| 1.245004 | 52.25262 | 0.05506635 | [7 empty] | 0.97 | 522.291
| 1.223431 | 51.34718 | 0.05416749 | [7 empty] | 0.98 | 529.074
| 1.233483 | 51.76907 | 0.05537051 | [7 empty] | 0.99 | 535.857
| 1.227156 | 51.50355 | 0.05693008 | [7 empty] | 1 | 542.64
| 1.181722 | 49.5967 | 0.05556063 | [7 empty] | 1.01 | 549.423
| 1.259079 | 52.84336 | 0.05750741
| 1.296439 | 54.41134 | 0.05750225
| 1.345738 | 56.48041 | 0.05945163
| 1.344799 | 56.44101 | 0.06179695
| 1.370793 | 57.53194 | 0.05986039
| 1.414334 | 59.35936 | 0.06273908
| 1.455898 | 61.10379 | 0.06563127
| 1.401087 | 58.8034 | 0.06330723
| 1.443658 | 60.59009 | 0.06608717
| 1.403141 | 58.88959 | 0.06617554
| 1.373307 | 57.63747 | 0.0661581
| 1.474364 | 61.87882 | 0.06700776
| 1.5394 | 64.60838 | 0.06977854
| 1.516693 | 63.65535 | 0.0674464
| 1.575102 | 66.10678 | 0.07037962
| 1.591711 | 66.80385 | 0.07148432
| 1.550155 | 65.05977 | 0.07093979
| 1.603395 | 67.29423 | 0.07185052
| 1.60323 | 67.28731 | 0.07528609
| 1.629302 | 68.38156 | 0.07502851
| 1.529408 | 64.18902 | 0.07578461
| 1.562582 | 65.58132 | 0.07520245
| 1.567307 | 65.77961 | 0.07834623
| 1.542188 | 64.72539 | 0.07609378
| 1.644908 | 69.03653 | 0.07628921
| 1.749308 | 73.41816 | 0.07884818
| 1.849769 | 77.63451 | 0.07969412
| 1.731329 | 72.66361 | 0.08180563
| 1.719949 | 72.18599 | 0.08164712
| 1.761913 | 73.94721 | 0.08309641
| 1.820789 | 76.41823 | 0.08476674
| 1.814328 | 76.14705 | 0.08424267
| 1.873567 | 78.63329 | 0.08456967
| 1.873546 | 78.63241 | 0.08721128
| 1.861575 | 78.13002 | 0.084812
| 1.961997 | 82.34471 | 0.08773751
| 1.892631 | 79.4334 | 0.08934985
| 1.810335 | 75.97947 | 0.08839185
| 1.82586 | 76.63106 | 0.09017509
| 1.866497 | 78.33659 | 0.09166667
| 1.860896 | 78.10151 | 0.09291249
| 1.875639 | 78.72026 | 0.09114504
| 1.976184 | 82.9401 | 0.09349749
| 1.992732 | 83.63465 | 0.09351705
| 2.027173 | 85.08013 | 0.09784631
| 1.957564 | 82.15864 | 0.09627641
| 1.980778 | 83.13292 | 0.09612143
| 2.053634 | 86.19067 | 0.09936932
| 2.031764 | 85.27279 | 0.1004213
| 2.073004 | 87.00362 | 0.09998012
| 2.031766 | 85.27289 | 0.1012205
| 2.034586 | 85.39123 | 0.1015886
| 2.098908 | 88.09083 | 0.1032748
| 2.076745 | 87.16065 | 0.1040389
| 1.966175 | 82.52005 | 0.1047038
| 1.96424 | 82.43885 | 0.1045408
| 2.022607 | 84.8885 | 0.1077427
| 2.063231 | 86.59346 | 0.1067453
| 2.129584 | 89.37828 | 0.1088368
| 2.140865 | 89.85174 | 0.1096739
| 2.185448 | 91.72289 | 0.1091842
| 2.259573 | 94.83392 | 0.1114136
| 2.25481 | 94.63402 | 0.112296
| 2.26976 | 95.26145 | 0.1125652
| 2.329301 | 97.7604 | 0.1136083
| 2.338293 | 98.13778 | 0.1158244
| 2.357525 | 98.94495 | 0.1166155
| 2.374168 | 99.64344 | 0.116569
| 2.398993 | 100.6854 | 0.1175276
| 2.453302 | 102.9647 | 0.1210883
| 2.427831 | 101.8957 | 0.1231698
| 2.345496 | 98.44009 | 0.1244721
| 2.258432 | 94.78601 | 0.1239397
| 2.256082 | 94.68741 | 0.1239312
| 2.187465 | 91.80754 | 0.1238949
| 2.273675 | 95.42579 | 0.1257509
| 2.332031 | 97.87496 | 0.1269377
| 2.354195 | 98.80518 | 0.1265282
| 2.381803 | 99.96389 | 0.1287347
| 2.391617 | 100.3758 | 0.1284861
| 2.388133 | 100.2295 | 0.1293135
| 2.338876 | 98.16224 | 0.1292257
| 2.423757 | 101.7247 | 0.1322272
| 2.420341 | 101.5813 | 0.1336412
| 2.356146 | 98.88706 | 0.1333359
| 2.395372 | 100.5334 | 0.13528
| 2.295068 | 96.32364 | 0.1346087
| 2.270425 | 95.28935 | 0.1352327
| 2.342719 | 98.32355 | 0.1377168
| 2.308867 | 96.90278 | 0.1376235
| 2.348868 | 98.58159 | 0.1377944
| 2.347235661 | 98.5131 | 0.1407613
| 2.358632 | 98.99141 | 0.1443871
| 2.25762 | 94.75195 | 0.1429454
| 2.257817 | 94.76023 | 0.1445664
| 2.260341 | 94.86616 | 0.1436745
| 2.352354 | 98.72792 | 0.1449575
| 2.369497 | 99.44741 | 0.1461679
| 2.419312 | 101.5381 | 0.1483877
| 2.440973 | 102.4473 | 0.1462099
| 2.542145 | 106.6934 | 0.1472171
| 2.594885 | 108.9069 | 0.1488723
| 2.616213 | 109.802 | 0.1513223
| 2.673778 | 112.218 | 0.150985
| 2.7184 | 114.0908 | 0.1529779
| 2.744504 | 115.1864 | 0.1543638
| 2.719415 | 114.1334 | 0.1562268
| 2.709077 | 113.6995 | 0.1560743
| 2.688051 | 112.8171 | 0.1580144
| 2.640115 | 110.8052 | 0.1586167
| 2.638326 | 110.7301 | 0.1586431
| 2.66681 | 111.9256 | 0.160693
| 2.611458 | 109.6025 | 0.1621775
| 2.628665 | 110.3246 | 0.1617761
| 2.618944 | 109.9167 | 0.1617992
| 2.681134 | 112.5268 | 0.1637161
| 2.670796 | 112.0929 | 0.1645329
| 2.639303 | 110.7711 | 0.1653355
| 2.741634 | 115.0659 | 0.1651501
| 2.827591 | 118.6735 | 0.1668094
| 2.713784 | 113.8971 | 0.1684688
| 2.725971 | 114.4086 | 0.1681781
| 2.693591 | 113.0496 | 0.1679994
| 2.711846 | 113.8157 | 0.1708774
| 2.715539 | 113.9707 | 0.1677357
| 2.816903 | 118.2249 | 0.1716394
| 2.851868 | 119.6924 | 0.1722732
| 2.752619 | 115.527 | 0.1729092
| 2.690175 | 112.9062 | 0.1739882
| 2.676097 | 112.3153 | 0.1749265
| 2.678698 | 112.4245 | 0.1772728
| 2.699399 | 113.2933 | 0.1745182
| 2.77139 | 116.3148 | 0.1772389
| 2.802618 | 117.6254 | 0.1804713
| 2.69674 | 113.1817 | 0.1794264
| 2.656194 | 111.48 | 0.1785784
| 2.757033 | 115.7122 | 0.1793123
| 2.791242 | 117.148 | 0.1825717
| 2.840055 | 119.1967 | 0.1807694
| 2.873028 | 120.5805 | 0.1845425
| 2.864085 | 120.2052 | 0.1830666
| 2.965462 | 124.4599 | 0.185203
| 2.898339 | 121.6428 | 0.185865
| 2.878728 | 120.8198 | 0.1884839
| 2.761711 | 115.9086 | 0.1878817
| 2.743258 | 115.1341 | 0.1886191
| 2.806375 | 117.7831 | 0.1901188
| 2.829427 | 118.7506 | 0.1912753
| 2.767153 | 116.137 | 0.1889191
| 2.867896 | 120.3651 | 0.1918038
| 2.915181 | 122.3497 | 0.1935617
| 2.81252 | 118.041 | 0.1954323
| 2.821176 | 118.4043 | 0.1964422
| 2.814227 | 118.1127 | 0.1971532
| 2.808736 | 117.8822 | 0.1978489
| 2.834151 | 118.9489 | 0.1985413
| 2.7538 | 115.5765 | 0.1984783
| 2.777707 | 116.5799 | 0.1996371
| 2.866011 | 120.286 | 0.2026326
| 2.758944 | 115.7924 | 0.1999969
| 2.82293 | 118.4779 | 0.200874
| 2.859695 | 120.0209 | 0.202283
| 2.90078 | 121.7452 | 0.2039181
| 2.899729 | 121.7012 | 0.2077906
| 2.932079 | 123.0589 | 0.2063682
| 2.892418 | 121.3943 | 0.207512
| 2.881366 | 120.9304 | 0.2079834
| 2.906593 | 121.9892 | 0.2102398
| 2.841339 | 119.2505 | 0.2076816
| 2.884661 | 121.0687 | 0.212755
| 2.783453 | 116.8211 | 0.2135614
| 2.682949 | 112.6029 | 0.2122079
| 2.729743 | 114.5669 | 0.2121063
| 2.767266 | 116.1417 | 0.2149095
| 2.671019 | 112.1022 | 0.2138329
| 2.711604 | 113.8056 | 0.2148728
| 2.758147 | 115.759 | 0.2178951
| 2.736307 | 114.8424 | 0.2155885
| 2.763397 | 115.9793 | 0.2177097
| 2.77198 | 116.3395 | 0.2188985
| 2.850214 | 119.623 | 0.2188503
| 2.925979 | 122.8029 | 0.2196139
| 2.98624 | 125.332 | 0.220317
| 3.031971 | 127.2513 | 0.2213097
| 2.961447 | 124.2914 | 0.2235478
| 2.896586 | 121.5692 | 0.2224101
| 2.998809 | 125.8595 | 0.2250204
| 2.969342 | 124.6228 | 0.2264789
| 2.939236 | 123.3593 | 0.2273032
| 2.917454 | 122.4451 | 0.2272386
| 2.976217 | 124.9113 | 0.228837
| 2.988122 | 125.411 | 0.2303455
| 2.996534 | 125.764 | 0.2312341
| 2.960631 | 124.2572 | 0.2305063
| 2.856943 | 119.9054 | 0.2330696
| 2.881788 | 120.9482 | 0.2328132
| 2.818479 | 118.2911 | 0.2327806
| 2.919317 | 122.5232 | 0.2346277
| 2.950082 | 123.8145 | 0.2369786
| 2.905231 | 121.9321 | 0.2379054
| 2.818706 | 118.3006 | 0.2383867
| 2.765235 | 116.0564 | 0.2369216
| 2.86537 | 120.2591 | 0.2382707
| 2.948861 | 123.7632 | 0.2412865
| 2.932942 | 123.0951 | 0.2435329
| 2.870009 | 120.4538 | 0.2429447
| 2.83165 | 118.8439 | 0.2446337
| 2.789771 | 117.0862 | 0.243581
| 2.797811 | 117.4237 | 0.2469629
| 2.681693 | 112.5502 | 0.2459653
| 2.65891 | 111.594 | 0.2465267
| 2.708384 | 113.6704 | 0.2484332
| 2.637196 | 110.6827 | 0.248254
| 2.60373 | 109.2781 | 0.2482952
| 2.660609 | 111.6653 | 0.2488983
| 2.734299 | 114.7581 | 0.2513113
| 2.751674 | 115.4873 | 0.2504684
| 2.739706 | 114.985 | 0.2533104
| 2.751295 | 115.4714 | 0.2553341
| 2.759523 | 115.8167 | 0.2557858
| 2.777899 | 116.588 | 0.2571739
| 2.79163 | 117.1643 | 0.2569854
| 2.831024 | 118.8176 | 0.2585778
| 2.815606 | 118.1705 | 0.2596137
| 2.871528 | 120.5176 | 0.2592482
| 2.923246 | 122.6882 | 0.2593297
| 3.024379 | 126.9327 | 0.2602015
| 3.125132 | 131.1613 | 0.2606375
| 3.065712 | 128.6674 | 0.2652087
| 3.055934 | 128.2571 | 0.2654296
| 3.009361 | 126.3024 | 0.2663432
| 2.996239 | 125.7517 | 0.2665522
| 2.993229 | 125.6253 | 0.2676216
| 2.97724 | 124.9543 | 0.2691325
| 2.903783 | 121.8713 | 0.268792
| 2.889493 | 121.2716 | 0.26885
| 2.9791 | 125.0324 | 0.2697679
| 3.021958 | 126.8311 | 0.2730487
| 2.985161 | 125.2867 | 0.2725931
| 3.037486 | 127.4828 | 0.2736503
| 3.004947 | 126.1171 | 0.2750779
| 3.014499 | 126.518 | 0.2777108
| 2.964963 | 124.439 | 0.2760179
| 3.03549 | 127.399 | 0.2776885
| 3.029799 | 127.1602 | 0.2776857
| 3.076641 | 129.1261 | 0.2778829
| 3.030998 | 127.2105 | 0.2807278
| 2.994793 | 125.691 | 0.2808118
| 3.025891 | 126.9962 | 0.2826211
| 3.02795 | 127.0826 | 0.282223
| 2.924517 | 122.7415 | 0.2847382
| 2.881144 | 120.9211 | 0.2849398
| 2.913033 | 122.2595 | 0.2858938
| 2.911647 | 122.2014 | 0.2864055
| 2.976555 | 124.9255 | 0.2875875
| 3.009291 | 126.2995 | 0.2885145
| 3.042054 | 127.6745 | 0.2914434
| 2.995066 | 125.7024 | 0.2896772
| 3.066483 | 128.6998 | 0.2910396
| 3.051612 | 128.0757 | 0.2912966
| 3.084988 | 129.4764 | 0.294581
| 3.070541 | 128.8701 | 0.2946067
| 3.09055 | 129.7099 | 0.2948514
| 2.904345 | 121.8949 | 0.297873
| 2.874543 | 120.6441 | 0.2987433
| 2.834561 | 118.9661 | 0.2981492
| 2.801579 | 117.5818 | 0.2984172
| 2.772512 | 116.3619 | 0.2995898
| 2.711283 | 113.7921 | 0.2992142
| 2.744482 | 115.1855 | 0.3012379
| 2.770238 | 116.2665 | 0.3014133
| 2.767426 | 116.1484 | 0.3013961
| 2.826186 | 118.6146 | 0.3037517
| 2.815441 | 118.1636 | 0.3051988
| 2.813396 | 118.0778 | 0.3063152
| 2.832665 | 118.8865 | 0.3047408
| 2.934173 | 123.1468 | 0.3082565
| 2.961546 | 124.2956 | 0.3078534
| 2.988004 | 125.4061 | 0.3110322
| 2.949439 | 123.7875 | 0.3094692
| 2.93685 | 123.2591 | 0.3133144
| 2.93811 | 123.312 | 0.3117191
| 2.917666 | 122.454 | 0.313159
| 2.923329 | 122.6916 | 0.3141193
| 2.893755 | 121.4504 | 0.3133859
| 2.978542 | 125.0089 | 0.3140257
| 2.990815 | 125.524 | 0.3162911
| 2.996016 | 125.7423 | 0.3160354
| 2.962165 | 124.3216 | 0.3176437
| 2.964863 | 124.4348 | 0.320078
| 2.888 | 121.2089 | 0.3193041
| 2.952671 | 123.9231 | 0.3204004
| 2.914507 | 122.3214 | 0.3228092
| 2.862558 | 120.1411 | 0.3222
| 2.814039 | 118.1047 | 0.3221533
| 2.883776 | 121.0316 | 0.3261014
| 2.867411 | 120.3448 | 0.3277076
| 2.810715 | 117.9653 | 0.3268135
| 2.836249 | 119.0369 | 0.3279313
| 2.865042 | 120.2453 | 0.3261226
| 2.965494 | 124.4613 | 0.3296967
| 2.923171 | 122.685 | 0.3299206
| 2.915379 | 122.358 | 0.3318914
| 2.916327 | 122.3978 | 0.3308091
| 3.008909 | 126.2834 | 0.3309335
| 3.05891 | 128.3819 | 0.3341054
| 3.005937 | 126.1587 | 0.3355868
| 2.979865 | 125.0645 | 0.3371523
| 2.988274 | 125.4174 | 0.3355575
| 3.011758 | 126.403 | 0.3390945
| 2.96382 | 124.3911 | 0.3380673
| 3.000679 | 125.938 | 0.3403063
| 2.958915 | 124.1852 | 0.3401682
| 2.961127 | 124.278 | 0.3414947
| 2.922109 | 122.6405 | 0.3424412
| 2.889646 | 121.278 | 0.3420759
| 2.881848 | 120.9507 | 0.3433804
| 2.903627 | 121.8647 | 0.3430139
| 2.961897 | 124.3103 | 0.3451115
| 3.020401 | 126.7657 | 0.3466
| 3.038021 | 127.5052 | 0.3495844
| 3.018933 | 126.7041 | 0.3482493
| 3.065311 | 128.6506 | 0.3481096
| 3.082521 | 129.3729 | 0.3505281
| 3.052088 | 128.0956 | 0.3518116
| 3.037025 | 127.4635 | 0.3494052
| 3.116944 | 130.8176 | 0.3529985
| 3.150027 | 132.2061 | 0.3533417
| 3.071123 | 128.8946 | 0.3540299
| 3.118383 | 130.878 | 0.356002
| 3.141379 | 131.8432 | 0.3568538
| 3.204884 | 134.5085 | 0.3577387
| 3.081605 | 129.3345 | 0.3603187
| 3.08777 | 129.5932 | 0.3610999
| 3.069768 | 128.8377 | 0.3607946
| 3.089425 | 129.6627 | 0.3658877
| 2.989123 | 125.453 | 0.3640034
| 2.931816 | 123.0478 | 0.3644377
| 2.917235 | 122.4359 | 0.363471
| 3.017299 | 126.6356 | 0.3655391
| 2.920143 | 122.5579 | 0.3666629
| 2.929616 | 122.9555 | 0.3677997
| 2.930113 | 122.9763 | 0.3687145
| 2.923308 | 122.6908 | 0.3687369
| 2.957527 | 124.1269 | 0.3700644
| 2.95152 | 123.8748 | 0.3726751
| 2.923954 | 122.7179 | 0.3714854
| 3.00409 | 126.0812 | 0.3738143
| 2.952923 | 123.9337 | 0.373815
| 3.00337 | 126.051 | 0.3754966
| 2.988561 | 125.4294 | 0.3765219
| 2.89233 | 121.3906 | 0.374637
| 2.993602 | 125.641 | 0.3766884
| 2.96526 | 124.4515 | 0.3774692
| 2.989217 | 125.4569 | 0.3794146
| 2.955972 | 124.0617 | 0.3794456
| 3.031888 | 127.2478 | 0.3817912
| 3.093344 | 129.8271 | 0.3803061
| 3.094224 | 129.8641 | 0.382678
| 3.08077 | 129.2994 | 0.3819977
| 3.084305 | 129.4478 | 0.3840135
| 3.159417 | 132.6002 | 0.3856556
| 3.107106 | 130.4047 | 0.3859986
| 3.022129 | 126.8383 | 0.3880321
| 3.010875 | 126.3659 | 0.3866416
| 2.979414 | 125.0455 | 0.3886783
| 3.004254 | 126.0881 | 0.3908158
| 3.001661 | 125.9792 | 0.3894374
| 3.061576 | 128.4939 | 0.3924891
| 2.987062 | 125.3665 | 0.3924776
| 3.012582 | 126.4376 | 0.3922004
| 3.073831 | 129.0082 | 0.394256
| 3.120616 | 130.9718 | 0.3956669
| 3.014161 | 126.5038 | 0.396545
| 3.032987 | 127.294 | 0.3966407
| 3.024302 | 126.9294 | 0.3976849
| 3.091586 | 129.7533 | 0.3996987
| 3.103696 | 130.2616 | 0.4007858
| 3.11634 | 130.7923 | 0.4030078
| 3.120293 | 130.9582 | 0.4011667
| 3.110988 | 130.5676 | 0.4049692
| 3.03899 | 127.5459 | 0.4046947
| 2.985442 | 125.2985 | 0.406141
| 2.997709 | 125.8134 | 0.4059248
| 2.943324 | 123.5308 | 0.4059171
| 2.957094 | 124.1088 | 0.4074713
| 2.919846 | 122.5455 | 0.4070361
| 2.932517 | 123.0772 | 0.4090954
| 2.857375 | 119.9236 | 0.4107147
| 2.875264 | 120.6744 | 0.4107771
| 2.930177 | 122.979 | 0.4142524
| 2.862391 | 120.1341 | 0.4142124
| 2.896346 | 121.5592 | 0.4127715
| 2.906174 | 121.9716 | 0.4153369
| 2.899362 | 121.6857 | 0.4177759
| 2.93111 | 123.0182 | 0.4181199
| 2.92767 | 122.8739 | 0.4189361
| 2.969558 | 124.6319 | 0.4192091
| 3.038612 | 127.5301 | 0.4216021
| 2.982793 | 125.1873 | 0.4223884
| 2.914681 | 122.3287 | 0.422139
| 2.788233 | 117.0217 | 0.4234158
| 2.797969 | 117.4303 | 0.4244657
| 2.831755 | 118.8483 | 0.4249892
| 2.932537 | 123.0781 | 0.4257645
| 2.945577 | 123.6254 | 0.4269136
| 2.985752 | 125.3115 | 0.4275849
| 2.999444 | 125.8862 | 0.4297751
| 2.977242 | 124.9544 | 0.4302976
| 2.964936 | 124.4379 | 0.4307904
| 2.959647 | 124.2159 | 0.4288878
| 3.060392 | 128.4442 | 0.4299213
| 3.055822 | 128.2523 | 0.4329186
| 3.063799 | 128.5871 | 0.4342878
| 3.076953 | 129.1392 | 0.433592
| 3.07516 | 129.064 | 0.4369362
| 3.069203 | 128.8139 | 0.4382795
| 3.046014 | 127.8407 | 0.4371659
| 3.047698 | 127.9114 | 0.4387575
| 3.05984 | 128.421 | 0.4390637
| 3.149506 | 132.1843 | 0.4400607
| 3.139122 | 131.7484 | 0.4404101
| 3.138974 | 131.7422 | 0.4427456
| 3.184786 | 133.6649 | 0.4427272
| 3.168376 | 132.9762 | 0.4444634
| 3.115889 | 130.7734 | 0.4459134
| 3.055071 | 128.2208 | 0.4454557
| 3.048414 | 127.9415 | 0.4474698
| 3.000231 | 125.9192 | 0.4474342
| 3.046053 | 127.8424 | 0.4481705
| 3.096227 | 129.9482 | 0.4493766
| 3.114196 | 130.7023 | 0.4523253
| 3.024111 | 126.9214 | 0.4512789
| 3.024203 | 126.9253 | 0.4517822
| 2.996466 | 125.7612 | 0.4529195
| 2.979111 | 125.0328 | 0.4510424
| 3.040428 | 127.6063 | 0.4539536
| 3.129661 | 131.3514 | 0.454899
| 3.152398 | 132.3056 | 0.4554624
| 3.181085 | 133.5096 | 0.4569805
| 3.199082 | 134.265 | 0.4575046
| 3.233165 | 135.6954 | 0.459697
| 3.25364 | 136.5547 | 0.4600983
| 3.273909 | 137.4054 | 0.459802
| 3.14849 | 132.1416 | 0.4627293
| 3.090747 | 129.7181 | 0.4638347
| 3.002324 | 126.0071 | 0.4649368
| 2.902187 | 121.8043 | 0.4641996
| 2.880582 | 120.8976 | 0.4641632
| 2.888977 | 121.2499 | 0.466915
| 2.908343 | 122.0627 | 0.4672796
| 2.969864 | 124.6447 | 0.4706089
| 2.941708 | 123.463 | 0.4699913
| 3.011783 | 126.4041 | 0.4715166
| 2.984006 | 125.2382 | 0.4691659
| 3.085432 | 129.4951 | 0.4709439
| 3.094916 | 129.8931 | 0.4731447
| 3.083016 | 129.3937 | 0.4755851
| 2.982168 | 125.1611 | 0.4737794
| 2.937772 | 123.2978 | 0.4759624
| 2.918578 | 122.4922 | 0.4756003
| 2.864954 | 120.2417 | 0.4771962
| 2.877928 | 120.7862 | 0.4782086
| 2.907594 | 122.0313 | 0.4782063
| 3.009474 | 126.3071 | 0.4796495
| 3.122235 | 131.0397 | 0.4806642
| 3.223837 | 135.3039 | 0.4810185
| 3.277538 | 137.5577 | 0.4834231
| 3.228335 | 135.4927 | 0.4847872
| 3.161568 | 132.6905 | 0.4845164
| 3.160463 | 132.6441 | 0.484711
| 3.159659 | 132.6104 | 0.4860859
| 3.08302 | 129.3938 | 0.4869006
| 3.173712 | 133.2002 | 0.489017
| 3.195875 | 134.1303 | 0.4904344
| 3.179258 | 133.4329 | 0.4902753
| 3.174385 | 133.2284 | 0.4905968
| 3.132579 | 131.4739 | 0.4934318
| 3.062948 | 128.5514 | 0.4935627
| 2.963434 | 124.3749 | 0.4950477
| 2.898059 | 121.6311 | 0.4949403
| 2.92936 | 122.9448 | 0.4958347
| 3.010504 | 126.3504 | 0.4971199
| 2.997541 | 125.8063 | 0.4970797
| 3.044793 | 127.7895 | 0.4993342
| 3.074307 | 129.0282 | 0.4988564
| 3.159864 | 132.619 | 0.502545
| 3.117052 | 130.8222 | 0.5032424
| 3.153815 | 132.3651 | 0.5022505
| 3.065526 | 128.6596 | 0.505952
| 3.01404 | 126.4988 | 0.5050314
| 3.061362 | 128.4849 | 0.5087057
| 2.995226 | 125.7092 | 0.5084092
| 3.015331 | 126.553 | 0.5077407
| 3.036614 | 127.4462 | 0.5107506
| 3.036478 | 127.4405 | 0.5119653
| 3.032074 | 127.2556 | 0.5115662
| 3.071335 | 128.9034 | 0.5108804
| 3.132483 | 131.4698 | 0.5134633
| 3.17341 | 133.1875 | 0.5161453
| 3.172752 | 133.1599 | 0.517367
| 3.125542 | 131.1785 | 0.5175426
| 3.104031 | 130.2757 | 0.517813
| 3.082848 | 129.3866 | 0.5179675
| 3.048982 | 127.9653 | 0.5177527
| 3.060245 | 128.438 | 0.5181538
| 3.122469 | 131.0495 | 0.5209506
| 3.112959 | 130.6504 | 0.5210866
| 3.116993 | 130.8197 | 0.5224339
| 3.166769 | 132.9088 | 0.5227672
| 3.245596 | 136.2171 | 0.5245304
| 3.296818 | 138.3669 | 0.5242749
| 3.208817 | 134.6735 | 0.5273023
| 3.198957 | 134.2597 | 0.5272324
| 3.128391 | 131.2981 | 0.5290983
| 3.118925 | 130.9008 | 0.5307068
| 3.143616 | 131.9371 | 0.5287934
| 3.22371 | 135.2986 | 0.5338796
| 3.165313 | 132.8477 | 0.5328987
| 3.153085 | 132.3345 | 0.5330543
| 3.149111 | 132.1677 | 0.5339054
| 3.070577 | 128.8716 | 0.5338836
| 3.087188 | 129.5688 | 0.5357104
| 3.118861 | 130.8981 | 0.5357815
| 3.142604 | 131.8946 | 0.5370198
| 3.203957 | 134.4695 | 0.5382735
| 3.125774 | 131.1882 | 0.5409057
| 3.10143 | 130.1665 | 0.5403205
| 3.126817 | 131.232 | 0.540763
| 3.17617 | 133.3034 | 0.5426082
| 3.19217 | 133.9749 | 0.5442528
| 3.186433 | 133.7341 | 0.5444064
| 3.212382 | 134.8232 | 0.5447607
| 3.195267 | 134.1048 | 0.5468421
| 3.14775 | 132.1106 | 0.5478461
| 3.131057 | 131.4099 | 0.5487509
| 3.001325 | 125.9651 | 0.5487448
| 2.983266 | 125.2072 | 0.5502103
| 2.973544 | 124.7991 | 0.5524841
| 2.9239 | 122.7156 | 0.549766
| 2.99819 | 125.8336 | 0.5527643
| 3.052714 | 128.1219 | 0.554874
| 2.969289 | 124.6206 | 0.5547666
| 2.917043 | 122.4278 | 0.5550328
| 2.941744 | 123.4645 | 0.5530848
| 3.018484 | 126.6853 | 0.5581577
| 2.94137 | 123.4488 | 0.5568708
| 2.960377 | 124.2466 | 0.5591189
| 2.898571 | 121.6525 | 0.5579781
| 2.985754 | 125.3116 | 0.5599455
| 3.067089 | 128.7252 | 0.5629345
| 2.957829 | 124.1396 | 0.5629301
| 2.931675 | 123.0419 | 0.5627892
| 3.012576 | 126.4373 | 0.5634837
| 3.037011 | 127.4629 | 0.5654943
| 3.083205 | 129.4016 | 0.5658669
| 3.091763 | 129.7608 | 0.5669335
| 3.123817 | 131.1061 | 0.5686715
| 3.112557 | 130.6335 | 0.5690779
| 3.170586 | 133.069 | 0.5677595
| 3.225835 | 135.3878 | 0.5706773
| 3.03937 | 127.5619 | 0.5725121
| 2.967404 | 124.5414 | 0.5707799
| 3.067917 | 128.76 | 0.5731142
| 3.10952 | 130.506 | 0.5730635
| 3.154981 | 132.414 | 0.5754347
| 3.086971 | 129.5597 | 0.5750696
| 3.172032 | 133.1297 | 0.5765834
| 3.196513 | 134.1571 | 0.5771863
| 3.216111 | 134.9797 | 0.5771788
| 3.11345 | 130.671 | 0.5801033
| 3.045412 | 127.8154 | 0.5790545
| 3.031542 | 127.2333 | 0.5833996
| 3.019117 | 126.7118 | 0.5844648
| 2.930048 | 122.9736 | 0.5823664
| 2.976703 | 124.9317 | 0.58526
| 2.925406 | 122.7788 | 0.584162
| 2.851409 | 119.6732 | 0.5861209
| 2.909938 | 122.1296 | 0.5874137
| 2.988166 | 125.4129 | 0.5876206
| 3.066737 | 128.7105 | 0.5885535
| 3.102902 | 130.2283 | 0.5897879
| 3.121733 | 131.0186 | 0.5907611
| 3.124702 | 131.1432 | 0.5931585
| 3.094467 | 129.8743 | 0.5941074
| 3.030911 | 127.2068 | 0.5920733
| 3.123883 | 131.1089 | 0.5943764
| 3.132523 | 131.4715 | 0.5949883
| 3.11239 | 130.6265 | 0.5952678
| 3.168786 | 132.9934 | 0.5970003
| 3.176264 | 133.3073 | 0.5973664
| 3.220095 | 135.1468 | 0.5965122
| 3.265692 | 137.0606 | 0.6003447
| 3.272035 | 137.3268 | 0.5975565
| 3.339526 | 140.1594 | 0.6040025
| 3.2421 | 136.0704 | 0.6027554
| 3.339692 | 140.1663 | 0.6031846
| 3.259354 | 136.7946 | 0.6067968
| 3.132884 | 131.4866 | 0.6060374
| 3.089043 | 129.6467 | 0.6069813
| 3.086399 | 129.5357 | 0.6069924
| 3.076287 | 129.1113 | 0.608079
| 3.063102 | 128.5579 | 0.6098277
| 3.014904 | 126.535 | 0.6084871
| 3.052709 | 128.1217 | 0.6119024
| 3.093802 | 129.8464 | 0.6128568
| 3.121973 | 131.0287 | 0.612661
| 3.163945 | 132.7902 | 0.6139152
| 3.233582 | 135.7129 | 0.6160518
| 3.243756 | 136.1399 | 0.6164887
| 3.238935 | 135.9376 | 0.618125
| 3.168073 | 132.9635 | 0.6183328
| 3.169772 | 133.0348 | 0.6187055
| 3.144534 | 131.9756 | 0.6189069
| 3.175044 | 133.2561 | 0.6207269
| 3.159066 | 132.5855 | 0.6222173
| 3.078684 | 129.2119 | 0.621177
| 3.162455 | 132.7277 | 0.6225532
| 3.15788 | 132.5357 | 0.6240319
| 3.11128 | 130.5799 | 0.6249909
| 3.084728 | 129.4655 | 0.62292
| 3.156572 | 132.4808 | 0.6269906
| 3.158812 | 132.5748 | 0.6275546
| 3.157401 | 132.5156 | 0.6271882
| 3.050951 | 128.0479 | 0.6289078
| 3.04311 | 127.7188 | 0.6309167
| 3.01985 | 126.7426 | 0.6304305
| 3.030503 | 127.1897 | 0.6297465
| 3.063041 | 128.5553 | 0.632942
| 3.004212 | 126.0863 | 0.6342801
| 3.055728 | 128.2484 | 0.635409
| 3.152308 | 132.3019 | 0.6374442
| 3.040321 | 127.6018 | 0.637754
| 3.079907 | 129.2632 | 0.6380678
| 3.026941 | 127.0402 | 0.6380459
| 3.067544 | 128.7443 | 0.6387381
| 3.112479 | 130.6303 | 0.6420185
| 3.095289 | 129.9088 | 0.6412155
| 3.103429 | 130.2504 | 0.6451972
| 3.03378 | 127.3272 | 0.6422712
| 3.091989 | 129.7703 | 0.6434827
| 3.172531 | 133.1506 | 0.6452326
| 3.211127 | 134.7705 | 0.6482365
| 3.193891 | 134.0471 | 0.6466477
| 3.235008 | 135.7728 | 0.6486719
| 3.230659 | 135.5902 | 0.6498427
| 3.157126 | 132.5041 | 0.6501262
| 3.14706 | 132.0816 | 0.6503062
| 3.161778 | 132.6993 | 0.6522351
| 3.150398 | 132.2217 | 0.653489
| 3.126228 | 131.2073 | 0.6520535
| 3.16685 | 132.9122 | 0.6561683
| 3.180571 | 133.4881 | 0.6547943
| 3.166044 | 132.8784 | 0.6579988
| 3.141676 | 131.8556 | 0.6561455
| 3.228902 | 135.5165 | 0.6576501
| 3.254601 | 136.5951 | 0.65991
| 3.22963 | 135.547 | 0.6609477
| 3.276011 | 137.4937 | 0.6619739
| 3.296607 | 138.358 | 0.6628269
| 3.235719 | 135.8026 | 0.6639471
| 3.197765 | 134.2097 | 0.6645272
| 3.143104 | 131.9156 | 0.6647464
| 3.139124 | 131.7485 | 0.666565
| 3.147971 | 132.1199 | 0.665818
| 3.204494 | 134.4921 | 0.669381
| 3.202076 | 134.3906 | 0.6702983
| 3.145526 | 132.0172 | 0.668415
| 3.201668 | 134.3735 | 0.6725019
| 3.146306 | 132.05 | 0.6728045
| 3.144697 | 131.9824 | 0.6729899
| 3.127009 | 131.2401 | 0.6728516
| 3.128271 | 131.293 | 0.6739956
| 3.129331 | 131.3375 | 0.6753872
| 3.134158 | 131.5401 | 0.6748322
| 3.146614 | 132.0629 | 0.6776609
| 3.125709 | 131.1855 | 0.6780974
| 3.070978 | 128.8884 | 0.6773909
| 3.17181 | 133.1203 | 0.6786621
| 3.241177 | 136.0317 | 0.6803066
| 3.112557 | 130.6335 | 0.6816699
| 3.068265 | 128.7746 | 0.6817959
| 3.026766 | 127.0329 | 0.6819752
| 3.111539 | 130.5908 | 0.6835491
| 3.14792 | 132.1177 | 0.6854106
| 3.076496 | 129.12 | 0.6868534
| 3.042658 | 127.6999 | 0.6870437
| 3.041238 | 127.6403 | 0.6867383
| 3.078937 | 129.2225 | 0.6863491
| 3.134495 | 131.5542 | 0.6913902
| 3.111282 | 130.58 | 0.6884965
| 3.136736 | 131.6483 | 0.6903391
| 3.147718 | 132.1092 | 0.6914246
| 3.160886 | 132.6619 | 0.6934446
| 3.105816 | 130.3506 | 0.6925847
| 3.131583 | 131.432 | 0.6939563
| 3.127517 | 131.2614 | 0.6942047
| 3.157849 | 132.5344 | 0.6964635
| 3.135579 | 131.5998 | 0.6980791
| 3.131578 | 131.4318 | 0.6969925
| 3.151732 | 132.2777 | 0.6990559
| 3.168408 | 132.9776 | 0.7022443
| 3.16727 | 132.9298 | 0.7016337
| 3.173794 | 133.2036 | 0.7020066
| 3.209406 | 134.6982 | 0.7048044
| 3.257177 | 136.7032 | 0.7054158
| 3.277075 | 137.5383 | 0.70613
| 3.266702 | 137.103 | 0.7058789
| 3.242859 | 136.1023 | 0.7060836
| 3.216933 | 135.0142 | 0.7075851
| 3.203915 | 134.4678 | 0.7106141
| 3.169174 | 133.0097 | 0.7106999
| 3.131352 | 131.4224 | 0.7092981
| 3.220797 | 135.1763 | 0.7123914
| 3.21362 | 134.8751 | 0.7145796
| 3.143228 | 131.9208 | 0.7142237
| 3.140588 | 131.81 | 0.7129281
| 3.24103 | 136.0255 | 0.715641
| 3.167889 | 132.9558 | 0.7166471
| 3.104462 | 130.2938 | 0.7173961
| 3.083777 | 129.4256 | 0.7175525
| 3.088946 | 129.6426 | 0.7197453
| 3.066019 | 128.6803 | 0.7182838
| 3.091365 | 129.7441 | 0.7188766
| 3.112809 | 130.6441 | 0.7197097
| 3.16677 | 132.9088 | 0.7215468
| 3.131171 | 131.4147 | 0.7214927
| 3.231232 | 135.6143 | 0.7235811
| 3.257624 | 136.7219 | 0.7238573
| 3.197652 | 134.2049 | 0.7257047
| 3.182267 | 133.5592 | 0.7261816
| 3.240104 | 135.9867 | 0.7282781
| 3.178356 | 133.3951 | 0.728182
| 3.228916 | 135.5171 | 0.7290861
| 3.230827 | 135.5973 | 0.7295964
| 3.295599 | 138.3158 | 0.7310813
| 3.279348 | 137.6337 | 0.7313258
| 3.258515 | 136.7594 | 0.7320784
| 3.327724 | 139.664 | 0.7333899
| 3.338484 | 140.1156 | 0.734686
| 3.272371 | 137.3409 | 0.7361277
| 3.262805 | 136.9394 | 0.7358164
| 3.274363 | 137.4245 | 0.7395611
| 3.16154 | 132.6893 | 0.7391868
| 3.082077 | 129.3543 | 0.736656
| 3.167118 | 132.9234 | 0.7395216
| 3.204351 | 134.4861 | 0.740404
| 3.135146 | 131.5816 | 0.7402385
| 3.153332 | 132.3449 | 0.7420968
| 3.134586 | 131.5581 | 0.7442109
| 3.14276 | 131.9011 | 0.7438822
| 3.101462 | 130.1679 | 0.7454741
| 3.007796 | 126.2367 | 0.7442563
| 3.021171 | 126.7981 | 0.7467744
| 3.115425 | 130.7539 | 0.7481642
| 3.109682 | 130.5128 | 0.7484172
| 3.133144 | 131.4975 | 0.7498624
| 3.118387 | 130.8782 | 0.7509584
| 3.117127 | 130.8253 | 0.7506901
| 3.174092 | 133.2161 | 0.7528876
| 3.182395 | 133.5646 | 0.7546786
| 3.140546 | 131.8082 | 0.7550652
| 3.208061 | 134.6418 | 0.7580489
| 3.107104 | 130.4047 | 0.7565998
| 3.136584 | 131.6419 | 0.7586389
| 3.078819 | 129.2175 | 0.7584499
| 3.15768 | 132.5273 | 0.7595078
| 3.130063 | 131.3682 | 0.7611274
| 3.147792 | 132.1123 | 0.7624806
| 3.102141 | 130.1963 | 0.763969
| 3.064813 | 128.6297 | 0.764014
| 3.039415 | 127.5637 | 0.7654824
| 3.066387 | 128.6957 | 0.7665516
| 3.108163 | 130.4491 | 0.7668576
| 3.135904 | 131.6134 | 0.769812
| 3.037454 | 127.4815 | 0.7680078
| 3.054072 | 128.1789 | 0.7690471
| 3.08167 | 129.3372 | 0.7715145
| 3.181995 | 133.5478 | 0.7728345
| 3.189598 | 133.8669 | 0.773859
| 3.205434 | 134.5316 | 0.7757032
| 3.118862 | 130.8981 | 0.7754429
| 3.179008 | 133.4225 | 0.7749409
| 3.168837 | 132.9956 | 0.7765622
| 3.114237 | 130.704 | 0.7788249
| 3.076802 | 129.1329 | 0.7796276
| 3.095276 | 129.9082 | 0.7793507
| 3.099883 | 130.1016 | 0.7805893
| 3.144451 | 131.9721 | 0.7817261
| 3.151363 | 132.2622 | 0.7818393
| 3.250658 | 136.4296 | 0.7828513
| 3.299117 | 138.4634 | 0.7852662
| 3.285675 | 137.8992 | 0.7846788
| 3.303986 | 138.6678 | 0.7871227
| 3.169872 | 133.039 | 0.7884004
| 3.12604 | 131.1994 | 0.7878566
| 3.164582 | 132.817 | 0.7890659
| 3.208753 | 134.6708 | 0.7921655
| 3.179281 | 133.4339 | 0.7913297
| 3.252363 | 136.5011 | 0.7933645
| 3.17148 | 133.1065 | 0.7939598
| 3.164566 | 132.8163 | 0.791983
| 3.265249 | 137.042 | 0.7948379
| 3.206181 | 134.5629 | 0.796048
| 3.210754 | 134.7548 | 0.7967816
| 3.193829 | 134.0445 | 0.798375
| 3.165862 | 132.8707 | 0.7986899
| 3.064644 | 128.6226 | 0.7986259
| 3.069247 | 128.8158 | 0.8019101
| 3.063002 | 128.5537 | 0.8025544
| 3.060082 | 128.4312 | 0.8019788
| 3.13475 | 131.565 | 0.8032883
| 3.187658 | 133.7855 | 0.8048402
| 3.236244 | 135.8246 | 0.8065669
| 3.131982 | 131.4488 | 0.8065479
| 3.145154 | 132.0016 | 0.8067775
| 3.166028 | 132.8777 | 0.810317
| 3.107915 | 130.4387 | 0.8090642
| 3.103455 | 130.2515 | 0.8101906
| 3.176461 | 133.3156 | 0.8095285
| 3.158453 | 132.5598 | 0.8124344
| 3.125867 | 131.1921 | 0.8139863
| 3.127477 | 131.2597 | 0.814604
| 3.108348 | 130.4569 | 0.8147175
| 3.142069 | 131.8721 | 0.8146845
| 3.243279 | 136.1199 | 0.8169609
| 3.293558 | 138.2301 | 0.8188761
| 3.276528 | 137.5153 | 0.8200103
| 3.213335 | 134.8632 | 0.82134
| 3.172509 | 133.1497 | 0.8203422
| 3.175291 | 133.2665 | 0.8220179
| 3.071078 | 128.8926 | 0.8227391
| 3.088538 | 129.6254 | 0.8237884
| 3.188625 | 133.8261 | 0.8236952
| 3.200212 | 134.3124 | 0.8260249
| 3.272454 | 137.3444 | 0.8267559
| 3.193568 | 134.0335 | 0.8283689
| 3.196445 | 134.1543 | 0.8277634
| 3.146579 | 132.0614 | 0.8305321
| 3.138507 | 131.7226 | 0.8298081
| 3.213338 | 134.8633 | 0.8323423
| 3.179758 | 133.4539 | 0.833273
| 3.147694 | 132.1082 | 0.8342321
| 3.102518 | 130.2122 | 0.8340686
| 3.203747 | 134.4608 | 0.8350669
| 3.238658 | 135.9259 | 0.8356971
| 3.255332 | 136.6258 | 0.8363941
| 3.239206 | 135.9489 | 0.836612
| 3.287277 | 137.9665 | 0.8388518
| 3.290578 | 138.105 | 0.8397481
| 3.228869 | 135.5151 | 0.8430873
| 3.120911 | 130.9841 | 0.8427415
| 3.0376 | 127.4876 | 0.8415826
| 3.052741 | 128.123 | 0.8418351
| 3.099959 | 130.1048 | 0.8452227
| 3.091159 | 129.7354 | 0.8472272
| 3.0355 | 127.3994 | 0.8440462
| 3.053868 | 128.1703 | 0.8472174
| 3.069263 | 128.8165 | 0.8465642
| 3.146552 | 132.0603 | 0.8494066
| 3.127291 | 131.2519 | 0.8510568
| 3.097696 | 130.0098 | 0.8490644
| 3.11721 | 130.8288 | 0.8519955
| 3.08881 | 129.6369 | 0.8501385
| 3.15946 | 132.602 | 0.8531002
| 3.151694 | 132.2761 | 0.8542868
| 3.181093 | 133.51 | 0.8540004
| 3.24034 | 135.9966 | 0.8549397
| 3.186585 | 133.7405 | 0.8582314
| 3.135459 | 131.5947 | 0.8572813
| 3.119786 | 130.9369 | 0.8590423
| 3.16068 | 132.6532 | 0.859826
| 3.126609 | 131.2233 | 0.8593494
| 3.227681 | 135.4653 | 0.8598072
| 3.221074 | 135.188 | 0.8632491
| 3.179085 | 133.4257 | 0.8625718
| 3.182135 | 133.5537 | 0.8625399
| 3.21563 | 134.9595 | 0.864752
| 3.266298 | 137.086 | 0.8671916
| 3.231988 | 135.646 | 0.8677162
| 3.174554 | 133.2355 | 0.8652568
| 3.274679 | 137.4377 | 0.869411
| 3.223141 | 135.2747 | 0.8692726
| 3.260121 | 136.8267 | 0.8707617
| 3.249608 | 136.3855 | 0.872039
| 3.266426 | 137.0914 | 0.8731784
| 3.165597 | 132.8596 | 0.874029
| 3.149486 | 132.1834 | 0.8733965
| 3.24281 | 136.1002 | 0.8766044
| 3.195922 | 134.1323 | 0.8762176
| 3.181898 | 133.5437 | 0.8753158
| 3.282004 | 137.7452 | 0.8782376
| 3.30832 | 138.8496 | 0.8786813
| 3.315141 | 139.1359 | 0.8795015
| 3.194747 | 134.083 | 0.8802199
| 3.188678 | 133.8283 | 0.8818141
| 3.181602 | 133.5313 | 0.881608
| 3.226212 | 135.4036 | 0.8827994
| 3.217192 | 135.025 | 0.8848503
| 3.16988 | 133.0393 | 0.8849672
| 3.18789 | 133.7952 | 0.884868
| 3.237766 | 135.8885 | 0.8864429
| 3.278424 | 137.5949 | 0.8870775
| 3.273202 | 137.3758 | 0.8878966
| 3.331433 | 139.8197 | 0.88979
| 3.358028 | 140.9359 | 0.8892931
| 3.388056 | 142.1962 | 0.8926554
| 3.361411 | 141.0779 | 0.8932725
| 3.312786 | 139.0371 | 0.894505
| 3.278972 | 137.6179 | 0.8929001
| 3.30157 | 138.5663 | 0.8963739
| 3.228393 | 135.4951 | 0.8965627
| 3.148275 | 132.1326 | 0.8965573
| 3.100312 | 130.1196 | 0.8961084
| 3.112628 | 130.6365 | 0.8973406
| 3.142584 | 131.8938 | 0.8994761
| 3.139492 | 131.764 | 0.9005307
| 3.090052 | 129.689 | 0.9009589
| 3.125272 | 131.1672 | 0.8996117
| 3.175979 | 133.2953 | 0.9032597
| 3.138876 | 131.7381 | 0.9031038
| 3.154544 | 132.3957 | 0.9039699
| 3.187622 | 133.784 | 0.9067727
| 3.098519 | 130.0443 | 0.9055121
| 3.195496 | 134.1144 | 0.907848
| 3.226887 | 135.4319 | 0.9080856
| 3.245872 | 136.2287 | 0.9109416
| 3.243575 | 136.1323 | 0.911257
| 3.160096 | 132.6287 | 0.9105834
| 3.171005 | 133.0866 | 0.9087021
| 3.257203 | 136.7043 | 0.9137816
| 3.235672 | 135.8006 | 0.9146047
| 3.174338 | 133.2265 | 0.9162971
| 3.083817 | 129.4273 | 0.9140976
| 3.185038 | 133.6755 | 0.91531
| 3.158462 | 132.5601 | 0.9150202
| 3.20715 | 134.6036 | 0.9177995
| 3.154682 | 132.4015 | 0.916725
| 3.178063 | 133.3828 | 0.9196196
| 3.169671 | 133.0306 | 0.9200856
| 3.15514 | 132.4207 | 0.9202146
| 3.184657 | 133.6595 | 0.9218725
| 3.186826 | 133.7506 | 0.9215407
| 3.193142 | 134.0157 | 0.9246422
| 3.135501 | 131.5965 | 0.9252851
| 3.104783 | 130.3072 | 0.9249092
| 3.130609 | 131.3911 | 0.9259812
| 3.145339 | 132.0093 | 0.9272242
| 3.155733 | 132.4456 | 0.9290842
| 3.122812 | 131.0639 | 0.9272158
| 3.223487 | 135.2892 | 0.9288336
| 3.233585 | 135.713 | 0.9311069
| 3.173425 | 133.1881 | 0.9318997
| 3.109467 | 130.5038 | 0.9324613
| 3.166914 | 132.9149 | 0.9327884
| 3.216676 | 135.0034 | 0.933132
| 3.283023 | 137.7879 | 0.9346811
| 3.342879 | 140.3001 | 0.9368806
| 3.260736 | 136.8526 | 0.936895
| 3.25883 | 136.7726 | 0.937862
| 3.236163 | 135.8212 | 0.9384513
| 3.260527 | 136.8438 | 0.9399137
| 3.275112 | 137.4559 | 0.9407563
| 3.26667 | 137.1016 | 0.9418388
| 3.230608 | 135.5881 | 0.9410886
| 3.279048 | 137.6211 | 0.9441205
| 3.217702 | 135.0464 | 0.9446445
| 3.216516 | 134.9966 | 0.9433095
| 3.262374 | 136.9213 | 0.9470805
| 3.219295 | 135.1133 | 0.9466785
| 3.185591 | 133.6987 | 0.946328
| 3.227498 | 135.4576 | 0.9497916
| 3.173979 | 133.2114 | 0.9481248
| 3.248014 | 136.3186 | 0.952035
| 3.212241 | 134.8172 | 0.9492564
| 3.209514 | 134.7028 | 0.9519293
| 3.155792 | 132.4481 | 0.9516509
| 3.256285 | 136.6658 | 0.9537459
| 3.27706 | 137.5377 | 0.9537414
| 3.327318 | 139.647 | 0.955633
| 3.316831 | 139.2069 | 0.9581501
| 3.216395 | 134.9916 | 0.9593634
| 3.201557 | 134.3688 | 0.9574167
| 3.214888 | 134.9283 | 0.9605635
| 3.203941 | 134.4689 | 0.9617103
| 3.153415 | 132.3483 | 0.962221
| 3.132661 | 131.4773 | 0.9628508
| 3.084928 | 129.4739 | 0.961427
| 3.137439 | 131.6778 | 0.9648652
| 3.119916 | 130.9423 | 0.9667018
| 3.073672 | 129.0015 | 0.9669653
| 3.036427 | 127.4383 | 0.9650021
| 3.129956 | 131.3637 | 0.9696983
| 3.041514 | 127.6518 | 0.9661394
| 3.144652 | 131.9805 | 0.9683201
| 3.141283 | 131.8392 | 0.9699914
| 3.123681 | 131.1004 | 0.9711944
| 3.147756 | 132.1108 | 0.9716068
| 3.182982 | 133.5892 | 0.9707615
| 3.209931 | 134.7203 | 0.9733074
| 3.210968 | 134.7638 | 0.974687
| 3.237678 | 135.8848 | 0.9749888
| 3.241009 | 136.0246 | 0.9757844
| 3.202333 | 134.4014 | 0.9760126
| 3.205702 | 134.5428 | 0.9771718
| 3.089113 | 129.6496 | 0.9787881
| 3.06796 | 128.7618 | 0.9783672
| 3.088522 | 129.6248 | 0.9791586
| 3.07082 | 128.8818 | 0.982346
| 3.135903 | 131.6134 | 0.9826155
| 3.079274 | 129.2366 | 0.9836452
| 3.107112 | 130.405 | 0.9839763
| 3.127034 | 131.2411 | 0.9837865
| 3.152338 | 132.3031 | 0.9876597
| 3.095151 | 129.903 | 0.9861309
| 3.095174 | 129.904 | 0.9887572
| 3.084244 | 129.4452 | 0.9885041
| 3.099168 | 130.0716 | 0.9895812
| 3.050668 | 128.0361 | 0.989825
| 3.055064 | 128.2205 | 0.9904082
| 3.067376 | 128.7373 | 0.9925356
| 3.043452 | 127.7332 | 0.9921415
| 3.1148 | 130.7277 | 0.9941009
| 3.106246 | 130.3686 | 0.9946936
| 3.123466 | 131.0914 | 0.9955675
| 3.124266 | 131.1249 | 0.9976834
| 3.116283 | 130.7899 | 0.9981694
| 3.112394 | 130.6267 | 0.9976685
| 3.112902 | 130.648 | 0.997342
| 3.116101 | 130.7823 | 0.997474
| 3.1182 | 130.8703 | 0.9979974
| 3.1182 | 130.8703 | 0.9979974
| 3.115231 | 130.7458 | 0.9981455
| 3.221316 | 135.1981 | 1.003187
| 3.319336 | 139.312 | 1.009319
| 3.407351 | 143.006 | 1.01665
| 3.493451 | 146.6196 | 1.02226
| 3.57685 | 150.1198 | 1.032629
| 3.652066 | 153.2766 | 1.040494
| 3.716522 | 155.9818 | 1.046639
| 3.783281 | 158.7837 | 1.058924
| 3.829138 | 160.7083 | 1.074431
| 3.878213 | 162.768 | 1.083702
| 3.912716 | 164.2161 | 1.093237
| 3.939524 | 165.3412 | 1.108642
| 3.96253 | 166.3068 | 1.128085
| 3.982568 | 167.1477 | 1.154179
| 3.989282 | 167.4295 | 1.171415
| 4.000786 | 167.9123 | 1.191003
| 4.008196 | 168.2233 | 1.204369
| 4.011922 | 168.3797 | 1.220787
| 4.014322 | 168.4804 | 1.261116
| 4.016936 | 168.5902 | 1.274526
| 4.018447 | 168.6536 | 1.358795
| 4.020157 | 168.7253 | 1.307059
| 4.023682 | 168.8733 | 1.315851
| 4.02794 | 169.052 | 1.315851 | Stroke
| 4.031539 | 169.203 | 1.336388
| 4.036274 | 169.4018 | 1.350875
| 4.040026 | 169.5592 | 1.37419
| 4.044638 | 169.7528 | 1.389284
| 4.050988 | 170.0193 | 1.408979
| 4.05842 | 170.3312 | 1.425339
| 4.063144 | 170.5295 | 1.439925
| 4.068149 | 170.7396 | 1.459447
| 4.075564 | 171.0507 | 1.474523
| 4.081642 | 171.3058 | 1.494502
| 4.086892 | 171.5262 | 1.509592
| 4.087133 | 171.5363 | 1.527764
| 4.094639 | 171.8513 | 1.540677
| 4.097462 | 171.9698 | 1.560371
| 4.102307 | 172.1731 | 1.581001
| 4.108649 | 172.4393 | 1.594175
| 4.110378 | 172.5119 | 1.612512
| 4.11982 | 172.9082 | 1.627879
| 4.123729 | 173.0722 | 1.645311
| 4.127091 | 173.2133 | 1.663373
| 4.13017 | 173.3426 | 1.677125
| 4.13729 | 173.6414 | 1.695972
| 4.139833 | 173.7481 | 1.713584
| 4.143075 | 173.8842 | 1.729989
| 4.145265 | 173.9761 | 1.745553
| 4.149942 | 174.1724 | 1.765383
| 4.150647 | 174.202 | 1.77964
| 4.15479 | 174.3759 | 1.798381
| 4.1587 | 174.54 | 1.811769
| 4.161508 | 174.6578 | 1.831173
| 4.161499 | 174.6574 | 1.850973
| 4.159391 | 174.569 | 1.864436
| 4.164283 | 174.7743 | 1.884775
| 4.167008 | 174.8886 | 1.898316
| 4.169011 | 174.9727 | 1.92133
| 4.169744 | 175.0035 | 1.933941
| 4.175404 | 175.241 | 1.954015
| 4.177153 | 175.3144 | 1.968029
| 4.185357 | 175.6588 | 1.983633
| 4.18566 | 175.6715 | 2.003059
| 4.188359 | 175.7847 | 2.027752
| 4.19192 | 175.9342 | 2.044906
| 4.18995 | 175.8515 | 2.063516
| 4.191616 | 175.9214 | 2.083345
| 4.192545 | 175.9604 | 2.100016
| 4.196436 | 176.1237 | 2.118565
| 4.19634 | 176.1197 | 2.15122
| 4.195412 | 176.0808 | 2.166386
| 4.20007 | 176.2763 | 2.185552
| 4.203211 | 176.4081 | 2.201917
| 4.203095 | 176.4032 | 2.219789
| 4.201782 | 176.3481 | 2.232943
| 4.206635 | 176.5518 | 2.252628
| 4.207603 | 176.5924 | 2.266592
| 4.207606 | 176.5926 | 2.299359
| 4.205424 | 176.501 | 2.313603
| 4.208688 | 176.6379 | 2.332034
| 4.20902 | 176.6519 | 2.347711
| 4.213918 | 176.8574 | 2.370651
| 4.212412 | 176.7943 | 2.383775
| 4.210399 | 176.7097 | 2.406488
| 4.210521 | 176.7149 | 2.418051
| 4.216232 | 176.9546 | 2.439655
| 4.214151 | 176.8672 | 2.454107
| 4.214048 | 176.8629 | 2.485765
| 4.214518 | 176.8826 | 2.500236
| 4.217021 | 176.9877 | 2.520522
| 4.213885 | 176.8561 | 2.532784
| 4.21215 | 176.7832 | 2.557627
| 4.216949 | 176.9847 | 2.57645
| 4.217235 | 176.9967 | 2.591602
| 4.217707 | 177.0165 | 2.610907
| 4.218363 | 177.044 | 2.627821
| 4.216893 | 176.9823 | 2.646588
| 4.215768 | 176.9351 | 2.665135
| 4.222475 | 177.2166 | 2.693142
| 4.220463 | 177.1321 | 2.706345
| 4.219339 | 177.085 | 2.740392
| 4.218411 | 177.046 | 2.755517
| 4.219218 | 177.0799 | 2.773427
| 4.220845 | 177.1482 | 2.789916
| 4.22719 | 177.4145 | 2.798562
| 4.220722 | 177.143 | 2.796696
| 4.221401 | 177.1715 | 2.816271
| 4.220632 | 177.1392 | 2.829581
| 4.216414 | 176.9622 | 2.849552
| 4.216315 | 176.958 | 2.863934
| 4.218251 | 177.0393 | 2.882863
| 4.219348 | 177.0853 | 2.898346
| 4.215568 | 176.9267 | 2.9169
| 4.215559 | 176.9263 | 2.93364
| 4.216764 | 176.9769 | 2.950198
| 4.220043 | 177.1145 | 2.965784
| 4.223732 | 177.2693 | 2.982783
| 4.217913 | 177.0251 | 3.000544
| 4.220504 | 177.1339 | 3.016694
| 4.222318 | 177.21 | 3.033221
| 4.217581 | 177.0112 | 3.05241
| 4.21688 | 176.9818 | 3.070923
| 4.216387 | 176.9611 | 3.084017
| 4.212298 | 176.7895 | 3.10527
| 4.210619 | 176.719 | 3.119123
| 4.210836 | 176.7281 | 3.136002
| 4.215671 | 176.931 | 3.153813
| 4.217058 | 176.9893 | 3.171665
| 4.217288 | 176.9989 | 3.18801
| 4.214943 | 176.9005 | 3.206331
| 4.2117 | 176.7644 | 3.219945
| 4.214468 | 176.8806 | 3.239292
| 4.21314 | 176.8248 | 3.253284
| 4.212395 | 176.7936 | 3.27433
| 4.210848 | 176.7286 | 3.288578
| 4.210774 | 176.7255 | 3.306729
| 4.209192 | 176.6591 | 3.319256
| 4.208805 | 176.6429 | 3.3395
| 4.207076 | 176.5703 | 3.355525
| 4.20239 | 176.3736 | 3.370509
| 4.201092 | 176.3192 | 3.388824
| 4.202235 | 176.3671 | 3.402439
| 4.200908 | 176.3114 | 3.422846
| 4.201701 | 176.3447 | 3.438984
| 4.201045 | 176.3172 | 3.457571
| 4.200483 | 176.2936 | 3.473975
| 4.199206 | 176.24 | 3.490659
| 4.19816 | 176.1961 | 3.505961
| 4.194938 | 176.0609 | 3.526013
| 4.196016 | 176.1061 | 3.53841
| 4.195738 | 176.0944 | 3.558658
| 4.195823 | 176.098 | 3.571926
| 4.194194 | 176.0297 | 3.587858
| 4.195085 | 176.067 | 3.606857
| 4.192967 | 175.9782 | 3.62221
| 4.190335 | 175.8677 | 3.639102
| 4.191323 | 175.9092 | 3.656585
| 4.190945 | 175.8933 | 3.672907
| 4.192805 | 175.9713 | 3.690116
| 4.191187 | 175.9035 | 3.708861
| 4.192304 | 175.9503 | 3.723103
| 4.194255 | 176.0322 | 3.741684
| 4.19596 | 176.1038 | 3.756024
| 4.189582 | 175.8361 | 3.775229
| 4.190708 | 175.8834 | 3.789293
| 4.188808 | 175.8036 | 3.807341
| 4.190238 | 175.8636 | 3.823328
| 4.189114 | 175.8164 | 3.839929
| 4.190715 | 175.8836 | 3.858603
| 4.187859 | 175.7638 | 3.872471
| 4.1899 | 175.8494 | 3.892713
| 4.188345 | 175.7842 | 3.905799
| 4.186834 | 175.7207 | 3.926023
| 4.186872 | 175.7223 | 3.939619
| 4.186135 | 175.6914 | 3.960196
| 4.183469 | 175.5795 | 3.973415
| 4.18559 | 175.6685 | 3.991619
| 4.18372 | 175.5901 | 4.007672
| 4.183959 | 175.6001 | 4.025713
| 4.183412 | 175.5771 | 4.040216
| 4.179069 | 175.3949 | 4.058981
| 4.182176 | 175.5252 | 4.076162
| 4.181255 | 175.4866 | 4.093512
| 4.180241 | 175.444 | 4.109351
| 4.177604 | 175.3334 | 4.126635
| 4.176379 | 175.2819 | 4.142485
| 4.172795 | 175.1315 | 4.160118
| 4.174162 | 175.1889 | 4.177797
| 4.172347 | 175.1127 | 4.189975
| 4.173818 | 175.1745 | 4.211399
| 4.169025 | 174.9733 | 4.222196
| 4.168815 | 174.9645 | 4.242544
| 4.166274 | 174.8578 | 4.25856
| 4.166038 | 174.8479 | 4.275821
| 4.166161 | 174.8531 | 4.293764
| 4.165168 | 174.8114 | 4.308831
| 4.162998 | 174.7204 | 4.325335
| 4.162089 | 174.6822 | 4.343933
| 4.15995 | 174.5924 | 4.357634
| 4.159458 | 174.5718 | 4.37737
| 4.159099 | 174.5567 | 4.39214
| 4.158292 | 174.5228 | 4.410309
| 4.15694 | 174.4661 | 4.425067
| 4.158873 | 174.5472 | 4.443926
| 4.158128 | 174.516 | 4.458637
| 4.154247 | 174.3531 | 4.479158
| 4.153747 | 174.3321 | 4.492885
| 4.156436 | 174.4449 | 4.511524
| 4.153227 | 174.3103 | 4.525823
| 4.151982 | 174.258 | 4.546409
| 4.150258 | 174.1856 | 4.564947
| 4.150509 | 174.1962 | 4.580656
| 4.147192 | 174.057 | 4.59746
| 4.144435 | 173.9413 | 4.61487
| 4.142188 | 173.847 | 4.630244
| 4.144493 | 173.9437 | 4.647336
| 4.14526 | 173.9759 | 4.663082
| 4.140204 | 173.7637 | 4.680944
| 4.14084 | 173.7904 | 4.69725
| 4.141899 | 173.8348 | 4.715382
| 4.141489 | 173.8176 | 4.728836
| 4.140272 | 173.7665 | 4.747905
| 4.138046 | 173.6731 | 4.762867
| 4.139745 | 173.7444 | 4.781144
| 4.137453 | 173.6482 | 4.797073
| 4.137469 | 173.6489 | 4.814648
| 4.134994 | 173.545 | 4.831713
| 4.135345 | 173.5598 | 4.849945
| 4.133476 | 173.4813 | 4.863151
| 4.135652 | 173.5727 | 4.883919
| 4.133584 | 173.4858 | 4.897219
| 4.132557 | 173.4428 | 4.912262
| 4.131005 | 173.3776 | 4.931586
| 4.13095 | 173.3753 | 4.946364
| 4.127834 | 173.2445 | 4.964757
| 4.127704 | 173.2391 | 4.981665
| 4.12942 | 173.3111 | 4.997445
| 4.125656 | 173.1531 | 5.014853
| 4.12227 | 173.011 | 5.035363
| 4.120843 | 172.9511 | 5.048217
| 4.120229 | 172.9253 | 5.06634
| 4.118206 | 172.8405 | 5.080601
| 4.12037 | 172.9313 | 5.101704
| 4.117004 | 172.79 | 5.1157
| 4.116895 | 172.7854 | 5.135241
| 4.114829 | 172.6987 | 5.148678
| 4.113387 | 172.6382 | 5.169267
| 4.111523 | 172.56 | 5.181179
| 4.110711 | 172.5259 | 5.201638
| 4.110547 | 172.519 | 5.215127
| 4.108218 | 172.4212 | 5.236151
| 4.104677 | 172.2726 | 5.248828
| 4.103616 | 172.2281 | 5.269009
| 4.105185 | 172.2939 | 5.283646
| 4.102905 | 172.1983 | 5.301306
| 4.102546 | 172.1832 | 5.317432
| 4.10611 | 172.3328 | 5.335625
| 4.104962 | 172.2846 | 5.350976
| 4.102265 | 172.1714 | 5.367967
| 4.101676 | 172.1467 | 5.38462
| 4.100388 | 172.0926 | 5.400597
| 4.098432 | 172.0105 | 5.416398
| 4.097286 | 171.9624 | 5.436528
| 4.09404 | 171.8262 | 5.449596
| 4.092734 | 171.7714 | 5.469135
| 4.092826 | 171.7752 | 5.48447
| 4.089929 | 171.6536 | 5.503207
| 4.089855 | 171.6506 | 5.51537
| 4.090474 | 171.6765 | 5.537264
| 4.090399 | 171.6734 | 5.550515
| 4.085042 | 171.4486 | 5.571203
| 4.084559 | 171.4283 | 5.583974
| 4.082962 | 171.3612 | 5.603291
| 4.08505 | 171.4489 | 5.616882
| 4.08515 | 171.4531 | 5.637369
| 4.083072 | 171.3659 | 5.651841
| 4.082023 | 171.3219 | 5.671651
| 4.082337 | 171.335 | 5.68585
| 4.082144 | 171.3269 | 5.704568
| 4.077136 | 171.1167 | 5.719829
| 4.077956 | 171.1512 | 5.737349
| 4.077824 | 171.1456 | 5.754154
| 4.074921 | 171.0238 | 5.770676
| 4.074454 | 171.0042 | 5.786882
| 4.074119 | 170.9901 | 5.805212
| 4.074119 | 170.9901 | 5.819745
| 4.074154 | 170.9916 | 5.838488
| 4.074653 | 171.0125 | 5.852275
| 4.068267 | 170.7445 | 5.871927
| 4.071704 | 170.8888 | 5.885766
| 4.070874 | 170.8539 | 5.906624
| 4.068753 | 170.7649 | 5.919633
| 4.067069 | 170.6942 | 5.939274
| 4.06671 | 170.6792 | 5.954476
| 4.066346 | 170.6639 | 5.970173
| 4.067491 | 170.7119 | 5.98678
| 4.06496 | 170.6057 | 6.006073
| 4.062717 | 170.5116 | 6.019894
| 4.060067 | 170.4003 | 6.037814
| 4.058896 | 170.3512 | 6.058548
| 4.055559 | 170.2111 | 6.072249
| 4.056352 | 170.2445 | 6.091264
| 4.055433 | 170.2059 | 6.105557
| 4.054108 | 170.1502 | 6.126888
| 4.055019 | 170.1885 | 6.139667
| 4.053858 | 170.1398 | 6.160242
| 4.050734 | 170.0086 | 6.174768
| 4.0483 | 169.9065 | 6.1917
| 4.047589 | 169.8767 | 6.207611
| 4.047426 | 169.8698 | 6.224785
| 4.050239 | 169.9879 | 6.242095
| 4.045666 | 169.7959 | 6.25981
| 4.04837 | 169.9094 | 6.274665
| 4.04716 | 169.8587 | 6.291529
| 4.045686 | 169.7968 | 6.30822
| 4.041718 | 169.6303 | 6.32224
| 4.042223 | 169.6515 | 6.340973
| 4.039102 | 169.5205 | 6.354813
| 4.041345 | 169.6146 | 6.374509
| 4.039902 | 169.554 | 6.387647
| 4.038068 | 169.4771 | 6.409227
| 4.03534 | 169.3625 | 6.42109
| 4.037654 | 169.4597 | 6.440858
| 4.035491 | 169.3689 | 6.45473
| 4.033407 | 169.2814 | 6.472925
| 4.03463 | 169.3328 | 6.491674
| 4.034132 | 169.3119 | 6.508202
| 4.034149 | 169.3126 | 6.526723
| 4.032489 | 169.2429 | 6.540848
| 4.032456 | 169.2415 | 6.557719
| 4.027337 | 169.0267 | 6.575281
| 4.030854 | 169.1743 | 6.592164
| 4.028581 | 169.0789 | 6.60835
| 4.02693 | 169.0096 | 6.626889
| 4.026855 | 169.0065 | 6.640641
| 4.024536 | 168.9091 | 6.65856
| 4.022991 | 168.8443 | 6.675273
| 4.022483 | 168.8229 | 6.692084
| 4.023065 | 168.8474 | 6.708834
| 4.021683 | 168.7894 | 6.727456
| 4.014538 | 168.4895 | 6.740952
| 4.015309 | 168.5219 | 6.763011
| 4.012024 | 168.384 | 6.774105
| 4.013207 | 168.4337 | 6.797205
| 4.009693 | 168.2862 | 6.808553
| 4.009025 | 168.2581 | 6.828253
| 4.007708 | 168.2029 | 6.841488
| 4.005198 | 168.0975 | 6.862262
| 4.003198 | 168.0136 | 6.874541
| 4.007705 | 168.2027 | 6.897666
| 4.008281 | 168.2269 | 6.910086
| 4.003956 | 168.0454 | 6.928717
| 4.004837 | 168.0824 | 6.943368
| 4.002274 | 167.9748 | 6.961034
| 4.002303 | 167.976 | 6.978627
| 3.999545 | 167.8603 | 6.995069
| 3.997813 | 167.7876 | 7.010432
| 3.998482 | 167.8156 | 7.027635
| 3.996722 | 167.7418 | 7.043876
| 3.993947 | 167.6253 | 7.060828
| 3.992417 | 167.5611 | 7.078077
| 3.992468 | 167.5632 | 7.093697
| 3.991854 | 167.5375 | 7.113674
| 3.990634 | 167.4862 | 7.126836
| 3.990072 | 167.4627 | 7.147447
| 3.989636 | 167.4444 | 7.161201
| 3.98898 | 167.4168 | 7.181027
| 3.988156 | 167.3823 | 7.194599
| 3.981178 | 167.0894 | 7.211989
| 3.981336 | 167.096 | 7.229926
| 3.97931 | 167.011 | 7.245625
| 3.977728 | 166.9446 | 7.263212
| 3.978138 | 166.9618 | 7.278695
| 3.977043 | 166.9159 | 7.296661
| 3.977748 | 166.9454 | 7.314123
| 3.979198 | 167.0063 | 7.331066
| 3.975497 | 166.851 | 7.349099
| 3.972132 | 166.7097 | 7.364386
| 3.971334 | 166.6762 | 7.381553
| 3.970606 | 166.6457 | 7.397963
| 3.969597 | 166.6034 | 7.415998
| 3.968505 | 166.5575 | 7.432586
| 3.969695 | 166.6074 | 7.448257
| 3.96752 | 166.5162 | 7.465652
| 3.965869 | 166.4469 | 7.481639
| 3.965305 | 166.4232 | 7.499127
| 3.964999 | 166.4104 | 7.516955
| 3.959761 | 166.1905 | 7.532229
| 3.959484 | 166.1789 | 7.547656
| 3.956422 | 166.0504 | 7.564353
| 3.956618 | 166.0586 | 7.580967
| 3.956272 | 166.0441 | 7.598663
| 3.953939 | 165.9462 | 7.617906
| 3.953033 | 165.9082 | 7.633807
| 3.948448 | 165.7157 | 7.648806
| 3.947917 | 165.6934 | 7.666169
| 3.947977 | 165.696 | 7.682615
| 3.945748 | 165.6024 | 7.69952
| 3.944433 | 165.5472 | 7.718318
| 3.942677 | 165.4735 | 7.733528
| 3.940703 | 165.3906 | 7.747326
| 3.942739 | 165.4761 | 7.768434
| 3.940834 | 165.3962 | 7.783326
| 3.940703 | 165.3907 | 7.803266
| 3.938766 | 165.3094 | 7.81744
| 3.93936 | 165.3343 | 7.835041
| 3.938231 | 165.2869 | 7.851586
| 3.937651 | 165.2626 | 7.869733
| 3.93683 | 165.2281 | 7.884586
| 3.936179 | 165.2008 | 7.903123
| 3.934791 | 165.1426 | 7.917257
| 3.930976 | 164.9824 | 7.936043
| 3.93238 | 165.0414 | 7.952364
| 3.928196 | 164.8657 | 7.969159
| 3.931845 | 165.0189 | 7.986299
| 3.928349 | 164.8722 | 8.001584
| 3.925871 | 164.7682 | 8.018476
| 3.9251 | 164.7358 | 8.034063
| 3.923627 | 164.674 | 8.052532
| 3.923534 | 164.6701 | 8.068079
| 3.921626 | 164.59 | 8.085536
| 3.918561 | 164.4614 | 8.103971
| 3.920328 | 164.5355 | 8.120863
| 3.918166 | 164.4448 | 8.135177
| 3.915083 | 164.3154 | 8.154021
| 3.910033 | 164.1034 | 8.169025
| 3.910704 | 164.1316 | 8.185135
| 3.909602 | 164.0854 | 8.20266
| 3.90778 | 164.0089 | 8.218861
| 3.908192 | 164.0262 | 8.236571
| 3.904581 | 163.8746 | 8.255862
| 3.903185 | 163.8161 | 8.268762
| 3.905899 | 163.9299 | 8.288341
| 3.904143 | 163.8563 | 8.305308
| 3.903092 | 163.8121 | 8.31852
| 3.902772 | 163.7987 | 8.337036
| 3.901363 | 163.7396 | 8.355195
| 3.901561 | 163.7479 | 8.371182
| 3.90047 | 163.7021 | 8.391268
| 3.898194 | 163.6066 | 8.402722
| 3.896424 | 163.5323 | 8.420508
| 3.89661 | 163.5401 | 8.438302
| 3.896978 | 163.5555 | 8.452932
| 3.89423 | 163.4402 | 8.47209
| 3.892998 | 163.3885 | 8.484309
| 3.893287 | 163.4006 | 8.504399
| 3.890234 | 163.2725 | 8.518489
| 3.889732 | 163.2514 | 8.53944
| 3.886569 | 163.1187 | 8.551349
| 3.887059 | 163.1392 | 8.573688
| 3.886935 | 163.134 | 8.585488
| 3.882694 | 162.956 | 8.605486
| 3.878666 | 162.787 | 8.618694
| 3.878801 | 162.7926 | 8.638107
| 3.881968 | 162.9256 | 8.653418
| 3.884632 | 163.0374 | 8.673423
| 3.880822 | 162.8775 | 8.685144
| 3.881679 | 162.9134 | 8.70654
| 3.879425 | 162.8189 | 8.720433
| 3.87823 | 162.7687 | 8.739807
| 3.871241 | 162.4754 | 8.753266
| 3.872591 | 162.532 | 8.774396
| 3.87023 | 162.4329 | 8.785913
| 3.870909 | 162.4614 | 8.807126
| 3.870805 | 162.4571 | 8.818931
| 3.867397 | 162.314 | 8.840549
| 3.866492 | 162.2761 | 8.855593
| 3.864787 | 162.2045 | 8.873093
| 3.867454 | 162.3164 | 8.886475
| 3.862761 | 162.1195 | 8.908703
| 3.858263 | 161.9307 | 8.920074
| 3.857694 | 161.9068 | 8.942143
| 3.855313 | 161.8068 | 8.954771
| 3.849928 | 161.5809 | 8.974721
| 3.848661 | 161.5277 | 8.988813
| 3.84785 | 161.4936 | 9.007238
| 3.846924 | 161.4548 | 9.02491
| 3.842848 | 161.2837 | 9.037279
| 3.840456 | 161.1833 | 9.058983
| 3.838924 | 161.119 | 9.072705
| 3.836194 | 161.0045 | 9.088736
| 3.832893 | 160.8659 | 9.105511
| 3.83324 | 160.8805 | 9.124388
| 3.833141 | 160.8763 | 9.138401
| 3.83411 | 160.917 | 9.157538
| 3.83064 | 160.7713 | 9.173436
| 3.830826 | 160.7792 | 9.189656
| 3.833298 | 160.8829 | 9.206937
| 3.830665 | 160.7724 | 9.224284
| 3.827954 | 160.6586 | 9.238805
| 3.825696 | 160.5638 | 9.257575
| 3.825909 | 160.5728 | 9.272036
| 3.826412 | 160.5939 | 9.290702
| 3.824799 | 160.5262 | 9.305669
| 3.821195 | 160.3749 | 9.325787
| 3.822452 | 160.4277 | 9.339046
| 3.819665 | 160.3107 | 9.35727
| 3.819021 | 160.2837 | 9.373156
| 3.815983 | 160.1562 | 9.390466
| 3.816457 | 160.1761 | 9.406433
| 3.815737 | 160.1459 | 9.427058
| 3.816527 | 160.179 | 9.439772
| 3.814802 | 160.1066 | 9.460413
| 3.812747 | 160.0204 | 9.472591
| 3.810984 | 159.9464 | 9.491377
| 3.810998 | 159.947 | 9.50834
| 3.810046 | 159.907 | 9.525953
| 3.808323 | 159.8347 | 9.539922
| 3.8006 | 159.5106 | 9.557219
| 3.803744 | 159.6425 | 9.575402
| 3.798261 | 159.4124 | 9.591603
| 3.802356 | 159.5843 | 9.609791
| 3.797826 | 159.3941 | 9.625593
| 3.79726 | 159.3704 | 9.642603
| 3.797166 | 159.3664 | 9.659497
| 3.794325 | 159.2472 | 9.675289
| 3.788731 | 159.0124 | 9.692447
| 3.789559 | 159.0472 | 9.710375
| 3.78947 | 159.0434 | 9.726205
| 3.789537 | 159.0463 | 9.74432
| 3.787956 | 158.9799 | 9.759006
| 3.787948 | 158.9795 | 9.778329
| 3.784931 | 158.853 | 9.794478
| 3.784338 | 158.8281 | 9.809976
| 3.783012 | 158.7724 | 9.827722
| 3.781466 | 158.7075 | 9.844484
| 3.781914 | 158.7263 | 9.860188
| 3.780972 | 158.6868 | 9.879904
| 3.780418 | 158.6635 | 9.894413
| 3.778897 | 158.5997 | 9.909714
| 3.775857 | 158.4721 | 9.928826
| 3.775946 | 158.4759 | 9.946407
| 3.774796 | 158.4276 | 9.95956
| 3.774484 | 158.4145 | 9.979495
| 3.770563 | 158.2499 | 9.994351
| 3.770661 | 158.254 | 10.01219
| 3.768169 | 158.1494 | 10.02723
| 3.768311 | 158.1554 | 10.04722
| 3.764971 | 158.0152 | 10.05963
| 3.763529 | 157.9547 | 10.08077
| 3.764492 | 157.9951 | 10.09595
| 3.762317 | 157.9039 | 10.11336
| 3.76079 | 157.8397 | 10.1291
| 3.758255 | 157.7334 | 10.14889
| 3.757067 | 157.6835 | 10.16099
| 3.755916 | 157.6352 | 10.18138
| 3.754187 | 157.5626 | 10.19516
| 3.748122 | 157.3081 | 10.21421
| 3.746661 | 157.2468 | 10.22897
| 3.746722 | 157.2493 | 10.24462
| 3.744741 | 157.1662 | 10.26163
| 3.742235 | 157.061 | 10.27773
| 3.741789 | 157.0423 | 10.29652
| 3.737402 | 156.8582 | 10.31296
| 3.738171 | 156.8904 | 10.32895
| 3.737275 | 156.8528 | 10.34299
| 3.73356 | 156.6969 | 10.36271
| 3.731119 | 156.5944 | 10.37903
| 3.73313 | 156.6788 | 10.3961
| 3.728923 | 156.5023 | 10.41116
| 3.728933 | 156.5027 | 10.43007
| 3.726468 | 156.3993 | 10.44214
| 3.727698 | 156.4509 | 10.46418
| 3.726533 | 156.402 | 10.48022
| 3.723453 | 156.2727 | 10.49745
| 3.721056 | 156.1721 | 10.51283
| 3.722144 | 156.2178 | 10.53209
| 3.716872 | 155.9965 | 10.54407
| 3.716884 | 155.997 | 10.56348
| 3.715046 | 155.9199 | 10.57889
| 3.713152 | 155.8404 | 10.59791
| 3.712413 | 155.8094 | 10.6113
| 3.709165 | 155.673 | 10.63191
| 3.708228 | 155.6337 | 10.64598
| 3.70574 | 155.5293 | 10.667
| 3.705889 | 155.5355 | 10.67853
| 3.705276 | 155.5098 | 10.69896
| 3.702426 | 155.3902 | 10.7132
| 3.699641 | 155.2733 | 10.73228
| 3.699401 | 155.2632 | 10.74833
| 3.697076 | 155.1657 | 10.76401
| 3.6978 | 155.1961 | 10.78192
| 3.695986 | 155.1199 | 10.79886
| 3.693243 | 155.0048 | 10.81244
| 3.691149 | 154.9169 | 10.83282
| 3.68819 | 154.7927 | 10.84909
| 3.686956 | 154.7409 | 10.86902
| 3.685962 | 154.6992 | 10.8795
| 3.685481 | 154.6791 | 10.89954
| 3.6826 | 154.5581 | 10.91645
| 3.679269 | 154.4183 | 10.93339
| 3.679757 | 154.4388 | 10.94983
| 3.674653 | 154.2246 | 10.96616
| 3.674388 | 154.2135 | 10.98363
| 3.673291 | 154.1674 | 11.00119
| 3.668927 | 153.9843 | 11.01537
| 3.666181 | 153.869 | 11.03532
| 3.667567 | 153.9272 | 11.04699
| 3.665807 | 153.8533 | 11.06734
| 3.664096 | 153.7815 | 11.08368
| 3.665677 | 153.8479 | 11.1011
| 3.661959 | 153.6918 | 11.11808
| 3.660731 | 153.6403 | 11.1375
| 3.659024 | 153.5686 | 11.14889
| 3.658087 | 153.5293 | 11.16852
| 3.655022 | 153.4007 | 11.18306
| 3.653416 | 153.3333 | 11.20099
| 3.65002 | 153.1908 | 11.21797
| 3.651421 | 153.2495 | 11.23673
| 3.647918 | 153.1025 | 11.24978
| 3.646717 | 153.0521 | 11.26883
| 3.644402 | 152.9549 | 11.28367
| 3.645234 | 152.9899 | 11.30268
| 3.64032 | 152.7837 | 11.31865
| 3.638067 | 152.6891 | 11.33701
| 3.638218 | 152.6954 | 11.3518
| 3.637334 | 152.6583 | 11.36962
| 3.635543 | 152.5832 | 11.384
| 3.633427 | 152.4943 | 11.40302
| 3.631271 | 152.4038 | 11.4193
| 3.62697 | 152.2233 | 11.4379
| 3.625703 | 152.1702 | 11.45042
| 3.622239 | 152.0248 | 11.46985
| 3.621657 | 152.0004 | 11.48588
| 3.620133 | 151.9364 | 11.50548
| 3.616887 | 151.8002 | 11.51873
| 3.615757 | 151.7527 | 11.53803
| 3.612048 | 151.5971 | 11.55189
| 3.608256 | 151.4379 | 11.5703
| 3.605342 | 151.3156 | 11.58629
| 3.604168 | 151.2663 | 11.60406
| 3.600752 | 151.123 | 11.61826
| 3.598466 | 151.027 | 11.63822
| 3.601626 | 151.1597 | 11.65155
| 3.599297 | 151.0619 | 11.67115
| 3.597928 | 151.0045 | 11.68711
| 3.597409 | 150.9827 | 11.70415
| 3.594482 | 150.8598 | 11.72064
| 3.592046 | 150.7576 | 11.7371
| 3.591055 | 150.716 | 11.7516
| 3.590468 | 150.6914 | 11.77147
| 3.5885 | 150.6088 | 11.78706
| 3.586355 | 150.5188 | 11.80298
| 3.58384 | 150.4132 | 11.82113
| 3.583272 | 150.3893 | 11.83474
| 3.582265 | 150.3471 | 11.85398
| 3.580776 | 150.2846 | 11.86875
| 3.579485 | 150.2304 | 11.88618
| 3.574509 | 150.0216 | 11.90369
| 3.575736 | 150.0731 | 11.92273
| 3.57463 | 150.0267 | 11.93409
| 3.571511 | 149.8958 | 11.9542
| 3.569041 | 149.7921 | 11.96921
| 3.567934 | 149.7456 | 11.98777
| 3.565549 | 149.6455 | 12.00526
| 3.566295 | 149.6768 | 12.02218
| 3.56149 | 149.4752 | 12.03565
| 3.560883 | 149.4497 | 12.05572
| 3.558944 | 149.3683 | 12.06986
| 3.558155 | 149.3352 | 12.08908
| 3.552525 | 149.0989 | 12.10392
| 3.552026 | 149.078 | 12.12205
| 3.548917 | 148.9475 | 12.13771
| 3.549381 | 148.9669 | 12.156
| 3.54549 | 148.8036 | 12.17302
| 3.543783 | 148.732 | 12.18987
| 3.54174 | 148.6463 | 12.20479
| 3.540663 | 148.6011 | 12.22345
| 3.536156 | 148.4119 | 12.23884
| 3.531563 | 148.2191 | 12.25514
| 3.531283 | 148.2074 | 12.27129
| 3.529714 | 148.1415 | 12.28721
| 3.528148 | 148.0758 | 12.30766
| 3.52571 | 147.9735 | 12.32071
| 3.52383 | 147.8946 | 12.33894
| 3.519269 | 147.7032 | 12.35535
| 3.519729 | 147.7225 | 12.37376
| 3.517538 | 147.6305 | 12.38973
| 3.512444 | 147.4167 | 12.40569
| 3.508352 | 147.245 | 12.42138
| 3.506744 | 147.1775 | 12.43861
| 3.506142 | 147.1522 | 12.45408
| 3.502254 | 146.989 | 12.4736
| 3.502562 | 147.002 | 12.48807
| 3.501053 | 146.9386 | 12.508
| 3.49843 | 146.8285 | 12.52245
| 3.492253 | 146.5693 | 12.54262
| 3.492333 | 146.5726 | 12.5554
| 3.489941 | 146.4723 | 12.57484
| 3.487823 | 146.3834 | 12.58841
| 3.484567 | 146.2467 | 12.60795
| 3.483746 | 146.2123 | 12.62401
| 3.481687 | 146.1259 | 12.64224
| 3.476942 | 145.9267 | 12.65583
| 3.474527 | 145.8253 | 12.6762
| 3.473719 | 145.7914 | 12.6891
| 3.473375 | 145.777 | 12.70865
| 3.472203 | 145.7278 | 12.72432
| 3.465936 | 145.4648 | 12.74109
| 3.464432 | 145.4016 | 12.75722
| 3.463511 | 145.363 | 12.77632
| 3.462339 | 145.3138 | 12.79015
| 3.460755 | 145.2473 | 12.81059
| 3.455362 | 145.021 | 12.82333
| 3.455361 | 145.0209 | 12.8417
| 3.453892 | 144.9593 | 12.85754
| 3.452447 | 144.8986 | 12.87237
| 3.448771 | 144.7443 | 12.89205
| 3.44545 | 144.605 | 12.9076
| 3.442339 | 144.4744 | 12.92794
| 3.438079 | 144.2956 | 12.9427
| 3.437113 | 144.2551 | 12.96118
| 3.432595 | 144.0654 | 12.97513
| 3.431682 | 144.0271 | 12.99448
| 3.427409 | 143.8478 | 13.01316
| 3.425197 | 143.755 | 13.02852
| 3.42261 | 143.6464 | 13.045
| 3.421449 | 143.5977 | 13.05998
| 3.416947 | 143.4087 | 13.07689
| 3.414344 | 143.2995 | 13.09355
| 3.412242 | 143.2112 | 13.10955
| 3.41139 | 143.1755 | 13.1305
| 3.405982 | 142.9485 | 13.1422
| 3.404447 | 142.8841 | 13.16206
| 3.400352 | 142.7122 | 13.1769
| 3.398499 | 142.6345 | 13.19513
| 3.395195 | 142.4958 | 13.21155
| 3.391289 | 142.3318 | 13.23114
| 3.388338 | 142.208 | 13.24345
| 3.384512 | 142.0474 | 13.26274
| 3.382266 | 141.9532 | 13.27947
| 3.376885 | 141.7273 | 13.2971
| 3.373315 | 141.5775 | 13.3118
| 3.369508 | 141.4177 | 13.32995
| 3.366319 | 141.2839 | 13.34477
| 3.362232 | 141.1123 | 13.36033
| 3.357269 | 140.904 | 13.37749
| 3.353484 | 140.7452 | 13.3968
| 3.350591 | 140.6237 | 13.41424
| 3.345404 | 140.406 | 13.42998
| 3.338322 | 140.1088 | 13.44449
| 3.336895 | 140.0489 | 13.4618
| 3.331176 | 139.8089 | 13.47981
| 3.329748 | 139.749 | 13.49651
| 3.321888 | 139.4191 | 13.51365
| 3.318281 | 139.2677 | 13.53147
| 3.312879 | 139.041 | 13.54412
| 3.30951 | 138.8996 | 13.56336
| 3.304428 | 138.6863 | 13.57939
| 3.298773 | 138.449 | 13.59825
| 3.296048 | 138.3346 | 13.61334
| 3.291458 | 138.142 | 13.63354
| 3.287817 | 137.9892 | 13.64388
| 3.281848 | 137.7386 | 13.66402
| 3.277101 | 137.5394 | 13.68005
| 3.278792 | 137.6104 | 13.69873
| 3.277865 | 137.5715 | 13.71666
| 3.27096 | 137.2816 | 13.73009
| 3.267574 | 137.1395 | 13.74904
| 3.264512 | 137.011 | 13.76379
| 3.263076 | 136.9508 | 13.78274
| 3.26026 | 136.8326 | 13.79702
| 3.256204 | 136.6624 | 13.81815
| 3.25117 | 136.4511 | 13.831
| 3.247343 | 136.2905 | 13.85003
| 3.246085 | 136.2376 | 13.86501
| 3.24479 | 136.1833 | 13.883
| 3.238766 | 135.9305 | 13.89992
| 3.237148 | 135.8626 | 13.91776
| 3.23055 | 135.5857 | 13.93082
| 3.226856 | 135.4306 | 13.95167
| 3.22654 | 135.4173 | 13.96618
| 3.221813 | 135.219 | 13.98576
| 3.217143 | 135.023 | 13.99883
| 3.21832 | 135.0724 | 14.01784
| 3.215502 | 134.9541 | 14.03778
| 3.215381 | 134.949 | 14.05078
| 3.212494 | 134.8279 | 14.06949
| 3.205977 | 134.5543 | 14.08484
| 3.201847 | 134.381 | 14.10075
| 3.200124 | 134.3087 | 14.11831
| 3.196174 | 134.1429 | 14.13337
| 3.195056 | 134.096 | 14.1517
| 3.190604 | 133.9092 | 14.16907
| 3.189293 | 133.8541 | 14.18414
| 3.185961 | 133.7143 | 14.20127
| 3.184389 | 133.6483 | 14.21903
| 3.179226 | 133.4316 | 14.23365
| 3.175645 | 133.2813 | 14.25335
| 3.174045 | 133.2141 | 14.26773
| 3.171886 | 133.1236 | 14.28796
| 3.167496 | 132.9393 | 14.30172
| 3.164286 | 132.8046 | 14.32094
| 3.160798 | 132.6582 | 14.33294
| 3.159521 | 132.6046 | 14.35379
| 3.154023 | 132.3739 | 14.36749
| 3.150914 | 132.2433 | 14.38682
| 3.148336 | 132.1352 | 14.40156
| 3.147907 | 132.1172 | 14.4217
| 3.143331 | 131.9251 | 14.43611
| 3.138478 | 131.7214 | 14.45461
| 3.134396 | 131.5501 | 14.47014
| 3.133903 | 131.5294 | 14.48617
| 3.130868 | 131.402 | 14.50383
| 3.128533 | 131.304 | 14.51964
| 3.125173 | 131.163 | 14.53709
| 3.122327 | 131.0435 | 14.55311
| 3.122087 | 131.0335 | 14.57081
| 3.118231 | 130.8717 | 14.58804
| 3.114167 | 130.7011 | 14.60446
| 3.111334 | 130.5822 | 14.61924
| 3.107194 | 130.4084 | 14.63867
| 3.103576 | 130.2566 | 14.65422
| 3.099909 | 130.1027 | 14.67347
| 3.094688 | 129.8835 | 14.68748
| 3.094294 | 129.867 | 14.70711
| 3.090931 | 129.7259 | 14.71983
| 3.086438 | 129.5373 | 14.74013
| 3.086028 | 129.5201 | 14.75457
| 3.07865 | 129.2104 | 14.77393
| 3.07528 | 129.069 | 14.78891
| 3.069139 | 128.8113 | 14.8031
| 3.068095 | 128.7674 | 14.82369
| 3.063614 | 128.5794 | 14.83781
| 3.062311 | 128.5247 | 14.85724
| 3.058608 | 128.3693 | 14.87179
| 3.057276 | 128.3134 | 14.89137
| 3.052978 | 128.133 | 14.90433
| 3.048148 | 127.9303 | 14.92304
| 3.046811 | 127.8742 | 14.93903
| 3.04427 | 127.7675 | 14.95806
| 3.040532 | 127.6107 | 14.97263
| 3.037049 | 127.4645 | 14.99051
| 3.033539 | 127.3171 | 15.00568
| 3.032833 | 127.2875 | 15.02478
| 3.029529 | 127.1488 | 15.04357
| 3.027871 | 127.0792 | 15.05854
| 3.02518 | 126.9663 | 15.07723
| 3.017902 | 126.6608 | 15.09015
| 3.016255 | 126.5917 | 15.10908
| 3.008715 | 126.2753 | 15.12807
| 3.004973 | 126.1182 | 15.14323
| 3.002853 | 126.0292 | 15.16352
| 3.000558 | 125.933 | 15.17415
| 2.999169 | 125.8746 | 15.19482
| 2.991274 | 125.5433 | 15.21416
| 2.989196 | 125.4561 | 15.22694
| 2.983063 | 125.1987 | 15.24699
| 2.980155 | 125.0766 | 15.25938
| 2.977721 | 124.9745 | 15.28006
| 2.974524 | 124.8403 | 15.29566
| 2.9785 | 125.0071 | 15.29798
| 2.976188 | 124.9101 | 15.32064
| 2.970263 | 124.6615 | 15.33378
| 2.965813 | 124.4747 | 15.35288
| 2.964128 | 124.404 | 15.36765
| 2.961238 | 124.2827 | 15.38591
| 2.958507 | 124.1681 | 15.40091
| 2.950642 | 123.838 | 15.41815
| 2.946776 | 123.6757 | 15.43415
| 2.942484 | 123.4956 | 15.45333
| 2.936956 | 123.2636 | 15.46779
| 2.936949 | 123.2633 | 15.48465
| 2.929895 | 122.9672 | 15.50081
| 2.92712 | 122.8507 | 15.51766
| 2.925705 | 122.7914 | 15.53586
| 2.920355 | 122.5668 | 15.55228
| 2.915487 | 122.3625 | 15.56859
| 2.912901 | 122.254 | 15.58591
| 2.908689 | 122.0772 | 15.60259
| 2.904701 | 121.9098 | 15.61924
| 2.90029 | 121.7247 | 15.63665
| 2.894134 | 121.4663 | 15.65203
| 2.891032 | 121.3361 | 15.66843
| 2.889192 | 121.2589 | 15.68667
| 2.88586 | 121.1191 | 15.70531
| 2.882186 | 120.9649 | 15.71916
| 2.876598 | 120.7303 | 15.7414
| 2.871973 | 120.5362 | 15.75317
| 2.869941 | 120.451 | 15.77333
| 2.870012 | 120.4539 | 15.79045
| 2.865695 | 120.2727 | 15.80238
| 2.857988 | 119.9493 | 15.82091
| 2.847903 | 119.526 | 15.83421
| 2.847498 | 119.509 | 15.85162
| 2.848824 | 119.5647 | 15.86899
| 2.843863 | 119.3565 | 15.88621
| 2.84068 | 119.2229 | 15.90375
| 2.83825 | 119.1209 | 15.92065
| 2.835272 | 118.9959 | 15.93629
| 2.830948 | 118.8144 | 15.95378
| 2.825454 | 118.5839 | 15.97012
| 2.821512 | 118.4184 | 15.98804
| 2.8183 | 118.2836 | 16.00465
| 2.816774 | 118.2195 | 16.02164
| 2.809303 | 117.906 | 16.03733
| 2.807615 | 117.8351 | 16.05553
| 2.801617 | 117.5834 | 16.07159
| 2.800117 | 117.5205 | 16.08959
| 2.790793 | 117.1291 | 16.10607
| 2.788219 | 117.0211 | 16.12425
| 2.782837 | 116.7952 | 16.13724
| 2.779309 | 116.6471 | 16.15545
| 2.773699 | 116.4117 | 16.17232
| 2.768176 | 116.1799 | 16.1895
| 2.763434 | 115.9809 | 16.20753
| 2.758907 | 115.7909 | 16.22464
| 2.757412 | 115.7282 | 16.2387
| 2.751717 | 115.4891 | 16.25679
| 2.742253 | 115.0919 | 16.27295
| 2.737764 | 114.9035 | 16.28928
| 2.734406 | 114.7626 | 16.30677
| 2.730304 | 114.5904 | 16.32273
| 2.727358 | 114.4668 | 16.33972
| 2.720888 | 114.1952 | 16.35471
| 2.716505 | 114.0113 | 16.37546
| 2.715802 | 113.9818 | 16.39146
| 2.709639 | 113.7231 | 16.40889
| 2.705882 | 113.5654 | 16.41925
| 2.699356 | 113.2915 | 16.44156
| 2.696378 | 113.1665 | 16.45428
| 2.692435 | 113.0011 | 16.47524
| 2.686835 | 112.766 | 16.49448
| 2.682576 | 112.5873 | 16.50603
| 2.674824 | 112.2619 | 16.52803
| 2.667988 | 111.975 | 16.54192
| 2.662317 | 111.737 | 16.56072
| 2.658378 | 111.5717 | 16.57465
| 2.651336 | 111.2761 | 16.59334
| 2.644551 | 110.9914 | 16.60686
| 2.638933 | 110.7556 | 16.62863
| 2.633786 | 110.5396 | 16.64087
| 2.627453 | 110.2738 | 16.66198
| 2.622247 | 110.0553 | 16.67603
| 2.616127 | 109.7984 | 16.6945
| 2.610873 | 109.5779 | 16.70763
| 2.607869 | 109.4518 | 16.72968
| 2.600359 | 109.1366 | 16.7424
| 2.592948 | 108.8256 | 16.76216
| 2.585387 | 108.5083 | 16.77515
| 2.581319 | 108.3375 | 16.79513
| 2.574531 | 108.0526 | 16.81511
| 2.564833 | 107.6456 | 16.8285
| 2.556195 | 107.2831 | 16.84643
| 2.547745 | 106.9285 | 16.86276
| 2.538064 | 106.5221 | 16.88086
| 2.53034 | 106.198 | 16.89567
| 2.522926 | 105.8868 | 16.91547
| 2.517106 | 105.6425 | 16.92855
| 2.506536 | 105.1989 | 16.94598
| 2.49918 | 104.8902 | 16.96347
| 2.491654 | 104.5743 | 16.98221
| 2.48285 | 104.2048 | 16.99656
| 2.47022 | 103.6747 | 17.01453
| 2.46393 | 103.4107 | 17.03006
| 2.451004 | 102.8682 | 17.04743
| 2.445528 | 102.6384 | 17.06387
| 2.437934 | 102.3197 | 17.08291
| 2.429653 | 101.9721 | 17.09739
| 2.419729 | 101.5556 | 17.11513
| 2.411194 | 101.1974 | 17.13102
| 2.401953 | 100.8096 | 17.14729
| 2.391343 | 100.3643 | 17.16481
| 2.38191 | 99.96837 | 17.182
| 2.373197 | 99.6027 | 17.19842
| 2.366933 | 99.33979 | 17.21986
| 2.354956 | 98.83713 | 17.23536
| 2.345099 | 98.42341 | 17.2532
| 2.336615 | 98.06736 | 17.26714
| 2.327055 | 97.66611 | 17.28778
| 2.316245 | 97.21244 | 17.3003
| 2.308891 | 96.90378 | 17.32116
| 2.299844 | 96.52409 | 17.33438
| 2.293682 | 96.26545 | 17.35587
| 2.285764 | 95.93315 | 17.36762
| 2.274633 | 95.46597 | 17.38979
| 2.26526 | 95.07259 | 17.40022
| 2.258293 | 94.78019 | 17.42151
| 2.250618 | 94.45807 | 17.43491
| 2.242183 | 94.10404 | 17.45542
| 2.232189 | 93.68462 | 17.46868
| 2.221239 | 93.22504 | 17.48872
| 2.215176 | 92.97059 | 17.5021
| 2.204545 | 92.52439 | 17.51882
| 2.195161 | 92.13054 | 17.53621
| 2.183548 | 91.64317 | 17.554
| 2.176489 | 91.34691 | 17.57005
| 2.168506 | 91.01184 | 17.58706
| 2.161859 | 90.73286 | 17.60289
| 2.152263 | 90.33013 | 17.62069
| 2.145001 | 90.02533 | 17.63902
| 2.133397 | 89.53832 | 17.65297
| 2.1258 | 89.21947 | 17.67099
| 2.113124 | 88.68745 | 17.68618
| 2.10849 | 88.493 | 17.70502
| 2.100769 | 88.16893 | 17.72111
| 2.092691 | 87.82988 | 17.7384
| 2.082182 | 87.38885 | 17.75463
| 2.071289 | 86.93167 | 17.7718
| 2.062831 | 86.57669 | 17.78673
| 2.057815 | 86.36618 | 17.80625
| 2.049518 | 86.01796 | 17.81998
| 2.035749 | 85.44004 | 17.84068
| 2.022709 | 84.89278 | 17.85389
| 2.016109 | 84.61577 | 17.87207
| 2.008047 | 84.2774 | 17.8849
| 2.001066 | 83.9844 | 17.90523
| 1.997193 | 83.82186 | 17.92501
| 1.986602 | 83.37737 | 17.93708
| 1.97716 | 82.98111 | 17.95771
| 1.969007 | 82.6389 | 17.96973
| 1.963326 | 82.40046 | 17.98966
| 1.95352 | 81.98892 | 18.00374
| 1.942385 | 81.52159 | 18.02507
| 1.933114 | 81.13249 | 18.03851
| 1.924998 | 80.79187 | 18.05594
| 1.914545 | 80.35314 | 18.06992
| 1.904471 | 79.93036 | 18.08839
| 1.893306 | 79.46173 | 18.10659
| 1.882794 | 79.02057 | 18.12376
| 1.874909 | 78.68963 | 18.14095
| 1.86269 | 78.1768 | 18.15754
| 1.852187 | 77.736 | 18.17271
| 1.84252 | 77.33025 | 18.19112
| 1.831151 | 76.8531 | 18.20778
| 1.820137 | 76.39085 | 18.22533
| 1.808716 | 75.91152 | 18.24188
| 1.798558 | 75.48517 | 18.25945
| 1.783655 | 74.85972 | 18.27555
| 1.773812 | 74.44661 | 18.29288
| 1.762201 | 73.95928 | 18.3081
| 1.752031 | 73.53245 | 18.32601
| 1.741381 | 73.08548 | 18.3406
| 1.733661 | 72.76146 | 18.36143
| 1.724583 | 72.38048 | 18.37279
| 1.717088 | 72.06589 | 18.39413
| 1.70998 | 71.7676 | 18.40655
| 1.698702 | 71.29425 | 18.42719
| 1.691334 | 70.98501 | 18.44005
| 1.684306 | 70.69004 | 18.4601
| 1.674957 | 70.29766 | 18.47315
| 1.666358 | 69.93679 | 18.49052
| 1.658935 | 69.62525 | 18.50734
| 1.651096 | 69.29625 | 18.5248
| 1.643838 | 68.99161 | 18.54223
| 1.635197 | 68.62896 | 18.55996
| 1.625572 | 68.22499 | 18.57491
| 1.618116 | 67.91205 | 18.59402
| 1.606372 | 67.41917 | 18.60536
| 1.597108 | 67.03037 | 18.62837
| 1.588442 | 66.66666 | 18.64154
| 1.576899 | 66.18218 | 18.66209
| 1.566084 | 65.72827 | 18.67367
| 1.556071 | 65.30804 | 18.69354
| 1.54705 | 64.92945 | 18.70646
| 1.534752 | 64.41329 | 18.72653
| 1.523439 | 63.93849 | 18.74054
| 1.516887 | 63.66351 | 18.7608
| 1.505804 | 63.19836 | 18.77447
| 1.493172 | 62.66817 | 18.7914
| 1.484376 | 62.29901 | 18.8079
| 1.475165 | 61.91243 | 18.82587
| 1.468347 | 61.62629 | 18.84307
| 1.458924 | 61.23079 | 18.86159
| 1.450546 | 60.87916 | 18.87719
| 1.441199 | 60.48688 | 18.8942
| 1.432553 | 60.12402 | 18.90866
| 1.424723 | 59.79538 | 18.92859
| 1.419084 | 59.55871 | 18.94162
| 1.408537 | 59.11609 | 18.96248
| 1.396801 | 58.62351 | 18.97489
| 1.390597 | 58.36312 | 18.99212
| 1.387395 | 58.22873 | 19.0114
| 1.381449 | 57.97921 | 19.02542
| 1.372962 | 57.623 | 19.04348
| 1.367742 | 57.4039 | 19.05958
| 1.360726 | 57.10945 | 19.07675
| 1.360295 | 57.09136 | 19.09636
| 1.354 | 56.82717 | 19.11075
| 1.346809 | 56.52535 | 19.12903
| 1.339774 | 56.23009 | 19.14223
| 1.334696 | 56.01695 | 19.16389
| 1.328585 | 55.76049 | 19.17746
| 1.322884 | 55.52121 | 19.19435
| 1.313326 | 55.12007 | 19.20939
| 1.305469 | 54.79033 | 19.22808
| 1.299265 | 54.52993 | 19.24442
| 1.294359 | 54.32402 | 19.26185
| 1.285662 | 53.95902 | 19.27721
| 1.276179 | 53.56103 | 19.29494
| 1.268991 | 53.25936 | 19.31242
| 1.26411 | 53.05449 | 19.33002
| 1.257484 | 52.77638 | 19.34485
| 1.25035 | 52.47701 | 19.36315
| 1.240655 | 52.0701 | 19.37908
| 1.229999 | 51.62288 | 19.39657
| 1.223289 | 51.34126 | 19.41248
| 1.218039 | 51.12089 | 19.432
| 1.208983 | 50.74082 | 19.44668
| 1.201275 | 50.4173 | 19.46483
| 1.192173 | 50.03533 | 19.48018
| 1.185255 | 49.74498 | 19.49848
| 1.177954 | 49.43855 | 19.51125
| 1.172237 | 49.19859 | 19.53133
| 1.162791 | 48.80217 | 19.54487
| 1.15799 | 48.60063 | 19.56638
| 1.151229 | 48.31691 | 19.58159
| 1.145389 | 48.0718 | 19.59865
| 1.138633 | 47.78826 | 19.61562
| 1.130506 | 47.44717 | 19.63426
| 1.122392 | 47.10662 | 19.64974
| 1.114769 | 46.78666 | 19.66818
| 1.110088 | 46.59021 | 19.68036
| 1.100709 | 46.19658 | 19.70179
| 1.093081 | 45.87645 | 19.71541
| 1.085883 | 45.57432 | 19.73369
| 1.078914 | 45.28185 | 19.74715
| 1.070421 | 44.92538 | 19.76472
| 1.063565 | 44.63763 | 19.78043
| 1.055415 | 44.29559 | 19.80165
| 1.049275 | 44.03789 | 19.81638
| 1.039878 | 43.64352 | 19.83495
| 1.031369 | 43.28639 | 19.84796
| 1.024135 | 42.98278 | 19.86762
| 1.017051 | 42.68547 | 19.88272
| 1.008534 | 42.32802 | 19.89894
| 1.005082 | 42.18311 | 19.91789
| 0.9934337 | 41.69425 | 19.93462
| 0.9859939 | 41.382 | 19.94897
| 0.9770144 | 41.00514 | 19.96532
| 0.9717139 | 40.78268 | 19.98301
| 0.96314 | 40.42283 | 19.99844
| 0.954228 | 40.04879 | 20.01719
| 0.9489557 | 39.82752 | 20.03364
| 0.9437661 | 39.60971 | 20.05272
| 0.9386368 | 39.39443 | 20.06499
| 0.9295636 | 39.01363 | 20.0857
| 0.9227325 | 38.72693 | 20.10126
| 0.9154798 | 38.42254 | 20.12091
| 0.9077808 | 38.09941 | 20.13295
| 0.9014157 | 37.83227 | 20.15069
| 0.8928995 | 37.47485 | 20.16588
| 0.8885155 | 37.29085 | 20.18352
| 0.8812504 | 36.98594 | 20.20015
| 0.8740888 | 36.68537 | 20.21837
| 0.8693453 | 36.48628 | 20.23584
| 0.8592365 | 36.06202 | 20.25348
| 0.850588 | 35.69904 | 20.2663
| 0.8451844 | 35.47225 | 20.2862
| 0.8364134 | 35.10413 | 20.3026
| 0.8299022 | 34.83086 | 20.31838
| 0.8216892 | 34.48616 | 20.33436
| 0.8097692 | 33.98588 | 20.35231
| 0.8051695 | 33.79283 | 20.37133
| 0.7985845 | 33.51646 | 20.38819
| 0.790809 | 33.19013 | 20.40561
| 0.7836381 | 32.88916 | 20.42016
| 0.7761313 | 32.5741 | 20.43947
| 0.7706792 | 32.34528 | 20.45711
| 0.7611645 | 31.94595 | 20.47384
| 0.7545888 | 31.66997 | 20.49052
| 0.7469093 | 31.34766 | 20.50652
| 0.736683 | 30.91847 | 20.52144
| 0.7318031 | 30.71366 | 20.53858
| 0.724747 | 30.41752 | 20.55589
| 0.7170357 | 30.09387 | 20.57542
| 0.7116498 | 29.86783 | 20.59113
| 0.7043042 | 29.55953 | 20.60821
| 0.6981556 | 29.30148 | 20.62106
| 0.6898316 | 28.95212 | 20.6403
| 0.6823785 | 28.63931 | 20.65529
| 0.6766592 | 28.39928 | 20.67395
| 0.6705332 | 28.14217 | 20.68827
| 0.6638483 | 27.86161 | 20.70898
| 0.6548276 | 27.48301 | 20.71997
| 0.6504834 | 27.30068 | 20.74137
| 0.6424117 | 26.96191 | 20.75647
| 0.637371 | 26.75036 | 20.77673
| 0.6285029 | 26.37817 | 20.79224
| 0.6202378 | 26.03128 | 20.80984
| 0.6146935 | 25.79859 | 20.82191
| 0.6087174 | 25.54777 | 20.84228
| 0.6026428 | 25.29282 | 20.8565
| 0.5961132 | 25.01878 | 20.87532
| 0.5891013 | 24.72449 | 20.89124
| 0.5850897 | 24.55612 | 20.9115
| 0.5807159 | 24.37255 | 20.92413
| 0.5757306 | 24.16332 | 20.94246
| 0.5680287 | 23.84007 | 20.95807
| 0.5624833 | 23.60733 | 20.97724
| 0.5584899 | 23.43973 | 20.99228
| 0.5526452 | 23.19443 | 21.01048
| 0.551213 | 23.13432 | 21.02301
| 0.5457514 | 22.9051 | 21.0436
| 0.5401224 | 22.66885 | 21.05964
| 0.5375108 | 22.55924 | 21.07757
| 0.5328199 | 22.36236 | 21.09309
| 0.5267908 | 22.10932 | 21.11087
| 0.5219334 | 21.90546 | 21.12704
| 0.5199736 | 21.82321 | 21.1454
| 0.5158852 | 21.65162 | 21.16171
| 0.5127838 | 21.52145 | 21.17871
| 0.508164 | 21.32756 | 21.19426
| 0.5038558 | 21.14674 | 21.21236
| 0.5041397 | 21.15866 | 21.2264
| 0.5006372 | 21.01166 | 21.24401
| 0.4977394 | 20.89004 | 21.26056
| 0.4932629 | 20.70216 | 21.27526
| 0.4896966 | 20.55249 | 21.29503
| 0.4862798 | 20.40909 | 21.30927
| 0.4821958 | 20.23768 | 21.32702
| 0.4810869 | 20.19114 | 21.34224
| 0.4761514 | 19.984 | 21.36277
| 0.4703 | 19.73842 | 21.37555
| 0.4705527 | 19.74902 | 21.39681
| 0.4653092 | 19.52895 | 21.40941
| 0.4627248 | 19.42049 | 21.4277
| 0.4561767 | 19.14566 | 21.44165
| 0.449229 | 18.85407 | 21.46498
| 0.4463679 | 18.73399 | 21.4788
| 0.4442232 | 18.64397 | 21.49861
| 0.4403194 | 18.48014 | 21.51095
| 0.4359119 | 18.29515 | 21.52819
| 0.4364102 | 18.31607 | 21.54928
| 0.4322154 | 18.14001 | 21.56386
| 0.4301716 | 18.05423 | 21.58279
| 0.4245796 | 17.81954 | 21.59552
| 0.4234898 | 17.7738 | 21.61526
| 0.4180241 | 17.54441 | 21.63053
| 0.416319 | 17.47284 | 21.64965
| 0.4124152 | 17.309 | 21.6651
| 0.4085694 | 17.14759 | 21.68082
| 0.4059994 | 17.03973 | 21.69533
| 0.4012854 | 16.84188 | 21.72222
| 0.3976273 | 16.68835 | 21.73558
| 0.3947255 | 16.56657 | 21.75277
| 0.3904518 | 16.3872 | 21.7671
| 0.3863295 | 16.21418 | 21.78678
| 0.3824195 | 16.05008 | 21.80107
| 0.3818129 | 16.02463 | 21.82005
| 0.3769159 | 15.8191 | 21.8345
| 0.3727974 | 15.64625 | 21.85186
| 0.3699027 | 15.52476 | 21.86712
| 0.3644653 | 15.29655 | 21.89117
| 0.3622025 | 15.20158 | 21.90791
| 0.3611741 | 15.15842 | 21.92396
| 0.359092 | 15.07103 | 21.93888
| 0.3524975 | 14.79426 | 21.95833
| 0.3541494 | 14.86359 | 21.97662
| 0.3515615 | 14.75498 | 21.99238
| 0.3497402 | 14.67854 | 22.00836
| 0.347966 | 14.60407 | 22.02239
| 0.3449459 | 14.47732 | 22.04366
| 0.3383968 | 14.20246 | 22.05704
| 0.3355239 | 14.08188 | 22.07588
| 0.3352284 | 14.06948 | 22.0906
| 0.3338723 | 14.01256 | 22.10855
| 0.3289882 | 13.80758 | 22.12242
| 0.325309 | 13.65317 | 22.14332
| 0.3235558 | 13.57958 | 22.15817
| 0.3210734 | 13.4754 | 22.17606
| 0.3158934 | 13.258 | 22.19072
| 0.311877 | 13.08943 | 22.20866
| 0.3101621 | 13.01745 | 22.22418
| 0.3090531 | 12.97091 | 22.24322
| 0.3051125 | 12.80552 | 22.25971
| 0.3038028 | 12.75056 | 22.27764
| 0.2977394 | 12.49607 | 22.29348
| 0.2956524 | 12.40849 | 22.30971
| 0.2925862 | 12.27979 | 22.32537
| 0.2921301 | 12.26065 | 22.34495
| 0.2863938 | 12.0199 | 22.35943
| 0.2855438 | 11.98423 | 22.38241
| 0.2841804 | 11.92701 | 22.39815
| 0.2801048 | 11.75595 | 22.41586
| 0.278359 | 11.68268 | 22.42901
| 0.275489 | 11.56223 | 22.44865
| 0.273419 | 11.47535 | 22.46764
| 0.2684415 | 11.26645 | 22.48253
| 0.2653543 | 11.13688 | 22.50041
| 0.262125 | 11.00134 | 22.51364
| 0.2605355 | 10.93463 | 22.53238
| 0.2550743 | 10.70543 | 22.5533
| 0.2533669 | 10.63377 | 22.56582
| 0.2499974 | 10.49235 | 22.58549
| 0.2477129 | 10.39647 | 22.59881
| 0.2472145 | 10.37555 | 22.61724
| 0.2474879 | 10.38703 | 22.63501
| 0.244 | 10.24064 | 22.65315
| 0.23831 | 10.00183 | 22.66755
| 0.2378428 | 9.982225 | 22.68767
| 0.2348294 | 9.855754 | 22.70096
| 0.2320968 | 9.741063 | 22.71987
| 0.2318531 | 9.730838 | 22.73392
| 0.2279152 | 9.565565 | 22.75284
| 0.225563 | 9.466842 | 22.76816
| 0.2218923 | 9.312782 | 22.78867
| 0.2183612 | 9.164586 | 22.80058
| 0.2165647 | 9.089186 | 22.82174
| 0.2124702 | 8.917338 | 22.83569
| 0.2118123 | 8.889727 | 22.85378
| 0.2092842 | 8.783624 | 22.87001
| 0.2054864 | 8.624229 | 22.88467
| 0.2015772 | 8.460164 | 22.90231
| 0.198985 | 8.351368 | 22.91709
| 0.1972071 | 8.27675 | 22.93526
| 0.1958331 | 8.219084 | 22.95124
| 0.1938702 | 8.136699 | 22.97083
| 0.1893879 | 7.948579 | 22.98609
| 0.1870351 | 7.849832 | 23.00411
| 0.1855829 | 7.788883 | 23.01835
| 0.1831671 | 7.687494 | 23.03687
| 0.1794484 | 7.531422 | 23.05124
| 0.1775753 | 7.452806 | 23.0723
| 0.1772655 | 7.439805 | 23.08609
| 0.1768378 | 7.421852 | 23.10713
| 0.1751868 | 7.352562 | 23.1211
| 0.1738545 | 7.296643 | 23.13829
| 0.1702222 | 7.144198 | 23.15441
| 0.168311 | 7.063987 | 23.17233
| 0.1675626 | 7.032576 | 23.18774
| 0.1637416 | 6.872208 | 23.2071
| 0.1607239 | 6.745557 | 23.21859
| 0.1601942 | 6.723324 | 23.2378
| 0.1563089 | 6.560259 | 23.2572
| 0.1533403 | 6.435668 | 23.27358
| 0.1519625 | 6.377842 | 23.28789
| 0.147289 | 6.181697 | 23.308
| 0.1459531 | 6.125626 | 23.32221
| 0.1438022 | 6.035354 | 23.33915
| 0.1416788 | 5.946234 | 23.35505
| 0.1363399 | 5.722165 | 23.37347
| 0.1361245 | 5.713124 | 23.38967
| 0.1322616 | 5.550997 | 23.40664
| 0.1295429 | 5.436893 | 23.42281
| 0.1270548 | 5.332467 | 23.44089
| 0.12307 | 5.165228 | 23.45594
| 0.1195071 | 5.015695 | 23.47598
| 0.116769 | 4.900778 | 23.49138
| 0.1157902 | 4.859697 | 23.51183
| 0.1098685 | 4.611163 | 23.52781
| 0.1066959 | 4.478012 | 23.54425
| 0.1038236 | 4.357458 | 23.55886
| 0.1001334 | 4.202582 | 23.57672
| 0.0976746 | 4.099387 | 23.5919
| 0.09479206 | 3.978407 | 23.6122
| 0.09353952 | 3.925839 | 23.62664
| 0.09078709 | 3.81032 | 23.64397
| 0.09159287 | 3.844138 | 23.66146
| 0.08600987 | 3.609821 | 23.67849
| 0.08389559 | 3.521084 | 23.69269
| 0.08338578 | 3.499688 | 23.70948
| 0.08128928 | 3.411698 | 23.72734
| 0.07756772 | 3.255504 | 23.74636
| 0.07523354 | 3.15754 | 23.7628
| 0.07065684 | 2.965456 | 23.77733
| 0.06771572 | 2.842018 | 23.7952
| 0.06611925 | 2.775014 | 23.81225
| 0.06313594 | 2.649805 | 23.83084
| 0.05838508 | 2.450412 | 23.84707
| 0.05527157 | 2.319739 | 23.86404
| 0.05319752 | 2.232691 | 23.87734
| 0.05057836 | 2.122766 | 23.89653
| 0.04420634 | 1.855333 | 23.91215
| 0.04182737 | 1.755488 | 23.93186
| 0.03922684 | 1.646344 | 23.94782
| 0.0357463 | 1.500267 | 23.96384
| 0.03307918 | 1.388328 | 23.98154
| 0.03147908 | 1.321172 | 23.99573
| 0.02581337 | 1.083383 | 24.01379
| 0.02305955 | 0.9678055 | 24.03053
| 0.02214937 | 0.9296053 | 24.04756
| 0.02054228 | 0.862156 | 24.06686
| 0.01438539 | 0.6037527 | 24.08974
| 0.0144612 | 0.6069344 | 24.10271
| 0.01242915 | 0.5216495 | 24.12243
| 0.01200782 | 0.5039663 | 24.13733
| 0.01144065 | 0.4801621 | 24.15479
| 0.006186403 | 0.2596423 | 24.17246
| 0.00306787 | 0.128758 | 24.19266
| 0.002273824 | 0.09543203 | 24.2161
Note on G4: Andrew Jones: GL is that of the extensometer used and not from the design of specimen

## RE 20
Designation | From wall | H/V | Treatment | Use | SMaRT ID
RE 20 | 201020 A | H | As-dep | RT tensile | STS2021-27015
RE 20
| Load(8800 (0,1):Load) (kN) | Stress (MPa) | Strain (%) |  | CSA (mm2) | Gauge Length (mm) | UTS (MPa) | SaF (%) | Linear relationship of elastic region | Modulus (GPa) | 0.2 PS Calculation
| 0.1000227 | 4.114377 | -0.0001546278 |  | 24.3105408 | 24.9623 | 813.4553 | 2.903643 | y = 1239x + 2.3562 | 123.9 | x | y
| 0.1016689 | 4.182093 | 0.0001035889
| 0.09634001 | 3.962891 | 0.000148276 |  |  | Note: If N/A appears in the UTS box (I3) delete the N/A data in columns B, C and D. |  |  |  |  | 0.2 | 0
| 0.09973319 | 4.102467 | 0.0001507011 | [5 empty] | 0.2 PS (MPa) |  | 0.21 | 12.39
| 0.1006949 | 4.142025 | 0.0004084794 | [7 empty] | 0.22 | 24.78
| 0.1005945 | 4.137896 | -2.442818e-05 | [5 empty] | 733 |  | 0.23 | 37.17
| 0.09936951 | 4.087507 | 0.0001063125 | [7 empty] | 0.24 | 49.56
| 0.1037177 | 4.266366 | 9.129553e-05 | [7 empty] | 0.25 | 61.95
| 0.0989778 | 4.071394 | 8.487835e-06 | [7 empty] | 0.26 | 74.34
| 0.09908341 | 4.075739 | 0.0001127856 | [7 empty] | 0.27 | 86.73
| 0.101621 | 4.18012 | 0.0001000539 | [7 empty] | 0.28 | 99.12
| 0.0983811 | 4.046849 | 1.216279e-05 | [7 empty] | 0.29 | 111.51
| 0.100302 | 4.125866 | 0.0001326994 | [7 empty] | 0.3 | 123.9
| 0.09962963 | 4.098207 | 8.055049e-05 | [7 empty] | 0.31 | 136.29
| 0.09953473 | 4.094303 | -3.05189e-05 | [7 empty] | 0.32 | 148.68
| 0.09953473 | 4.094303 | -3.05189e-05 | [7 empty] | 0.33 | 161.07
| 0.09866823 | 4.05866 | 4.677637e-05 | [7 empty] | 0.34 | 173.46
| 0.1001922 | 4.12135 | 2.81964e-05 | [7 empty] | 0.35 | 185.85
| 0.1034618 | 4.255843 | 0.0002922054 | [7 empty] | 0.36 | 198.24
| 0.1305131 | 5.368582 | 0.001069999 | [7 empty] | 0.37 | 210.63
| 0.1744291 | 7.175039 | 0.002696072 | [7 empty] | 0.38 | 223.02
| 0.199784 | 8.217998 | 0.003524103 | [7 empty] | 0.39 | 235.41
| 0.2226473 | 9.158467 | 0.004401148 | [7 empty] | 0.4 | 247.8
| 0.2495806 | 10.26635 | 0.005080856 | [7 empty] | 0.41 | 260.19
| 0.2726799 | 11.21653 | 0.005890437 | [7 empty] | 0.42 | 272.58
| 0.302283 | 12.43424 | 0.006898829 | [7 empty] | 0.43 | 284.97
| 0.3256681 | 13.39617 | 0.007620957 | [7 empty] | 0.44 | 297.36
| 0.3509153 | 14.4347 | 0.008675239 | [7 empty] | 0.45 | 309.75
| 0.3790198 | 15.59076 | 0.009536242 | [7 empty] | 0.46 | 322.14
| 0.4002614 | 16.46452 | 0.01026038 | [7 empty] | 0.47 | 334.53
| 0.4237052 | 17.42887 | 0.01116767 | [7 empty] | 0.48 | 346.92
| 0.4555645 | 18.73938 | 0.01206804 | [7 empty] | 0.49 | 359.31
| 0.4760434 | 19.58177 | 0.01275594 | [7 empty] | 0.5 | 371.7
| 0.4988237 | 20.51882 | 0.013549 | [7 empty] | 0.51 | 384.09
| 0.5245144 | 21.57559 | 0.01458785 | [7 empty] | 0.52 | 396.48
| 0.5553593 | 22.84438 | 0.0156229 | [7 empty] | 0.53 | 408.87
| 0.5762605 | 23.70414 | 0.01633544 | [7 empty] | 0.54 | 421.26
| 0.6017028 | 24.7507 | 0.01713419 | [7 empty] | 0.55 | 433.65
| 0.6279112 | 25.82876 | 0.01780956 | [7 empty] | 0.56 | 446.04
| 0.6530842 | 26.86424 | 0.01869003 | [7 empty] | 0.57 | 458.43
| 0.6839614 | 28.13436 | 0.01959847 | [7 empty] | 0.58 | 470.82
| 0.7065932 | 29.0653 | 0.0207418 | [7 empty] | 0.59 | 483.21
| 0.730707 | 30.05721 | 0.02147672 | [7 empty] | 0.6 | 495.6
| 0.7514522 | 30.91055 | 0.02203819 | [7 empty] | 0.61 | 507.99
| 0.7816031 | 32.15079 | 0.02308913 | [7 empty] | 0.62 | 520.38
| 0.8066457 | 33.1809 | 0.02406269 | [7 empty] | 0.63 | 532.77
| 0.8291861 | 34.10809 | 0.02475065 | [7 empty] | 0.64 | 545.16
| 0.8567316 | 35.24116 | 0.02549619 | [7 empty] | 0.65 | 557.55
| 0.879721 | 36.18681 | 0.02638174 | [7 empty] | 0.66 | 569.94
| 0.9039889 | 37.18506 | 0.02733061 | [7 empty] | 0.67 | 582.33
| 0.9343429 | 38.43365 | 0.02839088 | [7 empty] | 0.68 | 594.72
| 0.9546334 | 39.26829 | 0.02893853 | [7 empty] | 0.69 | 607.11
| 0.98119 | 40.36068 | 0.02991083 | [7 empty] | 0.7 | 619.5
| 1.007959 | 41.4618 | 0.03060769 | [7 empty] | 0.71 | 631.89
| 1.029154 | 42.33366 | 0.03143965 | [7 empty] | 0.72 | 644.28
| 1.055418 | 43.41402 | 0.03223949 | [7 empty] | 0.73 | 656.67
| 1.081668 | 44.49377 | 0.03314714 | [7 empty] | 0.74 | 669.06
| 1.104045 | 45.41423 | 0.03383031 | [7 empty] | 0.75 | 681.45
| 1.131338 | 46.53692 | 0.03477613 | [7 empty] | 0.76 | 693.84
| 1.154944 | 47.50793 | 0.03582051 | [7 empty] | 0.77 | 706.23
| 1.187406 | 48.84327 | 0.03692829 | [7 empty] | 0.78 | 718.62
| 1.211136 | 49.81939 | 0.03765012 | [7 empty] | 0.79 | 731.01
| 1.233528 | 50.74044 | 0.03829345 | [7 empty] | 0.8 | 743.4
| 1.260196 | 51.83742 | 0.03922391 | [7 empty] | 0.81 | 755.79
| 1.285274 | 52.869 | 0.03996907 | [7 empty] | 0.82 | 768.18
| 1.315505 | 54.11252 | 0.04114338 | [7 empty] | 0.83 | 780.57
| 1.339838 | 55.11347 | 0.0419685 | [7 empty] | 0.84 | 792.96
| 1.363697 | 56.09488 | 0.04262789 | [7 empty] | 0.85 | 805.35
| 1.389718 | 57.16526 | 0.04349149 | [7 empty] | 0.86 | 817.74
| 1.414603 | 58.18887 | 0.04434361 | [7 empty] | 0.87 | 830.13
| 1.439254 | 59.20287 | 0.04526673 | [7 empty] | 0.88 | 842.52
| 1.46502 | 60.26274 | 0.04614221 | [7 empty] | 0.89 | 854.91
| 1.489737 | 61.27946 | 0.04697283 | [7 empty] | 0.9 | 867.3
| 1.51451 | 62.29848 | 0.04779981 | [7 empty] | 0.91 | 879.69
| 1.537673 | 63.25128 | 0.04857807 | [7 empty] | 0.92 | 892.08
| 1.568061 | 64.50128 | 0.04967237 | [7 empty] | 0.93 | 904.47
| 1.591617 | 65.47023 | 0.05031786 | [7 empty] | 0.94 | 916.86
| 1.616697 | 66.50189 | 0.05107742 | [7 empty] | 0.95 | 929.25
| 1.642847 | 67.57758 | 0.05221335 | [7 empty] | 0.96 | 941.64
| 1.667146 | 68.5771 | 0.05304365 | [7 empty] | 0.97 | 954.03
| 1.693225 | 69.64982 | 0.0538157 | [7 empty] | 0.98 | 966.42
| 1.719154 | 70.7164 | 0.05479946 | [7 empty] | 0.99 | 978.81
| 1.742437 | 71.67413 | 0.05540853 | [7 empty] | 1 | 991.2
| 1.774462 | 72.99148 | 0.05632127 | [7 empty] | 1.01 | 1003.59
| 1.800026 | 74.04304 | 0.05726635
| 1.824853 | 75.06427 | 0.05841255
| 1.848598 | 76.041 | 0.05907203
| 1.876935 | 77.20664 | 0.06000566
| 1.898325 | 78.08651 | 0.06075897
| 1.923263 | 79.1123 | 0.06146882
| 1.946397 | 80.06389 | 0.06243121
| 1.970086 | 81.03835 | 0.06313368
| 1.99738 | 82.16105 | 0.06388166
| 2.024274 | 83.26734 | 0.06468737
| 2.046888 | 84.19754 | 0.06571852
| 2.078464 | 85.49642 | 0.06675169
| 2.101125 | 86.42857 | 0.0674886
| 2.129248 | 87.58537 | 0.0683006
| 2.154515 | 88.62471 | 0.06909951
| 2.174538 | 89.44835 | 0.06990137
| 2.202902 | 90.61508 | 0.07096917
| 2.231293 | 91.78296 | 0.07191815
| 2.254067 | 92.71974 | 0.07261209
| 2.280468 | 93.80575 | 0.07348954
| 2.305516 | 94.83605 | 0.07429231
| 2.333365 | 95.98163 | 0.07519196
| 2.35736 | 96.96863 | 0.07593719
| 2.393475 | 98.45423 | 0.07733647
| 2.419926 | 99.54224 | 0.07801219
| 2.443895 | 100.5282 | 0.07893174
| 2.469762 | 101.5922 | 0.07971175
| 2.499953 | 102.8341 | 0.08060295
| 2.531531 | 104.1331 | 0.08189599
| 2.553273 | 105.0274 | 0.08258243
| 2.577856 | 106.0386 | 0.08329618
| 2.602301 | 107.0441 | 0.08418391
| 2.621066 | 107.816 | 0.0847875
| 2.645034 | 108.8019 | 0.08544432
| 2.678877 | 110.1941 | 0.08678383
| 2.701918 | 111.1418 | 0.08757614
| 2.72625 | 112.1427 | 0.08846847
| 2.749971 | 113.1184 | 0.08920643
| 2.777858 | 114.2656 | 0.08996709
| 2.804136 | 115.3465 | 0.09085859
| 2.84733 | 117.1233 | 0.09250403
| 2.866435 | 117.9091 | 0.0930035
| 2.887832 | 118.7893 | 0.09380086
| 2.915056 | 119.9091 | 0.09466667
| 2.937368 | 120.8269 | 0.09537552
| 2.977876 | 122.4932 | 0.09679404
| 3.00039 | 123.4193 | 0.09755665
| 3.022401 | 124.3247 | 0.09820852
| 3.046383 | 125.3112 | 0.0989057
| 3.06764 | 126.1856 | 0.09970936
| 3.099629 | 127.5014 | 0.1007641
| 3.124374 | 128.5193 | 0.1015911
| 3.16009 | 129.9885 | 0.1028816
| 3.188733 | 131.1667 | 0.1037703
| 3.214804 | 132.2391 | 0.1044815
| 3.249178 | 133.653 | 0.1058918
| 3.265791 | 134.3364 | 0.106541
| 3.291511 | 135.3944 | 0.1072863
| 3.312418 | 136.2544 | 0.1079245
| 3.339426 | 137.3653 | 0.1087635
| 3.365327 | 138.4308 | 0.1097217
| 3.390261 | 139.4564 | 0.1103902
| 3.415433 | 140.4918 | 0.1113111
| 3.444206 | 141.6754 | 0.1124353
| 3.464978 | 142.5298 | 0.1130412
| 3.486544 | 143.417 | 0.1137191
| 3.511041 | 144.4246 | 0.1145654
| 3.541071 | 145.6599 | 0.1154852
| 3.566224 | 146.6946 | 0.11627
| 3.588314 | 147.6032 | 0.1170749
| 3.618424 | 148.8418 | 0.1179926
| 3.645558 | 149.9579 | 0.1191055
| 3.668552 | 150.9037 | 0.1198683
| 3.692209 | 151.8769 | 0.1206656
| 3.717954 | 152.9359 | 0.1214137
| 3.742847 | 153.9598 | 0.122168
| 3.76481 | 154.8633 | 0.1229874
| 3.795335 | 156.1189 | 0.1238143
| 3.822363 | 157.2307 | 0.1248945
| 3.842025 | 158.0395 | 0.1257392
| 3.866784 | 159.0579 | 0.1264878
| 3.891523 | 160.0755 | 0.1272372
| 3.918183 | 161.1722 | 0.1279907
| 3.942218 | 162.1609 | 0.1288424
| 3.968039 | 163.223 | 0.12979
| 3.992211 | 164.2173 | 0.1305036
| 4.01524 | 165.1645 | 0.1313162
| 4.046236 | 166.4396 | 0.1323329
| 4.07053 | 167.4389 | 0.1332709
| 4.097096 | 168.5317 | 0.134064
| 4.129792 | 169.8766 | 0.1352834
| 4.152136 | 170.7957 | 0.1358726
| 4.171008 | 171.572 | 0.1366054
| 4.193756 | 172.5077 | 0.1373446
| 4.216992 | 173.4635 | 0.1380996
| 4.241208 | 174.4596 | 0.1388996
| 4.269436 | 175.6208 | 0.1399833
| 4.294762 | 176.6626 | 0.1409099
| 4.317482 | 177.5971 | 0.1416767
| 4.339999 | 178.5233 | 0.1423365
| 4.366799 | 179.6257 | 0.1432456
| 4.395346 | 180.8 | 0.1440425
| 4.421496 | 181.8757 | 0.1448477
| 4.447229 | 182.9342 | 0.1457804
| 4.473156 | 184.0007 | 0.1466339
| 4.497611 | 185.0066 | 0.1474959
| 4.523341 | 186.065 | 0.1484423
| 4.548135 | 187.0849 | 0.1492285
| 4.570032 | 187.9856 | 0.1498672
| 4.598205 | 189.1445 | 0.1507689
| 4.63359 | 190.6 | 0.1519434
| 4.653935 | 191.4369 | 0.1525216
| 4.674114 | 192.267 | 0.1532898
| 4.698753 | 193.2805 | 0.154174
| 4.725527 | 194.3818 | 0.154997
| 4.753137 | 195.5175 | 0.1558013
| 4.774159 | 196.3823 | 0.1567261
| 4.797074 | 197.3249 | 0.1574266
| 4.826275 | 198.526 | 0.1582244
| 4.85159 | 199.5674 | 0.1590968
| 4.873069 | 200.4509 | 0.1601298
| 4.899255 | 201.528 | 0.1608747
| 4.92602 | 202.629 | 0.1617258
| 4.962828 | 204.143 | 0.1629207
| 4.9854 | 205.0715 | 0.1636555
| 5.005036 | 205.8792 | 0.1642432
| 5.03076 | 206.9374 | 0.1651558
| 5.055413 | 207.9515 | 0.1660931
| 5.081494 | 209.0243 | 0.166957
| 5.103909 | 209.9463 | 0.1676867
| 5.128338 | 210.9512 | 0.1684813
| 5.154511 | 212.0278 | 0.1692782
| 5.185574 | 213.3056 | 0.1702772
| 5.212915 | 214.4302 | 0.171376
| 5.235582 | 215.3626 | 0.172107
| 5.263022 | 216.4913 | 0.1730796
| 5.289406 | 217.5766 | 0.1737899
| 5.310533 | 218.4457 | 0.1745119
| 5.334399 | 219.4274 | 0.175373
| 5.362398 | 220.5791 | 0.1761601
| 5.389878 | 221.7095 | 0.1771434
| 5.419463 | 222.9265 | 0.1782392
| 5.441435 | 223.8303 | 0.1789716
| 5.468511 | 224.944 | 0.1798346
| 5.49358 | 225.9752 | 0.1805368
| 5.51442 | 226.8325 | 0.1813626
| 5.541284 | 227.9375 | 0.1822661
| 5.569831 | 229.1118 | 0.1832228
| 5.594694 | 230.1345 | 0.1840969
| 5.617462 | 231.0711 | 0.1847844
| 5.645914 | 232.2414 | 0.1856105
| 5.671656 | 233.3003 | 0.1864222
| 5.695673 | 234.2882 | 0.1873146
| 5.726108 | 235.5401 | 0.188419
| 5.749375 | 236.4972 | 0.1891139
| 5.772853 | 237.463 | 0.189928
| 5.799306 | 238.5511 | 0.1906836
| 5.822866 | 239.5202 | 0.191558
| 5.849057 | 240.5976 | 0.1924527
| 5.875554 | 241.6875 | 0.1932618
| 5.904694 | 242.8862 | 0.1942281
| 5.927585 | 243.8278 | 0.1950762
| 5.948557 | 244.6904 | 0.1956812
| 5.978341 | 245.9156 | 0.1967514
| 6.003523 | 246.9514 | 0.1974698
| 6.029741 | 248.0299 | 0.1981784
| 6.056541 | 249.1323 | 0.1992797
| 6.081504 | 250.1592 | 0.2001906
| 6.109659 | 251.3173 | 0.201076
| 6.140899 | 252.6023 | 0.2020283
| 6.162105 | 253.4746 | 0.2028104
| 6.187079 | 254.5019 | 0.2036265
| 6.209677 | 255.4315 | 0.2041767
| 6.236274 | 256.5255 | 0.2053722
| 6.260346 | 257.5157 | 0.2060419
| 6.287346 | 258.6263 | 0.2069503
| 6.312767 | 259.672 | 0.2078299
| 6.339793 | 260.7837 | 0.2086419
| 6.367516 | 261.9241 | 0.2097598
| 6.390012 | 262.8494 | 0.2105972
| 6.418328 | 264.0142 | 0.2113601
| 6.439169 | 264.8715 | 0.2121033
| 6.463629 | 265.8776 | 0.2129592
| 6.492578 | 267.0684 | 0.2139314
| 6.519506 | 268.1761 | 0.2147304
| 6.546749 | 269.2967 | 0.2156939
| 6.571879 | 270.3304 | 0.2164282
| 6.593065 | 271.2019 | 0.2171679
| 6.624457 | 272.4932 | 0.2182235
| 6.649058 | 273.5051 | 0.2189328
| 6.672617 | 274.4742 | 0.2196986
| 6.696267 | 275.447 | 0.2205409
| 6.725199 | 276.6372 | 0.2215206
| 6.751541 | 277.7207 | 0.2224541
| 6.77336 | 278.6182 | 0.223186
| 6.798901 | 279.6689 | 0.2239705
| 6.827169 | 280.8316 | 0.2249813
| 6.843603 | 281.5076 | 0.2254849
| 6.880098 | 283.0088 | 0.226605
| 6.900271 | 283.8386 | 0.227367
| 6.926865 | 284.9326 | 0.2283543
| 6.953833 | 286.0419 | 0.2291644
| 6.978121 | 287.041 | 0.229942
| 7.001059 | 287.9845 | 0.2305387
| 7.026297 | 289.0227 | 0.2315172
| 7.052014 | 290.0805 | 0.2323323
| 7.07745 | 291.1268 | 0.2332353
| 7.101644 | 292.122 | 0.2340755
| 7.129391 | 293.2634 | 0.2350614
| 7.155823 | 294.3506 | 0.2358704
| 7.177292 | 295.2337 | 0.2367162
| 7.202947 | 296.2891 | 0.2375537
| 7.228495 | 297.34 | 0.2382911
| 7.251563 | 298.2888 | 0.2390814
| 7.27822 | 299.3853 | 0.2399433
| 7.306485 | 300.548 | 0.2408214
| 7.331673 | 301.5841 | 0.2417699
| 7.355452 | 302.5623 | 0.2424326
| 7.381118 | 303.618 | 0.2433437
| 7.40595 | 304.6395 | 0.2441433
| 7.430582 | 305.6527 | 0.2450464
| 7.454605 | 306.6408 | 0.2457977
| 7.482586 | 307.7918 | 0.2466436
| 7.524171 | 309.5024 | 0.2481324
| 7.55071 | 310.5941 | 0.2488476
| 7.572292 | 311.4819 | 0.2496089
| 7.595777 | 312.4479 | 0.250435
| 7.621186 | 313.4931 | 0.2514108
| 7.648613 | 314.6213 | 0.2523517
| 7.670361 | 315.5159 | 0.2530333
| 7.697249 | 316.6219 | 0.25386
| 7.723009 | 317.6815 | 0.2545981
| 7.746845 | 318.662 | 0.2555155
| 7.781353 | 320.0814 | 0.2567489
| 7.801569 | 320.913 | 0.2572853
| 7.827999 | 322.0002 | 0.2582157
| 7.857383 | 323.2089 | 0.2590365
| 7.882939 | 324.2601 | 0.2600967
| 7.906726 | 325.2386 | 0.2608871
| 7.933432 | 326.3371 | 0.2615822
| 7.9622 | 327.5205 | 0.2626058
| 7.985311 | 328.4711 | 0.2634363
| 8.004895 | 329.2767 | 0.2641696
| 8.035792 | 330.5477 | 0.2651259
| 8.059815 | 331.5358 | 0.2658591
| 8.084893 | 332.5674 | 0.266616
| 8.109628 | 333.5849 | 0.2674897
| 8.132532 | 334.527 | 0.2682168
| 8.156917 | 335.5301 | 0.269114
| 8.185457 | 336.704 | 0.2699151
| 8.212599 | 337.8205 | 0.2709986
| 8.239297 | 338.9187 | 0.271874
| 8.262131 | 339.858 | 0.2726782
| 8.287549 | 340.9035 | 0.2734855
| 8.310468 | 341.8463 | 0.274077
| 8.33775 | 342.9685 | 0.2751556
| 8.363364 | 344.0221 | 0.2759909
| 8.388342 | 345.0496 | 0.2768782
| 8.413891 | 346.1005 | 0.277598
| 8.43498 | 346.968 | 0.2782571
| 8.459794 | 347.9887 | 0.2790673
| 8.495497 | 349.4574 | 0.2802706
| 8.516115 | 350.3055 | 0.2810127
| 8.549941 | 351.6969 | 0.2820559
| 8.5726 | 352.6289 | 0.2828565
| 8.596031 | 353.5928 | 0.2835826
| 8.621384 | 354.6356 | 0.2843804
| 8.647676 | 355.7171 | 0.285479
| 8.67871 | 356.9937 | 0.2864578
| 8.702979 | 357.992 | 0.2872063
| 8.733074 | 359.2299 | 0.2881749
| 8.755375 | 360.1473 | 0.288958
| 8.778962 | 361.1175 | 0.2897089
| 8.809145 | 362.3591 | 0.2908434
| 8.83698 | 363.504 | 0.2917502
| 8.859223 | 364.419 | 0.2923506
| 8.880825 | 365.3076 | 0.2930706
| 8.906517 | 366.3644 | 0.293981
| 8.931363 | 367.3864 | 0.2948401
| 8.957084 | 368.4445 | 0.2956042
| 8.985393 | 369.6089 | 0.2966507
| 9.007968 | 370.5375 | 0.2973893
| 9.035549 | 371.6721 | 0.2982091
| 9.062384 | 372.7759 | 0.2991651
| 9.08948 | 373.8905 | 0.299973
| 9.117053 | 375.0247 | 0.3006669
| 9.140646 | 375.9952 | 0.3018211
| 9.166267 | 377.0491 | 0.3026538
| 9.196905 | 378.3093 | 0.3036035
| 9.222422 | 379.359 | 0.3043827
| 9.247696 | 380.3986 | 0.305162
| 9.275523 | 381.5432 | 0.3060119
| 9.296141 | 382.3914 | 0.3068637
| 9.321001 | 383.414 | 0.3077467
| 9.343775 | 384.3508 | 0.308454
| 9.369296 | 385.4006 | 0.309384
| 9.392905 | 386.3717 | 0.310033
| 9.417847 | 387.3977 | 0.3108772
| 9.447147 | 388.6029 | 0.3117078
| 9.471514 | 389.6052 | 0.312643
| 9.495131 | 390.5767 | 0.3135109
| 9.526563 | 391.8696 | 0.3145106
| 9.546975 | 392.7093 | 0.3150954
| 9.579406 | 394.0433 | 0.3162443
| 9.60249 | 394.9929 | 0.3169757
| 9.622872 | 395.8313 | 0.3176611
| 9.645445 | 396.7598 | 0.3184526
| 9.672909 | 397.8895 | 0.319422
| 9.700688 | 399.0322 | 0.3201735
| 9.725556 | 400.0551 | 0.3209255
| 9.754929 | 401.2634 | 0.3220956
| 9.780939 | 402.3333 | 0.322779
| 9.803792 | 403.2733 | 0.3237564
| 9.824565 | 404.1278 | 0.3243966
| 9.848445 | 405.1101 | 0.3252496
| 9.872735 | 406.1092 | 0.3260851
| 9.901336 | 407.2857 | 0.3270005
| 9.926163 | 408.3069 | 0.3278933
| 9.948578 | 409.229 | 0.3283762
| 9.981028 | 410.5638 | 0.3295381
| 10.00502 | 411.5507 | 0.3303969
| 10.03326 | 412.7123 | 0.331226
| 10.05666 | 413.6748 | 0.3320271
| 10.08133 | 414.6897 | 0.3327244
| 10.1032 | 415.5894 | 0.3336678
| 10.1274 | 416.5849 | 0.3345034
| 10.1561 | 417.7652 | 0.3356281
| 10.18245 | 418.8491 | 0.3363469
| 10.20661 | 419.8431 | 0.3370827
| 10.22973 | 420.7939 | 0.3376998
| 10.2648 | 422.2367 | 0.3388516
| 10.28982 | 423.2659 | 0.3396065
| 10.31286 | 424.2135 | 0.3405992
| 10.33484 | 425.1175 | 0.3414285
| 10.36058 | 426.1764 | 0.3420303
| 10.38651 | 427.2431 | 0.3428175
| 10.41285 | 428.3266 | 0.3437636
| 10.43643 | 429.2966 | 0.3444867
| 10.46318 | 430.3969 | 0.3454116
| 10.49 | 431.5 | 0.3462566
| 10.51461 | 432.5124 | 0.3471212
| 10.54227 | 433.65 | 0.3481062
| 10.56522 | 434.5941 | 0.3488941
| 10.58792 | 435.5279 | 0.3496818
| 10.61614 | 436.6889 | 0.3503735
| 10.6385 | 437.6084 | 0.3512734
| 10.67922 | 439.2834 | 0.3527461
| 10.70841 | 440.4841 | 0.3536046
| 10.73117 | 441.4205 | 0.3542653
| 10.75423 | 442.3688 | 0.3550774
| 10.77628 | 443.2759 | 0.3558433
| 10.80191 | 444.3304 | 0.3566249
| 10.82604 | 445.323 | 0.357537
| 10.85494 | 446.5116 | 0.3583794
| 10.87914 | 447.507 | 0.3591942
| 10.90223 | 448.4571 | 0.3600325
| 10.92845 | 449.5354 | 0.3609072
| 10.95653 | 450.6906 | 0.3617396
| 10.98101 | 451.6976 | 0.3626744
| 11.00774 | 452.7968 | 0.3634989
| 11.03286 | 453.8305 | 0.3643295
| 11.06049 | 454.9669 | 0.3653568
| 11.08397 | 455.9326 | 0.3660608
| 11.10939 | 456.9785 | 0.3667696
| 11.13685 | 458.1077 | 0.3676878
| 11.16247 | 459.1616 | 0.3685231
| 11.22439 | 461.7087 | 0.3708434
| 11.239 | 462.3098 | 0.371108
| 11.25363 | 462.9115 | 0.3716793
| 11.27098 | 463.6252 | 0.3723007
| 11.29437 | 464.5874 | 0.3729227
| 11.31955 | 465.6232 | 0.3738352
| 11.33908 | 466.4263 | 0.3744489
| 11.36811 | 467.6205 | 0.3755535
| 11.39048 | 468.5408 | 0.3762046
| 11.41627 | 469.6017 | 0.3770935
| 11.44348 | 470.7208 | 0.3778558
| 11.467 | 471.6884 | 0.3787164
| 11.48908 | 472.5967 | 0.3794115
| 11.51466 | 473.6489 | 0.380129
| 11.53741 | 474.5846 | 0.3810779
| 11.56448 | 475.6981 | 0.3819907
| 11.5874 | 476.641 | 0.3826881
| 11.6176 | 477.8831 | 0.3836595
| 11.64055 | 478.8271 | 0.384423
| 11.66375 | 479.7815 | 0.3851524
| 11.69255 | 480.9662 | 0.3860201
| 11.72106 | 482.1389 | 0.3871143
| 11.74461 | 483.1077 | 0.3880053
| 11.77238 | 484.2502 | 0.3887056
| 11.79369 | 485.1266 | 0.3896449
| 11.81778 | 486.1176 | 0.3903897
| 11.84562 | 487.2629 | 0.3912625
| 11.86696 | 488.1404 | 0.3920389
| 11.89805 | 489.4192 | 0.3930696
| 11.92132 | 490.3766 | 0.3938146
| 11.94597 | 491.3905 | 0.3946609
| 11.97417 | 492.5506 | 0.3955631
| 11.99773 | 493.5197 | 0.3962126
| 12.02544 | 494.6594 | 0.3971398
| 12.04806 | 495.5901 | 0.3979153
| 12.0756 | 496.7229 | 0.3989216
| 12.09988 | 497.7217 | 0.3996796
| 12.12543 | 498.7726 | 0.4006349
| 12.14894 | 499.7395 | 0.4013658
| 12.17602 | 500.8535 | 0.4022342
| 12.21093 | 502.2895 | 0.4032635
| 12.23122 | 503.1243 | 0.4039186
| 12.25199 | 503.9785 | 0.4048405
| 12.27709 | 505.011 | 0.4056676
| 12.30255 | 506.0584 | 0.4065264
| 12.33018 | 507.1946 | 0.4073408
| 12.35348 | 508.1531 | 0.4080691
| 12.37842 | 509.179 | 0.4088213
| 12.41749 | 510.7862 | 0.4102226
| 12.44093 | 511.7506 | 0.4109745
| 12.46387 | 512.694 | 0.4116964
| 12.49068 | 513.7969 | 0.412552
| 12.51583 | 514.8314 | 0.4133459
| 12.5459 | 516.0685 | 0.414551
| 12.57316 | 517.1895 | 0.4155144
| 12.5941 | 518.0511 | 0.416144
| 12.61485 | 518.9043 | 0.4167297
| 12.64374 | 520.093 | 0.4177284
| 12.67056 | 521.196 | 0.4185672
| 12.69833 | 522.3386 | 0.419429
| 12.71976 | 523.22 | 0.4202035
| 12.74815 | 524.3877 | 0.4211597
| 12.77377 | 525.4414 | 0.4220857
| 12.79806 | 526.4409 | 0.4229806
| 12.82493 | 527.5462 | 0.4236826
| 12.84479 | 528.3628 | 0.4243348
| 12.87269 | 529.5108 | 0.4252922
| 12.89937 | 530.6082 | 0.4260742
| 12.92959 | 531.8512 | 0.4272971
| 12.9548 | 532.8882 | 0.4279845
| 12.97923 | 533.893 | 0.4288829
| 13.00316 | 534.8776 | 0.4296431
| 13.02846 | 535.9183 | 0.4304426
| 13.05628 | 537.0626 | 0.4313102
| 13.07933 | 538.0108 | 0.4322159
| 13.10641 | 539.1248 | 0.4331179
| 13.135 | 540.3007 | 0.4340113
| 13.15771 | 541.2349 | 0.434782
| 13.18485 | 542.3513 | 0.4356795
| 13.20826 | 543.3142 | 0.4365394
| 13.2333 | 544.344 | 0.4375106
| 13.26044 | 545.4604 | 0.4382509
| 13.28887 | 546.6299 | 0.4390873
| 13.31687 | 547.7816 | 0.4401926
| 13.34347 | 548.8757 | 0.4409186
| 13.36895 | 549.924 | 0.4417325
| 13.38982 | 550.7823 | 0.4424969
| 13.41706 | 551.9031 | 0.4433994
| 13.4421 | 552.933 | 0.4444278
| 13.46576 | 553.9063 | 0.4450451
| 13.49165 | 554.9713 | 0.4459592
| 13.5144 | 555.9071 | 0.4466787
| 13.54199 | 557.0417 | 0.4473902
| 13.57228 | 558.288 | 0.4486394
| 13.59422 | 559.1904 | 0.4492096
| 13.62997 | 560.6609 | 0.4506105
| 13.65971 | 561.8843 | 0.4513711
| 13.68442 | 562.9005 | 0.4524178
| 13.70674 | 563.8186 | 0.4532359
| 13.73574 | 565.0116 | 0.4538976
| 13.76115 | 566.057 | 0.4549095
| 13.78407 | 566.9999 | 0.4556532
| 13.80807 | 567.9871 | 0.4563972
| 13.8303 | 568.9014 | 0.4571554
| 13.8603 | 570.1356 | 0.458348
| 13.88966 | 571.3431 | 0.4591955
| 13.91342 | 572.3205 | 0.4600207
| 13.93273 | 573.1146 | 0.4607362
| 13.95567 | 574.0582 | 0.4613091
| 13.98198 | 575.1407 | 0.4621599
| 14.00743 | 576.1875 | 0.4630643
| 14.03516 | 577.3283 | 0.4640537
| 14.0603 | 578.3621 | 0.4648697
| 14.08499 | 579.3781 | 0.4656176
| 14.10644 | 580.2601 | 0.4664912
| 14.14748 | 581.9484 | 0.4677528
| 14.1665 | 582.7307 | 0.4684733
| 14.19325 | 583.8311 | 0.4694818
| 14.21891 | 584.8868 | 0.4703509
| 14.24367 | 585.9051 | 0.4711203
| 14.27391 | 587.1492 | 0.4721414
| 14.299 | 588.1812 | 0.4729404
| 14.33139 | 589.5135 | 0.4741122
| 14.35653 | 590.5474 | 0.4747498
| 14.39804 | 592.255 | 0.4763089
| 14.41982 | 593.1509 | 0.476987
| 14.44512 | 594.1918 | 0.4778353
| 14.46935 | 595.1885 | 0.4785777
| 14.49266 | 596.1473 | 0.4796251
| 14.52207 | 597.3569 | 0.4804224
| 14.54568 | 598.328 | 0.481365
| 14.56752 | 599.2264 | 0.4821434
| 14.59158 | 600.2163 | 0.4828211
| 14.61512 | 601.1843 | 0.4835575
| 14.64356 | 602.3544 | 0.4846326
| 14.66843 | 603.3775 | 0.4855741
| 14.69346 | 604.4068 | 0.4864057
| 14.71569 | 605.3215 | 0.4871813
| 14.7397 | 606.3089 | 0.4880598
| 14.77026 | 607.5662 | 0.4892594
| 14.79727 | 608.677 | 0.4899911
| 14.81734 | 609.5027 | 0.4906633
| 14.84148 | 610.4959 | 0.4914903
| 14.86916 | 611.6342 | 0.4924616
| 14.89601 | 612.7389 | 0.4933974
| 14.91743 | 613.6197 | 0.4940844
| 14.94332 | 614.6848 | 0.4950548
| 14.96567 | 615.6042 | 0.495921
| 14.98708 | 616.4848 | 0.4966342
| 15.01395 | 617.5899 | 0.4973922
| 15.03877 | 618.6112 | 0.4983506
| 15.07697 | 620.1826 | 0.499725
| 15.10003 | 621.1309 | 0.5004655
| 15.12272 | 622.0645 | 0.5013826
| 15.14944 | 623.1636 | 0.5023197
| 15.1723 | 624.1036 | 0.5031887
| 15.19414 | 625.0022 | 0.5040721
| 15.21805 | 625.9857 | 0.5047171
| 15.24285 | 627.006 | 0.5057564
| 15.26443 | 627.8936 | 0.506452
| 15.28964 | 628.9306 | 0.5072136
| 15.31125 | 629.8196 | 0.5083817
| 15.33321 | 630.7226 | 0.5090512
| 15.35743 | 631.7189 | 0.5099978
| 15.37791 | 632.5614 | 0.5105297
| 15.40363 | 633.6194 | 0.5115572
| 15.43196 | 634.7846 | 0.512606
| 15.45388 | 635.6864 | 0.5135288
| 15.47337 | 636.4881 | 0.5141874
| 15.49834 | 637.5153 | 0.5148634
| 15.51631 | 638.2544 | 0.5159502
| 15.54194 | 639.3087 | 0.5168704
| 15.56461 | 640.2412 | 0.5176244
| 15.58524 | 641.09 | 0.5185174
| 15.61017 | 642.1151 | 0.5193834
| 15.63805 | 643.2621 | 0.5203434
| 15.65439 | 643.9342 | 0.5212488
| 15.67414 | 644.7466 | 0.521805
| 15.69697 | 645.6857 | 0.5226601
| 15.72092 | 646.6708 | 0.5237275
| 15.74385 | 647.614 | 0.5245298
| 15.75928 | 648.249 | 0.5252186
| 15.77668 | 648.9646 | 0.5260753
| 15.7989 | 649.8784 | 0.5268086
| 15.82041 | 650.7636 | 0.527667
| 15.84458 | 651.7578 | 0.5285426
| 15.86421 | 652.5652 | 0.5293902
| 15.88474 | 653.4096 | 0.5304487
| 15.90327 | 654.1718 | 0.5312554
| 15.925 | 655.0658 | 0.5321163
| 15.94328 | 655.8174 | 0.5329122
| 15.96014 | 656.5113 | 0.5336462
| 15.97907 | 657.2898 | 0.5344976
| 16.00191 | 658.2291 | 0.5353649
| 16.02209 | 659.0595 | 0.5363898
| 16.03674 | 659.6621 | 0.5372934
| 16.05757 | 660.5189 | 0.5380096
| 16.07528 | 661.2472 | 0.5388793
| 16.08957 | 661.8353 | 0.539526
| 16.11043 | 662.6931 | 0.5405509
| 16.12799 | 663.4157 | 0.5413225
| 16.14174 | 663.9811 | 0.5420897
| 16.16248 | 664.8341 | 0.5430141
| 16.17913 | 665.5193 | 0.543874
| 16.1943 | 666.1433 | 0.5446163
| 16.21106 | 666.8325 | 0.5454834
| 16.2255 | 667.4267 | 0.5461464
| 16.2423 | 668.1177 | 0.5470806
| 16.25809 | 668.7669 | 0.5479091
| 16.27341 | 669.3973 | 0.5487248
| 16.2915 | 670.1414 | 0.5496347
| 16.30689 | 670.7745 | 0.5505354
| 16.32083 | 671.3478 | 0.551305
| 16.33332 | 671.8618 | 0.5521568
| 16.34878 | 672.4977 | 0.5530264
| 16.36691 | 673.2434 | 0.5537691
| 16.38168 | 673.8509 | 0.5548076
| 16.3957 | 674.4278 | 0.5556376
| 16.41041 | 675.0325 | 0.5564892
| 16.42282 | 675.5432 | 0.5573344
| 16.43659 | 676.1096 | 0.5581262
| 16.45391 | 676.8221 | 0.5591269
| 16.46611 | 677.324 | 0.5600956
| 16.47471 | 677.6776 | 0.5608902
| 16.4854 | 678.1172 | 0.5616242
| 16.4983 | 678.6481 | 0.5623943
| 16.51615 | 679.3823 | 0.5634474
| 16.52324 | 679.6741 | 0.564082
| 16.53301 | 680.076 | 0.5648489
| 16.54914 | 680.7394 | 0.5659524
| 16.55906 | 681.1474 | 0.5667258
| 16.57337 | 681.7361 | 0.5675647
| 16.58425 | 682.1836 | 0.5684163
| 16.59193 | 682.4994 | 0.5691884
| 16.60417 | 683.0029 | 0.5702007
| 16.61548 | 683.4683 | 0.5709489
| 16.63257 | 684.1713 | 0.572249
| 16.64346 | 684.6192 | 0.5730979
| 16.65059 | 684.9124 | 0.5739275
| 16.66028 | 685.3108 | 0.5747203
| 16.67344 | 685.8521 | 0.5757946
| 16.68378 | 686.2778 | 0.5765108
| 16.68994 | 686.5311 | 0.5773532
| 16.70104 | 686.9876 | 0.57815
| 16.70967 | 687.3427 | 0.5791525
| 16.72704 | 688.0572 | 0.5806259
| 16.73231 | 688.274 | 0.5811974
| 16.74336 | 688.7285 | 0.5821685
| 16.75515 | 689.2133 | 0.5829945
| 16.76496 | 689.6171 | 0.5839892
| 16.77311 | 689.9522 | 0.5849193
| 16.78116 | 690.2831 | 0.5857579
| 16.79213 | 690.7347 | 0.5866294
| 16.79968 | 691.045 | 0.5876299
| 16.80306 | 691.1841 | 0.5881336
| 16.81336 | 691.6079 | 0.5892769
| 16.82218 | 691.9705 | 0.5900369
| 16.83657 | 692.5627 | 0.5914728
| 16.84969 | 693.1023 | 0.5924487
| 16.85418 | 693.287 | 0.5933532
| 16.86676 | 693.8046 | 0.5944933
| 16.86988 | 693.9329 | 0.595037
| 16.87754 | 694.2477 | 0.595989
| 16.88585 | 694.5898 | 0.5968957
| 16.89276 | 694.8738 | 0.597639
| 16.90093 | 695.2101 | 0.5984676
| 16.91197 | 695.6642 | 0.5994155
| 16.91528 | 695.8002 | 0.600099
| 16.92497 | 696.1987 | 0.6011303
| 16.93111 | 696.4514 | 0.6018891
| 16.93842 | 696.752 | 0.6028176
| 16.94466 | 697.0088 | 0.6034454
| 16.95325 | 697.3623 | 0.6044976
| 16.95619 | 697.4832 | 0.6051243
| 16.96666 | 697.9136 | 0.6059795
| 16.97332 | 698.1878 | 0.606963
| 16.9801 | 698.4667 | 0.6079283
| 16.98608 | 698.7125 | 0.6086692
| 16.98956 | 698.8555 | 0.6092983
| 16.99943 | 699.2618 | 0.610297
| 17.00932 | 699.6686 | 0.611261
| 17.01307 | 699.8229 | 0.6120411
| 17.01857 | 700.049 | 0.6127211
| 17.02481 | 700.3057 | 0.613668
| 17.03322 | 700.6518 | 0.6144854
| 17.03867 | 700.8757 | 0.6153207
| 17.04493 | 701.1333 | 0.6161146
| 17.05288 | 701.4605 | 0.617027
| 17.05796 | 701.6692 | 0.6178933
| 17.06203 | 701.8368 | 0.61865
| 17.0719 | 702.2429 | 0.6197492
| 17.07686 | 702.4467 | 0.6205192
| 17.08293 | 702.6963 | 0.6213242
| 17.08387 | 702.7352 | 0.6220283
| 17.08944 | 702.9644 | 0.6228645
| 17.10198 | 703.48 | 0.6238834
| 17.10298 | 703.5212 | 0.6245229
| 17.10764 | 703.7131 | 0.6253558
| 17.11414 | 703.9804 | 0.6263456
| 17.12109 | 704.2661 | 0.6271734
| 17.12643 | 704.4858 | 0.6279675
| 17.13158 | 704.6977 | 0.6287771
| 17.14041 | 705.0607 | 0.6297262
| 17.14414 | 705.2144 | 0.6305117
| 17.14501 | 705.2502 | 0.6311935
| 17.15542 | 705.6781 | 0.632088
| 17.15878 | 705.8166 | 0.6330999
| 17.16851 | 706.2167 | 0.6340702
| 17.17146 | 706.3379 | 0.6348122
| 17.17362 | 706.4268 | 0.6356867
| 17.18215 | 706.7778 | 0.6363554
| 17.18721 | 706.9859 | 0.6375277
| 17.19207 | 707.1856 | 0.6382313
| 17.1969 | 707.3844 | 0.6389358
| 17.20099 | 707.5528 | 0.6398035
| 17.20554 | 707.7399 | 0.6406526
| 17.21237 | 708.021 | 0.641582
| 17.21676 | 708.2015 | 0.6423624
| 17.2214 | 708.3923 | 0.6433338
| 17.23017 | 708.753 | 0.6449395
| 17.23583 | 708.986 | 0.6455706
| 17.23705 | 709.036 | 0.6463583
| 17.24313 | 709.286 | 0.6473035
| 17.25048 | 709.5883 | 0.6480166
| 17.25693 | 709.8539 | 0.6492072
| 17.26135 | 710.0356 | 0.6501648
| 17.26092 | 710.0179 | 0.6506666
| 17.26788 | 710.3041 | 0.6515753
| 17.2761 | 710.6424 | 0.6525396
| 17.27884 | 710.7551 | 0.6533227
| 17.28005 | 710.805 | 0.6540879
| 17.29184 | 711.2899 | 0.655509
| 17.29454 | 711.4007 | 0.6562492
| 17.29651 | 711.4821 | 0.657043
| 17.30391 | 711.7861 | 0.6581002
| 17.30868 | 711.9824 | 0.6588032
| 17.31202 | 712.1199 | 0.6598853
| 17.31277 | 712.1508 | 0.6604668
| 17.31951 | 712.4281 | 0.6614186
| 17.32406 | 712.6154 | 0.6622645
| 17.32943 | 712.836 | 0.6631692
| 17.33737 | 713.1628 | 0.664217
| 17.33985 | 713.2645 | 0.6649519
| 17.3449 | 713.4722 | 0.6658006
| 17.34816 | 713.6066 | 0.6668415
| 17.35014 | 713.688 | 0.667607
| 17.35639 | 713.9451 | 0.6684805
| 17.36299 | 714.2166 | 0.6693627
| 17.3644 | 714.2746 | 0.6699953
| 17.37111 | 714.5503 | 0.6709034
| 17.37248 | 714.6067 | 0.6717045
| 17.37465 | 714.6961 | 0.6726261
| 17.38255 | 715.0211 | 0.6735718
| 17.38505 | 715.1238 | 0.6744883
| 17.38729 | 715.2159 | 0.6752043
| 17.3913 | 715.381 | 0.6760335
| 17.39485 | 715.527 | 0.6767295
| 17.40186 | 715.8153 | 0.6776721
| 17.40626 | 715.9966 | 0.6788566
| 17.40948 | 716.1289 | 0.6795616
| 17.41273 | 716.2625 | 0.6804061
| 17.4165 | 716.4175 | 0.6812597
| 17.42388 | 716.7212 | 0.6822353
| 17.42222 | 716.6529 | 0.6829945
| 17.42998 | 716.972 | 0.6838971
| 17.43579 | 717.2111 | 0.6848526
| 17.4362 | 717.228 | 0.6855832
| 17.43888 | 717.3383 | 0.6862988
| 17.4422 | 717.4748 | 0.6872105
| 17.44661 | 717.6561 | 0.6879228
| 17.45077 | 717.8273 | 0.6888843
| 17.45552 | 718.0225 | 0.6898063
| 17.46186 | 718.2835 | 0.6908227
| 17.45975 | 718.1969 | 0.6915511
| 17.46827 | 718.5471 | 0.6925642
| 17.47049 | 718.6384 | 0.6932148
| 17.4739 | 718.7786 | 0.6943749
| 17.47692 | 718.9029 | 0.6951089
| 17.48107 | 719.0739 | 0.6959558
| 17.48529 | 719.2473 | 0.6967646
| 17.49079 | 719.4735 | 0.6982177
| 17.49276 | 719.5545 | 0.6989445
| 17.49655 | 719.7103 | 0.6997738
| 17.50291 | 719.9722 | 0.7005501
| 17.5063 | 720.1116 | 0.7015585
| 17.5096 | 720.2473 | 0.7023845
| 17.50844 | 720.1996 | 0.7032348
| 17.51278 | 720.3779 | 0.7040403
| 17.51971 | 720.6631 | 0.7048717
| 17.52396 | 720.838 | 0.7058324
| 17.52705 | 720.9649 | 0.7066503
| 17.52815 | 721.0101 | 0.7074848
| 17.53265 | 721.1952 | 0.7083336
| 17.53426 | 721.2616 | 0.7092387
| 17.53778 | 721.4065 | 0.710055
| 17.54314 | 721.6268 | 0.7109629
| 17.5442 | 721.6707 | 0.7116416
| 17.54946 | 721.8869 | 0.7125649
| 17.55401 | 722.0742 | 0.7133293
| 17.55479 | 722.1062 | 0.7140336
| 17.55798 | 722.2375 | 0.7149771
| 17.56534 | 722.5399 | 0.7159228
| 17.56658 | 722.5911 | 0.7168195
| 17.56755 | 722.631 | 0.7174405
| 17.57024 | 722.7418 | 0.7182774
| 17.57562 | 722.9628 | 0.7194663
| 17.57713 | 723.0249 | 0.7202277
| 17.57822 | 723.0699 | 0.721028
| 17.58781 | 723.4642 | 0.7219604
| 17.5903 | 723.5668 | 0.7227922
| 17.59356 | 723.7009 | 0.7236947
| 17.5966 | 723.8258 | 0.7246954
| 17.59692 | 723.8392 | 0.7258787
| 17.60287 | 724.0838 | 0.7267922
| 17.60631 | 724.2252 | 0.7277289
| 17.60734 | 724.2678 | 0.7284116
| 17.6121 | 724.4635 | 0.72928
| 17.61138 | 724.4339 | 0.7300634
| 17.61958 | 724.7713 | 0.7309299
| 17.62029 | 724.8006 | 0.7320052
| 17.62602 | 725.0363 | 0.7327959
| 17.62719 | 725.0843 | 0.7335998
| 17.62795 | 725.1156 | 0.7345798
| 17.63287 | 725.3178 | 0.7353447
| 17.6416 | 725.6769 | 0.7364644
| 17.64236 | 725.7084 | 0.7374182
| 17.64462 | 725.8012 | 0.7380825
| 17.6449 | 725.8129 | 0.7389084
| 17.64762 | 725.9248 | 0.7399312
| 17.65307 | 726.1489 | 0.7408613
| 17.65424 | 726.1968 | 0.7415809
| 17.65672 | 726.2989 | 0.7424286
| 17.66364 | 726.5835 | 0.7432304
| 17.6652 | 726.6476 | 0.7443998
| 17.67151 | 726.9072 | 0.7452936
| 17.6673 | 726.7341 | 0.7458969
| 17.67025 | 726.8554 | 0.7466357
| 17.67738 | 727.1487 | 0.7476324
| 17.67654 | 727.1142 | 0.7483597
| 17.67928 | 727.2269 | 0.7494501
| 17.68581 | 727.4955 | 0.7502241
| 17.68434 | 727.435 | 0.7513636
| 17.69139 | 727.7249 | 0.7523751
| 17.69636 | 727.9294 | 0.7533132
| 17.69693 | 727.953 | 0.7541059
| 17.70094 | 728.1179 | 0.7548652
| 17.70528 | 728.2964 | 0.7557902
| 17.70655 | 728.3486 | 0.7565744
| 17.71091 | 728.528 | 0.7578065
| 17.71287 | 728.6088 | 0.7586396
| 17.71588 | 728.7325 | 0.7600008
| 17.71712 | 728.7833 | 0.7607809
| 17.72015 | 728.908 | 0.7616831
| 17.72559 | 729.1321 | 0.7625805
| 17.72794 | 729.2285 | 0.7633626
| 17.73073 | 729.3434 | 0.7643338
| 17.73192 | 729.3923 | 0.7650765
| 17.73485 | 729.513 | 0.7659072
| 17.74174 | 729.7961 | 0.7668917
| 17.74189 | 729.8024 | 0.7677255
| 17.74277 | 729.8387 | 0.7685769
| 17.7465 | 729.9918 | 0.7692959
| 17.74916 | 730.1015 | 0.7706711
| 17.7519 | 730.214 | 0.7714127
| 17.75708 | 730.4271 | 0.7724513
| 17.75921 | 730.5149 | 0.7733894
| 17.76458 | 730.7356 | 0.7750738
| 17.76952 | 730.9389 | 0.7758596
| 17.76728 | 730.847 | 0.7765814
| 17.77247 | 731.0604 | 0.7774797
| 17.77439 | 731.1393 | 0.7782359
| 17.77502 | 731.1651 | 0.7790069
| 17.77744 | 731.2646 | 0.7800983
| 17.78035 | 731.3845 | 0.7808054
| 17.78319 | 731.5012 | 0.7816039
| 17.78703 | 731.6592 | 0.7823521
| 17.7881 | 731.7032 | 0.783532
| 17.78955 | 731.7628 | 0.7843876
| 17.79284 | 731.8984 | 0.7852961
| 17.79832 | 732.1236 | 0.7860714
| 17.79735 | 732.0838 | 0.7868068
| 17.79851 | 732.1314 | 0.7876877
| 17.79986 | 732.1869 | 0.788308
| 17.80771 | 732.5097 | 0.7894813
| 17.80866 | 732.549 | 0.7902778
| 17.81401 | 732.7691 | 0.7913534
| 17.8137 | 732.756 | 0.7921486
| 17.81615 | 732.8571 | 0.7929004
| 17.82269 | 733.126 | 0.7941066
| 17.82177 | 733.0881 | 0.7950213
| 17.82237 | 733.1127 | 0.7956232
| 17.82576 | 733.2523 | 0.7963621
| 17.8299 | 733.4224 | 0.7973049
| 17.8309 | 733.4637 | 0.7982212
| 17.83585 | 733.6672 | 0.79912
| 17.83563 | 733.6583 | 0.8001632
| 17.83532 | 733.6456 | 0.8007118
| 17.84032 | 733.8513 | 0.8016736
| 17.84638 | 734.1003 | 0.802879
| 17.8457 | 734.0725 | 0.8038543
| 17.84387 | 733.9972 | 0.8045292
| 17.85012 | 734.2544 | 0.8054222
| 17.85765 | 734.564 | 0.8069891
| 17.8593 | 734.6319 | 0.8077072
| 17.85926 | 734.6301 | 0.8087498
| 17.86373 | 734.8144 | 0.8096078
| 17.86265 | 734.7698 | 0.8109187
| 17.86675 | 734.9383 | 0.8116583
| 17.86853 | 735.0117 | 0.8126381
| 17.8732 | 735.2037 | 0.8133725
| 17.87687 | 735.3546 | 0.8142539
| 17.87568 | 735.3055 | 0.8154655
| 17.87823 | 735.4104 | 0.8162293
| 17.88411 | 735.6527 | 0.8174751
| 17.88931 | 735.8666 | 0.8184491
| 17.89336 | 736.0329 | 0.8197615
| 17.88962 | 735.8792 | 0.8203823
| 17.89221 | 735.9856 | 0.8213046
| 17.89414 | 736.0651 | 0.8220487
| 17.90057 | 736.3296 | 0.8231121
| 17.89989 | 736.3014 | 0.8241993
| 17.90377 | 736.4612 | 0.8248906
| 17.90679 | 736.5852 | 0.8258126
| 17.90034 | 736.3201 | 0.8263532
| 17.9077 | 736.6227 | 0.8273054
| 17.91254 | 736.8218 | 0.8282899
| 17.9127 | 736.8285 | 0.8291794
| 17.91718 | 737.013 | 0.8301054
| 17.91648 | 736.9839 | 0.8306645
| 17.91973 | 737.1177 | 0.8317453
| 17.92374 | 737.2826 | 0.8325018
| 17.92226 | 737.2217 | 0.8332403
| 17.92817 | 737.4651 | 0.8343742
| 17.93 | 737.5403 | 0.8351474
| 17.93036 | 737.5551 | 0.8358971
| 17.93091 | 737.5777 | 0.8367576
| 17.93572 | 737.7754 | 0.8375709
| 17.93958 | 737.9342 | 0.8385896
| 17.93593 | 737.7841 | 0.839323
| 17.94223 | 738.0434 | 0.8402066
| 17.94348 | 738.0946 | 0.8411764
| 17.94364 | 738.1013 | 0.841864
| 17.94577 | 738.1887 | 0.8425499
| 17.94964 | 738.348 | 0.843491
| 17.9504 | 738.3792 | 0.8443179
| 17.95502 | 738.5694 | 0.8452901
| 17.95338 | 738.5021 | 0.8460158
| 17.95535 | 738.5828 | 0.8467542
| 17.9605 | 738.7946 | 0.8477103
| 17.96276 | 738.8876 | 0.8487272
| 17.96002 | 738.775 | 0.8494817
| 17.96499 | 738.9795 | 0.8504013
| 17.97161 | 739.2517 | 0.8513014
| 17.9705 | 739.206 | 0.8520177
| 17.97077 | 739.2172 | 0.8528407
| 17.97484 | 739.3848 | 0.8539592
| 17.97514 | 739.3969 | 0.854687
| 17.97618 | 739.4398 | 0.8554677
| 17.9838 | 739.7534 | 0.8563256
| 17.98116 | 739.6447 | 0.8572256
| 17.98162 | 739.6637 | 0.8583262
| 17.98545 | 739.821 | 0.8590389
| 17.98651 | 739.8646 | 0.8598742
| 17.98912 | 739.9719 | 0.8606263
| 17.9935 | 740.1524 | 0.8615003
| 17.99434 | 740.1868 | 0.862488
| 17.99735 | 740.3104 | 0.8631816
| 17.99828 | 740.3487 | 0.8641268
| 17.99782 | 740.3297 | 0.8650448
| 18.00152 | 740.4821 | 0.8657161
| 18.00314 | 740.5485 | 0.8666652
| 18.00723 | 740.717 | 0.868066
| 18.006 | 740.6663 | 0.8687278
| 18.01141 | 740.889 | 0.8704626
| 18.01538 | 741.0523 | 0.871554
| 18.01912 | 741.206 | 0.8722994
| 18.01955 | 741.2236 | 0.8730693
| 18.01889 | 741.1968 | 0.873969
| 18.0239 | 741.4027 | 0.8747937
| 18.02404 | 741.4085 | 0.8754982
| 18.02741 | 741.547 | 0.8763565
| 18.02913 | 741.6178 | 0.8773225
| 18.02952 | 741.6337 | 0.8781889
| 18.03192 | 741.7328 | 0.8790962
| 18.03193 | 741.7329 | 0.8798304
| 18.03467 | 741.8455 | 0.8806558
| 18.03794 | 741.98 | 0.881706
| 18.04 | 742.065 | 0.8825824
| 18.04198 | 742.1463 | 0.883773
| 18.04554 | 742.2928 | 0.8845294
| 18.04554 | 742.2929 | 0.8855535
| 18.05109 | 742.5212 | 0.8865835
| 18.04988 | 742.4713 | 0.8873385
| 18.05118 | 742.525 | 0.8880736
| 18.0555 | 742.7024 | 0.8889066
| 18.05429 | 742.6529 | 0.8898115
| 18.05853 | 742.8271 | 0.8908553
| 18.06043 | 742.9052 | 0.8923631
| 18.06318 | 743.0185 | 0.8931813
| 18.06488 | 743.0883 | 0.8938866
| 18.06807 | 743.2197 | 0.8948398
| 18.06949 | 743.278 | 0.8956697
| 18.07217 | 743.3881 | 0.8966924
| 18.07284 | 743.4158 | 0.8974632
| 18.07031 | 743.3118 | 0.8982078
| 18.07654 | 743.568 | 0.8990964
| 18.07413 | 743.4689 | 0.8998056
| 18.08156 | 743.7743 | 0.9007815
| 18.08118 | 743.7587 | 0.9016218
| 18.08157 | 743.7747 | 0.9025006
| 18.08354 | 743.8558 | 0.9032982
| 18.08563 | 743.9417 | 0.904199
| 18.0856 | 743.9408 | 0.905102
| 18.09145 | 744.1815 | 0.9058308
| 18.09066 | 744.1487 | 0.9070681
| 18.09421 | 744.2949 | 0.9079409
| 18.0995 | 744.5122 | 0.9086755
| 18.10173 | 744.604 | 0.909744
| 18.10024 | 744.5428 | 0.9105011
| 18.10265 | 744.6421 | 0.9116394
| 18.10207 | 744.6183 | 0.9122538
| 18.10689 | 744.8166 | 0.9132317
| 18.10327 | 744.6675 | 0.9138667
| 18.10637 | 744.7952 | 0.9147542
| 18.11428 | 745.1202 | 0.9159203
| 18.11221 | 745.0352 | 0.9175246
| 18.11462 | 745.1344 | 0.9182196
| 18.11809 | 745.2773 | 0.9190603
| 18.11854 | 745.2956 | 0.9199824
| 18.12434 | 745.5341 | 0.9210775
| 18.12439 | 745.5362 | 0.9218699
| 18.12669 | 745.6308 | 0.9226413
| 18.12634 | 745.6165 | 0.9237671
| 18.12942 | 745.7432 | 0.9246499
| 18.13148 | 745.828 | 0.92558
| 18.13175 | 745.8391 | 0.926448
| 18.13576 | 746.0039 | 0.9273834
| 18.13882 | 746.13 | 0.9282935
| 18.13913 | 746.1427 | 0.9290235
| 18.13915 | 746.1435 | 0.9299339
| 18.14195 | 746.2586 | 0.9308438
| 18.13959 | 746.1616 | 0.9315953
| 18.14366 | 746.3289 | 0.9324776
| 18.14495 | 746.3818 | 0.933342
| 18.14934 | 746.5626 | 0.9341521
| 18.15064 | 746.6159 | 0.9349159
| 18.15207 | 746.6747 | 0.9357139
| 18.15377 | 746.7449 | 0.9367461
| 18.15589 | 746.832 | 0.9375366
| 18.15946 | 746.9789 | 0.9387644
| 18.15841 | 746.9358 | 0.9395622
| 18.16115 | 747.0484 | 0.9406986
| 18.16199 | 747.0829 | 0.9414979
| 18.16183 | 747.0763 | 0.9421718
| 18.16444 | 747.1836 | 0.9429699
| 18.16881 | 747.3633 | 0.943906
| 18.16848 | 747.3498 | 0.9445317
| 18.17365 | 747.5627 | 0.9456215
| 18.17209 | 747.4984 | 0.946452
| 18.17227 | 747.506 | 0.9471653
| 18.173 | 747.5359 | 0.9481384
| 18.17456 | 747.5999 | 0.9487624
| 18.17954 | 747.8047 | 0.9496957
| 18.17849 | 747.7617 | 0.9505577
| 18.18282 | 747.9396 | 0.9514369
| 18.18099 | 747.8645 | 0.9522905
| 18.18439 | 748.0044 | 0.9531309
| 18.18638 | 748.0861 | 0.9541619
| 18.18866 | 748.18 | 0.9549979
| 18.19123 | 748.2856 | 0.9556823
| 18.18872 | 748.1824 | 0.9564417
| 18.19374 | 748.389 | 0.9576151
| 18.19735 | 748.5375 | 0.9583949
| 18.19558 | 748.4645 | 0.9592698
| 18.19695 | 748.521 | 0.9600119
| 18.20011 | 748.6512 | 0.9609746
| 18.20188 | 748.7239 | 0.961677
| 18.20733 | 748.9479 | 0.9629343
| 18.20297 | 748.7684 | 0.9638338
| 18.20321 | 748.7784 | 0.9644977
| 18.20994 | 749.0552 | 0.9655034
| 18.21256 | 749.1633 | 0.9667135
| 18.21138 | 749.1146 | 0.9674323
| 18.21045 | 749.0762 | 0.9681605
| 18.21708 | 749.3489 | 0.969155
| 18.21687 | 749.3405 | 0.9698135
| 18.22067 | 749.4965 | 0.9708216
| 18.2224 | 749.5679 | 0.9717234
| 18.22052 | 749.4905 | 0.9724607
| 18.22122 | 749.5193 | 0.9733334
| 18.22672 | 749.7457 | 0.9743416
| 18.22642 | 749.7332 | 0.9754454
| 18.22797 | 749.7971 | 0.9763092
| 18.22751 | 749.7779 | 0.977086
| 18.22928 | 749.8507 | 0.977941
| 18.23239 | 749.9789 | 0.9788356
| 18.23397 | 750.0438 | 0.9798787
| 18.23561 | 750.1112 | 0.9806741
| 18.23697 | 750.1674 | 0.9814894
| 18.23984 | 750.2853 | 0.9822474
| 18.24102 | 750.334 | 0.9836238
| 18.24347 | 750.4345 | 0.9845531
| 18.24449 | 750.4766 | 0.985252
| 18.24667 | 750.5661 | 0.9862339
| 18.2488 | 750.6539 | 0.9869712
| 18.2485 | 750.6415 | 0.9880109
| 18.25068 | 750.7311 | 0.9887262
| 18.24997 | 750.7018 | 0.9895802
| 18.25403 | 750.8691 | 0.9904757
| 18.25764 | 751.0172 | 0.9913295
| 18.26128 | 751.1671 | 0.9924891
| 18.25831 | 751.0449 | 0.9932241
| 18.26152 | 751.1772 | 0.994101
| 18.26607 | 751.3641 | 0.9949931
| 18.26153 | 751.1775 | 0.9956467
| 18.2664 | 751.3779 | 0.9968763
| 18.26401 | 751.2794 | 0.9975595
| 18.26721 | 751.411 | 0.9986604
| 18.27065 | 751.5524 | 0.9996793
| 18.2722 | 751.6164 | 1.000418
| 18.27279 | 751.6406 | 1.001224
| 18.27651 | 751.7937 | 1.002238
| 18.27432 | 751.7035 | 1.003012
| 18.27652 | 751.7941 | 1.003761
| 18.28024 | 751.9469 | 1.004769
| 18.28 | 751.937 | 1.005537
| 18.28618 | 752.1912 | 1.006993
| 18.28204 | 752.021 | 1.007671
| 18.28482 | 752.1355 | 1.008416
| 18.28706 | 752.2276 | 1.009321
| 18.28737 | 752.2406 | 1.010139
| 18.29142 | 752.4068 | 1.011028
| 18.29247 | 752.4502 | 1.011921
| 18.29319 | 752.4799 | 1.012697
| 18.29202 | 752.4316 | 1.013532
| 18.29807 | 752.6807 | 1.014436
| 18.29751 | 752.6574 | 1.0152
| 18.29769 | 752.6647 | 1.016021
| 18.30085 | 752.7947 | 1.016878
| 18.30233 | 752.8555 | 1.017983
| 18.30277 | 752.874 | 1.018763
| 18.30195 | 752.84 | 1.019467
| 18.30797 | 753.0879 | 1.02045
| 18.31315 | 753.3009 | 1.022093
| 18.30923 | 753.1397 | 1.022922
| 18.31534 | 753.391 | 1.023816
| 18.31368 | 753.3226 | 1.024566
| 18.31224 | 753.2633 | 1.025419
| 18.31456 | 753.3588 | 1.0262
| 18.31767 | 753.4868 | 1.026995
| 18.31754 | 753.4814 | 1.027803
| 18.32355 | 753.7287 | 1.028808
| 18.3223 | 753.6771 | 1.029757
| 18.3245 | 753.7678 | 1.031145
| 18.32386 | 753.7412 | 1.031875
| 18.33043 | 754.0115 | 1.033233
| 18.32768 | 753.8986 | 1.033998
| 18.33058 | 754.018 | 1.034756
| 18.33591 | 754.2371 | 1.035633
| 18.33346 | 754.1363 | 1.036439
| 18.33381 | 754.1505 | 1.037319
| 18.33663 | 754.2666 | 1.038412
| 18.33809 | 754.3267 | 1.039527
| 18.34053 | 754.4269 | 1.040345
| 18.34196 | 754.4858 | 1.041301
| 18.34245 | 754.5062 | 1.042005
| 18.34552 | 754.6321 | 1.042866
| 18.34754 | 754.7156 | 1.043815
| 18.34599 | 754.6516 | 1.044566
| 18.35242 | 754.9163 | 1.04536
| 18.35168 | 754.8855 | 1.046225
| 18.35034 | 754.8307 | 1.047039
| 18.35217 | 754.9059 | 1.048015
| 18.35516 | 755.029 | 1.048881
| 18.35371 | 754.9692 | 1.050016
| 18.35715 | 755.1105 | 1.050833
| 18.35746 | 755.1233 | 1.051618
| 18.35997 | 755.2265 | 1.052529
| 18.36244 | 755.3283 | 1.053305
| 18.36734 | 755.5299 | 1.054276
| 18.364 | 755.3923 | 1.055548
| 18.36279 | 755.3426 | 1.056604
| 18.36851 | 755.5782 | 1.057377
| 18.36844 | 755.5751 | 1.058331
| 18.37019 | 755.647 | 1.058962
| 18.3759 | 755.8821 | 1.060051
| 18.37399 | 755.8036 | 1.061053
| 18.37445 | 755.8222 | 1.061859
| 18.37726 | 755.9379 | 1.062955
| 18.37647 | 755.9055 | 1.06372
| 18.37889 | 756.0051 | 1.064656
| 18.3779 | 755.9642 | 1.065527
| 18.37983 | 756.0436 | 1.066266
| 18.38191 | 756.1293 | 1.067232
| 18.38632 | 756.3105 | 1.068055
| 18.38775 | 756.3693 | 1.069223
| 18.38613 | 756.3028 | 1.069969
| 18.38997 | 756.4606 | 1.070877
| 18.39402 | 756.6274 | 1.071744
| 18.39229 | 756.5563 | 1.072429
| 18.39429 | 756.6384 | 1.073299
| 18.39513 | 756.6731 | 1.074329
| 18.39649 | 756.729 | 1.075171
| 18.39842 | 756.8083 | 1.075978
| 18.39882 | 756.8246 | 1.07688
| 18.40359 | 757.0212 | 1.078006
| 18.4002 | 756.8815 | 1.078689
| 18.40171 | 756.9438 | 1.079802
| 18.40434 | 757.0519 | 1.080787
| 18.40813 | 757.2078 | 1.081696
| 18.4109 | 757.3216 | 1.082497
| 18.41022 | 757.2936 | 1.083384
| 18.41246 | 757.386 | 1.084156
| 18.41103 | 757.3271 | 1.084981
| 18.41229 | 757.3789 | 1.086399
| 18.41622 | 757.5407 | 1.087093
| 18.41497 | 757.489 | 1.088275
| 18.41491 | 757.4865 | 1.089142
| 18.41986 | 757.6903 | 1.089901
| 18.42498 | 757.9008 | 1.090926
| 18.42133 | 757.7507 | 1.091984
| 18.42254 | 757.8005 | 1.092838
| 18.42452 | 757.882 | 1.093668
| 18.42939 | 758.0822 | 1.094837
| 18.43192 | 758.1861 | 1.095736
| 18.43062 | 758.1329 | 1.096537
| 18.4293 | 758.0785 | 1.097408
| 18.43678 | 758.3861 | 1.098647
| 18.43319 | 758.2386 | 1.100206
| 18.43434 | 758.286 | 1.101264
| 18.4384 | 758.4528 | 1.102268
| 18.44065 | 758.5453 | 1.103051
| 18.44198 | 758.6003 | 1.103893
| 18.44534 | 758.7385 | 1.105294
| 18.44398 | 758.6826 | 1.106025
| 18.44482 | 758.717 | 1.106883
| 18.44603 | 758.7668 | 1.107797
| 18.44785 | 758.8416 | 1.108544
| 18.45091 | 758.9676 | 1.109376
| 18.45103 | 758.9723 | 1.110324
| 18.45188 | 759.0074 | 1.111146
| 18.45245 | 759.0309 | 1.111928
| 18.45321 | 759.062 | 1.112852
| 18.45444 | 759.1126 | 1.113715
| 18.45773 | 759.248 | 1.11474
| 18.45816 | 759.2657 | 1.116069
| 18.4594 | 759.3168 | 1.116863
| 18.46061 | 759.3665 | 1.117725
| 18.46537 | 759.5621 | 1.118623
| 18.46405 | 759.508 | 1.119869
| 18.46628 | 759.5996 | 1.120648
| 18.46602 | 759.589 | 1.121458
| 18.47075 | 759.7836 | 1.122807
| 18.47079 | 759.7854 | 1.123545
| 18.47319 | 759.8842 | 1.124957
| 18.47425 | 759.9277 | 1.125566
| 18.47316 | 759.8828 | 1.126377
| 18.47374 | 759.9066 | 1.12726
| 18.47792 | 760.0785 | 1.128063
| 18.47991 | 760.1605 | 1.129144
| 18.48046 | 760.1831 | 1.129956
| 18.48265 | 760.2733 | 1.131275
| 18.48273 | 760.2764 | 1.132114
| 18.48582 | 760.4033 | 1.133165
| 18.48584 | 760.4045 | 1.133907
| 18.48709 | 760.4556 | 1.134801
| 18.49144 | 760.6345 | 1.135796
| 18.48746 | 760.4709 | 1.136462
| 18.49147 | 760.6361 | 1.137651
| 18.49332 | 760.7118 | 1.138494
| 18.49571 | 760.8105 | 1.139254
| 18.49688 | 760.8584 | 1.140303
| 18.49488 | 760.7762 | 1.140963
| 18.49708 | 760.8668 | 1.141803
| 18.49784 | 760.898 | 1.142669
| 18.50298 | 761.1092 | 1.144005
| 18.50072 | 761.0162 | 1.144812
| 18.5054 | 761.2089 | 1.146151
| 18.50679 | 761.2661 | 1.147098
| 18.50606 | 761.2359 | 1.14791
| 18.50736 | 761.2894 | 1.148616
| 18.51182 | 761.4731 | 1.149687
| 18.50771 | 761.3037 | 1.150553
| 18.51148 | 761.4589 | 1.15138
| 18.51304 | 761.5234 | 1.152375
| 18.51448 | 761.5825 | 1.153145
| 18.51569 | 761.6323 | 1.154395
| 18.51623 | 761.6544 | 1.155181
| 18.517 | 761.6862 | 1.156041
| 18.51569 | 761.6323 | 1.156917
| 18.51947 | 761.7876 | 1.157741
| 18.52388 | 761.9691 | 1.158795
| 18.52048 | 761.8292 | 1.159491
| 18.52309 | 761.9367 | 1.160408
| 18.52471 | 762.0033 | 1.161201
| 18.52713 | 762.1026 | 1.162086
| 18.52855 | 762.1612 | 1.162897
| 18.53285 | 762.3381 | 1.163951
| 18.53111 | 762.2665 | 1.164557
| 18.53215 | 762.3093 | 1.165301
| 18.53405 | 762.3875 | 1.166193
| 18.53485 | 762.4204 | 1.167067
| 18.5344 | 762.402 | 1.168137
| 18.53605 | 762.4695 | 1.169174
| 18.53725 | 762.5189 | 1.170163
| 18.53719 | 762.5165 | 1.171237
| 18.53942 | 762.6083 | 1.172035
| 18.54311 | 762.76 | 1.173023
| 18.54656 | 762.9021 | 1.17404
| 18.54327 | 762.7665 | 1.174784
| 18.54794 | 762.9587 | 1.175758
| 18.54501 | 762.8381 | 1.176522
| 18.54851 | 762.9823 | 1.177447
| 18.55134 | 763.0988 | 1.178179
| 18.54766 | 762.947 | 1.179326
| 18.55031 | 763.0563 | 1.180353
| 18.55278 | 763.1577 | 1.180935
| 18.5574 | 763.348 | 1.182368
| 18.55464 | 763.2343 | 1.183076
| 18.55623 | 763.2996 | 1.183768
| 18.55977 | 763.4454 | 1.184709
| 18.56058 | 763.4786 | 1.185726
| 18.56069 | 763.4832 | 1.186729
| 18.56005 | 763.4569 | 1.187432
| 18.56209 | 763.5408 | 1.188931
| 18.56185 | 763.5309 | 1.189532
| 18.56611 | 763.7063 | 1.190862
| 18.56947 | 763.8444 | 1.192517
| 18.57054 | 763.8886 | 1.193187
| 18.57045 | 763.8848 | 1.194173
| 18.57328 | 764.0013 | 1.195326
| 18.57435 | 764.0453 | 1.196059
| 18.57511 | 764.0765 | 1.197433
| 18.57597 | 764.1118 | 1.198291
| 18.57626 | 764.1238 | 1.199536
| 18.57843 | 764.213 | 1.200596
| 18.57985 | 764.2712 | 1.201388
| 18.5826 | 764.3846 | 1.202288
| 18.58269 | 764.3883 | 1.203318
| 18.58432 | 764.4551 | 1.204094
| 18.5863 | 764.5368 | 1.204794
| 18.58668 | 764.5524 | 1.205964
| 18.58912 | 764.6528 | 1.206797
| 18.59051 | 764.71 | 1.207562
| 18.5929 | 764.8083 | 1.20844
| 18.59371 | 764.8413 | 1.209184
| 18.59277 | 764.8029 | 1.210195
| 18.59517 | 764.9016 | 1.210873
| 18.59664 | 764.9619 | 1.211775
| 18.60083 | 765.1343 | 1.212727
| 18.59618 | 764.9432 | 1.21343
| 18.5964 | 764.9521 | 1.214428
| 18.59948 | 765.0787 | 1.215169
| 18.60243 | 765.2002 | 1.216365
| 18.60366 | 765.2509 | 1.217225
| 18.60142 | 765.1586 | 1.218662
| 18.60443 | 765.2826 | 1.219559
| 18.60921 | 765.4791 | 1.220415
| 18.60726 | 765.3988 | 1.221144
| 18.60983 | 765.5044 | 1.222276
| 18.61047 | 765.5308 | 1.223038
| 18.61182 | 765.5863 | 1.223738
| 18.61168 | 765.5806 | 1.224616
| 18.61147 | 765.5722 | 1.225384
| 18.61323 | 765.6445 | 1.226236
| 18.61892 | 765.8786 | 1.227299
| 18.61538 | 765.7328 | 1.228077
| 18.61789 | 765.8362 | 1.228965
| 18.61868 | 765.8688 | 1.229786
| 18.62372 | 766.076 | 1.230793
| 18.6219 | 766.0009 | 1.23164
| 18.62024 | 765.9328 | 1.232521
| 18.62403 | 766.0888 | 1.233208
| 18.62655 | 766.1923 | 1.234001
| 18.62584 | 766.1631 | 1.235416
| 18.62591 | 766.1658 | 1.236029
| 18.62644 | 766.1879 | 1.236915
| 18.63247 | 766.4357 | 1.23776
| 18.63405 | 766.5008 | 1.239654
| 18.63388 | 766.4939 | 1.241045
| 18.63255 | 766.439 | 1.242168
| 18.6361 | 766.5852 | 1.242753
| 18.6391 | 766.7088 | 1.243867
| 18.64091 | 766.7831 | 1.244748
| 18.63992 | 766.7422 | 1.245576
| 18.64099 | 766.7865 | 1.24647
| 18.64039 | 766.7617 | 1.247193
| 18.64355 | 766.8918 | 1.248537
| 18.64335 | 766.8835 | 1.249253
| 18.6443 | 766.9225 | 1.250138
| 18.64804 | 767.0762 | 1.251064
| 18.64746 | 767.0524 | 1.252724
| 18.65031 | 767.1697 | 1.253539
| 18.6514 | 767.2146 | 1.254345
| 18.65159 | 767.2222 | 1.255143
| 18.65348 | 767.3002 | 1.25597
| 18.65458 | 767.3454 | 1.256928
| 18.65772 | 767.4746 | 1.257821
| 18.65676 | 767.4351 | 1.25913
| 18.66029 | 767.5803 | 1.26011
| 18.65821 | 767.4946 | 1.260819
| 18.66332 | 767.705 | 1.261725
| 18.663 | 767.6915 | 1.262938
| 18.65956 | 767.5501 | 1.263553
| 18.66566 | 767.8009 | 1.264445
| 18.66921 | 767.9473 | 1.265822
| 18.66609 | 767.8186 | 1.266563
| 18.66384 | 767.7263 | 1.267293
| 18.6667 | 767.8441 | 1.268015
| 18.67116 | 768.0272 | 1.269201
| 18.6727 | 768.0908 | 1.270061
| 18.6723 | 768.0742 | 1.270852
| 18.67213 | 768.0671 | 1.271541
| 18.67356 | 768.1259 | 1.272345
| 18.67388 | 768.1391 | 1.273238
| 18.67457 | 768.1676 | 1.274177
| 18.6769 | 768.2634 | 1.275089
| 18.67601 | 768.2269 | 1.275934
| 18.6783 | 768.3209 | 1.276899
| 18.67722 | 768.2766 | 1.277988
| 18.68433 | 768.5689 | 1.278799
| 18.68716 | 768.6855 | 1.279933
| 18.68435 | 768.5697 | 1.280835
| 18.68584 | 768.6313 | 1.281664
| 18.68893 | 768.7585 | 1.282519
| 18.68907 | 768.764 | 1.283371
| 18.68821 | 768.7288 | 1.284633
| 18.68775 | 768.7099 | 1.285478
| 18.68935 | 768.7754 | 1.286164
| 18.69006 | 768.805 | 1.287058
| 18.69521 | 769.0167 | 1.288655
| 18.69456 | 768.9898 | 1.289446
| 18.69725 | 769.1004 | 1.290395
| 18.69729 | 769.1022 | 1.291226
| 18.69786 | 769.1256 | 1.292125
| 18.70236 | 769.3108 | 1.293263
| 18.70107 | 769.2576 | 1.294033
| 18.70285 | 769.3308 | 1.295468
| 18.70319 | 769.3448 | 1.29628
| 18.70453 | 769.4001 | 1.297257
| 18.70673 | 769.4905 | 1.298044
| 18.70367 | 769.3647 | 1.298844
| 18.7095 | 769.6043 | 1.299659
| 18.71063 | 769.6509 | 1.30058
| 18.71083 | 769.6591 | 1.30138
| 18.71105 | 769.6681 | 1.302179
| 18.71102 | 769.6671 | 1.303116
| 18.71356 | 769.7714 | 1.303954
| 18.71456 | 769.8125 | 1.304928
| 18.71443 | 769.8073 | 1.305863
| 18.71677 | 769.9034 | 1.30761
| 18.71574 | 769.8613 | 1.30832
| 18.71791 | 769.9502 | 1.309222
| 18.72119 | 770.0853 | 1.310138
| 18.72288 | 770.1548 | 1.311235
| 18.72437 | 770.216 | 1.311971
| 18.72232 | 770.1317 | 1.312758
| 18.72011 | 770.041 | 1.313502
| 18.72641 | 770.3 | 1.31436
| 18.72659 | 770.3076 | 1.315164
| 18.72773 | 770.3543 | 1.316046
| 18.73134 | 770.5029 | 1.317088
| 18.72956 | 770.4296 | 1.317746
| 18.72898 | 770.4059 | 1.318694
| 18.73114 | 770.4944 | 1.319384
| 18.73102 | 770.4898 | 1.320433
| 18.73282 | 770.5636 | 1.321215
| 18.73452 | 770.6337 | 1.322057
| 18.73638 | 770.7102 | 1.323319
| 18.73613 | 770.6997 | 1.323948
| 18.73795 | 770.7748 | 1.325253
| 18.73974 | 770.8485 | 1.32605
| 18.73826 | 770.7874 | 1.3267
| 18.74324 | 770.9924 | 1.327534
| 18.74183 | 770.9342 | 1.328654
| 18.74451 | 771.0444 | 1.329751
| 18.74361 | 771.0074 | 1.330437
| 18.74464 | 771.0497 | 1.331521
| 18.74778 | 771.179 | 1.332362
| 18.74699 | 771.1467 | 1.3332
| 18.74942 | 771.2467 | 1.334095
| 18.75207 | 771.3556 | 1.334917
| 18.74954 | 771.2515 | 1.335807
| 18.75009 | 771.274 | 1.336655
| 18.74984 | 771.2639 | 1.337692
| 18.75372 | 771.4236 | 1.338564
| 18.75707 | 771.5613 | 1.339647
| 18.75725 | 771.5685 | 1.340312
| 18.75595 | 771.5152 | 1.341217
| 18.76086 | 771.7172 | 1.342108
| 18.75834 | 771.6135 | 1.342696
| 18.76207 | 771.7668 | 1.343685
| 18.75903 | 771.6419 | 1.344498
| 18.76149 | 771.7429 | 1.345353
| 18.76148 | 771.7426 | 1.346207
| 18.76535 | 771.9019 | 1.347058
| 18.76434 | 771.8602 | 1.34849
| 18.76482 | 771.88 | 1.349203
| 18.76872 | 772.0403 | 1.350034
| 18.77121 | 772.1427 | 1.35097
| 18.76854 | 772.0331 | 1.351977
| 18.77032 | 772.1062 | 1.352769
| 18.76984 | 772.0865 | 1.353546
| 18.77057 | 772.1167 | 1.354486
| 18.77406 | 772.2602 | 1.355533
| 18.77409 | 772.2611 | 1.35625
| 18.77675 | 772.3706 | 1.357236
| 18.77763 | 772.4068 | 1.358104
| 18.77724 | 772.3907 | 1.359443
| 18.77878 | 772.4542 | 1.360289
| 18.78233 | 772.6003 | 1.361161
| 18.78179 | 772.578 | 1.362112
| 18.77971 | 772.4926 | 1.363293
| 18.78209 | 772.5905 | 1.364108
| 18.78354 | 772.6499 | 1.364932
| 18.7899 | 772.9117 | 1.365874
| 18.78715 | 772.7986 | 1.366956
| 18.78663 | 772.7771 | 1.367941
| 18.7899 | 772.9118 | 1.368796
| 18.79074 | 772.9463 | 1.369981
| 18.7898 | 772.9075 | 1.370672
| 18.78977 | 772.9061 | 1.371706
| 18.79652 | 773.1839 | 1.372609
| 18.79291 | 773.0356 | 1.373482
| 18.79364 | 773.0656 | 1.374416
| 18.79472 | 773.11 | 1.375026
| 18.79782 | 773.2374 | 1.376726
| 18.7994 | 773.3024 | 1.377377
| 18.79882 | 773.2786 | 1.378153
| 18.80203 | 773.4107 | 1.378946
| 18.8031 | 773.4546 | 1.379987
| 18.80459 | 773.516 | 1.380923
| 18.80573 | 773.5629 | 1.38166
| 18.80826 | 773.6669 | 1.383058
| 18.80575 | 773.5636 | 1.38438
| 18.8076 | 773.6399 | 1.385133
| 18.80966 | 773.7244 | 1.38599
| 18.81009 | 773.7421 | 1.387458
| 18.80916 | 773.704 | 1.388313
| 18.81095 | 773.7775 | 1.389411
| 18.81325 | 773.8721 | 1.390193
| 18.81664 | 774.0115 | 1.39112
| 18.81337 | 773.8771 | 1.39176
| 18.81785 | 774.0613 | 1.392836
| 18.81851 | 774.0883 | 1.393773
| 18.81725 | 774.0368 | 1.394432
| 18.81899 | 774.1081 | 1.395272
| 18.81785 | 774.0612 | 1.396049
| 18.82175 | 774.2217 | 1.396994
| 18.82314 | 774.2788 | 1.397992
| 18.82213 | 774.2374 | 1.39873
| 18.82424 | 774.3243 | 1.399582
| 18.82214 | 774.2377 | 1.400294
| 18.83007 | 774.5642 | 1.401199
| 18.82681 | 774.4297 | 1.40215
| 18.8266 | 774.4213 | 1.403044
| 18.82861 | 774.5038 | 1.404009
| 18.82863 | 774.5046 | 1.404775
| 18.82803 | 774.4802 | 1.405484
| 18.8321 | 774.6476 | 1.406436
| 18.83308 | 774.6878 | 1.40728
| 18.83125 | 774.6127 | 1.408123
| 18.83441 | 774.7423 | 1.408911
| 18.83444 | 774.7438 | 1.409681
| 18.83707 | 774.852 | 1.410452
| 18.83691 | 774.8455 | 1.411802
| 18.83788 | 774.8854 | 1.412397
| 18.84078 | 775.0047 | 1.413282
| 18.83964 | 774.9577 | 1.414029
| 18.84218 | 775.0623 | 1.414952
| 18.84247 | 775.0742 | 1.416019
| 18.84009 | 774.9763 | 1.416724
| 18.845 | 775.1782 | 1.417557
| 18.84186 | 775.0489 | 1.418322
| 18.84373 | 775.1259 | 1.419214
| 18.84526 | 775.189 | 1.419996
| 18.84777 | 775.292 | 1.4209
| 18.84793 | 775.2985 | 1.42174
| 18.84795 | 775.2995 | 1.422503
| 18.85119 | 775.4326 | 1.423488
| 18.85223 | 775.4757 | 1.424271
| 18.85329 | 775.5191 | 1.425348
| 18.8537 | 775.5361 | 1.426139
| 18.85418 | 775.5557 | 1.426862
| 18.85404 | 775.55 | 1.427838
| 18.85484 | 775.583 | 1.428517
| 18.85522 | 775.5985 | 1.429466
| 18.85785 | 775.7068 | 1.431117
| 18.85892 | 775.7507 | 1.432074
| 18.85857 | 775.7365 | 1.433513
| 18.86366 | 775.9456 | 1.434478
| 18.86181 | 775.8695 | 1.435777
| 18.8644 | 775.9764 | 1.436869
| 18.86575 | 776.0318 | 1.437652
| 18.86531 | 776.0137 | 1.438431
| 18.86504 | 776.0025 | 1.439294
| 18.86722 | 776.092 | 1.440041
| 18.87028 | 776.2182 | 1.441002
| 18.87023 | 776.216 | 1.442045
| 18.87127 | 776.2587 | 1.44294
| 18.87068 | 776.2343 | 1.443674
| 18.87261 | 776.3139 | 1.44446
| 18.87231 | 776.3015 | 1.445402
| 18.87515 | 776.4183 | 1.44707
| 18.87619 | 776.4612 | 1.447726
| 18.87606 | 776.4557 | 1.449158
| 18.87674 | 776.4836 | 1.449866
| 18.88021 | 776.6266 | 1.450763
| 18.88251 | 776.7211 | 1.451566
| 18.88183 | 776.6932 | 1.452468
| 18.88461 | 776.8075 | 1.453576
| 18.88235 | 776.7146 | 1.454953
| 18.8845 | 776.803 | 1.455726
| 18.8883 | 776.9591 | 1.456716
| 18.8824 | 776.7166 | 1.457602
| 18.88516 | 776.83 | 1.458562
| 18.88731 | 776.9185 | 1.459378
| 18.88963 | 777.014 | 1.460003
| 18.89052 | 777.0505 | 1.460947
| 18.89173 | 777.1002 | 1.461887
| 18.89194 | 777.1092 | 1.4627
| 18.89461 | 777.2189 | 1.463637
| 18.89475 | 777.2245 | 1.464542
| 18.89531 | 777.2475 | 1.465311
| 18.89911 | 777.404 | 1.466267
| 18.8961 | 777.2802 | 1.467516
| 18.89916 | 777.4061 | 1.468434
| 18.89812 | 777.3634 | 1.469679
| 18.90016 | 777.4472 | 1.470632
| 18.89957 | 777.4229 | 1.471253
| 18.90257 | 777.5461 | 1.472255
| 18.90228 | 777.5343 | 1.473034
| 18.9048 | 777.6381 | 1.474023
| 18.90149 | 777.502 | 1.474733
| 18.90355 | 777.5866 | 1.47553
| 18.90461 | 777.6303 | 1.476424
| 18.905 | 777.6462 | 1.477429
| 18.90832 | 777.7827 | 1.478327
| 18.90725 | 777.7388 | 1.47904
| 18.90697 | 777.7273 | 1.47995
| 18.91022 | 777.8608 | 1.481146
| 18.91322 | 777.9844 | 1.481841
| 18.91093 | 777.8902 | 1.482609
| 18.91475 | 778.0472 | 1.48349
| 18.91496 | 778.0558 | 1.484883
| 18.91455 | 778.0392 | 1.485772
| 18.91731 | 778.1525 | 1.486652
| 18.91863 | 778.207 | 1.48759
| 18.91732 | 778.1531 | 1.488331
| 18.92166 | 778.3315 | 1.489547
| 18.92047 | 778.2824 | 1.490449
| 18.91884 | 778.2156 | 1.491204
| 18.92342 | 778.404 | 1.492052
| 18.92279 | 778.3779 | 1.493418
| 18.92473 | 778.4578 | 1.494342
| 18.92723 | 778.5605 | 1.495269
| 18.92528 | 778.4805 | 1.496012
| 18.92801 | 778.5928 | 1.496933
| 18.92883 | 778.6263 | 1.497803
| 18.92895 | 778.6315 | 1.4985
| 18.92709 | 778.5547 | 1.500102
| 18.93078 | 778.7067 | 1.501042
| 18.93078 | 778.7069 | 1.50178
| 18.93528 | 778.8916 | 1.502871
| 18.9339 | 778.8351 | 1.504373
| 18.93295 | 778.796 | 1.505148
| 18.9359 | 778.9172 | 1.50594
| 18.93623 | 778.9308 | 1.506851
| 18.93913 | 779.0503 | 1.50768
| 18.94266 | 779.1954 | 1.508628
| 18.93905 | 779.0467 | 1.50951
| 18.93917 | 779.0516 | 1.510281
| 18.94227 | 779.1794 | 1.511553
| 18.94187 | 779.163 | 1.512324
| 18.94122 | 779.1362 | 1.513194
| 18.94436 | 779.2653 | 1.514047
| 18.94956 | 779.4793 | 1.515265
| 18.94745 | 779.3922 | 1.515902
| 18.94506 | 779.2939 | 1.516607
| 18.94707 | 779.3768 | 1.518293
| 18.94818 | 779.4224 | 1.519099
| 18.95082 | 779.5312 | 1.520101
| 18.95073 | 779.5272 | 1.521033
| 18.95414 | 779.6674 | 1.521826
| 18.95253 | 779.6012 | 1.523154
| 18.95651 | 779.7651 | 1.524063
| 18.95623 | 779.7537 | 1.525565
| 18.95479 | 779.6942 | 1.526433
| 18.95668 | 779.7719 | 1.527342
| 18.95869 | 779.8547 | 1.528117
| 18.95633 | 779.7576 | 1.528842
| 18.96186 | 779.9851 | 1.529922
| 18.95976 | 779.8989 | 1.530975
| 18.96287 | 780.0265 | 1.531701
| 18.96313 | 780.0375 | 1.53262
| 18.96322 | 780.0413 | 1.533414
| 18.96485 | 780.1083 | 1.534432
| 18.96351 | 780.0528 | 1.535249
| 18.96894 | 780.2763 | 1.536524
| 18.97063 | 780.3457 | 1.537417
| 18.96509 | 780.1179 | 1.538235
| 18.97026 | 780.3306 | 1.539013
| 18.96753 | 780.2184 | 1.539731
| 18.97074 | 780.3502 | 1.540847
| 18.9727 | 780.4309 | 1.541613
| 18.97237 | 780.4175 | 1.542717
| 18.97272 | 780.4318 | 1.543388
| 18.97474 | 780.515 | 1.544292
| 18.97605 | 780.569 | 1.545156
| 18.97455 | 780.5072 | 1.545873
| 18.97998 | 780.7304 | 1.54696
| 18.97704 | 780.6096 | 1.547783
| 18.97928 | 780.7019 | 1.549338
| 18.97975 | 780.721 | 1.550109
| 18.98319 | 780.8624 | 1.551664
| 18.98047 | 780.7507 | 1.552865
| 18.98523 | 780.9463 | 1.553756
| 18.98603 | 780.9795 | 1.555512
| 18.98583 | 780.9711 | 1.556345
| 18.98903 | 781.1028 | 1.557429
| 18.98846 | 781.0792 | 1.558241
| 18.98808 | 781.0637 | 1.55909
| 18.98683 | 781.0124 | 1.5601
| 18.98972 | 781.1313 | 1.560865
| 18.99275 | 781.2556 | 1.56177
| 18.99198 | 781.2241 | 1.562556
| 18.99333 | 781.2797 | 1.563461
| 18.99302 | 781.2667 | 1.564321
| 18.99499 | 781.3478 | 1.565114
| 18.99322 | 781.2752 | 1.565866
| 18.99662 | 781.4149 | 1.566925
| 18.99635 | 781.4038 | 1.567991
| 18.99853 | 781.4935 | 1.568838
| 18.99877 | 781.5032 | 1.570381
| 18.998 | 781.4717 | 1.571102
| 19.00222 | 781.6454 | 1.572157
| 19.00172 | 781.6246 | 1.572969
| 19.00215 | 781.6425 | 1.573617
| 19.00745 | 781.8603 | 1.574682
| 19.00388 | 781.7134 | 1.575745
| 19.00346 | 781.6965 | 1.576666
| 19.00597 | 781.7995 | 1.57739
| 19.00366 | 781.7046 | 1.578204
| 19.00649 | 781.8208 | 1.579133
| 19.01022 | 781.9745 | 1.580148
| 19.00842 | 781.9004 | 1.580949
| 19.01056 | 781.9882 | 1.581867
| 19.01239 | 782.0638 | 1.582724
| 19.01376 | 782.1199 | 1.583533
| 19.01161 | 782.0314 | 1.584445
| 19.01372 | 782.1185 | 1.585332
| 19.01452 | 782.1514 | 1.586072
| 19.01485 | 782.1648 | 1.586977
| 19.01662 | 782.2378 | 1.587777
| 19.01787 | 782.2891 | 1.588505
| 19.02126 | 782.4287 | 1.589714
| 19.01807 | 782.2971 | 1.590463
| 19.01883 | 782.3287 | 1.591253
| 19.02009 | 782.3802 | 1.592217
| 19.02159 | 782.4422 | 1.592962
| 19.0243 | 782.5534 | 1.593945
| 19.01995 | 782.3747 | 1.594172
| 19.01946 | 782.3544 | 1.594879
| 19.02233 | 782.4727 | 1.59628
| 19.02569 | 782.6109 | 1.597016
| 19.02435 | 782.5557 | 1.598356
| 19.02643 | 782.6411 | 1.599154
| 19.02659 | 782.6477 | 1.599997
| 19.02737 | 782.6799 | 1.600873
| 19.02689 | 782.6599 | 1.601818
| 19.02916 | 782.7536 | 1.602504
| 19.02819 | 782.7136 | 1.603488
| 19.03469 | 782.9809 | 1.604796
| 19.03406 | 782.9551 | 1.606364
| 19.03464 | 782.9787 | 1.607191
| 19.03362 | 782.9367 | 1.608576
| 19.0348 | 782.9855 | 1.609476
| 19.03767 | 783.1037 | 1.610714
| 19.03743 | 783.0936 | 1.611513
| 19.04035 | 783.2137 | 1.612502
| 19.03888 | 783.1532 | 1.613454
| 19.04013 | 783.2046 | 1.614873
| 19.04393 | 783.361 | 1.61581
| 19.04354 | 783.3451 | 1.616571
| 19.04775 | 783.518 | 1.617885
| 19.04358 | 783.3465 | 1.618598
| 19.0467 | 783.4749 | 1.619826
| 19.04724 | 783.497 | 1.620691
| 19.04741 | 783.5043 | 1.621876
| 19.04928 | 783.5812 | 1.622625
| 19.05196 | 783.6914 | 1.623705
| 19.04825 | 783.5387 | 1.625374
| 19.05147 | 783.6711 | 1.626214
| 19.05096 | 783.6504 | 1.627217
| 19.051 | 783.6518 | 1.628033
| 19.05319 | 783.742 | 1.629011
| 19.05505 | 783.8185 | 1.629741
| 19.05631 | 783.8702 | 1.630592
| 19.05753 | 783.9206 | 1.631788
| 19.05535 | 783.8306 | 1.632724
| 19.05848 | 783.9594 | 1.633628
| 19.05795 | 783.9376 | 1.634736
| 19.05996 | 784.0205 | 1.635353
| 19.06034 | 784.0359 | 1.636296
| 19.06282 | 784.138 | 1.637343
| 19.06037 | 784.0371 | 1.637955
| 19.06324 | 784.1553 | 1.638849
| 19.06456 | 784.2098 | 1.639794
| 19.06527 | 784.2388 | 1.640892
| 19.0637 | 784.1743 | 1.641677
| 19.06742 | 784.3272 | 1.642852
| 19.06597 | 784.2677 | 1.643775
| 19.06886 | 784.3866 | 1.64547
| 19.06869 | 784.3797 | 1.646339
| 19.06987 | 784.4279 | 1.647405
| 19.06929 | 784.4043 | 1.648262
| 19.07543 | 784.6567 | 1.649452
| 19.07285 | 784.5508 | 1.650262
| 19.07362 | 784.5822 | 1.651111
| 19.07517 | 784.6459 | 1.652019
| 19.07588 | 784.6752 | 1.652761
| 19.07835 | 784.7769 | 1.653654
| 19.07724 | 784.7312 | 1.654599
| 19.07678 | 784.7124 | 1.655735
| 19.07843 | 784.78 | 1.657237
| 19.07989 | 784.8404 | 1.658258
| 19.0821 | 784.9309 | 1.659075
| 19.08252 | 784.9483 | 1.660312
| 19.08424 | 785.0192 | 1.661226
| 19.08329 | 784.9799 | 1.66213
| 19.08303 | 784.9693 | 1.662902
| 19.08548 | 785.07 | 1.663569
| 19.08747 | 785.1521 | 1.664536
| 19.08843 | 785.1913 | 1.665857
| 19.0881 | 785.178 | 1.666716
| 19.08754 | 785.1551 | 1.667701
| 19.09342 | 785.3968 | 1.668831
| 19.08926 | 785.2258 | 1.669502
| 19.09001 | 785.2566 | 1.670473
| 19.09498 | 785.461 | 1.671413
| 19.09285 | 785.3732 | 1.672118
| 19.09427 | 785.4316 | 1.673209
| 19.09531 | 785.4745 | 1.673914
| 19.09675 | 785.5338 | 1.674757
| 19.09767 | 785.5717 | 1.675873
| 19.09558 | 785.4855 | 1.676495
| 19.09834 | 785.5993 | 1.677447
| 19.09608 | 785.5061 | 1.678211
| 19.09697 | 785.5429 | 1.678991
| 19.0997 | 785.6552 | 1.679807
| 19.10208 | 785.7528 | 1.680672
| 19.10079 | 785.6999 | 1.681704
| 19.10277 | 785.7816 | 1.682491
| 19.10011 | 785.6721 | 1.683651
| 19.1059 | 785.91 | 1.684526
| 19.10514 | 785.8787 | 1.685466
| 19.10618 | 785.9215 | 1.686269
| 19.10662 | 785.9396 | 1.686946
| 19.10939 | 786.0538 | 1.687899
| 19.10794 | 785.994 | 1.688697
| 19.10849 | 786.0168 | 1.690196
| 19.10962 | 786.0631 | 1.690977
| 19.10889 | 786.0333 | 1.691798
| 19.1098 | 786.0706 | 1.692725
| 19.11324 | 786.212 | 1.694109
| 19.11062 | 786.1043 | 1.695404
| 19.11288 | 786.1971 | 1.696508
| 19.11779 | 786.3993 | 1.697416
| 19.11871 | 786.4368 | 1.69841
| 19.1193 | 786.4615 | 1.699431
| 19.11663 | 786.3513 | 1.700762
| 19.11842 | 786.4252 | 1.701469
| 19.12134 | 786.5452 | 1.702285
| 19.12085 | 786.525 | 1.703425
| 19.1215 | 786.5517 | 1.704198
| 19.11997 | 786.4887 | 1.705092
| 19.12364 | 786.6398 | 1.705922
| 19.12552 | 786.7173 | 1.707078
| 19.12354 | 786.6356 | 1.707783
| 19.12516 | 786.7022 | 1.708585
| 19.12948 | 786.8799 | 1.70982
| 19.12628 | 786.7484 | 1.710484
| 19.12778 | 786.81 | 1.711407
| 19.12766 | 786.8051 | 1.712161
| 19.1296 | 786.885 | 1.712993
| 19.13141 | 786.9593 | 1.713796
| 19.13134 | 786.9565 | 1.714808
| 19.1333 | 787.0374 | 1.715858
| 19.13376 | 787.0561 | 1.716701
| 19.13576 | 787.1385 | 1.717734
| 19.1331 | 787.0289 | 1.718665
| 19.13324 | 787.0346 | 1.719498
| 19.13732 | 787.2027 | 1.720381
| 19.13416 | 787.0724 | 1.721447
| 19.13726 | 787.2001 | 1.72242
| 19.13765 | 787.2161 | 1.723226
| 19.13865 | 787.2573 | 1.724238
| 19.13648 | 787.1679 | 1.725032
| 19.13941 | 787.2886 | 1.725932
| 19.14267 | 787.4227 | 1.726745
| 19.14294 | 787.4337 | 1.727681
| 19.14297 | 787.4351 | 1.728449
| 19.14329 | 787.4481 | 1.729158
| 19.1447 | 787.5061 | 1.730545
| 19.14278 | 787.427 | 1.731345
| 19.1484 | 787.6585 | 1.73216
| 19.14919 | 787.6907 | 1.733648
| 19.14745 | 787.6191 | 1.734537
| 19.14857 | 787.6652 | 1.73533
| 19.15171 | 787.7945 | 1.736796
| 19.15043 | 787.7417 | 1.737748
| 19.15152 | 787.7865 | 1.738562
| 19.15214 | 787.8122 | 1.739345
| 19.14931 | 787.6958 | 1.740902
| 19.1534 | 787.8639 | 1.741765
| 19.15314 | 787.8535 | 1.74269
| 19.15582 | 787.9637 | 1.743506
| 19.15529 | 787.9419 | 1.744316
| 19.15606 | 787.9736 | 1.745268
| 19.15783 | 788.0462 | 1.745996
| 19.16038 | 788.1513 | 1.747033
| 19.15875 | 788.0842 | 1.74817
| 19.1618 | 788.2096 | 1.749006
| 19.15969 | 788.1228 | 1.749871
| 19.16118 | 788.184 | 1.750665
| 19.16527 | 788.3525 | 1.751764
| 19.16448 | 788.3198 | 1.752698
| 19.16792 | 788.4615 | 1.753503
| 19.16224 | 788.2278 | 1.754292
| 19.16893 | 788.5028 | 1.755209
| 19.16637 | 788.3977 | 1.75611
| 19.16738 | 788.4391 | 1.756929
| 19.16508 | 788.3443 | 1.757644
| 19.16815 | 788.4709 | 1.759382
| 19.16755 | 788.4459 | 1.760121
| 19.17248 | 788.6487 | 1.761136
| 19.16826 | 788.4751 | 1.761856
| 19.1731 | 788.6742 | 1.762816
| 19.17439 | 788.7274 | 1.763554
| 19.17326 | 788.6808 | 1.764531
| 19.17505 | 788.7545 | 1.765418
| 19.17477 | 788.743 | 1.766359
| 19.17372 | 788.6997 | 1.767042
| 19.17575 | 788.7835 | 1.76794
| 19.17456 | 788.7343 | 1.768572
| 19.17737 | 788.8502 | 1.76947
| 19.1779 | 788.8719 | 1.771175
| 19.17884 | 788.9106 | 1.772138
| 19.18029 | 788.9702 | 1.772912
| 19.18036 | 788.973 | 1.773721
| 19.18138 | 789.0147 | 1.774531
| 19.18486 | 789.1579 | 1.775562
| 19.18458 | 789.1465 | 1.776982
| 19.18164 | 789.0255 | 1.777701
| 19.1835 | 789.1022 | 1.778588
| 19.18979 | 789.3607 | 1.779824
| 19.18644 | 789.2231 | 1.780565
| 19.18589 | 789.2005 | 1.781474
| 19.1875 | 789.2665 | 1.782266
| 19.18809 | 789.2909 | 1.783767
| 19.1919 | 789.4476 | 1.784612
| 19.19049 | 789.3898 | 1.786226
| 19.19227 | 789.4628 | 1.787117
| 19.19586 | 789.6104 | 1.788028
| 19.19602 | 789.617 | 1.7892
| 19.19586 | 789.6107 | 1.790488
| 19.19745 | 789.6761 | 1.791223
| 19.19773 | 789.6875 | 1.792191
| 19.19742 | 789.6746 | 1.792979
| 19.19839 | 789.7147 | 1.794232
| 19.19709 | 789.6611 | 1.795206
| 19.20038 | 789.7963 | 1.795984
| 19.20008 | 789.784 | 1.797236
| 19.20043 | 789.7986 | 1.797986
| 19.20098 | 789.8212 | 1.798686
| 19.20166 | 789.8492 | 1.799623
| 19.20106 | 789.8246 | 1.800532
| 19.20335 | 789.9188 | 1.801501
| 19.20581 | 790.0198 | 1.80329
| 19.20617 | 790.0346 | 1.804168
| 19.20416 | 789.9518 | 1.804872
| 19.20724 | 790.0787 | 1.805735
| 19.20895 | 790.1489 | 1.806555
| 19.20773 | 790.0989 | 1.807548
| 19.20981 | 790.1845 | 1.808214
| 19.21065 | 790.219 | 1.809193
| 19.21143 | 790.2512 | 1.810157
| 19.2114 | 790.2496 | 1.810754
| 19.21128 | 790.2447 | 1.811708
| 19.21564 | 790.4241 | 1.81265
| 19.21289 | 790.3113 | 1.813651
| 19.21367 | 790.343 | 1.814439
| 19.21658 | 790.4631 | 1.815248
| 19.21628 | 790.4505 | 1.815965
| 19.21701 | 790.4805 | 1.816991
| 19.21713 | 790.4856 | 1.818158
| 19.21698 | 790.4792 | 1.818791
| 19.2206 | 790.6283 | 1.819625
| 19.21917 | 790.5694 | 1.820558
| 19.21874 | 790.5517 | 1.821457
| 19.22221 | 790.6946 | 1.822276
| 19.22088 | 790.6396 | 1.823049
| 19.2208 | 790.6366 | 1.823949
| 19.22282 | 790.7197 | 1.824707
| 19.22494 | 790.8068 | 1.825709
| 19.22331 | 790.7398 | 1.826754
| 19.22454 | 790.7902 | 1.827533
| 19.2276 | 790.9162 | 1.828904
| 19.22739 | 790.9077 | 1.829653
| 19.22966 | 791.0011 | 1.83059
| 19.22787 | 790.9274 | 1.831257
| 19.22953 | 790.9954 | 1.832359
| 19.22999 | 791.0145 | 1.833174
| 19.23019 | 791.0226 | 1.834659
| 19.22757 | 790.9149 | 1.835298
| 19.2333 | 791.1508 | 1.83631
| 19.23385 | 791.1732 | 1.837577
| 19.23677 | 791.2934 | 1.838684
| 19.23282 | 791.1307 | 1.839629
| 19.23503 | 791.222 | 1.840376
| 19.23569 | 791.2491 | 1.841189
| 19.23735 | 791.3171 | 1.842145
| 19.23676 | 791.2929 | 1.843074
| 19.23723 | 791.3124 | 1.844044
| 19.23873 | 791.3738 | 1.844898
| 19.24113 | 791.4729 | 1.845922
| 19.23937 | 791.4005 | 1.846724
| 19.24189 | 791.5042 | 1.848293
| 19.24212 | 791.5134 | 1.848959
| 19.24288 | 791.5446 | 1.8497
| 19.24285 | 791.5436 | 1.850562
| 19.24677 | 791.7049 | 1.851597
| 19.24785 | 791.749 | 1.852588
| 19.24582 | 791.6658 | 1.853334
| 19.24839 | 791.7715 | 1.854551
| 19.24447 | 791.6103 | 1.855194
| 19.24973 | 791.8265 | 1.856282
| 19.24913 | 791.8017 | 1.856928
| 19.2504 | 791.8541 | 1.857885
| 19.24856 | 791.7783 | 1.858904
| 19.25171 | 791.9079 | 1.859772
| 19.24979 | 791.8291 | 1.860526
| 19.25237 | 791.9349 | 1.861484
| 19.25229 | 791.932 | 1.862522
| 19.25412 | 792.0072 | 1.863255
| 19.25266 | 791.9472 | 1.864211
| 19.25523 | 792.0528 | 1.865117
| 19.25707 | 792.1283 | 1.865735
| 19.25656 | 792.1073 | 1.866765
| 19.25485 | 792.0371 | 1.867481
| 19.25867 | 792.1941 | 1.868924
| 19.25674 | 792.1147 | 1.869722
| 19.26022 | 792.2578 | 1.871292
| 19.26167 | 792.3176 | 1.872163
| 19.26143 | 792.3077 | 1.873394
| 19.26049 | 792.2693 | 1.873965
| 19.26176 | 792.3213 | 1.875684
| 19.26355 | 792.3948 | 1.876456
| 19.26451 | 792.4343 | 1.877417
| 19.26591 | 792.4922 | 1.878314
| 19.26648 | 792.5153 | 1.880025
| 19.26481 | 792.4467 | 1.88082
| 19.26964 | 792.6453 | 1.881998
| 19.27149 | 792.7214 | 1.882648
| 19.26987 | 792.6551 | 1.884275
| 19.26988 | 792.6552 | 1.885108
| 19.27002 | 792.6612 | 1.885964
| 19.27249 | 792.7626 | 1.886939
| 19.27326 | 792.7944 | 1.888108
| 19.2721 | 792.7468 | 1.888896
| 19.27523 | 792.8755 | 1.88985
| 19.27709 | 792.9518 | 1.890784
| 19.27613 | 792.9123 | 1.891469
| 19.28123 | 793.1221 | 1.892392
| 19.27695 | 792.9464 | 1.893271
| 19.27907 | 793.0336 | 1.894132
| 19.2776 | 792.9728 | 1.895061
| 19.27906 | 793.033 | 1.895801
| 19.27846 | 793.0083 | 1.896664
| 19.28021 | 793.0804 | 1.897517
| 19.27898 | 793.0298 | 1.898305
| 19.28332 | 793.2082 | 1.899203
| 19.28224 | 793.1636 | 1.899906
| 19.28639 | 793.3344 | 1.900959
| 19.28439 | 793.2524 | 1.901859
| 19.28413 | 793.2416 | 1.902977
| 19.28389 | 793.2316 | 1.904266
| 19.28598 | 793.3177 | 1.905063
| 19.28994 | 793.4805 | 1.906177
| 19.28831 | 793.4133 | 1.907051
| 19.28678 | 793.3503 | 1.907693
| 19.28868 | 793.4287 | 1.908641
| 19.29252 | 793.5866 | 1.909472
| 19.29171 | 793.5534 | 1.910409
| 19.28885 | 793.4357 | 1.911829
| 19.29118 | 793.5315 | 1.913128
| 19.29366 | 793.6335 | 1.914123
| 19.29645 | 793.7484 | 1.914795
| 19.29817 | 793.8189 | 1.915803
| 19.29688 | 793.7659 | 1.916555
| 19.29857 | 793.8355 | 1.917511
| 19.29776 | 793.8023 | 1.918362
| 19.29751 | 793.7918 | 1.919248
| 19.29922 | 793.8623 | 1.920573
| 19.29892 | 793.8497 | 1.921388
| 19.30259 | 794.0008 | 1.92269
| 19.29846 | 793.8311 | 1.923598
| 19.30448 | 794.0788 | 1.924912
| 19.30005 | 793.8963 | 1.925633
| 19.30356 | 794.0408 | 1.926573
| 19.30431 | 794.0716 | 1.927349
| 19.30269 | 794.0051 | 1.928122
| 19.30742 | 794.1996 | 1.929126
| 19.30628 | 794.1527 | 1.929844
| 19.30724 | 794.1922 | 1.930756
| 19.30673 | 794.171 | 1.931635
| 19.3066 | 794.1657 | 1.93255
| 19.30999 | 794.3052 | 1.933396
| 19.30868 | 794.2514 | 1.934094
| 19.30918 | 794.2719 | 1.93496
| 19.31166 | 794.3738 | 1.936038
| 19.31137 | 794.3622 | 1.93692
| 19.31363 | 794.455 | 1.937688
| 19.31079 | 794.3382 | 1.938425
| 19.31475 | 794.5012 | 1.939363
| 19.31393 | 794.4675 | 1.940165
| 19.31294 | 794.4265 | 1.940995
| 19.31839 | 794.6507 | 1.941886
| 19.31291 | 794.4253 | 1.942423
| 19.31682 | 794.5863 | 1.943353
| 19.31572 | 794.5409 | 1.94414
| 19.31698 | 794.5928 | 1.945014
| 19.31645 | 794.5709 | 1.946199
| 19.32044 | 794.7353 | 1.946976
| 19.3179 | 794.6306 | 1.947669
| 19.31807 | 794.6374 | 1.948498
| 19.32257 | 794.8228 | 1.949717
| 19.32238 | 794.8149 | 1.95059
| 19.32087 | 794.7528 | 1.951459
| 19.32559 | 794.9471 | 1.953218
| 19.32131 | 794.7709 | 1.953832
| 19.32352 | 794.8617 | 1.954636
| 19.32701 | 795.0054 | 1.95561
| 19.32678 | 794.9959 | 1.956535
| 19.32706 | 795.0075 | 1.957347
| 19.32714 | 795.0106 | 1.958096
| 19.33069 | 795.1566 | 1.959063
| 19.32964 | 795.1134 | 1.959965
| 19.32732 | 795.0179 | 1.961091
| 19.33241 | 795.2273 | 1.961917
| 19.32884 | 795.0806 | 1.962831
| 19.33117 | 795.1765 | 1.963613
| 19.33297 | 795.2507 | 1.964523
| 19.33126 | 795.1801 | 1.965623
| 19.33146 | 795.1885 | 1.966388
| 19.33319 | 795.2596 | 1.967241
| 19.33405 | 795.2951 | 1.968127
| 19.33399 | 795.2926 | 1.969479
| 19.33619 | 795.3828 | 1.970275
| 19.33876 | 795.4887 | 1.971274
| 19.33868 | 795.4853 | 1.972175
| 19.33852 | 795.4789 | 1.972862
| 19.33899 | 795.4983 | 1.973708
| 19.33774 | 795.4467 | 1.974619
| 19.34223 | 795.6314 | 1.975492
| 19.34192 | 795.6187 | 1.976327
| 19.33905 | 795.5007 | 1.977311
| 19.34384 | 795.6976 | 1.978187
| 19.34225 | 795.6322 | 1.979065
| 19.34251 | 795.6428 | 1.979847
| 19.34504 | 795.7469 | 1.9807
| 19.34465 | 795.7308 | 1.981592
| 19.34569 | 795.7739 | 1.982451
| 19.34548 | 795.7652 | 1.983595
| 19.34611 | 795.7911 | 1.984187
| 19.34636 | 795.8013 | 1.985101
| 19.34774 | 795.8583 | 1.986223
| 19.34723 | 795.8369 | 1.986924
| 19.34717 | 795.8345 | 1.987943
| 19.35194 | 796.031 | 1.989094
| 19.35169 | 796.0206 | 1.989867
| 19.35071 | 795.9801 | 1.99067
| 19.35069 | 795.9796 | 1.991446
| 19.35267 | 796.0608 | 1.992357
| 19.35257 | 796.0569 | 1.993207
| 19.35201 | 796.0339 | 1.994421
| 19.35192 | 796.0299 | 1.995259
| 19.35497 | 796.1556 | 1.996
| 19.35494 | 796.1542 | 1.997085
| 19.35902 | 796.3219 | 1.997767
| 19.35732 | 796.2521 | 1.999274
| 19.36168 | 796.4315 | 1.99989
| 19.36005 | 796.3646 | 2.000324
| 19.36237 | 796.4599 | 2.000344
| 19.35993 | 796.3596 | 2.000465
| 19.35056 | 795.974 | 2.00066
| 19.35056 | 795.974 | 2.00066
| 19.33346 | 795.2707 | 2.000275
| 19.34056 | 795.5628 | 2.000981
| 19.34953 | 795.9316 | 2.001124
| 19.54944 | 804.1549 | 2.013274
| 19.59349 | 805.9669 | 2.029464
| 19.60025 | 806.245 | 2.045712
| 19.61089 | 806.6825 | 2.062464
| 19.62962 | 807.453 | 2.080149
| 19.64651 | 808.1478 | 2.097269
| 19.65496 | 808.4953 | 2.113724
| 19.67229 | 809.2084 | 2.130584
| 19.68293 | 809.6458 | 2.147434
| 19.69317 | 810.0672 | 2.164955
| 19.70811 | 810.6819 | 2.185671
| 19.71603 | 811.0073 | 2.202226
| 19.73093 | 811.6204 | 2.219735
| 19.74043 | 812.0111 | 2.237326
| 19.74167 | 812.0621 | 2.254578
| 19.74776 | 812.3126 | 2.271723
| 19.75235 | 812.5013 | 2.289601
| 19.75409 | 812.5728 | 2.30738
| 19.77554 | 813.4553 | 2.323974
| 19.7714 | 813.2852 | 2.342893
| 19.7634 | 812.9559 | 2.36117
| 19.75989 | 812.8117 | 2.380855
| 19.75205 | 812.4892 | 2.400151
| 19.73894 | 811.9499 | 2.419427
| 19.7329 | 811.7016 | 2.440021
| 19.68346 | 809.6678 | 2.463143
| 19.60534 | 806.4542 | 2.488287
| 19.50121 | 802.1708 | 2.514129
| 19.40797 | 798.3355 | 2.540232
| 19.21971 | 790.5918 | 2.570317
| 19.01947 | 782.3548 | 2.600298
| 18.81913 | 774.1142 | 2.620729
| 18.61876 | 765.872 | 2.649508
| 18.44655 | 758.7882 | 2.676777
| 18.24577 | 750.5291 | 2.70518
| 18.06637 | 743.1498 | 2.732315
| 17.86621 | 734.9161 | 2.758679
| 17.66549 | 726.6597 | 2.780684
| 17.46539 | 718.4288 | 2.800452
| 17.26386 | 710.1389 | 2.821691
| 17.06353 | 701.8984 | 2.840293
| 16.80364 | 691.2079 | 2.857557
| 16.59933 | 682.804 | 2.868641
| 16.39254 | 674.2977 | 2.868641 | Stroke
| 16.18667 | 665.8292 | 2.878385
| 15.98326 | 657.4621 | 2.877502
| 15.77359 | 648.8376 | 2.886344
| 15.56268 | 640.1619 | 2.88932
| 15.31695 | 630.0537 | 2.887953
| 14.94056 | 614.5713 | 2.895327
| 14.33159 | 589.5216 | 2.903643
Note on G4: Andrew Jones: GL is that of the extensometer used and not from the design of specimen

## RE 21
Designation | From wall | H/V | Treatment | Use | SMaRT ID
RE 21 | 201020 A | H | Heat treated | RT tensile | STS2021-27215
RE 21
| Load(8800 (0,1):Load) (kN) | Stress (MPa) | Strain (%) |  | CSA (mm2) | Gauge Length (mm) | UTS (MPa) | SaF (%) | Linear relationship of elastic region | Modulus (GPa) | 0.2 PS Calculation
| 0.09980462 | 4.104927 | -0.0002577995 |  | 24.31337232 | 25.0018 | 879.9746 | 2.392818 | y = 1325.9x + 5.247 | 132.59 | x | y
| 0.1004587 | 4.131829 | 0.0002990448
| 0.09712018 | 3.994517 | 0.0001108753 |  |  | Note: If N/A appears in the UTS box (I3) delete the N/A data in columns B, C and D. |  |  |  |  | 0.2 | 0
| 0.1038189 | 4.270033 | 2.182863e-05 | [5 empty] | 0.2 PS (MPa) |  | 0.21 | 13.259
| 0.1003064 | 4.125566 | -5.878085e-05 | [7 empty] | 0.22 | 26.518
| 0.09997217 | 4.111818 | -2.724854e-05 | [5 empty] | 791 |  | 0.23 | 39.777
| 0.09847414 | 4.050205 | 1.899761e-05 | [7 empty] | 0.24 | 53.036
| 0.1000763 | 4.116101 | 7.934297e-05 | [7 empty] | 0.25 | 66.295
| 0.1012498 | 4.164365 | 0.0001289323 | [7 empty] | 0.26 | 79.554
| 0.098937 | 4.069242 | -1.21622e-05 | [7 empty] | 0.27 | 92.813
| 0.09670984 | 3.97764 | -3.850742e-05 | [7 empty] | 0.28 | 106.072
| 0.09786235 | 4.025042 | 1.517015e-05 | [7 empty] | 0.29 | 119.331
| 0.09840922 | 4.047535 | 3.96808e-05 | [7 empty] | 0.3 | 132.59
| 0.09840922 | 4.047535 | 3.96808e-05 | [7 empty] | 0.31 | 145.849
| 0.09672232 | 3.978153 | 3.993224e-05 | [7 empty] | 0.32 | 159.108
| 0.09845495 | 4.049416 | 1.804773e-05 | [7 empty] | 0.33 | 172.367
| 0.0985479 | 4.053239 | -0.0001197781 | [7 empty] | 0.34 | 185.626
| 0.09834971 | 4.045087 | 9.980266e-05 | [7 empty] | 0.35 | 198.885
| 0.1069156 | 4.397401 | 0.0003576301 | [7 empty] | 0.36 | 212.144
| 0.1089593 | 4.481457 | 0.0002653147 | [7 empty] | 0.37 | 225.403
| 0.1274492 | 5.241937 | 0.0008878032 | [7 empty] | 0.38 | 238.662
| 0.1630873 | 6.707722 | 0.001902974 | [7 empty] | 0.39 | 251.921
| 0.2036431 | 8.375765 | 0.003244979 | [7 empty] | 0.4 | 265.18
| 0.2355321 | 9.687349 | 0.004287231 | [7 empty] | 0.41 | 278.439
| 0.2655184 | 10.92067 | 0.005153503 | [7 empty] | 0.42 | 291.698
| 0.2882979 | 11.85759 | 0.006010463 | [7 empty] | 0.43 | 304.957
| 0.3131671 | 12.88045 | 0.006711512 | [7 empty] | 0.44 | 318.216
| 0.3410367 | 14.02671 | 0.00760345 | [7 empty] | 0.45 | 331.475
| 0.368483 | 15.15557 | 0.008403529 | [7 empty] | 0.46 | 344.734
| 0.3959303 | 16.28447 | 0.009417955 | [7 empty] | 0.47 | 357.993
| 0.4234765 | 17.41743 | 0.01000205 | [7 empty] | 0.48 | 371.252
| 0.4486026 | 18.45086 | 0.01085606 | [7 empty] | 0.49 | 384.511
| 0.476956 | 19.61702 | 0.01188178 | [7 empty] | 0.5 | 397.77
| 0.5005548 | 20.58763 | 0.01255134 | [7 empty] | 0.51 | 411.029
| 0.5285526 | 21.73917 | 0.01340637 | [7 empty] | 0.52 | 424.288
| 0.5584949 | 22.97069 | 0.01436544 | [7 empty] | 0.53 | 437.547
| 0.5807997 | 23.88808 | 0.0150833 | [7 empty] | 0.54 | 450.806
| 0.6086646 | 25.03415 | 0.01582502 | [7 empty] | 0.55 | 464.065
| 0.6502675 | 26.74526 | 0.01730708 | [7 empty] | 0.56 | 477.324
| 0.6778776 | 27.88085 | 0.01798921 | [7 empty] | 0.57 | 490.583
| 0.7056359 | 29.02254 | 0.01890529 | [7 empty] | 0.58 | 503.842
| 0.7404612 | 30.4549 | 0.01990093 | [7 empty] | 0.59 | 517.101
| 0.771435 | 31.72883 | 0.02098193 | [7 empty] | 0.6 | 530.36
| 0.799408 | 32.87935 | 0.02193351 | [7 empty] | 0.61 | 543.619
| 0.8213039 | 33.77993 | 0.02246752 | [7 empty] | 0.62 | 556.878
| 0.8448265 | 34.7474 | 0.02320767 | [7 empty] | 0.63 | 570.137
| 0.8718162 | 35.85748 | 0.02405572 | [7 empty] | 0.64 | 583.396
| 0.9005756 | 37.04034 | 0.02484272 | [7 empty] | 0.65 | 596.655
| 0.9286239 | 38.19396 | 0.02584834 | [7 empty] | 0.66 | 609.914
| 0.9598815 | 39.47957 | 0.02668774 | [7 empty] | 0.67 | 623.173
| 1.000341 | 41.14366 | 0.02797474 | [7 empty] | 0.68 | 636.432
| 1.03468 | 42.556 | 0.02908984 | [7 empty] | 0.69 | 649.691
| 1.060635 | 43.62352 | 0.02969727 | [7 empty] | 0.7 | 662.95
| 1.075865 | 44.24991 | 0.03015472 | [7 empty] | 0.71 | 676.209
| 1.097027 | 45.12032 | 0.0308094 | [7 empty] | 0.72 | 689.468
| 1.119226 | 46.03337 | 0.03163446 | [7 empty] | 0.73 | 702.727
| 1.147592 | 47.20001 | 0.03253769 | [7 empty] | 0.74 | 715.986
| 1.174819 | 48.31985 | 0.03342331 | [7 empty] | 0.75 | 729.245
| 1.197913 | 49.26973 | 0.0341755 | [7 empty] | 0.76 | 742.504
| 1.219778 | 50.16902 | 0.03480537 | [7 empty] | 0.77 | 755.763
| 1.248606 | 51.35471 | 0.03548254 | [7 empty] | 0.78 | 769.022
| 1.27777 | 52.55421 | 0.03653962 | [7 empty] | 0.79 | 782.281
| 1.310076 | 53.88293 | 0.03755143 | [7 empty] | 0.8 | 795.54
| 1.341704 | 55.1838 | 0.03856385 | [7 empty] | 0.81 | 808.799
| 1.368743 | 56.29589 | 0.03930562 | [7 empty] | 0.82 | 822.058
| 1.395283 | 57.38749 | 0.04016951 | [7 empty] | 0.83 | 835.317
| 1.422502 | 58.50698 | 0.04098168 | [7 empty] | 0.84 | 848.576
| 1.446747 | 59.50416 | 0.04168555 | [7 empty] | 0.85 | 861.835
| 1.475509 | 60.68715 | 0.04279717 | [7 empty] | 0.86 | 875.094
| 1.5042 | 61.86721 | 0.04359777 | [7 empty] | 0.87 | 888.353
| 1.526497 | 62.78426 | 0.04435694 | [7 empty] | 0.88 | 901.612
| 1.560075 | 64.16529 | 0.04528942 | [7 empty] | 0.89 | 914.871
| 1.588031 | 65.31513 | 0.04616932 | [7 empty] | 0.9 | 928.13
| 1.613537 | 66.36417 | 0.04696719 | [7 empty] | 0.91 | 941.389
| 1.640273 | 67.46382 | 0.04775795 | [7 empty] | 0.92 | 954.648
| 1.678211 | 69.02421 | 0.04894246 | [7 empty] | 0.93 | 967.907
| 1.706514 | 70.18829 | 0.04970622 | [7 empty] | 0.94 | 981.166
| 1.73433 | 71.33235 | 0.05053509 | [7 empty] | 0.95 | 994.425
| 1.760318 | 72.40121 | 0.05128344 | [7 empty] | 0.96 | 1007.684
| 1.791044 | 73.66499 | 0.05235881 | [7 empty] | 0.97 | 1020.943
| 1.818578 | 74.79745 | 0.05320662 | [7 empty] | 0.98 | 1034.202
| 1.855703 | 76.32437 | 0.05436472 | [7 empty] | 0.99 | 1047.461
| 1.884331 | 77.50184 | 0.05540467 | [7 empty] | 1 | 1060.72
| 1.91011 | 78.56211 | 0.05616125 | [7 empty] | 1.01 | 1073.979
| 1.938206 | 79.71769 | 0.05704456
| 1.96058 | 80.63792 | 0.05769767
| 1.979728 | 81.42546 | 0.05820832
| 2.002275 | 82.35282 | 0.05901963
| 2.030651 | 83.51993 | 0.05987744
| 2.063693 | 84.87893 | 0.0609458
| 2.098025 | 86.291 | 0.06192315
| 2.125373 | 87.41581 | 0.06288551
| 2.149111 | 88.39214 | 0.06353903
| 2.171025 | 89.29347 | 0.06425199
| 2.194858 | 90.2737 | 0.06477363
| 2.228311 | 91.64962 | 0.06590999
| 2.257888 | 92.86609 | 0.06692105
| 2.286636 | 94.0485 | 0.06779803
| 2.311672 | 95.07823 | 0.06870595
| 2.336239 | 96.08866 | 0.06939468
| 2.359526 | 97.04643 | 0.07005594
| 2.380721 | 97.91816 | 0.07072338
| 2.416164 | 99.37593 | 0.07187712
| 2.447226 | 100.6535 | 0.07291633
| 2.477397 | 101.8944 | 0.07364948
| 2.50724 | 103.1218 | 0.07457567
| 2.531155 | 104.1055 | 0.07533337
| 2.555113 | 105.0908 | 0.07619598
| 2.578133 | 106.0377 | 0.07688125
| 2.616488 | 107.6152 | 0.07801838
| 2.654819 | 109.1917 | 0.07900089
| 2.677797 | 110.1368 | 0.07977845
| 2.69957 | 111.0323 | 0.08065732
| 2.725428 | 112.0958 | 0.08133828
| 2.749384 | 113.0811 | 0.08202784
| 2.776388 | 114.1918 | 0.08275603
| 2.803711 | 115.3156 | 0.08368805
| 2.829257 | 116.3663 | 0.08448377
| 2.855633 | 117.4511 | 0.0853379
| 2.879562 | 118.4353 | 0.08608505
| 2.908039 | 119.6066 | 0.08691039
| 2.939416 | 120.8971 | 0.08786198
| 2.970512 | 122.1761 | 0.08880692
| 3.003562 | 123.5354 | 0.08990115
| 3.030623 | 124.6484 | 0.09070119
| 3.05646 | 125.7111 | 0.0914079
| 3.086551 | 126.9487 | 0.09235234
| 3.115041 | 128.1205 | 0.09323706
| 3.140321 | 129.1602 | 0.094065
| 3.168121 | 130.3037 | 0.09489749
| 3.20828 | 131.9554 | 0.09632186
| 3.237528 | 133.1583 | 0.09704785
| 3.262258 | 134.1754 | 0.09783642
| 3.288415 | 135.2513 | 0.09866519
| 3.316677 | 136.4137 | 0.09943816
| 3.343313 | 137.5092 | 0.1003899
| 3.374287 | 138.7832 | 0.1013076
| 3.402114 | 139.9277 | 0.1020867
| 3.428066 | 140.9951 | 0.1029904
| 3.455477 | 142.1225 | 0.1038552
| 3.484102 | 143.2998 | 0.1046887
| 3.506396 | 144.2168 | 0.105467
| 3.535489 | 145.4134 | 0.1062956
| 3.563917 | 146.5826 | 0.1069635
| 3.591754 | 147.7275 | 0.1078878
| 3.624726 | 149.0836 | 0.1089849
| 3.650262 | 150.1339 | 0.1097557
| 3.679962 | 151.3555 | 0.1105985
| 3.708069 | 152.5115 | 0.1115559
| 3.735781 | 153.6513 | 0.1124112
| 3.761596 | 154.7131 | 0.113317
| 3.784702 | 155.6634 | 0.1140173
| 3.809229 | 156.6722 | 0.1148486
| 3.834774 | 157.7228 | 0.1155462
| 3.862246 | 158.8527 | 0.1163454
| 3.894879 | 160.1949 | 0.1173234
| 3.923088 | 161.3551 | 0.1181405
| 3.948624 | 162.4054 | 0.1190579
| 3.97513 | 163.4956 | 0.1198723
| 4.000284 | 164.5302 | 0.1205773
| 4.037355 | 166.0549 | 0.1217994
| 4.070267 | 167.4086 | 0.1227022
| 4.091994 | 168.3022 | 0.1233486
| 4.113014 | 169.1668 | 0.1241015
| 4.139635 | 170.2617 | 0.1248266
| 4.165397 | 171.3212 | 0.1257277
| 4.19094 | 172.3718 | 0.1264739
| 4.217219 | 173.4526 | 0.127203
| 4.244184 | 174.5617 | 0.1281152
| 4.277144 | 175.9174 | 0.129224
| 4.311547 | 177.3323 | 0.1301478
| 4.336583 | 178.362 | 0.1309761
| 4.36037 | 179.3404 | 0.1316664
| 4.386387 | 180.4105 | 0.1324931
| 4.39993 | 180.9675 | 0.1329974
| 4.431625 | 182.2711 | 0.1339331
| 4.468699 | 183.7959 | 0.1350471
| 4.495836 | 184.9121 | 0.1358042
| 4.522902 | 186.0253 | 0.1367736
| 4.554928 | 187.3425 | 0.1377766
| 4.577634 | 188.2764 | 0.1383988
| 4.608376 | 189.5408 | 0.139413
| 4.630989 | 190.4709 | 0.1400147
| 4.658312 | 191.5947 | 0.140906
| 4.689056 | 192.8591 | 0.1417063
| 4.713831 | 193.8781 | 0.1425926
| 4.739365 | 194.9283 | 0.1433458
| 4.769518 | 196.1685 | 0.1442922
| 4.806536 | 197.6911 | 0.1454602
| 4.840076 | 199.0705 | 0.146358
| 4.865038 | 200.0972 | 0.147236
| 4.881635 | 200.7798 | 0.1477952
| 4.908867 | 201.8999 | 0.1485424
| 4.945146 | 203.392 | 0.1498058
| 4.969615 | 204.3984 | 0.15044
| 5.00688 | 205.9311 | 0.1518266
| 5.030255 | 206.8925 | 0.1523169
| 5.059605 | 208.0997 | 0.1531584
| 5.087053 | 209.2286 | 0.1540359
| 5.113935 | 210.3342 | 0.1548793
| 5.145061 | 211.6144 | 0.1560266
| 5.170731 | 212.6702 | 0.1568567
| 5.196407 | 213.7263 | 0.157459
| 5.223604 | 214.8449 | 0.1581512
| 5.253141 | 216.0598 | 0.1591717
| 5.286868 | 217.4469 | 0.1602202
| 5.314257 | 218.5734 | 0.160991
| 5.340377 | 219.6477 | 0.1618363
| 5.368417 | 220.801 | 0.1626865
| 5.39183 | 221.764 | 0.1633779
| 5.416033 | 222.7594 | 0.1642295
| 5.45258 | 224.2626 | 0.1653029
| 5.477512 | 225.288 | 0.1659094
| 5.503007 | 226.3366 | 0.1667658
| 5.529169 | 227.4127 | 0.1675857
| 5.555925 | 228.5132 | 0.1685008
| 5.58 | 229.5033 | 0.1691918
| 5.60387 | 230.4851 | 0.1698694
| 5.633737 | 231.7135 | 0.170857
| 5.66536 | 233.0142 | 0.1718698
| 5.689372 | 234.0018 | 0.1725744
| 5.72327 | 235.396 | 0.17372
| 5.752996 | 236.6186 | 0.1746255
| 5.780971 | 237.7692 | 0.1753861
| 5.802935 | 238.6726 | 0.1761246
| 5.829144 | 239.7505 | 0.1768789
| 5.858034 | 240.9388 | 0.1777539
| 5.880982 | 241.8826 | 0.1785298
| 5.907447 | 242.9711 | 0.179402
| 5.934185 | 244.0708 | 0.1801292
| 5.976973 | 245.8307 | 0.1815117
| 6.005021 | 246.9843 | 0.1824414
| 6.030836 | 248.046 | 0.1831897
| 6.057503 | 249.1429 | 0.1840351
| 6.08694 | 250.3536 | 0.184856
| 6.122256 | 251.8061 | 0.18607
| 6.156897 | 253.2309 | 0.1869378
| 6.180003 | 254.1812 | 0.1876136
| 6.203708 | 255.1562 | 0.1883121
| 6.227404 | 256.1308 | 0.1890078
| 6.255073 | 257.2688 | 0.1902142
| 6.283931 | 258.4557 | 0.190785
| 6.314558 | 259.7154 | 0.191748
| 6.339559 | 260.7437 | 0.1926081
| 6.360991 | 261.6252 | 0.1932159
| 6.394076 | 262.986 | 0.1943697
| 6.421785 | 264.1256 | 0.1952651
| 6.453031 | 265.4108 | 0.1961698
| 6.476849 | 266.3904 | 0.1968773
| 6.501147 | 267.3898 | 0.1976367
| 6.53521 | 268.7907 | 0.1987069
| 6.577174 | 270.5167 | 0.1999341
| 6.60288 | 271.574 | 0.2007221
| 6.622538 | 272.3825 | 0.2013129
| 6.637478 | 272.997 | 0.2018807
| 6.669105 | 274.2978 | 0.2027319
| 6.699937 | 275.5659 | 0.2037703
| 6.728993 | 276.761 | 0.2045618
| 6.751479 | 277.6858 | 0.2053117
| 6.777188 | 278.7432 | 0.206049
| 6.806259 | 279.9389 | 0.2070891
| 6.838853 | 281.2795 | 0.2079918
| 6.873671 | 282.7115 | 0.2090609
| 6.900523 | 283.8159 | 0.2098512
| 6.919242 | 284.5859 | 0.2105121
| 6.944116 | 285.6089 | 0.2114104
| 6.967241 | 286.56 | 0.2119999
| 6.997395 | 287.8003 | 0.2129819
| 7.026917 | 289.0145 | 0.2137486
| 7.05934 | 290.348 | 0.2148084
| 7.086229 | 291.454 | 0.2155986
| 7.112504 | 292.5346 | 0.2163234
| 7.13422 | 293.4278 | 0.2171373
| 7.164508 | 294.6736 | 0.2181263
| 7.195048 | 295.9297 | 0.2190301
| 7.222888 | 297.0747 | 0.2199159
| 7.249063 | 298.1513 | 0.2205883
| 7.275637 | 299.2443 | 0.2215019
| 7.308219 | 300.5843 | 0.2223467
| 7.333299 | 301.6159 | 0.2232062
| 7.362939 | 302.8349 | 0.2240889
| 7.394633 | 304.1385 | 0.2250938
| 7.421394 | 305.2392 | 0.2259306
| 7.451211 | 306.4656 | 0.2267157
| 7.477538 | 307.5484 | 0.2276318
| 7.502877 | 308.5906 | 0.228536
| 7.532876 | 309.8244 | 0.2293731
| 7.552895 | 310.6478 | 0.2300047
| 7.578432 | 311.6981 | 0.2307777
| 7.608655 | 312.9411 | 0.2318004
| 7.63927 | 314.2004 | 0.2326188
| 7.669466 | 315.4423 | 0.2335779
| 7.69889 | 316.6525 | 0.2344424
| 7.72726 | 317.8193 | 0.2353672
| 7.750851 | 318.7896 | 0.2361387
| 7.776025 | 319.825 | 0.2368312
| 7.803687 | 320.9627 | 0.2377776
| 7.839425 | 322.4327 | 0.2387515
| 7.868738 | 323.6383 | 0.2396555
| 7.890433 | 324.5306 | 0.240372
| 7.918129 | 325.6697 | 0.2412873
| 7.943674 | 326.7204 | 0.2419503
| 7.974311 | 327.9805 | 0.2429562
| 8.002092 | 329.1231 | 0.2437761
| 8.025315 | 330.0783 | 0.2445476
| 8.049859 | 331.0877 | 0.2453774
| 8.077236 | 332.2137 | 0.2459961
| 8.108076 | 333.4822 | 0.2469534
| 8.135094 | 334.5934 | 0.2479413
| 8.16783 | 335.9398 | 0.2488884
| 8.203056 | 337.3887 | 0.2500977
| 8.225063 | 338.2938 | 0.2508083
| 8.254132 | 339.4894 | 0.251657
| 8.276298 | 340.4011 | 0.2522529
| 8.306864 | 341.6582 | 0.2532046
| 8.339288 | 342.9918 | 0.2542682
| 8.368143 | 344.1786 | 0.2552087
| 8.393174 | 345.2081 | 0.2559573
| 8.417059 | 346.1905 | 0.2566187
| 8.441659 | 347.2023 | 0.2573692
| 8.465621 | 348.1879 | 0.2581235
| 8.497064 | 349.4811 | 0.259034
| 8.524086 | 350.5925 | 0.2598213
| 8.551656 | 351.7265 | 0.26072
| 8.579 | 352.8511 | 0.2615764
| 8.612991 | 354.2491 | 0.2626848
| 8.641511 | 355.4222 | 0.2636887
| 8.668878 | 356.5477 | 0.2645223
| 8.691178 | 357.4649 | 0.2652043
| 8.716215 | 358.4947 | 0.2660444
| 8.745461 | 359.6976 | 0.2669625
| 8.772048 | 360.7911 | 0.2675194
| 8.796181 | 361.7836 | 0.26832
| 8.826276 | 363.0215 | 0.2692946
| 8.859313 | 364.3803 | 0.2702358
| 8.880707 | 365.2602 | 0.2709777
| 8.907711 | 366.3708 | 0.2717393
| 8.937682 | 367.6036 | 0.2726551
| 8.963092 | 368.6487 | 0.2735064
| 8.992191 | 369.8455 | 0.2743875
| 9.018627 | 370.9328 | 0.275246
| 9.041541 | 371.8752 | 0.2758551
| 9.068314 | 372.9764 | 0.2768146
| 9.098911 | 374.2348 | 0.2776343
| 9.127369 | 375.4053 | 0.278537
| 9.150583 | 376.3601 | 0.279332
| 9.180945 | 377.6089 | 0.2801334
| 9.208044 | 378.7234 | 0.2810588
| 9.232911 | 379.7462 | 0.2819531
| 9.259374 | 380.8346 | 0.2825671
| 9.285709 | 381.9178 | 0.2834182
| 9.316905 | 383.2009 | 0.2844845
| 9.354494 | 384.7469 | 0.2855183
| 9.374133 | 385.5546 | 0.2861983
| 9.397779 | 386.5272 | 0.2868657
| 9.43226 | 387.9454 | 0.2879172
| 9.456767 | 388.9533 | 0.2887043
| 9.480597 | 389.9335 | 0.2894882
| 9.50918 | 391.109 | 0.2904521
| 9.536882 | 392.2484 | 0.2912461
| 9.560654 | 393.2261 | 0.2918375
| 9.58618 | 394.276 | 0.292689
| 9.612575 | 395.3616 | 0.2934954
| 9.645657 | 396.7223 | 0.2947357
| 9.674817 | 397.9217 | 0.2954724
| 9.708598 | 399.311 | 0.2965507
| 9.733123 | 400.3198 | 0.2972402
| 9.755141 | 401.2253 | 0.297938
| 9.776907 | 402.1206 | 0.2986684
| 9.804024 | 403.2359 | 0.299493
| 9.830229 | 404.3137 | 0.3002153
| 9.856944 | 405.4125 | 0.3010335
| 9.886546 | 406.63 | 0.3019607
| 9.925878 | 408.2477 | 0.3031345
| 9.957761 | 409.559 | 0.3042091
| 9.982787 | 410.5883 | 0.3049756
| 10.00212 | 411.3834 | 0.3056026
| 10.01958 | 412.1018 | 0.3060876
| 10.04836 | 413.2854 | 0.3070883
| 10.07341 | 414.3158 | 0.3078101
| 10.09914 | 415.3737 | 0.3086937
| 10.13037 | 416.6584 | 0.3094528
| 10.15934 | 417.8499 | 0.3104752
| 10.18682 | 418.9803 | 0.311389
| 10.21308 | 420.0601 | 0.3121688
| 10.23829 | 421.0972 | 0.3129811
| 10.26372 | 422.1428 | 0.3137403
| 10.29203 | 423.3075 | 0.3145437
| 10.31846 | 424.3943 | 0.315406
| 10.34659 | 425.5515 | 0.3162517
| 10.37871 | 426.8724 | 0.3172779
| 10.4101 | 428.1636 | 0.3182734
| 10.43351 | 429.1262 | 0.3189579
| 10.45612 | 430.0565 | 0.3196287
| 10.48301 | 431.1624 | 0.3204919
| 10.50901 | 432.2316 | 0.3213443
| 10.53688 | 433.3781 | 0.3221547
| 10.56485 | 434.5283 | 0.323006
| 10.59206 | 435.6475 | 0.3239425
| 10.61557 | 436.6146 | 0.3246183
| 10.64047 | 437.6384 | 0.3254011
| 10.68694 | 439.5498 | 0.3268848
| 10.72113 | 440.9563 | 0.327772
| 10.74135 | 441.7878 | 0.3284768
| 10.75901 | 442.5142 | 0.3290528
| 10.77505 | 443.1736 | 0.3296073
| 10.8009 | 444.2368 | 0.3303824
| 10.83454 | 445.6207 | 0.3313428
| 10.86147 | 446.7282 | 0.3321929
| 10.88706 | 447.7808 | 0.3330581
| 10.91368 | 448.8758 | 0.333883
| 10.93667 | 449.8213 | 0.3346351
| 10.96304 | 450.9058 | 0.3354803
| 10.99508 | 452.2236 | 0.3363501
| 11.01909 | 453.2111 | 0.3371822
| 11.04476 | 454.2667 | 0.3379455
| 11.07236 | 455.402 | 0.3388739
| 11.10629 | 456.7975 | 0.3398156
| 11.1409 | 458.221 | 0.3409639
| 11.16861 | 459.3608 | 0.3418695
| 11.18958 | 460.2232 | 0.3423981
| 11.2132 | 461.1948 | 0.3431948
| 11.23871 | 462.2441 | 0.3440289
| 11.25958 | 463.1024 | 0.3445987
| 11.29042 | 464.3706 | 0.3454889
| 11.32446 | 465.771 | 0.3466654
| 11.35178 | 466.8946 | 0.3474419
| 11.38052 | 468.0767 | 0.3483901
| 11.40635 | 469.1389 | 0.3492275
| 11.43675 | 470.3892 | 0.349993
| 11.46164 | 471.4129 | 0.3508825
| 11.48266 | 472.2775 | 0.351673
| 11.51812 | 473.7359 | 0.3526479
| 11.54593 | 474.8798 | 0.3534643
| 11.56873 | 475.8176 | 0.3542767
| 11.59475 | 476.8878 | 0.3550164
| 11.6264 | 478.1894 | 0.3561002
| 11.65342 | 479.3008 | 0.356923
| 11.6785 | 480.3323 | 0.357701
| 11.70379 | 481.3724 | 0.3583846
| 11.73098 | 482.491 | 0.3592343
| 11.7574 | 483.5774 | 0.3601864
| 11.7854 | 484.7291 | 0.3610999
| 11.81378 | 485.8965 | 0.3618457
| 11.8422 | 487.0655 | 0.3627842
| 11.87494 | 488.4117 | 0.3637589
| 11.90562 | 489.6736 | 0.3647397
| 11.93039 | 490.6926 | 0.3655183
| 11.9531 | 491.6267 | 0.3662691
| 11.97773 | 492.6394 | 0.3669801
| 11.99883 | 493.5076 | 0.367744
| 12.02224 | 494.4702 | 0.3684172
| 12.05119 | 495.6609 | 0.3692937
| 12.07806 | 496.7661 | 0.3701831
| 12.10909 | 498.0423 | 0.3710461
| 12.13959 | 499.2969 | 0.3719808
| 12.16985 | 500.5415 | 0.37304
| 12.19737 | 501.6734 | 0.3740271
| 12.22341 | 502.7441 | 0.3747558
| 12.24862 | 503.7814 | 0.3755595
| 12.27136 | 504.7164 | 0.3762615
| 12.29482 | 505.6812 | 0.3768498
| 12.31879 | 506.6674 | 0.3776468
| 12.34491 | 507.7417 | 0.3784252
| 12.37551 | 509.0002 | 0.3793367
| 12.40746 | 510.3141 | 0.3804805
| 12.49066 | 513.7361 | 0.3829476
| 12.51579 | 514.7699 | 0.3837492
| 12.51147 | 514.592 | 0.3836849
| 12.53402 | 515.5197 | 0.3844878
| 12.55827 | 516.5168 | 0.3852314
| 12.58631 | 517.6704 | 0.3861558
| 12.6126 | 518.7514 | 0.3870327
| 12.63374 | 519.621 | 0.3876533
| 12.66181 | 520.7756 | 0.3885681
| 12.68929 | 521.9059 | 0.3893424
| 12.71281 | 522.873 | 0.3900745
| 12.73945 | 523.9687 | 0.3909047
| 12.76773 | 525.1322 | 0.391812
| 12.79946 | 526.437 | 0.3927651
| 12.82455 | 527.469 | 0.3935522
| 12.8481 | 528.4378 | 0.3942531
| 12.87836 | 529.6823 | 0.395225
| 12.90233 | 530.6682 | 0.3959666
| 12.93585 | 532.0469 | 0.3969905
| 12.96311 | 533.168 | 0.397958
| 12.98706 | 534.1531 | 0.3986157
| 13.01492 | 535.2988 | 0.3995147
| 13.04055 | 536.3529 | 0.4003203
| 13.07013 | 537.5698 | 0.4012333
| 13.09436 | 538.5662 | 0.4019873
| 13.12071 | 539.6499 | 0.4028108
| 13.14789 | 540.768 | 0.4036576
| 13.17259 | 541.7837 | 0.4044799
| 13.20211 | 542.9978 | 0.4054282
| 13.23423 | 544.3189 | 0.4063875
| 13.25767 | 545.2829 | 0.4071397
| 13.28541 | 546.4241 | 0.4080066
| 13.30812 | 547.358 | 0.4086512
| 13.33857 | 548.6103 | 0.4097242
| 13.36589 | 549.7339 | 0.410497
| 13.39495 | 550.9294 | 0.4114357
| 13.42198 | 552.041 | 0.4123999
| 13.44762 | 553.0956 | 0.4130835
| 13.47049 | 554.0364 | 0.4139005
| 13.5099 | 555.6573 | 0.4150472
| 13.5409 | 556.9323 | 0.4160139
| 13.55758 | 557.6183 | 0.4165472
| 13.58247 | 558.6418 | 0.4173177
| 13.60932 | 559.7461 | 0.4182354
| 13.63456 | 560.7845 | 0.4188603
| 13.66191 | 561.9091 | 0.419925
| 13.69161 | 563.1309 | 0.4207746
| 13.72003 | 564.2996 | 0.4216478
| 13.7486 | 565.4747 | 0.4225374
| 13.77079 | 566.3876 | 0.4233765
| 13.79301 | 567.3014 | 0.4241539
| 13.82307 | 568.5376 | 0.424839
| 13.84989 | 569.6407 | 0.4258915
| 13.88042 | 570.8964 | 0.4267438
| 13.90437 | 571.8815 | 0.4274445
| 13.93104 | 572.9785 | 0.4283491
| 13.95973 | 574.1586 | 0.4292032
| 13.98696 | 575.2783 | 0.4301923
| 14.01316 | 576.3559 | 0.4309734
| 14.03829 | 577.3898 | 0.4318504
| 14.06332 | 578.419 | 0.4324137
| 14.09036 | 579.5314 | 0.4334005
| 14.11872 | 580.6979 | 0.4342851
| 14.15012 | 581.9892 | 0.4353394
| 14.17568 | 583.0404 | 0.4360347
| 14.19934 | 584.0137 | 0.4368383
| 14.22379 | 585.0193 | 0.4375806
| 14.25548 | 586.3225 | 0.4385527
| 14.27858 | 587.2726 | 0.4392067
| 14.30279 | 588.2687 | 0.4401896
| 14.33406 | 589.5544 | 0.4410984
| 14.36305 | 590.7467 | 0.441943
| 14.38689 | 591.7273 | 0.4427499
| 14.41298 | 592.8007 | 0.4435146
| 14.43616 | 593.7541 | 0.4442976
| 14.46455 | 594.9215 | 0.4452225
| 14.49612 | 596.2201 | 0.4462843
| 14.52545 | 597.4264 | 0.4471582
| 14.56215 | 598.9359 | 0.4484733
| 14.59436 | 600.2608 | 0.4494486
| 14.61651 | 601.1718 | 0.4501707
| 14.64188 | 602.215 | 0.4509719
| 14.66776 | 603.2795 | 0.4517484
| 14.69229 | 604.2883 | 0.4525367
| 14.71978 | 605.4192 | 0.4533165
| 14.74157 | 606.3153 | 0.4540976
| 14.76651 | 607.341 | 0.4548588
| 14.79244 | 608.4078 | 0.4558025
| 14.82194 | 609.621 | 0.4566639
| 14.85041 | 610.7919 | 0.4575694
| 14.87703 | 611.8867 | 0.4584072
| 14.9031 | 612.959 | 0.4592053
| 14.93394 | 614.2276 | 0.4602148
| 14.96315 | 615.4288 | 0.4611067
| 14.99199 | 616.615 | 0.4620376
| 15.01894 | 617.7236 | 0.4628323
| 15.04405 | 618.7562 | 0.4636855
| 15.06698 | 619.6991 | 0.4644946
| 15.09828 | 620.9865 | 0.4654828
| 15.12282 | 621.9961 | 0.4661145
| 15.14579 | 622.9409 | 0.4670058
| 15.16759 | 623.8374 | 0.467603
| 15.19466 | 624.9509 | 0.4684721
| 15.23318 | 626.5352 | 0.4697147
| 15.26462 | 627.828 | 0.4707592
| 15.30879 | 629.645 | 0.471999
| 15.32955 | 630.4986 | 0.4726295
| 15.35184 | 631.4155 | 0.4734373
| 15.37137 | 632.2189 | 0.4740672
| 15.39448 | 633.1694 | 0.4748728
| 15.42437 | 634.3986 | 0.4757779
| 15.45067 | 635.4801 | 0.4765238
| 15.47819 | 636.6122 | 0.4775093
| 15.5048 | 637.7068 | 0.478278
| 15.53073 | 638.7733 | 0.4791625
| 15.55927 | 639.947 | 0.4801784
| 15.58837 | 641.1441 | 0.481026
| 15.61566 | 642.2662 | 0.481875
| 15.64675 | 643.5452 | 0.4827571
| 15.67194 | 644.5809 | 0.4837226
| 15.69644 | 645.5887 | 0.4845617
| 15.71709 | 646.4383 | 0.4851723
| 15.7428 | 647.4955 | 0.4859298
| 15.77032 | 648.6273 | 0.4867676
| 15.79869 | 649.7943 | 0.4877562
| 15.83013 | 651.0872 | 0.4887869
| 15.85683 | 652.1854 | 0.4894806
| 15.88169 | 653.2078 | 0.4905384
| 15.90376 | 654.1159 | 0.4913061
| 15.92875 | 655.1438 | 0.4920179
| 15.96059 | 656.453 | 0.4929819
| 15.9874 | 657.556 | 0.4939812
| 16.02491 | 659.0984 | 0.4952414
| 16.0542 | 660.3031 | 0.4958554
| 16.08171 | 661.4347 | 0.4969518
| 16.10733 | 662.4885 | 0.4976252
| 16.12724 | 663.3072 | 0.4983592
| 16.15607 | 664.4931 | 0.4993879
| 16.18457 | 665.6654 | 0.5003767
| 16.22537 | 667.3433 | 0.5015242
| 16.25863 | 668.7113 | 0.5025916
| 16.28852 | 669.9408 | 0.5034438
| 16.31551 | 671.0507 | 0.5044318
| 16.33759 | 671.9591 | 0.5051291
| 16.35538 | 672.6906 | 0.505852
| 16.37926 | 673.673 | 0.5064573
| 16.40322 | 674.6583 | 0.5073969
| 16.42831 | 675.6901 | 0.5081176
| 16.45627 | 676.8401 | 0.5090725
| 16.48456 | 678.0037 | 0.5100849
| 16.51283 | 679.1665 | 0.5108838
| 16.53988 | 680.2792 | 0.5118758
| 16.56678 | 681.3856 | 0.5127265
| 16.59144 | 682.3998 | 0.5133471
| 16.61752 | 683.4725 | 0.5142618
| 16.64238 | 684.4947 | 0.5152047
| 16.66721 | 685.5163 | 0.5159933
| 16.69183 | 686.5289 | 0.5168109
| 16.71856 | 687.628 | 0.5176808
| 16.74345 | 688.6518 | 0.5185264
| 16.77561 | 689.9745 | 0.5195083
| 16.80325 | 691.1115 | 0.5202368
| 16.82619 | 692.0551 | 0.5213331
| 16.84904 | 692.9949 | 0.5220459
| 16.87261 | 693.9641 | 0.5228254
| 16.89304 | 694.8044 | 0.5235261
| 16.91976 | 695.9033 | 0.5245459
| 16.94642 | 697 | 0.5252328
| 16.97175 | 698.0417 | 0.5261911
| 17.00256 | 699.309 | 0.5272921
| 17.02791 | 700.3515 | 0.5279124
| 17.05276 | 701.3738 | 0.5288907
| 17.08079 | 702.5264 | 0.5296831
| 17.10339 | 703.4562 | 0.5304805
| 17.12825 | 704.4788 | 0.531428
| 17.15187 | 705.45 | 0.5322023
| 17.17483 | 706.3945 | 0.5329765
| 17.20242 | 707.5292 | 0.5338947
| 17.22604 | 708.5006 | 0.5347841
| 17.25115 | 709.5335 | 0.5356001
| 17.27364 | 710.4585 | 0.5363884
| 17.2971 | 711.4234 | 0.5371741
| 17.32512 | 712.5757 | 0.538167
| 17.34753 | 713.4974 | 0.5389583
| 17.36955 | 714.4033 | 0.5396755
| 17.39611 | 715.4955 | 0.5406689
| 17.42235 | 716.5749 | 0.5415771
| 17.44951 | 717.6919 | 0.5424233
| 17.47435 | 718.7135 | 0.5433835
| 17.49747 | 719.6646 | 0.5442759
| 17.52024 | 720.6009 | 0.5449406
| 17.5425 | 721.5164 | 0.545752
| 17.56911 | 722.6111 | 0.5467391
| 17.59519 | 723.6838 | 0.5476956
| 17.617 | 724.5808 | 0.5484323
| 17.63971 | 725.5149 | 0.549184
| 17.66019 | 726.3572 | 0.5500072
| 17.68431 | 727.3491 | 0.5509157
| 17.70678 | 728.2734 | 0.5517824
| 17.73726 | 729.5268 | 0.5526814
| 17.76046 | 730.4811 | 0.5536202
| 17.78324 | 731.4182 | 0.5544928
| 17.80266 | 732.217 | 0.5553282
| 17.82686 | 733.2121 | 0.5561464
| 17.84805 | 734.0835 | 0.5569465
| 17.87223 | 735.0782 | 0.5579073
| 17.89361 | 735.9576 | 0.5586638
| 17.91203 | 736.7152 | 0.5593858
| 17.93685 | 737.7358 | 0.560233
| 17.96654 | 738.9571 | 0.5614492
| 17.99061 | 739.9471 | 0.5622668
| 18.02295 | 741.2773 | 0.5636568
| 18.04115 | 742.026 | 0.5643649
| 18.06187 | 742.8782 | 0.5651301
| 18.08125 | 743.6751 | 0.565834
| 18.10354 | 744.5919 | 0.566782
| 18.12541 | 745.4913 | 0.5676768
| 18.14621 | 746.3469 | 0.5685145
| 18.18108 | 747.7809 | 0.5698289
| 18.2075 | 748.8679 | 0.5708192
| 18.22565 | 749.6142 | 0.5715372
| 18.24279 | 750.3194 | 0.5722858
| 18.26233 | 751.1229 | 0.5730357
| 18.28449 | 752.0345 | 0.5741327
| 18.31422 | 753.2571 | 0.5752066
| 18.337 | 754.194 | 0.5762218
| 18.34912 | 754.6927 | 0.5769728
| 18.36248 | 755.2422 | 0.5775806
| 18.37831 | 755.8931 | 0.5783095
| 18.39366 | 756.5244 | 0.5791167
| 18.41277 | 757.3105 | 0.5799513
| 18.43112 | 758.0649 | 0.5807443
| 18.44866 | 758.7864 | 0.5816168
| 18.47155 | 759.7281 | 0.5825726
| 18.48596 | 760.3206 | 0.5834394
| 18.50236 | 760.995 | 0.5841367
| 18.51917 | 761.6866 | 0.5849561
| 18.54663 | 762.816 | 0.5866058
| 18.56486 | 763.5658 | 0.5873382
| 18.58216 | 764.2772 | 0.5884849
| 18.59679 | 764.8791 | 0.5892407
| 18.61324 | 765.5557 | 0.5901454
| 18.62898 | 766.2032 | 0.5910692
| 18.63852 | 766.5955 | 0.5918032
| 18.64839 | 767.0014 | 0.5924765
| 18.65973 | 767.4679 | 0.5933201
| 18.67315 | 768.0199 | 0.59425
| 18.68652 | 768.5698 | 0.5950623
| 18.69917 | 769.0901 | 0.5959316
| 18.70796 | 769.4515 | 0.5967157
| 18.71803 | 769.8658 | 0.597516
| 18.72595 | 770.1912 | 0.59845
| 18.73383 | 770.5156 | 0.5991415
| 18.74483 | 770.968 | 0.6000294
| 18.75276 | 771.2939 | 0.6007811
| 18.76873 | 771.9509 | 0.6016138
| 18.78032 | 772.4275 | 0.6024789
| 18.79057 | 772.8492 | 0.6034704
| 18.8031 | 773.3647 | 0.6044942
| 18.81255 | 773.7533 | 0.6054087
| 18.81503 | 773.8554 | 0.6063362
| 18.81865 | 774.004 | 0.6069206
| 18.82213 | 774.1471 | 0.6077304
| 18.82858 | 774.4124 | 0.6085329
| 18.83138 | 774.5278 | 0.6094636
| 18.83895 | 774.8392 | 0.6103733
| 18.84415 | 775.053 | 0.6112985
| 18.84657 | 775.1525 | 0.6121926
| 18.84624 | 775.1388 | 0.6128557
| 18.84605 | 775.131 | 0.6141923
| 18.8495 | 775.273 | 0.6152058
| 18.8488 | 775.2443 | 0.6159057
| 18.85491 | 775.4956 | 0.6168673
| 18.85766 | 775.6084 | 0.6175223
| 18.86234 | 775.8012 | 0.6185424
| 18.86375 | 775.859 | 0.6194481
| 18.86783 | 776.027 | 0.6201972
| 18.86775 | 776.0236 | 0.621058
| 18.87068 | 776.1443 | 0.6217252
| 18.87164 | 776.1834 | 0.6227321
| 18.86899 | 776.0747 | 0.6235289
| 18.873 | 776.2394 | 0.6244113
| 18.87729 | 776.4158 | 0.6251684
| 18.87671 | 776.3923 | 0.6261504
| 18.87709 | 776.4078 | 0.6271396
| 18.8779 | 776.4412 | 0.6280111
| 18.87892 | 776.4829 | 0.6287688
| 18.88354 | 776.673 | 0.6297181
| 18.88915 | 776.9039 | 0.6306069
| 18.89116 | 776.9864 | 0.631596
| 18.88777 | 776.8471 | 0.6324356
| 18.88971 | 776.9269 | 0.6332852
| 18.89419 | 777.1111 | 0.634234
| 18.89717 | 777.2335 | 0.6350603
| 18.89403 | 777.1047 | 0.636069
| 18.89179 | 777.0122 | 0.636781
| 18.89333 | 777.0757 | 0.6381502
| 18.89597 | 777.1844 | 0.6389112
| 18.90069 | 777.3782 | 0.6398327
| 18.90128 | 777.4025 | 0.6406514
| 18.89926 | 777.3196 | 0.6413411
| 18.90321 | 777.4819 | 0.64244
| 18.90505 | 777.5576 | 0.6433125
| 18.9064 | 777.6134 | 0.6440275
| 18.90852 | 777.7002 | 0.6448852
| 18.90874 | 777.7094 | 0.6458444
| 18.91246 | 777.8626 | 0.6468115
| 18.91042 | 777.7787 | 0.6474623
| 18.90983 | 777.7544 | 0.6486893
| 18.90962 | 777.7455 | 0.6494701
| 18.91754 | 778.0714 | 0.6508474
| 18.91806 | 778.0929 | 0.6517618
| 18.92135 | 778.228 | 0.65263
| 18.92531 | 778.3908 | 0.6535399
| 18.92395 | 778.3349 | 0.6542273
| 18.9297 | 778.5716 | 0.6551672
| 18.9294 | 778.5591 | 0.6559719
| 18.93134 | 778.6388 | 0.6567396
| 18.93347 | 778.7265 | 0.6577039
| 18.93405 | 778.7504 | 0.6585294
| 18.9428 | 779.1102 | 0.6594961
| 18.94005 | 778.9974 | 0.6604043
| 18.9389 | 778.9499 | 0.6611103
| 18.9405 | 779.0156 | 0.6619067
| 18.94354 | 779.141 | 0.6627364
| 18.94897 | 779.3642 | 0.6637393
| 18.9508 | 779.4393 | 0.6645633
| 18.95864 | 779.7617 | 0.6656694
| 18.95476 | 779.6024 | 0.6665252
| 18.9517 | 779.4762 | 0.6671739
| 18.95332 | 779.5431 | 0.6678123
| 18.95473 | 779.6012 | 0.6686824
| 18.95551 | 779.6333 | 0.6695362
| 18.95908 | 779.7801 | 0.6703815
| 18.96318 | 779.9486 | 0.6712883
| 18.96666 | 780.0918 | 0.6722052
| 18.9666 | 780.0894 | 0.6730022
| 18.96747 | 780.1251 | 0.6738603
| 18.97042 | 780.2463 | 0.6747966
| 18.97301 | 780.3529 | 0.6755123
| 18.97041 | 780.246 | 0.6765467
| 18.97706 | 780.5194 | 0.6773435
| 18.98132 | 780.6948 | 0.6783177
| 18.97689 | 780.5126 | 0.6800331
| 18.98002 | 780.641 | 0.6808753
| 18.98261 | 780.7477 | 0.6816265
| 18.98838 | 780.985 | 0.6829476
| 18.9922 | 781.1422 | 0.6837034
| 18.99785 | 781.3745 | 0.6845823
| 18.994 | 781.2161 | 0.6860986
| 18.99537 | 781.2725 | 0.6869455
| 18.99656 | 781.3215 | 0.687697
| 18.99831 | 781.3933 | 0.6886026
| 19.00362 | 781.612 | 0.689455
| 19.00428 | 781.6391 | 0.6903157
| 19.00708 | 781.7543 | 0.6914884
| 19.00496 | 781.6671 | 0.6920961
| 19.00497 | 781.6675 | 0.6929141
| 19.01172 | 781.945 | 0.6939543
| 19.01792 | 782.1998 | 0.6949045
| 19.01746 | 782.1813 | 0.6960649
| 19.01373 | 782.0276 | 0.6968356
| 19.01742 | 782.1796 | 0.6979099
| 19.01908 | 782.2478 | 0.6986344
| 19.02372 | 782.4384 | 0.6999427
| 19.02788 | 782.6098 | 0.7007544
| 19.02959 | 782.6801 | 0.7021909
| 19.02877 | 782.6463 | 0.7028737
| 19.03624 | 782.9536 | 0.7040706
| 19.03608 | 782.9467 | 0.7050303
| 19.03941 | 783.0838 | 0.7058144
| 19.03787 | 783.0204 | 0.7066416
| 19.03811 | 783.0303 | 0.7075514
| 19.04099 | 783.1489 | 0.7083082
| 19.042 | 783.1904 | 0.7091745
| 19.04571 | 783.343 | 0.7099659
| 19.04564 | 783.34 | 0.7107853
| 19.04677 | 783.3866 | 0.7116112
| 19.04781 | 783.4295 | 0.7124776
| 19.05582 | 783.7588 | 0.7134665
| 19.05573 | 783.7553 | 0.7142641
| 19.05572 | 783.7549 | 0.7149851
| 19.05584 | 783.7595 | 0.7159097
| 19.0664 | 784.194 | 0.7171598
| 19.06685 | 784.2123 | 0.7184977
| 19.06519 | 784.1441 | 0.7193095
| 19.06406 | 784.0977 | 0.7200439
| 19.0687 | 784.2884 | 0.7208557
| 19.06764 | 784.2451 | 0.7216596
| 19.06963 | 784.3269 | 0.7225294
| 19.07463 | 784.5326 | 0.7234877
| 19.07459 | 784.531 | 0.7242491
| 19.07885 | 784.706 | 0.7252271
| 19.08304 | 784.8785 | 0.7259031
| 19.08329 | 784.8886 | 0.7268492
| 19.08452 | 784.9394 | 0.7277492
| 19.08265 | 784.8624 | 0.7284238
| 19.0868 | 785.033 | 0.7297219
| 19.08936 | 785.1381 | 0.7305325
| 19.09056 | 785.1876 | 0.731412
| 19.09349 | 785.3083 | 0.7323228
| 19.09746 | 785.4714 | 0.7332738
| 19.10098 | 785.6164 | 0.7342638
| 19.09932 | 785.5478 | 0.7360389
| 19.10375 | 785.7303 | 0.7370336
| 19.10293 | 785.6965 | 0.7377383
| 19.10526 | 785.7921 | 0.7385517
| 19.10928 | 785.9575 | 0.7394711
| 19.11058 | 786.011 | 0.740258
| 19.11273 | 786.0997 | 0.7410835
| 19.11693 | 786.2721 | 0.74256
| 19.12027 | 786.4096 | 0.7434005
| 19.12145 | 786.4583 | 0.7449037
| 19.12347 | 786.5412 | 0.7457163
| 19.12687 | 786.681 | 0.7465735
| 19.12558 | 786.628 | 0.7474893
| 19.1272 | 786.6947 | 0.7482323
| 19.13058 | 786.8338 | 0.7490355
| 19.13421 | 786.9832 | 0.7500426
| 19.13767 | 787.1255 | 0.7509005
| 19.13655 | 787.0791 | 0.7524688
| 19.13697 | 787.0966 | 0.7532361
| 19.14234 | 787.3174 | 0.7540925
| 19.14195 | 787.3015 | 0.7550354
| 19.14482 | 787.4193 | 0.7558409
| 19.1461 | 787.4721 | 0.7567024
| 19.14977 | 787.6228 | 0.7575884
| 19.15573 | 787.8682 | 0.7585224
| 19.15425 | 787.8071 | 0.7593346
| 19.15741 | 787.9371 | 0.7601865
| 19.15876 | 787.9927 | 0.760946
| 19.15786 | 787.9557 | 0.7619465
| 19.16252 | 788.1473 | 0.7627469
| 19.16243 | 788.1439 | 0.764286
| 19.16035 | 788.0583 | 0.7648993
| 19.16263 | 788.1519 | 0.7659667
| 19.16868 | 788.4009 | 0.7667203
| 19.16991 | 788.4513 | 0.7677565
| 19.17071 | 788.4842 | 0.7683905
| 19.17611 | 788.7061 | 0.7693929
| 19.1766 | 788.7266 | 0.7702161
| 19.17852 | 788.8052 | 0.7711274
| 19.18123 | 788.9171 | 0.7725134
| 19.18535 | 789.0864 | 0.7732413
| 19.18672 | 789.1426 | 0.7743571
| 19.18804 | 789.1968 | 0.7751486
| 19.1898 | 789.2692 | 0.7759765
| 19.19121 | 789.3273 | 0.7769124
| 19.19584 | 789.5177 | 0.7776389
| 19.19489 | 789.4787 | 0.7785427
| 19.1949 | 789.4793 | 0.7792669
| 19.19777 | 789.5971 | 0.7802243
| 19.19928 | 789.6594 | 0.7810077
| 19.19934 | 789.6618 | 0.7818587
| 19.20509 | 789.8984 | 0.7830271
| 19.20693 | 789.974 | 0.7838267
| 19.21055 | 790.1229 | 0.7846776
| 19.21091 | 790.1374 | 0.7855772
| 19.21049 | 790.1203 | 0.7869843
| 19.21242 | 790.1999 | 0.7877334
| 19.21493 | 790.3031 | 0.7884703
| 19.21766 | 790.4152 | 0.7896045
| 19.22099 | 790.5522 | 0.7903035
| 19.22111 | 790.5572 | 0.7913583
| 19.22327 | 790.6462 | 0.7921732
| 19.2231 | 790.6389 | 0.792992
| 19.22623 | 790.7677 | 0.7936775
| 19.2304 | 790.9393 | 0.794726
| 19.22949 | 790.9019 | 0.7954576
| 19.23377 | 791.078 | 0.7964922
| 19.23401 | 791.0877 | 0.7971039
| 19.23592 | 791.1663 | 0.798042
| 19.23982 | 791.3266 | 0.7997034
| 19.2389 | 791.2886 | 0.8004566
| 19.24216 | 791.4228 | 0.8013638
| 19.24405 | 791.5008 | 0.8023174
| 19.24725 | 791.6321 | 0.803171
| 19.25125 | 791.7968 | 0.8040287
| 19.25298 | 791.8679 | 0.8048383
| 19.25196 | 791.826 | 0.8057552
| 19.25595 | 791.9901 | 0.8064362
| 19.25474 | 791.9403 | 0.8073971
| 19.25447 | 791.9294 | 0.8083502
| 19.25829 | 792.0862 | 0.8093089
| 19.2616 | 792.2226 | 0.8101658
| 19.26231 | 792.2517 | 0.8110725
| 19.26485 | 792.3561 | 0.8127174
| 19.26837 | 792.501 | 0.8134233
| 19.27141 | 792.6258 | 0.8143785
| 19.27169 | 792.6376 | 0.8152096
| 19.27292 | 792.688 | 0.8159117
| 19.27784 | 792.8905 | 0.8168496
| 19.28071 | 793.0083 | 0.817689
| 19.28188 | 793.0567 | 0.8185159
| 19.28519 | 793.1927 | 0.8196462
| 19.28395 | 793.1415 | 0.8206603
| 19.28507 | 793.1878 | 0.8214402
| 19.28466 | 793.1709 | 0.8222577
| 19.2928 | 793.5057 | 0.8237276
| 19.29084 | 793.4252 | 0.8245349
| 19.29593 | 793.6345 | 0.8251863
| 19.29583 | 793.6304 | 0.8261248
| 19.297 | 793.6786 | 0.8269181
| 19.30206 | 793.8864 | 0.8279691
| 19.30467 | 793.9938 | 0.8288679
| 19.30555 | 794.03 | 0.8297359
| 19.30563 | 794.0334 | 0.8306729
| 19.30776 | 794.121 | 0.831456
| 19.30705 | 794.0918 | 0.8322009
| 19.30999 | 794.2126 | 0.8330769
| 19.31311 | 794.3409 | 0.8342424
| 19.31284 | 794.33 | 0.8348986
| 19.31549 | 794.439 | 0.8357651
| 19.31845 | 794.5607 | 0.8366673
| 19.32048 | 794.6444 | 0.8374325
| 19.3219 | 794.7026 | 0.8383701
| 19.32334 | 794.762 | 0.8392415
| 19.32511 | 794.8347 | 0.8401098
| 19.32479 | 794.8217 | 0.840823
| 19.32327 | 794.7591 | 0.841543
| 19.32922 | 795.0037 | 0.8423757
| 19.33729 | 795.3357 | 0.8434233
| 19.33691 | 795.3198 | 0.8443417
| 19.33672 | 795.3121 | 0.8450676
| 19.33883 | 795.3988 | 0.8459996
| 19.34429 | 795.6235 | 0.8471953
| 19.34143 | 795.5059 | 0.848402
| 19.3431 | 795.5744 | 0.8492377
| 19.34714 | 795.7409 | 0.8502094
| 19.34904 | 795.8187 | 0.8513209
| 19.34913 | 795.8223 | 0.8521527
| 19.34847 | 795.7953 | 0.8530321
| 19.35428 | 796.0342 | 0.8537399
| 19.35766 | 796.1734 | 0.8547169
| 19.3606 | 796.2943 | 0.8557603
| 19.35889 | 796.2239 | 0.8565427
| 19.35968 | 796.2565 | 0.8573676
| 19.3632 | 796.4012 | 0.8581692
| 19.36492 | 796.4718 | 0.859095
| 19.36368 | 796.4211 | 0.8601049
| 19.36522 | 796.4841 | 0.8608739
| 19.37136 | 796.737 | 0.8615572
| 19.37154 | 796.7443 | 0.8625073
| 19.37271 | 796.7923 | 0.8633847
| 19.37177 | 796.7536 | 0.8640443
| 19.37584 | 796.9211 | 0.8650128
| 19.37943 | 797.0687 | 0.865857
| 19.37966 | 797.0784 | 0.8666734
| 19.3787 | 797.0388 | 0.8674248
| 19.38155 | 797.1561 | 0.8683956
| 19.38466 | 797.2838 | 0.8692466
| 19.39122 | 797.5538 | 0.8701568
| 19.39054 | 797.5259 | 0.8709861
| 19.39115 | 797.5506 | 0.8717935
| 19.39472 | 797.6978 | 0.8727878
| 19.39431 | 797.6807 | 0.8738036
| 19.39906 | 797.8761 | 0.8749398
| 19.39879 | 797.8649 | 0.8758022
| 19.39939 | 797.8898 | 0.8766081
| 19.40128 | 797.9676 | 0.8773559
| 19.40076 | 797.9462 | 0.8781758
| 19.40593 | 798.1585 | 0.8789869
| 19.40626 | 798.1723 | 0.879966
| 19.4086 | 798.2684 | 0.8808402
| 19.40934 | 798.2988 | 0.8816274
| 19.41293 | 798.4465 | 0.8824549
| 19.41952 | 798.7178 | 0.8835244
| 19.41927 | 798.7075 | 0.8842784
| 19.41748 | 798.6338 | 0.8850281
| 19.42086 | 798.7729 | 0.8858745
| 19.42147 | 798.7981 | 0.8867715
| 19.42374 | 798.8911 | 0.8877279
| 19.4238 | 798.8937 | 0.8884178
| 19.42498 | 798.9423 | 0.8893353
| 19.42889 | 799.103 | 0.8901137
| 19.4306 | 799.1732 | 0.8909461
| 19.43232 | 799.2441 | 0.8919939
| 19.4342 | 799.3212 | 0.8926963
| 19.43974 | 799.5494 | 0.893695
| 19.43949 | 799.539 | 0.894701
| 19.44215 | 799.6483 | 0.8958965
| 19.44171 | 799.6304 | 0.896755
| 19.44202 | 799.6433 | 0.8976035
| 19.44807 | 799.8918 | 0.8985321
| 19.44849 | 799.9091 | 0.899348
| 19.45107 | 800.0152 | 0.9005444
| 19.4486 | 799.9136 | 0.9012495
| 19.45014 | 799.9771 | 0.902081
| 19.45484 | 800.1704 | 0.9030048
| 19.45571 | 800.2061 | 0.9037342
| 19.45902 | 800.3422 | 0.9046997
| 19.4625 | 800.4856 | 0.9056546
| 19.46368 | 800.534 | 0.906671
| 19.46302 | 800.5067 | 0.9075882
| 19.46518 | 800.5958 | 0.9084002
| 19.46653 | 800.6513 | 0.909178
| 19.46806 | 800.7142 | 0.9098912
| 19.46775 | 800.7014 | 0.9109772
| 19.47206 | 800.8785 | 0.911763
| 19.47635 | 801.055 | 0.9127266
| 19.47588 | 801.0355 | 0.9135611
| 19.47728 | 801.0934 | 0.9144406
| 19.47826 | 801.1336 | 0.9152687
| 19.47901 | 801.1645 | 0.9161116
| 19.48325 | 801.339 | 0.9169972
| 19.48495 | 801.4086 | 0.9178692
| 19.4849 | 801.4067 | 0.9193303
| 19.48928 | 801.587 | 0.9201655
| 19.49522 | 801.8313 | 0.921123
| 19.4939 | 801.7769 | 0.9219855
| 19.49404 | 801.7827 | 0.9226971
| 19.49519 | 801.8298 | 0.9239803
| 19.4985 | 801.966 | 0.9246107
| 19.50305 | 802.1533 | 0.9258307
| 19.5024 | 802.1266 | 0.9265827
| 19.50836 | 802.3716 | 0.927979
| 19.50733 | 802.3292 | 0.9289325
| 19.50825 | 802.3669 | 0.930428
| 19.50866 | 802.384 | 0.9310763
| 19.51139 | 802.4964 | 0.9319305
| 19.51278 | 802.5534 | 0.9328008
| 19.51562 | 802.6704 | 0.9336422
| 19.51509 | 802.6483 | 0.934524
| 19.51868 | 802.7961 | 0.9352661
| 19.52453 | 803.0369 | 0.9362569
| 19.52543 | 803.0738 | 0.9370884
| 19.52637 | 803.1123 | 0.9379423
| 19.52732 | 803.1513 | 0.9388782
| 19.52849 | 803.1994 | 0.9396258
| 19.53231 | 803.3566 | 0.9404565
| 19.53377 | 803.4168 | 0.9413414
| 19.53518 | 803.4748 | 0.9421988
| 19.53769 | 803.5778 | 0.9431982
| 19.53777 | 803.5811 | 0.9440126
| 19.53961 | 803.6568 | 0.9452696
| 19.54067 | 803.7006 | 0.9460214
| 19.54245 | 803.7739 | 0.9468246
| 19.54749 | 803.9809 | 0.9477192
| 19.54957 | 804.0665 | 0.9492831
| 19.55031 | 804.097 | 0.9501294
| 19.55039 | 804.1003 | 0.9508873
| 19.55523 | 804.2992 | 0.9517001
| 19.55568 | 804.318 | 0.9533523
| 19.55563 | 804.3156 | 0.9542028
| 19.5588 | 804.446 | 0.9550674
| 19.56131 | 804.5495 | 0.955946
| 19.56499 | 804.7009 | 0.9569317
| 19.57121 | 804.9566 | 0.9580519
| 19.56888 | 804.8606 | 0.9587653
| 19.56959 | 804.89 | 0.9597172
| 19.57179 | 804.9805 | 0.9604887
| 19.57247 | 805.0084 | 0.961308
| 19.574 | 805.0714 | 0.9620685
| 19.57618 | 805.161 | 0.9629476
| 19.5763 | 805.1659 | 0.963753
| 19.57841 | 805.2526 | 0.9646005
| 19.58041 | 805.3352 | 0.9654179
| 19.58591 | 805.5614 | 0.9664361
| 19.58762 | 805.6317 | 0.967636
| 19.5867 | 805.5937 | 0.9685048
| 19.58788 | 805.6421 | 0.9692529
| 19.59305 | 805.8548 | 0.9701729
| 19.59319 | 805.8608 | 0.9709942
| 19.59245 | 805.8301 | 0.9725836
| 19.59425 | 805.9042 | 0.97336
| 19.5972 | 806.0254 | 0.974045
| 19.60086 | 806.1762 | 0.9749632
| 19.60722 | 806.4376 | 0.9759627
| 19.60769 | 806.457 | 0.9768746
| 19.60928 | 806.5223 | 0.9777554
| 19.60823 | 806.4792 | 0.9787649
| 19.60842 | 806.4868 | 0.9793826
| 19.60865 | 806.4966 | 0.9803101
| 19.61197 | 806.633 | 0.9812186
| 19.61512 | 806.7627 | 0.9819805
| 19.6167 | 806.8277 | 0.9829832
| 19.62 | 806.9634 | 0.9837093
| 19.62024 | 806.973 | 0.984593
| 19.62243 | 807.0634 | 0.9858934
| 19.625 | 807.1691 | 0.9867194
| 19.62718 | 807.2585 | 0.9878674
| 19.63192 | 807.4537 | 0.9888264
| 19.63359 | 807.5225 | 0.9896695
| 19.63535 | 807.5947 | 0.9905102
| 19.63441 | 807.5562 | 0.9913305
| 19.63502 | 807.5811 | 0.9922264
| 19.63625 | 807.6318 | 0.9929419
| 19.64041 | 807.8028 | 0.9943849
| 19.64315 | 807.9157 | 0.9952316
| 19.64241 | 807.885 | 0.9963529
| 19.64668 | 808.0605 | 0.9970926
| 19.65034 | 808.2114 | 0.9980884
| 19.65101 | 808.2387 | 0.9989983
| 19.65199 | 808.2793 | 0.9998153
| 19.6512 | 808.2465 | 1.000104
| 19.65448 | 808.3816 | 1.000266
| 19.65147 | 808.2577 | 1.000419
| 19.65329 | 808.3326 | 1.000464
| 19.65232 | 808.2925 | 1.000417
| 19.65171 | 808.2675 | 1.00042
| 19.65171 | 808.2675 | 1.00042
| 19.65129 | 808.2502 | 1.00038
| 19.6475 | 808.0944 | 1.000935
| 19.65219 | 808.2872 | 1.001044
| 19.83567 | 815.8338 | 1.010201
| 19.93096 | 819.7532 | 1.029697
| 19.9447 | 820.3181 | 1.044879
| 19.95572 | 820.7715 | 1.056969
| 19.9857 | 822.0046 | 1.069161
| 20.02659 | 823.6861 | 1.082616
| 20.05182 | 824.724 | 1.096246
| 20.07951 | 825.8629 | 1.109774
| 20.10627 | 826.9633 | 1.122984
| 20.12704 | 827.8178 | 1.136186
| 20.16316 | 829.3035 | 1.149539
| 20.19116 | 830.4551 | 1.163571
| 20.21545 | 831.4541 | 1.177201
| 20.23649 | 832.3193 | 1.190478
| 20.26216 | 833.3751 | 1.203522
| 20.28261 | 834.2161 | 1.216493
| 20.30585 | 835.172 | 1.229398
| 20.33391 | 836.3261 | 1.242595
| 20.35609 | 837.2384 | 1.255789
| 20.37782 | 838.1321 | 1.26894
| 20.40167 | 839.1132 | 1.282293
| 20.42391 | 840.0278 | 1.295592
| 20.44497 | 840.8939 | 1.309022
| 20.46755 | 841.8227 | 1.322584
| 20.48585 | 842.5754 | 1.336043
| 20.50454 | 843.344 | 1.349613
| 20.52359 | 844.1275 | 1.363097
| 20.54236 | 844.8998 | 1.376544
| 20.55812 | 845.5477 | 1.39018
| 20.58339 | 846.5873 | 1.404654
| 20.6004 | 847.2867 | 1.419048
| 20.61505 | 847.8893 | 1.432586
| 20.63627 | 848.7622 | 1.44686
| 20.65418 | 849.4988 | 1.461658
| 20.67089 | 850.1859 | 1.475843
| 20.68979 | 850.9635 | 1.489981
| 20.7057 | 851.6177 | 1.503798
| 20.73401 | 852.7822 | 1.519357
| 20.74154 | 853.0917 | 1.533228
| 20.75753 | 853.7497 | 1.547027
| 20.78094 | 854.7124 | 1.56094
| 20.80016 | 855.503 | 1.575258
| 20.8146 | 856.0968 | 1.58966
| 20.83047 | 856.7496 | 1.603597
| 20.84878 | 857.5025 | 1.617953
| 20.86323 | 858.097 | 1.632047
| 20.87912 | 858.7507 | 1.64615
| 20.89733 | 859.4993 | 1.660643
| 20.91233 | 860.1163 | 1.674945
| 20.92832 | 860.7739 | 1.689293
| 20.94454 | 861.4411 | 1.70362
| 20.95901 | 862.0361 | 1.718281
| 20.97946 | 862.8773 | 1.732852
| 20.98892 | 863.2666 | 1.74687
| 21.00884 | 864.0859 | 1.761444
| 21.02349 | 864.6882 | 1.776252
| 21.03553 | 865.1837 | 1.791269
| 21.06012 | 866.1949 | 1.806515
| 21.06717 | 866.4849 | 1.820967
| 21.08058 | 867.0366 | 1.835015
| 21.09777 | 867.7435 | 1.849478
| 21.11451 | 868.4322 | 1.865412
| 21.12728 | 868.9574 | 1.880291
| 21.1393 | 869.4514 | 1.894929
| 21.15412 | 870.0613 | 1.909345
| 21.16811 | 870.6364 | 1.924087
| 21.18414 | 871.2958 | 1.939867
| 21.1945 | 871.7218 | 1.954327
| 21.20629 | 872.2069 | 1.968489
| 21.22415 | 872.9413 | 1.983364
| 21.23525 | 873.398 | 1.998367
| 21.24939 | 873.9795 | 2.013138
| 21.2592 | 874.3832 | 2.027691
| 21.27122 | 874.8772 | 2.042495
| 21.28585 | 875.4792 | 2.057309
| 21.29629 | 875.9084 | 2.072734
| 21.31151 | 876.5344 | 2.088165
| 21.32221 | 876.9747 | 2.10345
| 21.33329 | 877.4303 | 2.118826
| 21.33746 | 877.6018 | 2.133518
| 21.35104 | 878.1603 | 2.148048
| 21.36138 | 878.5856 | 2.163185
| 21.37209 | 879.0261 | 2.178735
| 21.38177 | 879.4244 | 2.194272
| 21.38706 | 879.6418 | 2.210243
| 21.39 | 879.7628 | 2.22599
| 21.39515 | 879.9746 | 2.239102
| 21.38977 | 879.7532 | 2.246232
| 21.35991 | 878.5254 | 2.265716
| 21.26757 | 874.7274 | 2.290474
| 21.18996 | 871.5353 | 2.314522
| 21.1764 | 870.9775 | 2.335532
| 21.16336 | 870.4414 | 2.355742
| 21.13505 | 869.2766 | 2.377876
| 21.09051 | 867.4447 | 2.38996
| 21.0802 | 867.0207 | 2.392818
Note on G4: Andrew Jones: GL is that of the extensometer used and not from the design of specimen

## RE 22
Designation | From wall | H/V | Treatment | Use | SMaRT ID
RE 22 | 201020 A | H | As-dep | RT tensile | STS2021-27016
RE 22
| Load(8800 (0,1):Load) (kN) | Stress (MPa) | Strain (%) |  | CSA (mm2) | Gauge Length (mm) | UTS (MPa) | SaF (%) | Linear relationship of elastic region | Modulus (GPa) | 0.2 PS Calculation
| 0.09836573 | 4.041722 | -3.60621e-05 |  | 24.33758144 | 24.941 | 823.0401 | 5.381541 | y = 1450.6x + 3.9454 | 145.06 | x | y
| 0.1009067 | 4.146125 | 0.0003339595
| 0.09609349 | 3.948358 | -5.661834e-05 |  |  | Note: If N/A appears in the UTS box (I3) delete the N/A data in columns B, C and D. |  |  |  |  | 0.2 | 0
| 0.09808345 | 4.030123 | -1.9408e-05 | [5 empty] | 0.2 PS (MPa) |  | 0.21 | 14.506
| 0.1013603 | 4.164765 | 0.0001026038 | [7 empty] | 0.22 | 29.012
| 0.1032113 | 4.24082 | 0.0002405136 | [5 empty] | 707 |  | 0.23 | 43.518
| 0.09733401 | 3.99933 | -0.0002319065 | [7 empty] | 0.24 | 58.024
| 0.09985864 | 4.103063 | -2.108835e-05 | [7 empty] | 0.25 | 72.53
| 0.1052423 | 4.324273 | 0.0001690708 | [7 empty] | 0.26 | 87.036
| 0.1029443 | 4.229849 | 0.0001162333 | [7 empty] | 0.27 | 101.542
| 0.09842403 | 4.044117 | -4.893542e-05 | [7 empty] | 0.28 | 116.048
| 0.09608204 | 3.947888 | 0.0001061139 | [7 empty] | 0.29 | 130.554
| 0.09900751 | 4.068091 | -4.313822e-05 | [7 empty] | 0.3 | 145.06
| 0.09900751 | 4.068091 | -4.313822e-05 | [7 empty] | 0.31 | 159.566
| 0.09554392 | 3.925777 | -7.293637e-05 | [7 empty] | 0.32 | 174.072
| 0.09578075 | 3.935508 | -0.0001639645 | [7 empty] | 0.33 | 188.578
| 0.09836545 | 4.04171 | -6.543082e-05 | [7 empty] | 0.34 | 203.084
| 0.09931065 | 4.080547 | -0.0001158225 | [7 empty] | 0.35 | 217.59
| 0.120067 | 4.933401 | 0.000711552 | [7 empty] | 0.36 | 232.096
| 0.1610323 | 6.61661 | 0.001865315 | [7 empty] | 0.37 | 246.602
| 0.1862961 | 7.654667 | 0.002434262 | [7 empty] | 0.38 | 261.108
| 0.2184687 | 8.976599 | 0.003428485 | [7 empty] | 0.39 | 275.614
| 0.2466047 | 10.13267 | 0.004170162 | [7 empty] | 0.4 | 290.12
| 0.2776806 | 11.40954 | 0.005221602 | [7 empty] | 0.41 | 304.626
| 0.3047155 | 12.52037 | 0.00595876 | [7 empty] | 0.42 | 319.132
| 0.3365241 | 13.82734 | 0.006885424 | [7 empty] | 0.43 | 333.638
| 0.3646518 | 14.98308 | 0.007620315 | [7 empty] | 0.44 | 348.144
| 0.396887 | 16.30758 | 0.008425014 | [7 empty] | 0.45 | 362.65
| 0.4261651 | 17.51058 | 0.009439971 | [7 empty] | 0.46 | 377.156
| 0.4517075 | 18.56008 | 0.01018526 | [7 empty] | 0.47 | 391.662
| 0.4857176 | 19.95751 | 0.01100535 | [7 empty] | 0.48 | 406.168
| 0.5118398 | 21.03084 | 0.01183165 | [7 empty] | 0.49 | 420.674
| 0.5471007 | 22.47967 | 0.01266807 | [7 empty] | 0.5 | 435.18
| 0.5760485 | 23.6691 | 0.01362924 | [7 empty] | 0.51 | 449.686
| 0.6038961 | 24.81332 | 0.01444476 | [7 empty] | 0.52 | 464.192
| 0.6351036 | 26.09559 | 0.0153301 | [7 empty] | 0.53 | 478.698
| 0.6615482 | 27.18217 | 0.0159175 | [7 empty] | 0.54 | 493.204
| 0.6928967 | 28.47024 | 0.01695025 | [7 empty] | 0.55 | 507.71
| 0.7229637 | 29.70565 | 0.0177655 | [7 empty] | 0.56 | 522.216
| 0.7503248 | 30.82988 | 0.01845388 | [7 empty] | 0.57 | 536.722
| 0.784365 | 32.22855 | 0.01945007 | [7 empty] | 0.58 | 551.228
| 0.8140685 | 33.44903 | 0.02015561 | [7 empty] | 0.59 | 565.734
| 0.8502518 | 34.93576 | 0.02147639 | [7 empty] | 0.6 | 580.24
| 0.8802374 | 36.16783 | 0.02231594 | [7 empty] | 0.61 | 594.746
| 0.9151924 | 37.60408 | 0.02315268 | [7 empty] | 0.62 | 609.252
| 0.9438946 | 38.78342 | 0.02418744 | [7 empty] | 0.63 | 623.758
| 0.9752549 | 40.07197 | 0.024898 | [7 empty] | 0.64 | 638.264
| 1.004749 | 41.28385 | 0.02568884 | [7 empty] | 0.65 | 652.77
| 1.035535 | 42.54881 | 0.02644473 | [7 empty] | 0.66 | 667.276
| 1.066994 | 43.84142 | 0.02757762 | [7 empty] | 0.67 | 681.782
| 1.096261 | 45.04397 | 0.02861061 | [7 empty] | 0.68 | 696.288
| 1.12163 | 46.08633 | 0.02908727 | [7 empty] | 0.69 | 710.794
| 1.156207 | 47.50707 | 0.03007255 | [7 empty] | 0.7 | 725.3
| 1.181777 | 48.55769 | 0.03077796 | [7 empty] | 0.71 | 739.806
| 1.214209 | 49.89029 | 0.03190402 | [7 empty] | 0.72 | 754.312
| 1.241571 | 51.01455 | 0.0325732 | [7 empty] | 0.73 | 768.818
| 1.276003 | 52.42931 | 0.03329349 | [7 empty] | 0.74 | 783.324
| 1.312639 | 53.93467 | 0.03445299 | [7 empty] | 0.75 | 797.83
| 1.334877 | 54.8484 | 0.03507396 | [7 empty] | 0.76 | 812.336
| 1.364112 | 56.04962 | 0.03597551 | [7 empty] | 0.77 | 826.842
| 1.394065 | 57.28035 | 0.03678189 | [7 empty] | 0.78 | 841.348
| 1.422416 | 58.44524 | 0.03761466 | [7 empty] | 0.79 | 855.854
| 1.459011 | 59.9489 | 0.03878164 | [7 empty] | 0.8 | 870.36
| 1.486511 | 61.07882 | 0.03941766 | [7 empty] | 0.81 | 884.866
| 1.513936 | 62.20568 | 0.04018122 | [7 empty] | 0.82 | 899.372
| 1.542662 | 63.38602 | 0.04086601 | [7 empty] | 0.83 | 913.878
| 1.572753 | 64.62242 | 0.04178203 | [7 empty] | 0.84 | 928.384
| 1.609313 | 66.12462 | 0.04291347 | [7 empty] | 0.85 | 942.89
| 1.638914 | 67.34089 | 0.04363993 | [7 empty] | 0.86 | 957.396
| 1.667544 | 68.51723 | 0.04443723 | [7 empty] | 0.87 | 971.902
| 1.698869 | 69.80433 | 0.04525712 | [7 empty] | 0.88 | 986.408
| 1.726769 | 70.95073 | 0.04622586 | [7 empty] | 0.89 | 1000.914
| 1.759389 | 72.29102 | 0.04724249 | [7 empty] | 0.9 | 1015.42
| 1.788523 | 73.48813 | 0.04794128 | [7 empty] | 0.91 | 1029.926
| 1.815648 | 74.60266 | 0.04860663 | [7 empty] | 0.92 | 1044.432
| 1.847995 | 75.93174 | 0.04961425 | [7 empty] | 0.93 | 1058.938
| 1.87721 | 77.13214 | 0.05059687 | [7 empty] | 0.94 | 1073.444
| 1.910584 | 78.50345 | 0.05151493 | [7 empty] | 0.95 | 1087.95
| 1.933873 | 79.46037 | 0.05200374 | [7 empty] | 0.96 | 1102.456
| 1.967622 | 80.84707 | 0.05302414 | [7 empty] | 0.97 | 1116.962
| 1.994645 | 81.95741 | 0.05384656 | [7 empty] | 0.98 | 1131.468
| 2.032453 | 83.51087 | 0.05489888 | [7 empty] | 0.99 | 1145.974
| 2.057462 | 84.53848 | 0.05561363 | [7 empty] | 1 | 1160.48
| 2.08977 | 85.86595 | 0.05644524 | [7 empty] | 1.01 | 1174.986
| 2.113023 | 86.82142 | 0.05719762
| 2.147871 | 88.25328 | 0.05821651
| 2.176949 | 89.44805 | 0.05895984
| 2.20761 | 90.70786 | 0.05973735
| 2.232888 | 91.74651 | 0.06048685
| 2.26778 | 93.18016 | 0.06161602
| 2.294313 | 94.27039 | 0.06240477
| 2.32451 | 95.51113 | 0.06310614
| 2.354074 | 96.72586 | 0.06404497
| 2.389541 | 98.18319 | 0.06510886
| 2.413228 | 99.15643 | 0.06570224
| 2.443471 | 100.3991 | 0.06664303
| 2.482895 | 102.019 | 0.06761229
| 2.509211 | 103.1002 | 0.06851832
| 2.537272 | 104.2533 | 0.06928873
| 2.568941 | 105.5545 | 0.07004646
| 2.595307 | 106.6378 | 0.07074167
| 2.627088 | 107.9437 | 0.07162506
| 2.658206 | 109.2223 | 0.0727586
| 2.695921 | 110.7719 | 0.07379551
| 2.724325 | 111.939 | 0.07450349
| 2.754286 | 113.1701 | 0.07529105
| 2.779236 | 114.1953 | 0.07609976
| 2.810893 | 115.496 | 0.07707503
| 2.840842 | 116.7265 | 0.07769966
| 2.870409 | 117.9414 | 0.07861014
| 2.904391 | 119.3377 | 0.07965153
| 2.929889 | 120.3854 | 0.08035651
| 2.957827 | 121.5333 | 0.08115847
| 2.988522 | 122.7945 | 0.08194693
| 3.017155 | 123.971 | 0.08281847
| 3.050691 | 125.349 | 0.08375664
| 3.08353 | 126.6983 | 0.08462827
| 3.111807 | 127.8602 | 0.08533995
| 3.140798 | 129.0514 | 0.08606367
| 3.165122 | 130.0508 | 0.08704201
| 3.199478 | 131.4625 | 0.08792061
| 3.22665 | 132.5789 | 0.08870509
| 3.262123 | 134.0365 | 0.08962908
| 3.293453 | 135.3238 | 0.09049466
| 3.339703 | 137.2241 | 0.09203428
| 3.379655 | 138.8657 | 0.09305729
| 3.398076 | 139.6226 | 0.0935465
| 3.425539 | 140.751 | 0.09436408
| 3.455154 | 141.9679 | 0.09506011
| 3.488612 | 143.3426 | 0.09621405
| 3.515042 | 144.4285 | 0.09698686
| 3.546357 | 145.7153 | 0.09781388
| 3.576301 | 146.9456 | 0.09858089
| 3.606951 | 148.205 | 0.09949553
| 3.641673 | 149.6317 | 0.1005367
| 3.669923 | 150.7924 | 0.1014094
| 3.70312 | 152.1565 | 0.1021738
| 3.72983 | 153.2539 | 0.1029922
| 3.760421 | 154.5109 | 0.1037466
| 3.793868 | 155.8852 | 0.1049229
| 3.817309 | 156.8483 | 0.1054407
| 3.846096 | 158.0311 | 0.1062903
| 3.880046 | 159.4261 | 0.1072528
| 3.910181 | 160.6643 | 0.1082432
| 3.939735 | 161.8786 | 0.109073
| 3.967144 | 163.0049 | 0.1096517
| 3.99574 | 164.1798 | 0.1105245
| 4.025085 | 165.3856 | 0.111366
| 4.054811 | 166.607 | 0.1121888
| 4.089096 | 168.0157 | 0.1133258
| 4.119485 | 169.2643 | 0.1139835
| 4.143572 | 170.2541 | 0.1147339
| 4.178425 | 171.6861 | 0.1157909
| 4.215159 | 173.1955 | 0.1169456
| 4.247263 | 174.5146 | 0.1176783
| 4.275195 | 175.6623 | 0.1184962
| 4.295202 | 176.4844 | 0.1191364
| 4.320657 | 177.5302 | 0.1200099
| 4.354186 | 178.9079 | 0.1207703
| 4.387864 | 180.2917 | 0.1217197
| 4.419593 | 181.5954 | 0.122437
| 4.453249 | 182.9783 | 0.123566
| 4.482016 | 184.1603 | 0.1242583
| 4.507175 | 185.194 | 0.1250469
| 4.539046 | 186.5036 | 0.1258965
| 4.569078 | 187.7375 | 0.1266783
| 4.59542 | 188.8199 | 0.1276201
| 4.630206 | 190.2492 | 0.1286875
| 4.65934 | 191.4463 | 0.1293976
| 4.688314 | 192.6368 | 0.1301275
| 4.712971 | 193.6499 | 0.1307139
| 4.742812 | 194.8761 | 0.1318381
| 4.776016 | 196.2404 | 0.1327597
| 4.807292 | 197.5255 | 0.1336741
| 4.833854 | 198.6168 | 0.1341712
| 4.864882 | 199.8918 | 0.1350922
| 4.898951 | 201.2916 | 0.1361501
| 4.924037 | 202.3223 | 0.1369995
| 4.955694 | 203.6231 | 0.1375658
| 4.980536 | 204.6438 | 0.1384452
| 5.006561 | 205.7132 | 0.1392663
| 5.040465 | 207.1062 | 0.1401513
| 5.067896 | 208.2333 | 0.1409532
| 5.099463 | 209.5304 | 0.1419106
| 5.131579 | 210.85 | 0.1427018
| 5.163162 | 212.1477 | 0.1435797
| 5.191122 | 213.2965 | 0.144528
| 5.221377 | 214.5397 | 0.1453614
| 5.247406 | 215.6092 | 0.1459959
| 5.283404 | 217.0883 | 0.1470535
| 5.309287 | 218.1518 | 0.1477557
| 5.34191 | 219.4922 | 0.1485933
| 5.37085 | 220.6813 | 0.1493387
| 5.401802 | 221.9531 | 0.1502938
| 5.435495 | 223.3375 | 0.1511598
| 5.462512 | 224.4476 | 0.1521798
| 5.491002 | 225.6182 | 0.1529068
| 5.522177 | 226.8992 | 0.1536253
| 5.556253 | 228.2993 | 0.1546223
| 5.587911 | 229.6001 | 0.1557141
| 5.614067 | 230.6748 | 0.1563654
| 5.641004 | 231.7816 | 0.157069
| 5.668153 | 232.8971 | 0.157808
| 5.700677 | 234.2335 | 0.1587584
| 5.727423 | 235.3325 | 0.1595641
| 5.760007 | 236.6713 | 0.1604346
| 5.792054 | 237.9881 | 0.1613532
| 5.819514 | 239.1164 | 0.1620969
| 5.848709 | 240.316 | 0.1628006
| 5.87822 | 241.5285 | 0.1638506
| 5.908405 | 242.7688 | 0.164605
| 5.93809 | 243.9885 | 0.1654194
| 5.966038 | 245.1368 | 0.1663399
| 5.998587 | 246.4742 | 0.1671425
| 6.033987 | 247.9288 | 0.1681646
| 6.062623 | 249.1054 | 0.1690926
| 6.093327 | 250.367 | 0.1698822
| 6.126381 | 251.7252 | 0.170978
| 6.155039 | 252.9026 | 0.171666
| 6.186308 | 254.1874 | 0.1724766
| 6.215451 | 255.3849 | 0.1733109
| 6.244642 | 256.5843 | 0.1741571
| 6.277547 | 257.9364 | 0.1752271
| 6.303474 | 259.0017 | 0.175796
| 6.337926 | 260.4172 | 0.176741
| 6.372168 | 261.8242 | 0.1778287
| 6.399194 | 262.9347 | 0.1784467
| 6.42199 | 263.8713 | 0.179322
| 6.453784 | 265.1777 | 0.1800519
| 6.488559 | 266.6065 | 0.1809554
| 6.514815 | 267.6854 | 0.1816995
| 6.541946 | 268.8002 | 0.1825888
| 6.575678 | 270.1862 | 0.1836686
| 6.602597 | 271.2922 | 0.1843241
| 6.642243 | 272.9212 | 0.1852504
| 6.664452 | 273.8338 | 0.1860545
| 6.695152 | 275.0952 | 0.1870045
| 6.725355 | 276.3362 | 0.1878053
| 6.751075 | 277.393 | 0.1884349
| 6.78533 | 278.8005 | 0.1893808
| 6.813548 | 279.96 | 0.1902049
| 6.841627 | 281.1137 | 0.1911454
| 6.871026 | 282.3216 | 0.191887
| 6.901305 | 283.5657 | 0.1927814
| 6.935882 | 284.9865 | 0.1937452
| 6.962319 | 286.0727 | 0.1943972
| 6.988622 | 287.1535 | 0.1952709
| 7.021243 | 288.4939 | 0.1959691
| 7.047024 | 289.5532 | 0.1969046
| 7.107491 | 292.0377 | 0.1985075
| 7.137638 | 293.2764 | 0.1993816
| 7.166388 | 294.4577 | 0.2003892
| 7.195924 | 295.6713 | 0.2010814
| 7.223777 | 296.8157 | 0.201834
| 7.256227 | 298.1491 | 0.2029105
| 7.281203 | 299.1753 | 0.2035738
| 7.307075 | 300.2383 | 0.2043364
| 7.34332 | 301.7276 | 0.2052901
| 7.37519 | 303.0371 | 0.2060226
| 7.405225 | 304.2712 | 0.2071373
| 7.438329 | 305.6314 | 0.2078796
| 7.470053 | 306.9349 | 0.2087677
| 7.496396 | 308.0173 | 0.209454
| 7.522308 | 309.082 | 0.2103686
| 7.553903 | 310.3802 | 0.2113421
| 7.584631 | 311.6428 | 0.2121005
| 7.618237 | 313.0236 | 0.2129287
| 7.648719 | 314.2761 | 0.2139594
| 7.676687 | 315.4252 | 0.2146254
| 7.705705 | 316.6175 | 0.2155509
| 7.736179 | 317.8697 | 0.2162508
| 7.768973 | 319.2171 | 0.2171654
| 7.800892 | 320.5286 | 0.2182473
| 7.825473 | 321.5387 | 0.21901
| 7.852926 | 322.6667 | 0.2197122
| 7.879276 | 323.7494 | 0.2205341
| 7.906836 | 324.8818 | 0.2211534
| 7.944369 | 326.4239 | 0.2223565
| 7.975365 | 327.6975 | 0.2231405
| 8.012404 | 329.2194 | 0.224264
| 8.040319 | 330.3664 | 0.2250233
| 8.077374 | 331.8889 | 0.2260195
| 8.104998 | 333.024 | 0.2268161
| 8.132423 | 334.1508 | 0.2275001
| 8.159693 | 335.2713 | 0.2282892
| 8.184539 | 336.2922 | 0.2291483
| 8.219867 | 337.7438 | 0.2300937
| 8.247637 | 338.8848 | 0.2309308
| 8.279607 | 340.1984 | 0.2316692
| 8.313688 | 341.5988 | 0.2328826
| 8.341099 | 342.725 | 0.2334878
| 8.367717 | 343.8187 | 0.2342734
| 8.396848 | 345.0157 | 0.2350514
| 8.430058 | 346.3803 | 0.2359237
| 8.459763 | 347.6008 | 0.2369234
| 8.492066 | 348.9281 | 0.2376743
| 8.519146 | 350.0408 | 0.2384347
| 8.546116 | 351.1489 | 0.2393362
| 8.576565 | 352.4001 | 0.2403445
| 8.608639 | 353.7179 | 0.2412152
| 8.63841 | 354.9412 | 0.2419174
| 8.672652 | 356.3481 | 0.2428631
| 8.703856 | 357.6303 | 0.2437919
| 8.731129 | 358.7509 | 0.244541
| 8.764108 | 360.106 | 0.2453916
| 8.793883 | 361.3294 | 0.2462697
| 8.843906 | 363.3848 | 0.2476663
| 8.876358 | 364.7181 | 0.2485305
| 8.90151 | 365.7516 | 0.2494557
| 8.927569 | 366.8224 | 0.2501011
| 8.958606 | 368.0976 | 0.2509627
| 8.987969 | 369.3041 | 0.2517332
| 9.018404 | 370.5546 | 0.2526586
| 9.046835 | 371.7228 | 0.2535313
| 9.070952 | 372.7138 | 0.2541357
| 9.100246 | 373.9174 | 0.254981
| 9.137502 | 375.4483 | 0.255778
| 9.172094 | 376.8696 | 0.2569372
| 9.207135 | 378.3094 | 0.2580178
| 9.236202 | 379.5037 | 0.2587661
| 9.258242 | 380.4093 | 0.2593117
| 9.283391 | 381.4426 | 0.2600605
| 9.312492 | 382.6384 | 0.2608901
| 9.344593 | 383.9573 | 0.2618485
| 9.374749 | 385.1964 | 0.2627572
| 9.400942 | 386.2726 | 0.2634468
| 9.442576 | 387.9833 | 0.264665
| 9.471943 | 389.19 | 0.2653326
| 9.505393 | 390.5644 | 0.2664214
| 9.538771 | 391.9359 | 0.2673118
| 9.570412 | 393.236 | 0.268202
| 9.600051 | 394.4538 | 0.2690311
| 9.627002 | 395.5611 | 0.2698534
| 9.654423 | 396.6878 | 0.2706791
| 9.688092 | 398.0713 | 0.2714565
| 9.717136 | 399.2647 | 0.2721955
| 9.748287 | 400.5446 | 0.2732437
| 9.772749 | 401.5497 | 0.2740458
| 9.799909 | 402.6657 | 0.2748324
| 9.830038 | 403.9037 | 0.2754821
| 9.859789 | 405.1261 | 0.2762818
| 9.893612 | 406.5158 | 0.2773704
| 9.929186 | 407.9775 | 0.278332
| 9.967721 | 409.5609 | 0.2793119
| 9.994587 | 410.6648 | 0.2801564
| 10.01755 | 411.6084 | 0.2808868
| 10.04957 | 412.9239 | 0.2818806
| 10.07523 | 413.9782 | 0.2825438
| 10.10501 | 415.202 | 0.2832831
| 10.13311 | 416.3566 | 0.2841301
| 10.16223 | 417.5531 | 0.285113
| 10.19492 | 418.8963 | 0.2857838
| 10.22166 | 419.9947 | 0.2865621
| 10.25242 | 421.2587 | 0.2874913
| 10.28871 | 422.7501 | 0.2886014
| 10.31302 | 423.7486 | 0.2892677
| 10.3428 | 424.9723 | 0.29014
| 10.37579 | 426.3278 | 0.2909077
| 10.40524 | 427.5378 | 0.2917852
| 10.43615 | 428.8082 | 0.292785
| 10.46145 | 429.8474 | 0.2934811
| 10.49743 | 431.3258 | 0.2945526
| 10.52659 | 432.5242 | 0.2953439
| 10.55285 | 433.6029 | 0.2962812
| 10.58131 | 434.7724 | 0.2968408
| 10.61824 | 436.2897 | 0.2977729
| 10.65173 | 437.6658 | 0.2989629
| 10.68078 | 438.8596 | 0.299613
| 10.70954 | 440.0414 | 0.3003985
| 10.7389 | 441.2477 | 0.3012933
| 10.77096 | 442.5649 | 0.3020681
| 10.80237 | 443.8553 | 0.303049
| 10.83133 | 445.0456 | 0.3038459
| 10.86611 | 446.4747 | 0.3048805
| 10.8961 | 447.7068 | 0.3055403
| 10.9222 | 448.7791 | 0.3065407
| 10.95745 | 450.2274 | 0.3074034
| 10.98334 | 451.2915 | 0.3081075
| 11.00978 | 452.3776 | 0.3088075
| 11.07626 | 455.1094 | 0.3108547
| 11.108 | 456.4136 | 0.3116508
| 11.1198 | 456.8983 | 0.3120838
| 11.15395 | 458.3015 | 0.3129843
| 11.18976 | 459.7728 | 0.3140257
| 11.21695 | 460.8902 | 0.3149429
| 11.24734 | 462.1386 | 0.3156595
| 11.27306 | 463.1954 | 0.3163151
| 11.3032 | 464.434 | 0.317222
| 11.33318 | 465.6658 | 0.3180158
| 11.35545 | 466.5811 | 0.3187674
| 11.38662 | 467.8615 | 0.3196365
| 11.41805 | 469.1531 | 0.3203922
| 11.44395 | 470.2171 | 0.3211974
| 11.47634 | 471.548 | 0.3220368
| 11.50682 | 472.8005 | 0.3228977
| 11.53377 | 473.9077 | 0.3238115
| 11.56462 | 475.1756 | 0.3245746
| 11.59321 | 476.3503 | 0.3253946
| 11.63427 | 478.0372 | 0.3266656
| 11.66285 | 479.2116 | 0.3273445
| 11.69545 | 480.551 | 0.3281551
| 11.72133 | 481.6145 | 0.3290872
| 11.75511 | 483.0022 | 0.3300121
| 11.78116 | 484.0727 | 0.3308855
| 11.80872 | 485.2052 | 0.3315166
| 11.83865 | 486.4349 | 0.3323023
| 11.8688 | 487.6737 | 0.3332123
| 11.8985 | 488.8943 | 0.3340249
| 11.93127 | 490.2404 | 0.3350269
| 11.96354 | 491.5667 | 0.3360858
| 11.99118 | 492.702 | 0.3367653
| 12.02372 | 494.0391 | 0.3376991
| 12.0502 | 495.1271 | 0.3384297
| 12.0835 | 496.4955 | 0.3394887
| 12.11315 | 497.714 | 0.3401998
| 12.14257 | 498.9227 | 0.3410531
| 12.17384 | 500.2076 | 0.341935
| 12.2003 | 501.2946 | 0.342616
| 12.23161 | 502.5812 | 0.343794
| 12.25705 | 503.6263 | 0.3443171
| 12.28761 | 504.8822 | 0.3451643
| 12.31921 | 506.1807 | 0.3459628
| 12.35167 | 507.5141 | 0.3468815
| 12.3777 | 508.5838 | 0.3476198
| 12.40833 | 509.8425 | 0.3487247
| 12.43961 | 511.1275 | 0.3495258
| 12.46779 | 512.2857 | 0.3502371
| 12.49963 | 513.5938 | 0.3511959
| 12.52617 | 514.6842 | 0.3519245
| 12.55848 | 516.0117 | 0.3528529
| 12.5866 | 517.1671 | 0.3536117
| 12.61616 | 518.382 | 0.354583
| 12.64396 | 519.524 | 0.3552823
| 12.67519 | 520.8071 | 0.3562858
| 12.70889 | 522.1922 | 0.3571211
| 12.73331 | 523.1956 | 0.3577679
| 12.76154 | 524.3554 | 0.3586204
| 12.79114 | 525.5715 | 0.3594047
| 12.81867 | 526.7027 | 0.3603576
| 12.84783 | 527.901 | 0.3612406
| 12.88394 | 529.3846 | 0.362046
| 12.9133 | 530.5911 | 0.3630059
| 12.939 | 531.6468 | 0.3636309
| 12.96514 | 532.7209 | 0.3645422
| 12.99289 | 533.8613 | 0.3653157
| 13.02666 | 535.2487 | 0.3661647
| 13.06235 | 536.7152 | 0.3670829
| 13.08697 | 537.7269 | 0.3679993
| 13.11515 | 538.8845 | 0.3687333
| 13.14758 | 540.217 | 0.3696649
| 13.17376 | 541.293 | 0.3702618
| 13.20902 | 542.7415 | 0.3715574
| 13.23687 | 543.8858 | 0.3722546
| 13.26239 | 544.9344 | 0.3729584
| 13.29385 | 546.2273 | 0.3737771
| 13.32578 | 547.5392 | 0.3746998
| 13.35895 | 548.9022 | 0.3756362
| 13.39319 | 550.309 | 0.3765302
| 13.4162 | 551.2544 | 0.3773772
| 13.44484 | 552.4314 | 0.3781136
| 13.4764 | 553.728 | 0.3791998
| 13.50559 | 554.9272 | 0.3799911
| 13.53197 | 556.0113 | 0.3805962
| 13.55878 | 557.113 | 0.381479
| 13.59315 | 558.5252 | 0.3824701
| 13.61703 | 559.5064 | 0.383117
| 13.64926 | 560.8306 | 0.3839341
| 13.67561 | 561.9132 | 0.384853
| 13.70703 | 563.2043 | 0.3858259
| 13.73852 | 564.498 | 0.386617
| 13.76872 | 565.7388 | 0.387508
| 13.79945 | 567.0016 | 0.3883877
| 13.82487 | 568.0463 | 0.3890493
| 13.85356 | 569.2251 | 0.3900127
| 13.88353 | 570.4566 | 0.3908156
| 13.90818 | 571.4693 | 0.3915398
| 13.93867 | 572.7222 | 0.3925477
| 13.96913 | 573.9735 | 0.3932084
| 13.99535 | 575.0512 | 0.3941263
| 14.02498 | 576.2685 | 0.3949144
| 14.05872 | 577.6546 | 0.395783
| 14.09659 | 579.2106 | 0.3971134
| 14.12685 | 580.4542 | 0.3978208
| 14.15336 | 581.5434 | 0.3985915
| 14.18762 | 582.951 | 0.399509
| 14.21478 | 584.067 | 0.4005795
| 14.24348 | 585.2462 | 0.4011832
| 14.2711 | 586.3814 | 0.4020275
| 14.29938 | 587.5432 | 0.4028897
| 14.32772 | 588.7077 | 0.403802
| 14.35477 | 589.819 | 0.4045618
| 14.39007 | 591.2695 | 0.4055259
| 14.41351 | 592.2325 | 0.4062323
| 14.44169 | 593.3906 | 0.4070879
| 14.4728 | 594.6689 | 0.4080531
| 14.50051 | 595.8073 | 0.4088231
| 14.52656 | 596.8775 | 0.4096484
| 14.55168 | 597.9099 | 0.4103625
| 14.58677 | 599.3516 | 0.4113864
| 14.61324 | 600.4393 | 0.4122818
| 14.63738 | 601.431 | 0.4129045
| 14.67123 | 602.8219 | 0.4139424
| 14.71083 | 604.4492 | 0.4152
| 14.73854 | 605.5875 | 0.4159381
| 14.75836 | 606.4021 | 0.4165914
| 14.78532 | 607.5098 | 0.417307
| 14.81633 | 608.7838 | 0.4183963
| 14.84483 | 609.955 | 0.4191384
| 14.86859 | 610.9313 | 0.419828
| 14.89707 | 612.1015 | 0.4207725
| 14.92362 | 613.1922 | 0.4214779
| 14.95196 | 614.3569 | 0.4225866
| 14.97834 | 615.4408 | 0.4232557
| 15.00845 | 616.6782 | 0.4243032
| 15.03435 | 617.742 | 0.4249429
| 15.06565 | 619.0284 | 0.4258607
| 15.09497 | 620.2328 | 0.4269224
| 15.11607 | 621.0998 | 0.4276179
| 15.14304 | 622.2082 | 0.4285731
| 15.17045 | 623.3344 | 0.4291591
| 15.19353 | 624.2828 | 0.4301693
| 15.22466 | 625.5616 | 0.4310588
| 15.24991 | 626.599 | 0.4318328
| 15.27342 | 627.5651 | 0.4328527
| 15.30092 | 628.6954 | 0.4337271
| 15.32046 | 629.4981 | 0.4344781
| 15.34735 | 630.6029 | 0.4353417
| 15.37165 | 631.6013 | 0.4360911
| 15.39686 | 632.6372 | 0.4370186
| 15.4192 | 633.5551 | 0.4379205
| 15.43958 | 634.3927 | 0.4386167
| 15.46437 | 635.411 | 0.4395646
| 15.48332 | 636.1899 | 0.4404601
| 15.50775 | 637.1937 | 0.4412341
| 15.52771 | 638.0137 | 0.4420454
| 15.54525 | 638.7344 | 0.4427215
| 15.57504 | 639.9583 | 0.4441226
| 15.59226 | 640.666 | 0.4446785
| 15.61598 | 641.6405 | 0.4456097
| 15.62881 | 642.1679 | 0.4462332
| 15.65242 | 643.1378 | 0.4471048
| 15.66953 | 643.841 | 0.4480853
| 15.68605 | 644.5198 | 0.4489531
| 15.70442 | 645.2743 | 0.4497554
| 15.72055 | 645.9373 | 0.4506509
| 15.7359 | 646.568 | 0.4513914
| 15.75041 | 647.164 | 0.4522708
| 15.76374 | 647.712 | 0.4530572
| 15.78182 | 648.4547 | 0.453831
| 15.79561 | 649.0215 | 0.454556
| 15.813 | 649.7359 | 0.4554935
| 15.82753 | 650.333 | 0.4564148
| 15.84536 | 651.0655 | 0.457324
| 15.85741 | 651.5605 | 0.4580511
| 15.87461 | 652.2673 | 0.4590868
| 15.88406 | 652.6557 | 0.4598945
| 15.90266 | 653.42 | 0.4606503
| 15.91458 | 653.9097 | 0.4614936
| 15.93051 | 654.5642 | 0.4623744
| 15.94261 | 655.0613 | 0.4630468
| 15.9527 | 655.4761 | 0.4640306
| 15.96505 | 655.9833 | 0.4647737
| 15.97769 | 656.5028 | 0.4655399
| 15.99377 | 657.1634 | 0.4664941
| 16.01149 | 657.8917 | 0.4674449
| 16.01846 | 658.1779 | 0.4683434
| 16.0324 | 658.7507 | 0.4690804
| 16.04518 | 659.2759 | 0.4699111
| 16.05528 | 659.6907 | 0.4706715
| 16.06481 | 660.0824 | 0.4713849
| 16.08 | 660.7065 | 0.472545
| 16.08876 | 661.0664 | 0.4731649
| 16.10261 | 661.6355 | 0.4739917
| 16.11261 | 662.0465 | 0.4748081
| 16.12886 | 662.7143 | 0.4760217
| 16.137 | 663.0487 | 0.4767997
| 16.14306 | 663.2977 | 0.4774739
| 16.15677 | 663.861 | 0.4784335
| 16.17052 | 664.4257 | 0.4792862
| 16.17472 | 664.5984 | 0.4801639
| 16.18687 | 665.0977 | 0.4808089
| 16.19868 | 665.5832 | 0.4817737
| 16.20785 | 665.9598 | 0.4826588
| 16.21672 | 666.3244 | 0.4834653
| 16.23214 | 666.9577 | 0.4845031
| 16.24179 | 667.3543 | 0.4853708
| 16.25059 | 667.7161 | 0.4861881
| 16.25678 | 667.9704 | 0.4870756
| 16.2647 | 668.2955 | 0.4877702
| 16.27594 | 668.7576 | 0.4886841
| 16.28457 | 669.1123 | 0.4895303
| 16.29956 | 669.728 | 0.4908642
| 16.30594 | 669.9901 | 0.491297
| 16.31302 | 670.2812 | 0.4923999
| 16.32382 | 670.725 | 0.4933425
| 16.32972 | 670.9672 | 0.4939847
| 16.33439 | 671.1589 | 0.4950173
| 16.34414 | 671.5598 | 0.4959501
| 16.35423 | 671.9743 | 0.4966707
| 16.36382 | 672.3683 | 0.4975106
| 16.37343 | 672.7634 | 0.4984041
| 16.37636 | 672.8838 | 0.4993931
| 16.38278 | 673.1473 | 0.5001493
| 16.39324 | 673.5771 | 0.5009939
| 16.40185 | 673.9308 | 0.5016962
| 16.41144 | 674.3251 | 0.5026484
| 16.42323 | 674.8095 | 0.5038776
| 16.42183 | 674.7517 | 0.5044644
| 16.42842 | 675.0226 | 0.5052356
| 16.43874 | 675.4468 | 0.5063063
| 16.44174 | 675.57 | 0.5070008
| 16.4528 | 676.0243 | 0.5079739
| 16.45825 | 676.2486 | 0.5087773
| 16.46958 | 676.7137 | 0.5101271
| 16.47391 | 676.892 | 0.5107054
| 16.48365 | 677.2919 | 0.5117789
| 16.48522 | 677.3566 | 0.5125696
| 16.49702 | 677.8415 | 0.5135062
| 16.49988 | 677.9589 | 0.5143471
| 16.50956 | 678.3565 | 0.5153175
| 16.50999 | 678.3744 | 0.516041
| 16.51553 | 678.602 | 0.5168081
| 16.52202 | 678.8687 | 0.5177626
| 16.52928 | 679.1667 | 0.5187288
| 16.5358 | 679.4348 | 0.5195862
| 16.53696 | 679.4823 | 0.5202994
| 16.54354 | 679.7527 | 0.5210733
| 16.54445 | 679.7903 | 0.5218028
| 16.55815 | 680.3532 | 0.5229315
| 16.5598 | 680.4208 | 0.5236744
| 16.56864 | 680.7841 | 0.5249605
| 16.57392 | 681.001 | 0.5257611
| 16.58039 | 681.267 | 0.5266026
| 16.58804 | 681.5812 | 0.5275438
| 16.59091 | 681.6992 | 0.5283698
| 16.59597 | 681.9071 | 0.5291425
| 16.59833 | 682.0042 | 0.5301185
| 16.60135 | 682.1281 | 0.5307094
| 16.60805 | 682.4036 | 0.5316168
| 16.61398 | 682.6473 | 0.5326418
| 16.61936 | 682.8682 | 0.5333766
| 16.62174 | 682.9661 | 0.5340967
| 16.62501 | 683.1002 | 0.534967
| 16.63533 | 683.5242 | 0.5359012
| 16.63985 | 683.7101 | 0.5369103
| 16.64293 | 683.8365 | 0.5378043
| 16.64781 | 684.037 | 0.5386249
| 16.65333 | 684.264 | 0.5394588
| 16.65727 | 684.4259 | 0.5405573
| 16.6632 | 684.6696 | 0.5413462
| 16.66598 | 684.7836 | 0.5422443
| 16.66991 | 684.9454 | 0.5432421
| 16.67684 | 685.23 | 0.5439623
| 16.67439 | 685.1293 | 0.5446472
| 16.68133 | 685.4146 | 0.545598
| 16.68822 | 685.6975 | 0.546629
| 16.68951 | 685.7507 | 0.5473068
| 16.69593 | 686.0143 | 0.5484059
| 16.70041 | 686.1983 | 0.5493998
| 16.70382 | 686.3384 | 0.5500496
| 16.7089 | 686.5472 | 0.5509347
| 16.7136 | 686.7404 | 0.5517985
| 16.71376 | 686.7468 | 0.5527303
| 16.71925 | 686.9724 | 0.5535203
| 16.72602 | 687.2506 | 0.5547732
| 16.72915 | 687.3795 | 0.5556074
| 16.73328 | 687.5492 | 0.5564926
| 16.73765 | 687.7284 | 0.557397
| 16.73754 | 687.7239 | 0.5582011
| 16.74302 | 687.9493 | 0.5592142
| 16.75028 | 688.2477 | 0.5599701
| 16.75172 | 688.3069 | 0.5611915
| 16.75661 | 688.5078 | 0.5619171
| 16.76364 | 688.7966 | 0.5634288
| 16.76594 | 688.8909 | 0.5641486
| 16.77019 | 689.0656 | 0.5650402
| 16.77891 | 689.4239 | 0.5659985
| 16.77599 | 689.3037 | 0.566645
| 16.77907 | 689.4304 | 0.5675767
| 16.78481 | 689.6662 | 0.5684058
| 16.78471 | 689.6623 | 0.5693327
| 16.78744 | 689.7746 | 0.5699103
| 16.79459 | 690.0683 | 0.5708253
| 16.7981 | 690.2124 | 0.5720216
| 16.79931 | 690.2621 | 0.5726961
| 16.80458 | 690.4787 | 0.5736001
| 16.80988 | 690.6963 | 0.5743361
| 16.81542 | 690.9238 | 0.5753067
| 16.81842 | 691.0474 | 0.5762015
| 16.81758 | 691.0128 | 0.5769483
| 16.82396 | 691.2749 | 0.5777996
| 16.8285 | 691.4616 | 0.5785436
| 16.8312 | 691.5724 | 0.5795342
| 16.83609 | 691.7733 | 0.5804501
| 16.83841 | 691.8687 | 0.581258
| 16.84367 | 692.0848 | 0.5820115
| 16.84793 | 692.26 | 0.5829312
| 16.8503 | 692.3571 | 0.5837491
| 16.85493 | 692.5476 | 0.5845959
| 16.85729 | 692.6444 | 0.5852888
| 16.86733 | 693.0568 | 0.5862327
| 16.87017 | 693.1735 | 0.5872379
| 16.87129 | 693.2197 | 0.5879458
| 16.8769 | 693.4504 | 0.5888405
| 16.88326 | 693.7114 | 0.5897892
| 16.88586 | 693.8184 | 0.5906194
| 16.89215 | 694.0769 | 0.5913941
| 16.89976 | 694.3894 | 0.5922807
| 16.90668 | 694.674 | 0.5934496
| 16.90915 | 694.7754 | 0.5940129
| 16.9121 | 694.8964 | 0.5948871
| 16.92014 | 695.2269 | 0.5957977
| 16.91998 | 695.2202 | 0.5967347
| 16.92959 | 695.6153 | 0.5975634
| 16.92945 | 695.6094 | 0.5982369
| 16.93406 | 695.799 | 0.5992032
| 16.94075 | 696.0738 | 0.5999179
| 16.94216 | 696.1316 | 0.6009947
| 16.94733 | 696.3439 | 0.6018128
| 16.94977 | 696.4442 | 0.6025267
| 16.95554 | 696.6814 | 0.6034074
| 16.95659 | 696.7244 | 0.6042633
| 16.96496 | 697.0686 | 0.6054971
| 16.96607 | 697.1141 | 0.6063119
| 16.97146 | 697.3356 | 0.6079341
| 16.97389 | 697.4353 | 0.6085721
| 16.97858 | 697.6279 | 0.609424
| 16.98341 | 697.8266 | 0.6104955
| 16.98724 | 697.9841 | 0.6111588
| 16.9917 | 698.1673 | 0.612314
| 16.99159 | 698.1627 | 0.6130013
| 16.9966 | 698.3683 | 0.6139827
| 17.00151 | 698.5701 | 0.6147235
| 17.00495 | 698.7116 | 0.615578
| 17.0061 | 698.759 | 0.6166933
| 17.01282 | 699.035 | 0.6175753
| 17.01631 | 699.1785 | 0.6183056
| 17.01806 | 699.2502 | 0.6189824
| 17.02364 | 699.4795 | 0.6199741
| 17.02527 | 699.5464 | 0.6208996
| 17.03108 | 699.785 | 0.6218615
| 17.03154 | 699.8042 | 0.6225028
| 17.03597 | 699.9863 | 0.6234019
| 17.03949 | 700.1306 | 0.6242721
| 17.04603 | 700.3994 | 0.6254149
| 17.04721 | 700.4479 | 0.6260674
| 17.04884 | 700.5151 | 0.6269325
| 17.05228 | 700.6562 | 0.6276882
| 17.05843 | 700.9088 | 0.6285603
| 17.06285 | 701.0905 | 0.6294279
| 17.06536 | 701.1937 | 0.630199
| 17.06946 | 701.3623 | 0.6313661
| 17.07289 | 701.5033 | 0.6323768
| 17.07453 | 701.5705 | 0.6330898
| 17.07873 | 701.7432 | 0.6339095
| 17.08107 | 701.8394 | 0.634783
| 17.08456 | 701.9827 | 0.6357366
| 17.08574 | 702.0313 | 0.6366089
| 17.08761 | 702.1081 | 0.6374405
| 17.09256 | 702.3114 | 0.6383043
| 17.09848 | 702.5544 | 0.6393383
| 17.09937 | 702.5911 | 0.6401973
| 17.1021 | 702.7032 | 0.6410265
| 17.10684 | 702.8982 | 0.6419477
| 17.10897 | 702.9858 | 0.642792
| 17.11145 | 703.0876 | 0.6435813
| 17.11483 | 703.2264 | 0.6443546
| 17.11611 | 703.2791 | 0.645123
| 17.11667 | 703.3019 | 0.6459653
| 17.11905 | 703.3998 | 0.6469174
| 17.12355 | 703.5849 | 0.6477457
| 17.12777 | 703.7581 | 0.6485162
| 17.12676 | 703.7168 | 0.6494782
| 17.13041 | 703.8665 | 0.650179
| 17.13443 | 704.0317 | 0.6512339
| 17.13355 | 703.9957 | 0.65182
| 17.14084 | 704.2951 | 0.6528504
| 17.13535 | 704.0696 | 0.6534598
| 17.1412 | 704.31 | 0.654572
| 17.14213 | 704.3481 | 0.6553194
| 17.14758 | 704.572 | 0.6561149
| 17.14731 | 704.5609 | 0.6570075
| 17.14776 | 704.5795 | 0.6577937
| 17.15115 | 704.7189 | 0.6588549
| 17.15468 | 704.8637 | 0.6594431
| 17.15561 | 704.9021 | 0.6604092
| 17.15774 | 704.9894 | 0.6616757
| 17.16008 | 705.0857 | 0.662483
| 17.15792 | 704.997 | 0.6631169
| 17.1647 | 705.2757 | 0.664026
| 17.16665 | 705.3557 | 0.6648903
| 17.16588 | 705.3241 | 0.6658418
| 17.16547 | 705.307 | 0.6664216
| 17.17299 | 705.6161 | 0.6674127
| 17.17366 | 705.6435 | 0.6688879
| 17.1764 | 705.7564 | 0.6698999
| 17.17986 | 705.8984 | 0.6706484
| 17.18169 | 705.9736 | 0.6713669
| 17.18336 | 706.0424 | 0.6721313
| 17.18524 | 706.1194 | 0.6735557
| 17.18652 | 706.172 | 0.6743914
| 17.1872 | 706.1998 | 0.6758546
| 17.19411 | 706.4841 | 0.6769385
| 17.19285 | 706.4322 | 0.6776351
| 17.1957 | 706.5491 | 0.6786286
| 17.19633 | 706.575 | 0.6793219
| 17.20019 | 706.7338 | 0.6804457
| 17.19893 | 706.6818 | 0.681126
| 17.20014 | 706.7318 | 0.6819809
| 17.2039 | 706.8863 | 0.6828884
| 17.20623 | 706.982 | 0.6834851
| 17.20603 | 706.9739 | 0.6849057
| 17.21048 | 707.1565 | 0.6858316
| 17.211 | 707.1777 | 0.686617
| 17.21336 | 707.2748 | 0.6876045
| 17.21109 | 707.1817 | 0.6890246
| 17.2156 | 707.3669 | 0.6897978
| 17.21726 | 707.4351 | 0.6907758
| 17.21855 | 707.4883 | 0.6915956
| 17.22041 | 707.5645 | 0.6923347
| 17.21984 | 707.5411 | 0.6930638
| 17.22162 | 707.6144 | 0.6939447
| 17.2264 | 707.8107 | 0.6950754
| 17.22914 | 707.9231 | 0.6958783
| 17.22955 | 707.9399 | 0.6965726
| 17.22863 | 707.9023 | 0.6974226
| 17.23458 | 708.1468 | 0.6982573
| 17.23267 | 708.0681 | 0.698996
| 17.23797 | 708.2861 | 0.7000071
| 17.23993 | 708.3664 | 0.7008276
| 17.24138 | 708.4261 | 0.7016919
| 17.24173 | 708.4406 | 0.7025431
| 17.24134 | 708.4247 | 0.7035552
| 17.24406 | 708.5363 | 0.7043137
| 17.24573 | 708.605 | 0.7050192
| 17.25225 | 708.8729 | 0.7058675
| 17.24697 | 708.6557 | 0.7068203
| 17.25276 | 708.8936 | 0.7076749
| 17.25746 | 709.0868 | 0.708555
| 17.25658 | 709.0508 | 0.7096384
| 17.25728 | 709.0793 | 0.7104203
| 17.25885 | 709.1441 | 0.7113191
| 17.25773 | 709.0979 | 0.7124398
| 17.26368 | 709.3426 | 0.7134095
| 17.26411 | 709.36 | 0.7147472
| 17.2661 | 709.4419 | 0.71561
| 17.27217 | 709.6913 | 0.7169435
| 17.26916 | 709.5677 | 0.7175714
| 17.26886 | 709.5554 | 0.7185341
| 17.27177 | 709.6749 | 0.719416
| 17.2727 | 709.7132 | 0.7201331
| 17.2769 | 709.8856 | 0.7214939
| 17.27721 | 709.8985 | 0.722138
| 17.27779 | 709.9223 | 0.7234066
| 17.28147 | 710.0736 | 0.7242725
| 17.28154 | 710.0763 | 0.7250797
| 17.28151 | 710.0749 | 0.7259008
| 17.28571 | 710.2477 | 0.7268246
| 17.28321 | 710.145 | 0.7276985
| 17.28611 | 710.264 | 0.7283733
| 17.28578 | 710.2507 | 0.7292886
| 17.28777 | 710.3325 | 0.7300099
| 17.28852 | 710.3631 | 0.7309413
| 17.29053 | 710.4459 | 0.7319321
| 17.28926 | 710.3934 | 0.7326339
| 17.29208 | 710.5092 | 0.7336331
| 17.29341 | 710.5642 | 0.7344474
| 17.2938 | 710.5799 | 0.7351992
| 17.29702 | 710.7123 | 0.7363193
| 17.29566 | 710.6566 | 0.7369592
| 17.30214 | 710.9229 | 0.7378853
| 17.29858 | 710.7764 | 0.738596
| 17.30252 | 710.9385 | 0.7396354
| 17.30045 | 710.8531 | 0.7404096
| 17.30449 | 711.0192 | 0.7411608
| 17.30424 | 711.0091 | 0.742349
| 17.30776 | 711.1536 | 0.74319
| 17.30549 | 711.0605 | 0.7447245
| 17.30701 | 711.1228 | 0.7455619
| 17.31069 | 711.2742 | 0.7464177
| 17.31156 | 711.31 | 0.7471163
| 17.31321 | 711.3775 | 0.7480161
| 17.31475 | 711.4407 | 0.7490261
| 17.31666 | 711.5193 | 0.7497169
| 17.31629 | 711.5043 | 0.7506926
| 17.31939 | 711.6316 | 0.7523554
| 17.32161 | 711.7228 | 0.753221
| 17.32284 | 711.7731 | 0.7542005
| 17.322 | 711.7389 | 0.7549999
| 17.3248 | 711.8538 | 0.7557722
| 17.32772 | 711.9737 | 0.7566971
| 17.32666 | 711.9303 | 0.7576365
| 17.33102 | 712.1094 | 0.7584154
| 17.33012 | 712.0723 | 0.7596266
| 17.33276 | 712.1811 | 0.7604249
| 17.33615 | 712.3201 | 0.7612353
| 17.33375 | 712.2214 | 0.762042
| 17.33832 | 712.4094 | 0.7629127
| 17.33902 | 712.438 | 0.7638469
| 17.33832 | 712.4095 | 0.7649789
| 17.33911 | 712.4418 | 0.7660658
| 17.34189 | 712.556 | 0.7668453
| 17.33971 | 712.4663 | 0.7675413
| 17.34254 | 712.5826 | 0.7686624
| 17.34232 | 712.5735 | 0.7693795
| 17.34857 | 712.8304 | 0.7702188
| 17.34951 | 712.869 | 0.7712133
| 17.35406 | 713.0559 | 0.7725593
| 17.35068 | 712.9172 | 0.7733364
| 17.35072 | 712.9186 | 0.7740365
| 17.35448 | 713.0734 | 0.7748358
| 17.35723 | 713.1864 | 0.7758257
| 17.35793 | 713.2151 | 0.7766221
| 17.35721 | 713.1855 | 0.7773571
| 17.35723 | 713.1864 | 0.7782489
| 17.36102 | 713.342 | 0.7791101
| 17.36123 | 713.3506 | 0.7801669
| 17.3646 | 713.4893 | 0.7811045
| 17.36528 | 713.5171 | 0.7817596
| 17.36606 | 713.5491 | 0.7829744
| 17.36676 | 713.5778 | 0.7837584
| 17.36912 | 713.6748 | 0.7844761
| 17.37238 | 713.809 | 0.7852897
| 17.37338 | 713.85 | 0.7865993
| 17.37226 | 713.8041 | 0.7874467
| 17.37307 | 713.8372 | 0.7881628
| 17.37815 | 714.0458 | 0.7891327
| 17.37614 | 713.9632 | 0.7899266
| 17.37578 | 713.9484 | 0.7914352
| 17.37935 | 714.0952 | 0.7923347
| 17.38087 | 714.1575 | 0.79311
| 17.38341 | 714.2622 | 0.7939021
| 17.3856 | 714.3522 | 0.7949369
| 17.38873 | 714.4806 | 0.795766
| 17.3854 | 714.3438 | 0.7969968
| 17.38773 | 714.4394 | 0.7981182
| 17.38834 | 714.4648 | 0.7987601
| 17.39156 | 714.5968 | 0.7999804
| 17.39321 | 714.6647 | 0.8006607
| 17.39192 | 714.6117 | 0.8015929
| 17.39511 | 714.7429 | 0.8026277
| 17.39824 | 714.8712 | 0.8033414
| 17.40032 | 714.9569 | 0.8044904
| 17.39973 | 714.9327 | 0.805187
| 17.40239 | 715.0419 | 0.8063584
| 17.39943 | 714.9204 | 0.8071613
| 17.39949 | 714.9227 | 0.8077691
| 17.40643 | 715.208 | 0.8087058
| 17.40579 | 715.1818 | 0.8098516
| 17.40849 | 715.2924 | 0.8109122
| 17.4075 | 715.2517 | 0.8120762
| 17.41067 | 715.382 | 0.8129488
| 17.41383 | 715.512 | 0.8139106
| 17.41076 | 715.3858 | 0.8147259
| 17.41062 | 715.3801 | 0.8154086
| 17.41185 | 715.4304 | 0.8161912
| 17.42061 | 715.7906 | 0.8172369
| 17.41696 | 715.6404 | 0.8181077
| 17.41967 | 715.7519 | 0.8189921
| 17.41871 | 715.7125 | 0.8197685
| 17.42431 | 715.9424 | 0.8205504
| 17.4193 | 715.7369 | 0.8216032
| 17.42405 | 715.9317 | 0.8224559
| 17.4253 | 715.9833 | 0.8237641
| 17.4245 | 715.9505 | 0.8244699
| 17.42558 | 715.9945 | 0.8253989
| 17.42711 | 716.0577 | 0.8260882
| 17.43469 | 716.369 | 0.8273897
| 17.43271 | 716.2876 | 0.8281524
| 17.43137 | 716.2326 | 0.8289836
| 17.43468 | 716.3687 | 0.8298869
| 17.4373 | 716.4765 | 0.8308573
| 17.43696 | 716.4624 | 0.832279
| 17.43681 | 716.456 | 0.8330468
| 17.4448 | 716.7844 | 0.8343072
| 17.44344 | 716.7287 | 0.8344109
| 17.44144 | 716.6466 | 0.835119
| 17.43881 | 716.5385 | 0.8364205
| 17.44449 | 716.7716 | 0.8373438
| 17.4502 | 717.0063 | 0.8386257
| 17.44675 | 716.8645 | 0.8393205
| 17.44528 | 716.8044 | 0.8400778
| 17.44919 | 716.965 | 0.8409841
| 17.4462 | 716.8421 | 0.8416898
| 17.4544 | 717.1787 | 0.8429508
| 17.45134 | 717.053 | 0.8437506
| 17.45521 | 717.2122 | 0.8444523
| 17.4521 | 717.0843 | 0.8452791
| 17.45523 | 717.2131 | 0.8459945
| 17.45598 | 717.244 | 0.8472294
| 17.45877 | 717.3584 | 0.8479554
| 17.45783 | 717.32 | 0.8492287
| 17.45817 | 717.3338 | 0.8499901
| 17.46324 | 717.5421 | 0.8514434
| 17.46263 | 717.517 | 0.8522204
| 17.46575 | 717.6451 | 0.8530452
| 17.4685 | 717.7582 | 0.8538579
| 17.47188 | 717.8971 | 0.8547388
| 17.47613 | 718.0717 | 0.8558011
| 17.47106 | 717.8633 | 0.8565272
| 17.47688 | 718.1026 | 0.8579808
| 17.47295 | 717.9411 | 0.8586305
| 17.4731 | 717.9472 | 0.8593928
| 17.47532 | 718.0383 | 0.8602692
| 17.47466 | 718.0112 | 0.8614306
| 17.47859 | 718.1726 | 0.862294
| 17.47859 | 718.1727 | 0.8630867
| 17.47758 | 718.1315 | 0.8641945
| 17.48274 | 718.3433 | 0.8649666
| 17.48067 | 718.2585 | 0.8663794
| 17.4907 | 718.6703 | 0.8672116
| 17.4853 | 718.4487 | 0.8680156
| 17.48386 | 718.3893 | 0.868839
| 17.48685 | 718.5122 | 0.8695695
| 17.48938 | 718.616 | 0.8708046
| 17.48944 | 718.6187 | 0.8714311
| 17.49145 | 718.7011 | 0.8722634
| 17.49045 | 718.6601 | 0.8730131
| 17.49281 | 718.7573 | 0.8738157
| 17.49823 | 718.9799 | 0.8749792
| 17.49474 | 718.8363 | 0.8756167
| 17.49673 | 718.9184 | 0.8764968
| 17.49674 | 718.9184 | 0.8781242
| 17.50098 | 719.0927 | 0.8792865
| 17.50191 | 719.131 | 0.8800196
| 17.50142 | 719.1109 | 0.8810057
| 17.50213 | 719.14 | 0.881742
| 17.50395 | 719.2148 | 0.8827318
| 17.50511 | 719.2623 | 0.8835236
| 17.5081 | 719.3854 | 0.884413
| 17.50918 | 719.4296 | 0.8854842
| 17.5067 | 719.3277 | 0.8867414
| 17.51023 | 719.4727 | 0.8874927
| 17.50865 | 719.4078 | 0.8882647
| 17.5121 | 719.5495 | 0.8893713
| 17.51327 | 719.598 | 0.8901843
| 17.51117 | 719.5114 | 0.890802
| 17.51358 | 719.6105 | 0.8916357
| 17.51908 | 719.8365 | 0.8926068
| 17.51706 | 719.7533 | 0.8936794
| 17.51796 | 719.7904 | 0.8946213
| 17.52294 | 719.9953 | 0.8954166
| 17.5246 | 720.0635 | 0.8962627
| 17.52127 | 719.9267 | 0.8972118
| 17.52419 | 720.0464 | 0.8981988
| 17.52065 | 719.9011 | 0.8987075
| 17.52275 | 719.9872 | 0.9000917
| 17.52781 | 720.1952 | 0.9010968
| 17.52714 | 720.1675 | 0.902083
| 17.52619 | 720.1287 | 0.902807
| 17.53214 | 720.3733 | 0.9037313
| 17.52863 | 720.2287 | 0.9046226
| 17.53413 | 720.4548 | 0.9053473
| 17.53557 | 720.5143 | 0.9067593
| 17.53483 | 720.4838 | 0.907445
| 17.53371 | 720.4377 | 0.9087968
| 17.5385 | 720.6345 | 0.909587
| 17.53852 | 720.6351 | 0.9107056
| 17.53871 | 720.6429 | 0.911437
| 17.54172 | 720.7667 | 0.9123203
| 17.54551 | 720.9224 | 0.9133112
| 17.54688 | 720.9789 | 0.9143064
| 17.54466 | 720.8877 | 0.915004
| 17.54596 | 720.9408 | 0.9158118
| 17.54375 | 720.8501 | 0.9174731
| 17.54468 | 720.8883 | 0.9180505
| 17.54856 | 721.0476 | 0.9196394
| 17.5521 | 721.1933 | 0.9206204
| 17.55059 | 721.1311 | 0.9214239
| 17.55365 | 721.2571 | 0.9222674
| 17.55505 | 721.3145 | 0.9236719
| 17.55234 | 721.203 | 0.924409
| 17.55596 | 721.3518 | 0.9252764
| 17.55799 | 721.4354 | 0.9270368
| 17.55807 | 721.4385 | 0.9283423
| 17.56187 | 721.5949 | 0.9297559
| 17.55832 | 721.4489 | 0.9304871
| 17.56461 | 721.7072 | 0.9323194
| 17.56393 | 721.6793 | 0.9330195
| 17.56629 | 721.7763 | 0.934064
| 17.5645 | 721.7026 | 0.9347627
| 17.56479 | 721.7147 | 0.9355638
| 17.57133 | 721.9833 | 0.9369489
| 17.56879 | 721.879 | 0.9376201
| 17.5686 | 721.8714 | 0.9389415
| 17.57163 | 721.9956 | 0.9398349
| 17.57404 | 722.0947 | 0.9407673
| 17.57462 | 722.1187 | 0.9415357
| 17.57638 | 722.191 | 0.9424827
| 17.57933 | 722.312 | 0.9433566
| 17.57497 | 722.133 | 0.9441146
| 17.57722 | 722.2253 | 0.9449394
| 17.58041 | 722.3566 | 0.9457176
| 17.57869 | 722.2858 | 0.9466951
| 17.58052 | 722.3608 | 0.9475439
| 17.58008 | 722.3428 | 0.9482977
| 17.58074 | 722.3702 | 0.9491656
| 17.58245 | 722.4405 | 0.9508482
| 17.58553 | 722.5669 | 0.9515805
| 17.5866 | 722.6107 | 0.9525628
| 17.58795 | 722.6661 | 0.9538432
| 17.58929 | 722.7215 | 0.9545757
| 17.58789 | 722.6638 | 0.9553003
| 17.59292 | 722.8706 | 0.9562659
| 17.58948 | 722.729 | 0.9570527
| 17.59353 | 722.8956 | 0.958767
| 17.5934 | 722.8904 | 0.9596649
| 17.59458 | 722.9389 | 0.9602879
| 17.59403 | 722.9159 | 0.9612323
| 17.59558 | 722.9799 | 0.9622941
| 17.59843 | 723.0968 | 0.9629922
| 17.60283 | 723.2776 | 0.9639442
| 17.60057 | 723.1848 | 0.9648095
| 17.60351 | 723.3055 | 0.9662436
| 17.60234 | 723.2577 | 0.9670608
| 17.6077 | 723.4778 | 0.967956
| 17.60489 | 723.3623 | 0.968772
| 17.60738 | 723.4645 | 0.969535
| 17.60692 | 723.4456 | 0.970946
| 17.60703 | 723.4501 | 0.9716321
| 17.61029 | 723.5844 | 0.9724268
| 17.61643 | 723.8365 | 0.9734661
| 17.61004 | 723.5739 | 0.974296
| 17.6085 | 723.5106 | 0.974961
| 17.6154 | 723.7942 | 0.9759985
| 17.61422 | 723.7458 | 0.9769862
| 17.61859 | 723.9254 | 0.977828
| 17.61893 | 723.9393 | 0.9790659
| 17.61977 | 723.9736 | 0.979825
| 17.6179 | 723.897 | 0.9806759
| 17.61946 | 723.9612 | 0.9820679
| 17.61981 | 723.9752 | 0.9834342
| 17.62333 | 724.1201 | 0.9844241
| 17.6263 | 724.242 | 0.9852152
| 17.62146 | 724.0433 | 0.9860791
| 17.62565 | 724.2154 | 0.9867978
| 17.6301 | 724.3984 | 0.9879174
| 17.62565 | 724.2155 | 0.9886048
| 17.63028 | 724.4056 | 0.9897195
| 17.6298 | 724.3858 | 0.990449
| 17.6331 | 724.5213 | 0.9922466
| 17.63277 | 724.508 | 0.9928981
| 17.63076 | 724.4252 | 0.993805
| 17.63714 | 724.6875 | 0.9947849
| 17.63509 | 724.6032 | 0.9955731
| 17.63964 | 724.7903 | 0.9963989
| 17.63711 | 724.6862 | 0.9972101
| 17.63893 | 724.7612 | 0.9980181
| 17.63946 | 724.7827 | 0.9988657
| 17.63949 | 724.7841 | 0.9997504
| 17.64169 | 724.8743 | 1.000644
| 17.6414 | 724.8627 | 1.001484
| 17.64188 | 724.8822 | 1.002257
| 17.64103 | 724.8473 | 1.003116
| 17.64518 | 725.0178 | 1.00396
| 17.64605 | 725.0537 | 1.005022
| 17.64746 | 725.1113 | 1.005708
| 17.65083 | 725.2498 | 1.006644
| 17.64841 | 725.1503 | 1.007478
| 17.64892 | 725.1713 | 1.008303
| 17.6522 | 725.3061 | 1.00931
| 17.65181 | 725.2904 | 1.010059
| 17.65382 | 725.3727 | 1.010997
| 17.65478 | 725.4121 | 1.011814
| 17.65345 | 725.3575 | 1.012577
| 17.65724 | 725.5132 | 1.013574
| 17.65714 | 725.5092 | 1.014285
| 17.65659 | 725.4868 | 1.015279
| 17.65479 | 725.4128 | 1.016003
| 17.65622 | 725.4714 | 1.016765
| 17.66462 | 725.8166 | 1.01763
| 17.66059 | 725.6511 | 1.018418
| 17.665 | 725.8324 | 1.019434
| 17.66216 | 725.7153 | 1.020244
| 17.66816 | 725.9621 | 1.021206
| 17.6657 | 725.8608 | 1.021962
| 17.66535 | 725.8464 | 1.02298
| 17.67099 | 726.0785 | 1.02404
| 17.66638 | 725.889 | 1.024773
| 17.66837 | 725.9707 | 1.025801
| 17.67054 | 726.0596 | 1.02666
| 17.67069 | 726.0661 | 1.028297
| 17.67501 | 726.2436 | 1.02926
| 17.67398 | 726.2013 | 1.030063
| 17.67719 | 726.3331 | 1.031003
| 17.67685 | 726.3189 | 1.031887
| 17.67711 | 726.3298 | 1.032652
| 17.67671 | 726.3133 | 1.033698
| 17.68276 | 726.5618 | 1.034959
| 17.68103 | 726.4909 | 1.035717
| 17.68092 | 726.4863 | 1.036531
| 17.68357 | 726.5951 | 1.037327
| 17.68378 | 726.6038 | 1.038224
| 17.68236 | 726.5455 | 1.039112
| 17.6862 | 726.7032 | 1.039951
| 17.68636 | 726.71 | 1.040943
| 17.68893 | 726.8154 | 1.041877
| 17.68786 | 726.7714 | 1.042826
| 17.68936 | 726.8333 | 1.043667
| 17.69454 | 727.046 | 1.044634
| 17.69008 | 726.8629 | 1.045658
| 17.69066 | 726.8867 | 1.046279
| 17.694 | 727.0239 | 1.047693
| 17.69683 | 727.14 | 1.048461
| 17.69713 | 727.1524 | 1.04984
| 17.6976 | 727.1718 | 1.05063
| 17.69729 | 727.1591 | 1.051373
| 17.69826 | 727.1987 | 1.052255
| 17.70059 | 727.2944 | 1.053254
| 17.69882 | 727.2217 | 1.054019
| 17.70228 | 727.364 | 1.054994
| 17.70299 | 727.3932 | 1.055674
| 17.69912 | 727.2342 | 1.057116
| 17.7046 | 727.4593 | 1.058301
| 17.70531 | 727.4887 | 1.059046
| 17.70727 | 727.569 | 1.059936
| 17.71176 | 727.7534 | 1.061014
| 17.70904 | 727.6417 | 1.061823
| 17.71047 | 727.7007 | 1.063212
| 17.7139 | 727.8414 | 1.064483
| 17.71348 | 727.824 | 1.065593
| 17.71245 | 727.7817 | 1.066198
| 17.71337 | 727.8195 | 1.06709
| 17.71793 | 728.0069 | 1.068048
| 17.71846 | 728.0287 | 1.068833
| 17.71992 | 728.0886 | 1.070419
| 17.72026 | 728.1026 | 1.071207
| 17.71848 | 728.0295 | 1.071988
| 17.71903 | 728.0521 | 1.072825
| 17.72146 | 728.1521 | 1.074442
| 17.72199 | 728.1739 | 1.075377
| 17.72388 | 728.2515 | 1.076144
| 17.72782 | 728.4134 | 1.077021
| 17.7265 | 728.3592 | 1.077981
| 17.72465 | 728.2833 | 1.078814
| 17.72988 | 728.498 | 1.079531
| 17.72828 | 728.4321 | 1.080489
| 17.73034 | 728.517 | 1.081556
| 17.72753 | 728.4014 | 1.08226
| 17.73316 | 728.6326 | 1.083242
| 17.73293 | 728.6235 | 1.084069
| 17.73402 | 728.668 | 1.085116
| 17.73331 | 728.6389 | 1.08605
| 17.73592 | 728.7462 | 1.086875
| 17.73682 | 728.7833 | 1.087662
| 17.74011 | 728.9183 | 1.088572
| 17.73799 | 728.8311 | 1.09014
| 17.73798 | 728.831 | 1.090854
| 17.74264 | 729.0225 | 1.091814
| 17.74131 | 728.9678 | 1.093003
| 17.74155 | 728.9775 | 1.093678
| 17.74244 | 729.014 | 1.094664
| 17.74615 | 729.1665 | 1.095478
| 17.74529 | 729.1311 | 1.096491
| 17.74337 | 729.0524 | 1.097187
| 17.74545 | 729.1379 | 1.098012
| 17.74925 | 729.2939 | 1.098959
| 17.74804 | 729.2443 | 1.099842
| 17.74926 | 729.2945 | 1.101
| 17.75273 | 729.4369 | 1.101947
| 17.74795 | 729.2403 | 1.102569
| 17.75046 | 729.3434 | 1.103484
| 17.75295 | 729.4458 | 1.104369
| 17.75404 | 729.4907 | 1.105628
| 17.75353 | 729.4698 | 1.106416
| 17.75523 | 729.5398 | 1.107465
| 17.75777 | 729.644 | 1.108116
| 17.75822 | 729.6625 | 1.109274
| 17.75637 | 729.5863 | 1.110136
| 17.76058 | 729.7596 | 1.110962
| 17.75965 | 729.721 | 1.111766
| 17.7602 | 729.7439 | 1.112484
| 17.7639 | 729.8958 | 1.11356
| 17.76266 | 729.8448 | 1.114458
| 17.76305 | 729.8609 | 1.115261
| 17.76416 | 729.9063 | 1.116034
| 17.76545 | 729.9596 | 1.116936
| 17.76627 | 729.9931 | 1.118045
| 17.76549 | 729.9611 | 1.119566
| 17.76816 | 730.0709 | 1.120332
| 17.76613 | 729.9875 | 1.121537
| 17.77146 | 730.2064 | 1.122495
| 17.77157 | 730.211 | 1.123275
| 17.77788 | 730.4704 | 1.124306
| 17.77281 | 730.262 | 1.125075
| 17.77141 | 730.2044 | 1.125854
| 17.77419 | 730.3185 | 1.126609
| 17.77635 | 730.4072 | 1.127818
| 17.77432 | 730.324 | 1.128698
| 17.77572 | 730.3814 | 1.129375
| 17.77557 | 730.3755 | 1.130591
| 17.77903 | 730.5177 | 1.131323
| 17.78096 | 730.5967 | 1.132158
| 17.7802 | 730.5656 | 1.132904
| 17.78408 | 730.7251 | 1.134047
| 17.78324 | 730.6905 | 1.134834
| 17.78259 | 730.6636 | 1.135667
| 17.78253 | 730.6613 | 1.136572
| 17.78483 | 730.756 | 1.137412
| 17.78551 | 730.784 | 1.138272
| 17.78588 | 730.7992 | 1.139479
| 17.78741 | 730.8619 | 1.140263
| 17.78763 | 730.8708 | 1.140995
| 17.78836 | 730.9011 | 1.141916
| 17.7883 | 730.8986 | 1.142639
| 17.79321 | 731.1001 | 1.143544
| 17.79185 | 731.0443 | 1.144465
| 17.79174 | 731.0398 | 1.145406
| 17.79435 | 731.1471 | 1.147051
| 17.7988 | 731.33 | 1.148021
| 17.7962 | 731.2232 | 1.14893
| 17.79624 | 731.2249 | 1.149614
| 17.79786 | 731.2911 | 1.150505
| 17.79614 | 731.2206 | 1.151129
| 17.79806 | 731.2996 | 1.152215
| 17.80095 | 731.4182 | 1.153041
| 17.8058 | 731.6174 | 1.154333
| 17.80269 | 731.4899 | 1.154974
| 17.80361 | 731.5274 | 1.155904
| 17.80498 | 731.5837 | 1.156782
| 17.80489 | 731.5799 | 1.157845
| 17.80229 | 731.4732 | 1.158685
| 17.80656 | 731.6485 | 1.159292
| 17.8103 | 731.8026 | 1.160256
| 17.80679 | 731.6583 | 1.161444
| 17.80876 | 731.7391 | 1.162224
| 17.80856 | 731.731 | 1.162986
| 17.8114 | 731.8477 | 1.163922
| 17.8118 | 731.864 | 1.164969
| 17.81305 | 731.9152 | 1.165816
| 17.8124 | 731.8886 | 1.166969
| 17.8129 | 731.9093 | 1.167656
| 17.81566 | 732.0228 | 1.169252
| 17.81966 | 732.1872 | 1.170147
| 17.81582 | 732.0292 | 1.170823
| 17.81773 | 732.1076 | 1.172249
| 17.81855 | 732.1414 | 1.173184
| 17.8231 | 732.3283 | 1.174126
| 17.82174 | 732.2725 | 1.174787
| 17.81987 | 732.1958 | 1.175624
| 17.82304 | 732.3258 | 1.176406
| 17.8269 | 732.4847 | 1.177534
| 17.82395 | 732.3634 | 1.178495
| 17.82596 | 732.446 | 1.179324
| 17.82927 | 732.5816 | 1.180448
| 17.82642 | 732.4647 | 1.181047
| 17.83038 | 732.6276 | 1.18206
| 17.83054 | 732.6341 | 1.182781
| 17.83088 | 732.6478 | 1.183725
| 17.83241 | 732.7108 | 1.1846
| 17.83221 | 732.7028 | 1.185247
| 17.83428 | 732.7875 | 1.186123
| 17.83504 | 732.8188 | 1.187048
| 17.83508 | 732.8205 | 1.187944
| 17.83478 | 732.8082 | 1.189523
| 17.83405 | 732.7781 | 1.190273
| 17.83727 | 732.9107 | 1.191067
| 17.8386 | 732.9654 | 1.192008
| 17.83903 | 732.9828 | 1.192872
| 17.84083 | 733.0568 | 1.19373
| 17.8447 | 733.216 | 1.194685
| 17.83934 | 732.9958 | 1.19621
| 17.84393 | 733.1841 | 1.197252
| 17.84297 | 733.1446 | 1.197902
| 17.84434 | 733.2009 | 1.199233
| 17.84391 | 733.1832 | 1.199888
| 17.84763 | 733.3361 | 1.200808
| 17.84573 | 733.258 | 1.201527
| 17.84721 | 733.3189 | 1.203144
| 17.84861 | 733.3766 | 1.20402
| 17.84983 | 733.4267 | 1.204682
| 17.85288 | 733.552 | 1.205608
| 17.85387 | 733.5926 | 1.206979
| 17.85016 | 733.44 | 1.20762
| 17.85339 | 733.5727 | 1.208455
| 17.85481 | 733.6312 | 1.209764
| 17.85387 | 733.5928 | 1.210508
| 17.85601 | 733.6804 | 1.211722
| 17.85512 | 733.6441 | 1.212367
| 17.85559 | 733.6633 | 1.213231
| 17.86237 | 733.942 | 1.214311
| 17.85987 | 733.8392 | 1.215159
| 17.8631 | 733.9718 | 1.215987
| 17.86404 | 734.0106 | 1.216829
| 17.86316 | 733.9744 | 1.217957
| 17.86142 | 733.9029 | 1.218644
| 17.86301 | 733.9682 | 1.220177
| 17.86716 | 734.1388 | 1.220886
| 17.86306 | 733.9702 | 1.221597
| 17.86895 | 734.2122 | 1.222593
| 17.86828 | 734.1845 | 1.223512
| 17.87155 | 734.3191 | 1.224782
| 17.8698 | 734.2472 | 1.225561
| 17.87045 | 734.2739 | 1.226441
| 17.87072 | 734.2849 | 1.227208
| 17.87224 | 734.3476 | 1.228712
| 17.87363 | 734.4047 | 1.22939
| 17.87337 | 734.3939 | 1.230339
| 17.87567 | 734.4885 | 1.231369
| 17.87542 | 734.4782 | 1.232007
| 17.87865 | 734.611 | 1.233085
| 17.87686 | 734.5372 | 1.235169
| 17.88098 | 734.7066 | 1.236012
| 17.88203 | 734.7498 | 1.237517
| 17.88442 | 734.848 | 1.23848
| 17.8829 | 734.7855 | 1.239277
| 17.87885 | 734.6189 | 1.240581
| 17.88306 | 734.792 | 1.241839
| 17.88576 | 734.9027 | 1.242608
| 17.88752 | 734.9752 | 1.243405
| 17.8897 | 735.065 | 1.245537
| 17.88634 | 734.9268 | 1.246182
| 17.89014 | 735.083 | 1.247689
| 17.8897 | 735.0647 | 1.24848
| 17.89282 | 735.1931 | 1.249495
| 17.89241 | 735.1763 | 1.250375
| 17.89108 | 735.1216 | 1.25114
| 17.89447 | 735.2606 | 1.251998
| 17.89535 | 735.2969 | 1.252779
| 17.89669 | 735.3522 | 1.253901
| 17.89683 | 735.3579 | 1.254898
| 17.89708 | 735.3682 | 1.256183
| 17.89761 | 735.3896 | 1.257147
| 17.89835 | 735.4202 | 1.257764
| 17.89821 | 735.4143 | 1.258917
| 17.90214 | 735.576 | 1.259775
| 17.90182 | 735.5627 | 1.260514
| 17.90129 | 735.541 | 1.261491
| 17.90279 | 735.6028 | 1.262241
| 17.90219 | 735.5781 | 1.263101
| 17.90364 | 735.6374 | 1.263943
| 17.90492 | 735.69 | 1.265199
| 17.90823 | 735.8262 | 1.26601
| 17.90856 | 735.8398 | 1.267146
| 17.91133 | 735.9535 | 1.267994
| 17.90856 | 735.8396 | 1.269089
| 17.90815 | 735.8231 | 1.269977
| 17.91104 | 735.9415 | 1.270786
| 17.91132 | 735.9533 | 1.271668
| 17.9112 | 735.9483 | 1.272984
| 17.91545 | 736.1229 | 1.273951
| 17.9152 | 736.1127 | 1.274812
| 17.91449 | 736.0833 | 1.275873
| 17.92122 | 736.3601 | 1.276736
| 17.91717 | 736.1936 | 1.278211
| 17.91915 | 736.275 | 1.278723
| 17.92211 | 736.3966 | 1.280282
| 17.92212 | 736.3971 | 1.281015
| 17.91983 | 736.303 | 1.281671
| 17.92324 | 736.4429 | 1.282568
| 17.92531 | 736.5281 | 1.283386
| 17.92383 | 736.4673 | 1.284513
| 17.92486 | 736.5097 | 1.285924
| 17.92266 | 736.4191 | 1.286704
| 17.92432 | 736.4872 | 1.287461
| 17.92838 | 736.6541 | 1.288345
| 17.92729 | 736.6093 | 1.28919
| 17.93077 | 736.7523 | 1.289983
| 17.93333 | 736.8574 | 1.290935
| 17.93028 | 736.7323 | 1.291677
| 17.93606 | 736.9698 | 1.292832
| 17.93445 | 736.9035 | 1.294258
| 17.93397 | 736.8837 | 1.295132
| 17.93698 | 737.0074 | 1.295923
| 17.93379 | 736.8764 | 1.296891
| 17.93421 | 736.8935 | 1.297704
| 17.94031 | 737.1443 | 1.298728
| 17.93825 | 737.0596 | 1.299373
| 17.93978 | 737.1225 | 1.300328
| 17.94263 | 737.2396 | 1.301508
| 17.94066 | 737.1589 | 1.302353
| 17.9402 | 737.1399 | 1.303292
| 17.94362 | 737.2803 | 1.304133
| 17.9444 | 737.3125 | 1.305214
| 17.94304 | 737.2566 | 1.306046
| 17.94325 | 737.2649 | 1.306849
| 17.94606 | 737.3805 | 1.308013
| 17.94731 | 737.4321 | 1.308807
| 17.94784 | 737.4536 | 1.309813
| 17.95077 | 737.5743 | 1.310741
| 17.95286 | 737.6602 | 1.311553
| 17.95025 | 737.5528 | 1.313031
| 17.94632 | 737.3913 | 1.314305
| 17.95041 | 737.5595 | 1.315119
| 17.95119 | 737.5913 | 1.315884
| 17.95602 | 737.7897 | 1.31695
| 17.95659 | 737.8132 | 1.317715
| 17.95933 | 737.9256 | 1.318605
| 17.95631 | 737.8019 | 1.319808
| 17.95891 | 737.9087 | 1.320709
| 17.95586 | 737.7832 | 1.321464
| 17.96073 | 737.9835 | 1.322542
| 17.95766 | 737.8571 | 1.323219
| 17.96002 | 737.9541 | 1.324034
| 17.96245 | 738.0541 | 1.325015
| 17.96521 | 738.1673 | 1.325933
| 17.96237 | 738.0506 | 1.326762
| 17.96415 | 738.1238 | 1.327607
| 17.96388 | 738.1127 | 1.328415
| 17.96788 | 738.2772 | 1.329438
| 17.96836 | 738.2969 | 1.330131
| 17.967 | 738.241 | 1.331526
| 17.9699 | 738.3599 | 1.332208
| 17.96705 | 738.2431 | 1.333011
| 17.96683 | 738.2341 | 1.333746
| 17.97185 | 738.4403 | 1.334688
| 17.97426 | 738.5395 | 1.335815
| 17.97342 | 738.5048 | 1.336512
| 17.97262 | 738.4719 | 1.337204
| 17.97527 | 738.5808 | 1.338106
| 17.97478 | 738.5607 | 1.339067
| 17.97636 | 738.6255 | 1.339959
| 17.97245 | 738.4648 | 1.340815
| 17.97461 | 738.5536 | 1.341568
| 17.97928 | 738.7456 | 1.34248
| 17.97467 | 738.556 | 1.343121
| 17.97705 | 738.654 | 1.344194
| 17.97827 | 738.704 | 1.344974
| 17.97952 | 738.7553 | 1.345989
| 17.98151 | 738.8373 | 1.346864
| 17.98255 | 738.8798 | 1.347703
| 17.98081 | 738.8083 | 1.348583
| 17.98201 | 738.8577 | 1.349925
| 17.98411 | 738.9439 | 1.350771
| 17.98233 | 738.8709 | 1.351497
| 17.98931 | 739.1575 | 1.352746
| 17.98781 | 739.0961 | 1.353539
| 17.98782 | 739.0964 | 1.35419
| 17.98521 | 738.989 | 1.355054
| 17.99017 | 739.1931 | 1.355856
| 17.98874 | 739.134 | 1.357025
| 17.99284 | 739.3026 | 1.357661
| 17.99156 | 739.2502 | 1.358516
| 17.99144 | 739.2451 | 1.359393
| 17.99507 | 739.3944 | 1.360304
| 17.99822 | 739.5237 | 1.361132
| 17.99358 | 739.3331 | 1.361882
| 17.99464 | 739.3767 | 1.362792
| 17.99682 | 739.4664 | 1.363679
| 18.00528 | 739.814 | 1.365129
| 18.00007 | 739.5998 | 1.365519
| 17.99651 | 739.4534 | 1.366166
| 17.99949 | 739.5758 | 1.367079
| 17.99985 | 739.5909 | 1.367838
| 18.00156 | 739.661 | 1.369274
| 17.99996 | 739.5954 | 1.370104
| 18.00214 | 739.6849 | 1.371072
| 18.00836 | 739.9403 | 1.372119
| 18.00614 | 739.849 | 1.37279
| 18.0068 | 739.8761 | 1.374241
| 18.00709 | 739.8882 | 1.374894
| 18.00713 | 739.89 | 1.376231
| 18.01034 | 740.022 | 1.377177
| 18.00692 | 739.8813 | 1.377827
| 18.01017 | 740.015 | 1.378654
| 18.00967 | 739.9941 | 1.379511
| 18.01058 | 740.0316 | 1.380427
| 18.01015 | 740.0141 | 1.381253
| 18.01384 | 740.1657 | 1.382489
| 18.01646 | 740.2732 | 1.383334
| 18.01363 | 740.1569 | 1.384316
| 18.01619 | 740.2621 | 1.385181
| 18.01914 | 740.3832 | 1.38611
| 18.01878 | 740.3684 | 1.387205
| 18.01852 | 740.358 | 1.387991
| 18.01734 | 740.3095 | 1.38897
| 18.01938 | 740.3934 | 1.38976
| 18.02155 | 740.4824 | 1.391135
| 18.02373 | 740.5721 | 1.391954
| 18.02285 | 740.5357 | 1.392871
| 18.02237 | 740.5162 | 1.39374
| 18.02625 | 740.6754 | 1.395542
| 18.02317 | 740.5488 | 1.396057
| 18.02854 | 740.7697 | 1.39694
| 18.02898 | 740.7879 | 1.398058
| 18.02886 | 740.7829 | 1.398912
| 18.02818 | 740.7547 | 1.399647
| 18.02778 | 740.7382 | 1.400503
| 18.03112 | 740.8755 | 1.401353
| 18.02877 | 740.7791 | 1.40229
| 18.03165 | 740.8974 | 1.403037
| 18.02887 | 740.7832 | 1.403833
| 18.03381 | 740.986 | 1.404776
| 18.03624 | 741.0858 | 1.405873
| 18.03357 | 740.9763 | 1.406514
| 18.03304 | 740.9546 | 1.407433
| 18.03703 | 741.1185 | 1.40835
| 18.03515 | 741.041 | 1.409201
| 18.03892 | 741.1959 | 1.409994
| 18.03791 | 741.1546 | 1.410797
| 18.03923 | 741.2088 | 1.411534
| 18.03913 | 741.2049 | 1.412681
| 18.0395 | 741.2199 | 1.413489
| 18.04016 | 741.2469 | 1.414628
| 18.04336 | 741.3786 | 1.415562
| 18.04452 | 741.4263 | 1.416554
| 18.04419 | 741.4128 | 1.417558
| 18.04649 | 741.5071 | 1.418659
| 18.04774 | 741.5584 | 1.419673
| 18.04769 | 741.5565 | 1.420433
| 18.04774 | 741.5586 | 1.421226
| 18.04865 | 741.5957 | 1.422578
| 18.04648 | 741.5066 | 1.423298
| 18.04742 | 741.5453 | 1.424127
| 18.04922 | 741.6192 | 1.425198
| 18.04951 | 741.631 | 1.425972
| 18.05491 | 741.8529 | 1.426929
| 18.05268 | 741.7614 | 1.427915
| 18.05344 | 741.7925 | 1.429381
| 18.05391 | 741.8121 | 1.430138
| 18.05365 | 741.8014 | 1.430803
| 18.05696 | 741.9375 | 1.431927
| 18.05735 | 741.9533 | 1.432728
| 18.05831 | 741.9927 | 1.433614
| 18.058 | 741.9801 | 1.434919
| 18.05693 | 741.9362 | 1.435911
| 18.06133 | 742.1167 | 1.437415
| 18.0615 | 742.1237 | 1.438281
| 18.06148 | 742.1232 | 1.438996
| 18.06249 | 742.1644 | 1.44033
| 18.06599 | 742.3082 | 1.441174
| 18.06412 | 742.2315 | 1.442415
| 18.06251 | 742.1652 | 1.443154
| 18.06587 | 742.3032 | 1.444599
| 18.06612 | 742.3137 | 1.445328
| 18.0681 | 742.3949 | 1.446179
| 18.06752 | 742.371 | 1.447168
| 18.07129 | 742.526 | 1.448055
| 18.069 | 742.432 | 1.4489
| 18.06997 | 742.4718 | 1.449615
| 18.07043 | 742.4907 | 1.450557
| 18.07389 | 742.6329 | 1.451481
| 18.07101 | 742.5147 | 1.452149
| 18.0726 | 742.58 | 1.453638
| 18.07126 | 742.5248 | 1.454402
| 18.07467 | 742.6649 | 1.456141
| 18.07468 | 742.6653 | 1.456871
| 18.07835 | 742.816 | 1.458342
| 18.07595 | 742.7174 | 1.459295
| 18.0792 | 742.8513 | 1.460145
| 18.0788 | 742.8348 | 1.461157
| 18.07788 | 742.7969 | 1.461871
| 18.07759 | 742.7852 | 1.462789
| 18.08213 | 742.9716 | 1.463754
| 18.08142 | 742.9425 | 1.464528
| 18.08337 | 743.0224 | 1.465925
| 18.08535 | 743.1037 | 1.4667
| 18.08344 | 743.0253 | 1.468201
| 18.08619 | 743.1385 | 1.469055
| 18.08745 | 743.19 | 1.470117
| 18.08792 | 743.2093 | 1.471626
| 18.08765 | 743.1985 | 1.472449
| 18.08513 | 743.0949 | 1.473197
| 18.09007 | 743.2977 | 1.474289
| 18.09099 | 743.3355 | 1.475122
| 18.09233 | 743.3905 | 1.476408
| 18.08859 | 743.2371 | 1.477044
| 18.08996 | 743.2931 | 1.478614
| 18.09044 | 743.3129 | 1.479365
| 18.09332 | 743.4313 | 1.480066
| 18.09667 | 743.5691 | 1.481243
| 18.09606 | 743.5438 | 1.48185
| 18.09899 | 743.6642 | 1.482928
| 18.09702 | 743.5834 | 1.484344
| 18.09786 | 743.618 | 1.485265
| 18.09783 | 743.6167 | 1.4867
| 18.09765 | 743.6091 | 1.488151
| 18.09998 | 743.7048 | 1.488981
| 18.10053 | 743.7277 | 1.489671
| 18.10369 | 743.8576 | 1.490607
| 18.1018 | 743.7795 | 1.491474
| 18.10179 | 743.7795 | 1.492262
| 18.10119 | 743.7549 | 1.49308
| 18.10298 | 743.8283 | 1.493932
| 18.11093 | 744.1549 | 1.495448
| 18.10683 | 743.9864 | 1.496656
| 18.10578 | 743.9434 | 1.497471
| 18.10645 | 743.9709 | 1.498189
| 18.10976 | 744.1069 | 1.499213
| 18.10775 | 744.0243 | 1.499945
| 18.10798 | 744.0337 | 1.500712
| 18.11328 | 744.2512 | 1.502168
| 18.11163 | 744.1838 | 1.502852
| 18.11352 | 744.2611 | 1.503736
| 18.1123 | 744.2114 | 1.504426
| 18.11138 | 744.1732 | 1.505558
| 18.11419 | 744.2888 | 1.506192
| 18.11237 | 744.2139 | 1.507207
| 18.11619 | 744.3708 | 1.507932
| 18.11407 | 744.2839 | 1.508632
| 18.11665 | 744.3898 | 1.509705
| 18.11884 | 744.4801 | 1.510635
| 18.11584 | 744.3568 | 1.511343
| 18.12406 | 744.6945 | 1.512591
| 18.12163 | 744.5945 | 1.513494
| 18.11988 | 744.5227 | 1.514284
| 18.12289 | 744.6462 | 1.51531
| 18.1255 | 744.7535 | 1.51607
| 18.12352 | 744.6721 | 1.516975
| 18.12138 | 744.5841 | 1.517585
| 18.12534 | 744.7471 | 1.518632
| 18.1252 | 744.7411 | 1.520134
| 18.1265 | 744.7946 | 1.521301
| 18.12799 | 744.8559 | 1.522074
| 18.12904 | 744.8991 | 1.522966
| 18.1311 | 744.9835 | 1.523883
| 18.13 | 744.9385 | 1.525086
| 18.12923 | 744.9067 | 1.525877
| 18.12881 | 744.8894 | 1.526635
| 18.13123 | 744.9888 | 1.527613
| 18.13259 | 745.045 | 1.528592
| 18.13243 | 745.0385 | 1.529981
| 18.13576 | 745.1752 | 1.530702
| 18.13353 | 745.0833 | 1.531557
| 18.135 | 745.1439 | 1.532281
| 18.13652 | 745.2063 | 1.533042
| 18.13727 | 745.2372 | 1.534022
| 18.13584 | 745.1785 | 1.534982
| 18.13612 | 745.1901 | 1.535698
| 18.13716 | 745.2327 | 1.536627
| 18.13867 | 745.2948 | 1.537412
| 18.14193 | 745.4284 | 1.538223
| 18.14175 | 745.4212 | 1.539264
| 18.14381 | 745.5059 | 1.540595
| 18.14172 | 745.42 | 1.54131
| 18.1424 | 745.4479 | 1.542166
| 18.14289 | 745.468 | 1.5429
| 18.14443 | 745.5313 | 1.5438
| 18.14394 | 745.511 | 1.544866
| 18.14549 | 745.5749 | 1.545667
| 18.14459 | 745.5378 | 1.546959
| 18.1423 | 745.4439 | 1.547606
| 18.14724 | 745.6467 | 1.548376
| 18.14839 | 745.6939 | 1.549228
| 18.15024 | 745.7702 | 1.550428
| 18.14964 | 745.7455 | 1.55123
| 18.15277 | 745.8739 | 1.552064
| 18.15277 | 745.8742 | 1.553126
| 18.15369 | 745.9119 | 1.554788
| 18.15199 | 745.8422 | 1.555618
| 18.1535 | 745.9039 | 1.556511
| 18.15166 | 745.8286 | 1.557505
| 18.15488 | 745.9608 | 1.558287
| 18.15407 | 745.9274 | 1.558987
| 18.15645 | 746.0251 | 1.560845
| 18.15741 | 746.0647 | 1.561741
| 18.15852 | 746.1101 | 1.562478
| 18.15996 | 746.1695 | 1.563948
| 18.15777 | 746.0795 | 1.564634
| 18.16012 | 746.1762 | 1.565529
| 18.16231 | 746.266 | 1.566437
| 18.16359 | 746.3184 | 1.56726
| 18.16396 | 746.3337 | 1.568217
| 18.16331 | 746.3071 | 1.56888
| 18.16366 | 746.3216 | 1.569897
| 18.16433 | 746.3492 | 1.570737
| 18.16351 | 746.3153 | 1.571572
| 18.16662 | 746.4429 | 1.572536
| 18.16581 | 746.4099 | 1.573368
| 18.16518 | 746.384 | 1.574196
| 18.16688 | 746.4538 | 1.574978
| 18.16888 | 746.5358 | 1.575854
| 18.17016 | 746.5886 | 1.57688
| 18.16886 | 746.5353 | 1.577559
| 18.1732 | 746.7135 | 1.578523
| 18.16979 | 746.5733 | 1.57914
| 18.17457 | 746.7699 | 1.58028
| 18.17148 | 746.6427 | 1.581064
| 18.17152 | 746.6444 | 1.581764
| 18.17334 | 746.7193 | 1.582553
| 18.17517 | 746.7944 | 1.583494
| 18.17186 | 746.6583 | 1.585265
| 18.17721 | 746.8783 | 1.586051
| 18.17516 | 746.7941 | 1.58685
| 18.17824 | 746.9204 | 1.587784
| 18.17564 | 746.8139 | 1.588586
| 18.17467 | 746.774 | 1.58947
| 18.18183 | 747.0681 | 1.590409
| 18.17968 | 746.9799 | 1.591588
| 18.18103 | 747.035 | 1.592432
| 18.18115 | 747.04 | 1.593318
| 18.1806 | 747.0175 | 1.594462
| 18.18371 | 747.1453 | 1.595441
| 18.18215 | 747.0812 | 1.596391
| 18.1878 | 747.3135 | 1.597244
| 18.18465 | 747.1838 | 1.598102
| 18.18786 | 747.3159 | 1.598909
| 18.18439 | 747.1732 | 1.60055
| 18.18616 | 747.2461 | 1.601384
| 18.18849 | 747.3418 | 1.60224
| 18.18813 | 747.3271 | 1.603522
| 18.18918 | 747.37 | 1.604205
| 18.18998 | 747.4031 | 1.605003
| 18.19452 | 747.5893 | 1.605854
| 18.19077 | 747.4356 | 1.606802
| 18.19158 | 747.4687 | 1.607516
| 18.19396 | 747.5665 | 1.608621
| 18.19394 | 747.5656 | 1.609457
| 18.19508 | 747.6126 | 1.610377
| 18.19412 | 747.573 | 1.611176
| 18.19349 | 747.547 | 1.611995
| 18.20036 | 747.8296 | 1.613002
| 18.20065 | 747.8413 | 1.615284
| 18.19723 | 747.7007 | 1.615924
| 18.19912 | 747.7783 | 1.61665
| 18.19952 | 747.7948 | 1.617371
| 18.20197 | 747.8955 | 1.61828
| 18.20281 | 747.93 | 1.619488
| 18.20379 | 747.9704 | 1.620217
| 18.20431 | 747.9918 | 1.621342
| 18.20495 | 748.0182 | 1.62215
| 18.20769 | 748.1308 | 1.623344
| 18.20716 | 748.1088 | 1.625037
| 18.20631 | 748.0738 | 1.625922
| 18.20489 | 748.0158 | 1.62655
| 18.20681 | 748.0946 | 1.627901
| 18.20924 | 748.1944 | 1.629316
| 18.20519 | 748.0279 | 1.630045
| 18.20967 | 748.2121 | 1.630974
| 18.20989 | 748.2208 | 1.632213
| 18.21504 | 748.4328 | 1.632957
| 18.21724 | 748.5232 | 1.63417
| 18.21464 | 748.4161 | 1.63422
| 18.21251 | 748.3286 | 1.635131
| 18.21555 | 748.4537 | 1.636502
| 18.21673 | 748.5022 | 1.637166
| 18.21623 | 748.4816 | 1.638644
| 18.21556 | 748.4541 | 1.639255
| 18.22022 | 748.6455 | 1.640367
| 18.2156 | 748.4555 | 1.641081
| 18.21855 | 748.5768 | 1.642026
| 18.22139 | 748.6936 | 1.642836
| 18.2199 | 748.6322 | 1.643726
| 18.22259 | 748.7426 | 1.644616
| 18.22207 | 748.7216 | 1.645948
| 18.22074 | 748.6668 | 1.647073
| 18.22416 | 748.8072 | 1.647959
| 18.22459 | 748.8252 | 1.648676
| 18.22413 | 748.8062 | 1.649571
| 18.22424 | 748.8106 | 1.650427
| 18.22808 | 748.9683 | 1.651499
| 18.22509 | 748.8456 | 1.652372
| 18.2284 | 748.9818 | 1.653134
| 18.22615 | 748.8891 | 1.654024
| 18.22837 | 748.9801 | 1.655015
| 18.23002 | 749.048 | 1.655827
| 18.22888 | 749.0011 | 1.656566
| 18.23025 | 749.0578 | 1.6579
| 18.23036 | 749.0623 | 1.658521
| 18.23121 | 749.0972 | 1.659444
| 18.23233 | 749.1429 | 1.660257
| 18.23182 | 749.1219 | 1.660955
| 18.23176 | 749.1195 | 1.662049
| 18.2351 | 749.257 | 1.662868
| 18.23736 | 749.3499 | 1.663637
| 18.2366 | 749.3186 | 1.664528
| 18.23805 | 749.378 | 1.66549
| 18.23803 | 749.3775 | 1.666391
| 18.24052 | 749.4795 | 1.667107
| 18.2373 | 749.3475 | 1.668445
| 18.23894 | 749.4148 | 1.669479
| 18.24021 | 749.4668 | 1.670332
| 18.24029 | 749.4699 | 1.671224
| 18.24247 | 749.5595 | 1.6727
| 18.24388 | 749.6175 | 1.67334
| 18.24371 | 749.6105 | 1.674372
| 18.24499 | 749.6633 | 1.675344
| 18.24439 | 749.6386 | 1.676511
| 18.24871 | 749.8161 | 1.677446
| 18.24622 | 749.7136 | 1.678369
| 18.2493 | 749.8404 | 1.679392
| 18.24846 | 749.8056 | 1.680169
| 18.25026 | 749.8796 | 1.68123
| 18.25159 | 749.9342 | 1.682074
| 18.25468 | 750.0614 | 1.682911
| 18.25493 | 750.0718 | 1.683889
| 18.25396 | 750.0316 | 1.685364
| 18.2549 | 750.0706 | 1.686211
| 18.25365 | 750.019 | 1.687301
| 18.25561 | 750.0998 | 1.688205
| 18.25478 | 750.0655 | 1.689014
| 18.25706 | 750.1594 | 1.689878
| 18.25822 | 750.2068 | 1.690703
| 18.25606 | 750.1181 | 1.691409
| 18.25759 | 750.1808 | 1.692351
| 18.26341 | 750.4201 | 1.693454
| 18.26026 | 750.2907 | 1.694275
| 18.25977 | 750.2707 | 1.694986
| 18.26104 | 750.3229 | 1.695827
| 18.26073 | 750.3101 | 1.696969
| 18.26196 | 750.3603 | 1.69785
| 18.26473 | 750.4742 | 1.698539
| 18.26265 | 750.3889 | 1.699365
| 18.26819 | 750.6165 | 1.700308
| 18.26817 | 750.6158 | 1.701198
| 18.26593 | 750.5235 | 1.701881
| 18.26507 | 750.4882 | 1.703301
| 18.26978 | 750.6817 | 1.704261
| 18.26798 | 750.608 | 1.705006
| 18.27115 | 750.7381 | 1.705867
| 18.2698 | 750.6827 | 1.706869
| 18.2685 | 750.6293 | 1.707635
| 18.27095 | 750.73 | 1.708553
| 18.27734 | 750.9923 | 1.709429
| 18.27358 | 750.8378 | 1.710472
| 18.27465 | 750.8818 | 1.711347
| 18.27475 | 750.886 | 1.712283
| 18.2768 | 750.9703 | 1.713343
| 18.27791 | 751.0158 | 1.714167
| 18.28089 | 751.1385 | 1.714962
| 18.27753 | 751.0005 | 1.715096
| 18.2804 | 751.118 | 1.716048
| 18.28399 | 751.2658 | 1.716981
| 18.28023 | 751.1112 | 1.717304
| 18.27747 | 750.9976 | 1.717993
| 18.28055 | 751.1246 | 1.718863
| 18.28175 | 751.1738 | 1.719722
| 18.28245 | 751.2026 | 1.720569
| 18.28295 | 751.223 | 1.721399
| 18.28618 | 751.3556 | 1.722183
| 18.28643 | 751.3661 | 1.723414
| 18.28611 | 751.353 | 1.724439
| 18.28321 | 751.2335 | 1.725082
| 18.28688 | 751.3843 | 1.726031
| 18.28294 | 751.2227 | 1.726674
| 18.29233 | 751.6084 | 1.727925
| 18.28899 | 751.4711 | 1.728662
| 18.28926 | 751.4821 | 1.729371
| 18.28793 | 751.4274 | 1.730627
| 18.29033 | 751.5262 | 1.731448
| 18.29111 | 751.5581 | 1.732456
| 18.2939 | 751.6728 | 1.733458
| 18.28961 | 751.4965 | 1.734639
| 18.29394 | 751.6744 | 1.735396
| 18.29183 | 751.588 | 1.736722
| 18.30129 | 751.9765 | 1.73772
| 18.29817 | 751.8485 | 1.739078
| 18.29295 | 751.634 | 1.739617
| 18.29092 | 751.5503 | 1.740366
| 18.29751 | 751.8212 | 1.741231
| 18.29642 | 751.7763 | 1.742079
| 18.30192 | 752.0024 | 1.7432
| 18.29895 | 751.8805 | 1.743767
| 18.30428 | 752.0992 | 1.744921
| 18.29964 | 751.9086 | 1.745897
| 18.29911 | 751.887 | 1.746517
| 18.30565 | 752.1556 | 1.747431
| 18.30554 | 752.1513 | 1.748207
| 18.31018 | 752.3419 | 1.749449
| 18.30572 | 752.1585 | 1.749532
| 18.30412 | 752.0927 | 1.750138
| 18.30492 | 752.1256 | 1.750942
| 18.3073 | 752.2236 | 1.752449
| 18.30693 | 752.2081 | 1.753447
| 18.3077 | 752.24 | 1.754248
| 18.30475 | 752.1186 | 1.754932
| 18.30914 | 752.2993 | 1.755938
| 18.31081 | 752.3676 | 1.757299
| 18.30887 | 752.2881 | 1.757976
| 18.31246 | 752.4356 | 1.758855
| 18.31154 | 752.3976 | 1.75991
| 18.31312 | 752.4625 | 1.760842
| 18.3118 | 752.4085 | 1.761927
| 18.30991 | 752.3307 | 1.762695
| 18.31253 | 752.4383 | 1.763519
| 18.31287 | 752.4522 | 1.764431
| 18.31919 | 752.7118 | 1.765427
| 18.31779 | 752.6544 | 1.76662
| 18.31806 | 752.6656 | 1.767825
| 18.31575 | 752.5705 | 1.768657
| 18.31866 | 752.6902 | 1.769526
| 18.31886 | 752.6983 | 1.770818
| 18.31844 | 752.6812 | 1.772153
| 18.3214 | 752.8028 | 1.773166
| 18.31899 | 752.7038 | 1.773815
| 18.32315 | 752.8749 | 1.774771
| 18.32389 | 752.9053 | 1.775568
| 18.324 | 752.9098 | 1.776304
| 18.32726 | 753.0435 | 1.77742
| 18.32542 | 752.9679 | 1.778471
| 18.32782 | 753.0668 | 1.779127
| 18.32165 | 752.813 | 1.780766
| 18.32619 | 752.9996 | 1.781539
| 18.32616 | 752.9982 | 1.78259
| 18.32755 | 753.0555 | 1.78375
| 18.32842 | 753.0912 | 1.784364
| 18.33275 | 753.2691 | 1.785428
| 18.32971 | 753.1441 | 1.786228
| 18.33431 | 753.3331 | 1.787161
| 18.33449 | 753.3406 | 1.788473
| 18.33299 | 753.2792 | 1.789188
| 18.33049 | 753.1764 | 1.789987
| 18.3331 | 753.2835 | 1.790907
| 18.33701 | 753.4441 | 1.791731
| 18.33768 | 753.4717 | 1.793467
| 18.33422 | 753.3297 | 1.794246
| 18.33635 | 753.417 | 1.795148
| 18.33814 | 753.4907 | 1.795936
| 18.33818 | 753.4925 | 1.796891
| 18.33947 | 753.5454 | 1.797745
| 18.33954 | 753.5484 | 1.798655
| 18.34127 | 753.6194 | 1.799337
| 18.33618 | 753.4102 | 1.800713
| 18.34431 | 753.7441 | 1.801564
| 18.34151 | 753.6293 | 1.802425
| 18.34345 | 753.709 | 1.803233
| 18.33966 | 753.5532 | 1.804556
| 18.34244 | 753.6675 | 1.805404
| 18.34166 | 753.6353 | 1.806098
| 18.3429 | 753.6864 | 1.807073
| 18.3455 | 753.7932 | 1.807914
| 18.34643 | 753.8312 | 1.808826
| 18.3458 | 753.8052 | 1.809472
| 18.34919 | 753.9449 | 1.810448
| 18.35063 | 754.0039 | 1.81151
| 18.35354 | 754.1233 | 1.81242
| 18.34919 | 753.9446 | 1.813517
| 18.35114 | 754.0249 | 1.814325
| 18.3474 | 753.8713 | 1.815705
| 18.35036 | 753.9927 | 1.816358
| 18.34698 | 753.8541 | 1.817027
| 18.35095 | 754.017 | 1.818003
| 18.35589 | 754.2201 | 1.819746
| 18.35266 | 754.0873 | 1.820372
| 18.3541 | 754.1466 | 1.821199
| 18.35608 | 754.2279 | 1.822546
| 18.35325 | 754.1116 | 1.823324
| 18.35284 | 754.0948 | 1.824087
| 18.35878 | 754.3388 | 1.825091
| 18.35367 | 754.1288 | 1.825974
| 18.35392 | 754.1389 | 1.826708
| 18.35803 | 754.3079 | 1.827614
| 18.35867 | 754.3341 | 1.828387
| 18.36321 | 754.5206 | 1.829322
| 18.36052 | 754.4104 | 1.830647
| 18.36277 | 754.5028 | 1.831429
| 18.36212 | 754.476 | 1.83226
| 18.36557 | 754.6179 | 1.83319
| 18.35922 | 754.357 | 1.833927
| 18.36581 | 754.6277 | 1.8348
| 18.36571 | 754.6235 | 1.8359
| 18.36451 | 754.5741 | 1.837038
| 18.36626 | 754.6461 | 1.837896
| 18.36827 | 754.7286 | 1.838699
| 18.36878 | 754.7496 | 1.839528
| 18.36902 | 754.7596 | 1.840383
| 18.36943 | 754.7762 | 1.841257
| 18.36837 | 754.733 | 1.842166
| 18.36797 | 754.7163 | 1.842958
| 18.37152 | 754.8622 | 1.844515
| 18.3702 | 754.8078 | 1.845651
| 18.37402 | 754.9647 | 1.846431
| 18.37209 | 754.8855 | 1.847164
| 18.37125 | 754.8511 | 1.847941
| 18.37234 | 754.8958 | 1.848911
| 18.37861 | 755.1533 | 1.850046
| 18.37204 | 754.8836 | 1.850102
| 18.37226 | 754.8927 | 1.850759
| 18.37432 | 754.9772 | 1.852023
| 18.37427 | 754.9751 | 1.852743
| 18.38047 | 755.2298 | 1.853966
| 18.37323 | 754.9325 | 1.854977
| 18.3752 | 755.0136 | 1.856118
| 18.38039 | 755.2266 | 1.856959
| 18.3836 | 755.3585 | 1.857942
| 18.38082 | 755.2445 | 1.858821
| 18.38088 | 755.2468 | 1.859708
| 18.38232 | 755.306 | 1.861073
| 18.38004 | 755.2122 | 1.861874
| 18.38292 | 755.3305 | 1.862551
| 18.38339 | 755.35 | 1.863622
| 18.38649 | 755.4774 | 1.864405
| 18.38194 | 755.2904 | 1.865157
| 18.38386 | 755.3694 | 1.865893
| 18.38765 | 755.525 | 1.866949
| 18.38893 | 755.5775 | 1.86814
| 18.38605 | 755.4591 | 1.869061
| 18.38535 | 755.4304 | 1.869789
| 18.38871 | 755.5684 | 1.870563
| 18.39125 | 755.673 | 1.871578
| 18.38863 | 755.5654 | 1.872646
| 18.3869 | 755.4943 | 1.873419
| 18.38864 | 755.5656 | 1.87413
| 18.39155 | 755.6851 | 1.875381
| 18.39402 | 755.7868 | 1.876068
| 18.39439 | 755.8021 | 1.876835
| 18.39597 | 755.867 | 1.87783
| 18.39315 | 755.751 | 1.878789
| 18.39149 | 755.6828 | 1.879665
| 18.39197 | 755.7023 | 1.88033
| 18.39526 | 755.8377 | 1.881619
| 18.39673 | 755.8982 | 1.88238
| 18.39907 | 755.9942 | 1.883212
| 18.40082 | 756.0661 | 1.884128
| 18.39779 | 755.9416 | 1.884874
| 18.39738 | 755.9249 | 1.885772
| 18.39984 | 756.0259 | 1.886766
| 18.40242 | 756.1318 | 1.887665
| 18.40069 | 756.0608 | 1.888416
| 18.40516 | 756.2445 | 1.889222
| 18.40015 | 756.0385 | 1.889604
| 18.40483 | 756.2307 | 1.890366
| 18.40249 | 756.1347 | 1.891862
| 18.4028 | 756.1476 | 1.892645
| 18.4033 | 756.168 | 1.893499
| 18.40606 | 756.2813 | 1.894356
| 18.40576 | 756.2691 | 1.895096
| 18.40694 | 756.3177 | 1.896772
| 18.40526 | 756.2485 | 1.897516
| 18.40802 | 756.3619 | 1.898306
| 18.40781 | 756.3531 | 1.89933
| 18.41047 | 756.4628 | 1.900058
| 18.40964 | 756.4284 | 1.901086
| 18.41119 | 756.492 | 1.901823
| 18.41135 | 756.4989 | 1.902734
| 18.41224 | 756.5352 | 1.903561
| 18.40943 | 756.4197 | 1.904446
| 18.41381 | 756.5999 | 1.905372
| 18.41589 | 756.6853 | 1.906355
| 18.4152 | 756.6571 | 1.907267
| 18.41303 | 756.5676 | 1.908106
| 18.41392 | 756.6044 | 1.909019
| 18.4179 | 756.7679 | 1.909851
| 18.41644 | 756.7079 | 1.910643
| 18.41857 | 756.7954 | 1.911838
| 18.41567 | 756.6762 | 1.912548
| 18.41834 | 756.7859 | 1.913266
| 18.41753 | 756.7528 | 1.914228
| 18.41734 | 756.7448 | 1.915447
| 18.42351 | 756.9984 | 1.916455
| 18.42091 | 756.8916 | 1.917332
| 18.42332 | 756.9908 | 1.918256
| 18.42164 | 756.9215 | 1.918904
| 18.4269 | 757.1378 | 1.919754
| 18.42135 | 756.9096 | 1.92038
| 18.42354 | 756.9997 | 1.921318
| 18.42379 | 757.0101 | 1.922006
| 18.42843 | 757.2007 | 1.92292
| 18.42932 | 757.2371 | 1.923835
| 18.42258 | 756.9603 | 1.924748
| 18.42632 | 757.1138 | 1.925694
| 18.42663 | 757.1268 | 1.926441
| 18.42723 | 757.1511 | 1.9274
| 18.43012 | 757.2701 | 1.928233
| 18.4286 | 757.2076 | 1.929065
| 18.43147 | 757.3255 | 1.929878
| 18.429 | 757.2241 | 1.930784
| 18.43729 | 757.5647 | 1.931721
| 18.4281 | 757.1871 | 1.932395
| 18.43352 | 757.4096 | 1.933319
| 18.43192 | 757.344 | 1.934129
| 18.43366 | 757.4153 | 1.935255
| 18.43339 | 757.4044 | 1.936174
| 18.43511 | 757.4748 | 1.937331
| 18.4333 | 757.4006 | 1.937961
| 18.43641 | 757.5284 | 1.939087
| 18.4379 | 757.5898 | 1.940079
| 18.43761 | 757.5777 | 1.940694
| 18.43738 | 757.5681 | 1.94154
| 18.44081 | 757.7092 | 1.942383
| 18.43817 | 757.6007 | 1.943645
| 18.43779 | 757.5851 | 1.944331
| 18.44383 | 757.8334 | 1.945368
| 18.44139 | 757.733 | 1.946131
| 18.44339 | 757.8154 | 1.946854
| 18.43941 | 757.6516 | 1.948399
| 18.44551 | 757.9022 | 1.949349
| 18.44445 | 757.8589 | 1.950323
| 18.44737 | 757.979 | 1.951055
| 18.44901 | 758.0462 | 1.952187
| 18.44597 | 757.9214 | 1.953004
| 18.44811 | 758.0094 | 1.953802
| 18.44774 | 757.9942 | 1.954647
| 18.44592 | 757.919 | 1.95531
| 18.45165 | 758.1546 | 1.956336
| 18.4472 | 757.9719 | 1.957237
| 18.44917 | 758.0527 | 1.958003
| 18.45268 | 758.1969 | 1.959403
| 18.44725 | 757.974 | 1.960154
| 18.45348 | 758.2298 | 1.961159
| 18.4543 | 758.2635 | 1.962481
| 18.454 | 758.2513 | 1.963074
| 18.45446 | 758.2701 | 1.964175
| 18.45399 | 758.2509 | 1.965201
| 18.45397 | 758.2498 | 1.965785
| 18.45565 | 758.3189 | 1.967118
| 18.45564 | 758.3185 | 1.967903
| 18.45994 | 758.4951 | 1.96877
| 18.45599 | 758.333 | 1.969706
| 18.45561 | 758.3175 | 1.970413
| 18.46013 | 758.503 | 1.971879
| 18.45845 | 758.4339 | 1.972513
| 18.45779 | 758.407 | 1.9736
| 18.46249 | 758.5998 | 1.974308
| 18.46088 | 758.5339 | 1.975309
| 18.46282 | 758.6136 | 1.976019
| 18.46226 | 758.5904 | 1.976806
| 18.46532 | 758.7164 | 1.977721
| 18.4656 | 758.7278 | 1.978668
| 18.462 | 758.5799 | 1.979447
| 18.46552 | 758.7246 | 1.980316
| 18.46335 | 758.6353 | 1.981106
| 18.46899 | 758.867 | 1.982235
| 18.46422 | 758.671 | 1.982964
| 18.46766 | 758.8125 | 1.984353
| 18.47037 | 758.9239 | 1.986089
| 18.46752 | 758.8068 | 1.987626
| 18.46828 | 758.8381 | 1.988494
| 18.47113 | 758.9551 | 1.989374
| 18.47217 | 758.9977 | 1.990541
| 18.46948 | 758.8874 | 1.991271
| 18.46919 | 758.8754 | 1.99272
| 18.47397 | 759.0715 | 1.993439
| 18.47556 | 759.1369 | 1.994283
| 18.47516 | 759.1204 | 1.995099
| 18.4715 | 758.9702 | 1.996652
| 18.47318 | 759.0392 | 1.997437
| 18.47723 | 759.2056 | 1.998196
| 18.47761 | 759.2213 | 1.999082
| 18.48163 | 759.3864 | 1.999197
| 18.47748 | 759.2159 | 1.999624
| 18.47911 | 759.283 | 1.999786
| 18.47451 | 759.094 | 2.000016
| 18.47081 | 758.9417 | 2.000152
| 18.46996 | 758.9068 | 2.000016
| 18.46842 | 758.8437 | 1.99997
| 18.46842 | 758.8437 | 1.99997
| 18.46296 | 758.6194 | 1.999959
| 18.46123 | 758.5482 | 2.000047
| 18.46363 | 758.6468 | 2.000008
| 18.63874 | 765.842 | 2.009711
| 18.71359 | 768.9175 | 2.040186
| 18.72727 | 769.4796 | 2.062503
| 18.73739 | 769.8955 | 2.07997
| 18.75448 | 770.5976 | 2.097296
| 18.76339 | 770.9634 | 2.114102
| 18.77059 | 771.2595 | 2.13147
| 18.78662 | 771.9181 | 2.148332
| 18.79491 | 772.2587 | 2.165148
| 18.80965 | 772.8644 | 2.181726
| 18.81475 | 773.0739 | 2.197957
| 18.82184 | 773.3652 | 2.214943
| 18.83294 | 773.8213 | 2.231881
| 18.84651 | 774.3788 | 2.24838
| 18.8553 | 774.7401 | 2.264799
| 18.87415 | 775.5147 | 2.281752
| 18.88909 | 776.1284 | 2.299045
| 18.88614 | 776.0071 | 2.315534
| 18.89772 | 776.483 | 2.33228
| 18.9099 | 776.9836 | 2.348821
| 18.92149 | 777.4599 | 2.365058
| 18.92661 | 777.6701 | 2.383472
| 18.94797 | 778.5478 | 2.405062
| 18.94834 | 778.5631 | 2.425588
| 18.97124 | 779.5041 | 2.447179
| 18.98232 | 779.9591 | 2.463683
| 18.9904 | 780.2913 | 2.480446
| 18.99836 | 780.6181 | 2.496973
| 19.00091 | 780.7229 | 2.513341
| 19.01018 | 781.1041 | 2.530036
| 19.02659 | 781.7784 | 2.551349
| 19.03948 | 782.3078 | 2.568139
| 19.05268 | 782.8502 | 2.584918
| 19.058 | 783.0689 | 2.601372
| 19.05968 | 783.1377 | 2.617583
| 19.07617 | 783.8153 | 2.636967
| 19.0893 | 784.3549 | 2.653918
| 19.10331 | 784.9306 | 2.670531
| 19.10431 | 784.9717 | 2.687259
| 19.1081 | 785.1273 | 2.70359
| 19.12102 | 785.6582 | 2.720473
| 19.13055 | 786.0498 | 2.737147
| 19.14013 | 786.4433 | 2.753733
| 19.15233 | 786.9447 | 2.770148
| 19.1587 | 787.2065 | 2.787042
| 19.16474 | 787.4547 | 2.806899
| 19.18239 | 788.18 | 2.823704
| 19.19635 | 788.7534 | 2.840256
| 19.1962 | 788.7473 | 2.856357
| 19.19706 | 788.7825 | 2.872853
| 19.21004 | 789.3161 | 2.889798
| 19.2217 | 789.7951 | 2.906521
| 19.227 | 790.0128 | 2.922902
| 19.24085 | 790.5819 | 2.939372
| 19.24696 | 790.8327 | 2.954968
| 19.24823 | 790.8852 | 2.971071
| 19.27052 | 791.8011 | 2.994934
| 19.27578 | 792.017 | 3.010964
| 19.28244 | 792.2908 | 3.02725
| 19.2797 | 792.178 | 3.042676
| 19.30228 | 793.1058 | 3.059556
| 19.30201 | 793.0948 | 3.077047
| 19.31575 | 793.6595 | 3.093733
| 19.32563 | 794.0654 | 3.109355
| 19.33416 | 794.4159 | 3.125459
| 19.33735 | 794.5467 | 3.141487
| 19.34786 | 794.9789 | 3.160619
| 19.36036 | 795.4925 | 3.176805
| 19.37025 | 795.8986 | 3.192917
| 19.3683 | 795.8187 | 3.208289
| 19.37609 | 796.1386 | 3.224332
| 19.38557 | 796.5283 | 3.240819
| 19.40299 | 797.2438 | 3.257447
| 19.4104 | 797.5485 | 3.273679
| 19.41667 | 797.806 | 3.289506
| 19.41645 | 797.7972 | 3.304948
| 19.42814 | 798.2775 | 3.323862
| 19.43786 | 798.6768 | 3.339224
| 19.45361 | 799.3238 | 3.35541
| 19.45175 | 799.2475 | 3.371424
| 19.45729 | 799.4751 | 3.387169
| 19.46958 | 799.9802 | 3.403159
| 19.4776 | 800.3097 | 3.419322
| 19.48475 | 800.6036 | 3.434831
| 19.50093 | 801.2681 | 3.450379
| 19.5013 | 801.2836 | 3.465842
| 19.51025 | 801.6513 | 3.483716
| 19.51155 | 801.7047 | 3.497247
| 19.52505 | 802.2594 | 3.510449
| 19.53297 | 802.5849 | 3.521253
| 19.54879 | 803.2349 | 3.475929
| 19.54535 | 803.0934 | 3.43551
| 19.55815 | 803.6194 | 3.447775
| 19.56893 | 804.0623 | 3.461309
| 19.5687 | 804.0527 | 3.475761
| 19.58907 | 804.8898 | 3.491103
| 19.59369 | 805.0797 | 3.511607
| 19.59388 | 805.0875 | 3.526772
| 19.60999 | 805.7494 | 3.542573
| 19.61397 | 805.9128 | 3.564521
| 19.62103 | 806.2031 | 3.579532
| 19.62901 | 806.5308 | 3.595127
| 19.63322 | 806.7039 | 3.610542
| 19.62628 | 806.4187 | 3.625573
| 19.64252 | 807.0859 | 3.641306
| 19.65694 | 807.6784 | 3.656872
| 19.66671 | 808.08 | 3.672446
| 19.67026 | 808.2257 | 3.688369
| 19.66712 | 808.0968 | 3.703658
| 19.67219 | 808.3049 | 3.718991
| 19.68802 | 808.9554 | 3.735466
| 19.69212 | 809.1241 | 3.752374
| 19.70266 | 809.5571 | 3.768224
| 19.70841 | 809.7931 | 3.784209
| 19.72176 | 810.3416 | 3.800536
| 19.71022 | 809.8678 | 3.815551
| 19.72688 | 810.5521 | 3.834674
| 19.73157 | 810.7449 | 3.849824
| 19.74401 | 811.2561 | 3.865603
| 19.74583 | 811.331 | 3.880815
| 19.75127 | 811.5543 | 3.896578
| 19.74892 | 811.4577 | 3.911952
| 19.75926 | 811.8828 | 3.932439
| 19.76872 | 812.2713 | 3.948368
| 19.76857 | 812.2651 | 3.965909
| 19.78106 | 812.7786 | 3.982404
| 19.7886 | 813.0882 | 3.998311
| 19.79239 | 813.244 | 4.015261
| 19.80061 | 813.5816 | 4.031267
| 19.80948 | 813.9462 | 4.047227
| 19.8053 | 813.7743 | 4.063034
| 19.81667 | 814.2416 | 4.093566
| 19.81768 | 814.2832 | 4.109435
| 19.83332 | 814.9255 | 4.125602
| 19.83634 | 815.0499 | 4.140915
| 19.84829 | 815.5406 | 4.157526
| 19.84799 | 815.5286 | 4.177176
| 19.85764 | 815.9251 | 4.19126
| 19.8716 | 816.4985 | 4.205435
| 19.86339 | 816.1611 | 4.218102
| 19.86251 | 816.1251 | 4.230151
| 19.8747 | 816.6257 | 4.242408
| 19.88249 | 816.9459 | 4.253094
| 19.8838 | 816.9998 | 4.264609
| 19.89645 | 817.5197 | 4.287615
| 19.90863 | 818.0201 | 4.30034
| 19.91429 | 818.2528 | 4.314183
| 19.91588 | 818.3178 | 4.339326
| 19.92033 | 818.5009 | 4.354762
| 19.92751 | 818.7958 | 4.371062
| 19.92925 | 818.8673 | 4.398179
| 19.93973 | 819.2978 | 4.415097
| 19.94495 | 819.5125 | 4.436594
| 19.94883 | 819.6719 | 4.453303
| 19.95179 | 819.7933 | 4.470169
| 19.95066 | 819.7469 | 4.488464
| 19.96236 | 820.2279 | 4.510186
| 19.95875 | 820.0792 | 4.530418
| 19.96518 | 820.3435 | 4.547416
| 19.97649 | 820.8083 | 4.564165
| 19.98451 | 821.1378 | 4.5814
| 19.9784 | 820.8867 | 4.613551
| 19.99045 | 821.3819 | 4.630073
| 19.97864 | 820.8966 | 4.645573
| 19.98964 | 821.3488 | 4.659207
| 19.99013 | 821.3686 | 4.659207 | Stroke
| 19.99583 | 821.603 | 4.675378
| 19.98924 | 821.3323 | 4.70044
| 19.99499 | 821.5685 | 4.721456
| 19.99355 | 821.5095 | 4.734472
| 20.00474 | 821.969 | 4.763698
| 20.0066 | 822.0454 | 4.788803
| 20.01138 | 822.2418 | 4.803151
| 20.01721 | 822.4816 | 4.827831
| 20.00819 | 822.1108 | 4.839083
| 20.00058 | 821.7982 | 4.863567
| 20.01948 | 822.5748 | 4.879745
| 20.02023 | 822.6056 | 4.897398
| 20.02326 | 822.7299 | 4.911932
| 20.02149 | 822.6572 | 4.930193
| 20.00888 | 822.1392 | 4.955033
| 20.03081 | 823.0401 | 4.958787
| 20.00868 | 822.1309 | 4.957777
| 20.01059 | 822.2096 | 4.9735
| 20.01356 | 822.3314 | 4.997156
| 20.01511 | 822.395 | 5.012112
| 20.01401 | 822.3501 | 5.027765
| 20.00748 | 822.0817 | 5.040832
| 19.99255 | 821.4684 | 5.056472
| 19.9945 | 821.5485 | 5.074088
| 19.99416 | 821.5345 | 5.094781
| 19.98727 | 821.2514 | 5.112932
| 19.99239 | 821.4617 | 5.128181
| 19.98013 | 820.9581 | 5.142399
| 19.96028 | 820.1424 | 5.158918
| 19.94897 | 819.6775 | 5.179128
| 19.94385 | 819.4672 | 5.194057
| 19.92778 | 818.807 | 5.211218
| 19.91385 | 818.2344 | 5.229108
| 19.88437 | 817.0232 | 5.243949
| 19.84773 | 815.5178 | 5.259973
| 19.79691 | 813.4295 | 5.280643
| 19.72803 | 810.5995 | 5.2984
| 19.64694 | 807.2674 | 5.313905
| 19.58727 | 804.816 | 5.329008
| 19.51886 | 802.005 | 5.341257
| 19.42802 | 798.2724 | 5.362514
| 19.29012 | 792.6065 | 5.381541
Note on G4: Andrew Jones: GL is that of the extensometer used and not from the design of specimen

## RE 23
Designation | From wall | H/V | Treatment | Use | SMaRT ID
RE 23 | 201020 A | H | Heat treated | RT tensile | STS2021-27216
RE 23
| Load(8800 (0,1):Load) (kN) | Stress (MPa) | Strain (%) |  | CSA (mm2) | Gauge Length (mm) | UTS (MPa) | SaF (%) | Linear relationship of elastic region | Modulus (GPa) | 0.2 PS Calculation
| 0.09899614 | 4.130412 | 9.170184e-05 |  | 23.96762024 | 25.0015 | 939.8695 | 5.603319 | y = 1522.6x + 4.8038 | 152.26 | x | y
| 0.09514634 | 3.969787 | 7.499491e-05
| 0.0970793 | 4.050435 | -0.0001205711 |  |  | Note: If N/A appears in the UTS box (I3) delete the N/A data in columns B, C and D. |  |  |  |  | 0.2 | 0
| 0.09936709 | 4.145889 | 0.0001696954 | [5 empty] | 0.2 PS (MPa) |  | 0.21 | 15.226
| 0.09958008 | 4.154776 | 0.0001652067 | [7 empty] | 0.22 | 30.452
| 0.09909887 | 4.134698 | -6.574743e-06 | [5 empty] | 802 |  | 0.23 | 45.678
| 0.1009153 | 4.210486 | 0.0002068809 | [7 empty] | 0.24 | 60.904
| 0.1015787 | 4.238164 | 0.0004467752 | [7 empty] | 0.25 | 76.13
| 0.1030256 | 4.298533 | 0.0001900529 | [7 empty] | 0.26 | 91.356
| 0.1008203 | 4.206522 | 0.0002262885 | [7 empty] | 0.27 | 106.582
| 0.09943778 | 4.148838 | 7.356076e-05 | [7 empty] | 0.28 | 121.808
| 0.09989571 | 4.167944 | 0.0001937221 | [7 empty] | 0.29 | 137.034
| 0.09957673 | 4.154636 | 0.000129027 | [7 empty] | 0.3 | 152.26
| 0.1009554 | 4.212156 | 0.0001196305 | [7 empty] | 0.31 | 167.486
| 0.1009554 | 4.212156 | 0.0001196305 | [7 empty] | 0.32 | 182.712
| 0.09733019 | 4.060904 | 5.836249e-05 | [7 empty] | 0.33 | 197.938
| 0.09936159 | 4.14566 | 5.082854e-05 | [7 empty] | 0.34 | 213.164
| 0.09941775 | 4.148003 | 5.877224e-05 | [7 empty] | 0.35 | 228.39
| 0.09996304 | 4.170754 | -5.948932e-05 | [7 empty] | 0.36 | 243.616
| 0.09970246 | 4.159881 | 8.974618e-05 | [7 empty] | 0.37 | 258.842
| 0.1133635 | 4.729859 | 0.0004897252 | [7 empty] | 0.38 | 274.068
| 0.1366832 | 5.702829 | 0.00109489 | [7 empty] | 0.39 | 289.294
| 0.1811828 | 7.55948 | 0.002366125 | [7 empty] | 0.4 | 304.52
| 0.2324951 | 9.700383 | 0.003709757 | [7 empty] | 0.41 | 319.746
| 0.2637034 | 11.00249 | 0.004713569 | [7 empty] | 0.42 | 334.972
| 0.2919533 | 12.18116 | 0.005261313 | [7 empty] | 0.43 | 350.198
| 0.3216135 | 13.41867 | 0.006204006 | [7 empty] | 0.44 | 365.424
| 0.3513008 | 14.65731 | 0.007077413 | [7 empty] | 0.45 | 380.65
| 0.3840365 | 16.02314 | 0.007924512 | [7 empty] | 0.46 | 395.876
| 0.4108879 | 17.14346 | 0.008772523 | [7 empty] | 0.47 | 411.102
| 0.4424609 | 18.46078 | 0.009407955 | [7 empty] | 0.48 | 426.328
| 0.4734959 | 19.75565 | 0.01036875 | [7 empty] | 0.49 | 441.554
| 0.5102772 | 21.29028 | 0.01124369 | [7 empty] | 0.5 | 456.78
| 0.539459 | 22.50783 | 0.0122907 | [7 empty] | 0.51 | 472.006
| 0.5729832 | 23.90655 | 0.0129919 | [7 empty] | 0.52 | 487.232
| 0.6024455 | 25.13581 | 0.01386445 | [7 empty] | 0.53 | 502.458
| 0.6300718 | 26.28846 | 0.0147009 | [7 empty] | 0.54 | 517.684
| 0.6589255 | 27.49232 | 0.01552871 | [7 empty] | 0.55 | 532.91
| 0.6869749 | 28.66263 | 0.01618019 | [7 empty] | 0.56 | 548.136
| 0.7263784 | 30.30666 | 0.01735272 | [7 empty] | 0.57 | 563.362
| 0.7538554 | 31.45308 | 0.01821621 | [7 empty] | 0.58 | 578.588
| 0.7866675 | 32.82209 | 0.01888772 | [7 empty] | 0.59 | 593.814
| 0.8188802 | 34.1661 | 0.01989325 | [7 empty] | 0.6 | 609.04
| 0.8527379 | 35.57875 | 0.02077445 | [7 empty] | 0.61 | 624.266
| 0.8889546 | 37.08981 | 0.02190096 | [7 empty] | 0.62 | 639.492
| 0.9162756 | 38.22973 | 0.02262242 | [7 empty] | 0.63 | 654.718
| 0.9467578 | 39.50153 | 0.02346847 | [7 empty] | 0.64 | 669.944
| 0.9715182 | 40.53461 | 0.0242356 | [7 empty] | 0.65 | 685.17
| 1.002522 | 41.82817 | 0.02493897 | [7 empty] | 0.66 | 700.396
| 1.029823 | 42.96727 | 0.02562434 | [7 empty] | 0.67 | 715.622
| 1.060108 | 44.23086 | 0.02650731 | [7 empty] | 0.68 | 730.848
| 1.091422 | 45.53736 | 0.02730521 | [7 empty] | 0.69 | 746.074
| 1.123279 | 46.86652 | 0.02809728 | [7 empty] | 0.7 | 761.3
| 1.156217 | 48.24078 | 0.02927748 | [7 empty] | 0.71 | 776.526
| 1.193303 | 49.78814 | 0.03022017 | [7 empty] | 0.72 | 791.752
| 1.224953 | 51.10866 | 0.03099804 | [7 empty] | 0.73 | 806.978
| 1.25148 | 52.21546 | 0.03177681 | [7 empty] | 0.74 | 822.204
| 1.284854 | 53.60789 | 0.03261893 | [7 empty] | 0.75 | 837.43
| 1.318693 | 55.01979 | 0.03361801 | [7 empty] | 0.76 | 852.656
| 1.349814 | 56.31824 | 0.03465843 | [7 empty] | 0.77 | 867.882
| 1.378438 | 57.51251 | 0.03532007 | [7 empty] | 0.78 | 883.108
| 1.4079 | 58.74176 | 0.03610105 | [7 empty] | 0.79 | 898.334
| 1.436667 | 59.94198 | 0.03678094 | [7 empty] | 0.8 | 913.56
| 1.464394 | 61.09884 | 0.03761061 | [7 empty] | 0.81 | 928.786
| 1.500021 | 62.5853 | 0.03846474 | [7 empty] | 0.82 | 944.012
| 1.535806 | 64.07836 | 0.03958008 | [7 empty] | 0.83 | 959.238
| 1.563516 | 65.23451 | 0.04036393 | [7 empty] | 0.84 | 974.464
| 1.591845 | 66.41647 | 0.04117643 | [7 empty] | 0.85 | 989.69
| 1.625641 | 67.82653 | 0.04209627 | [7 empty] | 0.86 | 1004.916
| 1.664725 | 69.45726 | 0.04300627 | [7 empty] | 0.87 | 1020.142
| 1.695466 | 70.73986 | 0.04392753 | [7 empty] | 0.88 | 1035.368
| 1.725623 | 71.9981 | 0.04460824 | [7 empty] | 0.89 | 1050.594
| 1.755688 | 73.25248 | 0.04552502 | [7 empty] | 0.9 | 1065.82
| 1.784945 | 74.4732 | 0.04625991 | [7 empty] | 0.91 | 1081.046
| 1.817555 | 75.83377 | 0.04726699 | [7 empty] | 0.92 | 1096.272
| 1.848789 | 77.13693 | 0.04796756 | [7 empty] | 0.93 | 1111.498
| 1.877961 | 78.35407 | 0.04892637 | [7 empty] | 0.94 | 1126.724
| 1.908893 | 79.64465 | 0.04969264 | [7 empty] | 0.95 | 1141.95
| 1.936807 | 80.8093 | 0.05044461 | [7 empty] | 0.96 | 1157.176
| 1.972611 | 82.30318 | 0.05130673 | [7 empty] | 0.97 | 1172.402
| 2.007965 | 83.77824 | 0.05234089 | [7 empty] | 0.98 | 1187.628
| 2.039568 | 85.09683 | 0.05316955 | [7 empty] | 0.99 | 1202.854
| 2.071944 | 86.44763 | 0.05422258 | [7 empty] | 1 | 1218.08
| 2.098897 | 87.5722 | 0.05496295 | [7 empty] | 1.01 | 1233.306
| 2.133303 | 89.00772 | 0.05599316
| 2.160741 | 90.1525 | 0.05656164
| 2.192896 | 91.4941 | 0.05732441
| 2.222948 | 92.74796 | 0.05814424
| 2.253578 | 94.02595 | 0.05905744
| 2.282064 | 95.21444 | 0.05986369
| 2.313743 | 96.53622 | 0.06077553
| 2.342586 | 97.7396 | 0.06156572
| 2.371718 | 98.95507 | 0.06223948
| 2.407191 | 100.4351 | 0.06317881
| 2.455224 | 102.4392 | 0.06473038
| 2.482209 | 103.5651 | 0.06544518
| 2.510515 | 104.7461 | 0.06626888
| 2.537593 | 105.8759 | 0.06683732
| 2.567955 | 107.1427 | 0.06762453
| 2.600681 | 108.5081 | 0.0688091
| 2.628705 | 109.6774 | 0.06940659
| 2.681367 | 111.8746 | 0.07085914
| 2.711226 | 113.1204 | 0.07166489
| 2.745488 | 114.5499 | 0.07245238
| 2.77301 | 115.6982 | 0.07322404
| 2.798431 | 116.7588 | 0.07393973
| 2.841406 | 118.5519 | 0.07507529
| 2.872108 | 119.8328 | 0.07593795
| 2.911631 | 121.4819 | 0.07715544
| 2.94367 | 122.8186 | 0.07796439
| 2.97152 | 123.9806 | 0.07876469
| 3.0039 | 125.3316 | 0.07952962
| 3.032107 | 126.5085 | 0.08040063
| 3.066976 | 127.9633 | 0.08129487
| 3.098343 | 129.272 | 0.08210214
| 3.149823 | 131.4199 | 0.08365792
| 3.180437 | 132.6972 | 0.08432583
| 3.206386 | 133.7799 | 0.08508387
| 3.235136 | 134.9794 | 0.08582314
| 3.267978 | 136.3497 | 0.08689415
| 3.311073 | 138.1477 | 0.08809047
| 3.338087 | 139.2749 | 0.0886769
| 3.36796 | 140.5213 | 0.08947085
| 3.394391 | 141.624 | 0.09017844
| 3.424253 | 142.8699 | 0.09076702
| 3.454604 | 144.1363 | 0.09197489
| 3.486442 | 145.4647 | 0.09279556
| 3.52021 | 146.8736 | 0.09372143
| 3.553045 | 148.2435 | 0.09452663
| 3.584365 | 149.5503 | 0.09535986
| 3.611838 | 150.6966 | 0.09613039
| 3.641017 | 151.914 | 0.0967834
| 3.67312 | 153.2535 | 0.09793427
| 3.715816 | 155.0348 | 0.09900581
| 3.751451 | 156.5216 | 0.0999578
| 3.777332 | 157.6014 | 0.1006474
| 3.803483 | 158.6926 | 0.1014166
| 3.827112 | 159.6784 | 0.1018573
| 3.854661 | 160.8279 | 0.1026955
| 3.886544 | 162.1581 | 0.103717
| 3.915204 | 163.3539 | 0.1043055
| 3.946895 | 164.6761 | 0.1054143
| 3.979662 | 166.0433 | 0.1061625
| 4.009363 | 167.2825 | 0.1069753
| 4.043912 | 168.724 | 0.107927
| 4.078802 | 170.1797 | 0.1087861
| 4.114075 | 171.6514 | 0.1099452
| 4.164943 | 173.7738 | 0.1113762
| 4.19149 | 174.8814 | 0.1119837
| 4.223051 | 176.1982 | 0.1126915
| 4.256129 | 177.5783 | 0.113723
| 4.2885 | 178.9289 | 0.1146403
| 4.323554 | 180.3915 | 0.1154496
| 4.350319 | 181.5082 | 0.1163881
| 4.376997 | 182.6213 | 0.1171044
| 4.407717 | 183.903 | 0.1178152
| 4.436435 | 185.1012 | 0.1185819
| 4.469051 | 186.462 | 0.1195012
| 4.49932 | 187.7249 | 0.1203356
| 4.533539 | 189.1527 | 0.1213129
| 4.57171 | 190.7453 | 0.1224691
| 4.600841 | 191.9607 | 0.1231711
| 4.630187 | 193.1851 | 0.12387
| 4.659987 | 194.4284 | 0.1247328
| 4.690033 | 195.682 | 0.1254704
| 4.721721 | 197.0042 | 0.1263405
| 4.765338 | 198.824 | 0.1275956
| 4.800754 | 200.3016 | 0.1285442
| 4.826361 | 201.3701 | 0.1292716
| 4.849288 | 202.3267 | 0.1299245
| 4.873086 | 203.3196 | 0.1304538
| 4.898073 | 204.3621 | 0.1311478
| 4.940846 | 206.1467 | 0.1325231
| 4.971696 | 207.4339 | 0.133339
| 5.006509 | 208.8864 | 0.134172
| 5.037527 | 210.1805 | 0.1351144
| 5.06675 | 211.3998 | 0.1357943
| 5.103499 | 212.9331 | 0.1369311
| 5.14722 | 214.7572 | 0.1380416
| 5.178358 | 216.0564 | 0.1389452
| 5.204245 | 217.1365 | 0.139601
| 5.227232 | 218.0956 | 0.1401182
| 5.260258 | 219.4735 | 0.1410356
| 5.290459 | 220.7336 | 0.1418969
| 5.317032 | 221.8423 | 0.1427414
| 5.345543 | 223.0318 | 0.1434681
| 5.375991 | 224.3022 | 0.1442362
| 5.408211 | 225.6466 | 0.1452399
| 5.440683 | 227.0014 | 0.1460287
| 5.475324 | 228.4467 | 0.1470082
| 5.512644 | 230.0038 | 0.1479682
| 5.54402 | 231.3129 | 0.1488684
| 5.571996 | 232.4802 | 0.1496913
| 5.599878 | 233.6435 | 0.1503863
| 5.62801 | 234.8172 | 0.1512469
| 5.660743 | 236.183 | 0.1519497
| 5.690712 | 237.4334 | 0.1527417
| 5.723487 | 238.8008 | 0.1539157
| 5.756968 | 240.1977 | 0.1547562
| 5.787979 | 241.4916 | 0.155602
| 5.816342 | 242.675 | 0.1562854
| 5.852878 | 244.1994 | 0.1571939
| 5.89011 | 245.7528 | 0.1582553
| 5.923361 | 247.1402 | 0.159211
| 5.952821 | 248.3693 | 0.1599432
| 5.980837 | 249.5382 | 0.1607949
| 6.008873 | 250.708 | 0.1614944
| 6.042697 | 252.1192 | 0.1623563
| 6.078839 | 253.6271 | 0.1635165
| 6.125355 | 255.5679 | 0.1647402
| 6.151546 | 256.6607 | 0.1653877
| 6.184077 | 258.018 | 0.1664617
| 6.212662 | 259.2106 | 0.1671075
| 6.240711 | 260.3809 | 0.167795
| 6.273806 | 261.7617 | 0.1687791
| 6.305719 | 263.0932 | 0.1695646
| 6.341194 | 264.5734 | 0.1705691
| 6.370967 | 265.8156 | 0.1713754
| 6.399767 | 267.0172 | 0.1722524
| 6.431401 | 268.3371 | 0.1730654
| 6.460045 | 269.5322 | 0.1738779
| 6.493154 | 270.9136 | 0.1746664
| 6.52523 | 272.2519 | 0.1756721
| 6.555571 | 273.5178 | 0.1763574
| 6.588654 | 274.8981 | 0.1774227
| 6.61834 | 276.1367 | 0.1779985
| 6.650661 | 277.4853 | 0.1789977
| 6.680801 | 278.7428 | 0.1798608
| 6.714682 | 280.1564 | 0.1808606
| 6.755116 | 281.8434 | 0.1819424
| 6.785533 | 283.1125 | 0.1826547
| 6.830856 | 285.0035 | 0.183966
| 6.856101 | 286.0568 | 0.184489
| 6.884482 | 287.241 | 0.1853624
| 6.912616 | 288.4148 | 0.1860593
| 6.944914 | 289.7623 | 0.1871048
| 6.979516 | 291.2061 | 0.1880233
| 7.012533 | 292.5836 | 0.1888435
| 7.045208 | 293.9469 | 0.1896708
| 7.076728 | 295.262 | 0.1906538
| 7.104378 | 296.4157 | 0.191361
| 7.135088 | 297.697 | 0.1923195
| 7.165482 | 298.9651 | 0.1930801
| 7.196199 | 300.2467 | 0.193888
| 7.227365 | 301.547 | 0.1947117
| 7.261249 | 302.9608 | 0.1955826
| 7.290295 | 304.1727 | 0.1963674
| 7.322465 | 305.5149 | 0.1972354
| 7.352257 | 306.7579 | 0.1982349
| 7.381347 | 307.9716 | 0.1989379
| 7.415801 | 309.4092 | 0.1998263
| 7.452821 | 310.9537 | 0.20085
| 7.478813 | 312.0382 | 0.2015223
| 7.513733 | 313.4952 | 0.2025805
| 7.547716 | 314.913 | 0.2035434
| 7.575575 | 316.0754 | 0.2042571
| 7.613659 | 317.6644 | 0.2052467
| 7.643724 | 318.9188 | 0.2060902
| 7.674851 | 320.2175 | 0.2067107
| 7.703933 | 321.4309 | 0.2078195
| 7.731631 | 322.5865 | 0.2084598
| 7.761325 | 323.8254 | 0.2093261
| 7.791844 | 325.0988 | 0.2099661
| 7.821234 | 326.325 | 0.2109123
| 7.854254 | 327.7027 | 0.2118208
| 7.891027 | 329.237 | 0.2127523
| 7.923632 | 330.5974 | 0.2138028
| 7.95308 | 331.826 | 0.2145021
| 7.985512 | 333.1792 | 0.215457
| 8.017417 | 334.5104 | 0.2162477
| 8.04818 | 335.7939 | 0.2170419
| 8.080364 | 337.1367 | 0.2181543
| 8.108854 | 338.3254 | 0.2187137
| 8.141123 | 339.6717 | 0.2196088
| 8.169125 | 340.8401 | 0.2205331
| 8.200548 | 342.1511 | 0.2211711
| 8.232194 | 343.4715 | 0.2220906
| 8.26401 | 344.7989 | 0.2229489
| 8.294539 | 346.0727 | 0.2238555
| 8.323684 | 347.2887 | 0.2246941
| 8.353501 | 348.5328 | 0.2254791
| 8.38658 | 349.9129 | 0.2262596
| 8.42423 | 351.4838 | 0.2272776
| 8.453926 | 352.7228 | 0.2280799
| 8.489908 | 354.2241 | 0.22903
| 8.524842 | 355.6816 | 0.2301878
| 8.558048 | 357.0671 | 0.2311007
| 8.586083 | 358.2368 | 0.2318493
| 8.611787 | 359.3092 | 0.2324422
| 8.636398 | 360.3361 | 0.2331009
| 8.666679 | 361.5995 | 0.2339632
| 8.704786 | 363.1894 | 0.2350431
| 8.732409 | 364.3419 | 0.2357654
| 8.763361 | 365.6333 | 0.2366326
| 8.791117 | 366.7914 | 0.2373438
| 8.825738 | 368.2359 | 0.2381508
| 8.857369 | 369.5556 | 0.239284
| 8.885959 | 370.7485 | 0.2401054
| 8.915722 | 371.9903 | 0.2407349
| 8.954919 | 373.6257 | 0.2418349
| 8.991701 | 375.1604 | 0.2427546
| 9.023259 | 376.4771 | 0.2437596
| 9.050642 | 377.6195 | 0.2445911
| 9.077214 | 378.7282 | 0.2452989
| 9.105692 | 379.9164 | 0.2458476
| 9.13725 | 381.2331 | 0.2468195
| 9.173303 | 382.7373 | 0.2477898
| 9.20178 | 383.9255 | 0.2484907
| 9.230607 | 385.1282 | 0.2493284
| 9.260038 | 386.3562 | 0.2502146
| 9.291686 | 387.6766 | 0.2511215
| 9.323869 | 389.0194 | 0.251964
| 9.349705 | 390.0973 | 0.2527008
| 9.379265 | 391.3307 | 0.2534743
| 9.414063 | 392.7825 | 0.2543744
| 9.453428 | 394.425 | 0.2557229
| 9.488877 | 395.904 | 0.2564261
| 9.517429 | 397.0953 | 0.2572135
| 9.54529 | 398.2577 | 0.2578948
| 9.572209 | 399.3809 | 0.2585988
| 9.598262 | 400.4679 | 0.2593227
| 9.629316 | 401.7635 | 0.2602651
| 9.659952 | 403.0417 | 0.2611706
| 9.695093 | 404.508 | 0.2620894
| 9.725081 | 405.7592 | 0.2628714
| 9.758545 | 407.1553 | 0.2636372
| 9.787328 | 408.3563 | 0.2644929
| 9.820019 | 409.7202 | 0.2654399
| 9.861276 | 411.4416 | 0.2666681
| 9.88567 | 412.4594 | 0.2673115
| 9.910912 | 413.5125 | 0.2679806
| 9.938564 | 414.6663 | 0.2687092
| 9.967887 | 415.8897 | 0.2695491
| 9.994165 | 416.9861 | 0.2702978
| 10.02346 | 418.2083 | 0.2710552
| 10.05841 | 419.6667 | 0.2719971
| 10.08666 | 420.8455 | 0.2727529
| 10.11651 | 422.0908 | 0.2735733
| 10.14919 | 423.4543 | 0.2745404
| 10.19111 | 425.2034 | 0.2756793
| 10.22014 | 426.4144 | 0.2764646
| 10.24946 | 427.6377 | 0.2772976
| 10.28407 | 429.0818 | 0.2781152
| 10.31153 | 430.2274 | 0.278935
| 10.34199 | 431.4983 | 0.2797248
| 10.36855 | 432.6067 | 0.280487
| 10.40155 | 433.9835 | 0.2814943
| 10.43442 | 435.355 | 0.2823391
| 10.4617 | 436.493 | 0.2831084
| 10.49402 | 437.8417 | 0.2839814
| 10.52052 | 438.9471 | 0.2846176
| 10.55381 | 440.3361 | 0.2855088
| 10.58916 | 441.811 | 0.2865948
| 10.6245 | 443.2854 | 0.2874879
| 10.65575 | 444.5894 | 0.2884369
| 10.68318 | 445.7337 | 0.2891188
| 10.71338 | 446.994 | 0.289944
| 10.74216 | 448.1949 | 0.2910295
| 10.7701 | 449.3605 | 0.2915664
| 10.81027 | 451.0363 | 0.2926765
| 10.83772 | 452.1816 | 0.2932673
| 10.87679 | 453.8117 | 0.2944183
| 10.90804 | 455.1155 | 0.2951388
| 10.93246 | 456.1346 | 0.2960292
| 10.95993 | 457.2809 | 0.2969456
| 10.98522 | 458.3357 | 0.2975116
| 11.01484 | 459.5719 | 0.2983974
| 11.0466 | 460.8968 | 0.2990563
| 11.07827 | 462.2182 | 0.2998348
| 11.11136 | 463.5986 | 0.3011235
| 11.13883 | 464.7449 | 0.3017178
| 11.17172 | 466.1174 | 0.3024713
| 11.2086 | 467.6557 | 0.3036291
| 11.24271 | 469.0792 | 0.3045096
| 11.27267 | 470.3291 | 0.3052626
| 11.3061 | 471.7239 | 0.3062562
| 11.33872 | 473.0848 | 0.3070738
| 11.36894 | 474.3459 | 0.3080397
| 11.395 | 475.4329 | 0.3086231
| 11.43264 | 477.0034 | 0.3097176
| 11.46165 | 478.214 | 0.310402
| 11.48949 | 479.3756 | 0.311356
| 11.52239 | 480.7483 | 0.3121729
| 11.55152 | 481.9634 | 0.312904
| 11.58361 | 483.3026 | 0.3138522
| 11.61336 | 484.5439 | 0.3146945
| 11.64426 | 485.8331 | 0.3155671
| 11.67473 | 487.1042 | 0.3164695
| 11.70457 | 488.3492 | 0.3173005
| 11.73945 | 489.8046 | 0.3182234
| 11.77278 | 491.1953 | 0.3190586
| 11.80193 | 492.4113 | 0.3197685
| 11.82591 | 493.412 | 0.3206642
| 11.85812 | 494.7558 | 0.3214666
| 11.88768 | 495.9892 | 0.3224135
| 11.92305 | 497.465 | 0.3232215
| 11.95063 | 498.6158 | 0.3238988
| 11.98092 | 499.8796 | 0.3248165
| 12.01179 | 501.1674 | 0.3256724
| 12.04909 | 502.7239 | 0.3267713
| 12.08204 | 504.0983 | 0.3276578
| 12.11259 | 505.3731 | 0.3284869
| 12.14287 | 506.6365 | 0.3292781
| 12.17157 | 507.8339 | 0.3301786
| 12.20308 | 509.1488 | 0.3310971
| 12.22858 | 510.2126 | 0.3316659
| 12.27558 | 512.1736 | 0.3331321
| 12.30259 | 513.3003 | 0.333724
| 12.33758 | 514.7605 | 0.3345775
| 12.36868 | 516.0578 | 0.335588
| 12.40058 | 517.3891 | 0.3365547
| 12.43367 | 518.7696 | 0.3374304
| 12.46544 | 520.0948 | 0.3382306
| 12.49289 | 521.2402 | 0.3389821
| 12.52274 | 522.4856 | 0.3398586
| 12.55794 | 523.9543 | 0.3408182
| 12.59708 | 525.5873 | 0.3420021
| 12.62836 | 526.8925 | 0.3427227
| 12.65043 | 527.8135 | 0.3433871
| 12.67659 | 528.9047 | 0.3440188
| 12.7019 | 529.9607 | 0.3448653
| 12.7328 | 531.2501 | 0.3456572
| 12.76205 | 532.4706 | 0.3465348
| 12.78926 | 533.6056 | 0.3472253
| 12.8207 | 534.9177 | 0.3480249
| 12.8477 | 536.0441 | 0.3487848
| 12.89687 | 538.0956 | 0.350274
| 12.93405 | 539.6469 | 0.3512177
| 12.96086 | 540.7653 | 0.3520172
| 12.98579 | 541.8057 | 0.3526404
| 13.01237 | 542.9146 | 0.3534178
| 13.04066 | 544.0949 | 0.3542999
| 13.07828 | 545.6646 | 0.3552597
| 13.11221 | 547.08 | 0.3562797
| 13.14108 | 548.2845 | 0.3569659
| 13.17261 | 549.6002 | 0.357954
| 13.27147 | 553.7248 | 0.3606449
| 13.26744 | 553.557 | 0.3604472
| 13.26915 | 553.6282 | 0.3603964
| 13.30771 | 555.2371 | 0.361555
| 13.34356 | 556.7327 | 0.3626304
| 13.36802 | 557.7531 | 0.363398
| 13.39031 | 558.6835 | 0.3639244
| 13.41664 | 559.7821 | 0.3645833
| 13.44601 | 561.0072 | 0.365418
| 13.47513 | 562.2221 | 0.3663206
| 13.50345 | 563.404 | 0.3670292
| 13.52968 | 564.4983 | 0.3678349
| 13.55765 | 565.6654 | 0.3685955
| 13.58582 | 566.8406 | 0.3693484
| 13.61706 | 568.1439 | 0.3702717
| 13.6476 | 569.4181 | 0.3709653
| 13.67853 | 570.7087 | 0.3720019
| 13.70744 | 571.9149 | 0.3727955
| 13.73634 | 573.1207 | 0.3736083
| 13.76693 | 574.3969 | 0.3744166
| 13.81351 | 576.3403 | 0.3758016
| 13.84335 | 577.5854 | 0.3766237
| 13.87589 | 578.9433 | 0.3775012
| 13.90479 | 580.1488 | 0.378303
| 13.93483 | 581.4023 | 0.3789494
| 13.96673 | 582.7333 | 0.3801666
| 13.99538 | 583.9287 | 0.3807777
| 14.02429 | 585.1349 | 0.3816204
| 14.04989 | 586.2031 | 0.382436
| 14.08262 | 587.5684 | 0.3831615
| 14.11211 | 588.799 | 0.3840388
| 14.1465 | 590.2337 | 0.3849888
| 14.1768 | 591.498 | 0.3860171
| 14.20521 | 592.6833 | 0.3866994
| 14.23924 | 594.1033 | 0.3876546
| 14.26997 | 595.3853 | 0.3886021
| 14.2971 | 596.5172 | 0.3893017
| 14.32407 | 597.6425 | 0.3900457
| 14.35662 | 599.0005 | 0.3910987
| 14.38415 | 600.1494 | 0.3916694
| 14.41193 | 601.3083 | 0.3925812
| 14.44161 | 602.5469 | 0.3932925
| 14.4701 | 603.7355 | 0.3941319
| 14.50149 | 605.0452 | 0.394937
| 14.53304 | 606.3615 | 0.3959168
| 14.56282 | 607.604 | 0.3968713
| 14.59382 | 608.8975 | 0.3977435
| 14.6235 | 610.1357 | 0.3984204
| 14.65172 | 611.3129 | 0.399197
| 14.68189 | 612.5718 | 0.4000364
| 14.70944 | 613.7213 | 0.4009119
| 14.7409 | 615.034 | 0.4016429
| 14.77191 | 616.3279 | 0.4025476
| 14.80028 | 617.5114 | 0.4035333
| 14.82962 | 618.7358 | 0.4043544
| 14.86085 | 620.0384 | 0.4051699
| 14.89301 | 621.3806 | 0.4061352
| 14.91937 | 622.4804 | 0.4068834
| 14.94796 | 623.6732 | 0.4075869
| 14.9766 | 624.868 | 0.4083148
| 15.01074 | 626.2925 | 0.4093777
| 15.04049 | 627.5338 | 0.4103381
| 15.07074 | 628.7959 | 0.4111272
| 15.10433 | 630.1971 | 0.4121519
| 15.13277 | 631.3841 | 0.4128869
| 15.15847 | 632.4563 | 0.4136757
| 15.18762 | 633.6724 | 0.4144895
| 15.21784 | 634.9333 | 0.4152701
| 15.24825 | 636.2019 | 0.4161748
| 15.28066 | 637.5543 | 0.416986
| 15.30724 | 638.6634 | 0.4177503
| 15.3333 | 639.7506 | 0.418442
| 15.36337 | 641.0053 | 0.4193528
| 15.39644 | 642.3851 | 0.4204178
| 15.43584 | 644.029 | 0.4214597
| 15.46251 | 645.1415 | 0.4222463
| 15.48967 | 646.2749 | 0.422944
| 15.51793 | 647.454 | 0.423757
| 15.54296 | 648.4983 | 0.4246958
| 15.57239 | 649.7263 | 0.4253879
| 15.60499 | 651.0864 | 0.4263171
| 15.63466 | 652.3244 | 0.4271047
| 15.6623 | 653.4777 | 0.4278506
| 15.69162 | 654.7007 | 0.4288289
| 15.7214 | 655.9434 | 0.4295292
| 15.74951 | 657.1161 | 0.4305758
| 15.77899 | 658.3462 | 0.4313933
| 15.80843 | 659.5746 | 0.4320617
| 15.83813 | 660.8134 | 0.4330291
| 15.87064 | 662.1701 | 0.4340073
| 15.89701 | 663.2703 | 0.434699
| 15.92548 | 664.458 | 0.4354567
| 15.95467 | 665.6762 | 0.4365284
| 15.98195 | 666.8144 | 0.43722
| 16.00826 | 667.9118 | 0.4380215
| 16.03628 | 669.0811 | 0.438862
| 16.06444 | 670.2561 | 0.4396105
| 16.09091 | 671.3605 | 0.4403919
| 16.11912 | 672.5372 | 0.4411892
| 16.14748 | 673.7206 | 0.442038
| 16.17854 | 675.0165 | 0.4430845
| 16.20883 | 676.2803 | 0.4440562
| 16.23783 | 677.4903 | 0.4447412
| 16.26357 | 678.5644 | 0.4456219
| 16.29211 | 679.7549 | 0.4462446
| 16.3223 | 681.0145 | 0.4472552
| 16.35004 | 682.1718 | 0.4482206
| 16.37981 | 683.4141 | 0.4491812
| 16.40823 | 684.5998 | 0.4499192
| 16.43554 | 685.7394 | 0.4507172
| 16.4628 | 686.8765 | 0.4516176
| 16.48641 | 687.8617 | 0.4522766
| 16.51686 | 689.1321 | 0.4531449
| 16.54146 | 690.1584 | 0.4541102
| 16.57213 | 691.4381 | 0.4549789
| 16.59701 | 692.4765 | 0.4556837
| 16.62197 | 693.5177 | 0.4564731
| 16.65243 | 694.7888 | 0.4573555
| 16.67739 | 695.8299 | 0.4581535
| 16.70118 | 696.8228 | 0.4587375
| 16.72865 | 697.9689 | 0.4598045
| 16.75354 | 699.0072 | 0.4605755
| 16.78267 | 700.2225 | 0.4614896
| 16.8073 | 701.2504 | 0.4622157
| 16.83922 | 702.582 | 0.4630641
| 16.86704 | 703.7428 | 0.4640564
| 16.89035 | 704.7152 | 0.4649847
| 16.91925 | 705.9213 | 0.4656958
| 16.94774 | 707.1099 | 0.4667781
| 16.97616 | 708.2956 | 0.4675831
| 16.99694 | 709.1626 | 0.4683142
| 17.02492 | 710.33 | 0.4691519
| 17.04967 | 711.3625 | 0.4701165
| 17.07241 | 712.3115 | 0.4708021
| 17.09498 | 713.2532 | 0.4715824
| 17.12224 | 714.3906 | 0.4723947
| 17.15081 | 715.5825 | 0.4734071
| 17.17603 | 716.6346 | 0.4742687
| 17.20198 | 717.7175 | 0.4752275
| 17.23225 | 718.9804 | 0.4762925
| 17.25301 | 719.8465 | 0.4769338
| 17.27622 | 720.8151 | 0.4776501
| 17.29563 | 721.625 | 0.478489
| 17.31847 | 722.5778 | 0.4791976
| 17.33929 | 723.4466 | 0.4801273
| 17.36345 | 724.4545 | 0.4810348
| 17.39487 | 725.7653 | 0.4821181
| 17.42074 | 726.845 | 0.4829192
| 17.43782 | 727.5575 | 0.4836904
| 17.45869 | 728.4282 | 0.4844939
| 17.4792 | 729.284 | 0.4855256
| 17.50204 | 730.2369 | 0.4863
| 17.52154 | 731.0503 | 0.4871283
| 17.54341 | 731.9628 | 0.4878574
| 17.56545 | 732.8823 | 0.488674
| 17.58579 | 733.7311 | 0.4896741
| 17.60598 | 734.5737 | 0.4905725
| 17.62368 | 735.312 | 0.4912295
| 17.64708 | 736.2883 | 0.4921227
| 17.66199 | 736.9104 | 0.4929275
| 17.68097 | 737.7023 | 0.4937305
| 17.70366 | 738.6489 | 0.4946401
| 17.7215 | 739.3935 | 0.4955504
| 17.74044 | 740.1835 | 0.4963223
| 17.75837 | 740.9319 | 0.4971588
| 17.77706 | 741.7116 | 0.4980152
| 17.7917 | 742.3224 | 0.4987282
| 17.81175 | 743.1588 | 0.4996885
| 17.83039 | 743.9364 | 0.5004508
| 17.84368 | 744.4909 | 0.5014159
| 17.85878 | 745.121 | 0.5021608
| 17.87449 | 745.7767 | 0.5028872
| 17.89157 | 746.4892 | 0.5038829
| 17.9098 | 747.2497 | 0.5046567
| 17.92432 | 747.8555 | 0.505408
| 17.93796 | 748.4246 | 0.5063977
| 17.95156 | 748.9923 | 0.5071617
| 17.96737 | 749.6517 | 0.5080725
| 17.98078 | 750.2114 | 0.5088649
| 17.99878 | 750.9624 | 0.5096395
| 18.01237 | 751.5295 | 0.5106241
| 18.02701 | 752.1402 | 0.5114599
| 18.04272 | 752.7955 | 0.5124791
| 18.05462 | 753.2922 | 0.5131789
| 18.06997 | 753.9326 | 0.5140665
| 18.08691 | 754.6393 | 0.5149646
| 18.09725 | 755.0708 | 0.5156376
| 18.10887 | 755.5557 | 0.5166268
| 18.12874 | 756.3845 | 0.5174827
| 18.14983 | 757.2645 | 0.5186755
| 18.16086 | 757.7246 | 0.519432
| 18.17171 | 758.1773 | 0.52064
| 18.18564 | 758.7586 | 0.5213452
| 18.19419 | 759.1152 | 0.5222458
| 18.20348 | 759.5031 | 0.5230064
| 18.21384 | 759.9352 | 0.5237166
| 18.22227 | 760.2871 | 0.5243981
| 18.23587 | 760.8546 | 0.5253517
| 18.24554 | 761.2578 | 0.5261605
| 18.26294 | 761.9838 | 0.5271394
| 18.27059 | 762.3031 | 0.527997
| 18.28666 | 762.9735 | 0.5291288
| 18.29796 | 763.445 | 0.5301723
| 18.30748 | 763.8423 | 0.5308798
| 18.31685 | 764.2333 | 0.5316896
| 18.3265 | 764.636 | 0.5326297
| 18.33878 | 765.1479 | 0.5334448
| 18.34866 | 765.5605 | 0.5343184
| 18.36079 | 766.0666 | 0.5350622
| 18.36606 | 766.2865 | 0.5358309
| 18.37416 | 766.6242 | 0.5367773
| 18.38437 | 767.0503 | 0.5376443
| 18.39489 | 767.4892 | 0.5384287
| 18.40527 | 767.9224 | 0.5393068
| 18.41018 | 768.127 | 0.5400796
| 18.42106 | 768.581 | 0.5410297
| 18.42843 | 768.8886 | 0.5416808
| 18.43954 | 769.352 | 0.542813
| 18.44719 | 769.6712 | 0.543631
| 18.45363 | 769.9398 | 0.5443936
| 18.46351 | 770.3521 | 0.5451848
| 18.47477 | 770.8221 | 0.5459793
| 18.48371 | 771.1952 | 0.5468739
| 18.48828 | 771.3859 | 0.5477381
| 18.49632 | 771.7212 | 0.5485948
| 18.50701 | 772.1671 | 0.5494777
| 18.51578 | 772.5333 | 0.5502571
| 18.52273 | 772.8231 | 0.5510904
| 18.5305 | 773.1472 | 0.5519375
| 18.53773 | 773.4488 | 0.5530311
| 18.5438 | 773.7023 | 0.5536327
| 18.5527 | 774.0735 | 0.5545712
| 18.55568 | 774.1979 | 0.5553425
| 18.56681 | 774.6622 | 0.5561987
| 18.57499 | 775.0033 | 0.5571802
| 18.58202 | 775.2968 | 0.5580547
| 18.59382 | 775.7891 | 0.5591937
| 18.59883 | 775.998 | 0.5600843
| 18.60501 | 776.2561 | 0.5609068
| 18.6078 | 776.3726 | 0.5616374
| 18.61447 | 776.6506 | 0.5625727
| 18.62233 | 776.9785 | 0.563269
| 18.62858 | 777.2396 | 0.5641606
| 18.6432 | 777.8494 | 0.5656137
| 18.6508 | 778.1665 | 0.5665213
| 18.65452 | 778.3218 | 0.5672468
| 18.66183 | 778.6267 | 0.5683017
| 18.6657 | 778.7882 | 0.5691513
| 18.67221 | 779.0599 | 0.5699625
| 18.67833 | 779.3154 | 0.570717
| 18.68757 | 779.7005 | 0.5715816
| 18.69243 | 779.9036 | 0.5723989
| 18.69665 | 780.0794 | 0.5731902
| 18.69783 | 780.1287 | 0.5741799
| 18.70407 | 780.389 | 0.5748666
| 18.71615 | 780.893 | 0.576466
| 18.72027 | 781.0652 | 0.5770973
| 18.72339 | 781.1951 | 0.5779218
| 18.72851 | 781.409 | 0.578682
| 18.73583 | 781.7141 | 0.579544
| 18.74213 | 781.977 | 0.5804157
| 18.74808 | 782.2253 | 0.5813376
| 18.74975 | 782.295 | 0.5821743
| 18.75736 | 782.6126 | 0.5830249
| 18.76129 | 782.7764 | 0.5837828
| 18.7709 | 783.1776 | 0.5849473
| 18.77332 | 783.2784 | 0.5858262
| 18.77607 | 783.3931 | 0.5870771
| 18.78139 | 783.6152 | 0.5878387
| 18.78905 | 783.9349 | 0.5887677
| 18.79362 | 784.1253 | 0.5895594
| 18.79769 | 784.295 | 0.5903791
| 18.80268 | 784.5034 | 0.5912774
| 18.80472 | 784.5886 | 0.592079
| 18.8087 | 784.7547 | 0.5928679
| 18.8168 | 785.0925 | 0.5938267
| 18.82277 | 785.3416 | 0.5947784
| 18.82425 | 785.4035 | 0.5955656
| 18.82637 | 785.492 | 0.5964778
| 18.83256 | 785.7502 | 0.5972306
| 18.8373 | 785.9479 | 0.5980816
| 18.84199 | 786.1436 | 0.5990793
| 18.84398 | 786.2266 | 0.5999032
| 18.84893 | 786.4332 | 0.6007861
| 18.85141 | 786.5365 | 0.6016176
| 18.85555 | 786.7094 | 0.6023324
| 18.8577 | 786.799 | 0.603331
| 18.8628 | 787.0117 | 0.6039789
| 18.86802 | 787.2295 | 0.6048892
| 18.86976 | 787.3022 | 0.6057713
| 18.87422 | 787.4881 | 0.6065992
| 18.87866 | 787.6737 | 0.6075078
| 18.88342 | 787.8721 | 0.6084264
| 18.88638 | 787.9958 | 0.6091703
| 18.89306 | 788.2742 | 0.6103069
| 18.89394 | 788.3112 | 0.6111097
| 18.89499 | 788.3547 | 0.6118302
| 18.89835 | 788.495 | 0.6127915
| 18.90278 | 788.6799 | 0.6135801
| 18.90808 | 788.9008 | 0.6145248
| 18.91291 | 789.1026 | 0.6153937
| 18.91742 | 789.2905 | 0.6162407
| 18.91917 | 789.3635 | 0.6169324
| 18.92195 | 789.4797 | 0.6177438
| 18.92738 | 789.7061 | 0.6188588
| 18.92719 | 789.6984 | 0.6195713
| 18.93009 | 789.8193 | 0.6204337
| 18.9333 | 789.9534 | 0.6211473
| 18.93748 | 790.1276 | 0.6220887
| 18.94026 | 790.2436 | 0.6229071
| 18.94395 | 790.3976 | 0.6236872
| 18.94816 | 790.5733 | 0.6246928
| 18.95184 | 790.7269 | 0.6256032
| 18.95616 | 790.9069 | 0.6262277
| 18.95631 | 790.9134 | 0.6270396
| 18.96256 | 791.1743 | 0.6278531
| 18.96404 | 791.2358 | 0.6289004
| 18.96568 | 791.3041 | 0.6296964
| 18.96895 | 791.4408 | 0.6305467
| 18.97652 | 791.7564 | 0.6318833
| 18.97749 | 791.7968 | 0.6325299
| 18.98172 | 791.9736 | 0.6338119
| 18.98516 | 792.1171 | 0.6346604
| 18.99317 | 792.4513 | 0.6355597
| 18.99283 | 792.437 | 0.6364347
| 18.99298 | 792.4434 | 0.6372412
| 18.99906 | 792.697 | 0.6383882
| 18.99936 | 792.7095 | 0.6390784
| 19.00004 | 792.7381 | 0.6401256
| 19.00563 | 792.9711 | 0.6412659
| 19.00821 | 793.0788 | 0.6419842
| 19.00998 | 793.1526 | 0.6427526
| 19.01222 | 793.246 | 0.6436649
| 19.01411 | 793.325 | 0.6445161
| 19.02099 | 793.612 | 0.645368
| 19.02344 | 793.7141 | 0.6461585
| 19.02684 | 793.8562 | 0.6470704
| 19.02808 | 793.9077 | 0.6478719
| 19.02879 | 793.9375 | 0.6486393
| 19.03157 | 794.0536 | 0.6495178
| 19.03671 | 794.2678 | 0.6505921
| 19.03871 | 794.3514 | 0.6513209
| 19.04016 | 794.4118 | 0.6520044
| 19.04239 | 794.5049 | 0.6528998
| 19.04429 | 794.584 | 0.6538506
| 19.05163 | 794.8903 | 0.6552881
| 19.05339 | 794.9637 | 0.6560796
| 19.05536 | 795.0459 | 0.6570173
| 19.05832 | 795.1696 | 0.6578088
| 19.05613 | 795.0782 | 0.6585549
| 19.06159 | 795.3059 | 0.659337
| 19.0619 | 795.3188 | 0.660262
| 19.06895 | 795.6128 | 0.6611702
| 19.07131 | 795.7116 | 0.6621421
| 19.07456 | 795.8469 | 0.6629087
| 19.07505 | 795.8675 | 0.6638785
| 19.07838 | 796.0063 | 0.6644474
| 19.07942 | 796.0498 | 0.6654944
| 19.0849 | 796.2785 | 0.6664264
| 19.08373 | 796.2298 | 0.6671766
| 19.08597 | 796.3231 | 0.6680453
| 19.08643 | 796.3423 | 0.6687883
| 19.09026 | 796.5022 | 0.669739
| 19.09681 | 796.7754 | 0.6706894
| 19.09995 | 796.9064 | 0.6719214
| 19.09873 | 796.8554 | 0.6728347
| 19.09941 | 796.8838 | 0.6736301
| 19.10287 | 797.0283 | 0.6745732
| 19.10735 | 797.2152 | 0.6753003
| 19.10728 | 797.2123 | 0.6760089
| 19.10992 | 797.3225 | 0.677006
| 19.11466 | 797.5203 | 0.6778485
| 19.11908 | 797.7045 | 0.6787703
| 19.11996 | 797.7413 | 0.680206
| 19.11976 | 797.733 | 0.6809168
| 19.12391 | 797.9059 | 0.6818371
| 19.12608 | 797.9968 | 0.6825521
| 19.12679 | 798.0263 | 0.6836569
| 19.13078 | 798.1927 | 0.6843673
| 19.13215 | 798.2499 | 0.685229
| 19.13579 | 798.4018 | 0.6859451
| 19.13646 | 798.4298 | 0.68681
| 19.14004 | 798.579 | 0.6876933
| 19.14195 | 798.6589 | 0.6887835
| 19.14428 | 798.7562 | 0.6894685
| 19.14649 | 798.8484 | 0.69042
| 19.1464 | 798.8446 | 0.6910485
| 19.14981 | 798.9866 | 0.6919221
| 19.15153 | 799.0583 | 0.6927587
| 19.15642 | 799.2625 | 0.6938536
| 19.15922 | 799.3792 | 0.6951719
| 19.15775 | 799.3182 | 0.6959003
| 19.16351 | 799.5582 | 0.6967837
| 19.16246 | 799.5145 | 0.697535
| 19.16435 | 799.5934 | 0.6984449
| 19.16644 | 799.6806 | 0.6991161
| 19.16961 | 799.8128 | 0.7000975
| 19.17332 | 799.9677 | 0.7009601
| 19.1725 | 799.9332 | 0.7021858
| 19.17983 | 800.2392 | 0.7030967
| 19.18181 | 800.3218 | 0.7040816
| 19.17874 | 800.1938 | 0.7049558
| 19.18136 | 800.3032 | 0.7056949
| 19.18321 | 800.3801 | 0.7065894
| 19.18515 | 800.4611 | 0.7074304
| 19.18865 | 800.6073 | 0.7082106
| 19.18981 | 800.6557 | 0.7090323
| 19.1941 | 800.8347 | 0.7099327
| 19.19566 | 800.8996 | 0.7108227
| 19.19689 | 800.9511 | 0.7115595
| 19.1986 | 801.0223 | 0.712391
| 19.19987 | 801.0755 | 0.7132628
| 19.20366 | 801.2336 | 0.7139741
| 19.2017 | 801.1518 | 0.7149234
| 19.20714 | 801.3787 | 0.715903
| 19.20911 | 801.461 | 0.71679
| 19.21106 | 801.5421 | 0.7176178
| 19.2132 | 801.6313 | 0.718392
| 19.21662 | 801.7742 | 0.7192863
| 19.21421 | 801.6737 | 0.7199935
| 19.21712 | 801.795 | 0.721399
| 19.22061 | 801.9406 | 0.7220866
| 19.22346 | 802.0597 | 0.7231539
| 19.22385 | 802.076 | 0.7239284
| 19.22495 | 802.1217 | 0.7252274
| 19.22727 | 802.2187 | 0.7260758
| 19.23015 | 802.3387 | 0.7269593
| 19.23438 | 802.5154 | 0.7278463
| 19.23726 | 802.6356 | 0.7292904
| 19.23592 | 802.5796 | 0.7301158
| 19.24195 | 802.8312 | 0.7312026
| 19.24132 | 802.8047 | 0.731913
| 19.24303 | 802.8763 | 0.7327498
| 19.24819 | 803.0915 | 0.7338261
| 19.24829 | 803.0954 | 0.7345715
| 19.24924 | 803.1353 | 0.7353816
| 19.25236 | 803.2655 | 0.7363893
| 19.25247 | 803.2699 | 0.7370699
| 19.2539 | 803.3298 | 0.7378434
| 19.25497 | 803.3744 | 0.7388412
| 19.25758 | 803.4832 | 0.7396483
| 19.26163 | 803.6521 | 0.7406987
| 19.26138 | 803.6418 | 0.7414084
| 19.2644 | 803.7676 | 0.7425605
| 19.26296 | 803.7077 | 0.7431454
| 19.26515 | 803.799 | 0.7439662
| 19.26807 | 803.921 | 0.7447748
| 19.26993 | 803.9984 | 0.7457025
| 19.2756 | 804.2349 | 0.747058
| 19.27229 | 804.0969 | 0.747597
| 19.27453 | 804.1904 | 0.7485456
| 19.28043 | 804.4367 | 0.7494146
| 19.28105 | 804.4622 | 0.7502839
| 19.27926 | 804.3879 | 0.7513985
| 19.28361 | 804.5693 | 0.7519228
| 19.28461 | 804.6109 | 0.7528855
| 19.28851 | 804.7737 | 0.7535762
| 19.28866 | 804.7798 | 0.754688
| 19.29189 | 804.9145 | 0.7554612
| 19.29213 | 804.9246 | 0.7564304
| 19.29291 | 804.9573 | 0.7572127
| 19.29242 | 804.9367 | 0.7579102
| 19.29413 | 805.008 | 0.7586921
| 19.29883 | 805.2044 | 0.7599148
| 19.29985 | 805.2467 | 0.7606013
| 19.3026 | 805.3617 | 0.7613949
| 19.30152 | 805.3165 | 0.7621992
| 19.30273 | 805.367 | 0.7633414
| 19.30651 | 805.5246 | 0.7641841
| 19.30821 | 805.5954 | 0.765006
| 19.31394 | 805.8347 | 0.7662163
| 19.31449 | 805.8576 | 0.7670745
| 19.31343 | 805.8132 | 0.7678118
| 19.31355 | 805.8184 | 0.7687188
| 19.31447 | 805.8567 | 0.7695211
| 19.31975 | 806.0772 | 0.7704613
| 19.3236 | 806.2379 | 0.7712682
| 19.32258 | 806.1951 | 0.7728058
| 19.32454 | 806.2771 | 0.7734233
| 19.32336 | 806.2279 | 0.7742595
| 19.32917 | 806.47 | 0.7750763
| 19.33171 | 806.576 | 0.7768162
| 19.33093 | 806.5436 | 0.7783751
| 19.33307 | 806.633 | 0.7791199
| 19.33695 | 806.7948 | 0.779803
| 19.33951 | 806.9015 | 0.7809296
| 19.34205 | 807.0076 | 0.7818014
| 19.34059 | 806.9468 | 0.783134
| 19.34095 | 806.9618 | 0.7837961
| 19.34409 | 807.0927 | 0.7846845
| 19.34908 | 807.301 | 0.7855721
| 19.34793 | 807.253 | 0.7862935
| 19.34943 | 807.3152 | 0.7875218
| 19.35181 | 807.4149 | 0.7882917
| 19.3598 | 807.7483 | 0.789677
| 19.3559 | 807.5853 | 0.7904321
| 19.35925 | 807.7253 | 0.7914301
| 19.35934 | 807.7291 | 0.7920969
| 19.3605 | 807.7773 | 0.7930412
| 19.36422 | 807.9323 | 0.7940704
| 19.36496 | 807.9634 | 0.7960217
| 19.36786 | 808.0843 | 0.7968236
| 19.37273 | 808.2874 | 0.7979555
| 19.37031 | 808.1868 | 0.7988035
| 19.37395 | 808.3386 | 0.7996233
| 19.37254 | 808.2797 | 0.7998365
| 19.37486 | 808.3766 | 0.8000685
| 19.37344 | 808.3172 | 0.8000274
| 19.36994 | 808.1714 | 0.8005095
| 19.36725 | 808.0588 | 0.800386
| 19.36725 | 808.0588 | 0.800386
| 19.36212 | 807.845 | 0.8006099
| 19.36127 | 807.8095 | 0.8006261
| 19.35984 | 807.7498 | 0.8007595
| 19.36141 | 807.8153 | 0.8007178
| 19.53543 | 815.0757 | 0.8083599
| 19.64706 | 819.7334 | 0.826584
| 19.65259 | 819.9643 | 0.8410544
| 19.68277 | 821.2233 | 0.8552186
| 19.71319 | 822.4925 | 0.8710265
| 19.73136 | 823.2507 | 0.8861588
| 19.75857 | 824.3861 | 0.9011151
| 19.78427 | 825.4585 | 0.9164768
| 19.80655 | 826.388 | 0.9316963
| 19.82762 | 827.267 | 0.9468891
| 19.84841 | 828.1344 | 0.9621891
| 19.87032 | 829.0484 | 0.9770484
| 19.8948 | 830.0699 | 0.9927957
| 19.91069 | 830.7329 | 1.008314
| 19.93112 | 831.5852 | 1.023833
| 19.95085 | 832.4084 | 1.039147
| 19.96855 | 833.147 | 1.054487
| 19.98998 | 834.0411 | 1.070264
| 20.00943 | 834.8528 | 1.085899
| 20.02396 | 835.4587 | 1.101207
| 20.0416 | 836.1949 | 1.116787
| 20.06291 | 837.084 | 1.132461
| 20.07822 | 837.7228 | 1.148077
| 20.09788 | 838.5429 | 1.164036
| 20.11258 | 839.1564 | 1.179933
| 20.13388 | 840.0451 | 1.195701
| 20.14874 | 840.665 | 1.211428
| 20.16267 | 841.2461 | 1.226828
| 20.18115 | 842.0173 | 1.242686
| 20.1958 | 842.6285 | 1.258243
| 20.21178 | 843.2954 | 1.273987
| 20.22888 | 844.0088 | 1.289844
| 20.24661 | 844.7483 | 1.305895
| 20.26161 | 845.3741 | 1.321529
| 20.278 | 846.0581 | 1.337429
| 20.29113 | 846.606 | 1.352927
| 20.30751 | 847.2893 | 1.369046
| 20.3191 | 847.773 | 1.384608
| 20.33336 | 848.3677 | 1.400934
| 20.34878 | 849.0112 | 1.416531
| 20.3662 | 849.7381 | 1.432637
| 20.38167 | 850.3836 | 1.448249
| 20.39388 | 850.8929 | 1.464054
| 20.4105 | 851.5865 | 1.481802
| 20.42098 | 852.0235 | 1.497475
| 20.43853 | 852.7558 | 1.513396
| 20.45225 | 853.3283 | 1.529916
| 20.46229 | 853.7475 | 1.545724
| 20.47729 | 854.3733 | 1.561575
| 20.49078 | 854.9358 | 1.577382
| 20.50335 | 855.4604 | 1.593107
| 20.51347 | 855.8826 | 1.60884
| 20.53571 | 856.8104 | 1.62528
| 20.54427 | 857.1677 | 1.641661
| 20.55725 | 857.7094 | 1.657178
| 20.57102 | 858.2836 | 1.673745
| 20.58436 | 858.8405 | 1.690021
| 20.59598 | 859.3253 | 1.706041
| 20.60393 | 859.6568 | 1.721927
| 20.61598 | 860.1597 | 1.737984
| 20.63033 | 860.7585 | 1.753821
| 20.64463 | 861.355 | 1.770053
| 20.65595 | 861.8272 | 1.786173
| 20.66757 | 862.312 | 1.802244
| 20.68201 | 862.9145 | 1.818495
| 20.68964 | 863.233 | 1.834462
| 20.7031 | 863.7945 | 1.850187
| 20.72039 | 864.516 | 1.867042
| 20.73 | 864.9169 | 1.883202
| 20.73909 | 865.2963 | 1.899423
| 20.74914 | 865.7155 | 1.915472
| 20.76054 | 866.191 | 1.931378
| 20.77367 | 866.7389 | 1.947802
| 20.78393 | 867.1671 | 1.963903
| 20.79489 | 867.6243 | 1.980378
| 20.80596 | 868.0861 | 1.996189
| 20.8197 | 868.6593 | 2.012781
| 20.82316 | 868.8038 | 2.028605
| 20.83814 | 869.4289 | 2.044768
| 20.8523 | 870.0198 | 2.06118
| 20.86162 | 870.4085 | 2.078133
| 20.86889 | 870.7117 | 2.094037
| 20.88134 | 871.2311 | 2.110067
| 20.89535 | 871.8158 | 2.126209
| 20.90252 | 872.1151 | 2.142332
| 20.91462 | 872.6199 | 2.161185
| 20.92462 | 873.037 | 2.177066
| 20.9357 | 873.4994 | 2.193234
| 20.94618 | 873.9364 | 2.209426
| 20.95728 | 874.3996 | 2.225479
| 20.96595 | 874.7613 | 2.241964
| 20.97935 | 875.3205 | 2.258461
| 20.98781 | 875.6736 | 2.274679
| 20.9951 | 875.9776 | 2.290707
| 21.00755 | 876.4971 | 2.307123
| 21.01699 | 876.891 | 2.323529
| 21.03018 | 877.4415 | 2.34002
| 21.03594 | 877.6814 | 2.356323
| 21.04763 | 878.1695 | 2.372943
| 21.05456 | 878.4584 | 2.390143
| 21.06862 | 879.0453 | 2.406204
| 21.07512 | 879.3164 | 2.422306
| 21.08699 | 879.8118 | 2.438834
| 21.0993 | 880.3251 | 2.455932
| 21.10406 | 880.5237 | 2.47247
| 21.11303 | 880.8981 | 2.488613
| 21.12552 | 881.4191 | 2.505027
| 21.13602 | 881.8574 | 2.521577
| 21.14943 | 882.4166 | 2.537999
| 21.15329 | 882.5779 | 2.554561
| 21.15911 | 882.8207 | 2.571008
| 21.17004 | 883.2766 | 2.587077
| 21.18219 | 883.7835 | 2.603604
| 21.18958 | 884.0921 | 2.621228
| 21.20158 | 884.5928 | 2.637735
| 21.21144 | 885.0039 | 2.654619
| 21.21714 | 885.242 | 2.670731
| 21.22615 | 885.6179 | 2.687064
| 21.23578 | 886.0196 | 2.703286
| 21.24498 | 886.4035 | 2.719664
| 21.25605 | 886.8653 | 2.736212
| 21.26751 | 887.3434 | 2.752984
| 21.27425 | 887.6246 | 2.769542
| 21.27993 | 887.8618 | 2.785981
| 21.29034 | 888.296 | 2.802515
| 21.29316 | 888.4136 | 2.818717
| 21.3102 | 889.1245 | 2.835091
| 21.31935 | 889.5063 | 2.853028
| 21.32632 | 889.7971 | 2.869651
| 21.33486 | 890.1535 | 2.886155
| 21.34352 | 890.5148 | 2.902574
| 21.35268 | 890.897 | 2.919064
| 21.36224 | 891.2958 | 2.935972
| 21.37029 | 891.6318 | 2.952946
| 21.37849 | 891.9738 | 2.969575
| 21.38701 | 892.3292 | 2.986146
| 21.39495 | 892.6605 | 3.002578
| 21.40694 | 893.1609 | 3.01922
| 21.4126 | 893.3972 | 3.036442
| 21.42308 | 893.8345 | 3.053069
| 21.43016 | 894.1297 | 3.069867
| 21.43861 | 894.4822 | 3.087041
| 21.4441 | 894.7112 | 3.103506
| 21.45651 | 895.2291 | 3.120228
| 21.46398 | 895.5407 | 3.136915
| 21.47342 | 895.9347 | 3.153629
| 21.47913 | 896.1729 | 3.171991
| 21.48699 | 896.5008 | 3.188253
| 21.498 | 896.96 | 3.205055
| 21.50865 | 897.4046 | 3.222072
| 21.51542 | 897.6869 | 3.238741
| 21.52234 | 897.9756 | 3.255882
| 21.52766 | 898.1976 | 3.272563
| 21.53489 | 898.4995 | 3.288866
| 21.54605 | 898.9648 | 3.305208
| 21.5533 | 899.2674 | 3.321983
| 21.5627 | 899.6596 | 3.3387
| 21.57284 | 900.0827 | 3.355346
| 21.57612 | 900.2195 | 3.372175
| 21.58748 | 900.6937 | 3.389134
| 21.59576 | 901.039 | 3.406033
| 21.60332 | 901.3544 | 3.422536
| 21.61134 | 901.689 | 3.439417
| 21.62029 | 902.0624 | 3.456364
| 21.63157 | 902.5333 | 3.473273
| 21.63251 | 902.5723 | 3.489994
| 21.64023 | 902.8946 | 3.506937
| 21.64736 | 903.1918 | 3.523516
| 21.65752 | 903.6159 | 3.539974
| 21.66878 | 904.0858 | 3.557155
| 21.6771 | 904.4326 | 3.577158
| 21.68276 | 904.6691 | 3.593785
| 21.68932 | 904.9428 | 3.610595
| 21.69951 | 905.3677 | 3.627319
| 21.70857 | 905.7455 | 3.644186
| 21.71526 | 906.0251 | 3.661083
| 21.722 | 906.3059 | 3.678224
| 21.72984 | 906.6332 | 3.694948
| 21.73531 | 906.8614 | 3.711297
| 21.74168 | 907.1273 | 3.728154
| 21.75231 | 907.5707 | 3.749236
| 21.76093 | 907.9304 | 3.765851
| 21.76918 | 908.2746 | 3.782811
| 21.77815 | 908.649 | 3.799528
| 21.78783 | 909.0526 | 3.816587
| 21.79408 | 909.3134 | 3.833364
| 21.79658 | 909.418 | 3.850054
| 21.80883 | 909.9288 | 3.866913
| 21.8181 | 910.3156 | 3.884203
| 21.82098 | 910.4359 | 3.900702
| 21.82925 | 910.7807 | 3.917371
| 21.83692 | 911.101 | 3.934026
| 21.84772 | 911.5516 | 3.951084
| 21.85184 | 911.7236 | 3.968122
| 21.85737 | 911.954 | 3.985587
| 21.86427 | 912.242 | 4.001961
| 21.87416 | 912.6546 | 4.018667
| 21.88332 | 913.0366 | 4.035883
| 21.89 | 913.3155 | 4.053167
| 21.89687 | 913.6021 | 4.069741
| 21.90178 | 913.807 | 4.086686
| 21.90734 | 914.039 | 4.103201
| 21.91543 | 914.3768 | 4.120184
| 21.92353 | 914.7145 | 4.136766
| 21.9344 | 915.1679 | 4.1537
| 21.94161 | 915.4691 | 4.170894
| 21.94713 | 915.6992 | 4.187893
| 21.95112 | 915.8658 | 4.204231
| 21.95872 | 916.1826 | 4.220811
| 21.96963 | 916.6379 | 4.237991
| 21.97832 | 917.0004 | 4.254997
| 21.98559 | 917.3039 | 4.272193
| 21.99051 | 917.509 | 4.289202
| 21.99893 | 917.8606 | 4.305981
| 22.00475 | 918.1034 | 4.322982
| 22.01102 | 918.3647 | 4.339887
| 22.02001 | 918.7399 | 4.35675
| 22.02925 | 919.1254 | 4.374005
| 22.03194 | 919.2378 | 4.39363
| 22.04026 | 919.5846 | 4.410448
| 22.05192 | 920.0713 | 4.427226
| 22.05374 | 920.1471 | 4.443769
| 22.06292 | 920.5303 | 4.460673
| 22.07229 | 920.9211 | 4.479051
| 22.07843 | 921.1774 | 4.495935
| 22.08634 | 921.5075 | 4.512704
| 22.08832 | 921.5902 | 4.529289
| 22.10158 | 922.1433 | 4.5464
| 22.10884 | 922.4462 | 4.56364
| 22.11365 | 922.6469 | 4.58061
| 22.11485 | 922.6967 | 4.597215
| 22.12621 | 923.171 | 4.614164
| 22.13284 | 923.4477 | 4.631881
| 22.13942 | 923.7221 | 4.648389
| 22.14813 | 924.0855 | 4.665676
| 22.15621 | 924.4224 | 4.682862
| 22.16116 | 924.6292 | 4.699783
| 22.16626 | 924.842 | 4.716397
| 22.17839 | 925.348 | 4.733421
| 22.18346 | 925.5597 | 4.750222
| 22.18994 | 925.8299 | 4.767376
| 22.19606 | 926.0852 | 4.78454
| 22.20225 | 926.3433 | 4.80126
| 22.21157 | 926.7322 | 4.818
| 22.21497 | 926.8741 | 4.834657
| 22.22647 | 927.3542 | 4.851541
| 22.23235 | 927.5993 | 4.868568
| 22.23585 | 927.7454 | 4.885705
| 22.23888 | 927.8718 | 4.902351
| 22.25101 | 928.3781 | 4.919059
| 22.2575 | 928.6488 | 4.935725
| 22.26534 | 928.9758 | 4.952992
| 22.27724 | 929.4722 | 4.970508
| 22.27952 | 929.5675 | 4.987272
| 22.28005 | 929.5895 | 5.003808
| 22.29143 | 930.0645 | 5.020643
| 22.29753 | 930.319 | 5.037618
| 22.30433 | 930.6026 | 5.054609
| 22.31357 | 930.9883 | 5.071593
| 22.31884 | 931.2082 | 5.088463
| 22.32563 | 931.4914 | 5.106035
| 22.33472 | 931.8707 | 5.117299
| 22.33983 | 932.0836 | 5.129468
| 22.3433 | 932.2286 | 5.146973
| 22.35106 | 932.5524 | 5.163237
| 22.36141 | 932.9842 | 5.163237 | Stroke
| 22.36629 | 933.1879 | 5.179125
| 22.37459 | 933.534 | 5.199527
| 22.38304 | 933.8864 | 5.21702
| 22.38835 | 934.1082 | 5.231167
| 22.38938 | 934.151 | 5.232013
| 22.39942 | 934.5702 | 5.250721
| 22.40445 | 934.7798 | 5.268227
| 22.40769 | 934.9149 | 5.283868
| 22.41614 | 935.2677 | 5.305137
| 22.42617 | 935.6862 | 5.317712
| 22.42624 | 935.6889 | 5.330149
| 22.43883 | 936.2145 | 5.346709
| 22.44216 | 936.3532 | 5.369455
| 22.44549 | 936.4922 | 5.38391
| 22.45597 | 936.9295 | 5.398253
| 22.46204 | 937.1826 | 5.413654
| 22.46905 | 937.4754 | 5.434202
| 22.475 | 937.7234 | 5.449787
| 22.47976 | 937.922 | 5.475215
| 22.49013 | 938.3547 | 5.486301
| 22.49279 | 938.4659 | 5.506902
| 22.50088 | 938.8034 | 5.521446
| 22.50998 | 939.1829 | 5.539047
| 22.51523 | 939.4019 | 5.553405
| 22.51922 | 939.5687 | 5.57456
| 22.52644 | 939.8695 | 5.585208
| 22.51883 | 939.552 | 5.58704
| 22.43957 | 936.2454 | 5.603319
| 22.43869 | 936.2084 | 5.601355
Note on G4: Andrew Jones: GL is that of the extensometer used and not from the design of specimen

## RE 25
Designation | From wall | H/V | Treatment | Use | SMaRT ID
RE 25 | 201020 A | H | As-dep | RT tensile | STS2021-27017
RE 25
| Load(8800 (0,1):Load) (kN) | Stress (MPa) | Strain (%) |  | CSA (mm2) | Gauge Length (mm) | UTS (MPa) | SaF (%) | Linear relationship of elastic region | Modulus (GPa) | 0.2 PS Calculation
| 0.1051323 | 4.318436 | 0.0001526774 |  | 24.34498176 | 24.9518 | 928.0832 | 11.2671 | y = 1495.6x + 5.4822 | 149.56 | x | y
| 0.09894958 | 4.064475 | -4.117866e-05
| 0.09893626 | 4.063928 | -2.037005e-05 |  |  | Note: If N/A appears in the UTS box (I3) delete the N/A data in columns B, C and D. |  |  |  |  | 0.2 | 0
| 0.09616539 | 3.950111 | 6.989081e-05 | [5 empty] | 0.2 PS (MPa) |  | 0.21 | 14.956
| 0.0989547 | 4.064686 | 0.0003399736 | [7 empty] | 0.22 | 29.912
| 0.1012656 | 4.159608 | 9.108201e-05 | [5 empty] | 760 |  | 0.23 | 44.868
| 0.09997925 | 4.10677 | 3.606515e-05 | [7 empty] | 0.24 | 59.824
| 0.1017914 | 4.181207 | 0.0001281269 | [7 empty] | 0.25 | 74.78
| 0.1008236 | 4.141452 | 3.007451e-05 | [7 empty] | 0.26 | 89.736
| 0.1013807 | 4.164337 | -0.0001730941 | [7 empty] | 0.27 | 104.692
| 0.1005917 | 4.131927 | 1.505125e-05 | [7 empty] | 0.28 | 119.648
| 0.1000038 | 4.10778 | 0.0001652092 | [7 empty] | 0.29 | 134.604
| 0.0989587 | 4.06485 | 8.672433e-05 | [7 empty] | 0.3 | 149.56
| 0.09949934 | 4.087057 | 7.269018e-05 | [7 empty] | 0.31 | 164.516
| 0.1010809 | 4.152022 | -4.318487e-05 | [7 empty] | 0.32 | 179.472
| 0.1010809 | 4.152022 | -4.318487e-05 | [7 empty] | 0.33 | 194.428
| 0.100006 | 4.107868 | -0.0001127398 | [7 empty] | 0.34 | 209.384
| 0.09989189 | 4.103182 | -2.009944e-05 | [7 empty] | 0.35 | 224.34
| 0.09848662 | 4.045459 | 6.30417e-05 | [7 empty] | 0.36 | 239.296
| 0.1009122 | 4.145091 | 0.0001317474 | [7 empty] | 0.37 | 254.252
| 0.1121666 | 4.607382 | 0.0003949158 | [7 empty] | 0.38 | 269.208
| 0.1116531 | 4.586288 | 0.0003754415 | [7 empty] | 0.39 | 284.164
| 0.1478031 | 6.071195 | 0.001290274 | [7 empty] | 0.4 | 299.12
| 0.1941868 | 7.976462 | 0.002560952 | [7 empty] | 0.41 | 314.076
| 0.2264403 | 9.301312 | 0.003557069 | [7 empty] | 0.42 | 329.032
| 0.2575571 | 10.57947 | 0.004398222 | [7 empty] | 0.43 | 343.988
| 0.2861405 | 11.75357 | 0.004968453 | [7 empty] | 0.44 | 358.944
| 0.3347022 | 13.7483 | 0.006381078 | [7 empty] | 0.45 | 373.9
| 0.3666949 | 15.06244 | 0.007336968 | [7 empty] | 0.46 | 388.856
| 0.3972695 | 16.31833 | 0.0081134 | [7 empty] | 0.47 | 403.812
| 0.4269954 | 17.53936 | 0.009114163 | [7 empty] | 0.48 | 418.768
| 0.4557408 | 18.72011 | 0.009747417 | [7 empty] | 0.49 | 433.724
| 0.4927838 | 20.2417 | 0.01091392 | [7 empty] | 0.5 | 448.68
| 0.525445 | 21.5833 | 0.01177388 | [7 empty] | 0.51 | 463.636
| 0.5578945 | 22.9162 | 0.01252113 | [7 empty] | 0.52 | 478.592
| 0.5844548 | 24.0072 | 0.0133811 | [7 empty] | 0.53 | 493.548
| 0.6145015 | 25.2414 | 0.01430447 | [7 empty] | 0.54 | 508.504
| 0.6512396 | 26.75047 | 0.01516794 | [7 empty] | 0.55 | 523.46
| 0.6822036 | 28.02235 | 0.01605888 | [7 empty] | 0.56 | 538.416
| 0.718531 | 29.51454 | 0.01696816 | [7 empty] | 0.57 | 553.372
| 0.7465109 | 30.66385 | 0.01776073 | [7 empty] | 0.58 | 568.328
| 0.7733549 | 31.7665 | 0.01845689 | [7 empty] | 0.59 | 583.284
| 0.8057353 | 33.09657 | 0.01955023 | [7 empty] | 0.6 | 598.24
| 0.8347981 | 34.29036 | 0.02019723 | [7 empty] | 0.61 | 613.196
| 0.8680345 | 35.65558 | 0.0209819 | [7 empty] | 0.62 | 628.152
| 0.9007145 | 36.99795 | 0.02194533 | [7 empty] | 0.63 | 643.108
| 0.933983 | 38.3645 | 0.02280715 | [7 empty] | 0.64 | 658.064
| 0.9623355 | 39.52911 | 0.02364448 | [7 empty] | 0.65 | 673.02
| 0.9907591 | 40.69665 | 0.0243949 | [7 empty] | 0.66 | 687.976
| 1.020272 | 41.90892 | 0.0250735 | [7 empty] | 0.67 | 702.932
| 1.051125 | 43.17623 | 0.02598936 | [7 empty] | 0.68 | 717.888
| 1.086716 | 44.63818 | 0.02699013 | [7 empty] | 0.69 | 732.844
| 1.119004 | 45.96448 | 0.02789192 | [7 empty] | 0.7 | 747.8
| 1.151366 | 47.29375 | 0.02882027 | [7 empty] | 0.71 | 762.756
| 1.184626 | 48.65997 | 0.02961833 | [7 empty] | 0.72 | 777.712
| 1.212528 | 49.80607 | 0.03047845 | [7 empty] | 0.73 | 792.668
| 1.240905 | 50.97168 | 0.03125373 | [7 empty] | 0.74 | 807.624
| 1.279237 | 52.54622 | 0.03227187 | [7 empty] | 0.75 | 822.58
| 1.308353 | 53.74219 | 0.03308164 | [7 empty] | 0.76 | 837.536
| 1.339899 | 55.03799 | 0.03382424 | [7 empty] | 0.77 | 852.492
| 1.368868 | 56.22793 | 0.03468173 | [7 empty] | 0.78 | 867.448
| 1.398297 | 57.43677 | 0.03536548 | [7 empty] | 0.79 | 882.404
| 1.433533 | 58.88413 | 0.03651883 | [7 empty] | 0.8 | 897.36
| 1.467524 | 60.28036 | 0.03733835 | [7 empty] | 0.81 | 912.316
| 1.516996 | 62.31247 | 0.03890299 | [7 empty] | 0.82 | 927.272
| 1.547253 | 63.55532 | 0.03965246 | [7 empty] | 0.83 | 942.228
| 1.571977 | 64.5709 | 0.04031473 | [7 empty] | 0.84 | 957.184
| 1.596696 | 65.58623 | 0.04097535 | [7 empty] | 0.85 | 972.14
| 1.627643 | 66.85743 | 0.04180667 | [7 empty] | 0.86 | 987.096
| 1.657546 | 68.08573 | 0.04259745 | [7 empty] | 0.87 | 1002.052
| 1.689804 | 69.41076 | 0.04371737 | [7 empty] | 0.88 | 1017.008
| 1.722786 | 70.76554 | 0.044545 | [7 empty] | 0.89 | 1031.964
| 1.752668 | 71.993 | 0.04531402 | [7 empty] | 0.9 | 1046.92
| 1.785131 | 73.32644 | 0.04615368 | [7 empty] | 0.91 | 1061.876
| 1.816639 | 74.62066 | 0.04710501 | [7 empty] | 0.92 | 1076.832
| 1.849837 | 75.98433 | 0.04799547 | [7 empty] | 0.93 | 1091.788
| 1.88291 | 77.34283 | 0.04878483 | [7 empty] | 0.94 | 1106.744
| 1.911823 | 78.53049 | 0.04955865 | [7 empty] | 0.95 | 1121.7
| 1.939751 | 79.67766 | 0.05037544 | [7 empty] | 0.96 | 1136.656
| 1.971663 | 80.98848 | 0.05124262 | [7 empty] | 0.97 | 1151.612
| 1.99958 | 82.13518 | 0.05196957 | [7 empty] | 0.98 | 1166.568
| 2.032116 | 83.47164 | 0.05280559 | [7 empty] | 0.99 | 1181.524
| 2.067017 | 84.90525 | 0.05395436 | [7 empty] | 1 | 1196.48
| 2.097587 | 86.16096 | 0.05480702 | [7 empty] | 1.01 | 1211.436
| 2.127185 | 87.37675 | 0.0555656
| 2.155012 | 88.51975 | 0.05630132
| 2.181227 | 89.59657 | 0.05702855
| 2.211356 | 90.83415 | 0.05778396
| 2.239705 | 91.99863 | 0.05860392
| 2.275886 | 93.48482 | 0.05955214
| 2.310768 | 94.91764 | 0.06052076
| 2.339705 | 96.10626 | 0.06139881
| 2.37641 | 97.61395 | 0.06230944
| 2.406026 | 98.83047 | 0.06312036
| 2.445374 | 100.4468 | 0.0642829
| 2.475753 | 101.6946 | 0.06498846
| 2.506603 | 102.9618 | 0.06585846
| 2.53766 | 104.2375 | 0.06670826
| 2.56899 | 105.5244 | 0.06758764
| 2.599443 | 106.7753 | 0.06862717
| 2.629395 | 108.0056 | 0.06928288
| 2.669516 | 109.6536 | 0.07025206
| 2.70915 | 111.2817 | 0.07144648
| 2.732942 | 112.2589 | 0.07208045
| 2.763132 | 113.499 | 0.07288473
| 2.788794 | 114.5531 | 0.07362553
| 2.817267 | 115.7227 | 0.07449833
| 2.848765 | 117.0165 | 0.07511206
| 2.879815 | 118.2919 | 0.07617601
| 2.912664 | 119.6412 | 0.07703302
| 2.938876 | 120.7179 | 0.07774407
| 2.990287 | 122.8297 | 0.07923945
| 3.022511 | 124.1533 | 0.08017929
| 3.052145 | 125.3706 | 0.08080154
| 3.082318 | 126.61 | 0.08158563
| 3.114351 | 127.9258 | 0.08252607
| 3.150319 | 129.4032 | 0.08344694
| 3.179496 | 130.6017 | 0.08432289
| 3.213412 | 131.9948 | 0.08512669
| 3.245736 | 133.3226 | 0.08615392
| 3.274406 | 134.5002 | 0.08685663
| 3.307339 | 135.853 | 0.08787409
| 3.334046 | 136.95 | 0.088696
| 3.371254 | 138.4784 | 0.08948703
| 3.403058 | 139.7848 | 0.09038791
| 3.429218 | 140.8593 | 0.09115675
| 3.461824 | 142.1987 | 0.09208457
| 3.488275 | 143.2852 | 0.09266967
| 3.518425 | 144.5236 | 0.09352212
| 3.549342 | 145.7936 | 0.09433073
| 3.581336 | 147.1078 | 0.09524211
| 3.614116 | 148.4543 | 0.09608892
| 3.643539 | 149.6628 | 0.09701188
| 3.671301 | 150.8032 | 0.09782115
| 3.709958 | 152.3911 | 0.0987925
| 3.737032 | 153.5032 | 0.09952436
| 3.768885 | 154.8116 | 0.1003944
| 3.800985 | 156.1301 | 0.101272
| 3.832315 | 157.417 | 0.1022147
| 3.861719 | 158.6248 | 0.1027678
| 3.886693 | 159.6507 | 0.1036031
| 3.915061 | 160.8159 | 0.1043921
| 3.948234 | 162.1786 | 0.1054135
| 3.973676 | 163.2236 | 0.1059865
| 4.007269 | 164.6035 | 0.1069244
| 4.041316 | 166.002 | 0.1078147
| 4.076686 | 167.4549 | 0.1087373
| 4.108725 | 168.7709 | 0.1096971
| 4.137739 | 169.9627 | 0.1104026
| 4.166873 | 171.1594 | 0.1112899
| 4.194618 | 172.2991 | 0.112005
| 4.224142 | 173.5118 | 0.1127891
| 4.256058 | 174.8228 | 0.1137249
| 4.286554 | 176.0755 | 0.1145454
| 4.318557 | 177.39 | 0.1154263
| 4.348651 | 178.6262 | 0.1161736
| 4.380992 | 179.9546 | 0.1170332
| 4.413464 | 181.2884 | 0.1181395
| 4.449545 | 182.7705 | 0.1189056
| 4.48088 | 184.0576 | 0.1198061
| 4.513635 | 185.4031 | 0.1206092
| 4.562856 | 187.4249 | 0.1220447
| 4.586897 | 188.4124 | 0.1226958
| 4.612183 | 189.4511 | 0.1233728
| 4.642815 | 190.7093 | 0.1241309
| 4.678103 | 192.1588 | 0.1251401
| 4.717798 | 193.7893 | 0.1264256
| 4.747039 | 194.9905 | 0.1270715
| 4.791279 | 196.8077 | 0.1284006
| 4.818453 | 197.9239 | 0.129015
| 4.852842 | 199.3365 | 0.129875
| 4.884611 | 200.6414 | 0.1306952
| 4.914371 | 201.8638 | 0.1315842
| 4.948319 | 203.2583 | 0.1325605
| 4.977358 | 204.4511 | 0.1333285
| 5.005236 | 205.5962 | 0.134143
| 5.036652 | 206.8867 | 0.1348766
| 5.073465 | 208.3988 | 0.1357687
| 5.110435 | 209.9174 | 0.137035
| 5.140076 | 211.1349 | 0.1377836
| 5.169269 | 212.3341 | 0.1386452
| 5.198343 | 213.5283 | 0.1392435
| 5.232788 | 214.9432 | 0.1403282
| 5.268531 | 216.4114 | 0.1412285
| 5.295779 | 217.5306 | 0.1419273
| 5.323273 | 218.66 | 0.1426922
| 5.350549 | 219.7804 | 0.1433776
| 5.381755 | 221.0622 | 0.1442469
| 5.414687 | 222.4149 | 0.1452521
| 5.447964 | 223.7818 | 0.1461855
| 5.477006 | 224.9747 | 0.1469986
| 5.507079 | 226.21 | 0.1476862
| 5.535158 | 227.3634 | 0.1485269
| 5.577909 | 229.1195 | 0.1495115
| 5.606507 | 230.2942 | 0.1504003
| 5.638469 | 231.607 | 0.1512308
| 5.667629 | 232.8048 | 0.1520591
| 5.69632 | 233.9833 | 0.1529191
| 5.728759 | 235.3158 | 0.153972
| 5.760289 | 236.6109 | 0.1547075
| 5.799309 | 238.2137 | 0.1557309
| 5.831495 | 239.5358 | 0.1566557
| 5.856146 | 240.5484 | 0.1571311
| 5.887359 | 241.8305 | 0.1581429
| 5.915202 | 242.9742 | 0.1588422
| 5.950356 | 244.4182 | 0.1598847
| 5.983782 | 245.7912 | 0.1607383
| 6.01831 | 247.2095 | 0.16172
| 6.045628 | 248.3316 | 0.1623601
| 6.072379 | 249.4304 | 0.1631169
| 6.104193 | 250.7372 | 0.1639275
| 6.134125 | 251.9667 | 0.1646605
| 6.163964 | 253.1924 | 0.1655413
| 6.201146 | 254.7197 | 0.1665687
| 6.229622 | 255.8894 | 0.1674549
| 6.260263 | 257.148 | 0.1681838
| 6.292676 | 258.4794 | 0.1690532
| 6.328255 | 259.9408 | 0.1700877
| 6.36176 | 261.3171 | 0.1710294
| 6.390677 | 262.5049 | 0.1717139
| 6.421081 | 263.7538 | 0.1725425
| 6.448139 | 264.8652 | 0.1733373
| 6.481718 | 266.2445 | 0.1742025
| 6.514998 | 267.6116 | 0.1751846
| 6.542439 | 268.7387 | 0.1760567
| 6.589062 | 270.6538 | 0.1771518
| 6.624679 | 272.1168 | 0.1780448
| 6.655622 | 273.3878 | 0.1789738
| 6.690135 | 274.8055 | 0.1799271
| 6.723459 | 276.1743 | 0.1808492
| 6.751019 | 277.3064 | 0.181763
| 6.780331 | 278.5104 | 0.1824386
| 6.808654 | 279.6738 | 0.1830415
| 6.837782 | 280.8703 | 0.1838794
| 6.87187 | 282.2705 | 0.1847731
| 6.911292 | 283.8898 | 0.1859029
| 6.943799 | 285.225 | 0.1870286
| 6.972153 | 286.3898 | 0.1876922
| 7.002119 | 287.6206 | 0.188329
| 7.038411 | 289.1114 | 0.1893182
| 7.071637 | 290.4761 | 0.1903938
| 7.098488 | 291.5791 | 0.1909091
| 7.126501 | 292.7298 | 0.1917632
| 7.157377 | 293.998 | 0.192626
| 7.188567 | 295.2792 | 0.1934462
| 7.223156 | 296.7 | 0.194525
| 7.256969 | 298.0889 | 0.1952886
| 7.286396 | 299.2976 | 0.196116
| 7.319499 | 300.6574 | 0.1969364
| 7.344875 | 301.6998 | 0.1977028
| 7.374305 | 302.9086 | 0.1984187
| 7.406853 | 304.2456 | 0.1992873
| 7.43712 | 305.4888 | 0.2001201
| 7.469905 | 306.8355 | 0.2010703
| 7.501265 | 308.1237 | 0.2017736
| 7.540285 | 309.7265 | 0.2030429
| 7.569419 | 310.9232 | 0.203866
| 7.596799 | 312.0478 | 0.2045134
| 7.628614 | 313.3547 | 0.2054646
| 7.662144 | 314.732 | 0.2062477
| 7.700577 | 316.3107 | 0.2073828
| 7.728717 | 317.4665 | 0.2080594
| 7.757974 | 318.6683 | 0.2088471
| 7.78869 | 319.93 | 0.2097115
| 7.81666 | 321.0789 | 0.2104674
| 7.845659 | 322.2701 | 0.2113717
| 7.874541 | 323.4564 | 0.212119
| 7.907675 | 324.8175 | 0.2130632
| 7.941434 | 326.2042 | 0.2138995
| 7.974629 | 327.5677 | 0.2147804
| 8.002776 | 328.7238 | 0.2157187
| 8.035619 | 330.0729 | 0.2163645
| 8.061036 | 331.117 | 0.2171097
| 8.08952 | 332.287 | 0.2179747
| 8.118964 | 333.4964 | 0.2187381
| 8.152189 | 334.8612 | 0.2196899
| 8.190414 | 336.4313 | 0.2208286
| 8.214028 | 337.4013 | 0.2214309
| 8.243358 | 338.606 | 0.2221794
| 8.27704 | 339.9896 | 0.2231058
| 8.309831 | 341.3365 | 0.2239074
| 8.339302 | 342.5471 | 0.2246792
| 8.366986 | 343.6842 | 0.2254196
| 8.395004 | 344.8351 | 0.2262009
| 8.425182 | 346.0747 | 0.2272892
| 8.460477 | 347.5245 | 0.2281443
| 8.487284 | 348.6256 | 0.2288216
| 8.523915 | 350.1303 | 0.2297171
| 8.553173 | 351.3321 | 0.230677
| 8.580078 | 352.4373 | 0.2315305
| 8.612961 | 353.788 | 0.2321401
| 8.642958 | 355.0201 | 0.2330451
| 8.678991 | 356.5002 | 0.2339152
| 8.715781 | 358.0114 | 0.2350824
| 8.745297 | 359.2238 | 0.2358524
| 8.767632 | 360.1413 | 0.236513
| 8.800774 | 361.5026 | 0.2373206
| 8.837212 | 362.9993 | 0.2383717
| 8.86999 | 364.3457 | 0.2392402
| 8.898998 | 365.5373 | 0.2399455
| 8.926883 | 366.6827 | 0.2409403
| 8.95971 | 368.0311 | 0.2418061
| 8.991719 | 369.3459 | 0.2425204
| 9.018624 | 370.451 | 0.2434554
| 9.047615 | 371.6419 | 0.2440745
| 9.078615 | 372.9152 | 0.2449266
| 9.11216 | 374.2932 | 0.2459
| 9.144387 | 375.6169 | 0.2466736
| 9.174201 | 376.8416 | 0.2475036
| 9.20675 | 378.1785 | 0.2485489
| 9.237478 | 379.4407 | 0.2493792
| 9.271396 | 380.834 | 0.250262
| 9.299949 | 382.0068 | 0.2510797
| 9.326383 | 383.0926 | 0.2516929
| 9.353678 | 384.2138 | 0.2525558
| 9.385272 | 385.5115 | 0.2532211
| 9.415795 | 386.7653 | 0.2541299
| 9.445819 | 387.9986 | 0.2549328
| 9.477906 | 389.3166 | 0.2560015
| 9.50718 | 390.5191 | 0.2566941
| 9.534382 | 391.6365 | 0.2575104
| 9.565947 | 392.933 | 0.2583364
| 9.602806 | 394.447 | 0.2592698
| 9.636453 | 395.8292 | 0.2601916
| 9.668426 | 397.1425 | 0.2609752
| 9.699984 | 398.4387 | 0.2618817
| 9.731749 | 399.7435 | 0.262951
| 9.758734 | 400.852 | 0.2636347
| 9.78432 | 401.9029 | 0.2643587
| 9.813476 | 403.1006 | 0.2651046
| 9.845731 | 404.4255 | 0.2659909
| 9.880412 | 405.85 | 0.2669738
| 9.911422 | 407.1238 | 0.2676702
| 9.941038 | 408.3403 | 0.268496
| 9.973656 | 409.6801 | 0.2695807
| 10.00351 | 410.9066 | 0.2703155
| 10.03688 | 412.277 | 0.2712621
| 10.06317 | 413.357 | 0.2719144
| 10.10405 | 415.0363 | 0.273334
| 10.13296 | 416.2236 | 0.2739074
| 10.16238 | 417.4322 | 0.2746306
| 10.19441 | 418.748 | 0.2756768
| 10.22687 | 420.0812 | 0.276355
| 10.25812 | 421.3647 | 0.2773356
| 10.29066 | 422.7016 | 0.2780958
| 10.31799 | 423.8239 | 0.2789146
| 10.3465 | 424.9951 | 0.2797028
| 10.3811 | 426.4165 | 0.2807897
| 10.40847 | 427.5407 | 0.2815014
| 10.43773 | 428.7426 | 0.2823547
| 10.4704 | 430.0845 | 0.2831621
| 10.49981 | 431.2926 | 0.2839461
| 10.53065 | 432.5595 | 0.2847381
| 10.5651 | 433.9743 | 0.2856656
| 10.5972 | 435.2932 | 0.2866751
| 10.62474 | 436.4242 | 0.2873389
| 10.65421 | 437.6348 | 0.2883583
| 10.68484 | 438.8931 | 0.2891401
| 10.715 | 440.1317 | 0.2898751
| 10.74789 | 441.4829 | 0.2907463
| 10.78195 | 442.8819 | 0.2915929
| 10.81583 | 444.2733 | 0.2926572
| 10.84521 | 445.4802 | 0.2933615
| 10.87026 | 446.5091 | 0.2941191
| 10.89912 | 447.6946 | 0.295093
| 10.93373 | 449.1162 | 0.2959196
| 10.96351 | 450.3395 | 0.2968883
| 10.99436 | 451.6069 | 0.2975688
| 11.02037 | 452.6753 | 0.2982861
| 11.04904 | 453.8527 | 0.2990542
| 11.08102 | 455.1666 | 0.3000479
| 11.11488 | 456.5574 | 0.300846
| 11.14451 | 457.7742 | 0.3019073
| 11.17484 | 459.0204 | 0.3027078
| 11.20481 | 460.2514 | 0.3034634
| 11.23561 | 461.5164 | 0.3042506
| 11.26523 | 462.7331 | 0.3051711
| 11.28566 | 463.5724 | 0.3055974
| 11.32373 | 465.1363 | 0.3068051
| 11.35734 | 466.5166 | 0.3076524
| 11.38887 | 467.8117 | 0.3085123
| 11.41495 | 468.8831 | 0.3091579
| 11.43858 | 469.8537 | 0.3100508
| 11.48016 | 471.5615 | 0.3111575
| 11.51516 | 472.9992 | 0.312045
| 11.54338 | 474.1586 | 0.3128438
| 11.57158 | 475.3169 | 0.3136126
| 11.59766 | 476.3883 | 0.3143082
| 11.62711 | 477.598 | 0.3151026
| 11.65746 | 478.8444 | 0.3159433
| 11.69027 | 480.1923 | 0.3168388
| 11.72265 | 481.5224 | 0.31791
| 11.7483 | 482.5759 | 0.3186056
| 11.77693 | 483.7518 | 0.3194163
| 11.80799 | 485.0276 | 0.3201574
| 11.84346 | 486.4845 | 0.3212768
| 11.94182 | 490.5247 | 0.3237933
| 11.93122 | 490.0893 | 0.3236681
| 11.93528 | 490.2561 | 0.3237133
| 11.97839 | 492.0272 | 0.3248912
| 12.00681 | 493.1943 | 0.3258433
| 12.03572 | 494.3821 | 0.326589
| 12.06374 | 495.5329 | 0.3274528
| 12.08732 | 496.5014 | 0.3279305
| 12.11587 | 497.674 | 0.3287386
| 12.14456 | 498.8526 | 0.3295889
| 12.17364 | 500.0474 | 0.3303643
| 12.20342 | 501.2705 | 0.3311909
| 12.23241 | 502.4613 | 0.3320912
| 12.26836 | 503.9379 | 0.3330676
| 12.29529 | 505.0442 | 0.33368
| 12.32785 | 506.3814 | 0.3345862
| 12.3583 | 507.6322 | 0.3355087
| 12.38893 | 508.8905 | 0.3361904
| 12.41879 | 510.1171 | 0.3373397
| 12.45144 | 511.4583 | 0.3382098
| 12.47514 | 512.4318 | 0.3388604
| 12.50466 | 513.6443 | 0.3396815
| 12.53965 | 515.0817 | 0.340514
| 12.56871 | 516.2751 | 0.3414822
| 12.59836 | 517.493 | 0.3421793
| 12.62961 | 518.7766 | 0.3431533
| 12.66015 | 520.031 | 0.3440104
| 12.69318 | 521.3881 | 0.3448969
| 12.72685 | 522.7711 | 0.3458775
| 12.75412 | 523.891 | 0.3465346
| 12.78382 | 525.1113 | 0.347448
| 12.81313 | 526.315 | 0.3482967
| 12.8452 | 527.6325 | 0.3490611
| 12.87949 | 529.041 | 0.3502341
| 12.90819 | 530.2198 | 0.3509859
| 12.93546 | 531.34 | 0.3517319
| 12.96558 | 532.577 | 0.3524261
| 12.99264 | 533.6888 | 0.3531759
| 13.02985 | 535.2173 | 0.3543157
| 13.0634 | 536.5951 | 0.3551148
| 13.09082 | 537.7217 | 0.3560982
| 13.12192 | 538.9991 | 0.3568405
| 13.15255 | 540.257 | 0.3578238
| 13.18249 | 541.4868 | 0.3585652
| 13.21075 | 542.6479 | 0.3593647
| 13.23715 | 543.7321 | 0.3602213
| 13.27429 | 545.2576 | 0.361099
| 13.3027 | 546.4249 | 0.3619307
| 13.3374 | 547.8502 | 0.3628986
| 13.36122 | 548.8284 | 0.3637356
| 13.39502 | 550.2171 | 0.3645277
| 13.42509 | 551.4521 | 0.3653824
| 13.45411 | 552.6443 | 0.3662663
| 13.4858 | 553.9458 | 0.367201
| 13.51432 | 555.1174 | 0.3679204
| 13.54441 | 556.3534 | 0.3687613
| 13.57516 | 557.6162 | 0.3695418
| 13.60031 | 558.6492 | 0.3704228
| 13.63392 | 560.0298 | 0.3714042
| 13.66661 | 561.3729 | 0.3721909
| 13.69865 | 562.6888 | 0.3732301
| 13.73079 | 564.0089 | 0.3740072
| 13.75705 | 565.0878 | 0.3747999
| 13.79147 | 566.5016 | 0.3757076
| 13.82305 | 567.7989 | 0.3765901
| 13.84831 | 568.8364 | 0.3772343
| 13.87872 | 570.0855 | 0.3783118
| 13.90957 | 571.3528 | 0.3791749
| 13.94201 | 572.6851 | 0.3800515
| 13.97368 | 573.986 | 0.3808906
| 14.00223 | 575.1587 | 0.3818108
| 14.02331 | 576.0249 | 0.3823383
| 14.05573 | 577.3565 | 0.3830786
| 14.08496 | 578.5571 | 0.3841344
| 14.11549 | 579.8109 | 0.3850193
| 14.14526 | 581.0339 | 0.3858744
| 14.17715 | 582.3438 | 0.3866873
| 14.20682 | 583.5625 | 0.3876044
| 14.23981 | 584.9177 | 0.388453
| 14.26432 | 585.9244 | 0.3891459
| 14.29146 | 587.0393 | 0.3898934
| 14.31735 | 588.1028 | 0.3907823
| 14.34586 | 589.2736 | 0.3916821
| 14.38233 | 590.772 | 0.3927216
| 14.41119 | 591.9572 | 0.3934829
| 14.43934 | 593.1137 | 0.3942391
| 14.46655 | 594.2311 | 0.3949343
| 14.49351 | 595.3389 | 0.395811
| 14.52665 | 596.6999 | 0.3966321
| 14.55858 | 598.0113 | 0.3975035
| 14.58899 | 599.2608 | 0.3985546
| 14.61699 | 600.4106 | 0.3993541
| 14.64936 | 601.7402 | 0.4003141
| 14.69054 | 603.432 | 0.401472
| 14.71617 | 604.4849 | 0.4022089
| 14.74329 | 605.5986 | 0.4030354
| 14.77436 | 606.8752 | 0.4038987
| 14.80061 | 607.9533 | 0.4046121
| 14.83359 | 609.3079 | 0.4055469
| 14.86227 | 610.4859 | 0.4064529
| 14.8901 | 611.6291 | 0.407358
| 14.92263 | 612.9655 | 0.4080951
| 14.9506 | 614.1144 | 0.4089062
| 14.97609 | 615.1611 | 0.409824
| 15.00454 | 616.3298 | 0.4106005
| 15.03326 | 617.5095 | 0.4115113
| 15.06313 | 618.7365 | 0.412347
| 15.08982 | 619.8329 | 0.4130773
| 15.11553 | 620.8889 | 0.4137371
| 15.14221 | 621.9848 | 0.4144688
| 15.1715 | 623.188 | 0.4153202
| 15.20058 | 624.3825 | 0.4164206
| 15.22828 | 625.5204 | 0.4172942
| 15.2558 | 626.6506 | 0.4180584
| 15.28684 | 627.9256 | 0.4188683
| 15.31673 | 629.1535 | 0.4197984
| 15.3449 | 630.3108 | 0.4205993
| 15.37088 | 631.3776 | 0.4213611
| 15.40223 | 632.6654 | 0.4222478
| 15.43063 | 633.8319 | 0.4233743
| 15.45794 | 634.9539 | 0.4240772
| 15.48506 | 636.0679 | 0.4248231
| 15.51081 | 637.1254 | 0.4257478
| 15.53579 | 638.1517 | 0.4263098
| 15.56348 | 639.2889 | 0.4271529
| 15.59132 | 640.4328 | 0.4279983
| 15.62081 | 641.6441 | 0.4288767
| 15.65076 | 642.8743 | 0.4297285
| 15.69231 | 644.5809 | 0.4312216
| 15.72114 | 645.7649 | 0.4318218
| 15.74868 | 646.8962 | 0.4329422
| 15.77736 | 648.0746 | 0.4337903
| 15.80359 | 649.1518 | 0.4346021
| 15.83126 | 650.2884 | 0.4355358
| 15.85471 | 651.2515 | 0.4361675
| 15.88448 | 652.4744 | 0.4370603
| 15.91211 | 653.6093 | 0.4379107
| 15.93877 | 654.7044 | 0.4389767
| 15.97202 | 656.0705 | 0.4399361
| 15.99684 | 657.0897 | 0.4406449
| 16.03557 | 658.6808 | 0.4420222
| 16.0581 | 659.606 | 0.4428566
| 16.08458 | 660.694 | 0.4435512
| 16.11258 | 661.8439 | 0.4443303
| 16.14113 | 663.0167 | 0.4452035
| 16.16746 | 664.0982 | 0.4461327
| 16.19212 | 665.1112 | 0.4470759
| 16.21831 | 666.1871 | 0.4478297
| 16.24247 | 667.1795 | 0.448672
| 16.26923 | 668.2785 | 0.4495527
| 16.29525 | 669.3474 | 0.4503974
| 16.32041 | 670.3808 | 0.4512905
| 16.34273 | 671.2979 | 0.4519852
| 16.36926 | 672.3876 | 0.4530488
| 16.39956 | 673.6322 | 0.4540073
| 16.42379 | 674.6275 | 0.4549341
| 16.44294 | 675.4138 | 0.4554271
| 16.46034 | 676.1285 | 0.4561348
| 16.48488 | 677.1365 | 0.4569974
| 16.50894 | 678.125 | 0.4578151
| 16.53678 | 679.2684 | 0.4590548
| 16.56169 | 680.2917 | 0.4597411
| 16.58321 | 681.1756 | 0.460598
| 16.60552 | 682.0922 | 0.4613205
| 16.62925 | 683.0668 | 0.4622373
| 16.65562 | 684.1498 | 0.4632565
| 16.67521 | 684.9547 | 0.4638604
| 16.69537 | 685.783 | 0.4648037
| 16.71703 | 686.6727 | 0.4655339
| 16.73718 | 687.5003 | 0.466562
| 16.76633 | 688.6975 | 0.4674154
| 16.7858 | 689.4973 | 0.4682949
| 16.80483 | 690.2789 | 0.4691245
| 16.82653 | 691.1706 | 0.4699476
| 16.84401 | 691.8885 | 0.4706593
| 16.86511 | 692.7552 | 0.4715003
| 16.88803 | 693.6964 | 0.4725292
| 16.90683 | 694.4688 | 0.4733936
| 16.9258 | 695.2482 | 0.4742876
| 16.94141 | 695.8892 | 0.4749275
| 16.96028 | 696.6644 | 0.4758867
| 16.97923 | 697.4425 | 0.4765827
| 17.00083 | 698.33 | 0.4775133
| 17.02021 | 699.1261 | 0.4783603
| 17.03484 | 699.727 | 0.4793051
| 17.04983 | 700.3425 | 0.4799637
| 17.0719 | 701.249 | 0.4809278
| 17.09034 | 702.0067 | 0.4818065
| 17.10369 | 702.5551 | 0.4825785
| 17.11977 | 703.2154 | 0.4832853
| 17.13993 | 704.0438 | 0.4845948
| 17.15814 | 704.7916 | 0.485386
| 17.17502 | 705.4851 | 0.4861383
| 17.19086 | 706.1355 | 0.4870291
| 17.20828 | 706.8513 | 0.4877925
| 17.22531 | 707.5506 | 0.4887839
| 17.2373 | 708.0434 | 0.4894757
| 17.25089 | 708.6014 | 0.4906008
| 17.26679 | 709.2546 | 0.4912663
| 17.27851 | 709.7359 | 0.4920295
| 17.29454 | 710.3945 | 0.4928967
| 17.308 | 710.9473 | 0.4937335
| 17.32449 | 711.6249 | 0.494583
| 17.33965 | 712.2475 | 0.4955519
| 17.35522 | 712.8872 | 0.4963516
| 17.37089 | 713.5304 | 0.4975457
| 17.38179 | 713.9782 | 0.4982113
| 17.39051 | 714.3364 | 0.4990315
| 17.40636 | 714.9878 | 0.4997363
| 17.41783 | 715.4586 | 0.5007344
| 17.43159 | 716.0238 | 0.5015356
| 17.44365 | 716.5195 | 0.5025693
| 17.4539 | 716.9406 | 0.5033468
| 17.46567 | 717.4239 | 0.504155
| 17.4751 | 717.8111 | 0.5050119
| 17.48851 | 718.3619 | 0.5058633
| 17.50055 | 718.8564 | 0.5067225
| 17.51221 | 719.3355 | 0.5074839
| 17.52561 | 719.8858 | 0.5084577
| 17.53357 | 720.2128 | 0.5092169
| 17.54605 | 720.7256 | 0.5101209
| 17.55491 | 721.0896 | 0.511099
| 17.56554 | 721.5262 | 0.5118348
| 17.5745 | 721.8941 | 0.5125819
| 17.58216 | 722.2087 | 0.5134375
| 17.59389 | 722.6907 | 0.5142941
| 17.60108 | 722.986 | 0.5151901
| 17.61597 | 723.5974 | 0.5160283
| 17.62494 | 723.9662 | 0.5171105
| 17.63264 | 724.2823 | 0.5177598
| 17.6409 | 724.6217 | 0.5185827
| 17.64712 | 724.8771 | 0.5194315
| 17.6675 | 725.7143 | 0.5208388
| 17.67193 | 725.8962 | 0.5216173
| 17.67936 | 726.2014 | 0.5224881
| 17.68959 | 726.6216 | 0.523344
| 17.69898 | 727.0073 | 0.5241022
| 17.70622 | 727.3047 | 0.5249388
| 17.71447 | 727.6435 | 0.5260192
| 17.72181 | 727.9451 | 0.5267722
| 17.72964 | 728.2665 | 0.5276251
| 17.73962 | 728.6767 | 0.5284827
| 17.74526 | 728.9083 | 0.5293987
| 17.75407 | 729.2703 | 0.5301995
| 17.76305 | 729.6389 | 0.5309744
| 17.77049 | 729.9445 | 0.5318997
| 17.77772 | 730.2416 | 0.5326408
| 17.78197 | 730.4164 | 0.5336218
| 17.78891 | 730.7011 | 0.5343674
| 17.79664 | 731.0186 | 0.5351681
| 17.80475 | 731.352 | 0.5360883
| 17.81338 | 731.7063 | 0.5368333
| 17.81854 | 731.9184 | 0.5377618
| 17.82747 | 732.2853 | 0.5385342
| 17.83289 | 732.5079 | 0.5394524
| 17.83634 | 732.6495 | 0.5402062
| 17.84681 | 733.0796 | 0.5412393
| 17.85415 | 733.3811 | 0.5421129
| 17.85736 | 733.5128 | 0.5429434
| 17.86271 | 733.7329 | 0.5437154
| 17.87082 | 734.0659 | 0.5445887
| 17.87811 | 734.3651 | 0.5454278
| 17.88509 | 734.6522 | 0.5461905
| 17.88851 | 734.7923 | 0.5470662
| 17.89331 | 734.9896 | 0.5479059
| 17.90303 | 735.3891 | 0.5488671
| 17.9077 | 735.5808 | 0.5496632
| 17.91596 | 735.9202 | 0.550594
| 17.91748 | 735.9826 | 0.5513009
| 17.92419 | 736.258 | 0.5521996
| 17.93104 | 736.5393 | 0.5528443
| 17.93796 | 736.8239 | 0.5537862
| 17.94668 | 737.1818 | 0.5550102
| 17.95176 | 737.3906 | 0.5558371
| 17.95447 | 737.5018 | 0.5566545
| 17.95804 | 737.6487 | 0.5574448
| 17.96363 | 737.8783 | 0.5582058
| 17.97257 | 738.2454 | 0.55943
| 17.97994 | 738.548 | 0.5601382
| 17.9838 | 738.7068 | 0.5610453
| 17.98774 | 738.8685 | 0.5617056
| 17.98967 | 738.9477 | 0.562551
| 17.99447 | 739.1449 | 0.5634871
| 18.00465 | 739.563 | 0.5642625
| 18.00937 | 739.757 | 0.5652629
| 18.01419 | 739.9549 | 0.5660788
| 18.01604 | 740.0308 | 0.566923
| 18.0215 | 740.2553 | 0.5678055
| 18.02572 | 740.4285 | 0.568597
| 18.03206 | 740.6889 | 0.5693748
| 18.03772 | 740.9214 | 0.5703493
| 18.0411 | 741.0602 | 0.5711283
| 18.04633 | 741.275 | 0.5719742
| 18.04734 | 741.3168 | 0.5727593
| 18.05183 | 741.5012 | 0.5736117
| 18.06251 | 741.9396 | 0.5745571
| 18.06634 | 742.097 | 0.5754023
| 18.06912 | 742.2113 | 0.5761269
| 18.07129 | 742.3004 | 0.5770264
| 18.07814 | 742.5819 | 0.5779259
| 18.08281 | 742.7736 | 0.5789128
| 18.08607 | 742.9075 | 0.5796662
| 18.09055 | 743.0917 | 0.5805882
| 18.09326 | 743.203 | 0.581386
| 18.09964 | 743.4649 | 0.5820504
| 18.10174 | 743.5512 | 0.5829571
| 18.10981 | 743.8827 | 0.5838886
| 18.1129 | 744.0095 | 0.5847908
| 18.11493 | 744.0928 | 0.585612
| 18.11974 | 744.2906 | 0.5864418
| 18.12393 | 744.4627 | 0.5872452
| 18.12945 | 744.6894 | 0.5880928
| 18.13214 | 744.7998 | 0.5891603
| 18.13699 | 744.999 | 0.5899719
| 18.14218 | 745.2123 | 0.5909651
| 18.1449 | 745.3238 | 0.5917509
| 18.14712 | 745.4151 | 0.5925364
| 18.15036 | 745.5482 | 0.5933501
| 18.1536 | 745.6813 | 0.5943896
| 18.15725 | 745.8315 | 0.5951672
| 18.16037 | 745.9593 | 0.5959343
| 18.16479 | 746.1411 | 0.5968271
| 18.17008 | 746.3584 | 0.5976233
| 18.17375 | 746.5091 | 0.5985754
| 18.17428 | 746.5308 | 0.5993059
| 18.17843 | 746.7014 | 0.6000356
| 18.18131 | 746.8195 | 0.6010621
| 18.1872 | 747.0614 | 0.6019633
| 18.19068 | 747.2045 | 0.6026726
| 18.19229 | 747.2708 | 0.6036467
| 18.19669 | 747.4516 | 0.6044211
| 18.20005 | 747.5892 | 0.6052434
| 18.20285 | 747.7045 | 0.6059745
| 18.20454 | 747.7738 | 0.6067097
| 18.20968 | 747.9848 | 0.6079011
| 18.21517 | 748.2106 | 0.6086408
| 18.21706 | 748.2882 | 0.6095547
| 18.22079 | 748.4412 | 0.610295
| 18.22543 | 748.6317 | 0.6111878
| 18.22882 | 748.7713 | 0.6119633
| 18.2299 | 748.8155 | 0.612811
| 18.23078 | 748.8518 | 0.6137483
| 18.23589 | 749.0617 | 0.6145693
| 18.23893 | 749.1866 | 0.6153647
| 18.24471 | 749.4238 | 0.6161524
| 18.24266 | 749.3396 | 0.6169062
| 18.24798 | 749.5582 | 0.6179327
| 18.25357 | 749.7878 | 0.6188193
| 18.25496 | 749.845 | 0.6196992
| 18.25716 | 749.9353 | 0.6205321
| 18.2596 | 750.0355 | 0.6212534
| 18.26164 | 750.1194 | 0.6221325
| 18.26862 | 750.4058 | 0.6233377
| 18.27146 | 750.5225 | 0.6241313
| 18.27336 | 750.6008 | 0.625009
| 18.27759 | 750.7742 | 0.6257276
| 18.28004 | 750.8751 | 0.6265802
| 18.28198 | 750.9549 | 0.6275245
| 18.28323 | 751.0061 | 0.6286425
| 18.28859 | 751.2263 | 0.6296257
| 18.2901 | 751.2883 | 0.6304472
| 18.29375 | 751.4383 | 0.6314502
| 18.29663 | 751.5566 | 0.6322555
| 18.30126 | 751.7469 | 0.6331383
| 18.30342 | 751.8353 | 0.6338929
| 18.30556 | 751.9234 | 0.6347734
| 18.31302 | 752.2298 | 0.635911
| 18.31352 | 752.2503 | 0.6367433
| 18.32049 | 752.5367 | 0.638103
| 18.32048 | 752.5363 | 0.6389136
| 18.3216 | 752.5821 | 0.6396965
| 18.32372 | 752.6691 | 0.6405551
| 18.3268 | 752.7959 | 0.6414842
| 18.33164 | 752.9946 | 0.6422549
| 18.33143 | 752.9858 | 0.6430373
| 18.33557 | 753.1562 | 0.6438712
| 18.34085 | 753.3728 | 0.6448912
| 18.34394 | 753.5 | 0.6464497
| 18.34633 | 753.5979 | 0.6472376
| 18.34706 | 753.628 | 0.6480146
| 18.35002 | 753.7496 | 0.6488357
| 18.35328 | 753.8835 | 0.6497988
| 18.35878 | 754.1096 | 0.6508411
| 18.35684 | 754.0299 | 0.6515143
| 18.36084 | 754.1939 | 0.6523937
| 18.36318 | 754.2902 | 0.6532535
| 18.36024 | 754.1692 | 0.6538769
| 18.36555 | 754.3874 | 0.6547219
| 18.371 | 754.6115 | 0.6557067
| 18.37533 | 754.7892 | 0.6565425
| 18.37698 | 754.8568 | 0.6573943
| 18.37594 | 754.8144 | 0.6583171
| 18.37683 | 754.8508 | 0.6590048
| 18.38192 | 755.0599 | 0.6599294
| 18.38378 | 755.1364 | 0.6607776
| 18.38701 | 755.269 | 0.6615971
| 18.38705 | 755.2705 | 0.6622751
| 18.39653 | 755.6601 | 0.6637596
| 18.39468 | 755.5841 | 0.6645641
| 18.39392 | 755.5529 | 0.6652727
| 18.39994 | 755.8 | 0.6661797
| 18.40169 | 755.8719 | 0.6670229
| 18.40625 | 756.0593 | 0.6679365
| 18.40732 | 756.1034 | 0.6687261
| 18.40789 | 756.1267 | 0.6695638
| 18.41085 | 756.2482 | 0.6703978
| 18.41331 | 756.3493 | 0.6712919
| 18.41772 | 756.5304 | 0.6721728
| 18.41808 | 756.5451 | 0.6730003
| 18.41828 | 756.5534 | 0.6740101
| 18.42102 | 756.6659 | 0.6746618
| 18.41957 | 756.6066 | 0.6754399
| 18.42444 | 756.8067 | 0.6762908
| 18.42937 | 757.0091 | 0.6772627
| 18.4316 | 757.1006 | 0.6781345
| 18.43359 | 757.1822 | 0.6789262
| 18.43557 | 757.2638 | 0.6796553
| 18.43521 | 757.2487 | 0.681121
| 18.4362 | 757.2895 | 0.6820796
| 18.43909 | 757.4084 | 0.6829595
| 18.44121 | 757.4951 | 0.6837201
| 18.44537 | 757.6661 | 0.6845858
| 18.45146 | 757.9164 | 0.6854624
| 18.45067 | 757.8841 | 0.6861541
| 18.45114 | 757.9031 | 0.687058
| 18.4542 | 758.0289 | 0.6880834
| 18.4575 | 758.1644 | 0.6888898
| 18.46162 | 758.3339 | 0.6898218
| 18.46073 | 758.297 | 0.6906909
| 18.46139 | 758.3243 | 0.6913288
| 18.46666 | 758.5408 | 0.6922467
| 18.46676 | 758.5448 | 0.6932265
| 18.46756 | 758.5777 | 0.694045
| 18.4759 | 758.9203 | 0.6955344
| 18.47671 | 758.9534 | 0.6965167
| 18.47771 | 758.9947 | 0.6972802
| 18.48228 | 759.1824 | 0.6981937
| 18.4807 | 759.1176 | 0.6989084
| 18.48104 | 759.1312 | 0.7000471
| 18.48411 | 759.2576 | 0.7008704
| 18.48665 | 759.3617 | 0.7016637
| 18.48916 | 759.4648 | 0.7025237
| 18.49082 | 759.5332 | 0.7038969
| 18.49243 | 759.5993 | 0.7047212
| 18.49387 | 759.6582 | 0.7055022
| 18.49629 | 759.7576 | 0.706393
| 18.49961 | 759.8941 | 0.7071158
| 18.50148 | 759.9708 | 0.7079792
| 18.50538 | 760.1312 | 0.7089931
| 18.50759 | 760.2218 | 0.7099032
| 18.5077 | 760.2263 | 0.7107424
| 18.51137 | 760.3773 | 0.7115293
| 18.51142 | 760.3793 | 0.7124859
| 18.51354 | 760.4662 | 0.7131777
| 18.51556 | 760.5492 | 0.7143044
| 18.51638 | 760.5829 | 0.7151609
| 18.51993 | 760.7289 | 0.7158737
| 18.52397 | 760.8946 | 0.7169917
| 18.52352 | 760.8764 | 0.7178481
| 18.52351 | 760.8759 | 0.7187663
| 18.52832 | 761.0736 | 0.7196424
| 18.53028 | 761.1539 | 0.7202971
| 18.53148 | 761.2033 | 0.7212972
| 18.53138 | 761.1993 | 0.7220417
| 18.53569 | 761.3761 | 0.7230449
| 18.53647 | 761.4083 | 0.723995
| 18.53769 | 761.4584 | 0.7247619
| 18.54052 | 761.5744 | 0.7255829
| 18.54302 | 761.6771 | 0.7263996
| 18.54288 | 761.6715 | 0.7274893
| 18.54456 | 761.7404 | 0.7282873
| 18.5511 | 762.0094 | 0.7290995
| 18.54918 | 761.9304 | 0.7299633
| 18.5506 | 761.9886 | 0.7309238
| 18.55415 | 762.1344 | 0.7316979
| 18.55277 | 762.0779 | 0.7326977
| 18.5573 | 762.2638 | 0.7336553
| 18.55607 | 762.2133 | 0.7343309
| 18.55778 | 762.2834 | 0.7350222
| 18.5631 | 762.5023 | 0.736134
| 18.56066 | 762.4017 | 0.7367874
| 18.5609 | 762.4117 | 0.7375885
| 18.56854 | 762.7254 | 0.7385706
| 18.57125 | 762.8369 | 0.7395054
| 18.57166 | 762.8537 | 0.7404204
| 18.56947 | 762.7637 | 0.7411692
| 18.5745 | 762.9705 | 0.7421091
| 18.57487 | 762.9856 | 0.7428197
| 18.57479 | 762.9822 | 0.744234
| 18.57614 | 763.0377 | 0.7449946
| 18.58099 | 763.2371 | 0.7459665
| 18.58849 | 763.5449 | 0.7469546
| 18.58419 | 763.3683 | 0.7477535
| 18.58404 | 763.3622 | 0.7487121
| 18.58504 | 763.4031 | 0.749405
| 18.58849 | 763.5451 | 0.7503027
| 18.5937 | 763.759 | 0.7513964
| 18.59793 | 763.9329 | 0.752267
| 18.59893 | 763.9741 | 0.753227
| 18.59595 | 763.8515 | 0.7539302
| 18.59368 | 763.7583 | 0.7547758
| 18.60115 | 764.065 | 0.7556438
| 18.60183 | 764.093 | 0.7566451
| 18.60663 | 764.2902 | 0.7574763
| 18.60663 | 764.29 | 0.7583612
| 18.60524 | 764.2329 | 0.7592733
| 18.60837 | 764.3617 | 0.7603277
| 18.60996 | 764.4271 | 0.761096
| 18.60657 | 764.2878 | 0.7618854
| 18.60904 | 764.3891 | 0.7626395
| 18.6142 | 764.6013 | 0.7635162
| 18.61725 | 764.7262 | 0.7644145
| 18.62108 | 764.8835 | 0.7653523
| 18.62409 | 765.0073 | 0.766254
| 18.62127 | 764.8914 | 0.7670314
| 18.62247 | 764.9407 | 0.7678371
| 18.6266 | 765.1103 | 0.7686649
| 18.62363 | 764.9885 | 0.7694718
| 18.62726 | 765.1375 | 0.7705083
| 18.6285 | 765.1883 | 0.7712972
| 18.63301 | 765.3736 | 0.7724094
| 18.63373 | 765.4032 | 0.7732959
| 18.63362 | 765.399 | 0.7740476
| 18.63563 | 765.4813 | 0.7751552
| 18.63597 | 765.4953 | 0.7758499
| 18.64002 | 765.6619 | 0.7767586
| 18.63827 | 765.5897 | 0.7775354
| 18.63976 | 765.6509 | 0.7783152
| 18.64061 | 765.6861 | 0.7791649
| 18.64257 | 765.7663 | 0.7800289
| 18.64635 | 765.9215 | 0.7808447
| 18.64819 | 765.9973 | 0.7817934
| 18.65067 | 766.0991 | 0.7825315
| 18.65249 | 766.1738 | 0.7834617
| 18.65248 | 766.1733 | 0.7842561
| 18.65273 | 766.184 | 0.7854595
| 18.65266 | 766.1808 | 0.7861514
| 18.65333 | 766.2085 | 0.7869206
| 18.65689 | 766.3546 | 0.7878241
| 18.661 | 766.5233 | 0.7887295
| 18.66146 | 766.5422 | 0.7895193
| 18.66274 | 766.5949 | 0.7903485
| 18.66352 | 766.6271 | 0.791284
| 18.6657 | 766.7165 | 0.792132
| 18.66462 | 766.6721 | 0.7936784
| 18.66828 | 766.8227 | 0.7944869
| 18.67216 | 766.982 | 0.7955166
| 18.67401 | 767.0579 | 0.7966136
| 18.67108 | 766.9375 | 0.7971883
| 18.67669 | 767.1681 | 0.7980475
| 18.67892 | 767.2597 | 0.7990506
| 18.68128 | 767.3565 | 0.8001279
| 18.6815 | 767.3654 | 0.8008946
| 18.6816 | 767.3695 | 0.8017497
| 18.67929 | 767.2747 | 0.8023855
| 18.68322 | 767.4363 | 0.8032582
| 18.68549 | 767.5293 | 0.8047042
| 18.68883 | 767.6668 | 0.8054175
| 18.6858 | 767.5421 | 0.8061093
| 18.68879 | 767.6651 | 0.8070439
| 18.69233 | 767.8103 | 0.8078846
| 18.69399 | 767.8786 | 0.8087075
| 18.69561 | 767.9452 | 0.8097236
| 18.69453 | 767.9008 | 0.8105498
| 18.69496 | 767.9183 | 0.8113007
| 18.69642 | 767.9786 | 0.8119846
| 18.69909 | 768.0882 | 0.8130351
| 18.70326 | 768.2592 | 0.813781
| 18.70676 | 768.4032 | 0.8152711
| 18.70826 | 768.4646 | 0.8160666
| 18.70683 | 768.4059 | 0.8173875
| 18.70645 | 768.3905 | 0.8180794
| 18.70994 | 768.5338 | 0.8189635
| 18.71157 | 768.6007 | 0.8197386
| 18.71084 | 768.5707 | 0.8207649
| 18.71395 | 768.6986 | 0.8216134
| 18.71359 | 768.6838 | 0.8222921
| 18.71419 | 768.7083 | 0.8232404
| 18.71894 | 768.9033 | 0.8242461
| 18.71872 | 768.8943 | 0.825581
| 18.71946 | 768.9248 | 0.8263594
| 18.72285 | 769.0639 | 0.8274888
| 18.72237 | 769.0442 | 0.8283839
| 18.72458 | 769.1351 | 0.8292384
| 18.72593 | 769.1907 | 0.8301292
| 18.73045 | 769.3761 | 0.8311811
| 18.72846 | 769.2943 | 0.8320602
| 18.73055 | 769.3805 | 0.8327682
| 18.73189 | 769.4356 | 0.8336265
| 18.73452 | 769.5433 | 0.8344581
| 18.73427 | 769.5329 | 0.8352973
| 18.7346 | 769.5468 | 0.8365134
| 18.73479 | 769.5543 | 0.8373198
| 18.738 | 769.6862 | 0.8382698
| 18.73945 | 769.7459 | 0.838976
| 18.73802 | 769.6872 | 0.8398048
| 18.74106 | 769.8122 | 0.8407783
| 18.74495 | 769.9719 | 0.8415509
| 18.75125 | 770.2308 | 0.8430685
| 18.75088 | 770.2154 | 0.8437225
| 18.7506 | 770.2037 | 0.8446296
| 18.74721 | 770.0648 | 0.8459549
| 18.75091 | 770.2165 | 0.8472523
| 18.75392 | 770.3404 | 0.8480342
| 18.75484 | 770.3781 | 0.8490696
| 18.75656 | 770.4488 | 0.8498306
| 18.75706 | 770.4694 | 0.8508465
| 18.75723 | 770.4761 | 0.8516059
| 18.75973 | 770.5791 | 0.8525238
| 18.7597 | 770.5776 | 0.8532964
| 18.76339 | 770.7294 | 0.8540264
| 18.76275 | 770.7031 | 0.8549487
| 18.7646 | 770.7788 | 0.8558894
| 18.76571 | 770.8245 | 0.8567219
| 18.76843 | 770.9361 | 0.8576869
| 18.76695 | 770.8754 | 0.8583561
| 18.76952 | 770.981 | 0.8594367
| 18.77101 | 771.0422 | 0.8603826
| 18.77188 | 771.0781 | 0.8610765
| 18.77125 | 771.0522 | 0.8619154
| 18.77574 | 771.2365 | 0.8628419
| 18.77798 | 771.3284 | 0.8637394
| 18.77846 | 771.3483 | 0.8645731
| 18.77915 | 771.3768 | 0.8654467
| 18.77965 | 771.3971 | 0.8662257
| 18.78289 | 771.5303 | 0.8670767
| 18.78538 | 771.6325 | 0.8681703
| 18.78318 | 771.5422 | 0.8689584
| 18.78326 | 771.5454 | 0.8698709
| 18.7849 | 771.6129 | 0.8707074
| 18.78601 | 771.6585 | 0.8715549
| 18.78918 | 771.7884 | 0.8723168
| 18.78705 | 771.7009 | 0.8730749
| 18.7896 | 771.8058 | 0.8739134
| 18.79146 | 771.8821 | 0.8750388
| 18.79219 | 771.9124 | 0.8758049
| 18.79485 | 772.0214 | 0.8773027
| 18.79583 | 772.0616 | 0.8779246
| 18.79575 | 772.0587 | 0.8787322
| 18.79745 | 772.1285 | 0.8796367
| 18.80095 | 772.272 | 0.8803934
| 18.8019 | 772.3111 | 0.881343
| 18.80362 | 772.3816 | 0.8825897
| 18.80461 | 772.4223 | 0.8835586
| 18.80525 | 772.4488 | 0.8845336
| 18.80335 | 772.3706 | 0.8852488
| 18.80525 | 772.4487 | 0.8859991
| 18.80629 | 772.4914 | 0.8869497
| 18.80837 | 772.5768 | 0.8876915
| 18.80914 | 772.6084 | 0.8884696
| 18.81035 | 772.6582 | 0.8893088
| 18.8141 | 772.8121 | 0.8902865
| 18.81558 | 772.873 | 0.8911125
| 18.81871 | 773.0016 | 0.8920862
| 18.81841 | 772.9894 | 0.8928339
| 18.81766 | 772.9584 | 0.8938912
| 18.81679 | 772.9228 | 0.8947918
| 18.81895 | 773.0115 | 0.8955266
| 18.82202 | 773.1375 | 0.8965264
| 18.82244 | 773.1548 | 0.8971638
| 18.82648 | 773.3207 | 0.8983768
| 18.82333 | 773.1913 | 0.8992895
| 18.82553 | 773.2818 | 0.9000098
| 18.82689 | 773.3377 | 0.90092
| 18.82798 | 773.3825 | 0.9016894
| 18.82825 | 773.3936 | 0.9026991
| 18.82817 | 773.3902 | 0.9034278
| 18.83228 | 773.5589 | 0.9043735
| 18.83142 | 773.5236 | 0.9051637
| 18.83538 | 773.6863 | 0.9059233
| 18.83531 | 773.6836 | 0.9068284
| 18.83629 | 773.7238 | 0.9075879
| 18.83801 | 773.7944 | 0.9083641
| 18.83744 | 773.7711 | 0.9093188
| 18.84139 | 773.9333 | 0.910223
| 18.84108 | 773.9204 | 0.911187
| 18.84118 | 773.9246 | 0.9119683
| 18.84185 | 773.9523 | 0.912776
| 18.84361 | 774.0245 | 0.9136411
| 18.84423 | 774.0501 | 0.9145394
| 18.84584 | 774.116 | 0.9155917
| 18.84644 | 774.1406 | 0.9163368
| 18.84922 | 774.2547 | 0.9171158
| 18.84817 | 774.2115 | 0.917895
| 18.84963 | 774.2716 | 0.9187216
| 18.85042 | 774.3042 | 0.9199125
| 18.85125 | 774.3384 | 0.9204298
| 18.85721 | 774.583 | 0.9216363
| 18.85332 | 774.4232 | 0.922927
| 18.85361 | 774.4352 | 0.9239388
| 18.85813 | 774.6206 | 0.9248358
| 18.85989 | 774.6933 | 0.9258036
| 18.86061 | 774.7228 | 0.9267239
| 18.86098 | 774.7377 | 0.927552
| 18.86277 | 774.8113 | 0.9284213
| 18.86514 | 774.9089 | 0.9291897
| 18.86714 | 774.9911 | 0.9303297
| 18.8658 | 774.9359 | 0.9310358
| 18.87061 | 775.1335 | 0.9321256
| 18.86898 | 775.0666 | 0.9331091
| 18.86944 | 775.0855 | 0.9338182
| 18.8682 | 775.0344 | 0.9348055
| 18.87081 | 775.1416 | 0.9356315
| 18.87518 | 775.3212 | 0.9369708
| 18.87489 | 775.3093 | 0.9376715
| 18.87502 | 775.3148 | 0.9385636
| 18.87476 | 775.3041 | 0.9393752
| 18.87474 | 775.303 | 0.9401716
| 18.87549 | 775.3341 | 0.9410873
| 18.8783 | 775.4492 | 0.9419352
| 18.88094 | 775.5578 | 0.9428458
| 18.88256 | 775.6242 | 0.9436967
| 18.88246 | 775.62 | 0.9452006
| 18.88223 | 775.6108 | 0.9458403
| 18.88379 | 775.6746 | 0.9465826
| 18.88707 | 775.8094 | 0.9475709
| 18.88809 | 775.8516 | 0.9484936
| 18.88992 | 775.9268 | 0.9494499
| 18.88723 | 775.8161 | 0.9502846
| 18.8875 | 775.8271 | 0.95102
| 18.88928 | 775.9003 | 0.9518306
| 18.891 | 775.9711 | 0.9527157
| 18.89473 | 776.124 | 0.9538409
| 18.89472 | 776.1238 | 0.9546808
| 18.89631 | 776.1891 | 0.955513
| 18.89532 | 776.1486 | 0.9562643
| 18.89901 | 776.3 | 0.9573783
| 18.90103 | 776.3829 | 0.9582793
| 18.89879 | 776.2909 | 0.9590376
| 18.90409 | 776.5087 | 0.9598188
| 18.9003 | 776.353 | 0.9605966
| 18.90084 | 776.375 | 0.9614455
| 18.90262 | 776.4484 | 0.9625685
| 18.90517 | 776.5529 | 0.9633171
| 18.9059 | 776.583 | 0.9644689
| 18.90445 | 776.5234 | 0.9651374
| 18.90534 | 776.5602 | 0.9661114
| 18.90859 | 776.6936 | 0.9668973
| 18.90827 | 776.6805 | 0.9677578
| 18.91184 | 776.8268 | 0.9687926
| 18.91543 | 776.9744 | 0.9696511
| 18.91337 | 776.8898 | 0.9706376
| 18.91473 | 776.9456 | 0.9714568
| 18.91414 | 776.9215 | 0.9725248
| 18.91555 | 776.9795 | 0.9743084
| 18.91747 | 777.0581 | 0.9752352
| 18.92322 | 777.2945 | 0.9761028
| 18.9229 | 777.2813 | 0.9768972
| 18.92361 | 777.3103 | 0.9780725
| 18.92354 | 777.3075 | 0.9790986
| 18.9249 | 777.3634 | 0.9798626
| 18.9245 | 777.347 | 0.9806047
| 18.92687 | 777.4442 | 0.9816645
| 18.9265 | 777.4292 | 0.9824703
| 18.92704 | 777.4514 | 0.9832534
| 18.92787 | 777.4855 | 0.9840055
| 18.92883 | 777.5251 | 0.9847844
| 18.93112 | 777.6192 | 0.985954
| 18.93296 | 777.6945 | 0.9871715
| 18.93327 | 777.7073 | 0.9881081
| 18.93325 | 777.7067 | 0.9889489
| 18.93464 | 777.7637 | 0.9898879
| 18.93429 | 777.7494 | 0.9909751
| 18.93942 | 777.9598 | 0.9921934
| 18.94181 | 778.0583 | 0.9930944
| 18.93769 | 777.8888 | 0.9943731
| 18.94227 | 778.077 | 0.9952464
| 18.94211 | 778.0704 | 0.9961067
| 18.94306 | 778.1095 | 0.9977198
| 18.94246 | 778.0847 | 0.9987023
| 18.94366 | 778.1339 | 0.9993864
| 18.94766 | 778.2982 | 1.000378
| 18.94893 | 778.3506 | 1.002636
| 18.95168 | 778.4634 | 1.003406
| 18.95229 | 778.4884 | 1.005051
| 18.95134 | 778.4494 | 1.005723
| 18.95522 | 778.6089 | 1.006655
| 18.95471 | 778.5879 | 1.007619
| 18.95517 | 778.6067 | 1.008352
| 18.96056 | 778.8284 | 1.009343
| 18.96013 | 778.8106 | 1.010727
| 18.96129 | 778.8584 | 1.011592
| 18.95943 | 778.782 | 1.012434
| 18.96045 | 778.8237 | 1.013337
| 18.95892 | 778.7608 | 1.014065
| 18.96026 | 778.816 | 1.014914
| 18.96474 | 778.9999 | 1.015718
| 18.96545 | 779.0291 | 1.016615
| 18.96772 | 779.1224 | 1.017914
| 18.96718 | 779.1003 | 1.018625
| 18.96691 | 779.0889 | 1.019452
| 18.96803 | 779.1352 | 1.020441
| 18.96754 | 779.1151 | 1.02115
| 18.97202 | 779.2989 | 1.022219
| 18.9719 | 779.2939 | 1.022967
| 18.97189 | 779.2936 | 1.023836
| 18.97314 | 779.3449 | 1.024757
| 18.97612 | 779.4675 | 1.026406
| 18.97733 | 779.5172 | 1.027819
| 18.97613 | 779.4678 | 1.028616
| 18.97861 | 779.5698 | 1.029445
| 18.98054 | 779.649 | 1.030285
| 18.98245 | 779.7274 | 1.031084
| 18.98293 | 779.7471 | 1.032033
| 18.9836 | 779.7745 | 1.032885
| 18.98769 | 779.9425 | 1.033709
| 18.98651 | 779.894 | 1.035123
| 18.98382 | 779.7838 | 1.035941
| 18.98378 | 779.7822 | 1.03657
| 18.98733 | 779.9278 | 1.037528
| 18.99022 | 780.0465 | 1.038362
| 18.98978 | 780.0287 | 1.039398
| 18.98898 | 779.9955 | 1.040181
| 18.98833 | 779.9691 | 1.041292
| 18.98903 | 779.9978 | 1.042037
| 18.99316 | 780.1675 | 1.04306
| 18.99168 | 780.1065 | 1.043755
| 18.99202 | 780.1205 | 1.044623
| 18.99295 | 780.1588 | 1.045624
| 18.99792 | 780.363 | 1.046494
| 18.99967 | 780.4346 | 1.047281
| 18.9995 | 780.4279 | 1.048243
| 19.00052 | 780.4696 | 1.049008
| 18.99796 | 780.3647 | 1.049739
| 19.00254 | 780.5527 | 1.050632
| 19.00627 | 780.7057 | 1.051982
| 19.00348 | 780.5911 | 1.053392
| 19.00312 | 780.5765 | 1.054234
| 19.00341 | 780.5884 | 1.054937
| 19.0031 | 780.5757 | 1.055709
| 19.00627 | 780.706 | 1.056496
| 19.00721 | 780.7445 | 1.057524
| 19.00954 | 780.8402 | 1.058579
| 19.00999 | 780.8588 | 1.059249
| 19.00872 | 780.8067 | 1.060316
| 19.00875 | 780.8077 | 1.061334
| 19.00975 | 780.8487 | 1.062017
| 19.01734 | 781.1607 | 1.06316
| 19.01543 | 781.0823 | 1.064242
| 19.01705 | 781.1485 | 1.065067
| 19.01899 | 781.2283 | 1.0659
| 19.0172 | 781.1547 | 1.066983
| 19.01651 | 781.1265 | 1.067781
| 19.01644 | 781.1235 | 1.068827
| 19.02112 | 781.3159 | 1.069595
| 19.02283 | 781.386 | 1.070415
| 19.02173 | 781.341 | 1.071218
| 19.02392 | 781.4308 | 1.072175
| 19.02458 | 781.4582 | 1.073004
| 19.02276 | 781.3833 | 1.074471
| 19.0245 | 781.4549 | 1.07557
| 19.02653 | 781.5379 | 1.076243
| 19.02651 | 781.5373 | 1.077052
| 19.03154 | 781.7439 | 1.078057
| 19.02973 | 781.6694 | 1.078793
| 19.03402 | 781.8458 | 1.079795
| 19.0312 | 781.7299 | 1.080484
| 19.03115 | 781.7277 | 1.081563
| 19.03073 | 781.7105 | 1.082528
| 19.03686 | 781.9625 | 1.083951
| 19.03618 | 781.9346 | 1.084957
| 19.03728 | 781.9797 | 1.085678
| 19.03728 | 781.9796 | 1.086486
| 19.03661 | 781.9521 | 1.087443
| 19.03694 | 781.9658 | 1.088048
| 19.03785 | 782.003 | 1.089125
| 19.03942 | 782.0676 | 1.089988
| 19.04104 | 782.134 | 1.090758
| 19.04198 | 782.1726 | 1.092411
| 19.0449 | 782.2927 | 1.093279
| 19.04677 | 782.3696 | 1.094453
| 19.04517 | 782.3038 | 1.095169
| 19.04496 | 782.295 | 1.09592
| 19.04752 | 782.4004 | 1.096821
| 19.04491 | 782.2932 | 1.09764
| 19.04924 | 782.4707 | 1.098569
| 19.05448 | 782.6863 | 1.100254
| 19.05287 | 782.62 | 1.101203
| 19.05144 | 782.5612 | 1.101954
| 19.05439 | 782.6825 | 1.102948
| 19.05256 | 782.6071 | 1.103776
| 19.05318 | 782.6329 | 1.104662
| 19.05365 | 782.6519 | 1.105544
| 19.05867 | 782.8581 | 1.106222
| 19.0576 | 782.8142 | 1.107034
| 19.05571 | 782.7369 | 1.108038
| 19.05778 | 782.8219 | 1.108781
| 19.05956 | 782.8949 | 1.109569
| 19.05935 | 782.8863 | 1.110428
| 19.06668 | 783.1873 | 1.111603
| 19.06477 | 783.109 | 1.112352
| 19.06446 | 783.0961 | 1.113948
| 19.06424 | 783.087 | 1.114649
| 19.06411 | 783.0817 | 1.116211
| 19.06534 | 783.1323 | 1.117029
| 19.06641 | 783.1761 | 1.117903
| 19.06464 | 783.1034 | 1.118616
| 19.07032 | 783.337 | 1.119504
| 19.07063 | 783.3497 | 1.120487
| 19.06972 | 783.3122 | 1.121647
| 19.07085 | 783.3585 | 1.122526
| 19.07185 | 783.3998 | 1.123326
| 19.07568 | 783.557 | 1.124429
| 19.07347 | 783.4661 | 1.125275
| 19.07415 | 783.4941 | 1.126163
| 19.07714 | 783.6168 | 1.127
| 19.07723 | 783.6205 | 1.127721
| 19.07769 | 783.6397 | 1.128786
| 19.07917 | 783.7003 | 1.12963
| 19.0776 | 783.6359 | 1.130975
| 19.08246 | 783.8354 | 1.131759
| 19.08146 | 783.7945 | 1.132746
| 19.08288 | 783.8528 | 1.133598
| 19.08158 | 783.7993 | 1.134379
| 19.08322 | 783.8667 | 1.135188
| 19.08302 | 783.8586 | 1.136552
| 19.08643 | 783.9987 | 1.137536
| 19.08703 | 784.023 | 1.138276
| 19.08686 | 784.0163 | 1.139544
| 19.08642 | 783.9981 | 1.140302
| 19.08671 | 784.0101 | 1.141121
| 19.08985 | 784.1392 | 1.142019
| 19.09065 | 784.1719 | 1.142785
| 19.09142 | 784.2034 | 1.143763
| 19.09096 | 784.1847 | 1.144596
| 19.0918 | 784.219 | 1.145666
| 19.09294 | 784.2661 | 1.146503
| 19.09484 | 784.3439 | 1.147549
| 19.09539 | 784.3665 | 1.148212
| 19.09203 | 784.2284 | 1.148968
| 19.0952 | 784.3587 | 1.149876
| 19.09979 | 784.5472 | 1.150736
| 19.09793 | 784.471 | 1.152192
| 19.09887 | 784.5096 | 1.152944
| 19.09923 | 784.5242 | 1.154263
| 19.10352 | 784.7004 | 1.155131
| 19.10329 | 784.6912 | 1.156059
| 19.10227 | 784.6494 | 1.156922
| 19.10339 | 784.695 | 1.157643
| 19.10471 | 784.7495 | 1.158499
| 19.10617 | 784.8092 | 1.159337
| 19.10411 | 784.7249 | 1.160169
| 19.10863 | 784.9104 | 1.16101
| 19.10935 | 784.9402 | 1.162007
| 19.10578 | 784.7933 | 1.163103
| 19.1065 | 784.823 | 1.163693
| 19.11241 | 785.0657 | 1.164602
| 19.11145 | 785.0264 | 1.165524
| 19.11193 | 785.0461 | 1.166674
| 19.11384 | 785.1244 | 1.167323
| 19.11263 | 785.0748 | 1.168655
| 19.11291 | 785.0864 | 1.169404
| 19.11497 | 785.1707 | 1.170887
| 19.11631 | 785.226 | 1.1715
| 19.11864 | 785.3216 | 1.172281
| 19.11898 | 785.3356 | 1.173764
| 19.11675 | 785.2441 | 1.174406
| 19.11884 | 785.3297 | 1.175266
| 19.11962 | 785.3617 | 1.176103
| 19.12209 | 785.4631 | 1.177416
| 19.12106 | 785.4208 | 1.178067
| 19.1228 | 785.4925 | 1.178997
| 19.12389 | 785.5374 | 1.179695
| 19.12528 | 785.5943 | 1.180515
| 19.12455 | 785.5643 | 1.181467
| 19.12678 | 785.656 | 1.18234
| 19.12827 | 785.7174 | 1.1832
| 19.12788 | 785.7012 | 1.184102
| 19.12979 | 785.7795 | 1.184855
| 19.12814 | 785.7117 | 1.186432
| 19.131 | 785.8295 | 1.187126
| 19.13034 | 785.8021 | 1.188565
| 19.13082 | 785.8219 | 1.18924
| 19.13199 | 785.8698 | 1.190179
| 19.13521 | 786.0021 | 1.190994
| 19.13285 | 785.9053 | 1.192338
| 19.13295 | 785.9093 | 1.19317
| 19.13716 | 786.0822 | 1.194102
| 19.13822 | 786.1257 | 1.195838
| 19.13787 | 786.1115 | 1.197089
| 19.1413 | 786.2524 | 1.197917
| 19.14047 | 786.2183 | 1.199257
| 19.14036 | 786.2137 | 1.200122
| 19.14043 | 786.2166 | 1.201257
| 19.14437 | 786.3784 | 1.20226
| 19.14487 | 786.3991 | 1.203228
| 19.14469 | 786.3915 | 1.204026
| 19.14325 | 786.3324 | 1.204851
| 19.14618 | 786.4527 | 1.205644
| 19.14772 | 786.5159 | 1.206562
| 19.14762 | 786.512 | 1.207726
| 19.1498 | 786.6015 | 1.208482
| 19.15002 | 786.6105 | 1.20929
| 19.15189 | 786.6873 | 1.210233
| 19.15175 | 786.6815 | 1.211936
| 19.15258 | 786.7158 | 1.212641
| 19.15477 | 786.8057 | 1.213607
| 19.1547 | 786.8026 | 1.214783
| 19.15293 | 786.7299 | 1.215515
| 19.15313 | 786.7383 | 1.216273
| 19.15717 | 786.9041 | 1.217157
| 19.15619 | 786.8639 | 1.218294
| 19.1593 | 786.9916 | 1.219128
| 19.15885 | 786.9734 | 1.220538
| 19.1585 | 786.9589 | 1.221208
| 19.16203 | 787.104 | 1.222029
| 19.16215 | 787.1087 | 1.223084
| 19.15994 | 787.0181 | 1.223836
| 19.16524 | 787.2356 | 1.225387
| 19.16186 | 787.0967 | 1.226431
| 19.16374 | 787.1743 | 1.22728
| 19.16462 | 787.2101 | 1.228104
| 19.16672 | 787.2967 | 1.229132
| 19.16849 | 787.3692 | 1.229978
| 19.16667 | 787.2946 | 1.230822
| 19.16871 | 787.3783 | 1.232367
| 19.16599 | 787.2664 | 1.233287
| 19.17026 | 787.4418 | 1.234004
| 19.17532 | 787.6499 | 1.235378
| 19.17303 | 787.5555 | 1.236708
| 19.17136 | 787.4873 | 1.237589
| 19.17179 | 787.5047 | 1.238346
| 19.17442 | 787.6127 | 1.239737
| 19.17764 | 787.7451 | 1.240999
| 19.17552 | 787.658 | 1.241814
| 19.17813 | 787.7651 | 1.24272
| 19.17814 | 787.7655 | 1.243939
| 19.17971 | 787.8301 | 1.244816
| 19.17877 | 787.7917 | 1.245581
| 19.17914 | 787.8068 | 1.246512
| 19.18171 | 787.9123 | 1.247151
| 19.18323 | 787.9745 | 1.248271
| 19.18389 | 788.002 | 1.249134
| 19.18508 | 788.0505 | 1.249903
| 19.18405 | 788.0084 | 1.250705
| 19.1832 | 787.9736 | 1.251466
| 19.18511 | 788.052 | 1.252388
| 19.18456 | 788.0292 | 1.25334
| 19.1852 | 788.0558 | 1.254044
| 19.18958 | 788.2357 | 1.255035
| 19.18799 | 788.1703 | 1.255776
| 19.1921 | 788.339 | 1.256655
| 19.18998 | 788.2519 | 1.257939
| 19.19001 | 788.2533 | 1.258865
| 19.19248 | 788.3548 | 1.259857
| 19.19179 | 788.3262 | 1.261192
| 19.19593 | 788.4965 | 1.261804
| 19.19495 | 788.456 | 1.262898
| 19.19432 | 788.4303 | 1.263815
| 19.19733 | 788.5537 | 1.264646
| 19.19418 | 788.4244 | 1.265461
| 19.19561 | 788.4832 | 1.26623
| 19.19896 | 788.6207 | 1.267529
| 19.1988 | 788.6142 | 1.268218
| 19.1981 | 788.5857 | 1.269035
| 19.1994 | 788.6389 | 1.269848
| 19.20064 | 788.6899 | 1.270791
| 19.20372 | 788.8165 | 1.271724
| 19.20082 | 788.6971 | 1.273137
| 19.2017 | 788.7333 | 1.273883
| 19.20358 | 788.8106 | 1.274674
| 19.20578 | 788.9011 | 1.275989
| 19.20483 | 788.8621 | 1.276675
| 19.20771 | 788.9802 | 1.277575
| 19.20612 | 788.915 | 1.278406
| 19.2075 | 788.9716 | 1.279266
| 19.20804 | 788.994 | 1.28028
| 19.21111 | 789.12 | 1.28107
| 19.20887 | 789.0281 | 1.281871
| 19.21186 | 789.1507 | 1.28277
| 19.21395 | 789.2367 | 1.283683
| 19.21531 | 789.2923 | 1.284549
| 19.21377 | 789.2292 | 1.285583
| 19.21264 | 789.1827 | 1.286801
| 19.21199 | 789.1559 | 1.28741
| 19.2161 | 789.325 | 1.288859
| 19.21664 | 789.3471 | 1.28964
| 19.2184 | 789.4192 | 1.290525
| 19.2158 | 789.3124 | 1.292036
| 19.21631 | 789.3337 | 1.29304
| 19.2186 | 789.4275 | 1.293857
| 19.22041 | 789.502 | 1.294934
| 19.2215 | 789.5466 | 1.295722
| 19.22088 | 789.521 | 1.296419
| 19.22139 | 789.5421 | 1.297386
| 19.2246 | 789.6739 | 1.298158
| 19.22414 | 789.6553 | 1.299425
| 19.22617 | 789.7386 | 1.300217
| 19.22535 | 789.705 | 1.300941
| 19.22488 | 789.6853 | 1.301795
| 19.22617 | 789.7385 | 1.302763
| 19.22577 | 789.7221 | 1.303665
| 19.22848 | 789.8335 | 1.304396
| 19.22711 | 789.7771 | 1.305157
| 19.22826 | 789.8243 | 1.305959
| 19.23209 | 789.9818 | 1.306882
| 19.23231 | 789.9908 | 1.307865
| 19.23299 | 790.0186 | 1.308915
| 19.22982 | 789.8883 | 1.30961
| 19.23392 | 790.0568 | 1.310645
| 19.23246 | 789.9967 | 1.311476
| 19.23433 | 790.0738 | 1.313034
| 19.23539 | 790.117 | 1.313745
| 19.23473 | 790.0903 | 1.314598
| 19.23526 | 790.1118 | 1.315489
| 19.23686 | 790.1776 | 1.316626
| 19.2387 | 790.2532 | 1.317387
| 19.24029 | 790.3185 | 1.318277
| 19.24084 | 790.3413 | 1.319143
| 19.23922 | 790.2745 | 1.319876
| 19.24407 | 790.4737 | 1.321064
| 19.23903 | 790.2669 | 1.321076
| 19.23932 | 790.2789 | 1.321889
| 19.23908 | 790.2687 | 1.323073
| 19.24017 | 790.3135 | 1.323777
| 19.24209 | 790.3925 | 1.324401
| 19.2462 | 790.5612 | 1.325491
| 19.24694 | 790.5918 | 1.326191
| 19.24546 | 790.5308 | 1.327963
| 19.24559 | 790.5362 | 1.328779
| 19.24788 | 790.6302 | 1.329738
| 19.24727 | 790.6051 | 1.330444
| 19.24851 | 790.6563 | 1.331403
| 19.24698 | 790.5934 | 1.332181
| 19.2526 | 790.8243 | 1.333415
| 19.2495 | 790.6969 | 1.334566
| 19.24919 | 790.6841 | 1.335723
| 19.25188 | 790.7947 | 1.336552
| 19.25204 | 790.8013 | 1.337229
| 19.25697 | 791.0036 | 1.338394
| 19.25188 | 790.7948 | 1.339377
| 19.25712 | 791.0097 | 1.34032
| 19.25661 | 790.9889 | 1.341748
| 19.25857 | 791.0693 | 1.342584
| 19.25845 | 791.0643 | 1.343878
| 19.25801 | 791.0464 | 1.344609
| 19.26069 | 791.1567 | 1.345379
| 19.26077 | 791.1598 | 1.346493
| 19.2606 | 791.153 | 1.347645
| 19.25888 | 791.082 | 1.348566
| 19.25882 | 791.0798 | 1.349431
| 19.2653 | 791.3457 | 1.350399
| 19.26344 | 791.2694 | 1.351359
| 19.26314 | 791.257 | 1.352576
| 19.26524 | 791.3433 | 1.353443
| 19.2674 | 791.4319 | 1.354255
| 19.26471 | 791.3216 | 1.354884
| 19.26522 | 791.3427 | 1.355919
| 19.26673 | 791.4048 | 1.356889
| 19.27004 | 791.5405 | 1.357799
| 19.27283 | 791.6553 | 1.358714
| 19.2707 | 791.5675 | 1.3597
| 19.27215 | 791.6274 | 1.360609
| 19.27219 | 791.6288 | 1.361413
| 19.268 | 791.4566 | 1.362052
| 19.27287 | 791.6567 | 1.363322
| 19.2741 | 791.7074 | 1.364243
| 19.27551 | 791.7652 | 1.365752
| 19.27598 | 791.7846 | 1.366306
| 19.276 | 791.7853 | 1.367297
| 19.27696 | 791.8248 | 1.368193
| 19.27654 | 791.8075 | 1.369121
| 19.2771 | 791.8307 | 1.370072
| 19.27761 | 791.8517 | 1.370898
| 19.27651 | 791.8062 | 1.372018
| 19.27688 | 791.8215 | 1.372724
| 19.27847 | 791.8869 | 1.373748
| 19.28398 | 792.1131 | 1.374506
| 19.28212 | 792.0368 | 1.375311
| 19.28569 | 792.1835 | 1.376308
| 19.28657 | 792.2197 | 1.377883
| 19.28559 | 792.1792 | 1.378696
| 19.28591 | 792.1922 | 1.37953
| 19.28755 | 792.2599 | 1.380443
| 19.28638 | 792.2119 | 1.381174
| 19.28934 | 792.3334 | 1.382152
| 19.28415 | 792.1201 | 1.383239
| 19.28658 | 792.2201 | 1.384187
| 19.28832 | 792.2915 | 1.384935
| 19.28737 | 792.2524 | 1.385902
| 19.28858 | 792.3023 | 1.386811
| 19.28992 | 792.3572 | 1.387571
| 19.29 | 792.3606 | 1.388458
| 19.29084 | 792.3948 | 1.389269
| 19.29581 | 792.599 | 1.390137
| 19.29414 | 792.5306 | 1.39087
| 19.29584 | 792.6004 | 1.391995
| 19.29455 | 792.5474 | 1.393274
| 19.29685 | 792.6419 | 1.394221
| 19.29541 | 792.5828 | 1.395082
| 19.29747 | 792.6673 | 1.395915
| 19.29679 | 792.6393 | 1.396688
| 19.29689 | 792.6433 | 1.397679
| 19.29758 | 792.672 | 1.398518
| 19.3026 | 792.8779 | 1.399563
| 19.30236 | 792.8683 | 1.400404
| 19.30452 | 792.9569 | 1.401735
| 19.30229 | 792.8652 | 1.401928
| 19.30004 | 792.7728 | 1.402648
| 19.30116 | 792.819 | 1.403432
| 19.30135 | 792.8266 | 1.404346
| 19.30237 | 792.8686 | 1.405226
| 19.30009 | 792.775 | 1.406132
| 19.30466 | 792.9627 | 1.406889
| 19.30338 | 792.9099 | 1.408057
| 19.30767 | 793.0863 | 1.408951
| 19.30631 | 793.0305 | 1.409917
| 19.30967 | 793.1682 | 1.410579
| 19.31261 | 793.2891 | 1.411676
| 19.31056 | 793.205 | 1.413252
| 19.31 | 793.1819 | 1.414014
| 19.31033 | 793.1955 | 1.414844
| 19.31239 | 793.2803 | 1.415737
| 19.3137 | 793.334 | 1.416943
| 19.31437 | 793.3613 | 1.41772
| 19.31422 | 793.3554 | 1.418517
| 19.31247 | 793.2833 | 1.419292
| 19.31203 | 793.2655 | 1.420023
| 19.31342 | 793.3225 | 1.421267
| 19.31608 | 793.4316 | 1.422031
| 19.31624 | 793.4381 | 1.422793
| 19.31779 | 793.5017 | 1.423566
| 19.32079 | 793.6253 | 1.424803
| 19.31743 | 793.4871 | 1.425538
| 19.31933 | 793.5651 | 1.426435
| 19.32218 | 793.6824 | 1.427371
| 19.32002 | 793.5936 | 1.428577
| 19.32114 | 793.6395 | 1.42964
| 19.31987 | 793.5873 | 1.430507
| 19.32386 | 793.7514 | 1.431288
| 19.32474 | 793.7876 | 1.432246
| 19.32525 | 793.8082 | 1.433114
| 19.32345 | 793.7344 | 1.433862
| 19.3258 | 793.8307 | 1.43473
| 19.3248 | 793.7898 | 1.435914
| 19.32234 | 793.6889 | 1.436591
| 19.32483 | 793.791 | 1.437501
| 19.32608 | 793.8425 | 1.43917
| 19.32624 | 793.849 | 1.440017
| 19.32577 | 793.8297 | 1.440728
| 19.32905 | 793.9645 | 1.441593
| 19.33249 | 794.106 | 1.442465
| 19.33126 | 794.0552 | 1.443327
| 19.33096 | 794.043 | 1.444586
| 19.33089 | 794.04 | 1.445649
| 19.33051 | 794.0245 | 1.44639
| 19.3295 | 793.983 | 1.447254
| 19.33672 | 794.2794 | 1.448861
| 19.33496 | 794.2071 | 1.450446
| 19.33908 | 794.3765 | 1.451212
| 19.33688 | 794.2862 | 1.452015
| 19.33621 | 794.2586 | 1.45317
| 19.33797 | 794.3308 | 1.453904
| 19.34011 | 794.4189 | 1.454859
| 19.33707 | 794.2939 | 1.455523
| 19.34352 | 794.5587 | 1.456833
| 19.33991 | 794.4106 | 1.458369
| 19.34227 | 794.5074 | 1.459231
| 19.34418 | 794.5859 | 1.460083
| 19.34107 | 794.4583 | 1.461393
| 19.34137 | 794.4706 | 1.462022
| 19.34366 | 794.5646 | 1.462892
| 19.34522 | 794.6285 | 1.463787
| 19.3484 | 794.7594 | 1.464569
| 19.345 | 794.6194 | 1.466065
| 19.34351 | 794.5586 | 1.466822
| 19.34776 | 794.7329 | 1.468061
| 19.34746 | 794.7208 | 1.468723
| 19.35103 | 794.8672 | 1.469707
| 19.34993 | 794.8221 | 1.470506
| 19.34886 | 794.7782 | 1.472293
| 19.35281 | 794.9406 | 1.473067
| 19.35275 | 794.9379 | 1.473915
| 19.35525 | 795.0408 | 1.474987
| 19.34879 | 794.7754 | 1.475763
| 19.35384 | 794.9828 | 1.476596
| 19.35576 | 795.0618 | 1.477523
| 19.35323 | 794.9577 | 1.478705
| 19.35216 | 794.9139 | 1.479565
| 19.35376 | 794.9794 | 1.480512
| 19.354 | 794.9893 | 1.481392
| 19.35706 | 795.1152 | 1.482246
| 19.35812 | 795.1586 | 1.483003
| 19.35966 | 795.2217 | 1.483892
| 19.35861 | 795.1787 | 1.484668
| 19.36275 | 795.3486 | 1.485746
| 19.36171 | 795.3061 | 1.486653
| 19.36125 | 795.287 | 1.487592
| 19.35902 | 795.1953 | 1.488302
| 19.36282 | 795.3514 | 1.489396
| 19.36164 | 795.303 | 1.490082
| 19.35992 | 795.2326 | 1.491298
| 19.36357 | 795.3825 | 1.49215
| 19.36459 | 795.4242 | 1.493598
| 19.36868 | 795.5923 | 1.494331
| 19.36899 | 795.605 | 1.495375
| 19.36645 | 795.5007 | 1.496417
| 19.37001 | 795.647 | 1.497227
| 19.36638 | 795.4978 | 1.498028
| 19.36663 | 795.5082 | 1.498821
| 19.36847 | 795.5835 | 1.500121
| 19.36811 | 795.5689 | 1.500787
| 19.37144 | 795.7055 | 1.501728
| 19.37136 | 795.7025 | 1.502395
| 19.37177 | 795.7191 | 1.503393
| 19.3701 | 795.6507 | 1.504392
| 19.36753 | 795.5452 | 1.505096
| 19.37216 | 795.7353 | 1.505938
| 19.373 | 795.7696 | 1.506842
| 19.37785 | 795.969 | 1.507594
| 19.37651 | 795.914 | 1.508923
| 19.37559 | 795.8761 | 1.509684
| 19.3745 | 795.8314 | 1.510781
| 19.37751 | 795.9548 | 1.511559
| 19.37785 | 795.9688 | 1.512722
| 19.37742 | 795.9513 | 1.513464
| 19.37713 | 795.9394 | 1.514399
| 19.38071 | 796.0866 | 1.515315
| 19.37991 | 796.0537 | 1.516206
| 19.37971 | 796.0455 | 1.517081
| 19.37986 | 796.0516 | 1.517948
| 19.38334 | 796.1943 | 1.518789
| 19.37989 | 796.0529 | 1.520172
| 19.37885 | 796.01 | 1.52082
| 19.38216 | 796.1461 | 1.521691
| 19.38731 | 796.3574 | 1.522613
| 19.3856 | 796.2874 | 1.523554
| 19.38566 | 796.2897 | 1.52458
| 19.3819 | 796.1351 | 1.525369
| 19.38355 | 796.203 | 1.52597
| 19.385 | 796.2625 | 1.527014
| 19.38815 | 796.3919 | 1.527886
| 19.38765 | 796.3716 | 1.528605
| 19.38489 | 796.2582 | 1.529444
| 19.38794 | 796.3835 | 1.530383
| 19.3888 | 796.4186 | 1.531052
| 19.39083 | 796.5021 | 1.532215
| 19.39001 | 796.4684 | 1.532883
| 19.38953 | 796.4487 | 1.53385
| 19.39 | 796.4681 | 1.534579
| 19.39341 | 796.6083 | 1.535543
| 19.39305 | 796.5933 | 1.536414
| 19.39529 | 796.6851 | 1.537324
| 19.39437 | 796.6476 | 1.538271
| 19.3948 | 796.6652 | 1.538983
| 19.39306 | 796.5937 | 1.539805
| 19.39684 | 796.749 | 1.540753
| 19.39698 | 796.7548 | 1.541514
| 19.39707 | 796.7584 | 1.542451
| 19.39732 | 796.7686 | 1.543259
| 19.39655 | 796.7372 | 1.543984
| 19.39822 | 796.8055 | 1.544879
| 19.39841 | 796.8134 | 1.546182
| 19.39635 | 796.729 | 1.546783
| 19.3984 | 796.8132 | 1.547694
| 19.40265 | 796.9877 | 1.548753
| 19.40089 | 796.9152 | 1.549513
| 19.40202 | 796.9618 | 1.550346
| 19.40347 | 797.0214 | 1.551095
| 19.40337 | 797.0172 | 1.551995
| 19.40432 | 797.0564 | 1.553473
| 19.39995 | 796.8767 | 1.554398
| 19.40333 | 797.0158 | 1.555346
| 19.40604 | 797.127 | 1.556113
| 19.40651 | 797.1461 | 1.556984
| 19.40868 | 797.2354 | 1.55782
| 19.40507 | 797.0871 | 1.559094
| 19.40568 | 797.112 | 1.559902
| 19.40708 | 797.1697 | 1.56059
| 19.40819 | 797.2152 | 1.561916
| 19.4129 | 797.4086 | 1.562671
| 19.41482 | 797.4878 | 1.563689
| 19.4109 | 797.3264 | 1.564812
| 19.41083 | 797.3236 | 1.565701
| 19.41063 | 797.3155 | 1.566537
| 19.41225 | 797.382 | 1.567237
| 19.41198 | 797.371 | 1.56805
| 19.41301 | 797.4131 | 1.568937
| 19.41153 | 797.3525 | 1.569644
| 19.41488 | 797.4901 | 1.570532
| 19.41479 | 797.4863 | 1.571817
| 19.41571 | 797.524 | 1.572546
| 19.41778 | 797.609 | 1.573393
| 19.4182 | 797.6264 | 1.574476
| 19.41986 | 797.6945 | 1.575171
| 19.41813 | 797.6235 | 1.576056
| 19.42169 | 797.7696 | 1.576847
| 19.41978 | 797.6914 | 1.578217
| 19.41968 | 797.6873 | 1.579029
| 19.41956 | 797.6823 | 1.580003
| 19.42254 | 797.8047 | 1.580718
| 19.42112 | 797.7463 | 1.581678
| 19.41906 | 797.6616 | 1.582435
| 19.4232 | 797.8319 | 1.583229
| 19.42217 | 797.7893 | 1.58406
| 19.42375 | 797.8544 | 1.584805
| 19.42831 | 798.0417 | 1.58576
| 19.42548 | 797.9254 | 1.58681
| 19.42313 | 797.8291 | 1.587577
| 19.42387 | 797.8592 | 1.588502
| 19.42374 | 797.8538 | 1.589683
| 19.42987 | 798.1056 | 1.590403
| 19.43026 | 798.1218 | 1.591359
| 19.42665 | 797.9736 | 1.592626
| 19.42775 | 798.0188 | 1.593334
| 19.42734 | 798.002 | 1.594226
| 19.43168 | 798.1802 | 1.594989
| 19.43018 | 798.1183 | 1.596867
| 19.43228 | 798.2048 | 1.597596
| 19.43156 | 798.1752 | 1.598399
| 19.43305 | 798.2364 | 1.599246
| 19.4326 | 798.2179 | 1.600146
| 19.43622 | 798.3666 | 1.60111
| 19.43563 | 798.3424 | 1.602516
| 19.43502 | 798.3171 | 1.603251
| 19.43523 | 798.3261 | 1.604627
| 19.43227 | 798.2044 | 1.605342
| 19.43481 | 798.3085 | 1.606134
| 19.43515 | 798.3226 | 1.607055
| 19.44073 | 798.5519 | 1.6086
| 19.44062 | 798.5471 | 1.609532
| 19.44123 | 798.5725 | 1.610375
| 19.44109 | 798.5667 | 1.611339
| 19.44032 | 798.5348 | 1.612173
| 19.43959 | 798.5049 | 1.612771
| 19.4452 | 798.7356 | 1.613706
| 19.44443 | 798.7039 | 1.614671
| 19.44427 | 798.6972 | 1.616271
| 19.44179 | 798.5954 | 1.617026
| 19.44518 | 798.7346 | 1.617998
| 19.44678 | 798.8004 | 1.618822
| 19.44593 | 798.7653 | 1.619956
| 19.44409 | 798.6899 | 1.621314
| 19.44595 | 798.7662 | 1.622002
| 19.44762 | 798.8347 | 1.62287
| 19.45126 | 798.9842 | 1.623742
| 19.45013 | 798.9378 | 1.624923
| 19.44696 | 798.8077 | 1.625766
| 19.44803 | 798.8516 | 1.626565
| 19.45342 | 799.0732 | 1.627451
| 19.45229 | 799.0266 | 1.628496
| 19.45185 | 799.0088 | 1.629406
| 19.45248 | 799.0345 | 1.630219
| 19.44861 | 798.8755 | 1.630829
| 19.45397 | 799.0957 | 1.632017
| 19.45448 | 799.1165 | 1.632854
| 19.45491 | 799.1344 | 1.633635
| 19.45471 | 799.1261 | 1.634391
| 19.45606 | 799.1815 | 1.63528
| 19.45638 | 799.1946 | 1.636567
| 19.45611 | 799.1837 | 1.637429
| 19.45848 | 799.2809 | 1.638201
| 19.45821 | 799.27 | 1.639267
| 19.46053 | 799.3652 | 1.640334
| 19.46208 | 799.429 | 1.64135
| 19.46148 | 799.404 | 1.642593
| 19.46093 | 799.3817 | 1.643533
| 19.45905 | 799.3043 | 1.644224
| 19.46038 | 799.3589 | 1.645071
| 19.4632 | 799.4748 | 1.645954
| 19.46184 | 799.4188 | 1.647238
| 19.46222 | 799.4346 | 1.647998
| 19.46257 | 799.4489 | 1.648746
| 19.46629 | 799.6018 | 1.649672
| 19.4647 | 799.5364 | 1.650869
| 19.46633 | 799.6034 | 1.651787
| 19.46603 | 799.5913 | 1.652569
| 19.46755 | 799.6537 | 1.653704
| 19.46734 | 799.6447 | 1.654395
| 19.4701 | 799.7582 | 1.655236
| 19.46884 | 799.7066 | 1.65598
| 19.46981 | 799.7461 | 1.656834
| 19.46927 | 799.724 | 1.658129
| 19.46965 | 799.7396 | 1.65875
| 19.46977 | 799.7448 | 1.659551
| 19.47157 | 799.8188 | 1.660524
| 19.46892 | 799.7098 | 1.661138
| 19.4703 | 799.7666 | 1.662092
| 19.47472 | 799.9478 | 1.662936
| 19.47319 | 799.8853 | 1.663732
| 19.47385 | 799.9124 | 1.664582
| 19.47635 | 800.0148 | 1.665509
| 19.47774 | 800.0721 | 1.666591
| 19.47628 | 800.0122 | 1.667315
| 19.47746 | 800.0606 | 1.668318
| 19.47775 | 800.0727 | 1.669044
| 19.47781 | 800.0748 | 1.669963
| 19.47704 | 800.0435 | 1.67074
| 19.47806 | 800.0852 | 1.671626
| 19.47987 | 800.1594 | 1.672748
| 19.47883 | 800.1168 | 1.673722
| 19.4806 | 800.1895 | 1.674457
| 19.48167 | 800.2334 | 1.675274
| 19.47981 | 800.1571 | 1.676332
| 19.48115 | 800.2123 | 1.677234
| 19.4813 | 800.2184 | 1.678137
| 19.48389 | 800.3247 | 1.679049
| 19.48147 | 800.2251 | 1.679813
| 19.48373 | 800.318 | 1.680553
| 19.48425 | 800.3396 | 1.681641
| 19.48442 | 800.3465 | 1.682387
| 19.48565 | 800.3971 | 1.683471
| 19.48385 | 800.3231 | 1.684307
| 19.48996 | 800.5741 | 1.685325
| 19.48837 | 800.5086 | 1.686394
| 19.48763 | 800.4782 | 1.687703
| 19.48759 | 800.4765 | 1.688476
| 19.48803 | 800.4948 | 1.689549
| 19.48794 | 800.4909 | 1.690274
| 19.49279 | 800.6903 | 1.691672
| 19.49062 | 800.601 | 1.692561
| 19.4904 | 800.5919 | 1.693374
| 19.49088 | 800.6118 | 1.694168
| 19.49154 | 800.639 | 1.694958
| 19.49147 | 800.636 | 1.695872
| 19.49461 | 800.7652 | 1.696783
| 19.4951 | 800.7853 | 1.698416
| 19.4949 | 800.7768 | 1.699278
| 19.4926 | 800.6826 | 1.700575
| 19.49561 | 800.8061 | 1.701315
| 19.4965 | 800.8426 | 1.702454
| 19.49889 | 800.9409 | 1.703273
| 19.49805 | 800.9065 | 1.704102
| 19.49957 | 800.9687 | 1.70497
| 19.49926 | 800.956 | 1.706422
| 19.5013 | 801.0397 | 1.707057
| 19.50125 | 801.0378 | 1.707956
| 19.49789 | 800.8997 | 1.709449
| 19.50201 | 801.0688 | 1.710103
| 19.5012 | 801.0359 | 1.711243
| 19.50422 | 801.1599 | 1.711901
| 19.50477 | 801.1822 | 1.712781
| 19.50645 | 801.2514 | 1.713719
| 19.50356 | 801.1327 | 1.714798
| 19.5028 | 801.1013 | 1.715445
| 19.50432 | 801.164 | 1.716306
| 19.50562 | 801.2174 | 1.717322
| 19.50401 | 801.1511 | 1.717949
| 19.50764 | 801.3001 | 1.719034
| 19.50626 | 801.2436 | 1.719798
| 19.50727 | 801.2852 | 1.720687
| 19.50956 | 801.3791 | 1.72144
| 19.51074 | 801.4276 | 1.72241
| 19.50987 | 801.3918 | 1.723232
| 19.51086 | 801.4325 | 1.724112
| 19.51167 | 801.4657 | 1.724831
| 19.50897 | 801.3549 | 1.726491
| 19.50962 | 801.3814 | 1.72716
| 19.51075 | 801.4279 | 1.728085
| 19.51248 | 801.4991 | 1.729428
| 19.51306 | 801.5229 | 1.730423
| 19.51514 | 801.6085 | 1.731373
| 19.51309 | 801.5241 | 1.732309
| 19.51262 | 801.5047 | 1.733113
| 19.51627 | 801.6546 | 1.734209
| 19.51678 | 801.6758 | 1.735081
| 19.52122 | 801.858 | 1.735997
| 19.51575 | 801.6336 | 1.737547
| 19.51794 | 801.7235 | 1.738478
| 19.51676 | 801.6749 | 1.739276
| 19.52046 | 801.8267 | 1.740156
| 19.51649 | 801.6636 | 1.741042
| 19.51837 | 801.741 | 1.741688
| 19.51971 | 801.7959 | 1.742832
| 19.52069 | 801.8364 | 1.744468
| 19.52106 | 801.8514 | 1.745391
| 19.52334 | 801.9452 | 1.746179
| 19.52312 | 801.9361 | 1.747512
| 19.52196 | 801.8884 | 1.748248
| 19.52405 | 801.9743 | 1.749632
| 19.52145 | 801.8677 | 1.750343
| 19.52329 | 801.9432 | 1.75123
| 19.52598 | 802.0536 | 1.75238
| 19.52512 | 802.0182 | 1.753354
| 19.52636 | 802.0692 | 1.754098
| 19.52941 | 802.1945 | 1.755187
| 19.52635 | 802.0689 | 1.756138
| 19.52743 | 802.1132 | 1.756805
| 19.52645 | 802.0728 | 1.758011
| 19.5283 | 802.149 | 1.758936
| 19.53032 | 802.2317 | 1.759714
| 19.52841 | 802.1534 | 1.761052
| 19.53168 | 802.2879 | 1.762507
| 19.53109 | 802.2637 | 1.763172
| 19.53161 | 802.2849 | 1.764134
| 19.53313 | 802.3472 | 1.764917
| 19.53182 | 802.2934 | 1.765688
| 19.53252 | 802.3224 | 1.766768
| 19.53508 | 802.4273 | 1.767459
| 19.53505 | 802.4261 | 1.768392
| 19.53436 | 802.3979 | 1.769251
| 19.53414 | 802.3887 | 1.770006
| 19.53696 | 802.5044 | 1.771072
| 19.53348 | 802.3618 | 1.77207
| 19.53449 | 802.4032 | 1.772918
| 19.5364 | 802.4816 | 1.773615
| 19.53829 | 802.5593 | 1.774563
| 19.53952 | 802.6099 | 1.775481
| 19.53762 | 802.5319 | 1.776522
| 19.54036 | 802.6444 | 1.77737
| 19.53925 | 802.5987 | 1.778589
| 19.53982 | 802.6219 | 1.779418
| 19.53864 | 802.5738 | 1.780203
| 19.53954 | 802.6107 | 1.781002
| 19.54182 | 802.7044 | 1.782073
| 19.54155 | 802.6932 | 1.783488
| 19.54138 | 802.6861 | 1.784424
| 19.54414 | 802.7994 | 1.78532
| 19.54485 | 802.8287 | 1.786111
| 19.54413 | 802.7991 | 1.78734
| 19.54723 | 802.9265 | 1.788189
| 19.5485 | 802.9786 | 1.789961
| 19.54636 | 802.8906 | 1.79072
| 19.54625 | 802.8863 | 1.791533
| 19.549 | 802.999 | 1.792293
| 19.54674 | 802.9063 | 1.793077
| 19.55061 | 803.0652 | 1.793889
| 19.55308 | 803.1667 | 1.795114
| 19.54949 | 803.0194 | 1.795764
| 19.55326 | 803.174 | 1.797371
| 19.55147 | 803.1008 | 1.798139
| 19.55411 | 803.2089 | 1.798956
| 19.55039 | 803.0561 | 1.799679
| 19.55279 | 803.1547 | 1.800827
| 19.55269 | 803.1507 | 1.801449
| 19.5561 | 803.2907 | 1.802351
| 19.55381 | 803.1967 | 1.803284
| 19.55683 | 803.3208 | 1.804104
| 19.55596 | 803.2851 | 1.805178
| 19.55627 | 803.298 | 1.80593
| 19.55624 | 803.2966 | 1.806768
| 19.55863 | 803.3947 | 1.807606
| 19.55831 | 803.3815 | 1.80905
| 19.56017 | 803.4581 | 1.809858
| 19.55993 | 803.4482 | 1.811185
| 19.55972 | 803.4396 | 1.812099
| 19.55941 | 803.4267 | 1.813027
| 19.56031 | 803.4637 | 1.813751
| 19.5629 | 803.5701 | 1.814564
| 19.56116 | 803.4986 | 1.815479
| 19.56111 | 803.4964 | 1.816162
| 19.56409 | 803.6188 | 1.817147
| 19.55989 | 803.4465 | 1.81796
| 19.56298 | 803.5733 | 1.818836
| 19.56576 | 803.6875 | 1.819695
| 19.56486 | 803.6508 | 1.820492
| 19.56514 | 803.6619 | 1.822136
| 19.56576 | 803.6876 | 1.823097
| 19.56693 | 803.7358 | 1.823722
| 19.56826 | 803.7902 | 1.82466
| 19.56962 | 803.846 | 1.825469
| 19.57471 | 804.0554 | 1.826448
| 19.56936 | 803.8354 | 1.827585
| 19.566 | 803.6974 | 1.828451
| 19.57003 | 803.8629 | 1.829309
| 19.57281 | 803.977 | 1.830238
| 19.57085 | 803.8967 | 1.831117
| 19.57285 | 803.9787 | 1.831856
| 19.57048 | 803.8817 | 1.832797
| 19.57179 | 803.9353 | 1.835029
| 19.57418 | 804.0336 | 1.835781
| 19.57517 | 804.074 | 1.837098
| 19.57618 | 804.1156 | 1.838296
| 19.57645 | 804.1265 | 1.839228
| 19.57628 | 804.1199 | 1.840486
| 19.57452 | 804.0475 | 1.841357
| 19.57648 | 804.1279 | 1.842074
| 19.57821 | 804.1992 | 1.842933
| 19.57639 | 804.1243 | 1.843751
| 19.58051 | 804.2934 | 1.844762
| 19.58074 | 804.3029 | 1.845738
| 19.58221 | 804.3635 | 1.846535
| 19.57909 | 804.2351 | 1.847929
| 19.58102 | 804.3143 | 1.848531
| 19.58143 | 804.3312 | 1.849471
| 19.58491 | 804.4743 | 1.850381
| 19.58142 | 804.3309 | 1.851052
| 19.58322 | 804.4049 | 1.852059
| 19.58191 | 804.3508 | 1.852899
| 19.58261 | 804.3797 | 1.853782
| 19.5869 | 804.5559 | 1.854524
| 19.58281 | 804.3881 | 1.855537
| 19.58476 | 804.4682 | 1.856592
| 19.58434 | 804.4509 | 1.857357
| 19.58627 | 804.5299 | 1.85837
| 19.58652 | 804.5402 | 1.859116
| 19.58972 | 804.6717 | 1.860089
| 19.58552 | 804.4991 | 1.86122
| 19.58877 | 804.6328 | 1.862295
| 19.58992 | 804.6801 | 1.863208
| 19.58847 | 804.6205 | 1.863988
| 19.58797 | 804.6001 | 1.865066
| 19.59179 | 804.7567 | 1.865981
| 19.59076 | 804.7147 | 1.867042
| 19.59233 | 804.7792 | 1.86816
| 19.58858 | 804.6249 | 1.86884
| 19.59147 | 804.7438 | 1.869595
| 19.59464 | 804.8739 | 1.870579
| 19.59495 | 804.8865 | 1.871415
| 19.59651 | 804.9505 | 1.872652
| 19.59395 | 804.8455 | 1.873421
| 19.59271 | 804.7945 | 1.874141
| 19.5955 | 804.9093 | 1.875601
| 19.59778 | 805.0027 | 1.876544
| 19.59527 | 804.8998 | 1.877637
| 19.59969 | 805.0813 | 1.878422
| 19.5959 | 804.9255 | 1.879357
| 19.59894 | 805.0507 | 1.880095
| 19.59974 | 805.0836 | 1.880968
| 19.60022 | 805.103 | 1.881929
| 19.59645 | 804.9482 | 1.882573
| 19.60067 | 805.1216 | 1.884063
| 19.60239 | 805.1922 | 1.884814
| 19.60151 | 805.1562 | 1.886337
| 19.60186 | 805.1707 | 1.887036
| 19.60115 | 805.1415 | 1.887829
| 19.6011 | 805.1392 | 1.888758
| 19.6023 | 805.1886 | 1.889525
| 19.60305 | 805.2192 | 1.890535
| 19.60577 | 805.3312 | 1.891277
| 19.60462 | 805.2836 | 1.892147
| 19.60796 | 805.4209 | 1.893138
| 19.6063 | 805.3528 | 1.894386
| 19.60667 | 805.3682 | 1.895208
| 19.60446 | 805.2773 | 1.89596
| 19.60585 | 805.3343 | 1.896856
| 19.60471 | 805.2875 | 1.897715
| 19.60836 | 805.4375 | 1.898573
| 19.60738 | 805.3973 | 1.899414
| 19.60927 | 805.475 | 1.900122
| 19.61102 | 805.5466 | 1.90116
| 19.61143 | 805.5635 | 1.901942
| 19.61086 | 805.5401 | 1.903197
| 19.60956 | 805.4869 | 1.904008
| 19.61178 | 805.5781 | 1.905418
| 19.61339 | 805.6439 | 1.906201
| 19.61228 | 805.5986 | 1.907246
| 19.61177 | 805.5775 | 1.908045
| 19.61713 | 805.7978 | 1.90928
| 19.61504 | 805.7119 | 1.910169
| 19.61674 | 805.7818 | 1.911086
| 19.61598 | 805.7503 | 1.912065
| 19.61785 | 805.8274 | 1.912901
| 19.61673 | 805.7814 | 1.913874
| 19.61863 | 805.8591 | 1.914746
| 19.6189 | 805.8704 | 1.916091
| 19.61856 | 805.8562 | 1.916767
| 19.61904 | 805.8761 | 1.917755
| 19.62057 | 805.9391 | 1.918588
| 19.61897 | 805.8735 | 1.919637
| 19.62087 | 805.9515 | 1.920489
| 19.62027 | 805.9266 | 1.921235
| 19.6214 | 805.9733 | 1.92215
| 19.62291 | 806.0351 | 1.923154
| 19.62147 | 805.9761 | 1.924804
| 19.6196 | 805.899 | 1.92561
| 19.61969 | 805.9029 | 1.926247
| 19.62344 | 806.0567 | 1.927225
| 19.6222 | 806.0061 | 1.928097
| 19.62295 | 806.0366 | 1.928963
| 19.62596 | 806.1606 | 1.929719
| 19.62749 | 806.2233 | 1.930522
| 19.62607 | 806.1651 | 1.931395
| 19.6304 | 806.3427 | 1.932615
| 19.6298 | 806.3182 | 1.933426
| 19.62742 | 806.2202 | 1.934617
| 19.62932 | 806.2986 | 1.9354
| 19.63159 | 806.3917 | 1.936254
| 19.63022 | 806.3352 | 1.93782
| 19.62795 | 806.2422 | 1.938704
| 19.63201 | 806.409 | 1.939814
| 19.63155 | 806.3899 | 1.940438
| 19.63089 | 806.3627 | 1.941201
| 19.63045 | 806.3448 | 1.942129
| 19.6314 | 806.3839 | 1.942922
| 19.63203 | 806.4097 | 1.943813
| 19.633 | 806.4497 | 1.944649
| 19.63372 | 806.4792 | 1.945525
| 19.63397 | 806.4892 | 1.946361
| 19.63433 | 806.5041 | 1.947044
| 19.6352 | 806.5399 | 1.947959
| 19.63347 | 806.4689 | 1.948776
| 19.63836 | 806.6699 | 1.949995
| 19.63751 | 806.6347 | 1.950779
| 19.63957 | 806.7195 | 1.95185
| 19.63811 | 806.6596 | 1.952511
| 19.63716 | 806.6205 | 1.953418
| 19.63909 | 806.6999 | 1.954348
| 19.6383 | 806.6672 | 1.955457
| 19.63729 | 806.6258 | 1.95652
| 19.64072 | 806.7668 | 1.957387
| 19.64024 | 806.7471 | 1.95874
| 19.6383 | 806.6671 | 1.959555
| 19.64178 | 806.8101 | 1.960425
| 19.64402 | 806.9022 | 1.961258
| 19.64269 | 806.8476 | 1.962971
| 19.64249 | 806.8394 | 1.963693
| 19.64373 | 806.8904 | 1.965132
| 19.64144 | 806.7964 | 1.965739
| 19.6407 | 806.7658 | 1.966467
| 19.64426 | 806.9123 | 1.967587
| 19.64552 | 806.9637 | 1.968319
| 19.64549 | 806.9627 | 1.969176
| 19.64679 | 807.0159 | 1.970067
| 19.64854 | 807.0879 | 1.971071
| 19.64752 | 807.0461 | 1.971811
| 19.64656 | 807.0064 | 1.973181
| 19.64937 | 807.1221 | 1.973896
| 19.64899 | 807.1062 | 1.974945
| 19.65108 | 807.1922 | 1.97586
| 19.65069 | 807.1762 | 1.976759
| 19.64783 | 807.0589 | 1.978132
| 19.65053 | 807.1697 | 1.978765
| 19.65015 | 807.1542 | 1.980016
| 19.6493 | 807.119 | 1.981183
| 19.65049 | 807.1679 | 1.982057
| 19.65418 | 807.3196 | 1.983032
| 19.65259 | 807.2544 | 1.983948
| 19.65649 | 807.4143 | 1.984817
| 19.65353 | 807.293 | 1.986398
| 19.65382 | 807.3049 | 1.987249
| 19.65456 | 807.3353 | 1.98802
| 19.65873 | 807.5063 | 1.988867
| 19.65638 | 807.4097 | 1.990134
| 19.65677 | 807.426 | 1.991041
| 19.65855 | 807.4992 | 1.991971
| 19.66187 | 807.6355 | 1.992759
| 19.66082 | 807.5923 | 1.992783
| 19.65904 | 807.5192 | 1.993762
| 19.656 | 807.3942 | 1.994901
| 19.65679 | 807.4267 | 1.995819
| 19.66101 | 807.6 | 1.996634
| 19.66059 | 807.5828 | 1.997432
| 19.66422 | 807.7322 | 1.998345
| 19.66058 | 807.5822 | 1.998439
| 19.66207 | 807.6435 | 1.999436
| 19.66195 | 807.6387 | 1.999922
| 19.66248 | 807.6606 | 2.000163
| 19.65796 | 807.4749 | 2.000407
| 19.657 | 807.4354 | 2.000267
| 19.657 | 807.4354 | 2.000267
| 19.65022 | 807.1569 | 2.000345
| 19.65131 | 807.2015 | 2.00056
| 19.65462 | 807.3378 | 2.000819
| 19.81513 | 813.9308 | 2.008557
| 19.89876 | 817.3658 | 2.038715
| 19.90118 | 817.4654 | 2.054956
| 19.91238 | 817.9252 | 2.071266
| 19.91805 | 818.1585 | 2.08719
| 19.93244 | 818.7494 | 2.104171
| 19.93871 | 819.0071 | 2.120515
| 19.94965 | 819.4563 | 2.137413
| 19.95806 | 819.8019 | 2.154307
| 19.97002 | 820.2929 | 2.171175
| 19.97641 | 820.5557 | 2.187883
| 19.98363 | 820.8522 | 2.204854
| 19.98977 | 821.1045 | 2.221511
| 19.99841 | 821.4592 | 2.238325
| 20.0093 | 821.9064 | 2.255556
| 20.01463 | 822.1254 | 2.273123
| 20.02097 | 822.3858 | 2.289597
| 20.03237 | 822.8543 | 2.306465
| 20.03811 | 823.09 | 2.323175
| 20.04374 | 823.3213 | 2.339617
| 20.05331 | 823.7142 | 2.356746
| 20.05897 | 823.9468 | 2.373604
| 20.06772 | 824.3064 | 2.390225
| 20.0749 | 824.601 | 2.407094
| 20.08134 | 824.8655 | 2.42356
| 20.08716 | 825.1049 | 2.440173
| 20.09436 | 825.4005 | 2.456861
| 20.10238 | 825.73 | 2.473636
| 20.11144 | 826.1021 | 2.490358
| 20.11903 | 826.4137 | 2.50688
| 20.12593 | 826.6974 | 2.523618
| 20.13236 | 826.9613 | 2.540472
| 20.13493 | 827.0671 | 2.556975
| 20.14299 | 827.3979 | 2.573651
| 20.1528 | 827.801 | 2.590335
| 20.16096 | 828.1361 | 2.607119
| 20.1647 | 828.2898 | 2.623474
| 20.17516 | 828.7194 | 2.639729
| 20.18539 | 829.1395 | 2.657088
| 20.18205 | 829.0025 | 2.677263
| 20.19205 | 829.4133 | 2.693152
| 20.20449 | 829.9243 | 2.709671
| 20.20831 | 830.081 | 2.725979
| 20.21453 | 830.3367 | 2.741929
| 20.22167 | 830.6301 | 2.757863
| 20.22842 | 830.9073 | 2.773836
| 20.23374 | 831.1255 | 2.7894
| 20.24154 | 831.4461 | 2.805013
| 20.2463 | 831.6417 | 2.820245
| 20.25602 | 832.0409 | 2.836089
| 20.25874 | 832.1525 | 2.851686
| 20.26665 | 832.4773 | 2.86732
| 20.27488 | 832.8155 | 2.88317
| 20.27692 | 832.8996 | 2.899967
| 20.28619 | 833.28 | 2.920598
| 20.29449 | 833.6211 | 2.936771
| 20.30238 | 833.9451 | 2.953432
| 20.30877 | 834.2076 | 2.969499
| 20.3141 | 834.4268 | 2.985709
| 20.31968 | 834.6558 | 3.003222
| 20.32724 | 834.9665 | 3.019487
| 20.33457 | 835.2676 | 3.035967
| 20.33524 | 835.2951 | 3.052164
| 20.34598 | 835.7363 | 3.068431
| 20.35418 | 836.0728 | 3.084891
| 20.35551 | 836.1274 | 3.100756
| 20.36866 | 836.6675 | 3.117036
| 20.36921 | 836.6904 | 3.133381
| 20.37233 | 836.8183 | 3.149408
| 20.3816 | 837.1993 | 3.168835
| 20.38691 | 837.4172 | 3.184878
| 20.39588 | 837.7856 | 3.200973
| 20.40075 | 837.986 | 3.216903
| 20.40558 | 838.1841 | 3.233102
| 20.41353 | 838.5109 | 3.249958
| 20.41475 | 838.561 | 3.265516
| 20.42762 | 839.0894 | 3.281843
| 20.43389 | 839.3471 | 3.29764
| 20.4378 | 839.5077 | 3.313114
| 20.44054 | 839.6203 | 3.328592
| 20.44859 | 839.9509 | 3.350634
| 20.45876 | 840.3686 | 3.365753
| 20.45843 | 840.3551 | 3.38711
| 20.46986 | 840.8246 | 3.400355
| 20.47883 | 841.193 | 3.412096
| 20.48055 | 841.2638 | 3.398322
| 20.48873 | 841.5999 | 3.404396
| 20.49365 | 841.8016 | 3.416873
| 20.49835 | 841.995 | 3.431484
| 20.5069 | 842.3462 | 3.454815
| 20.51598 | 842.7189 | 3.47126
| 20.52056 | 842.9073 | 3.486854
| 20.52477 | 843.08 | 3.503117
| 20.53066 | 843.3221 | 3.51931
| 20.5362 | 843.5495 | 3.537354
| 20.54187 | 843.7826 | 3.553316
| 20.54705 | 843.9955 | 3.569824
| 20.55304 | 844.2414 | 3.586304
| 20.56094 | 844.5657 | 3.602426
| 20.56461 | 844.7168 | 3.618541
| 20.57025 | 844.9483 | 3.634879
| 20.57721 | 845.234 | 3.651272
| 20.58434 | 845.5271 | 3.667548
| 20.58162 | 845.4151 | 3.683567
| 20.59347 | 845.902 | 3.699848
| 20.59824 | 846.0978 | 3.715899
| 20.59946 | 846.148 | 3.731577
| 20.6112 | 846.6303 | 3.747153
| 20.6154 | 846.8029 | 3.762987
| 20.61473 | 846.7754 | 3.778658
| 20.62661 | 847.2635 | 3.794586
| 20.62989 | 847.3979 | 3.810261
| 20.63459 | 847.5913 | 3.825718
| 20.64504 | 848.0202 | 3.84218
| 20.64776 | 848.132 | 3.858027
| 20.64911 | 848.1875 | 3.873521
| 20.65606 | 848.4729 | 3.889428
| 20.66155 | 848.6985 | 3.905652
| 20.66441 | 848.816 | 3.922353
| 20.66972 | 849.0339 | 3.938345
| 20.67992 | 849.453 | 3.964019
| 20.6859 | 849.6986 | 3.980194
| 20.68833 | 849.7986 | 3.995983
| 20.69764 | 850.181 | 4.011478
| 20.70144 | 850.337 | 4.026987
| 20.7086 | 850.631 | 4.045164
| 20.71746 | 850.9951 | 4.060401
| 20.71703 | 850.9773 | 4.074594
| 20.7228 | 851.2144 | 4.08855
| 20.72859 | 851.4521 | 4.10185
| 20.73108 | 851.5547 | 4.116443
| 20.73991 | 851.9174 | 4.129023
| 20.74258 | 852.0269 | 4.140082
| 20.74778 | 852.2405 | 4.147138
| 20.75411 | 852.5006 | 4.132638
| 20.76266 | 852.8516 | 4.02874
| 20.76489 | 852.9433 | 4.017269
| 20.7686 | 853.0957 | 4.023118
| 20.77649 | 853.4198 | 4.035145
| 20.7855 | 853.7898 | 4.049604
| 20.78897 | 853.9325 | 4.064741
| 20.79283 | 854.091 | 4.08004
| 20.79836 | 854.3182 | 4.09524
| 20.79978 | 854.3767 | 4.110817
| 20.8059 | 854.6279 | 4.125823
| 20.81428 | 854.9721 | 4.14113
| 20.81619 | 855.0505 | 4.157713
| 20.82255 | 855.3119 | 4.172964
| 20.82923 | 855.5863 | 4.188679
| 20.83062 | 855.6433 | 4.204332
| 20.83244 | 855.7181 | 4.21938
| 20.84245 | 856.1292 | 4.237344
| 20.84402 | 856.1936 | 4.252773
| 20.8502 | 856.4474 | 4.268222
| 20.85436 | 856.6183 | 4.284188
| 20.86251 | 856.9532 | 4.300356
| 20.87021 | 857.2693 | 4.316115
| 20.8742 | 857.4336 | 4.332
| 20.87768 | 857.5765 | 4.347796
| 20.88335 | 857.8092 | 4.363506
| 20.88408 | 857.839 | 4.379483
| 20.89205 | 858.1665 | 4.398033
| 20.8982 | 858.4194 | 4.413698
| 20.90102 | 858.5349 | 4.435687
| 20.90846 | 858.8405 | 4.451269
| 20.91364 | 859.0535 | 4.466627
| 20.92268 | 859.4247 | 4.482205
| 20.92511 | 859.5245 | 4.497776
| 20.92359 | 859.4621 | 4.513122
| 20.93336 | 859.8635 | 4.5364
| 20.93752 | 860.0345 | 4.551673
| 20.94582 | 860.3753 | 4.567229
| 20.94744 | 860.4418 | 4.582486
| 20.9505 | 860.5676 | 4.597572
| 20.95994 | 860.9553 | 4.614837
| 20.96326 | 861.0915 | 4.629937
| 20.97066 | 861.3955 | 4.645454
| 20.97442 | 861.5501 | 4.661335
| 20.97921 | 861.7469 | 4.676839
| 20.98042 | 861.7967 | 4.692647
| 20.98587 | 862.0203 | 4.71175
| 20.99452 | 862.3758 | 4.727023
| 20.99807 | 862.5216 | 4.742471
| 21.00591 | 862.8436 | 4.758247
| 21.00593 | 862.8444 | 4.773656
| 21.00972 | 863.0002 | 4.78881
| 21.01339 | 863.1506 | 4.804387
| 21.02329 | 863.5573 | 4.819698
| 21.02679 | 863.7012 | 4.835248
| 21.02942 | 863.8091 | 4.851139
| 21.03592 | 864.0762 | 4.866651
| 21.04036 | 864.2588 | 4.882238
| 21.04317 | 864.3739 | 4.898074
| 21.05 | 864.6544 | 4.913565
| 21.05487 | 864.8547 | 4.929281
| 21.05929 | 865.0362 | 4.945209
| 21.05926 | 865.0349 | 4.964451
| 21.06883 | 865.428 | 4.980189
| 21.07296 | 865.5978 | 4.995722
| 21.07961 | 865.8709 | 5.011414
| 21.08244 | 865.9872 | 5.027293
| 21.08767 | 866.2019 | 5.043081
| 21.08701 | 866.1748 | 5.058287
| 21.09906 | 866.6699 | 5.074218
| 21.09815 | 866.6326 | 5.090573
| 21.10499 | 866.9132 | 5.106202
| 21.11156 | 867.1832 | 5.12201
| 21.11743 | 867.4242 | 5.137911
| 21.11949 | 867.509 | 5.153873
| 21.12547 | 867.7545 | 5.169577
| 21.13095 | 867.9797 | 5.18918
| 21.13481 | 868.1382 | 5.204593
| 21.14225 | 868.4437 | 5.22035
| 21.14902 | 868.7218 | 5.235988
| 21.14793 | 868.677 | 5.251494
| 21.15466 | 868.9538 | 5.270013
| 21.162 | 869.2549 | 5.285118
| 21.16413 | 869.3425 | 5.299794
| 21.17059 | 869.6078 | 5.314444
| 21.1713 | 869.6372 | 5.329196
| 21.1766 | 869.8547 | 5.345373
| 21.17969 | 869.9818 | 5.359752
| 21.18758 | 870.3059 | 5.374692
| 21.19059 | 870.4295 | 5.389879
| 21.19515 | 870.6169 | 5.404739
| 21.19569 | 870.6388 | 5.421336
| 21.20343 | 870.9568 | 5.435936
| 21.21071 | 871.2561 | 5.451059
| 21.21418 | 871.3984 | 5.46611
| 21.21848 | 871.5749 | 5.480881
| 21.22537 | 871.8581 | 5.495901
| 21.22519 | 871.8509 | 5.511744
| 21.23667 | 872.3224 | 5.526431
| 21.23707 | 872.3389 | 5.540261
| 21.238 | 872.377 | 5.553045
| 21.24593 | 872.7027 | 5.565767
| 21.25099 | 872.9103 | 5.576486
| 21.25954 | 873.2617 | 5.578305
| 21.2628 | 873.3956 | 5.587914
| 21.26494 | 873.4836 | 5.597972
| 21.27298 | 873.8138 | 5.59259
| 21.2795 | 874.0816 | 5.611196
| 21.28615 | 874.3549 | 5.632245
| 21.2911 | 874.5582 | 5.647633
| 21.2953 | 874.7305 | 5.662958
| 21.299 | 874.8826 | 5.678705
| 21.30386 | 875.0823 | 5.694437
| 21.31031 | 875.3473 | 5.71121
| 21.31165 | 875.402 | 5.726762
| 21.31756 | 875.6448 | 5.750771
| 21.32902 | 876.1158 | 5.766719
| 21.3345 | 876.3408 | 5.782453
| 21.33306 | 876.2816 | 5.797865
| 21.33538 | 876.3768 | 5.812774
| 21.34143 | 876.6256 | 5.829694
| 21.34877 | 876.9269 | 5.848505
| 21.35237 | 877.075 | 5.86245
| 21.35723 | 877.2743 | 5.876382
| 21.35797 | 877.3048 | 5.888454
| 21.36837 | 877.7319 | 5.888454 | Stroke
| 21.37343 | 877.94 | 5.909612
| 21.3833 | 878.3454 | 5.926213
| 21.38573 | 878.445 | 5.941005
| 21.38581 | 878.4484 | 5.956476
| 21.39249 | 878.7227 | 5.970016
| 21.39512 | 878.8307 | 5.994873
| 21.40091 | 879.0686 | 6.00895
| 21.4104 | 879.4584 | 6.025107
| 21.41336 | 879.5802 | 6.038575
| 21.41634 | 879.7026 | 6.055337
| 21.41792 | 879.7674 | 6.073407
| 21.42396 | 880.0153 | 6.093371
| 21.43175 | 880.3355 | 6.11039
| 21.43558 | 880.4928 | 6.125599
| 21.43612 | 880.515 | 6.141945
| 21.44247 | 880.7758 | 6.165139
| 21.45491 | 881.2867 | 6.179327
| 21.45328 | 881.2199 | 6.196153
| 21.45723 | 881.3821 | 6.210464
| 21.46201 | 881.5786 | 6.227493
| 21.4616 | 881.5616 | 6.245195
| 21.46696 | 881.7818 | 6.264044
| 21.47542 | 882.1293 | 6.282383
| 21.48308 | 882.4438 | 6.298005
| 21.48386 | 882.4759 | 6.311834
| 21.48996 | 882.7265 | 6.328949
| 21.49561 | 882.9585 | 6.353776
| 21.49754 | 883.0379 | 6.37868
| 21.49709 | 883.0193 | 6.391086
| 21.50738 | 883.4419 | 6.41175
| 21.51107 | 883.5934 | 6.426868
| 21.51866 | 883.9055 | 6.443374
| 21.52092 | 883.9983 | 6.465743
| 21.53205 | 884.4554 | 6.482063
| 21.5312 | 884.4203 | 6.498491
| 21.53385 | 884.5293 | 6.515031
| 21.53453 | 884.5572 | 6.51841
| 21.54232 | 884.8772 | 6.534444
| 21.54634 | 885.0424 | 6.550067
| 21.54453 | 884.9679 | 6.569315
| 21.54894 | 885.1493 | 6.586684
| 21.55584 | 885.4327 | 6.601249
| 21.55726 | 885.4911 | 6.616033
| 21.565 | 885.8087 | 6.636425
| 21.57141 | 886.0722 | 6.65396
| 21.57408 | 886.1817 | 6.667878
| 21.57564 | 886.2459 | 6.685169
| 21.57919 | 886.3917 | 6.700686
| 21.58517 | 886.6373 | 6.718668
| 21.58886 | 886.7889 | 6.724995
| 21.59069 | 886.8643 | 6.742329
| 21.59525 | 887.0514 | 6.763263
| 21.6 | 887.2466 | 6.776776
| 21.60481 | 887.4442 | 6.793255
| 21.60451 | 887.4318 | 6.808669
| 21.61312 | 887.7855 | 6.829949
| 21.61604 | 887.9055 | 6.848345
| 21.61842 | 888.0032 | 6.86289
| 21.62739 | 888.3717 | 6.880595
| 21.63244 | 888.5789 | 6.894139
| 21.63562 | 888.7098 | 6.911175
| 21.64013 | 888.8948 | 6.934234
| 21.64697 | 889.176 | 6.949146
| 21.64778 | 889.2091 | 6.964762
| 21.6502 | 889.3085 | 6.980585
| 21.65455 | 889.4873 | 6.995108
| 21.66024 | 889.721 | 7.019118
| 21.66304 | 889.8361 | 7.041228
| 21.66891 | 890.0769 | 7.062638
| 21.67556 | 890.3503 | 7.07747
| 21.67889 | 890.4868 | 7.10468
| 21.69019 | 890.9513 | 7.120965
| 21.69038 | 890.9589 | 7.13641
| 21.69636 | 891.2044 | 7.151239
| 21.69699 | 891.2307 | 7.167385
| 21.70316 | 891.4838 | 7.190024
| 21.70464 | 891.5449 | 7.204451
| 21.71432 | 891.9425 | 7.219406
| 21.7186 | 892.118 | 7.235903
| 21.72204 | 892.2594 | 7.26845
| 21.73205 | 892.6706 | 7.296458
| 21.73384 | 892.744 | 7.311715
| 21.74217 | 893.0863 | 7.328076
| 21.7456 | 893.2273 | 7.343792
| 21.74638 | 893.2592 | 7.360779
| 21.7492 | 893.3751 | 7.380641
| 21.75561 | 893.6385 | 7.395049
| 21.76102 | 893.8607 | 7.411359
| 21.76524 | 894.034 | 7.426699
| 21.76708 | 894.1096 | 7.442594
| 21.77361 | 894.3778 | 7.46586
| 21.77672 | 894.5055 | 7.480747
| 21.78061 | 894.6651 | 7.497197
| 21.77932 | 894.6125 | 7.516038
| 21.79331 | 895.1871 | 7.532298
| 21.79328 | 895.1856 | 7.55082
| 21.79416 | 895.2219 | 7.573159
| 21.80492 | 895.664 | 7.594341
| 21.8061 | 895.7122 | 7.60965
| 21.81464 | 896.0631 | 7.626482
| 21.82016 | 896.29 | 7.642986
| 21.81774 | 896.1904 | 7.657908
| 21.81951 | 896.2631 | 7.67373
| 21.83238 | 896.7917 | 7.701678
| 21.83678 | 896.9724 | 7.714832
| 21.8423 | 897.1993 | 7.730979
| 21.84471 | 897.2982 | 7.746819
| 21.84539 | 897.3261 | 7.767232
| 21.85075 | 897.5463 | 7.783398
| 21.8551 | 897.725 | 7.808969
| 21.86117 | 897.9744 | 7.829779
| 21.86823 | 898.2644 | 7.844356
| 21.86758 | 898.2376 | 7.872544
| 21.88037 | 898.763 | 7.890604
| 21.88222 | 898.8389 | 7.906671
| 21.8843 | 898.9246 | 7.921837
| 21.887 | 899.0355 | 7.93699
| 21.89494 | 899.3616 | 7.951893
| 21.89857 | 899.5104 | 7.976142
| 21.90173 | 899.6406 | 7.989665
| 21.90462 | 899.7591 | 8.006975
| 21.91327 | 900.1145 | 8.023018
| 21.91262 | 900.0879 | 8.037367
| 21.92036 | 900.4056 | 8.065538
| 21.92466 | 900.5824 | 8.086562
| 21.93102 | 900.8437 | 8.104124
| 21.93521 | 901.0159 | 8.116882
| 21.93602 | 901.0491 | 8.13229
| 21.9392 | 901.1798 | 8.146853
| 21.94784 | 901.5346 | 8.170793
| 21.94622 | 901.4679 | 8.184365
| 21.9555 | 901.8492 | 8.210364
| 21.96067 | 902.0615 | 8.224325
| 21.96405 | 902.2003 | 8.238859
| 21.96863 | 902.3882 | 8.25832
| 21.96883 | 902.3966 | 8.277205
| 21.97999 | 902.8552 | 8.298784
| 21.98093 | 902.8939 | 8.314417
| 21.9883 | 903.1965 | 8.328638
| 21.98751 | 903.1638 | 8.344895
| 21.9945 | 903.4509 | 8.363569
| 21.99953 | 903.6577 | 8.3856
| 22.00066 | 903.7043 | 8.396711
| 22.00671 | 903.9526 | 8.414983
| 22.01154 | 904.1512 | 8.429295
| 22.01517 | 904.3003 | 8.444301
| 22.01861 | 904.4414 | 8.469465
| 22.0185 | 904.4368 | 8.482411
| 22.02527 | 904.715 | 8.510199
| 22.03519 | 905.1224 | 8.524607
| 22.03817 | 905.2448 | 8.540953
| 22.0443 | 905.4968 | 8.556353
| 22.04121 | 905.3695 | 8.570597
| 22.04727 | 905.6189 | 8.597793
| 22.05213 | 905.8183 | 8.619207
| 22.0584 | 906.0757 | 8.641254
| 22.066 | 906.3879 | 8.654126
| 22.06764 | 906.4555 | 8.673137
| 22.06906 | 906.5135 | 8.689928
| 22.07535 | 906.7722 | 8.702483
| 22.07423 | 906.7263 | 8.719429
| 22.08088 | 906.9991 | 8.746974
| 22.09036 | 907.3887 | 8.759082
| 22.08934 | 907.3469 | 8.77647
| 22.09511 | 907.5839 | 8.798198
| 22.10041 | 907.8016 | 8.812885
| 22.1017 | 907.8543 | 8.832538
| 22.11062 | 908.2207 | 8.85374
| 22.11993 | 908.6031 | 8.869988
| 22.11609 | 908.4455 | 8.886059
| 22.12177 | 908.6789 | 8.902174
| 22.12332 | 908.7424 | 8.916975
| 22.12687 | 908.8884 | 8.932023
| 22.1347 | 909.2099 | 8.954462
| 22.1404 | 909.4442 | 8.970258
| 22.13959 | 909.4107 | 8.985434
| 22.14765 | 909.742 | 9.001648
| 22.14855 | 909.779 | 9.016988
| 22.14873 | 909.7861 | 9.032104
| 22.15633 | 910.0985 | 9.052577
| 22.16556 | 910.4775 | 9.069865
| 22.16393 | 910.4105 | 9.087699
| 22.16853 | 910.5995 | 9.109155
| 22.17667 | 910.9338 | 9.129908
| 22.17837 | 911.0038 | 9.143775
| 22.18463 | 911.261 | 9.161352
| 22.18789 | 911.3948 | 9.179898
| 22.19235 | 911.5781 | 9.198687
| 22.19553 | 911.7085 | 9.214264
| 22.20153 | 911.9552 | 9.230459
| 22.20493 | 912.0948 | 9.245679
| 22.2071 | 912.1841 | 9.262261
| 22.21172 | 912.3735 | 9.275654
| 22.21488 | 912.5034 | 9.301204
| 22.21431 | 912.48 | 9.316016
| 22.22507 | 912.9218 | 9.333246
| 22.22399 | 912.8776 | 9.347564
| 22.23038 | 913.1399 | 9.367145
| 22.23819 | 913.4608 | 9.383404
| 22.23943 | 913.5119 | 9.400603
| 22.24261 | 913.6427 | 9.416712
| 22.24544 | 913.7586 | 9.432373
| 22.25086 | 913.9812 | 9.447918
| 22.25335 | 914.0836 | 9.463013
| 22.25968 | 914.3437 | 9.485278
| 22.26205 | 914.4409 | 9.501811
| 22.26419 | 914.5288 | 9.517054
| 22.26769 | 914.6726 | 9.537153
| 22.27877 | 915.128 | 9.55056
| 22.27825 | 915.1065 | 9.574311
| 22.28211 | 915.2651 | 9.592338
| 22.28676 | 915.4562 | 9.607875
| 22.28514 | 915.3896 | 9.621513
| 22.29326 | 915.7232 | 9.644207
| 22.30002 | 916.0006 | 9.663684
| 22.30347 | 916.1424 | 9.685369
| 22.30779 | 916.3199 | 9.699733
| 22.30858 | 916.3525 | 9.715371
| 22.31617 | 916.6639 | 9.733294
| 22.31808 | 916.7426 | 9.752319
| 22.32422 | 916.9948 | 9.770334
| 22.32615 | 917.0739 | 9.793046
| 22.33245 | 917.3326 | 9.806111
| 22.33745 | 917.5381 | 9.8232
| 22.34021 | 917.6515 | 9.837912
| 22.34517 | 917.8554 | 9.853523
| 22.34826 | 917.9823 | 9.876738
| 22.35014 | 918.0594 | 9.893897
| 22.35341 | 918.1939 | 9.919304
| 22.36315 | 918.594 | 9.933408
| 22.36691 | 918.7483 | 9.960944
| 22.37095 | 918.9143 | 9.98483
| 22.37307 | 919.0014 | 10.00104
| 22.38235 | 919.3823 | 10.01513
| 22.38264 | 919.3945 | 10.03213
| 22.38611 | 919.5368 | 10.04821
| 22.39147 | 919.757 | 10.06911
| 22.39871 | 920.0546 | 10.08346
| 22.39817 | 920.0321 | 10.10675
| 22.40202 | 920.1904 | 10.12165
| 22.40605 | 920.3561 | 10.13797
| 22.41549 | 920.7437 | 10.1538
| 22.41575 | 920.7543 | 10.16932
| 22.41756 | 920.8286 | 10.19085
| 22.42581 | 921.1676 | 10.20833
| 22.42283 | 921.0452 | 10.22302
| 22.42409 | 921.0969 | 10.23821
| 22.43978 | 921.7416 | 10.25702
| 22.43576 | 921.5763 | 10.28176
| 22.44124 | 921.8015 | 10.29623
| 22.44564 | 921.9821 | 10.31311
| 22.45225 | 922.2537 | 10.32933
| 22.45712 | 922.4536 | 10.34415
| 22.45891 | 922.5273 | 10.37007
| 22.46248 | 922.6739 | 10.38969
| 22.4687 | 922.9295 | 10.40991
| 22.47171 | 923.0533 | 10.43174
| 22.48087 | 923.4293 | 10.44774
| 22.47853 | 923.3331 | 10.46353
| 22.48694 | 923.6787 | 10.49498
| 22.4918 | 923.8782 | 10.50924
| 22.49412 | 923.9738 | 10.52597
| 22.49732 | 924.1049 | 10.54295
| 22.50264 | 924.3237 | 10.55757
| 22.50413 | 924.3849 | 10.58098
| 22.50756 | 924.5258 | 10.59477
| 22.51058 | 924.6495 | 10.61329
| 22.51577 | 924.8631 | 10.62813
| 22.52125 | 925.0881 | 10.64401
| 22.52156 | 925.1006 | 10.66537
| 22.52881 | 925.3984 | 10.68154
| 22.52879 | 925.3977 | 10.69645
| 22.53182 | 925.5223 | 10.71726
| 22.5414 | 925.9155 | 10.73258
| 22.54325 | 925.9917 | 10.74833
| 22.55023 | 926.2783 | 10.76361
| 22.546 | 926.1045 | 10.78051
| 22.54658 | 926.1282 | 10.79518
| 22.55473 | 926.4633 | 10.81469
| 22.56046 | 926.6986 | 10.83652
| 22.56225 | 926.7719 | 10.85925
| 22.56527 | 926.8962 | 10.87286
| 22.56896 | 927.0478 | 10.90109
| 22.57131 | 927.1442 | 10.9147
| 22.57491 | 927.292 | 10.93314
| 22.58273 | 927.6135 | 10.94713
| 22.58277 | 927.615 | 10.96973
| 22.58437 | 927.6808 | 10.98661
| 22.58565 | 927.7335 | 11.00279
| 22.58765 | 927.8153 | 11.02562
| 22.58908 | 927.8741 | 11.04004
| 22.59417 | 928.0832 | 11.05049
| 22.58895 | 927.8687 | 11.05253
| 22.58384 | 927.6591 | 11.06969
| 22.56418 | 926.8515 | 11.08588
| 22.54862 | 926.2121 | 11.10202
| 22.54515 | 926.0699 | 11.11805
| 22.54856 | 926.2096 | 11.13354
| 22.54799 | 926.1863 | 11.15292
| 22.55286 | 926.3865 | 11.17221
| 22.54795 | 926.1846 | 11.18807
| 22.52062 | 925.0621 | 11.20474
| 22.48456 | 923.581 | 11.21817
| 22.42083 | 920.9633 | 11.23377
| 22.31154 | 916.4738 | 11.25534
| 22.18109 | 911.1154 | 11.2671
| 22.16757 | 910.5601 | 11.26326
Note on G4: Andrew Jones: GL is that of the extensometer used and not from the design of specimen

## RE 26
Designation | From wall | H/V | Treatment | Use | SMaRT ID
RE 26 | 201020 A | H | Heat treated | RT tensile | STS2021-27217
RE 26
| Load(8800 (0,1):Load) (kN) | Stress (MPa) | Strain (%) |  | CSA (mm2) | Gauge Length (mm) | UTS (MPa) | SaF (%) | Linear relationship of elastic region | Modulus (GPa) | 0.2 PS Calculation
| 0.1044106 | 4.319589 | 6.404281e-05 |  | 24.171416 | 25.0162 | 1014.182 | 7.281434 | y = 1628.9x + 3.8797 | 162.89 | x | y
| 0.09941487 | 4.11291 | 2.247688e-05
| 0.09716488 | 4.019826 | 0.0002928509 |  |  | Note: If N/A appears in the UTS box (I3) delete the N/A data in columns B, C and D. |  |  |  |  | 0.2 | 0
| 0.09896895 | 4.094462 | 0.0001337723 | [5 empty] | 0.2 PS (MPa) |  | 0.21 | 16.289
| 0.09957207 | 4.119414 | 0.0002964249 | [7 empty] | 0.22 | 32.578
| 0.1016351 | 4.204766 | 0.0001597208 | [5 empty] | 843 |  | 0.23 | 48.867
| 0.09801304 | 4.054915 | 0.0001009645 | [7 empty] | 0.24 | 65.156
| 0.09857416 | 4.078129 | -0.0001945204 | [7 empty] | 0.25 | 81.445
| 0.09556459 | 3.95362 | 0.0001751056 | [7 empty] | 0.26 | 97.734
| 0.09779101 | 4.04573 | 0.0003214333 | [7 empty] | 0.27 | 114.023
| 0.100841 | 4.171911 | 2.824734e-05 | [7 empty] | 0.28 | 130.312
| 0.09843754 | 4.072477 | 0.0001226781 | [7 empty] | 0.29 | 146.601
| 0.09862054 | 4.080048 | 5.53592e-05 | [7 empty] | 0.3 | 162.89
| 0.09862054 | 4.080048 | 5.53592e-05 | [7 empty] | 0.31 | 179.179
| 0.0974996 | 4.033674 | -5.015647e-05 | [7 empty] | 0.32 | 195.468
| 0.09823684 | 4.064174 | -3.423186e-05 | [7 empty] | 0.33 | 211.757
| 0.09967107 | 4.12351 | -7.102321e-05 | [7 empty] | 0.34 | 228.046
| 0.1012402 | 4.188425 | -0.0001343121 | [7 empty] | 0.35 | 244.335
| 0.1000828 | 4.140544 | -3.50509e-05 | [7 empty] | 0.36 | 260.624
| 0.1110557 | 4.594507 | 0.0004023594 | [7 empty] | 0.37 | 276.913
| 0.1342983 | 5.556079 | 0.001054031 | [7 empty] | 0.38 | 293.202
| 0.1827995 | 7.562632 | 0.002217718 | [7 empty] | 0.39 | 309.491
| 0.2372061 | 9.813496 | 0.003553766 | [7 empty] | 0.4 | 325.78
| 0.2808995 | 11.62114 | 0.004720395 | [7 empty] | 0.41 | 342.069
| 0.3219577 | 13.31977 | 0.005683029 | [7 empty] | 0.42 | 358.358
| 0.3550582 | 14.68918 | 0.006744859 | [7 empty] | 0.43 | 374.647
| 0.3814372 | 15.78051 | 0.007441438 | [7 empty] | 0.44 | 390.936
| 0.4226908 | 17.48722 | 0.008409535 | [7 empty] | 0.45 | 407.225
| 0.4533367 | 18.75508 | 0.009138 | [7 empty] | 0.46 | 423.514
| 0.4850333 | 20.0664 | 0.009918166 | [7 empty] | 0.47 | 439.803
| 0.5226741 | 21.62364 | 0.01074327 | [7 empty] | 0.48 | 456.092
| 0.5522314 | 22.84646 | 0.01153492 | [7 empty] | 0.49 | 472.381
| 0.5812415 | 24.04665 | 0.01240472 | [7 empty] | 0.5 | 488.67
| 0.6165391 | 25.50695 | 0.01316111 | [7 empty] | 0.51 | 504.959
| 0.64724 | 26.77708 | 0.01401384 | [7 empty] | 0.52 | 521.248
| 0.6808656 | 28.16821 | 0.0149307 | [7 empty] | 0.53 | 537.537
| 0.717877 | 29.69942 | 0.0156501 | [7 empty] | 0.54 | 553.826
| 0.7499143 | 31.02484 | 0.01641906 | [7 empty] | 0.55 | 570.115
| 0.783617 | 32.41916 | 0.01721055 | [7 empty] | 0.56 | 586.404
| 0.8178039 | 33.83351 | 0.01838223 | [7 empty] | 0.57 | 602.693
| 0.8578449 | 35.49005 | 0.01928315 | [7 empty] | 0.58 | 618.982
| 0.8908694 | 36.85632 | 0.02015628 | [7 empty] | 0.59 | 635.271
| 0.9264863 | 38.32983 | 0.02084962 | [7 empty] | 0.6 | 651.56
| 0.9586709 | 39.66134 | 0.02181557 | [7 empty] | 0.61 | 667.849
| 0.9974179 | 41.26435 | 0.02274091 | [7 empty] | 0.62 | 684.138
| 1.037676 | 42.92986 | 0.02377231 | [7 empty] | 0.63 | 700.427
| 1.069636 | 44.2521 | 0.02462499 | [7 empty] | 0.64 | 716.716
| 1.099538 | 45.48918 | 0.0254686 | [7 empty] | 0.65 | 733.005
| 1.133249 | 46.88384 | 0.02628716 | [7 empty] | 0.66 | 749.294
| 1.168703 | 48.3506 | 0.02699925 | [7 empty] | 0.67 | 765.583
| 1.201748 | 49.71772 | 0.02795975 | [7 empty] | 0.68 | 781.872
| 1.232047 | 50.97124 | 0.02852116 | [7 empty] | 0.69 | 798.161
| 1.265362 | 52.34952 | 0.02950333 | [7 empty] | 0.7 | 814.45
| 1.293923 | 53.53111 | 0.03019603 | [7 empty] | 0.71 | 830.739
| 1.325077 | 54.82001 | 0.03102688 | [7 empty] | 0.72 | 847.028
| 1.359181 | 56.2309 | 0.03196172 | [7 empty] | 0.73 | 863.317
| 1.38985 | 57.49972 | 0.03271647 | [7 empty] | 0.74 | 879.606
| 1.424032 | 58.91389 | 0.03353823 | [7 empty] | 0.75 | 895.895
| 1.465093 | 60.61261 | 0.03439468 | [7 empty] | 0.76 | 912.184
| 1.509734 | 62.45946 | 0.0357887 | [7 empty] | 0.77 | 928.473
| 1.54337 | 63.85105 | 0.03661096 | [7 empty] | 0.78 | 944.762
| 1.573499 | 65.09753 | 0.03726365 | [7 empty] | 0.79 | 961.051
| 1.607284 | 66.49525 | 0.03819915 | [7 empty] | 0.8 | 977.34
| 1.640414 | 67.86588 | 0.03891712 | [7 empty] | 0.81 | 993.629
| 1.672476 | 69.19231 | 0.03968956 | [7 empty] | 0.82 | 1009.918
| 1.703954 | 70.49459 | 0.04045921 | [7 empty] | 0.83 | 1026.207
| 1.731057 | 71.61588 | 0.0412916 | [7 empty] | 0.84 | 1042.496
| 1.763733 | 72.96772 | 0.04217887 | [7 empty] | 0.85 | 1058.785
| 1.794678 | 74.24796 | 0.04296925 | [7 empty] | 0.86 | 1075.074
| 1.824936 | 75.49974 | 0.04369686 | [7 empty] | 0.87 | 1091.363
| 1.866965 | 77.23853 | 0.04483699 | [7 empty] | 0.88 | 1107.652
| 1.907161 | 78.90149 | 0.04571166 | [7 empty] | 0.89 | 1123.941
| 1.946458 | 80.52725 | 0.0466985 | [7 empty] | 0.9 | 1140.23
| 1.980757 | 81.94626 | 0.04769031 | [7 empty] | 0.91 | 1156.519
| 2.008439 | 83.0915 | 0.04835398 | [7 empty] | 0.92 | 1172.808
| 2.040871 | 84.43325 | 0.04933629 | [7 empty] | 0.93 | 1189.097
| 2.077007 | 85.92821 | 0.05007222 | [7 empty] | 0.94 | 1205.386
| 2.116198 | 87.5496 | 0.05095236 | [7 empty] | 0.95 | 1221.675
| 2.14741 | 88.84088 | 0.05182367 | [7 empty] | 0.96 | 1237.964
| 2.178631 | 90.13255 | 0.05268653 | [7 empty] | 0.97 | 1254.253
| 2.205537 | 91.24565 | 0.05343753 | [7 empty] | 0.98 | 1270.542
| 2.234691 | 92.4518 | 0.05417604 | [7 empty] | 0.99 | 1286.831
| 2.272657 | 94.02249 | 0.05504904 | [7 empty] | 1 | 1303.12
| 2.318478 | 95.91817 | 0.05624166 | [7 empty] | 1.01 | 1319.409
| 2.354376 | 97.40333 | 0.0571727
| 2.391203 | 98.9269 | 0.05822537
| 2.417541 | 100.0165 | 0.05877241
| 2.441742 | 101.0177 | 0.05938004
| 2.467367 | 102.0779 | 0.06005339
| 2.499222 | 103.3957 | 0.0607923
| 2.532646 | 104.7786 | 0.06181609
| 2.568593 | 106.2657 | 0.06252326
| 2.599223 | 107.5329 | 0.06355694
| 2.632625 | 108.9148 | 0.06422842
| 2.670249 | 110.4713 | 0.06530568
| 2.708059 | 112.0356 | 0.06623723
| 2.740741 | 113.3877 | 0.06692045
| 2.770189 | 114.606 | 0.06779315
| 2.807556 | 116.1519 | 0.06858233
| 2.844243 | 117.6697 | 0.06970789
| 2.877139 | 119.0306 | 0.07064964
| 2.913224 | 120.5235 | 0.07142993
| 2.952665 | 122.1553 | 0.07245679
| 2.984816 | 123.4854 | 0.07326661
| 3.010645 | 124.5539 | 0.07386206
| 3.040994 | 125.8095 | 0.07455221
| 3.068221 | 126.9359 | 0.07528138
| 3.103481 | 128.3947 | 0.07632369
| 3.137812 | 129.815 | 0.07719107
| 3.171382 | 131.2038 | 0.07813095
| 3.204103 | 132.5575 | 0.0788166
| 3.236904 | 133.9145 | 0.07974161
| 3.272892 | 135.4034 | 0.0805546
| 3.306075 | 136.7762 | 0.08137471
| 3.336129 | 138.0196 | 0.08221843
| 3.374287 | 139.5983 | 0.08334724
| 3.405169 | 140.8759 | 0.08388946
| 3.436279 | 142.1629 | 0.08472961
| 3.468859 | 143.5108 | 0.0855249
| 3.509438 | 145.1896 | 0.08664496
| 3.542194 | 146.5447 | 0.08754696
| 3.573384 | 147.8351 | 0.08833635
| 3.604796 | 149.1347 | 0.0890421
| 3.638524 | 150.53 | 0.0899935
| 3.673483 | 151.9763 | 0.09078706
| 3.705866 | 153.316 | 0.09176549
| 3.734841 | 154.5148 | 0.09247865
| 3.76225 | 155.6487 | 0.0931221
| 3.797516 | 157.1077 | 0.09390605
| 3.831532 | 158.515 | 0.09483695
| 3.863836 | 159.8515 | 0.09588762
| 3.896005 | 161.1823 | 0.09643214
| 3.926726 | 162.4533 | 0.09741003
| 3.95639 | 163.6805 | 0.09810758
| 3.99246 | 165.1728 | 0.09901525
| 4.030304 | 166.7384 | 0.09995621
| 4.069832 | 168.3738 | 0.1010069
| 4.108553 | 169.9757 | 0.1021091
| 4.140337 | 171.2906 | 0.1029052
| 4.168055 | 172.4373 | 0.1036012
| 4.193497 | 173.4899 | 0.1042299
| 4.222292 | 174.6812 | 0.1050732
| 4.256126 | 176.081 | 0.1057947
| 4.292523 | 177.5867 | 0.1066948
| 4.326432 | 178.9896 | 0.1074721
| 4.365346 | 180.5995 | 0.1084837
| 4.398551 | 181.9733 | 0.1093489
| 4.428414 | 183.2087 | 0.1101764
| 4.461854 | 184.5922 | 0.1110212
| 4.49163 | 185.824 | 0.1117454
| 4.520912 | 187.0355 | 0.1123891
| 4.567932 | 188.9807 | 0.1136171
| 4.602514 | 190.4114 | 0.1146021
| 4.633363 | 191.6877 | 0.1154899
| 4.661812 | 192.8647 | 0.1160845
| 4.694481 | 194.2162 | 0.1168831
| 4.722949 | 195.394 | 0.1177088
| 4.748662 | 196.4578 | 0.118347
| 4.782483 | 197.8569 | 0.1190754
| 4.816525 | 199.2653 | 0.1198834
| 4.849096 | 200.6128 | 0.120865
| 4.883119 | 202.0204 | 0.121725
| 4.917332 | 203.4358 | 0.1227143
| 4.949394 | 204.7623 | 0.1234743
| 4.980992 | 206.0695 | 0.1242321
| 5.014983 | 207.4757 | 0.1251958
| 5.0505 | 208.9452 | 0.125971
| 5.083995 | 210.3309 | 0.1268521
| 5.116976 | 211.6953 | 0.127854
| 5.152614 | 213.1697 | 0.1286162
| 5.183306 | 214.4395 | 0.1294054
| 5.219028 | 215.9174 | 0.1303376
| 5.255324 | 217.419 | 0.1312298
| 5.287556 | 218.7524 | 0.1320034
| 5.316523 | 219.9508 | 0.132781
| 5.351158 | 221.3837 | 0.1337046
| 5.381408 | 222.6352 | 0.1345868
| 5.41038 | 223.8338 | 0.1353377
| 5.446874 | 225.3436 | 0.1362142
| 5.484697 | 226.9084 | 0.1370903
| 5.516555 | 228.2264 | 0.1379122
| 5.551668 | 229.679 | 0.1389551
| 5.582956 | 230.9735 | 0.1396535
| 5.612902 | 232.2124 | 0.1405133
| 5.641224 | 233.3841 | 0.1412286
| 5.671634 | 234.6422 | 0.1418984
| 5.706529 | 236.0858 | 0.1428441
| 5.741266 | 237.5229 | 0.1434923
| 5.785665 | 239.3598 | 0.1448796
| 5.824809 | 240.9792 | 0.1458051
| 5.858331 | 242.3661 | 0.1466404
| 5.892672 | 243.7868 | 0.1475311
| 5.918396 | 244.851 | 0.1483883
| 5.952866 | 246.2771 | 0.1491085
| 5.984311 | 247.578 | 0.1497917
| 6.016894 | 248.926 | 0.1506557
| 6.046911 | 250.1678 | 0.1514619
| 6.084203 | 251.7107 | 0.1525062
| 6.115809 | 253.0182 | 0.1532871
| 6.144579 | 254.2085 | 0.1539037
| 6.174683 | 255.4539 | 0.1546468
| 6.208699 | 256.8612 | 0.1554459
| 6.239704 | 258.1439 | 0.1562673
| 6.271253 | 259.4491 | 0.1571992
| 6.3063 | 260.8991 | 0.15813
| 6.346122 | 262.5466 | 0.159102
| 6.388191 | 264.287 | 0.1600755
| 6.415971 | 265.4363 | 0.1607366
| 6.451372 | 266.9009 | 0.1618335
| 6.497297 | 268.8008 | 0.1628818
| 6.53411 | 270.3238 | 0.1638366
| 6.564727 | 271.5905 | 0.1646844
| 6.596783 | 272.9167 | 0.1653515
| 6.624187 | 274.0504 | 0.1660785
| 6.65443 | 275.3016 | 0.1668413
| 6.68677 | 276.6396 | 0.1675611
| 6.717975 | 277.9306 | 0.1686221
| 6.750571 | 279.2791 | 0.169354
| 6.785116 | 280.7083 | 0.170079
| 6.819169 | 282.1171 | 0.1710714
| 6.855301 | 283.6119 | 0.1719946
| 6.888316 | 284.9777 | 0.1727044
| 6.922384 | 286.3872 | 0.1736707
| 6.95322 | 287.6629 | 0.1744368
| 6.984675 | 288.9642 | 0.1752836
| 7.018133 | 290.3484 | 0.176106
| 7.05619 | 291.9229 | 0.177074
| 7.098614 | 293.678 | 0.1780191
| 7.151064 | 295.8479 | 0.1794467
| 7.182962 | 297.1676 | 0.1801965
| 7.229956 | 299.1118 | 0.1814291
| 7.261681 | 300.4243 | 0.1822669
| 7.298535 | 301.949 | 0.1830497
| 7.336416 | 303.5162 | 0.1840589
| 7.375189 | 305.1203 | 0.1851721
| 7.406129 | 306.4003 | 0.1859615
| 7.4382 | 307.7271 | 0.1867791
| 7.467944 | 308.9576 | 0.1873413
| 7.497543 | 310.1822 | 0.1881809
| 7.530973 | 311.5652 | 0.1889414
| 7.566435 | 313.0324 | 0.1901618
| 7.594202 | 314.1811 | 0.1906897
| 7.631615 | 315.7289 | 0.1915842
| 7.665108 | 317.1146 | 0.1924047
| 7.699399 | 318.5332 | 0.193295
| 7.734308 | 319.9775 | 0.1941893
| 7.768564 | 321.3947 | 0.1950444
| 7.798131 | 322.6179 | 0.1957537
| 7.841859 | 324.427 | 0.1968323
| 7.877938 | 325.9196 | 0.1978305
| 7.910952 | 327.2854 | 0.198609
| 7.9398 | 328.4789 | 0.1994162
| 7.96867 | 329.6733 | 0.200038
| 7.996862 | 330.8396 | 0.2008231
| 8.027087 | 332.0901 | 0.2015214
| 8.060671 | 333.4795 | 0.2022831
| 8.097613 | 335.0078 | 0.2034131
| 8.135322 | 336.5679 | 0.2042338
| 8.171586 | 338.0681 | 0.2051772
| 8.205269 | 339.4617 | 0.2059557
| 8.236051 | 340.7351 | 0.2068352
| 8.264333 | 341.9052 | 0.2075071
| 8.298851 | 343.3332 | 0.2083591
| 8.333432 | 344.7639 | 0.2092425
| 8.37103 | 346.3194 | 0.2102409
| 8.405234 | 347.7344 | 0.2111651
| 8.436153 | 349.0136 | 0.2118689
| 8.464332 | 350.1794 | 0.2126594
| 8.498916 | 351.6102 | 0.2135198
| 8.537442 | 353.2041 | 0.2144302
| 8.567823 | 354.461 | 0.2151419
| 8.59635 | 355.6412 | 0.2158596
| 8.627988 | 356.9501 | 0.2165959
| 8.668426 | 358.623 | 0.217875
| 8.702095 | 360.0159 | 0.2186826
| 8.73292 | 361.2912 | 0.2193196
| 8.767069 | 362.704 | 0.2201854
| 8.805142 | 364.2791 | 0.2211042
| 8.841559 | 365.7857 | 0.222059
| 8.870577 | 366.9862 | 0.2229164
| 8.911104 | 368.6629 | 0.2239496
| 8.942806 | 369.9744 | 0.2246179
| 8.975902 | 371.3437 | 0.2253961
| 9.010811 | 372.7879 | 0.2264769
| 9.059435 | 374.7995 | 0.2277065
| 9.094801 | 376.2626 | 0.2284667
| 9.122594 | 377.4125 | 0.2292137
| 9.151318 | 378.6008 | 0.2299208
| 9.181547 | 379.8514 | 0.2306609
| 9.209205 | 380.9957 | 0.2313719
| 9.238999 | 382.2283 | 0.2323228
| 9.276396 | 383.7754 | 0.2331714
| 9.308739 | 385.1135 | 0.2340789
| 9.339069 | 386.3683 | 0.2347856
| 9.371049 | 387.6914 | 0.2354554
| 9.417598 | 389.6171 | 0.236603
| 9.461768 | 391.4445 | 0.2378164
| 9.498412 | 392.9605 | 0.2388075
| 9.529702 | 394.255 | 0.2395542
| 9.553914 | 395.2567 | 0.2401901
| 9.580076 | 396.339 | 0.2408843
| 9.60685 | 397.4467 | 0.2415722
| 9.640566 | 398.8416 | 0.2422687
| 9.67362 | 400.2091 | 0.2431233
| 9.707588 | 401.6144 | 0.2439228
| 9.745502 | 403.1829 | 0.2450529
| 9.784016 | 404.7763 | 0.245996
| 9.841012 | 407.1343 | 0.2472935
| 9.871157 | 408.3814 | 0.2482234
| 9.900829 | 409.609 | 0.2489656
| 9.930432 | 410.8337 | 0.249655
| 9.96223 | 412.1492 | 0.2503578
| 9.99177 | 413.3713 | 0.2512525
| 10.02563 | 414.7722 | 0.2519526
| 10.06144 | 416.2536 | 0.2528281
| 10.10171 | 417.9197 | 0.2540657
| 10.14991 | 419.9138 | 0.2552615
| 10.183 | 421.2827 | 0.2561419
| 10.20983 | 422.3926 | 0.2567995
| 10.23732 | 423.5299 | 0.2574238
| 10.27514 | 425.0946 | 0.2583443
| 10.29649 | 425.9779 | 0.2587835
| 10.32828 | 427.2932 | 0.2598406
| 10.36477 | 428.8029 | 0.2606331
| 10.39553 | 430.0751 | 0.2614012
| 10.42407 | 431.2561 | 0.2622053
| 10.45947 | 432.7204 | 0.2631338
| 10.49679 | 434.2648 | 0.2638899
| 10.53102 | 435.6809 | 0.2648044
| 10.57015 | 437.2997 | 0.2657936
| 10.61352 | 439.0938 | 0.2669862
| 10.64353 | 440.3352 | 0.2677362
| 10.67461 | 441.6211 | 0.2683817
| 10.70633 | 442.9337 | 0.2691954
| 10.73595 | 444.1591 | 0.2699412
| 10.76922 | 445.5353 | 0.2709124
| 10.80195 | 446.8893 | 0.2717574
| 10.83525 | 448.2672 | 0.2726649
| 10.86566 | 449.5252 | 0.2733915
| 10.89883 | 450.8974 | 0.274044
| 10.94024 | 452.6107 | 0.2751544
| 10.98202 | 454.339 | 0.2763684
| 11.01727 | 455.7976 | 0.2772014
| 11.04626 | 456.9969 | 0.2779147
| 11.07085 | 458.0139 | 0.2785611
| 11.09867 | 459.1652 | 0.2792578
| 11.13452 | 460.6481 | 0.2801716
| 11.17215 | 462.2051 | 0.2811502
| 11.20601 | 463.6059 | 0.2817961
| 11.23985 | 465.0058 | 0.2828786
| 11.27094 | 466.2919 | 0.2836761
| 11.30232 | 467.5903 | 0.2843763
| 11.34252 | 469.2536 | 0.2855085
| 11.37606 | 470.6411 | 0.2861985
| 11.40448 | 471.8166 | 0.2869465
| 11.44576 | 473.5244 | 0.2881135
| 11.47757 | 474.8407 | 0.2888804
| 11.51479 | 476.3804 | 0.2898295
| 11.54516 | 477.637 | 0.2904766
| 11.58023 | 479.0879 | 0.2913801
| 11.62048 | 480.753 | 0.2926304
| 11.64447 | 481.7455 | 0.2931466
| 11.67907 | 483.177 | 0.2939321
| 11.71896 | 484.8272 | 0.29495
| 11.75806 | 486.4448 | 0.2959367
| 11.79105 | 487.8098 | 0.2966714
| 11.82062 | 489.0328 | 0.2974414
| 11.84854 | 490.1882 | 0.2983597
| 11.88179 | 491.5636 | 0.299162
| 11.92047 | 493.1639 | 0.3000404
| 11.95006 | 494.3879 | 0.3007775
| 11.97927 | 495.5966 | 0.3014909
| 12.0116 | 496.934 | 0.302349
| 12.04445 | 498.2929 | 0.3032234
| 12.07302 | 499.4749 | 0.3038962
| 12.10475 | 500.7879 | 0.304777
| 12.13725 | 502.1324 | 0.3056225
| 12.17856 | 503.8413 | 0.3066845
| 12.21259 | 505.2492 | 0.3074804
| 12.24422 | 506.558 | 0.3083956
| 12.28733 | 508.3415 | 0.3096064
| 12.31966 | 509.679 | 0.3102355
| 12.34886 | 510.8867 | 0.3110054
| 12.37625 | 512.0202 | 0.3116441
| 12.40625 | 513.2614 | 0.3124658
| 12.4533 | 515.2075 | 0.3137068
| 12.49405 | 516.8934 | 0.3146745
| 12.53126 | 518.433 | 0.3156579
| 12.56086 | 519.6577 | 0.3164484
| 12.58581 | 520.6899 | 0.3170523
| 12.62249 | 522.2074 | 0.3179709
| 12.6543 | 523.5234 | 0.3186345
| 12.68342 | 524.7281 | 0.3194005
| 12.71614 | 526.0818 | 0.3204422
| 12.74937 | 527.4563 | 0.3211076
| 12.78801 | 529.0552 | 0.3220171
| 12.82595 | 530.6247 | 0.3230851
| 12.86014 | 532.0392 | 0.3239254
| 12.89269 | 533.3859 | 0.324806
| 12.92486 | 534.7165 | 0.3255844
| 12.99635 | 537.6742 | 0.3274605
| 13.06392 | 540.4699 | 0.3291556
| 13.06124 | 540.359 | 0.3291666
| 13.07459 | 540.911 | 0.3293256
| 13.09742 | 541.8556 | 0.3299847
| 13.13633 | 543.4655 | 0.3309061
| 13.17061 | 544.8835 | 0.3317866
| 13.20391 | 546.2614 | 0.3327134
| 13.22793 | 547.2552 | 0.3332252
| 13.25673 | 548.4466 | 0.3340306
| 13.28618 | 549.6648 | 0.3347787
| 13.31306 | 550.7772 | 0.3355161
| 13.34291 | 552.0117 | 0.3362053
| 13.3739 | 553.2938 | 0.3370611
| 13.40539 | 554.5966 | 0.3378648
| 13.43941 | 556.0041 | 0.3387777
| 13.48007 | 557.6865 | 0.3398548
| 13.51705 | 559.2163 | 0.340727
| 13.55045 | 560.5982 | 0.3416647
| 13.57864 | 561.7642 | 0.3423072
| 13.60963 | 563.0464 | 0.3430107
| 13.64074 | 564.3335 | 0.3438786
| 13.66884 | 565.4959 | 0.3446528
| 13.70477 | 566.9824 | 0.3455702
| 13.7395 | 568.4192 | 0.3463842
| 13.76982 | 569.6738 | 0.3472308
| 13.80129 | 570.9756 | 0.347983
| 13.83909 | 572.5395 | 0.3488232
| 13.87602 | 574.0674 | 0.3500971
| 13.91344 | 575.6153 | 0.3507041
| 13.94051 | 576.7354 | 0.3515347
| 13.97411 | 578.1256 | 0.3523047
| 14.00603 | 579.446 | 0.3532763
| 14.04317 | 580.9824 | 0.3542186
| 14.07572 | 582.3292 | 0.3548732
| 14.10523 | 583.55 | 0.3558917
| 14.1376 | 584.8894 | 0.3565197
| 14.17241 | 586.3291 | 0.3574921
| 14.20548 | 587.6975 | 0.3582812
| 14.24085 | 589.1609 | 0.3591386
| 14.27362 | 590.5164 | 0.3600423
| 14.30544 | 591.8329 | 0.3607706
| 14.34548 | 593.4894 | 0.361845
| 14.37828 | 594.8463 | 0.3629202
| 14.40676 | 596.0246 | 0.3634704
| 14.4386 | 597.342 | 0.3643518
| 14.46936 | 598.6144 | 0.3651233
| 14.49971 | 599.8702 | 0.3659019
| 14.53418 | 601.296 | 0.3666201
| 14.56397 | 602.5287 | 0.3674541
| 14.59899 | 603.9773 | 0.3683943
| 14.63304 | 605.3862 | 0.3692046
| 14.66516 | 606.7151 | 0.370092
| 14.70645 | 608.4232 | 0.3711679
| 14.73792 | 609.725 | 0.3719047
| 14.77321 | 611.185 | 0.3728331
| 14.80895 | 612.6636 | 0.3736856
| 14.84141 | 614.0065 | 0.374671
| 14.87306 | 615.316 | 0.3755646
| 14.90687 | 616.7148 | 0.3763178
| 14.94529 | 618.3045 | 0.3772604
| 14.98006 | 619.7429 | 0.378189
| 15.01212 | 621.0693 | 0.3788555
| 15.04364 | 622.373 | 0.3800036
| 15.07384 | 623.6225 | 0.3807206
| 15.10773 | 625.0245 | 0.3815083
| 15.14099 | 626.4005 | 0.3824016
| 15.17102 | 627.6429 | 0.3831285
| 15.20375 | 628.997 | 0.3840336
| 15.23824 | 630.4238 | 0.3849113
| 15.27457 | 631.9269 | 0.3859634
| 15.30654 | 633.2497 | 0.386702
| 15.33504 | 634.4286 | 0.3874163
| 15.36617 | 635.7168 | 0.3881747
| 15.40062 | 637.142 | 0.3889178
| 15.42815 | 638.2807 | 0.3897832
| 15.46591 | 639.8428 | 0.390792
| 15.50999 | 641.6666 | 0.3918198
| 15.55373 | 643.476 | 0.393151
| 15.57745 | 644.4577 | 0.3936774
| 15.60267 | 645.5007 | 0.3943007
| 15.63019 | 646.6395 | 0.3949905
| 15.66184 | 647.9486 | 0.3959422
| 15.69328 | 649.2494 | 0.396765
| 15.73069 | 650.7974 | 0.3977133
| 15.76253 | 652.1146 | 0.3985518
| 15.79697 | 653.5392 | 0.3994157
| 15.82487 | 654.6934 | 0.4002815
| 15.85268 | 655.8439 | 0.4009543
| 15.88132 | 657.029 | 0.4017606
| 15.91449 | 658.401 | 0.402655
| 15.94917 | 659.8359 | 0.4036132
| 15.98254 | 661.2164 | 0.4044301
| 16.0234 | 662.9069 | 0.4055837
| 16.05831 | 664.3511 | 0.4063633
| 16.08994 | 665.6599 | 0.4072034
| 16.11612 | 666.7428 | 0.4080966
| 16.14424 | 667.9062 | 0.408863
| 16.1745 | 669.1583 | 0.4097261
| 16.21235 | 670.7241 | 0.4106493
| 16.24642 | 672.1335 | 0.4115258
| 16.27522 | 673.3252 | 0.4123186
| 16.30372 | 674.5041 | 0.4131136
| 16.32988 | 675.5863 | 0.4138287
| 16.36051 | 676.8536 | 0.4148562
| 16.38822 | 678.0001 | 0.4155063
| 16.41614 | 679.1552 | 0.4162548
| 16.44734 | 680.4459 | 0.4171348
| 16.47534 | 681.6041 | 0.4178806
| 16.50189 | 682.7026 | 0.4187733
| 16.53756 | 684.1784 | 0.4196007
| 16.57239 | 685.6194 | 0.4206349
| 16.60333 | 686.8993 | 0.4215938
| 16.63946 | 688.394 | 0.4227003
| 16.66535 | 689.4654 | 0.4233965
| 16.70717 | 691.1952 | 0.4247275
| 16.73596 | 692.3862 | 0.4254239
| 16.76426 | 693.557 | 0.4262734
| 16.79426 | 694.7985 | 0.4270055
| 16.82068 | 695.8916 | 0.4279019
| 16.85584 | 697.3461 | 0.4289138
| 16.8892 | 698.7263 | 0.4297117
| 16.91955 | 699.9819 | 0.4307682
| 16.94935 | 701.2145 | 0.4315491
| 16.97462 | 702.26 | 0.4323164
| 16.99789 | 703.2227 | 0.4331441
| 17.02241 | 704.2372 | 0.4339697
| 17.05109 | 705.4235 | 0.4347477
| 17.0773 | 706.5082 | 0.435457
| 17.10075 | 707.478 | 0.4363743
| 17.12794 | 708.6031 | 0.4371808
| 17.15531 | 709.7355 | 0.4380579
| 17.19188 | 711.2485 | 0.4391457
| 17.21783 | 712.3221 | 0.4399524
| 17.24421 | 713.4134 | 0.4406671
| 17.26567 | 714.301 | 0.4415259
| 17.28495 | 715.0989 | 0.4421785
| 17.31551 | 716.3632 | 0.4429705
| 17.34842 | 717.7246 | 0.4440808
| 17.37839 | 718.9643 | 0.4450654
| 17.4066 | 720.1318 | 0.446189
| 17.42897 | 721.0572 | 0.4468112
| 17.45227 | 722.0209 | 0.4474959
| 17.47403 | 722.9214 | 0.4485654
| 17.49772 | 723.9015 | 0.4492525
| 17.52569 | 725.0583 | 0.4502913
| 17.5509 | 726.1016 | 0.4509657
| 17.57779 | 727.2137 | 0.4518115
| 17.60149 | 728.1945 | 0.4527223
| 17.62273 | 729.073 | 0.4535619
| 17.64761 | 730.1026 | 0.4544065
| 17.66889 | 730.983 | 0.4552106
| 17.69005 | 731.8582 | 0.4559913
| 17.71301 | 732.808 | 0.4568174
| 17.73903 | 733.8845 | 0.4576104
| 17.76934 | 735.1388 | 0.4587174
| 17.79512 | 736.2052 | 0.4596396
| 17.82363 | 737.3846 | 0.4606031
| 17.85277 | 738.5903 | 0.4618209
| 17.8725 | 739.4065 | 0.462502
| 17.89015 | 740.1367 | 0.4632298
| 17.90763 | 740.8596 | 0.4640504
| 17.93717 | 742.0821 | 0.4651289
| 17.95787 | 742.9383 | 0.4659154
| 17.98227 | 743.9477 | 0.4667858
| 18.00241 | 744.781 | 0.4675693
| 18.01467 | 745.2882 | 0.4682741
| 18.03498 | 746.1283 | 0.4692205
| 18.05811 | 747.0852 | 0.4699976
| 18.08304 | 748.1167 | 0.4708289
| 18.10804 | 749.1511 | 0.4717756
| 18.12854 | 749.9991 | 0.4727708
| 18.14574 | 750.7105 | 0.4735262
| 18.16045 | 751.3193 | 0.4741493
| 18.1796 | 752.1113 | 0.4749972
| 18.20316 | 753.0862 | 0.4758939
| 18.22109 | 753.8281 | 0.4766036
| 18.24141 | 754.6685 | 0.4775053
| 18.26518 | 755.652 | 0.4784769
| 18.28385 | 756.4245 | 0.47943
| 18.29904 | 757.0528 | 0.4800823
| 18.32029 | 757.9321 | 0.4808725
| 18.33732 | 758.6366 | 0.4818886
| 18.35476 | 759.3579 | 0.4826657
| 18.37359 | 760.1371 | 0.4834462
| 18.39892 | 761.1852 | 0.4845705
| 18.41725 | 761.9435 | 0.4854572
| 18.44042 | 762.902 | 0.4867576
| 18.45595 | 763.5446 | 0.4873472
| 18.46771 | 764.0307 | 0.4881907
| 18.485 | 764.7465 | 0.4890405
| 18.50318 | 765.4983 | 0.4897924
| 18.52081 | 766.2277 | 0.4908032
| 18.54066 | 767.0488 | 0.4916744
| 18.56006 | 767.8515 | 0.4924698
| 18.57424 | 768.4382 | 0.4933536
| 18.58879 | 769.0403 | 0.4940839
| 18.60658 | 769.7761 | 0.4951487
| 18.62016 | 770.338 | 0.4958219
| 18.64378 | 771.3153 | 0.4967579
| 18.66157 | 772.0513 | 0.4978461
| 18.67483 | 772.5999 | 0.4985482
| 18.69044 | 773.2456 | 0.4993233
| 18.70734 | 773.9449 | 0.5001851
| 18.7162 | 774.3113 | 0.5009334
| 18.73139 | 774.9395 | 0.501715
| 18.74843 | 775.6445 | 0.5025969
| 18.76563 | 776.3563 | 0.5035784
| 18.78164 | 777.0184 | 0.5044233
| 18.80154 | 777.8419 | 0.5057712
| 18.81547 | 778.4183 | 0.5065341
| 18.83208 | 779.1053 | 0.5073438
| 18.84221 | 779.5243 | 0.5080837
| 18.85472 | 780.042 | 0.5088416
| 18.87279 | 780.7897 | 0.5099711
| 18.88829 | 781.4307 | 0.5107967
| 18.90335 | 782.0538 | 0.5115341
| 18.9189 | 782.6971 | 0.5124625
| 18.93654 | 783.427 | 0.5135156
| 18.95061 | 784.0091 | 0.5143571
| 18.96391 | 784.5592 | 0.515398
| 18.97241 | 784.9109 | 0.51603
| 18.98088 | 785.2616 | 0.516812
| 18.99559 | 785.87 | 0.5176042
| 19.01076 | 786.4977 | 0.5185879
| 19.02484 | 787.0799 | 0.5193837
| 19.04313 | 787.8368 | 0.5206971
| 19.05393 | 788.2834 | 0.5213664
| 19.07854 | 789.3016 | 0.5227944
| 19.09146 | 789.8363 | 0.5236037
| 19.10153 | 790.253 | 0.5244359
| 19.11368 | 790.7554 | 0.525153
| 19.12448 | 791.2022 | 0.526112
| 19.1352 | 791.6459 | 0.5270079
| 19.14752 | 792.1554 | 0.5277257
| 19.15517 | 792.4721 | 0.528489
| 19.1668 | 792.9531 | 0.5293391
| 19.18021 | 793.5077 | 0.5300685
| 19.19162 | 793.9801 | 0.5308466
| 19.207 | 794.6161 | 0.5319626
| 19.22626 | 795.4132 | 0.5332148
| 19.2371 | 795.8614 | 0.5342203
| 19.24989 | 796.3908 | 0.5351724
| 19.26125 | 796.8605 | 0.5359782
| 19.26856 | 797.163 | 0.5369309
| 19.27786 | 797.5477 | 0.5376524
| 19.29042 | 798.0674 | 0.5384526
| 19.29771 | 798.3691 | 0.5392421
| 19.30395 | 798.6272 | 0.5399739
| 19.31498 | 799.0834 | 0.5408832
| 19.3213 | 799.345 | 0.5416391
| 19.33404 | 799.8721 | 0.5423035
| 19.34787 | 800.4443 | 0.5431964
| 19.35972 | 800.9344 | 0.5442317
| 19.36936 | 801.3333 | 0.5451493
| 19.3794 | 801.7485 | 0.5459081
| 19.38622 | 802.0309 | 0.5466483
| 19.40268 | 802.7119 | 0.5480802
| 19.41578 | 803.2536 | 0.5491052
| 19.43106 | 803.886 | 0.5500794
| 19.43696 | 804.13 | 0.5509612
| 19.44295 | 804.3776 | 0.5518211
| 19.4565 | 804.9386 | 0.5527052
| 19.4593 | 805.0542 | 0.5533905
| 19.472 | 805.5796 | 0.5542063
| 19.48133 | 805.9658 | 0.5550435
| 19.4882 | 806.2497 | 0.5558781
| 19.49879 | 806.688 | 0.5569984
| 19.50586 | 806.9806 | 0.5576936
| 19.51527 | 807.3696 | 0.5584822
| 19.52563 | 807.7985 | 0.5593545
| 19.53698 | 808.2681 | 0.5603333
| 19.55393 | 808.9693 | 0.5613727
| 19.56025 | 809.2305 | 0.5622375
| 19.56963 | 809.6186 | 0.5637054
| 19.5755 | 809.8614 | 0.564083
| 19.57885 | 810.0002 | 0.565077
| 19.58573 | 810.2847 | 0.5658207
| 19.59388 | 810.6221 | 0.5665061
| 19.60147 | 810.936 | 0.5674251
| 19.60922 | 811.2564 | 0.5681175
| 19.62206 | 811.7878 | 0.5690411
| 19.63222 | 812.2079 | 0.569994
| 19.63942 | 812.5061 | 0.5709985
| 19.64645 | 812.7967 | 0.5717949
| 19.65465 | 813.1359 | 0.5726982
| 19.66099 | 813.3985 | 0.5734523
| 19.66598 | 813.6046 | 0.5740995
| 19.67351 | 813.9161 | 0.5750778
| 19.67915 | 814.1497 | 0.575897
| 19.68646 | 814.4521 | 0.576777
| 19.69523 | 814.815 | 0.5774874
| 19.70429 | 815.1898 | 0.5784387
| 19.71228 | 815.5204 | 0.5792901
| 19.72119 | 815.8888 | 0.5805093
| 19.72467 | 816.0327 | 0.5811406
| 19.73011 | 816.2581 | 0.5819388
| 19.73769 | 816.5716 | 0.5828458
| 19.75138 | 817.1378 | 0.5837145
| 19.7655 | 817.7221 | 0.5849383
| 19.77001 | 817.9087 | 0.58585
| 19.77614 | 818.1622 | 0.586846
| 19.77812 | 818.244 | 0.5876154
| 19.78838 | 818.6687 | 0.5888459
| 19.79617 | 818.9911 | 0.5896836
| 19.80453 | 819.337 | 0.5906301
| 19.80843 | 819.4979 | 0.5915618
| 19.80913 | 819.527 | 0.5922797
| 19.81602 | 819.8122 | 0.592993
| 19.82459 | 820.1666 | 0.5939485
| 19.8362 | 820.647 | 0.5948279
| 19.84091 | 820.842 | 0.5956113
| 19.84669 | 821.081 | 0.5966539
| 19.85272 | 821.3305 | 0.5976509
| 19.85723 | 821.5168 | 0.5981946
| 19.86293 | 821.7528 | 0.599021
| 19.87036 | 822.0604 | 0.6000292
| 19.88184 | 822.5352 | 0.6013853
| 19.88536 | 822.6809 | 0.602431
| 19.8872 | 822.757 | 0.6031189
| 19.89357 | 823.0204 | 0.6041378
| 19.89809 | 823.2076 | 0.6047141
| 19.90596 | 823.5331 | 0.6056238
| 19.91251 | 823.804 | 0.6063424
| 19.91908 | 824.0757 | 0.6073076
| 19.92502 | 824.3215 | 0.608347
| 19.92921 | 824.495 | 0.6090895
| 19.94018 | 824.9489 | 0.610223
| 19.94283 | 825.0584 | 0.6109746
| 19.94766 | 825.2581 | 0.6120402
| 19.95479 | 825.5531 | 0.6127749
| 19.95788 | 825.6812 | 0.6136136
| 19.96212 | 825.8565 | 0.6145307
| 19.97021 | 826.1912 | 0.615448
| 19.97564 | 826.4158 | 0.6162994
| 19.98059 | 826.6204 | 0.6171598
| 19.98483 | 826.7959 | 0.6179458
| 19.98589 | 826.8398 | 0.6187943
| 19.99016 | 827.0166 | 0.6196421
| 19.99691 | 827.2957 | 0.6204787
| 20.00007 | 827.4263 | 0.6213508
| 20.00531 | 827.6431 | 0.6221213
| 20.01101 | 827.8789 | 0.6231865
| 20.01513 | 828.0496 | 0.62399
| 20.02345 | 828.3938 | 0.624918
| 20.02892 | 828.62 | 0.6256327
| 20.03003 | 828.6659 | 0.6264192
| 20.03407 | 828.8329 | 0.6273294
| 20.03858 | 829.0195 | 0.6282206
| 20.04219 | 829.1691 | 0.6290991
| 20.04825 | 829.4197 | 0.629789
| 20.05048 | 829.5119 | 0.6306833
| 20.05538 | 829.7149 | 0.6315469
| 20.06066 | 829.9331 | 0.632353
| 20.06539 | 830.1288 | 0.6330828
| 20.07013 | 830.3249 | 0.6340697
| 20.07417 | 830.4923 | 0.6349532
| 20.07717 | 830.6163 | 0.6358304
| 20.07969 | 830.7203 | 0.6364885
| 20.08327 | 830.8685 | 0.637288
| 20.0905 | 831.1679 | 0.638209
| 20.09488 | 831.349 | 0.6391648
| 20.10048 | 831.5805 | 0.6402884
| 20.102 | 831.6433 | 0.6409909
| 20.10531 | 831.7804 | 0.6417658
| 20.10789 | 831.8872 | 0.6426879
| 20.11213 | 832.0626 | 0.6434412
| 20.11636 | 832.2375 | 0.6445281
| 20.11796 | 832.3037 | 0.6451201
| 20.12543 | 832.6126 | 0.646508
| 20.12963 | 832.7867 | 0.6474288
| 20.13054 | 832.8243 | 0.6482564
| 20.13742 | 833.1086 | 0.648957
| 20.13992 | 833.2124 | 0.6499176
| 20.14633 | 833.4776 | 0.6508526
| 20.15188 | 833.707 | 0.6515546
| 20.15339 | 833.7696 | 0.652581
| 20.15661 | 833.9027 | 0.6533447
| 20.16011 | 834.0474 | 0.6540768
| 20.16441 | 834.2253 | 0.6551165
| 20.16382 | 834.2011 | 0.6558669
| 20.16838 | 834.3895 | 0.6566806
| 20.17105 | 834.5 | 0.6576317
| 20.17503 | 834.6649 | 0.6585218
| 20.18151 | 834.9327 | 0.6592631
| 20.18605 | 835.1207 | 0.6600152
| 20.18419 | 835.0438 | 0.6608833
| 20.18906 | 835.245 | 0.6616144
| 20.19414 | 835.4553 | 0.6626288
| 20.1965 | 835.5529 | 0.663493
| 20.20303 | 835.8231 | 0.6643294
| 20.20489 | 835.9002 | 0.665276
| 20.20602 | 835.9469 | 0.666071
| 20.20849 | 836.049 | 0.6668037
| 20.21293 | 836.2328 | 0.6680873
| 20.21816 | 836.4491 | 0.6688914
| 20.21934 | 836.498 | 0.6698863
| 20.21963 | 836.5099 | 0.6705914
| 20.22514 | 836.7379 | 0.6717919
| 20.22726 | 836.8257 | 0.6726359
| 20.23115 | 836.9865 | 0.6737352
| 20.23627 | 837.1986 | 0.6744785
| 20.2392 | 837.3198 | 0.6753179
| 20.24165 | 837.4208 | 0.6760831
| 20.24892 | 837.7217 | 0.6770342
| 20.25093 | 837.8049 | 0.6778899
| 20.25139 | 837.8238 | 0.6787082
| 20.25133 | 837.8214 | 0.6797318
| 20.25242 | 837.8664 | 0.6806115
| 20.25647 | 838.034 | 0.6812955
| 20.26089 | 838.217 | 0.6822522
| 20.2633 | 838.3166 | 0.683247
| 20.26846 | 838.53 | 0.6840879
| 20.26936 | 838.5675 | 0.6849733
| 20.27541 | 838.8176 | 0.685795
| 20.27648 | 838.862 | 0.6870818
| 20.27926 | 838.977 | 0.6879283
| 20.28244 | 839.1086 | 0.6887304
| 20.28497 | 839.213 | 0.6897147
| 20.29012 | 839.4262 | 0.6906789
| 20.29345 | 839.5639 | 0.6915091
| 20.29474 | 839.6175 | 0.6922641
| 20.29836 | 839.7669 | 0.6932893
| 20.29722 | 839.7199 | 0.6942048
| 20.30142 | 839.8936 | 0.6949688
| 20.30485 | 840.0355 | 0.6958816
| 20.30465 | 840.0275 | 0.6966857
| 20.30947 | 840.2269 | 0.6976645
| 20.31136 | 840.3051 | 0.6984188
| 20.31359 | 840.3974 | 0.6997748
| 20.3194 | 840.6374 | 0.7005209
| 20.3221 | 840.7493 | 0.7014996
| 20.32265 | 840.7719 | 0.7023511
| 20.32563 | 840.8954 | 0.7031692
| 20.32384 | 840.8212 | 0.7040675
| 20.32833 | 841.0068 | 0.7049388
| 20.33929 | 841.4604 | 0.7061627
| 20.3454 | 841.713 | 0.7073681
| 20.34213 | 841.5781 | 0.7074233
| 20.34015 | 841.4962 | 0.7082336
| 20.34038 | 841.5056 | 0.7090401
| 20.33751 | 841.3869 | 0.7096603
| 20.33764 | 841.3922 | 0.7104882
| 20.34237 | 841.5878 | 0.7111847
| 20.34365 | 841.6407 | 0.7121456
| 20.34884 | 841.8554 | 0.7128641
| 20.3534 | 842.0443 | 0.7139377
| 20.36047 | 842.3367 | 0.7149285
| 20.36433 | 842.4964 | 0.7157515
| 20.36469 | 842.5113 | 0.7169237
| 20.36579 | 842.5567 | 0.7177689
| 20.36735 | 842.6213 | 0.7190588
| 20.36846 | 842.6671 | 0.7198329
| 20.37468 | 842.9246 | 0.7209241
| 20.37556 | 842.961 | 0.7217268
| 20.37874 | 843.0926 | 0.7225597
| 20.38076 | 843.176 | 0.7235709
| 20.38237 | 843.2425 | 0.7243781
| 20.38364 | 843.2954 | 0.7252362
| 20.38593 | 843.3898 | 0.7261455
| 20.38696 | 843.4325 | 0.7267724
| 20.38792 | 843.4725 | 0.7276839
| 20.39143 | 843.6174 | 0.7285097
| 20.39392 | 843.7204 | 0.7292651
| 20.39521 | 843.7738 | 0.7303305
| 20.3985 | 843.9099 | 0.7310738
| 20.39867 | 843.9172 | 0.7319957
| 20.4018 | 844.0466 | 0.7327053
| 20.40309 | 844.0999 | 0.7334992
| 20.40352 | 844.1175 | 0.7343011
| 20.41063 | 844.412 | 0.7360303
| 20.41707 | 844.6782 | 0.7370021
| 20.41373 | 844.5402 | 0.7378636
| 20.41377 | 844.5418 | 0.7386463
| 20.41422 | 844.5605 | 0.7393663
| 20.41796 | 844.7149 | 0.7402683
| 20.42321 | 844.9322 | 0.7412561
| 20.42353 | 844.9454 | 0.742049
| 20.42561 | 845.0317 | 0.7428726
| 20.4292 | 845.1802 | 0.7436928
| 20.43113 | 845.26 | 0.7447888
| 20.4326 | 845.3209 | 0.745653
| 20.43064 | 845.2396 | 0.746368
| 20.43478 | 845.4108 | 0.7471458
| 20.44155 | 845.6911 | 0.7480393
| 20.4409 | 845.6641 | 0.749045
| 20.43958 | 845.6095 | 0.7498549
| 20.44231 | 845.7225 | 0.7506431
| 20.44237 | 845.7251 | 0.7513637
| 20.44412 | 845.7976 | 0.7522647
| 20.44908 | 846.0026 | 0.7531296
| 20.4523 | 846.1359 | 0.7541264
| 20.45807 | 846.3747 | 0.7550992
| 20.45746 | 846.3493 | 0.7558599
| 20.45433 | 846.2197 | 0.7569856
| 20.45352 | 846.1863 | 0.7575727
| 20.45563 | 846.2735 | 0.7584962
| 20.45864 | 846.398 | 0.7593849
| 20.46142 | 846.5132 | 0.7602431
| 20.46867 | 846.8131 | 0.7614762
| 20.4695 | 846.8475 | 0.7623635
| 20.47233 | 846.9645 | 0.763245
| 20.47189 | 846.9462 | 0.7640384
| 20.4718 | 846.9427 | 0.7648138
| 20.47507 | 847.0777 | 0.7656981
| 20.47618 | 847.1238 | 0.766647
| 20.48116 | 847.3296 | 0.7675653
| 20.48291 | 847.4023 | 0.7684826
| 20.48498 | 847.4878 | 0.7691869
| 20.48862 | 847.6385 | 0.770104
| 20.49147 | 847.7564 | 0.7710941
| 20.49017 | 847.7027 | 0.7727725
| 20.48942 | 847.6716 | 0.7734619
| 20.48965 | 847.681 | 0.7743115
| 20.49352 | 847.8411 | 0.7751508
| 20.4967 | 847.9727 | 0.7758468
| 20.49901 | 848.0681 | 0.7768478
| 20.49987 | 848.104 | 0.7776237
| 20.50157 | 848.1742 | 0.7784654
| 20.5034 | 848.2499 | 0.7793947
| 20.50527 | 848.3273 | 0.7808246
| 20.50572 | 848.3458 | 0.7816665
| 20.51368 | 848.675 | 0.7827977
| 20.51477 | 848.7202 | 0.7836709
| 20.51618 | 848.7785 | 0.784693
| 20.51905 | 848.8975 | 0.7855664
| 20.51599 | 848.7705 | 0.7868752
| 20.51988 | 848.9318 | 0.7878161
| 20.52156 | 849.0013 | 0.7885235
| 20.52376 | 849.092 | 0.7894933
| 20.52447 | 849.1216 | 0.7902398
| 20.52589 | 849.1803 | 0.7911428
| 20.53065 | 849.3772 | 0.7921305
| 20.53512 | 849.562 | 0.7930614
| 20.53689 | 849.6354 | 0.7937754
| 20.53668 | 849.6268 | 0.7947132
| 20.53624 | 849.6086 | 0.7961485
| 20.53625 | 849.6091 | 0.796909
| 20.53637 | 849.6137 | 0.7976421
| 20.5389 | 849.7187 | 0.7987551
| 20.53951 | 849.7439 | 0.7995747
| 20.54267 | 849.8747 | 0.800308
| 20.54625 | 850.0227 | 0.8010303
| 20.54943 | 850.1541 | 0.8022818
| 20.55288 | 850.297 | 0.8031491
| 20.55264 | 850.2868 | 0.8040705
| 20.55168 | 850.2471 | 0.8047708
| 20.55614 | 850.4319 | 0.8056961
| 20.55525 | 850.395 | 0.8065602
| 20.55882 | 850.5425 | 0.8073415
| 20.55814 | 850.5144 | 0.8080405
| 20.55953 | 850.5721 | 0.8090881
| 20.56336 | 850.7303 | 0.8099079
| 20.56424 | 850.767 | 0.8107289
| 20.56592 | 850.8364 | 0.8117063
| 20.56813 | 850.928 | 0.8124076
| 20.56806 | 850.925 | 0.8133132
| 20.57109 | 851.0505 | 0.8140741
| 20.57443 | 851.1886 | 0.8151187
| 20.5744 | 851.1873 | 0.8160437
| 20.57564 | 851.2386 | 0.8168103
| 20.57532 | 851.2253 | 0.8175677
| 20.57345 | 851.1478 | 0.818285
| 20.57885 | 851.3713 | 0.8191186
| 20.58215 | 851.5079 | 0.8200188
| 20.58554 | 851.6479 | 0.8211119
| 20.58798 | 851.7491 | 0.82195
| 20.58608 | 851.6705 | 0.8229602
| 20.58696 | 851.7067 | 0.8237748
| 20.59102 | 851.8747 | 0.8249022
| 20.59289 | 851.9523 | 0.8256793
| 20.5915 | 851.8947 | 0.8264661
| 20.59397 | 851.9969 | 0.8275149
| 20.59571 | 852.0687 | 0.8285264
| 20.59956 | 852.2279 | 0.8298031
| 20.60027 | 852.2573 | 0.8307564
| 20.60263 | 852.3549 | 0.831618
| 20.60449 | 852.4321 | 0.8324555
| 20.60382 | 852.4043 | 0.8332871
| 20.60594 | 852.4922 | 0.8342424
| 20.60681 | 852.528 | 0.835053
| 20.61137 | 852.7168 | 0.8359914
| 20.61013 | 852.6655 | 0.8368963
| 20.61191 | 852.7392 | 0.8377518
| 20.61476 | 852.8571 | 0.8385351
| 20.61614 | 852.914 | 0.8393201
| 20.61766 | 852.9769 | 0.840147
| 20.61675 | 852.9394 | 0.8409301
| 20.6177 | 852.9788 | 0.8417559
| 20.61763 | 852.9757 | 0.8428389
| 20.62061 | 853.0988 | 0.843603
| 20.62751 | 853.3843 | 0.8447601
| 20.62481 | 853.2729 | 0.8456029
| 20.628 | 853.4048 | 0.8464956
| 20.62913 | 853.4514 | 0.8474553
| 20.62875 | 853.4357 | 0.8481938
| 20.63372 | 853.6414 | 0.8490124
| 20.63144 | 853.5471 | 0.8498225
| 20.63565 | 853.721 | 0.8507062
| 20.63906 | 853.8621 | 0.8515078
| 20.63831 | 853.8313 | 0.8523901
| 20.64158 | 853.9667 | 0.8534213
| 20.63977 | 853.8917 | 0.8542315
| 20.64096 | 853.9408 | 0.8556923
| 20.64028 | 853.9129 | 0.8563029
| 20.64273 | 854.0142 | 0.8572993
| 20.64617 | 854.1565 | 0.8581131
| 20.64645 | 854.1678 | 0.858876
| 20.64929 | 854.2856 | 0.8600131
| 20.65017 | 854.3219 | 0.860603
| 20.65007 | 854.3178 | 0.8615174
| 20.65623 | 854.5725 | 0.8622842
| 20.65765 | 854.6315 | 0.8631225
| 20.65629 | 854.575 | 0.8641715
| 20.65747 | 854.624 | 0.8649101
| 20.65995 | 854.7264 | 0.86591
| 20.66203 | 854.8125 | 0.8667945
| 20.66206 | 854.8139 | 0.8677283
| 20.66578 | 854.9676 | 0.8685363
| 20.66632 | 854.99 | 0.869372
| 20.66716 | 855.0249 | 0.8702854
| 20.66958 | 855.1248 | 0.8711438
| 20.67024 | 855.1523 | 0.871835
| 20.67206 | 855.2276 | 0.8733367
| 20.6731 | 855.2707 | 0.8742586
| 20.67365 | 855.2931 | 0.8750452
| 20.67268 | 855.253 | 0.8758722
| 20.67689 | 855.4272 | 0.8768769
| 20.67826 | 855.484 | 0.8777525
| 20.67856 | 855.4965 | 0.878586
| 20.68039 | 855.572 | 0.87927
| 20.68272 | 855.6684 | 0.8801484
| 20.68494 | 855.7603 | 0.8811554
| 20.68768 | 855.8738 | 0.8820531
| 20.68335 | 855.6946 | 0.8830386
| 20.68654 | 855.8265 | 0.883784
| 20.68976 | 855.9597 | 0.8846152
| 20.69168 | 856.0392 | 0.8856728
| 20.69496 | 856.1748 | 0.8865111
| 20.70068 | 856.4115 | 0.8875484
| 20.69669 | 856.2465 | 0.8883802
| 20.69341 | 856.1109 | 0.8889804
| 20.6956 | 856.2013 | 0.8897681
| 20.69698 | 856.2583 | 0.8905133
| 20.7029 | 856.5034 | 0.8919389
| 20.70512 | 856.5951 | 0.892723
| 20.70759 | 856.6976 | 0.8939608
| 20.70605 | 856.6339 | 0.8952139
| 20.70676 | 856.6632 | 0.8962426
| 20.70643 | 856.6493 | 0.8969402
| 20.70979 | 856.7883 | 0.8978563
| 20.71714 | 857.0924 | 0.8987898
| 20.7172 | 857.0952 | 0.8996379
| 20.71417 | 856.9695 | 0.9006475
| 20.71406 | 856.9651 | 0.9014607
| 20.71774 | 857.1174 | 0.9022648
| 20.71709 | 857.0903 | 0.903219
| 20.71841 | 857.1451 | 0.9039701
| 20.71929 | 857.1816 | 0.9046948
| 20.72043 | 857.2287 | 0.9056375
| 20.72624 | 857.4688 | 0.9065791
| 20.72492 | 857.4142 | 0.9074842
| 20.72496 | 857.416 | 0.9082436
| 20.72664 | 857.4855 | 0.9089105
| 20.72699 | 857.5 | 0.9097283
| 20.72831 | 857.5548 | 0.9106842
| 20.733 | 857.7485 | 0.9116528
| 20.73346 | 857.7679 | 0.9125243
| 20.73207 | 857.7103 | 0.9132913
| 20.7339 | 857.7859 | 0.9149404
| 20.7364 | 857.8895 | 0.9159426
| 20.73944 | 858.0149 | 0.9167434
| 20.74165 | 858.1064 | 0.9175149
| 20.74286 | 858.1567 | 0.9185129
| 20.74522 | 858.2542 | 0.9196454
| 20.74473 | 858.2338 | 0.9204402
| 20.74657 | 858.3103 | 0.921247
| 20.74706 | 858.3304 | 0.9220742
| 20.74684 | 858.3214 | 0.9231976
| 20.74578 | 858.2772 | 0.9238828
| 20.74639 | 858.3025 | 0.9246605
| 20.74911 | 858.4153 | 0.9256259
| 20.75201 | 858.5353 | 0.9262568
| 20.75367 | 858.6036 | 0.9272033
| 20.7559 | 858.6963 | 0.9282148
| 20.7595 | 858.8449 | 0.9290293
| 20.75863 | 858.8089 | 0.9297076
| 20.76 | 858.8658 | 0.9306987
| 20.76234 | 858.9623 | 0.9314804
| 20.76209 | 858.952 | 0.9324458
| 20.76533 | 859.0863 | 0.9333726
| 20.76701 | 859.1558 | 0.9345208
| 20.76615 | 859.1203 | 0.9353835
| 20.76885 | 859.2317 | 0.936723
| 20.77125 | 859.331 | 0.9375883
| 20.77127 | 859.3319 | 0.9387336
| 20.76959 | 859.2622 | 0.9393734
| 20.77301 | 859.4039 | 0.9401319
| 20.77303 | 859.4049 | 0.9409924
| 20.77196 | 859.3606 | 0.9417704
| 20.7763 | 859.54 | 0.9428057
| 20.77677 | 859.5595 | 0.9436863
| 20.78244 | 859.7942 | 0.9444811
| 20.7832 | 859.8254 | 0.9453676
| 20.78333 | 859.831 | 0.9467889
| 20.78185 | 859.7697 | 0.9475421
| 20.78683 | 859.9757 | 0.9483129
| 20.7859 | 859.9372 | 0.9495484
| 20.78737 | 859.998 | 0.9503969
| 20.79309 | 860.2348 | 0.9513838
| 20.79065 | 860.1335 | 0.9522867
| 20.79875 | 860.4689 | 0.9535748
| 20.79823 | 860.4472 | 0.9545906
| 20.79635 | 860.3695 | 0.9560265
| 20.79744 | 860.4147 | 0.9566911
| 20.79812 | 860.4426 | 0.9576739
| 20.79998 | 860.5198 | 0.958327
| 20.79932 | 860.4925 | 0.9591185
| 20.80418 | 860.6936 | 0.9602737
| 20.79999 | 860.5203 | 0.9609641
| 20.80147 | 860.5814 | 0.9617261
| 20.80793 | 860.8488 | 0.9626374
| 20.80796 | 860.8498 | 0.9634019
| 20.81234 | 861.031 | 0.9644423
| 20.81096 | 860.9738 | 0.9652989
| 20.81203 | 861.0183 | 0.9662082
| 20.81171 | 861.0049 | 0.9669869
| 20.81237 | 861.0323 | 0.9677043
| 20.81533 | 861.155 | 0.9686911
| 20.8154 | 861.1575 | 0.969551
| 20.82026 | 861.3586 | 0.9705088
| 20.821 | 861.3892 | 0.9714413
| 20.82391 | 861.5096 | 0.9723854
| 20.82218 | 861.4382 | 0.9733026
| 20.82121 | 861.3979 | 0.9740652
| 20.8229 | 861.4681 | 0.9748255
| 20.82472 | 861.5434 | 0.9757564
| 20.82627 | 861.6074 | 0.9764602
| 20.82807 | 861.682 | 0.9772946
| 20.82701 | 861.6382 | 0.9782211
| 20.83136 | 861.8178 | 0.9792904
| 20.83457 | 861.9508 | 0.9801169
| 20.83454 | 861.9494 | 0.9812942
| 20.83042 | 861.7792 | 0.9820784
| 20.83077 | 861.7933 | 0.9828013
| 20.83186 | 861.8387 | 0.9835351
| 20.83795 | 862.0904 | 0.9845973
| 20.83719 | 862.0591 | 0.985745
| 20.84073 | 862.2058 | 0.9863022
| 20.84052 | 862.1968 | 0.9871791
| 20.84219 | 862.2661 | 0.9879127
| 20.84583 | 862.4167 | 0.988978
| 20.8474 | 862.4815 | 0.9899987
| 20.84921 | 862.5566 | 0.9908531
| 20.85066 | 862.6165 | 0.9919352
| 20.85078 | 862.6214 | 0.9928052
| 20.85014 | 862.5949 | 0.9935654
| 20.85102 | 862.6314 | 0.995107
| 20.84922 | 862.5568 | 0.9958593
| 20.8531 | 862.7174 | 0.9966975
| 20.85737 | 862.8942 | 0.9976938
| 20.85816 | 862.9269 | 0.9986922
| 20.8591 | 862.9655 | 0.9995057
| 20.86116 | 863.0508 | 1.000119
| 20.86297 | 863.1256 | 1.000203
| 20.86106 | 863.0465 | 1.000427
| 20.85922 | 862.9705 | 1.000543
| 20.85868 | 862.9482 | 1.000383
| 20.85857 | 862.9435 | 1.000422
| 20.85929 | 862.9736 | 1.000476
| 20.85929 | 862.9736 | 1.000476
| 20.85116 | 862.637 | 1.000684
| 20.85011 | 862.5936 | 1.000668
| 20.84456 | 862.3639 | 1.001068
| 20.85061 | 862.6144 | 1.001359
| 21.0315 | 870.098 | 1.009064
| 21.07114 | 871.738 | 1.037268
| 21.12913 | 874.137 | 1.050353
| 21.17458 | 876.0174 | 1.068886
| 21.1882 | 876.5807 | 1.085559
| 21.20803 | 877.4011 | 1.101263
| 21.22938 | 878.2846 | 1.116781
| 21.24742 | 879.0307 | 1.132739
| 21.26992 | 879.9616 | 1.147985
| 21.29235 | 880.8895 | 1.163975
| 21.30983 | 881.6129 | 1.179872
| 21.33109 | 882.4925 | 1.195947
| 21.35045 | 883.2931 | 1.212245
| 21.37103 | 884.1447 | 1.229201
| 21.39564 | 885.1631 | 1.246163
| 21.40776 | 885.6641 | 1.263819
| 21.42185 | 886.2473 | 1.279534
| 21.44446 | 887.1827 | 1.296265
| 21.46568 | 888.0603 | 1.313496
| 21.47858 | 888.594 | 1.330106
| 21.4943 | 889.2444 | 1.346539
| 21.51646 | 890.1613 | 1.363244
| 21.53039 | 890.7378 | 1.379935
| 21.55174 | 891.621 | 1.396938
| 21.57142 | 892.4352 | 1.413998
| 21.58555 | 893.0195 | 1.431052
| 21.60467 | 893.8109 | 1.447594
| 21.62029 | 894.457 | 1.464405
| 21.63357 | 895.0064 | 1.481486
| 21.64896 | 895.6431 | 1.498034
| 21.6651 | 896.3109 | 1.51457
| 21.6885 | 897.279 | 1.531994
| 21.70242 | 897.8549 | 1.548907
| 21.71255 | 898.2738 | 1.565159
| 21.73002 | 898.9964 | 1.581697
| 21.74626 | 899.6684 | 1.598991
| 21.76237 | 900.335 | 1.616012
| 21.77487 | 900.8521 | 1.632837
| 21.78832 | 901.4087 | 1.649659
| 21.80846 | 902.2417 | 1.666729
| 21.82375 | 902.8742 | 1.684335
| 21.83531 | 903.3526 | 1.701183
| 21.85085 | 903.9956 | 1.718041
| 21.86506 | 904.5832 | 1.735033
| 21.87954 | 905.1826 | 1.751905
| 21.89629 | 905.8753 | 1.770992
| 21.91803 | 906.7749 | 1.793961
| 21.93127 | 907.3224 | 1.811524
| 21.93947 | 907.6616 | 1.828337
| 21.95038 | 908.1133 | 1.844806
| 21.9656 | 908.743 | 1.86131
| 21.98183 | 909.4143 | 1.879166
| 21.98967 | 909.7387 | 1.896239
| 22.00424 | 910.3413 | 1.912883
| 22.01885 | 910.9457 | 1.929518
| 22.02903 | 911.367 | 1.946528
| 22.04149 | 911.8825 | 1.963385
| 22.05578 | 912.4736 | 1.980494
| 22.06628 | 912.908 | 1.997592
| 22.08299 | 913.5994 | 2.01497
| 22.09237 | 913.9874 | 2.032372
| 22.10278 | 914.418 | 2.049253
| 22.1185 | 915.0683 | 2.066765
| 22.12587 | 915.3735 | 2.083738
| 22.14104 | 916.0009 | 2.100701
| 22.15097 | 916.4117 | 2.119728
| 22.16365 | 916.9364 | 2.136855
| 22.17387 | 917.3593 | 2.154009
| 22.18682 | 917.8949 | 2.171453
| 22.19752 | 918.3377 | 2.188474
| 22.20998 | 918.8531 | 2.20582
| 22.22029 | 919.2797 | 2.223209
| 22.23024 | 919.6911 | 2.240051
| 22.24328 | 920.2306 | 2.256909
| 22.25615 | 920.7634 | 2.274321
| 22.263 | 921.0465 | 2.291128
| 22.27661 | 921.6095 | 2.30845
| 22.28659 | 922.0225 | 2.325884
| 22.29655 | 922.4346 | 2.343468
| 22.30745 | 922.8856 | 2.361649
| 22.32117 | 923.4531 | 2.378987
| 22.3286 | 923.7604 | 2.396161
| 22.33798 | 924.1487 | 2.41294
| 22.35097 | 924.686 | 2.43017
| 22.36633 | 925.3216 | 2.44878
| 22.36871 | 925.4198 | 2.466256
| 22.38134 | 925.9425 | 2.48333
| 22.39616 | 926.5557 | 2.500781
| 22.40386 | 926.8741 | 2.518139
| 22.41237 | 927.226 | 2.537333
| 22.42383 | 927.7002 | 2.554178
| 22.43197 | 928.0371 | 2.571561
| 22.43961 | 928.3531 | 2.588156
| 22.45474 | 928.979 | 2.605478
| 22.46663 | 929.4712 | 2.623114
| 22.47369 | 929.7629 | 2.64067
| 22.48533 | 930.2445 | 2.657621
| 22.49126 | 930.49 | 2.674705
| 22.50192 | 930.9311 | 2.692064
| 22.51234 | 931.362 | 2.709463
| 22.51998 | 931.6782 | 2.726238
| 22.53583 | 932.3339 | 2.743832
| 22.54493 | 932.7104 | 2.761737
| 22.55278 | 933.0349 | 2.780152
| 22.56092 | 933.372 | 2.797288
| 22.56983 | 933.7404 | 2.814455
| 22.58221 | 934.2528 | 2.83167
| 22.59037 | 934.5901 | 2.848925
| 22.60265 | 935.0982 | 2.86631
| 22.60797 | 935.3183 | 2.883513
| 22.61971 | 935.8039 | 2.901091
| 22.62807 | 936.1498 | 2.918329
| 22.63775 | 936.5504 | 2.935531
| 22.64544 | 936.8686 | 2.952338
| 22.6579 | 937.3841 | 2.969628
| 22.66467 | 937.6641 | 2.986557
| 22.67641 | 938.1499 | 3.003882
| 22.68498 | 938.5046 | 3.021326
| 22.69335 | 938.8506 | 3.038786
| 22.70167 | 939.1948 | 3.056182
| 22.71204 | 939.6238 | 3.073782
| 22.71525 | 939.7569 | 3.090678
| 22.72598 | 940.2007 | 3.107185
| 22.73863 | 940.724 | 3.124759
| 22.74888 | 941.1479 | 3.142243
| 22.75691 | 941.4802 | 3.159638
| 22.76207 | 941.6939 | 3.176557
| 22.77398 | 942.1864 | 3.193603
| 22.78266 | 942.5455 | 3.210688
| 22.78863 | 942.7924 | 3.227762
| 22.80114 | 943.3102 | 3.245067
| 22.81252 | 943.7809 | 3.262873
| 22.8189 | 944.0449 | 3.280519
| 22.82395 | 944.2536 | 3.297418
| 22.83563 | 944.7371 | 3.314418
| 22.843 | 945.0417 | 3.331601
| 22.85378 | 945.4879 | 3.348999
| 22.86245 | 945.8467 | 3.366084
| 22.8686 | 946.1011 | 3.383167
| 22.87799 | 946.4895 | 3.400089
| 22.88334 | 946.7107 | 3.417151
| 22.89477 | 947.1837 | 3.43385
| 22.90664 | 947.6748 | 3.45117
| 22.91793 | 948.1416 | 3.468947
| 22.92402 | 948.3936 | 3.486358
| 22.93341 | 948.7821 | 3.503806
| 22.93981 | 949.0468 | 3.520774
| 22.9469 | 949.3405 | 3.538005
| 22.95311 | 949.5973 | 3.554744
| 22.96572 | 950.1188 | 3.571745
| 22.97651 | 950.5652 | 3.589716
| 22.97839 | 950.643 | 3.606841
| 22.98651 | 950.9792 | 3.623452
| 22.99703 | 951.4141 | 3.640477
| 23.0055 | 951.7646 | 3.657712
| 23.01395 | 952.1141 | 3.674735
| 23.02526 | 952.5823 | 3.691888
| 23.0318 | 952.8529 | 3.709199
| 23.04269 | 953.3034 | 3.726395
| 23.04949 | 953.5844 | 3.743767
| 23.05506 | 953.8149 | 3.760895
| 23.06117 | 954.0676 | 3.777563
| 23.07322 | 954.5662 | 3.79449
| 23.08078 | 954.8789 | 3.811906
| 23.08806 | 955.1804 | 3.829124
| 23.09093 | 955.2989 | 3.845721
| 23.10571 | 955.9103 | 3.862682
| 23.11696 | 956.376 | 3.880093
| 23.12267 | 956.612 | 3.897432
| 23.12944 | 956.8922 | 3.914548
| 23.14008 | 957.3325 | 3.931546
| 23.14623 | 957.5869 | 3.948741
| 23.15274 | 957.856 | 3.965997
| 23.16085 | 958.1918 | 3.983166
| 23.16928 | 958.5404 | 4.000236
| 23.17704 | 958.8613 | 4.017145
| 23.18902 | 959.3571 | 4.034253
| 23.19285 | 959.5154 | 4.051922
| 23.19814 | 959.7345 | 4.068504
| 23.20992 | 960.222 | 4.085657
| 23.21591 | 960.4696 | 4.102731
| 23.22526 | 960.8566 | 4.119618
| 23.23402 | 961.219 | 4.136861
| 23.2396 | 961.4495 | 4.153879
| 23.24756 | 961.7788 | 4.170904
| 23.25506 | 962.0894 | 4.187852
| 23.26437 | 962.4745 | 4.205093
| 23.26913 | 962.6715 | 4.22212
| 23.27347 | 962.851 | 4.238769
| 23.28745 | 963.4291 | 4.255675
| 23.29373 | 963.689 | 4.272642
| 23.30038 | 963.9641 | 4.289434
| 23.31023 | 964.3717 | 4.306634
| 23.31742 | 964.6693 | 4.323652
| 23.32529 | 964.995 | 4.340673
| 23.33182 | 965.2648 | 4.35768
| 23.34115 | 965.6508 | 4.374952
| 23.34846 | 965.9534 | 4.392025
| 23.35879 | 966.3807 | 4.409542
| 23.36669 | 966.7076 | 4.426747
| 23.37443 | 967.0279 | 4.443962
| 23.38117 | 967.3066 | 4.461497
| 23.38665 | 967.5334 | 4.478521
| 23.39267 | 967.7825 | 4.495327
| 23.40085 | 968.1209 | 4.512284
| 23.40807 | 968.4194 | 4.529801
| 23.41609 | 968.7512 | 4.546587
| 23.42389 | 969.0738 | 4.563688
| 23.43111 | 969.3728 | 4.580366
| 23.43797 | 969.6564 | 4.597163
| 23.44742 | 970.0475 | 4.615739
| 23.45366 | 970.3055 | 4.632733
| 23.46082 | 970.602 | 4.649547
| 23.4683 | 970.9111 | 4.666611
| 23.47628 | 971.2413 | 4.683516
| 23.4823 | 971.4903 | 4.700321
| 23.48893 | 971.7648 | 4.717146
| 23.50028 | 972.2344 | 4.733753
| 23.50386 | 972.3826 | 4.750407
| 23.51329 | 972.7725 | 4.766932
| 23.52152 | 973.1132 | 4.78366
| 23.52959 | 973.4471 | 4.800089
| 23.53705 | 973.7557 | 4.817127
| 23.54293 | 973.9988 | 4.833908
| 23.547 | 974.1673 | 4.848144
| 23.55673 | 974.5695 | 4.862344
| 23.5686 | 975.0608 | 4.877141
| 23.57257 | 975.2249 | 4.89276
| 23.57719 | 975.4161 | 4.909099
| 23.58772 | 975.8517 | 4.925677
| 23.59325 | 976.0806 | 4.942397
| 23.6011 | 976.4054 | 4.958711
| 23.6104 | 976.7902 | 4.97475
| 23.61581 | 977.014 | 4.991299
| 23.62469 | 977.3812 | 5.008266
| 23.62824 | 977.5283 | 5.024856
| 23.63344 | 977.7433 | 5.04072
| 23.64278 | 978.1297 | 5.055628
| 23.65332 | 978.5657 | 5.071475
| 23.66143 | 978.9013 | 5.089056
| 23.66457 | 979.0313 | 5.106351
| 23.67341 | 979.397 | 5.122818
| 23.67887 | 979.6226 | 5.139717
| 23.68343 | 979.8116 | 5.156646
| 23.69168 | 980.1526 | 5.17102
| 23.70372 | 980.6507 | 5.187169
| 23.71442 | 981.0936 | 5.204943
| 23.71688 | 981.1953 | 5.222097
| 23.72247 | 981.4267 | 5.238633
| 23.72602 | 981.5733 | 5.255043
| 23.73614 | 981.9922 | 5.271473
| 23.74294 | 982.2736 | 5.288114
| 23.75004 | 982.5672 | 5.304747
| 23.75934 | 982.9519 | 5.325151
| 23.7681 | 983.3142 | 5.340718
| 23.77715 | 983.6886 | 5.357739
| 23.77999 | 983.8061 | 5.374667
| 23.78786 | 984.1319 | 5.391597
| 23.79234 | 984.3173 | 5.408096
| 23.79767 | 984.5375 | 5.424509
| 23.80847 | 984.9846 | 5.441276
| 23.81727 | 985.3485 | 5.4581
| 23.82144 | 985.521 | 5.474617
| 23.82784 | 985.7857 | 5.4901
| 23.83936 | 986.2624 | 5.506625
| 23.84582 | 986.5296 | 5.523719
| 23.84274 | 986.4024 | 5.539794
| 23.85542 | 986.9267 | 5.555632
| 23.86438 | 987.2978 | 5.572526
| 23.8716 | 987.5961 | 5.589339
| 23.87985 | 987.9375 | 5.606308
| 23.88176 | 988.0165 | 5.622474
| 23.89003 | 988.3588 | 5.637552
| 23.89456 | 988.5463 | 5.654081
| 23.90513 | 988.9836 | 5.6706
| 23.91198 | 989.2667 | 5.687214
| 23.91966 | 989.5847 | 5.703101
| 23.92489 | 989.8009 | 5.718273
| 23.9336 | 990.1614 | 5.733851
| 23.93872 | 990.3729 | 5.74927
| 23.94701 | 990.7161 | 5.765625
| 23.95392 | 991.002 | 5.782214
| 23.96154 | 991.3174 | 5.799425
| 23.96544 | 991.4787 | 5.815947
| 23.96942 | 991.6431 | 5.832251
| 23.97849 | 992.0185 | 5.848793
| 23.98466 | 992.2737 | 5.865323
| 23.99374 | 992.6492 | 5.880331
| 24.00056 | 992.9315 | 5.89532
| 24.00857 | 993.2629 | 5.910883
| 24.01528 | 993.5405 | 5.92614
| 24.02279 | 993.851 | 5.946013
| 24.02737 | 994.0406 | 5.961127
| 24.03117 | 994.198 | 5.976305
| 24.04191 | 994.6421 | 5.991578
| 24.05034 | 994.9909 | 6.007023
| 24.05771 | 995.296 | 6.023048
| 24.06019 | 995.3985 | 6.038861
| 24.06677 | 995.6708 | 6.054239
| 24.07171 | 995.8749 | 6.069374
| 24.07939 | 996.1929 | 6.084766
| 24.08954 | 996.6128 | 6.100328
| 24.09419 | 996.805 | 6.11643
| 24.0997 | 997.0331 | 6.132586
| 24.10915 | 997.424 | 6.149295
| 24.11454 | 997.6468 | 6.165926
| 24.12389 | 998.034 | 6.183066
| 24.12554 | 998.1019 | 6.200149
| 24.13194 | 998.367 | 6.216515
| 24.13316 | 998.4171 | 6.232524
| 24.14779 | 999.0225 | 6.247701
| 24.15632 | 999.3753 | 6.26468
| 24.16135 | 999.5837 | 6.281667
| 24.16514 | 999.7402 | 6.298188
| 24.16785 | 999.8524 | 6.314577
| 24.17668 | 1000.218 | 6.330702
| 24.18746 | 1000.664 | 6.345993
| 24.19041 | 1000.786 | 6.363886
| 24.19842 | 1001.117 | 6.380378
| 24.20416 | 1001.354 | 6.401543
| 24.20909 | 1001.558 | 6.401543 | Stroke
| 24.21081 | 1001.63 | 6.417314
| 24.22318 | 1002.142 | 6.431583
| 24.22983 | 1002.417 | 6.450074
| 24.23427 | 1002.6 | 6.467868
| 24.23851 | 1002.776 | 6.482602
| 24.24547 | 1003.064 | 6.500868
| 24.25179 | 1003.325 | 6.51469
| 24.26532 | 1003.885 | 6.547217
| 24.27004 | 1004.08 | 6.561275
| 24.27765 | 1004.395 | 6.579926
| 24.2855 | 1004.72 | 6.595644
| 24.29124 | 1004.957 | 6.6144
| 24.29715 | 1005.202 | 6.630486
| 24.30656 | 1005.591 | 6.649873
| 24.31282 | 1005.85 | 6.665554
| 24.3179 | 1006.06 | 6.684417
| 24.32544 | 1006.372 | 6.69913
| 24.32803 | 1006.479 | 6.717545
| 24.33433 | 1006.74 | 6.735068
| 24.34486 | 1007.176 | 6.752296
| 24.353 | 1007.512 | 6.767471
| 24.35297 | 1007.511 | 6.782472
| 24.36091 | 1007.84 | 6.800071
| 24.36903 | 1008.176 | 6.818863
| 24.37402 | 1008.382 | 6.834224
| 24.38047 | 1008.649 | 6.856415
| 24.39158 | 1009.108 | 6.869692
| 24.39232 | 1009.139 | 6.898084
| 24.4005 | 1009.477 | 6.912962
| 24.40447 | 1009.642 | 6.924624
| 24.41251 | 1009.974 | 6.938273
| 24.41805 | 1010.203 | 6.958153
| 24.42608 | 1010.536 | 6.975209
| 24.43186 | 1010.775 | 6.993984
| 24.43956 | 1011.093 | 7.009269
| 24.44523 | 1011.328 | 7.027344
| 24.45214 | 1011.614 | 7.042881
| 24.4571 | 1011.819 | 7.060857
| 24.46159 | 1012.005 | 7.078508
| 24.4674 | 1012.245 | 7.092561
| 24.47373 | 1012.507 | 7.11311
| 24.47462 | 1012.544 | 7.129278
| 24.47735 | 1012.657 | 7.128771
| 24.48538 | 1012.989 | 7.153758
| 24.48927 | 1013.15 | 7.168731
| 24.49391 | 1013.342 | 7.179659
| 24.50009 | 1013.598 | 7.195659
| 24.50489 | 1013.796 | 7.215485
| 24.50421 | 1013.768 | 7.240326
| 24.51128 | 1014.061 | 7.260075
| 24.51393 | 1014.17 | 7.274745
| 24.51421 | 1014.182 | 7.278163
| 24.51393 | 1014.17 | 7.278922
| 24.51124 | 1014.059 | 7.281434
| 24.51234 | 1014.104 | 7.278786
| 24.5135 | 1014.153 | 7.281019
Note on G4: Andrew Jones: GL is that of the extensometer used and not from the design of specimen

## RE 28
Designation | From wall | H/V | Treatment | Use | SMaRT ID
RE 28 | 141020 A | H | Heat treated | 538C tensile | STS2021-27218
RE 28
| Load(8800 (0,1):Load) (kN) | Stress (MPa) | Strain (%) |  | CSA (mm2) | Gauge Length (mm) | UTS (MPa) | SaF (%) | Linear relationship of elastic region | Modulus (GPa) | 0.2 PS Calculation
| 0.1010941 | 4.190457 | -0.0007071571 |  | 24.12484608 | 24.989 | 730.6284 | 2.236932 | y = 1204.9x - 5.1505 | 120.5 | x | y
| 0.100866 | 4.180999 | -0.002603978
| 0.1009571 | 4.184778 | -0.002880563 |  |  | Note: If N/A appears in the UTS box (I3) delete the N/A data in columns B, C and D. |  |  |  |  | 0.2 | 0
| 0.1000594 | 4.147568 | 0.0002206995 | [5 empty] | 0.2 PS (MPa) |  | 0.21 | 12.05
| 0.1038639 | 4.305266 | 0.0003895294 | [7 empty] | 0.22 | 24.1
| 0.1013474 | 4.200954 | 0.003000738 | [5 empty] | 654.6 |  | 0.23 | 36.15
| 0.1038984 | 4.306699 | 0.002738837 | [7 empty] | 0.24 | 48.2
| 0.1001036 | 4.149398 | 0.0008998953 | [7 empty] | 0.25 | 60.25
| 0.1010301 | 4.187801 | 0.0004587013 | [7 empty] | 0.26 | 72.3
| 0.09710453 | 4.025084 | 0.0009764557 | [7 empty] | 0.27 | 84.35
| 0.09820377 | 4.070649 | 0.004104385 | [7 empty] | 0.28 | 96.4
| 0.09914488 | 4.109658 | 0.001873966 | [7 empty] | 0.29 | 108.45
| 0.1018505 | 4.221808 | 0.001969133 | [7 empty] | 0.3 | 120.5
| 0.09956835 | 4.127212 | -0.0001013539 | [7 empty] | 0.31 | 132.55
| 0.09956835 | 4.127212 | -0.0001013539 | [7 empty] | 0.32 | 144.6
| 0.09731334 | 4.033739 | -1.380828e-05 | [7 empty] | 0.33 | 156.65
| 0.09778989 | 4.053493 | -0.0003116832 | [7 empty] | 0.34 | 168.7
| 0.1001258 | 4.15032 | -1.003476e-05 | [7 empty] | 0.35 | 180.75
| 0.09947894 | 4.123506 | 0.000380855 | [7 empty] | 0.36 | 192.8
| 0.1115409 | 4.623485 | 0.0003125963 | [7 empty] | 0.37 | 204.85
| 0.1404686 | 5.822569 | 0.002422458 | [7 empty] | 0.38 | 216.9
| 0.1641176 | 6.802844 | 0.004427332 | [7 empty] | 0.39 | 228.95
| 0.1812307 | 7.512202 | 0.003759727 | [7 empty] | 0.4 | 241
| 0.2103691 | 8.720018 | 0.00547992 | [7 empty] | 0.41 | 253.05
| 0.2280733 | 9.453874 | 0.007317157 | [7 empty] | 0.42 | 265.1
| 0.2221814 | 9.209652 | 0.007294367 | [7 empty] | 0.43 | 277.15
| 0.2348415 | 9.734423 | 0.00719059 | [7 empty] | 0.44 | 289.2
| 0.267751 | 11.09856 | 0.008143343 | [7 empty] | 0.45 | 301.25
| 0.3688517 | 15.28929 | 0.009927564 | [7 empty] | 0.46 | 313.3
| 0.4118778 | 17.07276 | 0.01151737 | [7 empty] | 0.47 | 325.35
| 0.4277701 | 17.73151 | 0.01167456 | [7 empty] | 0.48 | 337.4
| 0.4435408 | 18.38523 | 0.01385435 | [7 empty] | 0.49 | 349.45
| 0.4411104 | 18.28449 | 0.01362394 | [7 empty] | 0.5 | 361.5
| 0.4390469 | 18.19895 | 0.01394377 | [7 empty] | 0.51 | 373.55
| 0.4796234 | 19.88089 | 0.0133106 | [7 empty] | 0.52 | 385.6
| 0.5447304 | 22.57964 | 0.01545811 | [7 empty] | 0.53 | 397.65
| 0.583658 | 24.19323 | 0.01778049 | [7 empty] | 0.54 | 409.7
| 0.590936 | 24.49491 | 0.01867964 | [7 empty] | 0.55 | 421.75
| 0.5882991 | 24.38561 | 0.01746973 | [7 empty] | 0.56 | 433.8
| 0.6205463 | 25.72229 | 0.01989693 | [7 empty] | 0.57 | 445.85
| 0.6069814 | 25.16001 | 0.01986082 | [7 empty] | 0.58 | 457.9
| 0.6269172 | 25.98637 | 0.0198983 | [7 empty] | 0.59 | 469.95
| 0.6838087 | 28.34458 | 0.02189081 | [7 empty] | 0.6 | 482
| 0.7427684 | 30.78852 | 0.02367509 | [7 empty] | 0.61 | 494.05
| 0.7514975 | 31.15035 | 0.02386886 | [7 empty] | 0.62 | 506.1
| 0.7740078 | 32.08343 | 0.02422106 | [7 empty] | 0.63 | 518.15
| 0.8012522 | 33.21274 | 0.02612622 | [7 empty] | 0.64 | 530.2
| 0.810825 | 33.60954 | 0.0265405 | [7 empty] | 0.65 | 542.25
| 0.8196087 | 33.97363 | 0.0273836 | [7 empty] | 0.66 | 554.3
| 0.8387833 | 34.76844 | 0.02729113 | [7 empty] | 0.67 | 566.35
| 0.8752029 | 36.27807 | 0.02852946 | [7 empty] | 0.68 | 578.4
| 0.9164909 | 37.9895 | 0.02871535 | [7 empty] | 0.69 | 590.45
| 0.9516888 | 39.44849 | 0.0313319 | [7 empty] | 0.7 | 602.5
| 0.9573417 | 39.68281 | 0.03260785 | [7 empty] | 0.71 | 614.55
| 0.9652025 | 40.00865 | 0.03288185 | [7 empty] | 0.72 | 626.6
| 0.9690912 | 40.16984 | 0.03318631 | [7 empty] | 0.73 | 638.65
| 1.00497 | 41.65706 | 0.03330078 | [7 empty] | 0.74 | 650.7
| 1.040907 | 43.14667 | 0.03473343 | [7 empty] | 0.75 | 662.75
| 1.082087 | 44.85362 | 0.03603635 | [7 empty] | 0.76 | 674.8
| 1.146597 | 47.52765 | 0.03794024 | [7 empty] | 0.77 | 686.85
| 1.170035 | 48.49918 | 0.03850179 | [7 empty] | 0.78 | 698.9
| 1.177147 | 48.79398 | 0.03990244 | [7 empty] | 0.79 | 710.95
| 1.186011 | 49.16141 | 0.04162176 | [7 empty] | 0.8 | 723
| 1.189941 | 49.3243 | 0.04076583 | [7 empty] | 0.81 | 735.05
| 1.210069 | 50.15864 | 0.04184195 | [7 empty] | 0.82 | 747.1
| 1.218191 | 50.49528 | 0.04368347 | [7 empty] | 0.83 | 759.15
| 1.214709 | 50.35097 | 0.04359395 | [7 empty] | 0.84 | 771.2
| 1.230469 | 51.00422 | 0.04429591 | [7 empty] | 0.85 | 783.25
| 1.276916 | 52.92949 | 0.0451677 | [7 empty] | 0.86 | 795.3
| 1.317956 | 54.63064 | 0.04651168 | [7 empty] | 0.87 | 807.35
| 1.35765 | 56.27601 | 0.04644761 | [7 empty] | 0.88 | 819.4
| 1.407033 | 58.32297 | 0.04846838 | [7 empty] | 0.89 | 831.45
| 1.435955 | 59.52185 | 0.04924681 | [7 empty] | 0.9 | 843.5
| 1.450233 | 60.11368 | 0.05135919 | [7 empty] | 0.91 | 855.55
| 1.468395 | 60.86649 | 0.05061855 | [7 empty] | 0.92 | 867.6
| 1.506049 | 62.42732 | 0.05182073 | [7 empty] | 0.93 | 879.65
| 1.551907 | 64.32818 | 0.05407852 | [7 empty] | 0.94 | 891.7
| 1.577972 | 65.4086 | 0.05503765 | [7 empty] | 0.95 | 903.75
| 1.606883 | 66.60697 | 0.05455015 | [7 empty] | 0.96 | 915.8
| 1.633711 | 67.71902 | 0.05711225 | [7 empty] | 0.97 | 927.85
| 1.640205 | 67.98821 | 0.05646166 | [7 empty] | 0.98 | 939.9
| 1.671651 | 69.29166 | 0.05804313 | [7 empty] | 0.99 | 951.95
| 1.693013 | 70.17714 | 0.05775344 | [7 empty] | 1 | 964
| 1.723428 | 71.43788 | 0.06032059 | [7 empty] | 1.01 | 976.05
| 1.728051 | 71.62952 | 0.06086123
| 1.735044 | 71.91938 | 0.06054264
| 1.764265 | 73.13063 | 0.06137213
| 1.784798 | 73.98172 | 0.06228214
| 1.835871 | 76.09876 | 0.0627841
| 1.88619 | 78.18455 | 0.06448531
| 1.928622 | 79.94341 | 0.06625089
| 1.951279 | 80.88253 | 0.06733478
| 1.970325 | 81.67203 | 0.06793286
| 1.982683 | 82.18427 | 0.06905074
| 1.996512 | 82.75749 | 0.06942601
| 2.00255 | 83.00777 | 0.07187342
| 1.996413 | 82.75342 | 0.07096063
| 2.003968 | 83.06656 | 0.07192234
| 2.044437 | 84.74405 | 0.07115654
| 2.121829 | 87.95202 | 0.0741827
| 2.161983 | 89.61644 | 0.07547846
| 2.181853 | 90.44007 | 0.07618771
| 2.197398 | 91.08444 | 0.07693017
| 2.203804 | 91.34997 | 0.0782904
| 2.206492 | 91.46137 | 0.07820855
| 2.211881 | 91.68475 | 0.07903829
| 2.225839 | 92.26335 | 0.07876947
| 2.287893 | 94.83556 | 0.08038182
| 2.32495 | 96.3716 | 0.0838691
| 2.323379 | 96.30646 | 0.0845513
| 2.32646 | 96.43417 | 0.083798
| 2.333028 | 96.70643 | 0.08482908
| 2.356693 | 97.68739 | 0.0846772
| 2.399284 | 99.45281 | 0.08631115
| 2.442105 | 101.2278 | 0.08665636
| 2.476607 | 102.658 | 0.08857291
| 2.502282 | 103.7222 | 0.09066748
| 2.51831 | 104.3866 | 0.09055151
| 2.528792 | 104.8211 | 0.09160621
| 2.537619 | 105.187 | 0.09249536
| 2.545074 | 105.496 | 0.0927184
| 2.573167 | 106.6604 | 0.09180137
| 2.641572 | 109.4959 | 0.09492494
| 2.67211 | 110.7617 | 0.09544175
| 2.692152 | 111.5925 | 0.09829088
| 2.670589 | 110.6987 | 0.09655438
| 2.694664 | 111.6966 | 0.09693638
| 2.765952 | 114.6516 | 0.09886572
| 2.799178 | 116.0288 | 0.1004122
| 2.819299 | 116.8629 | 0.1007523
| 2.845901 | 117.9656 | 0.1008266
| 2.895928 | 120.0392 | 0.1013117
| 2.940508 | 121.8871 | 0.1029314
| 2.959158 | 122.6602 | 0.1053019
| 2.956845 | 122.5643 | 0.1041652
| 2.963609 | 122.8447 | 0.1062568
| 2.979434 | 123.5007 | 0.1049484
| 3.012054 | 124.8528 | 0.1073363
| 3.043306 | 126.1482 | 0.1078114
| 3.059606 | 126.8238 | 0.1089909
| 3.065365 | 127.0626 | 0.1103575
| 3.080004 | 127.6694 | 0.1102449
| 3.109486 | 128.8914 | 0.1119004
| 3.126989 | 129.6169 | 0.1125967
| 3.138125 | 130.0786 | 0.1144666
| 3.146938 | 130.4439 | 0.1142009
| 3.160393 | 131.0016 | 0.1149744
| 3.188264 | 132.1569 | 0.1136408
| 3.278218 | 135.8855 | 0.1161416
| 3.363351 | 139.4144 | 0.119018
| 3.309492 | 137.1819 | 0.1178927
| 3.392552 | 140.6248 | 0.121077
| 3.425838 | 142.0046 | 0.1214192
| 3.441981 | 142.6737 | 0.122461
| 3.472074 | 143.9211 | 0.1224431
| 3.508688 | 145.4388 | 0.1236267
| 3.54269 | 146.8482 | 0.1245119
| 3.560075 | 147.5688 | 0.1245072
| 3.604639 | 149.416 | 0.1260732
| 3.646936 | 151.1693 | 0.1281576
| 3.63856 | 150.8221 | 0.1289822
| 3.631715 | 150.5384 | 0.1279953
| 3.678923 | 152.4952 | 0.1289707
| 3.722631 | 154.3069 | 0.13129
| 3.738903 | 154.9814 | 0.1317785
| 3.730924 | 154.6507 | 0.133698
| 3.720311 | 154.2108 | 0.1323917
| 3.789121 | 157.063 | 0.1342629
| 3.850637 | 159.6129 | 0.135909
| 3.879697 | 160.8175 | 0.1372083
| 3.890194 | 161.2526 | 0.1377493
| 3.905652 | 161.8933 | 0.1378629
| 3.929314 | 162.8742 | 0.1388077
| 3.954269 | 163.9086 | 0.1403904
| 3.973139 | 164.6907 | 0.1411839
| 3.975316 | 164.781 | 0.1425213
| 3.98781 | 165.2989 | 0.1415598
| 4.024032 | 166.8003 | 0.144499
| 4.028429 | 166.9826 | 0.1438675
| 4.062165 | 168.381 | 0.1451674
| 4.082121 | 169.2082 | 0.146226
| 4.095675 | 169.77 | 0.146691
| 4.122768 | 170.893 | 0.1457921
| 4.205118 | 174.3065 | 0.1474163
| 4.30586 | 178.4824 | 0.150848
| 4.283465 | 177.5541 | 0.1510991
| 4.313339 | 178.7924 | 0.1517136
| 4.365865 | 180.9697 | 0.1533695
| 4.404845 | 182.5854 | 0.1535433
| 4.424523 | 183.4011 | 0.1565348
| 4.449287 | 184.4276 | 0.15541
| 4.505651 | 186.7639 | 0.1582423
| 4.527488 | 187.6691 | 0.1577119
| 4.550784 | 188.6347 | 0.1593581
| 4.568525 | 189.3701 | 0.1593098
| 4.577383 | 189.7373 | 0.1608419
| 4.587837 | 190.1706 | 0.1622589
| 4.593546 | 190.4072 | 0.1627766
| 4.608486 | 191.0265 | 0.1625316
| 4.684841 | 194.1916 | 0.1640287
| 4.73608 | 196.3154 | 0.1658296
| 4.772216 | 197.8133 | 0.1666846
| 4.794007 | 198.7166 | 0.1674037
| 4.828248 | 200.1359 | 0.1671295
| 4.881624 | 202.3484 | 0.1699321
| 4.883891 | 202.4423 | 0.1698151
| 4.885977 | 202.5288 | 0.1709762
| 4.885742 | 202.5191 | 0.1705104
| 4.896537 | 202.9666 | 0.1727279
| 4.904599 | 203.3007 | 0.1726197
| 4.946052 | 205.019 | 0.1742518
| 4.981605 | 206.4927 | 0.1754418
| 4.999066 | 207.2165 | 0.1766321
| 5.031331 | 208.5539 | 0.1766818
| 5.067307 | 210.0451 | 0.1786856
| 5.08532 | 210.7918 | 0.1786812
| 5.101059 | 211.4442 | 0.1801007
| 5.114136 | 211.9862 | 0.1807485
| 5.135522 | 212.8728 | 0.182033
| 5.148949 | 213.4293 | 0.1812983
| 5.183606 | 214.8659 | 0.1835285
| 5.210405 | 215.9767 | 0.1833708
| 5.241962 | 217.2848 | 0.1840185
| 5.283072 | 218.9888 | 0.1842023
| 5.330269 | 220.9452 | 0.1858699
| 5.375986 | 222.8402 | 0.1886076
| 5.376849 | 222.876 | 0.1896034
| 5.369758 | 222.5821 | 0.1893952
| 5.373447 | 222.735 | 0.1905234
| 5.390773 | 223.4532 | 0.1905665
| 5.433451 | 225.2222 | 0.1916575
| 5.501083 | 228.0256 | 0.1919448
| 5.565391 | 230.6913 | 0.1958299
| 5.57264 | 230.9917 | 0.1970614
| 5.572597 | 230.99 | 0.1963078
| 5.581417 | 231.3555 | 0.1974585
| 5.606682 | 232.4028 | 0.1987866
| 5.620338 | 232.9689 | 0.199259
| 5.63299 | 233.4933 | 0.2006152
| 5.639115 | 233.7472 | 0.2000543
| 5.67993 | 235.439 | 0.2003148
| 5.73434 | 237.6943 | 0.2024477
| 5.775602 | 239.4047 | 0.2030177
| 5.816095 | 241.0832 | 0.2041904
| 5.854122 | 242.6594 | 0.2045171
| 5.889124 | 244.1103 | 0.2061731
| 5.922495 | 245.4936 | 0.2061499
| 5.952934 | 246.7553 | 0.2079418
| 5.968929 | 247.4183 | 0.2104136
| 5.955441 | 246.8592 | 0.2110199
| 5.953783 | 246.7905 | 0.2092409
| 6.040682 | 250.3926 | 0.211963
| 6.139155 | 254.4744 | 0.2136713
| 6.086727 | 252.3012 | 0.2141616
| 6.080022 | 252.0232 | 0.2144309
| 6.12498 | 253.8868 | 0.2160983
| 6.130727 | 254.125 | 0.2171273
| 6.128511 | 254.0332 | 0.2160195
| 6.136386 | 254.3596 | 0.2175515
| 6.153161 | 255.0549 | 0.2195649
| 6.159635 | 255.3233 | 0.2193902
| 6.193546 | 256.729 | 0.2202012
| 6.258143 | 259.4065 | 0.2210753
| 6.333162 | 262.5162 | 0.2208833
| 6.427653 | 266.4329 | 0.2248254
| 6.425016 | 266.3236 | 0.2250489
| 6.42727 | 266.417 | 0.2264604
| 6.448781 | 267.3087 | 0.2259945
| 6.481768 | 268.676 | 0.2279748
| 6.511508 | 269.9088 | 0.2284409
| 6.527947 | 270.5902 | 0.2305055
| 6.525713 | 270.4976 | 0.2310828
| 6.541148 | 271.1374 | 0.2302931
| 6.606873 | 273.8618 | 0.2314027
| 6.671839 | 276.5547 | 0.2330953
| 6.699273 | 277.6918 | 0.2356327
| 6.689031 | 277.2673 | 0.2351769
| 6.689766 | 277.2978 | 0.234544
| 6.752213 | 279.8862 | 0.2364497
| 6.815828 | 282.5232 | 0.2370726
| 6.853523 | 284.0857 | 0.2394032
| 6.815289 | 282.5008 | 0.239828
| 6.821157 | 282.7441 | 0.2383526
| 6.915814 | 286.6677 | 0.2408177
| 6.921215 | 286.8916 | 0.2439994
| 6.893708 | 285.7514 | 0.2428273
| 6.904286 | 286.1898 | 0.2418911
| 7.005154 | 290.3709 | 0.2447009
| 7.03925 | 291.7842 | 0.2459408
| 7.03771 | 291.7204 | 0.2451023
| 7.101319 | 294.3571 | 0.2472774
| 7.11586 | 294.9598 | 0.2484402
| 7.131315 | 295.6005 | 0.249275
| 7.148357 | 296.3068 | 0.2496074
| 7.157214 | 296.674 | 0.2507209
| 7.156404 | 296.6404 | 0.2512645
| 7.158546 | 296.7292 | 0.25214
| 7.178014 | 297.5362 | 0.2533996
| 7.212445 | 298.9634 | 0.2526607
| 7.254541 | 300.7083 | 0.255053
| 7.271062 | 301.3931 | 0.2559264
| 7.270563 | 301.3724 | 0.2571585
| 7.267328 | 301.2383 | 0.2573955
| 7.271384 | 301.4064 | 0.2580434
| 7.279547 | 301.7448 | 0.258708
| 7.318765 | 303.3704 | 0.2593058
| 7.396787 | 306.6045 | 0.2593557
| 7.495676 | 310.7036 | 0.2625831
| 7.480427 | 310.0715 | 0.2627885
| 7.519733 | 311.7008 | 0.2648062
| 7.556672 | 313.2319 | 0.2659635
| 7.578244 | 314.1261 | 0.2676603
| 7.615841 | 315.6845 | 0.2663159
| 7.667665 | 317.8327 | 0.2685522
| 7.709052 | 319.5482 | 0.2691961
| 7.716311 | 319.8491 | 0.2691726
| 7.786064 | 322.7405 | 0.2724296
| 7.801769 | 323.3915 | 0.2729445
| 7.812743 | 323.8463 | 0.273354
| 7.853279 | 325.5266 | 0.2736899
| 7.908594 | 327.8194 | 0.2755258
| 7.946239 | 329.3799 | 0.2760435
| 7.973261 | 330.5 | 0.2772712
| 7.978353 | 330.711 | 0.2790624
| 7.976333 | 330.6273 | 0.2782727
| 7.980368 | 330.7946 | 0.280093
| 7.980321 | 330.7926 | 0.2813202
| 7.984491 | 330.9655 | 0.2812725
| 8.020185 | 332.445 | 0.2814018
| 8.057577 | 333.9949 | 0.2834563
| 8.093304 | 335.4759 | 0.2841486
| 8.155088 | 338.0369 | 0.2834052
| 8.216228 | 340.5712 | 0.2872383
| 8.221711 | 340.7985 | 0.287081
| 8.228714 | 341.0888 | 0.2892396
| 8.22725 | 341.0281 | 0.2873289
| 8.298652 | 343.9878 | 0.2899785
| 8.294004 | 343.7951 | 0.2912526
| 8.29645 | 343.8965 | 0.2909884
| 8.305614 | 344.2764 | 0.2927899
| 8.340718 | 345.7315 | 0.2931649
| 8.384405 | 347.5423 | 0.2944635
| 8.420188 | 349.0256 | 0.2947144
| 8.520223 | 353.1721 | 0.2955945
| 8.539469 | 353.9699 | 0.2981735
| 8.503996 | 352.4995 | 0.2975168
| 8.564886 | 355.0234 | 0.298371
| 8.575137 | 355.4484 | 0.2997399
| 8.59014 | 356.0703 | 0.2996548
| 8.591016 | 356.1065 | 0.3022877
| 8.585052 | 355.8593 | 0.2995731
| 8.671796 | 359.455 | 0.3037586
| 8.662529 | 359.0709 | 0.3037705
| 8.707045 | 360.9161 | 0.3044897
| 8.705444 | 360.8497 | 0.305973
| 8.692626 | 360.3184 | 0.3059246
| 8.768233 | 363.4524 | 0.3082485
| 8.820328 | 365.6118 | 0.3085523
| 8.870334 | 367.6846 | 0.3089554
| 8.902432 | 369.0151 | 0.3111715
| 8.922009 | 369.8266 | 0.3115712
| 8.948276 | 370.9154 | 0.3129886
| 8.963704 | 371.5549 | 0.3131504
| 8.998337 | 372.9904 | 0.3137477
| 9.04654 | 374.9885 | 0.314713
| 9.048216 | 375.058 | 0.3163328
| 9.051951 | 375.2128 | 0.3159019
| 9.083279 | 376.5114 | 0.3180014
| 9.091656 | 376.8586 | 0.3177631
| 9.120751 | 378.0646 | 0.3189941
| 9.144729 | 379.0586 | 0.320804
| 9.162609 | 379.7997 | 0.3199043
| 9.201895 | 381.4281 | 0.3219939
| 9.229994 | 382.5929 | 0.3216848
| 9.248035 | 383.3407 | 0.3251424
| 9.248813 | 383.373 | 0.3237061
| 9.276768 | 384.5317 | 0.3255415
| 9.306673 | 385.7713 | 0.3258051
| 9.313021 | 386.0344 | 0.328203
| 9.308775 | 385.8584 | 0.3265061
| 9.407756 | 389.9613 | 0.328558
| 9.484322 | 393.135 | 0.3302041
| 9.492152 | 393.4596 | 0.3301128
| 9.514943 | 394.4043 | 0.3314073
| 9.535164 | 395.2425 | 0.3318839
| 9.558513 | 396.2103 | 0.3329815
| 9.585629 | 397.3343 | 0.3341093
| 9.63272 | 399.2863 | 0.3345344
| 9.676918 | 401.1183 | 0.3365054
| 9.700471 | 402.0946 | 0.3369593
| 9.750659 | 404.175 | 0.3377375
| 9.797726 | 406.1259 | 0.3398044
| 9.810372 | 406.6501 | 0.3420936
| 9.808184 | 406.5595 | 0.3416114
| 9.813974 | 406.7994 | 0.3420941
| 9.874075 | 409.2907 | 0.3420021
| 9.93658 | 411.8816 | 0.3451539
| 9.96857 | 413.2076 | 0.3450021
| 9.994388 | 414.2778 | 0.346812
| 10.00494 | 414.7153 | 0.3474995
| 10.00302 | 414.6356 | 0.3483692
| 10.03098 | 415.7944 | 0.3470424
| 10.10061 | 418.6809 | 0.3497746
| 10.10463 | 418.8474 | 0.3501023
| 10.20516 | 423.0144 | 0.3534438
| 10.21235 | 423.3124 | 0.3539665
| 10.20692 | 423.0873 | 0.3568367
| 10.17532 | 421.7776 | 0.3542853
| 10.27599 | 425.9506 | 0.3573994
| 10.3188 | 427.725 | 0.3578061
| 10.32353 | 427.9211 | 0.3593356
| 10.32921 | 428.1565 | 0.3581984
| 10.3688 | 429.7974 | 0.3603364
| 10.38623 | 430.5202 | 0.3621405
| 10.39973 | 431.0798 | 0.3620763
| 10.40228 | 431.1854 | 0.3631465
| 10.40276 | 431.2053 | 0.3633987
| 10.42534 | 432.141 | 0.3637975
| 10.49009 | 434.8253 | 0.3645086
| 10.51851 | 436.0032 | 0.3655896
| 10.56431 | 437.9015 | 0.3677265
| 10.58295 | 438.6744 | 0.3691893
| 10.58588 | 438.7956 | 0.3681771
| 10.66688 | 442.1532 | 0.370109
| 10.69765 | 443.4289 | 0.3716632
| 10.71257 | 444.0472 | 0.3719552
| 10.71755 | 444.2537 | 0.3727348
| 10.72575 | 444.5933 | 0.3748584
| 10.72096 | 444.395 | 0.3738988
| 10.73121 | 444.8198 | 0.3752333
| 10.7523 | 445.6942 | 0.3753358
| 10.78771 | 447.1618 | 0.3761275
| 10.82192 | 448.5798 | 0.3774305
| 10.83749 | 449.2253 | 0.3788318
| 10.84697 | 449.6183 | 0.3795681
| 10.8615 | 450.2204 | 0.3791807
| 10.93279 | 453.1755 | 0.3796397
| 11.00842 | 456.3104 | 0.3823793
| 11.0355 | 457.4332 | 0.3833505
| 11.0708 | 458.8962 | 0.383024
| 11.09864 | 460.0504 | 0.3852179
| 11.10712 | 460.4016 | 0.3868541
| 11.1157 | 460.7573 | 0.3863586
| 11.11989 | 460.9312 | 0.3890152
| 11.11527 | 460.7397 | 0.3875154
| 11.13979 | 461.7559 | 0.3882556
| 11.16845 | 462.9439 | 0.3905349
| 11.17326 | 463.1434 | 0.3912301
| 11.18007 | 463.4254 | 0.3916214
| 11.19059 | 463.8617 | 0.3925372
| 11.22184 | 465.1569 | 0.3919644
| 11.27386 | 467.3131 | 0.3937208
| 11.32229 | 469.3205 | 0.3941504
| 11.37513 | 471.5108 | 0.3956306
| 11.42785 | 473.6963 | 0.3956643
| 11.49372 | 476.4267 | 0.3980291
| 11.5344 | 478.1129 | 0.3995216
| 11.49388 | 476.4332 | 0.4000087
| 11.48414 | 476.0294 | 0.3994155
| 11.58419 | 480.1768 | 0.4024027
| 11.60732 | 481.1356 | 0.4032504
| 11.59962 | 480.8162 | 0.4029782
| 11.65777 | 483.2266 | 0.4045169
| 11.68451 | 484.3352 | 0.4052691
| 11.69375 | 484.7179 | 0.405972
| 11.72771 | 486.1258 | 0.4063096
| 11.70912 | 485.3551 | 0.4086137
| 11.71136 | 485.4481 | 0.4094106
| 11.74656 | 486.907 | 0.4084387
| 11.84701 | 491.0708 | 0.4107284
| 11.88825 | 492.7804 | 0.4132771
| 11.84208 | 490.8666 | 0.4121506
| 11.90144 | 493.3271 | 0.4133734
| 11.94722 | 495.2248 | 0.4161298
| 11.94712 | 495.2206 | 0.4161609
| 12.00835 | 497.7586 | 0.4168227
| 12.085 | 500.9358 | 0.4178869
| 12.12954 | 502.782 | 0.4194441
| 12.1609 | 504.082 | 0.4204605
| 12.19221 | 505.38 | 0.4212679
| 12.21578 | 506.3566 | 0.4218798
| 12.2558 | 508.0156 | 0.4217641
| 12.31423 | 510.4378 | 0.4237941
| 12.35381 | 512.0782 | 0.4256653
| 12.33277 | 511.2061 | 0.4250244
| 12.3565 | 512.19 | 0.4269803
| 12.37289 | 512.8692 | 0.4277066
| 12.36736 | 512.6398 | 0.4298072
| 12.35396 | 512.0846 | 0.428326
| 12.36052 | 512.3565 | 0.4299085
| 12.37095 | 512.7889 | 0.4299854
| 12.40138 | 514.0501 | 0.4313309
| 12.44197 | 515.7325 | 0.4315006
| 12.48242 | 517.4092 | 0.4344287
| 12.49098 | 517.7641 | 0.4341984
| 12.52286 | 519.0857 | 0.4347836
| 12.55385 | 520.3701 | 0.4367241
| 12.57611 | 521.2928 | 0.4366335
| 12.61497 | 522.9036 | 0.4376722
| 12.63274 | 523.6402 | 0.4378951
| 12.64905 | 524.3164 | 0.439637
| 12.6643 | 524.9486 | 0.4387723
| 12.71663 | 527.1177 | 0.4402703
| 12.76756 | 529.2286 | 0.4416003
| 12.80179 | 530.6477 | 0.4426441
| 12.84326 | 532.3665 | 0.4451301
| 12.83793 | 532.1456 | 0.4457963
| 12.84603 | 532.4811 | 0.4441514
| 12.91866 | 535.4921 | 0.447302
| 12.93022 | 535.9713 | 0.4488476
| 12.92603 | 535.7975 | 0.4495848
| 12.92716 | 535.8443 | 0.4495718
| 12.93684 | 536.2453 | 0.4503332
| 12.99683 | 538.7322 | 0.451807
| 13.04985 | 540.93 | 0.453105
| 13.11128 | 543.4763 | 0.4535502
| 13.15629 | 545.3419 | 0.4559418
| 13.15533 | 545.302 | 0.4553466
| 13.16808 | 545.8306 | 0.4570947
| 13.18582 | 546.5659 | 0.4577713
| 13.20383 | 547.3124 | 0.4588089
| 13.23695 | 548.6855 | 0.4589908
| 13.30833 | 551.6441 | 0.4604577
| 13.34055 | 552.9797 | 0.4624781
| 13.3584 | 553.7194 | 0.4623744
| 13.3591 | 553.7487 | 0.4638542
| 13.36024 | 553.7959 | 0.4624455
| 13.40318 | 555.5758 | 0.4647201
| 13.41848 | 556.21 | 0.4669496
| 13.42149 | 556.3347 | 0.4642762
| 13.52159 | 560.4838 | 0.4668355
| 13.59365 | 563.4709 | 0.4693997
| 13.58002 | 562.9061 | 0.4699937
| 13.58785 | 563.2306 | 0.4692342
| 13.61751 | 564.4599 | 0.4718201
| 13.63022 | 564.987 | 0.4709701
| 13.71598 | 568.5416 | 0.4728376
| 13.75876 | 570.3148 | 0.4741685
| 13.77282 | 570.8977 | 0.4745351
| 13.78101 | 571.2372 | 0.4747443
| 13.82619 | 573.1101 | 0.4765956
| 13.81652 | 572.7091 | 0.4766011
| 13.83336 | 573.4073 | 0.4789776
| 13.83125 | 573.3196 | 0.4791265
| 13.82556 | 573.084 | 0.480892
| 13.82309 | 572.9816 | 0.4800685
| 13.85375 | 574.2523 | 0.4820133
| 13.8885 | 575.6926 | 0.4822873
| 13.92981 | 577.4051 | 0.4832424
| 13.94687 | 578.1123 | 0.4842016
| 13.93444 | 577.5969 | 0.4856746
| 13.9517 | 578.3126 | 0.485968
| 13.98719 | 579.7837 | 0.4885316
| 13.99736 | 580.2052 | 0.4890759
| 14.02177 | 581.2169 | 0.4883355
| 14.10019 | 584.4675 | 0.4904422
| 14.14146 | 586.1782 | 0.4924937
| 14.13356 | 585.8507 | 0.493264
| 14.10369 | 584.6125 | 0.4933232
| 14.10295 | 584.582 | 0.4922891
| 14.15344 | 586.6748 | 0.4949054
| 14.18811 | 588.112 | 0.4955526
| 14.1849 | 587.9789 | 0.4964315
| 14.18061 | 587.8009 | 0.496541
| 14.23604 | 590.0987 | 0.4976529
| 14.29258 | 592.4425 | 0.5006673
| 14.25296 | 590.8001 | 0.4998225
| 14.2804 | 591.9375 | 0.5004922
| 14.33559 | 594.225 | 0.5019091
| 14.30166 | 592.8186 | 0.5033912
| 14.27695 | 591.7943 | 0.5038283
| 14.28994 | 592.333 | 0.5045285
| 14.36124 | 595.2885 | 0.5050884
| 14.43947 | 598.5311 | 0.5072141
| 14.40176 | 596.968 | 0.5085431
| 14.39236 | 596.5783 | 0.5073273
| 14.43295 | 598.2608 | 0.5094798
| 14.47398 | 599.9616 | 0.5106136
| 14.46075 | 599.4131 | 0.5115741
| 14.45406 | 599.1357 | 0.5146826
| 14.44073 | 598.5834 | 0.5130649
| 14.48757 | 600.5247 | 0.5141439
| 14.52422 | 602.044 | 0.5160145
| 14.52476 | 602.0664 | 0.5187589
| 14.48617 | 600.4669 | 0.517276
| 14.51022 | 601.4639 | 0.5183783
| 14.57794 | 604.2707 | 0.5190574
| 14.62909 | 606.3911 | 0.5217742
| 14.52104 | 601.9121 | 0.5211741
| 14.53582 | 602.525 | 0.5244337
| 14.53999 | 602.6976 | 0.5226681
| 14.56793 | 603.8557 | 0.5251803
| 14.60153 | 605.2484 | 0.5263946
| 14.61084 | 605.6347 | 0.5273234
| 14.61348 | 605.7438 | 0.5272716
| 14.67776 | 608.4084 | 0.5280921
| 14.73216 | 610.6635 | 0.5370429
| 14.61685 | 605.8836 | 0.5296907
| 14.58429 | 604.5339 | 0.5308557
| 14.64246 | 606.9453 | 0.5312991
| 14.65504 | 607.4668 | 0.5336868
| 14.67241 | 608.1865 | 0.5332571
| 14.73218 | 610.664 | 0.5347779
| 14.70862 | 609.6875 | 0.5354585
| 14.70994 | 609.7422 | 0.5363255
| 14.71269 | 609.8563 | 0.537331
| 14.71791 | 610.0727 | 0.5372899
| 14.77185 | 612.3088 | 0.5374637
| 14.82093 | 614.3428 | 0.5410956
| 14.76845 | 612.1675 | 0.5397829
| 14.88055 | 616.8141 | 0.5417289
| 14.8728 | 616.4929 | 0.5481532
| 14.77038 | 612.2478 | 0.542983
| 14.7828 | 612.7623 | 0.5433705
| 14.81311 | 614.0188 | 0.5441623
| 14.78259 | 612.7537 | 0.5458873
| 14.76638 | 612.0816 | 0.5440468
| 14.86719 | 616.2606 | 0.5454121
| 14.85473 | 615.744 | 0.5479187
| 14.84937 | 615.522 | 0.5479423
| 14.92867 | 618.809 | 0.5497545
| 14.93565 | 619.0982 | 0.5520244
| 14.92678 | 618.7306 | 0.5511015
| 14.95225 | 619.7864 | 0.5533437
| 14.89543 | 617.4312 | 0.5540119
| 14.90502 | 617.8284 | 0.5523119
| 14.99536 | 621.5734 | 0.5564729
| 14.98049 | 620.9567 | 0.5569359
| 14.97827 | 620.8649 | 0.5565207
| 15.00858 | 622.1214 | 0.5629238
| 14.97948 | 620.915 | 0.5578612
| 14.95157 | 619.758 | 0.5591986
| 15.01425 | 622.3562 | 0.5603847
| 14.97069 | 620.5507 | 0.5613111
| 14.97862 | 620.8796 | 0.5616978
| 14.96228 | 620.2021 | 0.5630232
| 14.96285 | 620.2259 | 0.5648392
| 14.96464 | 620.2999 | 0.5649145
| 14.95631 | 619.9548 | 0.5656875
| 14.96107 | 620.1521 | 0.5656561
| 14.99788 | 621.6779 | 0.5668021
| 15.04513 | 623.6362 | 0.5681128
| 15.07375 | 624.8228 | 0.5695117
| 15.08563 | 625.3151 | 0.5702064
| 15.11247 | 626.4278 | 0.5710975
| 15.11851 | 626.678 | 0.5715992
| 15.11766 | 626.6426 | 0.5726804
| 15.11489 | 626.5278 | 0.5721141
| 15.03876 | 623.3722 | 0.5737005
| 15.13767 | 627.4724 | 0.5778163
| 15.11446 | 626.5099 | 0.5794081
| 15.05239 | 623.9374 | 0.577471
| 15.13689 | 627.4399 | 0.5791297
| 15.15456 | 628.1722 | 0.5864577
| 15.14645 | 627.8361 | 0.5818148
| 15.0464 | 623.6891 | 0.5814535
| 15.1053 | 626.1305 | 0.5805362
| 15.1586 | 628.3396 | 0.5822604
| 15.15284 | 628.1008 | 0.5840314
| 15.1352 | 627.3697 | 0.5848922
| 15.11152 | 626.3882 | 0.5852053
| 15.11411 | 626.4957 | 0.5856596
| 15.15529 | 628.2024 | 0.587401
| 15.1741 | 628.9823 | 0.5883617
| 15.19479 | 629.8397 | 0.5895151
| 15.21883 | 630.8365 | 0.5897082
| 15.2353 | 631.5191 | 0.5906985
| 15.2134 | 630.6111 | 0.5927016
| 15.21218 | 630.5608 | 0.5949988
| 15.20811 | 630.392 | 0.5931076
| 15.23533 | 631.5203 | 0.5974618
| 15.19804 | 629.9746 | 0.59521
| 15.2794 | 633.3472 | 0.5973169
| 15.25501 | 632.3361 | 0.6031462
| 15.14814 | 627.9063 | 0.5966933
| 15.18737 | 629.5325 | 0.5989661
| 15.21471 | 630.6657 | 0.5992736
| 15.23692 | 631.5861 | 0.6012342
| 15.21705 | 630.7625 | 0.6020631
| 15.21598 | 630.7181 | 0.6014432
| 15.2389 | 631.6684 | 0.6031709
| 15.26699 | 632.8325 | 0.6035969
| 15.25688 | 632.4138 | 0.6049068
| 15.28555 | 633.6018 | 0.6056051
| 15.30238 | 634.2995 | 0.606181
| 15.34911 | 636.2365 | 0.6079068
| 15.245 | 631.921 | 0.6086602
| 15.28689 | 633.6577 | 0.61006
| 15.34773 | 636.1794 | 0.6113099
| 15.36255 | 636.7937 | 0.6115582
| 15.3647 | 636.8829 | 0.61832
| 15.23476 | 631.4968 | 0.6129593
| 15.2042 | 630.2298 | 0.6125008
| 15.2465 | 631.9834 | 0.6137824
| 15.25662 | 632.4029 | 0.6156199
| 15.25702 | 632.4194 | 0.6155435
| 15.27814 | 633.2949 | 0.6161503
| 15.34643 | 636.1253 | 0.6173138
| 15.39931 | 638.3174 | 0.6199479
| 15.37136 | 637.1588 | 0.6200926
| 15.37454 | 637.2906 | 0.6205567
| 15.37339 | 637.2429 | 0.6217527
| 15.36681 | 636.9701 | 0.6221441
| 15.36872 | 637.0497 | 0.6227255
| 15.44766 | 640.3218 | 0.6248026
| 15.4255 | 639.4032 | 0.6300678
| 15.30749 | 634.5115 | 0.6252626
| 15.28064 | 633.3983 | 0.6243099
| 15.32721 | 635.3288 | 0.6258279
| 15.35 | 636.2735 | 0.6276641
| 15.35482 | 636.4731 | 0.6270656
| 15.42107 | 639.2192 | 0.6291925
| 15.41008 | 638.7637 | 0.6296631
| 15.38734 | 637.8214 | 0.630151
| 15.42052 | 639.1964 | 0.630203
| 15.39113 | 637.9784 | 0.6323431
| 15.40822 | 638.6868 | 0.6337389
| 15.41751 | 639.0718 | 0.6337704
| 15.5058 | 642.7315 | 0.6345859
| 15.4883 | 642.0062 | 0.6427425
| 15.47574 | 641.4856 | 0.6498953
| 15.46902 | 641.2069 | 0.6424496
| 15.45368 | 640.571 | 0.6488451
| 15.42725 | 639.4754 | 0.643335
| 15.3252 | 635.2457 | 0.6403447
| 15.21121 | 630.5206 | 0.6361741
| 15.11017 | 626.3323 | 0.6349927
| 15.10074 | 625.9414 | 0.6367001
| 15.10926 | 626.2945 | 0.6373571
| 15.1356 | 627.3863 | 0.6374012
| 15.19189 | 629.7196 | 0.6391324
| 15.19951 | 630.0355 | 0.6407943
| 15.18384 | 629.386 | 0.6392128
| 15.28399 | 633.5374 | 0.6420277
| 15.30535 | 634.4226 | 0.642543
| 15.31093 | 634.6542 | 0.6424907
| 15.3966 | 638.2049 | 0.64356
| 15.41658 | 639.0333 | 0.6451699
| 15.42059 | 639.1995 | 0.6459194
| 15.41685 | 639.0445 | 0.6470356
| 15.40756 | 638.6595 | 0.6480531
| 15.38419 | 637.6907 | 0.6482503
| 15.36701 | 636.9786 | 0.6486295
| 15.44333 | 640.1421 | 0.6484112
| 15.54344 | 644.2919 | 0.6505268
| 15.50169 | 642.561 | 0.6511565
| 15.55314 | 644.6937 | 0.6517896
| 15.56369 | 645.131 | 0.6580265
| 15.53169 | 643.8046 | 0.6514583
| 15.5465 | 644.4185 | 0.6545328
| 15.56226 | 645.0721 | 0.6544304
| 15.53208 | 643.821 | 0.6562195
| 15.53578 | 643.9744 | 0.6564254
| 15.57817 | 645.7314 | 0.6625545
| 15.46943 | 641.2238 | 0.6591029
| 15.46668 | 641.11 | 0.6578761
| 15.54834 | 644.4948 | 0.6616739
| 15.53269 | 643.8463 | 0.6599557
| 15.52083 | 643.3548 | 0.6625693
| 15.50616 | 642.7464 | 0.6609861
| 15.56982 | 645.3852 | 0.6634576
| 15.52241 | 643.4203 | 0.6631814
| 15.60109 | 646.6815 | 0.6648806
| 15.60581 | 646.877 | 0.667831
| 15.61816 | 647.3892 | 0.6662128
| 15.6036 | 646.7853 | 0.6742888
| 15.4798 | 641.654 | 0.669296
| 15.47323 | 641.3815 | 0.6677272
| 15.56037 | 644.9937 | 0.6699143
| 15.58106 | 645.8511 | 0.6750955
| 15.47124 | 641.2988 | 0.6712615
| 15.45329 | 640.5549 | 0.6713172
| 15.49389 | 642.2381 | 0.6727664
| 15.55206 | 644.649 | 0.6729206
| 15.5894 | 646.197 | 0.675423
| 15.55547 | 644.7904 | 0.6744881
| 15.56502 | 645.1864 | 0.6755793
| 15.5921 | 646.3087 | 0.6776115
| 15.58654 | 646.0785 | 0.6774977
| 15.58826 | 646.1495 | 0.6792884
| 15.59562 | 646.4548 | 0.6781278
| 15.64921 | 648.6762 | 0.6824805
| 15.62578 | 647.7049 | 0.6817958
| 15.61722 | 647.3501 | 0.6817487
| 15.67975 | 649.9418 | 0.6831304
| 15.6348 | 648.0787 | 0.6830981
| 15.68966 | 650.3526 | 0.684439
| 15.68754 | 650.265 | 0.6914835
| 15.68692 | 650.2394 | 0.6861796
| 15.6733 | 649.6744 | 0.6936189
| 15.66168 | 649.193 | 0.6867215
| 15.65055 | 648.7316 | 0.6918506
| 15.55268 | 644.6746 | 0.6842574
| 15.53816 | 644.0728 | 0.6895445
| 15.52297 | 643.4432 | 0.6839815
| 15.54015 | 644.1552 | 0.6857964
| 15.5655 | 645.2064 | 0.687326
| 15.55483 | 644.764 | 0.6877211
| 15.54429 | 644.3271 | 0.6890734
| 15.53216 | 643.8244 | 0.6890431
| 15.57591 | 645.6377 | 0.6902934
| 15.6502 | 648.717 | 0.691512
| 15.6569 | 648.9949 | 0.6925528
| 15.62861 | 647.822 | 0.6925859
| 15.67437 | 649.719 | 0.6935578
| 15.72236 | 651.7083 | 0.6942287
| 15.64312 | 648.4237 | 0.6963744
| 15.64754 | 648.607 | 0.6965982
| 15.67855 | 649.8922 | 0.697741
| 15.62434 | 647.6451 | 0.6983484
| 15.6039 | 646.7978 | 0.698486
| 15.68909 | 650.329 | 0.7000088
| 15.6938 | 650.5244 | 0.7005693
| 15.75047 | 652.8735 | 0.7019377
| 15.7202 | 651.6188 | 0.7116171
| 15.69979 | 650.7726 | 0.7142125
| 15.686 | 650.201 | 0.7075519
| 15.60972 | 647.0392 | 0.7021859
| 15.58165 | 645.8756 | 0.7080018
| 15.56099 | 645.0192 | 0.7017668
| 15.54231 | 644.2448 | 0.7028334
| 15.59793 | 646.5504 | 0.7041184
| 15.6219 | 647.5442 | 0.7060834
| 15.59826 | 646.5642 | 0.7059727
| 15.63513 | 648.0925 | 0.7066739
| 15.73106 | 652.0688 | 0.7078516
| 15.70653 | 651.0519 | 0.7079436
| 15.72223 | 651.7028 | 0.7096644
| 15.75299 | 652.9779 | 0.7096053
| 15.71716 | 651.4926 | 0.7112068
| 15.70199 | 650.864 | 0.7128123
| 15.69432 | 650.5461 | 0.7127533
| 15.73707 | 652.3179 | 0.7135707
| 15.76914 | 653.6472 | 0.7165867
| 15.74692 | 652.7261 | 0.7151637
| 15.84746 | 656.8937 | 0.71612
| 15.75176 | 652.9269 | 0.7386275
| 15.69676 | 650.6471 | 0.7523287
| 15.66753 | 649.4354 | 0.7337798
| 15.64812 | 648.6308 | 0.7230246
| 15.56785 | 645.3036 | 0.7414025
| 15.52833 | 643.6656 | 0.7529491
| 15.45101 | 640.4604 | 0.7383123
| 15.39928 | 638.3161 | 0.7224312
| 15.34336 | 635.9981 | 0.714823
| 15.25119 | 632.1778 | 0.7318651
| 15.2216 | 630.9511 | 0.7407051
| 15.16289 | 628.5178 | 0.7272295
| 15.12155 | 626.804 | 0.7144568
| 15.0801 | 625.0857 | 0.7093039
| 15.04564 | 623.6575 | 0.714658
| 15.02562 | 622.8276 | 0.7253552
| 15.01643 | 622.4469 | 0.73237
| 14.99256 | 621.4572 | 0.7201508
| 14.97136 | 620.5785 | 0.7105772
| 14.92545 | 618.6755 | 0.722319
| 14.91849 | 618.387 | 0.7164121
| 14.9112 | 618.0849 | 0.709754
| 14.89339 | 617.3463 | 0.7216634
| 14.89546 | 617.4324 | 0.7147281
| 14.88329 | 616.9281 | 0.7223866
| 14.88147 | 616.8524 | 0.7134397
| 14.87216 | 616.4666 | 0.722348
| 14.86888 | 616.3308 | 0.7132971
| 14.86148 | 616.0238 | 0.718929
| 14.85908 | 615.9242 | 0.7129639
| 14.85375 | 615.7032 | 0.7194824
| 14.85123 | 615.5991 | 0.7131224
| 14.84789 | 615.4605 | 0.7198435
| 14.84625 | 615.3926 | 0.7143794
| 14.83762 | 615.0347 | 0.717653
| 14.83845 | 615.069 | 0.7175768
| 14.90479 | 617.8191 | 0.7193599
| 14.90779 | 617.9433 | 0.7203369
| 14.91273 | 618.148 | 0.7225111
| 14.86656 | 616.2342 | 0.7228226
| 14.86267 | 616.0733 | 0.7216836
| 14.91166 | 618.104 | 0.7242802
| 14.9114 | 618.0933 | 0.723852
| 14.95935 | 620.0806 | 0.7255505
| 15.01795 | 622.5098 | 0.7259602
| 15.05493 | 624.0423 | 0.727317
| 15.09163 | 625.5639 | 0.7285234
| 15.11023 | 626.3349 | 0.7289768
| 15.10611 | 626.1641 | 0.7292845
| 15.18338 | 629.3669 | 0.7309113
| 15.1692 | 628.779 | 0.7312252
| 15.23586 | 631.5423 | 0.7319478
| 15.25181 | 632.2034 | 0.7333468
| 15.23834 | 631.645 | 0.7347296
| 15.23477 | 631.4973 | 0.7339914
| 15.25433 | 632.3081 | 0.7364144
| 15.23812 | 631.636 | 0.7356926
| 15.29835 | 634.1324 | 0.7381931
| 15.34061 | 635.8842 | 0.7365795
| 15.4091 | 638.7232 | 0.7399887
| 15.41211 | 638.8479 | 0.7382241
| 15.50532 | 642.7117 | 0.740952
| 15.5445 | 644.3357 | 0.7415488
| 15.5949 | 646.4249 | 0.7426127
| 15.60816 | 646.9747 | 0.7434903
| 15.60473 | 646.8322 | 0.7442285
| 15.61642 | 647.3167 | 0.7452228
| 15.6656 | 649.3556 | 0.7455239
| 15.66786 | 649.4492 | 0.7466327
| 15.66277 | 649.2383 | 0.7485273
| 15.66038 | 649.1389 | 0.7480547
| 15.67398 | 649.7029 | 0.7491671
| 15.74354 | 652.5861 | 0.7498074
| 15.81796 | 655.6709 | 0.7512297
| 15.79948 | 654.9048 | 0.7520759
| 15.8134 | 655.4819 | 0.7547347
| 15.78661 | 654.3713 | 0.7536226
| 15.87215 | 657.9173 | 0.7554859
| 15.79183 | 654.5878 | 0.7580635
| 15.76345 | 653.4113 | 0.7564219
| 15.76313 | 653.3983 | 0.7584035
| 15.76445 | 653.4529 | 0.7579733
| 15.82835 | 656.1014 | 0.7605232
| 15.82268 | 655.8664 | 0.7596431
| 15.89473 | 658.8532 | 0.7614934
| 15.87938 | 658.2167 | 0.7634777
| 15.82149 | 655.8174 | 0.7641469
| 15.83334 | 656.3084 | 0.7636253
| 15.85185 | 657.0756 | 0.7665595
| 15.83087 | 656.2059 | 0.7652069
| 15.89929 | 659.0423 | 0.7664393
| 15.91071 | 659.5153 | 0.7679889
| 15.88724 | 658.5425 | 0.7685866
| 15.92452 | 660.0879 | 0.7702888
| 15.90571 | 659.3081 | 0.7713052
| 15.92729 | 660.2027 | 0.7735316
| 15.83456 | 656.3589 | 0.7729396
| 15.93676 | 660.5954 | 0.7751282
| 15.8522 | 657.0903 | 0.7764824
| 15.84172 | 656.6557 | 0.7772566
| 15.84592 | 656.8297 | 0.7773115
| 15.88286 | 658.3613 | 0.778792
| 15.88094 | 658.2814 | 0.780202
| 15.85613 | 657.2531 | 0.7809069
| 15.85911 | 657.3768 | 0.7807664
| 15.94216 | 660.8192 | 0.7821353
| 16.01132 | 663.686 | 0.7840872
| 15.99592 | 663.0477 | 0.7842023
| 15.93267 | 660.4256 | 0.789729
| 15.92275 | 660.0145 | 0.7976331
| 15.92737 | 660.206 | 0.8049043
| 15.92789 | 660.2276 | 0.7994993
| 15.91881 | 659.8514 | 0.7905925
| 15.86964 | 657.8131 | 0.7964902
| 15.85046 | 657.0182 | 0.8022265
| 15.80674 | 655.2059 | 0.7940338
| 15.7823 | 654.193 | 0.7857455
| 15.71334 | 651.3343 | 0.7914543
| 15.64872 | 648.6559 | 0.781894
| 15.60538 | 646.8593 | 0.7890466
| 15.57267 | 645.5034 | 0.7791712
| 15.55159 | 644.6294 | 0.7876312
| 15.54973 | 644.5524 | 0.7821109
| 15.54466 | 644.3422 | 0.7873853
| 15.54331 | 644.2863 | 0.7808845
| 15.54414 | 644.3208 | 0.7865506
| 15.54449 | 644.3352 | 0.780731
| 15.54627 | 644.4091 | 0.787137
| 15.54822 | 644.4898 | 0.7811052
| 15.54791 | 644.477 | 0.7865578
| 15.54794 | 644.4785 | 0.7812505
| 15.54802 | 644.4818 | 0.7868639
| 15.54386 | 644.309 | 0.784136
| 15.57714 | 645.6886 | 0.7857667
| 15.5954 | 646.4454 | 0.7872307
| 15.58985 | 646.2154 | 0.7867515
| 15.68998 | 650.3658 | 0.7891852
| 15.71324 | 651.3302 | 0.7892384
| 15.78279 | 654.2132 | 0.790453
| 15.77375 | 653.8382 | 0.7915906
| 15.76461 | 653.4594 | 0.7916928
| 15.81916 | 655.7208 | 0.7931251
| 15.85504 | 657.2078 | 0.7938265
| 15.85914 | 657.3779 | 0.7950131
| 15.86219 | 657.5044 | 0.7944428
| 15.90049 | 659.0917 | 0.7958512
| 15.93785 | 660.6405 | 0.7983085
| 15.9482 | 661.0694 | 0.7982756
| 16.00028 | 663.2284 | 0.7982862
| 15.90667 | 659.348 | 0.7983068
| 15.91857 | 659.8412 | 0.8005709
| 15.94065 | 660.7565 | 0.8009278
| 15.91161 | 659.5529 | 0.8020821
| 15.92503 | 660.1089 | 0.802328
| 15.92853 | 660.254 | 0.803685
| 15.92182 | 659.9761 | 0.8050232
| 15.95677 | 661.4246 | 0.8047922
| 15.98459 | 662.5781 | 0.8064432
| 15.98802 | 662.7201 | 0.8071971
| 15.99389 | 662.9633 | 0.8098985
| 15.93623 | 660.5734 | 0.8084585
| 15.9687 | 661.9191 | 0.808482
| 15.96326 | 661.6939 | 0.8115119
| 15.9835 | 662.5325 | 0.8106696
| 15.99038 | 662.8179 | 0.8140149
| 16.01696 | 663.9195 | 0.8137756
| 16.01758 | 663.9454 | 0.815986
| 16.0194 | 664.0208 | 0.8149832
| 16.09436 | 667.1281 | 0.8177165
| 16.03429 | 664.6381 | 0.8256271
| 16.01879 | 663.9954 | 0.8319009
| 16.01815 | 663.9691 | 0.8256258
| 15.96873 | 661.9206 | 0.8317534
| 15.93612 | 660.5686 | 0.8261563
| 15.9142 | 659.6601 | 0.820538
| 15.83213 | 656.2581 | 0.8260678
| 15.8023 | 655.0218 | 0.8206933
| 15.76976 | 653.6729 | 0.8146131
| 15.74032 | 652.4526 | 0.8200692
| 15.71081 | 651.2294 | 0.8139007
| 15.69176 | 650.4398 | 0.8200511
| 15.68479 | 650.1509 | 0.8125994
| 15.68255 | 650.0582 | 0.818884
| 15.68207 | 650.0379 | 0.8133245
| 15.68403 | 650.1192 | 0.8186502
| 15.72796 | 651.9404 | 0.8175581
| 15.78798 | 654.4283 | 0.8187744
| 15.76818 | 653.6074 | 0.8206814
| 15.72842 | 651.9593 | 0.8193351
| 15.78276 | 654.2119 | 0.8210646
| 15.81732 | 655.6444 | 0.8220077
| 15.87591 | 658.0731 | 0.8231268
| 15.87835 | 658.174 | 0.8241335
| 15.87461 | 658.019 | 0.8239952
| 15.88956 | 658.6388 | 0.8253956
| 15.92041 | 659.9177 | 0.8263266
| 15.94403 | 660.8965 | 0.8264638
| 15.98896 | 662.759 | 0.8283075
| 15.98529 | 662.607 | 0.8294793
| 16.01589 | 663.8755 | 0.828967
| 16.05504 | 665.4981 | 0.8301187
| 15.99265 | 662.9121 | 0.8322111
| 15.96084 | 661.5936 | 0.8305353
| 16.06166 | 665.7725 | 0.8331947
| 16.06675 | 665.9837 | 0.8337952
| 16.10295 | 667.4839 | 0.8355512
| 16.10089 | 667.3986 | 0.8352102
| 16.06344 | 665.8464 | 0.8409984
| 15.92844 | 660.2503 | 0.8349419
| 15.86309 | 657.5416 | 0.8356569
| 15.88307 | 658.3697 | 0.8368663
| 15.90893 | 659.4415 | 0.839405
| 15.90145 | 659.1316 | 0.8380416
| 15.96808 | 661.8934 | 0.840531
| 15.97258 | 662.0802 | 0.8398021
| 16.0584 | 665.6374 | 0.8422184
| 16.03071 | 664.4898 | 0.8435716
| 16.01862 | 663.9884 | 0.8435893
| 16.03997 | 664.8733 | 0.8434887
| 16.14047 | 669.0394 | 0.8470193
| 16.11241 | 667.8762 | 0.8461772
| 16.09995 | 667.3597 | 0.8465661
| 16.09284 | 667.0649 | 0.8482471
| 16.09351 | 667.0927 | 0.8479565
| 16.14256 | 669.1261 | 0.8499681
| 16.13643 | 668.8717 | 0.852437
| 16.09705 | 667.2395 | 0.8525587
| 16.10817 | 667.7004 | 0.8577356
| 16.10777 | 667.6838 | 0.8527206
| 16.04435 | 665.0551 | 0.8540936
| 16.04243 | 664.9756 | 0.8554099
| 16.05938 | 665.6779 | 0.8545377
| 16.08363 | 666.6831 | 0.8579193
| 16.05332 | 665.427 | 0.8582167
| 16.07131 | 666.1724 | 0.8584248
| 16.1344 | 668.7877 | 0.8596243
| 16.07911 | 666.4957 | 0.8607914
| 16.1104 | 667.7927 | 0.8631386
| 16.12052 | 668.2122 | 0.8621731
| 16.13349 | 668.75 | 0.8715173
| 16.00665 | 663.4923 | 0.8664994
| 15.9053 | 659.2914 | 0.8655871
| 15.88921 | 658.6241 | 0.8649482
| 15.90778 | 659.3939 | 0.8666806
| 15.90606 | 659.3227 | 0.8663851
| 15.92592 | 660.1459 | 0.868018
| 15.95501 | 661.3519 | 0.8682859
| 15.9729 | 662.0931 | 0.8696174
| 15.98747 | 662.6972 | 0.8692452
| 16.0382 | 664.7999 | 0.8717099
| 16.0519 | 665.3678 | 0.8713866
| 16.10365 | 667.5129 | 0.8735555
| 16.0944 | 667.1295 | 0.874024
| 16.1274 | 668.4975 | 0.8741004
| 16.1573 | 669.737 | 0.8758433
| 16.15814 | 669.7718 | 0.8764314
| 16.18129 | 670.7311 | 0.8772369
| 16.18818 | 671.0168 | 0.8770649
| 16.17751 | 670.5748 | 0.8779362
| 16.01323 | 663.7651 | 0.8807786
| 15.96548 | 661.7859 | 0.8798735
| 16.00248 | 663.3195 | 0.8818475
| 16.02232 | 664.1417 | 0.8817711
| 16.08178 | 666.6067 | 0.8831652
| 16.10573 | 667.5993 | 0.8833839
| 16.11472 | 667.9718 | 0.8850754
| 16.16075 | 669.8799 | 0.8861068
| 16.18147 | 670.7389 | 0.8867491
| 16.21212 | 672.0092 | 0.888544
| 16.14518 | 669.2344 | 0.8896384
| 16.15715 | 669.7308 | 0.8898302
| 16.19398 | 671.2575 | 0.8918611
| 16.17174 | 670.3356 | 0.8921002
| 16.20139 | 671.5643 | 0.8915844
| 16.21404 | 672.0889 | 0.9003304
| 16.21202 | 672.0051 | 0.8944908
| 16.20471 | 671.702 | 0.9003432
| 16.19496 | 671.2981 | 0.8938518
| 16.17741 | 670.5707 | 0.8991042
| 16.16262 | 669.9574 | 0.8932696
| 16.11622 | 668.0342 | 0.8938212
| 16.10303 | 667.4876 | 0.8957264
| 16.12102 | 668.2329 | 0.8949507
| 16.17266 | 670.3736 | 0.8965395
| 16.16695 | 670.137 | 0.8974616
| 16.23237 | 672.8488 | 0.8994281
| 16.14528 | 669.2385 | 0.9000456
| 16.20564 | 671.7407 | 0.901506
| 16.21924 | 672.3043 | 0.9026311
| 16.21654 | 672.1925 | 0.9028395
| 16.21163 | 671.9891 | 0.9058132
| 16.18244 | 670.7789 | 0.9043233
| 16.18493 | 670.8821 | 0.9065427
| 16.19282 | 671.2091 | 0.9055713
| 16.25133 | 673.6345 | 0.9082563
| 16.24219 | 673.2557 | 0.9079314
| 16.23788 | 673.0771 | 0.9112746
| 16.18459 | 670.8681 | 0.9116475
| 16.23576 | 672.9893 | 0.9107863
| 16.24359 | 673.3136 | 0.918615
| 16.23436 | 672.9312 | 0.9248812
| 16.22126 | 672.3881 | 0.9172762
| 16.19209 | 671.1791 | 0.9238011
| 16.15119 | 669.4837 | 0.9168109
| 16.04392 | 665.0372 | 0.9127504
| 16.00743 | 663.5245 | 0.9131095
| 16.00857 | 663.5717 | 0.9142447
| 16.03375 | 664.6155 | 0.9151186
| 16.06357 | 665.8516 | 0.916532
| 16.09411 | 667.1177 | 0.9178114
| 16.14103 | 669.0624 | 0.9188091
| 16.167 | 670.1389 | 0.9184243
| 16.26464 | 674.1861 | 0.9198227
| 16.2279 | 672.6635 | 0.9215549
| 16.29929 | 675.6225 | 0.9211163
| 16.30955 | 676.0476 | 0.927562
| 16.29291 | 675.3579 | 0.922286
| 16.29057 | 675.2611 | 0.9296267
| 16.24933 | 673.5515 | 0.9216234
| 16.22985 | 672.744 | 0.928231
| 16.21075 | 671.9524 | 0.9225769
| 16.1604 | 669.8652 | 0.9225057
| 16.21049 | 671.9417 | 0.9253848
| 16.20301 | 671.6316 | 0.9248187
| 16.20626 | 671.7662 | 0.92658
| 16.22559 | 672.5674 | 0.9263838
| 16.24823 | 673.5061 | 0.9283884
| 16.23855 | 673.105 | 0.9285546
| 16.22675 | 672.6156 | 0.9293261
| 16.25269 | 673.6907 | 0.9294274
| 16.29268 | 675.3485 | 0.9312146
| 16.27051 | 674.4297 | 0.9318185
| 16.27685 | 674.6924 | 0.9310168
| 16.36191 | 678.2182 | 0.9362629
| 16.26944 | 674.3852 | 0.9470865
| 16.26886 | 674.361 | 0.9531529
| 16.26025 | 674.0043 | 0.9457105
| 16.24504 | 673.374 | 0.9377488
| 16.18088 | 670.7142 | 0.9451492
| 16.12489 | 668.3936 | 0.9396602
| 16.10281 | 667.4784 | 0.9326356
| 16.04326 | 665.01 | 0.9404802
| 16.00624 | 663.4753 | 0.9338139
| 15.96295 | 661.6809 | 0.9399614
| 15.95741 | 661.4512 | 0.9317434
| 15.94701 | 661.02 | 0.9380808
| 15.94812 | 661.0663 | 0.9307541
| 15.94387 | 660.89 | 0.9381582
| 15.94307 | 660.857 | 0.9308832
| 15.94019 | 660.7374 | 0.9361099
| 15.93871 | 660.676 | 0.9310568
| 15.93654 | 660.586 | 0.9366733
| 15.9331 | 660.4434 | 0.9314677
| 15.93038 | 660.331 | 0.9373559
| 15.92696 | 660.189 | 0.9320249
| 15.89732 | 658.9607 | 0.9341004
| 15.93567 | 660.5502 | 0.93536
| 15.951 | 661.1856 | 0.9369304
| 15.96917 | 661.9389 | 0.9365102
| 16.01429 | 663.8089 | 0.9385479
| 16.02285 | 664.1637 | 0.9383635
| 16.05442 | 665.4725 | 0.9395675
| 16.14803 | 669.3528 | 0.9403849
| 16.15282 | 669.5512 | 0.9417352
| 16.15104 | 669.4775 | 0.9418168
| 16.19042 | 671.1096 | 0.9425883
| 16.22226 | 672.4296 | 0.944425
| 16.22645 | 672.6031 | 0.9449306
| 16.2706 | 674.4333 | 0.946935
| 16.26686 | 674.2783 | 0.9467612
| 16.27091 | 674.4462 | 0.9485497
| 16.24701 | 673.4557 | 0.9483833
| 16.25795 | 673.909 | 0.9482358
| 16.27647 | 674.6766 | 0.9543837
| 16.22366 | 672.4877 | 0.9484093
| 16.26156 | 674.0584 | 0.950369
| 16.27186 | 674.4853 | 0.9519482
| 16.33738 | 677.2014 | 0.952734
| 16.25038 | 673.5953 | 0.9536801
| 16.26448 | 674.1796 | 0.9542809
| 16.29575 | 675.4757 | 0.9548625
| 16.33187 | 676.9732 | 0.9563804
| 16.34575 | 677.5484 | 0.9578955
| 16.31062 | 676.0924 | 0.9594789
| 16.2314 | 672.8082 | 0.9581189
| 16.27394 | 674.5718 | 0.9595817
| 16.29736 | 675.5424 | 0.9602814
| 16.33892 | 677.2651 | 0.9615683
| 16.33982 | 677.3028 | 0.9623092
| 16.34628 | 677.5702 | 0.9622574
| 16.38622 | 679.2258 | 0.9645236
| 16.3484 | 677.6582 | 0.9706318
| 16.26587 | 674.2374 | 0.9651741
| 16.16418 | 670.0219 | 0.9663909
| 16.12548 | 668.4178 | 0.9649333
| 16.19959 | 671.4898 | 0.9657384
| 16.2386 | 673.1069 | 0.9679495
| 16.23502 | 672.9584 | 0.9675248
| 16.23845 | 673.1007 | 0.9687858
| 16.25411 | 673.7498 | 0.9687883
| 16.33388 | 677.0564 | 0.9705242
| 16.33948 | 677.2883 | 0.9727676
| 16.32023 | 676.4905 | 0.9715211
| 16.35059 | 677.7492 | 0.9747595
| 16.28439 | 675.0049 | 0.9723661
| 16.33568 | 677.1308 | 0.975687
| 16.2974 | 675.5443 | 0.9756455
| 16.26867 | 674.3534 | 0.9764853
| 16.27556 | 674.6387 | 0.9763704
| 16.30916 | 676.0316 | 0.9782832
| 16.31583 | 676.3081 | 0.9801351
| 16.29508 | 675.4479 | 0.9783606
| 16.36254 | 678.2442 | 0.9821356
| 16.36167 | 678.2081 | 0.9807576
| 16.40052 | 679.8188 | 0.9827885
| 16.4066 | 680.0706 | 0.9826935
| 16.41464 | 680.404 | 0.9833943
| 16.44374 | 681.6101 | 0.9837838
| 16.39645 | 679.6501 | 0.9862024
| 16.34364 | 677.4609 | 0.9931675
| 16.31211 | 676.1541 | 1.003288
| 16.31002 | 676.0672 | 1.011577
| 16.3167 | 676.3443 | 1.012995
| 16.31404 | 676.2338 | 1.00683
| 16.29954 | 675.6331 | 0.9978357
| 16.27479 | 674.6069 | 0.9928135
| 16.21396 | 672.0857 | 1.002193
| 16.1839 | 670.8396 | 1.007358
| 16.12414 | 668.3623 | 0.9982567
| 16.0917 | 667.0178 | 0.9898404
| 15.98989 | 662.7978 | 0.9952543
| 15.90622 | 659.3295 | 0.9895153
| 15.87923 | 658.2105 | 0.9826721
| 15.80915 | 655.3058 | 0.9900337
| 15.7758 | 653.9234 | 0.9845805
| 15.76377 | 653.4248 | 0.9795109
| 15.74045 | 652.4579 | 0.9875313
| 15.73986 | 652.4335 | 0.9814243
| 15.73376 | 652.1807 | 0.9882337
| 15.73443 | 652.2085 | 0.9811275
| 15.73526 | 652.2428 | 0.9865796
| 15.73594 | 652.2712 | 0.980238
| 15.73788 | 652.3514 | 0.9853516
| 15.76008 | 653.2716 | 0.9853739
| 15.75318 | 652.9857 | 0.9854166
| 15.82572 | 655.9925 | 0.9872307
| 15.80633 | 655.1887 | 0.9888295
| 15.77745 | 653.9916 | 0.9876972
| 15.8507 | 657.0282 | 0.9908351
| 15.81843 | 655.6903 | 0.9894968
| 15.86903 | 657.7876 | 0.9913399
| 15.91508 | 659.6966 | 0.9918806
| 15.94756 | 661.0431 | 0.9935669
| 16.0077 | 663.5357 | 0.9935338
| 16.05034 | 665.3034 | 0.9946674
| 16.06611 | 665.9568 | 0.9963043
| 16.08055 | 666.5554 | 0.9965924
| 16.12242 | 668.291 | 0.9979653
| 16.08316 | 666.6638 | 0.9971917
| 16.14328 | 669.1558 | 0.9996147
| 16.14429 | 669.1975 | 0.9990617
| 16.14394 | 669.1832 | 0.9990197
| 16.17061 | 670.2886 | 1.000883
| 16.17061 | 670.2886 | 1.000883
| 16.16831 | 670.1933 | 0.9998951
| 16.16883 | 670.215 | 0.9998722
| 16.16985 | 670.2572 | 0.9997602
| 16.17207 | 670.349 | 0.9995808
| 16.29593 | 675.4831 | 1.00408
| 16.42852 | 680.9793 | 1.010137
| 16.43451 | 681.2277 | 1.025008
| 16.47261 | 682.8068 | 1.041013
| 16.49205 | 683.6126 | 1.062203
| 16.54668 | 685.877 | 1.078723
| 16.56287 | 686.5481 | 1.092718
| 16.60142 | 688.1462 | 1.105256
| 16.59727 | 687.9742 | 1.132198
| 16.64467 | 689.9389 | 1.148513
| 16.69043 | 691.8356 | 1.161075
| 16.69024 | 691.8278 | 1.179267
| 16.72606 | 693.3125 | 1.194027
| 16.74668 | 694.1674 | 1.214332
| 16.76058 | 694.7435 | 1.231911
| 16.78526 | 695.7665 | 1.248886
| 16.81743 | 697.1002 | 1.263469
| 16.82749 | 697.517 | 1.284735
| 16.85235 | 698.5475 | 1.297737
| 16.8698 | 699.271 | 1.314605
| 16.8832 | 699.8262 | 1.333216
| 16.919 | 701.3103 | 1.348408
| 16.92864 | 701.7098 | 1.368307
| 16.96312 | 703.1389 | 1.383264
| 16.98166 | 703.9077 | 1.402668
| 16.99855 | 704.6076 | 1.416477
| 17.00023 | 704.6774 | 1.447422
| 17.034 | 706.0771 | 1.460214
| 17.03269 | 706.0226 | 1.480828
| 17.07235 | 707.6667 | 1.495166
| 17.09247 | 708.5005 | 1.522277
| 17.11331 | 709.3645 | 1.538787
| 17.13958 | 710.4534 | 1.56671
| 17.13406 | 710.2247 | 1.600514
| 17.19037 | 712.5588 | 1.613774
| 17.18806 | 712.4628 | 1.635929
| 17.19525 | 712.7611 | 1.654574
| 17.20222 | 713.05 | 1.672847
| 17.24623 | 714.8742 | 1.68847
| 17.26032 | 715.4581 | 1.707687
| 17.27558 | 716.0909 | 1.725728
| 17.29813 | 717.0256 | 1.742483
| 17.30804 | 717.4363 | 1.759768
| 17.29264 | 716.798 | 1.791719
| 17.30413 | 717.2742 | 1.802269
| 17.33662 | 718.6211 | 1.81972
| 17.35642 | 719.4416 | 1.84262
| 17.38556 | 720.6496 | 1.860289
| 17.3987 | 721.1944 | 1.87811
| 17.4204 | 722.0939 | 1.895636
| 17.41678 | 721.9438 | 1.911945
| 17.44758 | 723.2202 | 1.928108
| 17.45106 | 723.3645 | 1.949081
| 17.47008 | 724.153 | 1.965032
| 17.48347 | 724.7081 | 1.983397
| 17.49887 | 725.3464 | 2.001311
| 17.50324 | 725.5274 | 2.022445
| 17.46837 | 724.0822 | 2.059524
| 17.4497 | 723.3083 | 2.077338
| 17.54101 | 727.0933 | 2.087826
| 17.54593 | 727.297 | 2.119418
| 17.57034 | 728.309 | 2.135895
| 17.54858 | 727.4067 | 2.157258
| 17.57862 | 728.6522 | 2.173656
| 17.60166 | 729.6073 | 2.188848
| 17.6153 | 730.1725 | 2.204521
| 17.61091 | 729.9905 | 2.226584
| 17.6263 | 730.6284 | 2.225881
| 17.61008 | 729.9561 | 2.233044
| 17.60223 | 729.6306 | 2.236932
| 17.6017 | 729.6087 | 2.23525
Note on G4: Andrew Jones: GL is that of the extensometer used and not from the design of specimen

## RE 29
Designation | From wall | H/V | Treatment | Use | SMaRT ID
RE 29 | 141020 A | H | Heat treated | 760C tensile | STS2021-27219
RE 29
| Load(8800 (0,1):Load) (kN) | Stress (MPa) | Strain (%) |  | CSA (mm2) | Gauge Length (mm) | UTS (MPa) | SaF (%) | Linear relationship of elastic region | Modulus (GPa) | 0.2 PS Calculation
| 0.09636441 | 3.985287 | -0.00227756 |  | 24.18004132 | 24.996 | 654.4159 | 1.106311 | y = 1225.3x + 14.883 | 122.5 | x | y
| 0.09906823 | 4.097107 | -0.00240709
| 0.09982456 | 4.128386 | 0.000915795 |  |  | Note: If N/A appears in the UTS box (I3) delete the N/A data in columns B, C and D. |  |  |  |  | 0.2 | 0
| 0.1002477 | 4.145888 | 0.002835605 | [5 empty] | 0.2 PS (MPa) |  | 0.21 | 12.25
| 0.09830734 | 4.06564 | -0.002701137 | [7 empty] | 0.22 | 24.5
| 0.102982 | 4.258968 | -0.002122647 | [5 empty] | 641.6 |  | 0.23 | 36.75
| 0.09884452 | 4.087856 | -0.004392988 | [7 empty] | 0.24 | 49
| 0.09953827 | 4.116547 | -0.003294084 | [7 empty] | 0.25 | 61.25
| 0.09916881 | 4.101267 | -0.003093734 | [7 empty] | 0.26 | 73.5
| 0.1003917 | 4.151843 | -0.004388088 | [7 empty] | 0.27 | 85.75
| 0.09834031 | 4.067003 | -0.00654112 | [7 empty] | 0.28 | 98
| 0.09804294 | 4.054705 | -0.003878098 | [7 empty] | 0.29 | 110.25
| 0.1003701 | 4.150949 | -0.003492888 | [7 empty] | 0.3 | 122.5
| 0.0998239 | 4.128359 | -0.002324972 | [7 empty] | 0.31 | 134.75
| 0.0998239 | 4.128359 | -0.002324972 | [7 empty] | 0.32 | 147
| 0.09739427 | 4.027879 | -0.002135054 | [7 empty] | 0.33 | 159.25
| 0.09932751 | 4.10783 | -0.003425189 | [7 empty] | 0.34 | 171.5
| 0.1029872 | 4.259184 | -0.001990741 | [7 empty] | 0.35 | 183.75
| 0.1057167 | 4.372063 | -0.002269652 | [7 empty] | 0.36 | 196
| 0.1216073 | 5.029241 | 0.0002281733 | [7 empty] | 0.37 | 208.25
| 0.1198812 | 4.957859 | 0.001550733 | [7 empty] | 0.38 | 220.5
| 0.1173262 | 4.852194 | 0.001329163 | [7 empty] | 0.39 | 232.75
| 0.1194401 | 4.939614 | 0.0004857438 | [7 empty] | 0.4 | 245
| 0.1351535 | 5.589467 | 0.002377814 | [7 empty] | 0.41 | 257.25
| 0.1582401 | 6.544244 | 0.002881675 | [7 empty] | 0.42 | 269.5
| 0.2250224 | 9.306123 | 0.003491845 | [7 empty] | 0.43 | 281.75
| 0.3259589 | 13.48049 | 0.005537329 | [7 empty] | 0.44 | 294
| 0.3699366 | 15.29925 | 0.009666804 | [7 empty] | 0.45 | 306.25
| 0.3058162 | 12.64746 | 0.007101046 | [7 empty] | 0.46 | 318.5
| 0.3446509 | 14.25353 | 0.006483602 | [7 empty] | 0.47 | 330.75
| 0.4187588 | 17.31836 | 0.009967455 | [7 empty] | 0.48 | 343
| 0.3548638 | 14.6759 | 0.01070677 | [7 empty] | 0.49 | 355.25
| 0.3392582 | 14.0305 | 0.01075576 | [7 empty] | 0.5 | 367.5
| 0.3652952 | 15.1073 | 0.0114559 | [7 empty] | 0.51 | 379.75
| 0.435134 | 17.99559 | 0.01280715 | [7 empty] | 0.52 | 392
| 0.4544062 | 18.79261 | 0.01440725 | [7 empty] | 0.53 | 404.25
| 0.4832697 | 19.98631 | 0.01452991 | [7 empty] | 0.54 | 416.5
| 0.5359678 | 22.16571 | 0.0151302 | [7 empty] | 0.55 | 428.75
| 0.6260678 | 25.89193 | 0.01681512 | [7 empty] | 0.56 | 441
| 0.6719791 | 27.79065 | 0.0191406 | [7 empty] | 0.57 | 453.25
| 0.6915704 | 28.60088 | 0.01837299 | [7 empty] | 0.58 | 465.5
| 0.7101865 | 29.37077 | 0.02008047 | [7 empty] | 0.59 | 477.75
| 0.7180923 | 29.69773 | 0.02033528 | [7 empty] | 0.6 | 490
| 0.7433822 | 30.74363 | 0.02001976 | [7 empty] | 0.61 | 502.25
| 0.813649 | 33.64961 | 0.02193396 | [7 empty] | 0.62 | 514.5
| 0.8607784 | 35.59872 | 0.02191043 | [7 empty] | 0.63 | 526.75
| 0.9613348 | 39.75737 | 0.02231225 | [7 empty] | 0.64 | 539
| 1.061642 | 43.90571 | 0.02501546 | [7 empty] | 0.65 | 551.25
| 1.039642 | 42.99588 | 0.02537115 | [7 empty] | 0.66 | 563.5
| 1.041494 | 43.07246 | 0.02650483 | [7 empty] | 0.67 | 575.75
| 1.050858 | 43.45973 | 0.02701823 | [7 empty] | 0.68 | 588
| 1.081376 | 44.72184 | 0.02896486 | [7 empty] | 0.69 | 600.25
| 1.08689 | 44.94989 | 0.02919268 | [7 empty] | 0.7 | 612.5
| 1.10972 | 45.89406 | 0.02973173 | [7 empty] | 0.71 | 624.75
| 1.1805 | 48.82124 | 0.03049204 | [7 empty] | 0.72 | 637
| 1.235365 | 51.0903 | 0.03306742 | [7 empty] | 0.73 | 649.25
| 1.240553 | 51.30482 | 0.03378538 | [7 empty] | 0.74 | 661.5
| 1.26016 | 52.11573 | 0.03414809 | [7 empty] | 0.75 | 673.75
| 1.309762 | 54.16705 | 0.03517026 | [7 empty] | 0.76 | 686
| 1.31961 | 54.57434 | 0.03795962 | [7 empty] | 0.77 | 698.25
| 1.311174 | 54.22547 | 0.03718804 | [7 empty] | 0.78 | 710.5
| 1.307537 | 54.07505 | 0.03698046 | [7 empty] | 0.79 | 722.75
| 1.343499 | 55.56231 | 0.03888604 | [7 empty] | 0.8 | 735
| 1.346778 | 55.69792 | 0.04017642 | [7 empty] | 0.81 | 747.25
| 1.337452 | 55.31222 | 0.04077638 | [7 empty] | 0.82 | 759.5
| 1.401878 | 57.97666 | 0.0408059 | [7 empty] | 0.83 | 771.75
| 1.457034 | 60.25771 | 0.04296007 | [7 empty] | 0.84 | 784
| 1.492174 | 61.71096 | 0.04274941 | [7 empty] | 0.85 | 796.25
| 1.537472 | 63.58436 | 0.0445216 | [7 empty] | 0.86 | 808.5
| 1.560959 | 64.55566 | 0.04557423 | [7 empty] | 0.87 | 820.75
| 1.581312 | 65.39739 | 0.04565647 | [7 empty] | 0.88 | 833
| 1.637008 | 67.7008 | 0.04754518 | [7 empty] | 0.89 | 845.25
| 1.663327 | 68.78926 | 0.04710325 | [7 empty] | 0.9 | 857.5
| 1.707824 | 70.62949 | 0.04860183 | [7 empty] | 0.91 | 869.75
| 1.730342 | 71.56077 | 0.04923515 | [7 empty] | 0.92 | 882
| 1.777035 | 73.49179 | 0.04968473 | [7 empty] | 0.93 | 894.25
| 1.847635 | 76.41158 | 0.05050932 | [7 empty] | 0.94 | 906.5
| 1.903862 | 78.73694 | 0.05296486 | [7 empty] | 0.95 | 918.75
| 1.918377 | 79.33719 | 0.05386976 | [7 empty] | 0.96 | 931
| 1.927889 | 79.7306 | 0.0546808 | [7 empty] | 0.97 | 943.25
| 1.946588 | 80.5039 | 0.05369494 | [7 empty] | 0.98 | 955.5
| 1.990814 | 82.33296 | 0.05505988 | [7 empty] | 0.99 | 967.75
| 1.94424 | 80.40681 | 0.05693859 | [7 empty] | 1 | 980
| 1.955795 | 80.8847 | 0.05659722 | [7 empty] | 1.01 | 992.25
| 2.021059 | 83.58376 | 0.05845897
| 2.053398 | 84.92118 | 0.06005779
| 2.076421 | 85.87333 | 0.0603461
| 2.078094 | 85.94253 | 0.06112516
| 2.093331 | 86.57268 | 0.06221193
| 2.110838 | 87.2967 | 0.0628095
| 2.107865 | 87.17375 | 0.06425475
| 2.113333 | 87.39991 | 0.06358907
| 2.167972 | 89.65955 | 0.06449278
| 2.241478 | 92.69951 | 0.06683283
| 2.262476 | 93.56792 | 0.06758493
| 2.277953 | 94.20797 | 0.06769064
| 2.288747 | 94.65438 | 0.06834468
| 2.321652 | 96.01521 | 0.06922648
| 2.358944 | 97.55748 | 0.06915254
| 2.425626 | 100.3152 | 0.07189624
| 2.464238 | 101.9121 | 0.07126957
| 2.564801 | 106.071 | 0.07330358
| 2.530335 | 104.6456 | 0.07465564
| 2.501582 | 103.4565 | 0.07434196
| 2.601716 | 107.5977 | 0.07480379
| 2.675204 | 110.6369 | 0.07809973
| 2.666512 | 110.2774 | 0.0778216
| 2.696486 | 111.517 | 0.08067079
| 2.693295 | 111.385 | 0.07920313
| 2.787178 | 115.2677 | 0.08136385
| 2.835749 | 117.2764 | 0.08320967
| 2.837246 | 117.3384 | 0.08324648
| 2.851414 | 117.9243 | 0.08514615
| 2.852701 | 117.9775 | 0.08561723
| 2.906443 | 120.2001 | 0.08505078
| 3.001791 | 124.1433 | 0.08794768
| 2.994896 | 123.8582 | 0.09030172
| 2.978995 | 123.2006 | 0.08858277
| 3.043509 | 125.8686 | 0.09077472
| 3.075857 | 127.2064 | 0.09165811
| 3.095204 | 128.0066 | 0.09244955
| 3.151566 | 130.3375 | 0.09309624
| 3.191229 | 131.9778 | 0.09381167
| 3.201114 | 132.3866 | 0.09519036
| 3.236668 | 133.857 | 0.09574854
| 3.290748 | 136.0936 | 0.09696112
| 3.335983 | 137.9643 | 0.09921921
| 3.315102 | 137.1008 | 0.09972443
| 3.312824 | 137.0065 | 0.09944164
| 3.33839 | 138.0639 | 0.1017528
| 3.348131 | 138.4667 | 0.101247
| 3.403981 | 140.7765 | 0.1025079
| 3.450687 | 142.7081 | 0.1032531
| 3.50906 | 145.1222 | 0.1047207
| 3.553161 | 146.946 | 0.106207
| 3.567501 | 147.5391 | 0.1062208
| 3.572372 | 147.7405 | 0.107899
| 3.567263 | 147.5292 | 0.1077251
| 3.578522 | 147.9949 | 0.1087771
| 3.615808 | 149.5369 | 0.1096357
| 3.635531 | 150.3526 | 0.1096822
| 3.73805 | 154.5924 | 0.110662
| 3.838347 | 158.7403 | 0.1128857
| 3.757118 | 155.381 | 0.1136274
| 3.794426 | 156.9239 | 0.1156503
| 3.803849 | 157.3136 | 0.1155778
| 3.8968 | 161.1577 | 0.1165944
| 3.943195 | 163.0764 | 0.1196542
| 3.924449 | 162.3012 | 0.1202656
| 3.934969 | 162.7362 | 0.1197341
| 3.986938 | 164.8855 | 0.1217064
| 4.001594 | 165.4916 | 0.1224387
| 4.016056 | 166.0897 | 0.1238132
| 4.026651 | 166.5279 | 0.1242043
| 4.07781 | 168.6436 | 0.1242716
| 4.107812 | 169.8844 | 0.1258416
| 4.088566 | 169.0885 | 0.1263934
| 4.144526 | 171.4028 | 0.1286662
| 4.20973 | 174.0994 | 0.129738
| 4.16493 | 172.2466 | 0.1313004
| 4.159853 | 172.0366 | 0.1302817
| 4.260719 | 176.2081 | 0.1328072
| 4.300937 | 177.8714 | 0.1340321
| 4.300846 | 177.8676 | 0.1364014
| 4.29861 | 177.7751 | 0.1341919
| 4.346034 | 179.7364 | 0.1371398
| 4.342378 | 179.5852 | 0.136992
| 4.377893 | 181.054 | 0.1375704
| 4.465995 | 184.6976 | 0.1392484
| 4.488397 | 185.6241 | 0.1400912
| 4.499926 | 186.1008 | 0.1414011
| 4.521675 | 187.0003 | 0.1421195
| 4.539081 | 187.7201 | 0.141951
| 4.593284 | 189.9618 | 0.1430874
| 4.666432 | 192.9869 | 0.1449378
| 4.697086 | 194.2547 | 0.1466541
| 4.609177 | 190.6191 | 0.1462962
| 4.675292 | 193.3533 | 0.1461359
| 4.729643 | 195.6011 | 0.1482629
| 4.774606 | 197.4606 | 0.1498877
| 4.76306 | 196.9831 | 0.1499505
| 4.778594 | 197.6256 | 0.1501808
| 4.880601 | 201.8442 | 0.1508689
| 4.981441 | 206.0146 | 0.153311
| 4.961426 | 205.1868 | 0.1531868
| 4.978735 | 205.9027 | 0.154385
| 4.97504 | 205.7498 | 0.1540449
| 5.063005 | 209.3878 | 0.1557641
| 5.084436 | 210.2741 | 0.1567731
| 5.105271 | 211.1357 | 0.1592959
| 5.089026 | 210.4639 | 0.1577004
| 5.092271 | 210.5981 | 0.1584693
| 5.139702 | 212.5597 | 0.1605686
| 5.14807 | 212.9058 | 0.1602757
| 5.209307 | 215.4383 | 0.1615302
| 5.254852 | 217.3219 | 0.1633954
| 5.200057 | 215.0557 | 0.163191
| 5.262195 | 217.6256 | 0.1658781
| 5.279349 | 218.335 | 0.1671682
| 5.27892 | 218.3172 | 0.1657515
| 5.344566 | 221.0321 | 0.1681426
| 5.35537 | 221.479 | 0.1684371
| 5.395969 | 223.158 | 0.1705891
| 5.405184 | 223.5391 | 0.1698889
| 5.418015 | 224.0697 | 0.1709258
| 5.454392 | 225.5741 | 0.1724907
| 5.492426 | 227.1471 | 0.172071
| 5.513975 | 228.0383 | 0.1745648
| 5.513235 | 228.0077 | 0.174627
| 5.613842 | 232.1684 | 0.1765571
| 5.70449 | 235.9173 | 0.1779171
| 5.723945 | 236.7219 | 0.1788429
| 5.722529 | 236.6633 | 0.1794137
| 5.758981 | 238.1708 | 0.1799167
| 5.796633 | 239.728 | 0.1815673
| 5.846285 | 241.7814 | 0.1817368
| 5.89777 | 243.9107 | 0.1836742
| 5.929859 | 245.2378 | 0.1831999
| 5.976129 | 247.1513 | 0.1850348
| 5.995968 | 247.9718 | 0.1860986
| 6.018739 | 248.9135 | 0.1872409
| 6.036438 | 249.6455 | 0.1877941
| 6.061133 | 250.6668 | 0.1878573
| 6.070646 | 251.0602 | 0.1880655
| 6.12128 | 253.1542 | 0.1896174
| 6.04183 | 249.8685 | 0.1925995
| 5.998576 | 248.0796 | 0.1911417
| 6.058906 | 250.5747 | 0.1931489
| 6.052444 | 250.3074 | 0.193035
| 6.128381 | 253.4479 | 0.1940139
| 6.210879 | 256.8597 | 0.1964691
| 6.225586 | 257.468 | 0.1971691
| 6.24174 | 258.136 | 0.1974307
| 6.316793 | 261.24 | 0.1989992
| 6.314535 | 261.1466 | 0.200166
| 6.288037 | 260.0507 | 0.2000972
| 6.294457 | 260.3162 | 0.202451
| 6.347917 | 262.5271 | 0.202091
| 6.402818 | 264.7977 | 0.2050587
| 6.396009 | 264.5161 | 0.2045454
| 6.423273 | 265.6436 | 0.2056749
| 6.453068 | 266.8758 | 0.2064293
| 6.49343 | 268.545 | 0.2074592
| 6.526211 | 269.9007 | 0.2092045
| 6.538624 | 270.4141 | 0.2098428
| 6.535262 | 270.2751 | 0.2089404
| 6.635347 | 274.4142 | 0.2099339
| 6.688225 | 276.6011 | 0.212607
| 6.676168 | 276.1024 | 0.213568
| 6.69023 | 276.684 | 0.2133036
| 6.756735 | 279.4344 | 0.2152336
| 6.774785 | 280.1809 | 0.2172437
| 6.678958 | 276.2178 | 0.2160753
| 6.725545 | 278.1445 | 0.2167667
| 6.772624 | 280.0915 | 0.2195282
| 6.714929 | 277.7054 | 0.2193806
| 6.723216 | 278.0482 | 0.2199047
| 6.781966 | 280.4779 | 0.2203541
| 6.816467 | 281.9047 | 0.2226207
| 6.85186 | 283.3684 | 0.2230987
| 6.906829 | 285.6417 | 0.2241938
| 6.942721 | 287.1261 | 0.226187
| 6.93786 | 286.9251 | 0.2259382
| 6.992423 | 289.1816 | 0.2270158
| 7.058434 | 291.9116 | 0.2284454
| 7.098226 | 293.5572 | 0.2279253
| 7.17232 | 296.6215 | 0.2291976
| 7.238948 | 299.377 | 0.2311519
| 7.260433 | 300.2655 | 0.2331411
| 7.244547 | 299.6086 | 0.2312619
| 7.259779 | 300.2385 | 0.232997
| 7.304003 | 302.0675 | 0.2346628
| 7.321913 | 302.8081 | 0.2333282
| 7.398103 | 305.9591 | 0.2356782
| 7.408322 | 306.3817 | 0.2374872
| 7.405601 | 306.2692 | 0.2389796
| 7.382005 | 305.2933 | 0.2384674
| 7.412159 | 306.5404 | 0.2389738
| 7.467132 | 308.8138 | 0.2416375
| 7.503913 | 310.335 | 0.2413648
| 7.587881 | 313.8076 | 0.2424555
| 7.658644 | 316.7341 | 0.2453969
| 7.620128 | 315.1412 | 0.2452255
| 7.626 | 315.3841 | 0.2450698
| 7.645145 | 316.1758 | 0.2457916
| 7.698215 | 318.3706 | 0.2483277
| 7.653273 | 316.512 | 0.2492826
| 7.664456 | 316.9745 | 0.2485896
| 7.682318 | 317.7132 | 0.2496591
| 7.696879 | 318.3154 | 0.2519211
| 7.727373 | 319.5765 | 0.2519398
| 7.78972 | 322.155 | 0.253214
| 7.824456 | 323.5915 | 0.2550727
| 7.833607 | 323.97 | 0.2561389
| 7.829948 | 323.8186 | 0.256597
| 7.833488 | 323.965 | 0.2551541
| 7.922459 | 327.6446 | 0.2560838
| 8.023185 | 331.8102 | 0.2586719
| 8.072161 | 333.8357 | 0.2594227
| 8.001224 | 330.902 | 0.2595996
| 8.033164 | 332.2229 | 0.2622559
| 8.059931 | 333.3299 | 0.2617028
| 8.132522 | 336.332 | 0.2642266
| 8.168136 | 337.8049 | 0.2655722
| 8.179842 | 338.289 | 0.2653272
| 8.192006 | 338.7921 | 0.2652178
| 8.260615 | 341.6295 | 0.2675355
| 8.279257 | 342.4004 | 0.2676461
| 8.294842 | 343.045 | 0.2701691
| 8.297766 | 343.1659 | 0.2685322
| 8.376156 | 346.4078 | 0.269809
| 8.450763 | 349.4933 | 0.2723902
| 8.472706 | 350.4008 | 0.2731775
| 8.498848 | 351.4819 | 0.2736347
| 8.50733 | 351.8327 | 0.2751298
| 8.525952 | 352.6029 | 0.2748927
| 8.577691 | 354.7426 | 0.2764451
| 8.621907 | 356.5712 | 0.2775624
| 8.623916 | 356.6543 | 0.2784961
| 8.701435 | 359.8602 | 0.2804183
| 8.715519 | 360.4427 | 0.2815563
| 8.742434 | 361.5558 | 0.2827073
| 8.766684 | 362.5587 | 0.2837682
| 8.792372 | 363.621 | 0.2839553
| 8.828725 | 365.1245 | 0.2855814
| 8.913592 | 368.6343 | 0.2852494
| 8.99151 | 371.8567 | 0.287632
| 8.965888 | 370.797 | 0.2904925
| 8.921626 | 368.9665 | 0.2885178
| 8.934161 | 369.4849 | 0.2903741
| 8.934824 | 369.5124 | 0.2922945
| 8.93189 | 369.391 | 0.2916328
| 8.960024 | 370.5545 | 0.292853
| 8.99224 | 371.8869 | 0.2937539
| 9.048933 | 374.2315 | 0.2945834
| 9.118721 | 377.1177 | 0.2956969
| 9.192704 | 380.1773 | 0.2964857
| 9.238326 | 382.0641 | 0.2979277
| 9.258639 | 382.9042 | 0.2994158
| 9.246615 | 382.4069 | 0.3003509
| 9.24655 | 382.4042 | 0.3004832
| 9.26062 | 382.9861 | 0.3015161
| 9.259661 | 382.9464 | 0.3032405
| 9.261505 | 383.0227 | 0.3019276
| 9.317981 | 385.3583 | 0.3035164
| 9.369463 | 387.4875 | 0.3055942
| 9.392956 | 388.4591 | 0.3068528
| 9.401808 | 388.8252 | 0.3069924
| 9.473218 | 391.7784 | 0.3080665
| 9.531491 | 394.1884 | 0.3092029
| 9.579753 | 396.1843 | 0.3111993
| 9.619244 | 397.8175 | 0.311982
| 9.649962 | 399.0879 | 0.3133291
| 9.625079 | 398.0588 | 0.3142187
| 9.617667 | 397.7523 | 0.3146455
| 9.630017 | 398.263 | 0.3160031
| 9.63668 | 398.5386 | 0.3169681
| 9.656603 | 399.3626 | 0.3161486
| 9.723339 | 402.1225 | 0.31721
| 9.785447 | 404.6911 | 0.3183549
| 9.858556 | 407.7146 | 0.3195299
| 9.930832 | 410.7037 | 0.3221009
| 9.89038 | 409.0307 | 0.3212983
| 9.934631 | 410.8608 | 0.3227168
| 9.977754 | 412.6442 | 0.3243714
| 10.01122 | 414.028 | 0.3252063
| 10.03581 | 415.0453 | 0.3256762
| 10.07114 | 416.5064 | 0.3259084
| 10.12831 | 418.8706 | 0.3276563
| 10.17146 | 420.6553 | 0.3288733
| 10.19534 | 421.6427 | 0.3300351
| 10.18685 | 421.2916 | 0.3298389
| 10.18205 | 421.0932 | 0.3312072
| 10.17873 | 420.9559 | 0.331628
| 10.18871 | 421.3687 | 0.3314966
| 10.25474 | 424.0994 | 0.333779
| 10.29711 | 425.8515 | 0.3346061
| 10.34157 | 427.6905 | 0.3356948
| 10.36096 | 428.4922 | 0.3360524
| 10.38298 | 429.4031 | 0.3357605
| 10.43354 | 431.4939 | 0.3390551
| 10.43089 | 431.3842 | 0.3383832
| 10.46997 | 433.0006 | 0.3398632
| 10.48759 | 433.7291 | 0.3405646
| 10.52559 | 435.3005 | 0.3425889
| 10.54758 | 436.21 | 0.3427468
| 10.52708 | 435.3623 | 0.3453229
| 10.45249 | 432.2777 | 0.3444398
| 10.46876 | 432.9504 | 0.3440863
| 10.53031 | 435.4958 | 0.3451446
| 10.61282 | 438.9082 | 0.345938
| 10.67796 | 441.6024 | 0.3498526
| 10.66591 | 441.1038 | 0.348002
| 10.7554 | 444.8047 | 0.3486238
| 10.82012 | 447.4815 | 0.3503835
| 10.84647 | 448.571 | 0.3520891
| 10.8457 | 448.5394 | 0.3535449
| 10.83174 | 447.962 | 0.3525146
| 10.93196 | 452.1068 | 0.3521219
| 10.9756 | 453.9117 | 0.354798
| 10.9768 | 453.9611 | 0.3555394
| 11.00926 | 455.3037 | 0.35703
| 11.03974 | 456.5641 | 0.3588522
| 11.03928 | 456.545 | 0.3592521
| 11.04267 | 456.6852 | 0.359145
| 11.12211 | 459.9708 | 0.3601784
| 11.1065 | 459.3251 | 0.3619954
| 11.10117 | 459.1046 | 0.3622824
| 11.15811 | 461.4597 | 0.3630612
| 11.12564 | 460.1166 | 0.36367
| 11.15918 | 461.5039 | 0.3657707
| 11.18537 | 462.5867 | 0.3663812
| 11.21626 | 463.8644 | 0.368762
| 11.20989 | 463.6009 | 0.3674098
| 11.23498 | 464.6385 | 0.36818
| 11.29545 | 467.1395 | 0.3708131
| 11.30033 | 467.3413 | 0.3699187
| 11.36054 | 469.8312 | 0.3714073
| 11.38762 | 470.9513 | 0.3734083
| 11.39556 | 471.2795 | 0.3731743
| 11.40454 | 471.651 | 0.3757798
| 11.39489 | 471.2518 | 0.3749166
| 11.49294 | 475.3069 | 0.3760613
| 11.59303 | 479.4461 | 0.3779729
| 11.58166 | 478.9762 | 0.3781633
| 11.5906 | 479.3455 | 0.3793776
| 11.58828 | 479.2498 | 0.3808008
| 11.59633 | 479.5827 | 0.3796308
| 11.69684 | 483.7396 | 0.382118
| 11.7468 | 485.8058 | 0.3821082
| 11.75906 | 486.3128 | 0.3840197
| 11.76372 | 486.5054 | 0.3829008
| 11.83326 | 489.3815 | 0.386021
| 11.84712 | 489.9543 | 0.3874646
| 11.83268 | 489.3573 | 0.386909
| 11.84398 | 489.8248 | 0.3857333
| 11.89493 | 491.9319 | 0.3897591
| 11.93092 | 493.4201 | 0.3876743
| 12.0312 | 497.5675 | 0.3895175
| 12.02016 | 497.111 | 0.3907794
| 12.02469 | 497.2981 | 0.3923045
| 12.01979 | 497.0955 | 0.3947071
| 12.0125 | 496.7942 | 0.3928484
| 12.11387 | 500.9864 | 0.3949731
| 12.15699 | 502.7698 | 0.3958609
| 12.15775 | 502.8011 | 0.3971827
| 12.18947 | 504.1131 | 0.3958731
| 12.27933 | 507.829 | 0.399065
| 12.3076 | 508.9984 | 0.4008861
| 12.27207 | 507.5289 | 0.4000957
| 12.36491 | 511.3686 | 0.4018317
| 12.33156 | 509.9892 | 0.4025341
| 12.33301 | 510.0491 | 0.4029334
| 12.36635 | 511.4279 | 0.4036326
| 12.3758 | 511.8186 | 0.4046602
| 12.40227 | 512.9135 | 0.4049317
| 12.46924 | 515.6832 | 0.4063389
| 12.55095 | 519.0624 | 0.4077943
| 12.54644 | 518.8758 | 0.4083889
| 12.55152 | 519.0858 | 0.4114796
| 12.50342 | 517.0967 | 0.4092009
| 12.60406 | 521.2588 | 0.411173
| 12.65137 | 523.2153 | 0.4131298
| 12.65102 | 523.2009 | 0.4134347
| 12.7073 | 525.5283 | 0.4144722
| 12.78074 | 528.5656 | 0.4166305
| 12.76785 | 528.0326 | 0.4170682
| 12.7847 | 528.7294 | 0.4184186
| 12.78359 | 528.6835 | 0.4191893
| 12.7963 | 529.2093 | 0.420128
| 12.82903 | 530.5626 | 0.4190773
| 12.92931 | 534.7101 | 0.4221086
| 12.92383 | 534.4835 | 0.4224733
| 12.94598 | 535.3993 | 0.4239259
| 12.96187 | 536.0568 | 0.4232123
| 13.02703 | 538.7514 | 0.425481
| 13.04172 | 539.359 | 0.4255403
| 13.12578 | 542.8353 | 0.4270539
| 13.15379 | 543.9939 | 0.4292458
| 13.12178 | 542.6699 | 0.429738
| 13.08339 | 541.0824 | 0.4291878
| 13.10571 | 542.0052 | 0.4303647
| 13.14302 | 543.5481 | 0.4314847
| 13.20887 | 546.2714 | 0.4332274
| 13.20911 | 546.2816 | 0.4340487
| 13.18875 | 545.4397 | 0.4325818
| 13.28929 | 549.5974 | 0.4351343
| 13.32081 | 550.9012 | 0.4369911
| 13.33507 | 551.4906 | 0.4369236
| 13.31629 | 550.714 | 0.438924
| 13.28802 | 549.5452 | 0.4383617
| 13.34254 | 551.7998 | 0.4408915
| 13.35329 | 552.2443 | 0.4420679
| 13.35667 | 552.3841 | 0.4427703
| 13.37241 | 553.0352 | 0.4446517
| 13.36973 | 552.9242 | 0.4451028
| 13.38431 | 553.5271 | 0.443299
| 13.47462 | 557.2622 | 0.447512
| 13.47434 | 557.2505 | 0.4471796
| 13.5019 | 558.3901 | 0.4475337
| 13.53869 | 559.9118 | 0.4482194
| 13.56537 | 561.015 | 0.4506573
| 13.55283 | 560.4964 | 0.4518693
| 13.55968 | 560.7798 | 0.4500811
| 13.65001 | 564.5157 | 0.4519571
| 13.6553 | 564.7343 | 0.4532523
| 13.64847 | 564.4518 | 0.4538024
| 13.66382 | 565.0865 | 0.4533231
| 13.7334 | 567.9645 | 0.4560741
| 13.72184 | 567.4862 | 0.4579612
| 13.72227 | 567.504 | 0.4561342
| 13.78886 | 570.2578 | 0.4591427
| 13.7632 | 569.1967 | 0.4614022
| 13.70407 | 566.7512 | 0.4591394
| 13.74292 | 568.3582 | 0.4613308
| 13.73907 | 568.1986 | 0.4622816
| 13.78161 | 569.9581 | 0.4613759
| 13.86152 | 573.263 | 0.4635477
| 13.92061 | 575.7068 | 0.4655735
| 13.89532 | 574.6607 | 0.4653434
| 13.90733 | 575.1575 | 0.4670152
| 13.87957 | 574.0094 | 0.4674113
| 13.87676 | 573.893 | 0.4668774
| 13.93103 | 576.1375 | 0.4688756
| 13.93922 | 576.4765 | 0.470147
| 13.93592 | 576.3399 | 0.4707289
| 13.95897 | 577.293 | 0.4714819
| 13.97876 | 578.1114 | 0.4709793
| 14.05536 | 581.2792 | 0.4735281
| 14.01752 | 579.7145 | 0.4741483
| 14.03147 | 580.2913 | 0.4759642
| 14.06177 | 581.5444 | 0.4770788
| 14.08081 | 582.3319 | 0.4769467
| 14.07746 | 582.1934 | 0.4793154
| 14.06288 | 581.5903 | 0.480388
| 14.04415 | 580.8157 | 0.4807416
| 14.04035 | 580.6587 | 0.4809265
| 14.09286 | 582.8304 | 0.4817264
| 14.15864 | 585.5507 | 0.4826633
| 14.17951 | 586.4138 | 0.4841373
| 14.16241 | 585.7066 | 0.4855291
| 14.157 | 585.4831 | 0.4867077
| 14.14882 | 585.1448 | 0.4858874
| 14.18322 | 586.5671 | 0.4873792
| 14.23491 | 588.7049 | 0.4879458
| 14.26316 | 589.8732 | 0.4903061
| 14.18752 | 586.745 | 0.4904794
| 14.20045 | 587.28 | 0.4903972
| 14.2619 | 589.8212 | 0.4928297
| 14.27753 | 590.4676 | 0.4934713
| 14.29894 | 591.3531 | 0.4938649
| 14.33189 | 592.7156 | 0.4949381
| 14.24013 | 588.9209 | 0.4968604
| 14.23126 | 588.5539 | 0.4970256
| 14.29668 | 591.2594 | 0.4989962
| 14.3131 | 591.9387 | 0.4988839
| 14.31991 | 592.2203 | 0.4998298
| 14.3399 | 593.0468 | 0.5005744
| 14.38586 | 594.9478 | 0.5018279
| 14.35235 | 593.5619 | 0.5030165
| 14.31668 | 592.0867 | 0.504029
| 14.34244 | 593.152 | 0.5029586
| 14.4427 | 597.2984 | 0.5051854
| 14.40134 | 595.588 | 0.506848
| 14.39797 | 595.4487 | 0.5091273
| 14.38936 | 595.0924 | 0.5080689
| 14.40005 | 595.5345 | 0.5075254
| 14.44574 | 597.4242 | 0.5103417
| 14.48542 | 599.0652 | 0.5117345
| 14.47151 | 598.49 | 0.5139462
| 14.44586 | 597.4289 | 0.5121068
| 14.4822 | 598.932 | 0.5114906
| 14.51368 | 600.234 | 0.5164828
| 14.48238 | 598.9396 | 0.5156693
| 14.49257 | 599.3607 | 0.5171295
| 14.5359 | 601.1529 | 0.5184503
| 14.54949 | 601.715 | 0.5199992
| 14.53901 | 601.2815 | 0.5186899
| 14.57593 | 602.8082 | 0.5202402
| 14.56976 | 602.553 | 0.5225072
| 14.5533 | 601.8724 | 0.5235353
| 14.55238 | 601.8344 | 0.5229634
| 14.60753 | 604.115 | 0.5237788
| 14.60125 | 603.8553 | 0.527962
| 14.55018 | 601.7434 | 0.5270641
| 14.57417 | 602.7356 | 0.5266003
| 14.64302 | 605.5829 | 0.5281696
| 14.67509 | 606.9093 | 0.529516
| 14.69273 | 607.6387 | 0.5316572
| 14.6994 | 607.9147 | 0.5312162
| 14.66174 | 606.3571 | 0.5316509
| 14.71378 | 608.5095 | 0.5329468
| 14.69493 | 607.7298 | 0.5353258
| 14.65656 | 606.1431 | 0.5370014
| 14.68912 | 607.4895 | 0.5369256
| 14.67267 | 606.8091 | 0.5386712
| 14.66028 | 606.2965 | 0.5377555
| 14.7239 | 608.9278 | 0.540158
| 14.72908 | 609.1421 | 0.5415662
| 14.72064 | 608.7931 | 0.5428175
| 14.71069 | 608.3816 | 0.5415593
| 14.76595 | 610.6668 | 0.5430605
| 14.77144 | 610.8939 | 0.5455132
| 14.76018 | 610.4283 | 0.5460545
| 14.79033 | 611.6751 | 0.5465723
| 14.80652 | 612.3448 | 0.5474582
| 14.80254 | 612.1801 | 0.5471906
| 14.84353 | 613.8751 | 0.5487248
| 14.82247 | 613.0045 | 0.5523012
| 14.7612 | 610.4705 | 0.5506611
| 14.74352 | 609.7393 | 0.5504706
| 14.82345 | 613.0448 | 0.5519158
| 14.87302 | 615.0948 | 0.552908
| 14.79844 | 612.0106 | 0.5555659
| 14.74949 | 609.9862 | 0.554923
| 14.80353 | 612.2212 | 0.5560381
| 14.81524 | 612.7052 | 0.5581433
| 14.80776 | 612.3961 | 0.5578
| 14.88012 | 615.3884 | 0.5587395
| 14.80029 | 612.087 | 0.5607347
| 14.85065 | 614.1697 | 0.5623954
| 14.86667 | 614.8323 | 0.5632405
| 14.83557 | 613.5461 | 0.5634046
| 14.82697 | 613.1903 | 0.5637199
| 14.85954 | 614.5373 | 0.5655395
| 14.87354 | 615.1162 | 0.5659794
| 14.89953 | 616.1914 | 0.566871
| 14.91634 | 616.8865 | 0.5675695
| 14.9196 | 617.0211 | 0.5697009
| 14.93193 | 617.5312 | 0.5702628
| 14.91992 | 617.0343 | 0.5695139
| 14.93082 | 617.4853 | 0.5720887
| 14.941 | 617.9065 | 0.5714453
| 14.93475 | 617.6478 | 0.5737597
| 14.90872 | 616.5712 | 0.573617
| 14.93581 | 617.6916 | 0.5760113
| 14.95387 | 618.4386 | 0.576195
| 14.95756 | 618.5911 | 0.5792037
| 14.91751 | 616.9348 | 0.5793682
| 14.93324 | 617.5855 | 0.5794972
| 14.95329 | 618.4146 | 0.5815395
| 14.94541 | 618.0886 | 0.58052
| 15.01303 | 620.8853 | 0.5824742
| 15.01318 | 620.8914 | 0.5865163
| 14.98015 | 619.5254 | 0.5856026
| 14.95523 | 618.4947 | 0.5854939
| 15.01229 | 620.8548 | 0.5863854
| 15.02929 | 621.5576 | 0.5882719
| 15.00212 | 620.4339 | 0.5889427
| 14.99663 | 620.2072 | 0.5902723
| 15.00591 | 620.5908 | 0.5899191
| 15.06239 | 622.9266 | 0.5925045
| 15.04954 | 622.395 | 0.5927018
| 15.04151 | 622.0632 | 0.5942233
| 15.03282 | 621.7036 | 0.5946017
| 15.01796 | 621.0891 | 0.5958296
| 15.00962 | 620.7443 | 0.5947803
| 15.0572 | 622.7119 | 0.5968748
| 15.07459 | 623.4309 | 0.5972921
| 15.07673 | 623.5196 | 0.5983257
| 15.08441 | 623.8371 | 0.6005581
| 15.08024 | 623.665 | 0.5983581
| 15.08164 | 623.7226 | 0.6024019
| 15.0812 | 623.7046 | 0.6022197
| 15.08155 | 623.7189 | 0.60328
| 15.13331 | 625.8596 | 0.6052908
| 15.0968 | 624.3497 | 0.6069995
| 15.06336 | 622.9666 | 0.6059703
| 15.11283 | 625.0124 | 0.6081974
| 15.11641 | 625.1607 | 0.6076786
| 15.19 | 628.204 | 0.6105223
| 15.15647 | 626.8174 | 0.6106836
| 15.17016 | 627.3835 | 0.6116334
| 15.15674 | 626.8286 | 0.6135724
| 15.17324 | 627.5111 | 0.613303
| 15.11367 | 625.0473 | 0.6150033
| 15.08305 | 623.7809 | 0.6145217
| 15.111 | 624.9368 | 0.6161329
| 15.10987 | 624.8902 | 0.6192007
| 15.03604 | 621.8366 | 0.6172646
| 15.05263 | 622.5227 | 0.619753
| 15.04328 | 622.1364 | 0.620304
| 15.03462 | 621.778 | 0.6199818
| 15.02333 | 621.311 | 0.6214037
| 15.05084 | 622.4487 | 0.6221193
| 15.10679 | 624.7627 | 0.6238707
| 15.1539 | 626.7109 | 0.6249576
| 15.21405 | 629.1987 | 0.6260977
| 15.2385 | 630.2099 | 0.6266697
| 15.15272 | 626.6623 | 0.6274519
| 15.15342 | 626.6913 | 0.6285818
| 15.17733 | 627.6802 | 0.6299782
| 15.20387 | 628.7778 | 0.6304047
| 15.2504 | 630.7019 | 0.6323021
| 15.17889 | 627.7446 | 0.6325804
| 15.17972 | 627.7789 | 0.6334726
| 15.21984 | 629.4381 | 0.6343193
| 15.25274 | 630.7989 | 0.6360395
| 15.20972 | 629.0198 | 0.6369151
| 15.22141 | 629.5032 | 0.6373744
| 15.27932 | 631.8982 | 0.6381856
| 15.22186 | 629.5215 | 0.6390129
| 15.23912 | 630.2355 | 0.6395353
| 15.32718 | 633.8771 | 0.6433831
| 15.32289 | 633.6999 | 0.6440309
| 15.24672 | 630.5497 | 0.6432889
| 15.21802 | 629.3627 | 0.6432478
| 15.24114 | 630.3191 | 0.643053
| 15.28813 | 632.2625 | 0.6461212
| 15.29839 | 632.6866 | 0.6474088
| 15.27141 | 631.5709 | 0.6463002
| 15.29627 | 632.5991 | 0.6480096
| 15.26641 | 631.3643 | 0.649584
| 15.27224 | 631.6052 | 0.6491668
| 15.23952 | 630.2521 | 0.6512384
| 15.26507 | 631.3086 | 0.6507928
| 15.35824 | 635.1617 | 0.6540098
| 15.32296 | 633.7028 | 0.6534725
| 15.32892 | 633.9493 | 0.6550172
| 15.20949 | 629.0102 | 0.6554619
| 15.23685 | 630.1417 | 0.6571219
| 15.25446 | 630.87 | 0.657279
| 15.30236 | 632.8509 | 0.6585557
| 15.36306 | 635.3611 | 0.6600558
| 15.25922 | 631.0666 | 0.6599825
| 15.31521 | 633.3821 | 0.6618206
| 15.35738 | 635.1263 | 0.6624345
| 15.32254 | 633.6856 | 0.6641012
| 15.34959 | 634.804 | 0.6659045
| 15.3703 | 635.6604 | 0.6663945
| 15.36005 | 635.2366 | 0.6695658
| 15.32525 | 633.7974 | 0.6679584
| 15.3207 | 633.6092 | 0.6682913
| 15.39467 | 636.6686 | 0.6692135
| 15.30207 | 632.8391 | 0.6710906
| 15.29063 | 632.3656 | 0.6722798
| 15.29499 | 632.5463 | 0.6735323
| 15.32286 | 633.6986 | 0.6729114
| 15.34844 | 634.7564 | 0.6745358
| 15.3628 | 635.3505 | 0.6762336
| 15.35593 | 635.0661 | 0.6758838
| 15.41329 | 637.4385 | 0.6769445
| 15.40786 | 637.2141 | 0.6813986
| 15.35859 | 635.1763 | 0.6808767
| 15.33016 | 634.0005 | 0.6809949
| 15.36501 | 635.4418 | 0.681008
| 15.44186 | 638.6201 | 0.6833598
| 15.36585 | 635.4766 | 0.6840799
| 15.36575 | 635.4725 | 0.6848809
| 15.40872 | 637.2497 | 0.6862226
| 15.42938 | 638.1039 | 0.6878611
| 15.42177 | 637.7893 | 0.688994
| 15.42714 | 638.0113 | 0.6877983
| 15.4627 | 639.482 | 0.6902886
| 15.46085 | 639.4053 | 0.6910992
| 15.4984 | 640.9583 | 0.692471
| 15.47605 | 640.034 | 0.693332
| 15.49376 | 640.7663 | 0.6939858
| 15.36402 | 635.4009 | 0.6938087
| 15.42151 | 637.7785 | 0.6939834
| 15.45615 | 639.2111 | 0.6979724
| 15.47587 | 640.0267 | 0.6998383
| 15.31052 | 633.1883 | 0.699978
| 15.28822 | 632.2662 | 0.7000858
| 15.2921 | 632.4265 | 0.6999563
| 15.34929 | 634.7916 | 0.7026409
| 15.36824 | 635.5754 | 0.7028529
| 15.44763 | 638.8589 | 0.7033703
| 15.52211 | 641.9391 | 0.7053288
| 15.48066 | 640.2248 | 0.7073041
| 15.4853 | 640.4165 | 0.707522
| 15.48714 | 640.4925 | 0.7086257
| 15.52915 | 642.2299 | 0.7103259
| 15.4724 | 639.8832 | 0.7111657
| 15.4698 | 639.7757 | 0.7108479
| 15.55082 | 643.1261 | 0.7126779
| 15.47028 | 639.7954 | 0.7129128
| 15.5077 | 641.3429 | 0.7145261
| 15.51147 | 641.4988 | 0.7167158
| 15.47289 | 639.9032 | 0.7159306
| 15.51405 | 641.6055 | 0.7156224
| 15.53874 | 642.6268 | 0.7183313
| 15.52188 | 641.9293 | 0.7195304
| 15.52842 | 642.1998 | 0.7202105
| 15.51337 | 641.5774 | 0.7220358
| 15.47611 | 640.0367 | 0.720611
| 15.49204 | 640.6953 | 0.7212706
| 15.51358 | 641.5861 | 0.7236688
| 15.50187 | 641.1019 | 0.7239771
| 15.48903 | 640.5708 | 0.723896
| 15.50555 | 641.254 | 0.7249251
| 15.44812 | 638.8788 | 0.7277131
| 15.42895 | 638.0861 | 0.7286884
| 15.43256 | 638.2354 | 0.7287087
| 15.47399 | 639.949 | 0.7304934
| 15.50033 | 641.038 | 0.7321527
| 15.50548 | 641.2511 | 0.7314325
| 15.52129 | 641.9049 | 0.7331972
| 15.53054 | 642.2874 | 0.7335286
| 15.54842 | 643.027 | 0.7348025
| 15.55047 | 643.112 | 0.7366564
| 15.53066 | 642.2927 | 0.7363535
| 15.53147 | 642.326 | 0.7369912
| 15.53751 | 642.5757 | 0.7393447
| 15.53589 | 642.5089 | 0.7394668
| 15.55813 | 643.4287 | 0.7397235
| 15.57077 | 643.9512 | 0.7425154
| 15.46548 | 639.597 | 0.7418473
| 15.47172 | 639.855 | 0.7422977
| 15.5417 | 642.7489 | 0.7441086
| 15.51682 | 641.7202 | 0.7456707
| 15.55623 | 643.35 | 0.7455123
| 15.52231 | 641.9474 | 0.7491069
| 15.48397 | 640.3617 | 0.7495504
| 15.50453 | 641.2118 | 0.749136
| 15.56623 | 643.7636 | 0.7515524
| 15.51363 | 641.5881 | 0.7521823
| 15.53532 | 642.4854 | 0.7522362
| 15.57053 | 643.9414 | 0.7529462
| 15.54548 | 642.9056 | 0.7545739
| 15.54087 | 642.7146 | 0.7565372
| 15.48862 | 640.5537 | 0.7562432
| 15.54143 | 642.7378 | 0.7573288
| 15.58568 | 644.5679 | 0.759393
| 15.57541 | 644.1434 | 0.7617876
| 15.53139 | 642.3226 | 0.7603433
| 15.55499 | 643.2985 | 0.7606196
| 15.57264 | 644.0286 | 0.7628065
| 15.57154 | 643.9833 | 0.7649414
| 15.56901 | 643.8785 | 0.7642058
| 15.57943 | 644.3093 | 0.7651842
| 15.59219 | 644.837 | 0.7649085
| 15.5501 | 643.0964 | 0.7665062
| 15.59132 | 644.8011 | 0.7703798
| 15.57444 | 644.1032 | 0.7705894
| 15.55729 | 643.3937 | 0.7703408
| 15.57442 | 644.1023 | 0.7717085
| 15.55169 | 643.1624 | 0.7731458
| 15.54353 | 642.8249 | 0.7735126
| 15.62276 | 646.1016 | 0.7728454
| 15.58698 | 644.6217 | 0.7768197
| 15.4938 | 640.7682 | 0.7767877
| 15.4767 | 640.0611 | 0.7762769
| 15.57723 | 644.2186 | 0.7782415
| 15.58798 | 644.663 | 0.7805202
| 15.58263 | 644.4417 | 0.7795286
| 15.60918 | 645.5397 | 0.7805161
| 15.59795 | 645.0754 | 0.7818636
| 15.62031 | 646.0002 | 0.7827101
| 15.61447 | 645.7585 | 0.7843733
| 15.58236 | 644.4306 | 0.7852754
| 15.5577 | 643.4108 | 0.7857644
| 15.556 | 643.3406 | 0.7861414
| 15.56172 | 643.5773 | 0.7870613
| 15.60514 | 645.3729 | 0.7886732
| 15.63058 | 646.4247 | 0.7888612
| 15.55878 | 643.4555 | 0.7905569
| 15.57474 | 644.1157 | 0.7920703
| 15.62984 | 646.3943 | 0.7924159
| 15.65048 | 647.2479 | 0.7945917
| 15.48895 | 640.5676 | 0.7949562
| 15.49173 | 640.6825 | 0.796416
| 15.54094 | 642.7176 | 0.7966574
| 15.58016 | 644.3399 | 0.7991505
| 15.59726 | 645.0468 | 0.7978261
| 15.66468 | 647.835 | 0.799694
| 15.53447 | 642.45 | 0.8031099
| 15.54018 | 642.6861 | 0.80307
| 15.57312 | 644.0485 | 0.804429
| 15.57887 | 644.2863 | 0.8041817
| 15.61477 | 645.7712 | 0.8059503
| 15.6335 | 646.5455 | 0.8077257
| 15.62929 | 646.3715 | 0.8070865
| 15.67575 | 648.2928 | 0.8070335
| 15.59584 | 644.988 | 0.8108171
| 15.57569 | 644.1548 | 0.8093983
| 15.61931 | 645.9588 | 0.8112732
| 15.61741 | 645.8801 | 0.8122972
| 15.64664 | 647.089 | 0.8136325
| 15.57596 | 644.1661 | 0.8142771
| 15.60339 | 645.3002 | 0.8142696
| 15.65821 | 647.5675 | 0.8162616
| 15.65676 | 647.5076 | 0.8174153
| 15.6149 | 645.7765 | 0.8180469
| 15.60855 | 645.5137 | 0.8185104
| 15.65266 | 647.3379 | 0.8193927
| 15.69124 | 648.9337 | 0.819672
| 15.7081 | 649.6308 | 0.822499
| 15.63911 | 646.7777 | 0.8211788
| 15.69146 | 648.9428 | 0.8244579
| 15.61717 | 645.8703 | 0.8245707
| 15.61471 | 645.7687 | 0.8262142
| 15.6033 | 645.2969 | 0.826192
| 15.63482 | 646.6004 | 0.8270783
| 15.66607 | 647.8927 | 0.8295357
| 15.65196 | 647.3089 | 0.8286059
| 15.64815 | 647.1516 | 0.8304837
| 15.65097 | 647.2681 | 0.8306909
| 15.70542 | 649.52 | 0.831901
| 15.70038 | 649.3117 | 0.8347307
| 15.66936 | 648.0286 | 0.8334977
| 15.67185 | 648.1316 | 0.8346873
| 15.65337 | 647.3673 | 0.835175
| 15.6658 | 647.8815 | 0.8372325
| 15.6721 | 648.1419 | 0.8377243
| 15.69495 | 649.087 | 0.839138
| 15.70474 | 649.4918 | 0.8404938
| 15.70197 | 649.3774 | 0.8394427
| 15.75576 | 651.6017 | 0.8419901
| 15.63644 | 646.6673 | 0.8423701
| 15.62354 | 646.1336 | 0.8420481
| 15.7154 | 649.9327 | 0.8435875
| 15.6907 | 648.9111 | 0.8473555
| 15.67243 | 648.1557 | 0.8463437
| 15.68488 | 648.6704 | 0.8467795
| 15.73847 | 650.887 | 0.8486478
| 15.74155 | 651.0143 | 0.850225
| 15.70966 | 649.6954 | 0.8508458
| 15.68709 | 648.7621 | 0.8508302
| 15.64599 | 647.0623 | 0.8520695
| 15.64557 | 647.0449 | 0.8507716
| 15.74832 | 651.294 | 0.854719
| 15.74753 | 651.2614 | 0.8543265
| 15.69377 | 649.0383 | 0.8566052
| 15.6517 | 647.2984 | 0.8563705
| 15.67994 | 648.4663 | 0.8575077
| 15.71767 | 650.0264 | 0.8587848
| 15.74531 | 651.1698 | 0.8584375
| 15.79354 | 653.1645 | 0.8604651
| 15.65097 | 647.2683 | 0.8613103
| 15.63682 | 646.6831 | 0.8614691
| 15.69134 | 648.9378 | 0.8628399
| 15.73465 | 650.7288 | 0.8644233
| 15.74817 | 651.2881 | 0.8652226
| 15.72326 | 650.258 | 0.8661944
| 15.68375 | 648.6237 | 0.8669224
| 15.65042 | 647.2455 | 0.8682712
| 15.62014 | 645.9932 | 0.8681773
| 15.60896 | 645.5307 | 0.867756
| 15.68741 | 648.775 | 0.8681839
| 15.78836 | 652.9501 | 0.8699323
| 15.73922 | 650.9179 | 0.8714261
| 15.78999 | 653.0174 | 0.8725608
| 15.67568 | 648.2901 | 0.873021
| 15.71453 | 649.8968 | 0.8738125
| 15.76993 | 652.1881 | 0.8751217
| 15.75655 | 651.6345 | 0.8775756
| 15.71399 | 649.8744 | 0.8772564
| 15.72892 | 650.492 | 0.877197
| 15.78105 | 652.6477 | 0.8788094
| 15.72938 | 650.511 | 0.8798343
| 15.7232 | 650.2552 | 0.8806178
| 15.72319 | 650.2548 | 0.8817663
| 15.69419 | 649.0555 | 0.8817029
| 15.73757 | 650.8497 | 0.8820813
| 15.8238 | 654.4159 | 0.8853299
| 15.70879 | 649.6595 | 0.8853154
| 15.6881 | 648.8039 | 0.8859859
| 15.64196 | 646.8956 | 0.8860987
| 15.65664 | 647.5027 | 0.8864788
| 15.71779 | 650.0315 | 0.8892152
| 15.70755 | 649.6082 | 0.8895423
| 15.71595 | 649.9556 | 0.8911998
| 15.69828 | 649.2248 | 0.8911073
| 15.69303 | 649.0076 | 0.8909619
| 15.71804 | 650.042 | 0.8926689
| 15.73019 | 650.5442 | 0.8933678
| 15.77609 | 652.4426 | 0.8947565
| 15.81866 | 654.2031 | 0.8961699
| 15.74302 | 651.0748 | 0.8974987
| 15.73564 | 650.7698 | 0.8969807
| 15.7426 | 651.0575 | 0.8984666
| 15.75082 | 651.3976 | 0.8996013
| 15.74634 | 651.2121 | 0.9013956
| 15.73814 | 650.873 | 0.9008747
| 15.72634 | 650.3852 | 0.9025608
| 15.67992 | 648.4656 | 0.9030674
| 15.65342 | 647.3693 | 0.9033645
| 15.68154 | 648.5322 | 0.9035083
| 15.73121 | 650.5866 | 0.9049214
| 15.72077 | 650.1546 | 0.9052195
| 15.75565 | 651.5974 | 0.9068762
| 15.68808 | 648.8028 | 0.9094573
| 15.70043 | 649.3135 | 0.9098017
| 15.7358 | 650.7763 | 0.9112039
| 15.71476 | 649.9062 | 0.9117787
| 15.71708 | 650.0023 | 0.9123311
| 15.63329 | 646.5369 | 0.9136949
| 15.70684 | 649.5788 | 0.9157868
| 15.72717 | 650.4196 | 0.9179977
| 15.5684 | 643.8532 | 0.9192436
| 15.50628 | 641.2842 | 0.9176379
| 15.60701 | 645.4502 | 0.918352
| 15.61254 | 645.6787 | 0.92197
| 15.52201 | 641.9349 | 0.9216924
| 15.51584 | 641.6796 | 0.9224637
| 15.49878 | 640.974 | 0.9231896
| 15.49667 | 640.8867 | 0.9238752
| 15.51339 | 641.5785 | 0.9250993
| 15.51123 | 641.4888 | 0.9272624
| 15.43824 | 638.4704 | 0.9266138
| 15.46248 | 639.4729 | 0.9261838
| 15.51407 | 641.6066 | 0.9311679
| 15.43055 | 638.1524 | 0.9281753
| 15.47079 | 639.8165 | 0.9303325
| 15.48749 | 640.5072 | 0.9315156
| 15.45411 | 639.1267 | 0.9334161
| 15.35929 | 635.2054 | 0.9340218
| 15.31707 | 633.4591 | 0.9325657
| 15.34729 | 634.7092 | 0.9337956
| 15.39029 | 636.4874 | 0.9360985
| 15.32994 | 633.9914 | 0.9377628
| 15.32335 | 633.7191 | 0.9359717
| 15.42383 | 637.8744 | 0.9379012
| 15.44345 | 638.686 | 0.9398773
| 15.4419 | 638.6217 | 0.9406375
| 15.44749 | 638.8527 | 0.940548
| 15.47701 | 640.0738 | 0.9434921
| 15.36897 | 635.6056 | 0.9420084
| 15.41054 | 637.3249 | 0.9447618
| 15.41576 | 637.5407 | 0.9440388
| 15.45807 | 639.2905 | 0.9462538
| 15.46042 | 639.3875 | 0.9476823
| 15.44611 | 638.796 | 0.9490574
| 15.40688 | 637.1733 | 0.9493211
| 15.39699 | 636.7644 | 0.9494992
| 15.38991 | 636.4717 | 0.9491998
| 15.46028 | 639.3819 | 0.9509783
| 15.48252 | 640.3018 | 0.9527636
| 15.46037 | 639.3856 | 0.9528365
| 15.49244 | 640.7121 | 0.953695
| 15.38091 | 636.0995 | 0.9545815
| 15.37203 | 635.7322 | 0.9547779
| 15.44067 | 638.5708 | 0.9563505
| 15.43486 | 638.3305 | 0.9593583
| 15.35154 | 634.8846 | 0.9588158
| 15.33609 | 634.246 | 0.9590809
| 15.32562 | 633.8128 | 0.9589665
| 15.39347 | 636.6187 | 0.9618993
| 15.35672 | 635.0989 | 0.9616036
| 15.39456 | 636.6638 | 0.9621741
| 15.41067 | 637.3302 | 0.9635834
| 15.42813 | 638.0523 | 0.9656777
| 15.37094 | 635.6871 | 0.9662256
| 15.40386 | 637.0485 | 0.9642343
| 15.46626 | 639.6292 | 0.9672494
| 15.47076 | 639.8153 | 0.9675696
| 15.38241 | 636.1614 | 0.9689079
| 15.37792 | 635.9758 | 0.9682932
| 15.45882 | 639.3213 | 0.9706924
| 15.37257 | 635.7547 | 0.9714632
| 15.35181 | 634.8959 | 0.9726226
| 15.32831 | 633.924 | 0.9736951
| 15.32038 | 633.5961 | 0.9745092
| 15.3317 | 634.0644 | 0.9741215
| 15.3733 | 635.7845 | 0.9751562
| 15.42848 | 638.0668 | 0.9776688
| 15.41919 | 637.6827 | 0.9780945
| 15.38951 | 636.4549 | 0.9803334
| 15.34399 | 634.5724 | 0.9781825
| 15.39119 | 636.5246 | 0.9805305
| 15.36411 | 635.4046 | 0.9804161
| 15.4286 | 638.0716 | 0.9820387
| 15.42287 | 637.8348 | 0.9866015
| 15.38571 | 636.2978 | 0.9921443
| 15.24048 | 630.2917 | 0.989433
| 15.13741 | 626.0291 | 0.9864674
| 15.03679 | 621.868 | 0.9820777
| 15.04354 | 622.1468 | 0.9826728
| 15.11268 | 625.0063 | 0.984075
| 15.1599 | 626.9592 | 0.986573
| 15.12386 | 625.4689 | 0.9863372
| 15.10086 | 624.5174 | 0.9865132
| 15.14996 | 626.5483 | 0.9874086
| 15.17054 | 627.3992 | 0.9900249
| 15.15145 | 626.6098 | 0.9889717
| 15.18204 | 627.8747 | 0.9903862
| 15.20967 | 629.0177 | 0.991136
| 15.21448 | 629.2166 | 0.9918814
| 15.28349 | 632.0705 | 0.9934921
| 15.30672 | 633.0313 | 0.9958553
| 15.20449 | 628.8033 | 0.9957466
| 15.15143 | 626.6091 | 0.9961241
| 15.16585 | 627.2051 | 0.9965821
| 15.1971 | 628.4977 | 0.9975836
| 15.20111 | 628.6636 | 0.9977852
| 15.19866 | 628.5622 | 0.9988181
| 15.19954 | 628.5988 | 0.9977755
| 15.20028 | 628.6293 | 0.9976679
| 15.20028 | 628.6293 | 0.9976679
| 15.19458 | 628.3934 | 0.9977203
| 15.19463 | 628.3956 | 0.9977459
| 15.34252 | 634.5119 | 1.001698
| 15.37794 | 635.9766 | 1.010842
| 15.29237 | 632.4379 | 1.032696
| 15.05092 | 622.452 | 1.032696 | Stroke
| 15.17077 | 627.4089 | 1.057149
| 15.15878 | 626.913 | 1.074633
| 15.13592 | 625.9675 | 1.086214
| 15.02466 | 621.3662 | 1.10394
| 15.01906 | 621.1346 | 1.106311
| 15.01628 | 621.0198
| 15.0144 | 620.9417
| 15.20028 | 628.6293
| 15.19458 | 628.3934
| 15.19463 | 628.3956
Note on G4: Andrew Jones: GL is that of the extensometer used and not from the design of specimen

## RE 30
Designation | From wall | H/V | Treatment | Use | SMaRT ID
RE 30 | 141020 A | H | Heat treated | 1000C tensile | STS2021-27220
| Load(8800 (0,1):Load) (kN) | Stress (MPa) | Strain (%) |  | CSA (mm2) | Gauge Length (mm) | UTS (MPa) | SaF (%) | Linear relationship of elastic region | Modulus (GPa) | 0.2 PS Calculation
| 0.09461874 | 3.948525 | 0.007419756 |  | 23.96305892 | 24.9983 | 181.8448 | 21.62027 | y = 830.42x + 0.4719 | 83.042 | x | y
| 0.1004871 | 4.193417 | -0.0002246224
| 0.1006684 | 4.200984 | -0.003150208 |  |  | Note: If N/A appears in the UTS box (I3) delete the N/A data in columns B, C and D. |  |  |  |  | 0.2 | 0
| 0.1047302 | 4.370486 | 0.007643223 | [5 empty] | 0.2 PS (MPa) |  | 0.21 | 8.3042
| 0.1004611 | 4.192333 | 0.008013244 | [7 empty] | 0.22 | 16.6084
| 0.09915605 | 4.137871 | 0.0102633 | [5 empty] | 130.6 |  | 0.23 | 24.9126
| 0.09722924 | 4.057464 | 0.009235055 | [7 empty] | 0.24 | 33.2168
| 0.1006571 | 4.20051 | 0.009537755 | [7 empty] | 0.25 | 41.521
| 0.09747231 | 4.067607 | 0.01023813 | [7 empty] | 0.26 | 49.8252
| 0.09972202 | 4.161489 | 0.01817718 | [7 empty] | 0.27 | 58.1294
| 0.101237 | 4.224711 | 0.01403279 | [7 empty] | 0.28 | 66.4336
| 0.1008669 | 4.209266 | 0.0123324 | [7 empty] | 0.29 | 74.7378
| 0.1008669 | 4.209266 | 0.0123324 | [7 empty] | 0.3 | 83.042
| 0.0987364 | 4.120359 | 0.01416055 | [7 empty] | 0.31 | 91.3462
| 0.08924808 | 3.724403 | 0.01324218 | [7 empty] | 0.32 | 99.6504
| 0.08963011 | 3.740345 | 0.01123646 | [7 empty] | 0.33 | 107.9546
| 0.09795483 | 4.087743 | 0.01010154 | [7 empty] | 0.34 | 116.2588
| 0.1314146 | 5.484051 | 0.01126319 | [7 empty] | 0.35 | 124.563
| 0.2335073 | 9.744471 | 0.01598717 | [7 empty] | 0.36 | 132.8672
| 0.1840396 | 7.680137 | 0.01603956 | [7 empty] | 0.37 | 141.1714
| 0.1787653 | 7.460038 | 0.01804027 | [7 empty] | 0.38 | 149.4756
| 0.1169831 | 4.881808 | 0.0161068 | [7 empty] | 0.39 | 157.7798
| 0.1946853 | 8.124395 | 0.01801949 | [7 empty] | 0.4 | 166.084
| 0.2205639 | 9.204331 | 0.01842327 | [7 empty] | 0.41 | 174.3882
| 0.2737554 | 11.42406 | 0.02012102 | [7 empty] | 0.42 | 182.6924
| 0.3351705 | 13.98697 | 0.02149153 | [7 empty] | 0.43 | 190.9966
| 0.4356926 | 18.18185 | 0.02279276 | [7 empty] | 0.44 | 199.3008
| 0.5358283 | 22.3606 | 0.02435069 | [7 empty] | 0.45 | 207.605
| 0.5802623 | 24.21487 | 0.02731585 | [7 empty] | 0.46 | 215.9092
| 0.5930151 | 24.74705 | 0.0254084 | [7 empty] | 0.47 | 224.2134
| 0.6328038 | 26.40747 | 0.0267583 | [7 empty] | 0.48 | 232.5176
| 0.642298 | 26.80367 | 0.02638246 | [7 empty] | 0.49 | 240.8218
| 0.6756273 | 28.19454 | 0.02846771 | [7 empty] | 0.5 | 249.126
| 0.6779992 | 28.29352 | 0.02882088 | [7 empty] | 0.51 | 257.4302
| 0.7426947 | 30.99332 | 0.03007319 | [7 empty] | 0.52 | 265.7344
| 0.7055452 | 29.44304 | 0.03085223 | [7 empty] | 0.53 | 274.0386
| 0.7428719 | 31.00071 | 0.03235218 | [7 empty] | 0.54 | 282.3428
| 0.7889884 | 32.92519 | 0.03399689 | [7 empty] | 0.55 | 290.647
| 0.7464546 | 31.15022 | 0.03540295 | [7 empty] | 0.56 | 298.9512
| 0.7618601 | 31.79311 | 0.03377192 | [7 empty] | 0.57 | 307.2554
| 0.8598073 | 35.88053 | 0.03668943 | [7 empty] | 0.58 | 315.5596
| 0.8787247 | 36.66997 | 0.03681393 | [7 empty] | 0.59 | 323.8638
| 0.9396773 | 39.21358 | 0.03813862 | [7 empty] | 0.6 | 332.168
| 0.9037782 | 37.71548 | 0.03912306 | [7 empty] | 0.61 | 340.4722
| 0.9469192 | 39.51579 | 0.03925831 | [7 empty] | 0.62 | 348.7764
| 0.9039796 | 37.72388 | 0.04237132 | [7 empty] | 0.63 | 357.0806
| 0.9125073 | 38.07975 | 0.04139746 | [7 empty] | 0.64 | 365.3848
| 0.9603924 | 40.07804 | 0.04563049 | [7 empty] | 0.65 | 373.689
| 0.9171591 | 38.27387 | 0.04391047 | [7 empty] | 0.66 | 381.9932
| 0.9492604 | 39.61349 | 0.04599396 | [7 empty] | 0.67 | 390.2974
| 0.9363594 | 39.07512 | 0.04714407 | [7 empty] | 0.68 | 398.6016
| 0.8442285 | 35.23042 | 0.04838978 | [7 empty] | 0.69 | 406.9058
| 0.9195212 | 38.37245 | 0.04925651 | [7 empty] | 0.7 | 415.21
| 0.9612374 | 40.1133 | 0.0500636 | [7 empty] | 0.71 | 423.5142
| 1.004585 | 41.92225 | 0.05143594 | [7 empty] | 0.72 | 431.8184
| 1.004236 | 41.90766 | 0.05296093 | [7 empty] | 0.73 | 440.1226
| 0.9929691 | 41.43749 | 0.05274357 | [7 empty] | 0.74 | 448.4268
| 1.004211 | 41.90664 | 0.05323795 | [7 empty] | 0.75 | 456.731
| 1.013118 | 42.27831 | 0.05581058 | [7 empty] | 0.76 | 465.0352
| 1.092851 | 45.60566 | 0.05524145 | [7 empty] | 0.77 | 473.3394
| 1.152434 | 48.0921 | 0.05703876 | [7 empty] | 0.78 | 481.6436
| 1.152414 | 48.09129 | 0.0570399 | [7 empty] | 0.79 | 489.9478
| 1.156234 | 48.25068 | 0.0594023 | [7 empty] | 0.8 | 498.252
| 1.078634 | 45.01238 | 0.059291 | [7 empty] | 0.81 | 506.5562
| 1.16492 | 48.61317 | 0.06060203 | [7 empty] | 0.82 | 514.8604
| 1.265888 | 52.82663 | 0.06152362 | [7 empty] | 0.83 | 523.1646
| 1.36316 | 56.88589 | 0.06247893 | [7 empty] | 0.84 | 531.4688
| 1.463308 | 61.06516 | 0.0629394 | [7 empty] | 0.85 | 539.773
| 1.391515 | 58.06916 | 0.06658632 | [7 empty] | 0.86 | 548.0772
| 1.291474 | 53.89436 | 0.06677953 | [7 empty] | 0.87 | 556.3814
| 1.283424 | 53.55842 | 0.06553177 | [7 empty] | 0.88 | 564.6856
| 1.354384 | 56.51966 | 0.06670732 | [7 empty] | 0.89 | 572.9898
| 1.381221 | 57.6396 | 0.06813816 | [7 empty] | 0.9 | 581.294
| 1.461036 | 60.97035 | 0.07034296 | [7 empty] | 0.91 | 589.5982
| 1.509221 | 62.98114 | 0.07193929 | [7 empty] | 0.92 | 597.9024
| 1.500063 | 62.59896 | 0.07101171 | [7 empty] | 0.93 | 606.2066
| 1.532496 | 63.95243 | 0.07192893 | [7 empty] | 0.94 | 614.5108
| 1.551059 | 64.7271 | 0.07536047 | [7 empty] | 0.95 | 622.815
| 1.536441 | 64.11706 | 0.07497609 | [7 empty] | 0.96 | 631.1192
| 1.535265 | 64.06801 | 0.07458765 | [7 empty] | 0.97 | 639.4234
| 1.495673 | 62.41578 | 0.07565048 | [7 empty] | 0.98 | 647.7276
| 1.543006 | 64.39104 | 0.07716126 | [7 empty] | 0.99 | 656.0318
| 1.568796 | 65.46727 | 0.07891557 | [7 empty] | 1 | 664.336
| 1.577544 | 65.83234 | 0.0782999 | [7 empty] | 1.01 | 672.6402
| 1.642563 | 68.54561 | 0.08069527
| 1.650041 | 68.8577 | 0.08159894
| 1.655352 | 69.07931 | 0.08174257
| 1.707395 | 71.25114 | 0.08333817
| 1.743128 | 72.74232 | 0.08391336
| 1.781312 | 74.33574 | 0.08613882
| 1.736419 | 72.46232 | 0.08654327
| 1.696886 | 70.8126 | 0.08693454
| 1.721697 | 71.84795 | 0.08739836
| 1.751864 | 73.10687 | 0.08904659
| 1.731289 | 72.24825 | 0.08955928
| 1.637669 | 68.34142 | 0.08878082
| 1.723679 | 71.93068 | 0.09116797
| 1.743838 | 72.77191 | 0.09162565
| 1.802267 | 75.21023 | 0.09254822
| 1.850908 | 77.24005 | 0.09457651
| 1.908616 | 79.64828 | 0.09519089
| 1.913606 | 79.85651 | 0.09610646
| 1.939049 | 80.91825 | 0.09804124
| 1.889498 | 78.85046 | 0.09798582
| 1.912976 | 79.83019 | 0.09920516
| 1.9495 | 81.35438 | 0.09942403
| 1.978921 | 82.58214 | 0.1007141
| 2.004959 | 83.66874 | 0.1003086
| 2.061907 | 86.04524 | 0.1005953
| 2.103093 | 87.76397 | 0.1026383
| 2.138648 | 89.24771 | 0.1042796
| 2.135721 | 89.12555 | 0.1048499
| 2.131224 | 88.93789 | 0.1049613
| 2.146004 | 89.55468 | 0.1064853
| 2.148635 | 89.66447 | 0.1074682
| 2.14129 | 89.35794 | 0.1089351
| 2.15705 | 90.01562 | 0.1086674
| 2.188578 | 91.33132 | 0.1112026
| 2.170152 | 90.5624 | 0.1105353
| 2.247221 | 93.77856 | 0.1120404
| 2.27455 | 94.91902 | 0.112771
| 2.264104 | 94.48309 | 0.1150119
| 2.216332 | 92.48951 | 0.1148416
| 2.177172 | 90.85533 | 0.116367
| 2.126257 | 88.73061 | 0.1156277
| 2.215385 | 92.45 | 0.1173134
| 2.268011 | 94.64614 | 0.1182824
| 2.190293 | 91.4029 | 0.1207699
| 2.141923 | 89.38435 | 0.121976
| 2.179495 | 90.9523 | 0.1211914
| 2.223661 | 92.79539 | 0.1241071
| 2.25852 | 94.25008 | 0.1229813
| 2.358642 | 98.42824 | 0.1240798
| 2.337755 | 97.55663 | 0.12686
| 2.344483 | 97.83737 | 0.1258129
| 2.385605 | 99.55346 | 0.1273284
| 2.372694 | 99.01467 | 0.1300942
| 2.30801 | 96.31534 | 0.1287866
| 2.320852 | 96.85123 | 0.130144
| 2.365686 | 98.72221 | 0.1306927
| 2.387692 | 99.64052 | 0.1317021
| 2.488589 | 103.8511 | 0.1313924
| 2.557211 | 106.7147 | 0.1327881
| 2.579405 | 107.6409 | 0.1351395
| 2.565984 | 107.0808 | 0.1348291
| 2.665984 | 111.2539 | 0.1368196
| 2.72104 | 113.5514 | 0.13801
| 2.773113 | 115.7245 | 0.1379056
| 2.839982 | 118.515 | 0.140425
| 2.836531 | 118.371 | 0.1420924
| 2.746023 | 114.594 | 0.1427977
| 2.790878 | 116.4659 | 0.1431639
| 2.829671 | 118.0847 | 0.1444904
| 2.8458 | 118.7578 | 0.1439819
| 2.810337 | 117.2779 | 0.145187
| 2.839592 | 118.4987 | 0.1462239
| 2.774545 | 115.7843 | 0.1501756
| 2.763893 | 115.3397 | 0.1488112
| 2.793276 | 116.5659 | 0.1500195
| 2.83199 | 118.1815 | 0.1511962
| 2.891491 | 120.6645 | 0.153801
| 2.784878 | 116.2154 | 0.154392
| 2.815323 | 117.486 | 0.1539979
| 2.82095 | 117.7208 | 0.1550554
| 2.871447 | 119.8281 | 0.1570161
| 2.79501 | 116.6383 | 0.1578257
| 2.832405 | 118.1988 | 0.1574996
| 2.768123 | 115.5163 | 0.1595279
| 2.735052 | 114.1362 | 0.1591813
| 2.836918 | 118.3871 | 0.159664
| 2.884945 | 120.3913 | 0.1617233
| 2.824195 | 117.8562 | 0.1615826
| 2.88355 | 120.3331 | 0.1641826
| 2.871874 | 119.8459 | 0.163997
| 2.906406 | 121.287 | 0.1647831
| 2.979015 | 124.317 | 0.1674971
| 2.969827 | 123.9335 | 0.1658355
| 2.957454 | 123.4172 | 0.1700045
| 2.904691 | 121.2154 | 0.1690503
| 2.906581 | 121.2943 | 0.1717618
| 2.839462 | 118.4933 | 0.1723085
| 2.851484 | 118.995 | 0.1726298
| 2.876641 | 120.0448 | 0.1743782
| 2.8736 | 119.9179 | 0.1747518
| 2.915358 | 121.6605 | 0.1738153
| 2.996563 | 125.0493 | 0.1761741
| 2.966155 | 123.7803 | 0.1768362
| 2.986841 | 124.6436 | 0.1779593
| 2.983091 | 124.4871 | 0.1813225
| 2.944315 | 122.8689 | 0.1808532
| 2.993263 | 124.9115 | 0.1816654
| 2.920974 | 121.8949 | 0.1843129
| 2.776667 | 115.8728 | 0.1845413
| 2.773539 | 115.7423 | 0.1842111
| 2.853287 | 119.0702 | 0.1866159
| 2.85346 | 119.0774 | 0.1872382
| 2.855215 | 119.1507 | 0.1887083
| 2.827854 | 118.0089 | 0.188794
| 2.828588 | 118.0395 | 0.1895048
| 2.849312 | 118.9043 | 0.1907079
| 2.891346 | 120.6585 | 0.1908241
| 2.954293 | 123.2853 | 0.1928487
| 2.832965 | 118.2222 | 0.1940991
| 2.814372 | 117.4463 | 0.1941554
| 2.818425 | 117.6154 | 0.1954093
| 2.851728 | 119.0052 | 0.1960733
| 2.875908 | 120.0142 | 0.1966709
| 2.925537 | 122.0853 | 0.1985042
| 2.97472 | 124.1377 | 0.1999712
| 2.960336 | 123.5375 | 0.2011175
| 2.945644 | 122.9244 | 0.2022955
| 2.904182 | 121.1941 | 0.204102
| 2.851531 | 118.997 | 0.2025141
| 2.812205 | 117.3559 | 0.2048277
| 2.862113 | 119.4386 | 0.2052099
| 2.870598 | 119.7926 | 0.2055034
| 2.945289 | 122.9096 | 0.2074308
| 2.924975 | 122.0618 | 0.2108597
| 2.832617 | 118.2077 | 0.2094897
| 2.81045 | 117.2826 | 0.2099654
| 2.852653 | 119.0438 | 0.2102912
| 2.913156 | 121.5686 | 0.2113258
| 2.989464 | 124.753 | 0.2133832
| 3.029637 | 126.4295 | 0.2135593
| 3.060522 | 127.7183 | 0.2159968
| 3.034118 | 126.6165 | 0.2180025
| 2.934065 | 122.4412 | 0.2196437
| 2.805123 | 117.0603 | 0.2187653
| 2.712396 | 113.1907 | 0.2181581
| 2.751705 | 114.8311 | 0.2185627
| 2.774845 | 115.7968 | 0.2205831
| 2.775988 | 115.8445 | 0.2202741
| 2.814224 | 117.4401 | 0.2197614
| 2.869617 | 119.7517 | 0.2222148
| 2.884247 | 120.3622 | 0.2239041
| 2.972916 | 124.0625 | 0.2263211
| 2.964985 | 123.7315 | 0.2275562
| 2.923095 | 121.9834 | 0.2272318
| 2.922008 | 121.938 | 0.2284697
| 2.91444 | 121.6222 | 0.2282157
| 2.969763 | 123.9309 | 0.2305657
| 2.980029 | 124.3593 | 0.2308793
| 2.999003 | 125.1511 | 0.2325896
| 3.002897 | 125.3136 | 0.2329816
| 3.02211 | 126.1154 | 0.2342055
| 2.957839 | 123.4333 | 0.2351473
| 2.892175 | 120.6931 | 0.2369091
| 2.879747 | 120.1744 | 0.237468
| 2.937654 | 122.5909 | 0.237711
| 2.903512 | 121.1662 | 0.2396795
| 2.967276 | 123.8271 | 0.2414931
| 2.980819 | 124.3922 | 0.241443
| 3.034984 | 126.6526 | 0.2459678
| 2.979588 | 124.3409 | 0.243343
| 3.027312 | 126.3325 | 0.2450154
| 3.04859 | 127.2204 | 0.2455593
| 3.056062 | 127.5322 | 0.2475114
| 3.107242 | 129.668 | 0.2469892
| 3.094454 | 129.1343 | 0.2502848
| 3.07012 | 128.1189 | 0.2508415
| 3.059475 | 127.6746 | 0.2524271
| 3.030797 | 126.4779 | 0.2520217
| 2.961645 | 123.5921 | 0.2518615
| 3.000546 | 125.2155 | 0.2529668
| 3.012379 | 125.7093 | 0.2540177
| 3.014419 | 125.7944 | 0.2560529
| 2.975419 | 124.1669 | 0.2556691
| 2.966917 | 123.8121 | 0.2566019
| 2.954772 | 123.3053 | 0.2573246
| 2.966135 | 123.7795 | 0.2591038
| 2.978924 | 124.3132 | 0.2589692
| 3.016507 | 125.8815 | 0.2613449
| 2.995694 | 125.013 | 0.261416
| 2.96952 | 123.9208 | 0.2634649
| 2.914365 | 121.6191 | 0.262348
| 2.970301 | 123.9533 | 0.2633176
| 2.858644 | 119.2938 | 0.2657364
| 2.847376 | 118.8235 | 0.2646504
| 2.883864 | 120.3463 | 0.2658693
| 2.949838 | 123.0994 | 0.2653567
| 2.985838 | 124.6017 | 0.2691545
| 2.917927 | 121.7677 | 0.2700206
| 2.957391 | 123.4146 | 0.2701389
| 3.043344 | 127.0015 | 0.2706319
| 3.038698 | 126.8076 | 0.2734141
| 3.027064 | 126.3221 | 0.2743535
| 3.020713 | 126.0571 | 0.274709
| 2.995028 | 124.9852 | 0.2751097
| 3.017392 | 125.9185 | 0.2742127
| 3.074927 | 128.3195 | 0.2759298
| 3.097964 | 129.2808 | 0.2780312
| 3.105445 | 129.593 | 0.2778992
| 3.110376 | 129.7988 | 0.2793422
| 3.133534 | 130.7652 | 0.2816908
| 3.134107 | 130.7891 | 0.2815252
| 3.157418 | 131.7619 | 0.2827035
| 3.20876 | 133.9044 | 0.2839694
| 3.25126 | 135.678 | 0.2857826
| 3.246204 | 135.467 | 0.2861574
| 3.269139 | 136.4241 | 0.2868578
| 3.213288 | 134.0934 | 0.2887909
| 3.138741 | 130.9825 | 0.2904091
| 3.02687 | 126.314 | 0.2901184
| 3.003347 | 125.3324 | 0.289611
| 2.974418 | 124.1251 | 0.2904842
| 2.93732 | 122.577 | 0.2922072
| 2.885012 | 120.3941 | 0.2923441
| 2.858075 | 119.27 | 0.2940566
| 2.79573 | 116.6683 | 0.2936402
| 2.784723 | 116.209 | 0.2955664
| 2.753198 | 114.8934 | 0.2950224
| 2.705971 | 112.9226 | 0.296903
| 2.807183 | 117.1463 | 0.2977282
| 2.84457 | 118.7065 | 0.3003417
| 2.785387 | 116.2367 | 0.2987733
| 2.885804 | 120.4272 | 0.3019089
| 2.816128 | 117.5196 | 0.3018477
| 2.834797 | 118.2986 | 0.3028867
| 2.928612 | 122.2136 | 0.3011749
| 2.991392 | 124.8335 | 0.3044429
| 2.995416 | 125.0014 | 0.3030113
| 3.051796 | 127.3542 | 0.30656
| 2.99076 | 124.8071 | 0.3062944
| 3.059992 | 127.6962 | 0.3074419
| 3.092281 | 129.0437 | 0.3083138
| 3.170774 | 132.3193 | 0.3103947
| 3.18491 | 132.9092 | 0.3111891
| 3.134138 | 130.7904 | 0.3119991
| 3.053351 | 127.4191 | 0.312683
| 3.123701 | 130.3549 | 0.3146325
| 3.166366 | 132.1353 | 0.3145786
| 3.112573 | 129.8905 | 0.3175215
| 3.08346 | 128.6755 | 0.3184915
| 3.047695 | 127.183 | 0.3190392
| 3.011587 | 125.6762 | 0.3191598
| 2.999495 | 125.1716 | 0.322339
| 2.924269 | 122.0324 | 0.3211645
| 2.914338 | 121.6179 | 0.322671
| 2.950609 | 123.1316 | 0.3224456
| 3.030898 | 126.4821 | 0.3226762
| 3.131944 | 130.6988 | 0.3246996
| 3.132489 | 130.7216 | 0.3279947
| 3.040947 | 126.9015 | 0.3264028
| 3.041569 | 126.9274 | 0.3278994
| 3.010824 | 125.6444 | 0.3301414
| 2.974891 | 124.1449 | 0.3284387
| 3.044793 | 127.062 | 0.3298919
| 3.039983 | 126.8612 | 0.3294114
| 3.101781 | 129.4401 | 0.3310218
| 3.121526 | 130.2641 | 0.3325505
| 3.046747 | 127.1435 | 0.3335476
| 3.083216 | 128.6654 | 0.3330855
| 3.0603 | 127.7091 | 0.3337291
| 3.092872 | 129.0683 | 0.3376914
| 3.07412 | 128.2858 | 0.3358766
| 3.121353 | 130.2569 | 0.3379998
| 3.131998 | 130.7011 | 0.3419093
| 3.072231 | 128.207 | 0.339723
| 3.06552 | 127.9269 | 0.3408362
| 3.109544 | 129.7641 | 0.3413878
| 3.087164 | 128.8301 | 0.3442314
| 3.043403 | 127.0039 | 0.3453337
| 2.98797 | 124.6907 | 0.3451868
| 3.007499 | 125.5057 | 0.3461188
| 3.000174 | 125.2 | 0.3479184
| 2.990668 | 124.8032 | 0.3475006
| 3.040641 | 126.8887 | 0.3492403
| 2.997845 | 125.1028 | 0.3518993
| 2.958228 | 123.4495 | 0.3491361
| 3.058881 | 127.6499 | 0.3514175
| 3.053376 | 127.4201 | 0.3525737
| 3.144494 | 131.2226 | 0.3535935
| 3.145927 | 131.2824 | 0.3552562
| 3.137598 | 130.9348 | 0.3541899
| 3.147398 | 131.3437 | 0.3568138
| 3.135142 | 130.8323 | 0.3571941
| 3.110702 | 129.8124 | 0.3583944
| 3.053519 | 127.4261 | 0.3571655
| 3.129566 | 130.5996 | 0.359403
| 3.146605 | 131.3107 | 0.3613369
| 3.124706 | 130.3968 | 0.3635205
| 3.145648 | 131.2707 | 0.3624113
| 3.20184 | 133.6157 | 0.3644666
| 3.264462 | 136.2289 | 0.3656335
| 3.185598 | 132.9378 | 0.3700621
| 3.069435 | 128.0903 | 0.3675869
| 3.143536 | 131.1826 | 0.3688825
| 3.192609 | 133.2304 | 0.3697868
| 3.228819 | 134.7415 | 0.3710185
| 3.255901 | 135.8717 | 0.3708621
| 3.319698 | 138.534 | 0.3734058
| 3.349397 | 139.7734 | 0.3751498
| 3.343788 | 139.5393 | 0.3755539
| 3.252469 | 135.7284 | 0.3762687
| 3.152337 | 131.5499 | 0.3757941
| 3.166862 | 132.156 | 0.3755324
| 3.192585 | 133.2294 | 0.3768775
| 3.083671 | 128.6844 | 0.3781246
| 3.043915 | 127.0253 | 0.3771354
| 3.127228 | 130.502 | 0.37951
| 3.162756 | 131.9846 | 0.3810546
| 3.139763 | 131.0251 | 0.3811126
| 3.183649 | 132.8565 | 0.381483
| 3.232735 | 134.9049 | 0.3846975
| 3.139271 | 131.0046 | 0.385322
| 3.039198 | 126.8285 | 0.3856692
| 2.961353 | 123.5799 | 0.3862676
| 2.887995 | 120.5186 | 0.3841625
| 2.989419 | 124.7511 | 0.3861745
| 3.006645 | 125.47 | 0.3887391
| 2.971548 | 124.0054 | 0.3888148
| 2.970611 | 123.9663 | 0.3882185
| 2.972856 | 124.06 | 0.3898937
| 2.967107 | 123.82 | 0.3903519
| 2.920868 | 121.8904 | 0.3919475
| 2.911308 | 121.4915 | 0.3907782
| 3.011971 | 125.6923 | 0.3927903
| 3.054897 | 127.4836 | 0.3925507
| 3.155154 | 131.6674 | 0.3937104
| 3.179547 | 132.6853 | 0.3955684
| 3.169853 | 132.2808 | 0.3976337
| 3.140563 | 131.0585 | 0.3959295
| 3.146892 | 131.3226 | 0.398912
| 3.126954 | 130.4906 | 0.4000191
| 3.090692 | 128.9773 | 0.3995132
| 3.086146 | 128.7877 | 0.4012933
| 3.072012 | 128.1978 | 0.3997119
| 3.172608 | 132.3958 | 0.4027088
| 3.168559 | 132.2268 | 0.4034543
| 3.162312 | 131.9661 | 0.4043338
| 3.155639 | 131.6877 | 0.4047274
| 3.11317 | 129.9154 | 0.4046511
| 3.157716 | 131.7743 | 0.4069667
| 3.160842 | 131.9048 | 0.4074996
| 3.173019 | 132.4129 | 0.408859
| 3.124861 | 130.4033 | 0.4096953
| 3.14458 | 131.2262 | 0.4123438
| 3.144201 | 131.2103 | 0.4101915
| 3.15846 | 131.8054 | 0.4137946
| 3.142138 | 131.1243 | 0.4154265
| 3.093437 | 129.0919 | 0.413832
| 3.096058 | 129.2013 | 0.4168475
| 3.004601 | 125.3847 | 0.415413
| 2.953541 | 123.2539 | 0.4181998
| 2.946613 | 122.9648 | 0.4190304
| 3.022145 | 126.1168 | 0.4181964
| 3.123934 | 130.3646 | 0.4204215
| 3.183454 | 132.8484 | 0.4233962
| 3.173046 | 132.4141 | 0.4231196
| 3.223359 | 134.5137 | 0.4245692
| 3.271181 | 136.5093 | 0.4239218
| 3.288535 | 137.2335 | 0.4248626
| 3.282119 | 136.9658 | 0.4265394
| 3.278322 | 136.8073 | 0.4262067
| 3.313994 | 138.296 | 0.4280314
| 3.331303 | 139.0183 | 0.4286173
| 3.319164 | 138.5117 | 0.4308256
| 3.356516 | 140.0704 | 0.4298613
| 3.237259 | 135.0937 | 0.4335894
| 3.15881 | 131.82 | 0.4326017
| 3.191686 | 133.1919 | 0.4336596
| 3.180343 | 132.7186 | 0.4349369
| 3.040105 | 126.8663 | 0.4352744
| 3.057614 | 127.597 | 0.434225
| 3.093743 | 129.1047 | 0.4377635
| 3.070874 | 128.1503 | 0.4385422
| 3.002618 | 125.3019 | 0.440088
| 2.930153 | 122.2779 | 0.4391244
| 2.966991 | 123.8152 | 0.4399527
| 3.004387 | 125.3758 | 0.4407463
| 3.06594 | 127.9444 | 0.4426429
| 3.106959 | 129.6562 | 0.4427293
| 3.185066 | 132.9157 | 0.4447049
| 3.215323 | 134.1783 | 0.444827
| 3.085978 | 128.7806 | 0.4468297
| 2.996021 | 125.0266 | 0.4473131
| 2.930274 | 122.283 | 0.4467515
| 2.984504 | 124.546 | 0.4481211
| 2.946715 | 122.9691 | 0.4488268
| 2.954825 | 123.3075 | 0.4493656
| 2.96553 | 123.7543 | 0.4501047
| 2.984494 | 124.5456 | 0.4518766
| 2.93646 | 122.5411 | 0.451814
| 2.977921 | 124.2713 | 0.453789
| 3.001501 | 125.2553 | 0.4532808
| 3.100743 | 129.3968 | 0.4558427
| 3.15272 | 131.5658 | 0.4553521
| 3.241038 | 135.2514 | 0.4585611
| 3.213748 | 134.1126 | 0.4589207
| 3.211208 | 134.0066 | 0.4600563
| 3.183451 | 132.8483 | 0.4594417
| 3.244296 | 135.3874 | 0.4616912
| 3.21366 | 134.1089 | 0.4615543
| 3.234724 | 134.988 | 0.4617637
| 3.266855 | 136.3288 | 0.4630708
| 3.27042 | 136.4776 | 0.46457
| 3.269511 | 136.4396 | 0.4659242
| 3.283584 | 137.0269 | 0.4676935
| 3.18675 | 132.986 | 0.466591
| 3.228018 | 134.7081 | 0.4686315
| 3.230525 | 134.8127 | 0.4700655
| 3.209574 | 133.9384 | 0.4706934
| 3.238118 | 135.1296 | 0.471516
| 3.252092 | 135.7127 | 0.4726966
| 3.304083 | 137.8824 | 0.4734505
| 3.204429 | 133.7237 | 0.4756311
| 3.188368 | 133.0535 | 0.4744144
| 3.227619 | 134.6915 | 0.478398
| 3.127567 | 130.5162 | 0.4780819
| 3.137461 | 130.929 | 0.4769907
| 3.185492 | 132.9334 | 0.4801526
| 3.177465 | 132.5985 | 0.4794143
| 3.19364 | 133.2735 | 0.4808714
| 3.153246 | 131.5878 | 0.4824572
| 3.122029 | 130.2851 | 0.4812286
| 3.187204 | 133.0049 | 0.4833169
| 3.233168 | 134.923 | 0.4857329
| 3.226341 | 134.6381 | 0.4840704
| 3.236853 | 135.0768 | 0.486093
| 3.221872 | 134.4516 | 0.4887957
| 3.15872 | 131.8162 | 0.4873907
| 3.180711 | 132.7339 | 0.4877303
| 3.235059 | 135.0019 | 0.489857
| 3.197272 | 133.425 | 0.4907719
| 3.210692 | 133.9851 | 0.4903159
| 3.203616 | 133.6898 | 0.4919679
| 3.171003 | 132.3288 | 0.4935943
| 3.122667 | 130.3117 | 0.4942043
| 3.130618 | 130.6435 | 0.4953944
| 3.047716 | 127.1839 | 0.4974066
| 3.016765 | 125.8923 | 0.4969809
| 3.043448 | 127.0058 | 0.4981729
| 3.037863 | 126.7727 | 0.4998836
| 3.017551 | 125.9251 | 0.4985989
| 3.086562 | 128.805 | 0.5000551
| 3.024396 | 126.2108 | 0.5009758
| 3.125014 | 130.4097 | 0.5020016
| 3.165785 | 132.1111 | 0.5047181
| 3.133734 | 130.7735 | 0.5048481
| 3.226882 | 134.6607 | 0.5061864
| 3.242549 | 135.3145 | 0.5069544
| 3.157572 | 131.7683 | 0.5085727
| 3.178492 | 132.6413 | 0.5087694
| 3.22457 | 134.5642 | 0.5106752
| 3.231591 | 134.8572 | 0.5133808
| 3.192363 | 133.2202 | 0.5132779
| 3.119977 | 130.1994 | 0.514339
| 3.100772 | 129.398 | 0.5137712
| 3.199228 | 133.5067 | 0.5148061
| 3.206106 | 133.7937 | 0.5177423
| 3.153143 | 131.5835 | 0.5176883
| 3.162099 | 131.9572 | 0.5180301
| 3.151539 | 131.5166 | 0.518539
| 3.204137 | 133.7115 | 0.5196642
| 3.202154 | 133.6288 | 0.5201307
| 3.2496 | 135.6087 | 0.5220119
| 3.269817 | 136.4524 | 0.5245045
| 3.247174 | 135.5075 | 0.5252083
| 3.174621 | 132.4798 | 0.5258399
| 3.129666 | 130.6038 | 0.5256413
| 3.151986 | 131.5352 | 0.5271557
| 3.130637 | 130.6443 | 0.5286258
| 3.03365 | 126.5969 | 0.5296017
| 2.9803 | 124.3706 | 0.528214
| 2.987934 | 124.6892 | 0.5297741
| 2.996483 | 125.0459 | 0.5298153
| 3.071587 | 128.1801 | 0.5325249
| 3.10013 | 129.3712 | 0.5323368
| 3.143903 | 131.1979 | 0.5342909
| 3.187636 | 133.0229 | 0.5351876
| 3.202982 | 133.6633 | 0.5341094
| 3.259503 | 136.022 | 0.5366848
| 3.28857 | 137.235 | 0.5381252
| 3.298295 | 137.6408 | 0.5385488
| 3.268872 | 136.413 | 0.5404922
| 3.249277 | 135.5952 | 0.5392759
| 3.278544 | 136.8166 | 0.5419655
| 3.247563 | 135.5237 | 0.5430389
| 3.212813 | 134.0736 | 0.5419636
| 3.280522 | 136.8991 | 0.5433174
| 3.335787 | 139.2054 | 0.5449309
| 3.314844 | 138.3314 | 0.5450827
| 3.316417 | 138.3971 | 0.5478331
| 3.2989 | 137.6661 | 0.5470189
| 3.324929 | 138.7523 | 0.5477606
| 3.273901 | 136.6228 | 0.549032
| 3.279166 | 136.8425 | 0.5508369
| 3.267856 | 136.3706 | 0.5506826
| 3.26284 | 136.1613 | 0.5527061
| 3.229597 | 134.774 | 0.5524795
| 3.196467 | 133.3915 | 0.5537721
| 3.186994 | 132.9961 | 0.5540413
| 3.224299 | 134.5529 | 0.5566157
| 3.150841 | 131.4874 | 0.5569646
| 3.142108 | 131.123 | 0.5579046
| 3.094368 | 129.1307 | 0.5597106
| 3.038061 | 126.781 | 0.55941
| 2.990951 | 124.8151 | 0.5596067
| 2.985852 | 124.6023 | 0.5580321
| 3.08655 | 128.8045 | 0.5608984
| 3.131037 | 130.661 | 0.5607501
| 3.157019 | 131.7452 | 0.5631517
| 3.169735 | 132.2759 | 0.5642665
| 3.139289 | 131.0053 | 0.5643899
| 3.185357 | 132.9278 | 0.5647051
| 3.232903 | 134.912 | 0.5667768
| 3.212776 | 134.072 | 0.5676379
| 3.202289 | 133.6344 | 0.5690342
| 3.176148 | 132.5435 | 0.5702351
| 3.157582 | 131.7687 | 0.5690293
| 3.22578 | 134.6147 | 0.5708246
| 3.26172 | 136.1145 | 0.5710973
| 3.284245 | 137.0545 | 0.5727965
| 3.286457 | 137.1468 | 0.5740162
| 3.267222 | 136.3441 | 0.5742209
| 3.270891 | 136.4972 | 0.5759004
| 3.255893 | 135.8713 | 0.5767365
| 3.213706 | 134.1108 | 0.5780836
| 3.204363 | 133.7209 | 0.5780608
| 3.142752 | 131.1499 | 0.5780373
| 3.240157 | 135.2147 | 0.5787097
| 3.170753 | 132.3184 | 0.582181
| 3.13724 | 130.9198 | 0.582577
| 3.194432 | 133.3065 | 0.5829266
| 3.221981 | 134.4562 | 0.5838863
| 3.245282 | 135.4285 | 0.58472
| 3.252318 | 135.7221 | 0.5854083
| 3.284013 | 137.0448 | 0.5853219
| 3.332638 | 139.074 | 0.5884385
| 3.251547 | 135.69 | 0.5898749
| 3.235344 | 135.0138 | 0.5913231
| 3.121073 | 130.2452 | 0.5915996
| 3.039254 | 126.8308 | 0.5915117
| 3.140064 | 131.0377 | 0.5894612
| 3.241641 | 135.2766 | 0.5928561
| 3.226343 | 134.6382 | 0.5950166
| 3.069528 | 128.0942 | 0.5929602
| 3.107173 | 129.6651 | 0.5961119
| 2.982924 | 124.4801 | 0.5964612
| 3.008849 | 125.562 | 0.595619
| 3.053316 | 127.4176 | 0.5972129
| 3.085931 | 128.7787 | 0.5990774
| 3.069651 | 128.0993 | 0.5991409
| 3.085695 | 128.7688 | 0.6002506
| 3.118514 | 130.1384 | 0.6022979
| 3.131018 | 130.6602 | 0.6020982
| 3.151064 | 131.4967 | 0.6038519
| 3.180802 | 132.7377 | 0.6039895
| 3.220341 | 134.3877 | 0.605433
| 3.117725 | 130.1055 | 0.6054034
| 3.064616 | 127.8892 | 0.6065913
| 3.069487 | 128.0924 | 0.6069466
| 3.063976 | 127.8625 | 0.6093226
| 3.01193 | 125.6906 | 0.6101075
| 2.956947 | 123.3961 | 0.6090509
| 2.956479 | 123.3765 | 0.6113611
| 2.948871 | 123.059 | 0.6110548
| 3.012688 | 125.7222 | 0.6125296
| 2.957766 | 123.4302 | 0.6129852
| 3.021593 | 126.0938 | 0.6136195
| 3.123469 | 130.3452 | 0.6157135
| 3.147611 | 131.3527 | 0.6169586
| 3.202124 | 133.6275 | 0.6174994
| 3.16844 | 132.2218 | 0.6202031
| 3.076981 | 128.4052 | 0.6187848
| 3.124362 | 130.3824 | 0.6205299
| 3.129105 | 130.5803 | 0.6205853
| 3.173344 | 132.4265 | 0.6219897
| 3.194237 | 133.2984 | 0.6229644
| 3.220304 | 134.3862 | 0.6242113
| 3.229754 | 134.7805 | 0.62456
| 3.303876 | 137.8737 | 0.624167
| 3.381095 | 141.0961 | 0.6273785
| 3.335526 | 139.1945 | 0.6279922
| 3.358046 | 140.1343 | 0.6289425
| 3.365107 | 140.4289 | 0.6298762
| 3.367216 | 140.517 | 0.6302414
| 3.398933 | 141.8405 | 0.632495
| 3.322341 | 138.6443 | 0.6350628
| 3.219329 | 134.3455 | 0.6349637
| 3.135513 | 130.8478 | 0.6345621
| 3.07417 | 128.2879 | 0.6343399
| 3.101319 | 129.4208 | 0.6365955
| 3.110796 | 129.8163 | 0.6377532
| 3.096046 | 129.2008 | 0.6376487
| 3.099228 | 129.3336 | 0.6384754
| 3.141431 | 131.0947 | 0.6401251
| 3.170822 | 132.3213 | 0.6423139
| 3.169355 | 132.26 | 0.6411898
| 3.200585 | 133.5633 | 0.6416897
| 3.27832 | 136.8072 | 0.6436727
| 3.271296 | 136.5141 | 0.6436016
| 3.340486 | 139.4015 | 0.6459948
| 3.385037 | 141.2606 | 0.6458645
| 3.300197 | 137.7202 | 0.6477308
| 3.345608 | 139.6152 | 0.6481435
| 3.411434 | 142.3622 | 0.6488794
| 3.445525 | 143.7849 | 0.6501259
| 3.386908 | 141.3387 | 0.6526512
| 3.423609 | 142.8703 | 0.6520156
| 3.422905 | 142.8409 | 0.6549508
| 3.413394 | 142.444 | 0.6556327
| 3.360043 | 140.2176 | 0.6562826
| 3.379371 | 141.0242 | 0.6576333
| 3.358712 | 140.1621 | 0.656871
| 3.399426 | 141.8611 | 0.6587718
| 3.345104 | 139.5942 | 0.662371
| 3.328293 | 138.8926 | 0.6596443
| 3.429662 | 143.1229 | 0.6624185
| 3.380839 | 141.0855 | 0.6618962
| 3.330731 | 138.9944 | 0.664162
| 3.318582 | 138.4874 | 0.6658419
| 3.281093 | 136.9229 | 0.6657868
| 3.25258 | 135.7331 | 0.6677512
| 3.223779 | 134.5312 | 0.6683493
| 3.223784 | 134.5314 | 0.6686471
| 3.201821 | 133.6149 | 0.6701861
| 3.194563 | 133.312 | 0.6691224
| 3.200877 | 133.5755 | 0.673538
| 3.11993 | 130.1975 | 0.6724997
| 3.13257 | 130.725 | 0.6728488
| 3.170065 | 132.2897 | 0.6745902
| 3.225751 | 134.6135 | 0.6740618
| 3.326371 | 138.8125 | 0.6759853
| 3.317693 | 138.4503 | 0.6777224
| 3.315468 | 138.3575 | 0.6791402
| 3.287278 | 137.181 | 0.6774408
| 3.388067 | 141.3871 | 0.6800301
| 3.33886 | 139.3336 | 0.6824646
| 3.337532 | 139.2782 | 0.682611
| 3.305598 | 137.9456 | 0.6829149
| 3.302126 | 137.8007 | 0.6838348
| 3.343039 | 139.508 | 0.6848836
| 3.375679 | 140.8701 | 0.6859522
| 3.305115 | 137.9254 | 0.6876232
| 3.296025 | 137.5461 | 0.6898764
| 3.264601 | 136.2347 | 0.6885734
| 3.282816 | 136.9949 | 0.6911778
| 3.272203 | 136.552 | 0.6899594
| 3.327083 | 138.8421 | 0.6927241
| 3.357854 | 140.1263 | 0.6926893
| 3.39367 | 141.6209 | 0.693896
| 3.398487 | 141.8219 | 0.6952217
| 3.333972 | 139.1297 | 0.6964923
| 3.363592 | 140.3657 | 0.6984693
| 3.33617 | 139.2214 | 0.6994026
| 3.279932 | 136.8745 | 0.7000074
| 3.270901 | 136.4977 | 0.7006787
| 3.270689 | 136.4888 | 0.7015621
| 3.191177 | 133.1707 | 0.6999551
| 3.269428 | 136.4362 | 0.7027635
| 3.1706 | 132.312 | 0.7046451
| 3.134596 | 130.8095 | 0.702904
| 3.222349 | 134.4715 | 0.7043167
| 3.229718 | 134.779 | 0.7068522
| 3.235688 | 135.0282 | 0.7046523
| 3.330027 | 138.965 | 0.7080062
| 3.360337 | 140.2299 | 0.708655
| 3.365559 | 140.4478 | 0.711146
| 3.335559 | 139.1959 | 0.7105984
| 3.357518 | 140.1122 | 0.7095066
| 3.385859 | 141.2949 | 0.7123174
| 3.364903 | 140.4204 | 0.7129067
| 3.415199 | 142.5193 | 0.7135451
| 3.409135 | 142.2663 | 0.7169067
| 3.396812 | 141.752 | 0.718321
| 3.296617 | 137.5708 | 0.7205024
| 3.173731 | 132.4427 | 0.7187475
| 3.105103 | 129.5787 | 0.7200113
| 2.973334 | 124.0799 | 0.7195383
| 2.970657 | 123.9682 | 0.720589
| 2.985022 | 124.5677 | 0.7198594
| 3.085258 | 128.7506 | 0.7212483
| 3.054541 | 127.4687 | 0.7233221
| 3.07475 | 128.3121 | 0.7251269
| 3.063841 | 127.8568 | 0.7254324
| 3.080136 | 128.5368 | 0.7253927
| 3.131756 | 130.691 | 0.7268274
| 3.196391 | 133.3883 | 0.7288491
| 3.182372 | 132.8033 | 0.7291402
| 3.231692 | 134.8614 | 0.7299828
| 3.264561 | 136.2331 | 0.7319805
| 3.353832 | 139.9584 | 0.7324573
| 3.318411 | 138.4803 | 0.7347307
| 3.257832 | 135.9523 | 0.7318998
| 3.333956 | 139.129 | 0.7352957
| 3.281497 | 136.9398 | 0.7359455
| 3.239798 | 135.1997 | 0.7354472
| 3.283378 | 137.0183 | 0.7357809
| 3.366791 | 140.4992 | 0.737101
| 3.284333 | 137.0582 | 0.7401442
| 3.183688 | 132.8582 | 0.7412368
| 3.158295 | 131.7985 | 0.7391226
| 3.257608 | 135.9429 | 0.7413128
| 3.306465 | 137.9818 | 0.7426491
| 3.330738 | 138.9947 | 0.7446193
| 3.289643 | 137.2798 | 0.7457724
| 3.284237 | 137.0542 | 0.7443252
| 3.304623 | 137.9049 | 0.7466685
| 3.314023 | 138.2972 | 0.7476842
| 3.310829 | 138.1639 | 0.7481497
| 3.265521 | 136.2731 | 0.7476891
| 3.232936 | 134.9133 | 0.748882
| 3.261925 | 136.1231 | 0.7503213
| 3.27505 | 136.6708 | 0.7513889
| 3.238514 | 135.1461 | 0.7531414
| 3.225442 | 134.6006 | 0.7535282
| 3.172763 | 132.4023 | 0.7540557
| 3.219064 | 134.3344 | 0.7549327
| 3.235594 | 135.0242 | 0.7559304
| 3.256975 | 135.9165 | 0.7575893
| 3.215454 | 134.1838 | 0.7575467
| 3.255991 | 135.8754 | 0.7595439
| 3.233853 | 134.9516 | 0.7602631
| 3.216044 | 134.2084 | 0.7602477
| 3.234283 | 134.9695 | 0.75841
| 3.334942 | 139.1701 | 0.7609712
| 3.387371 | 141.358 | 0.7628036
| 3.339092 | 139.3433 | 0.7645935
| 3.295603 | 137.5285 | 0.7653219
| 3.242102 | 135.2958 | 0.7668613
| 3.162807 | 131.9868 | 0.7654906
| 3.219403 | 134.3486 | 0.7659952
| 3.273673 | 136.6133 | 0.7688811
| 3.369589 | 140.616 | 0.7705096
| 3.30357 | 137.861 | 0.7714592
| 3.283195 | 137.0107 | 0.7722574
| 3.309611 | 138.113 | 0.7723699
| 3.348839 | 139.75 | 0.7744169
| 3.385591 | 141.2838 | 0.7747808
| 3.440619 | 143.5801 | 0.7754443
| 3.317366 | 138.4367 | 0.7771059
| 3.267966 | 136.3752 | 0.7788226
| 3.184473 | 132.8909 | 0.7800241
| 3.129846 | 130.6113 | 0.7793291
| 3.205851 | 133.7831 | 0.7800405
| 3.265078 | 136.2546 | 0.7824996
| 3.216586 | 134.231 | 0.7828572
| 3.210535 | 133.9785 | 0.7834057
| 3.227451 | 134.6844 | 0.7849941
| 3.212384 | 134.0557 | 0.7857965
| 3.209923 | 133.953 | 0.784046
| 3.310072 | 138.1323 | 0.7866859
| 3.323107 | 138.6763 | 0.787636
| 3.318767 | 138.4951 | 0.7892121
| 3.288182 | 137.2188 | 0.7890448
| 3.304867 | 137.9151 | 0.7907419
| 3.287009 | 137.1698 | 0.7908469
| 3.313628 | 138.2807 | 0.7935822
| 3.283785 | 137.0353 | 0.7934826
| 3.24978 | 135.6162 | 0.7937705
| 3.246533 | 135.4808 | 0.7940935
| 3.278816 | 136.8279 | 0.7957235
| 3.279162 | 136.8424 | 0.797946
| 3.233824 | 134.9504 | 0.7974678
| 3.205019 | 133.7483 | 0.7979332
| 3.220484 | 134.3937 | 0.800387
| 3.133469 | 130.7625 | 0.79963
| 3.184515 | 132.8927 | 0.8003488
| 3.218208 | 134.2987 | 0.8027391
| 3.197722 | 133.4438 | 0.8025813
| 3.206678 | 133.8175 | 0.8054013
| 3.152698 | 131.5649 | 0.8046564
| 3.123032 | 130.3269 | 0.8068063
| 3.102498 | 129.47 | 0.806163
| 3.138902 | 130.9892 | 0.8075047
| 3.137307 | 130.9227 | 0.808874
| 3.126988 | 130.492 | 0.8090544
| 3.117516 | 130.0967 | 0.8102716
| 3.13624 | 130.8781 | 0.8099959
| 3.191032 | 133.1646 | 0.8109429
| 3.280327 | 136.891 | 0.8133367
| 3.302613 | 137.821 | 0.8142016
| 3.303325 | 137.8507 | 0.8152417
| 3.344765 | 139.5801 | 0.815681
| 3.366884 | 140.5031 | 0.8164177
| 3.338096 | 139.3018 | 0.8192409
| 3.291126 | 137.3417 | 0.8184154
| 3.222004 | 134.4571 | 0.820225
| 3.072708 | 128.2269 | 0.819951
| 3.080366 | 128.5464 | 0.8196893
| 3.033799 | 126.6032 | 0.8236359
| 3.081872 | 128.6093 | 0.8235614
| 3.122857 | 130.3196 | 0.8236397
| 3.148529 | 131.391 | 0.8236198
| 3.213783 | 134.114 | 0.8265432
| 3.188348 | 133.0526 | 0.8267623
| 3.154946 | 131.6587 | 0.8284638
| 3.13585 | 130.8619 | 0.8288869
| 3.099783 | 129.3567 | 0.830642
| 3.015479 | 125.8386 | 0.8291296
| 3.039334 | 126.8341 | 0.830082
| 3.087507 | 128.8444 | 0.8327932
| 3.113163 | 129.9151 | 0.8346171
| 3.113031 | 129.9096 | 0.8354321
| 3.087579 | 128.8475 | 0.8356243
| 3.091352 | 129.0049 | 0.8352322
| 3.103124 | 129.4961 | 0.8385754
| 3.161257 | 131.9221 | 0.8379195
| 3.239612 | 135.1919 | 0.8401585
| 3.258566 | 135.9829 | 0.8402431
| 3.271416 | 136.5191 | 0.8415064
| 3.29832 | 137.6419 | 0.8424744
| 3.38421 | 141.2261 | 0.8420369
| 3.418767 | 142.6682 | 0.8447339
| 3.416632 | 142.5791 | 0.8437185
| 3.424882 | 142.9234 | 0.8461916
| 3.42339 | 142.8611 | 0.8480124
| 3.380537 | 141.0729 | 0.8486719
| 3.335983 | 139.2136 | 0.850004
| 3.298924 | 137.6671 | 0.8492582
| 3.325214 | 138.7642 | 0.850778
| 3.313059 | 138.2569 | 0.8528282
| 3.278843 | 136.829 | 0.8520704
| 3.283972 | 137.0431 | 0.8537398
| 3.245286 | 135.4287 | 0.8549075
| 3.284823 | 137.0786 | 0.8543829
| 3.342093 | 139.4686 | 0.8578254
| 3.289116 | 137.2578 | 0.8578959
| 3.278421 | 136.8115 | 0.8575261
| 3.285105 | 137.0904 | 0.8598135
| 3.259142 | 136.0069 | 0.858539
| 3.321591 | 138.613 | 0.8600675
| 3.396098 | 141.7222 | 0.8613156
| 3.41335 | 142.4422 | 0.8656277
| 3.360771 | 140.248 | 0.8628638
| 3.40214 | 141.9744 | 0.8651344
| 3.403114 | 142.015 | 0.8669963
| 3.357345 | 140.105 | 0.8669018
| 3.341313 | 139.436 | 0.8683367
| 3.274969 | 136.6674 | 0.8682071
| 3.328138 | 138.8862 | 0.8699326
| 3.353755 | 139.9552 | 0.8693599
| 3.299416 | 137.6876 | 0.872103
| 3.326449 | 138.8157 | 0.8731914
| 3.348702 | 139.7443 | 0.8733085
| 3.348014 | 139.7156 | 0.8766683
| 3.282354 | 136.9756 | 0.8758569
| 3.227934 | 134.7046 | 0.8773888
| 3.26072 | 136.0728 | 0.8789325
| 3.290656 | 137.322 | 0.8800229
| 3.339102 | 139.3437 | 0.8780302
| 3.40123 | 141.9364 | 0.8827394
| 3.378776 | 140.9994 | 0.8830915
| 3.4213 | 142.7739 | 0.8838743
| 3.366727 | 140.4966 | 0.8840958
| 3.384446 | 141.236 | 0.8858229
| 3.379661 | 141.0363 | 0.8868214
| 3.367137 | 140.5137 | 0.8870199
| 3.340463 | 139.4005 | 0.8897857
| 3.278971 | 136.8344 | 0.888938
| 3.304485 | 137.8991 | 0.8886179
| 3.339142 | 139.3454 | 0.8904629
| 3.254603 | 135.8175 | 0.8917705
| 3.285729 | 137.1164 | 0.89371
| 3.340324 | 139.3947 | 0.8942066
| 3.295455 | 137.5223 | 0.896471
| 3.256964 | 135.916 | 0.8968791
| 3.098923 | 129.3209 | 0.8992381
| 3.027892 | 126.3566 | 0.8990521
| 3.060303 | 127.7092 | 0.8978055
| 3.161766 | 131.9434 | 0.9000203
| 3.191391 | 133.1796 | 0.9012563
| 3.201247 | 133.5909 | 0.9019312
| 3.158596 | 131.811 | 0.9032514
| 3.250159 | 135.632 | 0.9041851
| 3.287728 | 137.1998 | 0.9054541
| 3.275386 | 136.6848 | 0.9068657
| 3.267483 | 136.355 | 0.9070415
| 3.322412 | 138.6472 | 0.9080651
| 3.363167 | 140.348 | 0.9094513
| 3.373814 | 140.7923 | 0.9097528
| 3.396432 | 141.7362 | 0.9105948
| 3.298724 | 137.6587 | 0.9123507
| 3.170237 | 132.2968 | 0.9135951
| 3.226725 | 134.6541 | 0.9127016
| 3.297695 | 137.6158 | 0.9142972
| 3.263491 | 136.1884 | 0.9172004
| 3.251283 | 135.679 | 0.9166217
| 3.266271 | 136.3044 | 0.9211879
| 3.148965 | 131.4091 | 0.9190328
| 3.145764 | 131.2756 | 0.9199498
| 3.192936 | 133.2441 | 0.9203901
| 3.202566 | 133.6459 | 0.9213581
| 3.237778 | 135.1154 | 0.9219327
| 3.250867 | 135.6616 | 0.9238692
| 3.220928 | 134.4122 | 0.9240552
| 3.2009 | 133.5764 | 0.9255073
| 3.200073 | 133.5419 | 0.9241114
| 3.281291 | 136.9312 | 0.9266407
| 3.346542 | 139.6542 | 0.9285683
| 3.252635 | 135.7354 | 0.92894
| 3.258636 | 135.9858 | 0.9293271
| 3.299755 | 137.7017 | 0.9309031
| 3.303789 | 137.8701 | 0.9319119
| 3.257819 | 135.9517 | 0.932797
| 3.291988 | 137.3776 | 0.9338179
| 3.292489 | 137.3985 | 0.9338122
| 3.37828 | 140.9786 | 0.9373203
| 3.356065 | 140.0516 | 0.935979
| 3.398295 | 141.8139 | 0.938502
| 3.361724 | 140.2878 | 0.9391893
| 3.351712 | 139.87 | 0.9405853
| 3.332801 | 139.0808 | 0.9406952
| 3.348985 | 139.7562 | 0.941128
| 3.377559 | 140.9486 | 0.9426168
| 3.361412 | 140.2748 | 0.9439622
| 3.283438 | 137.0208 | 0.9468055
| 3.177032 | 132.5804 | 0.9451066
| 3.228184 | 134.715 | 0.9447716
| 3.280579 | 136.9015 | 0.9488691
| 3.225405 | 134.599 | 0.9467776
| 3.206712 | 133.819 | 0.9481988
| 3.211219 | 134.007 | 0.9489187
| 3.200275 | 133.5504 | 0.9501649
| 3.207383 | 133.847 | 0.9501386
| 3.287962 | 137.2096 | 0.9520735
| 3.340359 | 139.3962 | 0.9520752
| 3.412299 | 142.3983 | 0.955933
| 3.427026 | 143.0129 | 0.9552394
| 3.411756 | 142.3756 | 0.9568264
| 3.448384 | 143.9042 | 0.9576464
| 3.402604 | 141.9937 | 0.9591385
| 3.411278 | 142.3557 | 0.9597403
| 3.420072 | 142.7227 | 0.9611414
| 3.411328 | 142.3578 | 0.9623393
| 3.358058 | 140.1348 | 0.9630158
| 3.321544 | 138.611 | 0.9637019
| 3.275457 | 136.6877 | 0.9637318
| 3.32759 | 138.8633 | 0.9644882
| 3.365872 | 140.4609 | 0.9667978
| 3.33414 | 139.1367 | 0.968971
| 3.282366 | 136.9761 | 0.9673093
| 3.299563 | 137.6937 | 0.9683903
| 3.199111 | 133.5018 | 0.969055
| 3.212829 | 134.0743 | 0.9710992
| 3.295394 | 137.5198 | 0.9701864
| 3.395822 | 141.7107 | 0.9726977
| 3.41266 | 142.4134 | 0.973114
| 3.472476 | 144.9096 | 0.9761973
| 3.464029 | 144.557 | 0.9766056
| 3.443556 | 143.7027 | 0.975105
| 3.364693 | 140.4117 | 0.9776372
| 3.376434 | 140.9016 | 0.9792197
| 3.336499 | 139.2351 | 0.9795034
| 3.379326 | 141.0223 | 0.9810159
| 3.353324 | 139.9372 | 0.9829901
| 3.273338 | 136.5993 | 0.9816315
| 3.319144 | 138.5108 | 0.9837252
| 3.225102 | 134.5864 | 0.9837144
| 3.207304 | 133.8437 | 0.9848531
| 3.222797 | 134.4902 | 0.9867859
| 3.182895 | 132.8251 | 0.9870471
| 3.204001 | 133.7059 | 0.9857909
| 3.304427 | 137.8967 | 0.9877349
| 3.342271 | 139.476 | 0.9900157
| 3.335808 | 139.2063 | 0.9912902
| 3.298995 | 137.67 | 0.9913519
| 3.356661 | 140.0765 | 0.9929715
| 3.282504 | 136.9819 | 0.9938836
| 3.279327 | 136.8493 | 0.9933178
| 3.308881 | 138.0826 | 0.9957698
| 3.330289 | 138.976 | 0.9961035
| 3.345658 | 139.6173 | 0.996839
| 3.355939 | 140.0463 | 0.9990879
| 3.351131 | 139.8457 | 0.9986255
| 3.393418 | 141.6104 | 1.000504
| 3.334225 | 139.1402 | 0.999899
| 3.34156 | 139.4463 | 1.000467
| 3.397973 | 141.8005 | 1.002734
| 3.38305 | 141.1777 | 1.002069
| 3.436135 | 143.393 | 1.004186
| 3.409917 | 142.2989 | 1.005719
| 3.371057 | 140.6772 | 1.00484
| 3.432966 | 143.2608 | 1.006625
| 3.436472 | 143.4071 | 1.007428
| 3.446346 | 143.8191 | 1.007257
| 3.431725 | 143.209 | 1.008484
| 3.423127 | 142.8502 | 1.010731
| 3.389081 | 141.4294 | 1.010579
| 3.390393 | 141.4841 | 1.01083
| 3.383237 | 141.1855 | 1.011198
| 3.383611 | 141.2011 | 1.010734
| 3.381153 | 141.0985 | 1.01407
| 3.381153 | 141.0985 | 1.01407
| 3.345423 | 139.6075 | 1.013406
| 3.34887 | 139.7514 | 1.013494
| 3.451625 | 144.0394 | 1.0217
| 3.543431 | 147.8706 | 1.033816
| 3.626385 | 151.3323 | 1.044364
| 3.711146 | 154.8695 | 1.045768
| 3.783183 | 157.8756 | 1.052158
| 3.851122 | 160.7108 | 1.059187
| 3.909628 | 163.1523 | 1.06941
| 3.962541 | 165.3604 | 1.086568
| 4.003499 | 167.0696 | 1.103323
| 4.043875 | 168.7545 | 1.116869
| 4.07266 | 169.9558 | 1.130619
| 4.09463 | 170.8726 | 1.14318
| 4.113146 | 171.6453 | 1.162778
| 4.12737 | 172.2389 | 1.182487
| 4.135102 | 172.5615 | 1.180295
| 4.142849 | 172.8848 | 1.180295 | Stroke
| 4.146664 | 173.044 | 1.182129
| 4.15245 | 173.2855 | 1.196975
| 4.159257 | 173.5695 | 1.217177
| 4.171081 | 174.063 | 1.243115
| 4.168433 | 173.9525 | 1.249713
| 4.170595 | 174.0427 | 1.268096
| 4.175955 | 174.2664 | 1.287924
| 4.180369 | 174.4505 | 1.302346
| 4.18439 | 174.6184 | 1.319959
| 4.188039 | 174.7706 | 1.335618
| 4.192251 | 174.9464 | 1.354859
| 4.197812 | 175.1785 | 1.368322
| 4.205208 | 175.4871 | 1.389001
| 4.205062 | 175.481 | 1.402818
| 4.211486 | 175.7491 | 1.420464
| 4.215242 | 175.9058 | 1.43616
| 4.217287 | 175.9912 | 1.461712
| 4.226275 | 176.3663 | 1.475284
| 4.235978 | 176.7712 | 1.493212
| 4.239083 | 176.9007 | 1.509349
| 4.243334 | 177.0781 | 1.526384
| 4.245609 | 177.1731 | 1.547207
| 4.249453 | 177.3335 | 1.561566
| 4.255253 | 177.5756 | 1.578712
| 4.258926 | 177.7288 | 1.59471
| 4.263118 | 177.9038 | 1.612828
| 4.267897 | 178.1032 | 1.627768
| 4.27082 | 178.2251 | 1.645898
| 4.27298 | 178.3153 | 1.659671
| 4.280231 | 178.6179 | 1.681386
| 4.286741 | 178.8896 | 1.697513
| 4.287525 | 178.9223 | 1.714387
| 4.28798 | 178.9413 | 1.731945
| 4.290934 | 179.0645 | 1.747989
| 4.296923 | 179.3145 | 1.764593
| 4.304281 | 179.6215 | 1.779166
| 4.310484 | 179.8804 | 1.79958
| 4.310164 | 179.867 | 1.812774
| 4.313717 | 180.0153 | 1.832591
| 4.314585 | 180.0515 | 1.848565
| 4.315381 | 180.0848 | 1.864024
| 4.315787 | 180.1017 | 1.878058
| 4.319444 | 180.2543 | 1.899294
| 4.320356 | 180.2923 | 1.913396
| 4.322597 | 180.3859 | 1.933873
| 4.320457 | 180.2966 | 1.953972
| 4.325199 | 180.4945 | 1.977004
| 4.328108 | 180.6159 | 1.997279
| 4.328984 | 180.6524 | 2.009574
| 4.33788 | 181.0237 | 2.042117
| 4.337296 | 180.9992 | 2.061725
| 4.337535 | 181.0093 | 2.07589
| 4.341327 | 181.1675 | 2.095834
| 4.34095 | 181.1517 | 2.109711
| 4.342751 | 181.2269 | 2.12759
| 4.342132 | 181.2011 | 2.146201
| 4.344658 | 181.3065 | 2.163346
| 4.343136 | 181.243 | 2.179658
| 4.342805 | 181.2292 | 2.202795
| 4.344619 | 181.3048 | 2.219316
| 4.345281 | 181.3325 | 2.234739
| 4.345894 | 181.3581 | 2.254856
| 4.349119 | 181.4926 | 2.274224
| 4.34949 | 181.5081 | 2.29357
| 4.351142 | 181.5771 | 2.307285
| 4.353964 | 181.6948 | 2.326554
| 4.350739 | 181.5603 | 2.345752
| 4.351858 | 181.607 | 2.36574
| 4.356035 | 181.7813 | 2.382998
| 4.357559 | 181.8448 | 2.389529
| 4.355263 | 181.749 | 2.390975
| 4.352698 | 181.642 | 2.40469
| 4.353197 | 181.6628 | 2.423066
| 4.351945 | 181.6106 | 2.436487
| 4.351174 | 181.5784 | 2.455571
| 4.352223 | 181.6222 | 2.470151
| 4.352244 | 181.623 | 2.488904
| 4.347093 | 181.4081 | 2.502351
| 4.350357 | 181.5443 | 2.521057
| 4.349062 | 181.4903 | 2.540703
| 4.352489 | 181.6333 | 2.554933
| 4.349777 | 181.5201 | 2.574122
| 4.34838 | 181.4618 | 2.586874
| 4.348852 | 181.4815 | 2.606352
| 4.349667 | 181.5155 | 2.621414
| 4.348566 | 181.4696 | 2.640319
| 4.350009 | 181.5298 | 2.654202
| 4.350821 | 181.5637 | 2.673637
| 4.349059 | 181.4902 | 2.689137
| 4.348196 | 181.4541 | 2.706205
| 4.348471 | 181.4656 | 2.722776
| 4.347854 | 181.4399 | 2.738472
| 4.34589 | 181.3579 | 2.757504
| 4.348224 | 181.4553 | 2.773096
| 4.348973 | 181.4866 | 2.791445
| 4.348388 | 181.4622 | 2.804973
| 4.347305 | 181.417 | 2.823066
| 4.347991 | 181.4456 | 2.838058
| 4.346 | 181.3625 | 2.859205
| 4.346346 | 181.3769 | 2.871804
| 4.347159 | 181.4108 | 2.891152
| 4.344055 | 181.2813 | 2.905417
| 4.345592 | 181.3455 | 2.924103
| 4.345649 | 181.3478 | 2.939897
| 4.348592 | 181.4706 | 2.958534
| 4.350377 | 181.5451 | 2.972135
| 4.350634 | 181.5559 | 2.990019
| 4.349707 | 181.5172 | 3.005992
| 4.348647 | 181.4729 | 3.025056
| 4.349872 | 181.5241 | 3.042941
| 4.350906 | 181.5672 | 3.057884
| 4.349158 | 181.4943 | 3.077009
| 4.34819 | 181.4539 | 3.092542
| 4.347122 | 181.4093 | 3.111804
| 4.349228 | 181.4972 | 3.125954
| 4.350274 | 181.5408 | 3.143151
| 4.347469 | 181.4238 | 3.158849
| 4.344467 | 181.2985 | 3.176087
| 4.343691 | 181.2662 | 3.190355
| 4.341371 | 181.1693 | 3.209323
| 4.343527 | 181.2593 | 3.223155
| 4.340598 | 181.1371 | 3.244814
| 4.338556 | 181.0518 | 3.256764
| 4.338876 | 181.0652 | 3.273967
| 4.339767 | 181.1024 | 3.293542
| 4.339821 | 181.1046 | 3.308961
| 4.337439 | 181.0053 | 3.329313
| 4.336997 | 180.9868 | 3.343517
| 4.335985 | 180.9446 | 3.362506
| 4.336688 | 180.9739 | 3.375274
| 4.333004 | 180.8201 | 3.395185
| 4.334564 | 180.8853 | 3.409286
| 4.336494 | 180.9658 | 3.428991
| 4.333106 | 180.8244 | 3.442769
| 4.333866 | 180.8561 | 3.461098
| 4.332507 | 180.7994 | 3.476624
| 4.333185 | 180.8277 | 3.495297
| 4.331075 | 180.7397 | 3.510015
| 4.331753 | 180.7679 | 3.529492
| 4.332402 | 180.795 | 3.546007
| 4.326195 | 180.536 | 3.559942
| 4.329875 | 180.6896 | 3.578829
| 4.331194 | 180.7446 | 3.593296
| 4.331423 | 180.7542 | 3.613732
| 4.328032 | 180.6127 | 3.628578
| 4.326619 | 180.5537 | 3.645839
| 4.327429 | 180.5875 | 3.662483
| 4.328413 | 180.6286 | 3.680921
| 4.329279 | 180.6647 | 3.696154
| 4.328242 | 180.6214 | 3.716031
| 4.326463 | 180.5472 | 3.729249
| 4.324663 | 180.4721 | 3.747948
| 4.319955 | 180.2756 | 3.76276
| 4.324632 | 180.4708 | 3.779385
| 4.32274 | 180.3918 | 3.794716
| 4.320329 | 180.2912 | 3.815057
| 4.320978 | 180.3183 | 3.828158
| 4.32051 | 180.2988 | 3.845966
| 4.318026 | 180.1951 | 3.860605
| 4.317003 | 180.1524 | 3.88132
| 4.312356 | 179.9585 | 3.896476
| 4.311871 | 179.9383 | 3.915771
| 4.31028 | 179.8718 | 3.928788
| 4.310457 | 179.8792 | 3.947768
| 4.312163 | 179.9504 | 3.965421
| 4.312157 | 179.9502 | 3.981122
| 4.30886 | 179.8126 | 3.999004
| 4.307343 | 179.7493 | 4.013584
| 4.307144 | 179.741 | 4.032873
| 4.306247 | 179.7036 | 4.046521
| 4.306531 | 179.7154 | 4.06603
| 4.306525 | 179.7151 | 4.079427
| 4.305765 | 179.6835 | 4.099195
| 4.302166 | 179.5333 | 4.112677
| 4.306898 | 179.7307 | 4.132689
| 4.304646 | 179.6367 | 4.148905
| 4.302852 | 179.5619 | 4.164327
| 4.304001 | 179.6098 | 4.185781
| 4.302114 | 179.5311 | 4.201002
| 4.301775 | 179.5169 | 4.217098
| 4.301041 | 179.4863 | 4.231224
| 4.301003 | 179.4847 | 4.250422
| 4.299542 | 179.4237 | 4.265267
| 4.300238 | 179.4528 | 4.285057
| 4.297171 | 179.3248 | 4.298132
| 4.296491 | 179.2964 | 4.316239
| 4.295548 | 179.2571 | 4.330025
| 4.291245 | 179.0775 | 4.351169
| 4.291054 | 179.0695 | 4.36561
| 4.292704 | 179.1384 | 4.383702
| 4.290161 | 179.0323 | 4.39697
| 4.288996 | 178.9836 | 4.417323
| 4.288458 | 178.9612 | 4.435575
| 4.288282 | 178.9539 | 4.44948
| 4.285453 | 178.8358 | 4.4691
| 4.285132 | 178.8224 | 4.484758
| 4.28264 | 178.7184 | 4.502299
| 4.279396 | 178.583 | 4.5144
| 4.278854 | 178.5604 | 4.534259
| 4.277975 | 178.5238 | 4.548595
| 4.275947 | 178.4391 | 4.569919
| 4.274063 | 178.3605 | 4.582266
| 4.273843 | 178.3513 | 4.601442
| 4.274576 | 178.3819 | 4.618715
| 4.273304 | 178.3288 | 4.634304
| 4.270127 | 178.1963 | 4.653645
| 4.269898 | 178.1867 | 4.669121
| 4.273587 | 178.3406 | 4.68682
| 4.269585 | 178.1736 | 4.702569
| 4.270102 | 178.1952 | 4.719737
| 4.266483 | 178.0442 | 4.740233
| 4.265321 | 177.9957 | 4.754907
| 4.263998 | 177.9405 | 4.772779
| 4.261985 | 177.8565 | 4.785773
| 4.262677 | 177.8854 | 4.805825
| 4.261419 | 177.8329 | 4.818725
| 4.2601 | 177.7778 | 4.839326
| 4.258463 | 177.7095 | 4.854178
| 4.255795 | 177.5982 | 4.871596
| 4.256245 | 177.6169 | 4.887552
| 4.25392 | 177.5199 | 4.903694
| 4.254291 | 177.5354 | 4.921698
| 4.254832 | 177.558 | 4.938501
| 4.253445 | 177.5001 | 4.952928
| 4.252172 | 177.447 | 4.972428
| 4.252547 | 177.4626 | 4.985242
| 4.250693 | 177.3853 | 5.005809
| 4.249158 | 177.3212 | 5.021037
| 4.249246 | 177.3249 | 5.038189
| 4.247452 | 177.25 | 5.057426
| 4.247993 | 177.2726 | 5.071974
| 4.24773 | 177.2616 | 5.090698
| 4.247783 | 177.2638 | 5.107183
| 4.245599 | 177.1727 | 5.124657
| 4.244726 | 177.1362 | 5.140075
| 4.245491 | 177.1682 | 5.155117
| 4.243598 | 177.0891 | 5.170401
| 4.24522 | 177.1569 | 5.191482
| 4.237275 | 176.8253 | 5.205677
| 4.239099 | 176.9014 | 5.224023
| 4.238896 | 176.8929 | 5.241001
| 4.240547 | 176.9618 | 5.257326
| 4.239354 | 176.9121 | 5.271395
| 4.237263 | 176.8248 | 5.290455
| 4.235332 | 176.7442 | 5.304357
| 4.234912 | 176.7267 | 5.323574
| 4.233319 | 176.6602 | 5.337199
| 4.231318 | 176.5767 | 5.358807
| 4.230054 | 176.524 | 5.369867
| 4.23192 | 176.6018 | 5.391108
| 4.230092 | 176.5255 | 5.405003
| 4.231758 | 176.5951 | 5.424734
| 4.223743 | 176.2606 | 5.440155
| 4.22249 | 176.2083 | 5.457719
| 4.222971 | 176.2284 | 5.477541
| 4.220496 | 176.1251 | 5.490697
| 4.219674 | 176.0908 | 5.507835
| 4.216028 | 175.9386 | 5.523353
| 4.216765 | 175.9694 | 5.541305
| 4.213544 | 175.835 | 5.555683
| 4.214306 | 175.8668 | 5.576543
| 4.214378 | 175.8698 | 5.590122
| 4.209364 | 175.6605 | 5.610077
| 4.208999 | 175.6453 | 5.623716
| 4.208843 | 175.6388 | 5.641802
| 4.2061 | 175.5243 | 5.657598
| 4.204477 | 175.4566 | 5.675474
| 4.2032 | 175.4033 | 5.690802
| 4.200766 | 175.3017 | 5.708449
| 4.200632 | 175.2962 | 5.721988
| 4.200229 | 175.2793 | 5.74284
| 4.198212 | 175.1952 | 5.758323
| 4.197987 | 175.1858 | 5.775077
| 4.198577 | 175.2104 | 5.790755
| 4.196551 | 175.1258 | 5.809849
| 4.195305 | 175.0739 | 5.824618
| 4.19224 | 174.946 | 5.839915
| 4.191891 | 174.9314 | 5.86203
| 4.192169 | 174.943 | 5.875181
| 4.190822 | 174.8868 | 5.894071
| 4.188988 | 174.8102 | 5.908827
| 4.188797 | 174.8023 | 5.925372
| 4.18784 | 174.7623 | 5.94042
| 4.187427 | 174.7451 | 5.959844
| 4.184454 | 174.621 | 5.975755
| 4.185473 | 174.6635 | 5.991222
| 4.181263 | 174.4879 | 6.008356
| 4.184237 | 174.612 | 6.028092
| 4.181505 | 174.498 | 6.041323
| 4.181337 | 174.491 | 6.062168
| 4.179893 | 174.4307 | 6.077064
| 4.174537 | 174.2072 | 6.091914
| 4.173697 | 174.1721 | 6.112795
| 4.173657 | 174.1705 | 6.127086
| 4.173612 | 174.1686 | 6.144713
| 4.171131 | 174.0651 | 6.160597
| 4.17093 | 174.0566 | 6.176212
| 4.16978 | 174.0087 | 6.190943
| 4.16871 | 173.964 | 6.211982
| 4.166254 | 173.8615 | 6.225306
| 4.166996 | 173.8925 | 6.243283
| 4.159845 | 173.5941 | 6.263769
| 4.159083 | 173.5623 | 6.278961
| 4.160729 | 173.631 | 6.294554
| 4.158597 | 173.542 | 6.31028
| 4.15583 | 173.4265 | 6.330052
| 4.155705 | 173.4213 | 6.343525
| 4.154111 | 173.3548 | 6.359856
| 4.153079 | 173.3117 | 6.375095
| 4.14919 | 173.1494 | 6.395278
| 4.148565 | 173.1233 | 6.414441
| 4.147303 | 173.0707 | 6.430742
| 4.1471 | 173.0622 | 6.445832
| 4.144743 | 172.9638 | 6.459875
| 4.14477 | 172.965 | 6.479353
| 4.141934 | 172.8466 | 6.493044
| 4.140404 | 172.7828 | 6.515049
| 4.139266 | 172.7353 | 6.529903
| 4.137371 | 172.6562 | 6.544406
| 4.136161 | 172.6057 | 6.559048
| 4.133807 | 172.5075 | 6.578064
| 4.134666 | 172.5433 | 6.592409
| 4.134383 | 172.5315 | 6.614404
| 4.13385 | 172.5093 | 6.627881
| 4.134453 | 172.5344 | 6.646077
| 4.129427 | 172.3247 | 6.663253
| 4.131364 | 172.4055 | 6.677567
| 4.129486 | 172.3272 | 6.698536
| 4.12972 | 172.3369 | 6.714403
| 4.131529 | 172.4124 | 6.729614
| 4.126951 | 172.2214 | 6.747083
| 4.124403 | 172.1151 | 6.761982
| 4.124219 | 172.1074 | 6.776939
| 4.123885 | 172.0934 | 6.798903
| 4.120492 | 171.9519 | 6.811857
| 4.121005 | 171.9733 | 6.829775
| 4.119908 | 171.9274 | 6.844675
| 4.119308 | 171.9024 | 6.862997
| 4.118005 | 171.8481 | 6.877314
| 4.116131 | 171.7699 | 6.897773
| 4.114499 | 171.7017 | 6.910445
| 4.115053 | 171.7249 | 6.931821
| 4.109357 | 171.4872 | 6.949083
| 4.107972 | 171.4294 | 6.966218
| 4.109048 | 171.4743 | 6.979801
| 4.106684 | 171.3756 | 7.001044
| 4.106821 | 171.3814 | 7.015283
| 4.103753 | 171.2533 | 7.033213
| 4.102947 | 171.2197 | 7.046794
| 4.1028 | 171.2135 | 7.068604
| 4.101396 | 171.1549 | 7.080402
| 4.09894 | 171.0525 | 7.097935
| 4.095896 | 170.9254 | 7.115532
| 4.095688 | 170.9167 | 7.131741
| 4.095111 | 170.8927 | 7.152026
| 4.094378 | 170.8621 | 7.167568
| 4.095212 | 170.8969 | 7.182886
| 4.092152 | 170.7692 | 7.198098
| 4.089359 | 170.6526 | 7.218326
| 4.08808 | 170.5993 | 7.231796
| 4.087723 | 170.5843 | 7.249556
| 4.085915 | 170.5089 | 7.263972
| 4.084113 | 170.4337 | 7.283467
| 4.081136 | 170.3095 | 7.298603
| 4.08033 | 170.2758 | 7.319056
| 4.081338 | 170.3179 | 7.334646
| 4.077489 | 170.1573 | 7.348581
| 4.072647 | 169.9552 | 7.367576
| 4.075289 | 170.0655 | 7.383589
| 4.071179 | 169.894 | 7.399572
| 4.065791 | 169.6691 | 7.414089
| 4.066649 | 169.7049 | 7.435545
| 4.065089 | 169.6398 | 7.45104
| 4.060583 | 169.4518 | 7.467971
| 4.061851 | 169.5047 | 7.483419
| 4.060484 | 169.4477 | 7.505521
| 4.059297 | 169.3981 | 7.517284
| 4.059444 | 169.4042 | 7.535193
| 4.053042 | 169.1371 | 7.553953
| 4.053608 | 169.1607 | 7.568012
| 4.052821 | 169.1278 | 7.586403
| 4.051976 | 169.0926 | 7.601362
| 4.053366 | 169.1506 | 7.620312
| 4.049694 | 168.9974 | 7.634207
| 4.051992 | 169.0933 | 7.656683
| 4.047779 | 168.9175 | 7.667801
| 4.048258 | 168.9374 | 7.68439
| 4.045741 | 168.8324 | 7.701835
| 4.043176 | 168.7254 | 7.718752
| 4.041926 | 168.6732 | 7.733483
| 4.040894 | 168.6301 | 7.753709
| 4.037951 | 168.5073 | 7.767805
| 4.04024 | 168.6029 | 7.786319
| 4.033482 | 168.3209 | 7.803876
| 4.03334 | 168.3149 | 7.818
| 4.032862 | 168.295 | 7.839585
| 4.033676 | 168.3289 | 7.855015
| 4.028398 | 168.1087 | 7.869462
| 4.027969 | 168.0908 | 7.88552
| 4.025559 | 167.9902 | 7.906158
| 4.023072 | 167.8864 | 7.91937
| 4.02208 | 167.845 | 7.937113
| 4.020601 | 167.7833 | 7.955508
| 4.018093 | 167.6786 | 7.971858
| 4.01595 | 167.5892 | 7.986388
| 4.015237 | 167.5595 | 8.006321
| 4.014421 | 167.5254 | 8.019595
| 4.01377 | 167.4982 | 8.036042
| 4.008898 | 167.2949 | 8.053746
| 4.009099 | 167.3033 | 8.071324
| 4.008402 | 167.2742 | 8.091063
| 4.005144 | 167.1382 | 8.106238
| 4.005713 | 167.162 | 8.122307
| 4.005167 | 167.1392 | 8.140986
| 4.001252 | 166.9758 | 8.155815
| 4.002636 | 167.0336 | 8.172457
| 4.001121 | 166.9704 | 8.18997
| 3.997886 | 166.8354 | 8.20434
| 3.993158 | 166.6381 | 8.224354
| 3.994749 | 166.7045 | 8.240369
| 3.992288 | 166.6018 | 8.258145
| 3.990079 | 166.5096 | 8.271566
| 3.990672 | 166.5343 | 8.288004
| 3.987148 | 166.3873 | 8.304577
| 3.986087 | 166.343 | 8.324729
| 3.982589 | 166.197 | 8.338105
| 3.98046 | 166.1082 | 8.356791
| 3.978156 | 166.012 | 8.371725
| 3.977969 | 166.0042 | 8.39058
| 3.974706 | 165.868 | 8.407932
| 3.975793 | 165.9134 | 8.423395
| 3.971601 | 165.7385 | 8.444323
| 3.968577 | 165.6123 | 8.456969
| 3.967262 | 165.5574 | 8.473701
| 3.964267 | 165.4324 | 8.487724
| 3.961043 | 165.2979 | 8.509337
| 3.960424 | 165.272 | 8.523682
| 3.959273 | 165.224 | 8.540751
| 3.953492 | 164.9828 | 8.558087
| 3.950729 | 164.8675 | 8.573162
| 3.947897 | 164.7493 | 8.591903
| 3.946618 | 164.6959 | 8.60893
| 3.945251 | 164.6389 | 8.622037
| 3.94217 | 164.5103 | 8.641286
| 3.937201 | 164.303 | 8.654193
| 3.936914 | 164.291 | 8.675971
| 3.934319 | 164.1827 | 8.693491
| 3.933182 | 164.1352 | 8.709247
| 3.932675 | 164.1141 | 8.72763
| 3.929595 | 163.9855 | 8.742891
| 3.927976 | 163.918 | 8.757723
| 3.923711 | 163.74 | 8.774371
| 3.923343 | 163.7246 | 8.793527
| 3.922079 | 163.6719 | 8.806489
| 3.919222 | 163.5527 | 8.825939
| 3.917236 | 163.4698 | 8.84307
| 3.916928 | 163.4569 | 8.860119
| 3.915621 | 163.4024 | 8.87776
| 3.914184 | 163.3424 | 8.892904
| 3.907821 | 163.0769 | 8.911144
| 3.906638 | 163.0275 | 8.930598
| 3.904104 | 162.9218 | 8.945981
| 3.89936 | 162.7238 | 8.961799
| 3.898656 | 162.6944 | 8.978071
| 3.896451 | 162.6024 | 8.997113
| 3.895465 | 162.5612 | 9.011304
| 3.893954 | 162.4982 | 9.030778
| 3.888725 | 162.28 | 9.044324
| 3.884023 | 162.0838 | 9.062173
| 3.883378 | 162.0569 | 9.07889
| 3.879795 | 161.9073 | 9.095524
| 3.879265 | 161.8852 | 9.110567
| 3.874537 | 161.6879 | 9.130076
| 3.874691 | 161.6944 | 9.145966
| 3.872967 | 161.6224 | 9.165837
| 3.871899 | 161.5778 | 9.177407
| 3.870177 | 161.506 | 9.197207
| 3.862858 | 161.2005 | 9.214817
| 3.863752 | 161.2378 | 9.22816
| 3.861097 | 161.127 | 9.246849
| 3.860565 | 161.1048 | 9.263797
| 3.855604 | 160.8978 | 9.279989
| 3.852339 | 160.7616 | 9.295385
| 3.851347 | 160.7202 | 9.315767
| 3.852935 | 160.7865 | 9.329539
| 3.850939 | 160.7032 | 9.347715
| 3.845836 | 160.4902 | 9.36196
| 3.844074 | 160.4167 | 9.379793
| 3.84307 | 160.3748 | 9.399353
| 3.839873 | 160.2413 | 9.41509
| 3.838624 | 160.1892 | 9.430301
| 3.837575 | 160.1455 | 9.446786
| 3.83236 | 159.9278 | 9.46449
| 3.830742 | 159.8603 | 9.477984
| 3.82988 | 159.8243 | 9.501131
| 3.830318 | 159.8426 | 9.514437
| 3.828616 | 159.7716 | 9.532301
| 3.826103 | 159.6667 | 9.546398
| 3.821948 | 159.4933 | 9.565672
| 3.820409 | 159.4291 | 9.577103
| 3.819265 | 159.3814 | 9.597663
| 3.814628 | 159.1879 | 9.614464
| 3.813724 | 159.1501 | 9.63337
| 3.808185 | 158.919 | 9.64754
| 3.807116 | 158.8744 | 9.66829
| 3.804445 | 158.7629 | 9.679281
| 3.805481 | 158.8062 | 9.700792
| 3.799932 | 158.5746 | 9.714526
| 3.796551 | 158.4335 | 9.73399
| 3.793476 | 158.3052 | 9.748137
| 3.7896 | 158.1434 | 9.764419
| 3.787368 | 158.0503 | 9.784366
| 3.785655 | 157.9788 | 9.800435
| 3.779411 | 157.7182 | 9.817275
| 3.778876 | 157.6959 | 9.832495
| 3.775719 | 157.5642 | 9.850841
| 3.777098 | 157.6217 | 9.868647
| 3.773975 | 157.4914 | 9.884818
| 3.770101 | 157.3297 | 9.898622
| 3.768093 | 157.2459 | 9.918445
| 3.766488 | 157.1789 | 9.934266
| 3.763127 | 157.0387 | 9.951225
| 3.75996 | 156.9065 | 9.966704
| 3.756024 | 156.7423 | 9.982558
| 3.753921 | 156.6545 | 9.998238
| 3.755444 | 156.7181 | 10.01728
| 3.756895 | 156.7786 | 10.03243
| 3.755491 | 156.72 | 10.04981
| 3.748345 | 156.4218 | 10.06997
| 3.746421 | 156.3415 | 10.08452
| 3.742377 | 156.1727 | 10.10266
| 3.742965 | 156.1973 | 10.1172
| 3.744566 | 156.2641 | 10.13676
| 3.741867 | 156.1515 | 10.15254
| 3.742976 | 156.1978 | 10.1704
| 3.741829 | 156.1499 | 10.18327
| 3.739734 | 156.0624 | 10.2038
| 3.739464 | 156.0512 | 10.21781
| 3.738449 | 156.0088 | 10.23625
| 3.737165 | 155.9553 | 10.2516
| 3.735747 | 155.8961 | 10.26832
| 3.735786 | 155.8977 | 10.28624
| 3.734494 | 155.8438 | 10.29988
| 3.731178 | 155.7054 | 10.32217
| 3.729936 | 155.6536 | 10.33642
| 3.727172 | 155.5382 | 10.35251
| 3.727031 | 155.5323 | 10.36702
| 3.726964 | 155.5296 | 10.38698
| 3.722868 | 155.3586 | 10.39899
| 3.719155 | 155.2037 | 10.41886
| 3.719843 | 155.2324 | 10.43831
| 3.719876 | 155.2338 | 10.45231
| 3.715996 | 155.0719 | 10.47259
| 3.712372 | 154.9206 | 10.4866
| 3.711982 | 154.9044 | 10.50418
| 3.71082 | 154.8559 | 10.51683
| 3.710926 | 154.8603 | 10.53787
| 3.70761 | 154.7219 | 10.55104
| 3.70491 | 154.6092 | 10.57112
| 3.705447 | 154.6316 | 10.58672
| 3.703206 | 154.5381 | 10.60511
| 3.698999 | 154.3626 | 10.6206
| 3.698401 | 154.3376 | 10.637
| 3.693544 | 154.1349 | 10.65301
| 3.690977 | 154.0278 | 10.66837
| 3.69072 | 154.0171 | 10.68895
| 3.688023 | 153.9045 | 10.70271
| 3.685304 | 153.791 | 10.72122
| 3.680187 | 153.5775 | 10.73741
| 3.678857 | 153.522 | 10.75602
| 3.673973 | 153.3182 | 10.76748
| 3.672135 | 153.2415 | 10.78731
| 3.666152 | 152.9918 | 10.80504
| 3.663662 | 152.8879 | 10.81867
| 3.660479 | 152.7551 | 10.83742
| 3.658872 | 152.688 | 10.85243
| 3.656419 | 152.5857 | 10.87125
| 3.649827 | 152.3106 | 10.88652
| 3.646785 | 152.1836 | 10.90657
| 3.641264 | 151.9532 | 10.92193
| 3.636726 | 151.7638 | 10.93911
| 3.634434 | 151.6682 | 10.95299
| 3.628515 | 151.4212 | 10.97075
| 3.624496 | 151.2535 | 10.99051
| 3.620541 | 151.0884 | 11.00594
| 3.618604 | 151.0076 | 11.02466
| 3.613206 | 150.7823 | 11.04378
| 3.608322 | 150.5785 | 11.05643
| 3.606 | 150.4816 | 11.07584
| 3.602153 | 150.3211 | 11.08892
| 3.598026 | 150.1488 | 11.10675
| 3.59296 | 149.9374 | 11.12397
| 3.591961 | 149.8958 | 11.14272
| 3.587686 | 149.7174 | 11.15684
| 3.580229 | 149.4062 | 11.17329
| 3.577589 | 149.296 | 11.19341
| 3.573177 | 149.1119 | 11.20699
| 3.570363 | 148.9945 | 11.22602
| 3.565899 | 148.8082 | 11.23894
| 3.560587 | 148.5865 | 11.25875
| 3.555666 | 148.3811 | 11.2721
| 3.555238 | 148.3633 | 11.29271
| 3.551612 | 148.212 | 11.30581
| 3.548032 | 148.0626 | 11.32442
| 3.542042 | 147.8126 | 11.34064
| 3.538954 | 147.6837 | 11.35827
| 3.534292 | 147.4892 | 11.37505
| 3.531681 | 147.3802 | 11.39151
| 3.524825 | 147.0941 | 11.40727
| 3.520844 | 146.928 | 11.42435
| 3.515214 | 146.693 | 11.44358
| 3.513606 | 146.6259 | 11.45879
| 3.509545 | 146.4565 | 11.47583
| 3.505303 | 146.2794 | 11.49063
| 3.503758 | 146.215 | 11.50974
| 3.499315 | 146.0296 | 11.52512
| 3.495828 | 145.8841 | 11.54517
| 3.488153 | 145.5637 | 11.55757
| 3.485769 | 145.4643 | 11.57574
| 3.484181 | 145.398 | 11.58916
| 3.482463 | 145.3263 | 11.60948
| 3.475872 | 145.0512 | 11.62593
| 3.473579 | 144.9556 | 11.6414
| 3.467506 | 144.7022 | 11.66096
| 3.466255 | 144.6499 | 11.67467
| 3.461666 | 144.4584 | 11.69304
| 3.457138 | 144.2695 | 11.70779
| 3.453529 | 144.1189 | 11.72785
| 3.450328 | 143.9853 | 11.74107
| 3.446031 | 143.806 | 11.75982
| 3.442535 | 143.6601 | 11.77479
| 3.439898 | 143.55 | 11.79323
| 3.435631 | 143.372 | 11.80921
| 3.430378 | 143.1527 | 11.82394
| 3.427115 | 143.0166 | 11.84296
| 3.422312 | 142.8162 | 11.85864
| 3.421684 | 142.7899 | 11.87582
| 3.415912 | 142.5491 | 11.89272
| 3.412094 | 142.3897 | 11.91083
| 3.408165 | 142.2258 | 11.92475
| 3.404102 | 142.0562 | 11.94431
| 3.399861 | 141.8793 | 11.95736
| 3.395964 | 141.7166 | 11.97772
| 3.388959 | 141.4243 | 11.99235
| 3.382865 | 141.17 | 12.00981
| 3.379207 | 141.0173 | 12.02874
| 3.376154 | 140.8899 | 12.04441
| 3.373289 | 140.7704 | 12.06211
| 3.370606 | 140.6584 | 12.07636
| 3.370114 | 140.6379 | 12.09277
| 3.365254 | 140.4351 | 12.11092
| 3.362477 | 140.3192 | 12.12876
| 3.35552 | 140.0289 | 12.14362
| 3.351426 | 139.858 | 12.16197
| 3.347262 | 139.6843 | 12.175
| 3.344511 | 139.5695 | 12.19433
| 3.342225 | 139.474 | 12.21129
| 3.335117 | 139.1774 | 12.2295
| 3.329819 | 138.9563 | 12.24146
| 3.326278 | 138.8086 | 12.26045
| 3.322132 | 138.6356 | 12.27507
| 3.32003 | 138.5478 | 12.29495
| 3.314357 | 138.3111 | 12.311
| 3.308145 | 138.0519 | 12.32769
| 3.305661 | 137.9482 | 12.34577
| 3.303289 | 137.8492 | 12.36087
| 3.298923 | 137.667 | 12.37994
| 3.294837 | 137.4965 | 12.39452
| 3.29189 | 137.3735 | 12.41407
| 3.283567 | 137.0262 | 12.42809
| 3.282326 | 136.9744 | 12.44524
| 3.276336 | 136.7245 | 12.46133
| 3.273002 | 136.5853 | 12.48012
| 3.269149 | 136.4245 | 12.49308
| 3.267647 | 136.3618 | 12.51218
| 3.256274 | 135.8872 | 12.53873
| 3.253141 | 135.7565 | 12.55302
| 3.248962 | 135.5821 | 12.57118
| 3.246013 | 135.459 | 12.59011
| 3.239701 | 135.1956 | 12.6035
| 3.235989 | 135.0407 | 12.62318
| 3.233923 | 134.9545 | 12.63904
| 3.229809 | 134.7828 | 12.65823
| 3.222982 | 134.4979 | 12.66999
| 3.218619 | 134.3159 | 12.6894
| 3.213455 | 134.1004 | 12.70437
| 3.212461 | 134.0589 | 12.72288
| 3.206971 | 133.8298 | 12.73827
| 3.202348 | 133.6369 | 12.75686
| 3.196444 | 133.3905 | 12.77078
| 3.192546 | 133.2278 | 12.79056
| 3.187804 | 133.0299 | 12.80715
| 3.187274 | 133.0078 | 12.82137
| 3.181183 | 132.7536 | 12.84019
| 3.176336 | 132.5514 | 12.85634
| 3.17208 | 132.3737 | 12.87488
| 3.16788 | 132.1985 | 12.88907
| 3.163657 | 132.0223 | 12.90831
| 3.15832 | 131.7995 | 12.92146
| 3.152371 | 131.5513 | 12.94058
| 3.145693 | 131.2726 | 12.95683
| 3.14374 | 131.1911 | 12.97559
| 3.139522 | 131.0151 | 12.98654
| 3.133594 | 130.7677 | 13.00964
| 3.127497 | 130.5132 | 13.0226
| 3.122233 | 130.2936 | 13.03981
| 3.118156 | 130.1235 | 13.05711
| 3.112977 | 129.9073 | 13.07541
| 3.106492 | 129.6367 | 13.09146
| 3.100312 | 129.3788 | 13.1106
| 3.093114 | 129.0784 | 13.12384
| 3.091518 | 129.0118 | 13.14238
| 3.08494 | 128.7373 | 13.15815
| 3.084447 | 128.7167 | 13.17965
| 3.080298 | 128.5436 | 13.19312
| 3.07667 | 128.3922 | 13.21104
| 3.069588 | 128.0967 | 13.22726
| 3.064504 | 127.8845 | 13.24486
| 3.06051 | 127.7179 | 13.2618
| 3.055743 | 127.5189 | 13.27957
| 3.05119 | 127.3289 | 13.29104
| 3.045543 | 127.0932 | 13.31044
| 3.037672 | 126.7648 | 13.32762
| 3.034375 | 126.6272 | 13.34628
| 3.031015 | 126.487 | 13.36079
| 3.024674 | 126.2224 | 13.37809
| 3.018665 | 125.9716 | 13.39341
| 3.013181 | 125.7427 | 13.41275
| 3.007777 | 125.5172 | 13.42649
| 3.001603 | 125.2596 | 13.44399
| 2.995863 | 125.0201 | 13.46022
| 2.990909 | 124.8133 | 13.47876
| 2.985274 | 124.5782 | 13.49632
| 2.981034 | 124.4012 | 13.51098
| 2.978988 | 124.3159 | 13.52909
| 2.974892 | 124.1449 | 13.54533
| 2.966926 | 123.8125 | 13.56526
| 2.959994 | 123.5232 | 13.57874
| 2.955952 | 123.3545 | 13.59777
| 2.952764 | 123.2215 | 13.61045
| 2.947765 | 123.0129 | 13.63067
| 2.943869 | 122.8503 | 13.65039
| 2.936781 | 122.5545 | 13.66102
| 2.929628 | 122.256 | 13.68071
| 2.924587 | 122.0457 | 13.69906
| 2.921103 | 121.9003 | 13.7141
| 2.914372 | 121.6194 | 13.73429
| 2.907853 | 121.3473 | 13.7486
| 2.898803 | 120.9696 | 13.76696
| 2.893512 | 120.7489 | 13.77959
| 2.888561 | 120.5423 | 13.79773
| 2.88549 | 120.4141 | 13.81916
| 2.879722 | 120.1734 | 13.83443
| 2.876193 | 120.0261 | 13.85163
| 2.869691 | 119.7548 | 13.86886
| 2.865124 | 119.5642 | 13.88599
| 2.859028 | 119.3098 | 13.90131
| 2.852545 | 119.0393 | 13.91959
| 2.844697 | 118.7118 | 13.93285
| 2.840243 | 118.5259 | 13.95135
| 2.833777 | 118.2561 | 13.96624
| 2.828484 | 118.0352 | 13.98493
| 2.822769 | 117.7967 | 13.99957
| 2.818881 | 117.6345 | 14.01816
| 2.812029 | 117.3485 | 14.03536
| 2.811001 | 117.3056 | 14.0538
| 2.804487 | 117.0338 | 14.0687
| 2.800062 | 116.8491 | 14.08695
| 2.793639 | 116.5811 | 14.10082
| 2.786873 | 116.2987 | 14.1193
| 2.777392 | 115.9031 | 14.13703
| 2.771011 | 115.6368 | 14.15612
| 2.765546 | 115.4087 | 14.17024
| 2.758033 | 115.0952 | 14.18788
| 2.752032 | 114.8448 | 14.20466
| 2.749437 | 114.7365 | 14.2237
| 2.747173 | 114.642 | 14.2385
| 2.74027 | 114.3539 | 14.25869
| 2.733381 | 114.0665 | 14.27075
| 2.729413 | 113.9009 | 14.28964
| 2.72266 | 113.6191 | 14.30693
| 2.718834 | 113.4594 | 14.32525
| 2.710979 | 113.1316 | 14.33719
| 2.707099 | 112.9697 | 14.35772
| 2.701088 | 112.7188 | 14.37249
| 2.696423 | 112.5242 | 14.39053
| 2.690826 | 112.2906 | 14.40644
| 2.682626 | 111.9484 | 14.42453
| 2.67658 | 111.6961 | 14.43694
| 2.668648 | 111.3651 | 14.45863
| 2.663281 | 111.1411 | 14.47275
| 2.658823 | 110.9551 | 14.4907
| 2.653334 | 110.726 | 14.50761
| 2.64461 | 110.362 | 14.52578
| 2.64071 | 110.1992 | 14.53832
| 2.635789 | 109.9939 | 14.5589
| 2.628259 | 109.6796 | 14.57582
| 2.621202 | 109.3851 | 14.58926
| 2.612682 | 109.0296 | 14.60836
| 2.611547 | 108.9822 | 14.62435
| 2.60633 | 108.7645 | 14.64432
| 2.598467 | 108.4364 | 14.65827
| 2.591684 | 108.1533 | 14.67658
| 2.589699 | 108.0705 | 14.69376
| 2.584124 | 107.8378 | 14.71134
| 2.57807 | 107.5852 | 14.72482
| 2.573912 | 107.4117 | 14.74281
| 2.568184 | 107.1726 | 14.75795
| 2.561436 | 106.891 | 14.77597
| 2.555219 | 106.6316 | 14.79084
| 2.550302 | 106.4264 | 14.80994
| 2.546391 | 106.2632 | 14.82731
| 2.540499 | 106.0173 | 14.84175
| 2.535936 | 105.8269 | 14.86667
| 2.529085 | 105.541 | 14.87843
| 2.523643 | 105.3139 | 14.89738
| 2.518722 | 105.1085 | 14.91105
| 2.51513 | 104.9587 | 14.93122
| 2.506581 | 104.6019 | 14.94642
| 2.501375 | 104.3846 | 14.96498
| 2.496786 | 104.1931 | 14.97923
| 2.493035 | 104.0366 | 14.999
| 2.484709 | 103.6891 | 15.01142
| 2.477891 | 103.4046 | 15.03051
| 2.472514 | 103.1802 | 15.04546
| 2.469189 | 103.0415 | 15.06513
| 2.460486 | 102.6783 | 15.0823
| 2.455175 | 102.4567 | 15.09958
| 2.445897 | 102.0695 | 15.11282
| 2.441349 | 101.8797 | 15.1328
| 2.436967 | 101.6968 | 15.15071
| 2.431574 | 101.4718 | 15.16517
| 2.424594 | 101.1805 | 15.18291
| 2.420119 | 100.9937 | 15.19733
| 2.414527 | 100.7604 | 15.21765
| 2.408395 | 100.5045 | 15.23022
| 2.402677 | 100.2659 | 15.25004
| 2.396577 | 100.0113 | 15.26547
| 2.390547 | 99.75969 | 15.28337
| 2.383872 | 99.48114 | 15.30127
| 2.37867 | 99.26406 | 15.31381
| 2.373708 | 99.05696 | 15.33432
| 2.370911 | 98.94026 | 15.35547
| 2.365357 | 98.70847 | 15.37268
| 2.364003 | 98.65196 | 15.38678
| 2.357014 | 98.36033 | 15.40683
| 2.349284 | 98.03773 | 15.41822
| 2.34253 | 97.75588 | 15.43681
| 2.335219 | 97.45077 | 15.45473
| 2.329807 | 97.22494 | 15.47191
| 2.322436 | 96.91733 | 15.48431
| 2.317743 | 96.72148 | 15.50455
| 2.312197 | 96.49006 | 15.52308
| 2.307778 | 96.30567 | 15.53628
| 2.30249 | 96.08496 | 15.55716
| 2.293894 | 95.72628 | 15.57125
| 2.285118 | 95.36002 | 15.58813
| 2.280239 | 95.15642 | 15.60397
| 2.275466 | 94.95722 | 15.62277
| 2.269197 | 94.69563 | 15.63699
| 2.264961 | 94.51887 | 15.65639
| 2.25872 | 94.2584 | 15.67017
| 2.250598 | 93.91947 | 15.68798
| 2.246252 | 93.7381 | 15.70591
| 2.238584 | 93.41812 | 15.72071
| 2.231024 | 93.10266 | 15.73998
| 2.226501 | 92.91389 | 15.7534
| 2.221281 | 92.69605 | 15.7735
| 2.215633 | 92.46034 | 15.78825
| 2.210915 | 92.26347 | 15.80453
| 2.208652 | 92.16904 | 15.82476
| 2.20316 | 91.93983 | 15.8406
| 2.195675 | 91.62748 | 15.85829
| 2.188607 | 91.33256 | 15.87675
| 2.182335 | 91.0708 | 15.88799
| 2.178092 | 90.89374 | 15.90801
| 2.173574 | 90.70522 | 15.924
| 2.165667 | 90.37525 | 15.94001
| 2.160286 | 90.15069 | 15.95512
| 2.154113 | 89.89308 | 15.9771
| 2.148226 | 89.64738 | 15.98744
| 2.144261 | 89.48192 | 16.0064
| 2.135719 | 89.12546 | 16.02341
| 2.129748 | 88.87632 | 16.04052
| 2.119315 | 88.44091 | 16.05411
| 2.114497 | 88.23985 | 16.07336
| 2.109948 | 88.05002 | 16.09073
| 2.103179 | 87.76756 | 16.10893
| 2.097214 | 87.51863 | 16.12601
| 2.09443 | 87.40245 | 16.14717
| 2.088898 | 87.1716 | 16.15712
| 2.085247 | 87.01924 | 16.17691
| 2.078687 | 86.74549 | 16.19272
| 2.073177 | 86.51555 | 16.2107
| 2.064594 | 86.15735 | 16.22621
| 2.058135 | 85.88781 | 16.24596
| 2.052194 | 85.63989 | 16.26306
| 2.048169 | 85.47194 | 16.27567
| 2.041436 | 85.19098 | 16.29605
| 2.034328 | 84.89432 | 16.31029
| 2.028717 | 84.66017 | 16.32696
| 2.022442 | 84.39834 | 16.34309
| 2.01689 | 84.16663 | 16.36139
| 2.004135 | 83.63437 | 16.37792
| 1.9935 | 83.19056 | 16.39485
| 1.98949 | 83.02322 | 16.41159
| 1.983227 | 82.76184 | 16.42829
| 1.980689 | 82.65594 | 16.44536
| 1.976272 | 82.4716 | 16.46494
| 1.968907 | 82.16424 | 16.47881
| 1.963076 | 81.92094 | 16.497
| 1.958476 | 81.72896 | 16.51374
| 1.950986 | 81.41639 | 16.53095
| 1.941486 | 81.01996 | 16.55005
| 1.93564 | 80.77599 | 16.56439
| 1.924284 | 80.30211 | 16.58259
| 1.917818 | 80.03229 | 16.59794
| 1.912338 | 79.8036 | 16.6175
| 1.909991 | 79.70566 | 16.63654
| 1.90415 | 79.46188 | 16.64818
| 1.89895 | 79.24489 | 16.66642
| 1.889465 | 78.84909 | 16.6835
| 1.881994 | 78.53728 | 16.69992
| 1.871835 | 78.11336 | 16.71511
| 1.867749 | 77.94285 | 16.73405
| 1.860963 | 77.65964 | 16.752
| 1.854875 | 77.4056 | 16.76977
| 1.8472 | 77.08532 | 16.78507
| 1.842173 | 76.87556 | 16.80346
| 1.832166 | 76.45795 | 16.82237
| 1.826479 | 76.2206 | 16.83333
| 1.820928 | 75.98896 | 16.85282
| 1.814446 | 75.71846 | 16.87051
| 1.807979 | 75.44858 | 16.8865
| 1.800684 | 75.14415 | 16.90228
| 1.795405 | 74.92388 | 16.92107
| 1.788253 | 74.62542 | 16.93335
| 1.781881 | 74.3595 | 16.95636
| 1.776915 | 74.15225 | 16.97112
| 1.769436 | 73.84014 | 16.98758
| 1.76253 | 73.55198 | 17.00397
| 1.754121 | 73.20106 | 17.02241
| 1.747161 | 72.91062 | 17.03471
| 1.739353 | 72.58476 | 17.05351
| 1.735935 | 72.44215 | 17.07101
| 1.728198 | 72.11925 | 17.08919
| 1.719358 | 71.75036 | 17.10537
| 1.712712 | 71.47301 | 17.12061
| 1.704951 | 71.14913 | 17.13936
| 1.699925 | 70.9394 | 17.15212
| 1.695264 | 70.74488 | 17.17217
| 1.683489 | 70.25352 | 17.18763
| 1.678502 | 70.0454 | 17.20509
| 1.671828 | 69.76689 | 17.22096
| 1.666046 | 69.5256 | 17.23978
| 1.659509 | 69.25281 | 17.25434
| 1.651779 | 68.93022 | 17.27489
| 1.643281 | 68.57558 | 17.28849
| 1.635403 | 68.24683 | 17.30413
| 1.629791 | 68.01263 | 17.32129
| 1.623769 | 67.76135 | 17.33875
| 1.616494 | 67.45774 | 17.35814
| 1.612646 | 67.29716 | 17.37035
| 1.605205 | 66.98667 | 17.38874
| 1.598065 | 66.68867 | 17.40391
| 1.59352 | 66.49904 | 17.42571
| 1.587583 | 66.25126 | 17.43765
| 1.578922 | 65.88982 | 17.45624
| 1.572372 | 65.61649 | 17.47339
| 1.564658 | 65.2946 | 17.49086
| 1.552635 | 64.79284 | 17.50819
| 1.545438 | 64.49252 | 17.52466
| 1.538542 | 64.20474 | 17.54186
| 1.532594 | 63.95651 | 17.56187
| 1.526032 | 63.68271 | 17.57399
| 1.522054 | 63.51667 | 17.59595
| 1.513189 | 63.14674 | 17.60861
| 1.506323 | 62.86021 | 17.62573
| 1.499958 | 62.59459 | 17.64396
| 1.492151 | 62.2688 | 17.66044
| 1.482246 | 61.85545 | 17.67262
| 1.473414 | 61.48691 | 17.69304
| 1.467233 | 61.22896 | 17.71247
| 1.460909 | 60.96504 | 17.72469
| 1.456578 | 60.7843 | 17.74554
| 1.447886 | 60.42157 | 17.76037
| 1.438057 | 60.01142 | 17.77861
| 1.430238 | 59.68512 | 17.79403
| 1.421539 | 59.32211 | 17.81141
| 1.411907 | 58.92016 | 17.82499
| 1.402035 | 58.50819 | 17.84307
| 1.394357 | 58.18778 | 17.85944
| 1.388237 | 57.93238 | 17.87688
| 1.378945 | 57.54463 | 17.89215
| 1.370672 | 57.19939 | 17.91087
| 1.361874 | 56.83223 | 17.92703
| 1.351762 | 56.41023 | 17.94571
| 1.344164 | 56.09319 | 17.9637
| 1.334938 | 55.70815 | 17.97667
| 1.323726 | 55.24027 | 17.99474
| 1.316351 | 54.93253 | 18.00988
| 1.306805 | 54.53416 | 18.02796
| 1.298218 | 54.17583 | 18.04514
| 1.288691 | 53.77822 | 18.06227
| 1.277789 | 53.32327 | 18.08132
| 1.269647 | 52.98349 | 18.09239
| 1.260066 | 52.58368 | 18.11198
| 1.251971 | 52.24587 | 18.1295
| 1.240651 | 51.77349 | 18.1462
| 1.232353 | 51.4272 | 18.1623
| 1.217222 | 50.79579 | 18.18018
| 1.207234 | 50.37898 | 18.1924
| 1.203993 | 50.24371 | 18.21379
| 1.19392 | 49.82335 | 18.22788
| 1.18427 | 49.42066 | 18.24733
| 1.17719 | 49.12521 | 18.26158
| 1.166942 | 48.69755 | 18.27921
| 1.159669 | 48.39403 | 18.29739
| 1.148393 | 47.92347 | 18.31374
| 1.136739 | 47.43715 | 18.33244
| 1.127688 | 47.05945 | 18.34428
| 1.117556 | 46.63663 | 18.36444
| 1.107596 | 46.22097 | 18.37767
| 1.096489 | 45.75748 | 18.39695
| 1.085402 | 45.2948 | 18.41409
| 1.076707 | 44.93196 | 18.43163
| 1.06526 | 44.45424 | 18.44365
| 1.055172 | 44.03326 | 18.46432
| 1.043941 | 43.56459 | 18.48485
| 1.032025 | 43.06734 | 18.49581
| 1.020649 | 42.59261 | 18.51438
| 1.010287 | 42.1602 | 18.53132
| 0.9976205 | 41.6316 | 18.54967
| 0.9879313 | 41.22726 | 18.56312
| 0.9745349 | 40.66822 | 18.58296
| 0.9658813 | 40.3071 | 18.59626
| 0.9534811 | 39.78962 | 18.61402
| 0.9409728 | 39.26764 | 18.63149
| 0.9311578 | 38.85805 | 18.64899
| 0.920096 | 38.39644 | 18.66577
| 0.9068388 | 37.8432 | 18.682
| 0.8979803 | 37.47353 | 18.69976
| 0.8892097 | 37.10752 | 18.71292
| 0.8780538 | 36.64198 | 18.73384
| 0.8667238 | 36.16916 | 18.74808
| 0.8573349 | 35.77735 | 18.77015
| 0.8431365 | 35.18484 | 18.7812
| 0.8316046 | 34.70361 | 18.79947
| 0.8202459 | 34.2296 | 18.8165
| 0.8091853 | 33.76803 | 18.83464
| 0.7975734 | 33.28345 | 18.84727
| 0.7823685 | 32.64894 | 18.868
| 0.7721615 | 32.22299 | 18.88719
| 0.7576284 | 31.61651 | 18.89998
| 0.7457369 | 31.12027 | 18.91761
| 0.7358429 | 30.70739 | 18.93514
| 0.7247192 | 30.24318 | 18.95241
| 0.7110983 | 29.67477 | 18.96749
| 0.7000675 | 29.21445 | 18.98496
| 0.6901911 | 28.8023 | 19.00098
| 0.6813084 | 28.43161 | 19.02057
| 0.6687445 | 27.90731 | 19.03118
| 0.6596554 | 27.52801 | 19.05033
| 0.652681 | 27.23697 | 19.06487
| 0.6458834 | 26.95329 | 19.08342
| 0.6411401 | 26.75535 | 19.10015
| 0.6345112 | 26.47872 | 19.1204
| 0.6245252 | 26.062 | 19.13649
| 0.6181172 | 25.79459 | 19.14992
| 0.6141474 | 25.62893 | 19.16934
| 0.6064081 | 25.30595 | 19.184
| 0.5997016 | 25.02609 | 19.20112
| 0.5911557 | 24.66946 | 19.21674
| 0.591359 | 24.67794 | 19.23917
| 0.5831943 | 24.33722 | 19.25099
| 0.5780976 | 24.12453 | 19.26878
| 0.5722336 | 23.87982 | 19.28635
| 0.5671678 | 23.66842 | 19.30341
| 0.5606236 | 23.39533 | 19.31844
| 0.5536341 | 23.10365 | 19.33959
| 0.549867 | 22.94644 | 19.35046
| 0.5438234 | 22.69424 | 19.37119
| 0.5364156 | 22.38511 | 19.38504
| 0.527898 | 22.02966 | 19.40983
| 0.5230994 | 21.82941 | 19.41944
| 0.5151118 | 21.49608 | 19.43934
| 0.5085061 | 21.22042 | 19.45721
| 0.5017268 | 20.93751 | 19.47227
| 0.4950733 | 20.65985 | 19.49099
| 0.491416 | 20.50723 | 19.50912
| 0.4842995 | 20.21025 | 19.52713
| 0.4769212 | 19.90235 | 19.53973
| 0.4716204 | 19.68115 | 19.55671
| 0.4659935 | 19.44633 | 19.57377
| 0.4583731 | 19.12832 | 19.59284
| 0.4489569 | 18.73538 | 19.60982
| 0.4401694 | 18.36867 | 19.62531
| 0.4349982 | 18.15287 | 19.6449
| 0.4298324 | 17.93729 | 19.65478
| 0.4241394 | 17.69972 | 19.675
| 0.4137957 | 17.26806 | 19.69167
| 0.4079068 | 17.02232 | 19.70899
| 0.4015196 | 16.75577 | 19.7279
| 0.3907631 | 16.3069 | 19.7437
| 0.3837894 | 16.01588 | 19.76269
| 0.378303 | 15.78693 | 19.77665
| 0.3693377 | 15.41279 | 19.7942
| 0.359739 | 15.01223 | 19.80968
| 0.3548687 | 14.80899 | 19.82852
| 0.3472505 | 14.49108 | 19.84475
| 0.3400849 | 14.19205 | 19.8602
| 0.334633 | 13.96454 | 19.88132
| 0.3279828 | 13.68702 | 19.89638
| 0.3208257 | 13.38835 | 19.91411
| 0.3152739 | 13.15666 | 19.92699
| 0.3075979 | 12.83634 | 19.94626
| 0.3013339 | 12.57493 | 19.95973
| 0.2963338 | 12.36628 | 19.98012
| 0.2894748 | 12.08004 | 19.99543
| 0.287359 | 11.99175 | 20.01276
| 0.279248 | 11.65327 | 20.03059
| 0.2777096 | 11.58907 | 20.05002
| 0.2722627 | 11.36177 | 20.06174
| 0.2663601 | 11.11545 | 20.08267
| 0.2630848 | 10.97876 | 20.09512
| 0.2600837 | 10.85352 | 20.11434
| 0.2540683 | 10.6025 | 20.13367
| 0.2504636 | 10.45207 | 20.15083
| 0.2468307 | 10.30047 | 20.16387
| 0.2419732 | 10.09776 | 20.18246
| 0.2383809 | 9.947848 | 20.19744
| 0.2359643 | 9.847001 | 20.21542
| 0.2310061 | 9.640092 | 20.23213
| 0.2279368 | 9.512009 | 20.25142
| 0.2206746 | 9.208948 | 20.26148
| 0.2163265 | 9.027499 | 20.28298
| 0.2125926 | 8.871682 | 20.29599
| 0.2094979 | 8.742537 | 20.31458
| 0.2054012 | 8.571578 | 20.33106
| 0.1997788 | 8.336951 | 20.34912
| 0.1958103 | 8.17134 | 20.36463
| 0.1912673 | 7.981756 | 20.38294
| 0.1872922 | 7.815873 | 20.40153
| 0.1854785 | 7.740184 | 20.41664
| 0.1798033 | 7.503353 | 20.43393
| 0.1726913 | 7.206564 | 20.45027
| 0.1703805 | 7.110133 | 20.46905
| 0.165377 | 6.901331 | 20.48248
| 0.1610256 | 6.719742 | 20.50022
| 0.1563821 | 6.525966 | 20.51623
| 0.150623 | 6.285633 | 20.53452
| 0.1441219 | 6.014336 | 20.55163
| 0.1400037 | 5.842479 | 20.56684
| 0.1361006 | 5.6796 | 20.58737
| 0.1318294 | 5.501358 | 20.59804
| 0.1255131 | 5.237776 | 20.61642
| 0.1200481 | 5.009717 | 20.63379
| 0.1173022 | 4.895127 | 20.65171
| 0.1128663 | 4.710013 | 20.66788
| 0.1075085 | 4.486427 | 20.6877
| 0.1027891 | 4.289483 | 20.69911
| 0.09825788 | 4.10039 | 20.71677
| 0.0951522 | 3.970787 | 20.73423
| 0.0939779 | 3.921782 | 20.75128
| 0.08884342 | 3.707516 | 20.7682
| 0.0857492 | 3.578391 | 20.7859
| 0.08093519 | 3.377498 | 20.8034
| 0.07707002 | 3.216201 | 20.81603
| 0.07590419 | 3.16755 | 20.83836
| 0.07308172 | 3.049766 | 20.85239
| 0.07062508 | 2.947248 | 20.87003
| 0.06744815 | 2.814672 | 20.88424
| 0.06153062 | 2.567728 | 20.90275
| 0.06129388 | 2.557849 | 20.91926
| 0.06014882 | 2.510064 | 20.9383
| 0.05534627 | 2.309649 | 20.95374
| 0.05453713 | 2.275884 | 20.96954
| 0.04910594 | 2.049235 | 20.98888
| 0.04748814 | 1.981723 | 21.00129
| 0.04536165 | 1.892982 | 21.01928
| 0.04318012 | 1.801945 | 21.03566
| 0.04073083 | 1.699734 | 21.05509
| 0.0332457 | 1.387373 | 21.07227
| 0.03117546 | 1.30098 | 21.08351
| 0.02723457 | 1.136523 | 21.1026
| 0.02517616 | 1.050624 | 21.12185
| 0.02426142 | 1.012451 | 21.13747
| 0.02138363 | 0.8923582 | 21.15528
| 0.02474319 | 1.032556 | 21.15438
| 0.02270518 | 0.9475075 | 21.17124
| 0.02209712 | 0.9221326 | 21.18712
| 0.01976825 | 0.824947 | 21.20485
| 0.01861695 | 0.7769022 | 21.22267
| 0.0142945 | 0.5965222 | 21.24294
| 0.0148545 | 0.6198917 | 21.25848
| 0.01242971 | 0.518703 | 21.27742
| 0.01149019 | 0.4794961 | 21.29374
| 0.009673554 | 0.4036861 | 21.31054
| 0.009820797 | 0.4098307 | 21.32412
| 0.009665359 | 0.4033441 | 21.34381
| 0.009833369 | 0.4103553 | 21.35786
| 0.003936794 | 0.1642859 | 21.39277
| 0.004303455 | 0.1795871 | 21.4023
| 0.001280475 | 0.05343539 | 21.43044
| 0.0007079914 | 0.02954512 | 21.45697
| 0.0009814277 | 0.04095586 | 21.46957
| 0.001058821 | 0.04418554 | 21.48715
| 0.000229571 | 0.009580205 | 21.50908
| 0.000219699 | 0.009168237 | 21.52336
| 0.002561416 | 0.1068902 | 21.54209
| 0.001130812 | 0.0471898 | 21.55916
| 8.475035e-05 | 0.003536709 | 21.58578
| 0.0005751848 | 0.02400298 | 21.60498
| -0.001042243 | -0.04349374 | 21.62027
Note on G4: Andrew Jones: GL is that of the extensometer used and not from the design of specimen

## RE 31
Designation | From wall | H/V | Treatment | Use | SMaRT ID
RE 31 | 141020 A | H | Heat treated | 538C tensile | STS2021-27221
RE 31
| Load(8800 (0,1):Load) (kN) | Stress (MPa) | Strain (%) |  | CSA (mm2) | Gauge Length (mm) | UTS (MPa) | SaF (%) | Linear relationship of elastic region | Modulus (GPa) | 0.2 PS Calculation
| 0.103821 | 4.259691 | -0.005900633 |  | 24.37288568 | 25.0025 | 798.507 | 3.415362 | y = 1218x + 14.778 | 121.8 | x | y
| 0.1033228 | 4.239251 | -0.005746049
| 0.09979978 | 4.094705 | -0.003556533 |  |  | Note: If N/A appears in the UTS box (I3) delete the N/A data in columns B, C and D. |  |  |  |  | 0.2 | 0
| 0.09980854 | 4.095064 | -0.005089002 | [5 empty] | 0.2 PS (MPa) |  | 0.21 | 12.18
| 0.09882301 | 4.054629 | -0.003015256 | [7 empty] | 0.22 | 24.36
| 0.09689573 | 3.975554 | -0.007956686 | [5 empty] | 711.3 |  | 0.23 | 36.54
| 0.09888411 | 4.057136 | -0.008207829 | [7 empty] | 0.24 | 48.72
| 0.1016826 | 4.171957 | -0.01028576 | [7 empty] | 0.25 | 60.9
| 0.1014118 | 4.160845 | -0.008485102 | [7 empty] | 0.26 | 73.08
| 0.1007173 | 4.132351 | -0.006666579 | [7 empty] | 0.27 | 85.26
| 0.09848606 | 4.040804 | -0.007369946 | [7 empty] | 0.28 | 97.44
| 0.1001595 | 4.109462 | -0.007394111 | [7 empty] | 0.29 | 109.62
| 0.1001595 | 4.109462 | -0.007394111 | [7 empty] | 0.3 | 121.8
| 0.09739669 | 3.996108 | -0.006856568 | [7 empty] | 0.31 | 133.98
| 0.1011313 | 4.149336 | -0.007011804 | [7 empty] | 0.32 | 146.16
| 0.09917431 | 4.069042 | -0.007607772 | [7 empty] | 0.33 | 158.34
| 0.1009276 | 4.140979 | -0.006991075 | [7 empty] | 0.34 | 170.52
| 0.1033603 | 4.240791 | -0.003915708 | [7 empty] | 0.35 | 182.7
| 0.1024047 | 4.201583 | -0.00423851 | [7 empty] | 0.36 | 194.88
| 0.1019454 | 4.182737 | -0.005164711 | [7 empty] | 0.37 | 207.06
| 0.1149329 | 4.715606 | -0.003149362 | [7 empty] | 0.38 | 219.24
| 0.1148896 | 4.71383 | 0.0002392049 | [7 empty] | 0.39 | 231.42
| 0.1075721 | 4.413599 | -0.0005824096 | [7 empty] | 0.4 | 243.6
| 0.1099314 | 4.510396 | -0.001187644 | [7 empty] | 0.41 | 255.78
| 0.1352252 | 5.54818 | -0.0007268246 | [7 empty] | 0.42 | 267.96
| 0.1799705 | 7.384047 | 0.0008881043 | [7 empty] | 0.43 | 280.14
| 0.2461601 | 10.09975 | 0.001472553 | [7 empty] | 0.44 | 292.32
| 0.3350485 | 13.74677 | 0.003702922 | [7 empty] | 0.45 | 304.5
| 0.4129513 | 16.94306 | 0.005278572 | [7 empty] | 0.46 | 316.68
| 0.4616339 | 18.94047 | 0.007143918 | [7 empty] | 0.47 | 328.86
| 0.4828222 | 19.80981 | 0.008013723 | [7 empty] | 0.48 | 341.04
| 0.4835878 | 19.84122 | 0.007653999 | [7 empty] | 0.49 | 353.22
| 0.4918215 | 20.17904 | 0.007590629 | [7 empty] | 0.5 | 365.4
| 0.5085565 | 20.86567 | 0.008853199 | [7 empty] | 0.51 | 377.58
| 0.5316267 | 21.81222 | 0.00917546 | [7 empty] | 0.52 | 389.76
| 0.5612058 | 23.02582 | 0.01060482 | [7 empty] | 0.53 | 401.94
| 0.5894201 | 24.18343 | 0.009839846 | [7 empty] | 0.54 | 414.12
| 0.6338359 | 26.00578 | 0.01124951 | [7 empty] | 0.55 | 426.3
| 0.6782954 | 27.82992 | 0.01283513 | [7 empty] | 0.56 | 438.48
| 0.7104024 | 29.14724 | 0.01465156 | [7 empty] | 0.57 | 450.66
| 0.7296217 | 29.93579 | 0.01521985 | [7 empty] | 0.58 | 462.84
| 0.7441692 | 30.53267 | 0.01638724 | [7 empty] | 0.59 | 475.02
| 0.7625845 | 31.28823 | 0.01593316 | [7 empty] | 0.6 | 487.2
| 0.7993123 | 32.79514 | 0.01661279 | [7 empty] | 0.61 | 499.38
| 0.8419376 | 34.54403 | 0.01786126 | [7 empty] | 0.62 | 511.56
| 0.8788117 | 36.05694 | 0.01910669 | [7 empty] | 0.63 | 523.74
| 0.9166648 | 37.61002 | 0.01866573 | [7 empty] | 0.64 | 535.92
| 0.953187 | 39.1085 | 0.02218523 | [7 empty] | 0.65 | 548.1
| 0.9620941 | 39.47395 | 0.02287895 | [7 empty] | 0.66 | 560.28
| 0.9637831 | 39.54325 | 0.02349537 | [7 empty] | 0.67 | 572.46
| 0.9513684 | 39.03388 | 0.02474768 | [7 empty] | 0.68 | 584.64
| 0.9535681 | 39.12414 | 0.02400635 | [7 empty] | 0.69 | 596.82
| 0.9777297 | 40.11547 | 0.02534275 | [7 empty] | 0.7 | 609
| 1.027773 | 42.16871 | 0.02860796 | [7 empty] | 0.71 | 621.18
| 1.054858 | 43.27997 | 0.02836557 | [7 empty] | 0.72 | 633.36
| 1.087353 | 44.61323 | 0.02906362 | [7 empty] | 0.73 | 645.54
| 1.127237 | 46.24962 | 0.0300803 | [7 empty] | 0.74 | 657.72
| 1.156018 | 47.43049 | 0.03171431 | [7 empty] | 0.75 | 669.9
| 1.171872 | 48.08096 | 0.03252582 | [7 empty] | 0.76 | 682.08
| 1.194511 | 49.00984 | 0.03483628 | [7 empty] | 0.77 | 694.26
| 1.191366 | 48.88081 | 0.03652566 | [7 empty] | 0.78 | 706.44
| 1.185231 | 48.62906 | 0.033536 | [7 empty] | 0.79 | 718.62
| 1.212582 | 49.75126 | 0.03538094 | [7 empty] | 0.8 | 730.8
| 1.314223 | 53.92154 | 0.03624728 | [7 empty] | 0.81 | 742.98
| 1.41605 | 58.09941 | 0.0391872 | [7 empty] | 0.82 | 755.16
| 1.350805 | 55.42246 | 0.03995108 | [7 empty] | 0.83 | 767.34
| 1.383867 | 56.77897 | 0.04001158 | [7 empty] | 0.84 | 779.52
| 1.464127 | 60.07198 | 0.04163446 | [7 empty] | 0.85 | 791.7
| 1.494412 | 61.31454 | 0.04252885 | [7 empty] | 0.86 | 803.88
| 1.502823 | 61.65964 | 0.04345517 | [7 empty] | 0.87 | 816.06
| 1.525951 | 62.60853 | 0.04261744 | [7 empty] | 0.88 | 828.24
| 1.586933 | 65.11058 | 0.04437782 | [7 empty] | 0.89 | 840.42
| 1.649196 | 67.66518 | 0.04540912 | [7 empty] | 0.9 | 852.6
| 1.69639 | 69.60153 | 0.04726522 | [7 empty] | 0.91 | 864.78
| 1.729023 | 70.94041 | 0.04650308 | [7 empty] | 0.92 | 876.96
| 1.775352 | 72.84127 | 0.04880174 | [7 empty] | 0.93 | 889.14
| 1.775277 | 72.83819 | 0.04875657 | [7 empty] | 0.94 | 901.32
| 1.799974 | 73.85151 | 0.05012636 | [7 empty] | 0.95 | 913.5
| 1.83232 | 75.17864 | 0.05109619 | [7 empty] | 0.96 | 925.68
| 1.887756 | 77.45312 | 0.0511949 | [7 empty] | 0.97 | 937.86
| 1.964186 | 80.58899 | 0.05326108 | [7 empty] | 0.98 | 950.04
| 2.012543 | 82.57302 | 0.0548391 | [7 empty] | 0.99 | 962.22
| 2.034424 | 83.47079 | 0.05538685 | [7 empty] | 1 | 974.4
| 2.070836 | 84.96475 | 0.05494636 | [7 empty] | 1.01 | 986.58
| 2.111305 | 86.62516 | 0.05691293
| 2.065365 | 84.74027 | 0.05915476
| 2.025455 | 83.10278 | 0.05898323
| 2.023155 | 83.00844 | 0.05820401
| 2.095125 | 85.96129 | 0.06225154
| 2.093945 | 85.91291 | 0.06183985
| 2.097445 | 86.05648 | 0.06228783
| 2.131074 | 87.43625 | 0.06249034
| 2.173701 | 89.18521 | 0.06364006
| 2.256359 | 92.57659 | 0.063907
| 2.298568 | 94.30839 | 0.06744733
| 2.290162 | 93.9635 | 0.06782078
| 2.309209 | 94.745 | 0.0685019
| 2.353227 | 96.55101 | 0.06893773
| 2.407337 | 98.7711 | 0.07066563
| 2.438886 | 100.0655 | 0.07219723
| 2.387975 | 97.97668 | 0.07295678
| 2.419861 | 99.28495 | 0.07412537
| 2.464204 | 101.1043 | 0.07611167
| 2.490947 | 102.2016 | 0.07648576
| 2.533654 | 103.9538 | 0.07607319
| 2.595448 | 106.4891 | 0.07827076
| 2.620337 | 107.5103 | 0.07960677
| 2.64853 | 108.6671 | 0.08003937
| 2.687613 | 110.2706 | 0.08176331
| 2.727416 | 111.9037 | 0.0815582
| 2.781589 | 114.1264 | 0.08345407
| 2.81693 | 115.5764 | 0.08446478
| 2.830794 | 116.1452 | 0.0852414
| 2.845227 | 116.7374 | 0.08609832
| 2.849605 | 116.917 | 0.0884789
| 2.847381 | 116.8258 | 0.08740378
| 2.85286 | 117.0506 | 0.08840013
| 2.878111 | 118.0866 | 0.08786678
| 2.925775 | 120.0422 | 0.09007388
| 2.969701 | 121.8445 | 0.09128757
| 2.978097 | 122.1889 | 0.09350255
| 2.971743 | 121.9282 | 0.09213653
| 3.020987 | 123.9487 | 0.09241797
| 3.122233 | 128.1027 | 0.0948972
| 3.193115 | 131.0109 | 0.09649795
| 3.241393 | 132.9918 | 0.09754443
| 3.233683 | 132.6754 | 0.09912899
| 3.199379 | 131.268 | 0.09765504
| 3.186174 | 130.7262 | 0.09807347
| 3.224379 | 132.2937 | 0.09777218
| 3.32206 | 136.3015 | 0.1019126
| 3.299668 | 135.3827 | 0.1002572
| 3.40035 | 139.5136 | 0.1031916
| 3.443062 | 141.2661 | 0.1039335
| 3.440158 | 141.1469 | 0.1059098
| 3.409319 | 139.8816 | 0.1045311
| 3.466432 | 142.2249 | 0.1056159
| 3.50697 | 143.8882 | 0.1072793
| 3.539035 | 145.2038 | 0.1070056
| 3.589468 | 147.273 | 0.1086153
| 3.622237 | 148.6175 | 0.1104534
| 3.612882 | 148.2336 | 0.1111147
| 3.618969 | 148.4834 | 0.1116768
| 3.675347 | 150.7966 | 0.111982
| 3.747622 | 153.7619 | 0.1147163
| 3.756425 | 154.1231 | 0.1148404
| 3.789909 | 155.4969 | 0.1150424
| 3.814265 | 156.4962 | 0.1171074
| 3.820284 | 156.7432 | 0.1167438
| 3.842371 | 157.6494 | 0.1166499
| 3.916867 | 160.7059 | 0.1174352
| 3.987786 | 163.6157 | 0.1204359
| 4.019256 | 164.9069 | 0.1236063
| 3.982357 | 163.3929 | 0.1221823
| 3.970397 | 162.9022 | 0.1209202
| 4.051768 | 166.2408 | 0.1221541
| 4.127151 | 169.3337 | 0.1248487
| 4.155569 | 170.4997 | 0.1247888
| 4.204815 | 172.5202 | 0.1264856
| 4.210909 | 172.7702 | 0.1274718
| 4.211558 | 172.7968 | 0.1265798
| 4.256244 | 174.6303 | 0.1278856
| 4.289245 | 175.9843 | 0.1285906
| 4.316506 | 177.1028 | 0.1310914
| 4.321643 | 177.3136 | 0.1310562
| 4.324057 | 177.4126 | 0.1323649
| 4.332569 | 177.7618 | 0.1317657
| 4.339795 | 178.0583 | 0.1356352
| 4.329398 | 177.6317 | 0.1336509
| 4.342595 | 178.1732 | 0.1345063
| 4.426166 | 181.6021 | 0.1357393
| 4.476237 | 183.6564 | 0.1378506
| 4.491134 | 184.2676 | 0.1390844
| 4.489402 | 184.1966 | 0.1389063
| 4.521575 | 185.5166 | 0.1391361
| 4.56907 | 187.4653 | 0.1398312
| 4.623869 | 189.7137 | 0.140987
| 4.685774 | 192.2535 | 0.1415497
| 4.756122 | 195.1399 | 0.1430604
| 4.798928 | 196.8962 | 0.1452581
| 4.806069 | 197.1891 | 0.1456258
| 4.806655 | 197.2132 | 0.1457196
| 4.819049 | 197.7217 | 0.1467957
| 4.824453 | 197.9435 | 0.1480235
| 4.835884 | 198.4125 | 0.1475386
| 4.861293 | 199.455 | 0.1486876
| 4.908555 | 201.3941 | 0.1483754
| 4.976783 | 204.1934 | 0.1507315
| 5.016883 | 205.8387 | 0.1516123
| 5.053868 | 207.3561 | 0.1530896
| 5.072726 | 208.1299 | 0.1545686
| 5.080722 | 208.458 | 0.1546329
| 5.088607 | 208.7815 | 0.1548853
| 5.120737 | 210.0997 | 0.1556326
| 5.167334 | 212.0116 | 0.1564137
| 5.218842 | 214.1249 | 0.1567025
| 5.294679 | 217.2365 | 0.1596586
| 5.332357 | 218.7823 | 0.1613528
| 5.314867 | 218.0647 | 0.1627096
| 5.291951 | 217.1245 | 0.1636614
| 5.258218 | 215.7405 | 0.1625771
| 5.317148 | 218.1583 | 0.1636333
| 5.413144 | 222.097 | 0.1668744
| 5.397179 | 221.4419 | 0.1674392
| 5.389508 | 221.1272 | 0.1652285
| 5.474353 | 224.6083 | 0.1690358
| 5.485266 | 225.0561 | 0.1690419
| 5.483795 | 224.9957 | 0.1689581
| 5.527617 | 226.7937 | 0.1699095
| 5.577702 | 228.8487 | 0.1728593
| 5.59012 | 229.3582 | 0.1723682
| 5.622827 | 230.7001 | 0.173703
| 5.642092 | 231.4905 | 0.1761476
| 5.64065 | 231.4314 | 0.174052
| 5.686461 | 233.311 | 0.1751095
| 5.746036 | 235.7553 | 0.1762765
| 5.696278 | 233.7137 | 0.1787888
| 5.700719 | 233.8959 | 0.1803155
| 5.718122 | 234.61 | 0.1793495
| 5.776663 | 237.0119 | 0.1817794
| 5.813742 | 238.5332 | 0.1841843
| 5.812568 | 238.485 | 0.1839094
| 5.821894 | 238.8677 | 0.1839886
| 5.835372 | 239.4206 | 0.1858615
| 5.848253 | 239.9491 | 0.1842337
| 5.921128 | 242.9391 | 0.1864318
| 5.975145 | 245.1554 | 0.1887487
| 6.006256 | 246.4319 | 0.1887765
| 6.014247 | 246.7598 | 0.191109
| 6.007903 | 246.4995 | 0.1925999
| 6.001258 | 246.2268 | 0.1917536
| 6.039806 | 247.8084 | 0.1926946
| 6.092531 | 249.9717 | 0.193813
| 6.135372 | 251.7294 | 0.1954273
| 6.16215 | 252.8281 | 0.1962187
| 6.191499 | 254.0323 | 0.1966956
| 6.199665 | 254.3673 | 0.1980997
| 6.198905 | 254.3361 | 0.1995182
| 6.200819 | 254.4147 | 0.1990291
| 6.236658 | 255.8851 | 0.2008964
| 6.275976 | 257.4983 | 0.2007492
| 6.337093 | 260.0059 | 0.2027316
| 6.367681 | 261.2608 | 0.204339
| 6.361363 | 261.0016 | 0.2050195
| 6.385025 | 261.9725 | 0.2035957
| 6.443074 | 264.3542 | 0.207431
| 6.472014 | 265.5416 | 0.2063296
| 6.507996 | 267.0179 | 0.2082756
| 6.534478 | 268.1044 | 0.209365
| 6.551467 | 268.8014 | 0.2091968
| 6.584928 | 270.1743 | 0.210048
| 6.610708 | 271.232 | 0.2122475
| 6.61638 | 271.4648 | 0.2125324
| 6.626506 | 271.8802 | 0.2124698
| 6.642814 | 272.5494 | 0.2137152
| 6.671676 | 273.7335 | 0.2137046
| 6.700143 | 274.9015 | 0.2158832
| 6.722045 | 275.8001 | 0.2163805
| 6.756426 | 277.2108 | 0.2182272
| 6.765769 | 277.5941 | 0.2184902
| 6.774174 | 277.939 | 0.2196328
| 6.797063 | 278.878 | 0.2187175
| 6.869726 | 281.8593 | 0.2207228
| 6.970634 | 285.9995 | 0.2234417
| 6.968167 | 285.8983 | 0.2251594
| 6.952936 | 285.2734 | 0.2234782
| 7.000252 | 287.2147 | 0.2259694
| 7.015153 | 287.8261 | 0.2272484
| 7.023458 | 288.1669 | 0.2257206
| 7.092279 | 290.9906 | 0.2276055
| 7.13311 | 292.6658 | 0.2299704
| 7.121792 | 292.2014 | 0.2298202
| 7.123535 | 292.273 | 0.2293536
| 7.179833 | 294.5828 | 0.2305152
| 7.232481 | 296.7429 | 0.2323395
| 7.261194 | 297.921 | 0.2329332
| 7.285256 | 298.9082 | 0.2332117
| 7.318964 | 300.2912 | 0.2357245
| 7.344965 | 301.358 | 0.236021
| 7.368031 | 302.3044 | 0.2378293
| 7.380382 | 302.8112 | 0.2378906
| 7.391199 | 303.255 | 0.2374437
| 7.423554 | 304.5825 | 0.2379206
| 7.492918 | 307.4284 | 0.2392449
| 7.537791 | 309.2695 | 0.2440428
| 7.434033 | 305.0124 | 0.2424453
| 7.430195 | 304.8549 | 0.2428879
| 7.455317 | 305.8857 | 0.2433824
| 7.48999 | 307.3083 | 0.2446671
| 7.527755 | 308.8578 | 0.2448934
| 7.573636 | 310.7402 | 0.2477019
| 7.581455 | 311.061 | 0.2461921
| 7.628261 | 312.9815 | 0.2481558
| 7.665699 | 314.5175 | 0.2488583
| 7.695679 | 315.7476 | 0.2488201
| 7.77207 | 318.8818 | 0.249259
| 7.862416 | 322.5886 | 0.2514352
| 7.921039 | 324.9939 | 0.2537503
| 7.911381 | 324.5976 | 0.2542328
| 7.905402 | 324.3523 | 0.253742
| 7.961146 | 326.6395 | 0.2539235
| 8.051467 | 330.3452 | 0.2572456
| 8.086589 | 331.7863 | 0.2581849
| 8.031783 | 329.5376 | 0.2588992
| 8.016416 | 328.9071 | 0.2592649
| 8.048322 | 330.2162 | 0.2591587
| 8.107211 | 332.6324 | 0.2619698
| 8.132431 | 333.6671 | 0.2631891
| 8.120751 | 333.1879 | 0.263171
| 8.138516 | 333.9168 | 0.2611638
| 8.239909 | 338.0769 | 0.2624243
| 8.341189 | 342.2323 | 0.2651597
| 8.376104 | 343.6648 | 0.2677171
| 8.36088 | 343.0402 | 0.2660924
| 8.384463 | 344.0078 | 0.2683303
| 8.419498 | 345.4453 | 0.2690892
| 8.42896 | 345.8335 | 0.2692891
| 8.473215 | 347.6492 | 0.2694717
| 8.529834 | 349.9723 | 0.2715298
| 8.423834 | 345.6232 | 0.2720983
| 8.415825 | 345.2946 | 0.2749913
| 8.390419 | 344.2522 | 0.2734904
| 8.447396 | 346.5899 | 0.2753868
| 8.525805 | 349.807 | 0.2770218
| 8.527796 | 349.8887 | 0.278329
| 8.4927 | 348.4487 | 0.2784345
| 8.52885 | 349.9319 | 0.2777642
| 8.605915 | 353.0938 | 0.2798221
| 8.629749 | 354.0717 | 0.2797266
| 8.712913 | 357.4839 | 0.2806393
| 8.753797 | 359.1613 | 0.2839685
| 8.724762 | 357.97 | 0.2840867
| 8.776565 | 360.0954 | 0.2842024
| 8.867443 | 363.8241 | 0.2863266
| 8.903804 | 365.316 | 0.2884817
| 8.881934 | 364.4186 | 0.2877846
| 8.881523 | 364.4018 | 0.2879841
| 8.919918 | 365.9771 | 0.2889121
| 8.957963 | 367.5381 | 0.2898354
| 9.001996 | 369.3447 | 0.2901019
| 9.068368 | 372.0679 | 0.2919652
| 9.106628 | 373.6377 | 0.2935817
| 9.113037 | 373.9006 | 0.293581
| 9.141839 | 375.0823 | 0.2943956
| 9.164134 | 375.9971 | 0.2953582
| 9.194071 | 377.2254 | 0.2958913
| 9.225266 | 378.5053 | 0.2975288
| 9.263051 | 380.0556 | 0.2978419
| 9.309098 | 381.9448 | 0.2992546
| 9.34416 | 383.3834 | 0.3011004
| 9.353229 | 383.7555 | 0.3010464
| 9.374367 | 384.6228 | 0.3012832
| 9.420696 | 386.5236 | 0.3040578
| 9.460452 | 388.1548 | 0.3030831
| 9.514744 | 390.3823 | 0.3050204
| 9.572815 | 392.7649 | 0.3057941
| 9.607718 | 394.197 | 0.3085406
| 9.614321 | 394.4679 | 0.3076021
| 9.63594 | 395.3549 | 0.3084608
| 9.684269 | 397.3378 | 0.3088059
| 9.732336 | 399.31 | 0.3116959
| 9.758157 | 400.3694 | 0.3118041
| 9.778971 | 401.2234 | 0.313609
| 9.669478 | 396.7309 | 0.3134281
| 9.612718 | 394.4021 | 0.3129601
| 9.710107 | 398.3979 | 0.3148129
| 9.760372 | 400.4603 | 0.3158409
| 9.768678 | 400.8011 | 0.3172636
| 9.773028 | 400.9795 | 0.3171422
| 9.8085 | 402.4349 | 0.3180431
| 9.812282 | 402.5901 | 0.3204843
| 9.815952 | 402.7407 | 0.3208339
| 9.890707 | 405.8078 | 0.3207621
| 9.991038 | 409.9243 | 0.3226565
| 10.03555 | 411.7506 | 0.324863
| 10.0216 | 411.1784 | 0.3239476
| 10.08707 | 413.8645 | 0.3257245
| 10.11052 | 414.8265 | 0.3273651
| 10.10406 | 414.5617 | 0.326932
| 10.13476 | 415.8212 | 0.3277458
| 10.13944 | 416.0132 | 0.3311037
| 10.1288 | 415.5765 | 0.3303898
| 10.14778 | 416.3552 | 0.3311212
| 10.24843 | 420.485 | 0.3321356
| 10.24832 | 420.4802 | 0.3344405
| 10.28304 | 421.905 | 0.3346021
| 10.38322 | 426.015 | 0.3360602
| 10.32204 | 423.5052 | 0.3385181
| 10.3079 | 422.9248 | 0.3386707
| 10.35087 | 424.6878 | 0.3400979
| 10.39896 | 426.661 | 0.341436
| 10.42898 | 427.8926 | 0.3414809
| 10.46142 | 429.2236 | 0.3430063
| 10.50063 | 430.8326 | 0.3429633
| 10.52944 | 432.0145 | 0.3461623
| 10.53908 | 432.41 | 0.3446853
| 10.57062 | 433.7043 | 0.3460922
| 10.61058 | 435.3437 | 0.3458161
| 10.67546 | 438.0056 | 0.3479562
| 10.72976 | 440.2336 | 0.3488487
| 10.76693 | 441.7584 | 0.3511099
| 10.77902 | 442.2545 | 0.3507401
| 10.79246 | 442.8059 | 0.3510481
| 10.82105 | 443.9792 | 0.351235
| 10.86981 | 445.9797 | 0.3530143
| 10.90471 | 447.4117 | 0.3535773
| 10.93586 | 448.6895 | 0.3552771
| 10.94786 | 449.1821 | 0.357122
| 10.94458 | 449.0473 | 0.3571372
| 10.96767 | 449.9947 | 0.3572225
| 11.01576 | 451.9679 | 0.3586113
| 11.04891 | 453.328 | 0.3611842
| 11.04737 | 453.2647 | 0.3618693
| 11.04838 | 453.3062 | 0.3602437
| 11.11784 | 456.1561 | 0.362615
| 11.16552 | 458.1122 | 0.3644977
| 11.18153 | 458.7694 | 0.3645888
| 11.20843 | 459.8728 | 0.3648237
| 11.24811 | 461.5008 | 0.3661041
| 11.29386 | 463.378 | 0.3668592
| 11.3377 | 465.1767 | 0.3671065
| 11.40692 | 468.0169 | 0.3676446
| 11.4693 | 470.5762 | 0.3714761
| 11.4844 | 471.1958 | 0.3717365
| 11.47888 | 470.9695 | 0.3721862
| 11.47997 | 471.0139 | 0.3724047
| 11.49593 | 471.6689 | 0.3752669
| 11.4867 | 471.2901 | 0.3759807
| 11.47944 | 470.9922 | 0.3739867
| 11.55229 | 473.981 | 0.376193
| 11.62533 | 476.9778 | 0.3778653
| 11.67403 | 478.9762 | 0.3781098
| 11.72209 | 480.9479 | 0.3808859
| 11.75709 | 482.3838 | 0.3805129
| 11.78989 | 483.7296 | 0.3820817
| 11.81435 | 484.7334 | 0.3825477
| 11.82955 | 485.357 | 0.3837078
| 11.85102 | 486.2377 | 0.383901
| 11.87659 | 487.2869 | 0.3848173
| 11.91519 | 488.8707 | 0.386259
| 11.88144 | 487.4859 | 0.3878116
| 11.86852 | 486.9559 | 0.385739
| 11.96893 | 491.0758 | 0.3891306
| 11.93726 | 489.7762 | 0.3909029
| 11.91289 | 488.7763 | 0.3900072
| 11.93066 | 489.5056 | 0.3911192
| 11.95866 | 490.654 | 0.3933437
| 11.95293 | 490.419 | 0.3953105
| 11.90154 | 488.3108 | 0.3942071
| 11.90889 | 488.6123 | 0.3935122
| 12.0078 | 492.6705 | 0.3963137
| 12.06222 | 494.9033 | 0.3976796
| 12.10488 | 496.6535 | 0.3959211
| 12.19313 | 500.2742 | 0.3984465
| 12.26197 | 503.0988 | 0.3998925
| 12.27543 | 503.6509 | 0.4021931
| 12.2 | 500.5561 | 0.3999058
| 12.30044 | 504.6771 | 0.4019814
| 12.39277 | 508.4656 | 0.4039962
| 12.41302 | 509.2965 | 0.4042883
| 12.44559 | 510.6327 | 0.4046898
| 12.47801 | 511.9629 | 0.4058645
| 12.52135 | 513.741 | 0.4069529
| 12.54219 | 514.596 | 0.4081274
| 12.5541 | 515.0845 | 0.409272
| 12.49694 | 512.7395 | 0.4108069
| 12.43759 | 510.3045 | 0.4102524
| 12.46041 | 511.2404 | 0.4090046
| 12.56285 | 515.4436 | 0.4110645
| 12.64278 | 518.7233 | 0.4147752
| 12.61338 | 517.5168 | 0.4133625
| 12.64931 | 518.991 | 0.4135971
| 12.73702 | 522.5897 | 0.4154431
| 12.71328 | 521.6156 | 0.4175188
| 12.71546 | 521.7051 | 0.4183642
| 12.76273 | 523.6447 | 0.4181638
| 12.86284 | 527.7519 | 0.4211589
| 12.92812 | 530.4305 | 0.4233835
| 12.92499 | 530.302 | 0.4225315
| 12.95402 | 531.4931 | 0.422801
| 13.02072 | 534.2296 | 0.4243418
| 13.06425 | 536.0157 | 0.4258937
| 13.01239 | 533.888 | 0.4267183
| 12.96057 | 531.7617 | 0.4274885
| 12.96297 | 531.8602 | 0.42667
| 13.02711 | 534.4917 | 0.4288404
| 13.02449 | 534.3844 | 0.4304135
| 13.02075 | 534.2308 | 0.4307814
| 13.05786 | 535.7536 | 0.4306482
| 13.11446 | 538.076 | 0.4335052
| 13.15921 | 539.9119 | 0.4332796
| 13.19797 | 541.5022 | 0.4354464
| 13.20885 | 541.9485 | 0.4338804
| 13.26879 | 544.4077 | 0.4353122
| 13.31521 | 546.3125 | 0.4378794
| 13.3111 | 546.1437 | 0.4378545
| 13.35876 | 548.0994 | 0.4386801
| 13.41541 | 550.4235 | 0.4410769
| 13.40572 | 550.0258 | 0.4412099
| 13.41127 | 550.2538 | 0.4416737
| 13.51173 | 554.3753 | 0.443442
| 13.55508 | 556.154 | 0.4461313
| 13.57934 | 557.1495 | 0.4445519
| 13.64794 | 559.964 | 0.4457535
| 13.72107 | 562.9647 | 0.4473066
| 13.68392 | 561.4401 | 0.4491652
| 13.65139 | 560.1056 | 0.4480219
| 13.69851 | 562.0391 | 0.4502433
| 13.69806 | 562.0204 | 0.4512488
| 13.70697 | 562.386 | 0.450208
| 13.76665 | 564.8344 | 0.4520248
| 13.82042 | 567.0406 | 0.4524028
| 13.8654 | 568.8861 | 0.4552464
| 13.79317 | 565.9228 | 0.4556453
| 13.77772 | 565.289 | 0.4552478
| 13.85541 | 568.4764 | 0.4567288
| 13.93693 | 571.821 | 0.4598328
| 13.92945 | 571.5143 | 0.4617898
| 13.8881 | 569.8176 | 0.4600103
| 13.90445 | 570.4885 | 0.4610422
| 13.95919 | 572.7344 | 0.4633293
| 13.97607 | 573.4269 | 0.4624065
| 14.04674 | 576.3265 | 0.4640379
| 14.09683 | 578.3815 | 0.464654
| 14.16003 | 580.9749 | 0.4656186
| 14.20204 | 582.6985 | 0.4678987
| 14.21208 | 583.1104 | 0.4681786
| 14.23359 | 583.9929 | 0.4671337
| 14.28785 | 586.2191 | 0.4694831
| 14.32077 | 587.5698 | 0.4707658
| 14.31746 | 587.4339 | 0.4723202
| 14.30266 | 586.8268 | 0.4714885
| 14.33396 | 588.1111 | 0.4715185
| 14.40832 | 591.1616 | 0.4739388
| 14.36683 | 589.4596 | 0.475297
| 14.34682 | 588.6387 | 0.4757631
| 14.35167 | 588.8375 | 0.4774963
| 14.34339 | 588.4979 | 0.4789008
| 14.33628 | 588.2059 | 0.4774373
| 14.3866 | 590.2705 | 0.4783007
| 14.48131 | 594.1565 | 0.4791791
| 14.55444 | 597.1572 | 0.4828237
| 14.4874 | 594.4062 | 0.4839912
| 14.41764 | 591.5441 | 0.4808095
| 14.47807 | 594.0235 | 0.4837359
| 14.47754 | 594.002 | 0.4847524
| 14.46174 | 593.3536 | 0.4861541
| 14.43352 | 592.1957 | 0.4856738
| 14.43875 | 592.4104 | 0.4853863
| 14.53834 | 596.4963 | 0.4876653
| 14.62326 | 599.9808 | 0.4890052
| 14.57167 | 597.864 | 0.490106
| 14.5637 | 597.5372 | 0.491013
| 14.58803 | 598.5353 | 0.4903065
| 14.6778 | 602.2184 | 0.4939285
| 14.62108 | 599.8914 | 0.4946429
| 14.62316 | 599.9767 | 0.4941739
| 14.68788 | 602.6318 | 0.495571
| 14.74029 | 604.7824 | 0.4972124
| 14.7782 | 606.3377 | 0.4991549
| 14.72325 | 604.0833 | 0.4965694
| 14.82329 | 608.1879 | 0.4994769
| 14.83737 | 608.7654 | 0.5012021
| 14.8305 | 608.4835 | 0.5015439
| 14.83484 | 608.6617 | 0.5031456
| 14.83391 | 608.6233 | 0.5049162
| 14.82976 | 608.4531 | 0.5033727
| 14.9111 | 611.7905 | 0.5052683
| 14.95312 | 613.5144 | 0.5065831
| 14.96786 | 614.1191 | 0.5072611
| 14.97859 | 614.5596 | 0.5074077
| 15.0129 | 615.9672 | 0.5076853
| 14.98824 | 614.9556 | 0.5109525
| 14.95045 | 613.405 | 0.5103924
| 14.96902 | 614.167 | 0.5122917
| 15.00158 | 615.5027 | 0.5122622
| 15.05024 | 617.4994 | 0.5137306
| 15.09826 | 619.4695 | 0.5156356
| 15.11705 | 620.2405 | 0.5166914
| 15.1518 | 621.6664 | 0.5163248
| 15.15764 | 621.9058 | 0.5192226
| 15.11998 | 620.3607 | 0.5189674
| 15.11409 | 620.1191 | 0.5168255
| 15.21424 | 624.2279 | 0.5208481
| 15.21511 | 624.264 | 0.5206369
| 15.24126 | 625.3368 | 0.5222512
| 15.26773 | 626.4227 | 0.5233314
| 15.2963 | 627.5949 | 0.5241829
| 15.25462 | 625.8847 | 0.5258068
| 15.26653 | 626.3737 | 0.5266849
| 15.30354 | 627.8919 | 0.5275788
| 15.35545 | 630.0218 | 0.5290957
| 15.40094 | 631.8882 | 0.5299369
| 15.4299 | 633.0764 | 0.5297982
| 15.45515 | 634.1124 | 0.531647
| 15.47621 | 634.9765 | 0.5322828
| 15.50236 | 636.0493 | 0.5330168
| 15.52803 | 637.1026 | 0.5342554
| 15.55442 | 638.1854 | 0.5354529
| 15.54617 | 637.8467 | 0.5370266
| 15.52492 | 636.9751 | 0.5375088
| 15.52495 | 636.9765 | 0.5379921
| 15.54972 | 637.9925 | 0.5380638
| 15.61085 | 640.5006 | 0.5404053
| 15.64104 | 641.7392 | 0.5423965
| 15.61062 | 640.4911 | 0.5419498
| 15.64704 | 641.9854 | 0.5416232
| 15.63344 | 641.4277 | 0.5447203
| 15.61871 | 640.8231 | 0.5453654
| 15.6582 | 642.4432 | 0.545857
| 15.71155 | 644.6324 | 0.5484495
| 15.73503 | 645.5958 | 0.5480327
| 15.77208 | 647.1159 | 0.5499828
| 15.78593 | 647.6842 | 0.5509671
| 15.73632 | 645.6486 | 0.5517461
| 15.72052 | 645.0004 | 0.5514488
| 15.79495 | 648.0541 | 0.5525705
| 15.76362 | 646.7686 | 0.5558412
| 15.76265 | 646.7288 | 0.5554596
| 15.80156 | 648.3252 | 0.5592543
| 15.76694 | 646.9048 | 0.5572962
| 15.7832 | 647.572 | 0.5593172
| 15.809 | 648.6305 | 0.5601915
| 15.83478 | 649.6884 | 0.5598545
| 15.89908 | 652.3265 | 0.5612054
| 15.91109 | 652.8194 | 0.5627201
| 15.90595 | 652.6082 | 0.5653184
| 15.90683 | 652.6447 | 0.5639518
| 15.95607 | 654.665 | 0.5664199
| 15.94438 | 654.1853 | 0.5662179
| 15.96704 | 655.1148 | 0.5688509
| 15.98086 | 655.6819 | 0.5706092
| 15.9732 | 655.3676 | 0.5687489
| 15.97822 | 655.5737 | 0.569143
| 16.04069 | 658.1367 | 0.570378
| 16.05125 | 658.5699 | 0.5738071
| 16.02856 | 657.6391 | 0.5734628
| 16.03134 | 657.753 | 0.5739625
| 16.05931 | 658.9007 | 0.5753204
| 16.09628 | 660.4175 | 0.5749788
| 16.16281 | 663.1471 | 0.5790741
| 16.15886 | 662.985 | 0.5784723
| 16.17246 | 663.543 | 0.5799497
| 16.16872 | 663.3898 | 0.5789278
| 16.2017 | 664.7427 | 0.5803914
| 16.2337 | 666.0555 | 0.5821991
| 16.20542 | 664.8953 | 0.5833925
| 16.18324 | 663.9854 | 0.5837096
| 16.17642 | 663.7054 | 0.5843992
| 16.1824 | 663.9511 | 0.5841045
| 16.22574 | 665.7292 | 0.5853583
| 16.28063 | 667.9814 | 0.587441
| 16.29456 | 668.5526 | 0.5892349
| 16.23109 | 665.9487 | 0.5897102
| 16.22428 | 665.6694 | 0.5866027
| 16.32579 | 669.8341 | 0.5882416
| 16.37866 | 672.0033 | 0.5936272
| 16.30121 | 668.8256 | 0.5912142
| 16.32419 | 669.7685 | 0.5932809
| 16.28224 | 668.0473 | 0.594051
| 16.21921 | 665.4611 | 0.5935234
| 16.21877 | 665.443 | 0.5940038
| 16.23765 | 666.2178 | 0.5949332
| 16.28045 | 667.974 | 0.5952803
| 16.32786 | 669.9189 | 0.5975043
| 16.3457 | 670.6511 | 0.5980987
| 16.36001 | 671.2382 | 0.5994061
| 16.34387 | 670.5758 | 0.6009388
| 16.31483 | 669.3844 | 0.6021631
| 16.29507 | 668.5739 | 0.6011325
| 16.36625 | 671.494 | 0.6017095
| 16.46497 | 675.5445 | 0.6050023
| 16.39278 | 672.5828 | 0.6054261
| 16.39174 | 672.5401 | 0.6061392
| 16.42434 | 673.8776 | 0.6066605
| 16.47852 | 676.1007 | 0.6069991
| 16.49777 | 676.8903 | 0.6120389
| 16.4583 | 675.271 | 0.6094679
| 16.48978 | 676.5623 | 0.6098921
| 16.5669 | 679.7267 | 0.6118826
| 16.54051 | 678.6441 | 0.6130463
| 16.53077 | 678.2443 | 0.6108089
| 16.58969 | 680.6616 | 0.6159741
| 16.48504 | 676.368 | 0.6150662
| 16.44206 | 674.6044 | 0.6157862
| 16.47642 | 676.0145 | 0.6173194
| 16.49765 | 676.8853 | 0.6181116
| 16.51654 | 677.6606 | 0.6183048
| 16.54893 | 678.9893 | 0.6204885
| 16.54699 | 678.9099 | 0.6205495
| 16.55675 | 679.3103 | 0.6203002
| 16.62811 | 682.2382 | 0.6223319
| 16.65102 | 683.1778 | 0.6233989
| 16.63814 | 682.6496 | 0.6256773
| 16.62385 | 682.0632 | 0.6268059
| 16.59242 | 680.7739 | 0.6255062
| 16.61142 | 681.5532 | 0.6267851
| 16.66224 | 683.6382 | 0.6276369
| 16.71865 | 685.9527 | 0.6292824
| 16.64439 | 682.9061 | 0.6305672
| 16.66914 | 683.9214 | 0.6308038
| 16.69422 | 684.9505 | 0.6332671
| 16.68777 | 684.6859 | 0.633061
| 16.71947 | 685.9866 | 0.6331283
| 16.75955 | 687.631 | 0.6358842
| 16.7384 | 686.763 | 0.6378472
| 16.72731 | 686.3083 | 0.6375287
| 16.7301 | 686.4225 | 0.6376861
| 16.80507 | 689.4988 | 0.6394653
| 16.69633 | 685.0372 | 0.6404987
| 16.68578 | 684.6041 | 0.6416155
| 16.63972 | 682.7144 | 0.6420498
| 16.64233 | 682.8216 | 0.6414335
| 16.6955 | 685.0031 | 0.6452108
| 16.66764 | 683.8601 | 0.6442677
| 16.70137 | 685.2438 | 0.645091
| 16.78355 | 688.6155 | 0.6467834
| 16.82261 | 690.2184 | 0.6486332
| 16.7642 | 687.8218 | 0.6488436
| 16.74979 | 687.2303 | 0.6503226
| 16.72965 | 686.4042 | 0.6494148
| 16.78631 | 688.729 | 0.6504564
| 16.86448 | 691.9363 | 0.6523131
| 16.81816 | 690.0357 | 0.6538063
| 16.80756 | 689.6006 | 0.6529226
| 16.90764 | 693.7071 | 0.6558231
| 16.80088 | 689.3265 | 0.6563597
| 16.79003 | 688.8815 | 0.6578832
| 16.79907 | 689.2524 | 0.6567378
| 16.89748 | 693.2901 | 0.6596867
| 16.82612 | 690.3622 | 0.6619956
| 16.76588 | 687.8907 | 0.6618107
| 16.76435 | 687.8279 | 0.6634431
| 16.79273 | 688.9923 | 0.6633149
| 16.84663 | 691.2037 | 0.6656951
| 16.84155 | 690.9952 | 0.665602
| 16.83643 | 690.7852 | 0.6658846
| 16.8492 | 691.3093 | 0.6666693
| 16.90532 | 693.6119 | 0.6678287
| 16.94031 | 695.0474 | 0.6723024
| 16.90824 | 693.7314 | 0.6698747
| 16.90811 | 693.7264 | 0.6695291
| 16.97824 | 696.6035 | 0.6732216
| 16.86033 | 691.7657 | 0.6727635
| 16.86939 | 692.1377 | 0.6729213
| 16.96683 | 696.1355 | 0.6727582
| 16.88796 | 692.8993 | 0.676809
| 16.92681 | 694.4936 | 0.676947
| 16.96672 | 696.1311 | 0.6781147
| 17.02026 | 698.3278 | 0.6790593
| 16.9826 | 696.7827 | 0.6799165
| 16.99373 | 697.2392 | 0.6807019
| 17.05392 | 699.7085 | 0.6822541
| 17.00046 | 697.5154 | 0.6841303
| 16.95594 | 695.6888 | 0.6840692
| 16.92062 | 694.2396 | 0.6867299
| 16.89758 | 693.2943 | 0.684562
| 16.93208 | 694.7095 | 0.6874055
| 16.91722 | 694.1002 | 0.6870192
| 16.91689 | 694.0865 | 0.689061
| 16.91019 | 693.8115 | 0.6889823
| 16.90432 | 693.5708 | 0.6901179
| 16.87482 | 692.3605 | 0.6909126
| 16.89233 | 693.0787 | 0.6910772
| 16.9926 | 697.1928 | 0.6913748
| 17.09281 | 701.3043 | 0.6940322
| 16.97224 | 696.3575 | 0.696566
| 16.90927 | 693.7737 | 0.6961114
| 16.95412 | 695.6142 | 0.6955585
| 17.04187 | 699.2144 | 0.6980378
| 17.05895 | 699.9149 | 0.6983737
| 17.06734 | 700.2591 | 0.70079
| 17.0567 | 699.8226 | 0.6994498
| 17.05187 | 699.6246 | 0.7022056
| 17.01723 | 698.2035 | 0.7018536
| 17.02487 | 698.5166 | 0.7010816
| 17.09112 | 701.2351 | 0.7034929
| 17.10427 | 701.7744 | 0.7045108
| 17.12313 | 702.5484 | 0.7054388
| 17.10064 | 701.6254 | 0.7093483
| 17.07904 | 700.7394 | 0.7076598
| 17.11995 | 702.4176 | 0.7090258
| 17.16307 | 704.1872 | 0.7126856
| 17.05289 | 699.6666 | 0.7100366
| 17.15309 | 703.7775 | 0.7138303
| 17.1513 | 703.7043 | 0.7129917
| 17.1299 | 702.8263 | 0.7160761
| 17.09713 | 701.4815 | 0.7145959
| 17.09674 | 701.4656 | 0.7174582
| 17.06368 | 700.1091 | 0.7168736
| 17.1159 | 702.2515 | 0.7187681
| 17.1636 | 704.2088 | 0.7182656
| 17.12967 | 702.8167 | 0.7209625
| 17.13236 | 702.9269 | 0.7210666
| 17.19244 | 705.3919 | 0.7247267
| 17.18537 | 705.1019 | 0.7258824
| 17.15443 | 703.8325 | 0.7255643
| 17.13741 | 703.134 | 0.7258295
| 17.16031 | 704.074 | 0.7268787
| 17.18833 | 705.2233 | 0.7265127
| 17.21361 | 706.2607 | 0.7316351
| 17.17933 | 704.8543 | 0.7292553
| 17.23428 | 707.1087 | 0.7300654
| 17.15386 | 703.8092 | 0.7300202
| 17.19157 | 705.3562 | 0.7351878
| 17.13701 | 703.1177 | 0.7338149
| 17.14574 | 703.476 | 0.7345848
| 17.15357 | 703.7974 | 0.7365091
| 17.09304 | 701.3137 | 0.7365744
| 17.12127 | 702.472 | 0.7362562
| 17.1674 | 704.3649 | 0.7387279
| 17.22151 | 706.5849 | 0.7378386
| 17.29131 | 709.4487 | 0.7411627
| 17.17617 | 704.7244 | 0.7399907
| 17.18869 | 705.2383 | 0.7427246
| 17.18648 | 705.1474 | 0.7427738
| 17.18384 | 705.0391 | 0.7440878
| 17.18223 | 704.9732 | 0.7443422
| 17.18048 | 704.9012 | 0.7444013
| 17.22858 | 706.875 | 0.746946
| 17.23689 | 707.2159 | 0.7468163
| 17.26713 | 708.4565 | 0.7476492
| 17.31372 | 710.3679 | 0.7501131
| 17.26734 | 708.465 | 0.7514303
| 17.24614 | 707.5953 | 0.7508364
| 17.28941 | 709.3708 | 0.7520382
| 17.29396 | 709.5572 | 0.7546989
| 17.27371 | 708.7265 | 0.75285
| 17.32382 | 710.7826 | 0.7546148
| 17.28204 | 709.0683 | 0.7564063
| 17.27705 | 708.8634 | 0.7572415
| 17.283 | 709.1079 | 0.7579694
| 17.28829 | 709.3247 | 0.7590758
| 17.30409 | 709.9728 | 0.7601251
| 17.31802 | 710.5446 | 0.7610998
| 17.30482 | 710.0029 | 0.7607892
| 17.31248 | 710.3171 | 0.7634003
| 17.30177 | 709.878 | 0.7640738
| 17.30315 | 709.9344 | 0.7653371
| 17.30705 | 710.0944 | 0.7648363
| 17.33161 | 711.1023 | 0.7667344
| 17.35348 | 711.9993 | 0.766716
| 17.29787 | 709.7177 | 0.769467
| 17.31802 | 710.5445 | 0.7697323
| 17.37973 | 713.0766 | 0.7714049
| 17.29546 | 709.6189 | 0.7718105
| 17.31206 | 710.2999 | 0.7738128
| 17.37244 | 712.7773 | 0.772891
| 17.26493 | 708.3662 | 0.7823123
| 17.24487 | 707.543 | 0.7947464
| 17.25622 | 708.009 | 0.807495
| 17.26269 | 708.2745 | 0.8014386
| 17.24929 | 707.7246 | 0.7864241
| 17.22811 | 706.8556 | 0.778118
| 17.17485 | 704.6702 | 0.7953205
| 17.14875 | 703.5993 | 0.8048629
| 17.0943 | 701.3656 | 0.7914764
| 17.06454 | 700.1442 | 0.778784
| 16.9646 | 696.0438 | 0.791207
| 16.93421 | 694.7969 | 0.7970834
| 16.86945 | 692.1401 | 0.7808582
| 16.83675 | 690.7984 | 0.7710228
| 16.77693 | 688.3439 | 0.777855
| 16.75633 | 687.4988 | 0.7870482
| 16.7073 | 685.4871 | 0.7728975
| 16.68908 | 684.7397 | 0.7668056
| 16.65804 | 683.4662 | 0.777434
| 16.65013 | 683.1416 | 0.7839909
| 16.64324 | 682.8589 | 0.7764425
| 16.63795 | 682.6418 | 0.7688339
| 16.62207 | 681.9901 | 0.7789988
| 16.62109 | 681.9502 | 0.7731809
| 16.61922 | 681.8732 | 0.7679946
| 16.6157 | 681.729 | 0.7743367
| 16.61508 | 681.7035 | 0.7802123
| 16.61817 | 681.8304 | 0.7719966
| 16.6156 | 681.7248 | 0.7805366
| 16.62023 | 681.9146 | 0.7720435
| 16.61723 | 681.7915 | 0.7775803
| 16.61715 | 681.7882 | 0.7707412
| 16.61435 | 681.6734 | 0.7792794
| 16.61452 | 681.6803 | 0.771852
| 16.61317 | 681.6252 | 0.7786315
| 16.61462 | 681.6847 | 0.7721648
| 16.61726 | 681.7931 | 0.7780008
| 16.61809 | 681.8269 | 0.772133
| 16.61887 | 681.859 | 0.7773506
| 16.62249 | 682.0074 | 0.7717388
| 16.62277 | 682.0189 | 0.7785593
| 16.62232 | 682.0006 | 0.7731443
| 16.62416 | 682.076 | 0.7782405
| 16.63669 | 682.5901 | 0.7757694
| 16.66941 | 683.9326 | 0.7771384
| 16.67208 | 684.0423 | 0.779231
| 16.64826 | 683.0648 | 0.7800134
| 16.61806 | 681.8259 | 0.7798279
| 16.67305 | 684.082 | 0.7797472
| 16.77351 | 688.2036 | 0.7813191
| 16.86411 | 691.9208 | 0.7825064
| 16.92105 | 694.2573 | 0.7850487
| 16.90567 | 693.6261 | 0.7838583
| 16.95053 | 695.4667 | 0.7850279
| 17.01022 | 697.9159 | 0.7869423
| 17.00152 | 697.5589 | 0.7869449
| 16.99083 | 697.1201 | 0.7885055
| 16.99677 | 697.3639 | 0.7880422
| 17.0156 | 698.1365 | 0.7906156
| 17.00207 | 697.5815 | 0.7899303
| 17.02598 | 698.5624 | 0.7904245
| 17.1058 | 701.8372 | 0.7918584
| 17.13226 | 702.9228 | 0.7936955
| 17.12946 | 702.8082 | 0.7927427
| 17.21292 | 706.2324 | 0.7944194
| 17.24869 | 707.7 | 0.7963642
| 17.21658 | 706.3825 | 0.7961535
| 17.26687 | 708.4458 | 0.7962318
| 17.28334 | 709.1216 | 0.7992232
| 17.25984 | 708.1574 | 0.7986505
| 17.30919 | 710.1823 | 0.8009234
| 17.28893 | 709.3509 | 0.800746
| 17.34173 | 711.5173 | 0.8018942
| 17.34215 | 711.5344 | 0.8028714
| 17.34678 | 711.7244 | 0.8030301
| 17.40611 | 714.159 | 0.8035856
| 17.32307 | 710.7515 | 0.8069163
| 17.31421 | 710.3882 | 0.8060719
| 17.3976 | 713.8097 | 0.8078063
| 17.32103 | 710.6679 | 0.8089376
| 17.37644 | 712.9415 | 0.8105637
| 17.41415 | 714.4887 | 0.8113824
| 17.44643 | 715.813 | 0.8136447
| 17.36384 | 712.4244 | 0.8127963
| 17.4229 | 714.8477 | 0.8154482
| 17.42474 | 714.923 | 0.8157317
| 17.41831 | 714.6592 | 0.815578
| 17.43905 | 715.5102 | 0.8173211
| 17.43053 | 715.1607 | 0.8203823
| 17.39519 | 713.7106 | 0.8181498
| 17.42319 | 714.8595 | 0.8196667
| 17.42815 | 715.0631 | 0.820609
| 17.42803 | 715.0582 | 0.821509
| 17.43334 | 715.276 | 0.8223709
| 17.47417 | 716.9512 | 0.8227894
| 17.41095 | 714.3573 | 0.8245912
| 17.40471 | 714.1014 | 0.8254121
| 17.41091 | 714.3558 | 0.8271148
| 17.39789 | 713.8215 | 0.8270348
| 17.42674 | 715.0051 | 0.8281006
| 17.45924 | 716.3387 | 0.8298857
| 17.43734 | 715.4401 | 0.8301312
| 17.49044 | 717.6187 | 0.8296063
| 17.35786 | 712.1791 | 0.8342035
| 17.25451 | 707.9387 | 0.8315272
| 17.25138 | 707.8102 | 0.8323041
| 17.27912 | 708.9486 | 0.8327133
| 17.32497 | 710.8297 | 0.8340367
| 17.37924 | 713.0565 | 0.835008
| 17.369 | 712.6361 | 0.8373835
| 17.3107 | 710.244 | 0.8354791
| 17.39712 | 713.7898 | 0.8374483
| 17.42668 | 715.0028 | 0.8388118
| 17.40074 | 713.9386 | 0.8388323
| 17.44433 | 715.7268 | 0.8382636
| 17.4892 | 717.5678 | 0.8423949
| 17.47657 | 717.0498 | 0.8427046
| 17.46743 | 716.6747 | 0.8436224
| 17.47849 | 717.1286 | 0.8428739
| 17.54628 | 719.91 | 0.8465533
| 17.41976 | 714.7188 | 0.8457287
| 17.43099 | 715.1795 | 0.8467596
| 17.46938 | 716.7547 | 0.8472486
| 17.48499 | 717.3951 | 0.8489642
| 17.5075 | 718.3189 | 0.8483866
| 17.45565 | 716.1915 | 0.8508414
| 17.48769 | 717.5058 | 0.8512279
| 17.5263 | 719.09 | 0.8530211
| 17.52983 | 719.2348 | 0.8531587
| 17.57555 | 721.1107 | 0.8548288
| 17.55342 | 720.2028 | 0.8583492
| 17.55169 | 720.1319 | 0.8532149
| 17.54862 | 720.006 | 0.8590413
| 17.54797 | 719.979 | 0.8529687
| 17.5462 | 719.9066 | 0.8582381
| 17.53284 | 719.3585 | 0.8528829
| 17.51509 | 718.6301 | 0.8590486
| 17.47418 | 716.9516 | 0.8561222
| 17.49698 | 717.887 | 0.8577455
| 17.49669 | 717.875 | 0.8598747
| 17.51302 | 718.545 | 0.8603094
| 17.5268 | 719.1107 | 0.8622093
| 17.53274 | 719.3544 | 0.8622424
| 17.56765 | 720.7867 | 0.8636571
| 17.56349 | 720.616 | 0.8638583
| 17.55117 | 720.1105 | 0.8642988
| 17.55299 | 720.185 | 0.8672774
| 17.53878 | 719.602 | 0.8661992
| 17.60222 | 722.205 | 0.8676543
| 17.5114 | 718.4787 | 0.8685908
| 17.55429 | 720.2386 | 0.8703156
| 17.55402 | 720.2276 | 0.8707559
| 17.55205 | 720.1467 | 0.8713377
| 17.60482 | 722.3115 | 0.873207
| 17.59099 | 721.7441 | 0.8742013
| 17.61455 | 722.7109 | 0.8730489
| 17.63026 | 723.3554 | 0.8803989
| 17.5231 | 718.959 | 0.8756434
| 17.56909 | 720.8456 | 0.8772109
| 17.60283 | 722.2301 | 0.8760635
| 17.59234 | 721.7995 | 0.8812181
| 17.49215 | 717.6888 | 0.8781612
| 17.55395 | 720.2245 | 0.879259
| 17.61001 | 722.5246 | 0.8804763
| 17.52345 | 718.973 | 0.8801661
| 17.56248 | 720.5744 | 0.8834224
| 17.53477 | 719.4377 | 0.8830888
| 17.54335 | 719.7896 | 0.8839032
| 17.54673 | 719.9282 | 0.8855363
| 17.55484 | 720.2612 | 0.8852466
| 17.60459 | 722.3024 | 0.8870045
| 17.60652 | 722.3816 | 0.8878339
| 17.61394 | 722.686 | 0.8880279
| 17.63528 | 723.5614 | 0.891467
| 17.6144 | 722.7047 | 0.8909611
| 17.62954 | 723.3258 | 0.8893863
| 17.55317 | 720.1925 | 0.8932743
| 17.57133 | 720.9375 | 0.8924133
| 17.66704 | 724.8645 | 0.8948893
| 17.60647 | 722.3794 | 0.8955465
| 17.63869 | 723.7013 | 0.8951922
| 17.67236 | 725.0827 | 0.8976015
| 17.69267 | 725.9159 | 0.9007532
| 17.69243 | 725.9063 | 0.9062058
| 17.6906 | 725.8311 | 0.8958801
| 17.6898 | 725.7983 | 0.9034001
| 17.68742 | 725.7005 | 0.8954168
| 17.68419 | 725.568 | 0.9044859
| 17.68425 | 725.5706 | 0.8976873
| 17.67892 | 725.3517 | 0.9048145
| 17.67553 | 725.2128 | 0.8965793
| 17.673 | 725.1091 | 0.9029135
| 17.66765 | 724.8897 | 0.896212
| 17.6642 | 724.7479 | 0.9029778
| 17.66118 | 724.624 | 0.8966259
| 17.65838 | 724.5093 | 0.9026355
| 17.65597 | 724.4102 | 0.8966853
| 17.65631 | 724.4244 | 0.9017452
| 17.59853 | 722.0536 | 0.9002332
| 17.60006 | 722.1162 | 0.9010514
| 17.51922 | 718.7995 | 0.9024289
| 17.4928 | 717.7157 | 0.9012924
| 17.53171 | 719.3119 | 0.9033171
| 17.56552 | 720.6991 | 0.9048662
| 17.56566 | 720.7048 | 0.9057226
| 17.52336 | 718.9695 | 0.9056278
| 17.53264 | 719.3501 | 0.9051328
| 17.61519 | 722.7372 | 0.9080085
| 17.62559 | 723.164 | 0.9080863
| 17.63036 | 723.3596 | 0.9097865
| 17.6226 | 723.0413 | 0.9096053
| 17.62864 | 723.2892 | 0.9096559
| 17.71408 | 726.7945 | 0.9113853
| 17.64404 | 723.9209 | 0.9120276
| 17.71128 | 726.6798 | 0.9126547
| 17.72629 | 727.2956 | 0.918502
| 17.6102 | 722.5322 | 0.9151058
| 17.56355 | 720.6183 | 0.915488
| 17.54975 | 720.0523 | 0.915889
| 17.55469 | 720.2549 | 0.9155233
| 17.62254 | 723.0386 | 0.9172332
| 17.64654 | 724.0235 | 0.9189974
| 17.67365 | 725.1357 | 0.9198452
| 17.66131 | 724.6296 | 0.9208482
| 17.644 | 723.919 | 0.9205865
| 17.66078 | 724.6076 | 0.9219636
| 17.69756 | 726.1167 | 0.9230569
| 17.6433 | 723.8904 | 0.9250172
| 17.61732 | 722.8246 | 0.924157
| 17.63345 | 723.4863 | 0.9257723
| 17.67084 | 725.0204 | 0.9256798
| 17.70031 | 726.2296 | 0.927477
| 17.70271 | 726.3281 | 0.9278804
| 17.72838 | 727.3812 | 0.9291034
| 17.67084 | 725.0203 | 0.9299686
| 17.699 | 726.1758 | 0.9284471
| 17.6514 | 724.223 | 0.9325589
| 17.68063 | 725.4221 | 0.9342502
| 17.68815 | 725.7306 | 0.9341953
| 17.70356 | 726.363 | 0.9344046
| 17.72308 | 727.1639 | 0.9358499
| 17.72446 | 727.2206 | 0.9370843
| 17.72185 | 727.1133 | 0.9377072
| 17.70429 | 726.393 | 0.9390937
| 17.70573 | 726.4521 | 0.9391906
| 17.70658 | 726.4866 | 0.9416478
| 17.69167 | 725.8749 | 0.9421826
| 17.69315 | 725.9356 | 0.9419233
| 17.75668 | 728.5425 | 0.9424981
| 17.6764 | 725.2485 | 0.9447904
| 17.69391 | 725.967 | 0.9462098
| 17.72079 | 727.0699 | 0.947025
| 17.72444 | 727.2195 | 0.9466637
| 17.76861 | 729.0318 | 0.9474076
| 17.70457 | 726.4044 | 0.9482794
| 17.75026 | 728.2789 | 0.9512101
| 17.76952 | 729.0693 | 0.9505386
| 17.7528 | 728.3832 | 0.9539846
| 17.65239 | 724.2634 | 0.9522056
| 17.70121 | 726.2665 | 0.9532742
| 17.79149 | 729.9706 | 0.9559097
| 17.73329 | 727.5826 | 0.9560098
| 17.73161 | 727.5136 | 0.9570341
| 17.69218 | 725.896 | 0.9591305
| 17.70567 | 726.4496 | 0.9596959
| 17.74912 | 728.2323 | 0.9600019
| 17.7189 | 726.9923 | 0.9615323
| 17.73646 | 727.7126 | 0.9643509
| 17.75908 | 728.641 | 0.9647338
| 17.70754 | 726.5263 | 0.9648309
| 17.71729 | 726.9262 | 0.9673079
| 17.73609 | 727.6976 | 0.9675049
| 17.76595 | 728.9226 | 0.9680244
| 17.82656 | 731.4096 | 0.9709452
| 17.7626 | 728.7853 | 0.9701956
| 17.77308 | 729.2154 | 0.9712472
| 17.78922 | 729.8774 | 0.9730522
| 17.79345 | 730.051 | 0.9733863
| 17.80628 | 730.5773 | 0.9760799
| 17.79186 | 729.9857 | 0.9760476
| 17.78249 | 729.6012 | 0.9749405
| 17.83497 | 731.7547 | 0.9775251
| 17.80228 | 730.4134 | 0.9792398
| 17.77765 | 729.4027 | 0.9806194
| 17.77203 | 729.1722 | 0.9796549
| 17.80833 | 730.6616 | 0.9815313
| 17.82134 | 731.1955 | 0.9831761
| 17.7559 | 728.5104 | 0.9837039
| 17.72798 | 727.3648 | 0.9832424
| 17.79555 | 730.1372 | 0.9845536
| 17.84788 | 732.2843 | 0.9861632
| 17.84907 | 732.333 | 0.9863272
| 17.8477 | 732.2767 | 0.9870384
| 17.84619 | 732.215 | 0.9874645
| 17.71048 | 726.647 | 0.9866859
| 17.71744 | 726.9325 | 0.988113
| 17.71624 | 726.8832 | 0.9886671
| 17.70461 | 726.4059 | 0.9895578
| 17.72184 | 727.113 | 0.989056
| 17.78927 | 729.8795 | 0.9917275
| 17.80679 | 730.5984 | 0.9922482
| 17.79628 | 730.1673 | 0.9926015
| 17.79387 | 730.0684 | 0.9954375
| 17.79351 | 730.0533 | 0.9920825
| 17.78937 | 729.8837 | 0.9923896
| 17.78937 | 729.8837 | 0.9923896
| 17.7871 | 729.7906 | 0.9925341
| 17.78558 | 729.7282 | 0.9925684
| 17.78776 | 729.8174 | 0.9937939
| 17.86601 | 733.0283 | 1.006309
| 17.87374 | 733.3454 | 1.020073
| 17.90248 | 734.5244 | 1.040597
| 17.9195 | 735.2225 | 1.053392
| 17.95323 | 736.6066 | 1.065191
| 17.96488 | 737.0845 | 1.074797
| 17.99102 | 738.157 | 1.088855
| 18.01214 | 739.0239 | 1.109505
| 18.03593 | 739.9998 | 1.124256
| 18.06246 | 741.0882 | 1.135601
| 18.08711 | 742.0995 | 1.150292
| 18.10405 | 742.7948 | 1.161246
| 18.12311 | 743.5768 | 1.178955
| 18.1386 | 744.2124 | 1.195423
| 18.15971 | 745.0782 | 1.215458
| 18.18457 | 746.0983 | 1.227446
| 18.19753 | 746.6302 | 1.242058
| 18.22435 | 747.7306 | 1.256206
| 18.24016 | 748.3792 | 1.273355
| 18.25568 | 749.0159 | 1.297429
| 18.2868 | 750.2927 | 1.290126
| 18.30925 | 751.2137 | 1.32931
| 18.21619 | 747.3957 | 1.368787
| 18.31164 | 751.3117 | 1.377881
| 18.34241 | 752.5745 | 1.397659
| 18.2963 | 750.6827 | 1.426172
| 18.35638 | 753.1476 | 1.434815
| 18.3101 | 751.2488 | 1.453951
| 18.37771 | 754.0227 | 1.453951 | Stroke
| 18.40065 | 754.964 | 1.471531
| 18.41155 | 755.4111 | 1.494671
| 18.43861 | 756.5215 | 1.511969
| 18.45803 | 757.3184 | 1.527739
| 18.47311 | 757.9371 | 1.543254
| 18.49292 | 758.7495 | 1.561002
| 18.5126 | 759.5572 | 1.576364
| 18.52484 | 760.0595 | 1.597918
| 18.54276 | 760.7948 | 1.61603
| 18.50417 | 759.2113 | 1.631546
| 18.56711 | 761.7937 | 1.645414
| 18.3117 | 751.3145 | 1.64986
| 18.29944 | 750.8116 | 1.680202
| 18.43027 | 756.1794 | 1.69795
| 18.42867 | 756.1134 | 1.723365
| 18.3082 | 751.1709 | 1.734291
| 18.41669 | 755.6222 | 1.750297
| 18.6183 | 763.8938 | 1.790579
| 18.40797 | 755.2642 | 1.754596
| 18.60956 | 763.5353 | 1.790344
| 18.40806 | 755.2678 | 1.762073
| 18.353 | 753.009 | 1.788379
| 18.59054 | 762.7552 | 1.829767
| 18.38589 | 754.3584 | 1.805844
| 18.53332 | 760.4072 | 1.82504
| 18.56118 | 761.5503 | 1.856394
| 18.64748 | 765.0914 | 1.873908
| 18.68775 | 766.7435 | 1.889285
| 18.45113 | 757.0351 | 1.887556
| 18.66596 | 765.8493 | 1.946138
| 18.46417 | 757.5701 | 1.918128
| 18.58991 | 762.7292 | 1.935656
| 18.69938 | 767.2206 | 1.950463
| 18.58711 | 762.6144 | 1.982751
| 18.63689 | 764.6569 | 2.001973
| 18.69617 | 767.0887 | 2.024293
| 18.66879 | 765.9654 | 2.054878
| 18.69517 | 767.0478 | 2.075231
| 18.70892 | 767.6118 | 2.092001
| 18.70888 | 767.6105 | 2.117393
| 18.48888 | 758.5842 | 2.075324
| 18.7356 | 768.7067 | 2.114391
| 18.80061 | 771.374 | 2.130224
| 18.87533 | 774.4397 | 2.139854
| 18.82498 | 772.3741 | 2.161406
| 18.90149 | 775.5131 | 2.174412
| 18.90341 | 775.5916 | 2.20032
| 18.9261 | 776.5226 | 2.215143
| 18.92867 | 776.6282 | 2.232996
| 18.95869 | 777.8597 | 2.24821
| 18.966 | 778.1598 | 2.264025
| 18.98235 | 778.8307 | 2.286341
| 18.9964 | 779.407 | 2.302273
| 19.00832 | 779.8961 | 2.31875
| 19.01327 | 780.0991 | 2.335514
| 19.03209 | 780.8713 | 2.35065
| 19.03721 | 781.0816 | 2.370003
| 19.01814 | 780.299 | 2.388005
| 19.01654 | 780.2332 | 2.402491
| 19.07243 | 782.5264 | 2.42154
| 19.07446 | 782.6099 | 2.438304
| 19.08877 | 783.1971 | 2.453933
| 18.85915 | 773.7759 | 2.464917
| 18.9541 | 777.6716 | 2.473554
| 19.0589 | 781.9715 | 2.48771
| 19.10029 | 783.6695 | 2.507391
| 19.11631 | 784.3269 | 2.523952
| 19.10855 | 784.0086 | 2.540922
| 19.12438 | 784.6578 | 2.562735
| 19.14563 | 785.5298 | 2.579469
| 19.15261 | 785.8161 | 2.598071
| 19.17127 | 786.5817 | 2.611656
| 19.18478 | 787.1364 | 2.628844
| 19.19174 | 787.4216 | 2.647977
| 19.19451 | 787.5356 | 2.662965
| 19.21109 | 788.2155 | 2.67939
| 19.15745 | 786.0148 | 2.696225
| 19.06697 | 782.3025 | 2.71147
| 19.17422 | 786.703 | 2.729269
| 19.23669 | 789.2661 | 2.747518
| 19.24936 | 789.7859 | 2.775214
| 19.25352 | 789.9564 | 2.790585
| 19.18789 | 787.2637 | 2.810813
| 19.25292 | 789.9319 | 2.826173
| 19.26681 | 790.5017 | 2.844923
| 19.219 | 788.5401 | 2.869157
| 19.28304 | 791.1678 | 2.886794
| 19.3007 | 791.8921 | 2.900368
| 19.06026 | 782.027 | 2.920306
| 19.15455 | 785.8959 | 2.930028
| 19.2646 | 790.4112 | 2.946968
| 19.30292 | 791.9833 | 2.96382
| 19.31709 | 792.5649 | 2.97934
| 19.16135 | 786.1747 | 3.007503
| 19.26541 | 790.4443 | 3.027806
| 19.31921 | 792.6517 | 3.04514
| 19.26703 | 790.5109 | 3.069256
| 19.13509 | 785.0976 | 3.086029
| 19.22849 | 788.9297 | 3.098999
| 19.33951 | 793.4845 | 3.116431
| 19.36027 | 794.3364 | 3.154543
| 19.29071 | 791.4822 | 3.1704
| 19.37155 | 794.7991 | 3.184728
| 19.34789 | 793.8285 | 3.203778
| 19.39009 | 795.5597 | 3.2241
| 19.40381 | 796.1229 | 3.239636
| 19.41252 | 796.4801 | 3.257806
| 19.14621 | 785.5539 | 3.272395
| 19.23547 | 789.2159 | 3.284763
| 19.34322 | 793.6366 | 3.299672
| 19.41023 | 796.3861 | 3.315918
| 19.44562 | 797.8384 | 3.334121
| 19.20125 | 787.8119 | 3.347849
| 19.19892 | 787.7161 | 3.35569
| 19.3493 | 793.8862 | 3.373951
| 19.41721 | 796.6725 | 3.392625
| 19.45016 | 798.0247 | 3.408673
| 19.46192 | 798.507 | 3.413089
| 19.4617 | 798.4979 | 3.415362
| 19.46144 | 798.4875 | 3.41519
Note on G4: Andrew Jones: GL is that of the extensometer used and not from the design of specimen

## RE 32
Designation | From wall | H/V | Treatment | Use | SMaRT ID
RE 32 | 141020 A | H | Heat treated | 760C tensile | STS2021-27222
RE 32
| Load(8800 (0,1):Load) (kN) | Stress (MPa) | Strain (%) |  | CSA (mm2) | Gauge Length (mm) | UTS (MPa) | SaF (%) | Linear relationship of elastic region | Modulus (GPa) | 0.2 PS Calculation
| 0.09610103 | 4.008436 | 0.0003434658 |  | 23.97469824 | 24.974 | 740.3798 | 1.486348 | y = 1012.2x + 8.7848 | 101.2 | x | y
| 0.09925999 | 4.140198 | -0.003896347
| 0.09929882 | 4.141817 | -0.006254981 |  |  | Note: If N/A appears in the UTS box (I3) delete the N/A data in columns B, C and D. |  |  |  |  | 0.2 | 0
| 0.09991098 | 4.167351 | -0.0047971 | [5 empty] | 0.2 PS (MPa) |  | 0.21 | 10.12
| 0.0995256 | 4.151276 | -0.003040419 | [7 empty] | 0.22 | 20.24
| 0.09839674 | 4.104191 | -0.000448936 | [5 empty] | 692 |  | 0.23 | 30.36
| 0.1006662 | 4.198851 | 0.001384389 | [7 empty] | 0.24 | 40.48
| 0.10335 | 4.310794 | 0.0002668314 | [7 empty] | 0.25 | 50.6
| 0.09967675 | 4.157581 | 0.001083883 | [7 empty] | 0.26 | 60.72
| 0.09974269 | 4.160331 | -0.001680625 | [7 empty] | 0.27 | 70.84
| 0.0998199 | 4.163552 | -0.0005680736 | [7 empty] | 0.28 | 80.96
| 0.09787614 | 4.082476 | -0.00220503 | [7 empty] | 0.29 | 91.08
| 0.09876238 | 4.119442 | -0.001767598 | [7 empty] | 0.3 | 101.2
| 0.09904746 | 4.131333 | -0.001378273 | [7 empty] | 0.31 | 111.32
| 0.09862557 | 4.113736 | -0.002118569 | [7 empty] | 0.32 | 121.44
| 0.09862557 | 4.113736 | -0.002118569 | [7 empty] | 0.33 | 131.56
| 0.09739352 | 4.062346 | -0.001951064 | [7 empty] | 0.34 | 141.68
| 0.09624129 | 4.014286 | -0.0019295 | [7 empty] | 0.35 | 151.8
| 0.09931726 | 4.142587 | -0.00290326 | [7 empty] | 0.36 | 161.92
| 0.1011199 | 4.217777 | -0.001861415 | [7 empty] | 0.37 | 172.04
| 0.1220507 | 5.090811 | -0.001177224 | [7 empty] | 0.38 | 182.16
| 0.1787669 | 7.456482 | -0.0005324507 | [7 empty] | 0.39 | 192.28
| 0.2347921 | 9.793329 | 0.001552322 | [7 empty] | 0.4 | 202.4
| 0.2593318 | 10.8169 | 0.002902682 | [7 empty] | 0.41 | 212.52
| 0.2683436 | 11.19279 | 0.00411029 | [7 empty] | 0.42 | 222.64
| 0.2826979 | 11.79151 | 0.003493196 | [7 empty] | 0.43 | 232.76
| 0.3181203 | 13.269 | 0.006483337 | [7 empty] | 0.44 | 242.88
| 0.3190953 | 13.30967 | 0.005854487 | [7 empty] | 0.45 | 253
| 0.3499404 | 14.59624 | 0.006695359 | [7 empty] | 0.46 | 263.12
| 0.3817177 | 15.92169 | 0.009126749 | [7 empty] | 0.47 | 273.24
| 0.3913139 | 16.32195 | 0.009260291 | [7 empty] | 0.48 | 283.36
| 0.4018221 | 16.76026 | 0.009611411 | [7 empty] | 0.49 | 293.48
| 0.4180927 | 17.43891 | 0.01167937 | [7 empty] | 0.5 | 303.6
| 0.4319172 | 18.01554 | 0.0110581 | [7 empty] | 0.51 | 313.72
| 0.4437572 | 18.5094 | 0.0128022 | [7 empty] | 0.52 | 323.84
| 0.4554474 | 18.997 | 0.01433961 | [7 empty] | 0.53 | 333.96
| 0.4487434 | 18.71738 | 0.01452542 | [7 empty] | 0.54 | 344.08
| 0.4779733 | 19.93657 | 0.01442964 | [7 empty] | 0.55 | 354.2
| 0.5442858 | 22.70251 | 0.01751903 | [7 empty] | 0.56 | 364.32
| 0.5654539 | 23.58544 | 0.01747748 | [7 empty] | 0.57 | 374.44
| 0.5882903 | 24.53796 | 0.01898852 | [7 empty] | 0.58 | 384.56
| 0.614161 | 25.61705 | 0.01820224 | [7 empty] | 0.59 | 394.68
| 0.6682792 | 27.87435 | 0.02077817 | [7 empty] | 0.6 | 404.8
| 0.6757212 | 28.18476 | 0.0218843 | [7 empty] | 0.61 | 414.92
| 0.671188 | 27.99568 | 0.0219876 | [7 empty] | 0.62 | 425.04
| 0.6820545 | 28.44893 | 0.02216321 | [7 empty] | 0.63 | 435.16
| 0.70231 | 29.2938 | 0.02377656 | [7 empty] | 0.64 | 445.28
| 0.7124852 | 29.71822 | 0.02464705 | [7 empty] | 0.65 | 455.4
| 0.7401637 | 30.8727 | 0.02413735 | [7 empty] | 0.66 | 465.52
| 0.7639084 | 31.86311 | 0.02696142 | [7 empty] | 0.67 | 475.64
| 0.772293 | 32.21284 | 0.02739621 | [7 empty] | 0.68 | 485.76
| 0.7858255 | 32.77728 | 0.02721474 | [7 empty] | 0.69 | 495.88
| 0.8194787 | 34.18098 | 0.02795416 | [7 empty] | 0.7 | 506
| 0.8571945 | 35.75413 | 0.02953449 | [7 empty] | 0.71 | 516.12
| 0.8855259 | 36.93585 | 0.02984136 | [7 empty] | 0.72 | 526.24
| 0.9014116 | 37.59845 | 0.03157828 | [7 empty] | 0.73 | 536.36
| 0.9208761 | 38.41033 | 0.0318315 | [7 empty] | 0.74 | 546.48
| 0.9476122 | 39.52551 | 0.03340514 | [7 empty] | 0.75 | 556.6
| 0.9789701 | 40.83347 | 0.03258003 | [7 empty] | 0.76 | 566.72
| 1.024984 | 42.75275 | 0.03441005 | [7 empty] | 0.77 | 576.84
| 1.051858 | 43.87366 | 0.03704434 | [7 empty] | 0.78 | 586.96
| 1.056517 | 44.06798 | 0.03672685 | [7 empty] | 0.79 | 597.08
| 1.069119 | 44.59365 | 0.03638844 | [7 empty] | 0.8 | 607.2
| 1.106999 | 46.17364 | 0.03815073 | [7 empty] | 0.81 | 617.32
| 1.140314 | 47.56321 | 0.03841951 | [7 empty] | 0.82 | 627.44
| 1.191349 | 49.69194 | 0.03906358 | [7 empty] | 0.83 | 637.56
| 1.247698 | 52.04228 | 0.04172559 | [7 empty] | 0.84 | 647.68
| 1.272679 | 53.08425 | 0.04159251 | [7 empty] | 0.85 | 657.8
| 1.285896 | 53.63554 | 0.04342179 | [7 empty] | 0.86 | 667.92
| 1.281583 | 53.45566 | 0.04390607 | [7 empty] | 0.87 | 678.04
| 1.285073 | 53.6012 | 0.04515374 | [7 empty] | 0.88 | 688.16
| 1.288108 | 53.72781 | 0.04471671 | [7 empty] | 0.89 | 698.28
| 1.301668 | 54.29341 | 0.04596873 | [7 empty] | 0.9 | 708.4
| 1.329853 | 55.469 | 0.04629119 | [7 empty] | 0.91 | 718.52
| 1.365603 | 56.96017 | 0.0483793 | [7 empty] | 0.92 | 728.64
| 1.364337 | 56.90738 | 0.04854535 | [7 empty] | 0.93 | 738.76
| 1.396853 | 58.26364 | 0.04922452 | [7 empty] | 0.94 | 748.88
| 1.438045 | 59.98176 | 0.05119952 | [7 empty] | 0.95 | 759
| 1.474773 | 61.51373 | 0.05031859 | [7 empty] | 0.96 | 769.12
| 1.518601 | 63.34183 | 0.05245637 | [7 empty] | 0.97 | 779.24
| 1.576095 | 65.73991 | 0.05383994 | [7 empty] | 0.98 | 789.36
| 1.610689 | 67.18287 | 0.05579908 | [7 empty] | 0.99 | 799.48
| 1.615944 | 67.40206 | 0.05764031 | [7 empty] | 1 | 809.6
| 1.59653 | 66.59228 | 0.05736524 | [7 empty] | 1.01 | 819.72
| 1.573211 | 65.61964 | 0.05926906
| 1.549192 | 64.6178 | 0.05841942
| 1.540477 | 64.25429 | 0.05764396
| 1.560336 | 65.08261 | 0.059227
| 1.627403 | 67.88002 | 0.0601121
| 1.696949 | 70.78081 | 0.06167311
| 1.720669 | 71.7702 | 0.0624714
| 1.742919 | 72.69825 | 0.06352373
| 1.752563 | 73.10053 | 0.0656963
| 1.764713 | 73.60731 | 0.0632443
| 1.84178 | 76.82181 | 0.06649101
| 1.857155 | 77.4631 | 0.0666184
| 1.893594 | 78.98301 | 0.06773359
| 1.900228 | 79.25973 | 0.06871499
| 1.899832 | 79.24323 | 0.06971387
| 1.894251 | 79.0104 | 0.06963404
| 1.904372 | 79.43257 | 0.0709979
| 1.912906 | 79.78854 | 0.07460405
| 1.894711 | 79.0296 | 0.07138309
| 1.980098 | 82.59114 | 0.07334514
| 2.052562 | 85.61366 | 0.07552863
| 2.083866 | 86.91938 | 0.07640565
| 2.075626 | 86.5757 | 0.07818395
| 2.051655 | 85.57586 | 0.07714449
| 2.074977 | 86.54864 | 0.07720524
| 2.14228 | 89.35588 | 0.07901637
| 2.185384 | 91.15377 | 0.08084634
| 2.202952 | 91.88653 | 0.08122524
| 2.200284 | 91.77525 | 0.08341494
| 2.200702 | 91.79269 | 0.08202087
| 2.243242 | 93.56706 | 0.0847157
| 2.253295 | 93.98638 | 0.08643984
| 2.24836 | 93.78052 | 0.08669127
| 2.256732 | 94.12974 | 0.08692079
| 2.276183 | 94.94105 | 0.08741958
| 2.311024 | 96.39428 | 0.08871201
| 2.346483 | 97.87331 | 0.08919649
| 2.368358 | 98.78571 | 0.09087077
| 2.386959 | 99.56159 | 0.09227462
| 2.390866 | 99.72457 | 0.09194009
| 2.405895 | 100.3514 | 0.0924887
| 2.436568 | 101.6308 | 0.09430749
| 2.455152 | 102.406 | 0.09441035
| 2.459388 | 102.5827 | 0.09711054
| 2.450236 | 102.2009 | 0.09741205
| 2.452528 | 102.2965 | 0.09782185
| 2.477535 | 103.3396 | 0.09779007
| 2.504899 | 104.4809 | 0.09996879
| 2.512504 | 104.7982 | 0.1012684
| 2.511666 | 104.7632 | 0.1010835
| 2.513723 | 104.849 | 0.1017233
| 2.520246 | 105.1211 | 0.1031711
| 2.54832 | 106.2921 | 0.1029962
| 2.614003 | 109.0317 | 0.1031541
| 2.680497 | 111.8053 | 0.1051453
| 2.733225 | 114.0045 | 0.1068081
| 2.775369 | 115.7624 | 0.1079039
| 2.787034 | 116.249 | 0.1086858
| 2.800321 | 116.8032 | 0.1109231
| 2.799263 | 116.759 | 0.1106525
| 2.79258 | 116.4803 | 0.1094304
| 2.807735 | 117.1124 | 0.1098346
| 2.860644 | 119.3193 | 0.1108986
| 2.901474 | 121.0223 | 0.1130353
| 2.898246 | 120.8877 | 0.1146529
| 2.897685 | 120.8643 | 0.1138973
| 2.973563 | 124.0292 | 0.1147884
| 3.018159 | 125.8893 | 0.117658
| 3.030488 | 126.4036 | 0.1181498
| 3.083839 | 128.6289 | 0.1201876
| 3.090659 | 128.9134 | 0.1217669
| 3.089366 | 128.8594 | 0.1219367
| 3.09623 | 129.1457 | 0.1214909
| 3.130102 | 130.5586 | 0.1240766
| 3.129435 | 130.5307 | 0.1242802
| 3.159357 | 131.7788 | 0.1248988
| 3.208461 | 133.827 | 0.1255176
| 3.229797 | 134.7169 | 0.1275307
| 3.232062 | 134.8114 | 0.1293511
| 3.236437 | 134.9939 | 0.1278301
| 3.281854 | 136.8882 | 0.1299607
| 3.332468 | 138.9994 | 0.130503
| 3.368307 | 140.4942 | 0.1312669
| 3.404913 | 142.0211 | 0.1332155
| 3.456824 | 144.1863 | 0.1321398
| 3.502206 | 146.0793 | 0.1351693
| 3.505265 | 146.2069 | 0.1362896
| 3.50022 | 145.9964 | 0.1364771
| 3.507282 | 146.291 | 0.1361362
| 3.534189 | 147.4133 | 0.1373589
| 3.579487 | 149.3027 | 0.1384678
| 3.629663 | 151.3956 | 0.1384451
| 3.62961 | 151.3934 | 0.1411074
| 3.634074 | 151.5795 | 0.1417477
| 3.65267 | 152.3552 | 0.1416395
| 3.733187 | 155.7136 | 0.1425155
| 3.811936 | 158.9983 | 0.1461193
| 3.814258 | 159.0951 | 0.1447582
| 3.864113 | 161.1746 | 0.1458273
| 3.91465 | 163.2826 | 0.1485682
| 3.906136 | 162.9274 | 0.1499365
| 3.805964 | 158.7492 | 0.1484192
| 3.825749 | 159.5744 | 0.1505277
| 3.864694 | 161.1989 | 0.1509344
| 3.923489 | 163.6512 | 0.1511824
| 3.983004 | 166.1336 | 0.1531547
| 4.00886 | 167.2121 | 0.15522
| 4.004531 | 167.0315 | 0.154194
| 4.009422 | 167.2356 | 0.155049
| 4.055645 | 169.1635 | 0.1565022
| 4.14585 | 172.9261 | 0.1566178
| 4.151984 | 173.1819 | 0.1584187
| 4.15278 | 173.2151 | 0.1605907
| 4.146447 | 172.9509 | 0.1608086
| 4.150441 | 173.1175 | 0.1608274
| 4.196992 | 175.0592 | 0.1620296
| 4.211852 | 175.679 | 0.1639328
| 4.238577 | 176.7937 | 0.1636998
| 4.245456 | 177.0807 | 0.1657262
| 4.243411 | 176.9954 | 0.166117
| 4.259685 | 177.6742 | 0.1687869
| 4.221638 | 176.0872 | 0.1676902
| 4.265107 | 177.9004 | 0.1694591
| 4.319339 | 180.1624 | 0.1703282
| 4.350274 | 181.4527 | 0.1720958
| 4.347037 | 181.3177 | 0.1741768
| 4.321123 | 180.2368 | 0.1727566
| 4.357024 | 181.7343 | 0.1739913
| 4.365756 | 182.0985 | 0.1738845
| 4.446261 | 185.4564 | 0.1743079
| 4.478547 | 186.8031 | 0.1759601
| 4.580017 | 191.0355 | 0.1779223
| 4.64245 | 193.6396 | 0.1805528
| 4.64669 | 193.8164 | 0.1803779
| 4.656442 | 194.2232 | 0.1810957
| 4.672983 | 194.9131 | 0.1818157
| 4.694135 | 195.7954 | 0.1822939
| 4.74961 | 198.1093 | 0.1835159
| 4.796689 | 200.073 | 0.1852449
| 4.818624 | 200.9879 | 0.185834
| 4.844272 | 202.0577 | 0.1872858
| 4.850098 | 202.3007 | 0.1871072
| 4.879917 | 203.5444 | 0.1880526
| 4.915483 | 205.028 | 0.1902914
| 4.912942 | 204.9219 | 0.1902076
| 4.925332 | 205.4388 | 0.1904595
| 4.9531 | 206.597 | 0.1930346
| 4.939545 | 206.0316 | 0.1928064
| 4.936319 | 205.897 | 0.1927858
| 4.949269 | 206.4372 | 0.1936287
| 4.977116 | 207.5987 | 0.1952395
| 4.963273 | 207.0213 | 0.1958112
| 5.025234 | 209.6057 | 0.1965987
| 5.122036 | 213.6434 | 0.1990093
| 5.157649 | 215.1288 | 0.2000304
| 5.138675 | 214.3374 | 0.2008956
| 5.117478 | 213.4533 | 0.2005974
| 5.118393 | 213.4915 | 0.2004428
| 5.143902 | 214.5554 | 0.2023795
| 5.165998 | 215.4771 | 0.2047383
| 5.18137 | 216.1183 | 0.2034276
| 5.218204 | 217.6546 | 0.2054333
| 5.156214 | 215.069 | 0.2063246
| 5.164913 | 215.4318 | 0.206135
| 5.236659 | 218.4244 | 0.2089176
| 5.292654 | 220.76 | 0.2092001
| 5.306264 | 221.3277 | 0.2089712
| 5.343842 | 222.8951 | 0.2117791
| 5.349329 | 223.1239 | 0.2108215
| 5.420483 | 226.0918 | 0.21325
| 5.429818 | 226.4812 | 0.2152311
| 5.436332 | 226.7529 | 0.2134477
| 5.504065 | 229.5781 | 0.2145007
| 5.588377 | 233.0948 | 0.2167031
| 5.559595 | 231.8943 | 0.2181452
| 5.556544 | 231.767 | 0.2178718
| 5.622585 | 234.5216 | 0.2205259
| 5.625209 | 234.631 | 0.2202512
| 5.627415 | 234.7231 | 0.222248
| 5.629887 | 234.8262 | 0.2212497
| 5.662096 | 236.1696 | 0.2225833
| 5.699773 | 237.7412 | 0.2241367
| 5.715627 | 238.4024 | 0.224985
| 5.719204 | 238.5517 | 0.2256279
| 5.732327234 | 239.099 | 0.2266416
| 5.75106 | 239.8804 | 0.2272875
| 5.767274 | 240.5567 | 0.2298217
| 5.765439 | 240.4801 | 0.2301982
| 5.770611 | 240.6959 | 0.2301941
| 5.816042 | 242.5908 | 0.2315006
| 5.829003 | 243.1314 | 0.2327007
| 5.856329 | 244.2712 | 0.2326967
| 5.892278 | 245.7707 | 0.2346921
| 5.904139 | 246.2654 | 0.2358672
| 5.930765 | 247.376 | 0.2344906
| 6.005289 | 250.4844 | 0.2375605
| 6.027898 | 251.4275 | 0.2382012
| 6.055265 | 252.569 | 0.2385493
| 6.078683 | 253.5458 | 0.2402231
| 6.08647 | 253.8706 | 0.2410911
| 6.090989 | 254.059 | 0.2417992
| 6.113484 | 254.9973 | 0.2420627
| 6.139551 | 256.0846 | 0.2435038
| 6.157124 | 256.8176 | 0.2444041
| 6.181168 | 257.8205 | 0.2440395
| 6.220825 | 259.4746 | 0.2450978
| 6.262304 | 261.2047 | 0.2476789
| 6.257755 | 261.0149 | 0.2485818
| 6.256603 | 260.9669 | 0.2486615
| 6.267087 | 261.4042 | 0.2486372
| 6.290376 | 262.3756 | 0.2499839
| 6.304865 | 262.98 | 0.2517254
| 6.304908 | 262.9817 | 0.2526309
| 6.308766 | 263.1427 | 0.2526473
| 6.323337 | 263.7504 | 0.2539989
| 6.32847 | 263.9645 | 0.2539683
| 6.34434 | 264.6265 | 0.2569393
| 6.340393 | 264.4618 | 0.2560404
| 6.351156 | 264.9108 | 0.2559466
| 6.408917 | 267.32 | 0.2585227
| 6.447505 | 268.9296 | 0.2580415
| 6.496782 | 270.9849 | 0.2595508
| 6.54772 | 273.1096 | 0.2616854
| 6.575917 | 274.2857 | 0.2607729
| 6.622789 | 276.2408 | 0.2619898
| 6.657327 | 277.6814 | 0.2642301
| 6.66639 | 278.0594 | 0.2640705
| 6.696521 | 279.3162 | 0.2644239
| 6.748854 | 281.499 | 0.2663981
| 6.772689 | 282.4932 | 0.266311
| 6.816784 | 284.3324 | 0.2683453
| 6.798224 | 283.5583 | 0.2691412
| 6.78508 | 283.01 | 0.2691247
| 6.809766 | 284.0397 | 0.269737
| 6.893266 | 287.5225 | 0.2737898
| 6.887385 | 287.2772 | 0.2728147
| 6.888887 | 287.3399 | 0.2739104
| 6.892869 | 287.506 | 0.2755313
| 6.903981 | 287.9695 | 0.2754164
| 6.923654 | 288.79 | 0.2764601
| 6.957504 | 290.2019 | 0.2774412
| 6.979328 | 291.1122 | 0.2782022
| 6.993967 | 291.7228 | 0.2792168
| 7.025878 | 293.0538 | 0.2798039
| 7.063565 | 294.6258 | 0.2815778
| 7.065392 | 294.702 | 0.2821582
| 7.061248 | 294.5292 | 0.2838338
| 7.054737 | 294.2576 | 0.2835859
| 7.084255 | 295.4888 | 0.2838992
| 7.167075 | 298.9433 | 0.2868081
| 7.176686 | 299.3442 | 0.2867202
| 7.179368 | 299.456 | 0.2874723
| 7.19854 | 300.2557 | 0.2883221
| 7.233272 | 301.7044 | 0.2880312
| 7.273398 | 303.3781 | 0.2903355
| 7.292754 | 304.1854 | 0.2909201
| 7.329166 | 305.7042 | 0.2907131
| 7.405349 | 308.8819 | 0.2933022
| 7.391258 | 308.2941 | 0.2943701
| 7.38321 | 307.9584 | 0.2939383
| 7.42059 | 309.5176 | 0.2949462
| 7.417275 | 309.3793 | 0.2964364
| 7.434713 | 310.1067 | 0.2969969
| 7.486312 | 312.2588 | 0.2997511
| 7.498713 | 312.7761 | 0.299637
| 7.500747 | 312.861 | 0.3019574
| 7.502122 | 312.9183 | 0.3011126
| 7.511354 | 313.3034 | 0.3025218
| 7.533345 | 314.2207 | 0.302918
| 7.566884 | 315.6196 | 0.3026845
| 7.602902 | 317.1219 | 0.305172
| 7.618954 | 317.7914 | 0.30547
| 7.660238 | 319.5134 | 0.305428
| 7.714316 | 321.769 | 0.3071965
| 7.74699 | 323.1319 | 0.3092412
| 7.749675 | 323.2439 | 0.3114098
| 7.737659 | 322.7427 | 0.3084701
| 7.820977 | 326.218 | 0.3125695
| 7.813318 | 325.8985 | 0.3128912
| 7.823824 | 326.3367 | 0.312113
| 7.874342 | 328.4439 | 0.314412
| 7.874643 | 328.4564 | 0.3152956
| 7.876507 | 328.5341 | 0.3153304
| 7.912837 | 330.0495 | 0.315864
| 7.960841 | 332.0517 | 0.3179878
| 7.970315 | 332.4469 | 0.3179272
| 7.981749 | 332.9239 | 0.3192822
| 7.992423 | 333.3691 | 0.320202
| 8.002067 | 333.7713 | 0.3211701
| 8.041944 | 335.4346 | 0.3206453
| 8.073319 | 336.7433 | 0.3224565
| 8.09334 | 337.5784 | 0.3239086
| 8.087673 | 337.342 | 0.3251485
| 8.089076 | 337.4005 | 0.3249587
| 8.113504 | 338.4195 | 0.3255333
| 8.166075 | 340.6122 | 0.3264539
| 8.205565 | 342.2594 | 0.3286943
| 8.227393 | 343.1698 | 0.3304689
| 8.24047 | 343.7153 | 0.3298935
| 8.25198 | 344.1954 | 0.3309373
| 8.268721 | 344.8936 | 0.3312273
| 8.300955 | 346.2382 | 0.3317249
| 8.33476 | 347.6482 | 0.3340511
| 8.354465 | 348.4701 | 0.334835
| 8.368812 | 349.0685 | 0.336013
| 8.36995 | 349.116 | 0.3364653
| 8.377312 | 349.4231 | 0.3365653
| 8.409386 | 350.7609 | 0.3375667
| 8.429307 | 351.5918 | 0.3376917
| 8.456439 | 352.7235 | 0.3398903
| 8.466439 | 353.1406 | 0.3406173
| 8.458183 | 352.7962 | 0.3424947
| 8.440156 | 352.0443 | 0.3418285
| 8.454756 | 352.6533 | 0.3403744
| 8.55564 | 356.8612 | 0.3441018
| 8.568443 | 357.3953 | 0.3443053
| 8.608046 | 359.0471 | 0.3447126
| 8.681519 | 362.1117 | 0.3463554
| 8.610378 | 359.1444 | 0.34775
| 8.624517 | 359.7341 | 0.3482978
| 8.668393 | 361.5642 | 0.3492851
| 8.69094 | 362.5047 | 0.3512807
| 8.707765 | 363.2065 | 0.3517426
| 8.735011 | 364.3429 | 0.3523499
| 8.757018 | 365.2608 | 0.3529441
| 8.775498 | 366.0316 | 0.3547645
| 8.789932 | 366.6337 | 0.3550342
| 8.81849 | 367.8249 | 0.3552218
| 8.842855 | 368.8411 | 0.3562422
| 8.866632 | 369.8329 | 0.3578088
| 8.880307 | 370.4033 | 0.3587746
| 8.893523 | 370.9545 | 0.3584862
| 8.933125 | 372.6063 | 0.3595091
| 8.965656 | 373.9632 | 0.3611344
| 8.969108 | 374.1072 | 0.362773
| 8.950288 | 373.3222 | 0.3638548
| 8.942409 | 372.9936 | 0.3633157
| 8.931963 | 372.5579 | 0.3658124
| 8.917283 | 371.9456 | 0.365296
| 8.93077 | 372.5081 | 0.3651399
| 8.997051 | 375.2728 | 0.3670461
| 9.04295 | 377.1872 | 0.3693127
| 9.07092 | 378.3539 | 0.3688733
| 9.112167 | 380.0743 | 0.370064
| 9.158866 | 382.0222 | 0.3702826
| 9.238046 | 385.3248 | 0.3720835
| 9.289785 | 387.4829 | 0.3740686
| 9.300839 | 387.9439 | 0.3742584
| 9.316209 | 388.5851 | 0.3761488
| 9.313021 | 388.452 | 0.3764829
| 9.319152 | 388.7078 | 0.3763297
| 9.343269 | 389.7137 | 0.3766934
| 9.376529 | 391.101 | 0.3783952
| 9.417878 | 392.8257 | 0.3782947
| 9.457258 | 394.4683 | 0.3798216
| 9.490517 | 395.8555 | 0.3800794
| 9.545534 | 398.1503 | 0.38231
| 9.56011 | 398.7583 | 0.3837321
| 9.554089 | 398.5072 | 0.3821493
| 9.622255 | 401.3504 | 0.3837025
| 9.690433 | 404.1942 | 0.3850837
| 9.7165 | 405.2814 | 0.38701
| 9.711636 | 405.0786 | 0.3872096
| 9.711655 | 405.0793 | 0.387621
| 9.712822 | 405.128 | 0.3899226
| 9.712224 | 405.1031 | 0.3892469
| 9.715122 | 405.2239 | 0.3894138
| 9.741477 | 406.3232 | 0.3920379
| 9.764245 | 407.2729 | 0.3921007
| 9.797342 | 408.6534 | 0.3926606
| 9.820135 | 409.6041 | 0.3941611
| 9.819304 | 409.5695 | 0.396908
| 9.805973 | 409.0134 | 0.3974961
| 9.795372 | 408.5712 | 0.3963049
| 9.808995 | 409.1394 | 0.3966807
| 9.847873 | 410.7611 | 0.3998979
| 9.864925 | 411.4723 | 0.3989204
| 9.901266 | 412.9881 | 0.4004493
| 9.931778 | 414.2608 | 0.4020521
| 9.957788 | 415.3457 | 0.4033915
| 9.970934 | 415.894 | 0.402259
| 10.03058 | 418.3818 | 0.4032414
| 10.07912 | 420.4064 | 0.4063275
| 10.06156 | 419.6742 | 0.4062335
| 10.06337 | 419.7498 | 0.4067652
| 10.08669 | 420.7222 | 0.407941
| 10.15445 | 423.5486 | 0.4084252
| 10.19861 | 425.3907 | 0.4107053
| 10.17419 | 424.372 | 0.4114726
| 10.17615 | 424.4537 | 0.4119511
| 10.18276 | 424.7294 | 0.4127592
| 10.24174 | 427.1895 | 0.4127518
| 10.32184 | 430.5305 | 0.4148121
| 10.39233 | 433.4707 | 0.4166689
| 10.43503 | 435.2516 | 0.4171498
| 10.47412 | 436.8822 | 0.4183277
| 10.50954 | 438.3598 | 0.4194916
| 10.44204 | 435.544 | 0.4194918
| 10.4483 | 435.8052 | 0.4208047
| 10.47265 | 436.8209 | 0.4217178
| 10.5082 | 438.3039 | 0.4225276
| 10.52385 | 438.9566 | 0.4229808
| 10.57297 | 441.0053 | 0.4235209
| 10.65214 | 444.3076 | 0.426093
| 10.6791 | 445.4323 | 0.430118
| 10.61959 | 442.9498 | 0.4268455
| 10.68276 | 445.5848 | 0.4286431
| 10.71123 | 446.7723 | 0.4297255
| 10.72797 | 447.4706 | 0.4315755
| 10.74552 | 448.2027 | 0.4339177
| 10.69839 | 446.2366 | 0.4333199
| 10.72043 | 447.1561 | 0.4331254
| 10.78993 | 450.0551 | 0.4357318
| 10.78263 | 449.7505 | 0.4350558
| 10.83558 | 451.9591 | 0.4372396
| 10.86158 | 453.0435 | 0.4380241
| 10.87222 | 453.4871 | 0.4374325
| 10.96089 | 457.1856 | 0.4402933
| 10.95444 | 456.9165 | 0.440783
| 10.93894 | 456.2703 | 0.4421095
| 10.93274 | 456.0116 | 0.4425528
| 10.92872 | 455.8438 | 0.4429981
| 10.94499 | 456.5227 | 0.4443839
| 10.96986 | 457.5599 | 0.4462311
| 11.003 | 458.9423 | 0.4452675
| 11.07048 | 461.7567 | 0.447769
| 11.12128 | 463.8758 | 0.4485982
| 11.1617 | 465.5616 | 0.4499529
| 11.20352 | 467.3061 | 0.4498737
| 11.24571 | 469.0656 | 0.4518678
| 11.25324 | 469.3798 | 0.4535491
| 11.24796 | 469.1596 | 0.4536955
| 11.25203 | 469.3295 | 0.4533457
| 11.28673 | 470.7768 | 0.4551364
| 11.32207 | 472.2509 | 0.454907
| 11.3846 | 474.8588 | 0.4561378
| 11.37915 | 474.6318 | 0.4583979
| 11.38195 | 474.7483 | 0.4597505
| 11.40197 | 475.5833 | 0.4598097
| 11.44146 | 477.2307 | 0.4623886
| 11.48758 | 479.1541 | 0.4620309
| 11.54598 | 481.5903 | 0.4638658
| 11.58215 | 483.099 | 0.4661157
| 11.565 | 482.3835 | 0.4668164
| 11.53572 | 481.1621 | 0.4663955
| 11.56503 | 482.3849 | 0.4670632
| 11.63134 | 485.1508 | 0.4701782
| 11.64962 | 485.9132 | 0.4702318
| 11.6538 | 486.0876 | 0.4708472
| 11.70752 | 488.3282 | 0.4728588
| 11.75091 | 490.1378 | 0.4740342
| 11.77854 | 491.2905 | 0.4748636
| 11.79958 | 492.168 | 0.475944
| 11.80418 | 492.3599 | 0.4773584
| 11.80484 | 492.3874 | 0.4768714
| 11.82769 | 493.3406 | 0.4773905
| 11.84812 | 494.1928 | 0.4782094
| 11.87339 | 495.2466 | 0.4795228
| 11.87964 | 495.5074 | 0.4806358
| 11.88535 | 495.7457 | 0.4818226
| 11.90723 | 496.6584 | 0.4805992
| 11.9563 | 498.7049 | 0.4830583
| 11.98214 | 499.7829 | 0.4847051
| 12.0085 | 500.8823 | 0.4855336
| 11.99134 | 500.1663 | 0.4861355
| 11.99624 | 500.371 | 0.4854254
| 12.04677 | 502.4786 | 0.4877773
| 12.07371 | 503.6023 | 0.4897305
| 12.08751 | 504.178 | 0.4887668
| 12.12477 | 505.7317 | 0.4892454
| 12.1605 | 507.2221 | 0.4926574
| 12.16865 | 507.5621 | 0.4917668
| 12.18127 | 508.0887 | 0.4941893
| 12.18364 | 508.1873 | 0.4937069
| 12.1876 | 508.3526 | 0.4941086
| 12.21043 | 509.3048 | 0.4961163
| 12.22495 | 509.9107 | 0.496685
| 12.23739 | 510.4292 | 0.4971354
| 12.24484 | 510.7399 | 0.4980249
| 12.26263 | 511.4823 | 0.4991786
| 12.26867 | 511.734 | 0.5003784
| 12.26714 | 511.6703 | 0.5007148
| 12.29206 | 512.7096 | 0.501274
| 12.32304 | 514.0019 | 0.5029581
| 12.3523 | 515.2224 | 0.5026966
| 12.37874 | 516.3251 | 0.5041426
| 12.42698 | 518.3373 | 0.5029206
| 12.52545 | 522.4444 | 0.5072838
| 12.54049 | 523.0719 | 0.509081
| 12.48205 | 520.6342 | 0.5088528
| 12.45596 | 519.546 | 0.5078927
| 12.48712 | 520.8457 | 0.509661
| 12.54207 | 523.1378 | 0.5119515
| 12.55091 | 523.5065 | 0.5128919
| 12.54839 | 523.4015 | 0.5140232
| 12.55481 | 523.6693 | 0.5129697
| 12.6454 | 527.4476 | 0.5154827
| 12.71628 | 530.4043 | 0.5173357
| 12.7408 | 531.4268 | 0.5183257
| 12.74217 | 531.4842 | 0.5176332
| 12.7629 | 532.3487 | 0.5194345
| 12.78049 | 533.0824 | 0.5182647
| 12.84205 | 535.6502 | 0.5204974
| 12.87152 | 536.8795 | 0.5229979
| 12.86457 | 536.5894 | 0.5232389
| 12.85783 | 536.3083 | 0.5237144
| 12.85749 | 536.294 | 0.5244227
| 12.86046 | 536.4181 | 0.5238637
| 12.89244 | 537.7518 | 0.5251803
| 12.9354 | 539.5439 | 0.5279336
| 12.81373 | 534.4688 | 0.5279275
| 12.82408 | 534.9004 | 0.5279397
| 12.92448 | 539.0881 | 0.5302541
| 13.00002 | 542.239 | 0.5319457
| 13.00493 | 542.4441 | 0.5329484
| 13.01372 | 542.8104 | 0.5331563
| 13.0338 | 543.6483 | 0.5342831
| 13.04974 | 544.3129 | 0.5351151
| 13.08299 | 545.6997 | 0.5350685
| 13.14237 | 548.1767 | 0.536436
| 13.18958 | 550.1458 | 0.5385944
| 13.21217 | 551.0882 | 0.5382409
| 13.24282 | 552.3667 | 0.5395386
| 13.25688 | 552.9528 | 0.5419424
| 13.26257 | 553.1902 | 0.5414319
| 13.27423 | 553.6768 | 0.5422098
| 13.28973 | 554.3231 | 0.5425212
| 13.32305 | 555.713 | 0.5425898
| 13.37819 | 558.0129 | 0.5439577
| 13.41551 | 559.5697 | 0.5459931
| 13.43984 | 560.5842 | 0.5453881
| 13.47353 | 561.9897 | 0.5468435
| 13.49464 | 562.8701 | 0.5493103
| 13.49575 | 562.9165 | 0.5487808
| 13.49781 | 563.0024 | 0.5499897
| 13.52314 | 564.059 | 0.5497636
| 13.53271 | 564.4581 | 0.5518852
| 13.53514 | 564.5592 | 0.5516861
| 13.55684 | 565.4644 | 0.5535529
| 13.55343 | 565.3222 | 0.5560119
| 13.5519 | 565.2583 | 0.5546339
| 13.59068 | 566.876 | 0.5560984
| 13.58702 | 566.7235 | 0.5589606
| 13.6024 | 567.3649 | 0.5586529
| 13.63621 | 568.7748 | 0.5605408
| 13.66994 | 570.1821 | 0.5602918
| 13.7029 | 571.5569 | 0.5622416
| 13.70756 | 571.751 | 0.564831
| 13.69785 | 571.3459 | 0.5633686
| 13.71033 | 571.8666 | 0.5639276
| 13.7504 | 573.538 | 0.5664455
| 13.73448 | 572.8738 | 0.5684535
| 13.72205 | 572.3556 | 0.5673805
| 13.73075 | 572.7185 | 0.5682809
| 13.74866 | 573.4655 | 0.570067
| 13.76958 | 574.3379 | 0.5714566
| 13.80128 | 575.6601 | 0.5708865
| 13.86214 | 578.1988 | 0.5717639
| 13.92358 | 580.7613 | 0.5748793
| 13.95145 | 581.9239 | 0.5763385
| 13.86196 | 578.1914 | 0.5748532
| 13.89208 | 579.4477 | 0.5764838
| 13.94871 | 581.8096 | 0.578995
| 13.95498 | 582.0709 | 0.5785509
| 13.96882 | 582.6486 | 0.5790537
| 14.00807 | 584.2856 | 0.5798228
| 14.03548 | 585.4287 | 0.5822535
| 13.9894 | 583.5068 | 0.5825693
| 13.99048 | 583.552 | 0.5814176
| 14.05685 | 586.3204 | 0.584419
| 14.08407 | 587.4556 | 0.5856601
| 14.11497 | 588.7445 | 0.5848073
| 14.21269 | 592.8205 | 0.5880035
| 14.18995 | 591.872 | 0.5875725
| 14.22375 | 593.2817 | 0.5873028
| 14.22122 | 593.1762 | 0.5895404
| 14.21698 | 592.9995 | 0.5900237
| 14.22999 | 593.542 | 0.5916105
| 14.26783 | 595.1203 | 0.5922729
| 14.26794 | 595.1249 | 0.5940592
| 14.26817 | 595.1347 | 0.593585
| 14.29908 | 596.4239 | 0.5944307
| 14.34555 | 598.3619 | 0.5962683
| 14.37734 | 599.688 | 0.5961558
| 14.35884 | 598.9165 | 0.5978992
| 14.36571 | 599.2031 | 0.5989249
| 14.38309 | 599.9278 | 0.6005926
| 14.40492 | 600.8384 | 0.6029969
| 14.39874 | 600.5806 | 0.6021268
| 14.40602 | 600.8842 | 0.6026588
| 14.41553 | 601.2809 | 0.6025951
| 14.45754 | 603.0333 | 0.6042275
| 14.47791 | 603.883 | 0.6065481
| 14.48981 | 604.3793 | 0.6071079
| 14.44042 | 602.319 | 0.6073199
| 14.47276 | 603.6682 | 0.6076581
| 14.52664 | 605.9155 | 0.6106213
| 14.53255 | 606.162 | 0.6111373
| 14.56145 | 607.3675 | 0.6113954
| 14.58422 | 608.3173 | 0.6126913
| 14.60203 | 609.0599 | 0.61398
| 14.59942 | 608.9512 | 0.615458
| 14.60099 | 609.0167 | 0.6152572
| 14.60465 | 609.1692 | 0.61617
| 14.64362 | 610.7949 | 0.6181209
| 14.66145 | 611.5387 | 0.6184921
| 14.6808 | 612.3455 | 0.6208418
| 14.67352 | 612.0418 | 0.6212496
| 14.69904 | 613.1065 | 0.6210471
| 14.75408 | 615.4021 | 0.6231356
| 14.78817 | 616.824 | 0.6241073
| 14.7899 | 616.8964 | 0.6267578
| 14.75559 | 615.4653 | 0.6268018
| 14.73791 | 614.7277 | 0.6267901
| 14.75817 | 615.5725 | 0.6274981
| 14.79427 | 617.0786 | 0.6292539
| 14.82063 | 618.1779 | 0.6292523
| 14.86653 | 620.0926 | 0.6309501
| 14.88478 | 620.8536 | 0.6310851
| 14.90099 | 621.5298 | 0.6322693
| 14.92781 | 622.6485 | 0.6335614
| 14.94357 | 623.3058 | 0.6333677
| 14.95931 | 623.9623 | 0.6350704
| 14.9669 | 624.279 | 0.6364844
| 14.86485 | 620.0223 | 0.637157
| 14.8419 | 619.0652 | 0.6361586
| 14.94238 | 623.2563 | 0.639673
| 14.99248 | 625.3458 | 0.6411266
| 14.98343 | 624.9683 | 0.6419856
| 15.00093 | 625.6985 | 0.6421234
| 15.0148 | 626.277 | 0.6437694
| 15.01188 | 626.1551 | 0.6442682
| 15.02352 | 626.6408 | 0.645486
| 15.04319 | 627.4609 | 0.6453527
| 15.05876 | 628.1104 | 0.6484678
| 15.04117 | 627.3768 | 0.6492559
| 15.00064 | 625.6861 | 0.6485554
| 15.0102 | 626.0851 | 0.6480905
| 15.07455 | 628.7692 | 0.6514344
| 15.11968 | 630.6516 | 0.6519446
| 15.13615 | 631.3384 | 0.6518788
| 15.17012 | 632.7554 | 0.6529749
| 15.18028 | 633.179 | 0.655004
| 15.17083 | 632.7852 | 0.6555821
| 15.16298 | 632.4577 | 0.6580351
| 15.13747 | 631.3934 | 0.6576481
| 15.12748 | 630.9769 | 0.6577691
| 15.14117 | 631.548 | 0.6593061
| 15.15745 | 632.2268 | 0.6602568
| 15.16782 | 632.6596 | 0.6610489
| 15.1782 | 633.0926 | 0.6616643
| 15.21498 | 634.6264 | 0.6613702
| 15.28334 | 637.4777 | 0.6621269
| 15.26955 | 636.9029 | 0.6653682
| 15.27019 | 636.9293 | 0.6656262
| 15.29021 | 637.7645 | 0.668117
| 15.32029 | 639.0193 | 0.667789
| 15.34079 | 639.8743 | 0.6696006
| 15.33459 | 639.6154 | 0.6716573
| 15.32743 | 639.3171 | 0.6708063
| 15.3233 | 639.1446 | 0.6734929
| 15.3068 | 638.4566 | 0.673628
| 15.22209 | 634.9233 | 0.6727768
| 15.32294 | 639.1297 | 0.6743441
| 15.423 | 643.3033 | 0.6773328
| 15.37455 | 641.2823 | 0.6759177
| 15.39046 | 641.9459 | 0.6778395
| 15.38691 | 641.798 | 0.6798485
| 15.34527 | 640.061 | 0.6799917
| 15.33307 | 639.5523 | 0.6802079
| 15.32352 | 639.1539 | 0.6811775
| 15.33868 | 639.7861 | 0.681195
| 15.39907 | 642.3051 | 0.6832762
| 15.4013 | 642.398 | 0.6832308
| 15.423 | 643.3031 | 0.6840442
| 15.44751 | 644.3254 | 0.6860692
| 15.44525 | 644.2314 | 0.6854669
| 15.48505 | 645.8914 | 0.6863385
| 15.52204 | 647.4342 | 0.6884928
| 15.52501 | 647.5579 | 0.6891862
| 15.53577 | 648.0068 | 0.6906373
| 15.5285 | 647.7037 | 0.6895683
| 15.53515 | 647.9812 | 0.6908083
| 15.53567 | 648.0026 | 0.692864
| 15.53471 | 647.9626 | 0.6939129
| 15.53103 | 647.8093 | 0.6945354
| 15.52964 | 647.7513 | 0.6940772
| 15.54603 | 648.4349 | 0.696294
| 15.57798 | 649.7673 | 0.6960661
| 15.61957 | 651.5024 | 0.6976687
| 15.64071 | 652.3839 | 0.7006825
| 15.60719 | 650.9857 | 0.6979485
| 15.66698 | 653.4798 | 0.6997162
| 15.58613 | 650.1077 | 0.7024653
| 15.53509 | 647.9786 | 0.7030794
| 15.5212 | 647.3992 | 0.7027607
| 15.52441 | 647.5332 | 0.7038745
| 15.52805 | 647.6848 | 0.7061565
| 15.5282 | 647.6912 | 0.7051422
| 15.55501 | 648.8094 | 0.7057864
| 15.6226 | 651.6287 | 0.7085319
| 15.62611 | 651.7748 | 0.7095945
| 15.62314 | 651.651 | 0.7095818
| 15.63412 | 652.1092 | 0.7102206
| 15.65016 | 652.7784 | 0.7117479
| 15.65983 | 653.1814 | 0.7119037
| 15.70437 | 655.0394 | 0.7133271
| 15.68183 | 654.099 | 0.7141663
| 15.68804 | 654.358 | 0.7147226
| 15.7115 | 655.3368 | 0.7171683
| 15.69314 | 654.5708 | 0.7175242
| 15.70508 | 655.0691 | 0.7185482
| 15.76198 | 657.4424 | 0.719386
| 15.85103 | 661.1566 | 0.721223
| 15.66951 | 653.5852 | 0.721746
| 15.70436 | 655.039 | 0.7239811
| 15.71728 | 655.5779 | 0.7255519
| 15.71072 | 655.3043 | 0.7266802
| 15.67956 | 654.0043 | 0.7257626
| 15.67115 | 653.6539 | 0.7270279
| 15.68459 | 654.2144 | 0.7270585
| 15.71647 | 655.5438 | 0.7287529
| 15.74941 | 656.918 | 0.7312095
| 15.74397 | 656.6909 | 0.7308572
| 15.79957 | 659.0101 | 0.7323153
| 15.83209 | 660.3666 | 0.7350968
| 15.82255 | 659.9685 | 0.734252
| 15.82178 | 659.9366 | 0.7343562
| 15.87026 | 661.9587 | 0.735698
| 15.89696 | 663.0723 | 0.7374361
| 15.88726 | 662.668 | 0.7381037
| 15.8833 | 662.5028 | 0.740168
| 15.84188 | 660.7751 | 0.7404355
| 15.83659 | 660.5543 | 0.7414561
| 15.84873 | 661.0607 | 0.7408651
| 15.89226 | 662.8761 | 0.7433922
| 15.91747 | 663.9277 | 0.7457142
| 15.91762 | 663.9343 | 0.7450099
| 15.9374 | 664.7592 | 0.7459672
| 15.95612 | 665.54 | 0.7471265
| 15.97204 | 666.2041 | 0.7475888
| 15.95377 | 665.4421 | 0.749488
| 15.89753 | 663.096 | 0.7493912
| 15.89735 | 663.0888 | 0.7498934
| 15.93983 | 664.8605 | 0.7513463
| 15.97114 | 666.1665 | 0.75318
| 15.98872 | 666.8996 | 0.7533953
| 15.99041 | 666.9702 | 0.7549108
| 16.01558 | 668.0201 | 0.7555244
| 16.04613 | 669.2945 | 0.7580893
| 16.01393 | 667.9511 | 0.7587887
| 16.00026 | 667.3809 | 0.7585614
| 16.00615 | 667.6269 | 0.7591069
| 16.07224 | 670.3836 | 0.7611549
| 16.05149 | 669.5179 | 0.7616446
| 16.11265 | 672.0691 | 0.7632503
| 16.04898 | 669.4131 | 0.7649326
| 16.01666 | 668.0651 | 0.7643758
| 16.04993 | 669.453 | 0.7659549
| 16.08714 | 671.0051 | 0.7673847
| 16.00501 | 667.5793 | 0.7682088
| 16.00456 | 667.5605 | 0.7677613
| 16.0638 | 670.0314 | 0.769586
| 16.10157 | 671.6067 | 0.7710824
| 16.08617 | 670.9643 | 0.7731738
| 16.03995 | 669.0367 | 0.7722632
| 16.05408 | 669.6259 | 0.7723322
| 16.10171 | 671.6125 | 0.7748386
| 16.1173 | 672.2628 | 0.7748448
| 16.053 | 669.581 | 0.7763246
| 16.05171 | 669.5271 | 0.7767789
| 16.08768 | 671.0273 | 0.7782756
| 16.12835 | 672.7238 | 0.7802913
| 16.14097 | 673.2502 | 0.7806621
| 16.14224 | 673.303 | 0.7816385
| 16.1372 | 673.0929 | 0.7825534
| 16.13181 | 672.868 | 0.7839949
| 16.13131 | 672.8473 | 0.7831477
| 16.15548 | 673.8555 | 0.7840581
| 16.17977 | 674.8685 | 0.7877469
| 16.15536 | 673.8505 | 0.7874277
| 16.15216 | 673.717 | 0.7866044
| 16.1929 | 675.4164 | 0.7891402
| 16.20778 | 676.0369 | 0.7905882
| 16.22858 | 676.9046 | 0.7892931
| 16.28203 | 679.1341 | 0.7922189
| 16.18412 | 675.0502 | 0.7923378
| 16.1905 | 675.3161 | 0.7935839
| 16.21497 | 676.3368 | 0.7956687
| 16.20956 | 676.1112 | 0.7967691
| 16.20351 | 675.8587 | 0.7964793
| 16.21433 | 676.31 | 0.796863
| 16.2286 | 676.9053 | 0.7997593
| 16.20968 | 676.116 | 0.7988071
| 16.1936 | 675.4453 | 0.8001767
| 16.17758 | 674.7773 | 0.8012844
| 16.16636 | 674.3091 | 0.8020153
| 16.15978 | 674.0348 | 0.8019473
| 16.1774 | 674.7697 | 0.803651
| 16.21823 | 676.4726 | 0.8033493
| 16.26227 | 678.3098 | 0.8056622
| 16.23439 | 677.1467 | 0.805857
| 16.24164 | 677.4492 | 0.8078694
| 16.24409 | 677.5513 | 0.8089452
| 16.26115 | 678.2629 | 0.8089976
| 16.30011 | 679.888 | 0.8103498
| 16.30528 | 680.1038 | 0.8114389
| 16.30987 | 680.295 | 0.8112989
| 16.33032 | 681.1481 | 0.8122248
| 16.35864 | 682.3293 | 0.8142315
| 16.30379 | 680.0416 | 0.81539
| 16.25768 | 678.1183 | 0.8145996
| 16.30964 | 680.2854 | 0.8163546
| 16.34409 | 681.7223 | 0.8189496
| 16.33252 | 681.2401 | 0.8189569
| 16.33809 | 681.4721 | 0.8197322
| 16.34767 | 681.8718 | 0.8223259
| 16.32679 | 681.001 | 0.8237287
| 16.31471 | 680.4969 | 0.8219392
| 16.34687 | 681.8384 | 0.824059
| 16.38665 | 683.4978 | 0.8264921
| 16.33713 | 681.4323 | 0.8280504
| 16.30651 | 680.1548 | 0.8257971
| 16.32367 | 680.8709 | 0.8283882
| 16.33892 | 681.5067 | 0.8292412
| 16.35924 | 682.3544 | 0.8290101
| 16.38946 | 683.6147 | 0.83086
| 16.38309 | 683.3492 | 0.8336398
| 16.37903 | 683.18 | 0.8321012
| 16.3854 | 683.4454 | 0.8338586
| 16.39184 | 683.7142 | 0.8347382
| 16.40794 | 684.3855 | 0.8350951
| 16.42628 | 685.1505 | 0.8366682
| 16.42986 | 685.3001 | 0.8373877
| 16.43193 | 685.3865 | 0.8374315
| 16.42572 | 685.1271 | 0.840666
| 16.37094 | 682.8424 | 0.84063
| 16.36683 | 682.6708 | 0.8400498
| 16.41318 | 684.6044 | 0.8418454
| 16.40448 | 684.2414 | 0.8446643
| 16.39867 | 683.9989 | 0.8449901
| 16.40628 | 684.3165 | 0.8466097
| 16.43426 | 685.4836 | 0.8460813
| 16.48852 | 687.7469 | 0.8471486
| 16.44539 | 685.9475 | 0.849896
| 16.46469 | 686.7528 | 0.8510593
| 16.42722 | 685.19 | 0.8530778
| 16.41021 | 684.4805 | 0.8517188
| 16.45574 | 686.3792 | 0.8539326
| 16.48909 | 687.7704 | 0.8546268
| 16.49001 | 687.8087 | 0.8569119
| 16.43254 | 685.4117 | 0.8560414
| 16.44326 | 685.8591 | 0.8555785
| 16.48372 | 687.5466 | 0.8583785
| 16.49694 | 688.0977 | 0.8593144
| 16.50613 | 688.4812 | 0.8598584
| 16.49694 | 688.098 | 0.86148
| 16.49354 | 687.9561 | 0.8611279
| 16.49374 | 687.9644 | 0.863006
| 16.51132 | 688.6978 | 0.8641567
| 16.49191 | 687.8882 | 0.8654619
| 16.51391 | 688.8056 | 0.86694
| 16.53445 | 689.6623 | 0.8682414
| 16.53302 | 689.6028 | 0.8687148
| 16.55182 | 690.3871 | 0.868689
| 16.59733 | 692.2852 | 0.8701036
| 16.48074 | 687.422 | 0.8725799
| 16.46857 | 686.9147 | 0.8714764
| 16.55478 | 690.5107 | 0.8745799
| 16.56893 | 691.1009 | 0.8748518
| 16.59222 | 692.0723 | 0.875252
| 16.61272 | 692.9273 | 0.8769132
| 16.57299 | 691.2698 | 0.8788632
| 16.54151 | 689.9572 | 0.8768297
| 16.58694 | 691.8518 | 0.8783061
| 16.58314 | 691.6935 | 0.881361
| 16.54837 | 690.2431 | 0.8804684
| 16.60464 | 692.5902 | 0.8822314
| 16.6299 | 693.6436 | 0.8848376
| 16.5934 | 692.1214 | 0.8839521
| 16.63058 | 693.6722 | 0.8833943
| 16.54232 | 689.9908 | 0.8867259
| 16.58579 | 691.8037 | 0.8893449
| 16.57563 | 691.38 | 0.889121
| 16.61225 | 692.9074 | 0.8891742
| 16.66483 | 695.1009 | 0.8922138
| 16.61129 | 692.8675 | 0.8913616
| 16.64611 | 694.3198 | 0.8931845
| 16.6752 | 695.5334 | 0.8942939
| 16.63647 | 693.918 | 0.8953673
| 16.62178 | 693.3049 | 0.8955371
| 16.60958 | 692.796 | 0.8979032
| 16.55556 | 690.5431 | 0.8968526
| 16.57154 | 691.2096 | 0.897592
| 16.61523 | 693.0318 | 0.9002039
| 16.60718 | 692.6963 | 0.9003437
| 16.5948 | 692.1797 | 0.9010212
| 16.58366 | 691.7149 | 0.9021428
| 16.59254 | 692.0854 | 0.9021213
| 16.65017 | 694.4892 | 0.9021826
| 16.74259 | 698.3441 | 0.9059925
| 16.70912 | 696.9482 | 0.9072133
| 16.6134 | 692.9554 | 0.9059558
| 16.62197 | 693.3132 | 0.9081088
| 16.60946 | 692.791 | 0.9079227
| 16.61687 | 693.1001 | 0.9091951
| 16.65773 | 694.8047 | 0.909965
| 16.68118 | 695.7825 | 0.9126905
| 16.66654 | 695.1721 | 0.9107913
| 16.71585 | 697.2287 | 0.9125038
| 16.6954 | 696.3756 | 0.9156264
| 16.62423 | 693.4073 | 0.9137288
| 16.6441 | 694.2361 | 0.914627
| 16.68178 | 695.8078 | 0.9157507
| 16.71586 | 697.2294 | 0.9173238
| 16.73646 | 698.0883 | 0.9179983
| 16.74099 | 698.2774 | 0.9206204
| 16.70282 | 696.6853 | 0.9189638
| 16.70954 | 696.9657 | 0.9190875
| 16.76079 | 699.1034 | 0.9219251
| 16.71732 | 697.2901 | 0.9232781
| 16.65943 | 694.8755 | 0.9220249
| 16.74623 | 698.4961 | 0.9237732
| 16.69055 | 696.1733 | 0.9250929
| 16.72485 | 697.6042 | 0.9264962
| 16.74657 | 698.5103 | 0.928756
| 16.63307 | 693.7761 | 0.9283446
| 16.64732 | 694.3704 | 0.9278567
| 16.68821 | 696.0761 | 0.9309337
| 16.70148 | 696.6293 | 0.9307064
| 16.75114 | 698.7006 | 0.9310751
| 16.79135 | 700.3778 | 0.9337426
| 16.70841 | 696.9185 | 0.9339818
| 16.70517 | 696.7835 | 0.9347842
| 16.70989 | 696.98 | 0.9356609
| 16.77848 | 699.8411 | 0.9362189
| 16.80095 | 700.7784 | 0.9386251
| 16.80295 | 700.8618 | 0.9370046
| 16.76814 | 699.4099 | 0.9403447
| 16.71538 | 697.2093 | 0.9409876
| 16.69989 | 696.5632 | 0.9426898
| 16.67297 | 695.4401 | 0.9431292
| 16.66923 | 695.2844 | 0.9410236
| 16.76958 | 699.4697 | 0.9450793
| 16.78176 | 699.9778 | 0.9456519
| 16.78301 | 700.03 | 0.9458751
| 16.79331 | 700.4596 | 0.9470883
| 16.80429 | 700.9179 | 0.947725
| 16.77185 | 699.5647 | 0.9510721
| 16.74513 | 698.45 | 0.9501369
| 16.72929 | 697.7892 | 0.9521543
| 16.72622 | 697.6614 | 0.9514531
| 16.77076 | 699.5193 | 0.953712
| 16.72336 | 697.5419 | 0.9535669
| 16.73215 | 697.9085 | 0.9538573
| 16.80332 | 700.8773 | 0.956145
| 16.81147 | 701.2173 | 0.9581876
| 16.80614 | 700.9949 | 0.958839
| 16.8071 | 701.0349 | 0.9598131
| 16.82778 | 701.8974 | 0.960517
| 16.84138 | 702.4647 | 0.9613077
| 16.83859 | 702.3482 | 0.9638489
| 16.7596 | 699.0538 | 0.963245
| 16.74326 | 698.3721 | 0.9624529
| 16.79417 | 700.4955 | 0.9653465
| 16.81802 | 701.4905 | 0.9649064
| 16.83836 | 702.339 | 0.9668144
| 16.85482 | 703.0252 | 0.9675698
| 16.86957 | 703.6405 | 0.9680889
| 16.85341 | 702.9666 | 0.9703222
| 16.82053 | 701.5951 | 0.9709871
| 16.8045 | 700.9265 | 0.9701575
| 16.82909 | 701.9521 | 0.9718507
| 16.8499 | 702.82 | 0.9729979
| 16.86242 | 703.3421 | 0.9741671
| 16.87215 | 703.7483 | 0.974719
| 16.85526 | 703.0435 | 0.9763748
| 16.84646 | 702.6764 | 0.9775441
| 16.83138 | 702.0476 | 0.9789133
| 16.80949 | 701.1345 | 0.9779111
| 16.81315 | 701.2872 | 0.9783512
| 16.87465 | 703.8524 | 0.9797142
| 16.89212 | 704.5811 | 0.9834629
| 16.85227 | 702.919 | 0.9815552
| 16.89738 | 704.8005 | 0.9826155
| 16.84862 | 702.7668 | 0.9845001
| 16.85245 | 702.9263 | 0.985607
| 16.88263 | 704.1853 | 0.98767
| 16.8615 | 703.3041 | 0.9873707
| 16.8752 | 703.8754 | 0.9892112
| 16.88352 | 704.2226 | 0.9901961
| 16.89151 | 704.5556 | 0.9915365
| 16.89903 | 704.8694 | 0.9911101
| 16.91613 | 705.5824 | 0.994049
| 16.86887 | 703.6112 | 0.99225
| 16.96616 | 707.6692 | 0.995108
| 16.98065 | 708.274 | 0.996961
| 16.97596 | 708.0783 | 0.996244
| 16.9514 | 707.0539 | 0.9987717
| 16.89181 | 704.5681 | 0.9961108
| 16.85671 | 703.1041 | 0.9966116
| 16.86783 | 703.5679 | 0.9983648
| 16.86698 | 703.5327 | 0.9985116
| 16.86953 | 703.6389 | 0.9983866
| 16.86953 | 703.6389 | 0.9983866
| 16.86693 | 703.5303 | 0.9979746
| 16.86901 | 703.6172 | 0.9973415
| 16.8748 | 703.8589 | 0.9975475
| 17.012 | 709.5815 | 1.00723
| 17.03039 | 710.3486 | 1.024229
| 17.06149 | 711.6456 | 1.037905
| 17.09332 | 712.9732 | 1.052789
| 17.12648 | 714.3565 | 1.064135
| 17.15848 | 715.6913 | 1.081002
| 17.19688 | 717.2928 | 1.092918
| 17.22601 | 718.5078 | 1.109168
| 17.25628 | 719.7704 | 1.122106
| 17.28693 | 721.0488 | 1.136573
| 17.31956 | 722.4098 | 1.150835
| 17.34515 | 723.4774 | 1.173038
| 17.37101 | 724.5561 | 1.173038 | Stroke
| 17.39116 | 725.3964 | 1.186415
| 17.42297 | 726.7232 | 1.20958
| 17.45131 | 727.9055 | 1.224454
| 17.47413 | 728.8573 | 1.239956
| 17.49936 | 729.9096 | 1.258813
| 17.52258 | 730.8782 | 1.274025
| 17.54541 | 731.8305 | 1.291985
| 17.5481 | 731.9427 | 1.293342
| 17.56753 | 732.753 | 1.307437
| 17.59353 | 733.8375 | 1.326915
| 17.61476 | 734.723 | 1.343556
| 17.63196 | 735.4403 | 1.359661
| 17.65634 | 736.4572 | 1.377488
| 17.67653 | 737.2995 | 1.394962
| 17.6929 | 737.9822 | 1.411331
| 17.71367 | 738.8484 | 1.430532
| 17.72921 | 739.4969 | 1.441001
| 17.74033 | 739.9604 | 1.46115
| 17.74156 | 740.0116 | 1.477485
| 17.74922 | 740.3312 | 1.486348
| 17.75038 | 740.3798 | 1.48235
| 17.74959 | 740.3467 | 1.483734
Note on G4: Andrew Jones: GL is that of the extensometer used and not from the design of specimen

## RE 33
Designation | From wall | H/V | Treatment | Use | SMaRT ID
RE 33 | 141020 A | H | Heat treated | 1000C tensile | STS2021-27223
| Load(8800 (0,1):Load) (kN) | Stress (MPa) | Strain (%) |  | CSA (mm2) | Gauge Length (mm) | UTS (MPa) | SaF (%) | Linear relationship of elastic region | Modulus (GPa) | 0.2 PS Calculation
| 0.1035236 | 4.292771 | -0.008735869 |  | 24.11579664 | 24.9866 | 176.6079 | 1.278518 | y = 702.27x + 6.3544 | 70.227 | x | y
| 0.1025298 | 4.25156 | -0.006659024
| 0.09810571 | 4.06811 | 0.001853208 |  |  | Note: If N/A appears in the UTS box (I3) delete the N/A data in columns B, C and D. |  |  |  |  | 0.2 | 0
| 0.09998521 | 4.146046 | -0.00686286 | [5 empty] | 0.2 PS (MPa) |  | 0.21 | 7.0227
| 0.09620665 | 3.989362 | -0.004560123 | [7 empty] | 0.22 | 14.0454
| 0.09928877 | 4.117167 | 0.002985493 | [5 empty] | 126.3 |  | 0.23 | 21.0681
| 0.1049623 | 4.352429 | 0.004413137 | [7 empty] | 0.24 | 28.0908
| 0.1029816 | 4.270298 | 0.007323963 | [7 empty] | 0.25 | 35.1135
| 0.1010697 | 4.191018 | -0.0001305762 | [7 empty] | 0.26 | 42.1362
| 0.1032248 | 4.280382 | -0.003098635 | [7 empty] | 0.27 | 49.1589
| 0.09926409 | 4.116144 | -0.006337378 | [7 empty] | 0.28 | 56.1816
| 0.10096 | 4.186469 | -0.003864313 | [7 empty] | 0.29 | 63.2043
| 0.09961836 | 4.130834 | -0.001612965 | [7 empty] | 0.3 | 70.227
| 0.09961836 | 4.130834 | -0.001612965 | [7 empty] | 0.31 | 77.2497
| 0.09957179 | 4.128903 | -0.001722305 | [7 empty] | 0.32 | 84.2724
| 0.1009455 | 4.185866 | -0.001384594 | [7 empty] | 0.33 | 91.2951
| 0.09274278 | 3.845727 | 0.0008918469 | [7 empty] | 0.34 | 98.3178
| 0.08209366 | 3.404145 | 0.0009578945 | [7 empty] | 0.35 | 105.3405
| 0.0717354 | 2.974623 | 0.001111785 | [7 empty] | 0.36 | 112.3632
| 0.06583659 | 2.730019 | 0.0002346235 | [7 empty] | 0.37 | 119.3859
| 0.07119142 | 2.952066 | 0.003209615 | [7 empty] | 0.38 | 126.4086
| 0.06911717 | 2.866054 | 0.002879451 | [7 empty] | 0.39 | 133.4313
| 0.07958896 | 3.300283 | 0.0009639233 | [7 empty] | 0.4 | 140.454
| 0.1728574 | 7.167807 | 0.006215374 | [7 empty] | 0.41 | 147.4767
| 0.07259641 | 3.010326 | 0.00836328 | [7 empty] | 0.42 | 154.4994
| 0.0538351 | 2.232358 | 0.006100304 | [7 empty] | 0.43 | 161.5221
| 0.05859556 | 2.429758 | 0.006966274 | [7 empty] | 0.44 | 168.5448
| 0.07468536 | 3.096948 | 0.006530116 | [7 empty] | 0.45 | 175.5675
| 0.1590325 | 6.594539 | 0.008975702 | [7 empty] | 0.46 | 182.5902
| 0.2291565 | 9.502339 | 0.01089535 | [7 empty] | 0.47 | 189.6129
| 0.2475349 | 10.26443 | 0.01138707 | [7 empty] | 0.48 | 196.6356
| 0.2328702 | 9.656336 | 0.01237558 | [7 empty] | 0.49 | 203.6583
| 0.2154275 | 8.933044 | 0.01397038 | [7 empty] | 0.5 | 210.681
| 0.2107704 | 8.739931 | 0.01329619 | [7 empty] | 0.51 | 217.7037
| 0.2858596 | 11.85362 | 0.01562936 | [7 empty] | 0.52 | 224.7264
| 0.3537375 | 14.66829 | 0.01608764 | [7 empty] | 0.53 | 231.7491
| 0.3586832 | 14.87337 | 0.0166879 | [7 empty] | 0.54 | 238.7718
| 0.4019202 | 16.66626 | 0.01784666 | [7 empty] | 0.55 | 245.7945
| 0.4303658 | 17.84581 | 0.0186947 | [7 empty] | 0.56 | 252.8172
| 0.4419536 | 18.32631 | 0.02127114 | [7 empty] | 0.57 | 259.8399
| 0.4096307 | 16.98599 | 0.01932274 | [7 empty] | 0.58 | 266.8626
| 0.4848526 | 20.10519 | 0.02179591 | [7 empty] | 0.59 | 273.8853
| 0.5106831 | 21.17629 | 0.02334067 | [7 empty] | 0.6 | 280.908
| 0.5261612 | 21.81811 | 0.02341195 | [7 empty] | 0.61 | 287.9307
| 0.5421354 | 22.48051 | 0.02787634 | [7 empty] | 0.62 | 294.9534
| 0.5111354 | 21.19505 | 0.02543811 | [7 empty] | 0.63 | 301.9761
| 0.5451891 | 22.60713 | 0.02865315 | [7 empty] | 0.64 | 308.9988
| 0.5469856 | 22.68163 | 0.02714106 | [7 empty] | 0.65 | 316.0215
| 0.6242514 | 25.88558 | 0.02889932 | [7 empty] | 0.66 | 323.0442
| 0.6173048 | 25.59753 | 0.03045455 | [7 empty] | 0.67 | 330.0669
| 0.6300252 | 26.125 | 0.03259853 | [7 empty] | 0.68 | 337.0896
| 0.5961614 | 24.72078 | 0.03500318 | [7 empty] | 0.69 | 344.1123
| 0.505494 | 20.96112 | 0.0338963 | [7 empty] | 0.7 | 351.135
| 0.4921422 | 20.40746 | 0.03254607 | [7 empty] | 0.71 | 358.1577
| 0.5944186 | 24.64852 | 0.03381227 | [7 empty] | 0.72 | 365.1804
| 0.6950969 | 28.8233 | 0.03591222 | [7 empty] | 0.73 | 372.2031
| 0.6848635 | 28.39896 | 0.03678 | [7 empty] | 0.74 | 379.2258
| 0.7562608 | 31.35956 | 0.03558138 | [7 empty] | 0.75 | 386.2485
| 0.8372279 | 34.71699 | 0.03791489 | [7 empty] | 0.76 | 393.2712
| 0.8535556 | 35.39404 | 0.04012495 | [7 empty] | 0.77 | 400.2939
| 0.8102838 | 33.59971 | 0.040073 | [7 empty] | 0.78 | 407.3166
| 0.8710991 | 36.12151 | 0.04124527 | [7 empty] | 0.79 | 414.3393
| 0.9021071 | 37.40731 | 0.04164597 | [7 empty] | 0.8 | 421.362
| 0.9697609 | 40.21268 | 0.04274583 | [7 empty] | 0.81 | 428.3847
| 1.001046 | 41.50998 | 0.04412201 | [7 empty] | 0.82 | 435.4074
| 1.022276 | 42.39029 | 0.04648032 | [7 empty] | 0.83 | 442.4301
| 1.010788 | 41.91394 | 0.04573712 | [7 empty] | 0.84 | 449.4528
| 1.069573 | 44.35157 | 0.04429571 | [7 empty] | 0.85 | 456.4755
| 1.171445 | 48.57582 | 0.0478823 | [7 empty] | 0.86 | 463.4982
| 1.105021 | 45.82147 | 0.04991125 | [7 empty] | 0.87 | 470.5209
| 1.080319 | 44.79715 | 0.0501995 | [7 empty] | 0.88 | 477.5436
| 1.092864 | 45.31736 | 0.05094212 | [7 empty] | 0.89 | 484.5663
| 1.087713 | 45.10376 | 0.05081275 | [7 empty] | 0.9 | 491.589
| 1.112106 | 46.11527 | 0.0511446 | [7 empty] | 0.91 | 498.6117
| 1.151673 | 47.75598 | 0.05247879 | [7 empty] | 0.92 | 505.6344
| 1.174346 | 48.69614 | 0.05365311 | [7 empty] | 0.93 | 512.6571
| 1.1699 | 48.51177 | 0.0566362 | [7 empty] | 0.94 | 519.6798
| 1.065038 | 44.16352 | 0.0559875 | [7 empty] | 0.95 | 526.7025
| 1.101089 | 45.65839 | 0.05607065 | [7 empty] | 0.96 | 533.7252
| 1.111466 | 46.08871 | 0.0596305 | [7 empty] | 0.97 | 540.7479
| 1.053122 | 43.66938 | 0.0585267 | [7 empty] | 0.98 | 547.7706
| 1.05639 | 43.80488 | 0.05950702 | [7 empty] | 0.99 | 554.7933
| 1.064177 | 44.12779 | 0.06042733 | [7 empty] | 1 | 561.816
| 1.097315 | 45.50193 | 0.06182108 | [7 empty] | 1.01 | 568.8387
| 1.102021 | 45.69705 | 0.06278013
| 1.105156 | 45.82706 | 0.06242605
| 1.180672 | 48.95844 | 0.06351565
| 1.221868 | 50.6667 | 0.06502929
| 1.238382 | 51.3515 | 0.06531019
| 1.291348 | 53.54782 | 0.06622848
| 1.29979 | 53.89787 | 0.06778749
| 1.329306 | 55.12178 | 0.06770373
| 1.385692 | 57.45993 | 0.06913225
| 1.420217 | 58.89158 | 0.07100124
| 1.436619 | 59.57171 | 0.07210938
| 1.339384 | 55.53969 | 0.07192977
| 1.367816 | 56.71866 | 0.07313621
| 1.396341 | 57.90151 | 0.07452697
| 1.399788 | 58.04444 | 0.07622306
| 1.349205 | 55.94693 | 0.07624214
| 1.38294 | 57.34581 | 0.07520168
| 1.450071 | 60.12953 | 0.07780461
| 1.443072 | 59.83929 | 0.0785778
| 1.512903 | 62.73493 | 0.08078649
| 1.546244 | 64.11746 | 0.07904443
| 1.639501 | 67.98451 | 0.08234057
| 1.692204 | 70.16994 | 0.08042496
| 1.744476 | 72.33748 | 0.08538164
| 1.736065 | 71.9887 | 0.08417912
| 1.736146 | 71.99206 | 0.0878692
| 1.724436 | 71.50651 | 0.08409677
| 1.731033 | 71.78006 | 0.08729467
| 1.708373 | 70.84042 | 0.08911803
| 1.710616 | 70.93343 | 0.08958173
| 1.715211 | 71.12397 | 0.09100102
| 1.717256 | 71.20878 | 0.09067675
| 1.790657 | 74.25245 | 0.09159684
| 1.857114 | 77.00818 | 0.09293506
| 1.925818 | 79.8571 | 0.09644577
| 1.882054 | 78.04238 | 0.0946003
| 1.936907 | 80.31694 | 0.09631815
| 1.91523 | 79.41808 | 0.0974128
| 1.937669 | 80.34853 | 0.09958379
| 1.96403 | 81.44164 | 0.09789711
| 2.016631 | 83.62284 | 0.1005121
| 2.005086 | 83.1441 | 0.1023268
| 1.988662 | 82.46303 | 0.101497
| 2.015288 | 83.56713 | 0.1046205
| 1.997814 | 82.84255 | 0.1044778
| 1.888075 | 78.29203 | 0.1054636
| 1.894004 | 78.5379 | 0.10721
| 1.890695 | 78.40069 | 0.1058554
| 1.917922 | 79.52971 | 0.1093471
| 1.871365 | 77.59913 | 0.1084405
| 1.899779 | 78.77738 | 0.1083231
| 1.980735 | 82.13433 | 0.110727
| 1.976953 | 81.97749 | 0.1122184
| 2.01405 | 83.51578 | 0.1131273
| 2.007277 | 83.23493 | 0.1150201
| 1.987551 | 82.41696 | 0.1158217
| 1.968705 | 81.6355 | 0.115028
| 2.040188 | 84.59964 | 0.1174158
| 2.063851 | 85.58087 | 0.1173407
| 2.06744 | 85.7297 | 0.1174063
| 2.100084 | 87.08332 | 0.1190778
| 2.079052 | 86.21121 | 0.1204387
| 2.106988 | 87.36963 | 0.1210109
| 2.181956 | 90.4783 | 0.121757
| 2.249515 | 93.27972 | 0.1224722
| 2.303565 | 95.52101 | 0.1236944
| 2.307348 | 95.67789 | 0.1238938
| 2.338826 | 96.98314 | 0.1254245
| 2.304182 | 95.54659 | 0.1291172
| 2.218717 | 92.00264 | 0.1283484
| 2.223744 | 92.21108 | 0.1297625
| 2.242634 | 92.9944 | 0.1289995
| 2.273142 | 94.25945 | 0.1301179
| 2.310069 | 95.79071 | 0.1299554
| 2.368314 | 98.20592 | 0.1306222
| 2.413567 | 100.0824 | 0.132312
| 2.433865 | 100.9241 | 0.1345387
| 2.419466 | 100.327 | 0.1346573
| 2.479123 | 102.8008 | 0.1343698
| 2.528817 | 104.8614 | 0.1360867
| 2.553133 | 105.8697 | 0.1378629
| 2.519852 | 104.4897 | 0.1401798
| 2.51381 | 104.2391 | 0.1379827
| 2.57989 | 106.9792 | 0.1401223
| 2.647825 | 109.7963 | 0.1414397
| 2.609073 | 108.1894 | 0.1434157
| 2.568483 | 106.5062 | 0.1437324
| 2.559078 | 106.1163 | 0.1450552
| 2.546082 | 105.5774 | 0.1444625
| 2.565769 | 106.3937 | 0.1479747
| 2.471006 | 102.4642 | 0.1462913
| 2.499776 | 103.6572 | 0.1475426
| 2.529476 | 104.8888 | 0.1495996
| 2.519277 | 104.4658 | 0.1487916
| 2.584792 | 107.1825 | 0.1497955
| 2.624988 | 108.8493 | 0.1515751
| 2.61989 | 108.6379 | 0.155891
| 2.590057 | 107.4008 | 0.1532865
| 2.631182 | 109.1062 | 0.1571137
| 2.549562 | 105.7217 | 0.1552487
| 2.620262 | 108.6534 | 0.1563413
| 2.555825 | 105.9814 | 0.1602788
| 2.51405 | 104.2491 | 0.1580768
| 2.5634 | 106.2955 | 0.1623635
| 2.529917 | 104.907 | 0.1595799
| 2.629949 | 109.055 | 0.1610492
| 2.654772 | 110.0843 | 0.1647746
| 2.606756 | 108.0933 | 0.1633812
| 2.63978 | 109.4627 | 0.1662082
| 2.640901 | 109.5092 | 0.1650227
| 2.692044 | 111.6299 | 0.1676396
| 2.680904 | 111.168 | 0.1677779
| 2.677019 | 111.0069 | 0.1697453
| 2.676499 | 110.9853 | 0.1714172
| 2.676582 | 110.9887 | 0.1712787
| 2.631734 | 109.1291 | 0.1735272
| 2.634987 | 109.2639 | 0.1736797
| 2.679465 | 111.1083 | 0.1730252
| 2.722598 | 112.8969 | 0.1739961
| 2.716705 | 112.6525 | 0.1780593
| 2.719941 | 112.7867 | 0.1780583
| 2.725379 | 113.0122 | 0.1790192
| 2.714478 | 112.5602 | 0.1799974
| 2.719512 | 112.7689 | 0.1801125
| 2.740176 | 113.6258 | 0.1828128
| 2.744853 | 113.8197 | 0.1828409
| 2.782783 | 115.3926 | 0.1824552
| 2.819383 | 116.9102 | 0.1871437
| 2.771454 | 114.9228 | 0.1855076
| 2.779265 | 115.2466 | 0.1878653
| 2.774915 | 115.0663 | 0.1876916
| 2.779096 | 115.2397 | 0.1880013
| 2.844977 | 117.9715 | 0.1907895
| 2.868073 | 118.9292 | 0.1909136
| 2.848286 | 118.1087 | 0.1935101
| 2.816477 | 116.7897 | 0.1955743
| 2.79137 | 115.7486 | 0.1932144
| 2.892511 | 119.9426 | 0.1952229
| 2.896774 | 120.1194 | 0.19651
| 2.900908 | 120.2908 | 0.1961902
| 2.928738 | 121.4448 | 0.1979179
| 2.844117 | 117.9358 | 0.2002821
| 2.856397 | 118.4451 | 0.1998265
| 2.869518 | 118.9891 | 0.1996691
| 2.939181 | 121.8778 | 0.2009081
| 2.949156 | 122.2915 | 0.2045709
| 2.945299 | 122.1315 | 0.2031289
| 3.016933 | 125.102 | 0.2072362
| 3.000323 | 124.4132 | 0.2051338
| 3.015083 | 125.0252 | 0.2109062
| 2.980472 | 123.59 | 0.2075721
| 3.024338 | 125.409 | 0.2073873
| 3.020333 | 125.2429 | 0.2118286
| 2.935431 | 121.7223 | 0.209702
| 2.978644 | 123.5142 | 0.2129921
| 2.937511 | 121.8086 | 0.2120704
| 2.954563 | 122.5157 | 0.2150674
| 2.935044 | 121.7063 | 0.2151799
| 2.896218 | 120.0963 | 0.2167452
| 2.830202 | 117.3588 | 0.2169462
| 2.797883 | 116.0187 | 0.2177977
| 2.784717 | 115.4727 | 0.2195582
| 2.841659 | 117.8339 | 0.2184915
| 2.885445 | 119.6496 | 0.2205555
| 2.896272 | 120.0985 | 0.2220182
| 2.860651 | 118.6215 | 0.2234094
| 2.864398 | 118.7768 | 0.222159
| 2.872171 | 119.0991 | 0.2262361
| 2.797966 | 116.0221 | 0.2235087
| 2.863273 | 118.7302 | 0.2240677
| 2.94219 | 122.0026 | 0.2246617
| 2.959595 | 122.7243 | 0.2277518
| 2.907667 | 120.571 | 0.2258965
| 2.965009 | 122.9489 | 0.2282693
| 2.993152 | 124.1158 | 0.2294464
| 3.03409 | 125.8134 | 0.2303715
| 3.041334 | 126.1138 | 0.2318665
| 2.963934 | 122.9043 | 0.2330097
| 2.978031 | 123.4888 | 0.2354098
| 2.947464 | 122.2213 | 0.2353985
| 2.904205 | 120.4275 | 0.2359827
| 2.884468 | 119.6091 | 0.2360839
| 2.91015 | 120.674 | 0.2360207
| 2.876962 | 119.2978 | 0.237916
| 2.902485 | 120.3562 | 0.2405905
| 2.913724 | 120.8222 | 0.2416778
| 2.908694 | 120.6136 | 0.2426402
| 2.918995 | 121.0408 | 0.2430066
| 2.854852 | 118.381 | 0.2429966
| 2.830365 | 117.3656 | 0.2454857
| 2.811643 | 116.5893 | 0.2441664
| 2.837057 | 117.6431 | 0.2465861
| 2.823759 | 117.0917 | 0.2466453
| 2.79456 | 115.8809 | 0.2473297
| 2.813542 | 116.668 | 0.249833
| 2.789874 | 115.6866 | 0.2495974
| 2.791039 | 115.7349 | 0.2504927
| 2.785722 | 115.5144 | 0.2498873
| 2.843262 | 117.9004 | 0.25338
| 2.833273 | 117.4862 | 0.2513829
| 2.920014 | 121.083 | 0.2564031
| 2.899842 | 120.2466 | 0.2559444
| 2.901435 | 120.3126 | 0.2587799
| 2.854167 | 118.3526 | 0.2574016
| 2.915727 | 120.9053 | 0.2607397
| 2.868793 | 118.9591 | 0.2609806
| 2.902614 | 120.3615 | 0.259382
| 2.953923 | 122.4891 | 0.2618396
| 2.871422 | 119.0681 | 0.2614467
| 2.928817 | 121.4481 | 0.263042
| 2.941589 | 121.9777 | 0.2643888
| 2.918265 | 121.0105 | 0.2674576
| 2.872056 | 119.0944 | 0.2677645
| 2.859063 | 118.5556 | 0.2663045
| 2.924591 | 121.2728 | 0.2676625
| 2.951439 | 122.3861 | 0.2685647
| 2.96345 | 122.8842 | 0.2690572
| 2.962815 | 122.8579 | 0.2727634
| 2.931082 | 121.542 | 0.2725917
| 2.934765 | 121.6947 | 0.272063
| 2.984156 | 123.7428 | 0.2741758
| 3.047217 | 126.3577 | 0.2746454
| 3.094286 | 128.3095 | 0.2751821
| 3.115688 | 129.197 | 0.2767747
| 3.016837 | 125.098 | 0.2791493
| 3.023913 | 125.3914 | 0.2782119
| 3.053339 | 126.6116 | 0.28323
| 2.962296 | 122.8363 | 0.280592
| 2.969507 | 123.1353 | 0.2831109
| 2.920168 | 121.0894 | 0.2822553
| 2.927498 | 121.3934 | 0.2838573
| 2.925565 | 121.3132 | 0.2841374
| 2.918985 | 121.0404 | 0.2860438
| 2.912675 | 120.7787 | 0.2867049
| 2.95156 | 122.3911 | 0.2856951
| 3.037218 | 125.9431 | 0.2902588
| 2.981309 | 123.6247 | 0.2895945
| 3.028977 | 125.6014 | 0.2913223
| 2.987399 | 123.8773 | 0.2913232
| 2.973166 | 123.2871 | 0.291924
| 2.982395 | 123.6698 | 0.2949784
| 2.918178 | 121.0069 | 0.2943661
| 2.875813 | 119.2502 | 0.2946605
| 2.835193 | 117.5658 | 0.2960189
| 2.816957 | 116.8096 | 0.2946769
| 2.886795 | 119.7056 | 0.2971916
| 2.88704 | 119.7157 | 0.2997118
| 2.8573 | 118.4825 | 0.2995658
| 2.83174 | 117.4226 | 0.2983731
| 2.866156 | 118.8497 | 0.3007355
| 2.85622 | 118.4377 | 0.303735
| 2.877892 | 119.3364 | 0.3041664
| 2.842963 | 117.888 | 0.3063364
| 2.822793 | 117.0516 | 0.3079742
| 2.861463 | 118.6551 | 0.3063836
| 2.919236 | 121.0508 | 0.3087641
| 2.924066 | 121.2511 | 0.3080379
| 2.929742 | 121.4864 | 0.3098115
| 2.917988 | 120.999 | 0.3125582
| 2.909178 | 120.6337 | 0.310314
| 2.931869 | 121.5746 | 0.3153977
| 2.87315 | 119.1397 | 0.3116897
| 2.97446 | 123.3407 | 0.3151332
| 2.969267 | 123.1254 | 0.3139337
| 3.024792 | 125.4278 | 0.3167519
| 2.949808 | 122.3185 | 0.3175542
| 2.917954 | 120.9976 | 0.3160102
| 2.931495 | 121.5591 | 0.3179679
| 3.013789 | 124.9716 | 0.319819
| 3.028847 | 125.596 | 0.3205414
| 2.929624 | 121.4815 | 0.3212344
| 2.941269 | 121.9644 | 0.3219235
| 2.985126 | 123.783 | 0.3244021
| 3.062418 | 126.9881 | 0.3261504
| 3.038477 | 125.9953 | 0.3260981
| 3.056007 | 126.7222 | 0.3256779
| 3.151841 | 130.6961 | 0.3282735
| 3.09268 | 128.2429 | 0.3305963
| 3.074165 | 127.4751 | 0.3302413
| 3.06341 | 127.0292 | 0.3312849
| 3.059265 | 126.8573 | 0.3329325
| 3.029054 | 125.6045 | 0.334414
| 2.998539 | 124.3392 | 0.3348823
| 2.996513 | 124.2552 | 0.3333849
| 3.074937 | 127.5072 | 0.33699
| 2.998007 | 124.3171 | 0.3375811
| 3.016686 | 125.0917 | 0.3377975
| 3.0478 | 126.3819 | 0.3412084
| 2.960463 | 122.7603 | 0.340881
| 2.904677 | 120.4471 | 0.3402956
| 2.89495 | 120.0437 | 0.3397792
| 2.970333 | 123.1696 | 0.3415327
| 3.01019 | 124.8224 | 0.3431583
| 2.990648 | 124.012 | 0.3452459
| 2.985934 | 123.8165 | 0.3430435
| 3.013928 | 124.9773 | 0.3480642
| 2.997287 | 124.2873 | 0.3454116
| 3.0361 | 125.8967 | 0.349861
| 3.024719 | 125.4248 | 0.3485993
| 3.038328 | 125.9891 | 0.3488795
| 3.04155 | 126.1227 | 0.3518908
| 3.023519 | 125.3751 | 0.3518037
| 3.010422 | 124.8319 | 0.3526067
| 2.927133 | 121.3782 | 0.3537326
| 2.991393 | 124.0429 | 0.3555131
| 3.05306 | 126.6 | 0.3566791
| 3.030134 | 125.6494 | 0.3589969
| 2.990443 | 124.0035 | 0.3581892
| 3.046404 | 126.324 | 0.3580334
| 2.994034 | 124.1524 | 0.3603284
| 3.023834 | 125.3881 | 0.3632449
| 3.001044 | 124.4431 | 0.3611588
| 3.026062 | 125.4805 | 0.3635957
| 3.030844 | 125.6788 | 0.3651515
| 2.987293 | 123.8729 | 0.3649609
| 2.945833 | 122.1537 | 0.3669217
| 2.966463 | 123.0091 | 0.3674202
| 2.974278 | 123.3332 | 0.3671067
| 3.06536 | 127.11 | 0.3691185
| 3.099429 | 128.5228 | 0.3709228
| 3.106874 | 128.8315 | 0.3710448
| 3.143319 | 130.3427 | 0.3733233
| 3.114722 | 129.1569 | 0.372602
| 3.149592 | 130.6029 | 0.3746163
| 3.144893 | 130.408 | 0.3749744
| 3.09306 | 128.2587 | 0.3769774
| 3.06283 | 127.0052 | 0.3774446
| 3.039336 | 126.0309 | 0.3773895
| 3.0143 | 124.9928 | 0.3790146
| 3.003663 | 124.5517 | 0.3795861
| 2.996854 | 124.2694 | 0.381101
| 2.992061 | 124.0706 | 0.3805666
| 3.037819 | 125.968 | 0.3824269
| 3.063192 | 127.0201 | 0.3832934
| 3.106361 | 128.8102 | 0.3841994
| 3.075965 | 127.5498 | 0.3859635
| 3.088198 | 128.0571 | 0.3867191
| 3.094257 | 128.3083 | 0.3897137
| 3.060687 | 126.9163 | 0.3901753
| 3.053278 | 126.609 | 0.3912049
| 3.015114 | 125.0265 | 0.3911726
| 3.014649 | 125.0072 | 0.3913673
| 3.042961 | 126.1812 | 0.392928
| 2.980012 | 123.571 | 0.3944111
| 2.993531 | 124.1315 | 0.3944808
| 2.981241 | 123.6219 | 0.3972012
| 2.966394 | 123.0063 | 0.3958563
| 2.942875 | 122.031 | 0.3973645
| 2.973936 | 123.319 | 0.3969398
| 2.996711 | 124.2634 | 0.3996479
| 2.976614 | 123.4301 | 0.4014472
| 2.93207 | 121.583 | 0.39959
| 2.988601 | 123.9271 | 0.4030881
| 2.925583 | 121.314 | 0.4032844
| 2.94212 | 121.9997 | 0.4037154
| 2.922351 | 121.18 | 0.4051202
| 2.924378 | 121.264 | 0.4053289
| 2.91355 | 120.815 | 0.406271
| 2.895135 | 120.0514 | 0.4062553
| 2.953849 | 122.4861 | 0.407347
| 2.959892 | 122.7367 | 0.409179
| 2.99146 | 124.0457 | 0.4095674
| 2.968632 | 123.0991 | 0.4124015
| 2.947853 | 122.2374 | 0.4121539
| 2.947369 | 122.2174 | 0.4134974
| 2.94589 | 122.156 | 0.4112929
| 3.046773 | 126.3393 | 0.4144235
| 3.052781 | 126.5884 | 0.415825
| 3.037526 | 125.9559 | 0.4182379
| 2.987547 | 123.8834 | 0.4183559
| 2.991154 | 124.033 | 0.4166513
| 3.057098 | 126.7675 | 0.4185284
| 3.06768 | 127.2063 | 0.4205049
| 3.040338 | 126.0725 | 0.4234533
| 3.00012 | 124.4048 | 0.4233395
| 2.993368 | 124.1248 | 0.4218949
| 3.051834 | 126.5492 | 0.4249053
| 3.05118 | 126.5221 | 0.4240778
| 3.061808 | 126.9628 | 0.4277017
| 2.942088 | 121.9984 | 0.4261612
| 2.947863 | 122.2378 | 0.4281368
| 2.952066 | 122.4121 | 0.427972
| 2.982711 | 123.6829 | 0.4295505
| 3.024155 | 125.4014 | 0.4305534
| 3.028738 | 125.5915 | 0.4333408
| 2.992707 | 124.0974 | 0.4326246
| 3.003441 | 124.5425 | 0.433286
| 2.995036 | 124.194 | 0.4335873
| 3.009625 | 124.7989 | 0.4355089
| 3.016199 | 125.0715 | 0.435682
| 3.064612 | 127.079 | 0.4366026
| 3.085158 | 127.931 | 0.4380845
| 3.084387 | 127.899 | 0.4397863
| 3.075989 | 127.5508 | 0.4396194
| 3.074757 | 127.4997 | 0.4420481
| 3.121385 | 129.4332 | 0.4388689
| 3.151379 | 130.677 | 0.4427823
| 3.118674 | 129.3208 | 0.444891
| 3.153506 | 130.7652 | 0.4436465
| 3.165387 | 131.2578 | 0.4462397
| 3.160516 | 131.0558 | 0.4476487
| 3.149261 | 130.5891 | 0.4484951
| 3.120274 | 129.3872 | 0.448257
| 3.094039 | 128.2993 | 0.4508953
| 3.041405 | 126.1167 | 0.4511299
| 2.990284 | 123.9969 | 0.4489721
| 3.040182 | 126.066 | 0.4516127
| 3.035554 | 125.8741 | 0.4526669
| 3.018926 | 125.1846 | 0.4531228
| 3.014015 | 124.981 | 0.4545243
| 3.008849 | 124.7667 | 0.4545751
| 3.057754 | 126.7946 | 0.4564233
| 3.099752 | 128.5362 | 0.4579907
| 3.100752 | 128.5776 | 0.4574808
| 3.099895 | 128.5421 | 0.4594833
| 3.086633 | 127.9922 | 0.4580966
| 3.155819 | 130.8611 | 0.4601547
| 3.127766 | 129.6978 | 0.4616682
| 3.117269 | 129.2626 | 0.4634645
| 3.142957 | 130.3277 | 0.4622379
| 3.115412 | 129.1855 | 0.4659503
| 3.043371 | 126.1983 | 0.4649183
| 3.064198 | 127.0619 | 0.466743
| 3.122869 | 129.4947 | 0.4676255
| 3.223805 | 133.6802 | 0.469515
| 3.124124 | 129.5468 | 0.4694453
| 3.154378 | 130.8013 | 0.4718023
| 3.142485 | 130.3081 | 0.4720794
| 3.10702 | 128.8375 | 0.4742622
| 3.036534 | 125.9147 | 0.4746981
| 3.025465 | 125.4557 | 0.4730766
| 3.086331 | 127.9796 | 0.4757292
| 3.12783 | 129.7005 | 0.4782256
| 3.125454 | 129.6019 | 0.4774399
| 3.140915 | 130.243 | 0.4780073
| 3.128141 | 129.7134 | 0.48072
| 3.120417 | 129.3931 | 0.4818229
| 3.017909 | 125.1424 | 0.48188
| 3.099764 | 128.5367 | 0.482583
| 3.111434 | 129.0206 | 0.4835089
| 3.090742 | 128.1625 | 0.4857868
| 3.071981 | 127.3846 | 0.4849776
| 3.073739 | 127.4575 | 0.4893179
| 2.994492 | 124.1714 | 0.4885363
| 2.965688 | 122.977 | 0.4887673
| 2.957385 | 122.6327 | 0.4901611
| 2.93884 | 121.8637 | 0.4874947
| 3.040108 | 126.0629 | 0.4915559
| 3.018382 | 125.162 | 0.4932275
| 3.015335 | 125.0357 | 0.4941306
| 3.00869 | 124.7601 | 0.4937399
| 3.047463 | 126.3679 | 0.4949025
| 3.066832 | 127.1711 | 0.4967827
| 3.040478 | 126.0783 | 0.4970195
| 3.060839 | 126.9226 | 0.4973113
| 3.067476 | 127.1978 | 0.5011755
| 3.019518 | 125.2091 | 0.4980529
| 3.055955 | 126.72 | 0.4996062
| 3.059981 | 126.887 | 0.5013385
| 3.028745 | 125.5918 | 0.5008697
| 3.078526 | 127.656 | 0.5031442
| 3.096171 | 128.3877 | 0.5059828
| 3.115236 | 129.1782 | 0.5050287
| 3.146295 | 130.4661 | 0.5063803
| 3.135006 | 129.998 | 0.5082451
| 3.121981 | 129.4579 | 0.5064902
| 3.128297 | 129.7198 | 0.5092955
| 3.125139 | 129.5889 | 0.5096201
| 3.140938 | 130.244 | 0.5113425
| 3.08157 | 127.7822 | 0.511819
| 3.035159 | 125.8577 | 0.5120959
| 3.018598 | 125.171 | 0.5132703
| 3.003685 | 124.5526 | 0.5134655
| 3.012805 | 124.9308 | 0.5137124
| 3.014396 | 124.9967 | 0.5166158
| 2.992772 | 124.1001 | 0.5160028
| 3.00684 | 124.6834 | 0.5164642
| 3.05444 | 126.6573 | 0.5184975
| 3.089665 | 128.1179 | 0.519937
| 3.082866 | 127.836 | 0.5198974
| 3.086685 | 127.9943 | 0.5212373
| 3.059721 | 126.8762 | 0.5222152
| 3.068362 | 127.2345 | 0.522733
| 3.150276 | 130.6312 | 0.524374
| 3.121296 | 129.4295 | 0.5239603
| 3.109336 | 128.9336 | 0.526389
| 3.005772 | 124.6391 | 0.5246387
| 3.106957 | 128.8349 | 0.5267271
| 3.150498 | 130.6404 | 0.5283869
| 3.138507 | 130.1432 | 0.5307764
| 3.085197 | 127.9326 | 0.530516
| 3.090779 | 128.1641 | 0.5313472
| 3.112551 | 129.0669 | 0.5328241
| 3.127459 | 129.6851 | 0.5339612
| 3.125136 | 129.5888 | 0.5335809
| 3.132843 | 129.9083 | 0.5349573
| 3.162198 | 131.1256 | 0.5348097
| 3.154301 | 130.7981 | 0.5374737
| 3.104852 | 128.7476 | 0.5374381
| 3.149371 | 130.5937 | 0.5392637
| 3.153058 | 130.7466 | 0.5400715
| 3.160166 | 131.0413 | 0.5431277
| 3.121656 | 129.4444 | 0.5400003
| 3.159724 | 131.023 | 0.5424193
| 3.117137 | 129.2571 | 0.5438886
| 3.076485 | 127.5714 | 0.5455979
| 3.016349 | 125.0777 | 0.5431775
| 3.093648 | 128.2831 | 0.5482246
| 3.046595 | 126.3319 | 0.5495439
| 3.073175 | 127.4341 | 0.548373
| 3.040777 | 126.0907 | 0.5504288
| 3.140042 | 130.2069 | 0.5517578
| 3.17752 | 131.7609 | 0.5550931
| 3.14335 | 130.344 | 0.5550518
| 3.140009 | 130.2055 | 0.556748
| 3.101981 | 128.6286 | 0.5563516
| 3.073128 | 127.4322 | 0.5574672
| 3.089565 | 128.1138 | 0.5585369
| 3.104508 | 128.7334 | 0.5600486
| 3.093556 | 128.2793 | 0.5593901
| 3.150217 | 130.6288 | 0.5597541
| 3.120849 | 129.411 | 0.5624834
| 3.136082 | 130.0426 | 0.563775
| 3.135243 | 130.0079 | 0.5651319
| 3.101728 | 128.6181 | 0.564545
| 3.108061 | 128.8807 | 0.5660686
| 3.10652 | 128.8168 | 0.5677242
| 3.062161 | 126.9774 | 0.5676092
| 3.012778 | 124.9296 | 0.567436
| 3.016492 | 125.0837 | 0.566925
| 3.035301 | 125.8636 | 0.5704698
| 3.025942 | 125.4755 | 0.5703125
| 3.083588 | 127.8659 | 0.5722738
| 3.114385 | 129.1429 | 0.5722213
| 3.215467 | 133.3345 | 0.574519
| 3.182633 | 131.9729 | 0.576079
| 3.167182 | 131.3322 | 0.5770279
| 3.115624 | 129.1943 | 0.5758926
| 3.146975 | 130.4943 | 0.5787202
| 3.109789 | 128.9524 | 0.5777761
| 3.198226 | 132.6195 | 0.5805494
| 3.138286 | 130.134 | 0.5810973
| 3.116585 | 129.2342 | 0.5812341
| 3.144076 | 130.3741 | 0.5829495
| 3.174617 | 131.6405 | 0.583166
| 3.140368 | 130.2204 | 0.5857565
| 3.135611 | 130.0231 | 0.5849193
| 3.191596 | 132.3446 | 0.5880417
| 3.12664 | 129.6511 | 0.5871942
| 3.066631 | 127.1627 | 0.5886812
| 3.143536 | 130.3517 | 0.5888801
| 3.073784 | 127.4594 | 0.5909775
| 3.059502 | 126.8671 | 0.5915933
| 3.061648 | 126.9561 | 0.5921579
| 3.093485 | 128.2763 | 0.5938939
| 3.079494 | 127.6961 | 0.5970235
| 3.056398 | 126.7384 | 0.5954159
| 3.072884 | 127.422 | 0.5963221
| 3.11307 | 129.0884 | 0.5964769
| 3.163574 | 131.1826 | 0.5986619
| 3.081039 | 127.7602 | 0.5999397
| 3.081947 | 127.7978 | 0.5997722
| 3.111888 | 129.0394 | 0.6022934
| 3.104339 | 128.7264 | 0.6012166
| 3.114517 | 129.1484 | 0.6062507
| 3.046495 | 126.3278 | 0.6030296
| 3.042182 | 126.1489 | 0.6058408
| 2.99652 | 124.2555 | 0.6053418
| 3.010519 | 124.836 | 0.6053064
| 3.045977 | 126.3063 | 0.6066225
| 3.035193 | 125.8591 | 0.6087926
| 3.089345 | 128.1046 | 0.6092822
| 3.092746 | 128.2456 | 0.609202
| 3.134061 | 129.9588 | 0.6104087
| 3.150303 | 130.6323 | 0.6119687
| 3.174754 | 131.6463 | 0.6145769
| 3.128797 | 129.7406 | 0.6136878
| 3.154772 | 130.8177 | 0.61722
| 3.095957 | 128.3788 | 0.6161332
| 3.131711 | 129.8614 | 0.6172096
| 3.157857 | 130.9456 | 0.6183386
| 3.15056 | 130.643 | 0.6187348
| 3.173684 | 131.6019 | 0.6177463
| 3.273074 | 135.7232 | 0.6221898
| 3.268184 | 135.5205 | 0.6229443
| 3.192007 | 132.3616 | 0.6211086
| 3.238953 | 134.3084 | 0.6227286
| 3.174295 | 131.6272 | 0.6236882
| 3.152401 | 130.7194 | 0.6250227
| 3.125957 | 129.6228 | 0.6259797
| 3.130744 | 129.8213 | 0.6259131
| 3.159107 | 130.9974 | 0.6278098
| 3.145244 | 130.4225 | 0.6293076
| 3.09953 | 128.5269 | 0.6290808
| 3.108772 | 128.9102 | 0.6295071
| 3.00042 | 124.4172 | 0.6293153
| 3.071527 | 127.3658 | 0.6314224
| 3.064268 | 127.0648 | 0.6309968
| 3.120105 | 129.3801 | 0.6332206
| 3.116355 | 129.2246 | 0.633601
| 3.155993 | 130.8683 | 0.6344369
| 3.189451 | 132.2557 | 0.636341
| 3.175469 | 131.6759 | 0.6376311
| 3.168856 | 131.4017 | 0.6389582
| 3.166847 | 131.3184 | 0.6393361
| 3.161463 | 131.0951 | 0.6410763
| 3.070784 | 127.3349 | 0.6410225
| 3.043939 | 126.2218 | 0.6415049
| 3.04047 | 126.0779 | 0.6426053
| 3.088164 | 128.0556 | 0.6426914
| 3.105605 | 128.7789 | 0.645975
| 3.09279 | 128.2475 | 0.6450408
| 3.079847 | 127.7108 | 0.6453347
| 3.115827 | 129.2027 | 0.6457788
| 3.133967 | 129.9549 | 0.649218
| 3.147755 | 130.5267 | 0.6480537
| 3.162415 | 131.1346 | 0.6483226
| 3.193422 | 132.4204 | 0.6494464
| 3.169115 | 131.4124 | 0.6523326
| 3.156119 | 130.8735 | 0.6530917
| 3.16235 | 131.1319 | 0.6523842
| 3.167831 | 131.3592 | 0.6545891
| 3.147425 | 130.513 | 0.6558584
| 3.130782 | 129.8229 | 0.6555424
| 3.134891 | 129.9933 | 0.6575251
| 3.158663 | 130.979 | 0.6579741
| 3.201695 | 132.7634 | 0.6597691
| 3.18785 | 132.1893 | 0.6600621
| 3.183335 | 132.0021 | 0.6613565
| 3.173461 | 131.5926 | 0.66515
| 3.074056 | 127.4706 | 0.662883
| 3.098876 | 128.4998 | 0.664375
| 3.095104 | 128.3434 | 0.6637905
| 3.094517 | 128.3191 | 0.66452
| 3.100505 | 128.5674 | 0.6655641
| 3.145407 | 130.4293 | 0.6679429
| 3.100384 | 128.5624 | 0.6679153
| 3.103968 | 128.711 | 0.6674285
| 3.141376 | 130.2622 | 0.6700683
| 3.18821 | 132.2042 | 0.671357
| 3.192962 | 132.4013 | 0.6720522
| 3.212694 | 133.2195 | 0.6729544
| 3.215912 | 133.3529 | 0.6743417
| 3.212945 | 133.2299 | 0.6748323
| 3.225455 | 133.7486 | 0.6756436
| 3.222346 | 133.6197 | 0.6753537
| 3.230174 | 133.9443 | 0.6771549
| 3.20949 | 133.0866 | 0.6762797
| 3.194734 | 132.4748 | 0.6791883
| 3.148966 | 130.5769 | 0.6813314
| 3.088391 | 128.0651 | 0.6801
| 3.131177 | 129.8393 | 0.6801748
| 3.159773 | 131.025 | 0.6826062
| 3.145935 | 130.4512 | 0.6843718
| 3.083019 | 127.8423 | 0.6839796
| 3.062184 | 126.9784 | 0.684098
| 3.070659 | 127.3298 | 0.6854886
| 3.126266 | 129.6356 | 0.6853152
| 3.193031 | 132.4041 | 0.6888779
| 3.146481 | 130.4738 | 0.688181
| 3.145688 | 130.441 | 0.689025
| 3.165773 | 131.2738 | 0.69022
| 3.148144 | 130.5428 | 0.6905274
| 3.116788 | 129.2426 | 0.6926145
| 3.106978 | 128.8358 | 0.6921806
| 3.084165 | 127.8898 | 0.6949095
| 3.055172 | 126.6876 | 0.6948445
| 3.055631 | 126.7066 | 0.6937383
| 3.146951 | 130.4933 | 0.6970657
| 3.126853 | 129.66 | 0.6972315
| 3.096876 | 128.4169 | 0.6987799
| 3.03315 | 125.7744 | 0.6985703
| 3.0516 | 126.5395 | 0.6990728
| 3.076926 | 127.5897 | 0.6990382
| 3.177059 | 131.7418 | 0.7021754
| 3.189569 | 132.2606 | 0.7044027
| 3.201521 | 132.7562 | 0.7037301
| 3.211221 | 133.1584 | 0.7063946
| 3.168863 | 131.402 | 0.7059957
| 3.206958 | 132.9816 | 0.7070226
| 3.149182 | 130.5859 | 0.7089533
| 3.146778 | 130.4862 | 0.7109342
| 3.128935 | 129.7463 | 0.7108074
| 3.176961 | 131.7378 | 0.7118555
| 3.191717 | 132.3496 | 0.714341
| 3.152798 | 130.7358 | 0.7130349
| 3.186566 | 132.136 | 0.7131825
| 3.197425 | 132.5863 | 0.7144663
| 3.240075 | 134.3549 | 0.7174761
| 3.142865 | 130.3239 | 0.7197456
| 3.136572 | 130.063 | 0.7188925
| 3.137035 | 130.0822 | 0.7212267
| 3.106872 | 128.8314 | 0.720987
| 3.085527 | 127.9463 | 0.7223612
| 3.085738 | 127.9551 | 0.7204609
| 3.172433 | 131.55 | 0.724524
| 3.190028 | 132.2796 | 0.7240036
| 3.190465 | 132.2977 | 0.726552
| 3.160606 | 131.0596 | 0.7276361
| 3.124556 | 129.5647 | 0.7275199
| 3.176799 | 131.731 | 0.7293759
| 3.141466 | 130.2659 | 0.731267
| 3.13508 | 130.0011 | 0.7321471
| 3.115041 | 129.1701 | 0.7315767
| 3.143131 | 130.335 | 0.7316558
| 3.227677 | 133.8408 | 0.7347245
| 3.157036 | 130.9115 | 0.7359126
| 3.152774 | 130.7348 | 0.7362532
| 3.133038 | 129.9164 | 0.7380102
| 3.11293 | 129.0826 | 0.7382618
| 3.103848 | 128.706 | 0.7388293
| 3.119755 | 129.3656 | 0.7407772
| 3.124177 | 129.549 | 0.7401085
| 3.137189 | 130.0885 | 0.7444343
| 3.069714 | 127.2906 | 0.7421738
| 3.119521 | 129.3559 | 0.7413219
| 3.153779 | 130.7765 | 0.7439045
| 3.160068 | 131.0372 | 0.7440496
| 3.167264 | 131.3357 | 0.7464797
| 3.166522 | 131.3049 | 0.7451945
| 3.193743 | 132.4336 | 0.7477316
| 3.214692 | 133.3023 | 0.7478817
| 3.237108 | 134.2318 | 0.7492656
| 3.253744 | 134.9217 | 0.7512832
| 3.241343 | 134.4075 | 0.7503801
| 3.195173 | 132.493 | 0.7522012
| 3.236254 | 134.1964 | 0.7541322
| 3.236294 | 134.1981 | 0.7557227
| 3.200248 | 132.7034 | 0.7572613
| 3.117208 | 129.26 | 0.7570987
| 3.097692 | 128.4507 | 0.7550558
| 3.112327 | 129.0576 | 0.7584601
| 3.105248 | 128.7641 | 0.7580313
| 3.188068 | 132.1983 | 0.7599771
| 3.193991 | 132.4439 | 0.7621712
| 3.19177 | 132.3518 | 0.7642561
| 3.131208 | 129.8405 | 0.7617837
| 3.171719 | 131.5204 | 0.7645635
| 3.164323 | 131.2137 | 0.7650701
| 3.147437 | 130.5135 | 0.7655067
| 3.14104 | 130.2483 | 0.7672333
| 3.058842 | 126.8398 | 0.7671833
| 3.071209 | 127.3526 | 0.7676341
| 3.099017 | 128.5057 | 0.7679008
| 3.133977 | 129.9554 | 0.7691304
| 3.184625 | 132.0556 | 0.7712219
| 3.159295 | 131.0052 | 0.7723017
| 3.182356 | 131.9615 | 0.7721967
| 3.193916 | 132.4408 | 0.7736124
| 3.208483 | 133.0449 | 0.774845
| 3.195508 | 132.5069 | 0.7755817
| 3.199513 | 132.6729 | 0.7742149
| 3.247581 | 134.6661 | 0.7781264
| 3.241566 | 134.4167 | 0.7782418
| 3.254528 | 134.9542 | 0.7800762
| 3.246768 | 134.6324 | 0.778926
| 3.287673 | 136.3286 | 0.7794903
| 3.317419 | 137.5621 | 0.783399
| 3.29492 | 136.6291 | 0.7838831
| 3.272213 | 135.6875 | 0.7853069
| 3.224617 | 133.7139 | 0.7848262
| 3.20679 | 132.9747 | 0.7868024
| 3.166686 | 131.3117 | 0.7874005
| 3.128012 | 129.708 | 0.7891755
| 3.071147 | 127.35 | 0.7872899
| 3.076175 | 127.5585 | 0.7873298
| 3.083705 | 127.8708 | 0.7902985
| 3.051035 | 126.516 | 0.7893117
| 3.072499 | 127.4061 | 0.7913454
| 3.077989 | 127.6337 | 0.7927135
| 3.072214 | 127.3942 | 0.792361
| 3.073222 | 127.436 | 0.7945664
| 3.086949 | 128.0053 | 0.7952765
| 3.096301 | 128.3931 | 0.7964465
| 3.137054 | 130.083 | 0.7973731
| 3.20766 | 133.0108 | 0.7977959
| 3.260204 | 135.1896 | 0.80038
| 3.237513 | 134.2486 | 0.8019125
| 3.20592 | 132.9386 | 0.8003077
| 3.227239 | 133.8226 | 0.8042141
| 3.181485 | 131.9253 | 0.8018086
| 3.220095 | 133.5264 | 0.8013655
| 3.292485 | 136.5281 | 0.8047654
| 3.298876 | 136.7931 | 0.8048569
| 3.266073 | 135.4329 | 0.8067388
| 3.22643 | 133.7891 | 0.8076285
| 3.199572 | 132.6754 | 0.8080351
| 3.191501 | 132.3407 | 0.8096316
| 3.198826 | 132.6444 | 0.8093432
| 3.236321 | 134.1992 | 0.8111131
| 3.182444 | 131.9651 | 0.8117929
| 3.232715 | 134.0497 | 0.8122897
| 3.327801 | 137.9926 | 0.8147028
| 3.324805 | 137.8683 | 0.8153127
| 3.297625 | 136.7413 | 0.8169287
| 3.232243 | 134.0301 | 0.819389
| 3.133764 | 129.9465 | 0.8178748
| 3.147928 | 130.5339 | 0.8180928
| 3.153913 | 130.782 | 0.8198973
| 3.098234 | 128.4732 | 0.8199592
| 3.109162 | 128.9264 | 0.8191106
| 3.12407 | 129.5445 | 0.8214832
| 3.098008 | 128.4638 | 0.8231974
| 3.058529 | 126.8268 | 0.8225083
| 3.098022 | 128.4644 | 0.8254713
| 3.092201 | 128.223 | 0.8237332
| 3.151661 | 130.6887 | 0.8264036
| 3.145949 | 130.4518 | 0.8275672
| 3.143624 | 130.3554 | 0.8283517
| 3.163858 | 131.1944 | 0.8315565
| 3.118546 | 129.3155 | 0.8290355
| 3.142155 | 130.2945 | 0.8317168
| 3.156695 | 130.8974 | 0.8307089
| 3.236704 | 134.2151 | 0.8330361
| 3.223034 | 133.6482 | 0.8360051
| 3.19254 | 132.3838 | 0.8356326
| 3.203467 | 132.8369 | 0.8362536
| 3.215976 | 133.3556 | 0.837668
| 3.205175 | 132.9077 | 0.8376137
| 3.205919 | 132.9385 | 0.8368298
| 3.206196 | 132.9501 | 0.8398444
| 3.194902 | 132.4817 | 0.8393354
| 3.207615 | 133.0089 | 0.8418018
| 3.174459 | 131.634 | 0.8427611
| 3.152837 | 130.7374 | 0.8433811
| 3.101494 | 128.6084 | 0.8445435
| 3.087775 | 128.0395 | 0.8443909
| 3.109582 | 128.9438 | 0.8445588
| 3.144239 | 130.3809 | 0.8470038
| 3.148512 | 130.5581 | 0.8457347
| 3.142409 | 130.305 | 0.8494781
| 3.114714 | 129.1566 | 0.8488399
| 3.122941 | 129.4977 | 0.8506702
| 3.132102 | 129.8776 | 0.8524532
| 3.140187 | 130.2129 | 0.8533582
| 3.14481 | 130.4046 | 0.8551757
| 3.126525 | 129.6464 | 0.8559584
| 3.104217 | 128.7213 | 0.8557074
| 3.11888 | 129.3294 | 0.8564975
| 3.146667 | 130.4816 | 0.8564844
| 3.19092 | 132.3166 | 0.8577254
| 3.201033 | 132.7359 | 0.8595344
| 3.211055 | 133.1515 | 0.8597972
| 3.248201 | 134.6918 | 0.8591277
| 3.300721 | 136.8696 | 0.8641374
| 3.253353 | 134.9055 | 0.8625044
| 3.249883 | 134.7616 | 0.8639889
| 3.208474 | 133.0445 | 0.8647262
| 3.211802 | 133.1825 | 0.8659832
| 3.196828 | 132.5616 | 0.8674086
| 3.169676 | 131.4357 | 0.8678079
| 3.146111 | 130.4585 | 0.867796
| 3.160789 | 131.0672 | 0.8699629
| 3.15954 | 131.0154 | 0.8695865
| 3.222843 | 133.6403 | 0.8696745
| 3.293611 | 136.5749 | 0.8726342
| 3.283403 | 136.1516 | 0.8737753
| 3.340702 | 138.5275 | 0.8754443
| 3.311681 | 137.3241 | 0.8759089
| 3.296687 | 136.7024 | 0.8743442
| 3.321886 | 137.7473 | 0.8765841
| 3.297639 | 136.7418 | 0.8800421
| 3.23405 | 134.105 | 0.8795569
| 3.240927 | 134.3902 | 0.8802725
| 3.246604 | 134.6256 | 0.8798037
| 3.259079 | 135.1429 | 0.8828434
| 3.234166 | 134.1099 | 0.8818392
| 3.288166 | 136.3491 | 0.8838142
| 3.237344 | 134.2416 | 0.8853296
| 3.213526 | 133.254 | 0.8839396
| 3.263833 | 135.3401 | 0.8863441
| 3.228968 | 133.8943 | 0.88724
| 3.229512 | 133.9169 | 0.8881804
| 3.199367 | 132.6668 | 0.8910686
| 3.142807 | 130.3215 | 0.8897037
| 3.105211 | 128.7625 | 0.8902219
| 3.134202 | 129.9647 | 0.8918325
| 3.146642 | 130.4805 | 0.8932137
| 3.148117 | 130.5417 | 0.8935524
| 3.164707 | 131.2296 | 0.8946595
| 3.155136 | 130.8328 | 0.8946712
| 3.146403 | 130.4706 | 0.8976028
| 3.190726 | 132.3085 | 0.894436
| 3.25708 | 135.06 | 0.8994955
| 3.16921 | 131.4163 | 0.8978214
| 3.155164 | 130.8339 | 0.8987915
| 3.149062 | 130.5809 | 0.9006546
| 3.103291 | 128.6829 | 0.901574
| 3.07501 | 127.5102 | 0.9008618
| 3.120072 | 129.3788 | 0.9020336
| 3.127845 | 129.7011 | 0.9033405
| 3.119155 | 129.3407 | 0.9031664
| 3.180467 | 131.8832 | 0.9045355
| 3.256056 | 135.0175 | 0.9063158
| 3.236254 | 134.1964 | 0.9076686
| 3.258126 | 135.1034 | 0.9065226
| 3.268978 | 135.5534 | 0.9107265
| 3.235651 | 134.1714 | 0.9106241
| 3.218653 | 133.4666 | 0.9105056
| 3.278604 | 135.9525 | 0.9143052
| 3.209356 | 133.0811 | 0.9133954
| 3.186567 | 132.1361 | 0.9127704
| 3.218311 | 133.4524 | 0.9131981
| 3.258985 | 135.139 | 0.9174192
| 3.250932 | 134.8051 | 0.916286
| 3.235228 | 134.1539 | 0.9178035
| 3.211642 | 133.1759 | 0.9193395
| 3.195906 | 132.5234 | 0.9194621
| 3.1552 | 130.8354 | 0.9188554
| 3.218244 | 133.4496 | 0.9218974
| 3.184168 | 132.0366 | 0.9240677
| 3.119076 | 129.3375 | 0.9219237
| 3.123144 | 129.5061 | 0.9231827
| 3.158053 | 130.9537 | 0.9238078
| 3.136488 | 130.0595 | 0.9259809
| 3.187265 | 132.165 | 0.9263069
| 3.206583 | 132.9661 | 0.9290814
| 3.224977 | 133.7288 | 0.9274411
| 3.234615 | 134.1285 | 0.9296499
| 3.139628 | 130.1897 | 0.9305492
| 3.153718 | 130.774 | 0.9303928
| 3.152782 | 130.7351 | 0.9315537
| 3.197617 | 132.5943 | 0.935282
| 3.180059 | 131.8662 | 0.9352107
| 3.174059 | 131.6174 | 0.9354178
| 3.204495 | 132.8795 | 0.9359711
| 3.189607 | 132.2621 | 0.9378904
| 3.187087 | 132.1576 | 0.9387819
| 3.179168 | 131.8293 | 0.9380674
| 3.213416 | 133.2494 | 0.9413053
| 3.156273 | 130.8799 | 0.9403874
| 3.170481 | 131.4691 | 0.9430693
| 3.158032 | 130.9528 | 0.9443829
| 3.137236 | 130.0905 | 0.944672
| 3.130543 | 129.8129 | 0.9458546
| 3.128847 | 129.7426 | 0.9460145
| 3.127271 | 129.6773 | 0.9464207
| 3.070289 | 127.3144 | 0.9483264
| 3.160332 | 131.0482 | 0.9492693
| 3.125921 | 129.6213 | 0.949524
| 3.145947 | 130.4517 | 0.95025
| 3.188584 | 132.2197 | 0.951209
| 3.251068 | 134.8107 | 0.9521155
| 3.222069 | 133.6082 | 0.9542878
| 3.204619 | 132.8846 | 0.9539172
| 3.248346 | 134.6978 | 0.9551701
| 3.266953 | 135.4694 | 0.9583205
| 3.233864 | 134.0973 | 0.9591347
| 3.19245 | 132.38 | 0.9592286
| 3.175297 | 131.6687 | 0.9579815
| 3.231502 | 133.9994 | 0.9604405
| 3.248509 | 134.7046 | 0.9632475
| 3.160934 | 131.0732 | 0.9631263
| 3.121894 | 129.4543 | 0.9625825
| 3.164137 | 131.206 | 0.9639445
| 3.176328 | 131.7115 | 0.9641839
| 3.195545 | 132.5084 | 0.9659915
| 3.183878 | 132.0246 | 0.9682777
| 3.197857 | 132.6043 | 0.9679597
| 3.246625 | 134.6265 | 0.9683946
| 3.312247 | 137.3476 | 0.9704976
| 3.305134 | 137.0526 | 0.9726065
| 3.29038 | 136.4409 | 0.9711018
| 3.352998 | 139.0374 | 0.9728793
| 3.36618 | 139.584 | 0.9749337
| 3.357756 | 139.2347 | 0.9750289
| 3.340203 | 138.5069 | 0.9753332
| 3.333844 | 138.2431 | 0.9745262
| 3.317112 | 137.5493 | 0.9772246
| 3.26338 | 135.3212 | 0.9758701
| 3.291913 | 136.5044 | 0.9778756
| 3.327433 | 137.9773 | 0.9789373
| 3.332755 | 138.198 | 0.9800631
| 3.317005 | 137.5449 | 0.9824189
| 3.297011 | 136.7158 | 0.9835726
| 3.263154 | 135.3119 | 0.9847595
| 3.18467 | 132.0574 | 0.9842378
| 3.173087 | 131.5771 | 0.9838679
| 3.17021 | 131.4578 | 0.984437
| 3.201656 | 132.7618 | 0.985995
| 3.252328 | 134.863 | 0.9869314
| 3.294972 | 136.6313 | 0.9877417
| 3.306127 | 137.0938 | 0.989902
| 3.29785 | 136.7506 | 0.9901151
| 3.308997 | 137.2129 | 0.9907187
| 3.310363 | 137.2695 | 0.9935816
| 3.298909 | 136.7945 | 0.9931719
| 3.310542 | 137.2769 | 0.9953522
| 3.306976 | 137.129 | 0.9949053
| 3.212358 | 133.2055 | 0.9948855
| 3.195807 | 132.5192 | 0.9952957
| 3.164225 | 131.2096 | 0.9971624
| 3.117202 | 129.2598 | 0.9970523
| 3.130865 | 129.8263 | 0.9962088
| 3.147366 | 130.5106 | 0.9973693
| 3.167904 | 131.3622 | 0.9991883
| 3.164652 | 131.2274 | 0.9978776
| 3.164652 | 131.2274 | 0.9978776
| 3.171082 | 131.494 | 0.9991002
| 3.170627 | 131.4751 | 0.9992102
| 3.268063 | 135.5155 | 1.006921
| 3.353343 | 139.0517 | 1.012536
| 3.438678 | 142.5903 | 1.020299
| 3.522673 | 146.0733 | 1.026945
| 3.596499 | 149.1346 | 1.03975
| 3.664998 | 151.975 | 1.046045
| 3.727404 | 154.5628 | 1.052335
| 3.787352 | 157.0486 | 1.066662
| 3.833488 | 158.9617 | 1.081148
| 3.880521 | 160.912 | 1.091069
| 3.918581 | 162.4902 | 1.097463
| 3.94261 | 163.4866 | 1.108572
| 3.964666 | 164.4012 | 1.100096
| 3.985881 | 165.2809 | 1.278518
| 3.997758 | 165.7734
| 4.01028 | 166.2927
| 4.017221 | 166.5805
| 4.02554 | 166.9255
| 4.034303 | 167.2888
| 4.038207 | 167.4507
| 4.045033 | 167.7337
| 4.043503 | 167.6703
| 4.050492 | 167.9601
| 4.054107 | 168.11
| 4.056335 | 168.2024
| 4.063096 | 168.4828
| 4.060187 | 168.3621
| 4.065495 | 168.5822
| 4.07445 | 168.9536
| 4.079906 | 169.1798
| 4.084359 | 169.3645
| 4.090672 | 169.6262
| 4.096941 | 169.8862
| 4.103492 | 170.1578
| 4.107569 | 170.3269
| 4.110387 | 170.4438
| 4.117815 | 170.7518
| 4.126003 | 171.0913
| 4.127874 | 171.1689
| 4.131718 | 171.3283
| 4.131918 | 171.3366
| 4.137107 | 171.5517
| 4.138164 | 171.5956
| 4.145207 | 171.8876
| 4.148221 | 172.0126
| 4.152084 | 172.1728
| 4.153984 | 172.2516
| 4.159306 | 172.4723
| 4.163924 | 172.6638
| 4.167926 | 172.8297
| 4.17211 | 173.0032
| 4.179592 | 173.3134
| 4.182419 | 173.4307
| 4.185324 | 173.5512
| 4.185029 | 173.5389
| 4.18702 | 173.6215
| 4.190573 | 173.7688
| 4.188808 | 173.6956
| 4.191738 | 173.8171
| 4.194876 | 173.9472
| 4.195765 | 173.9841
| 4.199786 | 174.1508
| 4.203208 | 174.2927
| 4.210196 | 174.5825
| 4.209798 | 174.566
| 4.211599 | 174.6407
| 4.211285 | 174.6277
| 4.215155 | 174.7881
| 4.221593 | 175.0551
| 4.220324 | 175.0025
| 4.22567 | 175.2242
| 4.228771 | 175.3527
| 4.234286 | 175.5814
| 4.232385 | 175.5026
| 4.234305 | 175.5822
| 4.230811 | 175.4373
| 4.231459 | 175.4642
| 4.231646 | 175.472
| 4.233164 | 175.5349
| 4.236836 | 175.6872
| 4.235982 | 175.6517
| 4.235965 | 175.651
| 4.236685 | 175.6809
| 4.239222 | 175.7861
| 4.243083 | 175.9462
| 4.24345 | 175.9614
| 4.248102 | 176.1543
| 4.243784 | 175.9753
| 4.24474 | 176.0149
| 4.243653 | 175.9699
| 4.242228 | 175.9108
| 4.246887 | 176.104
| 4.248995 | 176.1913
| 4.249787 | 176.2242
| 4.250704 | 176.2622
| 4.250357 | 176.2478
| 4.256544 | 176.5044
| 4.2552 | 176.4486
| 4.255227 | 176.4498
| 4.255932 | 176.479
| 4.259039 | 176.6079
| 4.255565 | 176.4638
| 4.25469 | 176.4275
| 4.249915 | 176.2295
| 4.2535 | 176.3782
| 4.250641 | 176.2596
| 4.251093 | 176.2784
| 4.249992 | 176.2327
| 4.249557 | 176.2147
| 4.250091 | 176.2368
| 4.252366 | 176.3311
| 4.249489 | 176.2118
| 4.25239 | 176.3321
| 4.251246 | 176.2847
| 4.249073 | 176.1946
| 4.248966 | 176.1901
| 4.246589 | 176.0916
| 4.250339 | 176.2471
| 4.248856 | 176.1856
| 4.247722 | 176.1386
| 4.248168 | 176.1571
| 4.248694 | 176.1789
| 4.249514 | 176.2129
| 4.248563 | 176.1735
| 4.250614 | 176.2585
| 4.250294 | 176.2452
| 4.250673 | 176.2609
| 4.251283 | 176.2862
| 4.25041 | 176.25
| 4.250705 | 176.2623
| 4.249834 | 176.2261
| 4.253013 | 176.358
| 4.251198 | 176.2827
| 4.248632 | 176.1763
| 4.245211 | 176.0344
| 4.244183 | 175.9918
| 4.244845 | 176.0193
| 4.247358 | 176.1235
| 4.247169 | 176.1156
| 4.243404 | 175.9595
| 4.243895 | 175.9799
| 4.243324 | 175.9562
| 4.243532 | 175.9648
| 4.239544 | 175.7995
| 4.239373 | 175.7924
| 4.238857 | 175.771
| 4.242003 | 175.9014
| 4.241403 | 175.8765
| 4.239793 | 175.8098
| 4.237179 | 175.7014
| 4.241968 | 175.9
| 4.241376 | 175.8754
| 4.242758 | 175.9327
| 4.239971 | 175.8172
| 4.236855 | 175.688
| 4.233846 | 175.5632
| 4.234027 | 175.5707
| 4.23373 | 175.5584
| 4.229102 | 175.3665
| 4.231857 | 175.4807
| 4.230926 | 175.4421
| 4.231607 | 175.4703
| 4.232311 | 175.4995
| 4.227935 | 175.3181
| 4.227372 | 175.2947
| 4.22773 | 175.3096
| 4.226291 | 175.2499
| 4.225803 | 175.2297
| 4.227392 | 175.2956
| 4.225315 | 175.2094
| 4.225172 | 175.2035
| 4.223867 | 175.1494
| 4.22137 | 175.0458
| 4.221633 | 175.0568
| 4.221794 | 175.0634
| 4.219889 | 174.9844
| 4.221896 | 175.0676
| 4.220432 | 175.0069
| 4.216368 | 174.8384
| 4.215219 | 174.7908
| 4.213667 | 174.7264
| 4.211997 | 174.6572
| 4.211385 | 174.6318
| 4.209494 | 174.5534
| 4.209489 | 174.5532
| 4.206385 | 174.4245
| 4.206789 | 174.4412
| 4.205233 | 174.3767
| 4.203529 | 174.306
| 4.206735 | 174.439
| 4.200939 | 174.1986
| 4.20059 | 174.1842
| 4.200141 | 174.1656
| 4.200085 | 174.1632
| 4.198812 | 174.1104
| 4.195785 | 173.9849
| 4.195926 | 173.9908
| 4.198498 | 174.0974
| 4.199216 | 174.1272
| 4.196874 | 174.0301
| 4.193205 | 173.8779
| 4.19406 | 173.9134
| 4.193223 | 173.8787
| 4.191875 | 173.8228
| 4.189693 | 173.7323
| 4.182469 | 173.4327
| 4.189329 | 173.7172
| 4.18572 | 173.5676
| 4.184899 | 173.5335
| 4.183263 | 173.4657
| 4.181338 | 173.3859
| 4.178688 | 173.276
| 4.179053 | 173.2911
| 4.176683 | 173.1928
| 4.174159 | 173.0882
| 4.174309 | 173.0944
| 4.176532 | 173.1866
| 4.176664 | 173.192
| 4.172975 | 173.0391
| 4.168028 | 172.8339
| 4.168209 | 172.8414
| 4.169193 | 172.8823
| 4.16819 | 172.8406
| 4.167046 | 172.7932
| 4.163325 | 172.6389
| 4.164008 | 172.6673
| 4.161648 | 172.5694
| 4.163214 | 172.6343
| 4.163769 | 172.6573
| 4.161805 | 172.5759
| 4.158379 | 172.4338
| 4.158945 | 172.4573
| 4.160327 | 172.5146
| 4.160624 | 172.5269
| 4.157789 | 172.4093
| 4.158728 | 172.4483
| 4.154726 | 172.2823
| 4.154093 | 172.2561
| 4.153015 | 172.2114
| 4.151213 | 172.1367
| 4.151238 | 172.1377
| 4.146992 | 171.9616
| 4.147793 | 171.9948
| 4.147645 | 171.9887
| 4.14794 | 172.001
| 4.14447 | 171.8571
| 4.142557 | 171.7777
| 4.138162 | 171.5955
| 4.136276 | 171.5173
| 4.136793 | 171.5387
| 4.134412 | 171.44
| 4.136515 | 171.5272
| 4.131991 | 171.3396
| 4.130461 | 171.2761
| 4.127264 | 171.1436
| 4.131168 | 171.3055
| 4.130253 | 171.2675
| 4.125765 | 171.0814
| 4.124566 | 171.0317
| 4.124361 | 171.0232
| 4.124246 | 171.0184
| 4.120491 | 170.8627
| 4.120787 | 170.875
| 4.119344 | 170.8152
| 4.117371 | 170.7333
| 4.118481 | 170.7794
| 4.116026 | 170.6776
| 4.114849 | 170.6288
| 4.11613 | 170.6819
| 4.113654 | 170.5792
| 4.113531 | 170.5741
| 4.113625 | 170.578
| 4.113189 | 170.5599
| 4.111957 | 170.5089
| 4.109998 | 170.4276
| 4.107891 | 170.3403
| 4.106632 | 170.2881
| 4.105762 | 170.252
| 4.106158 | 170.2684
| 4.103937 | 170.1763
| 4.10491 | 170.2166
| 4.099923 | 170.0098
| 4.100448 | 170.0316
| 4.10246 | 170.115
| 4.101394 | 170.0709
| 4.096956 | 169.8868
| 4.094123 | 169.7693
| 4.094152 | 169.7705
| 4.091985 | 169.6807
| 4.092174 | 169.6885
| 4.092856 | 169.7168
| 4.089228 | 169.5664
| 4.089405 | 169.5737
| 4.08709 | 169.4777
| 4.089046 | 169.5588
| 4.083139 | 169.3139
| 4.081393 | 169.2415
| 4.078857 | 169.1363
| 4.077248 | 169.0696
| 4.077572 | 169.083
| 4.075192 | 168.9843
| 4.07312 | 168.8984
| 4.073222 | 168.9027
| 4.070571 | 168.7927
| 4.069535 | 168.7498
| 4.069069 | 168.7304
| 4.06491 | 168.558
| 4.066776 | 168.6354
| 4.065028 | 168.5629
| 4.061676 | 168.4239
| 4.065616 | 168.5873
| 4.066891 | 168.6401
| 4.063119 | 168.4837
| 4.064087 | 168.5238
| 4.063856 | 168.5143
| 4.062648 | 168.4642
| 4.061666 | 168.4235
| 4.057896 | 168.2672
| 4.055861 | 168.1828
| 4.055645 | 168.1738
| 4.055443 | 168.1654
| 4.054012 | 168.1061
| 4.051396 | 167.9976
| 4.050098 | 167.9438
| 4.047502 | 167.8362
| 4.04669 | 167.8024
| 4.048066 | 167.8595
| 4.047779 | 167.8476
| 4.045142 | 167.7383
| 4.041889 | 167.6034
| 4.040425 | 167.5427
| 4.040464 | 167.5443
| 4.040168 | 167.532
| 4.035793 | 167.3506
| 4.032008 | 167.1936
| 4.030215 | 167.1193
| 4.028374 | 167.043
| 4.027451 | 167.0047
| 4.026816 | 166.9784
| 4.02523 | 166.9126
| 4.024516 | 166.883
| 4.023106 | 166.8245
| 4.021473 | 166.7568
| 4.0236 | 166.845
| 4.022714 | 166.8082
| 4.02129 | 166.7492
| 4.019066 | 166.657
| 4.019066 | 166.657
| 4.016751 | 166.561
| 4.014875 | 166.4832
| 4.015372 | 166.5038
| 4.011684 | 166.3509
| 4.011859 | 166.3581
| 4.010087 | 166.2846
| 4.007977 | 166.1972
| 4.009912 | 166.2774
| 4.010159 | 166.2876
| 4.006278 | 166.1267
| 4.003202 | 165.9992
| 4.004564 | 166.0556
| 4.003955 | 166.0304
| 4.003256 | 166.0014
| 4.000989 | 165.9074
| 4.000723 | 165.8964
| 3.998143 | 165.7894
| 3.998621 | 165.8092
| 3.997968 | 165.7821
| 3.9953 | 165.6715
| 3.994814 | 165.6513
| 3.992807 | 165.5681
| 3.995507 | 165.6801
| 3.991214 | 165.5021
| 3.989502 | 165.4311
| 3.987499 | 165.348
| 3.985578 | 165.2683
| 3.982948 | 165.1593
| 3.98224 | 165.1299
| 3.98324 | 165.1714
| 3.979368 | 165.0109
| 3.979109 | 165.0001
| 3.9767 | 164.9002
| 3.97511 | 164.8343
| 3.974461 | 164.8074
| 3.968377 | 164.5551
| 3.966396 | 164.4729
| 3.966995 | 164.4978
| 3.966214 | 164.4654
| 3.967724 | 164.528
| 3.964615 | 164.3991
| 3.962279 | 164.3022
| 3.961845 | 164.2842
| 3.961662 | 164.2767
| 3.96085 | 164.2429
| 3.960285 | 164.2195
| 3.960083 | 164.2112
| 3.956503 | 164.0627
| 3.955257 | 164.011
| 3.958661 | 164.1522
| 3.953592 | 163.942
| 3.950891 | 163.83
| 3.950826 | 163.8273
| 3.95125 | 163.8449
| 3.949797 | 163.7846
| 3.947516 | 163.69
| 3.946631 | 163.6533
| 3.944258 | 163.555
| 3.94678 | 163.6595
| 3.945173 | 163.5929
| 3.941456 | 163.4388
| 3.939695 | 163.3657
| 3.938597 | 163.3202
| 3.936465 | 163.2318
| 3.938546 | 163.3181
| 3.934233 | 163.1392
| 3.933334 | 163.102
| 3.933935 | 163.1269
| 3.934405 | 163.1464
| 3.932509 | 163.0677
| 3.928671 | 162.9086
| 3.93091 | 163.0015
| 3.92923 | 162.9318
| 3.928815 | 162.9146
| 3.924556 | 162.738
| 3.921652 | 162.6176
| 3.923446 | 162.692
| 3.920872 | 162.5852
| 3.917622 | 162.4504
| 3.918102 | 162.4703
| 3.914164 | 162.307
| 3.913276 | 162.2702
| 3.914136 | 162.3059
| 3.910969 | 162.1746
| 3.910684 | 162.1628
| 3.906031 | 161.9698
| 3.90652 | 161.9901
| 3.905573 | 161.9508
| 3.906474 | 161.9882
| 3.903085 | 161.8476
| 3.898817 | 161.6707
| 3.897496 | 161.6159
| 3.899664 | 161.7058
| 3.89584 | 161.5472
| 3.896258 | 161.5646
| 3.889917 | 161.3016
| 3.891044 | 161.3484
| 3.894288 | 161.4829
| 3.890555 | 161.3281
| 3.888734 | 161.2525
| 3.888048 | 161.2241
| 3.887555 | 161.2037
| 3.887623 | 161.2065
| 3.888138 | 161.2278
| 3.885679 | 161.1259
| 3.882069 | 160.9762
| 3.881519 | 160.9534
| 3.878731 | 160.8378
| 3.879939 | 160.8879
| 3.879148 | 160.8551
| 3.877032 | 160.7673
| 3.876863 | 160.7603
| 3.875516 | 160.7045
| 3.874273 | 160.6529
| 3.872421 | 160.5761
| 3.871016 | 160.5179
| 3.869508 | 160.4553
| 3.867561 | 160.3746
| 3.866105 | 160.3142
| 3.864775 | 160.2591
| 3.862294 | 160.1562
| 3.861733 | 160.1329
| 3.859882 | 160.0562
| 3.859036 | 160.0211
| 3.856032 | 159.8965
| 3.851656 | 159.7151
| 3.851597 | 159.7126
| 3.852519 | 159.7509
| 3.852278 | 159.7409
| 3.851252 | 159.6983
| 3.851174 | 159.6951
| 3.846576 | 159.5044
| 3.847774 | 159.5541
| 3.845177 | 159.4464
| 3.842807 | 159.3481
| 3.845801 | 159.4723
| 3.841957 | 159.3129
| 3.841607 | 159.2984
| 3.840698 | 159.2607
| 3.838325 | 159.1623
| 3.838789 | 159.1815
| 3.83762 | 159.133
| 3.835256 | 159.035
| 3.83556 | 159.0476
| 3.834174 | 158.9901
| 3.83108 | 158.8619
| 3.827603 | 158.7177
| 3.829636 | 158.802
| 3.829116 | 158.7804
| 3.825739 | 158.6404
| 3.826935 | 158.69
| 3.824542 | 158.5907
| 3.822384 | 158.5013
| 3.821723 | 158.4738
| 3.82292 | 158.5235
| 3.819666 | 158.3885
| 3.818482 | 158.3394
| 3.817631 | 158.3042
| 3.81204 | 158.0723
| 3.813086 | 158.1157
| 3.809083 | 157.9497
| 3.809499 | 157.9669
| 3.808809 | 157.9383
| 3.807509 | 157.8844
| 3.807076 | 157.8665
| 3.802537 | 157.6783
| 3.800825 | 157.6073
| 3.799514 | 157.5529
| 3.80196 | 157.6543
| 3.802425 | 157.6736
| 3.797093 | 157.4525
| 3.794947 | 157.3635
| 3.794976 | 157.3648
| 3.795395 | 157.3821
| 3.79432 | 157.3375
| 3.794202 | 157.3327
| 3.793214 | 157.2917
| 3.789827 | 157.1512
| 3.787171 | 157.0411
| 3.787603 | 157.059
| 3.786469 | 157.012
| 3.785444 | 156.9695
| 3.783101 | 156.8723
| 3.780708 | 156.7731
| 3.779965 | 156.7423
| 3.780169 | 156.7507
| 3.778881 | 156.6973
| 3.775428 | 156.5541
| 3.774451 | 156.5136
| 3.774496 | 156.5155
| 3.773232 | 156.4631
| 3.772281 | 156.4236
| 3.767558 | 156.2278
| 3.76525 | 156.1321
| 3.763048 | 156.0408
| 3.765102 | 156.126
| 3.761613 | 155.9813
| 3.759566 | 155.8964
| 3.758645 | 155.8582
| 3.757433 | 155.808
| 3.75505 | 155.7092
| 3.756974 | 155.7889
| 3.756605 | 155.7736
| 3.754418 | 155.6829
| 3.753657 | 155.6514
| 3.752621 | 155.6084
| 3.750049 | 155.5017
| 3.746303 | 155.3464
| 3.745269 | 155.3036
| 3.745351 | 155.307
| 3.744557 | 155.274
| 3.744076 | 155.2541
| 3.740526 | 155.1069
| 3.74047 | 155.1045
| 3.739544 | 155.0662
| 3.739042 | 155.0453
| 3.737216 | 154.9696
| 3.73643 | 154.937
| 3.735588 | 154.9021
| 3.733064 | 154.7975
| 3.733414 | 154.812
| 3.730621 | 154.6961
| 3.728019 | 154.5883
| 3.726875 | 154.5408
| 3.724528 | 154.4435
| 3.723836 | 154.4148
| 3.721769 | 154.3291
| 3.721909 | 154.3349
| 3.721009 | 154.2976
| 3.72028 | 154.2674
| 3.71855 | 154.1956
| 3.715548 | 154.0711
| 3.715294 | 154.0606
| 3.714843 | 154.0419
| 3.7141 | 154.0111
| 3.713438 | 153.9836
| 3.710995 | 153.8823
| 3.709792 | 153.8324
| 3.706244 | 153.6853
| 3.705036 | 153.6352
| 3.704129 | 153.5976
| 3.70197 | 153.5081
| 3.699511 | 153.4061
| 3.697968 | 153.3422
| 3.698154 | 153.3498
| 3.697374 | 153.3175
| 3.69354 | 153.1585
| 3.693787 | 153.1688
| 3.691476 | 153.0729
| 3.690487 | 153.032
| 3.687635 | 152.9137
| 3.685475 | 152.8241
| 3.684946 | 152.8022
| 3.684416 | 152.7802
| 3.684767 | 152.7947
| 3.685385 | 152.8204
| 3.683475 | 152.7412
| 3.681492 | 152.6589
| 3.680192 | 152.6051
| 3.677326 | 152.4862
| 3.676099 | 152.4353
| 3.674074 | 152.3513
| 3.675648 | 152.4166
| 3.676156 | 152.4377
| 3.673929 | 152.3453
| 3.673564 | 152.3302
| 3.667808 | 152.0915
| 3.670049 | 152.1845
| 3.668819 | 152.1334
| 3.670145 | 152.1884
| 3.667266 | 152.069
| 3.664332 | 151.9474
| 3.662171 | 151.8578
| 3.663004 | 151.8923
| 3.662121 | 151.8557
| 3.658566 | 151.7083
| 3.658369 | 151.7001
| 3.657676 | 151.6714
| 3.654985 | 151.5598
| 3.657552 | 151.6662
| 3.651315 | 151.4076
| 3.651795 | 151.4275
| 3.649189 | 151.3194
| 3.648304 | 151.2827
| 3.644187 | 151.112
| 3.644953 | 151.1438
| 3.640977 | 150.9789
| 3.638626 | 150.8815
| 3.636619 | 150.7982
| 3.633875 | 150.6844
| 3.632635 | 150.633
| 3.633145 | 150.6541
| 3.632379 | 150.6224
| 3.632318 | 150.6199
| 3.62823 | 150.4504
| 3.62802 | 150.4416
| 3.625972 | 150.3567
| 3.626469 | 150.3773
| 3.625748 | 150.3474
| 3.622948 | 150.2313
| 3.621235 | 150.1603
| 3.620214 | 150.118
| 3.6193 | 150.0801
| 3.617907 | 150.0223
| 3.617231 | 149.9943
| 3.615891 | 149.9387
| 3.614259 | 149.871
| 3.614517 | 149.8817
| 3.612684 | 149.8057
| 3.611719 | 149.7657
| 3.610395 | 149.7108
| 3.608412 | 149.6286
| 3.603744 | 149.435
| 3.601603 | 149.3462
| 3.603422 | 149.4216
| 3.604525 | 149.4674
| 3.601093 | 149.3251
| 3.599695 | 149.2671
| 3.597685 | 149.1837
| 3.595351 | 149.087
| 3.594419 | 149.0483
| 3.592636 | 148.9744
| 3.590423 | 148.8826
| 3.589028 | 148.8248
| 3.586765 | 148.7309
| 3.587444 | 148.7591
| 3.585151 | 148.664
| 3.585282 | 148.6694
| 3.583273 | 148.5861
| 3.5817 | 148.5209
| 3.58005 | 148.4525
| 3.578014 | 148.3681
| 3.577882 | 148.3626
| 3.580536 | 148.4727
| 3.579114 | 148.4137
| 3.578935 | 148.4063
| 3.574558 | 148.2248
| 3.573326 | 148.1737
| 3.572005 | 148.1189
| 3.572953 | 148.1582
| 3.567198 | 147.9196
| 3.564822 | 147.821
| 3.56344 | 147.7637
| 3.562036 | 147.7055
| 3.562427 | 147.7217
| 3.560112 | 147.6257
| 3.557898 | 147.5339
| 3.55778 | 147.529
| 3.555635 | 147.4401
| 3.555719 | 147.4436
| 3.55498 | 147.4129
| 3.554331 | 147.386
| 3.550479 | 147.2263
| 3.547453 | 147.1008
| 3.550008 | 147.2067
| 3.550448 | 147.225
| 3.549376 | 147.1805
| 3.549691 | 147.1936
| 3.543786 | 146.9488
| 3.542129 | 146.88
| 3.538989 | 146.7498
| 3.539238 | 146.7602
| 3.54059 | 146.8162
| 3.535182 | 146.592
| 3.53411 | 146.5475
| 3.53113 | 146.424
| 3.532247 | 146.4703
| 3.531223 | 146.4278
| 3.527767 | 146.2845
| 3.523426 | 146.1045
| 3.520847 | 145.9975
| 3.521183 | 146.0115
| 3.521188 | 146.0117
| 3.517529 | 145.86
| 3.516638 | 145.823
| 3.515168 | 145.762
| 3.515633 | 145.7813
| 3.514151 | 145.7199
| 3.510915 | 145.5857
| 3.508817 | 145.4987
| 3.507868 | 145.4593
| 3.506989 | 145.4229
| 3.506586 | 145.4062
| 3.501503 | 145.1954
| 3.498976 | 145.0906
| 3.500665 | 145.1607
| 3.501869 | 145.2106
| 3.499994 | 145.1328
| 3.496049 | 144.9692
| 3.497309 | 145.0215
| 3.496114 | 144.9719
| 3.494538 | 144.9066
| 3.49545 | 144.9444
| 3.491189 | 144.7677
| 3.491233 | 144.7696
| 3.489121 | 144.682
| 3.490349 | 144.7329
| 3.486938 | 144.5915
| 3.487478 | 144.6139
| 3.485797 | 144.5441
| 3.484723 | 144.4996
| 3.483772 | 144.4602
| 3.480057 | 144.3061
| 3.479445 | 144.2807
| 3.478771 | 144.2528
| 3.478918 | 144.2589
| 3.477885 | 144.2161
| 3.474919 | 144.093
| 3.472039 | 143.9736
| 3.471172 | 143.9377
| 3.47001 | 143.8895
| 3.469101 | 143.8518
| 3.465433 | 143.6997
| 3.463882 | 143.6354
| 3.462505 | 143.5783
| 3.462431 | 143.5752
| 3.462321 | 143.5707
| 3.458309 | 143.4043
| 3.455275 | 143.2785
| 3.453321 | 143.1975
| 3.450648 | 143.0866
| 3.449887 | 143.0551
| 3.445785 | 142.885
| 3.445222 | 142.8616
| 3.44655 | 142.9167
| 3.448684 | 143.0052
| 3.446113 | 142.8986
| 3.446246 | 142.9041
| 3.444254 | 142.8215
| 3.437288 | 142.5327
| 3.43689 | 142.5161
| 3.434147 | 142.4024
| 3.430482 | 142.2504
| 3.428986 | 142.1884
| 3.43139 | 142.2881
| 3.429907 | 142.2266
| 3.42871 | 142.1769
| 3.429526 | 142.2108
| 3.426453 | 142.0833
| 3.425344 | 142.0374
| 3.424475 | 142.0013
| 3.420018 | 141.8165
| 3.420852 | 141.8511
| 3.419838 | 141.8091
| 3.419864 | 141.8101
| 3.415229 | 141.6179
| 3.415994 | 141.6497
| 3.414159 | 141.5735
| 3.41387 | 141.5616
| 3.414267 | 141.578
| 3.41224 | 141.494
| 3.409664 | 141.3872
| 3.407707 | 141.306
| 3.407878 | 141.3131
| 3.404442 | 141.1706
| 3.402767 | 141.1012
| 3.400624 | 141.0123
| 3.398123 | 140.9086
| 3.396904 | 140.8581
| 3.396135 | 140.8262
| 3.393874 | 140.7324
| 3.393243 | 140.7063
| 3.390387 | 140.5878
| 3.387427 | 140.4651
| 3.386351 | 140.4204
| 3.384231 | 140.3326
| 3.38244 | 140.2583
| 3.383301 | 140.294
| 3.382902 | 140.2774
| 3.377073 | 140.0357
| 3.374039 | 139.9099
| 3.37371 | 139.8963
| 3.372782 | 139.8578
| 3.370394 | 139.7588
| 3.369988 | 139.7419
| 3.368605 | 139.6846
| 3.36619 | 139.5844
| 3.363505 | 139.4731
| 3.3599 | 139.3236
| 3.35861 | 139.2701
| 3.361855 | 139.4047
| 3.360914 | 139.3657
| 3.358793 | 139.2777
| 3.354488 | 139.0992
| 3.352498 | 139.0167
| 3.354066 | 139.0817
| 3.353198 | 139.0457
| 3.350107 | 138.9176
| 3.346852 | 138.7826
| 3.345583 | 138.7299
| 3.344865 | 138.7002
| 3.344345 | 138.6786
| 3.342398 | 138.5979
| 3.342082 | 138.5847
| 3.339916 | 138.4949
| 3.336526 | 138.3544
| 3.337971 | 138.4143
| 3.332913 | 138.2046
| 3.334981 | 138.2903
| 3.330577 | 138.1077
| 3.332084 | 138.1702
| 3.33006 | 138.0862
| 3.3269 | 137.9552
| 3.327262 | 137.9702
| 3.326398 | 137.9344
| 3.322677 | 137.7801
| 3.320303 | 137.6817
| 3.317751 | 137.5758
| 3.311679 | 137.324
| 3.313128 | 137.3842
| 3.312841 | 137.3723
| 3.308913 | 137.2094
| 3.303788 | 136.9969
| 3.303434 | 136.9822
| 3.30323 | 136.9737
| 3.303142 | 136.9701
| 3.301991 | 136.9223
| 3.298708 | 136.7862
| 3.296136 | 136.6795
| 3.29581 | 136.666
| 3.297121 | 136.7204
| 3.297759 | 136.7468
| 3.292352 | 136.5226
| 3.289002 | 136.3837
| 3.289389 | 136.3998
| 3.291052 | 136.4687
| 3.288347 | 136.3566
| 3.284324 | 136.1897
| 3.282508 | 136.1144
| 3.280363 | 136.0255
| 3.280409 | 136.0274
| 3.278945 | 135.9667
| 3.277725 | 135.9161
| 3.274772 | 135.7936
| 3.273714 | 135.7498
| 3.271443 | 135.6556
| 3.269584 | 135.5785
| 3.268998 | 135.5542
| 3.265869 | 135.4245
| 3.26504 | 135.3901
| 3.262541 | 135.2865
| 3.259443 | 135.158
| 3.256669 | 135.043
| 3.258276 | 135.1096
| 3.256268 | 135.0264
| 3.25628 | 135.0269
| 3.251342 | 134.8221
| 3.247415 | 134.6592
| 3.246898 | 134.6378
| 3.244568 | 134.5412
| 3.242785 | 134.4673
| 3.243233 | 134.4858
| 3.242322 | 134.448
| 3.243601 | 134.5011
| 3.238441 | 134.2871
| 3.237138 | 134.2331
| 3.234867 | 134.1389
| 3.233069 | 134.0643
| 3.232968 | 134.0602
| 3.228423 | 133.8717
| 3.227251 | 133.8231
| 3.224355 | 133.703
| 3.22329 | 133.6588
| 3.222372 | 133.6208
| 3.217696 | 133.4269
| 3.213359 | 133.2471
| 3.211266 | 133.1603
| 3.211142 | 133.1551
| 3.211156 | 133.1557
| 3.206886 | 132.9787
| 3.204323 | 132.8724
| 3.201428 | 132.7523
| 3.201583 | 132.7588
| 3.198915 | 132.6481
| 3.195107 | 132.4902
| 3.194346 | 132.4587
| 3.192404 | 132.3781
| 3.191862 | 132.3556
| 3.190474 | 132.2981
| 3.188595 | 132.2202
| 3.187618 | 132.1797
| 3.185513 | 132.0924
| 3.184511 | 132.0508
| 3.186246 | 132.1228
| 3.181202 | 131.9136
| 3.179704 | 131.8515
| 3.177403 | 131.7561
| 3.176103 | 131.7022
| 3.174028 | 131.6161
| 3.171329 | 131.5042
| 3.170362 | 131.4641
| 3.16957 | 131.4313
| 3.16647 | 131.3027
| 3.162479 | 131.1373
| 3.158478 | 130.9713
| 3.15662 | 130.8943
| 3.155979 | 130.8677
| 3.155735 | 130.8576
| 3.149657 | 130.6055
| 3.146089 | 130.4576
| 3.146604 | 130.479
| 3.144973 | 130.4113
| 3.138453 | 130.141
| 3.132864 | 129.9092
| 3.132227 | 129.8828
| 3.131742 | 129.8627
| 3.128605 | 129.7326
| 3.129181 | 129.7565
| 3.124017 | 129.5424
| 3.124274 | 129.553
| 3.124826 | 129.5759
| 3.120899 | 129.4131
| 3.112943 | 129.0831
| 3.113128 | 129.0908
| 3.110507 | 128.9821
| 3.111833 | 129.0371
| 3.111588 | 129.027
| 3.107766 | 128.8685
| 3.104495 | 128.7328
| 3.098134 | 128.4691
| 3.09598 | 128.3798
| 3.093503 | 128.277
| 3.089512 | 128.1115
| 3.086835 | 128.0005
| 3.083311 | 127.8544
| 3.081265 | 127.7696
| 3.080663 | 127.7446
| 3.078952 | 127.6737
| 3.073943 | 127.466
| 3.072154 | 127.3918
| 3.067466 | 127.1974
| 3.066455 | 127.1555
| 3.063468 | 127.0316
| 3.060575 | 126.9116
| 3.056648 | 126.7488
| 3.056943 | 126.761
| 3.055155 | 126.6869
| 3.053429 | 126.6153
| 3.050694 | 126.5019
| 3.04647 | 126.3268
| 3.043296 | 126.1951
| 3.040932 | 126.0971
| 3.041697 | 126.1288
| 3.038704 | 126.0047
| 3.032416 | 125.744
| 3.031285 | 125.6971
| 3.029274 | 125.6137
| 3.029128 | 125.6076
| 3.026588 | 125.5023
| 3.019806 | 125.2211
| 3.017164 | 125.1115
| 3.013145 | 124.9449
| 3.012442 | 124.9157
| 3.0103 | 124.8269
| 3.004627 | 124.5917
| 3.001837 | 124.476
| 3.00245 | 124.5014
| 2.997934 | 124.3141
| 2.994088 | 124.1546
| 2.991969 | 124.0668
| 2.988885 | 123.9389
| 2.981615 | 123.6374
| 2.97709 | 123.4498
| 2.973651 | 123.3072
| 2.968939 | 123.1118
| 2.964568 | 122.9305
| 2.965005 | 122.9487
| 2.960888 | 122.7779
| 2.958952 | 122.6977
| 2.952486 | 122.4296
| 2.947979 | 122.2426
| 2.946019 | 122.1614
| 2.944542 | 122.1001
| 2.939971 | 121.9106
| 2.934224 | 121.6723
| 2.931252 | 121.549
| 2.92865 | 121.4412
| 2.925852 | 121.3251
| 2.922393 | 121.1817
| 2.91726 | 120.9689
| 2.914115 | 120.8384
| 2.908945 | 120.624
| 2.905024 | 120.4615
| 2.899958 | 120.2514
| 2.895295 | 120.058
| 2.892906 | 119.959
| 2.886508 | 119.6937
| 2.884326 | 119.6032
| 2.880797 | 119.4569
| 2.878818 | 119.3748
| 2.871397 | 119.0671
| 2.868 | 118.9262
| 2.86361 | 118.7442
| 2.861386 | 118.652
| 2.858173 | 118.5187
| 2.855668 | 118.4148
| 2.850656 | 118.207
| 2.844398 | 117.9475
| 2.839455 | 117.7426
| 2.835089 | 117.5615
| 2.831232 | 117.4016
| 2.825776 | 117.1753
| 2.821582 | 117.0014
| 2.816026 | 116.771
| 2.813634 | 116.6718
| 2.804407 | 116.2892
| 2.800276 | 116.1179
| 2.796547 | 115.9633
| 2.792716 | 115.8044
| 2.789864 | 115.6862
| 2.789891 | 115.6873
| 2.784725 | 115.473
| 2.782024 | 115.3611
| 2.774863 | 115.0641
| 2.771031 | 114.9052
| 2.767686 | 114.7665
| 2.765778 | 114.6874
| 2.759306 | 114.419
| 2.755025 | 114.2415
| 2.753979 | 114.1981
| 2.754295 | 114.2112
| 2.750876 | 114.0694
| 2.747571 | 113.9324
| 2.742514 | 113.7227
| 2.739153 | 113.5834
| 2.736625 | 113.4785
| 2.734591 | 113.3942
| 2.73192 | 113.2834
| 2.724989 | 112.996
| 2.721385 | 112.8466
| 2.715486 | 112.6019
| 2.711715 | 112.4456
| 2.707892 | 112.2871
| 2.705777 | 112.1994
| 2.702487 | 112.063
| 2.699868 | 111.9543
| 2.694188 | 111.7188
| 2.687585 | 111.445
| 2.681271 | 111.1832
| 2.684081 | 111.2997
| 2.67698 | 111.0052
| 2.677239 | 111.016
| 2.67309 | 110.844
| 2.669896 | 110.7115
| 2.663756 | 110.4569
| 2.657157 | 110.1832
| 2.65388 | 110.0474
| 2.64952 | 109.8666
| 2.645209 | 109.6878
| 2.640643 | 109.4985
| 2.637444 | 109.3658
| 2.633524 | 109.2033
| 2.629146 | 109.0217
| 2.626267 | 108.9024
| 2.622583 | 108.7496
| 2.614634 | 108.42
| 2.613655 | 108.3794
| 2.608718 | 108.1747
| 2.608144 | 108.1508
| 2.602159 | 107.9027
| 2.596629 | 107.6734
| 2.595406 | 107.6226
| 2.59174 | 107.4706
| 2.585254 | 107.2017
| 2.583315 | 107.1213
| 2.577028 | 106.8606
| 2.572708 | 106.6815
| 2.569351 | 106.5423
| 2.56648 | 106.4232
| 2.565317 | 106.375
| 2.560091 | 106.1583
| 2.554263 | 105.9166
| 2.549706 | 105.7276
| 2.54435 | 105.5055
| 2.537623 | 105.2266
| 2.532735 | 105.0239
| 2.530296 | 104.9228
| 2.525323 | 104.7165
| 2.521249 | 104.5476
| 2.521477 | 104.5571
| 2.515104 | 104.2928
| 2.510579 | 104.1052
| 2.504317 | 103.8455
| 2.498792 | 103.6164
| 2.494732 | 103.448
| 2.4891 | 103.2145
| 2.485846 | 103.0796
| 2.479396 | 102.8121
| 2.47476 | 102.6199
| 2.468874 | 102.3758
| 2.461293 | 102.0615
| 2.456019 | 101.8427
| 2.452123 | 101.6812
| 2.444369 | 101.3597
| 2.437442 | 101.0724
| 2.431601 | 100.8302
| 2.42657 | 100.6216
| 2.420652 | 100.3762
| 2.415949 | 100.1812
| 2.407489 | 99.83038
| 2.400225 | 99.52916
| 2.395866 | 99.3484
| 2.385201 | 98.90618
| 2.377927 | 98.60452
| 2.374445 | 98.46013
| 2.36786 | 98.18708
| 2.361545 | 97.92524
| 2.357316 | 97.74985
| 2.353219 | 97.57998
| 2.345826 | 97.27344
| 2.340494 | 97.05232
| 2.334711 | 96.8125
| 2.330752 | 96.64834
| 2.329649 | 96.60263
| 2.322372 | 96.30088
| 2.318586 | 96.14387
| 2.311273 | 95.84064
| 2.305248 | 95.59077
| 2.299741 | 95.36243
| 2.293789 | 95.11563
| 2.287071 | 94.83703
| 2.28241 | 94.64379
| 2.27585 | 94.37176
| 2.269315 | 94.10076
| 2.260556 | 93.73758
| 2.253684 | 93.45262
| 2.247227 | 93.18485
| 2.24248 | 92.98802
| 2.233365 | 92.61004
| 2.229076 | 92.43219
| 2.221633 | 92.12358
| 2.215009 | 91.8489
| 2.210676 | 91.66921
| 2.205262 | 91.44471
| 2.194443 | 90.9961
| 2.187775 | 90.71958
| 2.182538 | 90.50242
| 2.169224 | 89.95033
| 2.165087 | 89.77878
| 2.158846 | 89.51999
| 2.151598 | 89.21946
| 2.146273 | 88.99862
| 2.134486 | 88.50987
| 2.131152 | 88.37161
| 2.125006 | 88.11676
| 2.119956 | 87.90735
| 2.113859 | 87.65454
| 2.107124 | 87.37525
| 2.099745 | 87.06929
| 2.095013 | 86.87307
| 2.08985 | 86.65896
| 2.082956 | 86.37311
| 2.074731 | 86.03202
| 2.067325 | 85.72495
| 2.062066 | 85.50685
| 2.057317 | 85.30995
| 2.050918 | 85.04459
| 2.041121 | 84.63836
| 2.032492 | 84.28053
| 2.021267 | 83.81506
| 2.015186 | 83.56292
| 2.013133 | 83.47776
| 2.006938 | 83.22088
| 2.003431 | 83.07545
| 1.994837 | 82.7191
| 1.98833 | 82.44929
| 1.980841 | 82.13875
| 1.973542 | 81.83609
| 1.9692 | 81.65601
| 1.964422 | 81.45788
| 1.954694 | 81.0545
| 1.950098 | 80.86393
| 1.941008 | 80.48701
| 1.936249 | 80.28964
| 1.930127 | 80.03581
| 1.924571 | 79.8054
| 1.91748 | 79.51135
| 1.912813 | 79.31784
| 1.905084 | 78.99735
| 1.900744 | 78.81736
| 1.896222 | 78.62988
| 1.888683 | 78.31724
| 1.885355 | 78.17925
| 1.878835 | 77.90889
| 1.873762 | 77.69852
| 1.866916 | 77.41466
| 1.861544 | 77.19191
| 1.85528 | 76.93215
| 1.847013 | 76.58933
| 1.841866 | 76.37591
| 1.835164 | 76.09802
| 1.831518 | 75.94681
| 1.824146 | 75.64111
| 1.811754 | 75.12729
| 1.808971 | 75.01187
| 1.804292 | 74.81786
| 1.796622 | 74.4998
| 1.78902 | 74.18459
| 1.783158 | 73.94148
| 1.777191 | 73.69407
| 1.771908 | 73.47498
| 1.766497 | 73.25063
| 1.76126 | 73.03347
| 1.751241 | 72.61801
| 1.748958 | 72.52334
| 1.740849 | 72.18709
| 1.734514 | 71.92439
| 1.72895 | 71.69369
| 1.718757 | 71.271
| 1.712202 | 70.99917
| 1.707108 | 70.78796
| 1.700474 | 70.51285
| 1.695487 | 70.30609
| 1.687011 | 69.95462
| 1.680876 | 69.70022
| 1.674148 | 69.42122
| 1.666614 | 69.10881
| 1.661542 | 68.89847
| 1.650579 | 68.44389
| 1.646934 | 68.29275
| 1.639323 | 67.97716
| 1.634682 | 67.7847
| 1.628149 | 67.51379
| 1.620295 | 67.18812
| 1.614824 | 66.96124
| 1.608323 | 66.6917
| 1.602656 | 66.45668
| 1.597128 | 66.22748
| 1.58754 | 65.82988
| 1.582784 | 65.63268
| 1.575391 | 65.32608
| 1.568017 | 65.02033
| 1.561738 | 64.75996
| 1.553655 | 64.42477
| 1.547481 | 64.16879
| 1.541327 | 63.91359
| 1.536178 | 63.70005
| 1.529841 | 63.43729
| 1.520034 | 63.03065
| 1.512612 | 62.72286
| 1.507615 | 62.51568
| 1.503963 | 62.36421
| 1.499189 | 62.16626
| 1.491002 | 61.82677
| 1.481542 | 61.43452
| 1.4705 | 60.97663
| 1.465298 | 60.76093
| 1.455959 | 60.37365
| 1.448464 | 60.06286
| 1.439075 | 59.67355
| 1.431521 | 59.3603
| 1.423193 | 59.01497
| 1.413385 | 58.60826
| 1.403928 | 58.2161
| 1.395657 | 57.87315
| 1.386259 | 57.48344
| 1.373415 | 56.95084
| 1.361471 | 56.45555
| 1.351742 | 56.05215
| 1.340179 | 55.57265
| 1.329772 | 55.14113
| 1.319544 | 54.71699
| 1.30806 | 54.24079
| 1.295741 | 53.72997
| 1.286283 | 53.33776
| 1.273716 | 52.81668
| 1.263444 | 52.39071
| 1.252683 | 51.94451
| 1.238907 | 51.37324
| 1.228459 | 50.94003
| 1.216689 | 50.45194
| 1.206543 | 50.03122
| 1.19431 | 49.52399
| 1.180501 | 48.95136
| 1.170048 | 48.5179
| 1.160098 | 48.10533
| 1.14579 | 47.51201
| 1.131557 | 46.92182
| 1.12023 | 46.45213
| 1.108752 | 45.97617
| 1.097893 | 45.52587
| 1.08828 | 45.12728
| 1.078911 | 44.73877
| 1.067424 | 44.26245
| 1.056264 | 43.79967
| 1.046387 | 43.39012
| 1.037299 | 43.01325
| 1.02783 | 42.62062
| 1.016735 | 42.16056
| 1.006871 | 41.75151
| 0.9974307 | 41.36006
| 0.9854459 | 40.86309
| 0.9743446 | 40.40276
| 0.9667477 | 40.08773
| 0.9607136 | 39.83752
| 0.9498384 | 39.38656
| 0.9383441 | 38.90994
| 0.9259825 | 38.39734
| 0.9174099 | 38.04187
| 0.9081179 | 37.65656
| 0.8995054 | 37.29943
| 0.8879235 | 36.81917
| 0.877746 | 36.39714
| 0.8675659 | 35.97501
| 0.8588796 | 35.61482
| 0.8397641 | 34.82216
| 0.8319436 | 34.49787
| 0.8257486 | 34.24098
| 0.8212443 | 34.05421
| 0.8125171 | 33.69232
| 0.8031964 | 33.30582
| 0.7920395 | 32.84318
| 0.7819789 | 32.42601
| 0.7739088 | 32.09137
| 0.7643826 | 31.69635
| 0.7536289 | 31.25043
| 0.7450678 | 30.89543
| 0.7368602 | 30.55508
| 0.7264388 | 30.12294
| 0.7177938 | 29.76446
| 0.7081699 | 29.36539
| 0.6980746 | 28.94678
| 0.6961421 | 28.86664
| 0.6880768 | 28.5322
| 0.6827248 | 28.31027
| 0.6747155 | 27.97816
| 0.6684313 | 27.71757
| 0.6590705 | 27.32941
| 0.6536078 | 27.10289
| 0.647071 | 26.83183
| 0.6393345 | 26.51103
| 0.6333979 | 26.26485
| 0.6241069 | 25.87959
| 0.6158426 | 25.5369
| 0.6098963 | 25.29032
| 0.6061908 | 25.13667
| 0.5962201 | 24.72322
| 0.5867051 | 24.32866
| 0.5786246 | 23.99359
| 0.5719538 | 23.71698
| 0.5643147 | 23.40021
| 0.5589013 | 23.17573
| 0.5540776 | 22.97571
| 0.5470484 | 22.68424
| 0.5384647 | 22.3283
| 0.5320287 | 22.06142
| 0.5280559 | 21.89668
| 0.5233083 | 21.69981
| 0.5172261 | 21.44761
| 0.5093423 | 21.12069
| 0.5037102 | 20.88715
| 0.4988511 | 20.68566
| 0.4949936 | 20.5257
| 0.489828 | 20.3115
| 0.4823873 | 20.00296
| 0.4778852 | 19.81627
| 0.4744479 | 19.67374
| 0.4694126 | 19.46494
| 0.4672865 | 19.37678
| 0.4606904 | 19.10326
| 0.4564438 | 18.92717
| 0.4516196 | 18.72713
| 0.447451 | 18.55427
| 0.4438902 | 18.40662
| 0.4372077 | 18.12952
| 0.4300819 | 17.83403
| 0.4249439 | 17.62098
| 0.4200859 | 17.41953
| 0.4150554 | 17.21093
| 0.4118336 | 17.07734
| 0.4061172 | 16.8403
| 0.4001939 | 16.59468
| 0.3971508 | 16.46849
| 0.3935805 | 16.32044
| 0.3916821 | 16.24173
| 0.3857977 | 15.99772
| 0.3830432 | 15.8835
| 0.3809346 | 15.79606
| 0.3779837 | 15.6737
| 0.3762722 | 15.60273
| 0.3710355 | 15.38558
| 0.3686728 | 15.28761
| 0.3671778 | 15.22562
| 0.3669946 | 15.21802
| 0.3634219 | 15.06987
| 0.3593427 | 14.90072
| 0.3570926 | 14.80742
| 0.351849 | 14.58998
| 0.34776 | 14.42043
| 0.3448535 | 14.2999
| 0.3379907 | 14.01532
| 0.3357197 | 13.92115
| 0.327675 | 13.58757
| 0.3245465 | 13.45784
| 0.3217002 | 13.33981
| 0.3143377 | 13.03451
| 0.3097368 | 12.84373
| 0.3005938 | 12.4646
| 0.3017125 | 12.51099
| 0.2955282 | 12.25455
| 0.2916516 | 12.0938
| 0.2883079 | 11.95515
| 0.2854769 | 11.83776
| 0.2822285 | 11.70305
| 0.281173 | 11.65929
| 0.2786955 | 11.55655
| 0.2724218 | 11.29641
| 0.2686151 | 11.13856
| 0.2665058 | 11.05109
| 0.2648443 | 10.98219
| 0.2631548 | 10.91213
| 0.2593627 | 10.75489
| 0.257902 | 10.69432
| 0.2558113 | 10.60762
| 0.2539427 | 10.53014
| 0.2538573 | 10.5266
| 0.2513132 | 10.4211
| 0.2493824 | 10.34104
| 0.2461812 | 10.2083
| 0.2438696 | 10.11244
| 0.2423663 | 10.0501
| 0.2439739 | 10.11677
| 0.2413036 | 10.00604
| 0.2369114 | 9.82391
| 0.2336898 | 9.69032
| 0.2317553 | 9.610105
| 0.2294951 | 9.516381
| 0.2263554 | 9.386189
| 0.2224451 | 9.224041
| 0.2197617 | 9.112769
| 0.2152123 | 8.924124
| 0.2114018 | 8.766115
| 0.2072887 | 8.595555
| 0.2016703 | 8.36258
| 0.1973525 | 8.183535
| 0.1925485 | 7.984332
| 0.1872258 | 7.763618
| 0.1819493 | 7.544819
| 0.174881 | 7.251718
| 0.1701998 | 7.057605
| 0.1698704 | 7.043945
| 0.1644133 | 6.817658
| 0.1607135 | 6.664242
| 0.1574619 | 6.529408
| 0.1538014 | 6.377621
| 0.1462444 | 6.064256
| 0.1437216 | 5.959646
| 0.1394541 | 5.782687
| 0.1366307 | 5.66561
| 0.132307 | 5.486322
| 0.1304901 | 5.410981
| 0.1243851 | 5.157827
| 0.1208272 | 5.010292
| 0.1195597 | 4.957732
| 0.117355 | 4.866313
| 0.1173977 | 4.868082
| 0.1148423 | 4.76212
| 0.1136355 | 4.712078
| 0.111842 | 4.637706
| 0.1089991 | 4.519822
| 0.1074982 | 4.457584
| 0.1069692 | 4.435648
| 0.1051757 | 4.361276
| 0.1046741 | 4.34048
| 0.1008412 | 4.181541
| 0.1012966 | 4.200425
| 0.1029524 | 4.269086
| 0.09960094 | 4.130112
| 0.09788154 | 4.058814
| 0.09827595 | 4.075169
| 0.09705611 | 4.024586
| 0.09335885 | 3.871274
| 0.09205341 | 3.817142
| 0.09246618 | 3.834258
| 0.092219 | 3.824008
| 0.08958681 | 3.71486
| 0.09056972 | 3.755618
| 0.08899039 | 3.690128
| 0.0871541 | 3.613984
| 0.0865926 | 3.590701
| 0.08723633 | 3.617394
| 0.08684313 | 3.601089
| 0.08645784 | 3.585112
| 0.08733636 | 3.621541
| 0.08474784 | 3.514204
| 0.08482598 | 3.517445
| 0.08457787 | 3.507157
| 0.08460535 | 3.508296
| 0.08310126 | 3.445926
| 0.08285064 | 3.435534
| 0.07963246 | 3.302087
| 0.0783761 | 3.24999
| 0.07862262 | 3.260213
| 0.07884596 | 3.269473
| 0.07861797 | 3.26002
| 0.07503331 | 3.111376
| 0.07485282 | 3.103892
| 0.07480793 | 3.10203
| 0.07549003 | 3.130314
| 0.07365961 | 3.054413
| 0.07379297 | 3.059943
| 0.0707888 | 2.935371
| 0.06910125 | 2.865394
| 0.06965166 | 2.888217
| 0.06830236 | 2.832266
| 0.06789425 | 2.815344
| 0.0649672 | 2.693969
| 0.06402908 | 2.655068
| 0.06251344 | 2.59222
| 0.0633793 | 2.628124
| 0.06101532 | 2.530098
| 0.05890336 | 2.442522
| 0.05791318 | 2.401462
| 0.05753683 | 2.385856
| 0.05995091 | 2.48596
| 0.05852273 | 2.426738
| 0.05956702 | 2.470042
| 0.05622078 | 2.331284
| 0.05645389 | 2.340951
| 0.05565779 | 2.307939
| 0.0548264 | 2.273464
| 0.05056364 | 2.096702
| 0.05231937 | 2.169506
| 0.05208049 | 2.159601
| 0.05213041 | 2.161671
| 0.0497207 | 2.061748
| 0.04841089 | 2.007435
| 0.04764395 | 1.975632
| 0.04672864 | 1.937678
| 0.04729005 | 1.960957
| 0.04191641 | 1.738131
| 0.04022187 | 1.667864
| 0.04032953 | 1.672328
| 0.03819522 | 1.583826
| 0.03907774 | 1.620421
| 0.03876928 | 1.60763
| 0.03698813 | 1.533772
| 0.03578272 | 1.483787
| 0.03578812 | 1.484011
| 0.03167093 | 1.313286
| 0.03092308 | 1.282275
| 0.02949135 | 1.222906
| 0.02473155 | 1.025533
| 0.02474803 | 1.026217
| 0.02435176 | 1.009784
| 0.02473192 | 1.025549
| 0.02398705 | 0.9946614
| 0.01967251 | 0.8157522
| 0.01634434 | 0.6777441
| 0.01720889 | 0.7135939
| 0.01548408 | 0.6420719
| 0.0121925 | 0.5055816
| 0.01143422 | 0.4741382
| 0.01172526 | 0.4862065
| 0.009628013 | 0.3992409
| 0.009963289 | 0.4131437
| 0.00473382 | 0.1962954
| 0.004398916 | 0.1824081
| 0.004541595 | 0.1883245
| 0.005320087 | 0.2206059
| 0.0008785166 | 0.03642909
| 0.0018714 | 0.07760057
| 0.001769047 | 0.07335637
| 0.001153629 | 0.04783708
| 0.002806261 | 0.1163661
| 0.003531855 | 0.146454
| 0.003292132 | 0.1365135
| 0.002442859 | 0.1012971
| 0.003361981 | 0.1394099
| 0.002645701 | 0.1097082
| 0.002978835 | 0.1235222
| -0.0004697591 | -0.01947931
| 0.001143944 | 0.04743544
| 0.0008280389 | 0.03433595
| 0.002331007 | 0.09665894
| 0.003167428 | 0.1313425
| 0.004353654 | 0.1805312
| 0.002400018 | 0.09952059
| 0.002200343 | 0.09124072
| 0.002829265 | 0.11732
| 0.003405102 | 0.141198
| 0.004488323 | 0.1861155
| 0.002849475 | 0.118158
| 0.003816001 | 0.1582366
| 0.003345311 | 0.1387186
| 0.004019123 | 0.1666593
| 0.003792625 | 0.1572672
| 0.002839416 | 0.1177409
| 0.003627501 | 0.1504201
| 0.003357697 | 0.1392323
| 0.001650862 | 0.06845564
| 0.002311636 | 0.09585567
| 0.001689233 | 0.07004674
| 0.000942219 | 0.03907062
| 0.001393631 | 0.05778914
| 0.001076423 | 0.04463558
| 0.0005116686 | 0.02121716
| 0.001337286 | 0.0554527
| -0.001047272 | -0.04342681
| -0.0001949258 | -0.00808291
| -0.0001923181 | -0.007974777
| 0.001589023 | 0.06589136
| 0.0001972541 | 0.008179457
| 0.001649931 | 0.06841703
| -0.001008436 | -0.04181641
| 0.001050625 | 0.04356584
| 0.000258442 | 0.01071671
| 0.00219401 | 0.09097812
| 0.002874155 | 0.1191814
| 0.002866518 | 0.1188647
| 0.001991354 | 0.08257467
| 0.001125783 | 0.04668238
| 4.582107e-05 | 0.001900044
| 0.003066473 | 0.1271562
| 0.002550799 | 0.105773
| 0.001881272 | 0.07800993
| 0.00289036 | 0.1198534
| 0.003607571 | 0.1495937
| 0.004152488 | 0.1721895
| 0.003784057 | 0.156912
| 0.004012324 | 0.1663774
| 0.003758352 | 0.1558461
| 0.004121102 | 0.1708881
| 0.005219691 | 0.2164428
| 0.004462339 | 0.185038
| 0.004647393 | 0.1927116
| 0.00394145 | 0.1634385
| 0.003794953 | 0.1573638
| 0.004470255 | 0.1853663
| 0.004574098 | 0.1896723
| 0.003086217 | 0.1279749
| 0.002673827 | 0.1108745
| 0.00347849 | 0.1442411
| 0.002641976 | 0.1095537
| 0.003493205 | 0.1448513
| 0.0003076158 | 0.01275578
| 0.00135731 | 0.05628301
| 0.00216784 | 0.08989293
| 0.001753215 | 0.07269985
| 0.002401881 | 0.09959783
| 0.0002843328 | 0.01179031
| -0.002638344 | -0.1094031
| 0.0003645197 | 0.01511539
| 0.0004336238 | 0.0179809
| 0.001164619 | 0.04829278
| 0.0008847564 | 0.03668784
| 0.001552515 | 0.0643775
| 0.002836529 | 0.1176212
| 0.002049096 | 0.08496903
| 0.003509969 | 0.1455464
| 0.001232419 | 0.05110423
| 0.003971066 | 0.1646666
| 0.003619213 | 0.1500764
| 0.002500508 | 0.1036876
| 0.002626888 | 0.1089281
| 0.003915746 | 0.1623726
| 0.00495445 | 0.2054442
| 0.005050097 | 0.2094103
| 0.0007269904 | 0.03014582
| 0.003105123 | 0.1287589
Note on G4: Andrew Jones: GL is that of the extensometer used and not from the design of specimen