## TGPAPDDS binary fitting
Binary Blend E1100X1100 | [23 empty] | Binary Blend E1100Y1100
Dynamic profile at 1°C/min | [7 empty] | Isothermal profile at 160°C | [7 empty] | Isothermal profile at 180°C | [7 empty] | Dynamic profile at 1°C/min | [7 empty] | Isothermal profile at 160°C | [7 empty] | Isothermal profile at 180°C
time | temperature exp | conversion exp | rate exp | temperature mod | conversion mod | rate mod | rate error | time | temperature | conversion | rate exp | temperature mod | conversion mod | rate mod | rate error | time | temperature | conversion | rate exp | temperature mod | conversion mod | rate mod | rate error | time | temperature | conversion | rate exp | temperature mod | conversion mod | rate mod | rate error | time | temperature | conversion | rate exp | temperature mod | conversion mod | rate mod | rate error | time | temperature | conversion | rate exp | temperature mod | conversion mod | rate mod | rate error
(min) | (°C) | - | (min-1) | (°C) | - | (min-1) | (min-1) | (min) | (°C) | - | (min-1) | (°C) | - | (min-1) | (min-1) | (min) | (°C) | - | (min-1) | (°C) | - | (min-1) | (min-1) | (min) | (°C) | - | (min-1) | (°C) | - | (min-1) | (min-1) | (min) | (°C) | - | (min-1) | (°C) | - | (min-1) | (min-1) | (min) | (°C) | - | (min-1) | (°C) | - | (min-1) | (min-1)
119.5777 | 99.48877 | 0.001961898 | 0.0005017545 | 99.48877 | 0.02 | 5.374482e-05 | 0.0004480097 | 0 | 160.1354 | 0.05846067 | 0.02756515 | 160.1209 | 0.0605579 | 0.01818645 | 0.009378698 | 0 | 180.1976 | 0.1202033 | 0.08132369 | 180.132 | 0.2548573 | 0.06615345 | 0.01517025 | 147.6557 | 127.5599 | 0.01964808 | 0.002312581 | 127.5599 | 0.02 | 0.00144684 | 0.000865741 | 0 | 160.1212 | 0.01503823 | 0.01503254 | 160.113 | 0.04 | 0.005817821 | 0.009214715 | 0 | 180.1338 | 0.08616098 | 0.04691045 | 180.1084 | 0.3458539 | 0.04069947 | 0.006210979
123.803 | 103.713 | 0.004840313 | 0.000959943 | 103.712 | 0.02183445 | 0.0001533209 | 0.0008066221 | 1.53835 | 160.1389 | 0.1044981 | 0.03216639 | 160.1209 | 0.08930363 | 0.02792343 | 0.004242965 | 1.083948 | 180.1913 | 0.2148102 | 0.09167411 | 180.132 | 0.3559479 | 0.08902783 | 0.002646275 | 152.2075 | 132.1118 | 0.03240217 | 0.003301596 | 132.1095 | 0.02666454 | 0.002543428 | 0.0007581684 | 2.51866 | 160.1241 | 0.05583549 | 0.01736183 | 160.113 | 0.06788008 | 0.01358033 | 0.003781501 | 1.481568 | 180.14 | 0.1602124 | 0.05250649 | 180.1084 | 0.4295321 | 0.05353862 | 0.001032131
128.0283 | 107.9361 | 0.00955311 | 0.001243195 | 107.9353 | 0.0243194 | 0.0003533522 | 0.0008898429 | 3.0767 | 160.1443 | 0.1577112 | 0.03676984 | 160.1209 | 0.1277867 | 0.03588697 | 0.0008828693 | 2.167896 | 180.192 | 0.3165367 | 0.094185 | 180.132 | 0.4575826 | 0.09538931 | 0.001204311 | 156.7594 | 136.6621 | 0.05059819 | 0.004721836 | 136.659 | 0.03686337 | 0.004229387 | 0.0004924497 | 5.03732 | 160.1253 | 0.103005 | 0.0199796 | 160.113 | 0.1061703 | 0.01896098 | 0.001018615 | 2.963136 | 180.144 | 0.2407888 | 0.05558726 | 180.1084 | 0.5040905 | 0.05863299 | 0.003045733
132.2535 | 112.1607 | 0.0165399 | 0.002467306 | 112.1586 | 0.02772592 | 0.0007153855 | 0.001751921 | 4.615049 | 160.1492 | 0.2172337 | 0.04024696 | 160.1209 | 0.1766685 | 0.04137807 | 0.00113111 | 3.251845 | 180.183 | 0.4153853 | 0.08722653 | 180.132 | 0.5473572 | 0.08862658 | 0.001400051 | 161.3112 | 141.2143 | 0.07653629 | 0.006696127 | 141.2086 | 0.05267866 | 0.00672558 | 2.945317e-05 | 7.55598 | 160.128 | 0.1564441 | 0.02227945 | 160.113 | 0.1545985 | 0.0226066 | 0.0003271464 | 4.444703 | 180.1434 | 0.3231868 | 0.05506087 | 180.1084 | 0.5675081 | 0.05763871 | 0.002577847
136.4788 | 116.3848 | 0.02876297 | 0.003301901 | 116.3818 | 0.03246407 | 0.001431224 | 0.001870677 | 6.153399 | 160.1506 | 0.280841 | 0.0420604 | 160.1209 | 0.2350603 | 0.04396014 | 0.001899733 | 4.335793 | 180.1699 | 0.5027253 | 0.07447381 | 180.132 | 0.6201991 | 0.07557169 | 0.001097882 | 165.863 | 145.7662 | 0.1132656 | 0.009532175 | 145.7582 | 0.07736589 | 0.01021672 | 0.0006845491 | 10.07464 | 160.1301 | 0.2149212 | 0.02395455 | 160.113 | 0.2112646 | 0.02459135 | 0.0006367964 | 5.926271 | 180.1393 | 0.4020506 | 0.0511375 | 180.1084 | 0.6202164 | 0.05273839 | 0.001600898
140.7041 | 120.6091 | 0.044798 | 0.004301504 | 120.6051 | 0.03916647 | 0.002554678 | 0.001746826 | 7.691749 | 160.1502 | 0.3455728 | 0.04174315 | 160.1209 | 0.3002344 | 0.04376153 | 0.002018381 | 5.419741 | 180.1558 | 0.5759849 | 0.06167861 | 180.132 | 0.6770779 | 0.06159166 | 8.695004e-05 | 170.4148 | 150.3204 | 0.165131 | 0.01327783 | 150.3078 | 0.1157158 | 0.01470497 | 0.001427146 | 12.5933 | 160.1303 | 0.2762794 | 0.02461944 | 160.113 | 0.2729668 | 0.02504257 | 0.0004231325 | 7.407839 | 180.1333 | 0.4734752 | 0.0454084 | 180.1084 | 0.6636939 | 0.04610825 | 0.0006998486
144.9293 | 124.8344 | 0.06597966 | 0.005722484 | 124.8283 | 0.04882533 | 0.004262463 | 0.00146002 | 9.230099 | 160.1472 | 0.4082892 | 0.03958749 | 160.1209 | 0.3681041 | 0.04141532 | 0.001827831 | 6.503689 | 180.1432 | 0.6362745 | 0.05062415 | 180.132 | 0.7211906 | 0.04915516 | 0.001468993 | 174.9667 | 154.875 | 0.2362101 | 0.01782928 | 154.8574 | 0.1739163 | 0.01964529 | 0.001816008 | 15.11196 | 160.13 | 0.3379473 | 0.02418726 | 160.113 | 0.3360183 | 0.02424953 | 6.227888e-05 | 8.889407 | 180.1282 | 0.5361314 | 0.03949902 | 180.1084 | 0.6996125 | 0.03924567 | 0.0002533526
149.1546 | 129.0604 | 0.09431032 | 0.007715463 | 129.0516 | 0.06301291 | 0.006772208 | 0.0009432553 | 10.76845 | 160.1436 | 0.466571 | 0.03617139 | 160.1209 | 0.4343844 | 0.03778486 | 0.001613466 | 7.587638 | 180.1347 | 0.6857488 | 0.04154895 | 180.132 | 0.7557152 | 0.03892997 | 0.002618976 | 179.5185 | 159.429 | 0.3278819 | 0.02208619 | 159.407 | 0.2578068 | 0.02369503 | 0.001608835 | 17.63062 | 160.1277 | 0.3973933 | 0.02295912 | 160.113 | 0.3971495 | 0.02260733 | 0.0003517966 | 10.37097 | 180.123 | 0.5904014 | 0.03415158 | 180.1084 | 0.7294738 | 0.03289724 | 0.001254335
153.3798 | 133.2866 | 0.1328252 | 0.01054579 | 133.2749 | 0.0842167 | 0.01029876 | 0.0002470343 | 12.3068 | 160.1383 | 0.5190262 | 0.03221173 | 160.1209 | 0.495762 | 0.03364382 | 0.001432098 | 8.671586 | 180.1274 | 0.7264124 | 0.03423801 | 180.132 | 0.7831525 | 0.03083075 | 0.003407259 | 184.0703 | 163.9811 | 0.4345815 | 0.02420889 | 163.9566 | 0.3682187 | 0.02520466 | 0.0009957683 | 20.14928 | 160.1247 | 0.4529278 | 0.02121334 | 160.113 | 0.4540726 | 0.02050846 | 0.0007048748 | 11.85254 | 180.1187 | 0.6373315 | 0.02954878 | 180.1084 | 0.7545104 | 0.02733611 | 0.002212671
157.6051 | 137.5143 | 0.1854505 | 0.0144279 | 137.4981 | 0.1162786 | 0.01487704 | 0.0004491401 | 13.84515 | 160.1339 | 0.5653256 | 0.02816957 | 160.1209 | 0.5504279 | 0.02952406 | 0.00135449 | 9.755534 | 180.1205 | 0.7600614 | 0.02841063 | 180.132 | 0.8053258 | 0.0245106 | 0.003900027 | 188.6222 | 168.5293 | 0.5437681 | 0.02337384 | 168.5062 | 0.4949572 | 0.02360881 | 0.0002349674 | 22.66794 | 160.123 | 0.5036334 | 0.01913793 | 160.113 | 0.5055794 | 0.01826158 | 0.0008763514 | 13.33411 | 180.1151 | 0.6780087 | 0.02565915 | 180.1084 | 0.7756961 | 0.0226021 | 0.003057052
161.8304 | 141.7433 | 0.2568166 | 0.01930364 | 141.7214 | 0.1647353 | 0.02001147 | 0.0007078284 | 15.3835 | 160.1302 | 0.605629 | 0.02440204 | 160.1209 | 0.5979132 | 0.02572548 | 0.001323449 | 10.83948 | 180.1158 | 0.7880437 | 0.02368274 | 180.132 | 0.8235368 | 0.01961594 | 0.0040668 | 193.174 | 173.076 | 0.6445279 | 0.020814 | 173.0558 | 0.6176006 | 0.01978461 | 0.001029388 | 25.1866 | 160.1208 | 0.5490697 | 0.01707005 | 160.113 | 0.5513248 | 0.01607429 | 0.0009957568 | 14.81568 | 180.1117 | 0.7133 | 0.02222569 | 180.1084 | 0.7937889 | 0.01864624 | 0.003579446
166.0556 | 145.972 | 0.3494396 | 0.02420503 | 145.9447 | 0.2362978 | 0.02422688 | 2.184528e-05 | 16.92185 | 160.1257 | 0.6405176 | 0.02113626 | 160.1209 | 0.638605 | 0.02236727 | 0.001231006 | 11.92343 | 180.1124 | 0.8115135 | 0.01998038 | 180.132 | 0.8387168 | 0.01581725 | 0.004163131 | 197.7258 | 177.623 | 0.7319228 | 0.01763723 | 177.6054 | 0.7183745 | 0.01502589 | 0.002611343 | 27.70526 | 160.1187 | 0.5894177 | 0.01511645 | 160.113 | 0.591516 | 0.01405709 | 0.001059363 | 16.29725 | 180.1091 | 0.743877 | 0.01923429 | 180.1084 | 0.809377 | 0.0153876 | 0.003846683
170.2809 | 150.199 | 0.4589056 | 0.02688004 | 150.1679 | 0.335747 | 0.0254564 | 0.001423642 | 18.4602 | 160.1225 | 0.670704 | 0.01832 | 160.1209 | 0.6732903 | 0.01946828 | 0.001148277 | 13.00738 | 180.1086 | 0.831399 | 0.0169919 | 180.132 | 0.8515396 | 0.01284852 | 0.004143378 | 202.2777 | 182.1679 | 0.8035869 | 0.01403419 | 182.155 | 0.7926858 | 0.01048597 | 0.003548224 | 30.22392 | 160.1169 | 0.6250092 | 0.01323941 | 160.113 | 0.6266456 | 0.01226011 | 0.0009793092 | 17.77881 | 180.1063 | 0.7702592 | 0.01656608 | 180.1084 | 0.8229183 | 0.01273597 | 0.003830106
174.5062 | 154.4213 | 0.5713964 | 0.02579073 | 154.3912 | 0.4588944 | 0.02294833 | 0.0028424 | 19.99855 | 160.121 | 0.6967724 | 0.01575231 | 160.1209 | 0.7028584 | 0.01700625 | 0.001253934 | 14.09133 | 180.1066 | 0.8483003 | 0.01440701 | 180.132 | 0.8624999 | 0.01052509 | 0.003881925 | 206.8295 | 186.7147 | 0.8580761 | 0.01002293 | 186.7046 | 0.8452252 | 0.006956685 | 0.003066243 | 32.74258 | 160.1144 | 0.6561678 | 0.011569 | 160.113 | 0.6573118 | 0.01069941 | 0.0008695935 | 19.26038 | 180.1039 | 0.7929753 | 0.01424201 | 180.1084 | 0.8347719 | 0.01059347 | 0.003648548
178.7314 | 158.6398 | 0.6723918 | 0.0218864 | 158.6145 | 0.5870039 | 0.01818638 | 0.00370002 | 21.5369 | 160.118 | 0.7192124 | 0.01356971 | 160.1209 | 0.7281493 | 0.01493861 | 0.0013689 | 15.17528 | 180.1037 | 0.8626303 | 0.01224509 | 180.132 | 0.8719673 | 0.008709218 | 0.003535868 | 211.3813 | 191.2601 | 0.8938776 | 0.005933282 | 191.2541 | 0.8823602 | 0.004833187 | 0.001100095 | 35.26124 | 160.113 | 0.6833434 | 0.01011681 | 160.113 | 0.6841153 | 0.009365409 | 0.000751401 | 20.74195 | 180.1021 | 0.8124082 | 0.0121135 | 180.1084 | 0.8452214 | 0.008877561 | 0.00323594
182.9567 | 162.8575 | 0.7546227 | 0.01723964 | 162.8377 | 0.6962886 | 0.01318991 | 0.004049736 | 23.07525 | 160.1165 | 0.7385576 | 0.0117355 | 160.1209 | 0.7498943 | 0.01321033 | 0.001474832 | 16.25922 | 180.102 | 0.8747435 | 0.01027166 | 180.132 | 0.8802216 | 0.007291668 | 0.002979987 | 215.9332 | 195.8078 | 0.9138026 | 0.003206691 | 195.8037 | 0.9090478 | 0.003885621 | 0.0006789299 | 37.7799 | 160.111 | 0.7070726 | 0.008803666 | 160.113 | 0.7076094 | 0.008231708 | 0.0005719577 | 22.22352 | 180.1002 | 0.8287669 | 0.0100683 | 180.1084 | 0.8544926 | 0.007524643 | 0.002543659
187.182 | 167.0768 | 0.8177439 | 0.0129367 | 167.061 | 0.7765962 | 0.009076682 | 0.003860014 | 24.6136 | 160.1147 | 0.7553219 | 0.01014077 | 160.1209 | 0.768705 | 0.01176144 | 0.001620669 | 17.34317 | 180.0997 | 0.8847784 | 0.008383502 | 180.132 | 0.8874784 | 0.006202155 | 0.002181348 | 220.485 | 200.355 | 0.9252005 | 0.002000207 | 200.3533 | 0.9286283 | 0.003521362 | 0.001521155 | 40.29856 | 160.1106 | 0.7277041 | 0.007660785 | 160.113 | 0.7282806 | 0.00727741 | 0.0003833751 | 23.70508 | 180.0973 | 0.8420757 | 0.008035807 | 180.1084 | 0.8627672 | 0.006490087 | 0.001545721
191.4072 | 171.2965 | 0.8648466 | 0.009593174 | 171.2842 | 0.832223 | 0.00606907 | 0.003524103 | 26.15195 | 160.1134 | 0.7698587 | 0.008806013 | 160.1209 | 0.785082 | 0.01054793 | 0.001741921 | 18.42712 | 180.0987 | 0.8929032 | 0.006736437 | 180.132 | 0.8939059 | 0.005378667 | 0.00135777 | 225.0368 | 204.9053 | 0.9329222 | 0.00148161 | 204.9029 | 0.9432821 | 0.003383795 | 0.001902185 | 42.81722 | 160.1098 | 0.7455983 | 0.006650727 | 160.113 | 0.7465458 | 0.00647737 | 0.0001733569 | 25.18665 | 180.0962 | 0.852508 | 0.006211476 | 180.1084 | 0.8701927 | 0.005723561 | 0.0004879158
195.6325 | 175.5159 | 0.8988713 | 0.006651815 | 175.5075 | 0.8708704 | 0.00405604 | 0.002595775 | 27.6903 | 160.1122 | 0.782371 | 0.007563526 | 160.1209 | 0.7994321 | 0.009538869 | 0.001975343 | 19.51107 | 180.098 | 0.8993916 | 0.00539394 | 180.132 | 0.899637 | 0.00475962 | 0.0006343204 | 229.5887 | 209.4537 | 0.9390616 | 0.001250759 | 209.4525 | 0.9544429 | 0.003320638 | 0.002069879 | 45.33588 | 160.1085 | 0.7611816 | 0.005792311 | 160.113 | 0.7627578 | 0.00580456 | 1.224828e-05 | 26.66822 | 180.0944 | 0.8605408 | 0.004787945 | 180.1084 | 0.8768894 | 0.005160601 | 0.0003726552
199.8578 | 179.7366 | 0.9214093 | 0.004155328 | 179.7308 | 0.8984208 | 0.002885577 | 0.001269751 | 29.22865 | 160.1098 | 0.7931771 | 0.006532595 | 160.1209 | 0.8120844 | 0.00869563 | 0.002163034 | 20.59502 | 180.097 | 0.9046217 | 0.004347464 | 180.132 | 0.9047779 | 0.00428602 | 6.144429e-05 | 234.1405 | 214.003 | 0.9446108 | 0.001241315 | 214.0021 | 0.9630724 | 0.003250451 | 0.002009136 | 47.85454 | 160.1072 | 0.7746874 | 0.005027298 | 160.113 | 0.7772125 | 0.005241441 | 0.0002141429 | 28.14979 | 180.0937 | 0.866723 | 0.003695338 | 180.1084 | 0.8829567 | 0.00474433 | 0.001048992
204.083 | 183.9576 | 0.9356316 | 0.002747912 | 183.954 | 0.9186386 | 0.002261404 | 0.0004865075 | 30.767 | 160.1093 | 0.8023454 | 0.005471626 | 160.1209 | 0.8233062 | 0.008003102 | 0.002531476 | 21.67896 | 180.0948 | 0.9088422 | 0.003537409 | 180.132 | 0.9094148 | 0.003920474 | 0.0003830654 | 238.6923 | 218.5531 | 0.9502733 | 0.001291924 | 218.5517 | 0.9698312 | 0.0030963 | 0.001804376 | 50.3732 | 160.1069 | 0.7863952 | 0.00431556 | 160.113 | 0.7901577 | 0.00476979 | 0.0004542303 | 29.63136 | 180.0932 | 0.8715369 | 0.0028703 | 180.1084 | 0.8884769 | 0.004430553 | 0.001560253
208.3083 | 188.1806 | 0.9454276 | 0.002077783 | 188.1773 | 0.9338685 | 0.001889344 | 0.0001884395 | 32.30535 | 160.1077 | 0.8099631 | 0.004484119 | 160.1209 | 0.833315 | 0.007443744 | 0.002959625 | 22.76291 | 180.0952 | 0.9123141 | 0.002912969 | 180.132 | 0.9136177 | 0.003631492 | 0.0007185235 | 243.2442 | 223.1028 | 0.9564831 | 0.001397519 | 223.1013 | 0.9751835 | 0.002797781 | 0.001400263 | 52.89186 | 160.1061 | 0.796465 | 0.003680422 | 160.113 | 0.8018012 | 0.004376913 | 0.0006964909 | 31.11292 | 180.0925 | 0.8753071 | 0.002296127 | 180.1084 | 0.8935191 | 0.0041912 | 0.001895073
212.5336 | 192.4029 | 0.9532246 | 0.001684368 | 192.4006 | 0.9455979 | 0.001606758 | 7.761013e-05 | 33.8437 | 160.1081 | 0.8161009 | 0.003580411 | 160.1209 | 0.8422885 | 0.007004854 | 0.003424442 | 23.84686 | 180.0943 | 0.915207 | 0.002448318 | 180.132 | 0.9174444 | 0.003398495 | 0.0009501774 | 247.796 | 227.653 | 0.9629763 | 0.001459925 | 227.6509 | 0.9794624 | 0.002385394 | 0.0009254689 | 55.41052 | 160.106 | 0.8049224 | 0.003022829 | 160.113 | 0.812317 | 0.004056754 | 0.001033925 | 32.59449 | 180.092 | 0.8783529 | 0.001844005 | 180.1084 | 0.8981414 | 0.004002039 | 0.002158034
216.7588 | 196.6266 | 0.959848 | 0.001468308 | 196.6238 | 0.9547991 | 0.001365428 | 0.0001028792 | 35.38205 | 160.106 | 0.8209941 | 0.002824735 | 160.1209 | 0.8503732 | 0.006661746 | 0.003837011 | 24.93081 | 180.0935 | 0.9176152 | 0.002041027 | 180.132 | 0.9209432 | 0.003210075 | 0.001169048 | 252.3478 | 232.2019 | 0.9697376 | 0.001513215 | 232.2005 | 0.9829116 | 0.001874754 | 0.0003615389 | 57.92918 | 160.1045 | 0.8118014 | 0.00244311 | 160.113 | 0.8218516 | 0.003802911 | 0.0013598 | 34.07606 | 180.0916 | 0.880823 | 0.001531575 | 180.1084 | 0.902393 | 0.003851421 | 0.002319846
220.9841 | 200.8492 | 0.9660746 | 0.001474126 | 200.8471 | 0.9621284 | 0.001119671 | 0.0003544548 | 36.92039 | 160.106 | 0.8248928 | 0.002191837 | 160.1209 | 0.8576902 | 0.006393696 | 0.004201859 | 26.01476 | 180.0943 | 0.9196697 | 0.001753972 | 180.132 | 0.9241543 | 0.00305352 | 0.001299548 | 256.8997 | 236.7522 | 0.9765696 | 0.001466076 | 236.7501 | 0.9857121 | 0.001320959 | 0.0001451172 | 60.44784 | 160.1043 | 0.8173487 | 0.002008174 | 160.113 | 0.8305287 | 0.003602976 | 0.001594802 | 35.55763 | 180.0919 | 0.8828517 | 0.001228226 | 180.1084 | 0.9063158 | 0.003729702 | 0.002501476
225.2094 | 205.0731 | 0.9726303 | 0.001618185 | 205.0703 | 0.9680417 | 0.0008328336 | 0.0007853516 | 38.45874 | 160.1058 | 0.8279299 | 0.001788448 | 160.1209 | 0.8643406 | 0.006187852 | 0.004399404 | 27.09871 | 180.0939 | 0.9214679 | 0.001509276 | 180.132 | 0.9271116 | 0.002919416 | 0.001410139 | 261.4515 | 241.3021 | 0.9830213 | 0.001351581 | 241.2997 | 0.9880005 | 0.0008147539 | 0.0005368271 | 62.9665 | 160.1039 | 0.8218899 | 0.001641644 | 160.113 | 0.8384532 | 0.003442393 | 0.001800749 | 37.03919 | 180.0913 | 0.8845219 | 0.001017748 | 180.1084 | 0.9099458 | 0.003630648 | 0.0026129
229.4346 | 209.2968 | 0.9797912 | 0.001771221 | 209.2936 | 0.9728645 | 0.0005150408 | 0.00125618 | 39.99709 | 160.1055 | 0.8303489 | 0.001415688 | 160.1209 | 0.8704087 | 0.006025844 | 0.004610156 | 28.18265 | 180.0934 | 0.9230056 | 0.001391249 | 180.132 | 0.9298441 | 0.002807 | 0.001415751 | 266.0033 | 245.8509 | 0.9889487 | 0.001249438 | 245.8492 | 0.9898813 | 0.0004057011 | 0.0008437373 | 65.48516 | 160.1042 | 0.825575 | 0.001314333 | 160.113 | 0.8457143 | 0.003314299 | 0.001999966 | 40.00233 | 180.092 | 0.8870307 | 0.0007373518 | 180.1084 | 0.9166821 | 0.003484274 | 0.002746922
233.6599 | 213.5194 | 0.987627 | 0.001886243 | 213.5169 | 0.9768344 | 0.0002160702 | 0.001670172 | 41.53544 | 160.1046 | 0.8322362 | 0.001103304 | 160.1209 | 0.8759659 | 0.005900447 | 0.004797142 | 29.2666 | 180.093 | 0.9244092 | 0.001206594 | 180.132 | 0.9323763 | 0.002706219 | 0.001499625 | 270.5552 | 250.4004 | 0.9943499 | 0.001069177 | 250.3988 | 0.991435 | 0.0001252952 | 0.0009438819 | 68.00382 | 160.1034 | 0.8285527 | 0.001059264 | 160.113 | 0.8523884 | 0.003212047 | 0.002152783 | 42.96547 | 180.091 | 0.888886 | 0.0005460292 | 180.1084 | 0.9224937 | 0.003377519 | 0.00283149
237.8852 | 217.7419 | 0.9952236 | 0.001534119 | 217.7401 | 0.9801282 | 3.492658e-05 | 0.001499192 | 43.07379 | 160.104 | 0.8336964 | 0.0008211871 | 160.1209 | 0.8810725 | 0.005804216 | 0.004983029 | 31.97647 | 180.0932 | 0.9271565 | 0.0008776151 | 180.132 | 0.9382593 | 0.002514159 | 0.001636544 | 275.107 | 254.9489 | 0.9981175 | 0.0006181242 | 254.9484 | 0.9927246 | 1.661331e-05 | 0.0006015109 | 70.52248 | 160.1027 | 0.8311606 | 0.001004366 | 160.113 | 0.8585408 | 0.003123544 | 0.002119178 | 47.41017 | 180.0908 | 0.8907663 | 0.000332388 | 180.1084 | 0.9300899 | 0.003270934 | 0.002938546
242.1104 | 221.9634 | 0.9993076 | 0.0004443746 | 221.9634 | 0.9828801 | 7.449969e-07 | 0.0004436296 | 44.61214 | 160.1041 | 0.8348077 | 0.0006339817 | 160.1209 | 0.8857801 | 0.005731528 | 0.005097547 | 34.14437 | 180.0927 | 0.9288616 | 0.0007164153 | 180.132 | 0.9421829 | 0.002398291 | 0.001681875 | 279.6588 | 259.498 | 0.9996952 | 0.000160291 | 259.498 | 0.9937996 | 5.307523e-07 | 0.0001597603 | 73.04114 | 160.104 | 0.8333961 | 0.0007801074 | 160.113 | 0.8642282 | 0.003048726 | 0.002268619 | 53.1142 | 180.091 | 0.8919908 | 0 | 180.1084 | 0.9380952 | 0.003202364 | 0.003202364
[6 empty] | avg | 0.001382429 | 46.15049 | 160.1038 | 0.8357196 | 0.0005493752 | 160.1209 | 0.8901326 | 0.005672073 | 0.005122698 | 40.64806 | 180.0927 | 0.9323156 | 0.0003865653 | 180.132 | 0.9525025 | 0.002171721 | 0.001785156 | 283.0727 | 262.9095 | 1 | 2.110351e-05 | 262.9102 | 0.9944743 | 0 | 2.110351e-05 | 77.071 | 160.1032 | 0.8360782 | 0.0005756032 | 160.113 | 0.8726619 | 0.002959597 | 0.002383993 | [6 empty] | avg | 0.002361714
[8 empty] | 47.68884 | 160.1039 | 0.8363687 | 0.0003599623 | 160.1209 | 0.8941681 | 0.005629974 | 0.005270012 | [6 empty] | avg | 0.00238569 | [6 empty] | avg | 0.001167524 | 82.10832 | 160.1029 | 0.8386309 | 0.0004264718 | 160.113 | 0.8820194 | 0.002875841 | 0.002449369
[8 empty] | 50.76554 | 160.1042 | 0.8371817 | 0.0001302888 | 160.1209 | 0.9016708 | 0.005577483 | 0.005447195 | [16 empty] | 87.14564 | 160.1023 | 0.8406457 | 0.0003115652 | 160.113 | 0.8901341 | 0.002810362 | 0.002498797
[14 empty] | avg | 0.002962564 | [16 empty] | 92.18296 | 160.1021 | 0.842143 | 0.0002744622 | 160.113 | 0.8972338 | 0.002762143 | 0.00248768
[38 empty] | avg | 0.001432591

## MULTF33DDS binary fitting
Binary Blend E1100X1100 | [23 empty] | Binary Blend E2100X1100
Dynamic profile at 1°C/min | [7 empty] | Isothermal profile at 160°C | [7 empty] | Isothermal profile at 180°C | [7 empty] | Dynamic profile at 1°C/min | [7 empty] | Isothermal profile at 160°C | [7 empty] | Isothermal profile at 180°C
time | temperature | conversion | rate exp | temperature mod | conversion mod | rate mod | rate error | time | temperature | conversion | rate exp | temperature mod | conversion mod | rate mod | rate error | time | temperature | conversion | rate exp | temperature mod | conversion mod | rate mod | rate error | time | temperature | conversion | rate exp | temperature mod | conversion mod | rate mod | rate error | time | temperature | conversion | rate exp | temperature mod | conversion mod | rate mod | rate error | time | temperature | conversion | rate exp | temperature mod | conversion mod | rate mod | rate error
(min) | (°C) | - | (min-1) | (°C) | - | (min-1) | (min-1) | (min) | (°C) | - | (min-1) | (°C) | - | (min-1) | (min-1) | (min) | (°C) | - | (min-1) | (°C) | - | (min-1) | (min-1) | (min) | (°C) | - | (min-1) | (°C) | - | (min-1) | (min-1) | (min) | (°C) | - | (min-1) | (°C) | - | (min-1) | (min-1) | (min) | (°C) | - | (min-1) | (°C) | - | (min-1) | (min-1)
119.5777 | 99.48877 | 0.001961898 | 0.0005017545 | 99.48877 | 0.02 | 5.374482e-05 | 0.0004480097 | 0 | 160.1354 | 0.05846067 | 0.02756515 | 160.1209 | 0.0605579 | 0.01818645 | 0.009378698 | 0 | 180.1976 | 0.1202033 | 0.08132369 | 180.132 | 0.2548573 | 0.06615345 | 0.01517025 | 112.5538 | 92.31178 | 0.01988031 | 0.001204759 | 92.31178 | 0.02 | 0.0002384225 | 0.0009663365 | 0 | 159.984 | 0.03410561 | 0.01791422 | 159.9805 | 0.04 | 0.01046865 | 0.007445569 | 0 | 180.0399 | 0.05740237 | 0.05026896 | 179.9684 | 0.06 | 0.03346485 | 0.0168041
123.803 | 103.713 | 0.004840313 | 0.000959943 | 103.712 | 0.02183445 | 0.0001533209 | 0.0008066221 | 1.53835 | 160.1389 | 0.1044981 | 0.03216639 | 160.1209 | 0.08930363 | 0.02792343 | 0.004242965 | 1.083948 | 180.1913 | 0.2148102 | 0.09167411 | 180.132 | 0.3559479 | 0.08902783 | 0.002646275 | 116.0017 | 95.75736 | 0.02402152 | 0.001206214 | 95.75695 | 0.02082548 | 0.0003333242 | 0.0008728899 | 1.825827 | 159.988 | 0.06914646 | 0.02051386 | 159.9805 | 0.06128477 | 0.01669987 | 0.003813986 | 1.514895 | 180.004 | 0.1398222 | 0.05985272 | 179.9684 | 0.1120296 | 0.05728184 | 0.002570885
128.0283 | 107.9361 | 0.00955311 | 0.001243195 | 107.9353 | 0.0243194 | 0.0003533522 | 0.0008898429 | 3.0767 | 160.1443 | 0.1577112 | 0.03676984 | 160.1209 | 0.1277867 | 0.03588697 | 0.0008828693 | 2.167896 | 180.192 | 0.3165367 | 0.094185 | 180.132 | 0.4575826 | 0.09538931 | 0.001204311 | 119.4495 | 99.20297 | 0.02829872 | 0.001304744 | 99.20212 | 0.02186649 | 0.0004557963 | 0.0008489477 | 3.651655 | 159.991 | 0.1096456 | 0.02374627 | 159.9805 | 0.08949508 | 0.02214822 | 0.001598046 | 3.02979 | 180.0173 | 0.2407574 | 0.07244264 | 179.9684 | 0.1885597 | 0.07384446 | 0.001401827
132.2535 | 112.1607 | 0.0165399 | 0.002467306 | 112.1586 | 0.02772592 | 0.0007153855 | 0.001751921 | 4.615049 | 160.1492 | 0.2172337 | 0.04024696 | 160.1209 | 0.1766685 | 0.04137807 | 0.00113111 | 3.251845 | 180.183 | 0.4153853 | 0.08722653 | 180.132 | 0.5473572 | 0.08862658 | 0.001400051 | 122.8974 | 102.6469 | 0.03273299 | 0.001356945 | 102.6473 | 0.02318187 | 0.0006127005 | 0.0007442442 | 5.477482 | 159.9949 | 0.1563458 | 0.02727546 | 159.9805 | 0.1252997 | 0.02694072 | 0.000334735 | 4.544685 | 180.026 | 0.3578378 | 0.08048536 | 179.9684 | 0.2893219 | 0.08173477 | 0.001249416
136.4788 | 116.3848 | 0.02876297 | 0.003301901 | 116.3818 | 0.03246407 | 0.001431224 | 0.001870677 | 6.153399 | 160.1506 | 0.280841 | 0.0420604 | 160.1209 | 0.2350603 | 0.04396014 | 0.001899733 | 4.335793 | 180.1699 | 0.5027253 | 0.07447381 | 180.132 | 0.6201991 | 0.07557169 | 0.001097882 | 126.3452 | 106.0925 | 0.03748716 | 0.001486344 | 106.0925 | 0.02484884 | 0.0008146088 | 0.0006717348 | 7.303309 | 159.9989 | 0.2095197 | 0.03074729 | 159.9805 | 0.1689287 | 0.03096 | 0.0002127102 | 6.05958 | 180.026 | 0.4803928 | 0.07975886 | 179.9684 | 0.4078286 | 0.08009074 | 0.0003318822
140.7041 | 120.6091 | 0.044798 | 0.004301504 | 120.6051 | 0.03916647 | 0.002554678 | 0.001746826 | 7.691749 | 160.1502 | 0.3455728 | 0.04174315 | 160.1209 | 0.3002344 | 0.04376153 | 0.002018381 | 5.419741 | 180.1558 | 0.5759849 | 0.06167861 | 180.132 | 0.6770779 | 0.06159166 | 8.695004e-05 | 129.793 | 109.5383 | 0.04270988 | 0.001596758 | 109.5376 | 0.02696974 | 0.001074692 | 0.0005220658 | 9.129136 | 160.0022 | 0.268588 | 0.03369176 | 159.9805 | 0.2200487 | 0.03399169 | 0.0002999268 | 7.574475 | 180.0146 | 0.5947476 | 0.07056797 | 179.9684 | 0.5320133 | 0.07109398 | 0.0005260105
144.9293 | 124.8344 | 0.06597966 | 0.005722484 | 124.8283 | 0.04882533 | 0.004262463 | 0.00146002 | 9.230099 | 160.1472 | 0.4082892 | 0.03958749 | 160.1209 | 0.3681041 | 0.04141532 | 0.001827831 | 6.503689 | 180.1432 | 0.6362745 | 0.05062415 | 180.132 | 0.7211906 | 0.04915516 | 0.001468993 | 133.2409 | 112.9844 | 0.04878963 | 0.001941704 | 112.9828 | 0.02968159 | 0.001414308 | 0.0005273968 | 10.95496 | 160.0037 | 0.332199 | 0.03571206 | 159.9805 | 0.277703 | 0.03584439 | 0.0001323342 | 9.08937 | 180.003 | 0.6912738 | 0.05732869 | 179.9684 | 0.6481813 | 0.05878109 | 0.001452403
149.1546 | 129.0604 | 0.09431032 | 0.007715463 | 129.0516 | 0.06301291 | 0.006772208 | 0.0009432553 | 10.76845 | 160.1436 | 0.466571 | 0.03617139 | 160.1209 | 0.4343844 | 0.03778486 | 0.001613466 | 7.587638 | 180.1347 | 0.6857488 | 0.04154895 | 180.132 | 0.7557152 | 0.03892997 | 0.002618976 | 136.6887 | 116.4295 | 0.05644472 | 0.002511777 | 116.428 | 0.03316966 | 0.001868466 | 0.0006433107 | 12.78079 | 160.0044 | 0.3983374 | 0.03647463 | 159.9805 | 0.3403464 | 0.03643091 | 4.37157e-05 | 10.60426 | 179.9902 | 0.7677272 | 0.04457747 | 179.9684 | 0.7461448 | 0.04639856 | 0.001821094
153.3798 | 133.2866 | 0.1328252 | 0.01054579 | 133.2749 | 0.0842167 | 0.01029876 | 0.0002470343 | 12.3068 | 160.1383 | 0.5190262 | 0.03221173 | 160.1209 | 0.495762 | 0.03364382 | 0.001432098 | 8.671586 | 180.1274 | 0.7264124 | 0.03423801 | 180.132 | 0.7831525 | 0.03083075 | 0.003407259 | 140.1365 | 119.8755 | 0.06615032 | 0.003034234 | 119.8731 | 0.03768678 | 0.002477481 | 0.0005567527 | 14.60662 | 160.004 | 0.4646197 | 0.03589888 | 159.9805 | 0.4059866 | 0.03580767 | 9.12134e-05 | 12.11916 | 179.98 | 0.8265633 | 0.03399153 | 179.9684 | 0.8219771 | 0.03552578 | 0.001534249
157.6051 | 137.5143 | 0.1854505 | 0.0144279 | 137.4981 | 0.1162786 | 0.01487704 | 0.0004491401 | 13.84515 | 160.1339 | 0.5653256 | 0.02816957 | 160.1209 | 0.5504279 | 0.02952406 | 0.00135449 | 9.755534 | 180.1205 | 0.7600614 | 0.02841063 | 180.132 | 0.8053258 | 0.0245106 | 0.003900027 | 143.5844 | 123.3216 | 0.07762909 | 0.00361363 | 123.3183 | 0.04358058 | 0.003270678 | 0.0003429511 | 16.43245 | 160.0019 | 0.5284813 | 0.03394019 | 159.9805 | 0.4724123 | 0.03417601 | 0.0002358178 | 13.63405 | 179.9714 | 0.8709204 | 0.02520511 | 179.9684 | 0.8771085 | 0.02668859 | 0.001483483
161.8304 | 141.7433 | 0.2568166 | 0.01930364 | 141.7214 | 0.1647353 | 0.02001147 | 0.0007078284 | 15.3835 | 160.1302 | 0.605629 | 0.02440204 | 160.1209 | 0.5979132 | 0.02572548 | 0.001323449 | 10.83948 | 180.1158 | 0.7880437 | 0.02368274 | 180.132 | 0.8235368 | 0.01961594 | 0.0040668 | 147.0322 | 126.7668 | 0.09319594 | 0.005104934 | 126.7635 | 0.05133189 | 0.00435316 | 0.0007517739 | 18.25827 | 159.9981 | 0.5876617 | 0.03092768 | 159.9805 | 0.5374579 | 0.03184244 | 0.0009147593 | 15.14895 | 179.964 | 0.9025151 | 0.01703361 | 179.9684 | 0.9156138 | 0.02013282 | 0.003099208
166.0556 | 145.972 | 0.3494396 | 0.02420503 | 145.9447 | 0.2362978 | 0.02422688 | 2.184528e-05 | 16.92185 | 160.1257 | 0.6405176 | 0.02113626 | 160.1209 | 0.638605 | 0.02236727 | 0.001231006 | 11.92343 | 180.1124 | 0.8115135 | 0.01998038 | 180.132 | 0.8387168 | 0.01581725 | 0.004163131 | 150.48 | 130.2145 | 0.1126847 | 0.006139733 | 130.2086 | 0.06160785 | 0.005777289 | 0.0003624441 | 20.0841 | 159.9947 | 0.6408589 | 0.02745147 | 159.9805 | 0.5992456 | 0.02912841 | 0.001676942 | 16.66384 | 179.958 | 0.9229652 | 0.01076526 | 179.9684 | 0.9419337 | 0.01580904 | 0.005043782
170.2809 | 150.199 | 0.4589056 | 0.02688004 | 150.1679 | 0.335747 | 0.0254564 | 0.001423642 | 18.4602 | 160.1225 | 0.670704 | 0.01832 | 160.1209 | 0.6732903 | 0.01946828 | 0.001148277 | 13.00738 | 180.1086 | 0.831399 | 0.0169919 | 180.132 | 0.8515396 | 0.01284852 | 0.004143378 | 153.9279 | 133.6609 | 0.1362193 | 0.007499818 | 133.6538 | 0.07533335 | 0.007600557 | 0.0001007396 | 21.90993 | 159.9899 | 0.6875617 | 0.02389135 | 159.9805 | 0.656352 | 0.02629998 | 0.002408634 | 18.17874 | 179.9537 | 0.936052 | 0.007061728 | 179.9684 | 0.9597772 | 0.01302405 | 0.00596232
174.5062 | 154.4213 | 0.5713964 | 0.02579073 | 154.3912 | 0.4588944 | 0.02294833 | 0.0028424 | 19.99855 | 160.121 | 0.6967724 | 0.01575231 | 160.1209 | 0.7028584 | 0.01700625 | 0.001253934 | 14.09133 | 180.1066 | 0.8483003 | 0.01440701 | 180.132 | 0.8624999 | 0.01052509 | 0.003881925 | 157.3757 | 137.1073 | 0.1652112 | 0.009259809 | 137.099 | 0.09378221 | 0.00991555 | 0.0006557415 | 23.73575 | 159.986 | 0.7278264 | 0.02045676 | 159.9805 | 0.7078755 | 0.02355382 | 0.003097063 | 19.69363 | 179.9531 | 0.944944 | 0.004990652 | 179.9684 | 0.9718792 | 0.01113101 | 0.006140363
178.7314 | 158.6398 | 0.6723918 | 0.0218864 | 158.6145 | 0.5870039 | 0.01818638 | 0.00370002 | 21.5369 | 160.118 | 0.7192124 | 0.01356971 | 160.1209 | 0.7281493 | 0.01493861 | 0.0013689 | 15.17528 | 180.1037 | 0.8626303 | 0.01224509 | 180.132 | 0.8719673 | 0.008709218 | 0.003535868 | 160.8236 | 140.5551 | 0.2014898 | 0.01168082 | 140.5441 | 0.1186822 | 0.0128076 | 0.001126783 | 25.56158 | 159.9838 | 0.7620665 | 0.01727698 | 159.9805 | 0.7534131 | 0.02101169 | 0.003734714 | 21.20853 | 179.9513 | 0.9514957 | 0.003786233 | 179.9684 | 0.9801334 | 0.009737588 | 0.005951355
182.9567 | 162.8575 | 0.7546227 | 0.01723964 | 162.8377 | 0.6962886 | 0.01318991 | 0.004049736 | 23.07525 | 160.1165 | 0.7385576 | 0.0117355 | 160.1209 | 0.7498943 | 0.01321033 | 0.001474832 | 16.25922 | 180.102 | 0.8747435 | 0.01027166 | 180.132 | 0.8802216 | 0.007291668 | 0.002979987 | 164.2714 | 144.0052 | 0.2475008 | 0.01486888 | 143.9893 | 0.1523097 | 0.01631712 | 0.001448234 | 27.38741 | 159.98 | 0.7906357 | 0.01415208 | 159.9805 | 0.7929748 | 0.01875324 | 0.004601159 | 22.72342 | 179.9518 | 0.9565709 | 0.003026916 | 179.9684 | 0.9858114 | 0.008661577 | 0.005634661
187.182 | 167.0768 | 0.8177439 | 0.0129367 | 167.061 | 0.7765962 | 0.009076682 | 0.003860014 | 24.6136 | 160.1147 | 0.7553219 | 0.01014077 | 160.1209 | 0.768705 | 0.01176144 | 0.001620669 | 17.34317 | 180.0997 | 0.8847784 | 0.008383502 | 180.132 | 0.8874784 | 0.006202155 | 0.002181348 | 167.7192 | 147.4542 | 0.3061493 | 0.01895199 | 147.4345 | 0.1975101 | 0.02034617 | 0.001394182 | 29.21324 | 159.976 | 0.8135024 | 0.01106488 | 159.9805 | 0.8268691 | 0.01686279 | 0.005797904 | 24.23832 | 179.9508 | 0.9607097 | 0.002471632 | 179.9684 | 0.9897564 | 0.007786342 | 0.00531471
191.4072 | 171.2965 | 0.8648466 | 0.009593174 | 171.2842 | 0.832223 | 0.00606907 | 0.003524103 | 26.15195 | 160.1134 | 0.7698587 | 0.008806013 | 160.1209 | 0.785082 | 0.01054793 | 0.001741921 | 18.42712 | 180.0987 | 0.8929032 | 0.006736437 | 180.132 | 0.8939059 | 0.005378667 | 0.00135777 | 171.1671 | 150.9055 | 0.3806101 | 0.02399745 | 150.8797 | 0.2575097 | 0.02451564 | 0.0005181949 | 31.03906 | 159.973 | 0.8308259 | 0.008144328 | 159.9805 | 0.8555908 | 0.01538563 | 0.007241304 | 25.75321 | 179.9512 | 0.9641218 | 0.002075771 | 179.9684 | 0.9925263 | 0.007067633 | 0.004991862
195.6325 | 175.5159 | 0.8988713 | 0.006651815 | 175.5075 | 0.8708704 | 0.00405604 | 0.002595775 | 27.6903 | 160.1122 | 0.782371 | 0.007563526 | 160.1209 | 0.7994321 | 0.009538869 | 0.001975343 | 19.51107 | 180.098 | 0.8993916 | 0.00539394 | 180.132 | 0.899637 | 0.00475962 | 0.0006343204 | 174.6149 | 154.3556 | 0.4720123 | 0.02871716 | 154.3248 | 0.335285 | 0.02796413 | 0.0007530317 | 32.86489 | 159.9712 | 0.8434006 | 0.005869133 | 159.9805 | 0.8797262 | 0.01429091 | 0.008421774 | 27.26811 | 179.95 | 0.9670138 | 0.001743 | 179.9684 | 0.9944921 | 0.006460282 | 0.004717281
199.8578 | 179.7366 | 0.9214093 | 0.004155328 | 179.7308 | 0.8984208 | 0.002885577 | 0.001269751 | 29.22865 | 160.1098 | 0.7931771 | 0.006532595 | 160.1209 | 0.8120844 | 0.00869563 | 0.002163034 | 20.59502 | 180.097 | 0.9046217 | 0.004347464 | 180.132 | 0.9047779 | 0.00428602 | 6.144429e-05 | 178.0627 | 157.8037 | 0.5772309 | 0.03171678 | 157.77 | 0.4321982 | 0.02941467 | 0.002302109 | 34.69072 | 159.97 | 0.8525387 | 0.004317611 | 159.9805 | 0.8998829 | 0.01348422 | 0.009166609 | 28.783 | 179.9509 | 0.9694883 | 0.001556875 | 179.9684 | 0.9959017 | 0.005943031 | 0.004386156
204.083 | 183.9576 | 0.9356316 | 0.002747912 | 183.954 | 0.9186386 | 0.002261404 | 0.0004865075 | 30.767 | 160.1093 | 0.8023454 | 0.005471626 | 160.1209 | 0.8233062 | 0.008003102 | 0.002531476 | 21.67896 | 180.0948 | 0.9088422 | 0.003537409 | 180.132 | 0.9094148 | 0.003920474 | 0.0003830654 | 181.5106 | 161.2481 | 0.686082 | 0.03076556 | 161.2152 | 0.5458155 | 0.02784194 | 0.00292362 | 36.51655 | 159.9688 | 0.8593291 | 0.003268675 | 159.9805 | 0.9166445 | 0.01287876 | 0.009610084 | 30.2979 | 179.9497 | 0.9716999 | 0.001354069 | 179.9684 | 0.9969228 | 0.005482022 | 0.004127954
208.3083 | 188.1806 | 0.9454276 | 0.002077783 | 188.1773 | 0.9338685 | 0.001889344 | 0.0001884395 | 32.30535 | 160.1077 | 0.8099631 | 0.004484119 | 160.1209 | 0.833315 | 0.007443744 | 0.002959625 | 22.76291 | 180.0952 | 0.9123141 | 0.002912969 | 180.132 | 0.9136177 | 0.003631492 | 0.0007185235 | 184.9584 | 164.6892 | 0.7850432 | 0.02612718 | 164.6603 | 0.6676788 | 0.0234115 | 0.002715686 | 38.34237 | 159.968 | 0.86456 | 0.002538325 | 159.9805 | 0.930544 | 0.0124092 | 0.009870874 | 31.81279 | 179.95 | 0.9736607 | 0.001237458 | 179.9684 | 0.9976697 | 0.005075189 | 0.003837732
212.5336 | 192.4029 | 0.9532246 | 0.001684368 | 192.4006 | 0.9455979 | 0.001606758 | 7.761013e-05 | 33.8437 | 160.1081 | 0.8161009 | 0.003580411 | 160.1209 | 0.8422885 | 0.007004854 | 0.003424442 | 23.84686 | 180.0943 | 0.915207 | 0.002448318 | 180.132 | 0.9174444 | 0.003398495 | 0.0009501774 | 188.4063 | 168.1281 | 0.8653977 | 0.02034554 | 168.1055 | 0.783292 | 0.01733917 | 0.00300637 | 40.1682 | 159.9667 | 0.8686825 | 0.002052137 | 159.9805 | 0.9420521 | 0.01203689 | 0.00998475 | 33.32769 | 179.9502 | 0.9754011 | 0.001068718 | 179.9684 | 0.9982209 | 0.0047155 | 0.003646782
216.7588 | 196.6266 | 0.959848 | 0.001468308 | 196.6238 | 0.9547991 | 0.001365428 | 0.0001028792 | 35.38205 | 160.106 | 0.8209941 | 0.002824735 | 160.1209 | 0.8503732 | 0.006661746 | 0.003837011 | 24.93081 | 180.0935 | 0.9176152 | 0.002041027 | 180.132 | 0.9209432 | 0.003210075 | 0.001169048 | 191.8541 | 171.5665 | 0.92353 | 0.01377021 | 171.5507 | 0.8769196 | 0.01125407 | 0.002516137 | 41.99403 | 159.966 | 0.8721104 | 0.001709616 | 159.9805 | 0.9515746 | 0.01172624 | 0.01001663 | 34.84258 | 179.9498 | 0.9769663 | 0.0009890348 | 179.9684 | 0.9986314 | 0.004393197 | 0.003404163
220.9841 | 200.8492 | 0.9660746 | 0.001474126 | 200.8471 | 0.9621284 | 0.001119671 | 0.0003544548 | 36.92039 | 160.106 | 0.8248928 | 0.002191837 | 160.1209 | 0.8576902 | 0.006393696 | 0.004201859 | 26.01476 | 180.0943 | 0.9196697 | 0.001753972 | 180.132 | 0.9241543 | 0.00305352 | 0.001299548 | 195.3019 | 175.0058 | 0.9596201 | 0.007920322 | 174.9958 | 0.9398128 | 0.006600881 | 0.00131944 | 43.81985 | 159.9658 | 0.8749261 | 0.001433061 | 159.9805 | 0.9594555 | 0.01147044 | 0.01003738 | 36.35748 | 179.9496 | 0.9783852 | 0.0009190084 | 179.9684 | 0.9989395 | 0.004102189 | 0.003183181
225.2094 | 205.0731 | 0.9726303 | 0.001618185 | 205.0703 | 0.9680417 | 0.0008328336 | 0.0007853516 | 38.45874 | 160.1058 | 0.8279299 | 0.001788448 | 160.1209 | 0.8643406 | 0.006187852 | 0.004399404 | 27.09871 | 180.0939 | 0.9214679 | 0.001509276 | 180.132 | 0.9271116 | 0.002919416 | 0.001410139 | 198.7498 | 178.4458 | 0.9793184 | 0.004008147 | 178.441 | 0.9744978 | 0.003688724 | 0.0003194228 | 45.64568 | 159.9659 | 0.877265 | 0.001181075 | 159.9805 | 0.9659829 | 0.01125754 | 0.01007646 | 37.87237 | 179.9498 | 0.9796824 | 0.0008037104 | 179.9684 | 0.9991727 | 0.003837267 | 0.003033557
229.4346 | 209.2968 | 0.9797912 | 0.001771221 | 209.2936 | 0.9728645 | 0.0005150408 | 0.00125618 | 39.99709 | 160.1055 | 0.8303489 | 0.001415688 | 160.1209 | 0.8704087 | 0.006025844 | 0.004610156 | 28.18265 | 180.0934 | 0.9230056 | 0.001391249 | 180.132 | 0.9298441 | 0.002807 | 0.001415751 | 202.1976 | 181.8883 | 0.9896272 | 0.002172798 | 181.8862 | 0.9904334 | 0.001996492 | 0.0001763062 | 47.47151 | 159.966 | 0.8793049 | 0.001035546 | 159.9805 | 0.9713959 | 0.01107147 | 0.01003593 | 39.38727 | 179.9502 | 0.9808537 | 0.000754128 | 179.9684 | 0.9993504 | 0.003599019 | 0.002844891
233.6599 | 213.5194 | 0.987627 | 0.001886243 | 213.5169 | 0.9768344 | 0.0002160702 | 0.001670172 | 41.53544 | 160.1046 | 0.8322362 | 0.001103304 | 160.1209 | 0.8759659 | 0.005900447 | 0.004797142 | 29.2666 | 180.093 | 0.9244092 | 0.001206594 | 180.132 | 0.9323763 | 0.002706219 | 0.001499625 | 205.6454 | 185.3331 | 0.9950935 | 0.00124084 | 185.3313 | 0.9967369 | 0.001007973 | 0.000232867 | 49.29734 | 159.9662 | 0.8810393 | 0.0008796722 | 159.9805 | 0.9758919 | 0.01091302 | 0.01003335 | 40.90216 | 179.9511 | 0.9819472 | 0.0006969162 | 179.9684 | 0.9994868 | 0.003377534 | 0.002680618
237.8852 | 217.7419 | 0.9952236 | 0.001534119 | 217.7401 | 0.9801282 | 3.492658e-05 | 0.001499192 | 43.07379 | 160.104 | 0.8336964 | 0.0008211871 | 160.1209 | 0.8810725 | 0.005804216 | 0.004983029 | 31.97647 | 180.0932 | 0.9271565 | 0.0008776151 | 180.132 | 0.9382593 | 0.002514159 | 0.001636544 | 209.0933 | 188.7773 | 0.9980357 | 0.0005356727 | 188.7765 | 0.9989635 | 0.0004223875 | 0.0001132852 | 51.12316 | 159.966 | 0.8825471 | 0.0008148514 | 159.9805 | 0.979633 | 0.01077491 | 0.009960054 | 42.41706 | 179.95 | 0.9829682 | 0.0006266183 | 179.9684 | 0.9995922 | 0.003171322 | 0.002544704
242.1104 | 221.9634 | 0.9993076 | 0.0004443746 | 221.9634 | 0.9828801 | 7.449969e-07 | 0.0004436296 | 44.61214 | 160.1041 | 0.8348077 | 0.0006339817 | 160.1209 | 0.8857801 | 0.005731528 | 0.005097547 | 34.14437 | 180.0927 | 0.9288616 | 0.0007164153 | 180.132 | 0.9421829 | 0.002398291 | 0.001681875 | 212.5411 | 192.2224 | 0.999381 | 0.0003116858 | 192.2217 | 0.9996875 | 0.0001358005 | 0.0001758853 | 52.94899 | 159.9651 | 0.8839127 | 0.0006839063 | 159.9805 | 0.9827523 | 0.01064928 | 0.009965371 | 43.93195 | 179.951 | 0.983866 | 0.0005853409 | 179.9684 | 0.9996742 | 0.002990925 | 0.002405584
[6 empty] | avg | 0.001382429 | 46.15049 | 160.1038 | 0.8357196 | 0.0005493752 | 160.1209 | 0.8901326 | 0.005672073 | 0.005122698 | 40.64806 | 180.0927 | 0.9323156 | 0.0003865653 | 180.132 | 0.9525025 | 0.002171721 | 0.001785156 | 215.1615 | 194.8402 | 1 | 4.661625e-05 | 194.84 | 0.999856 | 0 | 4.661625e-05 | 56.14419 | 159.965 | 0.8859205 | 0.0005748902 | 159.9805 | 0.9873136 | 0.01046491 | 0.009890023 | 45.44685 | 179.949 | 0.9847121 | 0.0005648459 | 179.9684 | 0.9997383 | 0.002821273 | 0.002256428
[8 empty] | 47.68884 | 160.1039 | 0.8363687 | 0.0003599623 | 160.1209 | 0.8941681 | 0.005629974 | 0.005270012 | [6 empty] | avg | 0.00238569 | [6 empty] | avg | 0.0009566291 | 59.06551 | 159.9654 | 0.8874874 | 0.0004850185 | 159.9805 | 0.9903036 | 0.01032101 | 0.009835991 | 49.68856 | 179.9508 | 0.9868675 | 0.0004497825 | 179.9684 | 0.9998796 | 0.002392982 | 0.001943199
[8 empty] | 50.76554 | 160.1042 | 0.8371817 | 0.0001302888 | 160.1209 | 0.9016708 | 0.005577483 | 0.005447195 | [16 empty] | 61.07392 | 159.9649 | 0.8883867 | 0.0004412765 | 159.9805 | 0.9918387 | 0.01023801 | 0.00979673 | 52.6426 | 179.9504 | 0.9880885 | 0.0003927751 | 179.9684 | 0.9999217 | 0.002152498 | 0.001759723
[14 empty] | avg | 0.002962564 | [22 empty] | avg | 0.005769168 | [6 empty] | avg | 0.00357835

## TGPAPLNZ binary fitting
Binary Blend E1100X2100 | [23 empty] | Binary Blend E1100Y2100
Dynamic profile at 1°C/min | [7 empty] | Isothermal profile at 160°C | [7 empty] | Isothermal profile at 180°C | [7 empty] | Dynamic profile at 1°C/min | [7 empty] | Isothermal profile at 160°C | [7 empty] | Isothermal profile at 180°C
time | temperature | conversion | rate exp | temperature mod | conversion mod | rate mod | rate error | time | temperature | conversion | rate exp | temperature mod | conversion mod | rate mod | rate error | time | temperature | conversion | rate exp | temperature mod | conversion mod | rate mod | rate error | time | temperature | conversion | rate exp | temperature mod | conversion mod | rate mod | rate error | time | temperature | conversion | rate exp | temperature mod | conversion mod | rate mod | rate error | time | temperature | conversion | rate exp | temperature mod | conversion mod | rate mod | rate error
(min) | (°C) | - | (min-1) | (°C) | - | (min-1) | (min-1) | (min) | (°C) | - | (min-1) | (°C) | - | (min-1) | (min-1) | (min) | (°C) | - | (min-1) | (°C) | - | (min-1) | (min-1) | (min) | (°C) | - | (min-1) | (°C) | - | (min-1) | (min-1) | (min) | (°C) | - | (min-1) | (°C) | - | (min-1) | (min-1) | (min) | (°C) | - | (min-1) | (°C) | - | (min-1) | (min-1)
140.8763 | 120.7004 | 0.01992629 | 0.001573405 | 120.7004 | 0.02 | 0.0005734896 | 0.0009999159 | 0 | 160.072 | 0.03925073 | 0.01151064 | 160.0702 | 0.04 | 0.005018455 | 0.006492187 | 0 | 180.122 | 0.1294169 | 0.03028666 | 180.0771 | 0.13 | 0.02917383 | 0.001112833 | 181.1061 | 160.9131 | 0.01943246 | 0.002157071 | 160.9131 | 0.02 | 0.001011244 | 0.001145826 | 0 | 160.0634 | 0.01981178 | 0.00195722 | 160.0637 | 0.02 | 0.001001928 | 0.0009552921 | 0 | 180.058 | 0.04942866 | 0.005738564 | 180.0627 | 0.05 | 0.004250131 | 0.001488433
144.8894 | 124.7139 | 0.02727385 | 0.00208716 | 124.7128 | 0.02231022 | 0.0009317923 | 0.001155368 | 2.119281 | 160.072 | 0.06526841 | 0.01313042 | 160.0702 | 0.05083656 | 0.008230046 | 0.004900373 | 1.117664 | 180.0888 | 0.1645183 | 0.03316962 | 180.0771 | 0.1626805 | 0.03513567 | 0.001966052 | 184.0707 | 163.8781 | 0.02681049 | 0.002799239 | 163.8769 | 0.02307916 | 0.001496074 | 0.001303165 | 7.648325 | 160.063 | 0.03607451 | 0.002363667 | 160.0637 | 0.02773076 | 0.001736646 | 0.0006270211 | 3.807553 | 180.06 | 0.07346479 | 0.006888652 | 180.0627 | 0.06634967 | 0.005985147 | 0.0009035046
148.9025 | 128.7272 | 0.03711764 | 0.002793805 | 128.7253 | 0.02535671 | 0.001493311 | 0.001300494 | 4.238561 | 160.074 | 0.09556949 | 0.01541628 | 160.0702 | 0.06455504 | 0.01168648 | 0.003729799 | 2.235328 | 180.0918 | 0.2043339 | 0.03797508 | 180.0771 | 0.2016112 | 0.04081174 | 0.002836667 | 187.0352 | 166.8428 | 0.03646444 | 0.003665648 | 166.8406 | 0.02694221 | 0.00217266 | 0.001492988 | 15.29665 | 160.0626 | 0.05636386 | 0.002965197 | 160.0637 | 0.03818413 | 0.002581874 | 0.000383323 | 7.615107 | 180.0609 | 0.1028503 | 0.00848889 | 180.0627 | 0.08725347 | 0.00788122 | 0.0006076709
152.9156 | 132.7419 | 0.05036583 | 0.003762246 | 132.7378 | 0.02943605 | 0.002363889 | 0.001398357 | 6.357842 | 160.0767 | 0.1308367 | 0.01780605 | 160.0702 | 0.08181508 | 0.01527878 | 0.002527272 | 3.352992 | 180.097 | 0.2497133 | 0.04299663 | 180.0771 | 0.246813 | 0.04584727 | 0.002850639 | 189.9998 | 169.8074 | 0.04892822 | 0.004716877 | 169.8044 | 0.0318307 | 0.003096745 | 0.001620132 | 22.944975 | 160.0633 | 0.08175103 | 0.003660804 | 160.0637 | 0.05216565 | 0.003542893 | 0.000117911 | 11.42266 | 180.0641 | 0.138487 | 0.01015938 | 180.0627 | 0.1135439 | 0.009876489 | 0.0002828938
156.9287 | 136.7558 | 0.06820323 | 0.005106503 | 136.7502 | 0.03499501 | 0.003691048 | 0.001415455 | 8.477122 | 160.0788 | 0.1714722 | 0.0204128 | 160.0702 | 0.1033412 | 0.01881789 | 0.001594914 | 4.470656 | 180.1012 | 0.3004525 | 0.04750437 | 180.0771 | 0.2977141 | 0.04972342 | 0.002219044 | 192.9643 | 172.7726 | 0.06494806 | 0.005995357 | 172.7681 | 0.03807059 | 0.004337789 | 0.001657568 | 30.5933 | 160.0641 | 0.1130103 | 0.004455233 | 160.0637 | 0.07062101 | 0.004592636 | 0.0001374033 | 15.23021 | 180.066 | 0.1807582 | 0.01195998 | 180.0627 | 0.1459618 | 0.01184082 | 0.0001191573
160.9418 | 140.7703 | 0.09254254 | 0.006991906 | 140.7627 | 0.04272043 | 0.005687597 | 0.001304309 | 10.5964 | 160.0815 | 0.2174889 | 0.02287827 | 160.0702 | 0.1298682 | 0.02204644 | 0.0008318301 | 5.58832 | 180.1038 | 0.3557453 | 0.05109083 | 180.0771 | 0.3530642 | 0.05194862 | 0.0008577977 | 195.9288 | 175.7376 | 0.08545126 | 0.007711372 | 175.7318 | 0.04610306 | 0.005971714 | 0.001739659 | 38.241625 | 160.064 | 0.1503338 | 0.005247961 | 160.0637 | 0.09459216 | 0.005667727 | 0.0004197661 | 19.03777 | 180.068 | 0.229943 | 0.01373897 | 180.0627 | 0.1850053 | 0.01361548 | 0.0001234833
164.9549 | 144.7868 | 0.1257987 | 0.00952702 | 144.7751 | 0.05368817 | 0.008600886 | 0.0009261337 | 12.71568 | 160.0838 | 0.2684597 | 0.02502574 | 160.0702 | 0.1620457 | 0.02467533 | 0.0003504153 | 6.705984 | 180.106 | 0.4142149 | 0.05321149 | 180.0771 | 0.4110077 | 0.05220307 | 0.001008418 | 198.8934 | 178.7044 | 0.1116454 | 0.00979161 | 178.6956 | 0.056525 | 0.008074793 | 0.001716817 | 45.88995 | 160.066 | 0.1938107 | 0.006088499 | 160.0637 | 0.1251189 | 0.006693115 | 0.0006046152 | 22.84532 | 180.07 | 0.2853268 | 0.01524807 | 180.0627 | 0.2307492 | 0.01500334 | 0.0002447295
168.968 | 148.802 | 0.1711771 | 0.01298106 | 148.7876 | 0.06960818 | 0.01264565 | 0.0003354076 | 14.83496 | 160.0843 | 0.3234266 | 0.02667874 | 160.0702 | 0.2002977 | 0.0264406 | 0.0002381417 | 7.823648 | 180.1059 | 0.4740829 | 0.05359752 | 180.0771 | 0.4693437 | 0.05044361 | 0.003153912 | 201.8579 | 181.6704 | 0.1447289 | 0.01232318 | 181.6593 | 0.07014031 | 0.01068316 | 0.001640017 | 53.538275 | 160.0667 | 0.2437169 | 0.006878057 | 160.0637 | 0.1630696 | 0.007588977 | 0.0007109201 | 26.65287 | 180.07 | 0.3459891 | 0.01643659 | 180.0627 | 0.2826767 | 0.01583915 | 0.0005974402
172.9811 | 152.8205 | 0.232354 | 0.01733023 | 152.8001 | 0.09321394 | 0.01779667 | 0.0004664323 | 16.95424 | 160.0857 | 0.3810398 | 0.02753058 | 160.0702 | 0.2446524 | 0.02717702 | 0.0003535612 | 8.941313 | 180.1039 | 0.5332839 | 0.05213201 | 180.0771 | 0.525904 | 0.04694543 | 0.005186577 | 204.8225 | 184.637 | 0.1860767 | 0.01528857 | 184.6231 | 0.08801913 | 0.01377005 | 0.001518525 | 61.1866 | 160.0675 | 0.2992232 | 0.007576442 | 160.0637 | 0.2089025 | 0.008258218 | 0.0006817758 | 30.46043 | 180.07 | 0.4100122 | 0.01702731 | 180.0627 | 0.3395911 | 0.01601553 | 0.001011785
176.9942 | 156.8374 | 0.3122449 | 0.0221815 | 156.8125 | 0.1288224 | 0.02339659 | 0.001215087 | 19.07353 | 160.0851 | 0.4396094 | 0.02760456 | 160.0702 | 0.2945806 | 0.02685328 | 0.0007512756 | 10.05898 | 180.101 | 0.5899294 | 0.04910456 | 180.0771 | 0.5789117 | 0.04222065 | 0.006883906 | 207.787 | 187.6035 | 0.2365633 | 0.01850186 | 187.5868 | 0.1115546 | 0.01716898 | 0.001332882 | 68.834925 | 160.0674 | 0.3590995 | 0.008027972 | 160.0637 | 0.2623963 | 0.008624219 | 0.0005962468 | 34.26798 | 180.0718 | 0.4750103 | 0.01695792 | 180.0627 | 0.3996722 | 0.01553045 | 0.001427472
181.0073 | 160.8548 | 0.4103332 | 0.02612294 | 160.825 | 0.182921 | 0.02786593 | 0.00174299 | 21.19281 | 160.0842 | 0.4972925 | 0.02675599 | 160.0702 | 0.3489115 | 0.02559259 | 0.001163402 | 11.17664 | 180.097 | 0.642481 | 0.04494632 | 180.0771 | 0.627194 | 0.0368721 | 0.008074222 | 210.7515 | 190.57 | 0.2965396 | 0.02160397 | 190.5506 | 0.1424894 | 0.0205514 | 0.001052571 | 76.48325 | 160.068 | 0.4216391 | 0.008276121 | 160.0637 | 0.3224397 | 0.008647993 | 0.0003718726 | 38.07553 | 180.0701 | 0.5383434 | 0.0162302 | 180.0627 | 0.4607058 | 0.01448964 | 0.001740564
185.0204 | 164.8683 | 0.5184845 | 0.02711363 | 164.8375 | 0.2640111 | 0.02930019 | 0.002186565 | 23.31209 | 160.083 | 0.552431 | 0.02519367 | 160.0702 | 0.405895 | 0.02362967 | 0.001564 | 12.2943 | 180.0922 | 0.6900186 | 0.04026082 | 180.0771 | 0.6702061 | 0.03143892 | 0.008821897 | 213.7161 | 193.5363 | 0.3651366 | 0.02418406 | 193.5143 | 0.182854 | 0.02342805 | 0.0007560083 | 84.131575 | 160.0668 | 0.4846116 | 0.00811131 | 160.0637 | 0.3870007 | 0.008339375 | 0.0002280649 | 41.88309 | 180.069 | 0.5977809 | 0.01497572 | 180.0627 | 0.5204335 | 0.01307677 | 0.001898945
189.0335 | 168.8772 | 0.6223388 | 0.02434867 | 168.8499 | 0.3794264 | 0.02722694 | 0.002878263 | 25.43137 | 160.0805 | 0.6035921 | 0.02311959 | 160.0702 | 0.4634352 | 0.02125262 | 0.001866971 | 13.41197 | 180.087 | 0.7322023 | 0.0354077 | 180.0771 | 0.707917 | 0.02630868 | 0.009099014 | 216.6806 | 196.5021 | 0.4394831 | 0.02557668 | 196.4781 | 0.2347181 | 0.02527274 | 0.0003039392 | 91.7799 | 160.0661 | 0.5452094 | 0.007699084 | 160.0637 | 0.4533639 | 0.007765748 | 6.666345e-05 | 45.69064 | 180.0687 | 0.6518956 | 0.01351925 | 180.0627 | 0.5769093 | 0.01148586 | 0.002033383
193.0466 | 172.8838 | 0.7097704 | 0.01941673 | 172.8624 | 0.5257336 | 0.02311554 | 0.003698806 | 27.55065 | 160.078 | 0.650021 | 0.02076245 | 160.0702 | 0.5194387 | 0.01872486 | 0.002037592 | 14.52963 | 180.0831 | 0.7691019 | 0.03084525 | 180.0771 | 0.7406382 | 0.02170928 | 0.009135968 | 219.6452 | 199.4641 | 0.5152594 | 0.02529038 | 199.4418 | 0.2996252 | 0.02575781 | 0.0004674326 | 99.428225 | 160.067 | 0.6012841 | 0.007010851 | 160.0637 | 0.5186092 | 0.007027447 | 1.659589e-05 | 49.49819 | 180.068 | 0.7000004 | 0.01182989 | 180.0627 | 0.6287444 | 0.009878215 | 0.001951679
197.0597 | 176.8914 | 0.7772142 | 0.01466674 | 176.8749 | 0.6771072 | 0.01871728 | 0.004050543 | 29.66993 | 160.075 | 0.6914179 | 0.01838941 | 160.0702 | 0.5721554 | 0.0162471 | 0.002142314 | 15.6473 | 180.0789 | 0.8011315 | 0.02673387 | 180.0771 | 0.7688647 | 0.01772398 | 0.009009892 | 222.6097 | 202.426 | 0.5875148 | 0.02345335 | 202.4055 | 0.3776471 | 0.0249341 | 0.001480753 | 107.07655 | 160.066 | 0.6517811 | 0.006244092 | 160.0637 | 0.5801615 | 0.006219433 | 2.465877e-05 | 53.30575 | 180.0656 | 0.7418028 | 0.01025758 | 180.0627 | 0.6751809 | 0.008371858 | 0.00188572
201.0728 | 180.901 | 0.8281872 | 0.01118911 | 180.8873 | 0.7966244 | 0.01480445 | 0.00361534 | 31.78921 | 160.0728 | 0.7277994 | 0.01607608 | 160.0702 | 0.620393 | 0.01395196 | 0.002124126 | 16.76496 | 180.0756 | 0.8288642 | 0.02313255 | 180.0771 | 0.7931569 | 0.01434684 | 0.008785717 | 225.5742 | 205.3885 | 0.6527265 | 0.02073039 | 205.3693 | 0.4662712 | 0.02315342 | 0.002423036 | 114.724875 | 160.0658 | 0.6961965 | 0.00541191 | 160.0637 | 0.6361945 | 0.005419054 | 7.143924e-06 | 57.1133 | 180.0639 | 0.7777665 | 0.008762762 | 180.0627 | 0.7160189 | 0.007023851 | 0.001738911
205.0859 | 184.9102 | 0.8674122 | 0.008583988 | 184.8998 | 0.8718615 | 0.01148384 | 0.002899849 | 33.90849 | 160.0709 | 0.75953 | 0.01401044 | 160.0702 | 0.6635569 | 0.01190162 | 0.002108826 | 17.88263 | 180.0739 | 0.8528826 | 0.02006819 | 180.0771 | 0.8140674 | 0.01152677 | 0.00854142 | 228.5388 | 208.3485 | 0.7094335 | 0.01782829 | 208.333 | 0.5598461 | 0.02083951 | 0.003011214 | 122.3732 | 160.0642 | 0.7343855 | 0.004628809 | 160.0637 | 0.6857639 | 0.004679688 | 5.087864e-05 | 60.92086 | 180.064 | 0.8085758 | 0.0074661 | 180.0627 | 0.7514659 | 0.00585194 | 0.00161416
209.099 | 188.9184 | 0.8964755 | 0.006054586 | 188.9122 | 0.9156506 | 0.008934753 | 0.002880167 | 36.02777 | 160.069 | 0.7871336 | 0.01213427 | 160.0702 | 0.7015559 | 0.01011118 | 0.002023084 | 19.00029 | 180.0697 | 0.8737797 | 0.0174729 | 180.0771 | 0.8321022 | 0.009187605 | 0.008285292 | 231.5033 | 211.3105 | 0.7579573 | 0.01525831 | 211.2968 | 0.6505622 | 0.01831433 | 0.003056019 | 130.021525 | 160.0632 | 0.7672592 | 0.003963513 | 160.0637 | 0.7286947 | 0.004017275 | 5.376201e-05 | 64.72841 | 180.063 | 0.834897 | 0.006436788 | 180.0627 | 0.7819746 | 0.004853017 | 0.001583771
213.1121 | 192.9309 | 0.9160648 | 0.004011383 | 192.9247 | 0.9418135 | 0.007293706 | 0.003282323 | 38.14705 | 160.068 | 0.8110575 | 0.01054108 | 160.0702 | 0.7346465 | 0.008576189 | 0.001964886 | 20.11795 | 180.069 | 0.8919713 | 0.01524033 | 180.0771 | 0.8477055 | 0.007266863 | 0.00797347 | 234.4679 | 214.2718 | 0.7994947 | 0.01304302 | 214.2605 | 0.7310712 | 0.01575417 | 0.00271115 | 137.66985 | 160.0638 | 0.7948287 | 0.003331378 | 160.0637 | 0.7653466 | 0.00345141 | 0.0001200319 | 68.53596 | 180.061 | 0.8574231 | 0.005484703 | 180.0627 | 0.8081097 | 0.004010959 | 0.001473744
217.1252 | 196.9419 | 0.9294325 | 0.00282157 | 196.9372 | 0.9582949 | 0.006260152 | 0.003438583 | 40.26633 | 160.0668 | 0.8318888 | 0.009222617 | 160.0702 | 0.7632799 | 0.007267623 | 0.001954995 | 21.23562 | 180.0666 | 0.9079099 | 0.01340437 | 180.0771 | 0.8612574 | 0.005692096 | 0.007712275 | 237.4324 | 217.2344 | 0.8352355 | 0.01123929 | 217.2243 | 0.7971052 | 0.01325758 | 0.002018293 | 145.318175 | 160.0629 | 0.8182307 | 0.002772651 | 160.0637 | 0.7963708 | 0.002968968 | 0.0001963178 | 72.34352 | 180.0608 | 0.876765 | 0.004739077 | 180.0627 | 0.830458 | 0.003305868 | 0.001433209
221.1383 | 200.9541 | 0.9392896 | 0.002196688 | 200.9496 | 0.9692046 | 0.005546576 | 0.003349888 | 42.38561 | 160.065 | 0.8501488 | 0.008116366 | 160.0702 | 0.7879864 | 0.006153355 | 0.001963012 | 22.35328 | 180.0648 | 0.9219548 | 0.01182435 | 180.0771 | 0.8730778 | 0.004404877 | 0.007419471 | 240.3969 | 220.1971 | 0.8662002 | 0.009811797 | 220.188 | 0.8481561 | 0.01087706 | 0.001065261 | 152.9665 | 160.0629 | 0.8380907 | 0.002444426 | 160.0637 | 0.8225251 | 0.002562043 | 0.000117617 | 76.15107 | 180.061 | 0.8934419 | 0.00408324 | 180.0627 | 0.8495743 | 0.00271726 | 0.00136598
225.1514 | 204.9661 | 0.947408 | 0.001823796 | 204.9621 | 0.9767259 | 0.004950677 | 0.003126881 | 44.50489 | 160.0642 | 0.8661868 | 0.007124302 | 160.0702 | 0.8092989 | 0.005208692 | 0.001915609 | 23.47095 | 180.0641 | 0.9343634 | 0.01048719 | 180.0771 | 0.8834343 | 0.00335895 | 0.007128241 | 243.3615 | 223.1605 | 0.8934033 | 0.008685552 | 223.1517 | 0.8862209 | 0.008623298 | 6.225351e-05 | 160.614825 | 160.0629 | 0.8551925 | 0.002081636 | 160.0637 | 0.844558 | 0.002216138 | 0.0001345011 | 79.95862 | 180.061 | 0.9078984 | 0.003576867 | 180.0627 | 0.8659561 | 0.002226177 | 0.00135069
229.1645 | 208.9779 | 0.9544008 | 0.001685318 | 208.9746 | 0.9820825 | 0.004410925 | 0.002725607 | 46.62417 | 160.064 | 0.8802174 | 0.006133805 | 160.0702 | 0.8277126 | 0.004414552 | 0.001719253 | 24.58861 | 180.063 | 0.9454137 | 0.009342851 | 180.0771 | 0.8925491 | 0.002510247 | 0.006832604 | 246.326 | 226.1227 | 0.9173694 | 0.007636788 | 226.1155 | 0.9141388 | 0.006532496 | 0.001104291 | 168.26315 | 160.0628 | 0.869882 | 0.001797391 | 160.0637 | 0.8631485 | 0.001924289 | 0.0001268979 | 83.76618 | 180.0591 | 0.9206935 | 0.003138129 | 180.0627 | 0.8800349 | 0.001810058 | 0.001328071
233.1775 | 212.9906 | 0.9610833 | 0.001659638 | 212.987 | 0.9859985 | 0.003820588 | 0.00216095 | 48.74345 | 160.0624 | 0.8921319 | 0.005117707 | 160.0702 | 0.8436665 | 0.003767949 | 0.001349758 | 25.70627 | 180.062 | 0.9552769 | 0.008353045 | 180.0771 | 0.9006072 | 0.00182769 | 0.006525355 | 249.2906 | 229.0855 | 0.9386287 | 0.006808546 | 229.0792 | 0.9345573 | 0.004626849 | 0.002181697 | 175.911475 | 160.0624 | 0.8827259 | 0.001579031 | 160.0637 | 0.8788842 | 0.001674537 | 9.550634e-05 | 87.57373 | 180.06 | 0.9318324 | 0.002742981 | 180.0627 | 0.8921773 | 0.001465225 | 0.001277757
237.1906 | 217.0021 | 0.9676983 | 0.001666116 | 216.9995 | 0.9889226 | 0.003154767 | 0.001488651 | 50.86273 | 160.062 | 0.901822 | 0.004071474 | 160.0702 | 0.8575387 | 0.003263892 | 0.0008075817 | 26.82394 | 180.0617 | 0.9640271 | 0.007318828 | 180.0771 | 0.907762 | 0.001289236 | 0.006029592 | 252.2551 | 232.0485 | 0.9575083 | 0.006054476 | 232.043 | 0.9495697 | 0.002944311 | 0.003110165 | 183.5598 | 160.0623 | 0.8936148 | 0.001318673 | 160.0637 | 0.8922588 | 0.001467804 | 0.0001491315 | 91.38128 | 180.0592 | 0.9414894 | 0.002352487 | 180.0627 | 0.9026909 | 0.001181619 | 0.001170868
241.2037 | 221.014 | 0.974245 | 0.001649454 | 221.0119 | 0.9911445 | 0.002433535 | 0.0007840814 | 52.98202 | 160.06 | 0.9093731 | 0.003129591 | 160.0702 | 0.8696499 | 0.002885975 | 0.0002436165 | 27.9416 | 180.0604 | 0.9716482 | 0.006358142 | 180.0771 | 0.9141417 | 0.0008782363 | 0.005479905 | 255.2197 | 235.0113 | 0.9741635 | 0.005260885 | 235.0067 | 0.960712 | 0.001542169 | 0.003718716 | 191.2081 | 160.0617 | 0.9027514 | 0.001077596 | 160.0637 | 0.9036803 | 0.001298557 | 0.0002209603 | 95.18884 | 180.0593 | 0.9499397 | 0.002061864 | 180.0627 | 0.9118323 | 0.0009471779 | 0.001114686
245.2168 | 225.0269 | 0.9809024 | 0.001668345 | 225.0244 | 0.9928577 | 0.001662958 | 5.386882e-06 | 55.1013 | 160.06 | 0.9150383 | 0.002282991 | 160.0702 | 0.8802689 | 0.002611998 | 0.0003290072 | 29.05927 | 180.0591 | 0.9781871 | 0.005367933 | 180.0771 | 0.9198532 | 0.0005742556 | 0.004793678 | 258.1842 | 237.9751 | 0.988277 | 0.004275011 | 237.9705 | 0.9690746 | 0.0005230276 | 0.003751983 | 198.8565 | 160.06 | 0.910307 | 0.0008757511 | 160.0637 | 0.913483 | 0.001161921 | 0.0002861698 | 98.99639 | 180.0594 | 0.957212 | 0.001761316 | 180.0627 | 0.9198142 | 0.0007571935 | 0.001004122
249.2299 | 229.04 | 0.9878016 | 0.001739582 | 229.0369 | 0.9941951 | 0.0008874681 | 0.0008521138 | 57.22058 | 160.0592 | 0.9192102 | 0.001725986 | 160.0702 | 0.8896205 | 0.002415656 | 0.0006896699 | 30.17693 | 180.058 | 0.983626 | 0.00439849 | 180.0771 | 0.9249862 | 0.0003601222 | 0.004038368 | 261.1487 | 240.9363 | 0.9976931 | 0.001883402 | 240.9342 | 0.9754238 | 5.153954e-05 | 0.001831862 | 206.504775 | 160.0619 | 0.916139 | 0.0006409367 | 160.0637 | 0.9219394 | 0.001058911 | 0.0004179742 | 102.8039 | 180.058 | 0.9634579 | 0.001468437 | 180.0627 | 0.9268132 | 0.0006039036 | 0.0008645337
253.243 | 233.0518 | 0.9946276 | 0.001625623 | 233.0493 | 0.9952502 | 0.0002562521 | 0.001369371 | 59.33986 | 160.0587 | 0.9223186 | 0.001243006 | 160.0702 | 0.8978918 | 0.002272553 | 0.001029547 | 31.29459 | 180.0567 | 0.9880285 | 0.003511517 | 180.0771 | 0.9296162 | 0.0002159906 | 0.003295526 | 264.1133 | 243.8985 | 0.9997506 | 0.0002175387 | 243.898 | 0.9802986 | 2.085435e-06 | 0.0002154533 | 214.1531 | 160.0613 | 0.9205005 | 0.0004732166 | 160.0637 | 0.9292716 | 0.0009832571 | 0.0005100405 | 106.6115 | 180.0565 | 0.968614 | 0.001272384 | 180.0627 | 0.932976 | 0.0004851566 | 0.0007872274
257.2561 | 237.0629 | 0.9995268 | 0.0005509553 | 237.0618 | 0.9960902 | 5.201326e-06 | 0.0005457539 | 61.45914 | 160.0582 | 0.9246085 | 0.0009559993 | 160.0702 | 0.9052389 | 0.002168916 | 0.001212917 | 32.41226 | 180.0571 | 0.9915057 | 0.002734261 | 180.0771 | 0.933807 | 0.0001231873 | 0.002611074 | 266.7814 | 246.5654 | 1 | 1.936514e-05 | 246.5653 | 0.983703 | 3.626744e-23 | 1.936514e-05 | 221.8014 | 160.0612 | 0.9234748 | 0.0003281941 | 160.0637 | 0.9356607 | 0.0009324349 | 0.0006042408 | 110.4191 | 180.0582 | 0.9729392 | 0.001042158 | 180.0627 | 0.9384245 | 0.0003916691 | 0.0006504885
260.1226 | 239.9282 | 1 | 1.460044e-05 | 239.9278 | 0.9965717 | 3.257274e-25 | 1.460044e-05 | 66.03678 | 160.057 | 0.9279328 | 0.0005409413 | 160.0702 | 0.9193936 | 0.002021232 | 0.00148029 | 33.52992 | 180.057 | 0.9941802 | 0.002070603 | 180.0771 | 0.9376129 | 6.626224e-05 | 0.002004341 | [6 empty] | avg | 0.001650301 | 227.9201 | 160.061 | 0.9250502 | 0.0002396093 | 160.0637 | 0.9401361 | 0.0009057771 | 0.0006661678 | 113.8955 | 180.0591 | 0.9761211 | 0.0008021054 | 180.0627 | 0.9428398 | 0.000326797 | 0.0004753085
[6 empty] | avg | 0.001858506 | 71.03829 | 160.057 | 0.9299787 | 0.0003402851 | 160.0702 | 0.9314374 | 0.001932086 | 0.001591801 | 34.99148 | 180.0543 | 0.9967049 | 0.001441801 | 180.0771 | 0.9421468 | 2.602703e-05 | 0.001415774 | [8 empty] | 232.815 | 160.0611 | 0.9259623 | 0.0001581372 | 160.0637 | 0.9433704 | 0.0008904314 | 0.0007322942 | 120.1863 | 180.0577 | 0.9800932 | 0.0004602797 | 180.0627 | 0.9500324 | 0.0002509472 | 0.0002093325
[8 empty] | 75.95502 | 160.0576 | 0.9311854 | 0.0001548174 | 160.0702 | 0.9406326 | 0.001880167 | 0.001725349 | 36.582 | 180.0556 | 0.9985012 | 0.0008634767 | 180.0771 | 0.9465264 | 7.12297e-06 | 0.0008563538 | [8 empty] | 239.5455 | 160.06 | 0.926827 | 5.967631e-05 | 160.0637 | 0.9474819 | 0.0008759111 | 0.0008162348 | 125.9804 | 180.0575 | 0.9824677 | 0.000321828 | 180.0627 | 0.9555065 | 0.0002086148 | 0.0001132133
[8 empty] | 79.2611 | 160.0577 | 0.9315617 | 8.185254e-05 | 160.0702 | 0.9455609 | 0.001864063 | 0.00178221 | 38.51642 | 180.054 | 0.999659 | 0.000396383 | 180.0771 | 0.9512282 | 6.221743e-07 | 0.0003957609 | [14 empty] | avg | 0.0003408485 | 127.9669 | 180.057 | 0.9830298 | 0.0002435639 | 180.0627 | 0.9570973 | 0.0001989456 | 4.46183e-05
[14 empty] | avg | 0.001722341 | 38.68837 | 180.0549 | 0.9997246 | 0.0003716276 | 180.0771 | 0.9515893 | 4.375794e-07 | 0.0003711901 | [16 empty] | 131.2778 | 180.0569 | 0.9835112 | 6.893727e-05 | 180.0627 | 0.9596141 | 0.0001907782 | 0.000121841
[22 empty] | avg | 0.004934636 | [22 empty] | avg | 0.001029697

## TGDDMDDS binary fitting
Binary Blend E2100X1100 | [23 empty] | Binary Blend E2100Y1100
Dynamic profile at 1°C/min | [7 empty] | Isothermal profile at 160°C | [7 empty] | Isothermal profile at 180°C | [7 empty] | Dynamic profile at 1°C/min | [7 empty] | Isothermal profile at 160°C | [7 empty] | Isothermal profile at 180°C
time | temperature | conversion | rate exp | temperature mod | conversion mod | rate mod | rate error | time | temperature | conversion | rate exp | temperature mod | conversion mod | rate mod | rate error | time | temperature | conversion | rate exp | temperature mod | conversion mod | rate mod | rate error | time | temperature | conversion | rate exp | temperature mod | conversion mod | rate mod | rate error | time | temperature | conversion | rate exp | temperature mod | conversion mod | rate mod | rate error | time | temperature | conversion | rate exp | temperature mod | conversion mod | rate mod | rate error
(min) | (°C) | - | (min-1) | (°C) | - | (min-1) | (min-1) | (min) | (°C) | - | (min-1) | (°C) | - | (min-1) | (min-1) | (min) | (°C) | - | (min-1) | (°C) | - | (min-1) | (min-1) | (min) | (°C) | - | (min-1) | (°C) | - | (min-1) | (min-1) | (min) | (°C) | - | (min-1) | (°C) | - | (min-1) | (min-1) | (min) | (°C) | - | (min-1) | (°C) | - | (min-1) | (min-1)
112.5538 | 92.31178 | 0.01988031 | 0.001204759 | 92.31178 | 0.02 | 0.0002384225 | 0.0009663365 | 0 | 159.984 | 0.03410561 | 0.01791422 | 159.9805 | 0.04 | 0.01046865 | 0.007445569 | 0 | 180.0399 | 0.05740237 | 0.05026896 | 179.9684 | 0.06 | 0.03346485 | 0.0168041 | 124.1036 | 103.8574 | 0.01994054 | 0.001301589 | 103.8574 | 0.02 | 0.0002524438 | 0.001049145 | 0 | 159.9837 | 0.01941342 | 0.00932898 | 159.98 | 0.02 | 0.00612716 | 0.00320182 | 0 | 179.9762 | 0.02068332 | 0.02860256 | 179.9593 | 0.02 | 0.01632768 | 0.01227488
116.0017 | 95.75736 | 0.02402152 | 0.001206214 | 95.75695 | 0.02082548 | 0.0003333242 | 0.0008728899 | 1.825827 | 159.988 | 0.06914646 | 0.02051386 | 159.9805 | 0.06128477 | 0.01669987 | 0.003813986 | 1.514895 | 180.004 | 0.1398222 | 0.05985272 | 179.9684 | 0.1120296 | 0.05728184 | 0.002570885 | 127.4885 | 107.2376 | 0.02479393 | 0.001627977 | 107.2395 | 0.02085574 | 0.0003496708 | 0.001278306 | 2.16376 | 159.984 | 0.04043008 | 0.01013261 | 159.98 | 0.03345006 | 0.008718811 | 0.0014138 | 2.771247 | 179.976 | 0.1071906 | 0.03451974 | 179.9593 | 0.06447599 | 0.0344885 | 3.124249e-05
119.4495 | 99.20297 | 0.02829872 | 0.001304744 | 99.20212 | 0.02186649 | 0.0004557963 | 0.0008489477 | 3.651655 | 159.991 | 0.1096456 | 0.02374627 | 159.9805 | 0.08949508 | 0.02214822 | 0.001598046 | 3.02979 | 180.0173 | 0.2407574 | 0.07244264 | 179.9684 | 0.1885597 | 0.07384446 | 0.001401827 | 130.8734 | 110.6213 | 0.03031109 | 0.001700971 | 110.6217 | 0.02194387 | 0.0004781002 | 0.001222871 | 4.32752 | 159.9847 | 0.06361977 | 0.01124933 | 159.98 | 0.050697 | 0.01072493 | 0.0005244009 | 5.542493 | 179.9875 | 0.2129771 | 0.04136182 | 179.9593 | 0.1416502 | 0.04324176 | 0.001879939
122.8974 | 102.6469 | 0.03273299 | 0.001356945 | 102.6473 | 0.02318187 | 0.0006127005 | 0.0007442442 | 5.477482 | 159.9949 | 0.1563458 | 0.02727546 | 159.9805 | 0.1252997 | 0.02694072 | 0.000334735 | 4.544685 | 180.026 | 0.3578378 | 0.08048536 | 179.9684 | 0.2893219 | 0.08173477 | 0.001249416 | 134.2583 | 114.0035 | 0.03646429 | 0.001926568 | 114.0038 | 0.02332811 | 0.0006454084 | 0.00128116 | 6.49128 | 159.9855 | 0.08930477 | 0.01243977 | 159.98 | 0.07164239 | 0.01240506 | 3.470973e-05 | 8.31374 | 179.992 | 0.3336521 | 0.04482928 | 179.9593 | 0.2475477 | 0.04613893 | 0.00130965
126.3452 | 106.0925 | 0.03748716 | 0.001486344 | 106.0925 | 0.02484884 | 0.0008146088 | 0.0006717348 | 7.303309 | 159.9989 | 0.2095197 | 0.03074729 | 159.9805 | 0.1689287 | 0.03096 | 0.0002127102 | 6.05958 | 180.026 | 0.4803928 | 0.07975886 | 179.9684 | 0.4078286 | 0.08009074 | 0.0003318822 | 137.6432 | 117.3854 | 0.04308158 | 0.002165755 | 117.3859 | 0.02509115 | 0.0008596511 | 0.001306103 | 8.65504 | 159.9862 | 0.1176299 | 0.01366884 | 159.98 | 0.09608327 | 0.01383837 | 0.0001695269 | 11.08499 | 179.9919 | 0.4568627 | 0.04331709 | 179.9593 | 0.3711656 | 0.04426206 | 0.0009449702
129.793 | 109.5383 | 0.04270988 | 0.001596758 | 109.5376 | 0.02696974 | 0.001074692 | 0.0005220658 | 9.129136 | 160.0022 | 0.268588 | 0.03369176 | 159.9805 | 0.2200487 | 0.03399169 | 0.0002999268 | 7.574475 | 180.0146 | 0.5947476 | 0.07056797 | 179.9684 | 0.5320133 | 0.07109398 | 0.0005260105 | 141.0281 | 120.7695 | 0.05117974 | 0.002632061 | 120.768 | 0.02734092 | 0.00114246 | 0.001489601 | 10.8188 | 159.9867 | 0.1485735 | 0.01488267 | 159.98 | 0.123733 | 0.01504936 | 0.0001666874 | 13.85623 | 179.9858 | 0.5696286 | 0.03771566 | 179.9593 | 0.4984743 | 0.03935639 | 0.001640728
133.2409 | 112.9844 | 0.04878963 | 0.001941704 | 112.9828 | 0.02968159 | 0.001414308 | 0.0005273968 | 10.95496 | 160.0037 | 0.332199 | 0.03571206 | 159.9805 | 0.277703 | 0.03584439 | 0.0001323342 | 9.08937 | 180.003 | 0.6912738 | 0.05732869 | 179.9684 | 0.6481813 | 0.05878109 | 0.001452403 | 144.413 | 124.1528 | 0.06088103 | 0.003059868 | 124.1502 | 0.03021915 | 0.001511307 | 0.001548561 | 12.98256 | 159.988 | 0.1820475 | 0.01595836 | 159.98 | 0.1542392 | 0.01604554 | 8.717569e-05 | 16.62748 | 179.9793 | 0.6638191 | 0.03042979 | 179.9593 | 0.616834 | 0.0333349 | 0.002905112
136.6887 | 116.4295 | 0.05644472 | 0.002511777 | 116.428 | 0.03316966 | 0.001868466 | 0.0006433107 | 12.78079 | 160.0044 | 0.3983374 | 0.03647463 | 159.9805 | 0.3403464 | 0.03643091 | 4.37157e-05 | 10.60426 | 179.9902 | 0.7677272 | 0.04457747 | 179.9684 | 0.7461448 | 0.04639856 | 0.001821094 | 147.7979 | 127.5351 | 0.07245472 | 0.003646504 | 127.5323 | 0.0339129 | 0.001988638 | 0.001657867 | 15.14632 | 159.9878 | 0.2177383 | 0.01692465 | 159.98 | 0.1872008 | 0.0168219 | 0.0001027528 | 19.39873 | 179.9716 | 0.7375407 | 0.02306981 | 179.9593 | 0.7179916 | 0.02753935 | 0.004469533
140.1365 | 119.8755 | 0.06615032 | 0.003034234 | 119.8731 | 0.03768678 | 0.002477481 | 0.0005567527 | 14.60662 | 160.004 | 0.4646197 | 0.03589888 | 159.9805 | 0.4059866 | 0.03580767 | 9.12134e-05 | 12.11916 | 179.98 | 0.8265633 | 0.03399153 | 179.9684 | 0.8219771 | 0.03552578 | 0.001534249 | 151.1828 | 130.9177 | 0.08621686 | 0.004338765 | 130.9144 | 0.03867 | 0.002601377 | 0.001737388 | 17.31008 | 159.9888 | 0.2552613 | 0.0177069 | 159.98 | 0.2221844 | 0.01737958 | 0.000327324 | 22.16997 | 179.9628 | 0.7908988 | 0.01560151 | 179.9593 | 0.7987584 | 0.02279421 | 0.007192705
143.5844 | 123.3216 | 0.07762909 | 0.00361363 | 123.3183 | 0.04358058 | 0.003270678 | 0.0003429511 | 16.43245 | 160.0019 | 0.5284813 | 0.03394019 | 159.9805 | 0.4724123 | 0.03417601 | 0.0002358178 | 13.63405 | 179.9714 | 0.8709204 | 0.02520511 | 179.9684 | 0.8771085 | 0.02668859 | 0.001483483 | 154.5677 | 134.3013 | 0.1019216 | 0.004994712 | 134.2965 | 0.04481935 | 0.003372841 | 0.001621871 | 19.47384 | 159.989 | 0.2942153 | 0.01821913 | 159.98 | 0.2587396 | 0.01772027 | 0.0004988592 | 24.94122 | 179.9574 | 0.8238886 | 0.008873897 | 179.9593 | 0.8598804 | 0.01964106 | 0.01076716
147.0322 | 126.7668 | 0.09319594 | 0.005104934 | 126.7635 | 0.05133189 | 0.00435316 | 0.0007517739 | 18.25827 | 159.9981 | 0.5876617 | 0.03092768 | 159.9805 | 0.5374579 | 0.03184244 | 0.0009147593 | 15.14895 | 179.964 | 0.9025151 | 0.01703361 | 179.9684 | 0.9156138 | 0.02013282 | 0.003099208 | 157.9526 | 137.6846 | 0.120177 | 0.005764584 | 137.6787 | 0.05279726 | 0.004339772 | 0.001424812 | 21.6376 | 159.989 | 0.3339218 | 0.01841691 | 159.98 | 0.2964143 | 0.01785203 | 0.0005648846 | 27.71247 | 179.952 | 0.8426498 | 0.005235872 | 179.9593 | 0.9042767 | 0.01777297 | 0.0125371
150.48 | 130.2145 | 0.1126847 | 0.006139733 | 130.2086 | 0.06160785 | 0.005777289 | 0.0003624441 | 20.0841 | 159.9947 | 0.6408589 | 0.02745147 | 159.9805 | 0.5992456 | 0.02912841 | 0.001676942 | 16.66384 | 179.958 | 0.9229652 | 0.01076526 | 179.9684 | 0.9419337 | 0.01580904 | 0.005043782 | 161.3375 | 141.067 | 0.1414265 | 0.006781671 | 141.0608 | 0.06318054 | 0.005539548 | 0.001242123 | 23.80136 | 159.9889 | 0.3738546 | 0.01841647 | 159.98 | 0.3347671 | 0.01779102 | 0.0006254456 | 30.48371 | 179.9522 | 0.8544598 | 0.003491737 | 179.9593 | 0.935549 | 0.01657303 | 0.01308129
153.9279 | 133.6609 | 0.1362193 | 0.007499818 | 133.6538 | 0.07533335 | 0.007600557 | 0.0001007396 | 21.90993 | 159.9899 | 0.6875617 | 0.02389135 | 159.9805 | 0.656352 | 0.02629998 | 0.002408634 | 18.17874 | 179.9537 | 0.936052 | 0.007061728 | 179.9684 | 0.9597772 | 0.01302405 | 0.00596232 | 164.7224 | 144.4515 | 0.1663751 | 0.007947026 | 144.4429 | 0.07672605 | 0.007014368 | 0.0009326589 | 25.96512 | 159.988 | 0.4134458 | 0.01812414 | 159.98 | 0.3733787 | 0.01755808 | 0.0005660528 | 33.25496 | 179.9516 | 0.8625743 | 0.002536551 | 179.9593 | 0.9570832 | 0.01573587 | 0.01319931
157.3757 | 137.1073 | 0.1652112 | 0.009259809 | 137.099 | 0.09378221 | 0.00991555 | 0.0006557415 | 23.73575 | 159.986 | 0.7278264 | 0.02045676 | 159.9805 | 0.7078755 | 0.02355382 | 0.003097063 | 19.69363 | 179.9531 | 0.944944 | 0.004990652 | 179.9684 | 0.9718792 | 0.01113101 | 0.006140363 | 168.1073 | 147.8358 | 0.1959068 | 0.009519751 | 147.825 | 0.09441465 | 0.008802572 | 0.0007171787 | 28.12888 | 159.9872 | 0.4519987 | 0.01749838 | 159.98 | 0.4118611 | 0.01718152 | 0.0003168576 | 36.02621 | 179.9512 | 0.8687934 | 0.001990459 | 179.9593 | 0.9716665 | 0.01508766 | 0.0130972
160.8236 | 140.5551 | 0.2014898 | 0.01168082 | 140.5441 | 0.1186822 | 0.0128076 | 0.001126783 | 25.56158 | 159.9838 | 0.7620665 | 0.01727698 | 159.9805 | 0.7534131 | 0.02101169 | 0.003734714 | 21.20853 | 179.9513 | 0.9514957 | 0.003786233 | 179.9684 | 0.9801334 | 0.009737588 | 0.005951355 | 171.4922 | 151.2194 | 0.2313447 | 0.0113877 | 151.2072 | 0.1174926 | 0.0109333 | 0.0004543984 | 30.29264 | 159.9859 | 0.4890089 | 0.01669233 | 159.98 | 0.4498642 | 0.01669125 | 1.08058e-06 | 38.79745 | 179.95 | 0.8737578 | 0.001623622 | 179.9593 | 0.9814212 | 0.01456555 | 0.01294193
164.2714 | 144.0052 | 0.2475008 | 0.01486888 | 143.9893 | 0.1523097 | 0.01631712 | 0.001448234 | 27.38741 | 159.98 | 0.7906357 | 0.01415208 | 159.9805 | 0.7929748 | 0.01875324 | 0.004601159 | 22.72342 | 179.9518 | 0.9565709 | 0.003026916 | 179.9684 | 0.9858114 | 0.008661577 | 0.005634661 | 174.8771 | 154.6042 | 0.2745272 | 0.01401142 | 154.5893 | 0.147496 | 0.01340671 | 0.0006047022 | 32.4564 | 159.985 | 0.5240035 | 0.0156928 | 159.98 | 0.4870805 | 0.01612012 | 0.0004273206 | 41.5687 | 179.9509 | 0.8778619 | 0.001376 | 179.9593 | 0.9878855 | 0.01413235 | 0.01275635
167.7192 | 147.4542 | 0.3061493 | 0.01895199 | 147.4345 | 0.1975101 | 0.02034617 | 0.001394182 | 29.21324 | 159.976 | 0.8135024 | 0.01106488 | 159.9805 | 0.8268691 | 0.01686279 | 0.005797904 | 24.23832 | 179.9508 | 0.9607097 | 0.002471632 | 179.9684 | 0.9897564 | 0.007786342 | 0.00531471 | 178.262 | 157.9896 | 0.3267612 | 0.01703088 | 157.9714 | 0.1862316 | 0.01614906 | 0.0008818197 | 34.62016 | 159.9841 | 0.5567415 | 0.01458188 | 159.98 | 0.5232473 | 0.01549623 | 0.0009143482 | 44.33995 | 179.9506 | 0.8814047 | 0.001219905 | 179.9593 | 0.9921382 | 0.0137557 | 0.0125358
171.1671 | 150.9055 | 0.3806101 | 0.02399745 | 150.8797 | 0.2575097 | 0.02451564 | 0.0005181949 | 31.03906 | 159.973 | 0.8308259 | 0.008144328 | 159.9805 | 0.8555908 | 0.01538563 | 0.007241304 | 25.75321 | 179.9512 | 0.9641218 | 0.002075771 | 179.9684 | 0.9925263 | 0.007067633 | 0.004991862 | 181.6469 | 161.3758 | 0.3898828 | 0.02034412 | 161.3535 | 0.2356669 | 0.01897586 | 0.001368265 | 36.78392 | 159.9828 | 0.5870004 | 0.01342306 | 159.98 | 0.5581477 | 0.014846 | 0.001422937 | 47.11119 | 179.9498 | 0.8845094 | 0.001061801 | 179.9593 | 0.9949197 | 0.01342376 | 0.01236196
174.6149 | 154.3556 | 0.4720123 | 0.02871716 | 154.3248 | 0.335285 | 0.02796413 | 0.0007530317 | 32.86489 | 159.9712 | 0.8434006 | 0.005869133 | 159.9805 | 0.8797262 | 0.01429091 | 0.008421774 | 27.26811 | 179.95 | 0.9670138 | 0.001743 | 179.9684 | 0.9944921 | 0.006460282 | 0.004717281 | 185.0318 | 164.7616 | 0.465009 | 0.02393874 | 164.7357 | 0.297664 | 0.02152288 | 0.00241586 | 38.94768 | 159.9808 | 0.6145734 | 0.01212873 | 159.98 | 0.591609 | 0.01419428 | 0.00206555 | 49.88244 | 179.9508 | 0.8872085 | 0.0008897216 | 179.9593 | 0.9967298 | 0.01313508 | 0.01224535
178.0627 | 157.8037 | 0.5772309 | 0.03171678 | 157.77 | 0.4321982 | 0.02941467 | 0.002302109 | 34.69072 | 159.97 | 0.8525387 | 0.004317611 | 159.9805 | 0.8998829 | 0.01348422 | 0.009166609 | 28.783 | 179.9509 | 0.9694883 | 0.001556875 | 179.9684 | 0.9959017 | 0.005943031 | 0.004386156 | 188.4167 | 168.1487 | 0.5516247 | 0.02685042 | 168.1178 | 0.3734808 | 0.02322431 | 0.003626112 | 41.11144 | 159.979 | 0.6394231 | 0.01088288 | 159.98 | 0.6235008 | 0.01356081 | 0.002677933 | 52.65369 | 179.9505 | 0.8895717 | 0.0008178126 | 179.9593 | 0.9979028 | 0.01288065 | 0.01206284
181.5106 | 161.2481 | 0.686082 | 0.03076556 | 161.2152 | 0.5458155 | 0.02784194 | 0.00292362 | 36.51655 | 159.9688 | 0.8593291 | 0.003268675 | 159.9805 | 0.9166445 | 0.01287876 | 0.009610084 | 30.2979 | 179.9497 | 0.9716999 | 0.001354069 | 179.9684 | 0.9969228 | 0.005482022 | 0.004127954 | 191.8016 | 171.5319 | 0.6454401 | 0.02809569 | 171.4999 | 0.4629921 | 0.02343475 | 0.004660948 | 43.2752 | 159.9781 | 0.6614612 | 0.009513735 | 159.98 | 0.6537319 | 0.01296392 | 0.003450189 | 55.42493 | 179.9487 | 0.8917481 | 0.0007474817 | 179.9593 | 0.9986598 | 0.01264476 | 0.01189728
184.9584 | 164.6892 | 0.7850432 | 0.02612718 | 164.6603 | 0.6676788 | 0.0234115 | 0.002715686 | 38.34237 | 159.968 | 0.86456 | 0.002538325 | 159.9805 | 0.930544 | 0.0124092 | 0.009870874 | 31.81279 | 179.95 | 0.9736607 | 0.001237458 | 179.9684 | 0.9976697 | 0.005075189 | 0.003837732 | 195.1865 | 174.9142 | 0.7383976 | 0.02652112 | 174.8821 | 0.5637143 | 0.02177779 | 0.004743326 | 45.43896 | 159.976 | 0.6805204 | 0.008113311 | 159.98 | 0.682246 | 0.01242063 | 0.004307318 | 58.19618 | 179.9505 | 0.8937354 | 0.0006993918 | 179.9593 | 0.9991466 | 0.01243074 | 0.01173135
188.4063 | 168.1281 | 0.8653977 | 0.02034554 | 168.1055 | 0.783292 | 0.01733917 | 0.00300637 | 40.1682 | 159.9667 | 0.8686825 | 0.002052137 | 159.9805 | 0.9420521 | 0.01203689 | 0.00998475 | 33.32769 | 179.9502 | 0.9754011 | 0.001068718 | 179.9684 | 0.9982209 | 0.0047155 | 0.003646782 | 198.5714 | 178.2913 | 0.8223476 | 0.02296353 | 178.2642 | 0.6699758 | 0.01834539 | 0.004618133 | 47.60272 | 159.9748 | 0.6964002 | 0.006651622 | 159.98 | 0.7090178 | 0.01195009 | 0.005298473 | 60.96743 | 179.9501 | 0.8955461 | 0.0006036334 | 179.9593 | 0.9994584 | 0.01223406 | 0.01163043
191.8541 | 171.5665 | 0.92353 | 0.01377021 | 171.5507 | 0.8769196 | 0.01125407 | 0.002516137 | 41.99403 | 159.966 | 0.8721104 | 0.001709616 | 159.9805 | 0.9515746 | 0.01172624 | 0.01001663 | 34.84258 | 179.9498 | 0.9769663 | 0.0009890348 | 179.9684 | 0.9986314 | 0.004393197 | 0.003404163 | 201.9562 | 181.6675 | 0.8916822 | 0.01795418 | 181.6463 | 0.7729283 | 0.01367429 | 0.004279894 | 49.76648 | 159.973 | 0.7090834 | 0.005172522 | 159.98 | 0.7340486 | 0.01156213 | 0.006389604 | 63.73867 | 179.95 | 0.8971045 | 0.0005287594 | 179.9593 | 0.9996575 | 0.01206452 | 0.01153576
195.3019 | 175.0058 | 0.9596201 | 0.007920322 | 174.9958 | 0.9398128 | 0.006600881 | 0.00131944 | 43.81985 | 159.9658 | 0.8749261 | 0.001433061 | 159.9805 | 0.9594555 | 0.01147044 | 0.01003738 | 36.35748 | 179.9496 | 0.9783852 | 0.0009190084 | 179.9684 | 0.9989395 | 0.004102189 | 0.003183181 | 205.3411 | 185.0439 | 0.9422677 | 0.01175609 | 185.0284 | 0.8621927 | 0.008789154 | 0.002966935 | 51.93024 | 159.972 | 0.7188851 | 0.00396779 | 159.98 | 0.7573617 | 0.0112555 | 0.007287714 | 66.50992 | 179.9497 | 0.8985389 | 0.0004813829 | 179.9593 | 0.9997842 | 0.01190802 | 0.01142664
198.7498 | 178.4458 | 0.9793184 | 0.004008147 | 178.441 | 0.9744978 | 0.003688724 | 0.0003194228 | 45.64568 | 159.9659 | 0.877265 | 0.001181075 | 159.9805 | 0.9659829 | 0.01125754 | 0.01007646 | 37.87237 | 179.9498 | 0.9796824 | 0.0008037104 | 179.9684 | 0.9991727 | 0.003837267 | 0.003033557 | 208.726 | 188.4211 | 0.9716072 | 0.006181114 | 188.4106 | 0.9292554 | 0.00514206 | 0.001039054 | 54.094 | 159.97 | 0.7263916 | 0.003032435 | 159.98 | 0.7789987 | 0.01101591 | 0.007983471 | 69.28117 | 179.9502 | 0.8998347 | 0.0004632139 | 179.9593 | 0.9998645 | 0.01176682 | 0.0113036
202.1976 | 181.8883 | 0.9896272 | 0.002172798 | 181.8862 | 0.9904334 | 0.001996492 | 0.0001763062 | 47.47151 | 159.966 | 0.8793049 | 0.001035546 | 159.9805 | 0.9713959 | 0.01107147 | 0.01003593 | 39.38727 | 179.9502 | 0.9808537 | 0.000754128 | 179.9684 | 0.9993504 | 0.003599019 | 0.002844891 | 212.1109 | 191.7992 | 0.9867143 | 0.003138976 | 191.7927 | 0.9711307 | 0.002835959 | 0.0003030167 | 56.25776 | 159.9703 | 0.7321258 | 0.00234656 | 159.98 | 0.7990157 | 0.01083151 | 0.008484948 | 72.05242 | 179.9504 | 0.9009756 | 0.0003904278 | 179.9593 | 0.9999152 | 0.01164213 | 0.0112517
205.6454 | 185.3331 | 0.9950935 | 0.00124084 | 185.3313 | 0.9967369 | 0.001007973 | 0.000232867 | 49.29734 | 159.9662 | 0.8810393 | 0.0008796722 | 159.9805 | 0.9758919 | 0.01091302 | 0.01003335 | 40.90216 | 179.9511 | 0.9819472 | 0.0006969162 | 179.9684 | 0.9994868 | 0.003377534 | 0.002680618 | 215.4958 | 195.1793 | 0.9944904 | 0.001683992 | 195.1748 | 0.9916084 | 0.001380186 | 0.0003038062 | 58.42152 | 159.9687 | 0.7366563 | 0.001842278 | 159.98 | 0.8174794 | 0.01068337 | 0.008841096 | 74.82366 | 179.9501 | 0.9020111 | 0.0003698546 | 179.9593 | 0.9999472 | 0.01152859 | 0.01115874
209.0933 | 188.7773 | 0.9980357 | 0.0005356727 | 188.7765 | 0.9989635 | 0.0004223875 | 0.0001132852 | 51.12316 | 159.966 | 0.8825471 | 0.0008148514 | 159.9805 | 0.979633 | 0.01077491 | 0.009960054 | 42.41706 | 179.95 | 0.9829682 | 0.0006266183 | 179.9684 | 0.9995922 | 0.003171322 | 0.002544704 | 218.8807 | 198.5621 | 0.998307 | 0.0008307962 | 198.5569 | 0.9986735 | 0.0004976686 | 0.0003331276 | 60.58528 | 159.969 | 0.7402324 | 0.001482061 | 159.98 | 0.8344646 | 0.0105664 | 0.009084336 | 77.59491 | 179.9503 | 0.9030369 | 0.0003393629 | 179.9593 | 0.9999672 | 0.01141614 | 0.01107678
212.5411 | 192.2224 | 0.999381 | 0.0003116858 | 192.2217 | 0.9996875 | 0.0001358005 | 0.0001758853 | 52.94899 | 159.9651 | 0.8839127 | 0.0006839063 | 159.9805 | 0.9827523 | 0.01064928 | 0.009965371 | 43.93195 | 179.951 | 0.983866 | 0.0005853409 | 179.9684 | 0.9996742 | 0.002990925 | 0.002405584 | 222.2656 | 201.943 | 0.9998925 | 0.0001931191 | 201.9391 | 0.9999975 | 3.772516e-05 | 0.0001553939 | 62.74904 | 159.9685 | 0.7431339 | 0.001200709 | 159.98 | 0.8500513 | 0.01047049 | 0.009269783 | 80.36616 | 179.949 | 0.9039598 | 0.00029685 | 179.9593 | 0.9999797 | 0.01131412 | 0.01101727
215.1615 | 194.8402 | 1 | 4.661625e-05 | 194.84 | 0.999856 | 0 | 4.661625e-05 | 56.14419 | 159.965 | 0.8859205 | 0.0005748902 | 159.9805 | 0.9873136 | 0.01046491 | 0.009890023 | 45.44685 | 179.949 | 0.9847121 | 0.0005648459 | 179.9684 | 0.9997383 | 0.002821273 | 0.002256428 | 222.9426 | 202.6186 | 1 | 9.611972e-05 | 202.6155 | 0.9999981 | 0 | 9.611972e-05 | 66.70026 | 159.968 | 0.7469518 | 0.0008110725 | 159.98 | 0.8761118 | 0.01034364 | 0.009532572 | 83.1374 | 179.9498 | 0.9047743 | 0.0002705868 | 179.9593 | 0.9999875 | 0.01122497 | 0.01095438
[6 empty] | avg | 0.0009566291 | 59.06551 | 159.9654 | 0.8874874 | 0.0004850185 | 159.9805 | 0.9903036 | 0.01032101 | 0.009835991 | 49.68856 | 179.9508 | 0.9868675 | 0.0004497825 | 179.9684 | 0.9998796 | 0.002392982 | 0.001943199 | [6 empty] | avg | 0.001656792 | 72.1567 | 159.9682 | 0.7503569 | 0.0004785646 | 159.98 | 0.9063817 | 0.01023003 | 0.009751466 | [6 empty] | avg | 0.009523193
[8 empty] | 61.07392 | 159.9649 | 0.8883867 | 0.0004412765 | 159.9805 | 0.9918387 | 0.01023801 | 0.00979673 | 52.6426 | 179.9504 | 0.9880885 | 0.0003927751 | 179.9684 | 0.9999217 | 0.002152498 | 0.001759723 | [8 empty] | 80.24728 | 159.968 | 0.7528681 | 0.0002000781 | 159.98 | 0.9410165 | 0.01014561 | 0.00994553
[14 empty] | avg | 0.005769168 | [6 empty] | avg | 0.00357835 | [14 empty] | avg | 0.003507151

## TGPAPDDSTP binary fitting
Binary Blend E1100X1100TP | [23 empty] | Binary Blend E1100Y1100TP
Dynamic profile at 1°C/min | [7 empty] | Isothermal profile at 160°C | [7 empty] | Isothermal profile at 180°C | [7 empty] | Dynamic profile at 1°C/min | [7 empty] | Isothermal profile at 160°C | [7 empty] | Isothermal profile at 180°C
time | temperature | conversion | rate exp | temperature mod | conversion mod | rate mod | rate error | time | temperature | conversion | rate exp | temperature mod | conversion mod | rate mod | rate error | time | temperature | conversion | rate exp | temperature mod | conversion mod | rate mod | rate error | time | temperature | conversion | rate exp | temperature mod | conversion mod | rate mod | rate error | time | temperature | conversion | rate exp | temperature mod | conversion mod | rate mod | rate error | time | temperature | conversion | rate exp | temperature mod | conversion mod | rate mod | rate error
(min) | (°C) | - | (min-1) | (°C) | - | (min-1) | (min-1) | (min) | (°C) | - | (min-1) | (°C) | - | (min-1) | (min-1) | (min) | (°C) | - | (min-1) | (°C) | - | (min-1) | (min-1) | (min) | (°C) | - | (min-1) | (°C) | - | (min-1) | (min-1) | (min) | (°C) | - | (min-1) | (°C) | - | (min-1) | (min-1) | (min) | (°C) | - | (min-1) | (°C) | - | (min-1) | (min-1)
122.2285 | 102.146 | 0.02 | 5.609081e-06 | 102.146 | 0.02 | 0.0003592605 | 0.0003536515 | 0 | 153.9226 | 0.07159928 | 0.01777197 | 159.9173 | 0.08 | 0.01163985 | 0.00613212 | 0 | 178.8482 | 0.1012472 | 0.05316249 | 180.0753 | 0.1 | 0.03969888 | 0.01346361 | 120.8766 | 100.7935 | 0.01999855 | 2.540283e-06 | 100.7935 | 0.02 | 0.000185196 | 0.0001826557 | 0 | 160.1208 | 0.02786181 | 0.01252916 | 160.1131 | 0.03 | 0.004363622 | 0.008165539 | 0 | 180.2776 | 0.05723538 | 0.03382182 | 180.1463 | 0.06 | 0.01829684 | 0.01552497
126.0004 | 105.9166 | 0.02046402 | 0.0002886658 | 105.9161 | 0.02135508 | 0.0004471722 | 0.0001585064 | 2.17638 | 160.1298 | 0.1179405 | 0.02293704 | 159.9173 | 0.1151606 | 0.02151435 | 0.001422688 | 1.062432 | 180.1702 | 0.1612484 | 0.05908256 | 180.0753 | 0.1437326 | 0.05641927 | 0.002663296 | 126.104 | 106.0198 | 0.02078337 | 0.0004317305 | 106.0184 | 0.02096816 | 0.0002558164 | 0.000175914 | 3.404413 | 160.1171 | 0.0721734 | 0.01372713 | 160.1131 | 0.04588174 | 0.009950572 | 0.003776556 | 1.664758 | 180.1587 | 0.1149768 | 0.03630725 | 180.1463 | 0.09153011 | 0.03130926 | 0.00499799
129.7722 | 109.6878 | 0.0232878 | 0.001284072 | 109.6862 | 0.02310451 | 0.0006072368 | 0.0006768354 | 4.352759 | 160.1335 | 0.172285 | 0.02696481 | 159.9173 | 0.1608424 | 0.02721295 | 0.0002481434 | 2.124864 | 180.155 | 0.2279839 | 0.06632254 | 180.0753 | 0.1994827 | 0.06712301 | 0.0008004747 | 131.3314 | 111.2455 | 0.02397555 | 0.0007336799 | 111.2434 | 0.02231632 | 0.0003859882 | 0.0003476918 | 6.808826 | 160.1202 | 0.12254 | 0.01585529 | 160.1131 | 0.0690436 | 0.01475997 | 0.001095319 | 3.329515 | 180.1635 | 0.1792535 | 0.04063323 | 180.1463 | 0.1356911 | 0.04098202 | 0.0003487899
133.5441 | 113.4584 | 0.02906627 | 0.001790001 | 113.4563 | 0.02537933 | 0.0008876351 | 0.0009023659 | 6.529139 | 160.137 | 0.2349799 | 0.03041265 | 159.9173 | 0.217311 | 0.03158642 | 0.001173771 | 3.187296 | 180.1584 | 0.3014438 | 0.07113545 | 180.0753 | 0.2664319 | 0.07320948 | 0.002074031 | 136.5588 | 116.4701 | 0.02844827 | 0.001004287 | 116.4683 | 0.02420487 | 0.0005923571 | 0.0004119299 | 10.21324 | 160.1221 | 0.1795536 | 0.01767571 | 160.1131 | 0.1017219 | 0.01851277 | 0.0008370561 | 4.994273 | 180.1669 | 0.2498775 | 0.04376247 | 180.1463 | 0.1938429 | 0.04662388 | 0.002861417
137.3159 | 117.2285 | 0.0365174 | 0.002243396 | 117.2264 | 0.02836362 | 0.001296543 | 0.0009468532 | 8.705518 | 160.138 | 0.3040974 | 0.03281232 | 159.9173 | 0.2832649 | 0.03408653 | 0.001274215 | 4.249728 | 180.159 | 0.377772 | 0.07173292 | 180.0753 | 0.3416344 | 0.0741887 | 0.002455782 | 141.7862 | 121.6957 | 0.03452296 | 0.001392708 | 121.6932 | 0.0268762 | 0.0009191988 | 0.000473509 | 13.61765 | 160.124 | 0.2421529 | 0.01896725 | 160.1131 | 0.1458143 | 0.02086604 | 0.001898789 | 6.659031 | 180.168 | 0.3236447 | 0.04448414 | 180.1463 | 0.2646204 | 0.04796105 | 0.003476905
141.0878 | 120.998 | 0.04608621 | 0.002987218 | 120.9964 | 0.03232004 | 0.001887592 | 0.001099627 | 10.8819 | 160.1387 | 0.3761207 | 0.03310344 | 159.9173 | 0.3556758 | 0.03450019 | 0.001396754 | 5.31216 | 180.1551 | 0.4524142 | 0.06843827 | 180.0753 | 0.4203767 | 0.07077985 | 0.002341582 | 147.0136 | 126.9197 | 0.04334655 | 0.002059234 | 126.9181 | 0.03070748 | 0.001454963 | 0.0006042712 | 17.02207 | 160.1246 | 0.307785 | 0.01940759 | 160.1131 | 0.2019487 | 0.02167046 | 0.002262875 | 8.323789 | 180.1676 | 0.3965986 | 0.04294511 | 180.1463 | 0.3431859 | 0.04568997 | 0.002744857
144.8596 | 124.7699 | 0.05870596 | 0.00386358 | 124.7665 | 0.03762902 | 0.002746705 | 0.001116875 | 13.05828 | 160.1371 | 0.4467928 | 0.03171272 | 159.9173 | 0.430289 | 0.03308415 | 0.00137143 | 6.374592 | 180.1531 | 0.5238879 | 0.0661327 | 180.0753 | 0.4974019 | 0.06426039 | 0.001872306 | 152.241 | 132.1475 | 0.05606999 | 0.002946573 | 132.1431 | 0.03630363 | 0.002334056 | 0.0006125161 | 20.42648 | 160.1233 | 0.3733682 | 0.01901882 | 160.1131 | 0.2684838 | 0.02109508 | 0.002076262 | 9.988546 | 180.165 | 0.4655204 | 0.04001497 | 180.1463 | 0.4224687 | 0.04110067 | 0.001085698
148.6315 | 128.5408 | 0.07511683 | 0.005078045 | 128.5366 | 0.04484902 | 0.00397138 | 0.001106664 | 15.23466 | 160.1359 | 0.5150932 | 0.03099844 | 159.9173 | 0.5026835 | 0.03031542 | 0.0006830182 | 7.437024 | 180.147 | 0.5912278 | 0.06005201 | 180.0753 | 0.5683821 | 0.05584834 | 0.004203669 | 157.4684 | 137.3733 | 0.07457779 | 0.004370378 | 137.368 | 0.04466417 | 0.003769716 | 0.000600662 | 23.83089 | 160.1238 | 0.4362641 | 0.01791239 | 160.1131 | 0.341219 | 0.01953751 | 0.001625114 | 11.6533 | 180.1633 | 0.5308981 | 0.03829663 | 180.1463 | 0.4959988 | 0.03524755 | 0.003049085
152.4033 | 132.3132 | 0.09685874 | 0.006749181 | 132.3067 | 0.05480863 | 0.005705259 | 0.001043922 | 17.41104 | 160.1331 | 0.5795057 | 0.0280679 | 159.9173 | 0.5693629 | 0.02670662 | 0.001361273 | 8.499455 | 180.1386 | 0.6504379 | 0.05148212 | 180.0753 | 0.6307999 | 0.04713582 | 0.004346302 | 162.6958 | 142.6008 | 0.1015222 | 0.00631394 | 142.5929 | 0.05748396 | 0.006060816 | 0.0002531236 | 27.2353 | 160.1226 | 0.4963304 | 0.01737231 | 160.1131 | 0.414481 | 0.01737031 | 1.998223e-06 | 13.31806 | 180.1607 | 0.5915967 | 0.0344404 | 180.1463 | 0.5600734 | 0.02904316 | 0.005397248
156.1752 | 136.0862 | 0.1258041 | 0.008969036 | 136.0768 | 0.06874436 | 0.008106545 | 0.000862491 | 19.58742 | 160.1292 | 0.6361958 | 0.02412925 | 159.9173 | 0.6283274 | 0.02293209 | 0.001197161 | 9.561887 | 180.1311 | 0.7003639 | 0.04298546 | 180.0753 | 0.6839333 | 0.03917839 | 0.003807063 | 167.9232 | 147.8276 | 0.1408503 | 0.009247082 | 147.8178 | 0.07768588 | 0.009548526 | 0.0003014441 | 30.63972 | 160.1202 | 0.5532254 | 0.01600037 | 160.1131 | 0.4831239 | 0.0149054 | 0.001094975 | 14.98282 | 180.1556 | 0.6448706 | 0.02966522 | 180.1463 | 0.6138584 | 0.02336082 | 0.006304404
159.947 | 139.8593 | 0.1642998 | 0.01192766 | 139.8469 | 0.08849655 | 0.01130767 | 0.0006199938 | 21.7638 | 160.1243 | 0.6842386 | 0.02018429 | 159.9173 | 0.6790011 | 0.01943314 | 0.0007511517 | 10.62432 | 180.124 | 0.7417937 | 0.03545201 | 180.0753 | 0.7282906 | 0.03236709 | 0.003084914 | 173.1506 | 153.057 | 0.1977097 | 0.01316973 | 153.0428 | 0.1102925 | 0.01437603 | 0.0012063 | 34.04413 | 160.1196 | 0.6042443 | 0.01398725 | 160.1131 | 0.5440115 | 0.01250362 | 0.001483627 | 16.64758 | 180.152 | 0.6901696 | 0.02501899 | 180.1463 | 0.6582469 | 0.0185918 | 0.006427196
163.7189 | 143.6322 | 0.2151896 | 0.01566535 | 143.617 | 0.1167573 | 0.01531537 | 0.0003499805 | 23.94018 | 160.1206 | 0.724007 | 0.01654739 | 159.9173 | 0.7217887 | 0.01641721 | 0.0001301808 | 11.68675 | 180.1179 | 0.7758866 | 0.02915998 | 180.0753 | 0.7649777 | 0.02675506 | 0.002404913 | 178.378 | 158.2871 | 0.2772566 | 0.01795579 | 158.2677 | 0.1635197 | 0.01990231 | 0.001946528 | 37.44854 | 160.1168 | 0.6482047 | 0.01190693 | 160.1131 | 0.5961646 | 0.01038443 | 0.001522496 | 18.31233 | 180.1473 | 0.7281302 | 0.02079577 | 180.1463 | 0.6947563 | 0.01477307 | 0.006022701
167.4907 | 147.4069 | 0.2808124 | 0.01980706 | 147.3871 | 0.1572943 | 0.01981135 | 4.285907e-06 | 26.11656 | 160.1181 | 0.7564553 | 0.013476 | 159.9173 | 0.7575952 | 0.01392859 | 0.0004525942 | 12.74918 | 180.1128 | 0.803935 | 0.02402279 | 180.0753 | 0.7952546 | 0.02221525 | 0.001807542 | 183.6054 | 163.5157 | 0.3806078 | 0.02212316 | 163.4926 | 0.2487914 | 0.02410554 | 0.001982384 | 40.85296 | 160.116 | 0.6850647 | 0.009780526 | 160.1131 | 0.6400379 | 0.008631436 | 0.00114909 | 19.97709 | 180.144 | 0.7594635 | 0.0170787 | 180.1463 | 0.7249149 | 0.01181819 | 0.00526051
171.2626 | 151.1798 | 0.3613044 | 0.02360814 | 151.1572 | 0.2148908 | 0.02397602 | 0.0003678735 | 28.29294 | 160.1157 | 0.7827519 | 0.01083578 | 159.9173 | 0.7874778 | 0.01192361 | 0.001087837 | 13.81162 | 180.1093 | 0.8270634 | 0.01989348 | 180.0753 | 0.820301 | 0.01857513 | 0.001318347 | 188.8328 | 168.7439 | 0.5011377 | 0.02511884 | 168.7175 | 0.3750294 | 0.02439813 | 0.0007207157 | 44.25737 | 160.114 | 0.7150352 | 0.007956599 | 160.1131 | 0.6767233 | 0.007252552 | 0.0007040474 | 21.64185 | 180.141 | 0.7851104 | 0.01390137 | 180.1463 | 0.7500306 | 0.009571001 | 0.004330367
175.0345 | 154.9523 | 0.4530789 | 0.02617227 | 154.9273 | 0.294378 | 0.02665209 | 0.0004798237 | 30.46931 | 160.114 | 0.8041339 | 0.008825856 | 159.9173 | 0.8124519 | 0.01031915 | 0.00149329 | 14.87405 | 180.108 | 0.846277 | 0.01648386 | 180.0753 | 0.8411269 | 0.01565413 | 0.000829733 | 194.0602 | 173.9675 | 0.6301757 | 0.02408825 | 173.9425 | 0.5312884 | 0.01964933 | 0.004438918 | 47.66178 | 160.1114 | 0.739227 | 0.006350422 | 160.1131 | 0.7074402 | 0.006186239 | 0.0001641831 | 23.30661 | 180.1385 | 0.8058855 | 0.01118276 | 180.1463 | 0.7711499 | 0.007883931 | 0.003298825
178.8063 | 158.7248 | 0.5545423 | 0.02784298 | 158.6973 | 0.3978084 | 0.02665147 | 0.001191505 | 32.64569 | 160.112 | 0.8213787 | 0.007096471 | 159.9173 | 0.8334073 | 0.009051856 | 0.001955385 | 15.93648 | 180.1051 | 0.8622634 | 0.01384707 | 180.0753 | 0.8585578 | 0.01331301 | 0.0005340545 | 199.2876 | 179.187 | 0.7399049 | 0.01836564 | 179.1674 | 0.676173 | 0.01315012 | 0.005215515 | 51.0662 | 160.11 | 0.7583388 | 0.004933663 | 160.1131 | 0.7333007 | 0.005381602 | 0.0004479394 | 24.97137 | 180.1354 | 0.8222981 | 0.008655659 | 180.1463 | 0.7890871 | 0.006644924 | 0.002010735
182.5782 | 162.4895 | 0.6528384 | 0.02476469 | 162.4674 | 0.5197001 | 0.02388883 | 0.0008758598 | 34.82207 | 160.1098 | 0.8351449 | 0.005645406 | 159.9173 | 0.8510871 | 0.008062969 | 0.002417563 | 16.99891 | 180.102 | 0.8757254 | 0.01168538 | 180.0753 | 0.8732533 | 0.01141795 | 0.0002674312 | 204.5149 | 184.4056 | 0.8180159 | 0.01228493 | 184.3923 | 0.7771143 | 0.00817128 | 0.004113654 | 54.47061 | 160.1096 | 0.772962 | 0.003711063 | 160.1131 | 0.7552358 | 0.004792074 | 0.001081011 | 26.63612 | 180.134 | 0.8346592 | 0.006383751 | 180.1463 | 0.80447 | 0.005771113 | 0.0006126374
186.35 | 166.2562 | 0.7352771 | 0.01969756 | 166.2375 | 0.6442221 | 0.01981657 | 0.0001190147 | 36.99845 | 160.1098 | 0.845816 | 0.004242562 | 159.9173 | 0.8660969 | 0.007313909 | 0.003071347 | 18.06134 | 180.1011 | 0.8870352 | 0.009756792 | 180.0753 | 0.8857353 | 0.009889026 | 0.0001322341 | 209.7423 | 189.6244 | 0.8656533 | 0.006571353 | 189.6172 | 0.8399969 | 0.005438421 | 0.001132931 | 57.87502 | 160.108 | 0.7837299 | 0.002703537 | 160.1131 | 0.7739954 | 0.004373616 | 0.001670079 | 28.30088 | 180.132 | 0.8436946 | 0.004671793 | 180.1463 | 0.8177832 | 0.005166012 | 0.0004942198
190.1219 | 170.0215 | 0.7988948 | 0.01481856 | 170.0076 | 0.7515779 | 0.01578231 | 0.000963748 | 39.17483 | 160.108 | 0.8536714 | 0.003128129 | 159.9173 | 0.8789234 | 0.006772779 | 0.00364465 | 19.12377 | 180.1008 | 0.8964667 | 0.008017825 | 180.0753 | 0.8964149 | 0.008663011 | 0.0006451867 | 214.9697 | 194.8477 | 0.8903332 | 0.003616349 | 194.8422 | 0.8802296 | 0.004354641 | 0.0007382917 | 61.27944 | 160.1072 | 0.7915424 | 0.001968787 | 160.1131 | 0.7901733 | 0.004079114 | 0.002110326 | 29.96564 | 180.1308 | 0.850396 | 0.003480302 | 180.1463 | 0.8294027 | 0.004736392 | 0.00125609
193.8937 | 173.7891 | 0.8462951 | 0.01102901 | 173.7777 | 0.8310242 | 0.01238066 | 0.001351645 | 41.35121 | 160.1076 | 0.8595125 | 0.002338786 | 159.9173 | 0.8899562 | 0.006377221 | 0.004038436 | 20.18621 | 180.0986 | 0.9040386 | 0.00638572 | 180.0753 | 0.9056172 | 0.007713498 | 0.001327777 | 220.1971 | 200.0718 | 0.9056056 | 0.002437717 | 200.0671 | 0.9074472 | 0.003851133 | 0.001413416 | 64.68385 | 160.107 | 0.7973449 | 0.0015005 | 160.1131 | 0.8042374 | 0.003865569 | 0.002365069 | 31.6304 | 180.1305 | 0.855381 | 0.002601053 | 180.1463 | 0.8396227 | 0.004427714 | 0.00182666
197.6656 | 177.556 | 0.8812496 | 0.00802748 | 177.5478 | 0.8845986 | 0.009710253 | 0.001682773 | 43.52759 | 160.1073 | 0.8638724 | 0.001731293 | 159.9173 | 0.8995069 | 0.006085819 | 0.004354526 | 21.24864 | 180.0969 | 0.9100981 | 0.005080721 | 180.0753 | 0.9135998 | 0.006978201 | 0.001897481 | 225.4245 | 205.2965 | 0.9174407 | 0.002189222 | 205.292 | 0.9267764 | 0.003497622 | 0.0013084 | 68.08826 | 160.1064 | 0.8019068 | 0.001184215 | 160.1131 | 0.8165571 | 0.003700776 | 0.002516561 | 33.29515 | 180.13 | 0.8591243 | 0.00191551 | 180.1463 | 0.8486754 | 0.004202042 | 0.002286532
201.4374 | 181.3231 | 0.9060487 | 0.005494408 | 181.3179 | 0.9196672 | 0.007808426 | 0.002314018 | 45.70397 | 160.1058 | 0.8671745 | 0.00137974 | 159.9173 | 0.9078255 | 0.005867161 | 0.004487421 | 22.31107 | 180.0968 | 0.9148458 | 0.003956484 | 180.0753 | 0.9205681 | 0.006418568 | 0.002462084 | 230.6519 | 210.5218 | 0.9282186 | 0.001941894 | 210.5169 | 0.9410296 | 0.003120154 | 0.00117826 | 71.49268 | 160.1063 | 0.8055253 | 0.0009601618 | 160.1131 | 0.8274254 | 0.003572166 | 0.002612004 | 34.95991 | 180.1301 | 0.8619501 | 0.001548249 | 180.1463 | 0.856746 | 0.004035307 | 0.002487058
205.2093 | 185.0935 | 0.9234066 | 0.003971012 | 185.088 | 0.942799 | 0.006527306 | 0.002556294 | 47.88035 | 160.105 | 0.8698371 | 0.001106871 | 159.9173 | 0.9151131 | 0.005692451 | 0.00458558 | 23.3735 | 180.095 | 0.9186 | 0.003156325 | 180.0753 | 0.9266871 | 0.005986174 | 0.00282985 | 235.8793 | 215.7461 | 0.9381185 | 0.002011384 | 215.7419 | 0.9518468 | 0.002719634 | 0.0007082502 | 74.89709 | 160.1062 | 0.8084779 | 0.0007970747 | 160.1131 | 0.8370761 | 0.00346856 | 0.002671486 | 36.62467 | 180.1296 | 0.8641637 | 0.001187874 | 180.1463 | 0.8639835 | 0.003906757 | 0.002718883
208.9811 | 188.8622 | 0.9364685 | 0.003167059 | 188.8581 | 0.9583966 | 0.005574631 | 0.002407572 | 50.05673 | 160.1057 | 0.8719747 | 0.0008749738 | 159.9173 | 0.9215328 | 0.005553498 | 0.004678524 | 24.43593 | 180.0953 | 0.9215582 | 0.002390276 | 180.0753 | 0.93209 | 0.005652681 | 0.003262405 | 241.1067 | 220.9712 | 0.9478961 | 0.001964289 | 220.9668 | 0.9602417 | 0.002244386 | 0.0002800976 | 78.3015 | 160.1055 | 0.8107994 | 0.0007181632 | 160.1131 | 0.8456974 | 0.003387884 | 0.00266972 | 38.28943 | 180.1294 | 0.866002 | 0.001039449 | 180.1463 | 0.8705087 | 0.003801479 | 0.002762029
212.753 | 192.6318 | 0.9470285 | 0.002614906 | 192.6281 | 0.9691776 | 0.004779048 | 0.002164142 | 52.23311 | 160.1051 | 0.8737527 | 0.0007338095 | 159.9173 | 0.9272171 | 0.005438359 | 0.00470455 | 25.49837 | 180.0936 | 0.9238632 | 0.001986175 | 180.0753 | 0.9368852 | 0.005396706 | 0.003410532 | 246.3341 | 226.1963 | 0.9583243 | 0.002057161 | 226.1917 | 0.9668729 | 0.001653197 | 0.000403964 | 81.70591 | 160.106 | 0.812902 | 0.0005645325 | 160.1131 | 0.8534419 | 0.003315643 | 0.00275111 | 39.95418 | 180.129 | 0.8675482 | 0.0008675671 | 180.1463 | 0.8764208 | 0.003713918 | 0.002846351
216.5248 | 196.4026 | 0.9561768 | 0.002250481 | 196.3982 | 0.9768041 | 0.004031174 | 0.001780693 | 54.40949 | 160.1051 | 0.8750771 | 0.0005200129 | 159.9173 | 0.9322747 | 0.005353127 | 0.004833114 | 26.5608 | 180.0942 | 0.9257013 | 0.00149664 | 180.0753 | 0.9411616 | 0.005195734 | 0.003699094 | 251.5615 | 231.4212 | 0.9687752 | 0.002005582 | 231.4166 | 0.9721861 | 0.001053912 | 0.0009516704 | 85.11033 | 160.1058 | 0.8145172 | 0.0004538672 | 160.1131 | 0.8604344 | 0.003260506 | 0.002806639 | 41.61894 | 180.1287 | 0.8688318 | 0.0007180121 | 180.1463 | 0.8818016 | 0.003641945 | 0.002923933
220.2967 | 200.1717 | 0.9643274 | 0.002213598 | 200.1683 | 0.9823102 | 0.00330164 | 0.001088042 | 56.58587 | 160.1058 | 0.8761693 | 0.000481366 | 159.9173 | 0.9367952 | 0.005283244 | 0.004801878 | 27.62323 | 180.094 | 0.927086 | 0.001137163 | 180.0753 | 0.9449924 | 0.005045876 | 0.003908713 | 256.7889 | 236.6461 | 0.97879 | 0.00193775 | 236.6416 | 0.9764935 | 0.0005417815 | 0.001395969 | 88.51474 | 160.1059 | 0.8159314 | 0.000439829 | 160.1131 | 0.8667775 | 0.003212574 | 0.002772745 | 43.2837 | 180.1294 | 0.8698939 | 0.000628933 | 180.1463 | 0.8867192 | 0.003583023 | 0.002954089
224.0686 | 203.9422 | 0.9721349 | 0.002014982 | 203.9384 | 0.9863559 | 0.002522817 | 0.0005078346 | 58.76225 | 160.1053 | 0.8769478 | 0.0003163434 | 159.9173 | 0.9408527 | 0.005233355 | 0.004917011 | 28.68566 | 180.0939 | 0.9281253 | 0.0008781354 | 180.0753 | 0.9484383 | 0.004934337 | 0.004056202 | 262.0163 | 241.8708 | 0.9882891 | 0.001741578 | 241.8665 | 0.9800197 | 0.000177489 | 0.001564089 | 91.91915 | 160.1069 | 0.8171769 | 0.0003356656 | 160.1131 | 0.8725565 | 0.003170719 | 0.002835054 | 44.94846 | 180.1285 | 0.8707284 | 0.000448606 | 180.1463 | 0.8912305 | 0.00353683 | 0.003088224
227.8404 | 207.7107 | 0.9796515 | 0.002085144 | 207.7085 | 0.9893735 | 0.001723628 | 0.0003615156 | 60.93863 | 160.105 | 0.8777107 | 0.0003581416 | 159.9173 | 0.9445094 | 0.005184657 | 0.004826515 | 29.74809 | 180.0927 | 0.9288823 | 0.0006189016 | 180.0753 | 0.9515502 | 0.00485341 | 0.004234508 | 267.2437 | 247.0949 | 0.9960455 | 0.001179879 | 247.0914 | 0.9829307 | 2.004463e-05 | 0.001159835 | 95.32357 | 160.106 | 0.8182947 | 0.0002837701 | 160.1131 | 0.8778426 | 0.003133113 | 0.002849342 | 46.61322 | 180.1288 | 0.8713554 | 0.0003923502 | 180.1463 | 0.8953839 | 0.003502442 | 0.003110092
231.6123 | 211.4821 | 0.9871952 | 0.001975414 | 211.4786 | 0.9916535 | 0.0009227535 | 0.00105266 | 63.11501 | 160.1055 | 0.8782899 | 0.0002136045 | 159.9173 | 0.9478169 | 0.005147923 | 0.004934319 | 30.81053 | 180.093 | 0.9294465 | 0.0004347482 | 180.0753 | 0.9543707 | 0.004793607 | 0.004358858 | 272.4711 | 252.3188 | 0.9996239 | 0.0003060555 | 252.3164 | 0.9853511 | 1.46357e-07 | 0.0003059091 | 98.72798 | 160.106 | 0.8191398 | 0.0002401547 | 160.1131 | 0.8826957 | 0.003104895 | 0.00286474 | 48.27797 | 180.1285 | 0.8718419 | 0.0002422064 | 180.1463 | 0.8992202 | 0.003475799 | 0.003233593
235.3841 | 215.2516 | 0.9939332 | 0.001659273 | 215.2487 | 0.9933955 | 0.0003105237 | 0.00134875 | 64.34829 | 160.1057 | 0.8785116 | 0 | 159.9173 | 0.9495182 | 0.00513387 | 0.00513387 | 31.87296 | 180.093 | 0.9298308 | 0 | 180.0753 | 0.9569359 | 0.004752959 | 0.004752959 | 276.0182 | 255.8626 | 1 | 0 | 255.8618 | 0.9867253 | 0 | 0 | 100.8841 | 160.1062 | 0.8195208 | 0 | 160.1131 | 0.8855273 | 0.003092241 | 0.003092241 | 49.94273 | 180.1288 | 0.8721642 | 0.000111622 | 180.1463 | 0.9027744 | 0.003458261 | 0.003346639
239.156 | 219.0205 | 0.9987306 | 0.000784695 | 219.0188 | 0.9947394 | 2.755733e-05 | 0.0007571377 | [6 empty] | avg | 0.002824526 | [6 empty] | avg | 0.002879127 | [6 empty] | avg | 0.001165446 | [6 empty] | avg | 0.002128193 | 50.06605 | 180.129 | 0.8721708 | 0 | 180.1463 | 0.903019 | 0.003457928 | 0.003457928
242.9278 | 222.7889 | 1 | 0.0001264964 | 222.7889 | 0.9957851 | 0 | 0.0001264964 | [38 empty] | avg | 0.003517083
[6 empty] | avg | 0.0009921045