## Abbreviations List
EX | Experiment
SW | Swelling Test
HC | Humidity Cabinet
RT | Room Temperature
QY | Quinoline Yellow
HB | Hot Bath
NOQY | No Quinoline Yellow
FRG | Fridge

## Calculations file
[149 empty] | Comparing swelling behaviour at 4 different temps in 7 days | [8 empty] | Comparing swelling behaviour at 4 different temps in 7 days | [8 empty] | Comparing swelling behaviour at 4 different temps in 24 hours
[7 empty] | S1-EX-SW-HC-45-100-QY0-1.5mm | [5 empty] | S2-EX-SW-HC-45-100-QY0-1.5mm | [5 empty] | S3-EX-SW-HC-45-100-QY0-1.5mm | [5 empty] | S4-EX-SW-HC-45-100-QY0-1.5mm | [5 empty] | Averages of 45 C | [12 empty] | S1-EX-SW-FRG-8-100-QY0-1.5mm | [5 empty] | S2-EX-SW-FRG-8-100-QY0-1.5mm | [5 empty] | S3-EX-SW-FRG-8-100-QY0-1.5mm | [5 empty] | S4-EX-SW-FRG-8-100-QY0-1.5mm | [5 empty] | Averages of 8 C | [12 empty] | S1-EX-SW-HC-45-100-QY0-3mm | [5 empty] | S2-EX-SW-HC-45-100-QY0-3mm | [5 empty] | S3-EX-SW-HC-45-100-QY0-3mm | [5 empty] | S4-EX-SW-HC-45-100-QY0-3mm | [5 empty] | Averages of 45 C | [12 empty] | S1-EX-SW-FRG-8-100-QY0-3mm | [5 empty] | S2-EX-SW-FRG-8-100-QY0-3mm | [5 empty] | S3-EX-SW-FRG-8-100-QY0-3mm | [5 empty] | S4-EX-SW-FRG-8-100-QY0-3mm | [5 empty] | Averages of 8 C | [6 empty] | 1.5mm-45 °C |  | 1.5mm-8 °C |  | 3mm-45 °C |  | 3mm-8 °C |  |  | 1.5mm-45 °C |  | 1.5mm-8 °C |  | 3mm-45 °C |  | 3mm-8 °C |  |  | 1.5mm-45 °C |  | 1.5mm-8 °C |  | 3mm-45 °C |  | 3mm-8 °C
| Dry Mass (g) | Polymer Density (g/ml) | Solvent Density (g/ml) | Density ratio | Dry volume (mm3) | Time (hrs) | Swollen Mass (g) | Standard Deviation (g) | Equilibrium water content | Normalised weight fraction | Swollen Volume (mm3) | Normalised Volume fraction | Swollen Mass (g) | Standard Deviation (g) | Equilibrium water content | Normalised weight fraction | Swollen Volume (mm3) | Normalised Volume fraction | Swollen Mass (g) | Standard Deviation (g) | Equilibrium water content | Normalised weight fraction | Swollen Volume (mm3) | Normalised Volume fraction | Swollen Mass (g) | Standard Deviation (g) | Equilibrium water content | Normalised EWC | Swollen Volume (mm3) | Normalised Volume fraction | Average Equilibrium water content | STD | Average Normalised weight fraction | STD | Average Normalised Volume fraction | STD |  | Dry Mass (g) | Polymer Density (g/ml) | Solvent Density (g/ml) | Density ratio | Dry volume (mm3) | Time (hrs) | Swollen Mass (g) | Standard Deviation (g) | Equilibrium water content | Normalised weight fraction | Swollen Volume (mm3) | Normalised Volume fraction | Swollen Mass (g) | Standard Deviation (g) | Equilibrium water content | Normalised weight fraction | Swollen Volume (mm3) | Normalised Volume fraction | Swollen Mass (g) | Standard Deviation (g) | Equilibrium water content | Normalised weight fraction | Swollen Volume (mm3) | Normalised Volume fraction | Swollen Mass (g) | Standard Deviation (g) | Equilibrium water content | Normalised EWC | Swollen Volume (mm3) | Normalised Volume fraction | Average Equilibrium water content | STD | Average Normalised weight fraction | STD | Average Normalised Volume fraction | STD |  | Dry Mass (g) | Polymer Density (g/ml) | Solvent Density (g/ml) | Density ratio | Dry volume (mm3) | Time (hrs) | Swollen Mass (g) | Standard Deviation (g) | Equilibrium water content | Normalised weight fraction | Swollen Volume (mm3) | Normalised Volume fraction | Swollen Mass (g) | Standard Deviation (g) | Equilibrium water content | Normalised weight fraction | Swollen Volume (mm3) | Normalised Volume fraction | Swollen Mass (g) | Standard Deviation (g) | Equilibrium water content | Normalised weight fraction | Swollen Volume (mm3) | Normalised Volume fraction | Swollen Mass (g) | Standard Deviation (g) | Equilibrium water content | Normalised EWC | Swollen Volume (mm3) | Normalised Volume fraction | Average Equilibrium water content | STD | Average Normalised weight fraction | STD | Average Normalised Volume fraction | STD |  | Dry Mass (g) | Polymer Density (g/ml) | Solvent Density (g/ml) | Density ratio | Dry volume (mm3) | Time (hrs) | Swollen Mass (g) | Standard Deviation (g) | Equilibrium water content | Normalised weight fraction | Swollen Volume (mm3) | Normalised Volume fraction | Swollen Mass (g) | Standard Deviation (g) | Equilibrium water content | Normalised weight fraction | Swollen Volume (mm3) | Normalised Volume fraction | Swollen Mass (g) | Standard Deviation (g) | Equilibrium water content | Normalised weight fraction | Swollen Volume (mm3) | Normalised Volume fraction | Swollen Mass (g) | Standard Deviation (g) | Equilibrium water content | Normalised EWC | Swollen Volume (mm3) | Normalised Volume fraction | Average Equilibrium water content | STD | Average Normalised weight fraction | STD | Average Normalised Volume fraction | STD |  | Average Equilibrium water content | STD | Average Equilibrium water content | STD | Average Equilibrium water content | STD | Average Equilibrium water content | STD |  | Average Normalised weight fraction | STD | Average Normalised weight fraction | STD | Average Normalised weight fraction | STD | Average Normalised weight fraction | STD |  | Average Normalised Volume fraction | STD | Average Normalised Volume fraction | STD | Average Normalised Volume fraction | STD | Average Normalised Volume fraction | STD
| (Md) | (ρp) | (ρs) | (ρp/ρs) | Vd=Md*ρp |  | (Ms) | Std | EWC | Ms/M0 | Vs | Vt/V0 | (Ms) | Std | EWC | Ms/M0 | Vs | Vt/V0 | (Ms) | Std | EWC | Ms/M0 | Vs | Vt/V0 | (Ms) | Std | EWC | NEWC | Vs | Vt/V0 | EWC |  | Ms/M0 |  | Vt/V0 |  |  | (Md) | (ρp) | (ρs) | (ρp/ρs) | Vd=Md*ρp |  | (Ms) | Std | EWC | Ms/M0 | Vs | Vt/V0 | (Ms) | Std | EWC | Ms/M0 | Vs | Vt/V0 | (Ms) | Std | EWC | Ms/M0 | Vs | Vt/V0 | (Ms) | Std | EWC | NEWC | Vs | Vt/V0 | EWC |  | Ms/M0 |  | Vt/V0 |  |  | (Md) | (ρp) | (ρs) | (ρp/ρs) | Vd=Md*ρp |  | (Ms) | Std | EWC | Ms/M0 | Vs | Vt/V0 | (Ms) | Std | EWC | Ms/M0 | Vs | Vt/V0 | (Ms) | Std | EWC | Ms/M0 | Vs | Vt/V0 | (Ms) | Std | EWC | NEWC | Vs | Vt/V0 | EWC |  | Ms/M0 |  | Vt/V0 |  |  | (Md) | (ρp) | (ρs) | (ρp/ρs) | Vd=Md*ρp |  | (Ms) | Std | EWC | Ms/M0 | Vs | Vt/V0 | (Ms) | Std | EWC | Ms/M0 | Vs | Vt/V0 | (Ms) | Std | EWC | Ms/M0 | Vs | Vt/V0 | (Ms) | Std | EWC | NEWC | Vs | Vt/V0 | EWC |  | Ms/M0 |  | Vt/V0 |  |  | EWC |  | EWC |  | EWC |  | EWC |  |  | Ms/M0 |  | Ms/M0 |  | Ms/M0 |  | Ms/M0 |  |  | Vt/V0 | 0 | Vt/V0 |  | Vt/V0 |  | Vt/V0
S1 | 0.0425 | 1.045 | 0.997 | 1.048144 | 0.0444125 | 0 | 0.1768 | #DIV/0! | 0.7596154 | 1 | 0.1492404 | 1 | 0.1556 | #DIV/0! | 0.7300771 | 1 | 0.1328592 | 1 | 0.1547 | #DIV/0! | 0.7239819 | 1 | 0.1307809 | 1 | [6 empty] | 0.7378915 | 0.01905871 | 1 | 0 | 1 | 0 | S1 | 0.0431 | 1.045 | 0.997 | 1.048144 | 0.0450395 | 0 | 0.1571 | #DIV/0! | 0.7256525 | 1 | 0.1287849 | 1 | 0.16 | #DIV/0! | 0.72875 | 1 | 0.1291911 | 1 | 0.166 | #DIV/0! | 0.7355422 | 1 | 0.1440493 | 1 | [6 empty] | 0.7299815 | 0.005058572 | 1 | 0 | 1 | 0 | S1 | 0.0898 | 1.045 | 0.997 | 1.048144 | 0.093841 | 0 | 0.3308 | #DIV/0! | 0.7285369 | 1 | 0.2885718 | 1 | 0.2896 | #DIV/0! | 0.7299724 | 1 | 0.2690263 | 1 | 0.3185 | #DIV/0! | 0.7299843 | 1 | 0.2850193 | 1 | [6 empty] | 0.7294979 | 0.0008322477 | 1 | 0 | 1 | 0 | S1 | 0.077 | 1.045 | 0.997 | 1.048144 | 0.080465 | 0 | 0.287 | #DIV/0! | 0.7317073 | 1 | 0.2288334 | 1 | 0.302 | #DIV/0! | 0.7274834 | 1 | 0.2874193 | 1 | 0.3019 | #DIV/0! | 0.7277244 | 1 | 0.263272 | 1 | [6 empty] | 0.7289717 | 0.002372155 | 1 | 0 | 1 | 0 | 0 | 0.7378915 | 0.01905871 | 0.7299815 | 0.005058572 | 0.7294979 | 0.0008322477 | 0.7289717 | 0.002372155 | 0 | 1 | 0 | 1 | 0 | 1 | 0 | 1 | 0 | 0 | 1 | 0 | 1 | 0 | 1 | 0 | 1 | 0
S2 | 0.042 | 1.045 | 0.997 | 1.048144 | 0.04389 | 2 | 0.1455 | #DIV/0! | 0.7079038 | 0.8229638 | 0.1255884 | 0.8415177 | 0.131 | #DIV/0! | 0.6793893 | 0.8419023 | 0.114346 | 0.8606554 | 0.131 | #DIV/0! | 0.6740458 | 0.8468003 | 0.1114604 | 0.8522687 | [6 empty] | 0.687113 | 0.01820252 | 0.8372221 | 0.01258858 | 0.8514806 | 0.009593127 | S2 | 0.0434 | 1.045 | 0.997 | 1.048144 | 0.045353 | 2 | 0.1624 | #DIV/0! | 0.7346059 | 1.033736 | 0.1341421 | 1.041598 | 0.1655 | #DIV/0! | 0.7377644 | 1.034375 | 0.1345135 | 1.041198 | 0.1696 | #DIV/0! | 0.7411557 | 1.021687 | 0.1484448 | 1.030514 | [6 empty] | 0.737842 | 0.003275564 | 1.029933 | 0.007148373 | 1.03777 | 0.006286822 | S2 | 0.0782 | 1.045 | 0.997 | 1.048144 | 0.081719 | 2 | 0.2758 | #DIV/0! | 0.6744017 | 0.8337364 | 0.2446464 | 0.8477833 | 0.2412 | #DIV/0! | 0.6757877 | 0.8328729 | 0.2418833 | 0.8991067 | 0.2666 | #DIV/0! | 0.6774194 | 0.8370487 | 0.251439 | 0.8821824 | [6 empty] | 0.6758696 | 0.001510473 | 0.8345527 | 0.002204295 | 0.8763575 | 0.02615281 | S2 | 0.0823 | 1.045 | 0.997 | 1.048144 | 0.0860035 | 2 | 0.2962 | #DIV/0! | 0.7400405 | 1.032056 | 0.2494308 | 1.090011 | 0.3142 | #DIV/0! | 0.7380649 | 1.040397 | 0.2972398 | 1.034168 | 0.316 | #DIV/0! | 0.7398734 | 1.046704 | 0.2822841 | 1.072215 | [6 empty] | 0.7393263 | 0.001095559 | 1.039719 | 0.007347744 | 1.065464 | 0.02852695 | 2 | 0.687113 | 0.01820252 | 0.737842 | 0.003275564 | 0.6758696 | 0.001510473 | 0.7393263 | 0.001095559 | 2 | 0.8372221 | 0.01258858 | 1.029933 | 0.007148373 | 0.8345527 | 0.002204295 | 1.039719 | 0.007347744 | 2 | 0.8514806 | 0.009593127 | 1.03777 | 0.006286822 | 0.8763575 | 0.02615281 | 1.065464 | 0.02852695
S3 | 0.0427 | 1.045 | 0.997 | 1.048144 | 0.0446215 | 4 | 0.1461 | #DIV/0! | 0.7091034 | 0.8263575 | 0.1256161 | 0.8417029 | 0.129 | #DIV/0! | 0.6744186 | 0.8290488 | 0.1139864 | 0.8579492 | 0.1299 | #DIV/0! | 0.6712856 | 0.8396897 | 0.1110606 | 0.8492111 | [6 empty] | 0.6849359 | 0.02098821 | 0.8316987 | 0.007050069 | 0.8496211 | 0.008130879 | S3 | 0.0439 | 1.045 | 0.997 | 1.048144 | 0.0458755 | 4 | 0.1621 | #DIV/0! | 0.7341147 | 1.031827 | 0.1414263 | 1.098159 | 0.1656 | #DIV/0! | 0.7379227 | 1.035 | 0.1390767 | 1.076519 | 0.1703 | #DIV/0! | 0.7422196 | 1.025904 | 0.1519975 | 1.055177 | [6 empty] | 0.7380857 | 0.004054892 | 1.03091 | 0.00461696 | 1.076618 | 0.02149112 | S3 | 0.086 | 1.045 | 0.997 | 1.048144 | 0.08987 | 4 | 0.2736 | #DIV/0! | 0.6717836 | 0.8270859 | 0.2454177 | 0.8504561 | 0.2406 | #DIV/0! | 0.6749792 | 0.8308011 | 0.2336208 | 0.868394 | 0.264 | #DIV/0! | 0.6742424 | 0.8288854 | 0.2424993 | 0.850817 | [6 empty] | 0.6736684 | 0.001673338 | 0.8289241 | 0.001857929 | 0.8565557 | 0.01025387 | S3 | 0.0822 | 1.045 | 0.997 | 1.048144 | 0.085899 | 4 | 0.2949 | #DIV/0! | 0.7388945 | 1.027526 | 0.2472247 | 1.08037 | 0.3125 | #DIV/0! | 0.73664 | 1.034768 | 0.3002149 | 1.044519 | 0.313 | #DIV/0! | 0.7373802 | 1.036767 | 0.2786998 | 1.0586 | [6 empty] | 0.7376382 | 0.001149209 | 1.03302 | 0.004862093 | 1.061163 | 0.01806264 | 4 | 0.6849359 | 0.02098821 | 0.7380857 | 0.004054892 | 0.6736684 | 0.001673338 | 0.7376382 | 0.001149209 | 4 | 0.8316987 | 0.007050069 | 1.03091 | 0.00461696 | 0.8289241 | 0.001857929 | 1.03302 | 0.004862093 | 4 | 0.8496211 | 0.008130879 | 1.076618 | 0.02149112 | 0.8565557 | 0.01025387 | 1.061163 | 0.01806264
S4 | 0 | 1.045 | 0.997 | 1.048144 | 0 | 6 | 0.1447 | #DIV/0! | 0.7062889 | 0.8184389 | 0.1219176 | 0.816921 | 0.1288 | #DIV/0! | 0.673913 | 0.8277635 | 0.1128725 | 0.8495648 | 0.1296 | #DIV/0! | 0.6705247 | 0.8377505 | 0.1140887 | 0.8723651 | [6 empty] | 0.6835755 | 0.01974315 | 0.8279843 | 0.009657679 | 0.8462836 | 0.02786729 | S4 | 0 | 1.045 | 0.997 | 1.048144 | 0 | 6 | 0.1617 | #DIV/0! | 0.733457 | 1.029281 | 0.1379685 | 1.07131 | 0.1651 | #DIV/0! | 0.737129 | 1.031875 | 0.1385111 | 1.072141 | 0.1702 | #DIV/0! | 0.7420682 | 1.025301 | 0.1592959 | 1.105843 | [6 empty] | 0.7375514 | 0.004321079 | 1.028819 | 0.003311133 | 1.083098 | 0.01970243 | S4 | 0 | 1.045 | 0.997 | 1.048144 | 0 | 6 | 0.2723 | #DIV/0! | 0.6702167 | 0.823156 | 0.2391519 | 0.8287432 | 0.239 | #DIV/0! | 0.6728033 | 0.8252762 | 0.2314232 | 0.8602252 | 0.2639 | #DIV/0! | 0.674119 | 0.8285714 | 0.242373 | 0.8503739 | [6 empty] | 0.6723797 | 0.001985356 | 0.8256679 | 0.002728881 | 0.8464474 | 0.01610409 | S4 | 0 | 1.045 | 0.997 | 1.048144 | 0 | 6 | 0.2948 | #DIV/0! | 0.738806 | 1.027178 | 0.2554386 | 1.116265 | 0.314 | #DIV/0! | 0.7378981 | 1.039735 | 0.3034403 | 1.055741 | 0.3132 | #DIV/0! | 0.7375479 | 1.03743 | 0.2744524 | 1.042467 | [6 empty] | 0.738084 | 0.000649313 | 1.034781 | 0.006684625 | 1.071491 | 0.0393392 | 6 | 0.6835755 | 0.01974315 | 0.7375514 | 0.004321079 | 0.6723797 | 0.001985356 | 0.738084 | 0.000649313 | 6 | 0.8279843 | 0.009657679 | 1.028819 | 0.003311133 | 0.8256679 | 0.002728881 | 1.034781 | 0.006684625 | 6 | 0.8462836 | 0.02786729 | 1.083098 | 0.01970243 | 0.8464474 | 0.01610409 | 1.071491 | 0.0393392
[7 empty] | #DIV/0! | #DIV/0! | #DIV/0! | #DIV/0! | #DIV/0! | #DIV/0! | #DIV/0! | #DIV/0! | #DIV/0! | #DIV/0! | #DIV/0! | #DIV/0! | #DIV/0! | #DIV/0! | #DIV/0! | #DIV/0! | #DIV/0! | #DIV/0! | [6 empty] | #DIV/0! | #DIV/0! | #DIV/0! | #DIV/0! | #DIV/0! | #DIV/0! | [7 empty] | #DIV/0! | #DIV/0! | #DIV/0! | #DIV/0! | #DIV/0! | #DIV/0! | #DIV/0! | #DIV/0! | #DIV/0! | #DIV/0! | #DIV/0! | #DIV/0! | #DIV/0! | #DIV/0! | #DIV/0! | #DIV/0! | #DIV/0! | #DIV/0! | [6 empty] | #DIV/0! | #DIV/0! | #DIV/0! | #DIV/0! | #DIV/0! | #DIV/0! | [7 empty] | #DIV/0! | #DIV/0! | #DIV/0! | #DIV/0! | #DIV/0! | #DIV/0! | #DIV/0! | #DIV/0! | #DIV/0! | #DIV/0! | #DIV/0! | #DIV/0! | #DIV/0! | #DIV/0! | #DIV/0! | #DIV/0! | #DIV/0! | #DIV/0! | [6 empty] | #DIV/0! | #DIV/0! | #DIV/0! | #DIV/0! | #DIV/0! | #DIV/0! | [7 empty] | #DIV/0! | #DIV/0! | #DIV/0! | #DIV/0! | #DIV/0! | #DIV/0! | #DIV/0! | #DIV/0! | #DIV/0! | #DIV/0! | #DIV/0! | #DIV/0! | #DIV/0! | #DIV/0! | #DIV/0! | #DIV/0! | #DIV/0! | #DIV/0! | [6 empty] | #DIV/0! | #DIV/0! | #DIV/0! | #DIV/0! | #DIV/0! | #DIV/0! |  | #DIV/0! | #DIV/0! | #DIV/0! | #DIV/0! | #DIV/0! | #DIV/0! | #DIV/0! | #DIV/0! |  | #DIV/0! | #DIV/0! | #DIV/0! | #DIV/0! | #DIV/0! | #DIV/0! | #DIV/0! | #DIV/0! |  | #DIV/0! | #DIV/0! | #DIV/0! | #DIV/0! | #DIV/0! | #DIV/0! | #DIV/0! | #DIV/0!
[6 empty] | 24 | 0.1449 | #DIV/0! | 0.7066943 | 0.8195701 | 0.122893 | 0.8234569 | 0.128 | #DIV/0! | 0.671875 | 0.8226221 | 0.111716 | 0.8408599 | 0.1296 | #DIV/0! | 0.6705247 | 0.8377505 | 0.1122862 | 0.8585827 | [6 empty] | 0.6830313 | 0.02050384 | 0.8266476 | 0.009735737 | 0.8409665 | 0.01756314 | [6 empty] | 24 | 0.1633 | #DIV/0! | 0.7360686 | 1.039465 | 0.1412161 | 1.096527 | 0.1647 | #DIV/0! | 0.7364906 | 1.029375 | 0.1474242 | 1.141133 | 0.1711 | #DIV/0! | 0.7434249 | 1.030723 | 0.1586399 | 1.101289 | [6 empty] | 0.7386614 | 0.00413074 | 1.033188 | 0.005478154 | 1.112983 | 0.02449442 | [6 empty] | 24 | 0.2711 | #DIV/0! | 0.6687569 | 0.8195284 | 0.235028 | 0.8144525 | 0.2378 | #DIV/0! | 0.6711522 | 0.8211326 | 0.2224721 | 0.8269529 | 0.262 | #DIV/0! | 0.6717557 | 0.822606 | 0.2413262 | 0.846701 | [6 empty] | 0.670555 | 0.001586116 | 0.821089 | 0.001539238 | 0.8293688 | 0.01625944 | [6 empty] | 24 | 0.296 | #DIV/0! | 0.7398649 | 1.031359 | 0.2601295 | 1.136764 | 0.315 | #DIV/0! | 0.7387302 | 1.043046 | 0.3130928 | 1.089324 | 0.3149 | #DIV/0! | 0.7389648 | 1.043061 | 0.2877441 | 1.092954 | [6 empty] | 0.7391866 | 0.0005989987 | 1.039155 | 0.006751885 | 1.106347 | 0.02640398 | 24 | 0.6830313 | 0.02050384 | 0.7386614 | 0.00413074 | 0.670555 | 0.001586116 | 0.7391866 | 0.0005989987 | 24 | 0.8266476 | 0.009735737 | 1.033188 | 0.005478154 | 0.821089 | 0.001539238 | 1.039155 | 0.006751885 | 24 | 0.8409665 | 0.01756314 | 1.112983 | 0.02449442 | 0.8293688 | 0.01625944 | 1.106347 | 0.02640398
[6 empty] | 48 | 0.145 | #DIV/0! | 0.7068966 | 0.8201357 | 0.1234999 | 0.8275236 | 0.127 | #DIV/0! | 0.6692913 | 0.8161954 | 0.1101898 | 0.8293728 | 0.1288 | #DIV/0! | 0.6684783 | 0.8325792 | 0.1122917 | 0.8586244 | [6 empty] | 0.6815554 | 0.02194986 | 0.8229701 | 0.008551755 | 0.8385069 | 0.01744677 | [6 empty] | 48 | 0.1648 | #DIV/0! | 0.7384709 | 1.049013 | 0.1472963 | 1.143739 | 0.1665 | #DIV/0! | 0.7393393 | 1.040625 | 0.1614175 | 1.249447 | 0.1731 | #DIV/0! | 0.7463894 | 1.042771 | 0.1783344351 | 1.23801 | [6 empty] | 0.7413999 | 0.004342805 | 1.044136 | 0.004357684 | 1.210399 | 0.05801178 | [6 empty] | 48 | 0.272 | #DIV/0! | 0.6698529 | 0.8222491 | 0.2319211 | 0.8036858 | 0.2381 | #DIV/0! | 0.6715666 | 0.8221685 | 0.2174242 | 0.8081893 | 0.2618 | #DIV/0! | 0.671505 | 0.821978 | 0.2376407 | 0.8337705 | [6 empty] | 0.6709748 | 0.0009720681 | 0.8221319 | 0.0001391992 | 0.8152152 | 0.01622637 | [6 empty] | 48 | 0.2962 | #DIV/0! | 0.7400405 | 1.032056 | 0.2617792 | 1.143973 | 0.3154 | #DIV/0! | 0.7390615 | 1.044371 | 0.3127879 | 1.088263 | 0.3142 | #DIV/0! | 0.7383832 | 1.040742 | 0.2872301 | 1.091001 | [6 empty] | 0.7391617 | 0.0008331927 | 1.039056 | 0.00632826 | 1.107746 | 0.03140363 | 48 | 0.6815554 | 0.02194986 | 0.7413999 | 0.004342805 | 0.6709748 | 0.0009720681 | 0.7391617 | 0.0008331927 | 48 | 0.8229701 | 0.008551755 | 1.044136 | 0.004357684 | 0.8221319 | 0.0001391992 | 1.039056 | 0.00632826 | 48 | 0.8385069 | 0.01744677 | 1.210399 | 0.05801178 | 0.8152152 | 0.01622637 | 1.107746 | 0.03140363
[6 empty] | 72 | 0.144 | #DIV/0! | 0.7048611 | 0.8144796 | #DIV/0! | #DIV/0! | 0.128 | #DIV/0! | 0.671875 | 0.8226221 | #DIV/0! | #DIV/0! | 0.13 | #DIV/0! | 0.6715385 | 0.8403361 | #DIV/0! | #DIV/0! | [6 empty] | 0.6827582 | 0.01914243 | 0.8258126 | 0.01322022 | #DIV/0! | #DIV/0! | [6 empty] | 72 | 0.1652 | #DIV/0! | 0.7391041 | 1.05156 | #DIV/0! | #DIV/0! | 0.167 | #DIV/0! | 0.7401198 | 1.04375 | #DIV/0! | #DIV/0! | 0.173 | #DIV/0! | 0.7462428 | 1.042169 | #DIV/0! | #DIV/0! | [6 empty] | 0.7418222 | 0.003861849 | 1.045826 | 0.005027873 | #DIV/0! | #DIV/0! | [6 empty] | 72 | 0.265 | #DIV/0! | 0.6611321 | 0.8010883 | #DIV/0! | #DIV/0! | 0.2367 | #DIV/0! | 0.669624 | 0.8173343 | #DIV/0! | #DIV/0! | 0.2608 | #DIV/0! | 0.6702454 | 0.8188383 | #DIV/0! | #DIV/0! | [6 empty] | 0.6670005 | 0.005091685 | 0.8124203 | 0.009842576 | #DIV/0! | #DIV/0! | [6 empty] | 72 | 0.2989 | #DIV/0! | 0.7423888 | 1.041463 | #DIV/0! | #DIV/0! | 0.3175 | #DIV/0! | 0.7407874 | 1.051325 | #DIV/0! | #DIV/0! | 0.3149 | #DIV/0! | 0.7389648 | 1.043061 | #DIV/0! | #DIV/0! | [6 empty] | 0.7407136 | 0.001713195 | 1.045283 | 0.005292825 | #DIV/0! | #DIV/0! | 72 | 0.6827582 | 0.01914243 | 0.7418222 | 0.003861849 | 0.6670005 | 0.005091685 | 0.7407136 | 0.001713195 | 72 | 0.8258126 | 0.01322022 | 1.045826 | 0.005027873 | 0.8124203 | 0.009842576 | 1.045283 | 0.005292825 | 72 | #DIV/0! | #DIV/0! | #DIV/0! | #DIV/0! | #DIV/0! | #DIV/0! | #DIV/0! | #DIV/0!
[6 empty] | 96 | 0.1426 | #DIV/0! | 0.7019635 | 0.8065611 | #DIV/0! | #DIV/0! | 0.1261 | #DIV/0! | 0.666931 | 0.8104113 | #DIV/0! | #DIV/0! | 0.1304 | #DIV/0! | 0.672546 | 0.8429218 | #DIV/0! | #DIV/0! | [6 empty] | 0.6804802 | 0.01881576 | 0.8199647 | 0.01997438 | #DIV/0! | #DIV/0! | [6 empty] | 96 | 0.1654 | #DIV/0! | 0.7394196 | 1.052833 | #DIV/0! | #DIV/0! | 0.168 | #DIV/0! | 0.7416667 | 1.05 | #DIV/0! | #DIV/0! | 0.1744 | #DIV/0! | 0.7482798 | 1.050602 | #DIV/0! | #DIV/0! | [6 empty] | 0.743122 | 0.004605915 | 1.051145 | 0.001492212 | #DIV/0! | #DIV/0! | [6 empty] | 96 | 0.2669 | #DIV/0! | 0.6635444 | 0.8068319 | #DIV/0! | #DIV/0! | 0.238 | #DIV/0! | 0.6714286 | 0.8218232 | #DIV/0! | #DIV/0! | 0.262 | #DIV/0! | 0.6717557 | 0.822606 | #DIV/0! | #DIV/0! | [6 empty] | 0.6689096 | 0.004649249 | 0.817087 | 0.008889804 | #DIV/0! | #DIV/0! | [6 empty] | 96 | 0.2986 | #DIV/0! | 0.7421299 | 1.040418 | #DIV/0! | #DIV/0! | 0.317 | #DIV/0! | 0.7403785 | 1.049669 | #DIV/0! | #DIV/0! | 0.315 | #DIV/0! | 0.7390476 | 1.043392 | #DIV/0! | #DIV/0! | [6 empty] | 0.7405187 | 0.001545933 | 1.044493 | 0.004722651 | #DIV/0! | #DIV/0! | 96 | 0.6804802 | 0.01881576 | 0.743122 | 0.004605915 | 0.6689096 | 0.004649249 | 0.7405187 | 0.001545933 | 96 | 0.8199647 | 0.01997438 | 1.051145 | 0.001492212 | 0.817087 | 0.008889804 | 1.044493 | 0.004722651 | 96 | #DIV/0! | #DIV/0! | #DIV/0! | #DIV/0! | #DIV/0! | #DIV/0! | #DIV/0! | #DIV/0!
[6 empty] | 120 | 0.143 | #DIV/0! | 0.7027972 | 0.8088235 | #DIV/0! | #DIV/0! | 0.126 | #DIV/0! | 0.6666667 | 0.8097686 | #DIV/0! | #DIV/0! | 0.13 | #DIV/0! | 0.6715385 | 0.8403361 | #DIV/0! | #DIV/0! | [6 empty] | 0.6803341 | 0.01960552 | 0.8196428 | 0.01792721 | #DIV/0! | #DIV/0! | [6 empty] | 120 | 0.165 | #DIV/0! | 0.7387879 | 1.050286 | #DIV/0! | #DIV/0! | 0.168 | #DIV/0! | 0.7416667 | 1.05 | #DIV/0! | #DIV/0! | 0.1735 | #DIV/0! | 0.7469741 | 1.045181 | #DIV/0! | #DIV/0! | [6 empty] | 0.7424762 | 0.0041527 | 1.048489 | 0.002868677 | #DIV/0! | #DIV/0! | [6 empty] | 120 | 0.267 | #DIV/0! | 0.6636704 | 0.8071342 | #DIV/0! | #DIV/0! | 0.237 | #DIV/0! | 0.6700422 | 0.8183702 | #DIV/0! | #DIV/0! | 0.2634 | #DIV/0! | 0.6735004 | 0.8270016 | #DIV/0! | #DIV/0! | [6 empty] | 0.669071 | 0.00498643 | 0.817502 | 0.009962088 | #DIV/0! | #DIV/0! | [6 empty] | 120 | 0.299 | #DIV/0! | 0.7424749 | 1.041812 | #DIV/0! | #DIV/0! | 0.314 | #DIV/0! | 0.7378981 | 1.039735 | #DIV/0! | #DIV/0! | 0.3143 | #DIV/0! | 0.7384664 | 1.041073 | #DIV/0! | #DIV/0! | [6 empty] | 0.7396131 | 0.002494604 | 1.040873 | 0.001052695 | #DIV/0! | #DIV/0! | 120 | 0.6803341 | 0.01960552 | 0.7424762 | 0.0041527 | 0.669071 | 0.00498643 | 0.7396131 | 0.002494604 | 120 | 0.8196428 | 0.01792721 | 1.048489 | 0.002868677 | 0.817502 | 0.009962088 | 1.040873 | 0.001052695 | 120 | #DIV/0! | #DIV/0! | #DIV/0! | #DIV/0! | #DIV/0! | #DIV/0! | #DIV/0! | #DIV/0!
[6 empty] | 144 | 0.144 | #DIV/0! | 0.7048611 | 0.8144796 | #DIV/0! | #DIV/0! | 0.128 | #DIV/0! | 0.671875 | 0.8226221 | #DIV/0! | #DIV/0! | 0.1308 | #DIV/0! | 0.6735474 | 0.8455074 | #DIV/0! | #DIV/0! | [6 empty] | 0.6834278 | 0.01858059 | 0.8275364 | 0.01608707 | #DIV/0! | #DIV/0! | [6 empty] | 144 | 0.165 | #DIV/0! | 0.7387879 | 1.050286 | #DIV/0! | #DIV/0! | 0.167 | #DIV/0! | 0.7401198 | 1.04375 | #DIV/0! | #DIV/0! | 0.1731 | #DIV/0! | 0.7463894 | 1.042771 | #DIV/0! | #DIV/0! | [6 empty] | 0.7417657 | 0.00405924 | 1.045603 | 0.004085828 | #DIV/0! | #DIV/0! | [6 empty] | 144 | 0.271 | #DIV/0! | 0.6686347 | 0.8192261 | #DIV/0! | #DIV/0! | 0.238 | #DIV/0! | 0.6714286 | 0.8218232 | #DIV/0! | #DIV/0! | 0.262 | #DIV/0! | 0.6717557 | 0.822606 | #DIV/0! | #DIV/0! | [6 empty] | 0.6706063 | 0.001715309 | 0.8212184 | 0.001769225 | #DIV/0! | #DIV/0! | [6 empty] | 144 | 0.299 | #DIV/0! | 0.7424749 | 1.041812 | #DIV/0! | #DIV/0! | 0.3144 | #DIV/0! | 0.7382316 | 1.04106 | #DIV/0! | #DIV/0! | 0.315 | #DIV/0! | 0.7390476 | 1.043392 | #DIV/0! | #DIV/0! | [6 empty] | 0.739918 | 0.00225161 | 1.042088 | 0.001190355 | #DIV/0! | #DIV/0! | 144 | 0.6834278 | 0.01858059 | 0.7417657 | 0.00405924 | 0.6706063 | 0.001715309 | 0.739918 | 0.00225161 | 144 | 0.8275364 | 0.01608707 | 1.045603 | 0.004085828 | 0.8212184 | 0.001769225 | 1.042088 | 0.001190355 | 144 | #DIV/0! | #DIV/0! | #DIV/0! | #DIV/0! | #DIV/0! | #DIV/0! | #DIV/0! | #DIV/0!
[6 empty] | 168 | 0.144 | #DIV/0! | 0.7048611 | 0.8144796 | #DIV/0! | #DIV/0! | 0.1283 | #DIV/0! | 0.6726422 | 0.8245501 | #DIV/0! | #DIV/0! | 0.1302 | #DIV/0! | 0.672043 | 0.841629 | #DIV/0! | #DIV/0! | [6 empty] | 0.6831821 | 0.01877695 | 0.8268862 | 0.01372459 | #DIV/0! | #DIV/0! | [6 empty] | 168 | 0.165 | #DIV/0! | 0.7387879 | 1.050286 | #DIV/0! | #DIV/0! | 0.165 | #DIV/0! | 0.7369697 | 1.03125 | #DIV/0! | #DIV/0! | 0.1726 | #DIV/0! | 0.7456547 | 1.039759 | #DIV/0! | #DIV/0! | [6 empty] | 0.7404708 | 0.00458054 | 1.040432 | 0.009536038 | #DIV/0! | #DIV/0! | [6 empty] | 168 | 0.272 | #DIV/0! | 0.6698529 | 0.8222491 | #DIV/0! | #DIV/0! | 0.238 | #DIV/0! | 0.6714286 | 0.8218232 | #DIV/0! | #DIV/0! | 0.263 | #DIV/0! | 0.6730038 | 0.8257457 | #DIV/0! | #DIV/0! | [6 empty] | 0.6714284 | 0.001575431 | 0.8232727 | 0.002152261 | #DIV/0! | #DIV/0! | [6 empty] | 168 | 0.299 | #DIV/0! | 0.7424749 | 1.041812 | #DIV/0! | #DIV/0! | 0.314 | #DIV/0! | 0.7378981 | 1.039735 | #DIV/0! | #DIV/0! | 0.315 | #DIV/0! | 0.7390476 | 1.043392 | #DIV/0! | #DIV/0! | [6 empty] | 0.7398069 | 0.002381006 | 1.041646 | 0.001833991 | #DIV/0! | #DIV/0! | 168 | 0.6831821 | 0.01877695 | 0.7404708 | 0.00458054 | 0.6714284 | 0.001575431 | 0.7398069 | 0.002381006 | 168 | 0.8268862 | 0.01372459 | 1.040432 | 0.009536038 | 0.8232727 | 0.002152261 | 1.041646 | 0.001833991 | 168 | #DIV/0! | #DIV/0! | #DIV/0! | #DIV/0! | #DIV/0! | #DIV/0! | #DIV/0! | #DIV/0!
[7 empty] | -18.04299 |  | -6.96683 | -18.04299 |  | -17.65431 | -17.73779 |  | -7.972051 | -17.73779 |  | -15.91401 | -16.22495 |  | -7.383777 | -16.22495 |  | -14.14173 | [6 empty] | -7.440886 | 0.505038 | -17.33524 | 0.9735737 | -15.90335 | 1.756314 | [7 empty] | 3.946531 |  | 1.435416 | 3.946531 |  | 9.652721 | 2.9375 |  | 1.062173 | 2.9375 |  | 14.11329 | 3.072289 |  | 1.07169 | 3.072289 |  | 10.12894 | [6 empty] | 1.18976 | 0.2127981 | 3.318773 | 0.5478154 | 11.29832 | 2.449442 | [7 empty] | -18.04716 |  | -8.205482 | -18.04716 |  | -18.55475 | -17.88674 |  | -8.057859 | -17.88674 |  | -17.30471 | -17.7394 |  | -7.976689 | -17.7394 |  | -15.3299 | [6 empty] | -8.08001 | 0.1159939 | -17.8911 | 0.1539238 | -17.06312 | 1.625944 | [7 empty] | 3.135889 |  | 1.114865 | 3.135889 |  | 13.67639 | 4.304636 |  | 1.545975 | 4.304636 |  | 8.932428 | 4.306062 |  | 1.544587 | 4.306062 |  | 9.295368 | [6 empty] | 1.401809 | 0.248502 | 3.915529 | 0.6751885 | 10.63473 | 2.640398 |  | -7.440886 | 0.505038 | 1.18976 | 0.2127981 | -8.08001 | 0.1159939 | 1.401809 | 0.248502 |  | -17.33524 | 0.9735737 | 3.318773 | 0.5478154 | -17.8911 | 0.1539238 | 3.915529 | 0.6751885 |  | -15.90335 | 1.756314 | 11.29832 | 2.449442 | -17.06312 | 1.625944 | 10.63473 | 2.640398
`

## Strain %
Strain %
|  | W | L | H
1.5 mm | S1 | 3.021 | 6.189 | 9.487
| S2 | 5.359 | 5.127 | 6.351
| S3 | 4.576 | 2.194 | 8.006
| S1 | 1.402 | 1.644 | 6.388
| S2 | 1.868 | 2.492 | 9.297
| S3 | 1.446 | 1.562 | 6.889
3 mm | S1 | 2.122 | 5.8 | 11.67
| S2 | 5.37 | 3.72 | 9.24
| S3 | 4.15 | 4.9 | 7.11
| S1 | 3.26 | 2.2 | 7.72
| S2 | 2.04 | 2.53 | 4.12
| S3 | 1.8 | 2.29 | 4.96

## S1-EX-SW-HC-45-100-QY0-1.5mm
Sample List'!A1 | Calculations file'!A1
S1-EX-SW-HC-45-100-QY0-1.5mm
Sample | Date | Time | Room Temp (°C) | Room Humidity (%) | Cabinet Temp (°C) | Cabinet Humidity (%) | UV source | UV intensity (mW/cm2) | Dist from source (cm) | Mask | Vat film | Shape | Coverslip | Amount (ml) | Solution date | Obeservations
S1 | 19/10/2021 | 15:00 | 20 | 62 | 45 | 95 | UV lamp | 40 | 3.5 | No mask | No | 10 x 10 x 1.5 mm | no | 0.3 | 2021-04-10 | Bulk sample is made using silicone mold. 2 spacers (3.95 mm each) were used inside the mold to reduce the thickness of the sample created.
Swelling test | [21 empty] | Printed Structure
Time tracker | Weight (g) |  |  |  |  | W (mm) |  |  |  |  | L (mm) |  |  |  |  | H (mm) |  |  |  |  | Volume (mm3) | Thickness (mm) | # of layers | Overall thickness (mm)
H | R1 | R2 | R3 | RA | Std | R1 | R2 | R3 | Avg | Std | R1 | R2 | R3 | Avg | Std | R1 | R2 | R3 | Avg | Std | (WxLxH) | 1.5 | 1 | 1.5
0 | 0.1768 |  |  | 0.1768 | #DIV/0! | 9.64 | 9.677 | 9.742 | 9.686333 | 0.05163655 | 9.832 | 9.969 | 9.962 | 9.921 | 0.07715569 | 1.521 | 1.569 | 1.569 | 1.553 | 0.02771281 | 0.1492404
2 | 0.1455 |  |  | 0.1455 | #DIV/0! | 9.467 | 9.44 | 9.585 | 9.497333 | 0.07711247 | 9.424 | 9.309 | 9.316 | 9.349667 | 0.06446963 | 1.384 | 1.46 | 1.399 | 1.414333 | 0.04025336 | 0.1255884
4 | 0.1461 |  |  | 0.1461 | #DIV/0! | 9.495 | 9.484 | 9.509 | 9.496 | 0.01252996 | 9.427 | 9.403 | 9.362 | 9.397333 | 0.03286842 | 1.39 | 1.406 | 1.427 | 1.407667 | 0.01855622 | 0.1256161
6 | 0.1447 |  |  | 0.1447 | #DIV/0! | 9.41 | 9.395 | 9.356 | 9.387 | 0.02787472 | 9.219 | 9.318 | 9.374 | 9.303667 | 0.07848779 | 1.483 | 1.35 | 1.355 | 1.396 | 0.07538568 | 0.1219176
|  |  |  | #DIV/0! | #DIV/0! |  |  |  | #DIV/0! | #DIV/0! |  |  |  | #DIV/0! | #DIV/0! |  |  |  | #DIV/0! | #DIV/0! | #DIV/0!
24 | 0.1449 |  |  | 0.1449 | #DIV/0! | 9.436 | 9.409 | 9.336 | 9.393667 | 0.05173329 | 9.351 | 9.37 | 9.2 | 9.307 | 0.09315042 | 1.42 | 1.32 | 1.477 | 1.405667 | 0.07947536 | 0.122893
48 | 0.145 |  |  | 0.145 | #DIV/0! | 9.472 | 9.471 | 9.4 | 9.447667 | 0.04128357 | 9.352 | 9.423 | 9.15 | 9.308333 | 0.1416416 | 1.483 | 1.362 | 1.368 | 1.404333 | 0.06819335 | 0.1234999
72 | 0.144 |  |  | 0.144 | #DIV/0! |  |  |  | #DIV/0! | #DIV/0! |  |  |  | #DIV/0! | #DIV/0! |  |  |  | #DIV/0! | #DIV/0! | #DIV/0!
96 | 0.1426 |  |  | 0.1426 | #DIV/0! |  |  |  | #DIV/0! | #DIV/0! |  |  |  | #DIV/0! | #DIV/0! |  |  |  | #DIV/0! | #DIV/0! | #DIV/0!
120 | 0.143 |  |  | 0.143 | #DIV/0! |  |  |  | #DIV/0! | #DIV/0! |  |  |  | #DIV/0! | #DIV/0! |  |  |  | #DIV/0! | #DIV/0! | #DIV/0!
144 | 0.144 |  |  | 0.144 | #DIV/0! |  |  |  | #DIV/0! | #DIV/0! |  |  |  | #DIV/0! | #DIV/0! |  |  |  | #DIV/0! | #DIV/0! | #DIV/0!
168 | 0.144 |  |  | 0.144 | #DIV/0! |  |  |  | #DIV/0! | #DIV/0! |  |  |  | #DIV/0! | #DIV/0! |  |  |  | #DIV/0! | #DIV/0! | #DIV/0!
[9 empty] | -3.021439 |  |  |  |  | -6.188892 |  |  |  |  | -9.487014 |  | -17.65431

## S2-EX-SW-HC-45-100-QY0-1.5mm
Sample List'!A1 | Calculations file'!A1
S2-EX-SW-HC-45-100-QY0-1.5mm
Sample | Date | Time | Room Temp (°C) | Room Humidity (%) | Cabinet Temp (°C) | Cabinet Humidity (%) | UV source | UV intensity (mW/cm2) | Dist from source (cm) | Mask | Vat film | Shape | Coverslip | Amount (ml) | Solution date | Obeservations
S2 | 19/10/2021 | 15:10 | 20 | 62 | 45 | 95 | UV lamp | 40 | 3.5 | No mask | No | 10 x 10 x 1.5 mm | no | 0.3 | 2021-04-10 | Bulk sample is made using silicone mold. 2 spacers (3.95 mm each) were used inside the mold to reduce the thickness of the sample created.
Swelling test | [21 empty] | Printed Structure
Time tracker | Weight (g) |  |  |  |  | W (mm) |  |  |  |  | L (mm) |  |  |  |  | H (mm) |  |  |  |  | Volume (mm3) | Thickness (mm) | # of layers | Overall thickness (mm)
H | R1 | R2 | R3 | RA | Std | R1 | R2 | R3 | Avg | Std | R1 | R2 | R3 | Avg | Std | R1 | R2 | R3 | Avg | Std | (WxLxH) | 1.5 | 1 | 1.5
0 | 0.1556 |  |  | 0.1556 | #DIV/0! | 9.956 | 9.91 | 9.84 | 9.902 | 0.05841233 | 9.874 | 10.078 | 10.005 | 9.985667 | 0.103365 | 1.471 | 1.288 | 1.272 | 1.343667 | 0.1105637 | 0.1328592
2 | 0.131 |  |  | 0.131 | #DIV/0! | 9.518 | 9.488 | 9.49 | 9.498667 | 0.01677299 | 9.603 | 9.592 | 9.452 | 9.549 | 0.08418432 | 1.227 | 1.277 | 1.278 | 1.260667 | 0.02916048 | 0.114346
4 | 0.129 |  |  | 0.129 | #DIV/0! | 9.458 | 9.413 | 9.6 | 9.490333 | 0.09760294 | 9.585 | 9.581 | 9.469 | 9.545 | 0.06584831 | 1.28 | 1.25 | 1.245 | 1.258333 | 0.01892969 | 0.1139864
6 | 0.1288 |  |  | 0.1288 | #DIV/0! | 9.387 | 9.45 | 9.521 | 9.452667 | 0.06703979 | 9.452 | 9.428 | 9.468 | 9.449333 | 0.02013289 | 1.281 | 1.297 | 1.213 | 1.263667 | 0.04460194 | 0.1128725
|  |  |  | #DIV/0! | #DIV/0! |  |  |  | #DIV/0! | #DIV/0! |  |  |  | #DIV/0! | #DIV/0! |  |  |  | #DIV/0! | #DIV/0! | #DIV/0!
24 | 0.128 |  |  | 0.128 | #DIV/0! | 9.371 | 9.289 | 9.454 | 9.371333 | 0.08250051 | 9.406 | 9.523 | 9.492 | 9.473667 | 0.06061628 | 1.298 | 1.264 | 1.213 | 1.258333 | 0.0427824 | 0.111716
48 | 0.127 |  |  | 0.127 | #DIV/0! | 9.435 | 9.385 | 9.235 | 9.351667 | 0.1040833 | 9.405 | 9.507 | 9.435 | 9.449 | 0.05242137 | 1.287 | 1.263 | 1.191 | 1.247 | 0.04995998 | 0.1101898
72 | 0.128 |  |  | 0.128 | #DIV/0! |  |  |  | #DIV/0! | #DIV/0! |  |  |  | #DIV/0! | #DIV/0! |  |  |  | #DIV/0! | #DIV/0! | #DIV/0!
96 | 0.1261 |  |  | 0.1261 | #DIV/0! |  |  |  | #DIV/0! | #DIV/0! |  |  |  | #DIV/0! | #DIV/0! |  |  |  | #DIV/0! | #DIV/0! | #DIV/0!
120 | 0.126 |  |  | 0.126 | #DIV/0! |  |  |  | #DIV/0! | #DIV/0! |  |  |  | #DIV/0! | #DIV/0! |  |  |  | #DIV/0! | #DIV/0! | #DIV/0!
144 | 0.128 |  |  | 0.128 | #DIV/0! |  |  |  | #DIV/0! | #DIV/0! |  |  |  | #DIV/0! | #DIV/0! |  |  |  | #DIV/0! | #DIV/0! | #DIV/0!
168 | 0.1283 |  |  | 0.1283 | #DIV/0! |  |  |  | #DIV/0! | #DIV/0! |  |  |  | #DIV/0! | #DIV/0! |  |  |  | #DIV/0! | #DIV/0! | #DIV/0!
[9 empty] | -5.359187 |  |  |  |  | -5.127349 |  |  |  |  | -6.350781 |  | -15.91401

## S3-EX-SW-HC-45-100-QY0-1.5mm
Sample List'!A1 | Calculations file'!A1
S3-EX-SW-HC-45-100-QY0-1.5mm
Sample | Date | Time | Room Temp (°C) | Room Humidity (%) | Cabinet Temp (°C) | Cabinet Humidity (%) | UV source | UV intensity (mW/cm2) | Dist from source (cm) | Mask | Vat film | Shape | Coverslip | Amount (ml) | Solution date | Obeservations
S3 | 19/10/2021 | 15:15 | 20 | 62 | 45 | 95 | UV lamp | 40 | 3.5 | No mask | No | 10 x 10 x 1.5 mm | no | 0.3 | 2021-04-10 | Bulk sample is made using silicone mold. 2 spacers (3.95 mm each) were used inside the mold to reduce the thickness of the sample created.
Swelling test | [21 empty] | Printed Structure
Time tracker | Weight (g) |  |  |  |  | W (mm) |  |  |  |  | L (mm) |  |  |  |  | H (mm) |  |  |  |  | Volume (mm3) | Thickness (mm) | # of layers | Overall thickness (mm)
H | R1 | R2 | R3 | RA | Std | R1 | R2 | R3 | Avg | Std | R1 | R2 | R3 | Avg | Std | R1 | R2 | R3 | Avg | Std | (WxLxH) | 1.5 | 1 | 1.5
0 | 0.1547 |  |  | 0.1547 | #DIV/0! | 10.007 | 10.005 | 10.013 | 10.00833 | 0.004163332 | 9.391 | 9.545 | 9.595 | 9.510333 | 0.1063265 | 1.188 | 1.482 | 1.452 | 1.374 | 0.1617776 | 0.1307809
2 | 0.131 |  |  | 0.131 | #DIV/0! | 9.624 | 9.552 | 9.538 | 9.571333 | 0.0461447 | 9.382 | 9.54 | 9.535 | 9.485667 | 0.08981277 | 1.114 | 1.245 | 1.324 | 1.227667 | 0.1060676 | 0.1114604
4 | 0.1299 |  |  | 0.1299 | #DIV/0! | 9.709 | 9.547 | 9.467 | 9.574333 | 0.1232937 | 9.367 | 9.414 | 9.619 | 9.466667 | 0.1340012 | 1.121 | 1.228 | 1.327 | 1.225333 | 0.1030259 | 0.1110606
6 | 0.1296 |  |  | 0.1296 | #DIV/0! | 9.622 | 9.57 | 9.57 | 9.587333 | 0.03002221 | 9.336 | 9.284 | 9.336 | 9.318667 | 0.03002221 | 1.182 | 1.253 | 1.396 | 1.277 | 0.109 | 0.1140887
|  |  |  | #DIV/0! | #DIV/0! |  |  |  | #DIV/0! | #DIV/0! |  |  |  | #DIV/0! | #DIV/0! |  |  |  | #DIV/0! | #DIV/0! | #DIV/0!
24 | 0.1296 |  |  | 0.1296 | #DIV/0! | 9.603 | 9.521 | 9.527 | 9.550333 | 0.04570923 | 9.234 | 9.253 | 9.418 | 9.301667 | 0.1011945 | 1.196 | 1.226 | 1.37 | 1.264 | 0.09301613 | 0.1122862
48 | 0.1288 |  |  | 0.1288 | #DIV/0! | 9.588 | 9.539 | 9.456 | 9.527667 | 0.06672581 | 9.301 | 9.318 | 9.339 | 9.319333 | 0.01903506 | 1.196 | 1.265 | 1.333 | 1.264667 | 0.06850061 | 0.1122917
72 | 0.13 |  |  | 0.13 | #DIV/0! |  |  |  | #DIV/0! | #DIV/0! |  |  |  | #DIV/0! | #DIV/0! |  |  |  | #DIV/0! | #DIV/0! | #DIV/0!
96 | 0.1304 |  |  | 0.1304 | #DIV/0! |  |  |  | #DIV/0! | #DIV/0! |  |  |  | #DIV/0! | #DIV/0! |  |  |  | #DIV/0! | #DIV/0! | #DIV/0!
120 | 0.13 |  |  | 0.13 | #DIV/0! |  |  |  | #DIV/0! | #DIV/0! |  |  |  | #DIV/0! | #DIV/0! |  |  |  | #DIV/0! | #DIV/0! | #DIV/0!
144 | 0.1308 |  |  | 0.1308 | #DIV/0! |  |  |  | #DIV/0! | #DIV/0! |  |  |  | #DIV/0! | #DIV/0! |  |  |  | #DIV/0! | #DIV/0! | #DIV/0!
168 | 0.1302 |  |  | 0.1302 | #DIV/0! |  |  |  | #DIV/0! | #DIV/0! |  |  |  | #DIV/0! | #DIV/0! |  |  |  | #DIV/0! | #DIV/0! | #DIV/0!
[9 empty] | -4.576187 |  |  |  |  | -2.194105 |  |  |  |  | -8.005822 |  | -14.14173

## S4-EX-SW-HC-45-100-QY0-1.5mm
Sample List'!A1 | Calculations file'!A1
S4-EX-SW-HC-45-100-QY0-1.5mm
Sample | Date | Time | Room Temp (°C) | Room Humidity (%) | Cabinet Temp (°C) | Cabinet Humidity (%) | UV source | UV intensity (mW/cm2) | Dist from source (cm) | Mask | Vat film | Shape | Coverslip | Amount (ml) | Solution date | Obeservations
S4 |  |  | 20 |  | 45 | 95 | UV lamp |  |  | No mask | No | 10 x 10 x 10 mm | no | 1 | 29/06/2021 | Bulk sample is made using silicone mold.
Swelling test | [21 empty] | Printed Structure
Time tracker | Weight (g) |  |  |  |  | W (mm) |  |  |  |  | L (mm) |  |  |  |  | H (mm) |  |  |  |  | Volume (mm3) | Thickness (mm) | # of layers | Overall thickness (mm)
H | R1 | R2 | R3 | RA | Std | R1 | R2 | R3 | Avg | Std | R1 | R2 | R3 | Avg | Std | R1 | R2 | R3 | Avg | Std | (WxLxH) | 10 | 1 | 10
0 |  |  |  | #DIV/0! | #DIV/0! |  |  |  | #DIV/0! | #DIV/0! |  |  |  | #DIV/0! | #DIV/0! |  |  |  | #DIV/0! | #DIV/0! | #DIV/0!
2 |  |  |  | #DIV/0! | #DIV/0! |  |  |  | #DIV/0! | #DIV/0! |  |  |  | #DIV/0! | #DIV/0! |  |  |  | #DIV/0! | #DIV/0! | #DIV/0!
4 |  |  |  | #DIV/0! | #DIV/0! |  |  |  | #DIV/0! | #DIV/0! |  |  |  | #DIV/0! | #DIV/0! |  |  |  | #DIV/0! | #DIV/0! | #DIV/0!
6 |  |  |  | #DIV/0! | #DIV/0! |  |  |  | #DIV/0! | #DIV/0! |  |  |  | #DIV/0! | #DIV/0! |  |  |  | #DIV/0! | #DIV/0! | #DIV/0!
|  |  |  | #DIV/0! | #DIV/0! |  |  |  | #DIV/0! | #DIV/0! |  |  |  | #DIV/0! | #DIV/0! |  |  |  | #DIV/0! | #DIV/0! | #DIV/0!
24 |  |  |  | #DIV/0! | #DIV/0! |  |  |  | #DIV/0! | #DIV/0! |  |  |  | #DIV/0! | #DIV/0! |  |  |  | #DIV/0! | #DIV/0! | #DIV/0!
48 |  |  |  | #DIV/0! | #DIV/0! |  |  |  | #DIV/0! | #DIV/0! |  |  |  | #DIV/0! | #DIV/0! |  |  |  | #DIV/0! | #DIV/0! | #DIV/0!
72 |  |  |  | #DIV/0! | #DIV/0! |  |  |  | #DIV/0! | #DIV/0! |  |  |  | #DIV/0! | #DIV/0! |  |  |  | #DIV/0! | #DIV/0! | #DIV/0!
96 |  |  |  | #DIV/0! | #DIV/0! |  |  |  | #DIV/0! | #DIV/0! |  |  |  | #DIV/0! | #DIV/0! |  |  |  | #DIV/0! | #DIV/0! | #DIV/0!
120 |  |  |  | #DIV/0! | #DIV/0! |  |  |  | #DIV/0! | #DIV/0! |  |  |  | #DIV/0! | #DIV/0! |  |  |  | #DIV/0! | #DIV/0! | #DIV/0!
144 |  |  |  | #DIV/0! | #DIV/0! |  |  |  | #DIV/0! | #DIV/0! |  |  |  | #DIV/0! | #DIV/0! |  |  |  | #DIV/0! | #DIV/0! | #DIV/0!
168 |  |  |  | #DIV/0! | #DIV/0! |  |  |  | #DIV/0! | #DIV/0! |  |  |  | #DIV/0! | #DIV/0! |  |  |  | #DIV/0! | #DIV/0! | #DIV/0!

## S1-EX-SW-FRG-8-100-QY0-1.5mm
Sample List'!A1 | Calculations file'!A1
S1-EX-SW-FRG-8-100-QY0-1.5mm
Sample | Date | Time | Room Temp (°C) | Room Humidity (%) | Cabinet Temp (°C) | Cabinet Humidity (%) | UV source | UV intensity (mW/cm2) | Dist from source (cm) | Mask | Vat film | Shape | Coverslip | Amount (ml) | Solution date | Obeservations
S1 | 19/10/2021 | 15:20 | 20 | 62 | 8 | 95 | UV lamp | 40 | 3.5 | No mask | No | 10 x 10 x 1.5 mm | no | 0.3 | 2021-04-10 | Bulk sample is made using silicone mold. 2 spacers (3.95 mm each) were used inside the mold to reduce the thickness of the sample created.
Swelling test | [21 empty] | Printed Structure
Time tracker | Weight (g) |  |  |  |  | W (mm) |  |  |  |  | L (mm) |  |  |  |  | H (mm) |  |  |  |  | Volume (mm3) | Thickness (mm) | # of layers | Overall thickness (mm)
H | R1 | R2 | R3 | RA | Std | R1 | R2 | R3 | Avg | Std | R1 | R2 | R3 | Avg | Std | R1 | R2 | R3 | Avg | Std | (WxLxH) | 1.5 | 1 | 1.5
0 | 0.1571 |  |  | 0.1571 | #DIV/0! | 9.715 | 9.714 | 9.749 | 9.726 | 0.01992486 | 10.496 | 10.599 | 10.233 | 10.44267 | 0.1887388 | 1.108 | 1.299 | 1.397 | 1.268 | 0.1469728 | 0.1287849
2 | 0.1624 |  |  | 0.1624 | #DIV/0! | 9.777 | 9.76 | 9.943 | 9.826667 | 0.1011056 | 10.639 | 10.598 | 10.354 | 10.53033 | 0.154079 | 1.128 | 1.324 | 1.437 | 1.296333 | 0.1563468 | 0.1341421
4 | 0.1621 |  |  | 0.1621 | #DIV/0! | 9.961 | 9.846 | 9.709 | 9.838667 | 0.12616 | 10.609 | 10.854 | 10.512 | 10.65833 | 0.1762564 | 1.238 | 1.357 | 1.451 | 1.348667 | 0.1067442 | 0.1414263
6 | 0.1617 |  |  | 0.1617 | #DIV/0! | 9.795 | 9.775 | 9.725 | 9.765 | 0.03605551 | 10.311 | 10.597 | 10.661 | 10.523 | 0.1863652 | 1.203 | 1.367 | 1.458 | 1.342667 | 0.1292298 | 0.1379685
|  |  |  | #DIV/0! | #DIV/0! |  |  |  | #DIV/0! | #DIV/0! |  |  |  | #DIV/0! | #DIV/0! |  |  |  | #DIV/0! | #DIV/0! | #DIV/0!
24 | 0.1633 |  |  | 0.1633 | #DIV/0! | 9.808 | 9.871 | 9.908 | 9.862333 | 0.0505602 | 10.592 | 10.604 | 10.647 | 10.61433 | 0.02891943 | 1.225 | 1.364 | 1.458 | 1.349 | 0.117222 | 0.1412161
48 | 0.1648 |  |  | 0.1648 | #DIV/0! | 10.027 | 9.859 | 10.073 | 9.986333 | 0.1126469 | 10.586 | 10.912 | 10.59 | 10.696 | 0.1870722 | 1.298 | 1.346 | 1.493 | 1.379 | 0.1016022 | 0.1472963
72 | 0.1652 |  |  | 0.1652 | #DIV/0! |  |  |  | #DIV/0! | #DIV/0! |  |  |  | #DIV/0! | #DIV/0! |  |  |  | #DIV/0! | #DIV/0! | #DIV/0!
96 | 0.1654 |  |  | 0.1654 | #DIV/0! |  |  |  | #DIV/0! | #DIV/0! |  |  |  | #DIV/0! | #DIV/0! |  |  |  | #DIV/0! | #DIV/0! | #DIV/0!
120 | 0.165 |  |  | 0.165 | #DIV/0! |  |  |  | #DIV/0! | #DIV/0! |  |  |  | #DIV/0! | #DIV/0! |  |  |  | #DIV/0! | #DIV/0! | #DIV/0!
144 | 0.165 |  |  | 0.165 | #DIV/0! |  |  |  | #DIV/0! | #DIV/0! |  |  |  | #DIV/0! | #DIV/0! |  |  |  | #DIV/0! | #DIV/0! | #DIV/0!
168 | 0.165 |  |  | 0.165 | #DIV/0! |  |  |  | #DIV/0! | #DIV/0! |  |  |  | #DIV/0! | #DIV/0! |  |  |  | #DIV/0! | #DIV/0! | #DIV/0!
[9 empty] | 1.401741 |  |  |  |  | 1.643897 |  |  |  |  | 6.388013 |  | 9.652721

## S2-EX-SW-FRG-8-100-QY0-1.5mm
Sample List'!A1 | Calculations file'!A1
S2-EX-SW-FRG-8-100-QY0-1.5mm
Sample | Date | Time | Room Temp (°C) | Room Humidity (%) | Cabinet Temp (°C) | Cabinet Humidity (%) | UV source | UV intensity (mW/cm2) | Dist from source (cm) | Mask | Vat film | Shape | Coverslip | Amount (ml) | Solution date | Obeservations
S2 | 19/10/2021 | 15:30 | 20 | 62 | 45 | 95 | UV lamp | 40 | 3.5 | No mask | No | 10 x 10 x 1.5 mm | no | 0.3 | 2021-04-10 | Bulk sample is made using silicone mold. 2 spacers (3.95 mm each) were used inside the mold to reduce the thickness of the sample created.
Swelling test | [21 empty] | Printed Structure
Time tracker | Weight (g) |  |  |  |  | W (mm) |  |  |  |  | L (mm) |  |  |  |  | H (mm) |  |  |  |  | Volume (mm3) | Thickness (mm) | # of layers | Overall thickness (mm)
H | R1 | R2 | R3 | RA | Std | R1 | R2 | R3 | Avg | Std | R1 | R2 | R3 | Avg | Std | R1 | R2 | R3 | Avg | Std | (WxLxH) | 1.5 | 1 | 1.5
0 | 0.16 |  |  | 0.16 | #DIV/0! | 9.799 | 9.717 | 9.613 | 9.709667 | 0.09321659 | 9.924 | 10.035 | 10.212 | 10.057 | 0.1452549 | 1.267 | 1.3 | 1.402 | 1.323 | 0.07037755 | 0.1291911
2 | 0.1655 |  |  | 0.1655 | #DIV/0! | 9.792 | 9.754 | 9.757 | 9.767667 | 0.0211266 | 10.178 | 10.117 | 10.165 | 10.15333 | 0.03212994 | 1.216 | 1.413 | 1.44 | 1.356333 | 0.1222797 | 0.1345135
4 | 0.1656 |  |  | 0.1656 | #DIV/0! | 9.94 | 9.87 | 9.815 | 9.875 | 0.06264982 | 10.188 | 10.399 | 10.442 | 10.343 | 0.1359448 | 1.265 | 1.391 | 1.429 | 1.361667 | 0.08584482 | 0.1390767
6 | 0.1651 |  |  | 0.1651 | #DIV/0! | 9.931 | 9.92 | 9.718 | 9.856333 | 0.1199264 | 10.272 | 10.168 | 10.333 | 10.25767 | 0.08342861 | 1.261 | 1.396 | 1.453 | 1.37 | 0.09860527 | 0.1385111
|  |  |  | #DIV/0! | #DIV/0! |  |  |  | #DIV/0! | #DIV/0! |  |  |  | #DIV/0! | #DIV/0! |  |  |  | #DIV/0! | #DIV/0! | #DIV/0!
24 | 0.1647 |  |  | 0.1647 | #DIV/0! | 9.899 | 9.814 | 9.96 | 9.891 | 0.07332803 | 10.166 | 10.285 | 10.472 | 10.30767 | 0.1542541 | 1.325 | 1.595 | 1.418 | 1.446 | 0.1371605 | 0.1474242
48 | 0.1665 |  |  | 0.1665 | #DIV/0! | 9.729 | 9.982 | 9.896 | 9.869 | 0.1286429 | 10.266 | 10.283 | 10.292 | 10.28033 | 0.01320353 | 1.459 | 1.656 | 1.658 | 1.591 | 0.1143197 | 0.1614175
72 | 0.167 |  |  | 0.167 | #DIV/0! |  |  |  | #DIV/0! | #DIV/0! |  |  |  | #DIV/0! | #DIV/0! |  |  |  | #DIV/0! | #DIV/0! | #DIV/0!
96 | 0.168 |  |  | 0.168 | #DIV/0! |  |  |  | #DIV/0! | #DIV/0! |  |  |  | #DIV/0! | #DIV/0! |  |  |  | #DIV/0! | #DIV/0! | #DIV/0!
120 | 0.168 |  |  | 0.168 | #DIV/0! |  |  |  | #DIV/0! | #DIV/0! |  |  |  | #DIV/0! | #DIV/0! |  |  |  | #DIV/0! | #DIV/0! | #DIV/0!
144 | 0.167 |  |  | 0.167 | #DIV/0! |  |  |  | #DIV/0! | #DIV/0! |  |  |  | #DIV/0! | #DIV/0! |  |  |  | #DIV/0! | #DIV/0! | #DIV/0!
168 | 0.165 |  |  | 0.165 | #DIV/0! |  |  |  | #DIV/0! | #DIV/0! |  |  |  | #DIV/0! | #DIV/0! |  |  |  | #DIV/0! | #DIV/0! | #DIV/0!
[9 empty] | 1.867555 |  |  |  |  | 2.49246 |  |  |  |  | 9.297052 |  | 14.11329

## S3-EX-SW-FRG-8-100-QY0-1.5mm
Sample List'!A1 | Calculations file'!A1
S3-EX-SW-FRG-8-100-QY0-1.5mm
Sample | Date | Time | Room Temp (°C) | Room Humidity (%) | Cabinet Temp (°C) | Cabinet Humidity (%) | UV source | UV intensity (mW/cm2) | Dist from source (cm) | Mask | Vat film | Shape | Coverslip | Amount (ml) | Solution date | Obeservations
S3 | 19/10/2021 | 15:43 | 20 | 62 | 45 | 95 | UV lamp | 40 | 3.5 | No mask | No | 10 x 10 x 1.5 mm | no | 0.3 | 2021-04-10 | Bulk sample is made using silicone mold. 2 spacers (3.95 mm each) were used inside the mold to reduce the thickness of the sample created.
Swelling test | [21 empty] | Printed Structure
Time tracker | Weight (g) |  |  |  |  | W (mm) |  |  |  |  | L (mm) |  |  |  |  | H (mm) |  |  |  |  | Volume (mm3) | Thickness (mm) | # of layers | Overall thickness (mm)
H | R1 | R2 | R3 | RA | Std | R1 | R2 | R3 | Avg | Std | R1 | R2 | R3 | Avg | Std | R1 | R2 | R3 | Avg | Std | (WxLxH) | 1.5 | 1 | 1.5
0 | 0.166 |  |  | 0.166 | #DIV/0! | 10.261 | 10.351 | 10.371 | 10.32767 | 0.05859465 | 9.849 | 9.758 | 9.709 | 9.772 | 0.07104224 | 1.341 | 1.395 | 1.546 | 1.427333 | 0.106256 | 0.1440493
2 | 0.1696 |  |  | 0.1696 | #DIV/0! | 10.439 | 10.645 | 10.438 | 10.50733 | 0.1192239 | 9.828 | 9.914 | 9.869 | 9.870333 | 0.0430155 | 1.251 | 1.466 | 1.577 | 1.431333 | 0.1657418 | 0.1484448
4 | 0.1703 |  |  | 0.1703 | #DIV/0! | 10.442 | 10.689 | 10.484 | 10.53833 | 0.1321603 | 9.962 | 9.823 | 9.879 | 9.888 | 0.06993568 | 1.353 | 1.406 | 1.617 | 1.458667 | 0.1396579 | 0.1519975
6 | 0.1702 |  |  | 0.1702 | #DIV/0! | 10.349 | 10.598 | 10.461 | 10.46933 | 0.124709 | 9.806 | 9.788 | 9.957 | 9.850333 | 0.09281343 | 1.308 | 1.558 | 1.768 | 1.544667 | 0.2302897 | 0.1592959
|  |  |  | #DIV/0! | #DIV/0! |  |  |  | #DIV/0! | #DIV/0! |  |  |  | #DIV/0! | #DIV/0! |  |  |  | #DIV/0! | #DIV/0! | #DIV/0!
24 | 0.1711 |  |  | 0.1711 | #DIV/0! | 10.413 | 10.549 | 10.469 | 10.477 | 0.06835203 | 9.89 | 9.775 | 10.109 | 9.924667 | 0.1696771 | 1.36 | 1.518 | 1.699 | 1.525667 | 0.16963 | 0.1586399
48 | 0.1731 |  |  | 0.1731 | #DIV/0! | 10.572 | 10.7 | 10.498 | 10.59 | 0.1021959 | 10.011 | 9.828 | 10.143 | 9.994 | 0.1581866 | 1.631 | 1.712 | 1.712 | 1.685 | 0.04676537 | 0.1783344351
72 | 0.173 |  |  | 0.173 | #DIV/0! |  |  |  | #DIV/0! | #DIV/0! |  |  |  | #DIV/0! | #DIV/0! |  |  |  | #DIV/0! | #DIV/0! | #DIV/0!
96 | 0.1744 |  |  | 0.1744 | #DIV/0! |  |  |  | #DIV/0! | #DIV/0! |  |  |  | #DIV/0! | #DIV/0! |  |  |  | #DIV/0! | #DIV/0! | #DIV/0!
120 | 0.1735 |  |  | 0.1735 | #DIV/0! |  |  |  | #DIV/0! | #DIV/0! |  |  |  | #DIV/0! | #DIV/0! |  |  |  | #DIV/0! | #DIV/0! | #DIV/0!
144 | 0.1731 |  |  | 0.1731 | #DIV/0! |  |  |  | #DIV/0! | #DIV/0! |  |  |  | #DIV/0! | #DIV/0! |  |  |  | #DIV/0! | #DIV/0! | #DIV/0!
168 | 0.1726 |  |  | 0.1726 | #DIV/0! |  |  |  | #DIV/0! | #DIV/0! |  |  |  | #DIV/0! | #DIV/0! |  |  |  | #DIV/0! | #DIV/0! | #DIV/0!
[9 empty] | 1.445954 |  |  |  |  | 1.562287 |  |  |  |  | 6.889304 |  | 10.12894

## S4-EX-SW-FRG-8-100-QY0-1.5mm
Sample List'!A1 | Calculations file'!A1
S4-EX-SW-FRG-8-100-QY0-1.5mm
Sample | Date | Time | Room Temp (°C) | Room Humidity (%) | Cabinet Temp (°C) | Cabinet Humidity (%) | UV source | UV intensity (mW/cm2) | Dist from source (cm) | Mask | Vat film | Shape | Coverslip | Amount (ml) | Solution date | Obeservations
S4 | 2021-01-07 |  | 20 |  | 45 | 95 | UV lamp |  |  | No mask | No | 10 x 10 x 10 mm | no | 1 | 29/06/2021 | Bulk sample is made using silicone mold.
Swelling test | [21 empty] | Printed Structure
Time tracker | Weight (g) |  |  |  |  | W (mm) |  |  |  |  | L (mm) |  |  |  |  | H (mm) |  |  |  |  | Volume (mm3) | Thickness (mm) | # of layers | Overall thickness (mm)
H | R1 | R2 | R3 | RA | Std | R1 | R2 | R3 | Avg | Std | R1 | R2 | R3 | Avg | Std | R1 | R2 | R3 | Avg | Std | (WxLxH) | 10 | 1 | 10
0 |  |  |  | #DIV/0! | #DIV/0! |  |  |  | #DIV/0! | #DIV/0! |  |  |  | #DIV/0! | #DIV/0! |  |  |  | #DIV/0! | #DIV/0! | #DIV/0!
2 |  |  |  | #DIV/0! | #DIV/0! |  |  |  | #DIV/0! | #DIV/0! |  |  |  | #DIV/0! | #DIV/0! |  |  |  | #DIV/0! | #DIV/0! | #DIV/0!
4 |  |  |  | #DIV/0! | #DIV/0! |  |  |  | #DIV/0! | #DIV/0! |  |  |  | #DIV/0! | #DIV/0! |  |  |  | #DIV/0! | #DIV/0! | #DIV/0!
6 |  |  |  | #DIV/0! | #DIV/0! |  |  |  | #DIV/0! | #DIV/0! |  |  |  | #DIV/0! | #DIV/0! |  |  |  | #DIV/0! | #DIV/0! | #DIV/0!
|  |  |  | #DIV/0! | #DIV/0! |  |  |  | #DIV/0! | #DIV/0! |  |  |  | #DIV/0! | #DIV/0! |  |  |  | #DIV/0! | #DIV/0! | #DIV/0!
24 |  |  |  | #DIV/0! | #DIV/0! |  |  |  | #DIV/0! | #DIV/0! |  |  |  | #DIV/0! | #DIV/0! |  |  |  | #DIV/0! | #DIV/0! | #DIV/0!
48 |  |  |  | #DIV/0! | #DIV/0! |  |  |  | #DIV/0! | #DIV/0! |  |  |  | #DIV/0! | #DIV/0! |  |  |  | #DIV/0! | #DIV/0! | #DIV/0!
72 |  |  |  | #DIV/0! | #DIV/0! |  |  |  | #DIV/0! | #DIV/0! |  |  |  | #DIV/0! | #DIV/0! |  |  |  | #DIV/0! | #DIV/0! | #DIV/0!
96 |  |  |  | #DIV/0! | #DIV/0! |  |  |  | #DIV/0! | #DIV/0! |  |  |  | #DIV/0! | #DIV/0! |  |  |  | #DIV/0! | #DIV/0! | #DIV/0!
120 |  |  |  | #DIV/0! | #DIV/0! |  |  |  | #DIV/0! | #DIV/0! |  |  |  | #DIV/0! | #DIV/0! |  |  |  | #DIV/0! | #DIV/0! | #DIV/0!
144 |  |  |  | #DIV/0! | #DIV/0! |  |  |  | #DIV/0! | #DIV/0! |  |  |  | #DIV/0! | #DIV/0! |  |  |  | #DIV/0! | #DIV/0! | #DIV/0!
168 |  |  |  | #DIV/0! | #DIV/0! |  |  |  | #DIV/0! | #DIV/0! |  |  |  | #DIV/0! | #DIV/0! |  |  |  | #DIV/0! | #DIV/0! | #DIV/0!

## S1-EX-SW-HC-45-100-QY0-3mm
Sample List'!A1 | Calculations file'!A1
S1-EX-SW-HC-45-100-QY0-3mm
Sample | Date | Time | Room Temp (°C) | Room Humidity (%) | Cabinet Temp (°C) | Cabinet Humidity (%) | UV source | UV intensity (mW/cm2) | Dist from source (cm) | Mask | Vat film | Shape | Coverslip | Amount (ml) | Solution date | Obeservations
S1 | 20/10/2021 | 9:50 |  |  | 45 | 95 | UV lamp | 40 | 3.5 | No mask | No | 10 x 10 x 2.5-3 mm | no | 0.5 | 2021-04-10 | Bulk sample is made using silicone mold. 2 spacers (3.95 and 2.45 mm) were used inside the mold to reduce the thickness of the sample created.
Swelling test | [21 empty] | Printed Structure
Time tracker | Weight (g) |  |  |  |  | W (mm) |  |  |  |  | L (mm) |  |  |  |  | H (mm) |  |  |  |  | Volume (mm3) | Thickness (mm) | # of layers | Overall thickness (mm)
H | R1 | R2 | R3 | RA | Std | R1 | R2 | R3 | Avg | Std | R1 | R2 | R3 | Avg | Std | R1 | R2 | R3 | Avg | Std | (WxLxH) | 2.5-3 | 1 | 2.5-3
0 | 0.3308 |  |  | 0.3308 | #DIV/0! | 9.508 | 9.755 | 10.008 | 9.757 | 0.250006 | 10.031 | 10.015 | 10.072 | 10.03933 | 0.02939955 | 2.942 | 2.998 | 2.898 | 2.946 | 0.05011986 | 0.2885718
2 | 0.2758 |  |  | 0.2758 | #DIV/0! | 9.637 | 9.772 | 9.418 | 9.609 | 0.1786533 | 9.402 | 9.577 | 9.338 | 9.439 | 0.1237215 | 2.64 | 2.707 | 2.745 | 2.697333 | 0.05316327 | 0.2446464
4 | 0.2736 |  |  | 0.2736 | #DIV/0! | 9.757 | 9.863 | 9.446 | 9.688667 | 0.2167356 | 9.391 | 9.597 | 9.258 | 9.415333 | 0.170805 | 2.605 | 2.685 | 2.781 | 2.690333 | 0.08812113 | 0.2454177
6 | 0.2723 |  |  | 0.2723 | #DIV/0! | 9.658 | 9.757 | 9.419 | 9.611333 | 0.1737652 | 9.435 | 9.503 | 9.22 | 9.386 | 0.1477261 | 2.607 | 2.631 | 2.715 | 2.651 | 0.05670979 | 0.2391519
|  |  |  | #DIV/0! | #DIV/0! |  |  |  | #DIV/0! | #DIV/0! |  |  |  | #DIV/0! | #DIV/0! |  |  |  | #DIV/0! | #DIV/0! | #DIV/0!
24 | 0.2711 |  |  | 0.2711 | #DIV/0! | 9.503 | 9.727 | 9.42 | 9.55 | 0.1588049 | 9.452 | 9.426 | 9.493 | 9.457 | 0.03377869 | 2.539 | 2.618 | 2.65 | 2.602333 | 0.05713434 | 0.235028
48 | 0.272 |  |  | 0.272 | #DIV/0! | 9.438 | 9.625 | 9.643 | 9.568667 | 0.113518 | 9.487 | 9.527 | 9.419 | 9.477667 | 0.05460159 | 2.36 | 2.512 | 2.8 | 2.557333 | 0.2234756 | 0.2319211
72 | 0.265 |  |  | 0.265 | #DIV/0! |  |  |  | #DIV/0! | #DIV/0! |  |  |  | #DIV/0! | #DIV/0! |  |  |  | #DIV/0! | #DIV/0! | #DIV/0!
96 | 0.2669 |  |  | 0.2669 | #DIV/0! |  |  |  | #DIV/0! | #DIV/0! |  |  |  | #DIV/0! | #DIV/0! |  |  |  | #DIV/0! | #DIV/0! | #DIV/0!
120 | 0.267 |  |  | 0.267 | #DIV/0! |  |  |  | #DIV/0! | #DIV/0! |  |  |  | #DIV/0! | #DIV/0! |  |  |  | #DIV/0! | #DIV/0! | #DIV/0!
144 | 0.271 |  |  | 0.271 | #DIV/0! |  |  |  | #DIV/0! | #DIV/0! |  |  |  | #DIV/0! | #DIV/0! |  |  |  | #DIV/0! | #DIV/0! | #DIV/0!
168 | 0.272 |  |  | 0.272 | #DIV/0! |  |  |  | #DIV/0! | #DIV/0! |  |  |  | #DIV/0! | #DIV/0! |  |  |  | #DIV/0! | #DIV/0! | #DIV/0!
[9 empty] | -2.121554 |  |  |  |  | -5.800518 |  |  |  |  | -11.66554 |  | -18.55475

## S2-EX-SW-HC-45-100-QY0-3mm
Sample List'!A1 | Calculations file'!A1
S2-EX-SW-HC-45-100-QY0-3mm
Sample | Date | Time | Room Temp (°C) | Room Humidity (%) | Cabinet Temp (°C) | Cabinet Humidity (%) | UV source | UV intensity (mW/cm2) | Dist from source (cm) | Mask | Vat film | Shape | Coverslip | Amount (ml) | Solution date | Obeservations
S2 | 20/10/2021 | 9:55 |  |  | 45 | 95 | UV lamp | 40 | 3.5 | No mask | No | 10 x 10 x 2.5-3 mm | no | 0.5 | 2021-04-10 | Bulk sample is made using silicone mold. 2 spacers (3.95 and 2.45 mm) were used inside the mold to reduce the thickness of the sample created.
Swelling test | [21 empty] | Printed Structure
Time tracker | Weight (g) |  |  |  |  | W (mm) |  |  |  |  | L (mm) |  |  |  |  | H (mm) |  |  |  |  | Volume (mm3) | Thickness (mm) | # of layers | Overall thickness (mm)
H | R1 | R2 | R3 | RA | Std | R1 | R2 | R3 | Avg | Std | R1 | R2 | R3 | Avg | Std | R1 | R2 | R3 | Avg | Std | (WxLxH) | 2.5-3 | 1 | 2.5-3
0 | 0.2896 |  |  | 0.2896 | #DIV/0! | 10.11 | 10.052 | 10.162 | 10.108 | 0.05502727 | 9.474 | 9.789 | 9.486 | 9.583 | 0.1785021 | 2.738 | 2.794 | 2.8 | 2.777333 | 0.03419552 | 0.2690263
2 | 0.2412 |  |  | 0.2412 | #DIV/0! | 9.604 | 9.723 | 9.486 | 9.604333 | 0.1185004 | 9.385 | 9.604 | 9.351 | 9.446667 | 0.1373111 | 2.67 | 2.63 | 2.698 | 2.666 | 0.03417601 | 0.2418833
4 | 0.2406 |  |  | 0.2406 | #DIV/0! | 9.589 | 9.757 | 9.523 | 9.623 | 0.1206482 | 9.149 | 9.267 | 9.151 | 9.189 | 0.06755738 | 2.643 | 2.608 | 2.675 | 2.642 | 0.03351119 | 0.2336208
6 | 0.239 |  |  | 0.239 | #DIV/0! | 9.535 | 9.729 | 9.522 | 9.595333 | 0.1159411 | 9.261 | 9.225 | 9.155 | 9.213667 | 0.05390114 | 2.621 | 2.589 | 2.643 | 2.617667 | 0.02715388 | 0.2314232
|  |  |  | #DIV/0! | #DIV/0! |  |  |  | #DIV/0! | #DIV/0! |  |  |  | #DIV/0! | #DIV/0! |  |  |  | #DIV/0! | #DIV/0! | #DIV/0!
24 | 0.2378 |  |  | 0.2378 | #DIV/0! | 9.57 | 9.671 | 9.456 | 9.565667 | 0.1075655 | 9.225 | 9.26 | 9.195 | 9.226667 | 0.03253204 | 2.528 | 2.507 | 2.527 | 2.520667 | 0.01184624 | 0.2224721
48 | 0.2381 |  |  | 0.2381 | #DIV/0! | 9.579 | 9.697 | 9.473 | 9.583 | 0.1120536 | 9.188 | 9.381 | 9.145 | 9.238 | 0.1256941 | 2.192 | 2.568 | 2.608 | 2.456 | 0.2295038 | 0.2174242
72 | 0.2367 |  |  | 0.2367 | #DIV/0! |  |  |  | #DIV/0! | #DIV/0! |  |  |  | #DIV/0! | #DIV/0! |  |  |  | #DIV/0! | #DIV/0! | #DIV/0!
96 | 0.238 |  |  | 0.238 | #DIV/0! |  |  |  | #DIV/0! | #DIV/0! |  |  |  | #DIV/0! | #DIV/0! |  |  |  | #DIV/0! | #DIV/0! | #DIV/0!
120 | 0.237 |  |  | 0.237 | #DIV/0! |  |  |  | #DIV/0! | #DIV/0! |  |  |  | #DIV/0! | #DIV/0! |  |  |  | #DIV/0! | #DIV/0! | #DIV/0!
144 | 0.238 |  |  | 0.238 | #DIV/0! |  |  |  | #DIV/0! | #DIV/0! |  |  |  | #DIV/0! | #DIV/0! |  |  |  | #DIV/0! | #DIV/0! | #DIV/0!
168 | 0.238 |  |  | 0.238 | #DIV/0! |  |  |  | #DIV/0! | #DIV/0! |  |  |  | #DIV/0! | #DIV/0! |  |  |  | #DIV/0! | #DIV/0! | #DIV/0!
[9 empty] | -5.365387 |  |  |  |  | -3.71839 |  |  |  |  | -9.241479 |  | -17.30471

## S3-EX-SW-HC-45-100-QY0-3mm
Sample List'!A1 | Calculations file'!A1
S3-EX-SW-HC-45-100-QY0-3mm
Sample | Date | Time | Room Temp (°C) | Room Humidity (%) | Cabinet Temp (°C) | Cabinet Humidity (%) | UV source | UV intensity (mW/cm2) | Dist from source (cm) | Mask | Vat film | Shape | Coverslip | Amount (ml) | Solution date | Obeservations
S3 | 20/10/2021 | 10:00 |  |  | 45 | 95 | UV lamp | 40 | 3.5 | No mask | No | 10 x 10 x 2.5-3 mm | no | 0.5 | 2021-04-10 | Bulk sample is made using silicone mold. 2 spacers (3.95 and 2.45 mm) were used inside the mold to reduce the thickness of the sample created.
Swelling test | [21 empty] | Printed Structure
Time tracker | Weight (g) |  |  |  |  | W (mm) |  |  |  |  | L (mm) |  |  |  |  | H (mm) |  |  |  |  | Volume (mm3) | Thickness (mm) | # of layers | Overall thickness (mm)
H | R1 | R2 | R3 | RA | Std | R1 | R2 | R3 | Avg | Std | R1 | R2 | R3 | Avg | Std | R1 | R2 | R3 | Avg | Std | (WxLxH) | 10 | 1 | 10
0 | 0.3185 |  |  | 0.3185 | #DIV/0! | 10.136 | 10.063 | 10.096 | 10.09833 | 0.03655589 | 9.652 | 9.722 | 9.75 | 9.708 | 0.05047772 | 2.844 | 2.901 | 2.977 | 2.907333 | 0.06672581 | 0.2850193
2 | 0.2666 |  |  | 0.2666 | #DIV/0! | 9.555 | 9.958 | 9.57 | 9.694333 | 0.2284652 | 9.231 | 9.233 | 9.385 | 9.283 | 0.08834025 | 2.633 | 2.824 | 2.925 | 2.794 | 0.1482936 | 0.251439
4 | 0.264 |  |  | 0.264 | #DIV/0! | 9.505 | 9.73 | 9.448 | 9.561 | 0.1491073 | 9.298 | 9.111 | 9.287 | 9.232 | 0.1049333 | 2.586 | 2.713 | 2.943 | 2.747333 | 0.1809595 | 0.2424993
6 | 0.2639 |  |  | 0.2639 | #DIV/0! | 9.571 | 9.924 | 9.504 | 9.666333 | 0.2256465 | 9.183 | 9.3 | 9.322 | 9.268333 | 0.07471501 | 2.596 | 2.695 | 2.825 | 2.705333 | 0.1148492 | 0.242373
|  |  |  | #DIV/0! | #DIV/0! |  |  |  | #DIV/0! | #DIV/0! |  |  |  | #DIV/0! | #DIV/0! |  |  |  | #DIV/0! | #DIV/0! | #DIV/0!
24 | 0.262 |  |  | 0.262 | #DIV/0! | 9.64 | 9.776 | 9.622 | 9.679333 | 0.08419818 | 9.1 | 9.3015 | 9.294 | 9.231833 | 0.1142326 | 2.603 | 2.7 | 2.799 | 2.700667 | 0.0980017 | 0.2413262
48 | 0.2618 |  |  | 0.2618 | #DIV/0! | 9.523 | 9.718 | 9.564 | 9.601667 | 0.1028121 | 9.253 | 9.115 | 9.289 | 9.219 | 0.0918477 | 2.606 | 2.734 | 2.714 | 2.684667 | 0.06885734 | 0.2376407
72 | 0.2608 |  |  | 0.2608 | #DIV/0! |  |  |  | #DIV/0! | #DIV/0! |  |  |  | #DIV/0! | #DIV/0! |  |  |  | #DIV/0! | #DIV/0! | #DIV/0!
96 | 0.262 |  |  | 0.262 | #DIV/0! |  |  |  | #DIV/0! | #DIV/0! |  |  |  | #DIV/0! | #DIV/0! |  |  |  | #DIV/0! | #DIV/0! | #DIV/0!
120 | 0.2634 |  |  | 0.2634 | #DIV/0! |  |  |  | #DIV/0! | #DIV/0! |  |  |  | #DIV/0! | #DIV/0! |  |  |  | #DIV/0! | #DIV/0! | #DIV/0!
144 | 0.262 |  |  | 0.262 | #DIV/0! |  |  |  | #DIV/0! | #DIV/0! |  |  |  | #DIV/0! | #DIV/0! |  |  |  | #DIV/0! | #DIV/0! | #DIV/0!
168 | 0.263 |  |  | 0.263 | #DIV/0! |  |  |  | #DIV/0! | #DIV/0! |  |  |  | #DIV/0! | #DIV/0! |  |  |  | #DIV/0! | #DIV/0! | #DIV/0!
[9 empty] | -4.1492 |  |  |  |  | -4.904889 |  |  |  |  | -7.108461 |  | -15.3299

## S4-EX-SW-HC-45-100-QY0-3mm
Sample List'!A1 | Calculations file'!A1
S4-EX-SW-HC-45-100-QY0-3mm
Sample | Date | Time | Room Temp (°C) | Room Humidity (%) | Cabinet Temp (°C) | Cabinet Humidity (%) | UV source | UV intensity (mW/cm2) | Dist from source (cm) | Mask | Vat film | Shape | Coverslip | Amount (ml) | Solution date | Obeservations
S4 | 2021-01-07 |  | 20 |  | 45 | 95 | UV lamp |  |  | No mask | No | 10 x 10 x 10 mm | no | 1 | 29/06/2021 | Bulk sample is made using silicone mold.
Swelling test | [21 empty] | Printed Structure
Time tracker | Weight (g) |  |  |  |  | W (mm) |  |  |  |  | L (mm) |  |  |  |  | H (mm) |  |  |  |  | Volume (mm3) | Thickness (mm) | # of layers | Overall thickness (mm)
H | R1 | R2 | R3 | RA | Std | R1 | R2 | R3 | Avg | Std | R1 | R2 | R3 | Avg | Std | R1 | R2 | R3 | Avg | Std | (WxLxH) | 2.5-3 | 1 | 2.5-3
0 |  |  |  | #DIV/0! | #DIV/0! |  |  |  | #DIV/0! | #DIV/0! |  |  |  | #DIV/0! | #DIV/0! |  |  |  | #DIV/0! | #DIV/0! | #DIV/0!
2 |  |  |  | #DIV/0! | #DIV/0! |  |  |  | #DIV/0! | #DIV/0! |  |  |  | #DIV/0! | #DIV/0! |  |  |  | #DIV/0! | #DIV/0! | #DIV/0!
4 |  |  |  | #DIV/0! | #DIV/0! |  |  |  | #DIV/0! | #DIV/0! |  |  |  | #DIV/0! | #DIV/0! |  |  |  | #DIV/0! | #DIV/0! | #DIV/0!
6 |  |  |  | #DIV/0! | #DIV/0! |  |  |  | #DIV/0! | #DIV/0! |  |  |  | #DIV/0! | #DIV/0! |  |  |  | #DIV/0! | #DIV/0! | #DIV/0!
|  |  |  | #DIV/0! | #DIV/0! |  |  |  | #DIV/0! | #DIV/0! |  |  |  | #DIV/0! | #DIV/0! |  |  |  | #DIV/0! | #DIV/0! | #DIV/0!
24 |  |  |  | #DIV/0! | #DIV/0! |  |  |  | #DIV/0! | #DIV/0! |  |  |  | #DIV/0! | #DIV/0! |  |  |  | #DIV/0! | #DIV/0! | #DIV/0!
48 |  |  |  | #DIV/0! | #DIV/0! |  |  |  | #DIV/0! | #DIV/0! |  |  |  | #DIV/0! | #DIV/0! |  |  |  | #DIV/0! | #DIV/0! | #DIV/0!
72 |  |  |  | #DIV/0! | #DIV/0! |  |  |  | #DIV/0! | #DIV/0! |  |  |  | #DIV/0! | #DIV/0! |  |  |  | #DIV/0! | #DIV/0! | #DIV/0!
96 |  |  |  | #DIV/0! | #DIV/0! |  |  |  | #DIV/0! | #DIV/0! |  |  |  | #DIV/0! | #DIV/0! |  |  |  | #DIV/0! | #DIV/0! | #DIV/0!
120 |  |  |  | #DIV/0! | #DIV/0! |  |  |  | #DIV/0! | #DIV/0! |  |  |  | #DIV/0! | #DIV/0! |  |  |  | #DIV/0! | #DIV/0! | #DIV/0!
144 |  |  |  | #DIV/0! | #DIV/0! |  |  |  | #DIV/0! | #DIV/0! |  |  |  | #DIV/0! | #DIV/0! |  |  |  | #DIV/0! | #DIV/0! | #DIV/0!
168 |  |  |  | #DIV/0! | #DIV/0! |  |  |  | #DIV/0! | #DIV/0! |  |  |  | #DIV/0! | #DIV/0! |  |  |  | #DIV/0! | #DIV/0! | #DIV/0!

## S1-EX-SW-FRG-8-100-QY0-3mm
Sample List'!A1 | Calculations file'!A1
S1-EX-SW-FRG-8-100-QY0-3mm
Sample | Date | Time | Room Temp (°C) | Room Humidity (%) | Cabinet Temp (°C) | Cabinet Humidity (%) | UV source | UV intensity (mW/cm2) | Dist from source (cm) | Mask | Vat film | Shape | Coverslip | Amount (ml) | Solution date | Obeservations
S1 | 20/10/2021 | 10:05 |  |  | 45 | 95 | UV lamp | 40 | 3.5 | No mask | No | 10 x 10 x 2.5-3 mm | no | 0.5 | 2021-04-10 | Bulk sample is made using silicone mold. 2 spacers (3.95 and 2.45 mm) were used inside the mold to reduce the thickness of the sample created.
Swelling test | [21 empty] | Printed Structure
Time tracker | Weight (g) |  |  |  |  | W (mm) |  |  |  |  | L (mm) |  |  |  |  | H (mm) |  |  |  |  | Volume (mm3) | Thickness (mm) | # of layers | Overall thickness (mm)
H | R1 | R2 | R3 | RA | Std | R1 | R2 | R3 | Avg | Std | R1 | R2 | R3 | Avg | Std | R1 | R2 | R3 | Avg | Std | (WxLxH) | 2.5-3 | 1 | 2.5-3
0 | 0.287 |  |  | 0.287 | #DIV/0! | 10.121 | 10.033 | 10.017 | 10.057 | 0.056 | 9.893 | 9.718 | 9.999 | 9.87 | 0.1419049 | 2.505 | 2.369 | 2.042 | 2.305333 | 0.2379755 | 0.2288334
2 | 0.2962 |  |  | 0.2962 | #DIV/0! | 10.311 | 10.631 | 10.345 | 10.429 | 0.1757612 | 10.115 | 10.008 | 9.995 | 10.03933 | 0.06585084 | 2.7 | 2.446 | 2.001 | 2.382333 | 0.3538225 | 0.2494308
4 | 0.2949 |  |  | 0.2949 | #DIV/0! | 10.261 | 10.581 | 10.213 | 10.35167 | 0.2000533 | 10.076 | 9.823 | 9.975 | 9.958 | 0.1273538 | 2.664 | 2.354 | 2.177 | 2.398333 | 0.2465083 | 0.2472247
6 | 0.2948 |  |  | 0.2948 | #DIV/0! | 10.294 | 10.598 | 10.244 | 10.37867 | 0.1915864 | 10.075 | 9.896 | 10.011 | 9.994 | 0.09070281 | 2.822 | 2.383 | 2.183 | 2.462667 | 0.3268644 | 0.2554386
|  |  |  | #DIV/0! | #DIV/0! |  |  |  | #DIV/0! | #DIV/0! |  |  |  | #DIV/0! | #DIV/0! |  |  |  | #DIV/0! | #DIV/0! | #DIV/0!
24 | 0.296 |  |  | 0.296 | #DIV/0! | 10.369 | 10.451 | 10.334 | 10.38467 | 0.06005275 | 10.008 | 10.059 | 10.194 | 10.087 | 0.09610931 | 2.889 | 2.452 | 2.109 | 2.483333 | 0.3909429 | 0.2601295
48 | 0.2962 |  |  | 0.2962 | #DIV/0! | 10.46 | 10.237 | 10.357 | 10.35133 | 0.1116079 | 10.109 | 10.112 | 10.179 | 10.13333 | 0.03957693 | 2.884 | 2.464 | 2.139 | 2.495667 | 0.3735081 | 0.2617792
72 | 0.2989 |  |  | 0.2989 | #DIV/0! |  |  |  | #DIV/0! | #DIV/0! |  |  |  | #DIV/0! | #DIV/0! |  |  |  | #DIV/0! | #DIV/0! | #DIV/0!
96 | 0.2986 |  |  | 0.2986 | #DIV/0! |  |  |  | #DIV/0! | #DIV/0! |  |  |  | #DIV/0! | #DIV/0! |  |  |  | #DIV/0! | #DIV/0! | #DIV/0!
120 | 0.299 |  |  | 0.299 | #DIV/0! |  |  |  | #DIV/0! | #DIV/0! |  |  |  | #DIV/0! | #DIV/0! |  |  |  | #DIV/0! | #DIV/0! | #DIV/0!
144 | 0.299 |  |  | 0.299 | #DIV/0! |  |  |  | #DIV/0! | #DIV/0! |  |  |  | #DIV/0! | #DIV/0! |  |  |  | #DIV/0! | #DIV/0! | #DIV/0!
168 | 0.299 |  |  | 0.299 | #DIV/0! |  |  |  | #DIV/0! | #DIV/0! |  |  |  | #DIV/0! | #DIV/0! |  |  |  | #DIV/0! | #DIV/0! | #DIV/0!
[9 empty] | 3.258096 |  |  |  |  | 2.198582 |  |  |  |  | 7.721226 |  | 13.67639

## S2-EX-SW-FRG-8-100-QY0-3mm
Sample List'!A1 | Calculations file'!A1
S2-EX-SW-FRG-8-100-QY0-3mm
Sample | Date | Time | Room Temp (°C) | Room Humidity (%) | Cabinet Temp (°C) | Cabinet Humidity (%) | UV source | UV intensity (mW/cm2) | Dist from source (cm) | Mask | Vat film | Shape | Coverslip | Amount (ml) | Solution date | Obeservations
S2 | 20/10/2021 | 10:10 |  |  | 45 | 95 | UV lamp | 40 | 3.5 | No mask | No | 10 x 10 x 2.5-3 mm | no | 0.5 | 2021-04-10 | Bulk sample is made using silicone mold. 2 spacers (3.95 and 2.45 mm) were used inside the mold to reduce the thickness of the sample created.
Swelling test | [21 empty] | Printed Structure
Time tracker | Weight (g) |  |  |  |  | W (mm) |  |  |  |  | L (mm) |  |  |  |  | H (mm) |  |  |  |  | Volume (mm3) | Thickness (mm) | # of layers | Overall thickness (mm)
H | R1 | R2 | R3 | RA | Std | R1 | R2 | R3 | Avg | Std | R1 | R2 | R3 | Avg | Std | R1 | R2 | R3 | Avg | Std | (WxLxH) | 2.5-3 | 1 | 2.5-3
0 | 0.302 |  |  | 0.302 | #DIV/0! | 10.362 | 10.783 | 10.397 | 10.514 | 0.2336172 | 9.925 | 10.221 | 9.968 | 10.038 | 0.1599344 | 2.725 | 2.727 | 2.718 | 2.723333 | 0.004725816 | 0.2874193
2 | 0.3142 |  |  | 0.3142 | #DIV/0! | 10.496 | 10.834 | 10.45 | 10.59333 | 0.2096887 | 10.008 | 10.244 | 9.995 | 10.08233 | 0.1401582 | 2.647 | 2.863 | 2.839 | 2.783 | 0.1183892 | 0.2972398
4 | 0.3125 |  |  | 0.3125 | #DIV/0! | 10.396 | 10.786 | 10.295 | 10.49233 | 0.2592881 | 10.059 | 10.227 | 10.042 | 10.10933 | 0.1022562 | 2.696 | 2.896 | 2.899 | 2.830333 | 0.1163457 | 0.3002149
6 | 0.314 |  |  | 0.314 | #DIV/0! | 10.501 | 10.817 | 10.397 | 10.57167 | 0.2187358 | 9.976 | 10.227 | 10.025 | 10.076 | 0.1330451 | 2.789 | 2.877 | 2.88 | 2.848667 | 0.05169462 | 0.3034403
|  |  |  | #DIV/0! | #DIV/0! |  |  |  | #DIV/0! | #DIV/0! |  |  |  | #DIV/0! | #DIV/0! |  |  |  | #DIV/0! | #DIV/0! | #DIV/0!
24 | 0.315 |  |  | 0.315 | #DIV/0! | 10.641 | 11.024 | 10.52 | 10.72833 | 0.2631052 | 10.232 | 10.443 | 10.2 | 10.29167 | 0.1320316 | 2.788 | 2.845 | 2.874 | 2.835667 | 0.0437531 | 0.3130928
48 | 0.3154 |  |  | 0.3154 | #DIV/0! | 10.771 | 10.912 | 10.477 | 10.72 | 0.2219392 | 10.27 | 10.444 | 10.224 | 10.31267 | 0.1160402 | 2.797 | 2.823 | 2.868 | 2.829333 | 0.03592121 | 0.3127879
72 | 0.3175 |  |  | 0.3175 | #DIV/0! |  |  |  | #DIV/0! | #DIV/0! |  |  |  | #DIV/0! | #DIV/0! |  |  |  | #DIV/0! | #DIV/0! | #DIV/0!
96 | 0.317 |  |  | 0.317 | #DIV/0! |  |  |  | #DIV/0! | #DIV/0! |  |  |  | #DIV/0! | #DIV/0! |  |  |  | #DIV/0! | #DIV/0! | #DIV/0!
120 | 0.314 |  |  | 0.314 | #DIV/0! |  |  |  | #DIV/0! | #DIV/0! |  |  |  | #DIV/0! | #DIV/0! |  |  |  | #DIV/0! | #DIV/0! | #DIV/0!
144 | 0.3144 |  |  | 0.3144 | #DIV/0! |  |  |  | #DIV/0! | #DIV/0! |  |  |  | #DIV/0! | #DIV/0! |  |  |  | #DIV/0! | #DIV/0! | #DIV/0!
168 | 0.314 |  |  | 0.314 | #DIV/0! |  |  |  | #DIV/0! | #DIV/0! |  |  |  | #DIV/0! | #DIV/0! |  |  |  | #DIV/0! | #DIV/0! | #DIV/0!
[9 empty] | 2.038552 |  |  |  |  | 2.527064 |  |  |  |  | 4.124847 |  | 8.932428

## S3-EX-SW-FRG-8-100-QY0-3mm
Sample List'!A1 | Calculations file'!A1
S3-EX-SW-FRG-8-100-QY0-3mm
Sample | Date | Time | Room Temp (°C) | Room Humidity (%) | Cabinet Temp (°C) | Cabinet Humidity (%) | UV source | UV intensity (mW/cm2) | Dist from source (cm) | Mask | Vat film | Shape | Coverslip | Amount (ml) | Solution date | Obeservations
S3 | 20/10/2021 | 10:15 |  |  | 45 | 95 | UV lamp | 40 | 3.5 | No mask | No | 10 x 10 x 2.5-3 mm | no | 0.5 | 2021-04-10 | Bulk sample is made using silicone mold. 2 spacers (3.95 and 2.45 mm) were used inside the mold to reduce the thickness of the sample created.
Swelling test | [21 empty] | Printed Structure
Time tracker | Weight (g) |  |  |  |  | W (mm) |  |  |  |  | L (mm) |  |  |  |  | H (mm) |  |  |  |  | Volume (mm3) | Thickness (mm) | # of layers | Overall thickness (mm)
H | R1 | R2 | R3 | RA | Std | R1 | R2 | R3 | Avg | Std | R1 | R2 | R3 | Avg | Std | R1 | R2 | R3 | Avg | Std | (WxLxH) | 2.5-3 | 1 | 2.5-3
0 | 0.3019 |  |  | 0.3019 | #DIV/0! | 10.752 | 10.8 | 10.41 | 10.654 | 0.2126688 | 9.992 | 10.076 | 10.043 | 10.037 | 0.04232021 | 2.409 | 2.513 | 2.464 | 2.462 | 0.05202884 | 0.263272
2 | 0.316 |  |  | 0.316 | #DIV/0! | 10.918 | 10.918 | 10.632 | 10.82267 | 0.1651222 | 10.11 | 10.177 | 10.077 | 10.12133 | 0.05095423 | 2.428 | 2.532 | 2.771 | 2.577 | 0.1758721 | 0.2822841
4 | 0.313 |  |  | 0.313 | #DIV/0! | 10.809 | 10.922 | 10.463 | 10.73133 | 0.2391534 | 10.08 | 10.112 | 10.069 | 10.087 | 0.02233831 | 2.439 | 2.532 | 2.753 | 2.574667 | 0.1612896 | 0.2786998
6 | 0.3132 |  |  | 0.3132 | #DIV/0! | 10.631 | 10.887 | 10.599 | 10.70567 | 0.1578523 | 10.109 | 10.291 | 10.087 | 10.16233 | 0.1119702 | 2.345 | 2.501 | 2.722 | 2.522667 | 0.1894316 | 0.2744524
|  |  |  | #DIV/0! | #DIV/0! |  |  |  | #DIV/0! | #DIV/0! |  |  |  | #DIV/0! | #DIV/0! |  |  |  | #DIV/0! | #DIV/0! | #DIV/0!
24 | 0.3149 |  |  | 0.3149 | #DIV/0! | 10.937 | 11.002 | 10.598 | 10.84567 | 0.2169339 | 10.177 | 10.328 | 10.297 | 10.26733 | 0.0797517 | 2.397 | 2.591 | 2.764 | 2.584 | 0.1836001 | 0.2877441
48 | 0.3142 |  |  | 0.3142 | #DIV/0! | 11.009 | 11.083 | 10.517 | 10.86967 | 0.3076513 | 10.391 | 10.363 | 10.245 | 10.333 | 0.07748548 | 2.36 | 2.512 | 2.8 | 2.557333 | 0.2234756 | 0.2872301
72 | 0.3149 |  |  | 0.3149 | #DIV/0! |  |  |  | #DIV/0! | #DIV/0! |  |  |  | #DIV/0! | #DIV/0! |  |  |  | #DIV/0! | #DIV/0! | #DIV/0!
96 | 0.315 |  |  | 0.315 | #DIV/0! |  |  |  | #DIV/0! | #DIV/0! |  |  |  | #DIV/0! | #DIV/0! |  |  |  | #DIV/0! | #DIV/0! | #DIV/0!
120 | 0.3143 |  |  | 0.3143 | #DIV/0! |  |  |  | #DIV/0! | #DIV/0! |  |  |  | #DIV/0! | #DIV/0! |  |  |  | #DIV/0! | #DIV/0! | #DIV/0!
144 | 0.315 |  |  | 0.315 | #DIV/0! |  |  |  | #DIV/0! | #DIV/0! |  |  |  | #DIV/0! | #DIV/0! |  |  |  | #DIV/0! | #DIV/0! | #DIV/0!
168 | 0.315 |  |  | 0.315 | #DIV/0! |  |  |  | #DIV/0! | #DIV/0! |  |  |  | #DIV/0! | #DIV/0! |  |  |  | #DIV/0! | #DIV/0! | #DIV/0!
[9 empty] | 1.799011 |  |  |  |  | 2.294842 |  |  |  |  | 4.955321 |  | 9.295368

## S4-EX-SW-FRG-8-100-QY0-3mm
Sample List'!A1 | Calculations file'!A1
S4-EX-SW-FRG-8-100-QY0-3mm
Sample | Date | Time | Room Temp (°C) | Room Humidity (%) | Cabinet Temp (°C) | Cabinet Humidity (%) | UV source | UV intensity (mW/cm2) | Dist from source (cm) | Mask | Vat film | Shape | Coverslip | Amount (ml) | Solution date | Obeservations
S4 | 2021-01-07 |  | 20 |  | 45 | 95 | UV lamp |  |  | No mask | No | 10 x 10 x 10 mm | no | 1 | 29/06/2021 | Bulk sample is made using silicone mold.
Swelling test | [21 empty] | Printed Structure
Time tracker | Weight (g) |  |  |  |  | W (mm) |  |  |  |  | L (mm) |  |  |  |  | H (mm) |  |  |  |  | Volume (mm3) | Thickness (mm) | # of layers | Overall thickness (mm)
H | R1 | R2 | R3 | RA | Std | R1 | R2 | R3 | Avg | Std | R1 | R2 | R3 | Avg | Std | R1 | R2 | R3 | Avg | Std | (WxLxH) | 2.5-3 | 1 | 2.5-3
0 |  |  |  | #DIV/0! | #DIV/0! |  |  |  | #DIV/0! | #DIV/0! |  |  |  | #DIV/0! | #DIV/0! |  |  |  | #DIV/0! | #DIV/0! | #DIV/0!
2 |  |  |  | #DIV/0! | #DIV/0! |  |  |  | #DIV/0! | #DIV/0! |  |  |  | #DIV/0! | #DIV/0! |  |  |  | #DIV/0! | #DIV/0! | #DIV/0!
4 |  |  |  | #DIV/0! | #DIV/0! |  |  |  | #DIV/0! | #DIV/0! |  |  |  | #DIV/0! | #DIV/0! |  |  |  | #DIV/0! | #DIV/0! | #DIV/0!
6 |  |  |  | #DIV/0! | #DIV/0! |  |  |  | #DIV/0! | #DIV/0! |  |  |  | #DIV/0! | #DIV/0! |  |  |  | #DIV/0! | #DIV/0! | #DIV/0!
|  |  |  | #DIV/0! | #DIV/0! |  |  |  | #DIV/0! | #DIV/0! |  |  |  | #DIV/0! | #DIV/0! |  |  |  | #DIV/0! | #DIV/0! | #DIV/0!
24 |  |  |  | #DIV/0! | #DIV/0! |  |  |  | #DIV/0! | #DIV/0! |  |  |  | #DIV/0! | #DIV/0! |  |  |  | #DIV/0! | #DIV/0! | #DIV/0!
48 |  |  |  | #DIV/0! | #DIV/0! |  |  |  | #DIV/0! | #DIV/0! |  |  |  | #DIV/0! | #DIV/0! |  |  |  | #DIV/0! | #DIV/0! | #DIV/0!
72 |  |  |  | #DIV/0! | #DIV/0! |  |  |  | #DIV/0! | #DIV/0! |  |  |  | #DIV/0! | #DIV/0! |  |  |  | #DIV/0! | #DIV/0! | #DIV/0!
96 |  |  |  | #DIV/0! | #DIV/0! |  |  |  | #DIV/0! | #DIV/0! |  |  |  | #DIV/0! | #DIV/0! |  |  |  | #DIV/0! | #DIV/0! | #DIV/0!
120 |  |  |  | #DIV/0! | #DIV/0! |  |  |  | #DIV/0! | #DIV/0! |  |  |  | #DIV/0! | #DIV/0! |  |  |  | #DIV/0! | #DIV/0! | #DIV/0!
144 |  |  |  | #DIV/0! | #DIV/0! |  |  |  | #DIV/0! | #DIV/0! |  |  |  | #DIV/0! | #DIV/0! |  |  |  | #DIV/0! | #DIV/0! | #DIV/0!
168 |  |  |  | #DIV/0! | #DIV/0! |  |  |  | #DIV/0! | #DIV/0! |  |  |  | #DIV/0! | #DIV/0! |  |  |  | #DIV/0! | #DIV/0! | #DIV/0!

## S1-S16-EX-SW-DRY-60-30-QY0
Sample List'!A1 | Calculations file'!A1
S1-S16-EX-SW-DRY-60-30-QY0
Sample | Date | Time | Room Temp (°C) | Room Humidity (%) | Cabinet Temp (°C) | Cabinet Humidity (%) | UV source | UV intensity (mW/cm2) | Dist from source (cm) | Mask | Vat film | Shape | Coverslip | Amount (ml) | Solution date | Obeservations
S1-S16 | 2021-10-27 |  | 20 |  | n/a | n/a | - |  |  | No mask | No |  | no | 1 |  | Bulk sample is made using silicone mold.
|  | Drying mechanism | Drying weight (g)
|  |  | Initial weight |  |  | Final dried weight
|  |  | Sample | Container | Sample+container | Sample | Container | Sample+container | Dry sample weight
45 C 1.5mm | S1 | Hot plate |  |  |  | 0.0425 |  |  | 0.0425
| S2 | Hot plate |  |  |  | 0.042 |  |  | 0.042
| S3 | Hot plate |  |  |  | 0.0427 |  |  | 0.0427
| S4 | [7 empty] | 0
8 C 1.5mm | S1 | Hot plate |  |  |  | 0.0431 |  |  | 0.0431
| S2 | Hot plate |  |  |  | 0.0434 |  |  | 0.0434
| S3 | Hot plate |  |  |  | 0.0439 |  |  | 0.0439
| S4 | [7 empty] | 0
45 C 3mm | S1 | Hot plate |  |  |  | 0.0898 |  |  | 0.0898
| S2 | Hot plate |  |  |  | 0.0782 |  |  | 0.0782
| S3 | Hot plate |  |  |  | 0.086 |  |  | 0.086
| S4 | [7 empty] | 0
8 C 3mm | S1 | Hot plate |  |  |  | 0.077 |  |  | 0.077
| S2 | Hot plate |  |  |  | 0.0823 |  |  | 0.0823
| S3 | Hot plate |  |  |  | 0.0822 |  |  | 0.0822
| S4 | [7 empty] | 0