## Sheet1
Thermal espansion, 1/°C | Temp. °C
1.217256e-05 | 20
1.217256e-05 | 100
1.270521e-05 | 200
1.35446e-05 | 300
1.406376e-05 | 400
1.33026e-05 | 480
1.19539e-05 | 540
1.105113e-05 | 600
1.070665e-05 | 700
1.14403e-05 | 800
1.168149e-05 | 850
1.211369e-05 | 900
1.274477e-05 | 1000
1.334481e-05 | 1100
1.392125e-05 | 1200
1.447918e-05 | 1300
1.502219e-05 | 1400
Young modulus | Poisson Ratio | Temp., °C
202000000000 | 0.3 | 25
200000000000 | 0.31 | 90
198000000000 | 0.32 | 150
197000000000 | 0.35 | 300
136000000000 | 0.375 | 450
65000000000 | 0.4 | 600
40000000000 | 0.42 | 700
35000000000 | 0.43 | 750
20000000000 | 0.46 | 900
10000000000 | 0.48 | 1050
10000000000 | 0.48 | 1200
10000000000 | 0.48 | 1350
10000000000 | 0.48 | 1500
True Stress [Pa] | True Strain [-] | Temperature [°C]
390000000 | 0 | 20
500000000 | 0.04 | 20
565000000 | 0.12 | 20
626000000 | 0.51 | 20
355000000 | 0 | 200
488000000 | 0.03 | 200
675000000 | 0.29 | 200
740000000 | 0.54 | 200
405000000 | 0 | 400
530000000 | 0.02 | 400
580000000 | 0.06 | 400
640000000 | 0.55 | 400
360000000 | 0 | 500
432000000 | 0.02 | 500
500000000 | 0.1 | 500
575000000 | 0.55 | 500
250000000 | 0 | 600
310000000 | 0.02 | 600
360000000 | 0.11 | 600
440000000 | 0.55 | 600
90000000 | 0 | 700
170000000 | 0.04 | 700
250000000 | 0.21 | 700
305000000 | 0.56 | 700
86000000 | 0 | 800
135000000 | 0.58 | 800
86000000 | 0 | 950
86000000 | 0.58 | 950
70000000 | 0 | 1100
70000000 | 0.58 | 1100
40000000 | 0 | 1200
40000000 | 0.58 | 1200
18000000 | 0 | 1300
18000000 | 0.58 | 1300
10000000 | 0 | 1400
10000000 | 0.58 | 1400
Specific heat, J/kgK | Temp., °C
480 | 20
486.04 | 50
506.99 | 100
519.56 | 150
532.13 | 200
557.27 | 250
574.03 | 300
599.17 | 350
624.31 | 400
662.02 | 450
703.92 | 500
750.01 | 550
787.72 | 600
846.38 | 650
870 | 700
798.2 | 723
678.78 | 850
657.83 | 900
657.83 | 950
657.83 | 1000
666.21 | 1050
666.21 | 1100
666.21 | 1250
666.21 | 1500
670.4 | 1530
Conductivity, W/mK | Temp., °C
51.956 | 20
51.537 | 50
51.118 | 100
49.856 | 150
48.148 | 200
46.509 | 250
44.414 | 300
43.576 | 350
42.738 | 400
41.062 | 450
39.386 | 500
37.71 | 550
35.615 | 600
33.939 | 650
31.844 | 700
27.864 | 723
26.607 | 750
25.559 | 800
25.769 | 850
26.397 | 900
26.816 | 950
27.235 | 1000
28.073 | 1050
28.492 | 1100
29.33 | 1150
29.749 | 1200
30 | 1500
35 | 1530
120 | 1560
Figure 6 Comparison between experiments (Exp) and modelling results.
Time | 20 mm Exp. | 30 mm Exp. | 40 mm Exp. | 50 mm Exp. | 60 mm Exp. | 80 mm Exp.
0 | 17.841 | 17.893 | 17.6375 | 18.412 | 17.0545 | 17.8095
0.5 | 17.77975 | 17.89625 | 17.66125 | 18.38675 | 17.0295 | 17.77775
1 | 17.87625 | 17.05025 | 17.96925 | 18.43525 | 17.11925 | 18.07625
1.5 | 18.19475 | 19.52975 | 17.7945 | 18.4195 | 17.25575 | 17.87975
2 | 17.80925 | 19.89675 | 17.9015 | 18.462 | 17.126 | 18.00875
2.5 | 17.9955 | 19.37975 | 17.345 | 18.44225 | 17.20075 | 17.9715
3 | 18.03875 | 17.60875 | 17.71225 | 18.55425 | 17.221 | 17.9005
3.5 | 17.98425 | 18.2995 | 17.82325 | 18.54025 | 17.23875 | 17.906
4 | 18.19775 | 17.713 | 17.72875 | 18.35125 | 17.19575 | 17.8975
4.5 | 18.36675 | 18.0405 | 17.7935 | 18.3965 | 17.15725 | 17.91425
5 | 18.06875 | 18.01725 | 17.7195 | 18.521 | 17.15125 | 17.96875
5.5 | 18.0005 | 18.066 | 17.85575 | 18.50975 | 17.169 | 17.873
6 | 18.06325 | 18.02625 | 17.7995 | 18.5255 | 17.24775 | 17.968
6.5 | 18.098 | 17.94925 | 17.88025 | 18.31225 | 17.13425 | 18.0375
7 | 18.037 | 18.21625 | 17.7655 | 18.35475 | 17.26825 | 17.95775
7.5 | 18.00025 | 17.93675 | 17.8395 | 18.35175 | 17.13 | 17.88025
8 | 18.05325 | 17.94975 | 17.75175 | 18.40525 | 17.29925 | 17.948
8.5 | 18.112 | 18.07175 | 17.792 | 18.4605 | 17.082 | 18.09
9 | 17.98125 | 18.17675 | 17.75625 | 18.33675 | 17.22225 | 17.92425
9.5 | 18.27325 | 18.044 | 17.77625 | 18.47275 | 17.12875 | 17.979
10 | 18.145 | 18.1995 | 17.79575 | 18.46725 | 17.12425 | 17.941
10.5 | 17.9505 | 17.9735 | 17.7975 | 18.451 | 17.11575 | 17.8745
11 | 18.00225 | 18.0425 | 17.8265 | 18.533 | 17.0765 | 17.98275
11.5 | 18.06875 | 18.084 | 17.6845 | 18.44975 | 17.14125 | 17.95125
12 | 18.12475 | 17.965 | 17.77925 | 18.5235 | 17.12525 | 17.93725
12.5 | 18.04875 | 18.00825 | 17.8935 | 18.36075 | 17.23925 | 18.00775
13 | 18.0905 | 18.0875 | 17.74375 | 18.504 | 17.2165 | 17.96225
13.5 | 18.08025 | 18.0965 | 17.7495 | 18.386 | 17.05225 | 17.89425
14 | 17.93975 | 17.8865 | 17.79175 | 18.3785 | 16.87775 | 18.0015
14.5 | 18.04925 | 18.034 | 17.85225 | 18.41925 | 17.0515 | 17.94375
15 | 18.11375 | 18.0785 | 17.8335 | 18.5145 | 17.23175 | 17.924
15.5 | 17.995 | 18.028 | 17.8395 | 18.3835 | 17.32825 | 17.90775
16 | 18.0095 | 17.97975 | 17.90525 | 18.536 | 17.11925 | 17.805
16.5 | 17.9875 | 18.03525 | 17.93825 | 18.54525 | 17.261 | 17.89125
17 | 18.11175 | 18.04825 | 17.7885 | 18.386 | 17.19275 | 17.88475
17.5 | 17.9605 | 18.028 | 17.84875 | 18.50675 | 17.1645 | 17.95075
18 | 18.114 | 17.995 | 17.779 | 18.5415 | 17.12025 | 17.99225
18.5 | 18.038 | 17.9895 | 17.8395 | 18.51 | 17.115 | 17.9135
19 | 18.11925 | 18.02475 | 17.79 | 18.561 | 17.18425 | 17.98925
19.5 | 18.00125 | 17.91075 | 17.78775 | 18.48925 | 17.1995 | 17.936
20 | 17.89875 | 18.05675 | 17.825 | 18.4895 | 17.17975 | 17.8815
20.5 | 18.08125 | 17.897 | 17.84 | 18.43325 | 17.21675 | 17.91625
21 | 18.02875 | 18.1675 | 17.7975 | 18.496 | 17.21175 | 17.83825
21.5 | 18.13975 | 18.11475 | 17.8165 | 18.42225 | 17.2155 | 17.95025
22 | 18.0495 | 18.04725 | 17.8585 | 18.67725 | 17.2895 | 17.942
22.5 | 18.003 | 18.05625 | 17.78 | 18.49975 | 17.2295 | 18.04175
23 | 18.07525 | 18.074 | 17.852 | 18.49175 | 17.236 | 17.9705
23.5 | 17.85425 | 17.997 | 17.88975 | 18.48625 | 17.2355 | 18.031
24 | 18.42775 | 17.95225 | 17.77725 | 18.45825 | 17.24775 | 17.98275
24.5 | 18.21825 | 18.07525 | 18.0025 | 18.66525 | 17.18025 | 17.9705
25 | 18.14725 | 17.99175 | 18.015 | 18.36775 | 17.18975 | 17.93525
25.5 | 17.9515 | 18.05925 | 17.8925 | 18.382 | 17.16525 | 17.89625
26 | 18.2715 | 18.127 | 17.7845 | 18.45075 | 17.28175 | 18.06375
26.5 | 17.90625 | 18.04925 | 17.97675 | 18.50525 | 17.16375 | 18.078
27 | 18.25625 | 18.087 | 17.87275 | 18.453 | 17.282 | 18.02025
27.5 | 18.043 | 18.02425 | 17.78725 | 18.61375 | 17.3455 | 18.06675
28 | 18.122 | 17.948 | 17.88925 | 18.459 | 17.27475 | 17.882
28.5 | 18.26425 | 18.08275 | 17.88825 | 18.51925 | 17.22775 | 17.92775
29 | 17.8425 | 18.053 | 18.026 | 18.6025 | 17.2605 | 17.954
29.5 | 18.2065 | 18.01425 | 17.90675 | 18.6555 | 17.2025 | 17.96825
30 | 17.89975 | 18.11675 | 17.86075 | 18.68875 | 17.3295 | 18.0435
30.5 | 18.084 | 18.08525 | 17.96625 | 18.573 | 17.2855 | 17.9425
31 | 18.1265 | 18.0595 | 17.916 | 18.6605 | 17.28325 | 18.052
31.5 | 18.47025 | 17.932 | 18.02425 | 18.5155 | 17.26875 | 18.02225
32 | 18.1375 | 18.00225 | 17.93675 | 18.629 | 17.329 | 18.01825
32.5 | 18.2595 | 18.23075 | 17.83375 | 18.6355 | 17.35 | 18.09675
33 | 18.26875 | 18.16875 | 18.04 | 18.4745 | 17.2975 | 18.05825
33.5 | 18.3915 | 18.2775 | 17.963 | 18.60625 | 17.184 | 17.9455
34 | 18.542 | 18.23475 | 17.9085 | 18.6505 | 17.37725 | 18.19525
34.5 | 18.8045 | 18.14175 | 18.0945 | 18.51625 | 17.37025 | 17.96725
35 | 19.25425 | 18.26325 | 17.99725 | 18.5045 | 17.28825 | 17.97875
35.5 | 20.0095 | 18.33475 | 18.20425 | 18.781 | 17.3445 | 18.0855
36 | 21.8775 | 18.42025 | 18.18325 | 18.6975 | 17.35225 | 17.9815
36.5 | 25.24875 | 18.97625 | 18.298 | 18.82525 | 17.38775 | 18.03725
37 | 30.836 | 19.53975 | 18.4285 | 18.84675 | 17.316 | 18.07875
37.5 | 38.71775 | 20.1215 | 18.60075 | 18.764 | 17.48275 | 18.0505
38 | 49.787 | 21.6365 | 18.8015 | 18.92975 | 17.44575 | 18.23475
38.5 | 62.315 | 23.54325 | 19.15 | 18.901 | 17.42775 | 18.06175
39 | 76.56925 | 26.23775 | 19.58375 | 19.08575 | 17.52075 | 18.268
39.5 | 91.1555 | 29.34075 | 19.99875 | 19.2495 | 17.49775 | 18.01325
40 | 106.3758 | 33.221 | 20.8215 | 19.30175 | 17.63475 | 18.1785
40.5 | 121.2375 | 37.5215 | 21.673 | 19.665 | 17.64575 | 18.2045
41 | 135.285 | 42.31775 | 22.78775 | 19.8865 | 17.631 | 18.17925
41.5 | 149.15 | 47.51875 | 24.11725 | 20.03875 | 17.7565 | 18.109
42 | 162.055 | 52.7755 | 25.56275 | 20.4405 | 17.7465 | 18.141
42.5 | 174.3475 | 58.38775 | 27.18025 | 20.79625 | 17.8885 | 18.21675
43 | 185.8175 | 64.186 | 29.0975 | 21.33925 | 18.02675 | 18.165
43.5 | 196.6425 | 69.93925 | 31.18375 | 21.89725 | 18.18125 | 18.25025
44 | 206.665 | 75.852 | 33.204 | 22.48825 | 18.354 | 18.21475
44.5 | 215.83 | 81.4595 | 35.51625 | 23.224 | 18.562 | 18.3145
45 | 224.235 | 87.17325 | 38.015 | 23.993 | 18.87175 | 18.351
45.5 | 232.25 | 92.57425 | 40.48275 | 24.9425 | 18.976 | 18.4925
46 | 239.275 | 98.33375 | 43.138 | 25.8945 | 19.3685 | 18.2935
46.5 | 245.6175 | 103.2235 | 45.65925 | 26.8775 | 19.7055 | 18.41575
47 | 251.3875 | 108.51 | 48.3795 | 28.11025 | 19.9445 | 18.33475
47.5 | 256.59 | 113.4775 | 51.18175 | 29.23725 | 20.39075 | 18.4215
48 | 261.1225 | 118.2675 | 53.86025 | 30.38025 | 20.841 | 18.56175
48.5 | 265.385 | 122.77 | 56.70425 | 31.66 | 21.17975 | 18.59875
49 | 269.0075 | 127.1525 | 59.3625 | 32.77625 | 21.765 | 18.72375
49.5 | 272.1475 | 131.2025 | 61.97725 | 34.218 | 22.23525 | 18.7065
50 | 274.79 | 135.335 | 64.798 | 35.4715 | 22.795 | 18.799
50.5 | 277.275 | 139.1125 | 67.4035 | 36.90325 | 23.39325 | 18.86225
51 | 279.275 | 142.5375 | 70.11325 | 38.4155 | 23.918 | 18.71325
51.5 | 280.97 | 145.8675 | 72.634 | 39.636 | 24.55425 | 18.935
52 | 282.3975 | 149.11 | 75.18725 | 41.2905 | 25.2375 | 19.2525
52.5 | 283.78 | 151.8975 | 77.6185 | 42.6005 | 25.895 | 19.31375
53 | 284.775 | 154.8875 | 80.14475 | 44.22625 | 26.63475 | 19.3835
53.5 | 285.6975 | 157.5525 | 82.49 | 45.42475 | 27.27975 | 19.4845
54 | 286.585 | 159.9275 | 84.79575 | 47.04925 | 28.0595 | 19.66375
54.5 | 287.2675 | 162.285 | 87.07925 | 48.41475 | 28.90525 | 19.74925
55 | 287.8375 | 164.4325 | 89.21375 | 50.2085 | 29.52675 | 19.968
55.5 | 288.005 | 166.775 | 91.33725 | 51.1855 | 30.42475 | 20.223
56 | 288.3475 | 168.5925 | 93.43875 | 52.849 | 31.09375 | 20.22575
56.5 | 288.62 | 170.565 | 95.41125 | 54.97025 | 31.9655 | 20.4785
57 | 288.5975 | 172.1575 | 97.29825 | 55.27425 | 32.81225 | 20.468
57.5 | 288.585 | 173.9375 | 99.136 | 56.71925 | 33.54675 | 20.81225
58 | 288.4025 | 175.375 | 101.042 | 58.96175 | 34.45725 | 21.05075
58.5 | 288.1675 | 176.9225 | 102.8043 | 59.7845 | 35.27525 | 21.15925
59 | 287.755 | 178.16 | 104.505 | 60.9165 | 35.9505 | 21.30125
59.5 | 287.3875 | 179.415 | 106.0875 | 62.63625 | 36.91625 | 21.566
60 | 286.805 | 180.4775 | 107.7275 | 63.65375 | 37.521 | 21.77125
60.5 | 286.1375 | 181.61 | 109.1925 | 65.067 | 38.49775 | 22.0955
61 | 285.39 | 182.555 | 110.6625 | 66.41625 | 39.3695 | 22.2525
61.5 | 284.455 | 183.46 | 112.025 | 67.4215 | 40.22325 | 22.4905
62 | 283.41 | 184.2775 | 113.3875 | 68.73575 | 40.99 | 22.7795
62.5 | 282.58 | 184.9725 | 114.66 | 69.99125 | 41.70675 | 22.95875
63 | 281.23 | 185.49 | 115.8675 | 71.099 | 42.76625 | 23.33475
63.5 | 280.1325 | 186.215 | 117.0275 | 72.164 | 43.6155 | 23.57225
64 | 278.795 | 186.68 | 118.1175 | 73.404 | 44.2035 | 23.873
64.5 | 277.5025 | 187.0925 | 119.215 | 74.2905 | 45.10275 | 24.13025
65 | 275.92 | 187.49 | 120.2625 | 75.34825 | 45.8235 | 24.3725
65.5 | 274.6075 | 187.685 | 121.0225 | 76.48275 | 46.59925 | 24.625
66 | 272.925 | 187.92 | 122.1925 | 77.35725 | 47.356 | 24.95275
66.5 | 271.415 | 188.0775 | 123.0325 | 78.4255 | 48.265 | 25.2815
67 | 269.685 | 188.2325 | 123.9075 | 79.404 | 48.9975 | 25.5205
67.5 | 268.015 | 188.3525 | 124.6525 | 80.18925 | 49.699 | 25.8265
68 | 266.2575 | 188.2025 | 125.475 | 81.109 | 50.35775 | 26.22675
68.5 | 264.435 | 188.22 | 126.095 | 82.0345 | 51.05025 | 26.347
69 | 262.7175 | 188.055 | 126.655 | 82.86075 | 51.929 | 26.6695
69.5 | 260.67 | 188.0125 | 127.4775 | 83.65425 | 52.59775 | 27.19275
70 | 258.82 | 187.575 | 128.0175 | 84.4145 | 53.32975 | 27.31175
70.5 | 256.9325 | 187.5425 | 128.515 | 85.3325 | 53.989 | 27.654
71 | 254.795 | 187.12 | 129.0125 | 85.9025 | 54.63375 | 27.97725
71.5 | 252.8575 | 186.7825 | 129.3875 | 86.716 | 55.2085 | 28.3355
72 | 250.775 | 186.4675 | 129.8975 | 87.24675 | 55.821 | 28.50625
72.5 | 248.7825 | 185.9325 | 130.24 | 88.046 | 56.47675 | 28.961
73 | 246.7275 | 185.5925 | 130.61 | 88.7205 | 57.1375 | 29.266
73.5 | 244.7875 | 184.8775 | 130.9775 | 89.40425 | 57.78075 | 29.51875
74 | 242.625 | 184.495 | 131.19 | 89.905 | 58.4 | 30.04275
74.5 | 240.4 | 183.835 | 131.5275 | 90.517 | 58.8545 | 30.14525
75 | 238.3425 | 183.3025 | 131.7075 | 91.0205 | 59.3565 | 30.57725
75.5 | 236.13 | 182.6275 | 131.8475 | 91.4755 | 59.9565 | 30.7915
76 | 234.0875 | 182 | 132.0025 | 91.97675 | 60.4905 | 31.13125
76.5 | 231.9875 | 181.325 | 132.1275 | 92.48375 | 61.0155 | 31.48025
77 | 229.98 | 180.5975 | 132.2325 | 92.96825 | 61.556 | 31.78
77.5 | 227.935 | 179.9075 | 132.31 | 93.4005 | 62.0825 | 32.119
78 | 225.8975 | 179.14 | 132.37 | 93.80375 | 62.566 | 32.45475
78.5 | 223.8775 | 178.35 | 132.395 | 94.2325 | 63.05375 | 32.78175
79 | 221.8675 | 177.595 | 132.38 | 94.581 | 63.55375 | 33.08275
79.5 | 219.8925 | 176.835 | 132.3675 | 94.978 | 63.999 | 33.39275
80 | 217.9475 | 176.0025 | 132.335 | 95.30275 | 64.46725 | 33.724
80.5 | 215.9875 | 175.1675 | 132.275 | 95.644 | 64.881 | 34.02875
81 | 214.05 | 174.3225 | 132.1725 | 95.941 | 65.33275 | 34.33075
81.5 | 212.1525 | 173.49 | 132.075 | 96.218 | 65.7395 | 34.68575
82 | 210.2625 | 172.61 | 131.9575 | 96.49875 | 66.15375 | 34.94225
82.5 | 208.38 | 171.765 | 131.8075 | 96.73625 | 66.5785 | 35.2795
83 | 206.5675 | 170.8925 | 131.6275 | 96.9845 | 66.93375 | 35.60725
83.5 | 204.755 | 169.9875 | 131.455 | 97.2145 | 67.32275 | 35.90075
84 | 202.9525 | 169.12 | 131.2425 | 97.40425 | 67.66825 | 36.19975
84.5 | 201.1575 | 168.225 | 131.0275 | 97.60525 | 68.04025 | 36.497
85 | 199.4375 | 167.3825 | 130.8125 | 97.77275 | 68.33225 | 36.785
85.5 | 197.69 | 166.4475 | 130.555 | 97.91825 | 68.6855 | 37.073
86 | 195.9725 | 165.545 | 130.29 | 98.071 | 68.99125 | 37.38625
86.5 | 194.3125 | 164.65 | 130.0325 | 98.1845 | 69.29475 | 37.66075
87 | 192.6325 | 163.7375 | 129.745 | 98.32075 | 69.60075 | 37.94825
87.5 | 191.025 | 162.865 | 129.4525 | 98.442 | 69.8665 | 38.18025
88 | 189.38 | 161.9625 | 129.13 | 98.482 | 70.14075 | 38.51175
88.5 | 187.8375 | 161.0475 | 128.8425 | 98.541 | 70.429 | 38.7575
89 | 186.2225 | 160.145 | 128.5125 | 98.63675 | 70.653 | 39.07075
89.5 | 184.6575 | 159.2225 | 128.175 | 98.6805 | 70.892 | 39.31325
90 | 183.165 | 158.365 | 127.8325 | 98.69725 | 71.14 | 39.60625
90.5 | 181.63 | 157.4425 | 127.4775 | 98.68725 | 71.3675 | 39.87075
91 | 180.19 | 156.5725 | 127.07 | 98.71225 | 71.5515 | 40.11175
91.5 | 178.6875 | 155.6825 | 126.7175 | 98.726 | 71.76075 | 40.34375
92 | 177.2575 | 154.8125 | 126.35 | 98.706 | 71.9575 | 40.618
92.5 | 175.86 | 153.9075 | 125.9625 | 98.70475 | 72.15475 | 40.859
93 | 174.425 | 153.0075 | 125.56 | 98.65875 | 72.334 | 41.08575
93.5 | 173.0625 | 152.1575 | 125.145 | 98.6095 | 72.443 | 41.333
94 | 171.68 | 151.2875 | 124.7425 | 98.53475 | 72.59175 | 41.57175
94.5 | 170.365 | 150.4475 | 124.3675 | 98.51525 | 72.76725 | 41.81925
95 | 169.025 | 149.555 | 123.905 | 98.43075 | 72.9305 | 42.04875
95.5 | 167.7125 | 148.7 | 123.505 | 98.34275 | 73.02625 | 42.24925
96 | 166.4725 | 147.8375 | 123.0775 | 98.27125 | 73.1455 | 42.4445
96.5 | 165.1675 | 146.9725 | 122.6425 | 98.15925 | 73.2665 | 42.689
97 | 163.9575 | 146.1475 | 122.215 | 98.0235 | 73.35325 | 42.894
97.5 | 162.7075 | 145.29 | 121.7525 | 97.9565 | 73.4615 | 43.078
98 | 161.4925 | 144.48 | 121.3325 | 97.836 | 73.58125 | 43.32525
98.5 | 160.305 | 143.6625 | 120.8625 | 97.72225 | 73.6315 | 43.54075
99 | 159.1125 | 142.825 | 120.4375 | 97.55925 | 73.699 | 43.6725
99.5 | 157.94 | 141.98 | 120.0225 | 97.43975 | 73.7735 | 43.9075
100 | 156.8025 | 141.1575 | 119.5325 | 97.308 | 73.80525 | 44.126
100.5 | 155.71 | 140.3875 | 119.11 | 97.15525 | 73.89975 | 44.284
101 | 154.55 | 139.5575 | 118.64 | 96.97625 | 73.91875 | 44.43775
101.5 | 153.4725 | 138.8025 | 118.1925 | 96.8495 | 73.9905 | 44.66275
102 | 152.4 | 137.9875 | 117.755 | 96.6715 | 73.998 | 44.824
102.5 | 151.345 | 137.2175 | 117.3075 | 96.46775 | 74.02375 | 45.01175
103 | 150.2725 | 136.4325 | 116.8675 | 96.29375 | 74.041 | 45.179
103.5 | 149.2075 | 135.6625 | 116.355 | 96.1195 | 74.1075 | 45.33375
104 | 148.23 | 134.9175 | 115.9275 | 95.958 | 74.05675 | 45.452
104.5 | 147.22 | 134.1125 | 115.4675 | 95.752 | 74.08275 | 45.63525
105 | 146.2225 | 133.4025 | 115.0075 | 95.55375 | 74.078 | 45.84325
105.5 | 145.225 | 132.6825 | 114.535 | 95.3225 | 74.103 | 45.928
106 | 144.2825 | 131.9125 | 114.0975 | 95.18025 | 74.0085 | 46.068
106.5 | 143.32 | 131.14 | 113.64 | 94.95375 | 74.05875 | 46.19975
107 | 142.345 | 130.4525 | 113.175 | 94.735 | 73.99975 | 46.36875
107.5 | 141.4225 | 129.71 | 112.7225 | 94.54975 | 73.959 | 46.4865
108 | 140.5275 | 129.005 | 112.24 | 94.30525 | 73.971 | 46.6055
108.5 | 139.6025 | 128.335 | 111.8025 | 94.0815 | 73.93475 | 46.75775
109 | 138.6825 | 127.5825 | 111.36 | 93.89975 | 73.88175 | 46.86775
109.5 | 137.8525 | 126.9025 | 110.915 | 93.666 | 73.8625 | 46.9695
110 | 136.94 | 126.215 | 110.4675 | 93.43275 | 73.81825 | 47.09075
110.5 | 136.0925 | 125.5075 | 110.0025 | 93.19425 | 73.77425 | 47.2155
111 | 135.2325 | 124.88 | 109.5775 | 92.96475 | 73.6905 | 47.3335
111.5 | 134.3875 | 124.2125 | 109.15 | 92.70125 | 73.62875 | 47.438
112 | 133.5775 | 123.53 | 108.7025 | 92.52825 | 73.58475 | 47.54125
112.5 | 132.7275 | 122.9025 | 108.2325 | 92.281 | 73.506 | 47.649
113 | 131.9275 | 122.205 | 107.8 | 92.0295 | 73.44875 | 47.75875
113.5 | 131.16 | 121.5925 | 107.3598 | 91.80975 | 73.3545 | 47.84425
114 | 130.345 | 120.9375 | 106.907 | 91.54325 | 73.30575 | 47.93825
114.5 | 129.575 | 120.32 | 106.489 | 91.3245 | 73.20975 | 47.98475
115 | 128.795 | 119.6925 | 106.0453 | 91.0735 | 73.135 | 48.1205
115.5 | 128.045 | 119.065 | 105.6095 | 90.8215 | 73.0425 | 48.2075
116 | 127.27 | 118.4425 | 105.2093 | 90.574 | 72.9415 | 48.28975
116.5 | 126.5625 | 117.8475 | 104.756 | 90.3435 | 72.858 | 48.35425
117 | 125.7975 | 117.235 | 104.3675 | 90.0515 | 72.77475 | 48.41375
117.5 | 125.07 | 116.6125 | 103.907 | 89.81275 | 72.7065 | 48.48325
118 | 124.34 | 116.0425 | 103.501 | 89.56975 | 72.5795 | 48.57225
118.5 | 123.65 | 115.455 | 103.0635 | 89.3305 | 72.481 | 48.65875
119 | 122.9875 | 114.88 | 102.6518 | 89.09225 | 72.37625 | 48.70425
119.5 | 122.2825 | 114.3175 | 102.235 | 88.84575 | 72.26625 | 48.74925
120 | 121.615 | 113.7675 | 101.8313 | 88.554 | 72.176 | 48.79475
120.5 | 120.92 | 113.18 | 101.4115 | 88.334 | 72.09775 | 48.8975
121 | 120.2575 | 112.615 | 100.9915 | 88.07675 | 71.947 | 48.93775
121.5 | 119.64 | 112.0675 | 100.605 | 87.841 | 71.8485 | 48.9805
122 | 118.99 | 111.535 | 100.1825 | 87.59225 | 71.746 | 49.0185
122.5 | 118.3175 | 110.9725 | 99.784 | 87.3185 | 71.59325 | 49.0905
123 | 117.7275 | 110.43 | 99.39125 | 87.0855 | 71.49975 | 49.12075
123.5 | 117.09 | 109.915 | 99.02575 | 86.80925 | 71.37525 | 49.168
124 | 116.46 | 109.4025 | 98.5635 | 86.57 | 71.24675 | 49.2
124.5 | 115.885 | 108.8975 | 98.22825 | 86.2995 | 71.15875 | 49.2315
125 | 115.2775 | 108.35 | 97.8165 | 86.04775 | 71.0125 | 49.2835
125.5 | 114.71 | 107.85 | 97.43375 | 85.78925 | 70.8735 | 49.31425
126 | 114.0725 | 107.3435 | 97.07775 | 85.53675 | 70.7685 | 49.3665
126.5 | 113.515 | 106.833 | 96.676 | 85.29925 | 70.612 | 49.3775
127 | 112.9275 | 106.3578 | 96.3015 | 85.03875 | 70.52575 | 49.413
127.5 | 112.36 | 105.8798 | 95.9375 | 84.8225 | 70.35925 | 49.42175
128 | 111.78 | 105.3935 | 95.56125 | 84.55925 | 70.23975 | 49.4685
128.5 | 111.245 | 104.9018 | 95.1715 | 84.3065 | 70.124 | 49.447
129 | 110.7175 | 104.4093 | 94.7765 | 84.0455 | 69.983 | 49.4805
129.5 | 110.145 | 103.9413 | 94.44375 | 83.816 | 69.84875 | 49.516
130 | 109.65 | 103.4695 | 94.10025 | 83.56275 | 69.71 | 49.5115
130.5 | 109.1075 | 102.989 | 93.71225 | 83.298 | 69.58025 | 49.54125
131 | 108.5875 | 102.5438 | 93.34025 | 83.06175 | 69.439 | 49.55375
131.5 | 108.06 | 102.1023 | 92.99775 | 82.819 | 69.301 | 49.56675
132 | 107.58 | 101.6453 | 92.66025 | 82.553 | 69.14975 | 49.56525
132.5 | 107.065 | 101.2045 | 92.29025 | 82.312 | 69.0055 | 49.59375
133 | 106.56 | 100.7485 | 91.9505 | 82.09 | 68.8855 | 49.5795
133.5 | 106.0443 | 100.3335 | 91.633 | 81.84825 | 68.74925 | 49.57875
134 | 105.5958 | 99.89125 | 91.25025 | 81.6095 | 68.61575 | 49.6
134.5 | 105.0865 | 99.47125 | 90.91825 | 81.371 | 68.46175 | 49.61375
135 | 104.6295 | 99.02875 | 90.5635 | 81.12125 | 68.323 | 49.606
135.5 | 104.1553 | 98.62725 | 90.22675 | 80.88625 | 68.1735 | 49.59975
136 | 103.6803 | 98.19075 | 89.90225 | 80.636 | 68.03725 | 49.56125
136.5 | 103.2175 | 97.788 | 89.5515 | 80.39325 | 67.90075 | 49.576
137 | 102.7448 | 97.38375 | 89.23775 | 80.139 | 67.75025 | 49.57275
137.5 | 102.3273 | 96.965 | 88.88775 | 79.9065 | 67.613 | 49.567
138 | 101.8613 | 96.55525 | 88.58825 | 79.69725 | 67.46525 | 49.54775
138.5 | 101.41 | 96.15825 | 88.24275 | 79.458 | 67.3185 | 49.5585
139 | 101.0015 | 95.76775 | 87.94775 | 79.21575 | 67.1785 | 49.5635
139.5 | 100.5763 | 95.39 | 87.6135 | 78.9725 | 67.01675 | 49.5315
140 | 100.1093 | 95.0345 | 87.31625 | 78.74425 | 66.893 | 49.5165
140.5 | 99.68975 | 94.6045 | 87.00125 | 78.5395 | 66.74825 | 49.517
141 | 99.29475 | 94.2435 | 86.67725 | 78.31775 | 66.61275 | 49.494
141.5 | 98.86225 | 93.876 | 86.3675 | 78.084 | 66.4625 | 49.44375
142 | 98.48675 | 93.50975 | 86.059 | 77.8155 | 66.27825 | 49.47225
142.5 | 98.08825 | 93.12275 | 85.7635 | 77.61175 | 66.16075 | 49.42925
143 | 97.646 | 92.76225 | 85.45175 | 77.38025 | 66.00525 | 49.3965
143.5 | 97.25375 | 92.37775 | 85.16525 | 77.16725 | 65.87375 | 49.395
144 | 96.853 | 92.038 | 84.833 | 76.92225 | 65.71525 | 49.362
144.5 | 96.4875 | 91.6755 | 84.5505 | 76.72525 | 65.5895 | 49.349
145 | 96.084 | 91.33925 | 84.24475 | 76.48375 | 65.43075 | 49.313
145.5 | 95.7125 | 90.95375 | 83.96275 | 76.24775 | 65.2985 | 49.30275
146 | 95.36175 | 90.62175 | 83.67725 | 76.02225 | 65.15875 | 49.28175
146.5 | 94.97075 | 90.2855 | 83.3755 | 75.81225 | 64.9915 | 49.23775
147 | 94.587 | 89.92375 | 83.11075 | 75.59175 | 64.882 | 49.21025
147.5 | 94.22875 | 89.59175 | 82.8065 | 75.38775 | 64.7095 | 49.18375
148 | 93.89975 | 89.273 | 82.534 | 75.1675 | 64.57125 | 49.1565
148.5 | 93.518 | 88.9395 | 82.25625 | 74.963 | 64.4185 | 49.089
149 | 93.14575 | 88.6085 | 81.98325 | 74.737 | 64.28475 | 49.08
149.5 | 92.7775 | 88.276 | 81.698 | 74.51675 | 64.135 | 49.0525
150 | 92.4455 | 87.96775 | 81.42775 | 74.2895 | 64.01025 | 49.0215
150.5 | 92.0985 | 87.6415 | 81.1575 | 74.089 | 63.857 | 49.011
151 | 91.76575 | 87.33375 | 80.902 | 73.89825 | 63.7185 | 48.95625
151.5 | 91.4185 | 86.995 | 80.63825 | 73.682 | 63.56075 | 48.9365
152 | 91.0965 | 86.72325 | 80.33325 | 73.4615 | 63.437 | 48.909
152.5 | 90.74625 | 86.39025 | 80.08575 | 73.269 | 63.2955 | 48.849
153 | 90.44025 | 86.11525 | 79.8155 | 73.05825 | 63.1465 | 48.8255
153.5 | 90.10475 | 85.79475 | 79.564 | 72.861 | 63.01075 | 48.768
154 | 89.78725 | 85.46375 | 79.313 | 72.65775 | 62.8755 | 48.763
154.5 | 89.45225 | 85.19675 | 79.0705 | 72.442 | 62.72325 | 48.7065
155 | 89.13625 | 84.88175 | 78.8065 | 72.2485 | 62.57275 | 48.67275
155.5 | 88.8085 | 84.579 | 78.531 | 72.0495 | 62.45475 | 48.61525
156 | 88.538 | 84.295 | 78.271 | 71.83025 | 62.31125 | 48.578
156.5 | 88.2245 | 84.0115 | 78.03625 | 71.64625 | 62.1605 | 48.5385
157 | 87.90075 | 83.7105 | 77.77275 | 71.483 | 62.03925 | 48.5115
157.5 | 87.62375 | 83.40525 | 77.55175 | 71.287 | 61.88575 | 48.473
158 | 87.29775 | 83.16425 | 77.3125 | 71.0885 | 61.752 | 48.42825
158.5 | 86.99825 | 82.88 | 77.05475 | 70.87825 | 61.6355 | 48.36525
159 | 86.7055 | 82.57825 | 76.80625 | 70.67775 | 61.501 | 48.3415
159.5 | 86.41275 | 82.3045 | 76.5645 | 70.495 | 61.34225 | 48.26875
160 | 86.1295 | 82.03725 | 76.34975 | 70.32 | 61.21725 | 48.2675
160.5 | 85.83775 | 81.76825 | 76.07575 | 70.1145 | 61.07775 | 48.18175
161 | 85.5695 | 81.4945 | 75.855 | 69.93175 | 60.93775 | 48.1425
161.5 | 85.28725 | 81.263 | 75.6395 | 69.7395 | 60.78875 | 48.10175
162 | 85.00975 | 80.97175 | 75.4035 | 69.555 | 60.66125 | 48.07225
162.5 | 84.70175 | 80.719 | 75.1725 | 69.3615 | 60.532 | 48.0405
163 | 84.4485 | 80.443 | 74.9485 | 69.193 | 60.39475 | 47.9615
163.5 | 84.155 | 80.183 | 74.71075 | 69.0195 | 60.27025 | 47.9075
164 | 83.89125 | 79.9225 | 74.498 | 68.8285 | 60.12125 | 47.87375
164.5 | 83.63 | 79.6765 | 74.27225 | 68.6435 | 59.99075 | 47.8595
165 | 83.33975 | 79.41275 | 74.04875 | 68.48225 | 59.885 | 47.793
165.5 | 83.09925 | 79.19625 | 73.84775 | 68.26625 | 59.73125 | 47.735
166 | 82.83375 | 78.9305 | 73.61825 | 68.10675 | 59.6065 | 47.69575
166.5 | 82.56825 | 78.657 | 73.38675 | 67.93575 | 59.48175 | 47.62225
167 | 82.30925 | 78.418 | 73.199 | 67.74525 | 59.3615 | 47.59175
167.5 | 82.05875 | 78.18375 | 72.9765 | 67.583 | 59.227 | 47.523
168 | 81.8015 | 77.95975 | 72.722 | 67.40475 | 59.08725 | 47.47475
168.5 | 81.538 | 77.725 | 72.5505 | 67.223 | 58.9325 | 47.4455
169 | 81.31575 | 77.48625 | 72.345 | 67.048 | 58.83525 | 47.38225
169.5 | 81.053 | 77.25825 | 72.146 | 66.88075 | 58.6995 | 47.37075
170 | 80.81875 | 77.01 | 71.92 | 66.7085 | 58.5805 | 47.2955
170.5 | 80.56675 | 76.7925 | 71.711 | 66.5275 | 58.44725 | 47.25725
171 | 80.32575 | 76.55375 | 71.52125 | 66.373 | 58.3185 | 47.20775
171.5 | 80.08275 | 76.3125 | 71.29725 | 66.21475 | 58.212 | 47.12775
172 | 79.83875 | 76.11225 | 71.12725 | 66.041 | 58.065 | 47.0895
172.5 | 79.635 | 75.8835 | 70.9025 | 65.8895 | 57.9505 | 47.038
173 | 79.35025 | 75.66625 | 70.71225 | 65.70825 | 57.79575 | 46.983
173.5 | 79.14575 | 75.4375 | 70.51 | 65.555 | 57.6865 | 46.93375
174 | 78.916 | 75.19225 | 70.31175 | 65.392 | 57.57025 | 46.8965
174.5 | 78.712 | 74.987 | 70.14075 | 65.2275 | 57.42675 | 46.819
175 | 78.46275 | 74.77325 | 69.89075 | 65.098 | 57.317 | 46.7895
175.5 | 78.225 | 74.58425 | 69.73425 | 64.8965 | 57.19975 | 46.74
176 | 78.00825 | 74.3505 | 69.5455 | 64.75825 | 57.084 | 46.69625
176.5 | 77.7715 | 74.12975 | 69.32225 | 64.597 | 56.95825 | 46.63125
177 | 77.55825 | 73.925 | 69.159 | 64.4325 | 56.83475 | 46.60225
177.5 | 77.359 | 73.72175 | 68.98 | 64.27775 | 56.709 | 46.5215
178 | 77.1435 | 73.5055 | 68.784 | 64.1375 | 56.5905 | 46.468
178.5 | 76.9085 | 73.30225 | 68.61325 | 63.98175 | 56.4775 | 46.401
179 | 76.68675 | 73.1115 | 68.44525 | 63.833 | 56.36225 | 46.37375
179.5 | 76.4865 | 72.9055 | 68.247 | 63.653 | 56.25925 | 46.3155
180 | 76.27525 | 72.7 | 68.0645 | 63.5255 | 56.14475 | 46.26375
180.5 | 76.0455 | 72.4745 | 67.89025 | 63.3265 | 56.002 | 46.19725
181 | 75.84 | 72.2955 | 67.71475 | 63.22325 | 55.8915 | 46.155
181.5 | 75.6755 | 72.13525 | 67.5035 | 63.04475 | 55.77225 | 46.121
182 | 75.45975 | 71.9315 | 67.3595 | 62.91725 | 55.6675 | 46.0145
182.5 | 75.25425 | 71.7025 | 67.17625 | 62.77575 | 55.56225 | 46.027
183 | 75.04275 | 71.51425 | 66.99275 | 62.62225 | 55.42675 | 45.93875
183.5 | 74.854 | 71.33825 | 66.836 | 62.46825 | 55.33275 | 45.87925
184 | 74.61925 | 71.12325 | 66.679 | 62.344 | 55.20875 | 45.8245
184.5 | 74.4465 | 70.94675 | 66.5115 | 62.1925 | 55.0985 | 45.7825
185 | 74.25875 | 70.75975 | 66.30375 | 62.04275 | 54.9785 | 45.74725
185.5 | 74.059 | 70.5575 | 66.17425 | 61.91375 | 54.8935 | 45.687
186 | 73.84225 | 70.39425 | 65.99675 | 61.766 | 54.77125 | 45.62575
186.5 | 73.67525 | 70.23625 | 65.83525 | 61.61975 | 54.63125 | 45.54925
187 | 73.4665 | 70.01875 | 65.6565 | 61.48175 | 54.55025 | 45.53325
187.5 | 73.279 | 69.84175 | 65.49 | 61.34125 | 54.42875 | 45.432
188 | 73.09725 | 69.6475 | 65.32875 | 61.207 | 54.34325 | 45.40375
188.5 | 72.904 | 69.4495 | 65.161 | 61.07 | 54.2295 | 45.3635
189 | 72.72325 | 69.29675 | 65.012 | 60.93825 | 54.12875 | 45.31
189.5 | 72.52775 | 69.11525 | 64.84475 | 60.80225 | 53.98425 | 45.253
190 | 72.35775 | 68.957 | 64.68125 | 60.661 | 53.888 | 45.2165
190.5 | 72.15725 | 68.78275 | 64.52475 | 60.53825 | 53.80825 | 45.13875
191 | 71.985 | 68.5935 | 64.3695 | 60.40975 | 53.67875 | 45.102
191.5 | 71.80175 | 68.4145 | 64.20025 | 60.2695 | 53.56825 | 45.05075
192 | 71.64325 | 68.23425 | 64.058 | 60.123 | 53.4625 | 44.98
192.5 | 71.461 | 68.09725 | 63.90025 | 59.98275 | 53.37675 | 44.947
193 | 71.28675 | 67.90075 | 63.74275 | 59.8505 | 53.268 | 44.84125
193.5 | 71.127 | 67.76925 | 63.63275 | 59.71425 | 53.1495 | 44.83625
194 | 70.9385 | 67.579 | 63.44425 | 59.59075 | 53.04925 | 44.77775
194.5 | 70.7215 | 67.43075 | 63.3035 | 59.46825 | 52.9565 | 44.73975
195 | 70.5975 | 67.25925 | 63.16625 | 59.35725 | 52.8455 | 44.6465
195.5 | 70.427 | 67.08275 | 63.00225 | 59.21225 | 52.745 | 44.6035
196 | 70.23875 | 66.93725 | 62.85325 | 59.09475 | 52.6495 | 44.56575
196.5 | 70.07275 | 66.775 | 62.6915 | 58.96525 | 52.53375 | 44.519
197 | 69.9305 | 66.61075 | 62.57125 | 58.8445 | 52.43275 | 44.48325
197.5 | 69.748 | 66.441 | 62.4015 | 58.6985 | 52.349 | 44.40525
198 | 69.56075 | 66.278 | 62.2665 | 58.55975 | 52.24625 | 44.36475
198.5 | 69.41125 | 66.10025 | 62.12125 | 58.48725 | 52.17125 | 44.32375
199 | 69.24575 | 65.98675 | 61.9765 | 58.33775 | 52.051 | 44.2315
199.5 | 69.097 | 65.80575 | 61.83975 | 58.21375 | 51.92375 | 44.19275
200 | 68.88975 | 65.65675 | 61.701 | 58.094 | 51.8425 | 44.1435
200.5 | 68.7665 | 65.51325 | 61.53975 | 57.97575 | 51.752 | 44.0785
201 | 68.61225 | 65.34875 | 61.4135 | 57.863 | 51.63925 | 44.036
201.5 | 68.448 | 65.1885 | 61.2705 | 57.75125 | 51.55025 | 44.0065
202 | 68.27775 | 65.056 | 61.1415 | 57.615 | 51.4605 | 43.95
202.5 | 68.13325 | 64.87975 | 60.9755 | 57.479 | 51.35925 | 43.86325
203 | 67.96175 | 64.76 | 60.85225 | 57.39225 | 51.2845 | 43.83075
203.5 | 67.81575 | 64.61975 | 60.73925 | 57.26475 | 51.169 | 43.79125
204 | 67.67375 | 64.43625 | 60.6065 | 57.1605 | 51.093 | 43.71275
204.5 | 67.52975 | 64.308 | 60.443 | 57.045 | 51.0005 | 43.66575
205 | 67.36525 | 64.159 | 60.335 | 56.927 | 50.8785 | 43.6165
205.5 | 67.213 | 64.00175 | 60.1825 | 56.7865 | 50.793 | 43.55575
206 | 67.05725 | 63.881 | 60.0765 | 56.69425 | 50.70025 | 43.485
206.5 | 66.93225 | 63.71325 | 59.92625 | 56.58675 | 50.64775 | 43.4605
207 | 66.77025 | 63.5725 | 59.78325 | 56.487 | 50.53475 | 43.43175
207.5 | 66.60775 | 63.43275 | 59.67825 | 56.343 | 50.427 | 43.37675
208 | 66.44625 | 63.28975 | 59.51225 | 56.2335 | 50.343 | 43.31375
208.5 | 66.32825 | 63.147 | 59.40725 | 56.1195 | 50.2495 | 43.26875
209 | 66.1675 | 63.01975 | 59.2755 | 56.01675 | 50.167 | 43.216
209.5 | 66.02925 | 62.86575 | 59.154 | 55.915 | 50.0755 | 43.16125
210 | 65.8715 | 62.72825 | 59.0475 | 55.7945 | 49.977 | 43.11075
210.5 | 65.735 | 62.62 | 58.9145 | 55.688 | 49.89925 | 43.0835
211 | 65.57975 | 62.4475 | 58.793 | 55.57175 | 49.8005 | 43.02425
211.5 | 65.4485 | 62.3375 | 58.632 | 55.44825 | 49.7055 | 42.94325
212 | 65.301 | 62.19325 | 58.53175 | 55.35925 | 49.629 | 42.92525
212.5 | 65.166 | 62.06075 | 58.409 | 55.239 | 49.53175 | 42.873
213 | 65.0245 | 61.90975 | 58.28925 | 55.12425 | 49.46925 | 42.83225
213.5 | 64.888 | 61.80825 | 58.18725 | 55.0295 | 49.35475 | 42.77175
214 | 64.75075 | 61.68625 | 58.0555 | 54.92975 | 49.296 | 42.721
214.5 | 64.60525 | 61.49225 | 57.94025 | 54.83175 | 49.1945 | 42.67025
215 | 64.471 | 61.388 | 57.7845 | 54.71175 | 49.092 | 42.628
215.5 | 64.34775 | 61.28125 | 57.68075 | 54.61 | 49.02325 | 42.56725
216 | 64.22475 | 61.118 | 57.5665 | 54.52775 | 48.9705 | 42.52075
216.5 | 64.09025 | 61.0035 | 57.449 | 54.3925 | 48.879 | 42.47225
217 | 63.96825 | 60.89925 | 57.337 | 54.3255 | 48.77875 | 42.41425
217.5 | 63.78675 | 60.75825 | 57.20075 | 54.22175 | 48.69425 | 42.36275
218 | 63.6535 | 60.64325 | 57.10075 | 54.1265 | 48.6225 | 42.3275
218.5 | 63.517 | 60.50175 | 56.998 | 54.02475 | 48.5245 | 42.28325
219 | 63.397 | 60.37 | 56.83925 | 53.91525 | 48.43575 | 42.235
219.5 | 63.2905 | 60.27025 | 56.76475 | 53.81925 | 48.36575 | 42.17775
220 | 63.1635 | 60.111 | 56.637 | 53.71225 | 48.269 | 42.13625
220.5 | 63.01125 | 60.0025 | 56.5175 | 53.60925 | 48.1865 | 42.067
221 | 62.92275 | 59.884 | 56.419 | 53.527 | 48.11175 | 42.04825
221.5 | 62.7625 | 59.789 | 56.31325 | 53.4345 | 48.01525 | 41.9895
222 | 62.6415 | 59.65775 | 56.198 | 53.333 | 47.95575 | 41.92275
222.5 | 62.53375 | 59.53675 | 56.0825 | 53.21725 | 47.86575 | 41.9015
223 | 62.403 | 59.4125 | 55.9735 | 53.14325 | 47.8075 | 41.83725
223.5 | 62.2685 | 59.282 | 55.8485 | 53.026 | 47.705 | 41.81925
224 | 62.16 | 59.157 | 55.738 | 52.9525 | 47.666 | 41.7265
224.5 | 62.03275 | 59.0515 | 55.667 | 52.8685 | 47.56025 | 41.67225
225 | 61.909 | 58.9295 | 55.5475 | 52.77625 | 47.47625 | 41.67125
225.5 | 61.79325 | 58.844 | 55.4375 | 52.65225 | 47.398 | 41.612
226 | 61.64475 | 58.7075 | 55.33775 | 52.5945 | 47.31025 | 41.54875
226.5 | 61.55025 | 58.58475 | 55.202 | 52.474 | 47.26175 | 41.528
227 | 61.415 | 58.4735 | 55.1195 | 52.3925 | 47.17975 | 41.47975
227.5 | 61.30375 | 58.36825 | 55.009 | 52.311 | 47.09125 | 41.438
228 | 61.1835 | 58.27175 | 54.897 | 52.22675 | 47.027 | 41.3535
228.5 | 61.0715 | 58.1215 | 54.82125 | 52.12425 | 46.942 | 41.336
229 | 60.9345 | 58 | 54.708 | 52.01425 | 46.84725 | 41.292
229.5 | 60.812 | 57.88925 | 54.588 | 51.9395 | 46.79225 | 41.22675
230 | 60.702 | 57.82275 | 54.50875 | 51.85625 | 46.7295 | 41.2125
230.5 | 60.58875 | 57.67325 | 54.384 | 51.7715 | 46.646 | 41.15875
231 | 60.465 | 57.5825 | 54.31625 | 51.67225 | 46.55425 | 41.10225
231.5 | 60.3445 | 57.4645 | 54.205 | 51.57725 | 46.51575 | 41.0615
232 | 60.2425 | 57.35675 | 54.09175 | 51.50875 | 46.44025 | 41.00225
232.5 | 60.09525 | 57.249 | 53.9855 | 51.4115 | 46.36475 | 40.9785
233 | 60.009 | 57.12275 | 53.919 | 51.34975 | 46.29125 | 40.928
233.5 | 59.90675 | 57.01425 | 53.79275 | 51.23975 | 46.21325 | 40.8675
234 | 59.7855 | 56.9225 | 53.695 | 51.12825 | 46.14575 | 40.84475
234.5 | 59.68175 | 56.845 | 53.61825 | 51.0565 | 46.0625 | 40.7975
235 | 59.54275 | 56.7295 | 53.498 | 50.9545 | 45.9925 | 40.7485
235.5 | 59.457 | 56.64275 | 53.4245 | 50.89325 | 45.90175 | 40.69125
236 | 59.353 | 56.52925 | 53.33125 | 50.809 | 45.85175 | 40.6755
236.5 | 59.22225 | 56.39625 | 53.20325 | 50.7215 | 45.79425 | 40.60525
237 | 59.11675 | 56.301 | 53.118 | 50.64475 | 45.73425 | 40.58875
237.5 | 59.0035 | 56.20975 | 53.00925 | 50.5385 | 45.6375 | 40.5125
238 | 58.9055 | 56.08525 | 52.944 | 50.46575 | 45.57625 | 40.4715
238.5 | 58.80725 | 55.9985 | 52.8325 | 50.39625 | 45.51775 | 40.4425
239 | 58.69675 | 55.89375 | 52.738 | 50.28075 | 45.434 | 40.41075
239.5 | 58.5845 | 55.79775 | 52.6455 | 50.22075 | 45.37075 | 40.344
240 | 58.46275 | 55.68425 | 52.5305 | 50.1405 | 45.309 | 40.32
240.5 | 58.364 | 55.562 | 52.471 | 50.067 | 45.22575 | 40.272
241 | 58.25125 | 55.485 | 52.371 | 49.965 | 45.168 | 40.245
241.5 | 58.1665 | 55.402 | 52.281 | 49.90225 | 45.086 | 40.183
242 | 58.0545 | 55.293 | 52.20325 | 49.8235 | 45.01775 | 40.14
242.5 | 57.943 | 55.188 | 52.111 | 49.7525 | 44.97875 | 40.09225
243 | 57.84 | 55.08425 | 51.993 | 49.66975 | 44.8815 | 40.0735
243.5 | 57.733 | 54.99925 | 51.92225 | 49.58525 | 44.83425 | 40.014
244 | 57.6415 | 54.917 | 51.82775 | 49.52825 | 44.75 | 39.997
244.5 | 57.555 | 54.83675 | 51.7585 | 49.42075 | 44.709 | 39.95525
245 | 57.44275 | 54.70675 | 51.66625 | 49.3545 | 44.62325 | 39.88975
245.5 | 57.32925 | 54.61325 | 51.54325 | 49.25425 | 44.561 | 39.833
246 | 57.2465 | 54.49675 | 51.473 | 49.2005 | 44.50125 | 39.823
246.5 | 57.13325 | 54.43975 | 51.373 | 49.1145 | 44.4235 | 39.7675
247 | 57.05375 | 54.34 | 51.3045 | 49.04 | 44.358 | 39.697
247.5 | 56.94925 | 54.21675 | 51.2155 | 48.9665 | 44.30225 | 39.671
248 | 56.82225 | 54.1305 | 51.128 | 48.89625 | 44.259 | 39.66825
248.5 | 56.72375 | 54.04825 | 51.04675 | 48.84075 | 44.179 | 39.58475
249 | 56.64675 | 53.93925 | 50.93775 | 48.7575 | 44.13375 | 39.5685
249.5 | 56.548 | 53.84125 | 50.85775 | 48.68475 | 44.0645 | 39.52125
250 | 56.4595 | 53.791 | 50.773 | 48.59875 | 44.00475 | 39.46875
250.5 | 56.33925 | 53.65325 | 50.66575 | 48.51875 | 43.93975 | 39.42625
251 | 56.2535 | 53.58325 | 50.6035 | 48.46975 | 43.87375 | 39.402
251.5 | 56.1615 | 53.50425 | 50.5295 | 48.39125 | 43.8275 | 39.366
252 | 56.03425 | 53.411 | 50.45425 | 48.31725 | 43.744 | 39.326
252.5 | 55.965 | 53.297 | 50.387 | 48.2105 | 43.681 | 39.2875
253 | 55.879 | 53.2255 | 50.284 | 48.13775 | 43.59425 | 39.224
253.5 | 55.7705 | 53.14575 | 50.20575 | 48.08875 | 43.56325 | 39.1935
254 | 55.67125 | 53.031 | 50.117 | 48.02375 | 43.50975 | 39.15225
254.5 | 55.58975 | 52.9595 | 50.054 | 47.95525 | 43.45775 | 39.11375
255 | 55.4945 | 52.85775 | 49.971 | 47.85 | 43.38175 | 39.06925
255.5 | 55.40275 | 52.771 | 49.87475 | 47.799 | 43.33175 | 39.0405
256 | 55.2885 | 52.67675 | 49.8075 | 47.7355 | 43.27975 | 39.014
256.5 | 55.2195 | 52.60025 | 49.7395 | 47.64175 | 43.216 | 38.9365
257 | 55.126 | 52.5155 | 49.63275 | 47.618 | 43.12575 | 38.915
257.5 | 55.018 | 52.4475 | 49.57875 | 47.51025 | 43.093 | 38.88975
258 | 54.92975 | 52.34575 | 49.52125 | 47.459 | 43.02225 | 38.85025
258.5 | 54.8465 | 52.27125 | 49.42175 | 47.39975 | 42.97275 | 38.81625
259 | 54.73875 | 52.18575 | 49.33525 | 47.305 | 42.922 | 38.769
259.5 | 54.6565 | 52.10225 | 49.267 | 47.2355 | 42.86025 | 38.72675
260 | 54.57325 | 52.01375 | 49.19 | 47.16675 | 42.78925 | 38.69425
260.5 | 54.49575 | 51.92025 | 49.0895 | 47.102 | 42.74825 | 38.6495
261 | 54.41225 | 51.82075 | 49.02 | 47.02825 | 42.65925 | 38.603
261.5 | 54.31375 | 51.768 | 48.945 | 46.964 | 42.61425 | 38.579
262 | 54.2225 | 51.68625 | 48.88725 | 46.915 | 42.5545 | 38.54575
262.5 | 54.1255 | 51.572 | 48.78725 | 46.829 | 42.5225 | 38.509
263 | 54.05575 | 51.5195 | 48.73575 | 46.76025 | 42.471 | 38.46675
263.5 | 53.9605 | 51.44525 | 48.65425 | 46.6945 | 42.39875 | 38.43175
264 | 53.882 | 51.338 | 48.572 | 46.66225 | 42.35425 | 38.38
264.5 | 53.76475 | 51.26825 | 48.47575 | 46.5735 | 42.28525 | 38.34925
265 | 53.7065 | 51.1605 | 48.4155 | 46.47925 | 42.2385 | 38.3255
265.5 | 53.61425 | 51.10025 | 48.352 | 46.447 | 42.17275 | 38.27225
266 | 53.5145 | 51.01125 | 48.2655 | 46.3725 | 42.132 | 38.2365
266.5 | 53.44475 | 50.959 | 48.17625 | 46.29775 | 42.0755 | 38.20775
267 | 53.358 | 50.865 | 48.11525 | 46.21125 | 42.015 | 38.179
267.5 | 53.263 | 50.78275 | 48.08525 | 46.16825 | 41.97275 | 38.139
268 | 53.187 | 50.723 | 47.96525 | 46.13725 | 41.919 | 38.09525
268.5 | 53.108 | 50.61775 | 47.9135 | 46.0545 | 41.83925 | 38.09225
269 | 53.01675 | 50.5465 | 47.856 | 45.99525 | 41.78825 | 38.04775
269.5 | 52.937 | 50.48125 | 47.75375 | 45.92275 | 41.73225 | 37.999
270 | 52.85225 | 50.3965 | 47.7055 | 45.86825 | 41.6765 | 37.928
270.5 | 52.7765 | 50.3225 | 47.643 | 45.81625 | 41.636 | 37.91475
271 | 52.696 | 50.23725 | 47.53475 | 45.7695 | 41.58925 | 37.88125
271.5 | 52.61975 | 50.14425 | 47.49225 | 45.69075 | 41.537 | 37.8205
272 | 52.53625 | 50.097 | 47.40625 | 45.638 | 41.48575 | 37.82975
272.5 | 52.45625 | 50.016 | 47.3595 | 45.57825 | 41.42025 | 37.77425
273 | 52.37375 | 49.946 | 47.27675 | 45.5145 | 41.363 | 37.72525
273.5 | 52.31475 | 49.86325 | 47.22475 | 45.44225 | 41.338 | 37.693
274 | 52.24975 | 49.778 | 47.14775 | 45.39125 | 41.283 | 37.6755
274.5 | 52.15525 | 49.71425 | 47.05675 | 45.32975 | 41.23425 | 37.62775
275 | 52.05675 | 49.636 | 47.011 | 45.275 | 41.1515 | 37.598
275.5 | 51.968 | 49.56925 | 46.957 | 45.20725 | 41.12325 | 37.56875
276 | 51.8795 | 49.4925 | 46.86725 | 45.1225 | 41.0805 | 37.55525
276.5 | 51.81975 | 49.4015 | 46.80325 | 45.0715 | 41.01225 | 37.5025
277 | 51.75825 | 49.3375 | 46.7385 | 45.039 | 40.9645 | 37.466
277.5 | 51.64875 | 49.2895 | 46.66425 | 44.945 | 40.92425 | 37.44325
278 | 51.593 | 49.17825 | 46.6075 | 44.93375 | 40.8765 | 37.415
278.5 | 51.51775 | 49.11975 | 46.562 | 44.84375 | 40.8165 | 37.366
279 | 51.45375 | 49.059 | 46.4795 | 44.77525 | 40.76525 | 37.34525
279.5 | 51.373 | 48.9875 | 46.4065 | 44.7275 | 40.73925 | 37.316
280 | 51.27425 | 48.8985 | 46.32275 | 44.678 | 40.6735 | 37.269
280.5 | 51.2255 | 48.83475 | 46.26525 | 44.591 | 40.63275 | 37.2345
281 | 51.106 | 48.7785 | 46.23075 | 44.57175 | 40.57325 | 37.215
281.5 | 51.0485 | 48.6785 | 46.1415 | 44.50925 | 40.509 | 37.16375
282 | 50.96675 | 48.6505 | 46.068 | 44.38925 | 40.50275 | 37.14025
282.5 | 50.894 | 48.5675 | 46.0175 | 44.42125 | 40.42275 | 37.10375
283 | 50.8515 | 48.488 | 45.949 | 44.3555 | 40.377 | 37.08375
283.5 | 50.755 | 48.40975 | 45.8775 | 44.29525 | 40.34425 | 37.03975
284 | 50.657 | 48.345 | 45.80575 | 44.21475 | 40.3025 | 37.011
284.5 | 50.5705 | 48.27825 | 45.761 | 44.19575 | 40.22325 | 36.93875
285 | 50.50525 | 48.18925 | 45.703 | 44.13175 | 40.196 | 36.89375
285.5 | 50.457 | 48.15575 | 45.61825 | 44.0585 | 40.122 | 36.89875
286 | 50.38375 | 48.0755 | 45.56025 | 43.99225 | 40.08875 | 36.8635
286.5 | 50.31125 | 48.027 | 45.516 | 43.96725 | 40.03575 | 36.82875
287 | 50.245 | 47.93425 | 45.46675 | 43.8785 | 40.022 | 36.80825
287.5 | 50.192 | 47.9085 | 45.40525 | 43.8325 | 39.953 | 36.7835
288 | 50.079 | 47.8275 | 45.351 | 43.77825 | 39.906 | 36.761
288.5 | 50.02775 | 47.726 | 45.258 | 43.73825 | 39.87275 | 36.71925
289 | 49.9575 | 47.66475 | 45.2275 | 43.67675 | 39.8075 | 36.69425
289.5 | 49.86325 | 47.615 | 45.15375 | 43.61525 | 39.773 | 36.65675
290 | 49.7975 | 47.55075 | 45.0895 | 43.572 | 39.71475 | 36.63175
290.5 | 49.7205 | 47.49 | 45.03475 | 43.514 | 39.66125 | 36.61475
291 | 49.65075 | 47.4125 | 44.9625 | 43.43275 | 39.626 | 36.55825
291.5 | 49.6105 | 47.326 | 44.919 | 43.40625 | 39.58525 | 36.5215
292 | 49.5375 | 47.265 | 44.87875 | 43.366 | 39.551 | 36.493
292.5 | 49.44275 | 47.201 | 44.78725 | 43.307 | 39.513 | 36.46525
293 | 49.37575 | 47.15025 | 44.74575 | 43.24925 | 39.462 | 36.41075
293.5 | 49.308 | 47.0925 | 44.6715 | 43.20125 | 39.41975 | 36.43125
294 | 49.235 | 47.014 | 44.62375 | 43.1375 | 39.37475 | 36.3615
294.5 | 49.17225 | 46.96425 | 44.5475 | 43.102 | 39.30975 | 36.341
295 | 49.0985 | 46.87875 | 44.495 | 43.04625 | 39.28625 | 36.321
295.5 | 49.04225 | 46.8225 | 44.4345 | 43.0055 | 39.2215 | 36.27675
296 | 48.984 | 46.7655 | 44.39125 | 42.912 | 39.18475 | 36.24425
296.5 | 48.913 | 46.70925 | 44.32525 | 42.896 | 39.1425 | 36.224
297 | 48.82775 | 46.63025 | 44.28375 | 42.8435 | 39.0795 | 36.14275
297.5 | 48.74175 | 46.55975 | 44.20975 | 42.80225 | 39.07125 | 36.166
298 | 48.71525 | 46.5075 | 44.137 | 42.735 | 39.00375 | 36.13175
298.5 | 48.624 | 46.445 | 44.08525 | 42.68 | 38.96975 | 36.08625
299 | 48.5645 | 46.38425 | 44.0545 | 42.65675 | 38.927 | 36.0455
299.5 | 48.49775 | 46.3495 | 43.97425 | 42.586 | 38.89275 | 36.03325
300 | 48.4495 | 46.28325 | 43.9195 | 42.54375 | 38.839 | 36.03275
300.5 | 48.34825 | 46.185 | 43.8585 | 42.502 | 38.73625 | 35.9755
301 | 48.28825 | 46.16025 | 43.83625 | 42.46575 | 38.2405 | 35.94475
301.5 | 48.26175 | 46.0895 | 43.757 | 42.377 | 37.87575 | 35.92125
302 | 48.19375 | 46.03875 | 43.70225 | 42.3295 | 37.4195 | 35.9025
302.5 | 48.1105 | 45.96775 | 43.63625 | 42.29625 | 37.2 | 35.85525
303 | 48.04825 | 45.89175 | 43.596 | 42.2565 | 36.997 | 35.82925
303.5 | 47.983 | 45.86475 | 43.5585 | 42.1725 | 36.8965 | 35.816
304 | 47.94125 | 45.7575 | 43.482 | 42.15975 | 36.81675 | 35.78325
304.5 | 47.849 | 45.7085 | 43.443 | 42.0905 | 36.72275 | 35.71875
305 | 47.775 | 45.675 | 43.36225 | 42.07775 | 36.65525 | 35.7165
305.5 | 47.70375 | 45.609 | 43.35175 | 42.00425 | 36.58675 | 35.67325
306 | 47.63925 | 45.53825 | 43.25925 | 41.965 | 36.54325 | 35.65575
306.5 | 47.59025 | 45.487 | 43.2105 | 41.913 | 36.64575 | 35.6375
307 | 47.528 | 45.4195 | 43.15325 | 41.85625 | 36.55875 | 35.59975
307.5 | 47.498 | 45.3685 | 43.11975 | 41.80875 | 36.4835 | 35.56625
308 | 47.4055 | 45.29675 | 43.03925 | 41.77775 | 36.40775 | 35.54125
308.5 | 47.32725 | 45.278 | 43.014 | 41.7305 | 36.36 | 35.498
309 | 47.27975 | 45.209 | 42.93075 | 41.677 | 36.27175 | 35.5
309.5 | 47.196 | 45.1315 | 42.9125 | 41.63175 | 36.23975 | 35.465
310 | 47.13475 | 45.0835 | 42.83225 | 41.559 | 36.20825 | 35.4145
310.5 | 47.0945 | 45.01425 | 42.79125 | 41.55375 | 36.13375 | 35.39675
311 | 47.05025 | 44.98425 | 42.72625 | 41.51625 | 36.103 | 35.37875
311.5 | 46.9715 | 44.90125 | 42.6845 | 41.423 | 36.043 | 35.3455
312 | 46.89375 | 44.8535 | 42.628 | 41.39175 | 35.992 | 35.31075
312.5 | 46.8505 | 44.78875 | 42.597 | 41.372 | 35.91325 | 35.30725
313 | 46.7915 | 44.75225 | 42.532 | 41.3065 | 35.88375 | 35.2615
313.5 | 46.7425 | 44.707 | 42.50875 | 41.2875 | 35.8435 | 35.256
314 | 46.66625 | 44.6415 | 42.42225 | 41.213 | 35.8055 | 35.21125
314.5 | 46.61475 | 44.5885 | 42.38 | 41.16175 | 35.783 | 35.182
315 | 46.53825 | 44.5125 | 42.33225 | 41.13025 | 35.73425 | 35.171
315.5 | 46.4985 | 44.47225 | 42.291 | 41.08475 | 35.69375 | 35.12825
316 | 46.41975 | 44.431 | 42.22175 | 41.03875 | 35.86175 | 35.1015
316.5 | 46.3645 | 44.367 | 42.16475 | 41.01425 | 35.8575 | 35.069
317 | 46.3105 | 44.33 | 42.138 | 40.94275 | 35.783 | 35.05425
317.5 | 46.246 | 44.2625 | 42.0905 | 40.90575 | 35.92125 | 35.013
318 | 46.1815 | 44.19625 | 42.032 | 40.87775 | 36.0095 | 34.97575
318.5 | 46.111 | 44.148 | 41.9535 | 40.802 | 35.66525 | 34.965
319 | 46.0915 | 44.10625 | 41.9285 | 40.801 | 35.48 | 34.9525
319.5 | 46.02075 | 44.03375 | 41.89025 | 40.72875 | 35.457 | 34.908
320 | 45.96025 | 43.997 | 41.854 | 40.713 | 35.33325 | 34.89725
320.5 | 45.8935 | 43.934 | 41.7795 | 40.64375 | 35.2415 | 34.8745
321 | 45.861 | 43.8865 | 41.7415 | 40.60825 | 35.265 | 34.845
321.5 | 45.7885 | 43.845 | 41.7035 | 40.55525 | 35.2065 | 34.82675
322 | 45.75875 | 43.7865 | 41.6605 | 40.5305 | 35.15475 | 34.816
322.5 | 45.687 | 43.709 | 41.60575 | 40.4835 | 35.1235 | 34.75175
323 | 45.62475 | 43.6615 | 41.5575 | 40.44375 | 35.06675 | 34.744
323.5 | 45.575 | 43.60925 | 41.507 | 40.40925 | 35.0575 | 34.715
324 | 45.5305 | 43.58775 | 41.44125 | 40.3675 | 34.9865 | 34.69
324.5 | 45.44825 | 43.52475 | 41.4055 | 40.3125 | 34.99 | 34.66925
325 | 45.4115 | 43.45275 | 41.35875 | 40.29225 | 34.968 | 34.6465
325.5 | 45.35975 | 43.39825 | 41.3055 | 40.2365 | 34.929 | 34.576
326 | 45.30175 | 43.36825 | 41.2495 | 40.19275 | 34.9015 | 34.6105
326.5 | 45.21175 | 43.29875 | 41.23 | 40.16975 | 34.89875 | 34.578
327 | 45.19375 | 43.254 | 41.1715 | 40.09825 | 34.85525 | 34.55075
327.5 | 45.1215 | 43.2045 | 41.1075 | 40.061 | 34.77075 | 34.509
328 | 45.076 | 43.16725 | 41.0715 | 40.037 | 34.74325 | 34.49
328.5 | 45.02625 | 43.1025 | 41.051 | 39.9895 | 34.80075 | 34.46875
329 | 44.9665 | 43.05575 | 40.97475 | 39.9545 | 34.80275 | 34.44825
329.5 | 44.90775 | 43.001 | 40.9375 | 39.8895 | 34.77275 | 34.43175
330 | 44.8725 | 42.97975 | 40.8885 | 39.8545 | 34.72375 | 34.38225
330.5 | 44.79675 | 42.9055 | 40.83725 | 39.82475 | 34.708 | 34.3575
331 | 44.73925 | 42.856 | 40.799 | 39.7935 | 34.6545 | 34.3485
331.5 | 44.67625 | 42.8245 | 40.7525 | 39.761 | 34.62975 | 34.31075
332 | 44.648 | 42.75825 | 40.73175 | 39.723 | 34.61775 | 34.27925
332.5 | 44.5895 | 42.7125 | 40.668 | 39.67625 | 34.59025 | 34.2495
333 | 44.52175 | 42.6495 | 40.63775 | 39.607 | 34.7035 | 34.239
333.5 | 44.48625 | 42.64275 | 40.57025 | 39.57975 | 34.8595 | 34.206
334 | 44.417 | 42.57825 | 40.5385 | 39.53125 | 35.024 | 34.1665
334.5 | 44.372 | 42.51 | 40.4915 | 39.505 | 34.744 | 34.15025
335 | 44.321 | 42.4795 | 40.44725 | 39.462 | 34.49525 | 34.1295
335.5 | 44.28875 | 42.42525 | 40.39375 | 39.42025 | 34.56175 | 34.1335
336 | 44.214 | 42.409 | 40.3695 | 39.377 | 34.4 | 34.1015
336.5 | 44.17975 | 42.3305 | 40.3055 | 39.352 | 34.33025 | 34.08775
337 | 44.10025 | 42.28725 | 40.27475 | 39.2835 | 34.11025 | 34.04
337.5 | 44.048 | 42.2355 | 40.21525 | 39.2815 | 33.94825 | 34.0215
338 | 44.01175 | 42.187 | 40.183 | 39.23475 | 33.8505 | 33.997
338.5 | 43.98475 | 42.13825 | 40.1505 | 39.199 | 33.768 | 33.98275
339 | 43.928 | 42.098 | 40.116 | 39.14675 | 33.74525 | 33.96725
339.5 | 43.85525 | 42.066 | 40.06675 | 39.12125 | 33.72275 | 33.91175
340 | 43.81525 | 41.9645 | 40.00125 | 39.091 | 33.678 | 33.88275
340.5 | 43.75525 | 41.97425 | 39.9875 | 39.069 | 33.6585 | 33.882
341 | 43.72425 | 41.9125 | 39.916 | 39.026 | 33.64325 | 33.84675
341.5 | 43.65625 | 41.8685 | 39.88 | 38.974 | 33.5735 | 33.832
342 | 43.6 | 41.80925 | 39.85225 | 38.95025 | 33.53075 | 33.7795
342.5 | 43.56725 | 41.7495 | 39.806 | 38.8915 | 33.52975 | 33.788
343 | 43.50125 | 41.73775 | 39.757 | 38.85875 | 33.7185 | 33.77675
343.5 | 43.485 | 41.67375 | 39.73 | 38.819 | 33.75075 | 33.74525
344 | 43.43175 | 41.6235 | 39.67425 | 38.7885 | 33.61375 | 33.69525
344.5 | 43.36875 | 41.56425 | 39.61025 | 38.7585 | 33.95675 | 33.678
345 | 43.30575 | 41.546 | 39.59275 | 38.72375 | 33.948 | 33.67425
345.5 | 43.2505 | 41.49175 | 39.56325 | 38.67875 | 34.078 | 33.67
346 | 43.1875 | 41.45825 | 39.50025 | 38.62975 | 34.0325 | 33.6385
346.5 | 43.171 | 41.4005 | 39.46 | 38.58975 | 34.02025 | 33.57275
347 | 43.10725 | 41.3605 | 39.43525 | 38.563 | 33.98875 | 33.57875
347.5 | 43.0495 | 41.2995 | 39.38425 | 38.5275 | 33.96475 | 33.535
348 | 43.0155 | 41.3195 | 39.32375 | 38.503 | 33.921 | 33.54375
348.5 | 42.9805 | 41.233 | 39.285 | 38.4675 | 33.91225 | 33.5155
349 | 42.8885 | 41.1725 | 39.26475 | 38.4365 | 33.8905 | 33.46125
349.5 | 42.85325 | 41.14275 | 39.23 | 38.4 | 33.83875 | 33.46075
350 | 42.8285 | 41.08875 | 39.18575 | 38.33975 | 33.8465 | 33.45775
350.5 | 42.7715 | 41.03925 | 39.15875 | 38.33975 | 33.79275 | 33.4205
351 | 42.73025 | 41.00175 | 39.12525 | 38.29525 | 33.7705 | 33.4075
351.5 | 42.67425 | 40.96025 | 39.05925 | 38.232 | 33.748 | 33.37275
352 | 42.646 | 40.93125 | 39.012 | 38.21525 | 33.70475 | 33.3525
352.5 | 42.58375 | 40.85525 | 38.99325 | 38.18125 | 33.6985 | 33.3615
353 | 42.51875 | 40.8665 | 38.94825 | 38.11575 | 33.65725 | 33.316
353.5 | 42.50225 | 40.768 | 38.9295 | 38.09575 | 33.6395 | 33.26375
354 | 42.43675 | 40.75325 | 38.8835 | 38.08275 | 33.601 | 33.2485
354.5 | 42.40175 | 40.7135 | 38.83925 | 38.04275 | 33.585 | 33.226
355 | 42.3455 | 40.65975 | 38.7925 | 38.02 | 33.527 | 33.2465
355.5 | 42.30525 | 40.613 | 38.7615 | 37.972 | 33.5185 | 33.19925
356 | 42.26525 | 40.58475 | 38.71825 | 37.9405 | 33.481 | 33.16425
356.5 | 42.20125 | 40.54625 | 38.6485 | 37.89425 | 33.45525 | 33.156
357 | 42.1845 | 40.468 | 38.62425 | 37.86425 | 33.42675 | 33.1205
357.5 | 42.11775 | 40.46375 | 38.5855 | 37.83425 | 33.39975 | 33.12775
358 | 42.09225 | 40.40925 | 38.5805 | 37.79925 | 33.3885 | 33.10575
358.5 | 42.03725 | 40.37725 | 38.5195 | 37.757 | 33.34775 | 33.0515
359 | 41.98475 | 40.309 | 38.4915 | 37.71725 | 33.318 | 33.01975
359.5 | 41.94725 | 40.2875 | 38.4565 | 37.698 | 33.29725 | 33.0275
360 | 41.913 | 40.23425 | 38.42975 | 37.6695 | 33.25975 | 33.0025
360.5 | 41.87325 | 40.21625 | 38.3815 | 37.64625 | 33.23775 | 32.9745
361 | 41.81 | 40.16975 | 38.325 | 37.59125 | 33.1985 | 32.97375
361.5 | 41.762 | 40.128 | 38.3225 | 37.58625 | 33.176 | 32.922
362 | 41.71075 | 40.06425 | 38.26825 | 37.5435 | 33.1535 | 32.9225
362.5 | 41.673 | 40.03075 | 38.229 | 37.52 | 33.1165 | 32.887
363 | 41.6365 | 39.996 | 38.183 | 37.48875 | 33.08575 | 32.88875
363.5 | 41.58275 | 39.935 | 38.15225 | 37.454 | 33.0375 | 32.835
364 | 41.556 | 39.931 | 38.1375 | 37.40775 | 33.03925 | 32.8235
364.5 | 41.508 | 39.86 | 38.09925 | 37.37325 | 33.02175 | 32.81625
365 | 41.46725 | 39.8615 | 38.05475 | 37.3405 | 32.994 | 32.782
365.5 | 41.39775 | 39.77125 | 38.0095 | 37.322 | 32.9715 | 32.77075
366 | 41.36375 | 39.76725 | 37.95175 | 37.2805 | 32.96725 | 32.74675
366.5 | 41.33225 | 39.73 | 37.9305 | 37.236 | 32.9085 | 32.72375
367 | 41.3015 | 39.70375 | 37.889 | 37.22925 | 32.88125 | 32.70375
367.5 | 41.23225 | 39.64325 | 37.883 | 37.18325 | 32.863 | 32.672
368 | 41.21175 | 39.61825 | 37.81825 | 37.16 | 32.8425 | 32.64975
368.5 | 41.1325 | 39.5675 | 37.817 | 37.1125 | 32.802 | 32.66975
369 | 41.124 | 39.52675 | 37.76625 | 37.09075 | 32.81025 | 32.63
369.5 | 41.051 | 39.478 | 37.715 | 37.065 | 32.7815 | 32.5975
370 | 40.99925 | 39.42425 | 37.678 | 37.01025 | 32.7195 | 32.5745
370.5 | 40.97125 | 39.411 | 37.65475 | 36.99025 | 32.705 | 32.5775
371 | 40.9335 | 39.37275 | 37.60925 | 36.96775 | 32.71225 | 32.537
371.5 | 40.915 | 39.3245 | 37.568 | 36.913 | 32.67675 | 32.506
372 | 40.87125 | 39.29825 | 37.53675 | 36.90775 | 32.6455 | 32.522
372.5 | 40.80099 | 39.25909 | 37.49052 | 36.87856 | 32.63005 | 32.47321
373 | 40.75824 | 39.21537 | 37.47454 | 36.85272 | 32.58995 | 32.46323
373.5 | 40.73199 | 39.19883 | 37.44531 | 36.82673 | 32.58844 | 32.42532
374 | 40.71 | 39.14024 | 37.43157 | 36.79011 | 32.56179 | 32.42622
374.5 | 40.65527 | 39.12135 | 37.36858 | 36.77933 | 32.53647 | 32.40893
375 | 40.61455 | 39.08939 | 37.31959 | 36.77067 | 32.52176 | 32.38195
375.5 | 40.58058 | 39.06538 | 37.31485 | 36.75187 | 32.49138 | 32.33654
376 | 40.50688 | 39.00506 | 37.26085 | 36.71068 | 32.4611 | 32.32868
376.5 | 40.50393 | 38.99019 | 37.23785 | 36.69985 | 32.4724 | 32.30614
377 | 40.47649 | 38.94076 | 37.2146 | 36.67564 | 32.4178 | 32.28515
377.5 | 40.39181 | 38.91077 | 37.1796 | 36.63854 | 32.43703 | 32.28697
378 | 40.36838 | 38.86324 | 37.13685 | 36.61281 | 32.42011 | 32.2706
378.5 | 40.32747 | 38.8634 | 37.10234 | 36.59745 | 32.37226 | 32.22204
379 | 40.28106 | 38.84276 | 37.08334 | 36.57321 | 32.35025 | 32.24003
379.5 | 40.25592 | 38.76532 | 37.05708 | 36.55734 | 32.35958 | 32.20358
380 | 40.21253 | 38.75507 | 37.02757 | 36.52785 | 32.33174 | 32.13244
380.5 | 40.1769 | 38.71003 | 36.98031 | 36.48923 | 32.32673 | 32.1361
381 | 40.09153 | 38.70044 | 36.9293 | 36.45373 | 32.29754 | 32.12331
381.5 | 40.09042 | 38.63905 | 36.92429 | 36.43937 | 32.26719 | 32.09483
382 | 40.05432 | 38.58386 | 36.88553 | 36.42013 | 32.25042 | 32.09215
382.5 | 40.01223 | 38.57712 | 36.86502 | 36.41602 | 32.25997 | 32.03527
383 | 39.9759 | 38.52984 | 36.80576 | 36.33379 | 32.22609 | 32.0462
383.5 | 39.92533 | 38.51276 | 36.76975 | 36.32845 | 32.22679 | 32.03717
384 | 39.90001 | 38.48414 | 36.76549 | 36.32774 | 32.18582 | 32.0117
384.5 | 39.84021 | 38.43747 | 36.70448 | 36.30742 | 32.16991 | 31.98753
385 | 39.83617 | 38.391 | 36.69872 | 36.26023 | 32.14708 | 31.96715
385.5 | 39.77939 | 38.3785 | 36.64921 | 36.23494 | 32.15231 | 31.93733
386 | 39.73837 | 38.3377 | 36.60895 | 36.22728 | 32.12112 | 31.9293
386.5 | 39.71661 | 38.30986 | 36.59095 | 36.18552 | 32.09224 | 31.89682
387 | 39.66811 | 38.25823 | 36.57894 | 36.15914 | 32.07892 | 31.92914
387.5 | 39.62387 | 38.25406 | 36.53444 | 36.13767 | 32.08242 | 31.85026
388 | 39.58789 | 38.20334 | 36.49694 | 36.10059 | 32.05774 | 31.85442
388.5 | 39.53692 | 38.18209 | 36.46819 | 36.0749 | 32.02111 | 31.82212
389 | 39.50947 | 38.1173 | 36.43719 | 36.05787 | 32.0063 | 31.79212
389.5 | 39.50077 | 38.10947 | 36.40719 | 36.04099 | 32.0058 | 31.76742
390 | 39.43159 | 38.05136 | 36.38845 | 36.02225 | 31.9906 | 31.77176
390.5 | 39.38841 | 38.04046 | 36.33446 | 35.97342 | 31.97322 | 31.74289
391 | 39.3785 | 38.02077 | 36.30847 | 35.95075 | 31.97464 | 31.75306
391.5 | 39.30735 | 37.95454 | 36.27598 | 35.90523 | 31.93161 | 31.70677
392 | 39.28672 | 37.92029 | 36.263 | 35.87312 | 31.92089 | 31.72603
392.5 | 39.24984 | 37.90575 | 36.23202 | 35.88867 | 31.89948 | 31.69107
393 | 39.21623 | 37.86917 | 36.19179 | 35.85363 | 31.90961 | 31.65716
393.5 | 39.16213 | 37.84381 | 36.15682 | 35.81124 | 31.87129 | 31.66103
394 | 39.15379 | 37.80617 | 36.1481 | 35.79628 | 31.86028 | 31.63145
394.5 | 39.06946 | 37.7775 | 36.13164 | 35.74072 | 31.83206 | 31.61915
395 | 39.03865 | 37.7453 | 36.05942 | 35.71959 | 31.84689 | 31.60714
395.5 | 39.04459 | 37.70282 | 36.01672 | 35.71112 | 31.80201 | 31.56466
396 | 38.97455 | 37.67006 | 36.00901 | 35.69157 | 31.80743 | 31.56023
396.5 | 38.95653 | 37.63928 | 35.97231 | 35.68144 | 31.77765 | 31.53732
397 | 38.92976 | 37.59796 | 35.95262 | 35.64573 | 31.7774 | 31.5122
397.5 | 38.86426 | 37.59912 | 35.89793 | 35.60545 | 31.76895 | 31.52812
398 | 38.84478 | 37.54675 | 35.89324 | 35.58533 | 31.73854 | 31.46907
398.5 | 38.8268 | 37.50635 | 35.86481 | 35.57365 | 31.71316 | 31.46555
399 | 38.77259 | 37.50343 | 35.82639 | 35.53814 | 31.72158 | 31.46857
399.5 | 38.74989 | 37.45198 | 35.80472 | 35.51831 | 31.71102 | 31.42987
400 | 38.69071 | 37.43427 | 35.75305 | 35.46317 | 31.69101 | 31.41145
400.5 | 38.64679 | 37.37427 | 35.72914 | 35.4662 | 31.68753 | 31.40306
401 | 38.62763 | 37.34976 | 35.70624 | 35.44092 | 31.66983 | 31.4082
401.5 | 38.59974 | 37.29947 | 35.70384 | 35.39857 | 31.65241 | 31.35862
402 | 38.55061 | 37.26842 | 35.6667 | 35.38666 | 31.64428 | 31.34807
402.5 | 38.541 | 37.26884 | 35.60982 | 35.35193 | 31.62942 | 31.34579
403 | 38.4909 | 37.22049 | 35.57794 | 35.31389 | 31.60109 | 31.2983
403.5 | 38.45857 | 37.18837 | 35.56257 | 35.2998 | 31.58779 | 31.29683
404 | 38.43849 | 37.11174 | 35.51545 | 35.27239 | 31.59502 | 31.28114
404.5 | 38.36494 | 37.11934 | 35.50534 | 35.24268 | 31.56627 | 31.26122
405 | 38.34665 | 37.08817 | 35.48324 | 35.19442 | 31.56379 | 31.24458
405.5 | 38.32262 | 37.03948 | 35.4489 | 35.1921 | 31.54783 | 31.23422
406 | 38.27611 | 37.01903 | 35.43206 | 35.15347 | 31.5434 | 31.23163
406.5 | 38.25261 | 37.00281 | 35.40723 | 35.15355 | 31.51574 | 31.21731
407 | 38.21563 | 36.94708 | 35.36866 | 35.09983 | 31.50459 | 31.18451
407.5 | 38.19067 | 36.90633 | 35.33035 | 35.1208 | 31.49371 | 31.16024
408 | 38.13747 | 36.89383 | 35.30929 | 35.05748 | 31.4791 | 31.14699
408.5 | 38.08278 | 36.86481 | 35.275 | 35.05287 | 31.47026 | 31.13401
409 | 38.04861 | 36.82227 | 35.23146 | 35.01696 | 31.43443 | 31.11505
409.5 | 38.01721 | 36.79998 | 35.23693 | 34.98076 | 31.44961 | 31.08386
410 | 37.98532 | 36.76768 | 35.17516 | 34.96777 | 31.4528 | 31.07444
410.5 | 37.9667 | 36.73236 | 35.1819 | 34.91049 | 31.4215 | 31.04979
411 | 37.9136 | 36.71104 | 35.15589 | 34.88417 | 31.40297 | 31.05966
411.5 | 37.88976 | 36.65221 | 35.14765 | 34.86856 | 31.40144 | 31.04404
412 | 37.86419 | 36.64987 | 35.08541 | 34.85092 | 31.38467 | 31.01419
412.5 | 37.81463 | 36.61403 | 35.03044 | 34.81924 | 31.3754 | 30.99061
413 | 37.79859 | 36.56592 | 35.04172 | 34.80053 | 31.34714 | 30.98479
413.5 | 37.74507 | 36.53607 | 34.98952 | 34.76929 | 31.34863 | 30.97749
414 | 37.71706 | 36.51521 | 34.95407 | 34.74377 | 31.33538 | 30.9472
414.5 | 37.69082 | 36.45209 | 34.93839 | 34.72647 | 31.31338 | 30.95193
415 | 37.64685 | 36.46947 | 34.90346 | 34.6874 | 31.31237 | 30.93342
415.5 | 37.6064 | 36.43085 | 34.8823 | 34.65305 | 31.30037 | 30.90567
416 | 37.59571 | 36.38247 | 34.86014 | 34.62042 | 31.26836 | 30.89344
416.5 | 37.52929 | 36.37984 | 34.8415 | 34.62053 | 31.2596 | 30.87096
417 | 37.52639 | 36.34547 | 34.78437 | 34.58236 | 31.29033 | 30.867
417.5 | 37.4635 | 36.30034 | 34.77574 | 34.55917 | 31.23306 | 30.82704
418 | 37.43189 | 36.26146 | 34.74138 | 34.53572 | 31.23503 | 30.82735
418.5 | 37.44004 | 36.24758 | 34.70153 | 34.52174 | 31.2265 | 30.82892
419 | 37.39271 | 36.19146 | 34.6972 | 34.48801 | 31.1967 | 30.78674
419.5 | 37.33739 | 36.17959 | 34.65487 | 34.472 | 31.18389 | 30.77982
420 | 37.3331 | 36.16947 | 34.63656 | 34.40924 | 31.17957 | 30.78591
420.5 | 37.29707 | 36.1191 | 34.59676 | 34.39246 | 31.17324 | 30.76626
421 | 37.26907 | 36.11149 | 34.57822 | 34.36693 | 31.14815 | 30.72036
421.5 | 37.21133 | 36.08413 | 34.53819 | 34.35338 | 31.15229 | 30.71022
422 | 37.18611 | 36.04378 | 34.52693 | 34.34058 | 31.13616 | 30.73458
422.5 | 37.14715 | 35.99744 | 34.48818 | 34.28428 | 31.13676 | 30.66945
423 | 37.12672 | 35.9746 | 34.48269 | 34.27972 | 31.1196 | 30.66082
423.5 | 37.11281 | 35.93902 | 34.43421 | 34.24165 | 31.11617 | 30.64669
424 | 37.09591 | 35.90445 | 34.43775 | 34.22534 | 31.06671 | 30.64182
424.5 | 37.00854 | 35.85439 | 34.40455 | 34.19953 | 31.07298 | 30.63569
425 | 36.99693 | 35.86159 | 34.37437 | 34.17772 | 31.08148 | 30.62832
425.5 | 36.98459 | 35.82155 | 34.34144 | 34.13716 | 31.08271 | 30.5962
426 | 36.95078 | 35.77277 | 34.34679 | 34.10785 | 31.02641 | 30.61108
426.5 | 36.92398 | 35.73575 | 34.29939 | 34.11556 | 31.04933 | 30.56521
427 | 36.89995 | 35.72625 | 34.26276 | 34.06826 | 31.02897 | 30.56159
427.5 | 36.84895 | 35.71076 | 34.26065 | 34.05448 | 31.03184 | 30.55796
428 | 36.83521 | 35.67578 | 34.21055 | 34.02996 | 30.98542 | 30.52308
428.5 | 36.78549 | 35.61931 | 34.19621 | 33.99445 | 30.99372 | 30.4742
429 | 36.7588 | 35.60636 | 34.15564 | 33.95971 | 30.98299 | 30.49632
429.5 | 36.72087 | 35.58393 | 34.13358 | 33.94322 | 30.97448 | 30.47818
430 | 36.68796 | 35.53452 | 34.11329 | 33.93026 | 30.98567 | 30.47754
430.5 | 36.66958 | 35.51562 | 34.08402 | 33.89656 | 30.96584 | 30.46464
431 | 36.65921 | 35.49324 | 34.06626 | 33.88713 | 30.92671 | 30.45599
431.5 | 36.62137 | 35.46887 | 34.03626 | 33.85447 | 30.93155 | 30.42308
432 | 36.56555 | 35.44353 | 34.01628 | 33.82108 | 30.92585 | 30.42341
432.5 | 36.5095 | 35.41971 | 33.98407 | 33.81322 | 30.90335 | 30.39099
433 | 36.49997 | 35.37465 | 33.94037 | 33.79013 | 30.91457 | 30.37755
433.5 | 36.48971 | 35.31587 | 33.94694 | 33.72707 | 30.89449 | 30.37411
434 | 36.44822 | 35.31611 | 33.92703 | 33.71653 | 30.86386 | 30.37091
434.5 | 36.418 | 35.28738 | 33.89238 | 33.70177 | 30.85219 | 30.34044
435 | 36.40556 | 35.27891 | 33.883 | 33.67655 | 30.84897 | 30.35847
435.5 | 36.35989 | 35.22197 | 33.82288 | 33.64735 | 30.84896 | 30.32898
436 | 36.34074 | 35.20106 | 33.81979 | 33.61969 | 30.81664 | 30.28449
436.5 | 36.30886 | 35.16767 | 33.78196 | 33.60556 | 30.81852 | 30.29748
437 | 36.28575 | 35.1528 | 33.74339 | 33.56972 | 30.80611 | 30.2772
437.5 | 36.24417 | 35.12697 | 33.72985 | 33.58692 | 30.77839 | 30.27292
438 | 36.21086 | 35.10266 | 33.71482 | 33.5439 | 30.79011 | 30.23262
438.5 | 36.18982 | 35.05462 | 33.68631 | 33.50943 | 30.77928 | 30.21205
439 | 36.15055 | 35.03812 | 33.65182 | 33.48449 | 30.7489 | 30.19447
439.5 | 36.13206 | 35.02665 | 33.65185 | 33.4586 | 30.7512 | 30.17687
440 | 36.10659 | 34.9767 | 33.61089 | 33.44726 | 30.7302 | 30.18125
440.5 | 36.07664 | 34.96129 | 33.57246 | 33.40071 | 30.72639 | 30.17812
441 | 36.05222 | 34.96766 | 33.52754 | 33.38396 | 30.71926 | 30.16047
441.5 | 35.99506 | 34.90756 | 33.52289 | 33.3745 | 30.71858 | 30.14605
442 | 35.97294 | 34.88474 | 33.53651 | 33.34035 | 30.68633 | 30.11736
442.5 | 35.94433 | 34.86471 | 33.47915 | 33.3295 | 30.67526 | 30.1334
443 | 35.9435 | 34.82321 | 33.46531 | 33.2992 | 30.67163 | 30.09168
443.5 | 35.89619 | 34.79824 | 33.45499 | 33.26396 | 30.63944 | 30.04768
444 | 35.87066 | 34.76681 | 33.42294 | 33.25002 | 30.62792 | 30.0824
444.5 | 35.85815 | 34.73817 | 33.38815 | 33.22714 | 30.64684 | 30.06061
445 | 35.80266 | 34.73231 | 33.35964 | 33.21907 | 30.62293 | 30.02854
445.5 | 35.7842 | 34.68874 | 33.3249 | 33.16756 | 30.59896 | 30.0292
446 | 35.75851 | 34.65621 | 33.33043 | 33.15461 | 30.60466 | 30.02384
446.5 | 35.7251 | 34.61022 | 33.26497 | 33.14048 | 30.59528 | 30.0132
447 | 35.68421 | 34.64776 | 33.26354 | 33.1109 | 30.56658 | 30.00828
447.5 | 35.6901 | 34.5896 | 33.25138 | 33.0809 | 30.55231 | 29.98634
448 | 35.63976 | 34.56273 | 33.23799 | 33.08346 | 30.53596 | 29.95163
448.5 | 35.61219 | 34.52839 | 33.17788 | 33.06084 | 30.53128 | 29.94638
449 | 35.57965 | 34.4866 | 33.16178 | 33.03205 | 30.52376 | 29.93261
449.5 | 35.57714 | 34.49886 | 33.1782 | 32.99907 | 30.51742 | 29.90931
450 | 35.5529 | 34.44966 | 33.1404 | 33.00642 | 30.53825 | 29.91298
450.5 | 35.52568 | 34.411 | 33.10112 | 32.98484 | 30.49749 | 29.89987
451 | 35.50099 | 34.40763 | 33.09736 | 32.93083 | 30.47214 | 29.88173
451.5 | 35.47708 | 34.37931 | 33.07512 | 32.93791 | 30.46497 | 29.89381
452 | 35.46269 | 34.35554 | 33.0429 | 32.89981 | 30.45045 | 29.86011
452.5 | 35.40933 | 34.33882 | 33.03471 | 32.8598 | 30.43135 | 29.85913
453 | 35.3785 | 34.33589 | 33.01579 | 32.88486 | 30.41615 | 29.81212
453.5 | 35.35969 | 34.28601 | 32.97714 | 32.84726 | 30.42837 | 29.80632
454 | 35.3219 | 34.27018 | 32.95451 | 32.82274 | 30.40949 | 29.79824
454.5 | 35.28164 | 34.22764 | 32.94191 | 32.79631 | 30.40078 | 29.79312
455 | 35.25041 | 34.20966 | 32.91183 | 32.78922 | 30.37496 | 29.78172
455.5 | 35.24871 | 34.18573 | 32.91003 | 32.75547 | 30.34856 | 29.72853
456 | 35.23753 | 34.1446 | 32.87124 | 32.7433 | 30.34055 | 29.73081
456.5 | 35.18663 | 34.15702 | 32.83774 | 32.71048 | 30.3287 | 29.7363
457 | 35.177 | 34.115 | 32.8075 | 32.69975 | 30.32925 | 29.697
457.5 | 35.142 | 34.114 | 32.8 | 32.67375 | 30.30825 | 29.70275
458 | 35.11925 | 34.068 | 32.78025 | 32.653 | 30.30275 | 29.71175
458.5 | 35.09375 | 34.04875 | 32.749 | 32.6595 | 30.27775 | 29.66825
459 | 35.055 | 33.994 | 32.751 | 32.61975 | 30.244 | 29.64275
459.5 | 35.02075 | 33.976 | 32.70125 | 32.60225 | 30.253 | 29.641
460 | 35.03175 | 33.9885 | 32.6765 | 32.595 | 30.19925 | 29.65275
460.5 | 34.98425 | 33.93975 | 32.67425 | 32.555 | 30.2065 | 29.635
461 | 34.96525 | 33.9495 | 32.65675 | 32.54775 | 30.20425 | 29.594
461.5 | 34.9445 | 33.899 | 32.64425 | 32.529 | 30.19225 | 29.571
462 | 34.8885 | 33.90175 | 32.6215 | 32.50925 | 30.13675 | 29.573
462.5 | 34.8815 | 33.84525 | 32.56275 | 32.478 | 30.14275 | 29.56475
463 | 34.87775 | 33.82625 | 32.566 | 32.47325 | 30.1125 | 29.552
463.5 | 34.84975 | 33.826 | 32.5315 | 32.454 | 30.1 | 29.561
464 | 34.81375 | 33.77075 | 32.53775 | 32.441 | 30.11075 | 29.5245
464.5 | 34.7695 | 33.75925 | 32.51125 | 32.42175 | 30.06625 | 29.523
465 | 34.757 | 33.7375 | 32.49975 | 32.39675 | 30.04425 | 29.50275
465.5 | 34.74575 | 33.72575 | 32.464 | 32.372 | 30.073 | 29.4885
466 | 34.721 | 33.70725 | 32.4355 | 32.3665 | 30.03125 | 29.48275
466.5 | 34.70575 | 33.685 | 32.446 | 32.33825 | 30.0195 | 29.455
467 | 34.6575 | 33.6575 | 32.3955 | 32.323 | 29.98275 | 29.426
467.5 | 34.6495 | 33.6085 | 32.37025 | 32.29375 | 29.9705 | 29.42425
468 | 34.614 | 33.594 | 32.3615 | 32.29425 | 29.953 | 29.419
468.5 | 34.60025 | 33.6 | 32.34525 | 32.2705 | 29.93475 | 29.42775
469 | 34.56575 | 33.56825 | 32.327 | 32.23375 | 29.94075 | 29.38925
469.5 | 34.5405 | 33.50775 | 32.30875 | 32.217 | 29.9185 | 29.3935
470 | 34.52575 | 33.5115 | 32.26375 | 32.2445 | 29.88925 | 29.3575
470.5 | 34.4945 | 33.4815 | 32.26025 | 32.185 | 29.867 | 29.367
471 | 34.49575 | 33.467 | 32.24525 | 32.1615 | 29.8365 | 29.341
471.5 | 34.44925 | 33.449 | 32.22075 | 32.1635 | 29.858 | 29.3085
472 | 34.42925 | 33.414 | 32.18675 | 32.13625 | 29.834 | 29.32525
472.5 | 34.3865 | 33.43375 | 32.16225 | 32.11175 | 29.8195 | 29.31675
473 | 34.35 | 33.3875 | 32.14575 | 32.10375 | 29.81425 | 29.31
473.5 | 34.333 | 33.36325 | 32.1495 | 32.08875 | 29.7785 | 29.3095
474 | 34.31975 | 33.37 | 32.1335 | 32.0735 | 29.8005 | 29.256
474.5 | 34.3015 | 33.30875 | 32.117 | 32.05075 | 29.7395 | 29.2625
475 | 34.29725 | 33.289 | 32.07525 | 32.02625 | 29.7355 | 29.219
475.5 | 34.22875 | 33.27575 | 32.072 | 31.9955 | 29.72 | 29.23525
476 | 34.219 | 33.23175 | 32.0095 | 31.9705 | 29.717 | 29.23075
476.5 | 34.21575 | 33.21775 | 32.0055 | 31.95725 | 29.70625 | 29.2185
477 | 34.191 | 33.20425 | 31.98725 | 31.962 | 29.68775 | 29.19725
477.5 | 34.1365 | 33.18525 | 31.99075 | 31.93875 | 29.69425 | 29.198
478 | 34.1095 | 33.1555 | 31.94625 | 31.92625 | 29.6585 | 29.174
478.5 | 34.097 | 33.12925 | 31.92875 | 31.91725 | 29.6135 | 29.15675
479 | 34.0845 | 33.11125 | 31.92525 | 31.886 | 29.63425 | 29.16125
479.5 | 34.041 | 33.103 | 31.91975 | 31.87075 | 29.60925 | 29.14975
480 | 34.03875 | 33.0955 | 31.87975 | 31.85425 | 29.589 | 29.13625
480.5 | 34.00825 | 33.0615 | 31.8305 | 31.82975 | 29.58125 | 29.1545
481 | 33.9825 | 33.04825 | 31.825 | 31.80425 | 29.5505 | 29.097
481.5 | 33.96075 | 33.01975 | 31.812 | 31.8185 | 29.53925 | 29.09425
482 | 33.9305 | 32.97425 | 31.81325 | 31.787 | 29.543 | 29.07525
482.5 | 33.9125 | 32.987 | 31.789 | 31.75975 | 29.49525 | 29.0675
483 | 33.9045 | 32.97575 | 31.75275 | 31.73275 | 29.489 | 29.0345
483.5 | 33.854 | 32.95075 | 31.74675 | 31.711 | 29.4965 | 29.05875
484 | 33.855 | 32.9195 | 31.72275 | 31.7005 | 29.4595 | 29.03225
484.5 | 33.81975 | 32.8845 | 31.71525 | 31.7005 | 29.4505 | 29.0315
485 | 33.7975 | 32.862 | 31.70475 | 31.6835 | 29.4475 | 29.016
485.5 | 33.78825 | 32.85025 | 31.6605 | 31.6555 | 29.40625 | 29.0115
486 | 33.7635 | 32.84825 | 31.661 | 31.66775 | 29.40375 | 28.99075
486.5 | 33.7435 | 32.817 | 31.6355 | 31.6485 | 29.39125 | 28.966
487 | 33.70225 | 32.78025 | 31.60725 | 31.611 | 29.391 | 28.97475
487.5 | 33.69225 | 32.75675 | 31.60525 | 31.60175 | 29.36825 | 28.95475
488 | 33.6595 | 32.75425 | 31.572 | 31.5845 | 29.338 | 28.9515
488.5 | 33.64125 | 32.7435 | 31.5685 | 31.54175 | 29.3305 | 28.92775
489 | 33.61525 | 32.69225 | 31.53425 | 31.56125 | 29.29525 | 28.933
489.5 | 33.587 | 32.70225 | 31.5165 | 31.5305 | 29.30425 | 28.90575
490 | 33.5975 | 32.6535 | 31.497 | 31.51625 | 29.29975 | 28.88225
490.5 | 33.5765 | 32.6455 | 31.47725 | 31.48725 | 29.27275 | 28.86875
491 | 33.5435 | 32.66275 | 31.447 | 31.4745 | 29.24875 | 28.864
491.5 | 33.48525 | 32.59475 | 31.44475 | 31.4585 | 29.252 | 28.83825
492 | 33.5095 | 32.59275 | 31.42325 | 31.45375 | 29.213 | 28.864
492.5 | 33.463 | 32.54325 | 31.4065 | 31.412 | 29.19125 | 28.824
493 | 33.453 | 32.56325 | 31.384 | 31.4125 | 29.19325 | 28.82875
493.5 | 33.43 | 32.53075 | 31.37425 | 31.3775 | 29.1825 | 28.8385
494 | 33.39975 | 32.4885 | 31.33625 | 31.37625 | 29.1655 | 28.80425
494.5 | 33.3525 | 32.4765 | 31.329 | 31.3825 | 29.1705 | 28.79425
495 | 33.3625 | 32.47375 | 31.29125 | 31.35125 | 29.13875 | 28.783
495.5 | 33.3045 | 32.45575 | 31.281 | 31.35325 | 29.1205 | 28.7685
496 | 33.32225 | 32.42275 | 31.291 | 31.32 | 29.099 | 28.764
496.5 | 33.29525 | 32.4225 | 31.278 | 31.292 | 29.08025 | 28.766
497 | 33.24375 | 32.36225 | 31.2315 | 31.271 | 29.0715 | 28.76175
497.5 | 33.2445 | 32.38525 | 31.216 | 31.26025 | 29.05575 | 28.724
498 | 33.233 | 32.333 | 31.22175 | 31.24975 | 29.04625 | 28.70375
498.5 | 33.199 | 32.3205 | 31.18875 | 31.21825 | 29.046 | 28.71025
499 | 33.1845 | 32.29875 | 31.19175 | 31.19225 | 29.017 | 28.6815
499.5 | 33.15825 | 32.284 | 31.14525 | 31.21875 | 29.012 | 28.6675
500 | 33.128 | 32.282 | 31.13075 | 31.18475 | 28.98725 | 28.6805
500.5 | 33.121 | 32.242 | 31.11375 | 31.16575 | 28.998 | 28.67575
501 | 33.0915 | 32.22525 | 31.103 | 31.188 | 28.9665 | 28.64575
501.5 | 33.08275 | 32.20675 | 31.10475 | 31.138 | 28.964 | 28.62825
502 | 33.05975 | 32.2005 | 31.07375 | 31.1285 | 28.9565 | 28.6385
502.5 | 33.0335 | 32.18925 | 31.0545 | 31.09325 | 28.922 | 28.63025
503 | 33.019 | 32.14275 | 31.024 | 31.07775 | 28.927 | 28.611
503.5 | 33.0125 | 32.1365 | 31.01375 | 31.073 | 28.89175 | 28.59
504 | 32.95775 | 32.11375 | 31.0025 | 31.0775 | 28.8775 | 28.594
504.5 | 32.94875 | 32.084 | 30.967 | 31.06375 | 28.8705 | 28.558
505 | 32.92525 | 32.0765 | 30.96275 | 31.02175 | 28.8485 | 28.559
505.5 | 32.907 | 32.0315 | 30.93025 | 31.023 | 28.803 | 28.56125
506 | 32.877 | 32.04175 | 30.94475 | 30.99925 | 28.80425 | 28.5375
506.5 | 32.88325 | 32.02875 | 30.89625 | 31.001 | 28.81075 | 28.526
507 | 32.84125 | 32.01575 | 30.90375 | 30.9505 | 28.78775 | 28.493
507.5 | 32.81625 | 32.009 | 30.85525 | 30.935 | 28.793 | 28.4915
508 | 32.78575 | 31.973 | 30.829 | 30.92425 | 28.76575 | 28.45225
508.5 | 32.7725 | 31.94325 | 30.82875 | 30.9115 | 28.77175 | 28.482
509 | 32.78825 | 31.945 | 30.80525 | 30.9035 | 28.74775 | 28.4845
509.5 | 32.764 | 31.9345 | 30.818 | 30.901 | 28.73925 | 28.4365
510 | 32.717 | 31.90425 | 30.78275 | 30.8585 | 28.73 | 28.44575
510.5 | 32.701 | 31.86225 | 30.76475 | 30.85975 | 28.723 | 28.4275
511 | 32.688 | 31.86225 | 30.73975 | 30.84375 | 28.7055 | 28.43325
511.5 | 32.648 | 31.82925 | 30.728 | 30.822 | 28.6765 | 28.42075
512 | 32.636 | 31.80025 | 30.72 | 30.8225 | 28.673 | 28.43325
512.5 | 32.61375 | 31.777 | 30.73475 | 30.78075 | 28.671 | 28.4095
513 | 32.5975 | 31.75825 | 30.6705 | 30.76725 | 28.6545 | 28.3825
513.5 | 32.599 | 31.776 | 30.66275 | 30.76375 | 28.63125 | 28.373
514 | 32.553 | 31.7415 | 30.66075 | 30.74825 | 28.618 | 28.364
514.5 | 32.526 | 31.7375 | 30.62025 | 30.73575 | 28.6035 | 28.3885
515 | 32.52 | 31.704 | 30.63825 | 30.74975 | 28.579 | 28.34475
515.5 | 32.50525 | 31.70175 | 30.5855 | 30.70175 | 28.57925 | 28.35
516 | 32.4605 | 31.65325 | 30.5795 | 30.6895 | 28.5675 | 28.3085
516.5 | 32.47775 | 31.64 | 30.58625 | 30.65925 | 28.52475 | 28.27925
517 | 32.417 | 31.63525 | 30.556 | 30.672 | 28.548 | 28.2975
517.5 | 32.41875 | 31.59225 | 30.52825 | 30.6255 | 28.5285 | 28.27325
518 | 32.409 | 31.60425 | 30.52175 | 30.63725 | 28.5055 | 28.255
518.5 | 32.3765 | 31.57625 | 30.50975 | 30.6315 | 28.50375 | 28.263
519 | 32.361 | 31.555 | 30.488 | 30.6015 | 28.48825 | 28.24125
519.5 | 32.33625 | 31.5475 | 30.4695 | 30.57025 | 28.47425 | 28.23925
520 | 32.32025 | 31.51025 | 30.43875 | 30.58975 | 28.45225 | 28.24975
520.5 | 32.3305 | 31.52375 | 30.4265 | 30.54075 | 28.44275 | 28.22
521 | 32.27075 | 31.49125 | 30.4315 | 30.5425 | 28.426 | 28.2375
521.5 | 32.246 | 31.47275 | 30.382 | 30.554 | 28.407 | 28.19225
522 | 32.242 | 31.45975 | 30.4085 | 30.54075 | 28.384 | 28.195
522.5 | 32.226 | 31.44575 | 30.36625 | 30.49525 | 28.4095 | 28.18225
523 | 32.21475 | 31.44 | 30.333 | 30.49525 | 28.39875 | 28.178
523.5 | 32.187 | 31.396 | 30.32675 | 30.4745 | 28.369 | 28.15775
524 | 32.1735 | 31.38075 | 30.328 | 30.46825 | 28.381 | 28.14525
524.5 | 32.14075 | 31.35225 | 30.30775 | 30.4145 | 28.34025 | 28.13475
525 | 32.13525 | 31.37875 | 30.2945 | 30.442 | 28.32775 | 28.132
525.5 | 32.099 | 31.32525 | 30.278 | 30.42325 | 28.3255 | 28.11425
526 | 32.05925 | 31.29725 | 30.24525 | 30.3745 | 28.2955 | 28.104
526.5 | 32.0685 | 31.29225 | 30.2365 | 30.3655 | 28.276 | 28.118
527 | 32.05725 | 31.26675 | 30.24475 | 30.3575 | 28.274 | 28.105
527.5 | 32.0155 | 31.26575 | 30.1965 | 30.346 | 28.274 | 28.08225
528 | 32.04825 | 31.24025 | 30.1785 | 30.3505 | 28.24925 | 28.07375
528.5 | 32.0215 | 31.2435 | 30.15875 | 30.3115 | 28.2205 | 28.07225
529 | 31.981 | 31.224 | 30.154 | 30.2935 | 28.228 | 28.086
529.5 | 31.95275 | 31.1855 | 30.14475 | 30.28925 | 28.233 | 28.054
530 | 31.94225 | 31.1665 | 30.12225 | 30.262 | 28.2065 | 28.01875
530.5 | 31.92375 | 31.1945 | 30.11175 | 30.257 | 28.20175 | 28.04525
531 | 31.9145 | 31.1465 | 30.101 | 30.2315 | 28.16925 | 27.99925
531.5 | 31.896 | 31.1165 | 30.0925 | 30.23 | 28.15925 | 28.0145
532 | 31.8635 | 31.12675 | 30.081 | 30.2 | 28.156 | 27.98625
532.5 | 31.84375 | 31.09975 | 30.07675 | 30.2325 | 28.13 | 27.97025
533 | 31.817 | 31.10425 | 30.03425 | 30.194 | 28.149 | 27.95425
533.5 | 31.82025 | 31.07975 | 30.01775 | 30.205 | 28.12675 | 27.96025
534 | 31.7905 | 31.061 | 29.99675 | 30.1495 | 28.11725 | 27.96775
534.5 | 31.7645 | 31.01825 | 29.99975 | 30.142 | 28.10275 | 27.94725
535 | 31.75225 | 31.00025 | 29.97475 | 30.132 | 28.08325 | 27.932
535.5 | 31.76825 | 30.987 | 29.9675 | 30.123 | 28.07875 | 27.92225
536 | 31.72075 | 30.99175 | 29.94325 | 30.10525 | 28.05 | 27.89825
536.5 | 31.709 | 30.9615 | 29.93325 | 30.09375 | 28.0465 | 27.88575
537 | 31.68475 | 30.93075 | 29.90475 | 30.087 | 28.02925 | 27.878
537.5 | 31.66275 | 30.905 | 29.892 | 30.05925 | 28.02625 | 27.894
538 | 31.65975 | 30.8925 | 29.8585 | 30.075 | 28.0205 | 27.8725
538.5 | 31.64275 | 30.91425 | 29.8715 | 30.0385 | 28.00725 | 27.8715
539 | 31.616 | 30.87425 | 29.84525 | 30.0225 | 27.98925 | 27.863
539.5 | 31.58175 | 30.87275 | 29.8285 | 30.00825 | 27.98925 | 27.83025
540 | 31.59775 | 30.841 | 29.80375 | 30.0015 | 27.95225 | 27.8375
540.5 | 31.55375 | 30.83125 | 29.83425 | 29.99625 | 27.9485 | 27.84425
541 | 31.539 | 30.822 | 29.7895 | 29.98775 | 27.9475 | 27.8315
541.5 | 31.529 | 30.78575 | 29.78975 | 29.96525 | 27.92975 | 27.7875
542 | 31.49 | 30.76825 | 29.77075 | 29.974 | 27.8945 | 27.8115
542.5 | 31.5015 | 30.75275 | 29.7365 | 29.9265 | 27.9145 | 27.76775
543 | 31.45425 | 30.76625 | 29.7285 | 29.925 | 27.87825 | 27.7745
543.5 | 31.45875 | 30.73625 | 29.71775 | 29.929 | 27.88275 | 27.7765
544 | 31.43925 | 30.73325 | 29.70425 | 29.91425 | 27.8595 | 27.7675
544.5 | 31.4345 | 30.67225 | 29.69525 | 29.89175 | 27.82825 | 27.76075
545 | 31.39275 | 30.68925 | 29.711 | 29.8865 | 27.824 | 27.735
545.5 | 31.3805 | 30.68075 | 29.65475 | 29.8645 | 27.829 | 27.7285
546 | 31.369 | 30.65025 | 29.66525 | 29.84025 | 27.82475 | 27.72175
546.5 | 31.36075 | 30.642 | 29.6475 | 29.8565 | 27.76475 | 27.70825
547 | 31.329 | 30.63025 | 29.608 | 29.80025 | 27.793 | 27.7175
547.5 | 31.34375 | 30.60125 | 29.6135 | 29.7915 | 27.8 | 27.7
548 | 31.31625 | 30.5945 | 29.59525 | 29.81575 | 27.7825 | 27.702
548.5 | 31.2825 | 30.59325 | 29.581 | 29.78075 | 27.752 | 27.674
549 | 31.29025 | 30.58225 | 29.56825 | 29.775 | 27.76375 | 27.67075
549.5 | 31.255 | 30.5635 | 29.5505 | 29.77975 | 27.73575 | 27.6755
550 | 31.22525 | 30.5375 | 29.5585 | 29.72025 | 27.7405 | 27.657
550.5 | 31.2225 | 30.51325 | 29.54675 | 29.72725 | 27.72625 | 27.63375
551 | 31.18275 | 30.5255 | 29.52375 | 29.707 | 27.7255 | 27.6165
551.5 | 31.1715 | 30.47075 | 29.4615 | 29.7075 | 27.69725 | 27.61825
552 | 31.1455 | 30.4585 | 29.496 | 29.6875 | 27.68825 | 27.64025
552.5 | 31.15225 | 30.4535 | 29.4925 | 29.68175 | 27.66375 | 27.6205
553 | 31.1225 | 30.415 | 29.45125 | 29.678 | 27.6605 | 27.579
553.5 | 31.09475 | 30.40425 | 29.44075 | 29.69225 | 27.651 | 27.5635
554 | 31.10175 | 30.398 | 29.417 | 29.663 | 27.6345 | 27.583
554.5 | 31.099 | 30.3805 | 29.41075 | 29.65 | 27.63175 | 27.5475
555 | 31.06325 | 30.371 | 29.39675 | 29.65225 | 27.601 | 27.54825
555.5 | 31.06025 | 30.36275 | 29.39175 | 29.578 | 27.60175 | 27.5645
556 | 31.0305 | 30.36775 | 29.3865 | 29.6095 | 27.6015 | 27.5465
556.5 | 31.0095 | 30.33125 | 29.368 | 29.5925 | 27.574 | 27.53725
557 | 30.99975 | 30.324 | 29.3215 | 29.60125 | 27.565 | 27.516
557.5 | 30.999 | 30.30975 | 29.32725 | 29.55725 | 27.5615 | 27.515
558 | 30.9805 | 30.2855 | 29.30975 | 29.54425 | 27.572 | 27.5045
558.5 | 30.94725 | 30.28575 | 29.2865 | 29.5385 | 27.5475 | 27.497
559 | 30.9345 | 30.26075 | 29.27925 | 29.509 | 27.5405 | 27.4975
559.5 | 30.925 | 30.259 | 29.2795 | 29.51 | 27.52275 | 27.446
560 | 30.90075 | 30.23175 | 29.24325 | 29.5055 | 27.5025 | 27.46725
560.5 | 30.89925 | 30.23825 | 29.23275 | 29.48975 | 27.5045 | 27.47375
561 | 30.88275 | 30.1995 | 29.234 | 29.472 | 27.502 | 27.46725
561.5 | 30.84225 | 30.19325 | 29.23425 | 29.4395 | 27.46275 | 27.43275
562 | 30.83975 | 30.2025 | 29.2185 | 29.4565 | 27.4655 | 27.42225
562.5 | 30.8135 | 30.1785 | 29.1905 | 29.44325 | 27.482 | 27.44825
563 | 30.80375 | 30.17525 | 29.17675 | 29.4345 | 27.4325 | 27.4115
563.5 | 30.774 | 30.10875 | 29.1675 | 29.3935 | 27.431 | 27.39975
564 | 30.77675 | 30.1195 | 29.153 | 29.40975 | 27.4325 | 27.40225
564.5 | 30.7655 | 30.083 | 29.122 | 29.38425 | 27.394 | 27.37075
565 | 30.73375 | 30.06 | 29.11525 | 29.37175 | 27.40225 | 27.4095
565.5 | 30.72675 | 30.0755 | 29.12675 | 29.367 | 27.38475 | 27.36675
566 | 30.712 | 30.04825 | 29.1075 | 29.33625 | 27.386 | 27.37175
566.5 | 30.71425 | 30.04825 | 29.07525 | 29.34525 | 27.35825 | 27.329
567 | 30.66725 | 30.0085 | 29.06975 | 29.33325 | 27.3655 | 27.33475
567.5 | 30.6515 | 29.991 | 29.0635 | 29.291 | 27.36125 | 27.344
568 | 30.6635 | 29.9985 | 29.03125 | 29.31 | 27.33925 | 27.32
568.5 | 30.63525 | 29.9825 | 29.01825 | 29.295 | 27.3255 | 27.302
569 | 30.59625 | 29.985 | 29.0405 | 29.28525 | 27.3375 | 27.319
569.5 | 30.62275 | 29.9375 | 29.01975 | 29.2775 | 27.31925 | 27.3065
570 | 30.55875 | 29.968 | 28.99225 | 29.25325 | 27.2975 | 27.30025
570.5 | 30.58 | 29.9175 | 28.97975 | 29.245 | 27.2605 | 27.288
571 | 30.5375 | 29.9105 | 28.965 | 29.245 | 27.28025 | 27.27875
571.5 | 30.5175 | 29.908 | 28.94675 | 29.19125 | 27.266 | 27.3025
572 | 30.5175 | 29.876 | 28.939 | 29.21 | 27.25225 | 27.27625
572.5 | 30.50125 | 29.8855 | 28.93075 | 29.211 | 27.2325 | 27.26225
573 | 30.47725 | 29.85125 | 28.921 | 29.17175 | 27.2395 | 27.26225
573.5 | 30.46525 | 29.8435 | 28.91675 | 29.18725 | 27.21475 | 27.2295
574 | 30.4685 | 29.82925 | 28.891 | 29.1855 | 27.21175 | 27.263
574.5 | 30.432 | 29.803 | 28.88675 | 29.15525 | 27.17325 | 27.20875
575 | 30.43025 | 29.828 | 28.85525 | 29.1295 | 27.1865 | 27.21475
575.5 | 30.416 | 29.8025 | 28.84525 | 29.131 | 27.18125 | 27.17675
576 | 30.38475 | 29.7745 | 28.81225 | 29.13775 | 27.1835 | 27.19575
576.5 | 30.39 | 29.7525 | 28.80425 | 29.09325 | 27.16875 | 27.179
577 | 30.36275 | 29.7315 | 28.81925 | 29.08325 | 27.12025 | 27.18575
577.5 | 30.3785 | 29.7215 | 28.77425 | 29.075 | 27.1455 | 27.16225
578 | 30.34 | 29.70275 | 28.78875 | 29.08425 | 27.13625 | 27.1545
578.5 | 30.30525 | 29.70725 | 28.769 | 29.06075 | 27.10275 | 27.1605
579 | 30.3225 | 29.6655 | 28.751 | 29.05125 | 27.09375 | 27.14
579.5 | 30.26425 | 29.676 | 28.742 | 29.0385 | 27.09825 | 27.15325
580 | 30.27575 | 29.64625 | 28.74075 | 29.0055 | 27.06325 | 27.137
580.5 | 30.25125 | 29.66275 | 28.71875 | 29.0045 | 27.07975 | 27.1255
581 | 30.23325 | 29.64875 | 28.692 | 28.9945 | 27.07 | 27.1075
581.5 | 30.217 | 29.62575 | 28.73075 | 28.973 | 27.0645 | 27.1175
582 | 30.21325 | 29.61075 | 28.66275 | 28.98475 | 27.039 | 27.0735
582.5 | 30.17975 | 29.60525 | 28.6815 | 28.9695 | 27.029 | 27.10375
583 | 30.17375 | 29.5965 | 28.65875 | 28.9825 | 27.014 | 27.07775
583.5 | 30.16275 | 29.566 | 28.64525 | 28.94225 | 27.0105 | 27.06075
584 | 30.1535 | 29.58025 | 28.61475 | 28.945 | 27.01475 | 27.086
584.5 | 30.137 | 29.5065 | 28.61575 | 28.93825 | 26.988 | 27.06425
585 | 30.123 | 29.5025 | 28.625 | 28.92875 | 26.9915 | 27.02775
585.5 | 30.10775 | 29.52175 | 28.60175 | 28.89375 | 26.97175 | 27.028
586 | 30.108 | 29.4925 | 28.58325 | 28.89625 | 26.96575 | 27.02025
586.5 | 30.06675 | 29.48675 | 28.57725 | 28.86975 | 26.956 | 27.01575
587 | 30.086 | 29.468 | 28.564 | 28.87475 | 26.95275 | 27.032
587.5 | 30.04375 | 29.47925 | 28.5565 | 28.85725 | 26.9375 | 27.026
588 | 30.04775 | 29.45075 | 28.509 | 28.86675 | 26.941 | 26.98125
588.5 | 30.01775 | 29.4485 | 28.5065 | 28.82275 | 26.91125 | 26.97
589 | 30.00475 | 29.43 | 28.49825 | 28.82375 | 26.90925 | 26.96775
589.5 | 29.966 | 29.40625 | 28.4955 | 28.815 | 26.88875 | 26.971
590 | 29.97925 | 29.38725 | 28.47375 | 28.80575 | 26.86625 | 26.9685
590.5 | 29.93425 | 29.38225 | 28.4815 | 28.78675 | 26.8715 | 26.95175
591 | 29.97725 | 29.3955 | 28.45575 | 28.784 | 26.89275 | 26.93675
591.5 | 29.9135 | 29.341 | 28.45325 | 28.797 | 26.861 | 26.9295
592 | 29.92425 | 29.35075 | 28.44775 | 28.73025 | 26.8275 | 26.92325
592.5 | 29.9195 | 29.33925 | 28.43675 | 28.74875 | 26.816 | 26.90325
593 | 29.866 | 29.34125 | 28.4155 | 28.7465 | 26.82625 | 26.91
593.5 | 29.8815 | 29.3285 | 28.40275 | 28.71025 | 26.81325 | 26.90125
594 | 29.8685 | 29.32725 | 28.3875 | 28.72425 | 26.82575 | 26.88025
594.5 | 29.82725 | 29.2785 | 28.37125 | 28.69975 | 26.8185 | 26.88225
595 | 29.84625 | 29.27475 | 28.35675 | 28.68325 | 26.80125 | 26.884
595.5 | 29.82525 | 29.27325 | 28.35825 | 28.67725 | 26.78875 | 26.8635
596 | 29.81 | 29.23325 | 28.33825 | 28.6645 | 26.76425 | 26.86125
596.5 | 29.77925 | 29.222 | 28.33225 | 28.67025 | 26.7525 | 26.8665
597 | 29.77825 | 29.246 | 28.3165 | 28.6635 | 26.735 | 26.852
597.5 | 29.777 | 29.22725 | 28.3175 | 28.617 | 26.738 | 26.8405
598 | 29.72475 | 29.178 | 28.29275 | 28.6115 | 26.74025 | 26.83875
598.5 | 29.74725 | 29.19125 | 28.2645 | 28.6235 | 26.73125 | 26.8265
599 | 29.7015 | 29.19475 | 28.26475 | 28.618 | 26.7355 | 26.80775
599.5 | 29.707 | 29.14775 | 28.26575 | 28.5845 | 26.692 | 26.79725
600 | 29.70525 | 29.12925 | 28.24 | 28.5785 | 26.68375 | 26.765
600.5 | 29.66625 | 29.14975 | 28.23675 | 28.574 | 26.66575 | 26.8045
601 | 29.6465 | 29.12775 | 28.2385 | 28.53875 | 26.68325 | 26.7725
601.5 | 29.639 | 29.107 | 28.20575 | 28.55325 | 26.6625 | 26.79425
602 | 29.636 | 29.11975 | 28.231 | 28.523 | 26.6545 | 26.78475
602.5 | 29.62925 | 29.07625 | 28.1815 | 28.53875 | 26.64975 | 26.7535
603 | 29.62025 | 29.05675 | 28.19975 | 28.4905 | 26.63425 | 26.7625
603.5 | 29.6195 | 29.05275 | 28.15775 | 28.49925 | 26.64825 | 26.743
604 | 29.58025 | 29.0375 | 28.165 | 28.52475 | 26.6195 | 26.73975
604.5 | 29.5445 | 29.023 | 28.1305 | 28.48775 | 26.62725 | 26.73275
605 | 29.55 | 29.01075 | 28.10725 | 28.46875 | 26.5965 | 26.742
605.5 | 29.54325 | 29.00325 | 28.12025 | 28.48 | 26.60925 | 26.72025
606 | 29.52875 | 28.98075 | 28.11 | 28.45725 | 26.5645 | 26.70825
606.5 | 29.51275 | 28.98725 | 28.1055 | 28.446 | 26.56225 | 26.6885
607 | 29.49425 | 28.97325 | 28.0845 | 28.421 | 26.56175 | 26.688
607.5 | 29.48725 | 28.95675 | 28.0825 | 28.41775 | 26.579 | 26.66375
608 | 29.46825 | 28.96225 | 28.07375 | 28.422 | 26.53125 | 26.69
608.5 | 29.45925 | 28.929 | 28.05525 | 28.4205 | 26.53625 | 26.674
609 | 29.45675 | 28.935 | 28.02475 | 28.401 | 26.539 | 26.672
609.5 | 29.43675 | 28.90975 | 28.048 | 28.408 | 26.521 | 26.68025
610 | 29.4375 | 28.899 | 28.02 | 28.359 | 26.51625 | 26.64075
610.5 | 29.4235 | 28.8885 | 28.00475 | 28.395 | 26.5055 | 26.64125
611 | 29.3825 | 28.87975 | 27.993 | 28.367 | 26.49525 | 26.65325
611.5 | 29.3735 | 28.86875 | 27.96675 | 28.35475 | 26.47425 | 26.62575
612 | 29.36625 | 28.869 | 27.97 | 28.331 | 26.48425 | 26.627
612.5 | 29.35775 | 28.834 | 27.953 | 28.329 | 26.4535 | 26.61175
613 | 29.33525 | 28.86075 | 27.958 | 28.319 | 26.4615 | 26.602
613.5 | 29.31675 | 28.8075 | 27.94875 | 28.29625 | 26.448 | 26.59075
614 | 29.32125 | 28.79725 | 27.93275 | 28.30775 | 26.422 | 26.59875
614.5 | 29.32925 | 28.79125 | 27.9205 | 28.29125 | 26.4235 | 26.58925
615 | 29.2825 | 28.76325 | 27.9075 | 28.26825 | 26.43025 | 26.5725
615.5 | 29.28775 | 28.749 | 27.91475 | 28.28075 | 26.4135 | 26.5765
616 | 29.27925 | 28.7665 | 27.88875 | 28.257 | 26.3975 | 26.54525
616.5 | 29.2495 | 28.75075 | 27.88675 | 28.24825 | 26.392 | 26.58325
617 | 29.24225 | 28.7785 | 27.872 | 28.263 | 26.404 | 26.56425
617.5 | 29.21825 | 28.7095 | 27.86875 | 28.2465 | 26.396 | 26.535
618 | 29.22775 | 28.71525 | 27.829 | 28.2135 | 26.349 | 26.50925
618.5 | 29.21675 | 28.6895 | 27.84875 | 28.20125 | 26.35975 | 26.54425
619 | 29.19375 | 28.69625 | 27.819 | 28.1895 | 26.37975 | 26.522
619.5 | 29.2025 | 28.6615 | 27.83725 | 28.17925 | 26.33425 | 26.51575
620 | 29.1375 | 28.672 | 27.78475 | 28.19025 | 26.32525 | 26.511
620.5 | 29.16475 | 28.65175 | 27.80275 | 28.1705 | 26.32675 | 26.51125
621 | 29.1465 | 28.662 | 27.75475 | 28.14375 | 26.31575 | 26.516
621.5 | 29.12875 | 28.64075 | 27.77875 | 28.145 | 26.2765 | 26.493
622 | 29.1485 | 28.6205 | 27.74325 | 28.1585 | 26.291 | 26.46875
622.5 | 29.10775 | 28.61675 | 27.75025 | 28.158 | 26.29 | 26.46875
623 | 29.10475 | 28.59625 | 27.7355 | 28.125 | 26.27575 | 26.4495
623.5 | 29.07875 | 28.5735 | 27.7305 | 28.09325 | 26.27975 | 26.45775
624 | 29.05925 | 28.58175 | 27.69375 | 28.09125 | 26.25 | 26.45275
624.5 | 29.03575 | 28.57925 | 27.7115 | 28.084 | 26.244 | 26.4325
625 | 29.05625 | 28.54925 | 27.702 | 28.1055 | 26.22275 | 26.4225
625.5 | 29.03225 | 28.5515 | 27.6945 | 28.06825 | 26.24375 | 26.4315
626 | 29.02725 | 28.53925 | 27.67225 | 28.05775 | 26.22825 | 26.4
626.5 | 29.0415 | 28.511 | 27.66275 | 28.03675 | 26.22575 | 26.39775
627 | 29.01575 | 28.5035 | 27.657 | 28.05375 | 26.205 | 26.40075
627.5 | 28.98175 | 28.494 | 27.64625 | 28.03925 | 26.18225 | 26.38625
628 | 28.963 | 28.48025 | 27.63825 | 28.01675 | 26.1735 | 26.3775
628.5 | 28.96125 | 28.45275 | 27.62425 | 28.00275 | 26.17225 | 26.3785
629 | 28.95375 | 28.47075 | 27.61025 | 28.00675 | 26.18875 | 26.36175
629.5 | 28.9215 | 28.445 | 27.6105 | 27.98775 | 26.14825 | 26.36075
630 | 28.92025 | 28.426 | 27.60575 | 27.968 | 26.14575 | 26.3585
630.5 | 28.93375 | 28.434 | 27.58175 | 27.99 | 26.14425 | 26.37
631 | 28.903 | 28.39975 | 27.5765 | 27.97075 | 26.13975 | 26.366
631.5 | 28.87625 | 28.39275 | 27.573 | 27.9455 | 26.13525 | 26.31475
632 | 28.871 | 28.38825 | 27.53775 | 27.95025 | 26.12 | 26.31875
632.5 | 28.845 | 28.34275 | 27.546 | 27.95225 | 26.117 | 26.31275
633 | 28.847 | 28.38175 | 27.51475 | 27.913 | 26.10325 | 26.306
633.5 | 28.843 | 28.35475 | 27.50825 | 27.91675 | 26.094 | 26.30475
634 | 28.81425 | 28.35775 | 27.497 | 27.91425 | 26.08725 | 26.31825
634.5 | 28.80975 | 28.3365 | 27.4815 | 27.91475 | 26.08925 | 26.3105
635 | 28.78425 | 28.34075 | 27.48625 | 27.88175 | 26.075 | 26.28225
635.5 | 28.78825 | 28.3285 | 27.459 | 27.88725 | 26.0745 | 26.28575
636 | 28.764 | 28.29675 | 27.47475 | 27.873 | 26.068 | 26.27375
636.5 | 28.77025 | 28.305 | 27.477 | 27.85675 | 26.04525 | 26.27975
637 | 28.74325 | 28.293 | 27.4545 | 27.85375 | 26.04375 | 26.2595
637.5 | 28.7445 | 28.281 | 27.43525 | 27.8605 | 26.02925 | 26.25225
638 | 28.72225 | 28.24625 | 27.431 | 27.82425 | 26.00225 | 26.2405
638.5 | 28.7075 | 28.24175 | 27.4145 | 27.843 | 26.00325 | 26.23925
639 | 28.69725 | 28.25775 | 27.4095 | 27.80275 | 26.01075 | 26.214
639.5 | 28.701 | 28.2075 | 27.41625 | 27.82625 | 26.0125 | 26.25575
640 | 28.67825 | 28.2095 | 27.389 | 27.80175 | 25.974 | 26.2195
640.5 | 28.6925 | 28.2095 | 27.3595 | 27.83075 | 25.9855 | 26.19975
641 | 28.6665 | 28.20875 | 27.3425 | 27.80175 | 25.9735 | 26.18925
641.5 | 28.63375 | 28.19275 | 27.35075 | 27.7965 | 25.968 | 26.2225
642 | 28.6345 | 28.18925 | 27.35825 | 27.76325 | 25.9665 | 26.1825
642.5 | 28.62675 | 28.16 | 27.333 | 27.75825 | 25.969 | 26.18225
643 | 28.634 | 28.14225 | 27.32175 | 27.757 | 25.94525 | 26.188
643.5 | 28.60725 | 28.14025 | 27.33525 | 27.74175 | 25.9305 | 26.13925
644 | 28.6065 | 28.14075 | 27.32775 | 27.73175 | 25.9375 | 26.165
644.5 | 28.58875 | 28.114 | 27.2825 | 27.70825 | 25.9375 | 26.1625
645 | 28.57225 | 28.10775 | 27.29375 | 27.71625 | 25.90825 | 26.142
645.5 | 28.556 | 28.07425 | 27.293 | 27.69925 | 25.906 | 26.14725
646 | 28.52525 | 28.094 | 27.284 | 27.70875 | 25.91175 | 26.13
646.5 | 28.53725 | 28.0775 | 27.2605 | 27.673 | 25.89475 | 26.14875
647 | 28.51075 | 28.07125 | 27.268 | 27.67025 | 25.87325 | 26.10175
647.5 | 28.485 | 28.04025 | 27.242 | 27.66275 | 25.869 | 26.111
648 | 28.5185 | 28.06775 | 27.25 | 27.6445 | 25.87675 | 26.115
648.5 | 28.47175 | 28.04475 | 27.21575 | 27.64925 | 25.83625 | 26.10475
649 | 28.47375 | 28.03025 | 27.21525 | 27.65175 | 25.857 | 26.09075
649.5 | 28.45725 | 28.0385 | 27.21425 | 27.61225 | 25.86225 | 26.07575
650 | 28.4585 | 27.9975 | 27.20475 | 27.62925 | 25.8185 | 26.08525
650.5 | 28.441 | 27.99875 | 27.1865 | 27.61925 | 25.8135 | 26.07425
651 | 28.426 | 27.99275 | 27.155 | 27.63025 | 25.802 | 26.07375
651.5 | 28.431 | 27.9635 | 27.1595 | 27.60225 | 25.79675 | 26.01875
652 | 28.433 | 27.96475 | 27.15375 | 27.595 | 25.791 | 26.05525
652.5 | 28.3935 | 27.95225 | 27.147 | 27.58825 | 25.78525 | 26.06375
653 | 28.4105 | 27.947 | 27.13175 | 27.5735 | 25.79875 | 26.055
653.5 | 28.363 | 27.94675 | 27.13125 | 27.57525 | 25.7905 | 26.017
654 | 28.3635 | 27.91725 | 27.1295 | 27.56325 | 25.746 | 26.03025
654.5 | 28.36425 | 27.9145 | 27.09525 | 27.55475 | 25.7505 | 26.01525
655 | 28.33425 | 27.931 | 27.117 | 27.53125 | 25.74975 | 26.00875
655.5 | 28.341 | 27.89625 | 27.08575 | 27.54775 | 25.73275 | 26.003
656 | 28.33025 | 27.87625 | 27.10075 | 27.52025 | 25.7305 | 26.00825
656.5 | 28.3135 | 27.86825 | 27.07075 | 27.5005 | 25.70625 | 26.013
657 | 28.3035 | 27.86575 | 27.0475 | 27.5115 | 25.7235 | 25.9725
657.5 | 28.29525 | 27.86025 | 27.0565 | 27.49825 | 25.718 | 25.98075
658 | 28.282 | 27.82575 | 27.05125 | 27.48425 | 25.705 | 25.99475
658.5 | 28.28425 | 27.8695 | 27.02925 | 27.482 | 25.68175 | 25.96475
659 | 28.26475 | 27.82075 | 27.0225 | 27.46725 | 25.67775 | 25.981
659.5 | 28.26075 | 27.787 | 27.007 | 27.44475 | 25.67075 | 25.942
660 | 28.24225 | 27.79575 | 27.00975 | 27.47275 | 25.66825 | 25.943
660.5 | 28.233 | 27.7735 | 26.9885 | 27.43675 | 25.6635 | 25.9285
661 | 28.21225 | 27.79175 | 26.986 | 27.4505 | 25.6665 | 25.95475
661.5 | 28.217 | 27.77225 | 26.966 | 27.40775 | 25.665 | 25.9215
662 | 28.1845 | 27.74325 | 26.9715 | 27.407 | 25.63075 | 25.93025
662.5 | 28.19275 | 27.73825 | 26.94225 | 27.41575 | 25.639 | 25.89675
663 | 28.172 | 27.7605 | 26.9295 | 27.38025 | 25.642 | 25.91875
663.5 | 28.173 | 27.71975 | 26.94375 | 27.41725 | 25.60625 | 25.9195
664 | 28.152 | 27.7255 | 26.941 | 27.36325 | 25.6035 | 25.9255
664.5 | 28.129 | 27.7205 | 26.902 | 27.389 | 25.612 | 25.87475
665 | 28.116 | 27.69925 | 26.90375 | 27.35725 | 25.59225 | 25.893
665.5 | 28.153 | 27.71225 | 26.8935 | 27.365 | 25.5955 | 25.86175
666 | 28.09275 | 27.69075 | 26.92775 | 27.35375 | 25.57 | 25.8935
666.5 | 28.07825 | 27.69 | 26.85125 | 27.337 | 25.55875 | 25.8565
667 | 28.07375 | 27.673 | 26.87275 | 27.33175 | 25.55075 | 25.84775
667.5 | 28.06375 | 27.653 | 26.869 | 27.33 | 25.56225 | 25.83575
668 | 28.068 | 27.64325 | 26.85275 | 27.334 | 25.54325 | 25.809
668.5 | 28.0385 | 27.645 | 26.85925 | 27.30325 | 25.5235 | 25.85325
669 | 28.03675 | 27.622 | 26.82775 | 27.28 | 25.54675 | 25.825
669.5 | 28.0315 | 27.60625 | 26.815 | 27.30025 | 25.54175 | 25.798
670 | 28.0205 | 27.595 | 26.8435 | 27.273 | 25.527 | 25.84025
670.5 | 27.996 | 27.5965 | 26.80375 | 27.27475 | 25.525 | 25.80825
671 | 27.98725 | 27.58125 | 26.8145 | 27.255 | 25.5055 | 25.7935
671.5 | 27.97475 | 27.56075 | 26.797 | 27.27075 | 25.496 | 25.78925
672 | 27.985 | 27.569 | 26.795 | 27.2355 | 25.48225 | 25.811
672.5 | 27.96175 | 27.562 | 26.758 | 27.24625 | 25.4885 | 25.78875
Figure 7 Mid-thickness longitudinal residual stress after rolling on top of the weld bead using 25kN load and different friction coefficients between the workpiece and the backing bar (µBB), and the roller (µʀ)
Distance | µʀ=0.5; µʙʙ=0 | Distance [m] | Frictionless | Distance [m] | µʀ=0.2; µʙʙ=0.5 | Distance | As welded
0 | 63100000 | 0 | 48400000 | 0 | 33800000 | 0 | 420117000
0.000612 | 79000000 | 0.000611 | 63800000 | 0.000612 | 47300000 | 0.000610526 | 420149000
0.001224 | 104000000 | 0.001224 | 89800000 | 0.001225 | 71500000 | 0.00122257 | 420408000
0.001839 | 121000000 | 0.001839 | 108000000 | 0.001839 | 93100000 | 0.00183739 | 421077000
0.002457 | 141000000 | 0.002457 | 126000000 | 0.002458 | 116000000 | 0.00245519 | 421751000
0.003078 | 164000000 | 0.003078 | 148000000 | 0.003079 | 142000000 | 0.0030765 | 422405000
0.003705 | 183000000 | 0.003705 | 165000000 | 0.003705 | 168000000 | 0.00370276 | 423520000
0.004338 | 199000000 | 0.004338 | 179000000 | 0.004339 | 187000000 | 0.00433588 | 425150000
0.004982 | 204000000 | 0.004982 | 183000000 | 0.004982 | 193000000 | 0.00497975 | 427115000
0.005636 | 200000000 | 0.005636 | 177000000 | 0.005636 | 185000000 | 0.0056336 | 421159000
0.006292 | 198000000 | 0.006292 | 174000000 | 0.006293 | 181000000 | 0.00629001 | 408961000
0.007039 | 220000000 | 0.007039 | 195000000 | 0.007039 | 201000000 | 0.00703647 | 411236000
0.007854 | 242000000 | 0.007854 | 217000000 | 0.007854 | 222000000 | 0.00785155 | 404642000
0.008744 | 249000000 | 0.008743 | 223000000 | 0.008744 | 229000000 | 0.00874155 | 385216000
0.009715 | 263000000 | 0.009715 | 239000000 | 0.009716 | 244000000 | 0.00971336 | 375089000
0.010715 | 279000000 | 0.010715 | 256000000 | 0.010716 | 261000000 | 0.0107132 | 371422000
0.011715 | 293000000 | 0.011715 | 272000000 | 0.011716 | 277000000 | 0.0117133 | 371442000
0.012715 | 306000000 | 0.012715 | 288000000 | 0.012716 | 291000000 | 0.0127134 | 373492000
0.013715 | 316000000 | 0.013715 | 301000000 | 0.013716 | 303000000 | 0.0137136 | 373155000
0.014715 | 324000000 | 0.014715 | 312000000 | 0.014716 | 313000000 | 0.0147139 | 350522000
0.015715 | 321000000 | 0.015715 | 316000000 | 0.015716 | 313000000 | 0.0157141 | 306385000
0.016716 | 292000000 | 0.016715 | 294000000 | 0.016716 | 287000000 | 0.0167144 | 261522000
0.017716 | 257000000 | 0.017715 | 259000000 | 0.017716 | 252000000 | 0.0177146 | 225930000
0.018716 | 228000000 | 0.018715 | 231000000 | 0.018716 | 224000000 | 0.0187148 | 197311000
0.019716 | 196000000 | 0.019716 | 199000000 | 0.019716 | 192000000 | 0.019715 | 164869000
0.020716 | 163000000 | 0.020716 | 166000000 | 0.020717 | 159000000 | 0.0207152 | 131883000
0.021716 | 133000000 | 0.021716 | 135000000 | 0.021717 | 129000000 | 0.0217154 | 101590000
0.022716 | 106000000 | 0.022716 | 108000000 | 0.022717 | 102000000 | 0.0227155 | 74495000
0.023716 | 74600000 | 0.023716 | 77100000 | 0.023717 | 72100000 | 0.0237157 | 43382500
0.025717 | 33200000 | 0.025716 | 35700000 | 0.025717 | 32000000 | 0.0257158 | 1993100
0.028605 | -10400000 | 0.028605 | -7940000 | 0.028606 | -8910000 | 0.0286048 | -41656200
0.031494 | -22100000 | 0.031494 | -19600000 | 0.031495 | -19000000 | 0.0314938 | -53304400
0.034383 | -22800000 | 0.034383 | -20200000 | 0.034383 | -19600000 | 0.0343828 | -53927800
0.037272 | -23200000 | 0.037271 | -20700000 | 0.037272 | -20100000 | 0.0372718 | -54328200
0.040161 | -23800000 | 0.04016 | -21300000 | 0.040161 | -20700000 | 0.0401608 | -54836800
0.04305 | -24500000 | 0.043049 | -21900000 | 0.04305 | -21300000 | 0.0430498 | -55403300
0.045938 | -25200000 | 0.045938 | -22600000 | 0.045939 | -22000000 | 0.0459388 | -56011500
0.048827 | -25900000 | 0.048827 | -23300000 | 0.048828 | -22700000 | 0.0488278 | -56626000
0.051716 | -26900000 | 0.051716 | -24300000 | 0.051716 | -23700000 | 0.0517168 | -57467300
0.057716 | -28100000 | 0.057716 | -25500000 | 0.057716 | -25000000 | 0.0577171 | -58496500
0.058581 | -28800000 | 0.058581 | -26300000 | 0.058582 | -25700000 | 0.0585823 | -59102800
0.059493 | -29100000 | 0.059492 | -26600000 | 0.059493 | -26000000 | 0.0594939 | -59372800
0.060716 | -29700000 | 0.060716 | -27100000 | 0.060716 | -26500000 | 0.0607172 | -59836000
0.063953 | -30700000 | 0.063952 | -28100000 | 0.063953 | -27500000 | 0.0639538 | -60635400
0.067453 | -31900000 | 0.067453 | -29400000 | 0.067453 | -28800000 | 0.0674546 | -61662800
0.07124 | -33300000 | 0.071239 | -30800000 | 0.07124 | -30200000 | 0.0712412 | -62804700
0.075335 | -34800000 | 0.075334 | -32300000 | 0.075335 | -31800000 | 0.0753369 | -64067700
0.079765 | -36600000 | 0.079764 | -34100000 | 0.079765 | -33500000 | 0.079767 | -65455300
0.084557 | -38500000 | 0.084556 | -36000000 | 0.084557 | -35400000 | 0.0845588 | -66967500
0.089739 | -40500000 | 0.089739 | -38000000 | 0.089739 | -37400000 | 0.0897418 | -68597900
0.095345 | -42700000 | 0.095344 | -40300000 | 0.095345 | -39700000 | 0.0953479 | -70331600
0.101409 | -45100000 | 0.101408 | -42600000 | 0.101409 | -42000000 | 0.101412 | -72140700
0.107967 | -47500000 | 0.107966 | -45100000 | 0.107967 | -44400000 | 0.107971 | -73979600
0.115061 | -49900000 | 0.11506 | -47500000 | 0.115061 | -46900000 | 0.115065 | -75777400
0.122734 | -52300000 | 0.122734 | -49900000 | 0.122734 | -49200000 | 0.122738 | -77428500
0.131034 | -54400000 | 0.131033 | -52000000 | 0.131034 | -51300000 | 0.131038 | -78779700
0.140011 | -56000000 | 0.14001 | -53600000 | 0.140011 | -53000000 | 0.140016 | -79612800
0.149722 | -56600000 | 0.149721 | -54300000 | 0.149721 | -53600000 | 0.149726 | -79867700
Figure 11 Mid-thickness longitudinal residual stresses vs. transverse distance to the weld direction. Comparison between modelled and experimental results after rolling on top of the weld bead
a. as-welded
Distance | Exp. | Uncertainty |  |  | Distance | Mod.
0 | 336725216.6 | 16213296.6 |  |  | 0 | 420117000
0.002 | 362599280.1 | 16074974.4 |  |  | 0.000610526 | 420149000
0.004 | 378387785.0 | 15808096.0 |  |  | 0.00122257 | 420408000
0.006 | 423849808.9 | 15998818.5 |  |  | 0.00183739 | 421077000
0.008 | 469648337.5 | 14710824.1 |  |  | 0.00245519 | 421751000
0.01 | 411810328.4 | 13815927.2 |  |  | 0.0030765 | 422405000
0.012 | 315221121.0 | 14100626.2 |  |  | 0.00370276 | 423520000
0.014 | 286116637.6 | 13329206.9 |  |  | 0.00433588 | 425150000
0.016 | 277718971.3 | 14408553.6 |  |  | 0.00497975 | 427115000
0.018 | 217155145.7 | 13436833.1 |  |  | 0.0056336 | 421159000
0.02 | 151021849.9 | 14847964.0 |  |  | 0.00629001 | 408961000
0.025 | 23730045.8 | 11907761.3 |  |  | 0.00703647 | 411236000
0.03 | -11024479.2 | 13739122.9 |  |  | 0.00785155 | 404642000
0.035 | -61154014.0 | 15628930.3 |  |  | 0.00874155 | 385216000
0.04 | -55891782.9 | 16494931.2 |  |  | 0.00971336 | 375089000
0.05 | -71937151.5 | 15355873.1 |  |  | 0.0107132 | 371422000
0.06 | -72816934.0 | 14765749.0 |  |  | 0.0117133 | 371442000
0.07 | -65002946.6 | 14860930.9 |  |  | 0.0127134 | 373492000
0.08 | -81950469.2 | 16409681.7 |  |  | 0.0137136 | 373155000
0.09 | -86999760.0 | 15397857.1 |  |  | 0.0147139 | 350522000
0.1 | -97670731.3 | 15843228.5 |  |  | 0.0157141 | 306385000
0.12 | -62186672.7 | 15458016.0 |  |  | 0.0167144 | 261522000
[5 empty] | 0.0177146 | 225930000
[5 empty] | 0.0187148 | 197311000
[5 empty] | 0.019715 | 164869000
[5 empty] | 0.0207152 | 131883000
[5 empty] | 0.0217154 | 101590000
[5 empty] | 0.0227155 | 74495000
[5 empty] | 0.0237157 | 43382500
[5 empty] | 0.0257158 | 1993100
[5 empty] | 0.0286048 | -41656200
[5 empty] | 0.0314938 | -53304400
[5 empty] | 0.0343828 | -53927800
[5 empty] | 0.0372718 | -54328200
[5 empty] | 0.0401608 | -54836800
[5 empty] | 0.0430498 | -55403300
[5 empty] | 0.0459388 | -56011500
[5 empty] | 0.0488278 | -56626000
[5 empty] | 0.0517168 | -57467300
[5 empty] | 0.0577171 | -58496500
[5 empty] | 0.0585823 | -59102800
[5 empty] | 0.0594939 | -59372800
[5 empty] | 0.0607172 | -59836000
[5 empty] | 0.0639538 | -60635400
[5 empty] | 0.0674546 | -61662800
[5 empty] | 0.0712412 | -62804700
[5 empty] | 0.0753369 | -64067700
[5 empty] | 0.079767 | -65455300
[5 empty] | 0.0845588 | -66967500
[5 empty] | 0.0897418 | -68597900
[5 empty] | 0.0953479 | -70331600
[5 empty] | 0.101412 | -72140700
[5 empty] | 0.107971 | -73979600
[5 empty] | 0.115065 | -75777400
[5 empty] | 0.122738 | -77428500
[5 empty] | 0.131038 | -78779700
[5 empty] | 0.140016 | -79612800
[5 empty] | 0.149726 | -79867700
b. 25 kN
Distance | Exp. | Uncertainty S11 | Distance | Mod.
0 | 141531380.0 | 16952384.3 | 0 | 33802200
0.002 | 158069020.1 | 15205727.1 | 0.000657338 | 47287900
0.004 | 182634032.2 | 14492338.7 | 0.00131468 | 71462900
0.006 | 221615768.5 | 13601860.1 | 0.00197202 | 93083500
0.008 | 303818363.9 | 14456794.6 | 0.00262935 | 116017000
0.01 | 293052736.8 | 14503911.3 | 0.00328669 | 142140000
0.012 | 287508103.9 | 13396355.0 | 0.00394403 | 167589000
0.014 | 289831272.6 | 12743626.5 | 0.00460137 | 187448000
0.016 | 270171687.2 | 13178341.9 | 0.00525871 | 192908000
0.018 | 235879398.3 | 13185854.2 | 0.00591605 | 185279000
0.02 | 208256174.5 | 12418007.2 | 0.00657341 | 180768000
0.022 | 177386168.4 | 13988601.0 | 0.00732118 | 201464000
0.024 | 121643186.1 | 13371287.7 | 0.00813726 | 222382000
0.026 | 35843738.3 | 12369875.1 | 0.00902793 | 228771000
0.028 | 26373853.1 | 12894853.8 | 0.01 | 243622000
0.03 | -3090252.7 | 13116976.5 | 0.011 | 261022000
0.032 | -30808531.0 | 12101355.2 | 0.012 | 276686000
0.034 | -31584152.0 | 12326372.1 | 0.013 | 291280000
0.036 | -6418225.6 | 12655598.9 | 0.014 | 303452000
0.038 | -36175679.0 | 12721447.7 | 0.015 | 313419000
0.04 | -40480241.6 | 12981579.9 | 0.016 | 313004000
0.042 | -47512409.7 | 13674649.7 | 0.017 | 286635000
0.044 | -61774766.2 | 11640385.7 | 0.018 | 251873000
0.046 | -84812212.4 | 10934219.6 | 0.019 | 224066000
0.048 | -27391368.6 | 11936432.1 | 0.02 | 192125000
0.05 | -28479653.2 | 13405379.9 | 0.021 | 159174000
0.052 | -54231678.3 | 13459049.1 | 0.022 | 129059000
0.054 | -53477417.8 | 13291403.2 | 0.023 | 102441000
0.056 | -44819167.1 | 12705744.1 | 0.024 | 72053600
0.058 | -51571729.8 | 13056371.7 | 0.026 | 31986900
0.06 | -36438480.1 | 13570761.0 | 0.0288889 | -8907760
0.062 | -66930676.8 | 12909676.2 | 0.0317778 | -18992900
0.064 | -55113871.2 | 12989394.5 | 0.0346667 | -19610900
0.066 | -55714622.6 | 13344550.4 | 0.0375556 | -20069100
0.068 | -25358437.1 | 13677169.0 | 0.0404444 | -20650800
0.07 | -51607537.7 | 14030150.5 | 0.0433333 | -21300100
0.072 | -37737477.7 | 13222332.7 | 0.0462222 | -22007900
0.074 | -29970133.3 | 14299865.2 | 0.0491111 | -22726000
0.076 | -59606189.9 | 13231238.5 | 0.052 | -23722600
0.078 | -60762792.9 | 15261617.6 | 0.058 | -24951800
0.08 | -71615708.7 | 13265424.4 | 0.0588652 | -25669400
0.082 | -39352743.8 | 13775288.9 | 0.0597767 | -25975800
0.084 | -59067837.7 | 12677822.0 | 0.061 | -26546200
0.086 | -54615554.5 | 13260619.9 | 0.0642364 | -27534800
0.088 | -55252204.4 | 12701739.7 | 0.067737 | -28787500
0.09 | -79652815.2 | 12986540.2 | 0.0715233 | -30189600
0.092 | -73449333.5 | 13247639.6 | 0.0756188 | -31750600
0.094 | -44772292.9 | 13223013.6 | 0.0800485 | -33478100
0.096 | -50304660.8 | 15292363.8 | 0.0848399 | -35375700
0.098 | -73269251.5 | 13496523.3 | 0.0900225 | -37440800
0.1 | -69569220.4 | 12928164.9 | 0.0956281 | -39661300
0.102 | -38214087.2 | 13544895.4 | 0.101691 | -42011700
0.104 | -62034201.5 | 13392076.4 | 0.108249 | -44446800
0.106 | -70891209.8 | 13361910.9 | 0.115343 | -46895100
0.108 | -60441333.6 | 13814159.6 | 0.123016 | -49247400
0.11 | -78001062.5 | 12308132.1 | 0.131314 | -51344100
0.112 | -58242244.4 | 13760420.3 | 0.140291 | -52957000
0.114 | -106033613.0 | 13617199.3 | 0.15 | -53608800
0.116 | -78197864.3 | 12315299.3
0.118 | -86061388.1 | 12823260.3
0.12 | -84478039.9 | 12744797.1
0.122 | -86005967.8 | 12596675.9
0.124 | -70453049.4 | 13877222.3
0.126 | -64204009.5 | 12798038.9
0.128 | -77553009.7 | 13306092.9
0.13 | -83721510.7 | 13535094.7
c. 50kN
Distance | Exp. | Uncertainty S11 | Distance | Mod.
0 | -107444830.4 | 15970125.5 | 0 | -195713000
0.002 | -87188733.5 | 14368448.9 | 0.000657338 | -192556000
0.004 | -34201100.6 | 12951252.3 | 0.00131468 | -189915000
0.006 | 18885814.7 | 12461004.0 | 0.00197202 | -189974000
0.008 | 83670615.1 | 14020220.3 | 0.00262935 | -179177000
0.01 | 132757779.0 | 13960813.5 | 0.00328669 | -146724000
0.012 | 170652468.5 | 12278141.6 | 0.00394403 | -109541000
0.014 | 174056407.2 | 12996043.3 | 0.00460137 | -68893200
0.016 | 222164314.8 | 12294981.8 | 0.00525871 | -30330800
0.018 | 198364376.9 | 12400762.0 | 0.00591605 | -17660500
0.02 | 196376367.7 | 10809709.4 | 0.00657341 | -16902400
0.025 | 99214766.1 | 12005640.2 | 0.00732118 | 15958700
0.03 | 30963266.3 | 12499360.1 | 0.00813726 | 55475300
0.035 | 13015366.3 | 12379922.5 | 0.00902793 | 73357100
0.04 | -4271599.9 | 12597985.1 | 0.01 | 96187300
0.05 | -20259474.6 | 13111562.3 | 0.011 | 121715000
0.06 | -31787912.7 | 12422174.8 | 0.012 | 144223000
0.07 | -11913896.2 | 13082371.6 | 0.013 | 165340000
0.08 | -50157810.4 | 12695757.7 | 0.014 | 184195000
0.09 | -30701199.3 | 11904497.1 | 0.015 | 200650000
0.1 | -38830197.5 | 12097215.6 | 0.016 | 215748000
0.12 | -31606999.7 | 13223698.5 | 0.017 | 230899000
|  |  | 0.018 | 246105000
|  |  | 0.019 | 242782000
|  |  | 0.02 | 214996000
|  |  | 0.021 | 182529000
|  |  | 0.022 | 152606000
|  |  | 0.023 | 126029000
|  |  | 0.024 | 95619300
|  |  | 0.026 | 55511200
|  |  | 0.0288889 | 14556800
|  |  | 0.0317778 | 4421630
|  |  | 0.0346667 | 3752060
|  |  | 0.0375556 | 3237200
|  |  | 0.0404444 | 2594350
|  |  | 0.0433333 | 1879790
|  |  | 0.0462222 | 1102350
|  |  | 0.0491111 | 315831
|  |  | 0.052 | -773191
|  |  | 0.058 | -2115830
|  |  | 0.0588652 | -2899180
|  |  | 0.0597767 | -3234950
|  |  | 0.061 | -3855780
|  |  | 0.0642364 | -4930180
|  |  | 0.067737 | -6293450
|  |  | 0.0715233 | -7818580
|  |  | 0.0756188 | -9516360
|  |  | 0.0800485 | -11395400
|  |  | 0.0848399 | -13460700
|  |  | 0.0900225 | -15710100
|  |  | 0.0956281 | -18132800
|  |  | 0.101691 | -20703500
|  |  | 0.108249 | -23377600
|  |  | 0.115343 | -26082800
|  |  | 0.123016 | -28708600
|  |  | 0.131314 | -31092100
|  |  | 0.140291 | -32999300
|  |  | 0.15 | -33799200
d. 100kN
Distance | Exp. | Uncertainty S11 | Distance | Mod.
0 | -184458870.8 | 18636840.9 | 0 | -224674000
0.002 | -208874976.2 | 16759858.0 | 0.000657338 | -218144000
0.004 | -110905204.6 | 16834126.7 | 0.00131468 | -203061000
0.006 | -104291941.4 | 14388002.6 | 0.00197202 | -187768000
0.008 | -35778844.6 | 13953069.4 | 0.00262935 | -173463000
0.01 | 38486425.4 | 14345226.4 | 0.00328669 | -174008000
0.012 | 46924859.5 | 13112150.8 | 0.00394403 | -183397000
0.014 | 65515113.2 | 13386349.1 | 0.00460137 | -172245000
0.016 | 97589606.5 | 12186935.9 | 0.00525871 | -163678000
0.018 | 107268914.6 | 12762747.8 | 0.00591605 | -148529000
0.02 | 133418423.9 | 12982375.1 | 0.00657341 | -116167000
0.025 | 118603426.1 | 11410201.8 | 0.00732118 | -90908600
0.03 | 54961607.5 | 12691610.2 | 0.00813726 | -71772800
0.035 | 29862200.0 | 12600005.0 | 0.00902793 | -48067900
0.04 | 31496396.0 | 12167419.0 | 0.01 | -23553500
0.05 | -9806147.7 | 13150312.7 | 0.011 | -11775300
0.06 | -28300353.8 | 14373286.5 | 0.012 | -7189140
0.07 | -51037913.3 | 14245638.5 | 0.013 | -2130500
0.08 | -13963195.3 | 13763529.4 | 0.014 | 5148450
0.09 | -20263728.6 | 13586538.0 | 0.015 | 12710600
0.1 | -43328541.7 | 14238842.9 | 0.016 | 20216400
0.12 | -64586562.9 | 13631161.3 | 0.017 | 27659500
|  |  | 0.018 | 36006100
|  |  | 0.019 | 45527000
|  |  | 0.02 | 54665500
|  |  | 0.021 | 64388500
|  |  | 0.022 | 74381800
|  |  | 0.023 | 85108900
|  |  | 0.024 | 92307500
|  |  | 0.026 | 77246800
|  |  | 0.0288889 | 37248500
|  |  | 0.0317778 | 27174800
|  |  | 0.0346667 | 26361100
|  |  | 0.0375556 | 25819600
|  |  | 0.0404444 | 25139300
|  |  | 0.0433333 | 24378200
|  |  | 0.0462222 | 23555200
|  |  | 0.0491111 | 22726800
|  |  | 0.052 | 21584400
|  |  | 0.058 | 20176000
|  |  | 0.0588652 | 19358600
|  |  | 0.0597767 | 19006500
|  |  | 0.061 | 18358000
|  |  | 0.0642364 | 17241400
|  |  | 0.067737 | 15824500
|  |  | 0.0715233 | 14241300
|  |  | 0.0756188 | 12480200
|  |  | 0.0800485 | 10530900
|  |  | 0.0848399 | 8386270
|  |  | 0.0900225 | 6044670
|  |  | 0.0956281 | 3512120
|  |  | 0.101691 | 806129
|  |  | 0.108249 | -2039020
|  |  | 0.115343 | -4965550
|  |  | 0.123016 | -7882020
|  |  | 0.131314 | -10650100
|  |  | 0.140291 | -13065300
|  |  | 0.15 | -14154400
e. 15kN
Distance | Exp. | Uncertainty S11 | Distance | Mod.
0 | -274732892.2 | 17764220.6 | 0 | -262849000
0.002 | -291757386.8 | 16823604.2 | 0.000657338 | -258094000
0.004 | -290348522.8 | 16673266.3 | 0.00131468 | -246878000
0.006 | -248612090.9 | 15445433.5 | 0.00197202 | -224077000
0.008 | -122489805.8 | 13608060.7 | 0.00262935 | -198895000
0.01 | -32983195.7 | 14490315.3 | 0.00328669 | -184005000
0.012 | -14735580.5 | 15106753.9 | 0.00394403 | -185491000
0.014 | -33944436.5 | 13767078.0 | 0.00460137 | -183072000
0.016 | -1912801.5 | 13444657.6 | 0.00525871 | -173653000
0.018 | -10973874.6 | 14257719.3 | 0.00591605 | -178688000
0.02 | -40214730.1 | 12276206.9 | 0.00657341 | -167435000
0.025 | 18897963.0 | 12650436.5 | 0.00732118 | -122572000
0.03 | 12798659.4 | 12508432.3 | 0.00813726 | -68810300
0.035 | 14068962.3 | 13633650.6 | 0.00902793 | -72812200
0.04 | 56676997.4 | 14091378.1 | 0.01 | -72533000
0.05 | 42319557.4 | 14099209.4 | 0.011 | -41893200
0.06 | 2915436.1 | 13876295.3 | 0.012 | -33891100
0.07 | -9783896.9 | 14619305.0 | 0.013 | -32168000
0.08 | -52466535.6 | 14080694.3 | 0.014 | -27052200
0.09 | -28987525.9 | 13571480.9 | 0.015 | -21493400
0.1 | 9735347.5 | 14041519.1 | 0.016 | -18443900
0.12 | -30049679.4 | 13414952.1 | 0.017 | -18402000
|  |  | 0.018 | -18454200
|  |  | 0.019 | -17788900
|  |  | 0.02 | -16062600
|  |  | 0.021 | -13481500
|  |  | 0.022 | -10290800
|  |  | 0.023 | -6471920
|  |  | 0.024 | -3029610
|  |  | 0.026 | 2946620
|  |  | 0.0288889 | 20050000
|  |  | 0.0317778 | 30993000
|  |  | 0.0346667 | 31753800
|  |  | 0.0375556 | 30965400
|  |  | 0.0404444 | 30350800
|  |  | 0.0433333 | 29756700
|  |  | 0.0462222 | 29056700
|  |  | 0.0491111 | 28356800
|  |  | 0.052 | 27385800
|  |  | 0.058 | 26182600
|  |  | 0.0588652 | 25480700
|  |  | 0.0597767 | 25179200
|  |  | 0.061 | 24625100
|  |  | 0.0642364 | 23664800
|  |  | 0.067737 | 22443600
|  |  | 0.0715233 | 21075600
|  |  | 0.0756188 | 19549200
|  |  | 0.0800485 | 17854200
|  |  | 0.0848399 | 15982200
|  |  | 0.0900225 | 13928800
|  |  | 0.0956281 | 11695200
|  |  | 0.101691 | 9291350
|  |  | 0.108249 | 6740060
|  |  | 0.115343 | 4082820
|  |  | 0.123016 | 1388250
|  |  | 0.131314 | -1235680
|  |  | 0.140291 | -3624190
|  |  | 0.15 | -4734730
Figure 13 Out of plane distortion vs. rolling load.
Rolling load [kN] | Max out of plane dispacement Exp. [mm] | Rolling load [kN] | Max out of plane dispacement Mod. [mm]
0 | -9.88865 | 0 | -6.3
12.5 | 1.82791 | 5 | 0.47
25 | 1.741284 | 25 | 1.36
50 | 1.535207 | 50 | 0.45
100 | 1.573537 | 75 | 0.44
150 | 1.671296 | 100 | 0.54
|  | 150 | 0.96
Figure 14 Longitudinal residual stress after rolling on the welding toes, at different roller positions relative to the weld for rolling loads
a. 50kN
Distance | As welded | Distance | 6.0 mm | Distance | 6.1 mm | Distance | 6.3 mm | Distance | 6.5 mm | Distance | 7.0 mm
0 | 432692000 | 0 | -67535800 | 0 | -49847500 | 0 | 51984700 | 0 | 272795000 | 0 | 301638000
0.000904548 | 432677000 | 0.00090097 | -100854000 | 0.000901523 | -77195700 | 0.000901923 | 24932600 | 0.000903982 | 269805000 | 0.000904043 | 304506000
0.00173072 | 432771000 | 0.0017259 | -157934000 | 0.00172687 | -127564000 | 0.00172752 | -31535100 | 0.00172933 | 236550000 | 0.00172966 | 304516000
0.00248565 | 433479000 | 0.00248643 | -175299000 | 0.00248491 | -151408000 | 0.00248245 | -77881500 | 0.00248434 | 153453000 | 0.00248423 | 291891000
0.00317539 | 434419000 | 0.00317501 | -201421000 | 0.00317462 | -175944000 | 0.00317267 | -104618000 | 0.00317322 | 81643700 | 0.00317343 | 266782000
0.00380697 | 435563000 | 0.00381216 | -224878000 | 0.00380952 | -190549000 | 0.00380502 | -99269400 | 0.00380366 | 49490000 | 0.00380449 | 232614000
0.00438721 | 437484000 | 0.00439658 | -201382000 | 0.00439354 | -169211000 | 0.0043871 | -93358600 | 0.00438329 | 22204700 | 0.00438444 | 191866000
0.00492318 | 439977000 | 0.00493613 | -178381000 | 0.00493203 | -155870000 | 0.0049244 | -106098000 | 0.00492046 | -7822950 | 0.00491939 | 118812000
0.005419 | 439549000 | 0.00543493 | -173352000 | 0.00543044 | -157705000 | 0.00542193 | -110104000 | 0.00541616 | -35087900 | 0.00541549 | -10273600
0.00587316 | 432853000 | 0.00589048 | -175908000 | 0.00588579 | -157009000 | 0.00587773 | -100376000 | 0.00587009 | -59243200 | 0.00586916 | -83831500
0.00628586 | 427079000 | 0.00630446 | -161399000 | 0.00630001 | -139483000 | 0.00629158 | -90248900 | 0.00628392 | -80372500 | 0.00628207 | -105556000
0.00742621 | 421646000 | 0.00744595 | -90100600 | 0.00744195 | -87896000 | 0.00743548 | -88005100 | 0.00742694 | -108904000 | 0.00742016 | -164795000
0.00856758 | 400745000 | 0.00858645 | 7535890 | 0.00858322 | -31087100 | 0.00857996 | -83630300 | 0.00857349 | -135270000 | 0.00856868 | -223094000
0.00970952 | 384748000 | 0.00972814 | 80527700 | 0.00972456 | 15326400 | 0.00972283 | -76099200 | 0.00972143 | -142652000 | 0.00972013 | -254388000
0.0107095 | 384615000 | 0.0107273 | 125521000 | 0.0107241 | 66190400 | 0.0107249 | -46061100 | 0.010725 | -131787000 | 0.0107295 | -241913000
0.0117096 | 385402000 | 0.0117272 | 151215000 | 0.0117237 | 111900000 | 0.0117233 | 915427 | 0.0117279 | -95968600 | 0.0117374 | -204090000
0.0127097 | 387829000 | 0.0127265 | 174570000 | 0.0127231 | 152933000 | 0.012724 | 50717300 | 0.0127267 | -53877700 | 0.0127354 | -165157000
0.01371 | 384613000 | 0.0137263 | 193975000 | 0.0137228 | 186599000 | 0.0137231 | 105645000 | 0.0137271 | -2937350 | 0.0137354 | -113836000
0.0147103 | 358851000 | 0.0147258 | 211528000 | 0.0147222 | 211174000 | 0.0147228 | 141877000 | 0.014726 | 66826000 | 0.0147334 | -12472000
0.0157106 | 314304000 | 0.0157255 | 226784000 | 0.015722 | 230066000 | 0.0157226 | 166123000 | 0.015726 | 114210000 | 0.0157337 | 69181500
0.0167108 | 269187000 | 0.0167251 | 241377000 | 0.0167216 | 246816000 | 0.016722 | 191599000 | 0.0167258 | 140957000 | 0.0167332 | 92791500
0.0177111 | 233152000 | 0.017725 | 254792000 | 0.0177214 | 261505000 | 0.017722 | 212641000 | 0.0177255 | 168908000 | 0.0177335 | 116609000
0.0187113 | 204157000 | 0.0187247 | 267295000 | 0.0187211 | 274614000 | 0.0187214 | 233416000 | 0.0187254 | 194908000 | 0.0187331 | 142091000
0.0197116 | 171458000 | 0.0197245 | 270609000 | 0.019721 | 276823000 | 0.0197214 | 252314000 | 0.019725 | 220086000 | 0.0197332 | 167578000
0.0207118 | 136991000 | 0.0207243 | 251519000 | 0.0207207 | 256624000 | 0.020721 | 253688000 | 0.020725 | 229081000 | 0.0207329 | 190213000
0.021712 | 105235000 | 0.0217241 | 220264000 | 0.0217206 | 225296000 | 0.021721 | 231297000 | 0.0217246 | 212808000 | 0.0217328 | 186632000
0.0227122 | 75929900 | 0.0227239 | 191035000 | 0.0227203 | 195974000 | 0.0227205 | 202527000 | 0.0227245 | 184351000 | 0.0227326 | 159170000
0.0237123 | 48493800 | 0.0237236 | 163377000 | 0.0237201 | 168222000 | 0.0237204 | 174974000 | 0.0237241 | 157249000 | 0.0237323 | 132741000
0.0247124 | 23112600 | 0.0247234 | 137609000 | 0.0247198 | 142373000 | 0.02472 | 149221000 | 0.024724 | 131700000 | 0.0247321 | 107749000
0.0257125 | -308701 | 0.0257231 | 113715000 | 0.0257195 | 118385000 | 0.0257198 | 125196000 | 0.0257236 | 107981000 | 0.0257319 | 84502900
0.0267126 | -12595100 | 0.0267228 | 100887000 | 0.0267192 | 105462000 | 0.0267194 | 112229000 | 0.0267234 | 95224700 | 0.0267316 | 72220400
0.0277127 | -14327700 | 0.0277225 | 98561200 | 0.027719 | 103032000 | 0.0277192 | 109706000 | 0.0277231 | 92987300 | 0.0277314 | 70473200
0.0287128 | -15556700 | 0.0287223 | 96680400 | 0.0287187 | 101041000 | 0.0287189 | 107627000 | 0.0287229 | 91154300 | 0.0287312 | 69147300
0.0297129 | -16569400 | 0.029722 | 94965200 | 0.0297184 | 99209800 | 0.0297186 | 105681000 | 0.0297226 | 89494200 | 0.0297309 | 68024800
0.030713 | -17486500 | 0.0307217 | 93289000 | 0.0307182 | 97412200 | 0.0307183 | 103765000 | 0.0307224 | 87849800 | 0.0307307 | 66928100
0.0317131 | -18371900 | 0.0317215 | 91595200 | 0.0317179 | 95592100 | 0.0317181 | 101813000 | 0.0317221 | 86182600 | 0.0317304 | 65834500
0.0327132 | -19248800 | 0.0327212 | 89858100 | 0.0327177 | 93724100 | 0.0327178 | 99803400 | 0.0327218 | 84457400 | 0.0327302 | 64687000
0.0337133 | -20126400 | 0.033721 | 88074800 | 0.0337174 | 91806700 | 0.0337175 | 97736300 | 0.0337216 | 82675500 | 0.03373 | 63501900
0.0347134 | -21005300 | 0.0347207 | 86244600 | 0.0347172 | 89838600 | 0.0347173 | 95609900 | 0.0347214 | 80837400 | 0.0347298 | 62261600
0.0357135 | -21885600 | 0.0357205 | 84372400 | 0.035717 | 87826700 | 0.035717 | 93435100 | 0.0357211 | 78946400 | 0.0357295 | 60980700
0.0367136 | -22765800 | 0.0367202 | 82461000 | 0.0367167 | 85772900 | 0.0367168 | 91211300 | 0.0367209 | 77010800 | 0.0367293 | 59653800
0.0377138 | -23645900 | 0.03772 | 80514700 | 0.0377165 | 83683300 | 0.0377166 | 88949700 | 0.0377207 | 75030700 | 0.0377291 | 58288600
0.0387139 | -24525300 | 0.0387198 | 78536000 | 0.0387163 | 81559800 | 0.0387163 | 86649500 | 0.0387205 | 73015200 | 0.0387289 | 56884700
0.039714 | -25404200 | 0.0397196 | 76528200 | 0.0397161 | 79407300 | 0.0397161 | 84319900 | 0.0397203 | 70963500 | 0.0397287 | 55445500
0.0407141 | -26282400 | 0.0407194 | 74494200 | 0.0407159 | 77228100 | 0.0407159 | 81961100 | 0.0407201 | 68884100 | 0.0407285 | 53973200
0.0417142 | -27160200 | 0.0417192 | 72436500 | 0.0417157 | 75026100 | 0.0417157 | 79580500 | 0.0417199 | 66776500 | 0.0417284 | 52469200
0.0427143 | -28037300 | 0.042719 | 70358400 | 0.0427156 | 72804400 | 0.0427155 | 77179700 | 0.0427197 | 64648600 | 0.0427282 | 50937300
0.0437144 | -28914800 | 0.0437188 | 68260800 | 0.0437154 | 70564700 | 0.0437154 | 74763000 | 0.0437196 | 62499000 | 0.043728 | 49377200
0.0447145 | -29789700 | 0.0447187 | 66151400 | 0.0447152 | 68315000 | 0.0447152 | 72337400 | 0.0447194 | 60338700 | 0.0447278 | 47796100
0.0457146 | -30670600 | 0.0457185 | 64018200 | 0.0457151 | 66042800 | 0.045715 | 69891800 | 0.0457193 | 58154400 | 0.0457277 | 46184200
0.0467147 | -31533400 | 0.0467183 | 61905800 | 0.0467149 | 63795900 | 0.0467149 | 67475700 | 0.0467191 | 55993000 | 0.0467275 | 44576500
0.0477149 | -32439900 | 0.0477182 | 59700400 | 0.0477148 | 61453200 | 0.0477147 | 64962100 | 0.047719 | 53739700 | 0.0477274 | 42886300
0.048715 | -33263800 | 0.048718 | 57686000 | 0.0487146 | 59315600 | 0.0487146 | 62670600 | 0.0487188 | 51683200 | 0.0487272 | 41334100
0.0497151 | -34279700 | 0.0497179 | 55093400 | 0.0497145 | 56573400 | 0.0497145 | 59736700 | 0.0497187 | 49038000 | 0.0497271 | 39308300
0.0517153 | -35729300 | 0.0517176 | 51569100 | 0.0517143 | 52846500 | 0.0517142 | 55759600 | 0.0517185 | 45454500 | 0.0517268 | 36552000
0.0537156 | -37670200 | 0.0537174 | 46812300 | 0.0537141 | 47832900 | 0.053714 | 50428200 | 0.0537183 | 40634900 | 0.0537266 | 32785100
0.0557158 | -39419000 | 0.0557172 | 42526100 | 0.0557139 | 43329400 | 0.0557138 | 45656200 | 0.0557181 | 36308500 | 0.0557264 | 29353600
0.0577161 | -41167900 | 0.057717 | 38268300 | 0.0577137 | 38868800 | 0.0577137 | 40946700 | 0.057718 | 32028600 | 0.0577262 | 25912500
0.0597163 | -42917400 | 0.0597169 | 34047900 | 0.0597136 | 34459800 | 0.0597135 | 36308400 | 0.0597178 | 27804400 | 0.059726 | 22471600
0.0617166 | -44668100 | 0.0617167 | 29872200 | 0.0617135 | 30109500 | 0.0617134 | 31748200 | 0.0617177 | 23643000 | 0.0617258 | 19039900
0.0637168 | -46421700 | 0.0637166 | 25745400 | 0.0637134 | 25821500 | 0.0637134 | 27269000 | 0.0637177 | 19548200 | 0.0637257 | 15623500
0.0657171 | -48181900 | 0.0657166 | 21668900 | 0.0657133 | 21596400 | 0.0657133 | 22870300 | 0.0657176 | 15520600 | 0.0657256 | 12226600
0.0677173 | -49951100 | 0.0677165 | 17652300 | 0.0677133 | 17442400 | 0.0677133 | 18560100 | 0.0677176 | 11568800 | 0.0677255 | 8860720
0.0697176 | -51639100 | 0.0697165 | 13876000 | 0.0697133 | 13545100 | 0.0697133 | 14527700 | 0.0697175 | 7866720 | 0.0697254 | 5679390
0.0717179 | -53526300 | 0.0717164 | 9695070 | 0.0717133 | 9241480 | 0.0717133 | 10088800 | 0.0717176 | 3783330 | 0.0717254 | 2132560
0.0747183 | -56101900 | 0.0747164 | 4125500 | 0.0747133 | 3525100 | 0.0747133 | 4216340 | 0.0747176 | -1628910 | 0.0747253 | -2625750
0.0777187 | -59614300 | 0.0777164 | -3155990 | 0.0777134 | -3923860 | 0.0777134 | -3396120 | 0.0777177 | -8658660 | 0.0777253 | -8893610
0.084196 | -64630500 | 0.084193 | -13053900 | 0.08419 | -14020300 | 0.0841901 | -13661400 | 0.0841943 | -18156200 | 0.0842018 | -17470900
0.09101 | -70829500 | 0.0910065 | -24653400 | 0.0910035 | -25825100 | 0.0910036 | -25606500 | 0.0910078 | -29226600 | 0.0910151 | -27576900
0.0981784 | -77493900 | 0.0981743 | -36339500 | 0.0981714 | -37696100 | 0.0981715 | -37558700 | 0.0981757 | -40320400 | 0.0981828 | -37799700
0.10572 | -84709100 | 0.105715 | -48227200 | 0.105712 | -49770400 | 0.105712 | -49673400 | 0.105716 | -51568900 | 0.105723 | -48198000
0.113653 | -92575100 | 0.113648 | -60472400 | 0.113645 | -62228200 | 0.113645 | -62150000 | 0.113649 | -63140200 | 0.113656 | -58857800
0.121998 | -101209000 | 0.121993 | -73274600 | 0.12199 | -75299500 | 0.12199 | -75239400 | 0.121995 | -75242900 | 0.122001 | -69888600
0.130778 | -110736000 | 0.130772 | -86866100 | 0.13077 | -89256500 | 0.13077 | -89240500 | 0.130774 | -88118200 | 0.13078 | -81402800
0.140014 | -121283000 | 0.140008 | -101507000 | 0.140006 | -104418000 | 0.140006 | -104512000 | 0.14001 | -102042000 | 0.140016 | -93492300
0.149731 | -126827000 | 0.149725 | -109125000 | 0.149722 | -112343000 | 0.149722 | -112514000 | 0.149726 | -109304000 | 0.149733 | -99690400
b. 75kN
Distance | As welded | Distance | 6.0 mm | Distance | 6.2 mm | Distance | 6.5 mm | Distance | 7.0 mm
0 | 432692000 | 0 | -119202000 | 0 | -98017400 | 0 | 132928000 | 0 | 237225000
0.000904548 | 432677000 | 0.000900036 | -141370000 | 0.000900187 | -113305000 | 0.000902719 | 119186000 | 0.000903674 | 241910000
0.00173072 | 432771000 | 0.00172389 | -174161000 | 0.00172475 | -134853000 | 0.00172672 | 62236700 | 0.00172912 | 239515000
0.00248565 | 433479000 | 0.00248425 | -177474000 | 0.00248023 | -151500000 | 0.00248146 | -31181700 | 0.00248298 | 209884000
0.00317539 | 434419000 | 0.00317218 | -199715000 | 0.00316981 | -172383000 | 0.00317001 | -95916300 | 0.00317202 | 155980000
0.00380697 | 435563000 | 0.00380898 | -215565000 | 0.00380279 | -178241000 | 0.00379969 | -114392000 | 0.00380206 | 98960200
0.00438721 | 437484000 | 0.00439293 | -200246000 | 0.00438572 | -178076000 | 0.00437908 | -125380000 | 0.00438132 | 8463820
0.00492318 | 439977000 | 0.0049327 | -196468000 | 0.00492341 | -185723000 | 0.0049166 | -149531000 | 0.00491588 | -92934500
0.005419 | 439549000 | 0.0054319 | -197051000 | 0.00542216 | -193448000 | 0.00541239 | -176209000 | 0.00541076 | -128685000
0.00587316 | 432853000 | 0.00588902 | -187600000 | 0.00587913 | -190827000 | 0.00586692 | -200621000 | 0.00586418 | -177526000
0.00628586 | 427079000 | 0.00630364 | -172262000 | 0.00629385 | -188495000 | 0.00628185 | -231453000 | 0.00627693 | -232923000
0.00742621 | 421646000 | 0.00744871 | -160434000 | 0.00744161 | -202130000 | 0.0074286 | -267654000 | 0.00741851 | -275119000
0.00856758 | 400745000 | 0.00859268 | -151133000 | 0.00858981 | -215700000 | 0.00858117 | -291815000 | 0.00857075 | -331986000
0.00970952 | 384748000 | 0.00973503 | -141961000 | 0.00973582 | -216027000 | 0.00973501 | -290311000 | 0.00973136 | -352971000
0.0107095 | 384615000 | 0.0107362 | -114737000 | 0.0107397 | -195581000 | 0.010742 | -265956000 | 0.0107463 | -333682000
0.0117096 | 385402000 | 0.0117344 | -77045900 | 0.0117386 | -161088000 | 0.0117467 | -232914000 | 0.0117561 | -289914000
0.0127097 | 387829000 | 0.0127344 | -28874900 | 0.0127379 | -109427000 | 0.0127462 | -204692000 | 0.0127563 | -250340000
0.01371 | 384613000 | 0.0137334 | 37536800 | 0.0137368 | -29163000 | 0.0137451 | -170688000 | 0.0137537 | -204948000
0.0147103 | 358851000 | 0.0147328 | 84949600 | 0.0147362 | 27594100 | 0.0147431 | -82882500 | 0.0147522 | -163218000
0.0157106 | 314304000 | 0.0157325 | 110557000 | 0.0157359 | 52133500 | 0.0157429 | -1260270 | 0.0157504 | -98673800
0.0167108 | 269187000 | 0.0167317 | 136717000 | 0.0167353 | 78304700 | 0.0167423 | 22998100 | 0.0167499 | -28620000
0.0177111 | 233152000 | 0.0177315 | 158890000 | 0.017735 | 101662000 | 0.0177422 | 43254500 | 0.0177498 | 2608930
0.0187113 | 204157000 | 0.0187309 | 179796000 | 0.0187344 | 123746000 | 0.0187418 | 65243900 | 0.0187495 | 25217100
0.0197116 | 171458000 | 0.0197307 | 197863000 | 0.0197341 | 143795000 | 0.0197415 | 87667600 | 0.0197495 | 45928600
0.0207118 | 136991000 | 0.0207302 | 213688000 | 0.0207337 | 162465000 | 0.0207412 | 108041000 | 0.020749 | 67885700
0.021712 | 105235000 | 0.0217301 | 222196000 | 0.0217334 | 180209000 | 0.0217408 | 128449000 | 0.0217489 | 89409900
0.0227122 | 75929900 | 0.0227296 | 209669000 | 0.0227329 | 192917000 | 0.0227405 | 149591000 | 0.0227483 | 110984000
0.0237123 | 48493800 | 0.0237294 | 182932000 | 0.0237326 | 184044000 | 0.02374 | 157414000 | 0.0237482 | 124767000
0.0247124 | 23112600 | 0.024729 | 157868000 | 0.0247322 | 159732000 | 0.0247397 | 143029000 | 0.0247477 | 117196000
0.0257125 | -308701 | 0.0257287 | 134408000 | 0.0257319 | 136766000 | 0.0257393 | 120855000 | 0.0257475 | 95596200
0.0267126 | -12595100 | 0.0267282 | 121946000 | 0.0267314 | 124561000 | 0.026739 | 109135000 | 0.026747 | 84487300
0.0277127 | -14327700 | 0.0277279 | 119919000 | 0.0277311 | 122695000 | 0.0277385 | 107663000 | 0.0277467 | 83420200
0.0287128 | -15556700 | 0.0287275 | 118334000 | 0.0287307 | 121225000 | 0.0287382 | 106481000 | 0.0287463 | 82685800
0.0297129 | -16569400 | 0.0297272 | 116893000 | 0.0297303 | 119885000 | 0.0297378 | 105436000 | 0.029746 | 82033500
0.030713 | -17486500 | 0.0307269 | 115486000 | 0.0307299 | 118570000 | 0.0307374 | 104388000 | 0.0307456 | 81422800
0.0317131 | -18371900 | 0.0317265 | 114045000 | 0.0317296 | 117215000 | 0.031737 | 103313000 | 0.0317453 | 80772900
0.0327132 | -19248800 | 0.0327262 | 112547000 | 0.0327292 | 115797000 | 0.0327367 | 102165000 | 0.0327449 | 80071400
0.0337133 | -20126400 | 0.0337259 | 110987000 | 0.0337288 | 114308000 | 0.0337363 | 100950000 | 0.0337446 | 79303600
0.0347134 | -21005300 | 0.0347255 | 109360000 | 0.0347285 | 112746000 | 0.034736 | 99657900 | 0.0347443 | 78464500
0.0357135 | -21885600 | 0.0357252 | 107676000 | 0.0357281 | 111117000 | 0.0357356 | 98296400 | 0.0357439 | 77560900
0.0367136 | -22765800 | 0.0367249 | 105931000 | 0.0367278 | 109422000 | 0.0367353 | 96867300 | 0.0367436 | 76586900
0.0377138 | -23645900 | 0.0377246 | 104135000 | 0.0377274 | 107666000 | 0.037735 | 95373700 | 0.0377433 | 75554000
0.0387139 | -24525300 | 0.0387243 | 102286000 | 0.0387271 | 105851000 | 0.0387346 | 93820900 | 0.038743 | 74455800
0.039714 | -25404200 | 0.039724 | 100391000 | 0.0397268 | 103983000 | 0.0397343 | 92209900 | 0.0397426 | 73303400
0.0407141 | -26282400 | 0.0407237 | 98449600 | 0.0407265 | 102063000 | 0.040734 | 90546900 | 0.0407423 | 72091700
0.0417142 | -27160200 | 0.0417234 | 96467900 | 0.0417262 | 100096000 | 0.0417337 | 88832500 | 0.041742 | 70830100
0.0427143 | -28037300 | 0.0427231 | 94446900 | 0.0427259 | 98085700 | 0.0427334 | 87073200 | 0.0427418 | 69516000
0.0437144 | -28914800 | 0.0437229 | 92390200 | 0.0437256 | 96033500 | 0.0437331 | 85268600 | 0.0437415 | 68156000
0.0447145 | -29789700 | 0.0447226 | 90304000 | 0.0447253 | 93947600 | 0.0447328 | 83428300 | 0.0447412 | 66752100
0.0457146 | -30670600 | 0.0457224 | 88178400 | 0.045725 | 91817800 | 0.0457325 | 81541700 | 0.0457409 | 65301200
0.0467147 | -31533400 | 0.0467221 | 86057500 | 0.0467248 | 89688500 | 0.0467323 | 79649500 | 0.0467406 | 63830500
0.0477149 | -32439900 | 0.0477219 | 83828500 | 0.0477245 | 87448100 | 0.047732 | 77653400 | 0.0477404 | 62269100
0.048715 | -33263800 | 0.0487216 | 81781300 | 0.0487242 | 85387800 | 0.0487318 | 75813700 | 0.0487401 | 60819500
0.0497151 | -34279700 | 0.0497214 | 79112000 | 0.049724 | 82688500 | 0.0497315 | 73383900 | 0.0497399 | 58870600
0.0517153 | -35729300 | 0.051721 | 75479100 | 0.0517235 | 79023400 | 0.051731 | 70092800 | 0.0517394 | 56235200
0.0537156 | -37670200 | 0.0537206 | 70517500 | 0.0537231 | 74005300 | 0.0537306 | 65563600 | 0.0537389 | 52556300
0.0557158 | -39419000 | 0.0557202 | 66002100 | 0.0557227 | 69430700 | 0.0557302 | 61417100 | 0.0557385 | 49148100
0.0577161 | -41167900 | 0.0577199 | 61478400 | 0.0577223 | 64842600 | 0.0577298 | 57244900 | 0.0577381 | 45684400
0.0597163 | -42917400 | 0.0597196 | 56960200 | 0.059722 | 60256600 | 0.0597294 | 53062300 | 0.0597378 | 42180800
0.0617166 | -44668100 | 0.0617193 | 52459600 | 0.0617216 | 55686000 | 0.0617291 | 48883100 | 0.0617374 | 38651400
0.0637168 | -46421700 | 0.0637191 | 47985300 | 0.0637214 | 51140800 | 0.0637288 | 44717600 | 0.0637371 | 35107800
0.0657171 | -48181900 | 0.0657189 | 43543200 | 0.0657211 | 46628200 | 0.0657285 | 40574100 | 0.0657368 | 31560000
0.0677173 | -49951100 | 0.0677187 | 39148400 | 0.0677209 | 42165100 | 0.0677283 | 36470400 | 0.0677365 | 28026800
0.0697176 | -51639100 | 0.0697185 | 35001300 | 0.0697207 | 37953800 | 0.0697281 | 32592100 | 0.0697363 | 24670100
0.0717179 | -53526300 | 0.0717184 | 30387300 | 0.0717205 | 33266900 | 0.0717279 | 28265000 | 0.0717361 | 20898900
0.0747183 | -56101900 | 0.0747182 | 24214600 | 0.0747203 | 26998900 | 0.0747276 | 22466000 | 0.0747358 | 15810200
0.0777187 | -59614300 | 0.077718 | 16116800 | 0.0777201 | 18787200 | 0.0777274 | 14855400 | 0.0777356 | 9082240
0.084196 | -64630500 | 0.0841943 | 5091910 | 0.0841962 | 7627570 | 0.0842035 | 4499360 | 0.0842116 | -131801
0.09101 | -70829500 | 0.0910074 | -7822420 | 0.0910093 | -5416120 | 0.0910166 | -7613570 | 0.0910245 | -10965700
0.0981784 | -77493900 | 0.0981749 | -20791500 | 0.0981768 | -18475200 | 0.098184 | -19738600 | 0.0981918 | -21855600
0.10572 | -84709100 | 0.105715 | -33895000 | 0.105717 | -31623700 | 0.105724 | -31921800 | 0.105732 | -32799000
0.113653 | -92575100 | 0.113648 | -47259200 | 0.11365 | -44981700 | 0.113657 | -44246000 | 0.113664 | -43818200
0.121998 | -101209000 | 0.121993 | -61055500 | 0.121995 | -58712800 | 0.122002 | -56824300 | 0.122009 | -54946000
0.130778 | -110736000 | 0.130772 | -75482200 | 0.130774 | -73004200 | 0.130781 | -69775300 | 0.130788 | -66193400
0.140014 | -121283000 | 0.140008 | -90747000 | 0.14001 | -88044800 | 0.140016 | -83191900 | 0.140024 | -77500400
0.149731 | -126827000 | 0.149724 | -98615100 | 0.149726 | -95775600 | 0.149733 | -90025700 | 0.14974 | -83155000
Figure 15 longitudinal residual stress after rolling the welding toes
| Exp. | Uncertainty | Distance | Mod.
-0.002 | 44500493.6 | 14842776.5 | -0.00183214 | -258201000
0 | -14087453.8 | 13983537.6 | -0.00121892 | -231261000
0.002 | 74237163.8 | 12780858.6 | -0.000608328 | -216526000
0.004 | 3454797.9 | 12272571.9 | 0 | -213326000
0.006 | -171234659.0 | 11582147.8 | 0.000608328 | -216526000
0.008 | -158960723.7 | 11192934.3 | 0.00121892 | -231261000
0.01 | -106064121.6 | 11536011.9 | 0.00183214 | -258201000
0.012 | -159096182.3 | 10999296.5 | 0.00245092 | -275810000
0.014 | -63867639.1 | 11023012.8 | 0.00307231 | -282661000
0.016 | -36978921.5 | 10952398.5 | 0.00370073 | -296531000
0.018 | 8804274.9 | 10983032.1 | 0.00433766 | -301455000
0.02 | 47270947.3 | 11150074.5 | 0.00498622 | -295652000
|  |  | 0.00564592 | -292208000
|  |  | 0.00630738 | -298300000
|  |  | 0.00705959 | -321830000
|  |  | 0.00787747 | -341294000
|  |  | 0.00877063 | -340588000
|  |  | 0.00974286 | -282528000
|  |  | 0.0107449 | -274013000
|  |  | 0.0117429 | -278571000
|  |  | 0.0127436 | -270101000
|  |  | 0.0137427 | -248455000
|  |  | 0.0147428 | -219607000
|  |  | 0.0157427 | -135934000
|  |  | 0.0167425 | -70768300
|  |  | 0.0177426 | -64630500
|  |  | 0.0187424 | -57897100
|  |  | 0.0197426 | -46286900
|  |  | 0.0207425 | -34899700
Figure 16 Peak out-of-plane distortion vs. rolling load, after rolling the weld toes.
Rolling load [kN] | Max out of plane dispacement Mod.[mm] | Rolling load [kN] | Max out of plane dispacement Mod. Exp. [mm]
0 | -6.2987 | 0 | -9.88865
25 | 0.42 | 50 | -7.387386
50 | -1.07 | 150 | -6.607517
100 | 0.6
150 | -0.46