## Dynamic
Dynamic -50 to 250°C at 10°C/mim
Time (min) | Temperature [°C] | a experiment | a model
14.66 | 105.9313 | 0.02 | 0.02
14.76 | 106.4472 | 0.02 | 0.02021692
14.86 | 106.9678 | 0.02 | 0.02044486
14.96 | 107.4933 | 0.02 | 0.0206845
15.06 | 108.024 | 0.02 | 0.02093662
15.16 | 108.5602 | 0.02 | 0.02120205
15.26 | 109.1019 | 0.02 | 0.02148166
15.36 | 109.6495 | 0.02 | 0.02177646
15.46 | 110.2033 | 0.02 | 0.02208748
15.56 | 110.7635 | 0.02 | 0.0224159
15.66 | 111.3306 | 0.02 | 0.02276298
15.76 | 111.9048 | 0.02 | 0.02313011
15.86 | 112.4868 | 0.02 | 0.02351882
15.96 | 113.0769 | 0.0191454 | 0.02393079
16.06 | 113.6758 | 0.0190268 | 0.02436788
16.16 | 114.2841 | 0.0189 | 0.02483216
16.26 | 114.9027 | 0.0188 | 0.02532591
16.36 | 115.5324 | 0.0187 | 0.02585171
16.46 | 116.1746 | 0.0185 | 0.02641242
16.56 | 116.8308 | 0.0184 | 0.0270113
16.66 | 117.503 | 0.0183 | 0.02765202
16.76 | 118.1942 | 0.0182 | 0.02833883
16.86 | 118.9087 | 0.0181 | 0.02907663
16.96 | 119.6548 | 0.018 | 0.02987123
17.06 | 120.4539 | 0.018 | 0.03072974
17.16 | 121.4406 | 0.018 | 0.03166182
17.26 | 122.448 | 0.018 | 0.03268873
17.36 | 123.4313 | 0.0181 | 0.03382339
17.46 | 124.405 | 0.0182 | 0.03507684
17.56 | 125.3825 | 0.0185 | 0.03646282
17.66 | 126.3872 | 0.0188 | 0.03799841
17.76 | 127.4051 | 0.02 | 0.03970615
17.86 | 128.4257 | 0.02 | 0.04161091
17.96 | 129.4428 | 0.02 | 0.04374046
18.06 | 130.4587 | 0.0218 | 0.04612631
18.16 | 131.4764 | 0.0231 | 0.0488056
18.26 | 132.4993 | 0.0248 | 0.05182254
18.36 | 133.5245 | 0.0268 | 0.05523006
18.46 | 134.5469 | 0.0293 | 0.05909017
18.56 | 135.5498 | 0.0323 | 0.06347484
18.66 | 136.5461 | 0.036 | 0.06846358
18.76 | 137.5467 | 0.0404 | 0.07415348
18.86 | 138.5719 | 0.0456 | 0.08066301
18.96 | 139.6135 | 0.0518 | 0.08814202
19.06 | 140.6636 | 0.0592 | 0.09676551
19.16 | 141.7274 | 0.0679 | 0.1067358
19.26 | 142.8011 | 0.0782 | 0.1182923
19.36 | 143.8771 | 0.0905 | 0.1317082
19.46 | 144.9494 | 0.1052 | 0.1472833
19.56 | 146.0203 | 0.1226 | 0.1653331
19.66 | 147.0954 | 0.1431 | 0.1861791
19.76 | 148.1977 | 0.167 | 0.2101253
19.86 | 149.3168 | 0.1945 | 0.2374504
19.96 | 150.4303 | 0.2253 | 0.2683087
20.06 | 151.5097 | 0.2588 | 0.3026301
20.16 | 152.5577 | 0.2939 | 0.3400253
20.26 | 153.5859 | 0.3298 | 0.3798155
20.36 | 154.5707 | 0.3656 | 0.4210939
20.46 | 155.5187 | 0.4007 | 0.4627405
20.56 | 156.4588 | 0.4347 | 0.5036459
20.66 | 157.4095 | 0.4673 | 0.5429103
20.76 | 158.3736 | 0.4985 | 0.5799006
20.86 | 159.338 | 0.5281 | 0.6142292
20.96 | 160.3022 | 0.5561 | 0.6457025
21.06 | 161.2651 | 0.5825 | 0.6743073
21.16 | 162.2237 | 0.6074 | 0.7001547
21.26 | 163.1676 | 0.6308 | 0.7234286
21.36 | 164.0969 | 0.6527 | 0.7443394
21.46 | 165.0269 | 0.6732 | 0.7631154
21.56 | 165.9745 | 0.6924 | 0.7799981
21.66 | 166.9464 | 0.7103 | 0.7952238
21.76 | 167.9232 | 0.7271 | 0.809005
21.86 | 168.9002 | 0.7427 | 0.8215107
21.96 | 169.876 | 0.7572 | 0.8328865
22.06 | 170.8528 | 0.7707 | 0.8432597
22.16 | 171.8336 | 0.7833 | 0.8527431
22.26 | 172.8191 | 0.795 | 0.8614365
22.36 | 173.8031 | 0.8059 | 0.8694268
22.46 | 174.7748 | 0.816 | 0.8767872
22.56 | 175.7304 | 0.8255 | 0.8835778
22.66 | 176.686 | 0.8343 | 0.8898511
22.76 | 177.6554 | 0.8426 | 0.8956596
22.86 | 178.6455 | 0.8503 | 0.9010531
22.96 | 179.6414 | 0.8576 | 0.9060763
23.06 | 180.6398 | 0.8644 | 0.9107637
23.16 | 181.6391 | 0.8708 | 0.9151453
23.26 | 182.6363 | 0.8769 | 0.9192469
23.36 | 183.6219 | 0.8826 | 0.9230913
23.46 | 184.588 | 0.888 | 0.9266972
23.56 | 185.5528 | 0.8931 | 0.9300805
23.66 | 186.5282 | 0.898 | 0.933259
23.76 | 187.5285 | 0.9026 | 0.9362508
23.86 | 188.5342 | 0.9071 | 0.9390737
23.96 | 189.5413 | 0.9113 | 0.9417405
24.06 | 190.5477 | 0.9153 | 0.9442623
24.16 | 191.5518 | 0.9192 | 0.946649
24.26 | 192.5455 | 0.9229 | 0.9489092
24.36 | 193.5197 | 0.9265 | 0.9510504
24.46 | 194.491 | 0.9299 | 0.9530783
24.56 | 195.4694 | 0.9332 | 0.9550005
24.66 | 196.4724 | 0.9364 | 0.9568247
24.76 | 197.4811 | 0.9394 | 0.9585592
24.86 | 198.4905 | 0.9424 | 0.96021
24.96 | 199.4975 | 0.9453 | 0.9617821
25.06 | 200.5039 | 0.948 | 0.9632797
25.16 | 201.5113 | 0.9507 | 0.9647072
25.26 | 202.521 | 0.9533 | 0.9660686
25.36 | 203.5291 | 0.9558 | 0.9673677
25.46 | 204.5284 | 0.9582 | 0.9686078
25.56 | 205.5033 | 0.9605 | 0.9697917
25.66 | 206.4743 | 0.9628 | 0.9709211
25.76 | 207.4507 | 0.965 | 0.971999
25.86 | 208.4514 | 0.9671 | 0.9730285
25.96 | 209.4594 | 0.9691 | 0.9740134
26.06 | 210.4703 | 0.9711 | 0.9749565
26.16 | 211.4836 | 0.973 | 0.9758598
26.26 | 212.4955 | 0.9748 | 0.9767255
26.36 | 213.4983 | 0.9766 | 0.9775553
26.46 | 214.4768 | 0.9783 | 0.9783505
26.56 | 215.4475 | 0.9799 | 0.9791121
26.66 | 216.4217 | 0.9814 | 0.9798415
26.76 | 217.4211 | 0.9829 | 0.9805404
26.86 | 218.4291 | 0.9843 | 0.9812113
26.96 | 219.439 | 0.9857 | 0.9818556
27.06 | 220.4492 | 0.987 | 0.9824747
27.16 | 221.4576 | 0.9882 | 0.9830696
27.26 | 222.4592 | 0.9893 | 0.9836414
27.36 | 223.4418 | 0.9904 | 0.9841909
27.46 | 224.4164 | 0.9914 | 0.9847187
27.56 | 225.3932 | 0.9924 | 0.9852257
27.66 | 226.3912 | 0.9933 | 0.9857129
27.76 | 227.399 | 0.9941 | 0.9861816
27.86 | 228.4081 | 0.9949 | 0.9866328
27.96 | 229.4156 | 0.9956 | 0.9870674
28.06 | 230.4219 | 0.9962 | 0.9874859
28.16 | 231.4289 | 0.9968 | 0.987889
28.26 | 232.4409 | 0.9973 | 0.9882774
28.36 | 233.4537 | 0.9978 | 0.9886517
28.46 | 234.4605 | 0.9982 | 0.9890125
28.56 | 235.4425 | 0.9986 | 0.9893603
28.66 | 236.4136 | 0.9989 | 0.9896953
28.76 | 237.3856 | 0.9991 | 0.9900178
28.86 | 238.3828 | 0.9994 | 0.9903285
28.96 | 239.3939 | 0.9995 | 0.9906281
29.06 | 240.4064 | 0.9997 | 0.9909173
29.16 | 241.4187 | 0.9998 | 0.9911965
29.26 | 242.4282 | 0.9999 | 0.9914661
29.36 | 243.4309 | 0.9999 | 0.9917263
29.46 | 244.4175 | 1 | 0.9919776
29.56 | 245.3923 | 1 | 0.9922201
29.66 | 246.3656 | 1 | 0.9924539
29.76 | 247.3758 | 1 | 0.9926796
29.86 | 248.4041 | 1 | 0.9928977
29.96 | 249.4084 | 1 | 0.9931087
29.59 | 245.6841 | 0.9952904 | 1
29.67 | 246.464 | 0.9954241 | 1
29.76 | 247.3758 | 0.9955696 | 1
29.84 | 248.1995 | 0.9956944 | 1
29.92 | 249.0109 | 0.9958155 | 1
30 | 249.79 | 0.9959328 | 1

## Isothermal
isothermal 140 |  |  |  | isothermal 130°C |  |  |  | isothermal 100°C |  |  |  | isothermal 80°C
Time (min) | Temperature [°C] | a experiment | a model | Time (min) | Temperature [°C] | a experiment | a model | Time (min) | Temperature [°C] | a experiment | a model | Time (min) | Temperature [°C] | a experiment | a model
2.13 | 140.1606 | 0.02 | 0.02 | 2.04 | 127.0182 | 0.02 | 0.02 | 6.39 | 99.99945 | 0.02 | 0.02 | 32.08 | 80 | 0.02 | 0.02
2.28 | 140.6818 | 0.0213 | 0.02399275 | 2.34 | 129.1241 | 0.0224 | 0.02319425 | 8.39 | 99.99951 | 0.02 | 0.02269218 | 36.08 | 80 | 0.02 | 0.02096686
2.43 | 140.7548 | 0.024 | 0.02870406 | 2.64 | 130.3073 | 0.0254 | 0.02734198 | 10.39 | 100.0034 | 0.0219 | 0.02568395 | 40.08 | 80 | 0.02 | 0.02197514
2.58 | 140.7331 | 0.0282 | 0.03412928 | 2.94 | 130.2067 | 0.0295 | 0.03246815 | 12.39 | 100.009 | 0.0243 | 0.02901278 | 44.08 | 80 | 0.0206972 | 0.02302678
2.73 | 140.7237 | 0.0341 | 0.04034761 | 3.24 | 130.1112 | 0.035 | 0.03832348 | 14.39 | 100.0105 | 0.0278 | 0.03271994 | 48.08 | 80 | 0.0212 | 0.02412382
2.88 | 140.7141 | 0.0419 | 0.04748215 | 3.54 | 130.1327 | 0.0422 | 0.04501208 | 16.39 | 100.01 | 0.0322 | 0.03684934 | 52.08 | 80 | 0.0218 | 0.02526836
3.03 | 140.6914 | 0.0518 | 0.05566395 | 3.84 | 130.1567 | 0.0509 | 0.05270681 | 18.39 | 100.0094 | 0.0376 | 0.04144952 | 56.08 | 80 | 0.0225 | 0.02646262
3.18 | 140.6623 | 0.0635 | 0.06502647 | 4.14 | 130.1713 | 0.0613 | 0.0615536 | 20.39 | 100.0112 | 0.044 | 0.04657397 | 60.08 | 80 | 0.0233 | 0.02770889
3.33 | 140.6301 | 0.0773 | 0.07571038 | 4.44 | 130.1821 | 0.0734 | 0.07170149 | 22.39 | 100.0166 | 0.0515 | 0.05228156 | 64.08 | 80 | 0.0243 | 0.02900958
3.48 | 140.5972 | 0.0931 | 0.08785751 | 4.74 | 130.187 | 0.0872 | 0.08330671 | 24.39 | 100.02 | 0.0603 | 0.05863622 | 68.08 | 80 | 0.0253 | 0.03036718
3.63 | 140.5643 | 0.1114 | 0.1016036 | 5.04 | 130.1902 | 0.1029 | 0.09652085 | 26.39 | 100.0198 | 0.0707 | 0.0657029 | 72.08 | 80 | 0.0263 | 0.03178429
3.78 | 140.5321 | 0.1321 | 0.1170675 | 5.34 | 130.1905 | 0.1207 | 0.1114862 | 28.39 | 100.0225 | 0.0826 | 0.0735475 | 76.08 | 80 | 0.0275 | 0.0332636
3.93 | 140.5019 | 0.1552 | 0.134339 | 5.64 | 130.1894 | 0.1406 | 0.1283186 | 30.39 | 100.0282 | 0.0961 | 0.08224051 | 80.08 | 80 | 0.0288 | 0.03480793
4.08 | 140.4728 | 0.1806 | 0.1534664 | 5.94 | 130.1851 | 0.1624 | 0.1470956 | 32.39 | 100.0302 | 0.1111 | 0.09185211 | 84.08 | 80 | 0.0301 | 0.03642018
4.23 | 140.4465 | 0.208 | 0.174441 | 6.24 | 130.1794 | 0.1859 | 0.1678362 | 34.39 | 100.0304 | 0.1274 | 0.1024442 | 88.08 | 80 | 0.0314 | 0.03810336
4.38 | 140.4217 | 0.2367 | 0.1971878 | 6.54 | 130.1696 | 0.2107 | 0.1904902 | 36.39 | 100.0346 | 0.1449 | 0.1140728 | 92.08 | 80 | 0.0329 | 0.03986059
4.53 | 140.4 | 0.2663 | 0.2215558 | 6.84 | 130.1603 | 0.2366 | 0.2149214 | 38.39 | 100.0396 | 0.1635 | 0.1267888 | 96.08 | 80 | 0.0344 | 0.04169509
4.68 | 140.38 | 0.2959 | 0.2473216 | 7.14 | 130.1551 | 0.2629 | 0.2409151 | 40.39 | 100.0405 | 0.1829 | 0.1406265 | 100.08 | 80 | 0.0361 | 0.0436102
4.83 | 140.3623 | 0.3251 | 0.274193 | 7.44 | 130.1506 | 0.2892 | 0.268185 | 42.39 | 100.04 | 0.203 | 0.1555967 | 104.08 | 80 | 0.0378 | 0.04560932
4.98 | 140.3435 | 0.3535 | 0.3018294 | 7.74 | 130.1418 | 0.3152 | 0.2963764 | 44.39 | 100.04 | 0.2236 | 0.1716897 | 108.08 | 80 | 0.0397 | 0.04769599
5.13 | 140.3258 | 0.3807 | 0.3298569 | 8.04 | 130.132 | 0.3406 | 0.325086 | 46.39 | 100.04 | 0.2446 | 0.1888724 | 112.08 | 80 | 0.0416 | 0.04987382
5.28 | 140.3064 | 0.4066 | 0.3579043 | 8.34 | 130.1217 | 0.365 | 0.3539068 | 48.39 | 100.04 | 0.2658 | 0.2070833 | 116.08 | 80 | 0.0438 | 0.05214652
5.43 | 140.2875 | 0.4313 | 0.3856187 | 8.64 | 130.1122 | 0.3884 | 0.3824524 | 50.39 | 100.04 | 0.287 | 0.2262332 | 120.08 | 80 | 0.0461 | 0.05451788
5.58 | 140.2739 | 0.4546 | 0.4126948 | 8.94 | 130.1059 | 0.4106 | 0.4103824 | 52.39 | 100.04 | 0.3082 | 0.2462054 | 124.08 | 80 | 0.0485 | 0.05699174
5.73 | 140.2651 | 0.4765 | 0.4388916 | 9.24 | 130.1015 | 0.4318 | 0.4374212 | 54.39 | 100.0404 | 0.3292 | 0.2668599 | 128.08 | 80 | 0.0512 | 0.05957205
5.88 | 140.2544 | 0.4973 | 0.4640265 | 9.54 | 130.0969 | 0.4518 | 0.463357 | 56.39 | 100.0401 | 0.35 | 0.2880387 | 132.08 | 80 | 0.054 | 0.06226277
6.03 | 140.2397 | 0.5169 | 0.4879649 | 9.84 | 130.092 | 0.4707 | 0.4880403 | 58.39 | 100.0351 | 0.3703 | 0.3095698 | 136.08 | 80 | 0.057 | 0.06506794
6.18 | 140.227 | 0.5353 | 0.5106239 | 10.14 | 130.0872 | 0.4886 | 0.5113827 | 60.39 | 100.0298 | 0.3902 | 0.3312699 | 140.08 | 80 | 0.0602 | 0.06799161
6.33 | 140.2175 | 0.5528 | 0.5319751 | 10.44 | 130.0825 | 0.5056 | 0.5333471 | 62.39 | 100.0296 | 0.4095 | 0.3529656 | 144.08 | 80 | 0.0636 | 0.07103783
6.48 | 140.2094 | 0.5692 | 0.5520267 | 10.74 | 130.0777 | 0.5216 | 0.5539369 | 64.39 | 100.03 | 0.4282 | 0.3745022 | 148.08 | 80 | 0.0671 | 0.07421068
6.63 | 140.1996 | 0.5848 | 0.5708106 | 11.04 | 130.0729 | 0.5368 | 0.5731854 | 66.39 | 100.03 | 0.4463 | 0.3957327 | 152.08 | 80 | 0.0709 | 0.07751417
6.78 | 140.1906 | 0.5995 | 0.5883739 | 11.34 | 130.0678 | 0.5512 | 0.5911468 | 68.39 | 100.0302 | 0.4636 | 0.4165269 | 156.08 | 79.99999 | 0.0748 | 0.08095231
6.93 | 140.1804 | 0.6135 | 0.6047788 | 11.64 | 130.0627 | 0.5648 | 0.6078885 | 70.39 | 100.0305 | 0.4802 | 0.4367771 | 160.08 | 79.99999 | 0.0789 | 0.08452901
7.08 | 140.1715 | 0.6267 | 0.6200923 | 11.94 | 130.0599 | 0.5777 | 0.6234851 | 72.39 | 100.0269 | 0.496 | 0.4563973 | 164.08 | 80 | 0.0832 | 0.08824809
7.23 | 140.1658 | 0.6393 | 0.6343872 | 12.24 | 130.0601 | 0.59 | 0.638017 | 74.39 | 100.0211 | 0.5111 | 0.4753167 | 168.08 | 80.00001 | 0.0877 | 0.09211325
7.38 | 140.1616 | 0.6512 | 0.6477377 | 12.54 | 130.0589 | 0.6017 | 0.6515642 | 76.39 | 100.0195 | 0.5254 | 0.4934876 | 172.08 | 80.00003 | 0.0923 | 0.09612804
7.53 | 140.1539 | 0.6625 | 0.6602142 | 12.84 | 130.054 | 0.6128 | 0.6642001 | 78.39 | 100.0199 | 0.5389 | 0.5108892 | 176.08 | 79.99967 | 0.0971 | 0.1002958
7.68 | 140.1444 | 0.6733 | 0.6718802 | 13.14 | 130.05 | 0.6233 | 0.6759929 | 80.39 | 100.02 | 0.5518 | 0.5275113 | 180.08 | 79.99943 | 0.102 | 0.1046196
7.83 | 140.1372 | 0.6835 | 0.6827975 | 13.44 | 130.05 | 0.6334 | 0.6870112 | 82.39 | 100.02 | 0.5639 | 0.5433517 | 184.08 | 80.00143 | 0.1071 | 0.1091023
7.98 | 140.1326 | 0.6933 | 0.6930265 | 13.74 | 130.0496 | 0.643 | 0.6973202 | 84.39 | 100.02 | 0.5752 | 0.5584164 | 188.08 | 80.00554 | 0.1123 | 0.1137475
8.13 | 140.1284 | 0.7026 | 0.7026231 | 14.04 | 130.0449 | 0.6521 | 0.7069771 | 86.39 | 100.0202 | 0.5859 | 0.5727168 | 192.08 | 80.00934 | 0.1177 | 0.1185583
8.28 | 140.1235 | 0.7114 | 0.7116377 | 14.34 | 130.0402 | 0.6608 | 0.7160317 | 88.39 | 100.0206 | 0.596 | 0.5862654 | 196.08 | 80.01054 | 0.1232 | 0.1235368
8.43 | 140.119 | 0.7199 | 0.7201155 | 14.64 | 130.0399 | 0.6692 | 0.7245329 | 90.39 | 100.0177 | 0.6054 | 0.5990726 | 200.08 | 80.01022 | 0.1288 | 0.1286835
8.58 | 140.1141 | 0.728 | 0.7280988 | 14.94 | 130.0401 | 0.6771 | 0.732527 | 92.39 | 100.0119 | 0.6143 | 0.6111389 | 204.08 | 80.01001 | 0.1345 | 0.1339988
8.73 | 140.1097 | 0.7357 | 0.7356258 | 15.24 | 130.0358 | 0.6847 | 0.7400542 | 94.39 | 100.0094 | 0.6225 | 0.6224574 | 208.08 | 80.00999 | 0.1404 | 0.1394834
8.88 | 140.1048 | 0.7431 | 0.7427316 | 15.54 | 130.0307 | 0.692 | 0.7471483 | 96.39 | 100.0098 | 0.6303 | 0.6330171 | 212.08 | 80.01001 | 0.1463 | 0.1451374
9.03 | 140.1003 | 0.7501 | 0.7494481 | 15.84 | 130.0295 | 0.699 | 0.7538421 | 98.39 | 100.01 | 0.6375 | 0.6427983 | 216.08 | 80.01001 | 0.1523 | 0.1509606
9.18 | 140.0951 | 0.7569 | 0.7558046 | 16.14 | 130.0299 | 0.7057 | 0.7601672 | 100.39 | 100.01 | 0.6443 | 0.6517758 | 220.08 | 80.01001 | 0.1584 | 0.1569519
9.33 | 140.0909 | 0.7634 | 0.7618273 | 16.44 | 130.03 | 0.712 | 0.7661513 | 102.39 | 100.01 | 0.6506 | 0.6599322 | 224.08 | 80.01 | 0.1646 | 0.1631098
9.48 | 140.0897 | 0.7695 | 0.7675409 | 16.74 | 130.03 | 0.7182 | 0.7718186 | 104.39 | 100.01 | 0.6565 | 0.6672693 | 228.08 | 80.01 | 0.1708 | 0.1694321
9.63 | 140.09 | 0.7755 | 0.7729684 | 17.04 | 130.0303 | 0.724 | 0.7771911 | 106.39 | 100.01 | 0.6621 | 0.6738142 | 232.08 | 80.01 | 0.1771 | 0.1759161
9.78 | 140.0876 | 0.7811 | 0.7781306 | 17.34 | 130.0305 | 0.7297 | 0.782289 | 108.39 | 100.01 | 0.6673 | 0.6796195 | 236.08 | 80.01 | 0.1835 | 0.1825582
9.93 | 140.0826 | 0.7866 | 0.7830446 | 17.64 | 130.0274 | 0.7351 | 0.7871306 | 110.39 | 100.01 | 0.6721 | 0.6847559 | 240.08 | 80.01 | 0.1899 | 0.1893546
10.08 | 140.0775 | 0.7918 | 0.7877266 | 17.94 | 130.0223 | 0.7403 | 0.7917312 | 112.39 | 100.01 | 0.6767 | 0.6893027 | 244.08 | 80.01 | 0.1963 | 0.1963004
10.23 | 140.0725 | 0.7968 | 0.792192 | 18.24 | 130.0196 | 0.7453 | 0.7961057 | 114.39 | 100.01 | 0.6809 | 0.6933389 | 248.08 | 80.01 | 0.2028 | 0.2033904
10.38 | 140.0697 | 0.8016 | 0.796455 | 18.54 | 130.0197 | 0.7501 | 0.8002687 | 116.39 | 100.0104 | 0.6849 | 0.6969377 | 252.08 | 80.01 | 0.2094 | 0.2106187
10.53 | 140.07 | 0.8062 | 0.8005294 | 18.84 | 130.02 | 0.7548 | 0.8042337 | 118.39 | 100.01 | 0.6886 | 0.7001637 | 256.08 | 80.01 | 0.2159 | 0.2179788
10.68 | 140.0696 | 0.8106 | 0.8044278 | 19.14 | 130.02 | 0.7592 | 0.8080125 | 120.39 | 100.0056 | 0.6921 | 0.7030714 | 260.08 | 80.01 | 0.2225 | 0.2254636
10.83 | 140.0645 | 0.8149 | 0.8081608 | 19.44 | 130.02 | 0.7636 | 0.8116155 | 122.39 | 100.0003 | 0.6954 | 0.7057046 | 264.08 | 80.01 | 0.2291 | 0.2330656
10.98 | 140.0601 | 0.819 | 0.8117375 | 19.74 | 130.02 | 0.7677 | 0.8150527 | 124.39 | 99.99954 | 0.6985 | 0.7081021 | 268.08 | 80.01 | 0.2357 | 0.2407766
11.13 | 140.0594 | 0.8229 | 0.8151674 | 20.04 | 130.02 | 0.7717 | 0.8183331 | 126.39 | 100 | 0.7014 | 0.7102992 | 272.08 | 80.01 | 0.2423 | 0.2485881
11.28 | 140.0599 | 0.8266 | 0.8184599 | 20.34 | 130.02 | 0.7756 | 0.8214651 | 128.39 | 100 | 0.7042 | 0.7123234 | 276.08 | 80.01 | 0.2488 | 0.2564914
11.43 | 140.0603 | 0.8303 | 0.8216232 | 20.64 | 130.0201 | 0.7793 | 0.8244567 | 130.39 | 99.99999 | 0.7068 | 0.7141965 | 280.08 | 80.01 | 0.2554 | 0.2644771
11.58 | 140.0602 | 0.8338 | 0.8246645 | 20.94 | 130.0205 | 0.783 | 0.8273152 | 132.39 | 99.99999 | 0.7092 | 0.7159371 | 284.08 | 80.01 | 0.262 | 0.2725358
11.73 | 140.0567 | 0.8371 | 0.8275905 | 21.24 | 130.0196 | 0.7865 | 0.8300476 | 134.39 | 100 | 0.7115 | 0.7175608 | 288.08 | 80.01 | 0.2686 | 0.2806578
11.88 | 140.0519 | 0.8403 | 0.8304069 | 21.54 | 130.015 | 0.7899 | 0.8326599 | 136.39 | 100 | 0.7137 | 0.719081 | 292.08 | 80.01 | 0.2751 | 0.2888332
12.03 | 140.0494 | 0.8434 | 0.8331193 | 21.84 | 130.0103 | 0.7932 | 0.8351574 | 138.39 | 100 | 0.7157 | 0.7205089 | 296.08 | 80.01 | 0.2816 | 0.297052
12.18 | 140.0496 | 0.8464 | 0.8357337 | 22.14 | 130.0095 | 0.7963 | 0.837546 | 140.39 | 100 | 0.7177 | 0.7218541 | 300.08 | 80.01 | 0.2881 | 0.3053045
12.33 | 140.0502 | 0.8493 | 0.8382557 | 22.44 | 130.0099 | 0.7994 | 0.839832 | 142.39 | 100 | 0.7195 | 0.7231249
12.48 | 140.0504 | 0.8521 | 0.8406898 | 22.74 | 130.01 | 0.8024 | 0.8420208 | 144.39 | 100 | 0.7213 | 0.7243285
12.63 | 140.049 | 0.8548 | 0.8430406 | 23.04 | 130.01 | 0.8053 | 0.8441172 | 146.39 | 100 | 0.723 | 0.7254712
12.78 | 140.0439 | 0.8573 | 0.8453119 | 23.34 | 130.01 | 0.8082 | 0.8461258 | 148.39 | 100 | 0.7245 | 0.7265583
12.93 | 140.0398 | 0.8598 | 0.8475069 | 23.64 | 130.01 | 0.8109 | 0.8480511 | 150.39 | 100 | 0.7261 | 0.7275948
13.08 | 140.0394 | 0.8622 | 0.8496296 | 23.94 | 130.01 | 0.8136 | 0.8498971 | 152.39 | 100 | 0.7275 | 0.7285848
13.23 | 140.0399 | 0.8645 | 0.8516838 | 24.24 | 130.01 | 0.8162 | 0.851668 | 154.39 | 100 | 0.7289 | 0.729532
13.38 | 140.0399 | 0.8668 | 0.8536728 | 24.54 | 130.01 | 0.8187 | 0.8533674 | 156.39 | 100 | 0.7302 | 0.7304398
13.53 | 140.04 | 0.8689 | 0.8555996 | 24.84 | 130.01 | 0.8212 | 0.854999 | 158.39 | 100 | 0.7314 | 0.7313111
13.68 | 140.0403 | 0.871 | 0.8574668 | 25.14 | 130.01 | 0.8236 | 0.8565661 | 160.39 | 100 | 0.7326 | 0.7321487
13.83 | 140.0402 | 0.873 | 0.8592772 | 25.44 | 130.01 | 0.826 | 0.8580721 | 162.39 | 100 | 0.7337 | 0.7329548
13.98 | 140.037 | 0.875 | 0.8610333 | 25.74 | 130.01 | 0.8282 | 0.85952 | 164.39 | 100 | 0.7348 | 0.7337316
14.13 | 140.032 | 0.8768 | 0.8627369 | 26.04 | 130.01 | 0.8305 | 0.8609128 | 166.39 | 100 | 0.7359 | 0.7344812
14.28 | 140.0294 | 0.8786 | 0.8643901 | 26.34 | 130.01 | 0.8327 | 0.8622532 | 168.39 | 100 | 0.7368 | 0.7352051
14.43 | 140.0296 | 0.8804 | 0.8659953 | 26.64 | 130.01 | 0.8348 | 0.8635438 | 170.39 | 100 | 0.7378 | 0.7359051
14.58 | 140.03 | 0.8821 | 0.8675547 | 26.94 | 130.01 | 0.8369 | 0.8647872 | 172.39 | 100 | 0.7387 | 0.7365826
14.73 | 140.0299 | 0.8837 | 0.8690704 | 27.24 | 130.01 | 0.8389 | 0.8659857 | 174.39 | 100 | 0.7395 | 0.737239
14.88 | 140.03 | 0.8853 | 0.8705438 | 27.54 | 130.01 | 0.8409 | 0.8671415 | 176.39 | 100 | 0.7404 | 0.7378754
15.03 | 140.0299 | 0.8869 | 0.8719769 | 27.84 | 130.01 | 0.8428 | 0.8682568 | 178.39 | 100 | 0.7411 | 0.738493
15.18 | 140.03 | 0.8883 | 0.873371 | 28.14 | 130.01 | 0.8447 | 0.8693335 | 180.39 | 100 | 0.7419 | 0.7390928
15.33 | 140.0299 | 0.8898 | 0.8747277 | 28.44 | 130.01 | 0.8466 | 0.8703736 | 182.39 | 100 | 0.7426 | 0.7396758
15.48 | 140.03 | 0.8912 | 0.8760485 | 28.74 | 130.01 | 0.8484 | 0.8713788 | 184.39 | 100 | 0.7433 | 0.7402429
15.63 | 140.0304 | 0.8925 | 0.8773347 | 29.04 | 130.01 | 0.8502 | 0.8723508 | 186.39 | 100 | 0.744 | 0.7407948
15.78 | 140.0301 | 0.8938 | 0.8785876 | 29.34 | 130.01 | 0.8519 | 0.8732912 | 188.39 | 100 | 0.7447 | 0.7413323
15.93 | 140.0265 | 0.8951 | 0.8798084 | 29.64 | 130.01 | 0.8536 | 0.8742016 | 190.39 | 100 | 0.7453 | 0.7418562
16.08 | 140.0217 | 0.8963 | 0.880998 | 29.94 | 130.01 | 0.8553 | 0.8750832 | 192.39 | 100 | 0.7459 | 0.742367
16.23 | 140.0194 | 0.8975 | 0.8821573 | 30.24 | 130.01 | 0.8569 | 0.8759376 | 194.39 | 100 | 0.7465 | 0.7428654
16.38 | 140.0197 | 0.8987 | 0.8832877 | 30.54 | 130.01 | 0.8585 | 0.8767658 | 196.39 | 100 | 0.747 | 0.743352
16.53 | 140.02 | 0.8998 | 0.8843904 | 30.84 | 130.01 | 0.8601 | 0.8775692 | 198.39 | 100 | 0.7476 | 0.7438272
16.68 | 140.02 | 0.9009 | 0.8854664 | 31.14 | 130.01 | 0.8616 | 0.8783489 | 200.39 | 100 | 0.7481 | 0.7442917
16.83 | 140.02 | 0.9019 | 0.8865166 | 31.44 | 130.01 | 0.8631 | 0.8791059 | 202.39 | 100 | 0.7486 | 0.7447457
16.98 | 140.02 | 0.903 | 0.8875418 | 31.74 | 130.01 | 0.8646 | 0.8798413 | 204.39 | 100 | 0.7491 | 0.7451899
17.13 | 140.02 | 0.9039 | 0.888543 | 32.04 | 130.01 | 0.8661 | 0.880556 | 206.39 | 100 | 0.7495 | 0.7456245
17.28 | 140.02 | 0.9049 | 0.8895208 | 32.34 | 130.01 | 0.8675 | 0.8812509 | 208.39 | 100 | 0.75 | 0.74605
17.43 | 140.02 | 0.9058 | 0.8904762 | 32.64 | 130.01 | 0.8689 | 0.8819268 | 210.39 | 100 | 0.7504 | 0.7464668
17.58 | 140.02 | 0.9067 | 0.8914097 | 32.94 | 130.01 | 0.8703 | 0.8825846 | 212.39 | 100 | 0.7509 | 0.7468751
17.73 | 140.02 | 0.9076 | 0.8923222 | 33.24 | 130.0102 | 0.8716 | 0.883225 | 214.39 | 100 | 0.7513 | 0.7472753
17.88 | 140.02 | 0.9085 | 0.8932143 | 33.54 | 130.0106 | 0.8729 | 0.8838489 | 216.39 | 100 | 0.7517 | 0.7476678
18.03 | 140.02 | 0.9093 | 0.8940866 | 33.84 | 130.0082 | 0.8742 | 0.8844568 | 218.39 | 100 | 0.752 | 0.7480527
18.18 | 140.02 | 0.9101 | 0.8949399 | 34.14 | 130.0033 | 0.8755 | 0.8850491 | 220.39 | 100 | 0.7524 | 0.7484304
18.33 | 140.02 | 0.9109 | 0.8957746 | 34.44 | 130 | 0.8767 | 0.8856261 | 222.39 | 100 | 0.7527 | 0.7488011
18.48 | 140.02 | 0.9116 | 0.8965913 | 34.74 | 129.9996 | 0.878 | 0.8861887 | 224.39 | 100 | 0.7531 | 0.7491651
18.63 | 140.0204 | 0.9124 | 0.8973907 | 35.04 | 129.9999 | 0.8792 | 0.8867377 | 226.39 | 100 | 0.7534 | 0.7495226
18.78 | 140.0164 | 0.9131 | 0.8981732 | 35.34 | 130 | 0.8804 | 0.8872738 | 228.39 | 100 | 0.7537 | 0.7498738
18.93 | 139.9991 | 0.9138 | 0.8989391 | 35.64 | 130 | 0.8815 | 0.8877974 | 230.39 | 100 | 0.754 | 0.750219
19.08 | 140 | 0.9145 | 0.899688 | 35.94 | 130 | 0.8827 | 0.888309 | 232.39 | 100 | 0.7543 | 0.7505582
19.23 | 140 | 0.9151 | 0.9004216 | 36.24 | 130 | 0.8838 | 0.8888091 | 234.39 | 100 | 0.7546 | 0.7508919
19.38 | 140 | 0.9158 | 0.9011403 | 36.54 | 130 | 0.8849 | 0.889298 | 236.39 | 100 | 0.7549 | 0.75122
19.53 | 140 | 0.9164 | 0.9018445 | 36.84 | 130 | 0.886 | 0.8897762 | 238.39 | 100 | 0.7552 | 0.7515428
19.68 | 140 | 0.917 | 0.9025347 | 37.14 | 130 | 0.887 | 0.8902441 | 240.39 | 100 | 0.7554 | 0.7518604
19.83 | 140 | 0.9176 | 0.9032113 | 37.44 | 130 | 0.8881 | 0.890702 | 242.39 | 100 | 0.7557 | 0.7521731
19.98 | 140 | 0.9182 | 0.9038746 | 37.74 | 130 | 0.8891 | 0.8911503 | 244.39 | 100 | 0.7559 | 0.7524808
20.13 | 140 | 0.9187 | 0.9045251 | 38.04 | 130 | 0.8901 | 0.8915893 | 246.39 | 100 | 0.7562 | 0.7527839
20.28 | 140 | 0.9193 | 0.905163 | 38.34 | 130 | 0.8911 | 0.8920194 | 248.39 | 100 | 0.7564 | 0.7530825
20.43 | 140 | 0.9198 | 0.9057888 | 38.64 | 130 | 0.892 | 0.8924408 | 250.39 | 100 | 0.7566 | 0.7533766
20.58 | 140 | 0.9203 | 0.9064028 | 38.94 | 130 | 0.893 | 0.8928539 | 252.39 | 100 | 0.7569 | 0.7536663
20.73 | 140 | 0.9208 | 0.9070053 | 39.24 | 130 | 0.8939 | 0.8932589 | 254.39 | 100 | 0.7571 | 0.7539519
20.88 | 140 | 0.9213 | 0.9075967 | 39.54 | 130 | 0.8948 | 0.893656 | 256.39 | 100 | 0.7573 | 0.7542335
21.03 | 140 | 0.9217 | 0.9081771 | 39.84 | 130 | 0.8957 | 0.8940456 | 258.39 | 100 | 0.7575 | 0.754511
21.18 | 140 | 0.9222 | 0.908747 | 40.14 | 130 | 0.8966 | 0.8944279 | 260.39 | 100 | 0.7577 | 0.7547848
21.33 | 140 | 0.9226 | 0.9093065 | 40.44 | 130 | 0.8975 | 0.8948031 | 262.39 | 100 | 0.7579 | 0.7550547
21.48 | 140 | 0.9231 | 0.9098561 | 40.74 | 130 | 0.8984 | 0.8951715 | 264.39 | 100 | 0.7581 | 0.7553211
21.63 | 140 | 0.9235 | 0.9103959 | 41.04 | 130 | 0.8992 | 0.8955332 | 266.39 | 100 | 0.7582 | 0.7555838
21.78 | 140 | 0.9239 | 0.9109261 | 41.34 | 130 | 0.9 | 0.8958884 | 268.39 | 100 | 0.7584 | 0.7558431
21.93 | 140 | 0.9243 | 0.9114472 | 41.64 | 130 | 0.9008 | 0.8962374 | 270.39 | 100 | 0.7586 | 0.756099
22.08 | 140 | 0.9247 | 0.9119592 | 41.94 | 130 | 0.9016 | 0.8965803 | 272.39 | 100 | 0.7587 | 0.7563517
22.23 | 140 | 0.925 | 0.9124624 | 42.24 | 130 | 0.9024 | 0.8969174 | 274.39 | 100 | 0.7589 | 0.7566011
22.38 | 140 | 0.9254 | 0.912957 | 42.54 | 130 | 0.9032 | 0.8972488 | 276.39 | 100 | 0.7591 | 0.7568474
22.53 | 140 | 0.9257 | 0.9134433 | 42.84 | 130 | 0.9039 | 0.8975746 | 278.39 | 100 | 0.7592 | 0.7570906
22.68 | 140 | 0.9261 | 0.9139215 | 43.14 | 130 | 0.9046 | 0.897895 | 280.39 | 100 | 0.7594 | 0.7573309
22.83 | 140 | 0.9264 | 0.9143917 | 43.44 | 130 | 0.9053 | 0.8982102 | 282.39 | 100 | 0.7595 | 0.7575682
22.98 | 140 | 0.9267 | 0.9148542 | 43.74 | 130 | 0.9061 | 0.8985203 | 284.39 | 100 | 0.7596 | 0.7578027
23.13 | 140 | 0.927 | 0.9153091 | 44.04 | 130 | 0.9067 | 0.8988255 | 286.39 | 100 | 0.7597 | 0.7580344
23.28 | 140 | 0.9274 | 0.9157567 | 44.34 | 130 | 0.9074 | 0.8991258 | 288.39 | 100 | 0.7599 | 0.7582634
23.43 | 140 | 0.9276 | 0.916197 | 44.64 | 130 | 0.9081 | 0.8994215 | 290.39 | 100 | 0.76 | 0.7584898
23.58 | 140 | 0.9279 | 0.9166304 | 44.94 | 130 | 0.9087 | 0.8997127 | 292.39 | 100 | 0.7601 | 0.7587135
23.73 | 140 | 0.9282 | 0.9170569 | 45.24 | 130 | 0.9094 | 0.8999994 | 294.39 | 100 | 0.7602 | 0.7589348
23.88 | 140 | 0.9285 | 0.9174768 | 45.54 | 130 | 0.91 | 0.9002818 | 296.39 | 100 | 0.7603 | 0.7591535
24.03 | 140 | 0.9287 | 0.9178901 | 45.84 | 130 | 0.9106 | 0.90056 | 298.39 | 100 | 0.7604 | 0.7593698
24.18 | 140 | 0.929 | 0.918297 | 46.14 | 130 | 0.9112 | 0.9008342 | 300.39 | 100 | 0.7605 | 0.7595838
24.33 | 140 | 0.9292 | 0.9186977 | 46.44 | 130 | 0.9118 | 0.9011043
24.48 | 140 | 0.9295 | 0.9190924 | 46.74 | 130 | 0.9124 | 0.9013706
24.63 | 140 | 0.9297 | 0.9194811 | 47.04 | 130 | 0.9129 | 0.901633
24.78 | 140 | 0.9299 | 0.919864 | 47.34 | 130 | 0.9135 | 0.9018918
24.93 | 140 | 0.9301 | 0.9202412 | 47.64 | 130 | 0.914 | 0.902147
25.08 | 140 | 0.9303 | 0.9206129 | 47.94 | 130 | 0.9145 | 0.9023987
25.23 | 140 | 0.9305 | 0.9209791 | 48.24 | 130 | 0.915 | 0.9026469
25.38 | 140 | 0.9307 | 0.9213401 | 48.54 | 130 | 0.9155 | 0.9028918
25.53 | 140 | 0.9309 | 0.9216959 | 48.84 | 130 | 0.916 | 0.9031335
25.68 | 140 | 0.9311 | 0.9220466 | 49.14 | 130 | 0.9165 | 0.9033719
25.83 | 140 | 0.9313 | 0.9223923 | 49.44 | 130 | 0.9169 | 0.9036073
25.98 | 140 | 0.9315 | 0.9227332 | 49.74 | 130 | 0.9174 | 0.9038396
26.13 | 140 | 0.9316 | 0.9230694 | 50.04 | 130 | 0.9178 | 0.9040689
26.28 | 140 | 0.9318 | 0.9234009 | 50.34 | 130 | 0.9182 | 0.9042953
26.43 | 140 | 0.9319 | 0.9237278 | 50.64 | 130 | 0.9186 | 0.9045188
26.58 | 140 | 0.9321 | 0.9240503 | 50.94 | 130 | 0.919 | 0.9047396
26.73 | 140 | 0.9322 | 0.9243685 | 51.24 | 130 | 0.9194 | 0.9049577
26.88 | 140 | 0.9323 | 0.9246824 | 51.54 | 130 | 0.9198 | 0.9051731
27.03 | 140 | 0.9325 | 0.9249921 | 51.84 | 130 | 0.9202 | 0.9053859
27.18 | 140 | 0.9326 | 0.9252977 | 52.14 | 130 | 0.9205 | 0.9055962
27.33 | 140 | 0.9327 | 0.9255993 | 52.44 | 130 | 0.9209 | 0.905804
27.48 | 140 | 0.9328 | 0.925897 | 52.74 | 130 | 0.9212 | 0.9060093
27.63 | 140 | 0.9329 | 0.9261909 | 53.04 | 130 | 0.9215 | 0.9062123
27.78 | 140 | 0.933 | 0.9264809 | 53.34 | 130 | 0.9218 | 0.9064129
27.93 | 140 | 0.9331 | 0.9267673 | 53.64 | 130 | 0.9221 | 0.9066112
28.08 | 140 | 0.9332 | 0.9270501 | 53.94 | 130 | 0.9224 | 0.9068073
28.23 | 140 | 0.9333 | 0.9273293 | 54.24 | 130 | 0.9227 | 0.9070012
28.38 | 140 | 0.9334 | 0.9276051 | 54.54 | 130 | 0.9229 | 0.9071929
28.53 | 140 | 0.9335 | 0.9278774 | 54.84 | 130 | 0.9232 | 0.9073826
28.68 | 140 | 0.9336 | 0.9281464 | 55.14 | 130 | 0.9234 | 0.9075701
28.83 | 140 | 0.9337 | 0.9284121 | 55.44 | 130 | 0.9237 | 0.9077556
28.98 | 140 | 0.9337 | 0.9286746 | 55.74 | 130 | 0.9239 | 0.9079392
29.13 | 140 | 0.9338 | 0.9289339 | 56.04 | 130 | 0.9241 | 0.9081207
29.28 | 140 | 0.9338 | 0.9291901 | 56.34 | 130 | 0.9243 | 0.9083004
29.43 | 140 | 0.9339 | 0.9294433 | 56.64 | 130 | 0.9245 | 0.9084782
29.58 | 140 | 0.934 | 0.9296935 | 56.94 | 130 | 0.9246 | 0.9086541
29.73 | 140 | 0.934 | 0.9299408 | 57.24 | 130 | 0.9248 | 0.9088283
29.88 | 140 | 0.9341 | 0.9301853 | 57.54 | 130 | 0.925 | 0.9090006
30.03 | 140 | 0.9341 | 0.9304269 | 57.84 | 130 | 0.9251 | 0.9091712
30.18 | 140 | 0.9341 | 0.9306657 | 58.14 | 130 | 0.9253 | 0.9093401
30.33 | 140 | 0.9342 | 0.9309018 | 58.44 | 130 | 0.9254 | 0.9095073
30.48 | 140 | 0.9342 | 0.9311353 | 58.74 | 130 | 0.9255 | 0.9096729
30.63 | 140 | 0.9342 | 0.9313661 | 59.04 | 130 | 0.9256 | 0.9098369
30.78 | 140 | 0.9343 | 0.9315943 | 59.34 | 130 | 0.9257 | 0.9099992
30.93 | 140 | 0.9343 | 0.9318201 | 59.64 | 130 | 0.9258 | 0.91016
31.08 | 140 | 0.9343 | 0.9320433 | 59.94 | 130 | 0.9259 | 0.9103193
31.23 | 140 | 0.9343 | 0.9322641 | 60.24 | 130 | 0.9259 | 0.910477
31.38 | 140 | 0.9343 | 0.9324825 | 60.54 | 130 | 0.926 | 0.9106333
31.53 | 140 | 0.9343 | 0.9326986 | 60.84 | 130 | 0.926 | 0.9107881
31.68 | 140 | 0.9343 | 0.9329123 | 61.14 | 130 | 0.9261 | 0.9109414
31.83 | 140.0001 | 0.9343 | 0.9331238 | 61.44 | 130 | 0.9261 | 0.9110934
|  |  |  | 61.74 | 129.9998 | 0.9261 | 0.9112439