## error
TOTAL CARBON NITROGEN AND HYDROGEN
Maria Pimenta Da Costa Ocampo
Technician Maria
Date : 23.08.2018
| Date | Wt of sample | Total N | Total C | Total H | O(%) | C / N | H/C |  | O/C |  | Ash (%) | HHV predicted 2 (MJ kg-1)
|  | ( mg ) | ( % ) | ( % ) | ( % ) |  | Ratio
[9 empty] | error |  |  |  |  | Tukey %N |  | a | b | c | d | e
SS1 | SS-A | 19.108999 | 5.540402 | 35.347076 | 6.352402 | 22.9779495 | 6.379876 | 0.1797150633 |  | 0.6500664864 |  | 29.7821705 | 18.11878777 | H2404 | 3.6824425 | ****
SS1 | SS-B | 20.389999 | 5.477436 | 35.148739 | 6.296338 | 23.2953165 | 6.417006 | 0.1791341078 |  | 0.662763933 |  | 29.7821705 | 17.93229648 | H1804 | 3.83003225 | ****
SS1 | SS-C | 19.91 | 5.463465 | 34.776482 | 6.254964 | 23.7229185 | 6.365279 | 0.1798618963 |  | 0.6821540632 |  | 29.7821705 | 17.69407786 | SS2 | 4.547371 |  | ****
SS1 | SS-D | 19.308001 | 5.517431 | 35.171021 | 6.345134 | 23.1842435 | 6.374528 | 0.1804080126 |  | 0.6591859673 |  | 29.7821705 | 18.02310651 | P4001 | 4.73328 |  |  | ****
| Mean |  | 5.4996835 | 35.1108295 | 6.3122095 | 23.295107 | 6.38417225 | 0.1797795606 | 0.0002618046636 | 0.6634735588 | 0.00675511393 | 29.7821705 | 17.94206715 | SS1 | 5.4996835 |  |  |  | ****
H180 | H180-A | 20.504 | 3.766941 | 33.519054 | 4.889945 | 16.9124165 | 8.898216 | 0.1458855313 |  | 0.5045612713 |  | 40.9116435 | 16.1789457 | P3001 | 5.763288 |  |  |  |  | ****
H180 | H180-B | 20.52 | 3.822499 | 34.017876 | 4.956248 | 16.2917335 | 8.899381 | 0.1456953985 |  | 0.4789168348 |  | 40.9116435 | 16.51956542 | %C
H180 | H180-C | 19.983 | 3.863941 | 34.022549 | 4.956602 | 16.2452645 | 8.805142 | 0.1456857921 |  | 0.477485226 |  | 40.9116435 | 16.52745831 | H1804 | 33.90019325 | ****
H180 | H180-D | 19.504999 | 3.866748 | 34.041294 | 4.970076 | 16.2102385 | 8.803598 | 0.1460013829 |  | 0.4761933697 |  | 40.9116435 | 16.55733802 | P4001 | 34.48044225 | ****
| Mean |  | 3.83003225 | 33.90019325 | 4.94321775 | 16.41491325 | 8.85158425 | 0.1458168015 | 7.675503637e-05 | 0.4842129698 | 0.006780214557 | 40.9116435 | 16.44582686 | SS2 | 34.876981 | ****
H240 | H240-A | 19.612 | 3.696378 | 35.513966 | 4.876483 | 11.5472272 | 9.607773 | 0.1373116987 |  | 0.3251460904 |  | 44.3659458 | 17.50533012 | H2404 | 34.982051 | ****
H240 | H240-B | 19.434 | 3.72345 | 35.397247 | 4.874997 | 11.6383602 | 9.506572 | 0.1377224901 |  | 0.328792807 |  | 44.3659458 | 17.45233937 | SS1 | 35.1108295 | ****
H240 | H240-C | 19.135 | 3.697825 | 34.72443 | 4.781176 | 12.4306232 | 9.390501 | 0.137689114 |  | 0.3579791864 |  | 44.3659458 | 16.99227904 | P3001 | 38.66367525 |  | ****
H240 | H240-D | 19.959999 | 3.612117 | 34.292561 | 4.743581 | 12.9857952 | 9.493758 | 0.1383268225 |  | 0.3786767398 |  | 44.3659458 | 16.72332117 | %H
| Mean |  | 3.6824425 | 34.982051 | 4.81905925 | 12.15050145 | 9.499651 | 0.1377580534 | 0.0002098944211 | 0.3473353078 | 0.01268650972 | 44.3659458 | 17.16831743 | P4001 | 2.906184 |  |  | ****
P300 | P300-A | 20.216999 | 5.788953 | 38.860714 | 4.705947 | 12.3041382 | 6.712909 | 0.1210978007 |  | 0.3166215165 |  | 38.3402478 | 18.30041891 | P3001 | 4.67402125 | ****
P300 | P300-B | 20.91 | 5.681378 | 38.308201 | 4.636181 | 13.0339922 | 6.742766 | 0.1210231981 |  | 0.3402402582 |  | 38.3402478 | 17.92306476 | H2404 | 4.81905925 | **** | ****
P300 | P300-C | 19.471001 | 5.848999 | 38.849998 | 4.711003 | 12.2497522 | 6.642162 | 0.1212613447 |  | 0.3153089532 |  | 38.3402478 | 18.31078156 | H1804 | 4.94321775 |  | ****
P300 | P300-D | 20.063 | 5.733822 | 38.635788 | 4.642954 | 12.6471882 | 6.738226 | 0.1201723645 |  | 0.3273438657 |  | 38.3402478 | 18.09186914 | SS2 | 5.71847975 |  |  |  | ****
| Mean |  | 5.763288 | 38.66367525 | 4.67402125 | 12.5587677 | 6.70901575 | 0.1208892124 | 0.000243894348 | 0.3248208459 | 0.005786591154 | 38.3402478 | 18.15653359 | SS1 | 6.3122095 |  |  |  |  | ****
P400 | P400-A | 20.631001 | 4.764225 | 34.669216 | 2.8865 | 6.8047567 | 7.276989 | 0.08325830039 |  | 0.1962766248 |  | 50.8753023 | 14.98260419 | %O
P400 | P400-B | 19.896 | 4.704924 | 34.374165 | 2.898661 | 7.1469477 | 7.305998 | 0.08432673201 |  | 0.2079162563 |  | 50.8753023 | 14.8573075 | P4001 | 7.18009375 |  | ****
P400 | P400-C | 20.586 | 4.735247 | 34.572838 | 2.941436 | 6.8751767 | 7.301169 | 0.08507939094 |  | 0.1988606403 |  | 50.8753023 | 15.019316 | P3001 | 13.1990155 | ****
P400 | P400-D | 19.037001 | 4.728724 | 34.30555 | 2.898139 | 7.1922847 | 7.254717 | 0.08448017886 |  | 0.209653677 |  | 50.8753023 | 14.82768564 | H2404 | 14.31644725 | ****
| Mean |  | 4.73328 | 34.48044225 | 2.906184 | 7.00479145 | 7.28471825 | 0.08428499782 | 0.0003791437837 | 0.2031525988 | 0.003299672145 | 50.8753023 | 14.92172833 | H1804 | 17.52655675 |  |  | ****
SS2 | CK-A | 20.09 | 4.629529 | 35.592278 | 5.852381 | 53.925812 | 7.688098 | 0.1644283909 |  | 1.51509864 |  |  | 13.62222693 | SS1 | 24.3772775 |  |  |  | ****
SS2 | CK-B | 20.853001 | 4.62058 | 35.400787 | 5.79001 | 54.188623 | 7.661547 | 0.1635559684 |  | 1.530718032 |  |  | 13.43590259 | SS2 | 45.65716825 |  |  |  |  | ****
SS2 | CK-C | 20.471001 | 4.604289 | 35.506329 | 5.831958 | 54.057424 | 7.711577 | 0.1642512241 |  | 1.522472909 |  |  | 13.54765738
SS2 | CK-D | 19.795 | 4.335086 | 33.00853 | 5.39957 | 57.256814 | 7.614274 | 0.1635810501 |  | 1.7346066 |  |  | 11.68787249 | MJ/kg
| Mean |  | 4.547371 | 34.876981 | 5.71847975 | 54.85716825 | 7.668874 | 0.163961432 | 0.0002256305125 | 1.572876054 | 0.05305683333 |  | 13.07341485 | SS2 | 14.22341 | ****
[14 empty] | P4001 | 14.89982 | ****
[14 empty] | H1804 | 16.30687 |  | ****
[14 empty] | H2404 | 16.89757 |  | **** | ****
[14 empty] | SS1 | 17.8068 |  |  | **** | ****
[14 empty] | P3001 | 18.0765 |  |  |  | ****

## Means
| Anthracite | bituminus coal | Sub-bituminus coal | lignite | SS | H180-4 | H240-4 | P300-1 | P400-1 | SSUK (another sample of SS sourced in the UK)
O/C | 0.025 | 0.025 | 0.2 | 0.25 | 0.5 | 0.36 | 0.26 | 0.24 | 0.15 | 0.47
H/C | 0.35 | 0.75 | 0.85 | 1.2 | 2.16 | 1.75 | 1.65 | 1.45 | 1.01 | 1.97
error O/C |  |  |  |  | 0.007 | 0.007 | 0.013 | 0.006 | 0.003 | 0.036
new 4 repl. Maria (Elemental TCN 23-8-2018)
| Mean: | [7 empty] | A.M smith et al 2016
| C | H | O | N | H/C | O/C | C/N | N/C | HHV (MJ/kg) | CaCO3(%) | Corg (C(%)-CaCO3(%))
SSES | 35.11 | 6.31 | 23.3 | 5.5 | 2.16 | 0.5 | 6.38 | 0.16 | 17.94 | 1.808201868 | 33.3
H1804 | 33.9 | 4.94 | 16.41 | 3.83 | 1.75 | 0.36 | 8.85 | 0.11 | 16.44 | 1.936975462 | 31.96
H2404 | 34.98 | 4.82 | 12.15 | 3.68 | 1.65 | 0.26 | 9.51 | 0.11 | 17.17 | 1.903762637 | 33.08
P3001 | 38.66 | 4.67 | 12.56 | 5.76 | 1.45 | 0.24 | 6.71 | 0.15 | 18.15 | 2.493895153 | 36.17
P4001 | 34.48 | 2.91 | 7 | 4.73 | 1.01 | 0.15 | 7.29 | 0.14 | 14.93 | 2.472779311 | 32.01
SSUK | 34.88 | 5.72 | 22.09 | 4.55 | 1.97 | 0.47 | 7.67 | 0.13 | 17.17 | 3.958219281 | 30.92
*The weight of biochar should be between 20 and 25 mg
A.M smith et al 2016:
| mean CaCO3 | mean ash
SS | 1.80820187 | 29.7821705
| f | b
P3001 | 2.49389515 | 38.3402478
| d | c
P4001 | 2.47277931 | 50.8753023
| a | f
H1804 | 1.93697546 | 40.9116435
| c | d
H2404 | 1.90376264 | 44.3659458
| b | e