## Figure SI 17
Long Name | 6 at% Eu/(Eu+Ti) |  | 25 at% Eu/(Eu+Ti) |  | 76 at% Eu/(Eu+Ti) |  | 98 at% Eu/(Eu+Ti) |  | 6 at% Eu/(Eu+Ti) |  | 26 at% Eu/(Eu+Ti) |  | 77 at% Eu/(Eu+Ti) |  | 98 at% Eu/(Eu+Ti) |  | 6 at% Eu/(Eu+Ti) |  | 26 at% Eu/(Eu+Ti) |  | 77 at% Eu/(Eu+Ti) |  | 98 at% Eu/(Eu+Ti) |  | 6 at% Eu/(Eu+Ti) |  | 25 at% Eu/(Eu+Ti) |  | 76 at% Eu/(Eu+Ti) |  | 98 at% Eu/(Eu+Ti) |  | 6 at% Eu/(Eu+Ti) |  | 26 at% Eu/(Eu+Ti) |  | 77 at% Eu/(Eu+Ti) |  | 98 at% Eu/(Eu+Ti) |  | 6 at% Eu/(Eu+Ti) |  | 26 at% Eu/(Eu+Ti) |  | 77 at% Eu/(Eu+Ti) |  | 98 at% Eu/(Eu+Ti)
Units | nm | Counts | nm | Counts | nm | Counts | nm | Counts | nm | Counts | nm | Counts | nm | Counts | nm | Counts | nm | Counts | nm | Counts | nm | Counts | nm | Counts | eV | (cm^-2 eV^2) | eV | (cm^-2 eV^2) | eV | (cm^-2 eV^2) | eV | (cm^-2 eV^2) | eV | (cm^-2 eV^2) | eV | (cm^-2 eV^2) | eV | (cm^-2 eV^2) | eV | (cm^-2 eV^2) | eV | (cm^-2 eV^2) | eV | (cm^-2 eV^2) | eV | (cm^-2 eV^2) | eV | (cm^-2 eV^2)
| As-deposited (Transmittance) | [7 empty] | Annealing 450˚C (Transmittance) | [7 empty] | Annealing 600˚C (Transmittance) | [7 empty] | As-deposited (Tauc polt) | [7 empty] | Annealing 450˚C (Tauc polt) | [7 empty] | Annealing 600˚C (Tauc polt)
| 1500 | 79.125 | 1500 | 86.5974 | 1500 | 89.5739 | 1500 | 90.6037 | 1500 | 79.8265 | 1500 | 80.214 | 1500 | 89.5851 | 1500 | 88.1695 | 1500 | 72.9869 | 1500 | 74.6584 | 1500 | 83.1032 | 1500 | 89.1452 | 0.82667 | 305830.5 | 0.82667 | 133973.3 | 0.82667 | 75618.56611 | 0.82667 | 40970.02394 | 0.82667 | 283206.8 | 0.82667 | 314486.1 | 0.82667 | 75446.92971 | 0.82667 | 66706.0024 | 0.82667 | 553150.2 | 0.82667 | 552579.4 | 0.82667 | 213676.4 | 0.82667 | 55554.42712
| 1499 | 79.4294 | 1499 | 87.0573 | 1499 | 89.9803 | 1499 | 90.6858 | 1499 | 80.0962 | 1499 | 81.0506 | 1499 | 89.1029 | 1499 | 88.6842 | 1499 | 72.5154 | 1499 | 75.5372 | 1499 | 83.3022 | 1499 | 89.3127 | 0.82722 | 296277 | 0.82722 | 124458 | 0.82722 | 69621.39658 | 0.82722 | 40275.03468 | 0.82722 | 275158 | 0.82722 | 285963.9 | 0.82722 | 83144.28849 | 0.82722 | 60762.05121 | 0.82722 | 576923.2 | 0.82722 | 509892.1 | 0.82722 | 208467.6 | 0.82722 | 53825.80103
| 1498 | 79.1594 | 1498 | 87.2989 | 1498 | 91.06 | 1498 | 90.8223 | 1498 | 79.5721 | 1498 | 81.2295 | 1498 | 89.7544 | 1498 | 88.3493 | 1498 | 72.4359 | 1498 | 75.1018 | 1498 | 82.9603 | 1498 | 88.3406 | 0.82777 | 305510.2434 | 0.82777 | 119690.4 | 0.82777 | 54852.16222 | 0.82777 | 39097.54712 | 0.82777 | 292066.2 | 0.82777 | 280367.3 | 0.82777 | 73073.51184 | 0.82777 | 64737.41019 | 0.82777 | 581644.1 | 0.82777 | 531830.8929 | 0.82777 | 218250.2 | 0.82777 | 64840.38301
| 1497 | 78.4989 | 1497 | 87.2395 | 1497 | 91.3764 | 1497 | 90.8321 | 1497 | 78.8533 | 1497 | 81.4815 | 1497 | 89.5913 | 1497 | 87.7841 | 1497 | 71.4687 | 1497 | 74.4139 | 1497 | 83.2611 | 1497 | 87.634 | 0.82832 | 328247.5565 | 0.82832 | 121054.5 | 0.82832 | 50932.22207 | 0.82832 | 39062.08765 | 0.82832 | 316145.6225 | 0.82832 | 272438.4 | 0.82832 | 75654.32445 | 0.82832 | 71715.07878 | 0.82832 | 631991.3 | 0.82832 | 567320.7 | 0.82832 | 210155.8 | 0.82832 | 73611.38881
| 1496 | 77.7414 | 1496 | 87.2868 | 1496 | 89.9938 | 1496 | 90.18 | 1496 | 79.8326 | 1496 | 82.1505 | 1496 | 89.7988 | 1496 | 88.7353 | 1496 | 73.213 | 1496 | 75.5015 | 1496 | 83.8967 | 1496 | 87.9802 | 0.82888 | 355544.8 | 0.82888 | 120255.7 | 0.82888 | 69702.39849 | 0.82888 | 45195.6056 | 0.82888 | 284530.2 | 0.82888 | 251452.9 | 0.82888 | 72600.10109 | 0.82888 | 60422.13461 | 0.82888 | 545241 | 0.82888 | 513665.9 | 0.82888 | 193327.5 | 0.82888 | 69372.31894
| 1495 | 78.13 | 1495 | 87.9814 | 1495 | 90.3772 | 1495 | 90.6892 | 1495 | 79.0153 | 1495 | 82.1143 | 1495 | 89.3706 | 1495 | 88.5349 | 1495 | 73.155 | 1495 | 75.8414 | 1495 | 84.447 | 1495 | 88.6695 | 0.82943 | 342059.3 | 0.82943 | 106786.9 | 0.82943 | 64280.40076 | 0.82943 | 40459.79369 | 0.82943 | 311539.0546 | 0.82943 | 252919.6 | 0.82943 | 79299.56728 | 0.82943 | 62813.85991 | 0.82943 | 548749.6 | 0.82943 | 498041.8 | 0.82943 | 179438.3 | 0.82943 | 61256.4018
| 1494 | 78.3598 | 1494 | 88.2727 | 1494 | 90.8303 | 1494 | 90.5957 | 1494 | 78.5496 | 1494 | 81.6392 | 1494 | 88.7916 | 1494 | 87.6182 | 1494 | 72.6427 | 1494 | 75.6891 | 1494 | 85.3709 | 1494 | 88.576 | 0.82999 | 334413.8 | 0.82999 | 101480.4 | 0.82999 | 58160.87728 | 0.82999 | 41373.70938 | 0.82999 | 327811.5 | 0.82999 | 268392.9 | 0.82999 | 88856.69474 | 0.82999 | 74109.36416 | 0.82999 | 574469 | 0.82999 | 505985.6514 | 0.82999 | 157291.9 | 0.82999 | 62419.44255
| 1493 | 77.707 | 1493 | 88.3553 | 1493 | 90.9036 | 1493 | 91.121 | 1493 | 78.7725 | 1493 | 82.7411 | 1493 | 89.1044 | 1493 | 87.9427 | 1493 | 72.4696 | 1493 | 75.4065 | 1493 | 84.6626 | 1493 | 88.9072 | 0.83054 | 358231.2 | 0.83054 | 100098.2 | 0.83054 | 57265.97111 | 0.83054 | 36720.6554 | 0.83054 | 320590.9 | 0.83054 | 234403.1 | 0.83054 | 83789.44819 | 0.83054 | 70115.91843 | 0.83054 | 583858.4 | 0.83054 | 520363.9 | 0.83054 | 174532.6285 | 0.83054 | 58716.32051
| 1492 | 78.3693 | 1492 | 89.5293 | 1492 | 91.4732 | 1492 | 91.9696 | 1492 | 78.6657 | 1492 | 83.1641 | 1492 | 89.4875 | 1492 | 88.2429 | 1492 | 72.3872 | 1492 | 75.7537 | 1492 | 84.5471 | 1492 | 88.5133 | 0.8311 | 334977.6 | 0.8311 | 79998.63076 | 0.8311 | 50077.26083 | 0.8311 | 29803.83071 | 0.8311 | 324681.9 | 0.8311 | 222252.2 | 0.8311 | 77777.31387 | 0.8311 | 66535.00188 | 0.8311 | 588779.9 | 0.8311 | 504240 | 0.8311 | 177644.4 | 0.8311 | 63319.70751
| 1491 | 78.1403 | 1491 | 89.0362 | 1491 | 90.2333 | 1491 | 91.3073 | 1491 | 78.6048 | 1491 | 82.8549 | 1491 | 89.2654 | 1491 | 88.5475 | 1491 | 73.5212 | 1491 | 75.5976 | 1491 | 85.3925 | 1491 | 88.0868 | 0.83166 | 343529.8 | 0.83166 | 88305.74361 | 0.83166 | 66677.41166 | 0.83166 | 35219.45196 | 0.83166 | 327219.5156 | 0.83166 | 231634.6 | 0.83166 | 81405.55406 | 0.83166 | 63003.82799 | 0.83166 | 534213 | 0.83166 | 512445.9 | 0.83166 | 157420.7 | 0.83166 | 68523.85298
| 1490 | 76.7488 | 1490 | 88.0096 | 1490 | 90.2777 | 1490 | 90.1864 | 1490 | 78.1975 | 1490 | 83.7034 | 1490 | 88.5781 | 1490 | 88.3177 | 1490 | 72.6274 | 1490 | 76.0723 | 1490 | 85.7572 | 1490 | 88.4127 | 0.83221 | 395932.3 | 0.83221 | 106967.3 | 0.83221 | 66129.28506 | 0.83221 | 45497.78975 | 0.83221 | 341953.2 | 0.83221 | 207496.2 | 0.83221 | 92989.27863 | 0.83221 | 65812.93102 | 0.83221 | 578319.1 | 0.83221 | 490426.9 | 0.83221 | 149238.5 | 0.83221 | 64678.76902
| 1489 | 77.0339 | 1489 | 88.1002 | 1489 | 90.1217 | 1489 | 89.6064 | 1489 | 78.9368 | 1489 | 84.046 | 1489 | 89.3054 | 1489 | 88.9179 | 1489 | 71.6015 | 1489 | 77.4765 | 1489 | 85.9172 | 1489 | 89.0273 | 0.83277 | 385432.2 | 0.83277 | 105392.3 | 0.83277 | 68476.50033 | 0.83277 | 51428.16413 | 0.83277 | 316711.2 | 0.83277 | 198342.8 | 0.83277 | 80981.60815 | 0.83277 | 58911.43143 | 0.83277 | 631759.3 | 0.83277 | 427595.7 | 0.83277 | 145835.2 | 0.83277 | 57684.46226
| 1488 | 76.8881 | 1488 | 88.5422 | 1488 | 90.1477 | 1488 | 90.7355 | 1488 | 78.2019 | 1488 | 83.9074 | 1488 | 89.4686 | 1488 | 88.1362 | 1488 | 71.4668 | 1488 | 78.1837 | 1488 | 85.8898 | 1488 | 89.1105 | 0.83333 | 391575.2 | 0.83333 | 97361.45913 | 0.83333 | 68188.76343 | 0.83333 | 40415.88537 | 0.83333 | 342716.1361 | 0.83333 | 202399.3 | 0.83333 | 78493.72825 | 0.83333 | 68193.59928 | 0.83333 | 639760.7 | 0.83333 | 398222.5 | 0.83333 | 146645.6 | 0.83333 | 56837.29437
| 1487 | 76.8862 | 1487 | 88.4908 | 1487 | 89.709 | 1487 | 89.9975 | 1487 | 77.5234 | 1487 | 83.8385 | 1487 | 88.8665 | 1487 | 88.408 | 1487 | 71.3149 | 1487 | 77.4382 | 1487 | 85.5849 | 1487 | 88.7543 | 0.83389 | 392175.8 | 0.83389 | 98425.09905 | 0.83389 | 74854.48005 | 0.83389 | 47554.98929 | 0.83389 | 367933.4 | 0.83389 | 204573.9 | 0.83389 | 88427.35412 | 0.83389 | 64996.08558 | 0.83389 | 648762.2 | 0.83389 | 430409.8 | 0.83389 | 153789.6 | 0.83389 | 60936.8373
| 1486 | 76.9216 | 1486 | 88.4838 | 1486 | 90.1442 | 1486 | 90.0013 | 1486 | 77.6362 | 1486 | 84.4757 | 1486 | 88.8654 | 1486 | 89.0523 | 1486 | 70.982 | 1486 | 77.2548 | 1486 | 85.0175 | 1486 | 88.756 | 0.83445 | 391329.5 | 0.83445 | 98685.18453 | 0.83445 | 68423.63425 | 0.83445 | 47580.86656 | 0.83445 | 364232.6 | 0.83445 | 187629.6 | 0.83445 | 88564.9806 | 0.83445 | 57638.12046 | 0.83445 | 667742.5 | 0.83445 | 439019.9 | 0.83445 | 167439 | 0.83445 | 60999.28741
| 1485 | 77.1699 | 1485 | 88.4169 | 1485 | 90.6052 | 1485 | 90.4727 | 1485 | 77.4551 | 1485 | 84.4937 | 1485 | 88.6122 | 1485 | 89.2569 | 1485 | 71.1516 | 1485 | 77.4903 | 1485 | 85.6971 | 1485 | 89.1138 | 0.83502 | 382289.8 | 0.83502 | 100043.7 | 0.83502 | 61944.70531 | 0.83502 | 43036.77654 | 0.83502 | 371484.1 | 0.83502 | 187408.2 | 0.83502 | 93023.2862 | 0.83502 | 55453.6822 | 0.83502 | 659363.2 | 0.83502 | 429302.5 | 0.83502 | 151619.3029 | 0.83502 | 57030.51804
| 1484 | 77.2372 | 1484 | 88.1123 | 1484 | 89.761 | 1484 | 90.6261 | 1484 | 77.1766 | 1484 | 84.5732 | 1484 | 89.0967 | 1484 | 89.2313 | 1484 | 71.6084 | 1484 | 77.9154 | 1484 | 86.8693 | 1484 | 89.6491 | 0.83558 | 380234.2 | 0.83558 | 105873.8 | 0.83558 | 74357.49287 | 0.83558 | 41648.77415 | 0.83558 | 382548.7 | 0.83558 | 185571.8 | 0.83558 | 84935.95512 | 0.83558 | 55809.1016 | 0.83558 | 635656.8 | 0.83558 | 411634.8 | 0.83558 | 126273.4 | 0.83558 | 51326.74388
| 1483 | 77.3655 | 1483 | 89.4483 | 1483 | 90.3427 | 1483 | 91.6541 | 1483 | 78.1646 | 1483 | 84.5921 | 1483 | 89.6295 | 1483 | 89.2879 | 1483 | 71.0446 | 1483 | 77.2693 | 1483 | 86.7641 | 1483 | 89.2979 | 0.83614 | 375869.6 | 0.83614 | 82303.28283 | 0.83614 | 65818.83652 | 0.83614 | 32694.19003 | 0.83614 | 346371.3 | 0.83614 | 185326.9 | 0.83614 | 76492.65124 | 0.83614 | 55264.09169 | 0.83614 | 667002.6 | 0.83614 | 440157 | 0.83614 | 128630.1 | 0.83614 | 55154.89854
| 1482 | 77.2243 | 1482 | 89.8487 | 1482 | 90.561 | 1482 | 91.2826 | 1482 | 77.1473 | 1482 | 84.531 | 1482 | 89.2901 | 1482 | 89.5077 | 1482 | 70.8963 | 1482 | 78.2101 | 1482 | 87.0202 | 1482 | 89.1248 | 0.83671 | 381754.5 | 0.83671 | 75944.63892 | 0.83671 | 62812.4895 | 0.83671 | 35860.94701 | 0.83671 | 384707.2 | 0.83671 | 187183.2 | 0.83671 | 81996.27671 | 0.83671 | 52963.08162 | 0.83671 | 676092.9 | 0.83671 | 400352.8 | 0.83671 | 123511.5 | 0.83671 | 57139.06479
| 1481 | 76.4373 | 1481 | 88.8203 | 1481 | 89.501 | 1481 | 90.4777 | 1481 | 75.6593 | 1481 | 83.9288 | 1481 | 88.4886 | 1481 | 88.6872 | 1481 | 71.2743 | 1481 | 78.7315 | 1481 | 86.8232 | 1481 | 88.6079 | 0.83727 | 413171.7 | 0.83727 | 93283.74586 | 0.83727 | 78722.70756 | 0.83727 | 43221.81133 | 0.83727 | 445232.7 | 0.83727 | 203723.7 | 0.83727 | 95698.47306 | 0.83727 | 62212.96081 | 0.83727 | 656234.8 | 0.83727 | 379510 | 0.83727 | 127743.5 | 0.83727 | 63143.54034
| 1480 | 77.2914 | 1480 | 89.1776 | 1480 | 90.5088 | 1480 | 91.0972 | 1480 | 76.5786 | 1480 | 84.2236 | 1480 | 88.1348 | 1480 | 88.2594 | 1480 | 70.1993 | 1480 | 78.6567 | 1480 | 86.5137 | 1480 | 88.273 | 0.83784 | 380218.6 | 0.83784 | 87190.63541 | 0.83784 | 63717.02857 | 0.83784 | 37578.84427 | 0.83784 | 408062.3 | 0.83784 | 195915.4 | 0.83784 | 102209.1 | 0.83784 | 67416.31982 | 0.83784 | 717427 | 0.83784 | 383050.2 | 0.83784 | 134463.7757 | 0.83784 | 67250.07661
| 1479 | 76.8954 | 1479 | 88.5465 | 1479 | 90.4651 | 1479 | 91.119 | 1479 | 76.7582 | 1479 | 85.3055 | 1479 | 87.961 | 1479 | 87.4921 | 1479 | 69.6336 | 1479 | 78.2695 | 1479 | 86.017 | 1479 | 87.6906 | 0.8384 | 396069 | 0.8384 | 98471.3498 | 0.8384 | 64422.69338 | 0.8384 | 37436.7987 | 0.8384 | 401471.8 | 0.8384 | 168096.6 | 0.8384 | 105571.4 | 0.8384 | 77277.09741 | 0.8384 | 751628.5 | 0.8384 | 399498.9772 | 0.8384 | 145561.5 | 0.8384 | 74678.10599
| 1478 | 76.3052 | 1478 | 88.5585 | 1478 | 89.9057 | 1478 | 90.6145 | 1478 | 76.7913 | 1478 | 84.6108 | 1478 | 88.4138 | 1478 | 87.6903 | 1478 | 69.6829 | 1478 | 78.3693 | 1478 | 86.3672 | 1478 | 87.8425 | 0.83897 | 420208.9 | 0.83897 | 98385.07028 | 0.83897 | 72743.46008 | 0.83897 | 42096.89198 | 0.83897 | 400705.773 | 0.83897 | 186090.3 | 0.83897 | 97420.81677 | 0.83897 | 74783.08836 | 0.83897 | 749705.2 | 0.83897 | 395889.5 | 0.83897 | 138001.1 | 0.83897 | 72821.60703
| 1477 | 75.999 | 1477 | 88.3167 | 1477 | 89.4585 | 1477 | 89.7429 | 1477 | 76.0042 | 1477 | 84.9468 | 1477 | 88.1014 | 1477 | 88.4965 | 1477 | 69.2121 | 1477 | 78.135 | 1477 | 86.3015 | 1477 | 88.1574 | 0.83954 | 433383.9 | 0.83954 | 103001.9 | 0.83954 | 79828.9761 | 0.83954 | 50827.35883 | 0.83954 | 433167.8436 | 0.83954 | 177608.3 | 0.83954 | 103241.6 | 0.83954 | 64813.54148 | 0.83954 | 779164.1 | 0.83954 | 406225.3 | 0.83954 | 139626.8 | 0.83954 | 68949.75342
| 1476 | 76.2688 | 1476 | 88.0761 | 1476 | 89.5456 | 1476 | 90.3144 | 1476 | 76.1982 | 1476 | 85.3001 | 1476 | 88.0556 | 1476 | 88.8922 | 1476 | 68.5375 | 1476 | 78.4014 | 1476 | 86.8226 | 1476 | 88.1766 | 0.84011 | 422836.6 | 0.84011 | 107720.7 | 0.84011 | 78546.60273 | 0.84011 | 45100.46868 | 0.84011 | 425732.5 | 0.84011 | 168915.1 | 0.84011 | 104231.9 | 0.84011 | 60249.20378 | 0.84011 | 822306.1108 | 0.84011 | 395630.3 | 0.84011 | 128623.1 | 0.84011 | 68804.84895
| 1475 | 76.45 | 1475 | 88.5426 | 1475 | 90.1439 | 1475 | 90.45 | 1475 | 76.9968 | 1475 | 84.2254 | 1475 | 88.0837 | 1475 | 88.3667 | 1475 | 68.8451 | 1475 | 78.4936 | 1475 | 86.6807 | 1475 | 87.7608 | 0.84068 | 416025 | 0.84068 | 99077.86737 | 0.84068 | 69452.45066 | 0.84068 | 43841.2394 | 0.84068 | 394235.2 | 0.84068 | 197196.8 | 0.84068 | 103850.4 | 0.84068 | 66559.94649 | 0.84068 | 804016.8 | 0.84068 | 392349.1 | 0.84068 | 131796.6641 | 0.84068 | 74171.65122
| 1474 | 76.8115 | 1474 | 89.028 | 1474 | 89.5998 | 1474 | 90.0443 | 1474 | 77.3607 | 1474 | 84.2444 | 1474 | 88.5082 | 1474 | 88.8511 | 1474 | 70.1929 | 1474 | 79.1696 | 1474 | 87.6504 | 1474 | 88.7272 | 0.84125 | 402081.4 | 0.84125 | 90497.77162 | 0.84125 | 77899.08255 | 0.84125 | 47921.20337 | 0.84125 | 380657.7 | 0.84125 | 196945.9 | 0.84125 | 96259.97842 | 0.84125 | 60888.30642 | 0.84125 | 723652.3 | 0.84125 | 365548.3 | 0.84125 | 112231.7066 | 0.84125 | 62334.35689
| 1473 | 77.4584 | 1473 | 88.5354 | 1473 | 89.7941 | 1473 | 90.9124 | 1473 | 76.3481 | 1473 | 84.6237 | 1473 | 87.9848 | 1473 | 89.1174 | 1473 | 69.037 | 1473 | 79.2381 | 1473 | 87.6938 | 1473 | 88.5482 | 0.84182 | 377435.5 | 0.84182 | 99479.92752 | 0.84182 | 74957.88694 | 0.84182 | 39607.2401 | 0.84182 | 421309.7 | 0.84182 | 187014.1 | 0.84182 | 105984.7 | 0.84182 | 57922.89212 | 0.84182 | 794223.8 | 0.84182 | 363339.2 | 0.84182 | 111541.6 | 0.84182 | 64544.65372
| 1472 | 76.882 | 1472 | 88.0337 | 1472 | 89.6954 | 1472 | 90.607 | 1472 | 76.2238 | 1472 | 85.221 | 1472 | 88.2646 | 1472 | 89.0814 | 1472 | 69.4819 | 1472 | 78.9682 | 1472 | 88.171 | 1472 | 88.0342 | 0.84239 | 400375.6 | 0.84239 | 109130 | 0.84239 | 76601.2554 | 0.84239 | 42512.08979 | 0.84239 | 426992.2 | 0.84239 | 171822.1316 | 0.84239 | 100929.3 | 0.84239 | 58409.13704 | 0.84239 | 767966.6 | 0.84239 | 374580.2 | 0.84239 | 102652.3 | 0.84239 | 70967.9027
| 1471 | 77.4698 | 1471 | 88.8778 | 1471 | 90.5425 | 1471 | 90.8057 | 1471 | 76.1972 | 1471 | 85.2016 | 1471 | 87.9223 | 1471 | 89.5022 | 1471 | 68.9167 | 1471 | 78.4828 | 1471 | 86.6789 | 1471 | 87.7966 | 0.84296 | 378026.5769 | 0.84296 | 93526.85415 | 0.84296 | 64018.43547 | 0.84296 | 40700.10495 | 0.84296 | 428673 | 0.84296 | 172546.1 | 0.84296 | 107456.3 | 0.84296 | 53817.7692 | 0.84296 | 803899.7 | 0.84296 | 394934.2 | 0.84296 | 132552.9 | 0.84296 | 74110.37237
| 1470 | 76.8773 | 1470 | 88.2913 | 1470 | 89.7745 | 1470 | 90.592 | 1470 | 76.2997 | 1470 | 84.5464 | 1470 | 87.8699 | 1470 | 88.6968 | 1470 | 68.7755 | 1470 | 79.6876 | 1470 | 87.3427 | 1470 | 88.5497 | 0.84354 | 401652.5 | 0.84354 | 104467.3 | 0.84354 | 75569.7095 | 0.84354 | 42771.06833 | 0.84354 | 425021.5 | 0.84354 | 189839.5 | 0.84354 | 108601.6 | 0.84354 | 63033.70805 | 0.84354 | 813888.2 | 0.84354 | 347303.1 | 0.84354 | 118944.8 | 0.84354 | 64790.31823
| 1469 | 76.7444 | 1469 | 87.8112 | 1469 | 89.1464 | 1469 | 90.5264 | 1469 | 76.9214 | 1469 | 84.8232 | 1469 | 88.6282 | 1469 | 88.4562 | 1469 | 68.8898 | 1469 | 79.7255 | 1469 | 87.0545 | 1469 | 88.2743 | 0.84411 | 407509.7 | 0.84411 | 113970.8 | 0.84411 | 85843.99935 | 0.84411 | 43459.63206 | 0.84411 | 400447.2 | 0.84411 | 182767.3 | 0.84411 | 94776.99293 | 0.84411 | 66010.72859 | 0.84411 | 807781.8 | 0.84411 | 346321.1 | 0.84411 | 124995.6 | 0.84411 | 68244.87878
| 1468 | 76.8777 | 1468 | 87.4339 | 1468 | 89.5317 | 1468 | 90.0119 | 1468 | 77.0922 | 1468 | 84.8763 | 1468 | 88.4904 | 1468 | 89.2549 | 1468 | 68.7297 | 1468 | 78.6062 | 1468 | 86.2889 | 1468 | 88.0204 | 0.84469 | 402731.7 | 0.84469 | 121812.8686 | 0.84469 | 79628.45382 | 0.84469 | 48645.90568 | 0.84469 | 394242.3 | 0.84469 | 181627.4 | 0.84469 | 97368.51153 | 0.84469 | 56767.84645 | 0.84469 | 819014.7 | 0.84469 | 391424 | 0.84469 | 141624.4 | 0.84469 | 71530.83128
| 1467 | 76.3991 | 1467 | 86.4776 | 1467 | 89.2369 | 1467 | 89.5439 | 1467 | 76.6485 | 1467 | 84.0725 | 1467 | 87.5055 | 1467 | 88.6646 | 1467 | 68.8626 | 1467 | 79.4508 | 1467 | 87.0109 | 1467 | 88.2705 | 0.84526 | 422663.6 | 0.84526 | 142776.4 | 0.84526 | 84564.51587 | 0.84526 | 53658.07798 | 0.84526 | 412491.4 | 0.84526 | 203595.7 | 0.84526 | 116167.6 | 0.84526 | 63675.55067 | 0.84526 | 811703.4 | 0.84526 | 357926.4 | 0.84526 | 126244.1 | 0.84526 | 68478.33301
| 1466 | 77.5249 | 1466 | 87.261 | 1466 | 90.0627 | 1466 | 90.9993 | 1466 | 76.5194 | 1466 | 83.8111 | 1466 | 87.1276 | 1466 | 88.6297 | 1466 | 69.4204 | 1466 | 79.2658 | 1466 | 88.0235 | 1466 | 88.8797 | 0.84584 | 378492.5 | 0.84584 | 125773 | 0.84584 | 71534.3868 | 0.84584 | 39188.43566 | 0.84584 | 418307.4 | 0.84584 | 211258.0979 | 0.84584 | 123992.6 | 0.84584 | 64180.44001 | 0.84584 | 778036.3 | 0.84584 | 365716.2 | 0.84584 | 106265.4 | 0.84584 | 61219.9353
| 1465 | 77.1871 | 1465 | 87.1193 | 1465 | 89.1212 | 1465 | 90.4426 | 1465 | 77.2277 | 1465 | 84.711 | 1465 | 87.1055 | 1465 | 88.622 | 1465 | 69.2496 | 1465 | 78.4598 | 1465 | 86.4287 | 1465 | 88.0847 | 0.84642 | 392123.7 | 0.84642 | 128966.8 | 0.84642 | 86738.73352 | 0.84642 | 44514.27808 | 0.84642 | 390532.6 | 0.84642 | 186734.1 | 0.84642 | 124619.5 | 0.84642 | 64360.64186 | 0.84642 | 789651 | 0.84642 | 399139.7 | 0.84642 | 139100.1 | 0.84642 | 71004.3644
| 1464 | 77.8334 | 1464 | 87.0259 | 1464 | 88.973 | 1464 | 90.687 | 1464 | 77.7989 | 1464 | 85.5615 | 1464 | 87.4337 | 1464 | 89.0422 | 1464 | 69.1673 | 1464 | 78.6339 | 1464 | 86.7691 | 1464 | 88.7685 | 0.84699 | 367777.9 | 0.84699 | 131160.1 | 0.84699 | 89385.64047 | 0.84699 | 42212.34411 | 0.84699 | 369080.4 | 0.84699 | 165150.7 | 0.84699 | 118083.348 | 0.84699 | 59499.66845 | 0.84699 | 795856.4 | 0.84699 | 392414.6 | 0.84699 | 131883.3892 | 0.84699 | 62698.06404
| 1463 | 77.5061 | 1463 | 86.9758 | 1463 | 89.1973 | 1463 | 89.3569 | 1463 | 76.9349 | 1463 | 84.6013 | 1463 | 87.041 | 1463 | 88.7615 | 1463 | 69.7642 | 1463 | 78.9208 | 1463 | 87.013 | 1463 | 89.0479 | 0.84757 | 380770.8 | 0.84757 | 132430.2 | 0.84757 | 85691.69321 | 0.84757 | 56013.73888 | 0.84757 | 403198.6 | 0.84757 | 190181.1 | 0.84757 | 126305.1 | 0.84757 | 62866.94805 | 0.84757 | 760225.3 | 0.84757 | 381133.9 | 0.84757 | 126891.3 | 0.84757 | 59515.33002
| 1462 | 78.1339 | 1462 | 86.8879 | 1462 | 89.6627 | 1462 | 89.7194 | 1462 | 77.6786 | 1462 | 84.4509 | 1462 | 87.8025 | 1462 | 88.2494 | 1462 | 69.3403 | 1462 | 78.7908 | 1462 | 86.3714 | 1462 | 87.966 | 0.84815 | 357530.7 | 0.84815 | 134540.2651 | 0.84815 | 78174.33758 | 0.84815 | 52127.05842 | 0.84815 | 374667.6 | 0.84815 | 194515.7 | 0.84815 | 111100.2687 | 0.84815 | 69212.00226 | 0.84815 | 787256.3789 | 0.84815 | 386989.765 | 0.84815 | 140944.6 | 0.84815 | 72819.68391
| 1461 | 77.5934 | 1461 | 85.8485 | 1461 | 89.0973 | 1461 | 89.9294 | 1461 | 77.2826 | 1461 | 84.4498 | 1461 | 86.9503 | 1461 | 88.7869 | 1461 | 69.5223 | 1461 | 79.0257 | 1461 | 86.8943 | 1461 | 88.29 | 0.84873 | 378447.9 | 0.84873 | 158783.7 | 0.84873 | 87621.01454 | 0.84873 | 49972.85036 | 0.84873 | 390517.3 | 0.84873 | 194812.1 | 0.84873 | 128561 | 0.84873 | 62736.9634 | 0.84873 | 777087.2 | 0.84873 | 377901.2 | 0.84873 | 129748.4 | 0.84873 | 68797.68563
| 1460 | 78.3398 | 1460 | 86.6012 | 1460 | 89.5862 | 1460 | 90.2243 | 1460 | 77.6732 | 1460 | 84.1136 | 1460 | 87.6034 | 1460 | 89.3981 | 1460 | 69.9792 | 1460 | 79.2548 | 1460 | 86.9615 | 1460 | 88.8896 | 0.84932 | 350904.1 | 0.84932 | 141328.6 | 0.84932 | 79619.8581 | 0.84932 | 47002.05164 | 0.84932 | 375901.6 | 0.84932 | 204396.2 | 0.84932 | 115327.3 | 0.84932 | 55784.32419 | 0.84932 | 750360.9 | 0.84932 | 369168.9 | 0.84932 | 128500.2 | 0.84932 | 61607.56664
| 1459 | 78.0696 | 1459 | 85.7814 | 1459 | 89.2544 | 1459 | 89.9379 | 1459 | 78.2813 | 1459 | 84.3715 | 1459 | 87.6135 | 1459 | 88.8683 | 1459 | 70.0596 | 1459 | 79.3566 | 1459 | 86.5932 | 1459 | 89.7304 | 0.8499 | 361402.2 | 0.8499 | 160855.3444 | 0.8499 | 85200.24723 | 0.8499 | 50020.75171 | 0.8499 | 353539.1 | 0.8499 | 197496.7466 | 0.8499 | 115284.3 | 0.8499 | 61943.36805 | 0.8499 | 746563.7 | 0.8499 | 365604.5 | 0.8499 | 136613.5 | 0.8499 | 52223.41055
| 1458 | 78.451 | 1458 | 85.9824 | 1458 | 89.3454 | 1458 | 90.3902 | 1458 | 78.3248 | 1458 | 84.1581 | 1458 | 87.615 | 1458 | 89.5421 | 1458 | 69.8203 | 1458 | 79.3685 | 1458 | 87.3452 | 1458 | 89.8691 | 0.85048 | 347790.2 | 0.85048 | 156197.5 | 0.85048 | 83794.42658 | 0.85048 | 45462.79949 | 0.85048 | 352419.7 | 0.85048 | 203706 | 0.85048 | 115412.6 | 0.85048 | 54342.34494 | 0.85048 | 762034.5 | 0.85048 | 365631.5 | 0.85048 | 120859.6755 | 0.85048 | 50814.89173
| 1457 | 78.8441 | 1457 | 85.3031 | 1457 | 89.527 | 1457 | 90.1992 | 1457 | 77.8808 | 1457 | 84.1943 | 1457 | 87.3349 | 1457 | 89.0005 | 1457 | 69.5518 | 1457 | 79.5111 | 1457 | 87.569 | 1457 | 88.9024 | 0.85106 | 334070.5 | 0.85106 | 173272.6 | 0.85106 | 80912.11549 | 0.85106 | 47451.45217 | 0.85106 | 369518.3 | 0.85106 | 202969.8 | 0.85106 | 121236.7 | 0.85106 | 60558.65734 | 0.85106 | 779537.2 | 0.85106 | 360467 | 0.85106 | 116491 | 0.85106 | 61710.36301
| 1456 | 78.8346 | 1456 | 84.1215 | 1456 | 88.9565 | 1456 | 89.5772 | 1456 | 77.8645 | 1456 | 83.1919 | 1456 | 87.4697 | 1456 | 88.3457 | 1456 | 69.7811 | 1456 | 78.9799 | 1456 | 86.9268 | 1456 | 88.5293 | 0.85165 | 334868.8141 | 0.85165 | 205297.7 | 0.85165 | 90657.73397 | 0.85165 | 54105.75128 | 0.85165 | 370646 | 0.85165 | 232533.2 | 0.85165 | 118653.7 | 0.85165 | 68571.22014 | 0.85165 | 766520.4 | 0.85165 | 382377.6 | 0.85165 | 129946.5 | 0.85165 | 66292.77201
| 1455 | 78.6573 | 1455 | 83.5126 | 1455 | 88.7037 | 1455 | 89.4292 | 1455 | 77.7217 | 1455 | 83.2652 | 1455 | 87.4245 | 1455 | 88.6964 | 1455 | 69.4994 | 1455 | 78.5134 | 1455 | 86.8285 | 1455 | 89.1202 | 0.85223 | 341708.8 | 0.85223 | 223217.6 | 0.85223 | 95251.57062 | 0.85223 | 55820.27421 | 0.85223 | 376621.7 | 0.85223 | 230629.4 | 0.85223 | 119736.1 | 0.85223 | 64344.90965 | 0.85223 | 784930.1 | 0.85223 | 402370 | 0.85223 | 132235.4 | 0.85223 | 59332.52801
| 1454 | 79.7364 | 1454 | 84.4932 | 1454 | 89.2408 | 1454 | 90.2817 | 1454 | 77.979 | 1454 | 82.5538 | 1454 | 87.9219 | 1454 | 88.3073 | 1454 | 69.5487 | 1454 | 77.6372 | 1454 | 86.6571 | 1454 | 88.433 | 0.85282 | 304438.8 | 0.85282 | 195498.4 | 0.85282 | 86017.37246 | 0.85282 | 46806.60041 | 0.85282 | 367313.6 | 0.85282 | 253094.4 | 0.85282 | 109991.5 | 0.85282 | 69243.33015 | 0.85282 | 782949.4539 | 0.85282 | 441176.9 | 0.85282 | 136148.5 | 0.85282 | 67668.2239
| 1453 | 79.4675 | 1453 | 84.0933 | 1453 | 89.2066 | 1453 | 90.2921 | 1453 | 78.4961 | 1453 | 82.6059 | 1453 | 88.2631 | 1453 | 88.887 | 1453 | 69.936 | 1453 | 77.7391 | 1453 | 86.4958 | 1453 | 88.1607 | 0.85341 | 314021.5 | 0.85341 | 206946.6 | 0.85341 | 86716.88017 | 0.85341 | 46765.49064 | 0.85341 | 348531.3 | 0.85341 | 251777.6 | 0.85341 | 103614.3 | 0.85341 | 62233.50073 | 0.85341 | 760231.6 | 0.85341 | 437217.7 | 0.85341 | 139906.3 | 0.85341 | 71204.01676
| 1452 | 79.7423 | 1452 | 84.4567 | 1452 | 88.5433 | 1452 | 90.1057 | 1452 | 78.5618 | 1452 | 82.7683 | 1452 | 87.1855 | 1452 | 89.0677 | 1452 | 69.7181 | 1452 | 78.1694 | 1452 | 86.3991 | 1452 | 88.6128 | 0.85399 | 305078.6 | 0.85399 | 197044 | 0.85399 | 98555.70288 | 0.85399 | 48744.44312 | 0.85399 | 346603.8 | 0.85399 | 246968.5 | 0.85399 | 125179.4 | 0.85399 | 60189.10082 | 0.85399 | 774624 | 0.85399 | 418835.7 | 0.85399 | 142267.9 | 0.85399 | 65630.9364
| 1451 | 79.7428 | 1451 | 84.4956 | 1451 | 88.0087 | 1451 | 89.9951 | 1451 | 78.3174 | 1451 | 82.6904 | 1451 | 86.6669 | 1451 | 89.5678 | 1451 | 69.6835 | 1451 | 78.7136 | 1451 | 86.2604 | 1451 | 88.0896 | 0.85458 | 305482.4 | 0.85458 | 196241.4 | 0.85458 | 108760 | 0.85458 | 49969.26516 | 0.85458 | 356103.5 | 0.85458 | 249777.8 | 0.85458 | 136496.2 | 0.85458 | 54583.21307 | 0.85458 | 777828.5 | 0.85458 | 396117.5 | 0.85458 | 145612.6 | 0.85458 | 72317.69118
| 1450 | 80.7942 | 1450 | 84.2736 | 1450 | 88.5822 | 1450 | 90.1174 | 1450 | 79.0428 | 1450 | 82.2037 | 1450 | 86.3488 | 1450 | 88.5011 | 1450 | 69.9654 | 1450 | 78.6142 | 1450 | 85.9567 | 1450 | 88.3692 | 0.85517 | 271525.4 | 0.85517 | 202697.5 | 0.85517 | 98115.55645 | 0.85517 | 48757.25174 | 0.85517 | 330198.2 | 0.85517 | 265900.6 | 0.85517 | 143799.4 | 0.85517 | 67192.56576 | 0.85517 | 761587.2 | 0.85517 | 400863.299 | 0.85517 | 152855.6096 | 0.85517 | 68843.39618
| 1449 | 79.8957 | 1449 | 83.8669 | 1449 | 88.8024 | 1449 | 90.348 | 1449 | 78.5296 | 1449 | 82.0643 | 1449 | 86.3423 | 1449 | 88.0742 | 1449 | 69.9954 | 1449 | 77.8271 | 1449 | 85.8312 | 1449 | 88.3169 | 0.85576 | 301163.6683 | 0.85576 | 214617.4 | 0.85576 | 94268.2531 | 0.85576 | 46455.7806 | 0.85576 | 349224.2 | 0.85576 | 270899.8 | 0.85576 | 144145.7 | 0.85576 | 72717.55716 | 0.85576 | 760809.2 | 0.85576 | 435693.4 | 0.85576 | 156036.7 | 0.85576 | 69600.17472
| 1448 | 80.6023 | 1448 | 84.5737 | 1448 | 89.435 | 1448 | 91.1167 | 1448 | 78.1938 | 1448 | 81.2652 | 1448 | 85.9993 | 1448 | 87.7136 | 1448 | 69.9013 | 1448 | 77.8938 | 1448 | 84.8232 | 1448 | 88.2505 | 0.85635 | 278381.8 | 0.85635 | 194900.1 | 0.85635 | 83450.81501 | 0.85635 | 39078.11791 | 0.85635 | 362217.3 | 0.85635 | 298796.9 | 0.85635 | 152276.1 | 0.85635 | 77599.09321 | 0.85635 | 767617.2 | 0.85635 | 433318.5 | 0.85635 | 181349.2 | 0.85635 | 70542.75551
| 1447 | 79.9271 | 1447 | 82.9225 | 1447 | 88.4684 | 1447 | 89.5978 | 1447 | 79.3364 | 1447 | 81.7581 | 1447 | 87.2411 | 1447 | 89.435 | 1447 | 70.8458 | 1447 | 78.0864 | 1447 | 85.4178 | 1447 | 88.5754 | 0.85695 | 300940.3 | 0.85695 | 243807.5 | 0.85695 | 100623.2 | 0.85695 | 54552.25114 | 0.85695 | 321197 | 0.85695 | 282020.9 | 0.85695 | 124876.7 | 0.85695 | 56373.69991 | 0.85695 | 712136.6 | 0.85695 | 425381.3 | 0.85695 | 166513.4 | 0.85695 | 66547.61859
| 1446 | 80.3169 | 1446 | 82.9881 | 1446 | 88.4296 | 1446 | 89.6133 | 1446 | 79.848 | 1446 | 81.575 | 1446 | 86.7723 | 1446 | 89.5532 | 1446 | 70.4863 | 1446 | 78.0248 | 1446 | 85.563 | 1446 | 87.8916 | 0.85754 | 288411.6 | 0.85754 | 242087.1853 | 0.85754 | 101485.2 | 0.85754 | 54455.80464 | 0.85754 | 304026.1 | 0.85754 | 288733.8 | 0.85754 | 135117 | 0.85754 | 55124.10928 | 0.85754 | 734329 | 0.85754 | 428692.3 | 0.85754 | 163169.5 | 0.85754 | 75425.82172
| 1445 | 80.8519 | 1445 | 82.4761 | 1445 | 88.0954 | 1445 | 90.8229 | 1445 | 80.5384 | 1445 | 82.3841 | 1445 | 87.5243 | 1445 | 89.3688 | 1445 | 71.0835 | 1445 | 77.443 | 1445 | 85.178 | 1445 | 88.2136 | 0.85813 | 271580.3 | 0.85813 | 258780.4 | 0.85813 | 107980.8 | 0.85813 | 42012.43317 | 0.85813 | 281598.9 | 0.85813 | 261787.4 | 0.85813 | 119346.7 | 0.85813 | 57282.1174 | 0.85813 | 700296.9 | 0.85813 | 455572.8 | 0.85813 | 172984.2731 | 0.85813 | 71310.79359
| 1444 | 81.1646 | 1444 | 80.9957 | 1444 | 87.8021 | 1444 | 90.2605 | 1444 | 80.454 | 1444 | 81.3704 | 1444 | 87.2366 | 1444 | 88.6494 | 1444 | 71.0583 | 1444 | 78.1131 | 1444 | 85.1595 | 1444 | 89.0705 | 0.85873 | 262168.4 | 0.85873 | 310153.6 | 0.85873 | 113895.3 | 0.85873 | 47675.41702 | 0.85873 | 284727.8 | 0.85873 | 296718.9201 | 0.85873 | 125490.9 | 0.85873 | 65907.59344 | 0.85873 | 702724.9415 | 0.85873 | 425970.8 | 0.85873 | 173693.3 | 0.85873 | 60824.81816
| 1443 | 81.5272 | 1443 | 80.9362 | 1443 | 87.261 | 1443 | 88.5291 | 1443 | 80.0518 | 1443 | 80.5237 | 1443 | 87.0309 | 1443 | 88.781 | 1443 | 71.4506 | 1443 | 77.5323 | 1443 | 85.2586 | 1443 | 89.2415 | 0.85932 | 251436.5972 | 0.85932 | 312753.1 | 0.85932 | 125150.7 | 0.85932 | 67495.11981 | 0.85932 | 298414.6 | 0.85932 | 328046.7 | 0.85932 | 130047.7 | 0.85932 | 64383.77805 | 0.85932 | 681203.3 | 0.85932 | 452726.7 | 0.85932 | 171424.8 | 0.85932 | 58907.19775
| 1442 | 81.7606 | 1442 | 81.1701 | 1442 | 87.584 | 1442 | 89.195 | 1442 | 80.9796 | 1442 | 80.7848 | 1442 | 88.0126 | 1442 | 89.1708 | 1442 | 71.4808 | 1442 | 76.3862 | 1442 | 85.2256 | 1442 | 88.6845 | 0.85992 | 244786 | 0.85992 | 304699.3 | 0.85992 | 118620.4 | 0.85992 | 59530.37903 | 0.85992 | 268676.8 | 0.85992 | 318756.5 | 0.85992 | 110045.4 | 0.85992 | 59813.25723 | 0.85992 | 680434.5 | 0.85992 | 507970.6 | 0.85992 | 172497.0716 | 0.85992 | 65656.94989
| 1441 | 81.9511 | 1441 | 81.0072 | 1441 | 87.8913 | 1441 | 90.3209 | 1441 | 81.8052 | 1441 | 79.6274 | 1441 | 87.6313 | 1441 | 89.1517 | 1441 | 72.16 | 1441 | 76.6086 | 1441 | 84.7114 | 1441 | 88.198 | 0.86051 | 239492.9 | 0.86051 | 311026.9 | 0.86051 | 112591.5 | 0.86051 | 47251.10598 | 0.86051 | 243800.1 | 0.86051 | 363832.6 | 0.86051 | 117819.6 | 0.86051 | 60120.40426 | 0.86051 | 643534.3 | 0.86051 | 497754.8 | 0.86051 | 186061.7 | 0.86051 | 71909.63326
| 1440 | 83.4581 | 1440 | 81.2971 | 1440 | 89.0063 | 1440 | 90.3848 | 1440 | 81.5392 | 1440 | 79.677 | 1440 | 87.0088 | 1440 | 88.7465 | 1440 | 71.9796 | 1440 | 76.1479 | 1440 | 84.0227 | 1440 | 87.6635 | 0.86111 | 197925.4 | 0.86111 | 300984 | 0.86111 | 91799.13418 | 0.86111 | 46661.60723 | 0.86111 | 252121.6 | 0.86111 | 362349.0446 | 0.86111 | 131068.1 | 0.86111 | 65075.35048 | 0.86111 | 654354 | 0.86111 | 521268.4 | 0.86111 | 205104.9 | 0.86111 | 79149.1235
| 1439 | 83.0626 | 1439 | 80.7518 | 1439 | 88.4942 | 1439 | 89.7696 | 1439 | 81.3132 | 1439 | 79.7645 | 1439 | 87.2235 | 1439 | 88.5948 | 1439 | 71.8315 | 1439 | 76.2193 | 1439 | 84.4525 | 1439 | 88.6568 | 0.86171 | 208750.6 | 0.86171 | 321313.9 | 0.86171 | 101261.4 | 0.86171 | 53253.25171 | 0.86171 | 259385.9 | 0.86171 | 359355.3 | 0.86171 | 126642.6 | 0.86171 | 67046.88545 | 0.86171 | 663499.1 | 0.86171 | 518408.6 | 0.86171 | 193526.9 | 0.86171 | 66274.47094
| 1438 | 83.2383 | 1438 | 80.8456 | 1438 | 87.3989 | 1438 | 89.7086 | 1438 | 81.3678 | 1438 | 79.9274 | 1438 | 87.6918 | 1438 | 88.2428 | 1438 | 71.6991 | 1438 | 75.9596 | 1438 | 84.4631 | 1438 | 88.4702 | 0.86231 | 204307.7 | 0.86231 | 318276.1 | 0.86231 | 123118.7 | 0.86231 | 54001.21361 | 0.86231 | 258063.8 | 0.86231 | 353390.2 | 0.86231 | 117078.1 | 0.86231 | 71627.1906 | 0.86231 | 671852.9077 | 0.86231 | 532261.4 | 0.86231 | 193508.3 | 0.86231 | 68709.84664
| 1437 | 82.0131 | 1437 | 80.2043 | 1437 | 86.8296 | 1437 | 89.8151 | 1437 | 81.7826 | 1437 | 79.717 | 1437 | 87.836 | 1437 | 88.4123 | 1437 | 72.5324 | 1437 | 76.2402 | 1437 | 83.8436 | 1437 | 88.8201 | 0.86291 | 239001.5 | 0.86291 | 343041.6 | 0.86291 | 135544.6 | 0.86291 | 52901.30347 | 0.86291 | 245834.3 | 0.86291 | 362257.6621 | 0.86291 | 114326.1 | 0.86291 | 69542.87714 | 0.86291 | 626864.9 | 0.86291 | 518803.4 | 0.86291 | 211042.3374 | 0.86291 | 64442.99033
| 1436 | 82.8216 | 1436 | 80.19 | 1436 | 87.3648 | 1436 | 89.8805 | 1436 | 82.4029 | 1436 | 79.0288 | 1436 | 88.4001 | 1436 | 88.8864 | 1436 | 72.4024 | 1436 | 76.2277 | 1436 | 83.5454 | 1436 | 88.4928 | 0.86351 | 216239.4 | 0.86351 | 344075.1 | 0.86351 | 124178.4 | 0.86351 | 52259.48406 | 0.86351 | 228025.2 | 0.86351 | 391043.5 | 0.86351 | 103462.8 | 0.86351 | 63723.01982 | 0.86351 | 634771.1 | 0.86351 | 520154.5 | 0.86351 | 219968.9 | 0.86351 | 68614.35427
| 1435 | 83.4334 | 1435 | 80.3924 | 1435 | 88.4616 | 1435 | 90.2902 | 1435 | 82.2192 | 1435 | 79.268 | 1435 | 88.7407 | 1435 | 89.3486 | 1435 | 72.4356 | 1435 | 75.4161 | 1435 | 82.8971 | 1435 | 88.8075 | 0.86411 | 199960.1 | 0.86411 | 336731.3 | 0.86411 | 102441.5 | 0.86411 | 47965.82137 | 0.86411 | 233639.4 | 0.86411 | 381596.7 | 0.86411 | 97244.97593 | 0.86411 | 58317.12441 | 0.86411 | 633852.6 | 0.86411 | 562770.2442 | 0.86411 | 239778.8 | 0.86411 | 64777.49991
| 1434 | 82.6894 | 1434 | 79.552 | 1434 | 88.039 | 1434 | 89.4541 | 1434 | 82.071 | 1434 | 78.8226 | 1434 | 87.65 | 1434 | 88.6826 | 1434 | 74.1028 | 1434 | 76.2379 | 1434 | 83.4938 | 1434 | 89.8196 | 0.86471 | 220534.3 | 0.86471 | 370455.3 | 0.86471 | 110754.6 | 0.86471 | 57181.10957 | 0.86471 | 238297.2 | 0.86471 | 400889.2 | 0.86471 | 118588.4 | 0.86471 | 66415.25947 | 0.86471 | 548316.5 | 0.86471 | 521092.3 | 0.86471 | 222101.6 | 0.86471 | 53073.33557
| 1433 | 83.0092 | 1433 | 80.3167 | 1433 | 87.3975 | 1433 | 90.3311 | 1433 | 82.931 | 1433 | 77.9207 | 1433 | 86.7625 | 1433 | 88.4513 | 1433 | 73.6343 | 1433 | 75.4313 | 1433 | 83.3312 | 1433 | 88.6635 | 0.86532 | 211963.8 | 0.86532 | 340593.3 | 0.86532 | 124008.9 | 0.86532 | 47674.21291 | 0.86532 | 214114.8 | 0.86532 | 441215.4 | 0.86532 | 137798.8 | 0.86532 | 69431.71864 | 0.86532 | 572566.4 | 0.86532 | 563536.3 | 0.86532 | 227244.3 | 0.86532 | 66746.74954
| 1432 | 83.9291 | 1432 | 80.9469 | 1432 | 88.2551 | 1432 | 91.5677 | 1432 | 82.5821 | 1432 | 77.6833 | 1432 | 87.0098 | 1432 | 88.1875 | 1432 | 73.3654 | 1432 | 75.0749 | 1432 | 82.8717 | 1432 | 88.6833 | 0.86592 | 187879.1 | 0.86592 | 317179.6 | 0.86592 | 106830.5 | 0.86592 | 35827.47525 | 0.86592 | 224182.5 | 0.86592 | 452705.9 | 0.86592 | 132514.7 | 0.86592 | 72954.4933 | 0.86592 | 587155.9 | 0.86592 | 583441.4 | 0.86592 | 241572 | 0.86592 | 66592.1529
| 1431 | 83.7372 | 1431 | 79.6955 | 1431 | 87.4538 | 1431 | 90.6788 | 1431 | 82.2321 | 1431 | 76.9002 | 1431 | 86.4789 | 1431 | 88.2933 | 1431 | 72.9777 | 1431 | 75.0182 | 1431 | 82.3926 | 1431 | 88.6464 | 0.86653 | 193090.3 | 0.86653 | 366171.7 | 0.86653 | 123169.6 | 0.86653 | 44263.46763 | 0.86653 | 234571 | 0.86653 | 490445.7 | 0.86653 | 144630 | 0.86653 | 71669.48532 | 0.86653 | 608266.6 | 0.86653 | 587340.7 | 0.86653 | 257071.1 | 0.86653 | 67148.22171
| 1430 | 84.9794 | 1430 | 80.3188 | 1430 | 88.1335 | 1430 | 91.2091 | 1430 | 82.4369 | 1430 | 77.4949 | 1430 | 87.2452 | 1430 | 88.1956 | 1430 | 73.2141 | 1430 | 75.1586 | 1430 | 82.9948 | 1430 | 88.2999 | 0.86713 | 162606.4 | 0.86713 | 341942.3 | 0.86713 | 109507.1 | 0.86713 | 39199.75099 | 0.86713 | 228963.5347 | 0.86713 | 462745.3 | 0.86713 | 127775.4 | 0.86713 | 73051.83768 | 0.86713 | 596674.8 | 0.86713 | 580535.3 | 0.86713 | 238435.5 | 0.86713 | 71683.60828
| 1429 | 84.0817 | 1429 | 80.1605 | 1429 | 88.1668 | 1429 | 91.4308 | 1429 | 82.9827 | 1429 | 77.7979 | 1429 | 87.9517 | 1429 | 88.3444 | 1429 | 73.5925 | 1429 | 74.8959 | 1429 | 82.7588 | 1429 | 88.5304 | 0.86774 | 184776.6 | 0.86774 | 348613.4 | 0.86774 | 109005.5 | 0.86774 | 37210.57738 | 0.86774 | 213883.7 | 0.86774 | 449316.7 | 0.86774 | 113274.9 | 0.86774 | 71203.82289 | 0.86774 | 577914.8 | 0.86774 | 595691.4 | 0.86774 | 246120.6409 | 0.86774 | 68807.51704
| 1428 | 83.4196 | 1428 | 79.3276 | 1428 | 87.1493 | 1428 | 90.3771 | 1428 | 83.0497 | 1428 | 77.0997 | 1428 | 87.26 | 1428 | 87.9936 | 1428 | 73.2819 | 1428 | 74.2439 | 1428 | 81.8427 | 1428 | 88.0051 | 0.86835 | 202294.3 | 0.86835 | 382857.9 | 0.86835 | 130207.5 | 0.86835 | 47529.13825 | 0.86835 | 212334 | 0.86835 | 482840.2 | 0.86835 | 127815.2 | 0.86835 | 75955.52797 | 0.86835 | 594799.9 | 0.86835 | 633158 | 0.86835 | 276312.8 | 0.86835 | 75800.3984
| 1427 | 84.2125 | 1427 | 80.1141 | 1427 | 87.9234 | 1427 | 90.9916 | 1427 | 83.6213 | 1427 | 77.004 | 1427 | 87.8656 | 1427 | 88.5592 | 1427 | 74.7157 | 1427 | 74.5878 | 1427 | 83.0702 | 1427 | 89.5716 | 0.86896 | 181987.4 | 0.86896 | 351424.4 | 0.86896 | 114162.9 | 0.86896 | 41433.99836 | 0.86896 | 197216.7 | 0.86896 | 488146.4 | 0.86896 | 115332.4758 | 0.86896 | 68632.5675 | 0.86896 | 523692.8976 | 0.86896 | 614520.8 | 0.86896 | 237111.7 | 0.86896 | 56391.21368
| 1426 | 84.7991 | 1426 | 79.8739 | 1426 | 88.771 | 1426 | 90.7849 | 1426 | 84.2086 | 1426 | 77.511 | 1426 | 88.2133 | 1426 | 89.0737 | 1426 | 74.8373 | 1426 | 74.2104 | 1426 | 83.0666 | 1426 | 89.1662 | 0.86957 | 167815.4 | 0.86957 | 361514 | 0.86957 | 97914.27011 | 0.86957 | 43515.34972 | 0.86957 | 182341 | 0.86957 | 464587 | 0.86957 | 108549.9 | 0.86957 | 62331.34604 | 0.86957 | 518592.4 | 0.86957 | 636861.2 | 0.86957 | 237555.4 | 0.86957 | 61218.09035
| 1425 | 84.3068 | 1425 | 79.2611 | 1425 | 88.4591 | 1425 | 90.5491 | 1425 | 83.973 | 1425 | 77.9103 | 1425 | 88.6423 | 1425 | 89.9181 | 1425 | 74.0121 | 1425 | 73.5768 | 1425 | 81.6348 | 1425 | 87.7314 | 0.87018 | 180129 | 0.87018 | 387261.3 | 0.87018 | 103932.2466 | 0.87018 | 45952.4924 | 0.87018 | 188598.6 | 0.87018 | 446660.8757 | 0.87018 | 100455 | 0.87018 | 52654.1385 | 0.87018 | 559811.7 | 0.87018 | 674950.7395 | 0.87018 | 284566.7 | 0.87018 | 79876.41316
| 1424 | 83.8603 | 1424 | 78.67 | 1424 | 88.2096 | 1424 | 90.9548 | 1424 | 84.5642 | 1424 | 77.5898 | 1424 | 88.5322 | 1424 | 89.4659 | 1424 | 74.6426 | 1424 | 74.8666 | 1424 | 83.24 | 1424 | 89.6379 | 0.87079 | 191778.9 | 0.87079 | 413187.5 | 0.87079 | 108927.9 | 0.87079 | 41966.11297 | 0.87079 | 173997.1 | 0.87079 | 462183.8 | 0.87079 | 102680.9 | 0.87079 | 57849.85262 | 0.87079 | 529439.9 | 0.87079 | 601507.1 | 0.87079 | 232898 | 0.87079 | 55870.70373
| 1423 | 84.119 | 1423 | 79.0277 | 1423 | 88.1571 | 1423 | 90.7676 | 1423 | 83.8343 | 1423 | 75.9726 | 1423 | 87.8191 | 1423 | 88.6777 | 1423 | 74.9273 | 1423 | 74.0977 | 1423 | 82.5119 | 1423 | 88.7404 | 0.8714 | 185386 | 0.8714 | 398268.1 | 0.8714 | 110118.8 | 0.8714 | 43871.47957 | 0.8714 | 192725.8 | 0.8714 | 542865.5 | 0.8714 | 116932.9 | 0.8714 | 67508.09875 | 0.8714 | 516471.4 | 0.8714 | 646083.5 | 0.8714 | 256099.9 | 0.8714 | 66716.25382
| 1422 | 83.6364 | 1422 | 78.7688 | 1422 | 87.477 | 1422 | 90.6749 | 1422 | 83.6401 | 1422 | 76.0683 | 1422 | 87.9298 | 1422 | 88.3392 | 1422 | 75.0513 | 1422 | 73.5802 | 1422 | 81.7227 | 1422 | 88.6719 | 0.87201 | 198205.3 | 0.87201 | 410026.6 | 0.87201 | 124240.5 | 0.87201 | 44864.95386 | 0.87201 | 198107.1 | 0.87201 | 538659.8 | 0.87201 | 114837.1 | 0.87201 | 71974.89423 | 0.87201 | 511289.4 | 0.87201 | 677597.5 | 0.87201 | 282745.5 | 0.87201 | 67676.69692
| 1421 | 83.5081 | 1421 | 78.7338 | 1421 | 87.3537 | 1421 | 91.088 | 1421 | 84.5622 | 1421 | 76.9162 | 1421 | 88.2309 | 1421 | 88.73 | 1421 | 74.9169 | 1421 | 73.9083 | 1421 | 81.7668 | 1421 | 88.6216 | 0.87262 | 201909.465 | 0.87262 | 412134.6 | 0.87262 | 127052.5528 | 0.87262 | 40852.5336 | 0.87262 | 174781.8 | 0.87262 | 496585.2 | 0.87262 | 108967.7 | 0.87262 | 67035.5367 | 0.87262 | 518424.5 | 0.87262 | 659013.4 | 0.87262 | 281632 | 0.87262 | 68413.20177
| 1420 | 83.8381 | 1420 | 78.6553 | 1420 | 87.894 | 1420 | 91.1077 | 1420 | 85.0581 | 1420 | 75.8278 | 1420 | 87.8353 | 1420 | 88.3888 | 1420 | 75.6285 | 1420 | 74.0867 | 1420 | 82.147 | 1420 | 89.0114 | 0.87324 | 193441.5 | 0.87324 | 416166.2 | 0.87324 | 115891.1 | 0.87324 | 40720.75879 | 0.87324 | 163034.3 | 0.87324 | 552757.5 | 0.87324 | 117094.3 | 0.87324 | 71525.73125 | 0.87324 | 485721.7 | 0.87324 | 649459.1 | 0.87324 | 269179.6 | 0.87324 | 63621.71045
| 1419 | 84.5389 | 1419 | 78.2422 | 1419 | 88.5143 | 1419 | 90.7785 | 1419 | 84.8346 | 1419 | 76.3654 | 1419 | 88.382 | 1419 | 88.7179 | 1419 | 75.3112 | 1419 | 72.7821 | 1419 | 80.9208 | 1419 | 88.2364 | 0.87385 | 175851.5 | 0.87385 | 435234.3 | 0.87385 | 103749.4 | 0.87385 | 44009.85102 | 0.87385 | 168615.9 | 0.87385 | 525632.3 | 0.87385 | 106308.9 | 0.87385 | 67378.06907 | 0.87385 | 501158.6 | 0.87385 | 729703.9 | 0.87385 | 312364.3 | 0.87385 | 73643.50099
| 1418 | 84.5769 | 1418 | 78.6221 | 1418 | 89.1685 | 1418 | 90.7565 | 1418 | 84.8537 | 1418 | 76.1051 | 1418 | 88.2388 | 1418 | 88.943 | 1418 | 75.2677 | 1418 | 72.5946 | 1418 | 81.361 | 1418 | 88.9843 | 0.87447 | 175158.5 | 0.87447 | 418810 | 0.87447 | 91732.88748 | 0.87447 | 44293.0454 | 0.87447 | 168391.9 | 0.87447 | 539789.1558 | 0.87447 | 109272.8 | 0.87447 | 64646.76816 | 0.87447 | 503913.1 | 0.87447 | 742647.7494 | 0.87447 | 296978.2 | 0.87447 | 64135.53372
| 1417 | 84.3852 | 1417 | 78.5875 | 1417 | 87.7056 | 1417 | 90.245 | 1417 | 84.7693 | 1417 | 75.9204 | 1417 | 88.9976 | 1417 | 89.1419 | 1417 | 75.2137 | 1417 | 72.1124 | 1417 | 81.0636 | 1417 | 88.8862 | 0.87509 | 180190.2 | 0.87509 | 420937.8 | 0.87509 | 120285.2 | 0.87509 | 49675.6686 | 0.87509 | 170679.3 | 0.87509 | 550214.6 | 0.87509 | 94962.59938 | 0.87509 | 62293.29199 | 0.87509 | 507177.2 | 0.87509 | 774968.6803 | 0.87509 | 308050.7 | 0.87509 | 65445.85066
| 1416 | 84.621 | 1416 | 79.2419 | 1416 | 87.677 | 1416 | 90.8217 | 1416 | 83.7706 | 1416 | 75.097 | 1416 | 88.5788 | 1416 | 88.6939 | 1416 | 75.6839 | 1416 | 72.6933 | 1416 | 81.9208 | 1416 | 88.9761 | 0.87571 | 174562.1 | 0.87571 | 393017.8 | 0.87571 | 121054.9 | 0.87571 | 43762.91455 | 0.87571 | 196317.679 | 0.87571 | 595476.4 | 0.87571 | 102949 | 0.87571 | 67970.07593 | 0.87571 | 485912.1 | 0.87571 | 738441.8 | 0.87571 | 278346.8826 | 0.87571 | 64418.44576
| 1415 | 85.1186 | 1415 | 79.0787 | 1415 | 88.7959 | 1415 | 91.0329 | 1415 | 83.8218 | 1415 | 75.2265 | 1415 | 87.2965 | 1415 | 88.2613 | 1415 | 75.977 | 1415 | 72.4503 | 1415 | 81.3359 | 1415 | 88.4013 | 0.87633 | 162748.9326 | 0.87633 | 400579.3 | 0.87633 | 98974.78444 | 0.87633 | 41735.59695 | 0.87633 | 195241 | 0.87633 | 589164.9 | 0.87633 | 129376.8 | 0.87633 | 73726.88093 | 0.87633 | 473191.2 | 0.87633 | 755095.4 | 0.87633 | 299131.7 | 0.87633 | 71867.14356
| 1414 | 84.5265 | 1414 | 78.7906 | 1414 | 88.2447 | 1414 | 90.7648 | 1414 | 84.4169 | 1414 | 75.3437 | 1414 | 87.6454 | 1414 | 89.1085 | 1414 | 75.9936 | 1414 | 71.9339 | 1414 | 80.7508 | 1414 | 88.0431 | 0.87694 | 177406.8 | 0.87694 | 413718.2 | 0.87694 | 109774.5 | 0.87694 | 44460.03795 | 0.87694 | 180155.9 | 0.87694 | 583563.2 | 0.87694 | 122064 | 0.87694 | 62966.49408 | 0.87694 | 473107.5 | 0.87694 | 790104.4 | 0.87694 | 320858.4 | 0.87694 | 76787.32084
| 1413 | 83.648 | 1413 | 78.5907 | 1413 | 87.7759 | 1413 | 90.0778 | 1413 | 84.1666 | 1413 | 75.4882 | 1413 | 88.119 | 1413 | 88.7233 | 1413 | 75.3679 | 1413 | 72.0137 | 1413 | 81.4604 | 1413 | 88.3215 | 0.87757 | 200426.7 | 0.87757 | 423181.3773 | 0.87757 | 119494.1 | 0.87757 | 51778.80021 | 0.87757 | 186791.2 | 0.87757 | 576506.1 | 0.87757 | 112450.3 | 0.87757 | 67882.41519 | 0.87757 | 502744.3 | 0.87757 | 785906 | 0.87757 | 295553.4605 | 0.87757 | 73130.5042
| 1412 | 83.4665 | 1412 | 78.7569 | 1412 | 88.2324 | 1412 | 89.6395 | 1412 | 83.3019 | 1412 | 75.6073 | 1412 | 87.9525 | 1412 | 87.7313 | 1412 | 75.3701 | 1412 | 71.4394 | 1412 | 81.7211 | 1412 | 88.8642 | 0.87819 | 205623.9 | 0.87819 | 416381.6 | 0.87819 | 110331.2 | 0.87819 | 56805.84023 | 0.87819 | 210140.3304 | 0.87819 | 570867.7 | 0.87819 | 116002.5 | 0.87819 | 81355.41296 | 0.87819 | 503352.7 | 0.87819 | 825875 | 0.87819 | 286820.2 | 0.87819 | 66187.42821
| 1411 | 83.5734 | 1411 | 79.2172 | 1411 | 88.3913 | 1411 | 90.2863 | 1411 | 84.3179 | 1411 | 75.8371 | 1411 | 88.8119 | 1411 | 88.7459 | 1411 | 75.8292 | 1411 | 71.4952 | 1411 | 81.3336 | 1411 | 88.8256 | 0.87881 | 203009.1 | 0.87881 | 396869.5 | 0.87881 | 107334.7 | 0.87881 | 49653.38998 | 0.87881 | 183437.9 | 0.87881 | 559335.3 | 0.87881 | 99235.13008 | 0.87881 | 67785.47745 | 0.87881 | 482647.4 | 0.87881 | 823210.4757 | 0.87881 | 300912.4 | 0.87881 | 66770.00694
| 1410 | 83.7562 | 1410 | 79.2316 | 1410 | 88.4231 | 1410 | 90.7225 | 1410 | 84.8822 | 1410 | 75.9301 | 1410 | 89.1456 | 1410 | 89.5377 | 1410 | 76.1509 | 1410 | 72.0431 | 1410 | 81.5263 | 1410 | 88.8891 | 0.87943 | 198376.6 | 0.87943 | 396812.8 | 0.87943 | 106861.2 | 0.87943 | 45143.88255 | 0.87943 | 169612.4 | 0.87943 | 555176 | 0.87943 | 93192.96974 | 0.87943 | 58156.93557 | 0.87943 | 468654.9 | 0.87943 | 787292.6 | 0.87943 | 294476 | 0.87943 | 66060.67772
| 1409 | 83.8107 | 1409 | 78.9247 | 1409 | 88.546 | 1409 | 91.33 | 1409 | 84.4175 | 1409 | 75.9007 | 1409 | 88.6458 | 1409 | 88.8102 | 1409 | 75.7834 | 1409 | 71.7653 | 1409 | 80.6612 | 1409 | 88.7726 | 0.88006 | 197203 | 0.88006 | 410736.2 | 0.88006 | 104610.5 | 0.88006 | 39222.78098 | 0.88006 | 181421.5 | 0.88006 | 557529.3 | 0.88006 | 102682.1 | 0.88006 | 67155.79555 | 0.88006 | 486134.6 | 0.88006 | 807098.5503 | 0.88006 | 326504.2 | 0.88006 | 67635.93626
| 1408 | 84.2254 | 1408 | 79.7989 | 1408 | 89.9453 | 1408 | 91.682 | 1408 | 83.9934 | 1408 | 75.7371 | 1408 | 88.6508 | 1408 | 88.7025 | 1408 | 75.5636 | 1408 | 71.3648 | 1408 | 80.5376 | 1408 | 88.6465 | 0.88068 | 186599 | 0.88068 | 373923.1 | 0.88068 | 79494.20461 | 0.88068 | 36017.10388 | 0.88068 | 192643.4 | 0.88068 | 567093.7 | 0.88068 | 102731.8 | 0.88068 | 68633.59388 | 0.88068 | 497077.7 | 0.88068 | 835742.5 | 0.88068 | 331651 | 0.88068 | 69358.60396
| 1407 | 83.8526 | 1407 | 79.8517 | 1407 | 89.6656 | 1407 | 90.8646 | 1407 | 83.6784 | 1407 | 75.1178 | 1407 | 88.6671 | 1407 | 88.2168 | 1407 | 75.1816 | 1407 | 70.9425 | 1407 | 80.4574 | 1407 | 87.7699 | 0.88131 | 196646.2 | 0.88131 | 372262.9 | 0.88131 | 84355.47268 | 0.88131 | 43890.78796 | 0.88131 | 201317.9 | 0.88131 | 601952.9 | 0.88131 | 102564.1 | 0.88131 | 75171.20129 | 0.88131 | 515955.2 | 0.88131 | 866637.2 | 0.88131 | 335187.2 | 0.88131 | 81384.87395
| 1406 | 83.582 | 1406 | 80.332 | 1406 | 89.3291 | 1406 | 91.1011 | 1406 | 83.7834 | 1406 | 75.2468 | 1406 | 89.09 | 1406 | 88.5721 | 1406 | 75.5895 | 1406 | 71.643 | 1406 | 80.6578 | 1406 | 87.7449 | 0.88193 | 204221.1 | 0.88193 | 353185.3814 | 0.88193 | 90399.30479 | 0.88193 | 41600.38251 | 0.88193 | 198776.7 | 0.88193 | 595601 | 0.88193 | 94744.57337 | 0.88193 | 70528.66269 | 0.88193 | 497274.2 | 0.88193 | 818901.9 | 0.88193 | 328027.7 | 0.88193 | 81857.02929
| 1405 | 83.8523 | 1405 | 80.0408 | 1405 | 89.7015 | 1405 | 90.9261 | 1405 | 83.8178 | 1405 | 75.7948 | 1405 | 88.3273 | 1405 | 88.2136 | 1405 | 75.7645 | 1405 | 72.0487 | 1405 | 81.7521 | 1405 | 88.5823 | 0.88256 | 197214.5 | 0.88256 | 365515.4 | 0.88256 | 83976.0668 | 0.88256 | 43396.28926 | 0.88256 | 198137.2098 | 0.88256 | 566401 | 0.88256 | 109527.9 | 0.88256 | 75428.99395 | 0.88256 | 489786.6 | 0.88256 | 792530.2 | 0.88256 | 288597.8 | 0.88256 | 70495.11685
| 1404 | 83.6368 | 1404 | 80.3752 | 1404 | 89.4625 | 1404 | 90.6619 | 1404 | 83.653 | 1404 | 75.77 | 1404 | 89.1787 | 1404 | 88.3692 | 1404 | 76.0297 | 1404 | 71.5902 | 1404 | 81.3981 | 1404 | 88.2314 | 0.88319 | 203309.1 | 0.88319 | 352455.5 | 0.88319 | 88275.18269 | 0.88319 | 46157.62988 | 0.88319 | 202868.6 | 0.88319 | 568548.4 | 0.88319 | 93384.81199 | 0.88319 | 73428.4018 | 0.88319 | 478211.9 | 0.88319 | 824871.9 | 0.88319 | 301592.8 | 0.88319 | 75293.6248
| 1403 | 82.9483 | 1403 | 80.5134 | 1403 | 89.428 | 1403 | 90.3552 | 1403 | 83.1357 | 1403 | 75.0585 | 1403 | 88.7977 | 1403 | 88.6581 | 1403 | 75.4213 | 1403 | 70.5799 | 1403 | 80.7126 | 1403 | 87.4651 | 0.88382 | 222871.9 | 0.88382 | 347428.7 | 0.88382 | 89014.55618 | 0.88382 | 49474.22431 | 0.88382 | 217523.8 | 0.88382 | 608736.9 | 0.88382 | 100640.8 | 0.88382 | 69702.23816 | 0.88382 | 507385.4 | 0.88382 | 897799.6 | 0.88382 | 327353.5 | 0.88382 | 86273.18064
| 1402 | 82.362 | 1402 | 80.6212 | 1402 | 88.6911 | 1402 | 90.7534 | 1402 | 82.9012 | 1402 | 74.7882 | 1402 | 88.48 | 1402 | 88.1982 | 1402 | 75.5604 | 1402 | 70.3016 | 1402 | 81.2402 | 1402 | 88.5466 | 0.88445 | 240447.8 | 0.88445 | 343642.2 | 0.88445 | 102832.6 | 0.88445 | 45341.70232 | 0.88445 | 224548.1326 | 0.88445 | 625033.1 | 0.88445 | 106957 | 0.88445 | 75963.21279 | 0.88445 | 501492.9566 | 0.88445 | 919586 | 0.88445 | 308187.6 | 0.88445 | 71268.69021
| 1401 | 82.8589 | 1401 | 80.816 | 1401 | 88.5995 | 1401 | 90.9022 | 1401 | 83.2669 | 1401 | 75.6642 | 1401 | 89.4609 | 1401 | 88.8421 | 1401 | 75.387 | 1401 | 71.1878 | 1401 | 82.2888 | 1401 | 88.4283 | 0.88508 | 226094.5 | 0.88508 | 336465.2 | 0.88508 | 104760.5 | 0.88508 | 43886.01264 | 0.88508 | 214436.2 | 0.88508 | 576751.2901 | 0.88508 | 88682.12039 | 0.88508 | 67514.43023 | 0.88508 | 510477.5 | 0.88508 | 856587.4 | 0.88508 | 271701.2 | 0.88508 | 72947.89935
| 1400 | 82.7436 | 1400 | 80.7111 | 1400 | 90.2356 | 1400 | 90.6472 | 1400 | 82.8428 | 1400 | 75.9581 | 1400 | 88.8115 | 1400 | 89.2911 | 1400 | 74.9712 | 1400 | 71.4063 | 1400 | 81.7754 | 1400 | 88.5897 | 0.88571 | 229783.6 | 0.88571 | 341067.9 | 0.88571 | 75589.67818 | 0.88571 | 46575.46184 | 0.88571 | 226885.8632 | 0.88571 | 561628.4 | 0.88571 | 100808.3 | 0.88571 | 61971.8536 | 0.88571 | 531417.3 | 0.88571 | 842410.4 | 0.88571 | 289841.2 | 0.88571 | 70901.74705
| 1399 | 82.0615 | 1399 | 80.4966 | 1399 | 89.4626 | 1399 | 89.7485 | 1399 | 82.7116 | 1399 | 75.8473 | 1399 | 88.5533 | 1399 | 88.6759 | 1399 | 74.6711 | 1399 | 70.5398 | 1399 | 81.5183 | 1399 | 88.5821 | 0.88635 | 250663.2 | 0.88635 | 350091.4 | 0.88635 | 88905.51302 | 0.88635 | 56587.71356 | 0.88635 | 231053 | 0.88635 | 568418.7 | 0.88635 | 105967.6 | 0.88635 | 69867.78304 | 0.88635 | 547100 | 0.88635 | 905888.8 | 0.88635 | 299412.6 | 0.88635 | 71103.73751
| 1398 | 82.1379 | 1398 | 81.2112 | 1398 | 89.211 | 1398 | 90.258 | 1398 | 83.3194 | 1398 | 76.5214 | 1398 | 89.4523 | 1398 | 89.0728 | 1398 | 75.5632 | 1398 | 71.8223 | 1398 | 82.4697 | 1398 | 88.8526 | 0.88698 | 248664.4 | 0.88698 | 322609.8 | 0.88698 | 93593.42913 | 0.88698 | 50891.97374 | 0.88698 | 213877.6 | 0.88698 | 533376.3 | 0.88698 | 89216.968 | 0.88698 | 64864.49781 | 0.88698 | 504233.5 | 0.88698 | 815930.5 | 0.88698 | 266755.4 | 0.88698 | 67669.10951
| 1397 | 81.9963 | 1397 | 81.2046 | 1397 | 89.0419 | 1397 | 89.8989 | 1397 | 82.1579 | 1397 | 75.6805 | 1397 | 88.2557 | 1397 | 88.691 | 1397 | 74.8615 | 1397 | 71.066 | 1397 | 81.8761 | 1397 | 87.8075 | 0.88762 | 253406.8 | 0.88762 | 323324.2 | 0.88762 | 96868.64085 | 0.88762 | 55006.38421 | 0.88762 | 248404.6 | 0.88762 | 579163.1 | 0.88762 | 112238.4 | 0.88762 | 69869.57946 | 0.88762 | 539141.7 | 0.88762 | 870203.5 | 0.88762 | 287537.2 | 0.88762 | 82012.98476
| 1396 | 82.1149 | 1396 | 81.6158 | 1396 | 89.979 | 1396 | 90.2341 | 1396 | 82.2142 | 1396 | 76.0077 | 1396 | 89.421 | 1396 | 88.9589 | 1396 | 74.7303 | 1396 | 71.5724 | 1396 | 82.0581 | 1396 | 88.2867 | 0.88825 | 250087.7441 | 0.88825 | 308267.7 | 0.88825 | 80296.01853 | 0.88825 | 51301.982 | 0.88825 | 247029.5 | 0.88825 | 562172.9 | 0.88825 | 90035.50904 | 0.88825 | 66497.05247 | 0.88825 | 546476.3 | 0.88825 | 835595.1 | 0.88825 | 281590.0205 | 0.88825 | 75398.73557
| 1395 | 81.0078 | 1395 | 81.7861 | 1395 | 89.1339 | 1395 | 90.0063 | 1395 | 82.3526 | 1395 | 76.5771 | 1395 | 89.6491 | 1395 | 89.1578 | 1395 | 74.9529 | 1395 | 71.2959 | 1395 | 82.1592 | 1395 | 88.2678 | 0.88889 | 286139.4 | 0.88889 | 302407.1 | 0.88889 | 95425.53948 | 0.88889 | 53934.09407 | 0.88889 | 243152.7 | 0.88889 | 532763.7 | 0.88889 | 86102.78625 | 0.88889 | 64074.28187 | 0.88889 | 536141.1 | 0.88889 | 856274 | 0.88889 | 278493 | 0.88889 | 75766.62056
| 1394 | 81.0205 | 1394 | 81.9918 | 1394 | 89.4148 | 1394 | 89.3639 | 1394 | 82.3267 | 1394 | 76.6935 | 1394 | 89.2017 | 1394 | 89.1044 | 1394 | 75.1613 | 1394 | 71.4926 | 1394 | 82.4218 | 1394 | 88.616 | 0.88953 | 286123.7 | 0.88953 | 295321.4636 | 0.88953 | 90406.06506 | 0.88953 | 61610.22901 | 0.88953 | 244291.3 | 0.88953 | 527472.5 | 0.88953 | 94303.31534 | 0.88953 | 64837.95273 | 0.88953 | 526619 | 0.88953 | 843594 | 0.88953 | 269908.4 | 0.88953 | 71163.41746
| 1393 | 81.4423 | 1393 | 82.0389 | 1393 | 89.4861 | 1393 | 89.3771 | 1393 | 81.9612 | 1393 | 76.8448 | 1393 | 89.2785 | 1393 | 89.2553 | 1393 | 74.8608 | 1393 | 71.5423 | 1393 | 82.8811 | 1393 | 88.5313 | 0.89017 | 272570.5 | 0.89017 | 294037.3 | 0.89017 | 89250.50636 | 0.89017 | 61536.75011 | 0.89017 | 255964.9 | 0.89017 | 520412.7 | 0.89017 | 93021.62755 | 0.89017 | 63040.26833 | 0.89017 | 542277.5 | 0.89017 | 841310.3 | 0.89017 | 254979.8 | 0.89017 | 72397.84286
| 1392 | 80.9431 | 1392 | 82.2285 | 1392 | 89.4602 | 1392 | 89.5948 | 1392 | 82.0561 | 1392 | 77.3103 | 1392 | 89.2586 | 1392 | 89.4654 | 1392 | 74.2425 | 1392 | 71.3655 | 1392 | 82.9394 | 1392 | 88.7085 | 0.8908 | 289558.5 | 0.8908 | 287633.1 | 0.8908 | 89845.20272 | 0.8908 | 58984.24291 | 0.8908 | 253359.1 | 0.8908 | 497534.1 | 0.8908 | 93521.90796 | 0.8908 | 60546.26726 | 0.8908 | 574613.3 | 0.8908 | 855015.7 | 0.8908 | 253437.3456 | 0.8908 | 70141.22856
| 1391 | 80.0555 | 1391 | 81.3618 | 1391 | 89.0503 | 1391 | 89.8449 | 1391 | 82.0535 | 1391 | 77.3068 | 1391 | 89.0238 | 1391 | 89.0928 | 1391 | 74.3328 | 1391 | 71.7264 | 1391 | 83.1622 | 1391 | 88.9859 | 0.89145 | 321009.6 | 0.89145 | 320088.9 | 0.89145 | 97547.35646 | 0.89145 | 56109.839 | 0.89145 | 253804.8648 | 0.89145 | 498425.1 | 0.89145 | 98048.70109 | 0.89145 | 65264.99166 | 0.89145 | 570752.3 | 0.89145 | 830830.9 | 0.89145 | 246574.3 | 0.89145 | 66628.9683
| 1390 | 80.7341 | 1390 | 82.51 | 1390 | 89.9867 | 1390 | 90.0802 | 1390 | 81.8145 | 1390 | 77.6968 | 1390 | 89.2246 | 1390 | 88.711 | 1390 | 73.9645 | 1390 | 71.1625 | 1390 | 83.0863 | 1390 | 88.7686 | 0.89209 | 297537.9 | 0.89209 | 278472.8 | 0.89209 | 80859.50329 | 0.89209 | 53479.23858 | 0.89209 | 261722.1 | 0.89209 | 479816 | 0.89209 | 94421.21264 | 0.89209 | 70310.1318 | 0.89209 | 590876.8509 | 0.89209 | 872019.8 | 0.89209 | 249381 | 0.89209 | 69550.21405
| 1389 | 80.5858 | 1389 | 83.3203 | 1389 | 89.9299 | 1389 | 90.0441 | 1389 | 81.9275 | 1389 | 77.478 | 1389 | 88.1234 | 1389 | 88.4223 | 1389 | 73.7042 | 1389 | 71.4417 | 1389 | 83.1104 | 1389 | 88.1784 | 0.89273 | 303108.3 | 0.89273 | 251242.5 | 0.89273 | 81948.05847 | 0.89273 | 53968.03276 | 0.89273 | 258506.8 | 0.89273 | 491306.3 | 0.89273 | 116278 | 0.89273 | 74295.70122 | 0.89273 | 605643.2 | 0.89273 | 853288.8 | 0.89273 | 248959.1 | 0.89273 | 77668.75528
| 1388 | 80.1438 | 1388 | 83.8439 | 1388 | 89.1912 | 1388 | 89.4806 | 1388 | 81.5346 | 1388 | 77.8503 | 1388 | 88.6576 | 1388 | 88.9168 | 1388 | 74.3313 | 1388 | 72.2155 | 1388 | 83.968 | 1388 | 88.8652 | 0.89337 | 319211.3 | 0.89337 | 234625.8 | 0.89337 | 95316.46135 | 0.89337 | 60710.01479 | 0.89337 | 271516.4 | 0.89337 | 473702.2 | 0.89337 | 105579.1 | 0.89337 | 67811.21365 | 0.89337 | 573300.1923 | 0.89337 | 800646.9 | 0.89337 | 222415.6 | 0.89337 | 68483.06251
| 1387 | 80.3562 | 1387 | 84.1275 | 1387 | 89.862 | 1387 | 90.2544 | 1387 | 80.7303 | 1387 | 77.5377 | 1387 | 88.6587 | 1387 | 88.973 | 1387 | 74.4557 | 1387 | 72.5063 | 1387 | 84.2723 | 1387 | 89.0106 | 0.89402 | 312072.6 | 0.89402 | 226045.3 | 0.89402 | 83358.41593 | 0.89402 | 51742.64859 | 0.89402 | 298957.9 | 0.89402 | 489754.2 | 0.89402 | 105709.6 | 0.89402 | 67180.44602 | 0.89402 | 567672.5 | 0.89402 | 782126.228 | 0.89402 | 213609.5 | 0.89402 | 66695.44405
| 1386 | 79.608 | 1386 | 83.9274 | 1386 | 89.5915 | 1386 | 89.7306 | 1386 | 80.3143 | 1386 | 78.1786 | 1386 | 88.7176 | 1386 | 88.5 | 1386 | 74.0419 | 1386 | 72.6023 | 1386 | 83.8569 | 1386 | 88.44 | 0.89466 | 339830.4 | 0.89466 | 232652.6 | 0.89466 | 88253.7679 | 0.89466 | 57867.06927 | 0.89466 | 314015.5 | 0.89466 | 459235.4 | 0.89466 | 104697.3119 | 0.89466 | 73556.17602 | 0.89466 | 590177.4 | 0.89466 | 776821.4 | 0.89466 | 226451.1 | 0.89466 | 74375.11588
| 1385 | 78.841 | 1385 | 83.6217 | 1385 | 89.3955 | 1385 | 89.4448 | 1385 | 80.3793 | 1385 | 77.991 | 1385 | 87.9567 | 1385 | 88.8115 | 1385 | 73.8682 | 1385 | 72.8558 | 1385 | 84.3579 | 1385 | 89.2378 | 0.89531 | 369829.3 | 0.89531 | 242794.1 | 0.89531 | 91938.58734 | 0.89531 | 61413.13736 | 0.89531 | 312152.4 | 0.89531 | 468919.3 | 0.89531 | 120479.7 | 0.89531 | 69486.2365 | 0.89531 | 600303.9 | 0.89531 | 761097.7 | 0.89531 | 211692.4 | 0.89531 | 63990.8402
| 1384 | 79.3251 | 1384 | 84.3645 | 1384 | 89.5251 | 1384 | 90.0137 | 1384 | 79.7372 | 1384 | 77.402 | 1384 | 88.2098 | 1384 | 88.04 | 1384 | 72.9637 | 1384 | 72.6467 | 1384 | 84.2203 | 1384 | 88.8796 | 0.89595 | 351536.7 | 0.89595 | 219696.1 | 0.89595 | 89707.15647 | 0.89595 | 54709.29842 | 0.89595 | 335983.7 | 0.89595 | 498676.4 | 0.89595 | 115311.1 | 0.89595 | 80196.66088 | 0.89595 | 651073.4 | 0.89595 | 776095.8 | 0.89595 | 216087.1 | 0.89595 | 68690.53778
| 1383 | 78.7022 | 1383 | 84.1998 | 1383 | 89.3971 | 1383 | 89.745 | 1383 | 79.4878 | 1383 | 77.7031 | 1383 | 88.3998 | 1383 | 88.6457 | 1383 | 73.1765 | 1383 | 72.7992 | 1383 | 84.133 | 1383 | 88.2839 | 0.8966 | 376418.2 | 0.8966 | 225100.4 | 0.8966 | 92175.2498 | 0.8966 | 57946.38455 | 0.8966 | 345844.2 | 0.8966 | 484374 | 0.8966 | 111550.8 | 0.8966 | 71899.57682 | 0.8966 | 640022.7 | 0.8966 | 767051.6 | 0.8966 | 219021.3 | 0.8966 | 76861.99164
| 1382 | 78.1045 | 1382 | 84.6233 | 1382 | 89.0287 | 1382 | 89.2171 | 1382 | 79.1356 | 1382 | 78.3738 | 1382 | 88.127 | 1382 | 88.3538 | 1382 | 73.2089 | 1382 | 72.5084 | 1382 | 84.3086 | 1382 | 88.7764 | 0.89725 | 401343.1146 | 0.89725 | 212465.4 | 0.89725 | 99235.88236 | 0.89725 | 64531.11222 | 0.89725 | 359873.8 | 0.89725 | 452587 | 0.89725 | 117383 | 0.89725 | 75998.60973 | 0.89725 | 639133.5 | 0.89725 | 787653.9 | 0.89725 | 214076.3 | 0.89725 | 70254.01591
| 1381 | 78.2775 | 1381 | 84.9915 | 1381 | 88.9976 | 1381 | 89.3106 | 1381 | 78.9633 | 1381 | 78.4469 | 1381 | 88.5479 | 1381 | 88.546 | 1381 | 71.8467 | 1381 | 72.3482 | 1381 | 84.1737 | 1381 | 88.359 | 0.8979 | 394759.8 | 0.8979 | 201851.3 | 0.8979 | 99978.11339 | 0.8979 | 63443.49303 | 0.8979 | 367140.2 | 0.8979 | 449781.3 | 0.8979 | 108857.1 | 0.8979 | 73460.83009 | 0.8979 | 719480.3 | 0.8979 | 799686.9 | 0.8979 | 218428 | 0.8979 | 76036.38044
| 1380 | 78.8121 | 1380 | 85.5014 | 1380 | 89.4492 | 1380 | 90.3331 | 1380 | 79.4975 | 1380 | 79.3671 | 1380 | 88.8572 | 1380 | 88.799 | 1380 | 72.4659 | 1380 | 73.3779 | 1380 | 85.2592 | 1380 | 88.8726 | 0.89855 | 373664 | 0.89855 | 187546.8 | 0.89855 | 91616.48903 | 0.89855 | 51384.08199 | 0.89855 | 346980.3 | 0.89855 | 408194.1 | 0.89855 | 102853.7656 | 0.89855 | 70156.82832 | 0.89855 | 683607.3 | 0.89855 | 732441.1846 | 0.89855 | 187417.3722 | 0.89855 | 69181.66967
| 1379 | 77.8999 | 1379 | 85.3428 | 1379 | 89.584 | 1379 | 89.4154 | 1379 | 78.7836 | 1379 | 79.1468 | 1379 | 87.9803 | 1379 | 88.3326 | 1379 | 72.859 | 1379 | 73.34 | 1379 | 85.1139 | 1379 | 88.3536 | 0.8992 | 411693.6 | 0.8992 | 192297.8 | 0.8992 | 89287.88286 | 0.8992 | 62314.39486 | 0.8992 | 375343.8 | 0.8992 | 418679.5 | 0.8992 | 121022.8 | 0.8992 | 76625.78818 | 0.8992 | 661792.1 | 0.8992 | 735954.3 | 0.8992 | 191725.6 | 0.8992 | 76332.42863
| 1378 | 77.8232 | 1378 | 85.7368 | 1378 | 89.4288 | 1378 | 89.4019 | 1378 | 78.4926 | 1378 | 79.5489 | 1378 | 87.5385 | 1378 | 88.2792 | 1378 | 72.2942 | 1378 | 73.3734 | 1378 | 84.7861 | 1378 | 88.7645 | 0.89985 | 415550.2252 | 0.89985 | 181546.5 | 0.89985 | 92258.92608 | 0.89985 | 62573.42921 | 0.89985 | 387645.4 | 0.89985 | 401313.4 | 0.89985 | 130915 | 0.89985 | 77486.95074 | 0.89985 | 695730.3 | 0.89985 | 734859.9 | 0.89985 | 201307.5 | 0.89985 | 70821.69493
| 1377 | 78.6168 | 1377 | 86.5964 | 1377 | 89.8116 | 1377 | 90.0905 | 1377 | 79.2168 | 1377 | 80.1485 | 1377 | 88.1412 | 1377 | 88.8699 | 1377 | 71.969 | 1377 | 73.7767 | 1377 | 85.2307 | 1377 | 88.4752 | 0.90051 | 383156 | 0.90051 | 159001.9 | 0.90051 | 85463.60157 | 0.90051 | 54374.56499 | 0.90051 | 359321.6 | 0.90051 | 375948.6 | 0.90051 | 117935.7 | 0.90051 | 69519.23735 | 0.90051 | 716240.4 | 0.90051 | 710099.7 | 0.90051 | 189025 | 0.90051 | 74863.14618
| 1376 | 78.7011 | 1376 | 86.8795 | 1376 | 90.194 | 1376 | 90.4381 | 1376 | 78.7989 | 1376 | 80.2531 | 1376 | 88.0357 | 1376 | 89.1809 | 1376 | 72.1018 | 1376 | 73.9748 | 1376 | 85.8755 | 1376 | 89.1797 | 0.90116 | 380302.2 | 0.90116 | 152092.4 | 0.90116 | 78953.46233 | 0.90116 | 50508.89098 | 0.90116 | 376368.6 | 0.90116 | 372070.4 | 0.90116 | 120359 | 0.90116 | 65559.00869 | 0.90116 | 709264.3 | 0.90116 | 698647.2 | 0.90116 | 171865.4 | 0.90116 | 65574.41797
| 1375 | 77.9801 | 1375 | 86.648 | 1375 | 89.8891 | 1375 | 90.1108 | 1375 | 78.6071 | 1375 | 79.989 | 1375 | 87.7973 | 1375 | 88.6755 | 1375 | 71.9047 | 1375 | 74.1553 | 1375 | 85.5886 | 1375 | 89.1199 | 0.90182 | 410687.2 | 0.90182 | 158147.4 | 0.90182 | 84341.90628 | 0.90182 | 54297.64174 | 0.90182 | 384665.7 | 0.90182 | 383861.9 | 0.90182 | 125718.7 | 0.90182 | 72333.51934 | 0.90182 | 722234.8 | 0.90182 | 688396.6 | 0.90182 | 179763.8 | 0.90182 | 66441.40801
| 1374 | 77.6454 | 1374 | 87.4651 | 1374 | 90.6943 | 1374 | 90.3039 | 1374 | 78.9125 | 1374 | 80.8488 | 1374 | 88.7514 | 1374 | 89.304 | 1374 | 71.9995 | 1374 | 74.3836 | 1374 | 86.0033 | 1374 | 89.3598 | 0.90247 | 425633.9 | 0.90247 | 138312.4 | 0.90247 | 70922.94535 | 0.90247 | 52164.02017 | 0.90247 | 372914.4697 | 0.90247 | 348487 | 0.90247 | 105857.2 | 0.90247 | 64175.40221 | 0.90247 | 717519.5 | 0.90247 | 675297.2 | 0.90247 | 169015.8 | 0.90247 | 63468.64351
| 1373 | 77.2173 | 1373 | 87.3899 | 1373 | 89.5696 | 1373 | 89.6392 | 1373 | 78.403 | 1373 | 82.0226 | 1373 | 88.8536 | 1373 | 89.7629 | 1373 | 71.8614 | 1373 | 74.5246 | 1373 | 86.1484 | 1373 | 88.9464 | 0.90313 | 445086.1429 | 0.90313 | 140298.799 | 0.90313 | 90333.43045 | 0.90313 | 60082.48471 | 0.90313 | 394165.8216 | 0.90313 | 303273.8 | 0.90313 | 103976.5 | 0.90313 | 58577.00178 | 0.90313 | 726988.6 | 0.90313 | 667653.5 | 0.90313 | 165498.7 | 0.90313 | 68908.81766
| 1372 | 77.6725 | 1372 | 87.3597 | 1372 | 89.2543 | 1372 | 89.0536 | 1372 | 78.7761 | 1372 | 81.9613 | 1372 | 88.4713 | 1372 | 89.356 | 1372 | 71.4431 | 1372 | 75.2293 | 1372 | 86.2002 | 1372 | 89.0813 | 0.90379 | 425699.1 | 0.90379 | 141224.9 | 0.90379 | 96350.01278 | 0.90379 | 67597.37652 | 0.90379 | 379486.4 | 0.90379 | 306012 | 0.90379 | 111865.1 | 0.90379 | 63701.95055 | 0.90379 | 754001.8 | 0.90379 | 626509.9 | 0.90379 | 164406.3 | 0.90379 | 67235.1875
| 1371 | 77.3476 | 1371 | 87.7522 | 1371 | 89.6481 | 1371 | 89.5684 | 1371 | 78.6228 | 1371 | 82.3097 | 1371 | 88.4263 | 1371 | 89.0193 | 1371 | 70.9071 | 1371 | 75.2209 | 1371 | 86.1808 | 1371 | 88.5414 | 0.90445 | 440582.7 | 0.90445 | 132203.2682 | 0.90445 | 89161.91291 | 0.90445 | 61131.66138 | 0.90445 | 386271.8 | 0.90445 | 293528.2 | 0.90445 | 112960.9 | 0.90445 | 68146.6714 | 0.90445 | 789301.9 | 0.90445 | 627916.6 | 0.90445 | 165145.7532 | 0.90445 | 74600.05452
| 1370 | 77.8448 | 1370 | 87.8392 | 1370 | 90.1036 | 1370 | 89.9738 | 1370 | 78.0272 | 1370 | 81.968 | 1370 | 88.1857 | 1370 | 88.9222 | 1370 | 71.0131 | 1370 | 74.873 | 1370 | 86.1499 | 1370 | 88.5071 | 0.90511 | 419487.4 | 0.90511 | 130395.6 | 0.90511 | 81201.78855 | 0.90511 | 56304.72856 | 0.90511 | 411684.1 | 0.90511 | 306653.9 | 0.90511 | 118193.0873 | 0.90511 | 69532.87017 | 0.90511 | 783600.5 | 0.90511 | 649475.9248 | 0.90511 | 166185.4812 | 0.90511 | 75185.46905
| 1369 | 77.2643 | 1369 | 87.8103 | 1369 | 89.7298 | 1369 | 90.1865 | 1369 | 78.0393 | 1369 | 82.4838 | 1369 | 87.8274 | 1369 | 88.7312 | 1369 | 70.8819 | 1369 | 75.2855 | 1369 | 87.194 | 1369 | 89.0933 | 0.90577 | 445586.0929 | 0.90577 | 131249.9 | 0.90577 | 87938.00735 | 0.90577 | 53894.76913 | 0.90577 | 411770.6 | 0.90577 | 288031 | 0.90577 | 126155.889 | 0.90577 | 72208.46351 | 0.90577 | 793247.6 | 0.90577 | 625961.2 | 0.90577 | 140618.1 | 0.90577 | 67372.9311
| 1368 | 76.871 | 1368 | 87.322 | 1368 | 88.8396 | 1368 | 89.7519 | 1368 | 78.118 | 1368 | 82.173 | 1368 | 88.0672 | 1368 | 89.0542 | 1368 | 70.4176 | 1368 | 75.6484 | 1368 | 87.2884 | 1368 | 88.6389 | 0.90643 | 464070.1 | 0.90643 | 142960.9 | 0.90643 | 105017.4 | 0.90643 | 59139.97027 | 0.90643 | 409027 | 0.90643 | 299872.8 | 0.90643 | 121088.1 | 0.90643 | 67985.35798 | 0.90643 | 825036.9 | 0.90643 | 605819 | 0.90643 | 138608.6 | 0.90643 | 73578.54267
| 1367 | 77.3694 | 1367 | 87.539 | 1367 | 88.3424 | 1367 | 89.4378 | 1367 | 77.5568 | 1367 | 82.2554 | 1367 | 87.8648 | 1367 | 88.5009 | 1367 | 70.852 | 1367 | 76.0631 | 1367 | 87.059 | 1367 | 88.6172 | 0.9071 | 442193 | 0.9071 | 137975.8 | 0.9071 | 115383.4 | 0.9071 | 63129.59448 | 0.9071 | 433893.7 | 0.9071 | 297253.6 | 0.9071 | 125696.6 | 0.9071 | 75602.51952 | 0.9071 | 797522.2 | 0.9071 | 583168.1 | 0.9071 | 144237.2 | 0.9071 | 73985.73421
| 1366 | 77.1264 | 1366 | 87.6286 | 1366 | 88.4978 | 1366 | 89.3993 | 1366 | 77.1493 | 1366 | 83.0081 | 1366 | 87.7751 | 1366 | 88.6427 | 1366 | 70.9063 | 1366 | 76.4906 | 1366 | 86.9626 | 1366 | 89.0259 | 0.90776 | 453765.9388 | 0.90776 | 136061.7 | 0.90776 | 112298.8 | 0.90776 | 63710.71067 | 0.90776 | 452729.2 | 0.90776 | 270572.6 | 0.90776 | 127876.3 | 0.90776 | 73741.7032 | 0.90776 | 795142.9 | 0.90776 | 560341 | 0.90776 | 146767.3 | 0.90776 | 68558.98166
| 1365 | 76.5836 | 1365 | 88.289 | 1365 | 88.9246 | 1365 | 89.349 | 1365 | 76.806 | 1365 | 82.454 | 1365 | 87.2093 | 1365 | 88.2878 | 1365 | 70.6407 | 1365 | 76.2771 | 1365 | 87.1521 | 1365 | 88.1711 | 0.90842 | 479481.725 | 0.90842 | 121208 | 0.90842 | 103781.6 | 0.90842 | 64446.60934 | 0.90842 | 469115 | 0.90842 | 290809.9 | 0.90842 | 141081.5 | 0.90842 | 78846.55536 | 0.90842 | 813787.2 | 0.90842 | 572928.5 | 0.90842 | 142437.5 | 0.90842 | 80529.85838
| 1364 | 77.0501 | 1364 | 87.928 | 1364 | 89.3208 | 1364 | 90.3852 | 1364 | 77.1695 | 1364 | 83.1525 | 1364 | 87.3936 | 1364 | 88.742 | 1364 | 70.152 | 1364 | 76.5781 | 1364 | 87.0917 | 1364 | 88.9438 | 0.90909 | 458572.8 | 0.90909 | 129503.1 | 0.90909 | 96210.37924 | 0.90909 | 52001.74448 | 0.90909 | 453141.9 | 0.90909 | 266325 | 0.90909 | 136963.3 | 0.90909 | 72590.80311 | 0.90909 | 847862.4491 | 0.90909 | 557200.9 | 0.90909 | 144088.3188 | 0.90909 | 69856.02392
| 1363 | 77.067 | 1363 | 87.8847 | 1363 | 88.6874 | 1363 | 90.6542 | 1363 | 77.1596 | 1363 | 83.3319 | 1363 | 87.5179 | 1363 | 88.8441 | 1363 | 69.2275 | 1363 | 76.5424 | 1363 | 86.8295 | 1363 | 88.6586 | 0.90976 | 458473.666 | 0.90976 | 130688.2 | 0.90976 | 108877.2 | 0.90976 | 49061.20526 | 0.90976 | 454256.5 | 0.90976 | 260521.1 | 0.90976 | 134286 | 0.90976 | 71304.32573 | 0.90976 | 913845.8 | 0.90976 | 559970.6 | 0.90976 | 150664.6 | 0.90976 | 73846.45671
| 1362 | 77.282 | 1362 | 88.0194 | 1362 | 89.4243 | 1362 | 90.8988 | 1362 | 77.5647 | 1362 | 83.9578 | 1362 | 88.0176 | 1362 | 89.1017 | 1362 | 69.5568 | 1362 | 76.6167 | 1362 | 86.7133 | 1362 | 88.5383 | 0.91043 | 449378.9 | 0.91043 | 127794.4 | 0.91043 | 94524.35629 | 0.91043 | 46471.71615 | 0.91043 | 436735 | 0.91043 | 239929.1342 | 0.91043 | 123242.8653 | 0.91043 | 67956.14716 | 0.91043 | 891722.5 | 0.91043 | 556729.8705 | 0.91043 | 153761 | 0.91043 | 75632.71527
| 1361 | 77.5772 | 1361 | 87.5264 | 1361 | 89.3625 | 1361 | 90.3055 | 1361 | 77.1892 | 1361 | 84.0065 | 1361 | 87.9248 | 1361 | 89.2406 | 1361 | 70.071 | 1361 | 77.37 | 1361 | 87.0848 | 1361 | 88.655 | 0.91109 | 436822.4 | 0.91109 | 139496.2887 | 0.91109 | 95837.88562 | 0.91109 | 53146.82972 | 0.91109 | 454245.7 | 0.91109 | 238690.7618 | 0.91109 | 125472.7 | 0.91109 | 66231.06381 | 0.91109 | 857164 | 0.91109 | 517339.7 | 0.91109 | 144890.2 | 0.91109 | 74113.62728
| 1360 | 77.7454 | 1360 | 87.7081 | 1360 | 89.0185 | 1360 | 90.2194 | 1360 | 76.4711 | 1360 | 83.8954 | 1360 | 87.607 | 1360 | 89.3192 | 1360 | 70.1185 | 1360 | 77.1882 | 1360 | 86.3702 | 1360 | 88.0247 | 0.91176 | 430033.4 | 0.91176 | 135386.3 | 0.91176 | 102674.6 | 0.91176 | 54225.44908 | 0.91176 | 488351.521 | 0.91176 | 242686.1 | 0.91176 | 132828.2 | 0.91176 | 65306.51436 | 0.91176 | 855156.9767 | 0.91176 | 527645.3 | 0.91176 | 162910 | 0.91176 | 83278.89834
| 1359 | 77.3027 | 1359 | 87.4507 | 1359 | 89.1251 | 1359 | 89.7599 | 1359 | 76.5495 | 1359 | 83.874 | 1359 | 87.3254 | 1359 | 88.7679 | 1359 | 69.3355 | 1359 | 77.3365 | 1359 | 86.2502 | 1359 | 88.2907 | 0.91244 | 450427.4 | 0.91244 | 141730.3 | 0.91244 | 100720.8 | 0.91244 | 59827.11461 | 0.91244 | 485341.3 | 0.91244 | 243750.1 | 0.91244 | 139576.3 | 0.91244 | 72769.04042 | 0.91244 | 911457.1 | 0.91244 | 520616.6 | 0.91244 | 166260.6 | 0.91244 | 79502.36559
| 1358 | 76.6084 | 1358 | 87.6366 | 1358 | 88.5484 | 1358 | 89.7162 | 1358 | 77.6149 | 1358 | 84.3445 | 1358 | 88.2834 | 1358 | 88.9055 | 1358 | 69.0959 | 1358 | 77.8146 | 1358 | 86.9743 | 1358 | 88.5996 | 0.91311 | 483262.4 | 0.91311 | 137479.3 | 0.91311 | 112565.2 | 0.91311 | 60456.63258 | 0.91311 | 437076.9 | 0.91311 | 228826 | 0.91311 | 118181.6 | 0.91311 | 70993.75588 | 0.91311 | 930138.1 | 0.91311 | 496677.5639 | 0.91311 | 148215.7 | 0.91311 | 75216.30067
| 1357 | 76.7695 | 1357 | 87.6735 | 1357 | 88.5129 | 1357 | 90.4952 | 1357 | 77.4871 | 1357 | 84.4767 | 1357 | 88.1944 | 1357 | 89.9529 | 1357 | 69.6095 | 1357 | 77.7328 | 1357 | 86.5448 | 1357 | 88.1108 | 0.91378 | 476374.1 | 0.91378 | 136805 | 0.91378 | 113475.8 | 0.91378 | 51282.95456 | 0.91378 | 443432.9 | 0.91378 | 224966.8 | 0.91378 | 120279.5 | 0.91378 | 57641.35036 | 0.91378 | 894561.5995 | 0.91378 | 501589.8518 | 0.91378 | 159151.7 | 0.91378 | 82370.16823
| 1356 | 76.6044 | 1356 | 87.2166 | 1356 | 87.9604 | 1356 | 90.1024 | 1356 | 77.3226 | 1356 | 83.9117 | 1356 | 87.1003 | 1356 | 89.2031 | 1356 | 69.3432 | 1356 | 77.9158 | 1356 | 86.4979 | 1356 | 88.4591 | 0.91445 | 484879 | 0.91445 | 148106.4 | 0.91445 | 125605.7 | 0.91445 | 55929.92598 | 0.91445 | 451518.4 | 0.91445 | 243580.1 | 0.91445 | 145585.2 | 0.91445 | 67213.99644 | 0.91445 | 914939.4136 | 0.91445 | 492995.1 | 0.91445 | 160584.6 | 0.91445 | 77429.51875
| 1355 | 77.4859 | 1355 | 87.9813 | 1355 | 88.479 | 1355 | 90.6962 | 1355 | 77.7377 | 1355 | 83.5464 | 1355 | 87.1728 | 1355 | 88.791 | 1355 | 69.2974 | 1355 | 78.0976 | 1355 | 85.7564 | 1355 | 88.326 | 0.91513 | 444796.9 | 0.91513 | 129995.8 | 0.91513 | 114526.7 | 0.91513 | 49174.64351 | 0.91513 | 433553.9 | 0.91513 | 256225.8 | 0.91513 | 144048.8 | 0.91513 | 72879.94333 | 0.91513 | 919600.6022 | 0.91513 | 484543.9 | 0.91513 | 180479.3 | 0.91513 | 79459.8754
| 1354 | 77.9576 | 1354 | 88.1192 | 1354 | 88.5598 | 1354 | 91.2768 | 1354 | 77.8196 | 1354 | 84.2485 | 1354 | 87.4511 | 1354 | 88.1355 | 1354 | 69.825 | 1354 | 77.9617 | 1354 | 86.2134 | 1354 | 88.3413 | 0.91581 | 424508.5 | 0.91581 | 127022.7 | 0.91581 | 112991.7 | 0.91581 | 43021.51698 | 0.91581 | 430571.1 | 0.91581 | 233269.5336 | 0.91581 | 137640.3 | 0.91581 | 82369.56483 | 0.91581 | 883262.1 | 0.91581 | 492121.5 | 0.91581 | 168458.7 | 0.91581 | 79355.37531
| 1353 | 78.0149 | 1353 | 87.7926 | 1353 | 88.2372 | 1353 | 90.7912 | 1353 | 77.6418 | 1353 | 84.6551 | 1353 | 87.613 | 1353 | 88.6351 | 1353 | 69.734 | 1353 | 77.8081 | 1353 | 86.278 | 1353 | 88.7655 | 0.91648 | 422631.1 | 0.91648 | 134789.5 | 0.91648 | 120059 | 0.91648 | 48268.3287 | 0.91648 | 439109.9 | 0.91648 | 220674.4 | 0.91648 | 134067.3 | 0.91648 | 75272.52773 | 0.91648 | 891003.3 | 0.91648 | 500688.6 | 0.91648 | 167008.4 | 0.91648 | 73449.19694
| 1352 | 78.9088 | 1352 | 88.3804 | 1352 | 88.8118 | 1352 | 91.1736 | 1352 | 77.9054 | 1352 | 84.7403 | 1352 | 87.3066 | 1352 | 89.3277 | 1352 | 69.5419 | 1352 | 78.3867 | 1352 | 86.1366 | 1352 | 88.2636 | 0.91716 | 385302 | 0.91716 | 121506 | 0.91716 | 108087.2 | 0.91716 | 44225.11795 | 0.91716 | 428059.1 | 0.91716 | 218339.974 | 0.91716 | 141473.8 | 0.91716 | 65970.36274 | 0.91716 | 906030.9 | 0.91716 | 472256.5 | 0.91716 | 170993.6 | 0.91716 | 80724.26027
| 1351 | 77.9762 | 1351 | 87.5956 | 1351 | 88.6917 | 1351 | 90.7614 | 1351 | 78.0055 | 1351 | 84.5719 | 1351 | 87.912 | 1351 | 89.0373 | 1351 | 69.5867 | 1351 | 77.9839 | 1351 | 86.0898 | 1351 | 88.317 | 0.91784 | 425579.3 | 0.91784 | 139894.4 | 0.91784 | 110730.5 | 0.91784 | 48740.91455 | 0.91784 | 424294.9 | 0.91784 | 223948.8 | 0.91784 | 127625.3 | 0.91784 | 69935.51202 | 0.91784 | 904158 | 0.91784 | 493179.5 | 0.91784 | 172496.4 | 0.91784 | 80062.37824
| 1350 | 78.2313 | 1350 | 87.4762 | 1350 | 88.7137 | 1350 | 91.495 | 1350 | 77.5858 | 1350 | 83.8167 | 1350 | 87.9229 | 1350 | 88.4624 | 1350 | 69.2872 | 1350 | 78.0501 | 1350 | 85.3879 | 1350 | 88.2865 | 0.91852 | 415091.7 | 0.91852 | 143002.4908 | 0.91852 | 110436.7 | 0.91852 | 41042.24406 | 0.91852 | 443582.4 | 0.91852 | 248934.5 | 0.91852 | 127568.6 | 0.91852 | 78071.7892 | 0.91852 | 927168.9 | 0.91852 | 490545.4 | 0.91852 | 192152.4 | 0.91852 | 80627.49306
| 1349 | 78.7469 | 1349 | 87.0236 | 1349 | 88.7297 | 1349 | 91.0578 | 1349 | 77.1922 | 1349 | 83.7165 | 1349 | 87.2969 | 1349 | 88.3824 | 1349 | 69.0477 | 1349 | 78.1686 | 1349 | 85.1096 | 1349 | 87.6827 | 0.9192 | 393758 | 0.9192 | 154534.4 | 0.9192 | 110267.6 | 0.9192 | 45652.38001 | 0.9192 | 462224.3 | 0.9192 | 252693.6 | 0.9192 | 142336.5 | 0.9192 | 79345.90604 | 0.9192 | 946152.5 | 0.9192 | 485276.4 | 0.9192 | 200473.5 | 0.9192 | 89887.91011
| 1348 | 79.0994 | 1348 | 86.9784 | 1348 | 89.0572 | 1348 | 91.1207 | 1348 | 77.3698 | 1348 | 83.9093 | 1348 | 86.4911 | 1348 | 88.5131 | 1348 | 69.9823 | 1348 | 79.0394 | 1348 | 85.4341 | 1348 | 88.8584 | 0.91988 | 379737.2 | 0.91988 | 155922.9 | 0.91988 | 103731.2 | 0.91988 | 45048.57003 | 0.91988 | 454727.9 | 0.91988 | 246560.3 | 0.91988 | 162672.5 | 0.91988 | 77573.40353 | 0.91988 | 880011.5 | 0.91988 | 443260.6 | 0.91988 | 191405.4 | 0.91988 | 72701.80353
| 1347 | 79.2106 | 1347 | 86.8926 | 1347 | 88.2005 | 1347 | 91.3138 | 1347 | 77.7098 | 1347 | 83.7172 | 1347 | 87.0433 | 1347 | 88.263 | 1347 | 70.2088 | 1347 | 78.4563 | 1347 | 84.6532 | 1347 | 88.384 | 0.92056 | 375757.6141 | 0.92056 | 158371.7 | 0.92056 | 121937.7 | 0.92056 | 43084.64394 | 0.92056 | 439970.7 | 0.92056 | 253420.7 | 0.92056 | 148939.2 | 0.92056 | 81333.5185 | 0.92056 | 865433.5 | 0.92056 | 472307.4 | 0.92056 | 214704 | 0.92056 | 79558.37412
| 1346 | 79.0338 | 1346 | 85.9793 | 1346 | 87.8088 | 1346 | 90.414 | 1346 | 78.4763 | 1346 | 83.8678 | 1346 | 87.2067 | 1346 | 88.3744 | 1346 | 69.833 | 1346 | 79.0427 | 1346 | 85.6058 | 1346 | 88.9564 | 0.92125 | 383566.8 | 0.92125 | 183360.7 | 0.92125 | 130930.4 | 0.92125 | 53065.81525 | 0.92125 | 406993.5 | 0.92125 | 248690.2 | 0.92125 | 145155.8 | 0.92125 | 79816.87492 | 0.92125 | 893222.6 | 0.92125 | 444421.0164 | 0.92125 | 187109.2 | 0.92125 | 71563.52571
| 1345 | 78.4665 | 1345 | 85.842 | 1345 | 87.5811 | 1345 | 89.9453 | 1345 | 79.0191 | 1345 | 83.7821 | 1345 | 87.3523 | 1345 | 88.8851 | 1345 | 70.0135 | 1345 | 78.767 | 1345 | 85.6577 | 1345 | 88.7687 | 0.92193 | 408019.1 | 0.92193 | 187539.5 | 0.92193 | 136415.1 | 0.92193 | 58768.1615 | 0.92193 | 384744.9655 | 0.92193 | 251963.2 | 0.92193 | 141850.2 | 0.92193 | 72655.49788 | 0.92193 | 881735.2 | 0.92193 | 458405.5 | 0.92193 | 185928.9 | 0.92193 | 74280.5806
| 1344 | 78.8868 | 1344 | 85.8791 | 1344 | 87.5577 | 1344 | 89.6904 | 1344 | 78.7503 | 1344 | 83.8698 | 1344 | 87.3024 | 1344 | 88.6017 | 1344 | 70.3267 | 1344 | 78.6245 | 1344 | 85.1497 | 1344 | 88.3393 | 0.92262 | 390821.1 | 0.92262 | 186757 | 0.92262 | 137169.3 | 0.92262 | 62050.31507 | 0.92262 | 396549.8 | 0.92262 | 249363.3 | 0.92262 | 143264.5 | 0.92262 | 76761.39771 | 0.92262 | 861073.3 | 0.92262 | 466080.3 | 0.92262 | 200789.5 | 0.92262 | 80570.0736
| 1343 | 79.8232 | 1343 | 86.0654 | 1343 | 88.018 | 1343 | 90.441 | 1343 | 78.8319 | 1343 | 84.1854 | 1343 | 87.4464 | 1343 | 89.3394 | 1343 | 70.3761 | 1343 | 78.6665 | 1343 | 85.4155 | 1343 | 88.5217 | 0.92331 | 353421.9 | 0.92331 | 181748.2 | 0.92331 | 126745.6459 | 0.92331 | 52987.75394 | 0.92331 | 393704.619 | 0.92331 | 239183.9 | 0.92331 | 140016.4 | 0.92331 | 66702.43166 | 0.92331 | 858919.1 | 0.92331 | 464703.8 | 0.92331 | 193367.1 | 0.92331 | 78027.68661
| 1342 | 79.6661 | 1342 | 85.8121 | 1342 | 87.8765 | 1342 | 91.1412 | 1342 | 79.0944 | 1342 | 84.0103 | 1342 | 87.252 | 1342 | 89.5593 | 1342 | 70.8694 | 1342 | 78.9723 | 1342 | 85.0991 | 1342 | 88.4989 | 0.92399 | 360164.3 | 0.92399 | 189239.7 | 0.92399 | 130155.1142 | 0.92399 | 45232.63775 | 0.92399 | 383347 | 0.92399 | 245369.9 | 0.92399 | 144916.6 | 0.92399 | 63920.00127 | 0.92399 | 826334 | 0.92399 | 450468.4 | 0.92399 | 202880.5202 | 0.92399 | 78474.56896
| 1341 | 79.8195 | 1341 | 85.7315 | 1341 | 88.5894 | 1341 | 91.247 | 1341 | 78.666 | 1341 | 83.2543 | 1341 | 87.587 | 1341 | 89.0381 | 1341 | 70.5888 | 1341 | 78.965 | 1341 | 84.9128 | 1341 | 88.7864 | 0.92468 | 354622.8 | 0.92468 | 191857 | 0.92468 | 114560.2 | 0.92468 | 44174.06245 | 0.92468 | 401905.9 | 0.92468 | 271896.6022 | 0.92468 | 137090.7 | 0.92468 | 70971.45146 | 0.92468 | 846746.5 | 0.92468 | 451493.9 | 0.92468 | 208740.2 | 0.92468 | 74474.4831
| 1340 | 80.3005 | 1340 | 85.5806 | 1340 | 88.8019 | 1340 | 91.2462 | 1340 | 78.6011 | 1340 | 82.726 | 1340 | 87.4628 | 1340 | 88.1293 | 1340 | 70.2165 | 1340 | 79.0674 | 1340 | 84.5322 | 1340 | 88.2574 | 0.92537 | 336471.7 | 0.92537 | 196566.2 | 0.92537 | 110238.6 | 0.92537 | 44248.48771 | 0.92537 | 405279.6 | 0.92537 | 291547.8 | 0.92537 | 140251.1 | 0.92537 | 84193.42753 | 0.92537 | 873956.7 | 0.92537 | 447219.2 | 0.92537 | 220694.3 | 0.92537 | 82269.04626
| 1339 | 80.4792 | 1339 | 85.4734 | 1339 | 88.4446 | 1339 | 90.9358 | 1339 | 79.2755 | 1339 | 82.7895 | 1339 | 87.2697 | 1339 | 88.5136 | 1339 | 70.7822 | 1339 | 78.1488 | 1339 | 84.4286 | 1339 | 88.8755 | 0.92606 | 330180.5 | 0.92606 | 200041.9 | 0.92606 | 118026.4 | 0.92606 | 47672.67014 | 0.92606 | 377593.1715 | 0.92606 | 289625.4 | 0.92606 | 145134 | 0.92606 | 78612.43794 | 0.92606 | 835987.3 | 0.92606 | 493565.5 | 0.92606 | 224261.8 | 0.92606 | 73442.55312
| 1338 | 80.7325 | 1338 | 84.9194 | 1338 | 88.2972 | 1338 | 90.6992 | 1338 | 79.3656 | 1338 | 82.9713 | 1338 | 87.0594 | 1338 | 88.9034 | 1338 | 70.8102 | 1338 | 78.5461 | 1338 | 84.1564 | 1338 | 88.6367 | 0.92676 | 321173.8 | 0.92676 | 217284.1 | 0.92676 | 121435.9 | 0.92676 | 50398.00342 | 0.92676 | 374467.7 | 0.92676 | 283360.1 | 0.92676 | 150547.4 | 0.92676 | 73161.38474 | 0.92676 | 835322 | 0.92676 | 474179.6 | 0.92676 | 233248.7 | 0.92676 | 76946.68109
| 1337 | 80.7864 | 1337 | 84.4127 | 1337 | 88.3419 | 1337 | 90.2025 | 1337 | 79.4085 | 1337 | 82.8884 | 1337 | 86.9509 | 1337 | 89.0174 | 1337 | 71.1278 | 1337 | 78.5893 | 1337 | 83.8718 | 1337 | 88.7029 | 0.92745 | 319651.5 | 0.92745 | 233834.7 | 0.92745 | 120630.6 | 0.92745 | 56311.57465 | 0.92745 | 373276.3 | 0.92745 | 286831.6 | 0.92745 | 153498.5 | 0.92745 | 71682.99004 | 0.92745 | 815019.8 | 0.92745 | 472729 | 0.92745 | 242862.9 | 0.92745 | 76110.84831
| 1336 | 81.1999 | 1336 | 84.7666 | 1336 | 88.3096 | 1336 | 91.0594 | 1336 | 80.073 | 1336 | 82.9965 | 1336 | 87.4063 | 1336 | 89.0504 | 1336 | 71.0858 | 1336 | 78.3608 | 1336 | 83.3874 | 1336 | 88.6188 | 0.92814 | 304993.2 | 0.92814 | 222763.7 | 0.92814 | 121525.1 | 0.92814 | 46527.6874 | 0.92814 | 347300.6 | 0.92814 | 283285.2 | 0.92814 | 142456.7 | 0.92814 | 71333.63128 | 0.92814 | 819073 | 0.92814 | 484949.3 | 0.92814 | 259510.5901 | 0.92814 | 77435.89415
| 1335 | 80.9011 | 1335 | 83.807 | 1335 | 87.8441 | 1335 | 90.5545 | 1335 | 80.2017 | 1335 | 82.8777 | 1335 | 87.3695 | 1335 | 88.9956 | 1335 | 70.9574 | 1335 | 78.1464 | 1335 | 83.1728 | 1335 | 88.62 | 0.92884 | 316360.3 | 0.92884 | 254893.8 | 0.92884 | 132275.3 | 0.92884 | 52294.30163 | 0.92884 | 342812 | 0.92884 | 288087.6 | 0.92884 | 143564.3 | 0.92884 | 72200.98209 | 0.92884 | 829014.5 | 0.92884 | 496651.4 | 0.92884 | 267324.6 | 0.92884 | 77534.56483
| 1334 | 80.9896 | 1334 | 83.7519 | 1334 | 88.4912 | 1334 | 90.3374 | 1334 | 80.2785 | 1334 | 82.2056 | 1334 | 87.2552 | 1334 | 89.2137 | 1334 | 71.5066 | 1334 | 78.1211 | 1334 | 83.2318 | 1334 | 88.8838 | 0.92954 | 313574.3 | 0.92954 | 257180.5 | 0.92954 | 117894.8 | 0.92954 | 54937.43065 | 0.92954 | 340353.8 | 0.92954 | 314080.6 | 0.92954 | 146581.1 | 0.92954 | 69304.85332 | 0.92954 | 793361.4 | 0.92954 | 498703.4 | 0.92954 | 265668.7604 | 0.92954 | 73876.99199
| 1333 | 80.8715 | 1333 | 82.9196 | 1333 | 87.6694 | 1333 | 89.6534 | 1333 | 79.8558 | 1333 | 81.4911 | 1333 | 87.6434 | 1333 | 89.1995 | 1333 | 71.6878 | 1333 | 78.1134 | 1333 | 83.2588 | 1333 | 88.7822 | 0.93023 | 318407 | 0.93023 | 287399.5 | 0.93023 | 136779.4 | 0.93023 | 63557.9468 | 0.93023 | 357445.6 | 0.93023 | 343203.6 | 0.93023 | 137396.7 | 0.93023 | 69602.61506 | 0.93023 | 782605.8 | 0.93023 | 499850.8 | 0.93023 | 265128 | 0.93023 | 75431.05063
| 1332 | 82.3023 | 1332 | 83.0227 | 1332 | 87.9371 | 1332 | 90.1187 | 1332 | 80.1516 | 1332 | 81.6296 | 1332 | 87.2662 | 1332 | 88.9698 | 1332 | 71.765 | 1332 | 77.2232 | 1332 | 82.4558 | 1332 | 88.2436 | 0.93093 | 268378.7 | 0.93093 | 284024.7107 | 0.93093 | 130711 | 0.93093 | 57762.54916 | 0.93093 | 346311.4 | 0.93093 | 338039.3 | 0.93093 | 146749.8 | 0.93093 | 72887.77558 | 0.93093 | 778720.6 | 0.93093 | 548137.3 | 0.93093 | 294359.8 | 0.93093 | 83468.82132
| 1331 | 82.2819 | 1331 | 83.0907 | 1331 | 88.392 | 1331 | 90.6693 | 1331 | 81.3603 | 1331 | 81.8445 | 1331 | 87.7646 | 1331 | 88.745 | 1331 | 72.2654 | 1331 | 77.7687 | 1331 | 82.7221 | 1331 | 88.3502 | 0.93163 | 269466.7 | 0.93163 | 281953.8 | 0.93163 | 120609.7 | 0.93163 | 51274.11216 | 0.93163 | 301492.8 | 0.93163 | 329833.8656 | 0.93163 | 134937.3 | 0.93163 | 76191.82069 | 0.93163 | 747565.7 | 0.93163 | 519467.9 | 0.93163 | 285029.5 | 0.93163 | 81988.20998
| 1330 | 81.6553 | 1330 | 82.7169 | 1330 | 87.8566 | 1330 | 89.9812 | 1330 | 81.4935 | 1330 | 81.1133 | 1330 | 87.7112 | 1330 | 89.004 | 1330 | 72.3067 | 1330 | 77.7783 | 1330 | 82.7986 | 1330 | 88.2131 | 0.93233 | 291443.8 | 0.93233 | 296291.9 | 0.93233 | 132979.224 | 0.93233 | 59649.43297 | 0.93233 | 297176.5 | 0.93233 | 360585.5148 | 0.93233 | 136403.6 | 0.93233 | 72627.13069 | 0.93233 | 746058.8 | 0.93233 | 519738.6 | 0.93233 | 282682.9 | 0.93233 | 84183.49231
| 1329 | 81.9361 | 1329 | 82.6715 | 1329 | 88.4989 | 1329 | 90.1403 | 1329 | 81.3195 | 1329 | 81.0944 | 1329 | 87.7432 | 1329 | 88.7768 | 1329 | 72.4004 | 1329 | 77.5347 | 1329 | 82.6337 | 1329 | 88.7818 | 0.93303 | 282077.9 | 0.93303 | 298457.5978 | 0.93303 | 118614.6 | 0.93303 | 57756.62303 | 0.93303 | 303873.4 | 0.93303 | 361932.9 | 0.93303 | 135849.9 | 0.93303 | 75963.40171 | 0.93303 | 741225.5594 | 0.93303 | 533596.8 | 0.93303 | 289120.1 | 0.93303 | 75891.543
| 1328 | 82.3165 | 1328 | 82.2788 | 1328 | 88.147 | 1328 | 90.185 | 1328 | 81.0174 | 1328 | 80.6761 | 1328 | 87.5571 | 1328 | 88.4869 | 1328 | 72.4221 | 1328 | 77.6347 | 1328 | 82.5948 | 1328 | 88.5201 | 0.93373 | 269519.8 | 0.93373 | 314052.5 | 0.93373 | 126667.2 | 0.93373 | 57292.42638 | 0.93373 | 315385 | 0.93373 | 380589.7614 | 0.93373 | 140509 | 0.93373 | 80315.8588 | 0.93373 | 740965.3 | 0.93373 | 529000.3 | 0.93373 | 290987 | 0.93373 | 79823.97742
| 1327 | 82.5637 | 1327 | 82.1022 | 1327 | 88.3848 | 1327 | 90.3524 | 1327 | 81.4158 | 1327 | 80.3453 | 1327 | 88.1651 | 1327 | 88.7886 | 1327 | 73.0051 | 1327 | 77.8202 | 1327 | 82.8263 | 1327 | 89.0787 | 0.93444 | 261671.7 | 0.93444 | 321493.6 | 0.93444 | 121498.2 | 0.93444 | 55337.28481 | 0.93444 | 301311.1182 | 0.93444 | 395890.1 | 0.93444 | 126445.7 | 0.93444 | 76022.51523 | 0.93444 | 705660.4 | 0.93444 | 519855.9426 | 0.93444 | 282957 | 0.93444 | 71908.8322
| 1326 | 82.7461 | 1326 | 81.5049 | 1326 | 88.1679 | 1326 | 90.1951 | 1326 | 81.4755 | 1326 | 80.1458 | 1326 | 87.9809 | 1326 | 88.8724 | 1326 | 72.6783 | 1326 | 76.9398 | 1326 | 82.0474 | 1326 | 88.2109 | 0.93514 | 256064.6 | 0.93514 | 346263 | 0.93514 | 126572.6 | 0.93514 | 57340.86614 | 0.93514 | 299617.9 | 0.93514 | 405547.3 | 0.93514 | 130876.7 | 0.93514 | 74933.96855 | 0.93514 | 727023.1 | 0.93514 | 568956.4347 | 0.93514 | 312517 | 0.93514 | 84725.83978
| 1325 | 82.3091 | 1325 | 81.1833 | 1325 | 88.1098 | 1325 | 89.6799 | 1325 | 82.3753 | 1325 | 80.2196 | 1325 | 87.5727 | 1325 | 89.1047 | 1325 | 72.945 | 1325 | 76.6537 | 1325 | 81.681 | 1325 | 88.0928 | 0.93585 | 270991.8 | 0.93585 | 360323.8 | 0.93585 | 128094.3 | 0.93585 | 63980.0942 | 0.93585 | 268758.3 | 0.93585 | 402788.6 | 0.93585 | 140767.8 | 0.93585 | 71762.52882 | 0.93585 | 711502.4 | 0.93585 | 586126.2 | 0.93585 | 327308.1 | 0.93585 | 86675.98391
| 1324 | 82.4726 | 1324 | 81.3743 | 1324 | 88.371 | 1324 | 90.2393 | 1324 | 81.575 | 1324 | 79.5831 | 1324 | 87.737 | 1324 | 88.3275 | 1324 | 73.1669 | 1324 | 76.7466 | 1324 | 81.8595 | 1324 | 88.5741 | 0.93656 | 265896.8 | 0.93656 | 352778.2 | 0.93656 | 122358.3 | 0.93656 | 56969.41969 | 0.93656 | 296953.7 | 0.93656 | 433084.7 | 0.93656 | 137025.9 | 0.93656 | 83201.59738 | 0.93656 | 698921.8 | 0.93656 | 581675.7 | 0.93656 | 320768.2 | 0.93656 | 79505.77711
| 1323 | 82.6945 | 1323 | 81.2927 | 1323 | 88.3146 | 1323 | 90.4847 | 1323 | 81.6185 | 1323 | 78.9617 | 1323 | 88.1154 | 1323 | 87.9963 | 1323 | 73.3649 | 1323 | 76.2369 | 1323 | 81.8451 | 1323 | 88.6648 | 0.93726 | 258924.4 | 0.93726 | 356759.6 | 0.93726 | 123812.2 | 0.93726 | 54078.12238 | 0.93726 | 295847.8 | 0.93726 | 464027.2 | 0.93726 | 128352.9 | 0.93726 | 88447.93978 | 0.93726 | 687921.5 | 0.93726 | 612259.1 | 0.93726 | 321818.2 | 0.93726 | 78288.31816
| 1322 | 82.7827 | 1322 | 80.6749 | 1322 | 87.7713 | 1322 | 90.2657 | 1322 | 82.7068 | 1322 | 78.9893 | 1322 | 88.4909 | 1322 | 88.9713 | 1322 | 73.2667 | 1322 | 76.3216 | 1322 | 82.0067 | 1322 | 89.0517 | 0.93797 | 256414.8 | 0.93797 | 384105.5 | 0.93797 | 136620.8 | 0.93797 | 56816.89728 | 0.93797 | 258910.5 | 0.93797 | 463355.3 | 0.93797 | 120051.5 | 0.93797 | 73973.289 | 0.93797 | 694934.4 | 0.93797 | 608177.1 | 0.93797 | 315989.8 | 0.93797 | 72834.13907
| 1321 | 83.1114 | 1321 | 80.8048 | 1321 | 88.633 | 1321 | 90.5544 | 1321 | 83.0244 | 1321 | 79.2571 | 1321 | 88.6689 | 1321 | 89.0073 | 1321 | 73.6918 | 1321 | 76.0744 | 1321 | 81.7133 | 1321 | 89.2408 | 0.93868 | 246144.5 | 0.93868 | 378944.6 | 0.93868 | 117098.4 | 0.93868 | 53409.79747 | 0.93868 | 248939.6 | 0.93868 | 450834.1 | 0.93868 | 116313.8 | 0.93868 | 73573.26565 | 0.93868 | 670339.0587 | 0.93868 | 623811.6 | 0.93868 | 328007.8 | 0.93868 | 70299.98709
| 1320 | 83.3547 | 1320 | 80.8265 | 1320 | 88.912 | 1320 | 90.5525 | 1320 | 82.7223 | 1320 | 78.8815 | 1320 | 88.1171 | 1320 | 89.0206 | 1320 | 73.7169 | 1320 | 76.2321 | 1320 | 81.6146 | 1320 | 88.9291 | 0.93939 | 238788.4 | 0.93939 | 378563.3 | 0.93939 | 111246.4 | 0.93939 | 53513.378 | 0.93939 | 259183.3 | 0.93939 | 470158.2 | 0.93939 | 128897.7 | 0.93939 | 73495.81965 | 0.93939 | 669858.1 | 0.93939 | 615330.8 | 0.93939 | 332448.6 | 0.93939 | 74801.31022
| 1319 | 84.1111 | 1319 | 80.9611 | 1319 | 89.2449 | 1319 | 90.597 | 1319 | 83.0004 | 1319 | 78.1282 | 1319 | 87.8635 | 1319 | 88.7515 | 1319 | 74.2164 | 1319 | 76.0789 | 1319 | 81.78 | 1319 | 88.8681 | 0.94011 | 216007.5 | 0.94011 | 373233.5 | 0.94011 | 104441.9 | 0.94011 | 53065.20627 | 0.94011 | 250471.8 | 0.94011 | 509735.2 | 0.94011 | 135042.5 | 0.94011 | 77489.33301 | 0.94011 | 641489.2 | 0.94011 | 625434.2 | 0.94011 | 326350.1 | 0.94011 | 75793.57148
| 1318 | 82.9668 | 1318 | 79.4105 | 1318 | 88.1472 | 1318 | 89.4769 | 1318 | 82.7641 | 1318 | 78.1126 | 1318 | 88.0446 | 1318 | 88.7481 | 1318 | 74.6245 | 1318 | 75.8375 | 1318 | 81.855 | 1318 | 89.0441 | 0.94082 | 251943.4 | 0.94082 | 445386.3 | 0.94082 | 128592 | 0.94082 | 67380.08153 | 0.94082 | 258587.5 | 0.94082 | 511335.4 | 0.94082 | 130977.1 | 0.94082 | 77656.80211 | 0.94082 | 619050.1122 | 0.94082 | 641030.7608 | 0.94082 | 323873.1 | 0.94082 | 73384.80947
| 1317 | 83.1476 | 1317 | 79.8668 | 1317 | 88.6005 | 1317 | 89.8475 | 1317 | 82.6279 | 1317 | 78.0299 | 1317 | 88.3217 | 1317 | 88.7252 | 1317 | 74.6752 | 1317 | 75.4597 | 1317 | 81.9026 | 1317 | 88.9305 | 0.94153 | 246477.5 | 0.94153 | 424166.2541 | 0.94153 | 118528.1 | 0.94153 | 62558.5936 | 0.94153 | 263509.4623 | 0.94153 | 516513.8 | 0.94153 | 124781.3 | 0.94153 | 78111.42928 | 0.94153 | 617116.7 | 0.94153 | 665399.2761 | 0.94153 | 322484.2885 | 0.94153 | 75122.3158
| 1316 | 83.593 | 1316 | 80.4204 | 1316 | 88.9057 | 1316 | 90.2228 | 1316 | 83.0405 | 1316 | 77.8956 | 1316 | 88.447 | 1316 | 88.8322 | 1316 | 74.0781 | 1316 | 74.8877 | 1316 | 81.3133 | 1316 | 88.1223 | 0.94225 | 232767.3 | 0.94225 | 399106.3 | 0.94225 | 112058.7 | 0.94225 | 57869.6842 | 0.94225 | 250312.2 | 0.94225 | 524508.1 | 0.94225 | 122134 | 0.94225 | 76661.77453 | 0.94225 | 652504.4403 | 0.94225 | 702915.2 | 0.94225 | 346761.7 | 0.94225 | 87402.09112
| 1315 | 83.4546 | 1315 | 79.3048 | 1315 | 89.0248 | 1315 | 90.1664 | 1315 | 82.8268 | 1315 | 77.958 | 1315 | 88.7841 | 1315 | 89.5538 | 1315 | 74.6217 | 1315 | 74.7071 | 1315 | 81.5629 | 1315 | 88.593 | 0.94297 | 237452.3309 | 0.94297 | 452605.7 | 0.94297 | 109688.4 | 0.94297 | 58664.36373 | 0.94297 | 257693.2 | 0.94297 | 521943.7696 | 0.94297 | 114856.8 | 0.94297 | 66645.97428 | 0.94297 | 622037.3 | 0.94297 | 715789.6952 | 0.94297 | 337074.5 | 0.94297 | 80314.58293
| 1314 | 83.8089 | 1314 | 79.1831 | 1314 | 88.7894 | 1314 | 89.8774 | 1314 | 83.0953 | 1314 | 77.584 | 1314 | 88.6582 | 1314 | 89.1141 | 1314 | 74.6589 | 1314 | 74.2307 | 1314 | 81.7011 | 1314 | 89.3973 | 0.94368 | 226803.8 | 0.94368 | 459319.4 | 0.94368 | 114916.3 | 0.94368 | 62454.54117 | 0.94368 | 249295.4 | 0.94368 | 543125.1 | 0.94368 | 117792.4 | 0.94368 | 72835.67052 | 0.94368 | 620865 | 0.94368 | 748680 | 0.94368 | 332002.2 | 0.94368 | 68880.53485
| 1313 | 83.1261 | 1313 | 79.441 | 1313 | 88.7124 | 1313 | 89.5292 | 1313 | 82.9656 | 1313 | 76.8366 | 1313 | 87.9467 | 1313 | 88.6404 | 1313 | 74.5573 | 1313 | 74.2659 | 1313 | 81.5245 | 1313 | 89.2486 | 0.9444 | 248677 | 0.9444 | 447291 | 0.9444 | 116777.1 | 0.9444 | 67182.49819 | 0.9444 | 253905.2674 | 0.9444 | 586236 | 0.9444 | 134293 | 0.9444 | 79849.46961 | 0.9444 | 627619.6 | 0.9444 | 747436.9 | 0.9444 | 339666.4 | 0.9444 | 71050.03058
| 1312 | 83.0648 | 1312 | 79.4284 | 1312 | 89.3179 | 1312 | 89.3542 | 1312 | 83.3147 | 1312 | 76.8722 | 1312 | 88.4063 | 1312 | 88.6973 | 1312 | 75.0502 | 1312 | 74.5535 | 1312 | 82.0377 | 1312 | 89.1916 | 0.94512 | 251048.5 | 0.94512 | 448590.8 | 0.94512 | 104047.7 | 0.94512 | 69686.51432 | 0.94512 | 242985.5 | 0.94512 | 585067.5 | 0.94512 | 123803 | 0.94512 | 79122.32362 | 0.94512 | 600679.3 | 0.94512 | 729253.4 | 0.94512 | 319603.8 | 0.94512 | 71959.97655
| 1311 | 83.7016 | 1311 | 79.6462 | 1311 | 88.898 | 1311 | 90.0648 | 1311 | 83.3924 | 1311 | 77.0296 | 1311 | 88.7029 | 1311 | 89.2477 | 1311 | 75.1691 | 1311 | 74.0584 | 1311 | 81.8254 | 1311 | 88.6181 | 0.94584 | 231160.1 | 0.94584 | 438655.6 | 0.94584 | 113081.4 | 0.94584 | 60315.61876 | 0.94584 | 240877.2591 | 0.94584 | 576882.2 | 0.94584 | 117343.2 | 0.94584 | 71279.6143 | 0.94584 | 594978.1 | 0.94584 | 763886.5 | 0.94584 | 328524.7 | 0.94584 | 80427.88212
| 1310 | 83.9191 | 1310 | 79.3873 | 1310 | 88.8204 | 1310 | 90.2038 | 1310 | 83.8775 | 1310 | 76.7582 | 1310 | 89.3045 | 1310 | 89.3321 | 1310 | 74.9703 | 1310 | 73.9875 | 1310 | 82.1987 | 1310 | 88.8959 | 0.94656 | 224808.4 | 0.94656 | 451986.3 | 0.94656 | 114941.3 | 0.94656 | 58640.34078 | 0.94656 | 226081.8 | 0.94656 | 593496.5 | 0.94656 | 104643.1 | 0.94656 | 70207.01316 | 0.94656 | 606995.3 | 0.94656 | 769941 | 0.94656 | 314262.8 | 0.94656 | 76431.84429
| 1309 | 83.4467 | 1309 | 79.2647 | 1309 | 89.2675 | 1309 | 89.8816 | 1309 | 83.5383 | 1309 | 76.8984 | 1309 | 89.4883 | 1309 | 89.526 | 1309 | 75.4316 | 1309 | 74.157 | 1309 | 82.484 | 1309 | 89.4765 | 0.94729 | 239885 | 0.94729 | 458759.2 | 0.94729 | 105572.3 | 0.94729 | 62877.47051 | 0.94729 | 236985.2 | 0.94729 | 586230.3 | 0.94729 | 101027.9128 | 0.94729 | 67637.4079 | 0.94729 | 582308.9 | 0.94729 | 759448.4 | 0.94729 | 303715.3 | 0.94729 | 68315.30016
| 1308 | 83.0162 | 1308 | 79.0875 | 1308 | 88.917 | 1308 | 89.3622 | 1308 | 83.4363 | 1308 | 76.5715 | 1308 | 88.9564 | 1308 | 89.1448 | 1308 | 75.6176 | 1308 | 73.5316 | 1308 | 81.9824 | 1308 | 89.2534 | 0.94801 | 254182.2 | 0.94801 | 468353.8 | 0.94801 | 113188.5 | 0.94801 | 70001.89676 | 0.94801 | 240583 | 0.94801 | 606325.1 | 0.94801 | 112336.4 | 0.94801 | 73066.72166 | 0.94801 | 573055.6 | 0.94801 | 804311.2 | 0.94801 | 323755.6 | 0.94801 | 71526.57803
| 1307 | 82.7619 | 1307 | 78.9386 | 1307 | 88.9339 | 1307 | 89.6078 | 1307 | 83.26 | 1307 | 76.0597 | 1307 | 88.6711 | 1307 | 89.0524 | 1307 | 75.5104 | 1307 | 73.3558 | 1307 | 82.5104 | 1307 | 89.6573 | 0.94874 | 263032.4 | 0.94874 | 476636.4 | 0.94874 | 112995.3 | 0.94874 | 66729.14726 | 0.94874 | 246613.2 | 0.94874 | 638148.1944 | 0.94874 | 118769.9174 | 0.94874 | 74505.41562 | 0.94874 | 579774.3 | 0.94874 | 818134.3 | 0.94874 | 303633.8 | 0.94874 | 66059.14847
| 1306 | 83.363 | 1306 | 79.3864 | 1306 | 89.8046 | 1306 | 89.9135 | 1306 | 83.5079 | 1306 | 76.2205 | 1306 | 88.6866 | 1306 | 89.0909 | 1306 | 75.5956 | 1306 | 73.556 | 1306 | 82.2891 | 1306 | 89.4114 | 0.94946 | 243668.6 | 0.94946 | 454803.9 | 0.94946 | 95146.43616 | 0.94946 | 62747.13855 | 0.94946 | 239039.693 | 0.94946 | 629299 | 0.94946 | 118606.3 | 0.94946 | 74064.23968 | 0.94946 | 576009.6 | 0.94946 | 805036.3 | 0.94946 | 312654.9 | 0.94946 | 69530.89362
| 1305 | 83.6346 | 1305 | 79.3265 | 1305 | 89.8932 | 1305 | 90.1108 | 1305 | 83.2732 | 1305 | 76.2588 | 1305 | 88.7641 | 1305 | 89.0474 | 1305 | 75.6044 | 1305 | 73.2756 | 1305 | 82.1691 | 1305 | 89.3341 | 0.95019 | 235395.4 | 0.95019 | 458484.9 | 0.95019 | 93552.63882 | 0.95019 | 60278.90307 | 0.95019 | 246941.7 | 0.95019 | 627934 | 0.95019 | 117066 | 0.95019 | 74806.35942 | 0.95019 | 576412.8 | 0.95019 | 826448.6 | 0.95019 | 317840.3 | 0.95019 | 70717.95085
| 1304 | 82.9189 | 1304 | 79.1203 | 1304 | 89.2988 | 1304 | 90.1133 | 1304 | 82.7461 | 1304 | 75.5082 | 1304 | 88.3198 | 1304 | 88.244 | 1304 | 74.9974 | 1304 | 72.7542 | 1304 | 82.8678 | 1304 | 89.1313 | 0.95092 | 258976.8 | 0.95092 | 469567.3 | 0.95092 | 105727.5 | 0.95092 | 60339.2258 | 0.95092 | 264777.7 | 0.95092 | 675638.5 | 0.95092 | 127325.8 | 0.95092 | 87085.54352 | 0.95092 | 611057.9 | 0.95092 | 866171.5 | 0.95092 | 291470.7 | 0.95092 | 73709.58822
| 1303 | 83.0545 | 1303 | 79.7269 | 1303 | 89.1177 | 1303 | 90.8249 | 1303 | 82.9432 | 1303 | 75.7231 | 1303 | 88.8202 | 1303 | 88.4511 | 1303 | 74.4775 | 1303 | 72.0619 | 1303 | 82.1484 | 1303 | 88.5862 | 0.95165 | 254868.8 | 0.95165 | 440115.2 | 0.95165 | 109722.4829 | 0.95165 | 51644.72531 | 0.95165 | 258563.5993 | 0.95165 | 663054.1 | 0.95165 | 116184 | 0.95165 | 83980.30911 | 0.95165 | 641947.5 | 0.95165 | 920437.2 | 0.95165 | 319635.2963 | 0.95165 | 81904.42748
| 1302 | 83.2284 | 1302 | 79.967 | 1302 | 89.4165 | 1302 | 90.4274 | 1302 | 83 | 1302 | 75.5781 | 1302 | 88.695 | 1302 | 88.5498 | 1302 | 74.8124 | 1302 | 72.4629 | 1302 | 82.4163 | 1302 | 88.748 | 0.95238 | 249541.8 | 0.95238 | 429168.5 | 0.95238 | 103598.5 | 0.95238 | 56546.36415 | 0.95238 | 257068.5304 | 0.95238 | 673258.7 | 0.95238 | 119148 | 0.95238 | 82587.58139 | 0.95238 | 623504.9 | 0.95238 | 890889.7 | 0.95238 | 309613.4 | 0.95238 | 79578.64747
| 1301 | 82.85 | 1301 | 79.9683 | 1301 | 90.1777 | 1301 | 90.9115 | 1301 | 82.5184 | 1301 | 75.384 | 1301 | 88.9211 | 1301 | 89.058 | 1301 | 75.3878 | 1301 | 72.7323 | 1301 | 82.6832 | 1301 | 88.9788 | 0.95311 | 262487 | 0.95311 | 429766 | 0.95311 | 88628.46101 | 0.95311 | 50782.69328 | 0.95311 | 273796.8 | 0.95311 | 686736.2 | 0.95311 | 114320 | 0.95311 | 75112.67362 | 0.95311 | 591923.5 | 0.95311 | 871818.7 | 0.95311 | 299807.6 | 0.95311 | 76270.47846
| 1300 | 82.3166 | 1300 | 79.9903 | 1300 | 90.2911 | 1300 | 90.5372 | 1300 | 82.8991 | 1300 | 75.9337 | 1300 | 89.0817 | 1300 | 88.6755 | 1300 | 74.9196 | 1300 | 72.3332 | 1300 | 82.8536 | 1300 | 88.4456 | 0.95385 | 281251.3611 | 0.95385 | 429368.8 | 0.95385 | 86620.02797 | 0.95385 | 55360.65458 | 0.95385 | 261237.8 | 0.95385 | 652878.9 | 0.95385 | 111003.9696 | 0.95385 | 80920.44971 | 0.95385 | 619267.9 | 0.95385 | 903601.373 | 0.95385 | 293802.3 | 0.95385 | 84453.87941
| 1299 | 82.0232 | 1299 | 80.1855 | 1299 | 90.1264 | 1299 | 90.117 | 1299 | 82.5738 | 1299 | 76.0505 | 1299 | 88.6322 | 1299 | 88.5021 | 1299 | 75.4735 | 1299 | 72.7164 | 1299 | 83.6783 | 1299 | 88.936 | 0.95458 | 292116.6 | 0.95458 | 420692.3 | 0.95458 | 89882.89026 | 0.95458 | 60756.67106 | 0.95458 | 272725.4 | 0.95458 | 646603.8 | 0.95458 | 121116.5 | 0.95458 | 83706.38373 | 0.95458 | 588981.9 | 0.95458 | 875706.8 | 0.95458 | 264081.6 | 0.95458 | 77137.25972
| 1298 | 82.1086 | 1298 | 80.253 | 1298 | 90.0066 | 1298 | 90.7171 | 1298 | 82.4961 | 1298 | 75.8753 | 1298 | 88.4623 | 1298 | 88.7888 | 1298 | 75.0603 | 1298 | 72.2149 | 1298 | 83.0653 | 1298 | 88.9475 | 0.95532 | 289502.3 | 0.95532 | 418136 | 0.95532 | 92339.82065 | 0.95532 | 53335.77342 | 0.95532 | 275838.2919 | 0.95532 | 658557.9 | 0.95532 | 125191.4 | 0.95532 | 79454.45286 | 0.95532 | 613131.4 | 0.95532 | 915572.5 | 0.95532 | 286766.1 | 0.95532 | 77085.87028
| 1297 | 82.318 | 1297 | 80.2843 | 1297 | 89.6559 | 1297 | 90.8827 | 1297 | 82.9346 | 1297 | 76.0113 | 1297 | 89.1139 | 1297 | 89.2087 | 1297 | 74.9823 | 1297 | 72.1378 | 1297 | 83.4402 | 1297 | 89.39 | 0.95605 | 282504.6 | 0.95605 | 417297.7 | 0.95605 | 99467.80226 | 0.95605 | 51436.78938 | 0.95605 | 261250.9 | 0.95605 | 651044.8 | 0.95605 | 110822 | 0.95605 | 73387.44627 | 0.95605 | 618536.4049 | 0.95605 | 923013 | 0.95605 | 273436.5 | 0.95605 | 70801.0849
| 1296 | 82.0168 | 1296 | 80.5448 | 1296 | 89.508 | 1296 | 90.4583 | 1296 | 82.2237 | 1296 | 75.7231 | 1296 | 88.8532 | 1296 | 89.0067 | 1296 | 75.0235 | 1296 | 72.587 | 1296 | 83.8581 | 1296 | 89.3967 | 0.95679 | 293701.7 | 0.95679 | 405701.9 | 0.95679 | 102656.7 | 0.95679 | 56684.25577 | 0.95679 | 286284 | 0.95679 | 670236 | 0.95679 | 116707.6 | 0.95679 | 76447.96758 | 0.95679 | 617129.7 | 0.95679 | 889629.6 | 0.95679 | 258952.6 | 0.95679 | 70815.65068
| 1295 | 81.677 | 1295 | 80.4561 | 1295 | 89.2695 | 1295 | 90.2549 | 1295 | 82.0506 | 1295 | 76.1482 | 1295 | 89.2037 | 1295 | 88.8793 | 1295 | 74.6358 | 1295 | 72.3902 | 1295 | 83.8506 | 1295 | 89.3963 | 0.95753 | 306604.9 | 0.95753 | 410478 | 0.95753 | 107824.7358 | 0.95753 | 59349.23313 | 0.95753 | 292934 | 0.95753 | 644516.8 | 0.95753 | 109230.1 | 0.95753 | 78461.10659 | 0.95753 | 640571.5646 | 0.95753 | 906168.6 | 0.95753 | 259616.3 | 0.95753 | 70930.72342
| 1294 | 80.8969 | 1294 | 80.5656 | 1294 | 89.2648 | 1294 | 89.6534 | 1294 | 81.9539 | 1294 | 76.2271 | 1294 | 88.9609 | 1294 | 88.6716 | 1294 | 74.9498 | 1294 | 72.392 | 1294 | 84.5162 | 1294 | 89.5157 | 0.95827 | 336890.4 | 0.95827 | 405986.2 | 0.95827 | 108091.7 | 0.95827 | 67446.83973 | 0.95827 | 296895 | 0.95827 | 640616.1 | 0.95827 | 114681.1 | 0.95827 | 81732.39711 | 0.95827 | 623280.5 | 0.95827 | 907430.1 | 0.95827 | 237197.4 | 0.95827 | 69358.62624
| 1293 | 81.2412 | 1293 | 80.7625 | 1293 | 89.4156 | 1293 | 90.2003 | 1293 | 81.4621 | 1293 | 76.3507 | 1293 | 89.0987 | 1293 | 88.2947 | 1293 | 74.9452 | 1293 | 72.1652 | 1293 | 84.1611 | 1293 | 89.1569 | 0.95901 | 324028 | 0.95901 | 397480.3 | 0.95901 | 105064.6 | 0.95901 | 60237.76698 | 0.95901 | 315613 | 0.95901 | 633971.4 | 0.95901 | 111839 | 0.95901 | 87761.87225 | 0.95901 | 624510.7 | 0.95901 | 926574 | 0.95901 | 249604.9 | 0.95901 | 74595.30787
| 1292 | 81.2892 | 1292 | 81.1178 | 1292 | 89.9318 | 1292 | 90.4095 | 1292 | 81.2826 | 1292 | 75.961 | 1292 | 89.1044 | 1292 | 88.7772 | 1292 | 74.3917 | 1292 | 71.8517 | 1292 | 84.3817 | 1292 | 88.9299 | 0.95975 | 322687.1 | 0.95975 | 381905.8 | 0.95975 | 94677.15977 | 0.95975 | 57651.26431 | 0.95975 | 322940.1 | 0.95975 | 659264.2055 | 0.95975 | 111888.1 | 0.95975 | 80370.4618 | 0.95975 | 658043.2 | 0.95975 | 952944.8 | 0.95975 | 242458.9 | 0.95975 | 78066.63176
| 1291 | 80.9435 | 1291 | 81.5701 | 1291 | 89.9463 | 1291 | 90.3602 | 1291 | 81.7514 | 1291 | 76.2515 | 1291 | 89.3037 | 1291 | 89.633 | 1291 | 74.5715 | 1291 | 72.0849 | 1291 | 84.7526 | 1291 | 89.4404 | 0.9605 | 336621.6 | 0.9605 | 362441.4 | 0.9605 | 94535.98629 | 0.9605 | 58367.06024 | 0.9605 | 305738.4 | 0.9605 | 642080.1 | 0.9605 | 107763 | 0.9605 | 68043.33362 | 0.9605 | 648350.6 | 0.9605 | 935802.3 | 0.9605 | 230453.4 | 0.9605 | 70744.27743
| 1290 | 80.9239 | 1290 | 81.7415 | 1290 | 89.5163 | 1290 | 90.3204 | 1290 | 81.5153 | 1290 | 75.8883 | 1290 | 88.3705 | 1290 | 88.7422 | 1290 | 73.995 | 1290 | 71.7041 | 1290 | 84.5293 | 1290 | 88.7942 | 0.96124 | 337916.5 | 0.96124 | 355561.1 | 0.96124 | 103440.6 | 0.96124 | 58966.82588 | 0.96124 | 315066.6 | 0.96124 | 665924.1 | 0.96124 | 128905 | 0.96124 | 81154.8597 | 0.96124 | 684162 | 0.96124 | 967831.7 | 0.96124 | 238231.1 | 0.96124 | 80360.72573
| 1289 | 80.3006 | 1289 | 81.8822 | 1289 | 89.3119 | 1289 | 90.7506 | 1289 | 81.3003 | 1289 | 76.0179 | 1289 | 88.0515 | 1289 | 88.7603 | 1289 | 74.0537 | 1289 | 71.9085 | 1289 | 85.0308 | 1289 | 89.0511 | 0.96199 | 363619.7 | 0.96199 | 350063.3779 | 0.96199 | 107922.2 | 0.96199 | 53674.02668 | 0.96199 | 323763.6346 | 0.96199 | 658733.9 | 0.96199 | 136768.4 | 0.96199 | 81003.48227 | 0.96199 | 681620.4 | 0.96199 | 952814 | 0.96199 | 222101.3 | 0.96199 | 76620.06856
| 1288 | 80.0574 | 1288 | 82.0338 | 1288 | 89.5582 | 1288 | 90.9056 | 1288 | 81.2217 | 1288 | 77.0292 | 1288 | 88.3237 | 1288 | 88.8588 | 1288 | 73.5355 | 1288 | 71.9131 | 1288 | 85.0741 | 1288 | 88.4727 | 0.96273 | 374324.2 | 0.96273 | 344148.3 | 0.96273 | 102887.1 | 0.96273 | 51883.58969 | 0.96273 | 327303.8 | 0.96273 | 597692.8551 | 0.96273 | 130416 | 0.96273 | 79626.96123 | 0.96273 | 714971.4 | 0.96273 | 953923.9 | 0.96273 | 221051.7 | 0.96273 | 85606.08726
| 1287 | 79.6234 | 1287 | 81.7327 | 1287 | 89.2186 | 1287 | 90.3338 | 1287 | 80.9246 | 1287 | 77.0585 | 1287 | 88.6463 | 1287 | 89.1825 | 1287 | 73.1205 | 1287 | 71.7696 | 1287 | 85.5684 | 1287 | 88.3576 | 0.96348 | 393454.6 | 0.96348 | 357602.3 | 0.96348 | 110269.2 | 0.96348 | 59069.52438 | 0.96348 | 339466 | 0.96348 | 596878.7 | 0.96348 | 123060.6 | 0.96348 | 74916.25287 | 0.96348 | 742692.9 | 0.96348 | 967018.0553 | 0.96348 | 205810.2 | 0.96348 | 87571.52079
| 1286 | 79.7637 | 1286 | 82.3131 | 1286 | 89.4252 | 1286 | 90.3943 | 1286 | 81.268 | 1286 | 76.702 | 1286 | 88.785 | 1286 | 88.8827 | 1286 | 73.3572 | 1286 | 72.1083 | 1286 | 85.6935 | 1286 | 88.547 | 0.96423 | 388001 | 0.96423 | 333471.4 | 0.96423 | 106007.8 | 0.96423 | 58384.72757 | 0.96423 | 326525.9 | 0.96423 | 619270.8201 | 0.96423 | 120074.9 | 0.96423 | 79511.53579 | 0.96423 | 728569.4 | 0.96423 | 941223.9 | 0.96423 | 202284.1 | 0.96423 | 84699.45386
| 1285 | 79.3724 | 1285 | 82.37 | 1285 | 89.8142 | 1285 | 90.0584 | 1285 | 80.7497 | 1285 | 76.9695 | 1285 | 88.4315 | 1285 | 88.7521 | 1285 | 73.4032 | 1285 | 72.2339 | 1285 | 85.4821 | 1285 | 88.4249 | 0.96498 | 405693.7 | 0.96498 | 331623.3 | 0.96498 | 98086.39728 | 0.96498 | 62866.39859 | 0.96498 | 347521.1 | 0.96498 | 604060 | 0.96498 | 128464 | 0.96498 | 81634.93451 | 0.96498 | 726754 | 0.96498 | 932682.1 | 0.96498 | 209133.3 | 0.96498 | 86766.95036
| 1284 | 79.5263 | 1284 | 82.9026 | 1284 | 89.9306 | 1284 | 90.3852 | 1284 | 80.4283 | 1284 | 77.2546 | 1284 | 88.1455 | 1284 | 88.494 | 1284 | 73.588 | 1284 | 72.6856 | 1284 | 85.6304 | 1284 | 88.2224 | 0.96573 | 399540.3892 | 0.96573 | 310432.1 | 0.96573 | 95884.72166 | 0.96573 | 58683.5808 | 0.96573 | 361168 | 0.96573 | 588031.4 | 0.96573 | 135533.8 | 0.96573 | 85802.00971 | 0.96573 | 716096.3 | 0.96573 | 898672 | 0.96573 | 204855.6 | 0.96573 | 90171.59424
| 1283 | 79.8445 | 1283 | 83.5082 | 1283 | 90.088 | 1283 | 90.8719 | 1283 | 80.435 | 1283 | 77.664 | 1283 | 88.5876 | 1283 | 88.6605 | 1283 | 73.7348 | 1283 | 72.7698 | 1283 | 85.982 | 1283 | 88.6523 | 0.96648 | 386334.3 | 0.96648 | 287246.7 | 0.96648 | 92895.6575 | 0.96648 | 52696.23285 | 0.96648 | 361454.5837 | 0.96648 | 565071.1 | 0.96648 | 125194.1 | 0.96648 | 83313.1232 | 0.96648 | 707922.2 | 0.96648 | 893552.6 | 0.96648 | 194479.2 | 0.96648 | 83441.22266
| 1282 | 79.3514 | 1282 | 83.8508 | 1282 | 89.9254 | 1282 | 90.7159 | 1282 | 80.1205 | 1282 | 77.695 | 1282 | 88.8583 | 1282 | 88.8258 | 1282 | 73.2413 | 1282 | 72.8012 | 1282 | 86.1555 | 1282 | 88.9531 | 0.96724 | 408528.9 | 0.96724 | 274772.3155 | 0.96724 | 96288.9642 | 0.96724 | 54690.24369 | 0.96724 | 375164.2 | 0.96724 | 564167.4 | 0.96724 | 119154.7 | 0.96724 | 80880.32613 | 0.96724 | 740625 | 0.96724 | 892519.5 | 0.96724 | 189617.9 | 0.96724 | 78937.08858
| 1281 | 79.1654 | 1281 | 84.1865 | 1281 | 89.4948 | 1281 | 90.3144 | 1281 | 79.7517 | 1281 | 77.6877 | 1281 | 88.5189 | 1281 | 88.3632 | 1281 | 73.2318 | 1281 | 72.4971 | 1281 | 86.3607 | 1281 | 89.3213 | 0.96799 | 417512.4 | 0.96799 | 262857.2 | 0.96799 | 105354.8 | 0.96799 | 59876.3765 | 0.96799 | 391556.4 | 0.96799 | 565469.4 | 0.96799 | 127198.5 | 0.96799 | 88303.28846 | 0.96799 | 742399.8 | 0.96799 | 917644.1 | 0.96799 | 183898.9 | 0.96799 | 73579.23181
| 1280 | 79.084 | 1280 | 83.9753 | 1280 | 89.5421 | 1280 | 90.3558 | 1280 | 79.5998 | 1280 | 78.0035 | 1280 | 88.5047 | 1280 | 88.5518 | 1280 | 72.8176 | 1280 | 72.8275 | 1280 | 86.5261 | 1280 | 88.6371 | 0.96875 | 421855.8 | 0.96875 | 271007.5 | 0.96875 | 104517.1571 | 0.96875 | 59431.61404 | 0.96875 | 398805.4 | 0.96875 | 548299.1 | 0.96875 | 127732.7 | 0.96875 | 85419.18778 | 0.96875 | 770882 | 0.96875 | 893274.6 | 0.96875 | 179411 | 0.96875 | 84071.6718
| 1279 | 79.048 | 1279 | 84.3245 | 1279 | 89.1218 | 1279 | 90.6332 | 1279 | 79.5079 | 1279 | 78.1647 | 1279 | 88.2626 | 1279 | 88.8689 | 1279 | 72.5764 | 1279 | 72.9552 | 1279 | 86.2839 | 1279 | 88.696 | 0.96951 | 424156.9459 | 0.96951 | 258685.9 | 0.96951 | 113788 | 0.96951 | 55980.5722 | 0.96951 | 403484.2 | 0.96951 | 540067.3 | 0.96951 | 133736.3 | 0.96951 | 80596.2096 | 0.96951 | 788323.7 | 0.96951 | 884812.7 | 0.96951 | 186719.8 | 0.96951 | 83278.28035
| 1278 | 79.0439 | 1278 | 85.2401 | 1278 | 89.4719 | 1278 | 90.5508 | 1278 | 79.0042 | 1278 | 78.3099 | 1278 | 88.0623 | 1278 | 88.3089 | 1278 | 72.0681 | 1278 | 72.807 | 1278 | 86.015 | 1278 | 88.7216 | 0.97027 | 425008.4 | 0.97027 | 227308.2 | 0.97027 | 106338.7 | 0.97027 | 57110.08691 | 0.97027 | 426826.2 | 0.97027 | 532793.6 | 0.97027 | 138864.8 | 0.97027 | 89602.16068 | 0.97027 | 824562.9188 | 0.97027 | 897664.5 | 0.97027 | 195009.3 | 0.97027 | 83007.81652
| 1277 | 78.2675 | 1277 | 85.2736 | 1277 | 89.586 | 1277 | 90.4657 | 1277 | 78.7174 | 1277 | 78.3007 | 1277 | 88.4926 | 1277 | 88.7914 | 1277 | 71.8401 | 1277 | 72.7503 | 1277 | 85.9765 | 1277 | 88.6095 | 0.97103 | 462159 | 0.97103 | 226545.4 | 0.97103 | 104079 | 0.97103 | 58288.35985 | 0.97103 | 440790.8 | 0.97103 | 534141.4 | 0.97103 | 128621.1 | 0.97103 | 82048.73843 | 0.97103 | 841910.2 | 0.97103 | 903490.6 | 0.97103 | 196477.4 | 0.97103 | 84903.8857
| 1276 | 78.6479 | 1276 | 85.7477 | 1276 | 89.9288 | 1276 | 91.0332 | 1276 | 78.6138 | 1276 | 78.9703 | 1276 | 88.3407 | 1276 | 88.6459 | 1276 | 72.0291 | 1276 | 73.3787 | 1276 | 86.4594 | 1276 | 88.4359 | 0.97179 | 444747.1 | 0.97179 | 211381.6 | 0.97179 | 97127.43149 | 0.97179 | 51320.12342 | 0.97179 | 446354.5 | 0.97179 | 498380.7 | 0.97179 | 132468.9 | 0.97179 | 84460.39063 | 0.97179 | 829885.8 | 0.97179 | 856641.2589 | 0.97179 | 182466.7105 | 0.97179 | 87817.38443
| 1275 | 78.6148 | 1275 | 86.0681 | 1275 | 89.377 | 1275 | 90.8296 | 1275 | 78.7317 | 1275 | 79.3391 | 1275 | 88.4811 | 1275 | 88.6807 | 1275 | 71.7631 | 1275 | 72.9186 | 1275 | 86.2695 | 1275 | 88.2951 | 0.97255 | 447007.7 | 0.97255 | 201567.4 | 0.97255 | 108887.7886 | 0.97255 | 53879.96027 | 0.97255 | 441503.7 | 0.97255 | 479655.9068 | 0.97255 | 129299.4097 | 0.97255 | 84042.84285 | 0.97255 | 850039.4 | 0.97255 | 893209.3 | 0.97255 | 188318.6 | 0.97255 | 90250.77725
| 1274 | 78.3588 | 1274 | 86.0078 | 1274 | 89.6194 | 1274 | 90.3162 | 1274 | 78.8247 | 1274 | 79.5277 | 1274 | 88.223 | 1274 | 88.4954 | 1274 | 71.1559 | 1274 | 73.1187 | 1274 | 86.3667 | 1274 | 88.3568 | 0.97331 | 459930.2 | 0.97331 | 203774.5 | 0.97331 | 103862 | 0.97331 | 60512.48239 | 0.97331 | 437841.7 | 0.97331 | 470602.8 | 0.97331 | 135758.8 | 0.97331 | 87131.70823 | 0.97331 | 895539 | 0.97331 | 879154.5 | 0.97331 | 185749.2 | 0.97331 | 89380.88761
| 1273 | 77.8838 | 1273 | 85.1103 | 1273 | 89.2261 | 1273 | 90.0017 | 1273 | 78.6986 | 1273 | 79.6792 | 1273 | 87.8085 | 1273 | 87.9663 | 1273 | 71.2341 | 1273 | 73.3061 | 1273 | 86.1764 | 1273 | 88.4516 | 0.97408 | 483909.8 | 0.97408 | 233490.4 | 0.97408 | 112541.9 | 0.97408 | 64830.07347 | 0.97408 | 444451.2 | 0.97408 | 463542.7 | 0.97408 | 146385 | 0.97408 | 96042.53715 | 0.97408 | 891165.7 | 0.97408 | 866197.2 | 0.97408 | 191683 | 0.97408 | 87977.06765
| 1272 | 77.9934 | 1272 | 85.7338 | 1272 | 89.167 | 1272 | 90.248 | 1272 | 78.115 | 1272 | 79.9762 | 1272 | 87.6511 | 1272 | 87.9609 | 1272 | 71.5464 | 1272 | 73.697 | 1272 | 86.3368 | 1272 | 88.6021 | 0.97484 | 479232.8 | 0.97484 | 213162 | 0.97484 | 114033.1 | 0.97484 | 61606.68589 | 0.97484 | 473243.9 | 0.97484 | 449188.4 | 0.97484 | 150689.7 | 0.97484 | 96285.74237 | 0.97484 | 869693.5 | 0.97484 | 838097.4 | 0.97484 | 187215.1801 | 0.97484 | 85690.9161
| 1271 | 78.7949 | 1271 | 86.3162 | 1271 | 89.4617 | 1271 | 90.5705 | 1271 | 78.5955 | 1271 | 80.5807 | 1271 | 88.0323 | 1271 | 88.671 | 1271 | 71.7527 | 1271 | 74.2497 | 1271 | 86.6667 | 1271 | 89.0279 | 0.97561 | 441310.3668 | 0.97561 | 195129.6 | 0.97561 | 107733.7 | 0.97561 | 57488.0744 | 0.97561 | 450744.2 | 0.97561 | 420083.0538 | 0.97561 | 141152.2 | 0.97561 | 84726.75447 | 0.97561 | 856145.7 | 0.97561 | 798821.2 | 0.97561 | 177901 | 0.97561 | 79160.1805
| 1270 | 77.784 | 1270 | 85.8357 | 1270 | 88.7434 | 1270 | 90.3232 | 1270 | 78.4187 | 1270 | 81.088 | 1270 | 87.7875 | 1270 | 88.6773 | 1270 | 71.8178 | 1270 | 74.3768 | 1270 | 86.2801 | 1270 | 88.6493 | 0.97638 | 491199.773 | 0.97638 | 210546.2 | 0.97638 | 124091.6 | 0.97638 | 60801.62733 | 0.97638 | 459936.1 | 0.97638 | 396641 | 0.97638 | 147619.1 | 0.97638 | 84759.979 | 0.97638 | 852815.5 | 0.97638 | 790914 | 0.97638 | 189488.6 | 0.97638 | 85206.06929
| 1269 | 77.8077 | 1269 | 86.445 | 1269 | 89.0142 | 1269 | 90.4874 | 1269 | 78.1186 | 1269 | 81.4707 | 1269 | 87.9734 | 1269 | 88.7045 | 1269 | 71.4335 | 1269 | 74.4584 | 1269 | 86.3894 | 1269 | 88.8017 | 0.97715 | 490781.8 | 0.97715 | 191798.3 | 0.97715 | 118026.1 | 0.97715 | 58743.36293 | 0.97715 | 475306.7308 | 0.97715 | 379621.4 | 0.97715 | 143088.4 | 0.97715 | 84460.84642 | 0.97715 | 882072.7 | 0.97715 | 786303.4 | 0.97715 | 186545 | 0.97715 | 82924.43738
| 1268 | 77.3809 | 1268 | 86.433 | 1268 | 88.8207 | 1268 | 90.122 | 1268 | 77.7292 | 1268 | 81.2943 | 1268 | 87.4822 | 1268 | 88.467 | 1268 | 71.4008 | 1268 | 74.8808 | 1268 | 86.5089 | 1268 | 88.7211 | 0.97792 | 513342.4 | 0.97792 | 192467.3 | 0.97792 | 122674.8 | 0.97792 | 63695.76243 | 0.97792 | 495518.9 | 0.97792 | 388306.2 | 0.97792 | 156112.6 | 0.97792 | 88420.84656 | 0.97792 | 885871.1 | 0.97792 | 757622.7 | 0.97792 | 183325.5 | 0.97792 | 84330.19319
| 1267 | 77.3668 | 1267 | 87.0775 | 1267 | 88.976 | 1267 | 90.0404 | 1267 | 77.8776 | 1267 | 81.5163 | 1267 | 87.4528 | 1267 | 88.6587 | 1267 | 71.2494 | 1267 | 75.4194 | 1267 | 86.7897 | 1267 | 88.9027 | 0.97869 | 514884.1 | 0.97869 | 173627.1818 | 0.97869 | 119274.1 | 0.97869 | 64912.46848 | 0.97869 | 488815.1 | 0.97869 | 378744 | 0.97869 | 157146.1 | 0.97869 | 85459.43263 | 0.97869 | 898487.2 | 0.97869 | 721683.8 | 0.97869 | 175495.0822 | 0.97869 | 81601.67199
| 1266 | 77.7603 | 1266 | 87.6794 | 1266 | 89.0944 | 1266 | 90.5484 | 1266 | 78.0042 | 1266 | 81.8677 | 1266 | 87.9582 | 1266 | 89.1773 | 1266 | 71.0223 | 1266 | 75.6927 | 1266 | 86.5876 | 1266 | 88.9472 | 0.97946 | 495508.5 | 0.97946 | 157018.132 | 0.97946 | 116757.9 | 0.97946 | 58228.95853 | 0.97946 | 483247.2 | 0.97946 | 363541.8 | 0.97946 | 144155.3 | 0.97946 | 77501.12417 | 0.97946 | 916937.3 | 0.97946 | 704407 | 0.97946 | 181604.6 | 0.97946 | 81036.70341
| 1265 | 78.0032 | 1265 | 87.2979 | 1265 | 88.9159 | 1265 | 90.5191 | 1265 | 78.0123 | 1265 | 81.9604 | 1265 | 87.6004 | 1265 | 89.1011 | 1265 | 70.8823 | 1265 | 75.6288 | 1265 | 86.1047 | 1265 | 88.6362 | 0.98024 | 484061.5 | 0.98024 | 167870.8 | 0.98024 | 121039.8 | 0.98024 | 58701.88828 | 0.98024 | 483607 | 0.98024 | 360009.2 | 0.98024 | 153702.7 | 0.98024 | 78786.6435 | 0.98024 | 929009.9 | 0.98024 | 709806.8073 | 0.98024 | 196293.3 | 0.98024 | 86091.77996
| 1264 | 77.9535 | 1264 | 87.2772 | 1264 | 88.7923 | 1264 | 90.2194 | 1264 | 78.2006 | 1264 | 82.4399 | 1264 | 87.8311 | 1264 | 89.1896 | 1264 | 70.3856 | 1264 | 75.3673 | 1264 | 85.7103 | 1264 | 88.2508 | 0.98101 | 487318.7 | 0.98101 | 168724.1 | 0.98101 | 124119.4 | 0.98101 | 62775.01516 | 0.98101 | 475012.4 | 0.98101 | 339742.5 | 0.98101 | 147889.8 | 0.98101 | 77559.46384 | 0.98101 | 968894.2 | 0.98101 | 728670.438 | 0.98101 | 208855.6 | 0.98101 | 92570.32152
| 1263 | 77.2538 | 1263 | 86.8751 | 1263 | 88.3639 | 1263 | 89.579 | 1263 | 77.9941 | 1263 | 82.2127 | 1263 | 87.4726 | 1263 | 88.7317 | 1263 | 70.6235 | 1263 | 75.9339 | 1263 | 86.4247 | 1263 | 89.2206 | 0.98179 | 524070.1 | 0.98179 | 180655.1 | 0.98179 | 134637.8 | 0.98179 | 71878.81307 | 0.98179 | 486052 | 0.98179 | 350076.7 | 0.98179 | 157609.5 | 0.98179 | 84829.58849 | 0.98179 | 951870.4 | 0.98179 | 691678.6 | 0.98179 | 187271.4 | 0.98179 | 77211.11832
| 1262 | 77.381 | 1262 | 87.0984 | 1262 | 88.5173 | 1262 | 89.5473 | 1262 | 78.0159 | 1262 | 82.514 | 1262 | 87.5536 | 1262 | 88.933 | 1262 | 70.6909 | 1262 | 76.3198 | 1262 | 86.2712 | 1262 | 89.0597 | 0.98257 | 518230 | 0.98257 | 174399.2 | 0.98257 | 131096.2 | 0.98257 | 72456.60141 | 0.98257 | 485728.3 | 0.98257 | 337656.2 | 0.98257 | 155683.6 | 0.98257 | 81773.69993 | 0.98257 | 948157.1 | 0.98257 | 667498.1 | 0.98257 | 192167 | 0.98257 | 79800.57409
| 1261 | 78.0441 | 1261 | 87.765 | 1261 | 88.8001 | 1261 | 89.7629 | 1261 | 77.4971 | 1261 | 82.2838 | 1261 | 87.4227 | 1261 | 88.3928 | 1261 | 70.6895 | 1261 | 76.2457 | 1261 | 85.4304 | 1261 | 88.6585 | 0.98335 | 485083.6 | 0.98335 | 155925.4 | 0.98335 | 124526.4 | 0.98335 | 69444.52956 | 0.98335 | 513000.6 | 0.98335 | 348094.9 | 0.98335 | 159460.8 | 0.98335 | 90633.82249 | 0.98335 | 949770 | 0.98335 | 673372.2 | 0.98335 | 218848.1 | 0.98335 | 86277.85493
| 1260 | 78.3302 | 1260 | 87.4079 | 1260 | 88.9096 | 1260 | 90.2028 | 1260 | 77.2187 | 1260 | 82.6777 | 1260 | 87.3989 | 1260 | 88.5182 | 1260 | 70.4455 | 1260 | 76.511 | 1260 | 85.4338 | 1260 | 88.746 | 0.98413 | 471616.5 | 0.98413 | 166083.2 | 0.98413 | 122149.6 | 0.98413 | 63400.30977 | 0.98413 | 528424.7 | 0.98413 | 331779.2 | 0.98413 | 160361.8 | 0.98413 | 88703.61134 | 0.98413 | 970337.7 | 0.98413 | 657276.4 | 0.98413 | 219084.8 | 0.98413 | 85004.39858
| 1259 | 78.1755 | 1259 | 87.5113 | 1259 | 89.0145 | 1259 | 90.1133 | 1259 | 77.4204 | 1259 | 82.8876 | 1259 | 87.1129 | 1259 | 88.1696 | 1259 | 70.2666 | 1259 | 77.0608 | 1259 | 85.8552 | 1259 | 89.0726 | 0.98491 | 480043.8 | 0.98491 | 163437.4 | 0.98491 | 119901.5424 | 0.98491 | 64729.67942 | 0.98491 | 518637.4 | 0.98491 | 323506.5 | 0.98491 | 168529.2 | 0.98491 | 94686.51851 | 0.98491 | 986039.2 | 0.98491 | 623580.1 | 0.98491 | 205930.8 | 0.98491 | 79980.99389
| 1258 | 78.1157 | 1258 | 87.2724 | 1258 | 88.7978 | 1258 | 90.014 | 1258 | 78.1403 | 1258 | 83.4038 | 1258 | 87.8952 | 1258 | 88.5805 | 1258 | 70.6069 | 1258 | 76.8018 | 1258 | 85.4171 | 1258 | 88.7073 | 0.98569 | 483800.7 | 0.98569 | 170475.1 | 0.98569 | 125175.6182 | 0.98569 | 66213.19244 | 0.98569 | 482567.9166 | 0.98569 | 302939.1 | 0.98569 | 147629.7 | 0.98569 | 87962.17713 | 0.98569 | 960749.3 | 0.98569 | 640815.1 | 0.98569 | 220328.2 | 0.98569 | 85899.10099
| 1257 | 78.2388 | 1257 | 87.3893 | 1257 | 88.7714 | 1257 | 90.0275 | 1257 | 77.6589 | 1257 | 83.275 | 1257 | 87.4365 | 1257 | 88.485 | 1257 | 70.1634 | 1257 | 76.6712 | 1257 | 85.1177 | 1257 | 88.7102 | 0.98648 | 478411.7 | 0.98648 | 167405.1 | 0.98648 | 126003.2 | 0.98648 | 66129.65133 | 0.98648 | 507857.8 | 0.98648 | 308611.2 | 0.98648 | 160100.7 | 0.98648 | 89676.64839 | 0.98648 | 997436.8 | 0.98648 | 650139.0261 | 0.98648 | 230620.3 | 0.98648 | 85988.89068
| 1256 | 78.1755 | 1256 | 87.0935 | 1256 | 88.7227 | 1256 | 90.1903 | 1256 | 77.6841 | 1256 | 82.8043 | 1256 | 87.4017 | 1256 | 88.2044 | 1256 | 69.9451 | 1256 | 77.1542 | 1256 | 85.2103 | 1256 | 88.9076 | 0.98726 | 482339.8 | 0.98726 | 176212.9 | 0.98726 | 127369.5 | 0.98726 | 63976.40732 | 0.98726 | 507362.2 | 0.98726 | 328545.9 | 0.98726 | 161308 | 0.98726 | 94543.95281 | 0.98726 | 1016674.1 | 0.98726 | 620750.8561 | 0.98726 | 227880.9 | 0.98726 | 82959.46299
| 1255 | 78.5768 | 1255 | 87.3148 | 1255 | 88.6206 | 1255 | 89.9901 | 1255 | 78.1889 | 1255 | 83.3151 | 1255 | 87.8701 | 1255 | 88.9206 | 1255 | 70.2466 | 1255 | 77.5851 | 1255 | 85.1933 | 1255 | 89.5045 | 0.98805 | 463224.5 | 0.98805 | 170070.9 | 0.98805 | 130039.7 | 0.98805 | 66866.41123 | 0.98805 | 482436.4 | 0.98805 | 307969.1 | 0.98805 | 148993.8 | 0.98805 | 82885.19139 | 0.98805 | 993936.4 | 0.98805 | 595325.6479 | 0.98805 | 228813.6247 | 0.98805 | 73903.04087
| 1254 | 79.1727 | 1254 | 87.3264 | 1254 | 88.2648 | 1254 | 89.9689 | 1254 | 77.918 | 1254 | 83.3137 | 1254 | 87.4974 | 1254 | 88.7836 | 1254 | 70.6354 | 1254 | 77.8071 | 1254 | 85.0996 | 1254 | 89.4168 | 0.98884 | 435341.1 | 0.98884 | 170008.8 | 0.98884 | 139066.3 | 0.98884 | 67272.65362 | 0.98884 | 496934.6 | 0.98884 | 308517.2 | 0.98884 | 159203.4 | 0.98884 | 85211.90254 | 0.98884 | 964647.3 | 0.98884 | 582925 | 0.98884 | 232337.2 | 0.98884 | 75335.60398
| 1253 | 79.3576 | 1253 | 87.0851 | 1253 | 88.925 | 1253 | 90.1079 | 1253 | 78.2254 | 1253 | 83.328 | 1253 | 87.8445 | 1253 | 88.6397 | 1253 | 70.2843 | 1253 | 77.5676 | 1253 | 84.8697 | 1253 | 88.4795 | 0.98962 | 427369.1904 | 0.98962 | 177304.9206 | 0.98962 | 123154.5 | 0.98962 | 65426.34088 | 0.98962 | 482143.4 | 0.98962 | 308429.1 | 0.98962 | 150144.2 | 0.98962 | 87691.24361 | 0.98962 | 994084.5 | 0.98962 | 598289.8 | 0.98962 | 240576.9 | 0.98962 | 90341.85396
| 1252 | 79.5503 | 1252 | 87.321 | 1252 | 89.0021 | 1252 | 90.2099 | 1252 | 78.4705 | 1252 | 83.0293 | 1252 | 87.6607 | 1252 | 88.7516 | 1252 | 70.224 | 1252 | 77.6141 | 1252 | 84.3913 | 1252 | 88.2017 | 0.99042 | 419118.9 | 0.99042 | 170708.1 | 0.99042 | 121536.5 | 0.99042 | 64115.12967 | 0.99042 | 470688.7 | 0.99042 | 321206.8 | 0.99042 | 155284.2 | 0.99042 | 86003.20868 | 0.99042 | 1000526.2 | 0.99042 | 596421.7 | 0.99042 | 257853.2 | 0.99042 | 95195.44962
| 1251 | 79.6512 | 1251 | 87.5405 | 1251 | 88.9007 | 1251 | 89.9239 | 1251 | 78.284 | 1251 | 83.0367 | 1251 | 87.4333 | 1251 | 88.7339 | 1251 | 70.7022 | 1251 | 77.8796 | 1251 | 84.5465 | 1251 | 88.9396 | 0.99121 | 415150.4 | 0.99121 | 164707.5 | 0.99121 | 124124.6 | 0.99121 | 68237.05439 | 0.99121 | 480740.9 | 0.99121 | 321412.3 | 0.99121 | 161728.2 | 0.99121 | 86428.96069 | 0.99121 | 964015.6 | 0.99121 | 581384.4 | 0.99121 | 252703.5 | 0.99121 | 83112.81393
| 1250 | 79.4151 | 1250 | 86.8887 | 1250 | 88.664 | 1250 | 90.153 | 1250 | 78.0169 | 1250 | 83.3706 | 1250 | 87.2101 | 1250 | 88.5649 | 1250 | 70.5946 | 1250 | 77.789 | 1250 | 84.5202 | 1250 | 89.1466 | 0.992 | 426736.7 | 0.992 | 184022.1 | 0.992 | 130021.7 | 0.992 | 65110.65675 | 0.992 | 495048 | 0.992 | 308176.9 | 0.992 | 168212.1 | 0.992 | 89350.69323 | 0.992 | 974060.7117 | 0.992 | 587750.1 | 0.992 | 254047.0325 | 0.992 | 79976.5088
| 1249 | 79.8561 | 1249 | 86.9059 | 1249 | 88.637 | 1249 | 90.3864 | 1249 | 78.4731 | 1249 | 83.5195 | 1249 | 87.3371 | 1249 | 88.8394 | 1249 | 70.0779 | 1249 | 78.0577 | 1249 | 83.7715 | 1249 | 88.7704 | 0.99279 | 407128 | 0.99279 | 183798.132 | 0.99279 | 130890.2 | 0.99279 | 62002.28497 | 0.99279 | 472823.3 | 0.99279 | 302643.4 | 0.99279 | 164917.5 | 0.99279 | 84990.63928 | 0.99279 | 1017219.8 | 0.99279 | 572638.5 | 0.99279 | 282090.4898 | 0.99279 | 86110.34866
| 1248 | 80.1176 | 1248 | 86.5516 | 1248 | 88.8811 | 1248 | 90.3751 | 1248 | 78.5337 | 1248 | 83.327 | 1248 | 86.9858 | 1248 | 88.7715 | 1248 | 70.7113 | 1248 | 77.8665 | 1248 | 83.4157 | 1248 | 88.279 | 0.99359 | 396013.5976 | 0.99359 | 194966 | 0.99359 | 125190 | 0.99359 | 62255.41605 | 0.99359 | 470570 | 0.99359 | 310946.4 | 0.99359 | 175162.6 | 0.99359 | 86230.45781 | 0.99359 | 967936.8 | 0.99359 | 584969.3 | 0.99359 | 296288.6 | 0.99359 | 94474.28636
| 1247 | 79.5113 | 1247 | 86.3744 | 1247 | 88.3929 | 1247 | 89.8218 | 1247 | 78.8239 | 1247 | 83.2039 | 1247 | 87.4309 | 1247 | 88.7225 | 1247 | 70.7234 | 1247 | 77.8396 | 1247 | 83.2684 | 1247 | 88.6324 | 0.99439 | 424299.7 | 0.99439 | 200860.0595 | 0.99439 | 137383.2 | 0.99439 | 70152.57362 | 0.99439 | 457046.3 | 0.99439 | 316514.5418 | 0.99439 | 162834 | 0.99439 | 87171.42755 | 0.99439 | 968532.8 | 0.99439 | 587527.4 | 0.99439 | 302577.2 | 0.99439 | 88658.11219
| 1246 | 80.0116 | 1246 | 86.2525 | 1246 | 88.9989 | 1246 | 90.3237 | 1246 | 79.0863 | 1246 | 83.0806 | 1246 | 87.7459 | 1246 | 89.1426 | 1246 | 71.0718 | 1246 | 78.1341 | 1246 | 83.4353 | 1246 | 88.87 | 0.99518 | 402045.6 | 0.99518 | 205080.7544 | 0.99518 | 122785.6 | 0.99518 | 63159.59201 | 0.99518 | 445082.1944 | 0.99518 | 322157.1 | 0.99518 | 154478.8 | 0.99518 | 80553.71151 | 0.99518 | 942758.8 | 0.99518 | 570863.6 | 0.99518 | 296470.8 | 0.99518 | 84904.07052
| 1245 | 80.6985 | 1245 | 86.3539 | 1245 | 89.3396 | 1245 | 90.7599 | 1245 | 79.3729 | 1245 | 83.0906 | 1245 | 87.4459 | 1245 | 88.7859 | 1245 | 71.3121 | 1245 | 78.4215 | 1245 | 83.5282 | 1245 | 89.258 | 0.99598 | 372410.1 | 0.99598 | 202159.5 | 0.99598 | 115051.4 | 0.99598 | 57413.46331 | 0.99598 | 432157.6 | 0.99598 | 322256 | 0.99598 | 162940.6 | 0.99598 | 86410.69061 | 0.99598 | 925698.6 | 0.99598 | 554891.5 | 0.99598 | 293309.1 | 0.99598 | 78877.00325
| 1244 | 80.9479 | 1244 | 86.2356 | 1244 | 88.7938 | 1244 | 90.6239 | 1244 | 79.3275 | 1244 | 83.0206 | 1244 | 87.6185 | 1244 | 88.5022 | 1244 | 70.9503 | 1244 | 78.3858 | 1244 | 83.1413 | 1244 | 89.0355 | 0.99678 | 362351.8 | 0.99678 | 206286.2816 | 0.99678 | 128106 | 0.99678 | 59298.46663 | 0.99678 | 434999.4 | 0.99678 | 325718.1002 | 0.99678 | 158440.1 | 0.99678 | 91270.00753 | 0.99678 | 955294.3 | 0.99678 | 557868.1 | 0.99678 | 309132.5 | 0.99678 | 82512.34137
| 1243 | 80.6062 | 1243 | 85.2956 | 1243 | 88.6672 | 1243 | 90.3315 | 1243 | 79.446 | 1243 | 83.1346 | 1243 | 87.9715 | 1243 | 88.667 | 1243 | 70.6628 | 1243 | 78.0267 | 1243 | 82.6183 | 1243 | 88.2209 | 0.99759 | 377607.7 | 0.99759 | 238334.6 | 0.99759 | 131411.4 | 0.99759 | 63357.17881 | 0.99759 | 430101 | 0.99759 | 321448.5 | 0.99759 | 149187.3 | 0.99759 | 88653.36764 | 0.99759 | 979606.9 | 0.99759 | 580035.8 | 0.99759 | 331157.2928 | 0.99759 | 96244.38131
| 1242 | 80.6345 | 1242 | 84.7176 | 1242 | 88.3044 | 1242 | 90.1455 | 1242 | 79.8888 | 1242 | 82.9796 | 1242 | 88.4876 | 1242 | 88.6684 | 1242 | 71.0175 | 1242 | 78.5473 | 1242 | 82.6994 | 1242 | 88.5573 | 0.99839 | 376985.4 | 0.99839 | 259566 | 0.99839 | 140749.6 | 0.99839 | 66058.0469 | 0.99839 | 410232.7 | 0.99839 | 328505.1482 | 0.99839 | 136098.1 | 0.99839 | 88772.8734 | 0.99839 | 953093.3 | 0.99839 | 550246.0389 | 0.99839 | 328290.7 | 0.99839 | 90633.41956
| 1241 | 81.0696 | 1241 | 85.0718 | 1241 | 88.4816 | 1241 | 89.9633 | 1241 | 79.7511 | 1241 | 82.5576 | 1241 | 87.8087 | 1241 | 88.5018 | 1241 | 71.6608 | 1241 | 78.4518 | 1241 | 82.3277 | 1241 | 88.8123 | 0.99919 | 358948.3134 | 0.99919 | 247068 | 0.99919 | 136468.8 | 0.99919 | 68770.37495 | 0.99919 | 417232.3 | 0.99919 | 347263.6 | 0.99919 | 154026.2 | 0.99919 | 91718.60149 | 0.99919 | 904986.9 | 0.99919 | 556700.6 | 0.99919 | 344600.4 | 0.99919 | 86534.40884
| 1240 | 81.0918 | 1240 | 85.0804 | 1240 | 88.6827 | 1240 | 90.1884 | 1240 | 79.8254 | 1240 | 82.3098 | 1240 | 87.5623 | 1240 | 88.5515 | 1240 | 71.763 | 1240 | 77.8693 | 1240 | 82.2318 | 1240 | 88.4694 | 1 | 358590 | 1 | 247157.3 | 1 | 131664.5 | 1 | 65664.85134 | 1 | 414472.6879 | 1 | 358819.5 | 1 | 161015.9 | 1 | 91024.06135 | 1 | 898710.3 | 1 | 592371.3 | 1 | 349306.3 | 1 | 92418.19738
| 1239 | 81.1052 | 1239 | 84.4976 | 1239 | 88.8001 | 1239 | 90.3489 | 1239 | 80.4867 | 1239 | 82.1547 | 1239 | 87.6925 | 1239 | 88.5254 | 1239 | 71.5245 | 1239 | 77.4234 | 1239 | 82.0538 | 1239 | 88.5325 | 1.00081 | 358603 | 1.00081 | 269067.3 | 1.00081 | 128987.9 | 1.00081 | 63525.58481 | 1.00081 | 385298.4 | 1.00081 | 366396.6 | 1.00081 | 157687.7116 | 1.00081 | 91613.67982 | 1.00081 | 918314.9 | 1.00081 | 620884.1 | 1.00081 | 357664.3 | 1.00081 | 91493.15246
| 1238 | 81.3605 | 1238 | 84.1404 | 1238 | 88.5941 | 1238 | 90.2572 | 1238 | 80.3039 | 1238 | 82.1289 | 1238 | 87.9383 | 1238 | 88.3881 | 1238 | 72.0207 | 1238 | 77.4226 | 1238 | 82.2654 | 1238 | 88.6516 | 1.00162 | 348482.9 | 1.00162 | 283228.1 | 1.00162 | 134298 | 1.00162 | 64907.88469 | 1.00162 | 394048.1 | 1.00162 | 368162.5 | 1.00162 | 151282 | 1.00162 | 94113.82779 | 1.00162 | 882240.7 | 1.00162 | 621937.7781 | 1.00162 | 348973.8 | 1.00162 | 89629.22093
| 1237 | 81.3919 | 1237 | 83.8369 | 1237 | 88.6509 | 1237 | 90.1138 | 1237 | 80.6061 | 1237 | 81.9615 | 1237 | 88.0146 | 1237 | 88.2103 | 1237 | 72.3845 | 1237 | 77.761 | 1237 | 82.3021 | 1237 | 89.101 | 1.00243 | 347741.9 | 1.00243 | 295683.3 | 1.00243 | 133095.2 | 1.00243 | 67045.43624 | 1.00243 | 381284.1 | 1.00243 | 376440.7 | 1.00243 | 149488.7566 | 1.00243 | 97366.73982 | 1.00243 | 856744.8 | 1.00243 | 601890.4 | 1.00243 | 347942.9 | 1.00243 | 82395.34911
| 1236 | 81.8105 | 1236 | 83.3233 | 1236 | 88.6146 | 1236 | 90.4588 | 1236 | 81.0986 | 1236 | 82.2149 | 1236 | 88.4141 | 1236 | 88.9462 | 1236 | 72.315 | 1236 | 77.7601 | 1236 | 82.5072 | 1236 | 88.8241 | 1.00324 | 331165.1 | 1.00324 | 317167.9 | 1.00324 | 134218.7 | 1.00324 | 62314.28747 | 1.00324 | 360626 | 1.00324 | 365438.5 | 1.00324 | 139296.4 | 1.00324 | 85034.58658 | 1.00324 | 863240.6 | 1.00324 | 602920.2 | 1.00324 | 339656.2 | 1.00324 | 87040.68177
| 1235 | 82.1994 | 1235 | 83.3097 | 1235 | 89.1254 | 1235 | 90.4869 | 1235 | 81.1746 | 1235 | 81.8443 | 1235 | 88.1888 | 1235 | 89.1171 | 1235 | 72.4373 | 1235 | 77.4645 | 1235 | 82.0068 | 1235 | 88.468 | 1.00405 | 316216 | 1.00405 | 318250.4 | 1.00405 | 121954.8 | 1.00405 | 62029.19536 | 1.00405 | 357987.5 | 1.00405 | 383114.0106 | 1.00405 | 145363.8 | 1.00405 | 82403.79152 | 1.00405 | 855647.7 | 1.00405 | 622323 | 1.00405 | 362073.5 | 1.00405 | 93192.10788
| 1234 | 81.8593 | 1234 | 82.68 | 1234 | 89.0102 | 1234 | 90.0833 | 1234 | 81.4856 | 1234 | 81.5557 | 1234 | 88.6394 | 1234 | 89.1264 | 1234 | 72.7193 | 1234 | 77.558 | 1234 | 82.2295 | 1234 | 88.7284 | 1.00486 | 330268.7 | 1.00486 | 345806.3 | 1.00486 | 124912.6 | 1.00486 | 67810.71587 | 1.00486 | 345540.4 | 1.00486 | 397385.9103 | 1.00486 | 134031.4 | 1.00486 | 82387.96378 | 1.00486 | 836505.1417 | 1.00486 | 617456.7 | 1.00486 | 352812.3 | 1.00486 | 88918.86433
| 1233 | 81.9627 | 1233 | 82.5172 | 1233 | 88.7652 | 1233 | 90.419 | 1233 | 81.5873 | 1233 | 81.19 | 1233 | 88.3666 | 1233 | 88.5822 | 1233 | 72.9077 | 1233 | 77.6267 | 1233 | 82.2811 | 1233 | 88.5668 | 1.00568 | 326645.4 | 1.00568 | 353583.5 | 1.00568 | 131109.8 | 1.00568 | 63168.71249 | 1.00568 | 341897 | 1.00568 | 415771.4 | 1.00568 | 141199.4 | 1.00568 | 91536.35564 | 1.00568 | 824307.3 | 1.00568 | 614157 | 1.00568 | 351122.4 | 1.00568 | 91799.08202
| 1232 | 81.7753 | 1232 | 82.3559 | 1232 | 88.6161 | 1232 | 89.9556 | 1232 | 81.4693 | 1232 | 80.7629 | 1232 | 88.4361 | 1232 | 88.4557 | 1232 | 73.3357 | 1232 | 77.618 | 1232 | 82.1337 | 1232 | 88.7418 | 1.00649 | 334749.5419 | 1.00649 | 361406.7 | 1.00649 | 135053.8 | 1.00649 | 69891.79101 | 1.00649 | 347340.9 | 1.00649 | 437795.3 | 1.00649 | 139636.4 | 1.00649 | 93859.17391 | 1.00649 | 795340.1 | 1.00649 | 615699 | 1.00649 | 358189 | 1.00649 | 88982.64604
| 1231 | 82.5058 | 1231 | 82.1133 | 1231 | 88.9639 | 1231 | 90.3431 | 1231 | 81.7156 | 1231 | 80.5941 | 1231 | 88.5409 | 1231 | 88.7192 | 1231 | 73.3524 | 1231 | 77.8817 | 1231 | 82.2163 | 1231 | 88.6855 | 1.00731 | 306307.0096 | 1.00731 | 373080.4 | 1.00731 | 126646.7 | 1.00731 | 64435.38457 | 1.00731 | 337732.2 | 1.00731 | 447137.4 | 1.00731 | 137180.5 | 1.00731 | 89507.80736 | 1.00731 | 795463.4 | 1.00731 | 600299.8 | 1.00731 | 355116.0636 | 1.00731 | 90076.92563
| 1230 | 82.5154 | 1230 | 81.9385 | 1230 | 88.8126 | 1230 | 90.2312 | 1230 | 81.9296 | 1230 | 80.1657 | 1230 | 88.2815 | 1230 | 88.5915 | 1230 | 73.4213 | 1230 | 77.1719 | 1230 | 82.3308 | 1230 | 88.5693 | 1.00813 | 306434.1 | 1.00813 | 381812.7 | 1.00813 | 130572.4 | 1.00813 | 66125.10384 | 1.00813 | 329575.2 | 1.00813 | 470265.9 | 1.00813 | 144108.4 | 1.00813 | 91824.19008 | 1.00813 | 791937 | 1.00813 | 646126.9 | 1.00813 | 350655.7 | 1.00813 | 92204.54098
| 1229 | 82.7483 | 1229 | 81.9596 | 1229 | 89.1539 | 1229 | 90.214 | 1229 | 82.0507 | 1229 | 80.2273 | 1229 | 88.4432 | 1229 | 88.8983 | 1229 | 73.7603 | 1229 | 77.2484 | 1229 | 82.2725 | 1229 | 88.7528 | 1.00895 | 297996.3 | 1.00895 | 381446.3 | 1.00895 | 122465.4 | 1.00895 | 66478.64896 | 1.00895 | 325237.2 | 1.00895 | 467764 | 1.00895 | 140135.6 | 1.00895 | 86798.83892 | 1.00895 | 769748.4336 | 1.00895 | 642239.3 | 1.00895 | 353790.6 | 1.00895 | 89232.10202
| 1228 | 82.1596 | 1228 | 81.4425 | 1228 | 88.6188 | 1228 | 89.7692 | 1228 | 82.3395 | 1228 | 80.0883 | 1228 | 88.9102 | 1228 | 88.5066 | 1228 | 73.7809 | 1228 | 77.298 | 1228 | 82.3258 | 1228 | 89.0772 | 1.00977 | 321413.7 | 1.00977 | 406764.7 | 1.00977 | 135866.5679 | 1.00977 | 73131.89828 | 1.00977 | 314298.4 | 1.00977 | 475930.9586 | 1.00977 | 128583.9 | 1.00977 | 93587.64197 | 1.00977 | 769588.4 | 1.00977 | 640090.6 | 1.00977 | 352018.7 | 1.00977 | 83995.07253
| 1227 | 82.2994 | 1227 | 81.2538 | 1227 | 88.8094 | 1227 | 89.9382 | 1227 | 82.1877 | 1227 | 79.3691 | 1227 | 88.321 | 1227 | 88.3908 | 1227 | 73.7783 | 1227 | 77.0839 | 1227 | 82.1139 | 1227 | 88.7313 | 1.01059 | 316391.2 | 1.01059 | 416688.2 | 1.01059 | 131291.4 | 1.01059 | 70720.34197 | 1.01059 | 320818.3 | 1.01059 | 516227.4 | 1.01059 | 143776.4 | 1.01059 | 95761.42939 | 1.01059 | 771022.1 | 1.01059 | 655020.6 | 1.01059 | 361999.4 | 1.01059 | 89887.16581
| 1226 | 82.4217 | 1226 | 81.4318 | 1226 | 89.4344 | 1226 | 90.5014 | 1226 | 82.0507 | 1226 | 79.3293 | 1226 | 88.6107 | 1226 | 88.6386 | 1226 | 73.9493 | 1226 | 76.7561 | 1226 | 82.3096 | 1226 | 88.779 | 1.01142 | 312094.7 | 1.01142 | 408615.5 | 1.01142 | 116423 | 1.01142 | 62741.62571 | 1.01142 | 326830.9 | 1.01142 | 519317.2 | 1.01142 | 136516.5 | 1.01142 | 91615.0477 | 1.01142 | 760566.8 | 1.01142 | 677750.1 | 1.01142 | 353883.2 | 1.01142 | 89226.24113
| 1225 | 82.3324 | 1225 | 80.8253 | 1225 | 89.031 | 1225 | 90.1664 | 1225 | 82.2721 | 1225 | 79.1072 | 1225 | 88.9034 | 1225 | 89.0098 | 1225 | 73.8965 | 1225 | 76.1473 | 1225 | 82.2462 | 1225 | 88.7041 | 1.01224 | 316120.0804 | 1.01224 | 439617.3 | 1.01224 | 126246.6 | 1.01224 | 67601.08913 | 1.01224 | 318507.3 | 1.01224 | 532837.5 | 1.01224 | 129382.7 | 1.01224 | 85515.32871 | 1.01224 | 765419.3 | 1.01224 | 720342.9 | 1.01224 | 357272.7379 | 1.01224 | 90644.02328
| 1224 | 83.0366 | 1224 | 80.837 | 1224 | 89.2304 | 1224 | 90.665 | 1224 | 81.9911 | 1224 | 78.9463 | 1224 | 88.6621 | 1224 | 88.3951 | 1224 | 73.5493 | 1224 | 76.0591 | 1224 | 82.3178 | 1224 | 88.2468 | 1.01307 | 289501.3 | 1.01307 | 439737.4 | 1.01307 | 121630.1 | 1.01307 | 60689.2649 | 1.01307 | 330313 | 1.01307 | 543021.8 | 1.01307 | 135652.5 | 1.01307 | 96155.56761 | 1.01307 | 790728.1 | 1.01307 | 727670.8 | 1.01307 | 354677.4 | 1.01307 | 98791.14502
| 1223 | 82.5144 | 1223 | 80.585 | 1223 | 89.3792 | 1223 | 90.5536 | 1223 | 82.4332 | 1223 | 79.1775 | 1223 | 88.979 | 1223 | 88.8254 | 1223 | 73.575 | 1223 | 75.7193 | 1223 | 82.3677 | 1223 | 88.167 | 1.0139 | 309991.0923 | 1.0139 | 453480.5408 | 1.0139 | 118292.2 | 1.0139 | 62323.37851 | 1.0139 | 313175.2 | 1.0139 | 530537.1 | 1.0139 | 127936.8 | 1.0139 | 88878.97537 | 1.0139 | 790221.4 | 1.0139 | 752907.4 | 1.0139 | 353048.3 | 1.0139 | 100389.9
| 1222 | 82.422 | 1222 | 80.0334 | 1222 | 88.9471 | 1222 | 89.7034 | 1222 | 82.7975 | 1222 | 78.8453 | 1222 | 88.4796 | 1222 | 88.7364 | 1222 | 74.1249 | 1222 | 75.5985 | 1222 | 82.4232 | 1222 | 88.4642 | 1.01473 | 314129.4 | 1.01473 | 483589.2 | 1.01473 | 128934.5 | 1.01473 | 74858.71468 | 1.01473 | 299530.8 | 1.01473 | 550717.1 | 1.01473 | 140797.5 | 1.01473 | 90537.13364 | 1.01473 | 753568.3 | 1.01473 | 762823.3 | 1.01473 | 351174.7 | 1.01473 | 95252.21437
| 1221 | 82.5679 | 1221 | 80.1529 | 1221 | 89.1498 | 1221 | 90.1661 | 1221 | 82.2569 | 1221 | 78.4664 | 1221 | 88.2546 | 1221 | 88.3348 | 1221 | 74.3448 | 1221 | 75.4324 | 1221 | 82.9553 | 1221 | 88.3043 | 1.01556 | 308913.3254 | 1.01556 | 477913.7835 | 1.01556 | 124174.9 | 1.01556 | 68049.11175 | 1.01556 | 321205 | 1.01556 | 574205.9 | 1.01556 | 146956.7 | 1.01556 | 97700.72135 | 1.01556 | 739942.2 | 1.01556 | 776136.4 | 1.01556 | 328720.8 | 1.01556 | 98245.50869
| 1220 | 82.46 | 1220 | 79.5458 | 1220 | 88.845 | 1220 | 90.2107 | 1220 | 82.3355 | 1220 | 78.4054 | 1220 | 88.7554 | 1220 | 88.4577 | 1220 | 74.0355 | 1220 | 75.0044 | 1220 | 82.9722 | 1220 | 88.5171 | 1.01639 | 313659 | 1.01639 | 512165.5 | 1.01639 | 131906.9 | 1.01639 | 67511.03346 | 1.01639 | 318593.1 | 1.01639 | 578842.6 | 1.01639 | 134167.1 | 1.01639 | 95679.38405 | 1.01639 | 762147.8 | 1.01639 | 809106 | 1.01639 | 328542.5 | 1.01639 | 94634.87823
| 1219 | 82.3204 | 1219 | 79.3952 | 1219 | 89.2413 | 1219 | 90.1637 | 1219 | 82.8589 | 1219 | 78.3504 | 1219 | 89.1222 | 1219 | 88.7218 | 1219 | 74.0285 | 1219 | 75.0396 | 1219 | 83.2322 | 1219 | 88.6261 | 1.01723 | 319718.6 | 1.01723 | 521538 | 1.01723 | 122367.1 | 1.01723 | 68307.70505 | 1.01723 | 298647.5 | 1.01723 | 583142.3 | 1.01723 | 125255.4 | 1.01723 | 91234.04369 | 1.01723 | 763879 | 1.01723 | 807792.1 | 1.01723 | 318142.7 | 1.01723 | 92887.11402
| 1218 | 82.7294 | 1218 | 79.8378 | 1218 | 89.873 | 1218 | 90.2638 | 1218 | 82.4732 | 1218 | 77.7695 | 1218 | 88.7092 | 1218 | 88.4454 | 1218 | 74.0086 | 1218 | 74.6006 | 1218 | 83.0614 | 1218 | 88.3745 | 1.01806 | 304135.5 | 1.01806 | 497525.2 | 1.01806 | 107848.1333 | 1.01806 | 66961.37343 | 1.01806 | 314167.8087 | 1.01806 | 620275.6 | 1.01806 | 135785.7 | 1.01806 | 96211.66456 | 1.01806 | 766502.6 | 1.01806 | 842522.4 | 1.01806 | 325838.5 | 1.01806 | 97472.54605
| 1217 | 82.837 | 1217 | 79.6717 | 1217 | 89.4436 | 1217 | 90.3958 | 1217 | 82.8754 | 1217 | 77.4485 | 1217 | 88.449 | 1217 | 88.447 | 1217 | 74.2053 | 1217 | 74.2171 | 1217 | 83.0901 | 1217 | 88.1084 | 1.0189 | 300473 | 1.0189 | 507604.2 | 1.0189 | 117933.8 | 1.0189 | 65171.43839 | 1.0189 | 298995.7 | 1.0189 | 641905.4 | 1.0189 | 142760.2 | 1.0189 | 96341.44778 | 1.0189 | 754281.4 | 1.0189 | 873855.7 | 1.0189 | 325160.3 | 1.0189 | 102455.5
| 1216 | 82.8732 | 1216 | 79.7952 | 1216 | 89.38 | 1216 | 90.396 | 1216 | 82.2738 | 1216 | 76.995 | 1216 | 88.3909 | 1216 | 88.5723 | 1216 | 74.7287 | 1216 | 74.8095 | 1216 | 83.6388 | 1216 | 88.3985 | 1.01974 | 299572.3 | 1.01974 | 501532.3 | 1.01974 | 119639 | 1.01974 | 65275.81161 | 1.01974 | 323171.1 | 1.01974 | 672851.7 | 1.01974 | 144530.2 | 1.01974 | 94287.25201 | 1.01974 | 720342.2 | 1.01974 | 829239.6 | 1.01974 | 302961.8 | 1.01974 | 97364.1876
| 1215 | 83.2176 | 1215 | 80.4726 | 1215 | 89.8678 | 1215 | 90.7538 | 1215 | 81.8779 | 1215 | 76.8717 | 1215 | 88.6533 | 1215 | 88.3501 | 1215 | 74.1683 | 1215 | 74.1266 | 1215 | 83.6004 | 1215 | 88.4224 | 1.02058 | 286963.4 | 1.02058 | 465433.2 | 1.02058 | 108498.8718 | 1.02058 | 60367.31144 | 1.02058 | 339905.9 | 1.02058 | 682248.4 | 1.02058 | 137896.8 | 1.02058 | 98392.70425 | 1.02058 | 759299 | 1.02058 | 883924.8 | 1.02058 | 305022.7 | 1.02058 | 97097.40836
| 1214 | 82.4949 | 1214 | 80.3569 | 1214 | 89.5207 | 1214 | 89.9266 | 1214 | 82.2608 | 1214 | 77.071 | 1214 | 89.0021 | 1214 | 88.5023 | 1214 | 74.1884 | 1214 | 73.8623 | 1214 | 83.906 | 1214 | 88.4154 | 1.02142 | 315378.6 | 1.02142 | 472395.7 | 1.02142 | 116693.8 | 1.02142 | 72418.9009 | 1.02142 | 324762.2 | 1.02142 | 669984.914 | 1.02142 | 129264.1 | 1.02142 | 95834.8436 | 1.02142 | 759171.8 | 1.02142 | 906633.5 | 1.02142 | 293204.7 | 1.02142 | 97382.63058
| 1213 | 82.3322 | 1213 | 80.2227 | 1213 | 90.1558 | 1213 | 90.4537 | 1213 | 82.4518 | 1213 | 76.9958 | 1213 | 89.0865 | 1213 | 88.5371 | 1213 | 74.5443 | 1213 | 73.8573 | 1213 | 83.9213 | 1213 | 88.3755 | 1.02226 | 322413.7 | 1.02226 | 480435.4 | 1.02226 | 102434 | 1.02226 | 64772.5817 | 1.02226 | 317616.9 | 1.02226 | 676130.3 | 1.02226 | 127379.3 | 1.02226 | 95375.97834 | 1.02226 | 736241.2 | 1.02226 | 908534.8 | 1.02226 | 293078.3148 | 1.02226 | 98259.77261
| 1212 | 82.2895 | 1212 | 79.908 | 1212 | 90.1722 | 1212 | 90.8739 | 1212 | 82.0595 | 1212 | 76.2574 | 1212 | 88.933 | 1212 | 88.7649 | 1212 | 74.656 | 1212 | 73.826 | 1212 | 84.1325 | 1212 | 88.8707 | 1.0231 | 324671.8 | 1.0231 | 498548.7 | 1.0231 | 102243.3 | 1.0231 | 59023.90038 | 1.0231 | 334062.6 | 1.0231 | 728095.9 | 1.0231 | 131426 | 1.0231 | 91543.32233 | 1.0231 | 729958.4323 | 1.0231 | 912582.3 | 1.0231 | 285203.8 | 1.0231 | 89722.50151
| 1211 | 81.2438 | 1211 | 79.7038 | 1211 | 89.7236 | 1211 | 89.7836 | 1211 | 82.2438 | 1211 | 76.2849 | 1211 | 89.0452 | 1211 | 88.5721 | 1211 | 74.3486 | 1211 | 73.6049 | 1211 | 84.4509 | 1211 | 88.8272 | 1.02395 | 369281.5 | 1.02395 | 510830.8525 | 1.02395 | 112525 | 1.02395 | 74976.20817 | 1.02395 | 327064.4 | 1.02395 | 727359.9 | 1.02395 | 128828 | 1.02395 | 95070.98735 | 1.02395 | 751953.6 | 1.02395 | 932249.1 | 1.02395 | 273320.3 | 1.02395 | 90618.13441
| 1210 | 81.2134 | 1210 | 79.8164 | 1210 | 89.3679 | 1210 | 89.6206 | 1210 | 82.0889 | 1210 | 76.513 | 1210 | 89.0277 | 1210 | 88.7203 | 1210 | 73.7534 | 1210 | 73.4338 | 1210 | 84.2103 | 1210 | 88.1864 | 1.02479 | 371226.2 | 1.02479 | 505326.9 | 1.02479 | 121120 | 1.02479 | 77654.14037 | 1.02479 | 333954.5 | 1.02479 | 712579.9 | 1.02479 | 129478.6 | 1.02479 | 92622.45875 | 1.02479 | 794600.4 | 1.02479 | 948027.1 | 1.02479 | 283094 | 1.02479 | 102200.6
| 1209 | 81.5548 | 1209 | 79.5523 | 1209 | 89.5484 | 1209 | 89.8639 | 1209 | 82.0327 | 1209 | 76.37 | 1209 | 88.6398 | 1209 | 88.7387 | 1209 | 73.8483 | 1209 | 73.139 | 1209 | 84.5398 | 1209 | 88.6545 | 1.02564 | 356999.6808 | 1.02564 | 521155.4 | 1.02564 | 117004.2 | 1.02564 | 73981.62208 | 1.02564 | 336832.7 | 1.02564 | 723769.3 | 1.02564 | 139621.3 | 1.02564 | 92454.51754 | 1.02564 | 789206.1 | 1.02564 | 974498.0793 | 1.02564 | 270821.5 | 1.02564 | 93929.58376
| 1208 | 81.3235 | 1208 | 79.7945 | 1208 | 89.7322 | 1208 | 89.8878 | 1208 | 82.4254 | 1208 | 76.5349 | 1208 | 88.6807 | 1208 | 88.5799 | 1208 | 73.6448 | 1208 | 73.3491 | 1208 | 84.7769 | 1208 | 88.7666 | 1.02649 | 367622.5 | 1.02649 | 508236.6 | 1.02649 | 112884.7411 | 1.02649 | 73735.84744 | 1.02649 | 321315.5 | 1.02649 | 713413.6 | 1.02649 | 138784.6 | 1.02649 | 95405.16826 | 1.02649 | 804969.9 | 1.02649 | 958292.1 | 1.02649 | 262298.2 | 1.02649 | 92120.9592
| 1207 | 81.4772 | 1207 | 80.1864 | 1207 | 89.9815 | 1207 | 90.0573 | 1207 | 82.0704 | 1207 | 76.2849 | 1207 | 88.7107 | 1207 | 88.8809 | 1207 | 73.6915 | 1207 | 73.0436 | 1207 | 84.9608 | 1207 | 88.897 | 1.02734 | 361536.2 | 1.02734 | 487219 | 1.02734 | 107354.9 | 1.02734 | 71270.79606 | 1.02734 | 336383.6 | 1.02734 | 732188.9 | 1.02734 | 138233 | 1.02734 | 90291.48237 | 1.02734 | 802966.1 | 1.02734 | 985906.6 | 1.02734 | 255883.7 | 1.02734 | 90014.2097
| 1206 | 81.043 | 1206 | 80.3534 | 1206 | 89.9211 | 1206 | 90.5138 | 1206 | 81.4326 | 1206 | 75.8362 | 1206 | 88.9922 | 1206 | 88.731 | 1206 | 74.1351 | 1206 | 73.2469 | 1206 | 85.7027 | 1206 | 88.7188 | 1.02819 | 381274.7 | 1.02819 | 478874.5 | 1.02819 | 108905.3 | 1.02819 | 64661.97058 | 1.02819 | 364074.5 | 1.02819 | 765718.1 | 1.02819 | 131235 | 1.02819 | 93050.08189 | 1.02819 | 772985.2 | 1.02819 | 970143.2 | 1.02819 | 229691.5 | 1.02819 | 93264.23367
| 1205 | 81.3758 | 1205 | 80.7249 | 1205 | 89.5782 | 1205 | 90.7886 | 1205 | 80.9801 | 1205 | 76.1562 | 1205 | 88.8088 | 1205 | 88.4288 | 1205 | 73.8637 | 1205 | 72.9853 | 1205 | 85.219 | 1205 | 88.5311 | 1.02905 | 367161 | 1.02905 | 459652.5 | 1.02905 | 117073.4 | 1.02905 | 60889.33058 | 1.02905 | 384734.5368 | 1.02905 | 743814.7 | 1.02905 | 136144.7 | 1.02905 | 98599.57207 | 1.02905 | 793361.9 | 1.02905 | 994217.4 | 1.02905 | 247262.8209 | 1.02905 | 96754.2105
| 1204 | 81.4021 | 1204 | 80.6647 | 1204 | 89.7313 | 1204 | 90.5615 | 1204 | 81.2709 | 1204 | 76.5772 | 1204 | 88.5138 | 1204 | 88.9793 | 1204 | 73.9749 | 1204 | 72.6627 | 1204 | 84.9918 | 1204 | 88.3011 | 1.0299 | 366618.8 | 1.0299 | 463630.2 | 1.0299 | 113657.1 | 1.0299 | 64192.89545 | 1.0299 | 372389.2 | 1.0299 | 715197.2 | 1.0299 | 144124.4 | 1.0299 | 89046.38453 | 1.0299 | 786807.7 | 1.0299 | 1024084.4 | 1.0299 | 256010.5 | 1.0299 | 101098.4
| 1203 | 80.4666 | 1203 | 80.5782 | 1203 | 89.2155 | 1203 | 89.7334 | 1203 | 81.2435 | 1203 | 76.4832 | 1203 | 88.7337 | 1203 | 89.4389 | 1203 | 74.5667 | 1203 | 72.8825 | 1203 | 85.7857 | 1203 | 89.3642 | 1.03076 | 409644.7 | 1.03076 | 469050.7 | 1.03076 | 126282.9 | 1.03076 | 76767.34651 | 1.03076 | 374222.6 | 1.03076 | 722996.2 | 1.03076 | 138552.1 | 1.03076 | 81497.27135 | 1.03076 | 747001.9 | 1.03076 | 1006475.4 | 1.03076 | 227951.1 | 1.03076 | 82722.03043
| 1202 | 80.3546 | 1202 | 81.0282 | 1202 | 89.3074 | 1202 | 89.7168 | 1202 | 80.744 | 1202 | 76.126 | 1202 | 88.1803 | 1202 | 88.774 | 1202 | 73.7552 | 1202 | 72.8199 | 1202 | 85.9724 | 1202 | 89.1465 | 1.03161 | 415603 | 1.03161 | 445910.3 | 1.03161 | 124220.9551 | 1.03161 | 77158.01166 | 1.03161 | 397434.1814 | 1.03161 | 749710.8 | 1.03161 | 153690.6 | 1.03161 | 92912.79581 | 1.03161 | 805083.6 | 1.03161 | 1013635.5 | 1.03161 | 221901.1 | 1.03161 | 86493.20964
| 1201 | 80.6354 | 1201 | 81.2452 | 1201 | 89.3717 | 1201 | 90.195 | 1201 | 80.5314 | 1201 | 76.4921 | 1201 | 88.223 | 1201 | 88.515 | 1201 | 73.3407 | 1201 | 72.4307 | 1201 | 85.4252 | 1201 | 88.4487 | 1.03247 | 403122.16 | 1.03247 | 435368.6 | 1.03247 | 122849.1 | 1.03247 | 69899.58768 | 1.03247 | 407971.101 | 1.03247 | 724776.7 | 1.03247 | 152763.902 | 1.03247 | 97690.83051 | 1.03247 | 836560.4 | 1.03247 | 1049923.5 | 1.03247 | 241447.5 | 1.03247 | 98894.53962
| 1200 | 79.77 | 1200 | 81.2321 | 1200 | 89.479 | 1200 | 89.7708 | 1200 | 80.1223 | 1200 | 75.9192 | 1200 | 87.9452 | 1200 | 88.1746 | 1200 | 74.0792 | 1200 | 72.6907 | 1200 | 85.526 | 1200 | 89.0119 | 1.03333 | 445296.1 | 1.03333 | 436771.9 | 1.03333 | 120440 | 1.03333 | 76559.24413 | 1.03333 | 428101.6 | 1.03333 | 767289.3 | 1.03333 | 160818.4 | 1.03333 | 104132.4 | 1.03333 | 784674.9 | 1.03333 | 1028437.0 | 1.03333 | 238242.6 | 1.03333 | 89079.46952
| 1199 | 79.4477 | 1199 | 81.8351 | 1199 | 89.7788 | 1199 | 90.0328 | 1199 | 79.8586 | 1199 | 76.2819 | 1199 | 88.1534 | 1199 | 88.7272 | 1199 | 73.5173 | 1199 | 72.9482 | 1199 | 85.9832 | 1199 | 89.3122 | 1.0342 | 462161.3 | 1.0342 | 406921.7 | 1.0342 | 113490.2 | 1.0342 | 72600.82546 | 1.0342 | 441668.6 | 1.0342 | 742207.7 | 1.0342 | 155210.8 | 1.0342 | 94207.1974 | 1.0342 | 826382.6 | 1.0342 | 1007438.1 | 1.0342 | 222642.4 | 1.0342 | 84139.2085
| 1198 | 79.5752 | 1198 | 82.0493 | 1198 | 89.7548 | 1198 | 90.1851 | 1198 | 80.4681 | 1198 | 76.8409 | 1198 | 88.3035 | 1198 | 88.7834 | 1198 | 73.2464 | 1198 | 73.2468 | 1198 | 86.7945 | 1198 | 89.3354 | 1.03506 | 456502.6 | 1.03506 | 397040.3837 | 1.03506 | 114244.2 | 1.03506 | 70399.63482 | 1.03506 | 413000.4 | 1.03506 | 703888.4 | 1.03506 | 151303.1 | 1.03506 | 93368.01923 | 1.03506 | 847747.5 | 1.03506 | 983152 | 1.03506 | 196139.666 | 1.03506 | 83892.85623
| 1197 | 79.5126 | 1197 | 82.1816 | 1197 | 89.2585 | 1197 | 90.4399 | 1197 | 80.2341 | 1197 | 76.9288 | 1197 | 88.4149 | 1197 | 89.085 | 1197 | 73.21 | 1197 | 72.9116 | 1197 | 86.6571 | 1197 | 89.0981 | 1.03592 | 460421.3 | 1.03592 | 391253.2 | 1.03592 | 126477.2 | 1.03592 | 66718.20848 | 1.03592 | 424853 | 1.03592 | 698958.5 | 1.03592 | 148499.4 | 1.03592 | 88268.23947 | 1.03592 | 851878.2 | 1.03592 | 1014026.5 | 1.03592 | 200887.7 | 1.03592 | 88043.7928
| 1196 | 79.5263 | 1196 | 82.1386 | 1196 | 88.9539 | 1196 | 89.9278 | 1196 | 79.8469 | 1196 | 76.7295 | 1196 | 88.2123 | 1196 | 88.8286 | 1196 | 72.9726 | 1196 | 72.406 | 1196 | 86.2116 | 1196 | 88.9453 | 1.03679 | 460498.7 | 1.03679 | 394001 | 1.03679 | 134425.7 | 1.03679 | 74596.38355 | 1.03679 | 444465.6601 | 1.03679 | 714044.9 | 1.03679 | 154342.2 | 1.03679 | 92880.70205 | 1.03679 | 871171.3 | 1.03679 | 1060960.7 | 1.03679 | 215968.5736 | 1.03679 | 90833.32521
| 1195 | 79.5169 | 1195 | 82.4463 | 1195 | 88.9505 | 1195 | 90.0846 | 1195 | 79.6996 | 1195 | 77.1529 | 1195 | 88.3816 | 1195 | 88.9596 | 1195 | 73.1064 | 1195 | 72.3124 | 1195 | 86.3856 | 1195 | 89.346 | 1.03766 | 461745.9 | 1.03766 | 379803.6 | 1.03766 | 134738.6844 | 1.03766 | 72289.09824 | 1.03766 | 452545.2 | 1.03766 | 685831.2 | 1.03766 | 149909.9 | 1.03766 | 90735.86855 | 1.03766 | 862512.7 | 1.03766 | 1071269.4 | 1.03766 | 210490.4 | 1.03766 | 84137.28415
| 1194 | 79.6818 | 1194 | 83.1462 | 1194 | 89.7527 | 1194 | 90.5773 | 1194 | 79.7554 | 1194 | 77.3082 | 1194 | 88.22 | 1194 | 89.2972 | 1194 | 72.7679 | 1194 | 72.7571 | 1194 | 86.6667 | 1194 | 89.0283 | 1.03853 | 454196.5 | 1.03853 | 347847.4 | 1.03853 | 115060.7 | 1.03853 | 65043.14626 | 1.03853 | 450511.5 | 1.03853 | 676370 | 1.03853 | 154644.3 | 1.03853 | 85097.71314 | 1.03853 | 889747.4 | 1.03853 | 1032860.2 | 1.03853 | 201586.2 | 1.03853 | 89692.39976
| 1193 | 79.4385 | 1193 | 83.3334 | 1193 | 89.3567 | 1193 | 90.483 | 1193 | 79.764 | 1193 | 77.1883 | 1193 | 88.1467 | 1193 | 89.1484 | 1193 | 72.3875 | 1193 | 72.8911 | 1193 | 86.38 | 1193 | 89.0665 | 1.0394 | 467291.8 | 1.0394 | 339991.4 | 1.0394 | 124874.5 | 1.0394 | 66530.93038 | 1.0394 | 450836.9 | 1.0394 | 685700.8 | 1.0394 | 156965.1 | 1.0394 | 87770.56926 | 1.0394 | 920870.5 | 1.0394 | 1022655.8 | 1.0394 | 211383.9 | 1.0394 | 89180.7819
| 1192 | 78.8522 | 1192 | 83.206 | 1192 | 88.7992 | 1192 | 90.1345 | 1192 | 79.6846 | 1192 | 77.241 | 1192 | 87.7391 | 1192 | 88.6231 | 1192 | 72.1356 | 1192 | 72.5876 | 1192 | 86.0495 | 1192 | 89.0674 | 1.04027 | 498688.4 | 1.04027 | 346301.9 | 1.04027 | 139384.1 | 1.04027 | 71884.87225 | 1.04027 | 455580.883 | 1.04027 | 683235.5 | 1.04027 | 168992.4 | 1.04027 | 97197.22049 | 1.04027 | 942425.4 | 1.04027 | 1051584.8 | 1.04027 | 222971.4 | 1.04027 | 89314.88574
| 1191 | 78.5807 | 1191 | 83.3821 | 1191 | 88.467 | 1191 | 89.4364 | 1191 | 79.3734 | 1191 | 77.7576 | 1191 | 87.7189 | 1191 | 88.8197 | 1191 | 71.9216 | 1191 | 72.9653 | 1191 | 85.9963 | 1191 | 88.9342 | 1.04114 | 514134.4 | 1.04114 | 338951.5145 | 1.04114 | 148567.5 | 1.04114 | 83189.45895 | 1.04114 | 472208.3 | 1.04114 | 649507.6 | 1.04114 | 169872.8 | 1.04114 | 93820.70487 | 1.04114 | 961260.7 | 1.04114 | 1019500.7 | 1.04114 | 225188.5 | 1.04114 | 91792.86033
| 1190 | 78.4712 | 1190 | 83.9473 | 1190 | 88.4567 | 1190 | 89.8737 | 1190 | 79.1704 | 1190 | 78.1915 | 1190 | 87.4024 | 1190 | 88.6578 | 1190 | 71.9008 | 1190 | 72.8085 | 1190 | 85.6502 | 1190 | 88.9737 | 1.04202 | 520974.6 | 1.04202 | 314748.9863 | 1.04202 | 149100.2 | 1.04202 | 76207.16722 | 1.04202 | 483547.2 | 1.04202 | 622136.3 | 1.04202 | 179675.8 | 1.04202 | 96893.0345 | 1.04202 | 964567.6 | 1.04202 | 1035202.9 | 1.04202 | 237787.3 | 1.04202 | 91252.21009
| 1189 | 78.5502 | 1189 | 84.3741 | 1189 | 88.778 | 1189 | 90.4373 | 1189 | 79.0203 | 1189 | 78.3092 | 1189 | 87.7752 | 1189 | 88.784 | 1189 | 71.7707 | 1189 | 72.8519 | 1189 | 85.4479 | 1189 | 88.6408 | 1.04289 | 517528.4 | 1.04289 | 297268.8 | 1.04289 | 140652.1 | 1.04289 | 67657.73218 | 1.04289 | 492263.7 | 1.04289 | 615586 | 1.04289 | 168779.7 | 1.04289 | 94776.07773 | 1.04289 | 976828.8 | 1.04289 | 1033054.1 | 1.04289 | 245515.4 | 1.04289 | 97365.53904
| 1188 | 78.2839 | 1188 | 84.6283 | 1188 | 88.6631 | 1188 | 90.0962 | 1188 | 79.1266 | 1188 | 78.5698 | 1188 | 87.9748 | 1188 | 89.1187 | 1188 | 71.6546 | 1188 | 73.0595 | 1188 | 85.722 | 1188 | 89.0114 | 1.04377 | 533086.1 | 1.04377 | 287318.7963 | 1.04377 | 143971.4 | 1.04377 | 72963.22716 | 1.04377 | 487478.5 | 1.04377 | 599979.5 | 1.04377 | 163225.1 | 1.04377 | 89025.18237 | 1.04377 | 988049 | 1.04377 | 1016284.6 | 1.04377 | 236014.2 | 1.04377 | 90896.91596
| 1187 | 78.2251 | 1187 | 84.6099 | 1187 | 88.6068 | 1187 | 89.7294 | 1187 | 78.7918 | 1187 | 78.5169 | 1187 | 87.246 | 1187 | 88.7596 | 1187 | 71.6097 | 1187 | 73.3257 | 1187 | 85.8161 | 1187 | 88.7973 | 1.04465 | 537267.4 | 1.04465 | 288553.5 | 1.04465 | 145740.7 | 1.04465 | 78915.75283 | 1.04465 | 506147.6 | 1.04465 | 604352.1 | 1.04465 | 185421.3 | 1.04465 | 95535.66619 | 1.04465 | 993440.4 | 1.04465 | 994544.1 | 1.04465 | 233056.8 | 1.04465 | 94856.40242
| 1186 | 78.9901 | 1186 | 85.4004 | 1186 | 89.2238 | 1186 | 90.544 | 1186 | 78.4804 | 1186 | 78.84 | 1186 | 87.4385 | 1186 | 88.8784 | 1186 | 71.2981 | 1186 | 73.1568 | 1186 | 85.2316 | 1186 | 88.9402 | 1.04553 | 496364.9 | 1.04553 | 257767.4 | 1.04553 | 129717.4 | 1.04553 | 66414.37201 | 1.04553 | 523987.6 | 1.04553 | 584988.4 | 1.04553 | 179782 | 1.04553 | 93561.93418 | 1.04553 | 1021276.2 | 1.04553 | 1011086.4 | 1.04553 | 254777 | 1.04553 | 92461.98973
| 1185 | 79.1247 | 1185 | 85.781 | 1185 | 89.4055 | 1185 | 91.0384 | 1185 | 78.4936 | 1185 | 78.9043 | 1185 | 87.8974 | 1185 | 88.8066 | 1185 | 71.0308 | 1185 | 73.3197 | 1185 | 85.4157 | 1185 | 88.7416 | 1.04641 | 490050.4 | 1.04641 | 243857.3 | 1.04641 | 125341.1 | 1.04641 | 59432.50913 | 1.04641 | 524144 | 1.04641 | 581964.4 | 1.04641 | 166314.3944 | 1.04641 | 95009.15146 | 1.04641 | 1045843.1 | 1.04641 | 998430.5 | 1.04641 | 248361.9 | 1.04641 | 96184.79429
| 1184 | 78.3616 | 1184 | 85.5062 | 1184 | 88.8925 | 1184 | 90.3144 | 1184 | 78.2286 | 1184 | 79.3232 | 1184 | 87.7201 | 1184 | 88.5782 | 1184 | 71.0545 | 1184 | 73.7633 | 1184 | 85.1108 | 1184 | 88.8479 | 1.0473 | 532353.5436 | 1.0473 | 254596.8 | 1.0473 | 138787.3 | 1.0473 | 70089.08094 | 1.0473 | 539796.7 | 1.0473 | 557184 | 1.0473 | 171851.5 | 1.0473 | 99343.58332 | 1.0473 | 1045568.0 | 1.0473 | 961617.7 | 1.0473 | 260196.6 | 1.0473 | 94425.66676
| 1183 | 77.9778 | 1183 | 85.2955 | 1183 | 88.6691 | 1183 | 89.6335 | 1183 | 78.8457 | 1183 | 80.1535 | 1183 | 87.6779 | 1183 | 89.3648 | 1183 | 71.2415 | 1183 | 74.2144 | 1183 | 85.503 | 1183 | 88.9983 | 1.04818 | 554945.1 | 1.04818 | 263127.5 | 1.04818 | 145027.7 | 1.04818 | 81025.98262 | 1.04818 | 506656.5 | 1.04818 | 509075.2753 | 1.04818 | 173408.9 | 1.04818 | 85532.48474 | 1.04818 | 1031287.4 | 1.04818 | 925033.3 | 1.04818 | 245983.1 | 1.04818 | 91898.85224
| 1182 | 78.034 | 1182 | 85.4565 | 1182 | 88.325 | 1182 | 89.9969 | 1182 | 78.4481 | 1182 | 80.1356 | 1182 | 87.9799 | 1182 | 88.622 | 1182 | 71.4717 | 1182 | 74.5025 | 1182 | 85.7627 | 1182 | 89.2164 | 1.04907 | 552669.1 | 1.04907 | 257359.8 | 1.04907 | 154819.2 | 1.04907 | 75272.79067 | 1.04907 | 529333.9 | 1.04907 | 510967.2 | 1.04907 | 164737.2 | 1.04907 | 98869.11868 | 1.04907 | 1013470.7 | 1.04907 | 902678.1 | 1.04907 | 236949.5 | 1.04907 | 88228.72657
| 1181 | 78.2394 | 1181 | 85.5434 | 1181 | 88.921 | 1181 | 90.0124 | 1181 | 77.9016 | 1181 | 79.8072 | 1181 | 87.629 | 1181 | 88.3245 | 1181 | 70.9579 | 1181 | 74.0104 | 1181 | 85.1194 | 1181 | 88.4269 | 1.04996 | 541932.7 | 1.04996 | 254472.3 | 1.04996 | 138734.8 | 1.04996 | 75154.1136 | 1.04996 | 561212.1 | 1.04996 | 530991.3 | 1.04996 | 175476.2 | 1.04996 | 104627.4 | 1.04996 | 1059270.8 | 1.04996 | 945382.5 | 1.04996 | 261192.5 | 1.04996 | 102683.6
| 1180 | 77.8788 | 1180 | 85.8926 | 1180 | 88.6732 | 1180 | 90.2682 | 1180 | 77.4766 | 1180 | 79.8942 | 1180 | 87.268 | 1180 | 88.3451 | 1180 | 71.3879 | 1180 | 74.2225 | 1180 | 84.9572 | 1180 | 88.8637 | 1.05085 | 563482.3411 | 1.05085 | 241776.5 | 1.05085 | 145654 | 1.05085 | 71275.69874 | 1.05085 | 587063.4 | 1.05085 | 526765.5 | 1.05085 | 186934.9 | 1.05085 | 104411.5 | 1.05085 | 1024025.6 | 1.05085 | 929062.4 | 1.05085 | 267866.8 | 1.05085 | 94781.21677
| 1179 | 78.372 | 1179 | 86.4306 | 1179 | 88.74 | 1179 | 90.2008 | 1179 | 77.9699 | 1179 | 80.5591 | 1179 | 87.5231 | 1179 | 88.5044 | 1179 | 70.7427 | 1179 | 74.4357 | 1179 | 84.567 | 1179 | 88.4688 | 1.05174 | 536294.2 | 1.05174 | 222706.7 | 1.05174 | 144079 | 1.05174 | 72442.19808 | 1.05174 | 559172.2961 | 1.05174 | 489414.1 | 1.05174 | 179311.4 | 1.05174 | 101569.8 | 1.05174 | 1081770.6 | 1.05174 | 912816.1408 | 1.05174 | 283689.3 | 1.05174 | 102240.1
| 1178 | 78.3659 | 1178 | 85.8967 | 1178 | 88.5399 | 1178 | 89.931 | 1178 | 78.4177 | 1178 | 80.7985 | 1178 | 87.517 | 1178 | 88.4286 | 1178 | 70.6336 | 1178 | 74.8989 | 1178 | 84.6416 | 1178 | 88.3638 | 1.05263 | 537548.3 | 1.05263 | 242445.9 | 1.05263 | 149829.8976 | 1.05263 | 76841.94896 | 1.05263 | 534638.1 | 1.05263 | 476879.3 | 1.05263 | 179803.8 | 1.05263 | 103175.0096 | 1.05263 | 1093293.4 | 1.05263 | 876344.5 | 1.05263 | 281189.4 | 1.05263 | 104408.7
| 1177 | 78.3887 | 1177 | 86.0481 | 1177 | 88.7159 | 1177 | 90.1932 | 1177 | 78.2793 | 1177 | 81.0567 | 1177 | 87.4192 | 1177 | 88.4569 | 1177 | 70.7877 | 1177 | 75.4388 | 1177 | 84.6772 | 1177 | 88.507 | 1.05353 | 537177.8 | 1.05353 | 237264.2 | 1.05353 | 145227.2 | 1.05353 | 72807.4234 | 1.05353 | 543357.6 | 1.05353 | 463500.6 | 1.05353 | 183142.9 | 1.05353 | 102813.3 | 1.05353 | 1081465.3 | 1.05353 | 834747.3 | 1.05353 | 280248.5 | 1.05353 | 101866.2
| 1176 | 78.4634 | 1176 | 86.3654 | 1176 | 88.8095 | 1176 | 90.4689 | 1176 | 78.4243 | 1176 | 81.5417 | 1176 | 88.074 | 1176 | 88.819 | 1176 | 70.6843 | 1176 | 75.4082 | 1176 | 84.3351 | 1176 | 88.5388 | 1.05442 | 533890.1 | 1.05442 | 226167.2 | 1.05442 | 142923.2 | 1.05442 | 68681.90097 | 1.05442 | 536086.8 | 1.05442 | 438287.6 | 1.05442 | 163655.7 | 1.05442 | 96242.14788 | 1.05442 | 1092491.8 | 1.05442 | 838576.6 | 1.05442 | 294557 | 1.05442 | 101439.9
| 1175 | 78.8284 | 1175 | 86.4686 | 1175 | 88.3569 | 1175 | 90.5656 | 1175 | 78.4658 | 1175 | 81.6007 | 1175 | 87.7858 | 1175 | 88.6295 | 1175 | 70.7958 | 1175 | 75.3249 | 1175 | 84.0921 | 1175 | 88.5012 | 1.05532 | 514527.9 | 1.05532 | 222875.9 | 1.05532 | 155759.3 | 1.05532 | 67339.12671 | 1.05532 | 534664.4 | 1.05532 | 435927.1 | 1.05532 | 172505.7 | 1.05532 | 99910.50083 | 1.05532 | 1084431.3 | 1.05532 | 846596.076 | 1.05532 | 305137.8 | 1.05532 | 102323
| 1174 | 78.9237 | 1174 | 86.8805 | 1174 | 88.6481 | 1174 | 90.4346 | 1174 | 78.396 | 1174 | 81.4405 | 1174 | 87.6403 | 1174 | 88.5522 | 1174 | 71.0051 | 1174 | 75.5797 | 1174 | 83.9125 | 1174 | 88.7982 | 1.05622 | 510182.8481 | 1.05622 | 208899.3 | 1.05622 | 147840.5 | 1.05622 | 69438.91236 | 1.05622 | 539513.8 | 1.05622 | 445151.4 | 1.05622 | 177228.4 | 1.05622 | 101532.9 | 1.05622 | 1067789.1 | 1.05622 | 827946.1605 | 1.05622 | 313248.2 | 1.05622 | 96952.22838
| 1173 | 78.8711 | 1173 | 86.9002 | 1173 | 88.5491 | 1173 | 90.769 | 1173 | 78.4071 | 1173 | 81.9655 | 1173 | 87.5583 | 1173 | 88.6044 | 1173 | 70.6524 | 1173 | 76.1875 | 1173 | 83.9411 | 1173 | 89.1414 | 1.05712 | 513936.2 | 1.05712 | 208581.5 | 1.05712 | 150852.1 | 1.05712 | 64544.27756 | 1.05712 | 539805.5 | 1.05712 | 418433.9 | 1.05712 | 180058.9 | 1.05712 | 100722.5 | 1.05712 | 1100946.3 | 1.05712 | 782585 | 1.05712 | 312564.4 | 1.05712 | 90913.28372
| 1172 | 78.8115 | 1172 | 86.2132 | 1172 | 88.0823 | 1172 | 90.4391 | 1172 | 78.7944 | 1172 | 82.2786 | 1172 | 87.2781 | 1172 | 88.7348 | 1172 | 70.8776 | 1172 | 76.0648 | 1172 | 83.9577 | 1172 | 88.6327 | 1.05802 | 518098 | 1.05802 | 233226.7 | 1.05802 | 164530.2255 | 1.05802 | 69607.15962 | 1.05802 | 519042.8 | 1.05802 | 403231.1 | 1.05802 | 189173.7 | 1.05802 | 98456.6328 | 1.05802 | 1082713.4 | 1.05802 | 793240.1 | 1.05802 | 312391.1 | 1.05802 | 100362.6
| 1171 | 79.1261 | 1171 | 86.1029 | 1171 | 88.3799 | 1171 | 90.4751 | 1171 | 78.7115 | 1171 | 82.2488 | 1171 | 87.5136 | 1171 | 88.7095 | 1171 | 70.8249 | 1171 | 75.9867 | 1171 | 83.4614 | 1171 | 88.2483 | 1.05892 | 501762.3 | 1.05892 | 237674.9 | 1.05892 | 156166.4 | 1.05892 | 69174.92425 | 1.05892 | 524532.6701 | 1.05892 | 405421.7 | 1.05892 | 182066 | 1.05892 | 99096.04536 | 1.05892 | 1089255.7 | 1.05892 | 800573.9 | 1.05892 | 334505.2 | 1.05892 | 107906.8
| 1170 | 80.1845 | 1170 | 87.1503 | 1170 | 89.424 | 1170 | 90.6215 | 1170 | 78.6378 | 1170 | 82.4963 | 1170 | 87.6863 | 1170 | 88.5518 | 1170 | 70.3476 | 1170 | 76.5071 | 1170 | 83.0774 | 1170 | 88.0857 | 1.05983 | 447188.7 | 1.05983 | 201158.1 | 1.05983 | 128100.9 | 1.05983 | 67072.75074 | 1.05983 | 529550.1 | 1.05983 | 393722.9 | 1.05983 | 177025.7 | 1.05983 | 102236 | 1.05983 | 1134314.4 | 1.05983 | 762575.3 | 1.05983 | 352389.8 | 1.05983 | 111304
| 1169 | 79.8548 | 1169 | 86.4194 | 1169 | 88.9146 | 1169 | 90.2162 | 1169 | 78.5241 | 1169 | 82.5002 | 1169 | 87.6393 | 1169 | 88.5415 | 1169 | 70.3828 | 1169 | 76.7846 | 1169 | 83.2492 | 1169 | 88.3502 | 1.06074 | 464825.2 | 1.06074 | 226936 | 1.06074 | 141771.3 | 1.06074 | 73443.13871 | 1.06074 | 536863.3 | 1.06074 | 394203 | 1.06074 | 178778.7 | 1.06074 | 102607 | 1.06074 | 1133026.0 | 1.06074 | 743364.4 | 1.06074 | 345170.2 | 1.06074 | 106286.6
| 1168 | 79.5828 | 1168 | 86.9447 | 1168 | 88.8843 | 1168 | 90.9746 | 1168 | 78.6576 | 1168 | 82.587 | 1168 | 87.859 | 1168 | 88.6624 | 1168 | 71.0895 | 1168 | 76.9494 | 1168 | 83.0692 | 1168 | 88.5916 | 1.06164 | 479852.8 | 1.06164 | 208839.8 | 1.06164 | 142839.3 | 1.06164 | 62092.1314 | 1.06164 | 530252.4 | 1.06164 | 390573 | 1.06164 | 172352.7 | 1.06164 | 100490.8 | 1.06164 | 1071315.5 | 1.06164 | 732600 | 1.06164 | 353974.3 | 1.06164 | 101829.5
| 1167 | 79.7751 | 1167 | 87.2456 | 1167 | 89.4188 | 1167 | 91.0374 | 1167 | 79.4989 | 1167 | 82.6657 | 1167 | 88.3777 | 1167 | 89.0973 | 1167 | 71.3471 | 1167 | 76.7972 | 1167 | 82.6531 | 1167 | 88.6329 | 1.06255 | 470569.6748 | 1.06255 | 198993 | 1.06255 | 128894.4 | 1.06255 | 61294.38166 | 1.06255 | 485126.0833 | 1.06255 | 387356.7 | 1.06255 | 157302.2 | 1.06255 | 92643.06024 | 1.06255 | 1050522.0 | 1.06255 | 744988.2 | 1.06255 | 374039.1 | 1.06255 | 101220.6
| 1166 | 80.0714 | 1166 | 86.9671 | 1166 | 88.9963 | 1166 | 91.1005 | 1166 | 78.8874 | 1166 | 82.3703 | 1166 | 88.1617 | 1166 | 88.9987 | 1166 | 70.9821 | 1166 | 77.1227 | 1166 | 82.4421 | 1166 | 88.9064 | 1.06346 | 456036.3 | 1.06346 | 208785.9 | 1.06346 | 140282.7 | 1.06346 | 60496.77758 | 1.06346 | 519220.2 | 1.06346 | 402752.1 | 1.06346 | 163875.7 | 1.06346 | 94590.81797 | 1.06346 | 1084541.0 | 1.06346 | 722546.8002 | 1.06346 | 384802.3 | 1.06346 | 96282.60186
| 1165 | 80.1193 | 1165 | 86.3268 | 1165 | 88.4684 | 1165 | 90.6061 | 1165 | 79.4879 | 1165 | 82.8224 | 1165 | 87.9352 | 1165 | 88.6843 | 1165 | 71.3875 | 1165 | 77.7225 | 1165 | 82.7969 | 1165 | 88.8176 | 1.06438 | 454364.4 | 1.06438 | 231866.1 | 1.06438 | 155232.7 | 1.06438 | 67883.4158 | 1.06438 | 487380.6 | 1.06438 | 380992.8 | 1.06438 | 170928.7 | 1.06438 | 100594.8 | 1.06438 | 1050600.0 | 1.06438 | 681260.8 | 1.06438 | 368506.8 | 1.06438 | 98094.25229
| 1164 | 80.3265 | 1164 | 86.1046 | 1164 | 88.3952 | 1164 | 90.1771 | 1164 | 79.5684 | 1164 | 82.3736 | 1164 | 87.5288 | 1164 | 88.2441 | 1164 | 71.4479 | 1164 | 77.4452 | 1164 | 82.968 | 1164 | 88.5195 | 1.06529 | 444600.1 | 1.06529 | 240478.7 | 1.06529 | 157607.7 | 1.06529 | 74700.52124 | 1.06529 | 483922.4 | 1.06529 | 403970.4 | 1.06529 | 183782.8 | 1.06529 | 109291.8 | 1.06529 | 1047131.1 | 1.06529 | 701925.4928 | 1.06529 | 361111 | 1.06529 | 103913.5
| 1163 | 79.7869 | 1163 | 85.751 | 1163 | 88.4965 | 1163 | 90.0523 | 1163 | 79.3567 | 1163 | 82.0181 | 1163 | 87.789 | 1163 | 87.8645 | 1163 | 71.4851 | 1163 | 77.2041 | 1163 | 82.6553 | 1163 | 88.1418 | 1.06621 | 473192.0985 | 1.06621 | 254326.6 | 1.06621 | 154960.6 | 1.06621 | 76847.03219 | 1.06621 | 496122 | 1.06621 | 422918.8 | 1.06621 | 175985.4 | 1.06621 | 117157.4963 | 1.06621 | 1045687.1 | 1.06621 | 720392.6 | 1.06621 | 376511.3 | 1.06621 | 111520
| 1162 | 80.2312 | 1162 | 85.6921 | 1162 | 88.5983 | 1162 | 90.0008 | 1162 | 79.3275 | 1162 | 82.4873 | 1162 | 87.6513 | 1162 | 88.216 | 1162 | 71.3454 | 1162 | 77.0314 | 1162 | 82.5589 | 1162 | 88.7371 | 1.06713 | 450980 | 1.06713 | 257047.0879 | 1.06713 | 152320.6 | 1.06713 | 77822.20187 | 1.06713 | 498559.7 | 1.06713 | 399615.6 | 1.06713 | 180563.7701 | 1.06713 | 110227.6 | 1.06713 | 1059731.6 | 1.06713 | 734179.9 | 1.06713 | 381794.8 | 1.06713 | 100115.0934
| 1161 | 80.6139 | 1161 | 85.4692 | 1161 | 88.749 | 1161 | 90.0725 | 1161 | 79.2581 | 1161 | 82.6358 | 1161 | 88.1844 | 1161 | 88.7236 | 1161 | 71.5475 | 1161 | 76.9612 | 1161 | 82.2616 | 1161 | 88.5906 | 1.06804 | 432447.9 | 1.06804 | 266250 | 1.06804 | 148329 | 1.06804 | 76782.24637 | 1.06804 | 503200.9355 | 1.06804 | 392859.6 | 1.06804 | 164615.5 | 1.06804 | 100543.2 | 1.06804 | 1043845.2 | 1.06804 | 740593.1 | 1.06804 | 396986 | 1.06804 | 103080.3
| 1160 | 80.5894 | 1160 | 85.339 | 1160 | 88.9165 | 1160 | 90.1212 | 1160 | 80.2641 | 1160 | 82.4082 | 1160 | 88.5667 | 1160 | 88.9211 | 1160 | 71.8493 | 1160 | 77.7653 | 1160 | 82.3715 | 1160 | 88.6238 | 1.06897 | 434416.7 | 1.06897 | 271913.6 | 1.06897 | 143927.4 | 1.06897 | 76121.47587 | 1.06897 | 450853.4 | 1.06897 | 405001.2 | 1.06897 | 153748.4 | 1.06897 | 97007.8377 | 1.06897 | 1019518.7 | 1.06897 | 684147.7 | 1.06897 | 392251.4 | 1.06897 | 102620.4
| 1159 | 80.882 | 1159 | 84.8236 | 1159 | 88.7413 | 1159 | 89.968 | 1159 | 80.3836 | 1159 | 82.5293 | 1159 | 88.5346 | 1159 | 89.2189 | 1159 | 71.9451 | 1159 | 77.8569 | 1159 | 82.3354 | 1159 | 88.4919 | 1.06989 | 420673.1 | 1.06989 | 293596.1 | 1.06989 | 149057.9 | 1.06989 | 78767.84344 | 1.06989 | 445539.9 | 1.06989 | 399565.7 | 1.06989 | 154934.9 | 1.06989 | 91720.15133 | 1.06989 | 1013063.0 | 1.06989 | 678927.4 | 1.06989 | 394706.9 | 1.06989 | 105348.716
| 1158 | 80.7651 | 1158 | 84.7492 | 1158 | 88.6783 | 1158 | 89.909 | 1158 | 80.5142 | 1158 | 82.4561 | 1158 | 88.5741 | 1158 | 88.6458 | 1158 | 72.216 | 1158 | 77.5773 | 1158 | 82.4285 | 1158 | 88.3782 | 1.07081 | 427164.7 | 1.07081 | 297247.6 | 1.07081 | 151096.3 | 1.07081 | 79886.23218 | 1.07081 | 439698.3 | 1.07081 | 403964 | 1.07081 | 154067.7 | 1.07081 | 102552.3 | 1.07081 | 991779.2 | 1.07081 | 699792 | 1.07081 | 390804.4812 | 1.07081 | 107762
| 1157 | 81.268 | 1157 | 84.5217 | 1157 | 88.6363 | 1157 | 89.8956 | 1157 | 80.3704 | 1157 | 82.1213 | 1157 | 88.5995 | 1157 | 88.8574 | 1157 | 72.0283 | 1157 | 77.7589 | 1157 | 82.4517 | 1157 | 88.2769 | 1.07174 | 403397.1 | 1.07174 | 307514.1 | 1.07174 | 152553.4386 | 1.07174 | 80248.80442 | 1.07174 | 447754.3 | 1.07174 | 421912.4 | 1.07174 | 153605.6 | 1.07174 | 98705.41936 | 1.07174 | 1009444.3 | 1.07174 | 688150.3547 | 1.07174 | 390340.9 | 1.07174 | 109961.8
| 1156 | 81.4534 | 1156 | 84.8135 | 1156 | 89.2388 | 1156 | 90.1247 | 1156 | 80.6162 | 1156 | 81.8015 | 1156 | 88.3737 | 1156 | 88.5994 | 1156 | 72.1671 | 1156 | 77.5335 | 1156 | 82.2038 | 1156 | 88.2433 | 1.07266 | 395265.2 | 1.07266 | 295549.1 | 1.07266 | 136135.2 | 1.07266 | 76591.9534 | 1.07266 | 436081.3473 | 1.07266 | 439552.8 | 1.07266 | 160427.5 | 1.07266 | 103803.5 | 1.07266 | 999360.2 | 1.07266 | 705342.9 | 1.07266 | 403315.5 | 1.07266 | 110825.7
| 1155 | 82.1565 | 1155 | 84.9345 | 1155 | 89.1602 | 1155 | 90.5737 | 1155 | 80.7936 | 1155 | 82.1898 | 1155 | 88.3443 | 1155 | 88.5649 | 1155 | 72.6335 | 1155 | 77.5416 | 1155 | 82.3363 | 1155 | 88.3675 | 1.07359 | 363466.1 | 1.07359 | 290958.4 | 1.07359 | 138490 | 1.07359 | 69565.67267 | 1.07359 | 427969.4355 | 1.07359 | 419798.1 | 1.07359 | 161571.9 | 1.07359 | 104653.5546 | 1.07359 | 961939.9 | 1.07359 | 705984.8 | 1.07359 | 397400.8 | 1.07359 | 108534.9
| 1154 | 82.2327 | 1154 | 84.5744 | 1154 | 89.4522 | 1154 | 90.3443 | 1154 | 81.0683 | 1154 | 82.3123 | 1154 | 88.4988 | 1154 | 88.8399 | 1154 | 72.9638 | 1154 | 77.5795 | 1154 | 82.2906 | 1154 | 88.6969 | 1.07452 | 360669.6 | 1.07452 | 306827.7368 | 1.07452 | 130935.9 | 1.07452 | 73301.91178 | 1.07452 | 415174.1 | 1.07452 | 414163.9 | 1.07452 | 157320.2 | 1.07452 | 99550.40814 | 1.07452 | 936454.6 | 1.07452 | 704494.2 | 1.07452 | 400367.4 | 1.07452 | 102279.3
| 1153 | 82.0025 | 1153 | 83.9986 | 1153 | 89.3386 | 1153 | 90.1576 | 1153 | 81.1577 | 1153 | 81.7412 | 1153 | 88.4046 | 1153 | 88.4399 | 1153 | 73.0123 | 1153 | 77.5571 | 1153 | 82.4737 | 1153 | 88.9562 | 1.07546 | 371724.8 | 1.07546 | 332936.8 | 1.07546 | 134170.9 | 1.07546 | 76451.47295 | 1.07546 | 411537.9 | 1.07546 | 445093.1 | 1.07546 | 160352.5 | 1.07546 | 107474 | 1.07546 | 934128.6 | 1.07546 | 707323.2 | 1.07546 | 391967.8 | 1.07546 | 97530.38113
| 1152 | 81.8807 | 1152 | 83.8475 | 1152 | 89.5214 | 1152 | 90.1807 | 1152 | 80.7781 | 1152 | 81.1738 | 1152 | 88.7996 | 1152 | 88.5026 | 1152 | 72.6429 | 1152 | 77.6268 | 1152 | 82.5227 | 1152 | 88.8389 | 1.07639 | 377970.4 | 1.07639 | 340438.1 | 1.07639 | 129574.2 | 1.07639 | 76206.0073 | 1.07639 | 430975.7 | 1.07639 | 477207.5 | 1.07639 | 149220.3 | 1.07639 | 106422.1 | 1.07639 | 966174 | 1.07639 | 703551.9575 | 1.07639 | 390231.7 | 1.07639 | 99915.37504
| 1151 | 81.9781 | 1151 | 83.5326 | 1151 | 89.5559 | 1151 | 90.2528 | 1151 | 81.3327 | 1151 | 81.1746 | 1151 | 88.9036 | 1151 | 88.3134 | 1151 | 72.4625 | 1151 | 77.336 | 1151 | 82.6319 | 1151 | 88.8103 | 1.07732 | 374137.5 | 1.07732 | 355753.1 | 1.07732 | 128897.4 | 1.07732 | 75162.47774 | 1.07732 | 404492 | 1.07732 | 477991.8627 | 1.07732 | 146548.4 | 1.07732 | 110375.7 | 1.07732 | 982971.2 | 1.07732 | 725818.7 | 1.07732 | 385546.6 | 1.07732 | 100634.4
| 1150 | 81.7203 | 1150 | 82.6911 | 1150 | 88.906 | 1150 | 89.8243 | 1150 | 81.8062 | 1150 | 81.0084 | 1150 | 88.7375 | 1150 | 88.3618 | 1150 | 72.764 | 1150 | 77.5272 | 1150 | 83.1698 | 1150 | 89.2286 | 1.07826 | 386763.5 | 1.07826 | 397607.2 | 1.07826 | 146736 | 1.07826 | 82443.34259 | 1.07826 | 382748.2 | 1.07826 | 488280.3 | 1.07826 | 151508.7 | 1.07826 | 109595 | 1.07826 | 959458.4 | 1.07826 | 713177.5 | 1.07826 | 360392.6 | 1.07826 | 92983.90807
| 1149 | 81.4906 | 1149 | 82.717 | 1149 | 88.7076 | 1149 | 89.8431 | 1149 | 81.2633 | 1149 | 80.8383 | 1149 | 88.3309 | 1149 | 88.921 | 1149 | 72.5257 | 1149 | 77.0334 | 1149 | 82.8184 | 1149 | 88.9686 | 1.0792 | 398316.9 | 1.0792 | 396988.1 | 1.0792 | 152629.8 | 1.0792 | 82265.11616 | 1.0792 | 409262.2072 | 1.0792 | 498942.5 | 1.0792 | 163663.7 | 1.0792 | 98876.03993 | 1.0792 | 981063.8 | 1.0792 | 750737.75 | 1.0792 | 377799.9 | 1.0792 | 97976.81624
| 1148 | 82.1233 | 1148 | 82.9804 | 1148 | 89.0316 | 1148 | 90.5932 | 1148 | 81.4298 | 1148 | 80.7013 | 1148 | 89.0343 | 1148 | 88.5749 | 1148 | 73.2361 | 1148 | 77.2224 | 1148 | 83.0383 | 1148 | 88.8942 | 1.08014 | 369426.9 | 1.08014 | 384464.9 | 1.08014 | 143733.3514 | 1.08014 | 70110.73775 | 1.08014 | 401926.4 | 1.08014 | 507814.7 | 1.08014 | 143658.3 | 1.08014 | 105736.8 | 1.08014 | 924035.4 | 1.08014 | 737987.2 | 1.08014 | 367886.6 | 1.08014 | 99557.56468
| 1147 | 82.0539 | 1147 | 82.2637 | 1147 | 89.0392 | 1147 | 90.057 | 1147 | 81.4663 | 1147 | 80.2591 | 1147 | 88.9488 | 1147 | 88.4448 | 1147 | 73.9647 | 1147 | 77.1992 | 1147 | 83.29 | 1147 | 88.7068 | 1.08108 | 373255.3 | 1.08108 | 421782.4 | 1.08108 | 143772.6 | 1.08108 | 78927.24486 | 1.08108 | 400872.8 | 1.08108 | 535106.1064 | 1.08108 | 146299.6 | 1.08108 | 108503.4 | 1.08108 | 867744.7 | 1.08108 | 740994.3 | 1.08108 | 356624.4 | 1.08108 | 103338.9
| 1146 | 82.3722 | 1146 | 82.167 | 1146 | 89.4855 | 1146 | 90.0488 | 1146 | 82.1 | 1146 | 80.2138 | 1146 | 88.736 | 1146 | 88.7032 | 1146 | 73.795 | 1146 | 76.9217 | 1146 | 83.3619 | 1146 | 88.9039 | 1.08202 | 359412.4 | 1.08202 | 427624.9 | 1.08202 | 131885.2 | 1.08202 | 79202.59839 | 1.08202 | 371786.4 | 1.08202 | 538796.3 | 1.08202 | 152611.3 | 1.08202 | 103589.5 | 1.08202 | 882551.4162 | 1.08202 | 763090.5 | 1.08202 | 353883.1 | 1.08202 | 99720.25383
| 1145 | 82.4605 | 1145 | 82.2306 | 1145 | 89.7959 | 1145 | 90.3867 | 1145 | 81.7692 | 1145 | 79.9441 | 1145 | 88.7569 | 1145 | 88.4764 | 1145 | 73.8738 | 1145 | 76.6 | 1145 | 83.3445 | 1145 | 88.7968 | 1.08297 | 356073.1 | 1.08297 | 425003.9124 | 1.08297 | 124008.1 | 1.08297 | 73772.25786 | 1.08297 | 387839.8 | 1.08297 | 556353.7 | 1.08297 | 152276.1 | 1.08297 | 108250.2 | 1.08297 | 877894.5 | 1.08297 | 789038.8 | 1.08297 | 355315.3 | 1.08297 | 101952.6
| 1144 | 81.8702 | 1144 | 81.7395 | 1144 | 89.4004 | 1144 | 89.7458 | 1144 | 81.8217 | 1144 | 80.1483 | 1144 | 89.1643 | 1144 | 88.8318 | 1144 | 73.656 | 1144 | 76.2301 | 1144 | 83.3427 | 1144 | 88.6327 | 1.08392 | 383767.1 | 1.08392 | 452217.2 | 1.08392 | 134623.4 | 1.08392 | 84673.41816 | 1.08392 | 386044.2 | 1.08392 | 544695.9 | 1.08392 | 141053 | 1.08392 | 101454.6 | 1.08392 | 896663.7 | 1.08392 | 819385.8 | 1.08392 | 356021.1 | 1.08392 | 105335.6
| 1143 | 81.83 | 1143 | 81.5196 | 1143 | 89.3645 | 1143 | 90.2738 | 1143 | 82.0538 | 1143 | 79.7415 | 1143 | 88.6976 | 1143 | 88.6111 | 1143 | 73.5616 | 1143 | 75.9778 | 1143 | 83.501 | 1143 | 88.4987 | 1.08486 | 386329 | 1.08486 | 465194.3655 | 1.08486 | 135827.6 | 1.08486 | 75872.88473 | 1.08486 | 375876.9 | 1.08486 | 571032 | 1.08486 | 154526.8 | 1.08486 | 105946.6 | 1.08486 | 905784 | 1.08486 | 840994.5437 | 1.08486 | 349254.6 | 1.08486 | 108182.6
| 1142 | 81.8518 | 1142 | 81.3621 | 1142 | 89.7951 | 1142 | 90.322 | 1142 | 82.1504 | 1142 | 79.3008 | 1142 | 88.5766 | 1142 | 88.8671 | 1142 | 73.7255 | 1142 | 76.1778 | 1142 | 83.7577 | 1142 | 88.6029 | 1.08581 | 385978.4 | 1.08581 | 474872.6 | 1.08581 | 124681.1389 | 1.08581 | 75214.88824 | 1.08581 | 372069.2 | 1.08581 | 600382.8 | 1.08581 | 158341.4 | 1.08581 | 101128.2681 | 1.08581 | 894264.8 | 1.08581 | 826422 | 1.08581 | 338056.2 | 1.08581 | 106294.8
| 1141 | 81.3584 | 1141 | 81.277 | 1141 | 89.2686 | 1141 | 90.079 | 1141 | 81.8111 | 1141 | 79.252 | 1141 | 88.5749 | 1141 | 88.959 | 1141 | 74.211 | 1141 | 75.9748 | 1141 | 84.1361 | 1141 | 88.8226 | 1.08677 | 410355.4 | 1.08677 | 480544.7 | 1.08677 | 138919.7 | 1.08677 | 79387.89356 | 1.08677 | 388578.3 | 1.08677 | 604632.5 | 1.08677 | 158669.3 | 1.08677 | 99539.07429 | 1.08677 | 857668.8 | 1.08677 | 844188 | 1.08677 | 321643 | 1.08677 | 102167.2
| 1140 | 81.7855 | 1140 | 80.97 | 1140 | 89.1879 | 1140 | 90.1135 | 1140 | 81.5254 | 1140 | 78.8034 | 1140 | 88.5666 | 1140 | 88.3153 | 1140 | 73.9909 | 1140 | 75.7121 | 1140 | 83.7999 | 1140 | 88.7846 | 1.08772 | 390474.9 | 1.08772 | 499123.8 | 1.08772 | 141389.8 | 1.08772 | 78945.37562 | 1.08772 | 402944.6 | 1.08772 | 635626 | 1.08772 | 159193.4 | 1.08772 | 112477.1 | 1.08772 | 876371.9 | 1.08772 | 867125 | 1.08772 | 337317.9 | 1.08772 | 103086.9
| 1139 | 81.9676 | 1139 | 80.6735 | 1139 | 89.3263 | 1139 | 89.7691 | 1139 | 81.6084 | 1139 | 78.3745 | 1139 | 88.4796 | 1139 | 88.419 | 1139 | 73.8273 | 1139 | 75.6413 | 1139 | 84.0161 | 1139 | 88.5454 | 1.08867 | 382555.2 | 1.08867 | 517530.7 | 1.08867 | 137825.5 | 1.08867 | 85009.0371 | 1.08867 | 399640.6 | 1.08867 | 666252.6 | 1.08867 | 162065.2 | 1.08867 | 110556.5 | 1.08867 | 890861.3 | 1.08867 | 874499.8 | 1.08867 | 328129.6 | 1.08867 | 108005.1
| 1138 | 81.6168 | 1138 | 80.5537 | 1138 | 89.5388 | 1138 | 89.972 | 1138 | 81.4413 | 1138 | 77.9578 | 1138 | 88.6154 | 1138 | 88.5243 | 1138 | 73.6264 | 1138 | 75.7561 | 1138 | 84.8078 | 1138 | 88.717 | 1.08963 | 399937.9 | 1.08963 | 525640.6 | 1.08963 | 132316.1 | 1.08963 | 81633.03407 | 1.08963 | 408459 | 1.08963 | 696946.8323 | 1.08963 | 158307.1694 | 1.08963 | 108619.3 | 1.08963 | 908527.7 | 1.08963 | 866545.3 | 1.08963 | 294256.4 | 1.08963 | 104778.6
| 1137 | 81.171 | 1137 | 80.3785 | 1137 | 89.1374 | 1137 | 89.9917 | 1137 | 81.5223 | 1137 | 77.7036 | 1137 | 88.7453 | 1137 | 88.1788 | 1137 | 73.9703 | 1137 | 75.5961 | 1137 | 84.9146 | 1137 | 88.9391 | 1.09059 | 422537.8 | 1.09059 | 537222.6 | 1.09059 | 143547.5 | 1.09059 | 81438.18825 | 1.09059 | 405224.6 | 1.09059 | 716608.7 | 1.09059 | 154765.1 | 1.09059 | 115904 | 1.09059 | 882632.2299 | 1.09059 | 881341.1 | 1.09059 | 290288.7 | 1.09059 | 100624.4
| 1136 | 81.3231 | 1136 | 80.3052 | 1136 | 89.1983 | 1136 | 90.4925 | 1136 | 81.3066 | 1136 | 77.8026 | 1136 | 88.6381 | 1136 | 88.5653 | 1136 | 74.2507 | 1136 | 75.4607 | 1136 | 84.7084 | 1136 | 88.874 | 1.09155 | 415719.1 | 1.09155 | 542674.1 | 1.09155 | 142097.2 | 1.09155 | 73220.97629 | 1.09155 | 416535.5 | 1.09155 | 710642.7 | 1.09155 | 158192.5 | 1.09155 | 108175.5 | 1.09155 | 862135.1 | 1.09155 | 894244.6088 | 1.09155 | 299511.553 | 1.09155 | 102064.9
| 1135 | 81.524 | 1135 | 80.4375 | 1135 | 89.8094 | 1135 | 90.7305 | 1135 | 81.2457 | 1135 | 77.7457 | 1135 | 88.5357 | 1135 | 89.0439 | 1135 | 74.0075 | 1135 | 75.1491 | 1135 | 84.7739 | 1135 | 88.91 | 1.09251 | 406571 | 1.09251 | 535501.5 | 1.09251 | 125850.6 | 1.09251 | 69543.80156 | 1.09251 | 420297 | 1.09251 | 716051.6 | 1.09251 | 161523.5 | 1.09251 | 98960.5456 | 1.09251 | 882794 | 1.09251 | 922345 | 1.09251 | 297251.2 | 1.09251 | 101543.9
| 1134 | 81.2843 | 1134 | 80.3275 | 1134 | 89.2553 | 1134 | 90.6213 | 1134 | 81.2613 | 1134 | 77.7892 | 1134 | 88.4556 | 1134 | 88.6781 | 1134 | 73.7789 | 1134 | 74.7196 | 1134 | 85.0205 | 1134 | 88.617 | 1.09347 | 419115 | 1.09347 | 543212.1 | 1.09347 | 141009.5 | 1.09347 | 71402.13496 | 1.09347 | 420260.5 | 1.09347 | 714130.7 | 1.09347 | 164223.1 | 1.09347 | 106293.6 | 1.09347 | 902623.4 | 1.09347 | 961418.2 | 1.09347 | 287395.1 | 1.09347 | 107516.5
| 1133 | 81.0846 | 1133 | 79.8825 | 1133 | 88.8909 | 1133 | 89.95 | 1133 | 81.3262 | 1133 | 77.163 | 1133 | 88.5784 | 1133 | 88.7258 | 1133 | 73.7789 | 1133 | 74.5728 | 1133 | 84.7768 | 1133 | 88.7131 | 1.09444 | 429882.3 | 1.09444 | 572121.25 | 1.09444 | 151609.4 | 1.09444 | 82736.74865 | 1.09444 | 417769.4 | 1.09444 | 762175.1 | 1.09444 | 160813.1 | 1.09444 | 105530.3 | 1.09444 | 904217.5 | 1.09444 | 976158.5 | 1.09444 | 298178 | 1.09444 | 105783
| 1132 | 80.8414 | 1132 | 80.009 | 1132 | 89.2344 | 1132 | 90.2487 | 1132 | 81.2116 | 1132 | 76.7323 | 1132 | 88.5828 | 1132 | 88.5969 | 1132 | 73.7778 | 1132 | 74.5269 | 1132 | 84.8558 | 1132 | 88.5298 | 1.09541 | 443069.4 | 1.09541 | 565085.9 | 1.09541 | 142091.9 | 1.09541 | 77775.6331 | 1.09541 | 424237.5 | 1.09541 | 796847.8 | 1.09541 | 160965.4 | 1.09541 | 108302.2 | 1.09541 | 905904.5 | 1.09541 | 981992.5 | 1.09541 | 295345.2 | 1.09541 | 109661.9
| 1131 | 80.8975 | 1131 | 80.35 | 1131 | 89.3603 | 1131 | 90.208 | 1131 | 80.781 | 1131 | 76.7717 | 1131 | 88.4872 | 1131 | 88.3908 | 1131 | 73.7676 | 1131 | 74.023 | 1131 | 85.0265 | 1131 | 88.6361 | 1.09637 | 440962.5 | 1.09637 | 544702.2 | 1.09637 | 138841.2 | 1.09637 | 78599.81372 | 1.09637 | 446978.3 | 1.09637 | 795166.1 | 1.09637 | 164135.4 | 1.09637 | 112707.9 | 1.09637 | 908332.6 | 1.09637 | 1029652.6 | 1.09637 | 288670.6 | 1.09637 | 107702.5
| 1130 | 80.523 | 1130 | 80.3473 | 1130 | 89.2097 | 1130 | 89.9607 | 1130 | 80.6763 | 1130 | 76.8235 | 1130 | 88.2778 | 1130 | 88.6865 | 1130 | 73.2573 | 1130 | 73.8926 | 1130 | 85.1833 | 1130 | 88.4722 | 1.09735 | 461293 | 1.09735 | 545834.3 | 1.09735 | 143289.3 | 1.09735 | 82989.92589 | 1.09735 | 453228.2 | 1.09735 | 792514 | 1.09735 | 170857.8 | 1.09735 | 106878.7 | 1.09735 | 951936.6 | 1.09735 | 1043603.7 | 1.09735 | 282649.6718 | 1.09735 | 111229.4
| 1129 | 80.2764 | 1129 | 80.3646 | 1129 | 89.2977 | 1129 | 90.2231 | 1129 | 80.3329 | 1129 | 76.6361 | 1129 | 87.9728 | 1129 | 88.6627 | 1129 | 73.3369 | 1129 | 73.7439 | 1129 | 85.613 | 1129 | 88.5917 | 1.09832 | 475289.0306 | 1.09832 | 545726.2 | 1.09832 | 141074.9 | 1.09832 | 78622.5157 | 1.09832 | 472249.7 | 1.09832 | 808695.2 | 1.09832 | 180794.8 | 1.09832 | 107547.4 | 1.09832 | 946979.5 | 1.09832 | 1059420.7 | 1.09832 | 265660.6 | 1.09832 | 108984.1
| 1128 | 80.4209 | 1128 | 80.5877 | 1128 | 89.3507 | 1128 | 90.1695 | 1128 | 79.9686 | 1128 | 76.5861 | 1128 | 87.6718 | 1128 | 88.6333 | 1128 | 73.6084 | 1128 | 73.5395 | 1128 | 85.587 | 1128 | 88.8489 | 1.09929 | 468368.8 | 1.09929 | 532915.7 | 1.09929 | 139847.4 | 1.09929 | 79674.46121 | 1.09929 | 492929.2 | 1.09929 | 814108.4154 | 1.09929 | 190933.5 | 1.09929 | 108332.8 | 1.09929 | 926185.3 | 1.09929 | 1080731.6 | 1.09929 | 267173.7 | 1.09929 | 104014.1884
| 1127 | 80.6599 | 1127 | 80.7955 | 1127 | 89.4411 | 1127 | 90.8053 | 1127 | 80.6764 | 1127 | 76.7145 | 1127 | 88.1782 | 1127 | 88.6611 | 1127 | 73.2124 | 1127 | 73.0459 | 1127 | 85.2613 | 1127 | 88.5947 | 1.10027 | 456507.6 | 1.10027 | 521197.6837 | 1.10027 | 137590.7 | 1.10027 | 69344.61034 | 1.10027 | 455639.1 | 1.10027 | 805343.0755 | 1.10027 | 174893.1 | 1.10027 | 107961.8 | 1.10027 | 960786 | 1.10027 | 1130616.7 | 1.10027 | 280922.2 | 1.10027 | 109310.1
| 1126 | 80.0185 | 1126 | 81.0021 | 1126 | 89.2286 | 1126 | 90.4181 | 1126 | 80.3401 | 1126 | 76.0278 | 1126 | 87.9549 | 1126 | 88.5384 | 1126 | 73.1597 | 1126 | 73.1714 | 1126 | 85.5283 | 1126 | 88.6924 | 1.10124 | 491924.8 | 1.10124 | 509693.1092 | 1.10124 | 143774.1 | 1.10124 | 75759.52368 | 1.10124 | 474380.9 | 1.10124 | 862435.1 | 1.10124 | 182337.2 | 1.10124 | 110657 | 1.10124 | 966944 | 1.10124 | 1120278.8 | 1.10124 | 270492.8 | 1.10124 | 107520.2
| 1125 | 79.592 | 1125 | 80.8115 | 1125 | 89.3486 | 1125 | 90.412 | 1125 | 80.1992 | 1125 | 76.3632 | 1125 | 87.9 | 1125 | 88.4341 | 1125 | 72.8998 | 1125 | 73.0667 | 1125 | 85.64 | 1125 | 88.5313 | 1.10222 | 516712.4517 | 1.10222 | 522081.6 | 1.10222 | 140653 | 1.10222 | 75995.96998 | 1.10222 | 482876.7 | 1.10222 | 836439.5 | 1.10222 | 184443.1 | 1.10222 | 113011 | 1.10222 | 990850.3 | 1.10222 | 1132584.1 | 1.10222 | 266468 | 1.10222 | 111000
| 1124 | 79.8581 | 1124 | 80.859 | 1124 | 89.5686 | 1124 | 90.8338 | 1124 | 80.0873 | 1124 | 76.4988 | 1124 | 87.9912 | 1124 | 88.662 | 1124 | 72.6734 | 1124 | 73.3335 | 1124 | 85.9708 | 1124 | 88.9671 | 1.1032 | 502604.6 | 1.1032 | 520129.9 | 1.1032 | 134817.1 | 1.1032 | 69262.37086 | 1.1032 | 489877.6 | 1.1032 | 826939.4 | 1.1032 | 181812 | 1.1032 | 108520.6 | 1.1032 | 1012246.2 | 1.1032 | 1108396.2 | 1.1032 | 253829.9 | 1.1032 | 102413.2
| 1123 | 79.274 | 1123 | 80.9781 | 1123 | 88.9855 | 1123 | 89.9395 | 1123 | 79.4066 | 1123 | 76.2253 | 1123 | 87.6179 | 1123 | 88.5943 | 1123 | 72.7164 | 1123 | 73.1309 | 1123 | 85.7992 | 1123 | 88.7653 | 1.10419 | 536903.9 | 1.10419 | 513862.4 | 1.10419 | 151546.3 | 1.10419 | 84402.55006 | 1.10419 | 529204.8 | 1.10419 | 850711.8 | 1.10419 | 194442.6 | 1.10419 | 110098.4 | 1.10419 | 1010294.9 | 1.10419 | 1130268.3 | 1.10419 | 261048.6 | 1.10419 | 106620.2
| 1122 | 79.3811 | 1122 | 81.0214 | 1122 | 89.0592 | 1122 | 90.0594 | 1122 | 79.5795 | 1122 | 76.662 | 1122 | 87.7554 | 1122 | 88.6879 | 1122 | 72.0909 | 1122 | 72.8639 | 1122 | 85.5742 | 1122 | 88.2501 | 1.10517 | 531626.5 | 1.10517 | 512173.5461 | 1.10517 | 149670.2 | 1.10517 | 82441.71383 | 1.10517 | 520194.5 | 1.10517 | 816739.1 | 1.10517 | 190195.2 | 1.10517 | 108379.7556 | 1.10517 | 1067727.9 | 1.10517 | 1158908.9 | 1.10517 | 270558.1 | 1.10517 | 117499.3
| 1121 | 80.0183 | 1121 | 81.5201 | 1121 | 89.6421 | 1121 | 90.9664 | 1121 | 79.9352 | 1121 | 76.9941 | 1121 | 87.963 | 1121 | 88.9177 | 1121 | 72.2283 | 1121 | 73.0121 | 1121 | 85.1896 | 1121 | 88.2784 | 1.10616 | 496333.9 | 1.10616 | 483603.7 | 1.10616 | 133528.8 | 1.10616 | 67536.46942 | 1.10616 | 500971.8 | 1.10616 | 791797.5 | 1.10616 | 183703.5 | 1.10616 | 103942.8 | 1.10616 | 1057222.3 | 1.10616 | 1146122.4 | 1.10616 | 286941.6 | 1.10616 | 117105.9
| 1120 | 79.1585 | 1120 | 81.475 | 1120 | 89.0438 | 1120 | 90.179 | 1120 | 79.6349 | 1120 | 76.9482 | 1120 | 87.413 | 1120 | 88.682 | 1120 | 72.2062 | 1120 | 73.0947 | 1120 | 85.425 | 1120 | 88.501 | 1.10714 | 546582.4 | 1.10714 | 487095.5 | 1.10714 | 150653.9 | 1.10714 | 80652.25809 | 1.10714 | 518877.7 | 1.10714 | 796834.7 | 1.10714 | 202472 | 1.10714 | 108887.7586 | 1.10714 | 1061104.4 | 1.10714 | 1139930.3 | 1.10714 | 277642.2 | 1.10714 | 112623.6
| 1119 | 79.1308 | 1119 | 81.9211 | 1119 | 88.9319 | 1119 | 90.2925 | 1119 | 79.2668 | 1119 | 77.0222 | 1119 | 87.6668 | 1119 | 88.4243 | 1119 | 72.0333 | 1119 | 72.8864 | 1119 | 85.2839 | 1119 | 88.7969 | 1.10813 | 549200.8759 | 1.10813 | 462302.3 | 1.10813 | 154211.9 | 1.10813 | 78842.22459 | 1.10813 | 541172.2 | 1.10813 | 792413.8 | 1.10813 | 194185.4 | 1.10813 | 114432.2 | 1.10813 | 1078711.1 | 1.10813 | 1162859.7 | 1.10813 | 284006.8 | 1.10813 | 106743.4
| 1118 | 78.9468 | 1118 | 82.2182 | 1118 | 89.2476 | 1118 | 90.3409 | 1118 | 79.208 | 1118 | 76.8199 | 1118 | 87.8149 | 1118 | 88.7149 | 1118 | 72.1229 | 1118 | 73.0372 | 1118 | 85.1162 | 1118 | 88.7756 | 1.10912 | 561182.1 | 1.10912 | 446467.2 | 1.10912 | 145294.7 | 1.10912 | 78156.51336 | 1.10912 | 545609.2 | 1.10912 | 809906 | 1.10912 | 189575.8 | 1.10912 | 108603.8 | 1.10912 | 1072467.1 | 1.10912 | 1149764.7 | 1.10912 | 291594.6 | 1.10912 | 107366.6
| 1117 | 78.6609 | 1117 | 82.7085 | 1117 | 88.8326 | 1117 | 90.4637 | 1117 | 78.8945 | 1117 | 76.897 | 1117 | 87.5301 | 1117 | 88.6874 | 1117 | 71.9692 | 1117 | 72.9995 | 1117 | 85.3613 | 1117 | 88.5168 | 1.11012 | 579575.7 | 1.11012 | 420515 | 1.11012 | 157726.8 | 1.11012 | 76216.48368 | 1.11012 | 565343.8 | 1.11012 | 805195.7 | 1.11012 | 199529.7 | 1.11012 | 109362.5 | 1.11012 | 1088461.4 | 1.11012 | 1155612.8 | 1.11012 | 281785.5 | 1.11012 | 112898.6
| 1116 | 78.4393 | 1116 | 82.651 | 1116 | 89.0408 | 1116 | 89.982 | 1116 | 78.457 | 1116 | 76.9104 | 1116 | 87.4547 | 1116 | 88.2642 | 1116 | 71.6642 | 1116 | 72.9568 | 1116 | 85.25 | 1116 | 88.301 | 1.11111 | 594343.6 | 1.11111 | 424361 | 1.11111 | 151823.9 | 1.11111 | 84704.80745 | 1.11111 | 593239.7 | 1.11111 | 805569.6 | 1.11111 | 202482.6 | 1.11111 | 118462.7 | 1.11111 | 1118751.9 | 1.11111 | 1161993.3 | 1.11111 | 286963.8438 | 1.11111 | 117672.9
| 1115 | 78.4925 | 1115 | 82.8128 | 1115 | 89.0286 | 1115 | 90.3186 | 1115 | 78.5967 | 1115 | 77.0627 | 1115 | 87.9476 | 1115 | 88.6658 | 1115 | 71.8515 | 1115 | 73.0805 | 1115 | 85.4907 | 1115 | 88.5784 | 1.11211 | 592090.1751 | 1.11211 | 416440.5 | 1.11211 | 152455.6 | 1.11211 | 78960.05662 | 1.11211 | 585620.8 | 1.11211 | 794898.7 | 1.11211 | 186193.2 | 1.11211 | 110201 | 1.11211 | 1103267.9 | 1.11211 | 1151603.2 | 1.11211 | 277410.2 | 1.11211 | 112015.3
| 1114 | 78.5116 | 1114 | 83.0213 | 1114 | 88.8691 | 1114 | 90.2345 | 1114 | 78.7328 | 1114 | 77.8907 | 1114 | 88.2683 | 1114 | 89.1687 | 1114 | 71.5827 | 1114 | 72.7774 | 1114 | 85.0832 | 1114 | 88.4276 | 1.11311 | 591962.4 | 1.11311 | 406137.3 | 1.11311 | 157479.1 | 1.11311 | 80555.85833 | 1.11311 | 578274 | 1.11311 | 732339.3 | 1.11311 | 176104.6 | 1.11311 | 100261.9 | 1.11311 | 1130454.8 | 1.11311 | 1184452.4 | 1.11311 | 295107.5 | 1.11311 | 115391.7
| 1113 | 78.495 | 1113 | 83.2062 | 1113 | 88.797 | 1113 | 90.351 | 1113 | 78.6624 | 1113 | 77.745 | 1113 | 88.1935 | 1113 | 88.9162 | 1113 | 71.719 | 1113 | 73.1046 | 1113 | 84.8965 | 1113 | 88.3589 | 1.11411 | 594063.7 | 1.11411 | 397196.7251 | 1.11411 | 159939.8 | 1.11411 | 78686.82355 | 1.11411 | 583656.3 | 1.11411 | 744692.2 | 1.11411 | 178826.4 | 1.11411 | 105472.6881 | 1.11411 | 1119635.9 | 1.11411 | 1153316.7 | 1.11411 | 303733.295 | 1.11411 | 117064.8
| 1112 | 78.1904 | 1112 | 83.5487 | 1112 | 88.711 | 1112 | 89.7179 | 1112 | 78.3585 | 1112 | 77.8364 | 1112 | 87.8796 | 1112 | 88.378 | 1112 | 71.4377 | 1112 | 73.2654 | 1112 | 84.5182 | 1112 | 88.25 | 1.11511 | 614398.6 | 1.11511 | 380328.5428 | 1.11511 | 162851.6 | 1.11511 | 90132.67104 | 1.11511 | 603719.1 | 1.11511 | 739084.4 | 1.11511 | 189460.9 | 1.11511 | 116866.2 | 1.11511 | 1148328.7 | 1.11511 | 1139242.2 | 1.11511 | 321104.8 | 1.11511 | 119624.281
| 1111 | 78.6512 | 1111 | 83.6989 | 1111 | 88.9658 | 1111 | 89.975 | 1111 | 78.5662 | 1111 | 78.2012 | 1111 | 87.9021 | 1111 | 88.5493 | 1111 | 71.373 | 1111 | 73.0578 | 1111 | 84.311 | 1111 | 88.6948 | 1.11611 | 586454.8 | 1.11611 | 373436.7 | 1.11611 | 155425.8 | 1.11611 | 85594.96738 | 1.11611 | 591748 | 1.11611 | 713039 | 1.11611 | 189050.7 | 1.11611 | 113435.5 | 1.11611 | 1156603.4 | 1.11611 | 1162209.7 | 1.11611 | 331140.1 | 1.11611 | 110393.3
| 1110 | 78.8592 | 1110 | 84.2177 | 1110 | 89.2008 | 1110 | 90.1554 | 1110 | 78.3223 | 1110 | 78.2526 | 1110 | 87.5388 | 1110 | 88.5448 | 1110 | 71.0681 | 1110 | 72.9161 | 1110 | 84.0306 | 1110 | 88.4867 | 1.11712 | 574660.4 | 1.11712 | 348578.3 | 1.11712 | 148759 | 1.11712 | 82528.3299 | 1.11712 | 608194.8 | 1.11712 | 710511.8 | 1.11712 | 201752.8 | 1.11712 | 113735 | 1.11712 | 1188291.9 | 1.11712 | 1178750.6 | 1.11712 | 344814.8 | 1.11712 | 114965.5047
| 1109 | 78.6662 | 1109 | 84.3967 | 1109 | 89.1229 | 1109 | 89.8892 | 1109 | 77.9038 | 1109 | 78.2263 | 1109 | 87.2081 | 1109 | 88.4552 | 1109 | 70.8325 | 1109 | 72.9019 | 1109 | 83.7881 | 1109 | 88.0945 | 1.11812 | 587637.6258 | 1.11812 | 340627.5 | 1.11812 | 151314.8 | 1.11812 | 87462.63288 | 1.11812 | 636305.2 | 1.11812 | 713746.4 | 1.11812 | 213776.4 | 1.11812 | 115844.4 | 1.11812 | 1213697.1 | 1.11812 | 1182334.1 | 1.11812 | 357007.9 | 1.11812 | 123690.2
| 1108 | 78.9494 | 1108 | 84.8863 | 1108 | 89.0185 | 1108 | 90.1058 | 1108 | 78.6847 | 1108 | 78.8823 | 1108 | 87.8092 | 1108 | 89.0423 | 1108 | 71.1982 | 1108 | 73.4604 | 1108 | 83.9454 | 1108 | 88.3941 | 1.11913 | 571198.3 | 1.11913 | 318368.1605 | 1.11913 | 154689.6 | 1.11913 | 83708.50252 | 1.11913 | 587545.6 | 1.11913 | 667229.5 | 1.11913 | 193206 | 1.11913 | 103874.5 | 1.11913 | 1179846.8 | 1.11913 | 1127957.2 | 1.11913 | 350107.8 | 1.11913 | 117364.7
| 1107 | 78.913 | 1107 | 85.0509 | 1107 | 88.6684 | 1107 | 90.0037 | 1107 | 78.4471 | 1107 | 78.8899 | 1107 | 87.4467 | 1107 | 88.6162 | 1107 | 71.0357 | 1107 | 73.8556 | 1107 | 83.8679 | 1107 | 88.6509 | 1.12014 | 574465.9 | 1.12014 | 311446.8 | 1.12014 | 165646.5 | 1.12014 | 85694.87178 | 1.12014 | 603552.4774 | 1.12014 | 667892.7 | 1.12014 | 206069.4 | 1.12014 | 112842 | 1.12014 | 1197933.8 | 1.12014 | 1091023.0 | 1.12014 | 354452.7 | 1.12014 | 112112.1
| 1106 | 78.9438 | 1106 | 84.4829 | 1106 | 88.7742 | 1106 | 90.1615 | 1106 | 78.2979 | 1106 | 78.9389 | 1106 | 87.3606 | 1106 | 88.657 | 1106 | 70.9195 | 1106 | 73.8545 | 1106 | 83.7026 | 1106 | 88.5488 | 1.12116 | 573610.1 | 1.12116 | 338368.5 | 1.12116 | 162671.7 | 1.12116 | 83017.85613 | 1.12116 | 614165.4 | 1.12116 | 665601.3 | 1.12116 | 209485.4 | 1.12116 | 112186.7 | 1.12116 | 1211618.6 | 1.12116 | 1093104.3 | 1.12116 | 363102.9 | 1.12116 | 114474.1
| 1105 | 78.8619 | 1105 | 85.1184 | 1105 | 89.0505 | 1105 | 89.881 | 1105 | 77.8809 | 1105 | 79.4267 | 1105 | 87.3165 | 1105 | 88.2724 | 1105 | 70.844 | 1105 | 73.8327 | 1105 | 83.8018 | 1105 | 88.5402 | 1.12217 | 579705.493 | 1.12217 | 309519.8 | 1.12217 | 154571.1 | 1.12217 | 88247.85355 | 1.12217 | 642430.4 | 1.12217 | 632520 | 1.12217 | 211436.1 | 1.12217 | 120653.2 | 1.12217 | 1221349.2 | 1.12217 | 1097218.1 | 1.12217 | 358932.8 | 1.12217 | 114864.6
| 1104 | 78.4875 | 1104 | 85.1839 | 1104 | 88.5122 | 1104 | 89.4487 | 1104 | 78.069 | 1104 | 79.5733 | 1104 | 87.4921 | 1104 | 88.7582 | 1104 | 71.0582 | 1104 | 74.1521 | 1104 | 83.5754 | 1104 | 88.3934 | 1.12319 | 604265.6 | 1.12319 | 307127.2 | 1.12319 | 171467.2 | 1.12319 | 96579.09012 | 1.12319 | 631233.7 | 1.12319 | 623560.9 | 1.12319 | 205590.5 | 1.12319 | 110469.8 | 1.12319 | 1202223.4 | 1.12319 | 1068147.8 | 1.12319 | 370677 | 1.12319 | 118231.9
| 1103 | 78.9078 | 1103 | 85.7167 | 1103 | 88.3221 | 1103 | 89.5903 | 1103 | 78.3719 | 1103 | 80.0133 | 1103 | 87.7308 | 1103 | 88.6568 | 1103 | 70.8738 | 1103 | 74.5544 | 1103 | 83.6861 | 1103 | 88.2888 | 1.12421 | 578962.044 | 1.12421 | 284222.1 | 1.12421 | 177884.6 | 1.12421 | 94028.70001 | 1.12421 | 612751.3 | 1.12421 | 594904.1 | 1.12421 | 197650 | 1.12421 | 112802 | 1.12421 | 1222793.1 | 1.12421 | 1031714.1 | 1.12421 | 365890.4 | 1.12421 | 120730.8
| 1102 | 79.5278 | 1102 | 86.0181 | 1102 | 88.7098 | 1102 | 89.6156 | 1102 | 78.3256 | 1102 | 80.2537 | 1102 | 87.6826 | 1102 | 88.3886 | 1102 | 70.8105 | 1102 | 74.6113 | 1102 | 83.4456 | 1102 | 88.7291 | 1.12523 | 542320.5 | 1.12523 | 271916.3 | 1.12523 | 165858 | 1.12523 | 93716.11457 | 1.12523 | 616844.5021 | 1.12523 | 580055.1263 | 1.12523 | 199675 | 1.12523 | 118765.9 | 1.12523 | 1231380.5 | 1.12523 | 1028223.7 | 1.12523 | 378497.2 | 1.12523 | 111481.7
| 1101 | 79.6744 | 1101 | 85.9713 | 1101 | 88.8556 | 1101 | 89.8755 | 1101 | 78.3918 | 1101 | 80.6604 | 1101 | 87.6719 | 1101 | 88.7236 | 1101 | 71.0035 | 1101 | 74.603 | 1101 | 83.2929 | 1101 | 88.5014 | 1.12625 | 534604.8 | 1.12625 | 274382.6 | 1.12625 | 161635.3 | 1.12625 | 88992.24241 | 1.12625 | 613698.8 | 1.12625 | 554709.4 | 1.12625 | 200409.5 | 1.12625 | 111800.2 | 1.12625 | 1214239.0 | 1.12625 | 1030875.0 | 1.12625 | 386899.2 | 1.12625 | 116535.6
| 1100 | 78.9269 | 1100 | 85.6702 | 1100 | 88.4878 | 1100 | 89.4878 | 1100 | 78.4826 | 1100 | 80.3651 | 1100 | 87.3034 | 1100 | 88.8059 | 1100 | 71.3297 | 1100 | 74.8127 | 1100 | 82.8965 | 1100 | 88.0892 | 1.12727 | 580935.4 | 1.12727 | 287790.3 | 1.12727 | 173497.8 | 1.12727 | 96521.68497 | 1.12727 | 608982.1 | 1.12727 | 574847.4 | 1.12727 | 213834.9 | 1.12727 | 110274.3 | 1.12727 | 1184101.1 | 1.12727 | 1013056.8 | 1.12727 | 408096.4 | 1.12727 | 125841.9
| 1099 | 79.3293 | 1099 | 85.6337 | 1099 | 88.5609 | 1099 | 89.5788 | 1099 | 78.41 | 1099 | 80.2203 | 1099 | 87.4787 | 1099 | 88.5656 | 1099 | 71.4716 | 1099 | 75.2316 | 1099 | 83.034 | 1099 | 88.6825 | 1.1283 | 557248.5 | 1.1283 | 289905.2452 | 1.1283 | 171474.5 | 1.1283 | 94935.76077 | 1.1283 | 614760.4 | 1.1283 | 585435.7 | 1.1283 | 207941.4 | 1.1283 | 115575.6 | 1.1283 | 1172342.1 | 1.1283 | 976219.5166 | 1.1283 | 401646.8 | 1.1283 | 113078.2155
| 1098 | 79.345 | 1098 | 85.4989 | 1098 | 88.2889 | 1098 | 89.7912 | 1098 | 78.6552 | 1098 | 80.8362 | 1098 | 87.964 | 1098 | 88.639 | 1098 | 71.2049 | 1098 | 75.4655 | 1098 | 83.0941 | 1098 | 88.7854 | 1.12933 | 557310.2 | 1.12933 | 296363.8 | 1.12933 | 180597 | 1.12933 | 91059.35979 | 1.12933 | 600169.7 | 1.12933 | 546502.2 | 1.12933 | 191446.3 | 1.12933 | 114211.7 | 1.12933 | 1200770.0 | 1.12933 | 956780 | 1.12933 | 399253 | 1.12933 | 111107.3
| 1097 | 79.7337 | 1097 | 85.9934 | 1097 | 88.5427 | 1097 | 90.1601 | 1097 | 79.2765 | 1097 | 81.5067 | 1097 | 88.3466 | 1097 | 88.8804 | 1097 | 71.0972 | 1097 | 75.6038 | 1097 | 83.0707 | 1097 | 88.7196 | 1.13036 | 534989.8 | 1.13036 | 275448.1 | 1.13036 | 172683.2 | 1.13036 | 84410.93866 | 1.13036 | 562503 | 1.13036 | 505808.5 | 1.13036 | 179033.4 | 1.13036 | 109317.5 | 1.13036 | 1213707.6 | 1.13036 | 946096.4 | 1.13036 | 401198.7 | 1.13036 | 112701.8515
| 1096 | 80.2942 | 1096 | 86.1683 | 1096 | 88.8406 | 1096 | 90.2144 | 1096 | 79.2318 | 1096 | 81.4818 | 1096 | 87.9648 | 1096 | 88.4862 | 1096 | 71.3473 | 1096 | 75.9974 | 1096 | 82.8985 | 1096 | 88.4584 | 1.13139 | 503323.9 | 1.13139 | 268569.8 | 1.13139 | 163579.9 | 1.13139 | 83584.82655 | 1.13139 | 566270.5 | 1.13139 | 508247.4 | 1.13139 | 192118.3899 | 1.13139 | 117932.2 | 1.13139 | 1191018.6 | 1.13139 | 912953.5 | 1.13139 | 410974.9 | 1.13139 | 118538.9
| 1095 | 79.9697 | 1095 | 85.8329 | 1095 | 88.5562 | 1095 | 89.8238 | 1095 | 79.0938 | 1095 | 81.2846 | 1095 | 87.6214 | 1095 | 88.2607 | 1095 | 71.4737 | 1095 | 75.9274 | 1095 | 82.6844 | 1095 | 88.5272 | 1.13242 | 523023.3 | 1.13242 | 283342.7 | 1.13242 | 172880.6 | 1.13242 | 90942.75084 | 1.13242 | 575833.5 | 1.13242 | 521296.6821 | 1.13242 | 204390.2 | 1.13242 | 123128.3 | 1.13242 | 1180716.2 | 1.13242 | 920773.5 | 1.13242 | 423158.1 | 1.13242 | 117254.6
| 1094 | 80.0183 | 1094 | 86.0911 | 1094 | 88.6026 | 1094 | 89.5289 | 1094 | 79.5906 | 1094 | 81.5821 | 1094 | 88.0651 | 1094 | 88.4178 | 1094 | 71.7737 | 1094 | 76.6998 | 1094 | 83.1227 | 1094 | 89.1771 | 1.13346 | 521135.372 | 1.13346 | 272808.4 | 1.13346 | 171707 | 1.13346 | 96778.14007 | 1.13346 | 546495.1 | 1.13346 | 503997.3 | 1.13346 | 189409.6 | 1.13346 | 119865.1 | 1.13346 | 1153554.4 | 1.13346 | 855897.6 | 1.13346 | 400684.7 | 1.13346 | 103790.5
| 1093 | 80.448 | 1093 | 86.0236 | 1093 | 88.4716 | 1093 | 90.0143 | 1093 | 79.5022 | 1093 | 81.8279 | 1093 | 88.1207 | 1093 | 88.6085 | 1093 | 71.6773 | 1093 | 76.6502 | 1093 | 82.9982 | 1093 | 88.8845 | 1.13449 | 497303.8 | 1.13449 | 276178.1 | 1.13449 | 176253.7 | 1.13449 | 87707.74987 | 1.13449 | 552839.2 | 1.13449 | 490106 | 1.13449 | 187876.3 | 1.13449 | 115917.7898 | 1.13449 | 1165051.7 | 1.13449 | 861651.6 | 1.13449 | 407954.5 | 1.13449 | 110032.9
| 1092 | 80.3644 | 1092 | 86.0838 | 1092 | 88.4589 | 1092 | 90.2066 | 1092 | 79.8436 | 1092 | 82.0493 | 1092 | 88.3239 | 1092 | 88.8946 | 1092 | 71.514 | 1092 | 76.6134 | 1092 | 82.9714 | 1092 | 88.6065 | 1.13553 | 502988.3 | 1.13553 | 274118.8 | 1.13553 | 176990.8 | 1.13553 | 84339.73866 | 1.13553 | 533353.1 | 1.13553 | 477862.6 | 1.13553 | 181426.9 | 1.13553 | 110022.0071 | 1.13553 | 1183230.6 | 1.13553 | 866351.1 | 1.13553 | 410119.8 | 1.13553 | 116173.5414
| 1091 | 80.5311 | 1091 | 85.8455 | 1091 | 88.6344 | 1091 | 90.3652 | 1091 | 80.0199 | 1091 | 82.196 | 1091 | 88.3032 | 1091 | 88.8593 | 1091 | 71.5426 | 1091 | 76.507 | 1091 | 82.9574 | 1091 | 88.5401 | 1.13657 | 494402.7 | 1.13657 | 284876 | 1.13657 | 171630.1 | 1.13657 | 81638.78623 | 1.13657 | 523911.3169 | 1.13657 | 470133.1 | 1.13657 | 182446.5 | 1.13657 | 110968.8 | 1.13657 | 1182575.0 | 1.13657 | 877019.4 | 1.13657 | 411615.2 | 1.13657 | 117833.7
| 1090 | 80.5653 | 1090 | 85.5441 | 1090 | 88.8654 | 1090 | 89.9014 | 1090 | 80.0566 | 1090 | 82.1402 | 1090 | 88.4523 | 1090 | 88.8633 | 1090 | 72.0362 | 1090 | 76.7248 | 1090 | 82.9585 | 1090 | 88.7964 | 1.13761 | 493369.7 | 1.13761 | 298704.4763 | 1.13761 | 164606.4 | 1.13761 | 90307.96396 | 1.13761 | 522715.8 | 1.13761 | 474264.5 | 1.13761 | 177857.2 | 1.13761 | 111087.8 | 1.13761 | 1136594.9 | 1.13761 | 860073.8 | 1.13761 | 412312.2 | 1.13761 | 112509.5
| 1089 | 80.8585 | 1089 | 85.5263 | 1089 | 88.7661 | 1089 | 90.0925 | 1089 | 80.1803 | 1089 | 82.1553 | 1089 | 88.5512 | 1089 | 88.8975 | 1089 | 72.084 | 1089 | 77.0565 | 1089 | 82.9911 | 1089 | 88.9642 | 1.13866 | 477798.3015 | 1.13866 | 300051.5 | 1.13866 | 168047.4 | 1.13866 | 86900.66922 | 1.13866 | 516431.6 | 1.13866 | 474248.5 | 1.13866 | 174953.3 | 1.13866 | 110567.7 | 1.13866 | 1134082.3 | 1.13866 | 833823.1 | 1.13866 | 411334.3 | 1.13866 | 109162.9
| 1088 | 80.9882 | 1088 | 85.0542 | 1088 | 88.4768 | 1088 | 90.2718 | 1088 | 79.714 | 1088 | 81.688 | 1088 | 88.1299 | 1088 | 88.2385 | 1088 | 72.1406 | 1088 | 76.6278 | 1088 | 82.9052 | 1088 | 88.822 | 1.13971 | 471482.5 | 1.13971 | 322265.1 | 1.13971 | 177706.8 | 1.13971 | 83774.01189 | 1.13971 | 545064.8 | 1.13971 | 503097.4 | 1.13971 | 189294.2 | 1.13971 | 125220.7 | 1.13971 | 1130726.0 | 1.13971 | 871502 | 1.13971 | 416681.5 | 1.13971 | 112376.3
| 1087 | 81.2263 | 1087 | 85.2102 | 1087 | 88.7363 | 1087 | 90.0351 | 1087 | 80.0471 | 1087 | 81.752 | 1087 | 88.169 | 1087 | 88.3196 | 1087 | 72.2248 | 1087 | 76.5988 | 1087 | 82.5416 | 1087 | 88.4824 | 1.14075 | 459290.1 | 1.14075 | 315590.3483 | 1.14075 | 169618.2 | 1.14075 | 88289.58598 | 1.14075 | 526166 | 1.14075 | 500127.9 | 1.14075 | 188313.5 | 1.14075 | 123615.9 | 1.14075 | 1124728.8 | 1.14075 | 875591 | 1.14075 | 437252.6 | 1.14075 | 119977.4
| 1086 | 81.5497 | 1086 | 85.1986 | 1086 | 89.1087 | 1086 | 90.3698 | 1086 | 80.4709 | 1086 | 81.7565 | 1086 | 88.528 | 1086 | 88.8549 | 1086 | 72.4937 | 1086 | 76.8493 | 1086 | 82.9976 | 1086 | 88.4322 | 1.1418 | 442718 | 1.1418 | 316709.9 | 1.1418 | 158228.9 | 1.1418 | 82309.48064 | 1.1418 | 502418.2 | 1.1418 | 500775.6 | 1.1418 | 176680.3 | 1.1418 | 112086.9 | 1.1418 | 1101210.0 | 1.1418 | 855849.3 | 1.1418 | 413262.6135 | 1.1418 | 121315.9
| 1085 | 81.3551 | 1085 | 84.4245 | 1085 | 88.4713 | 1085 | 89.9036 | 1085 | 80.623 | 1085 | 81.8158 | 1085 | 88.5669 | 1085 | 88.5657 | 1085 | 72.9469 | 1085 | 77.4786 | 1085 | 83.1767 | 1085 | 89.0669 | 1.14286 | 453986.3 | 1.14286 | 354483 | 1.14286 | 178872.4 | 1.14286 | 91100.31674 | 1.14286 | 494633.6108 | 1.14286 | 498093.7 | 1.14286 | 175732.1 | 1.14286 | 118575.2 | 1.14286 | 1060906.1 | 1.14286 | 805139.3 | 1.14286 | 404502.3 | 1.14286 | 107810
| 1084 | 80.8208 | 1084 | 83.9963 | 1084 | 88.2664 | 1084 | 89.7014 | 1084 | 80.9345 | 1084 | 82.0902 | 1084 | 88.6127 | 1084 | 88.7411 | 1084 | 72.7822 | 1084 | 77.4588 | 1084 | 83.1476 | 1084 | 88.9139 | 1.14391 | 484335.4 | 1.14391 | 376789.1 | 1.14391 | 186051.1 | 1.14391 | 95170.95307 | 1.14391 | 477961.2164 | 1.14391 | 482502 | 1.14391 | 174560.3 | 1.14391 | 114954.4 | 1.14391 | 1078151.5 | 1.14391 | 808242.2 | 1.14391 | 406790 | 1.14391 | 111240.5
| 1083 | 80.9996 | 1083 | 84.1696 | 1083 | 88.8595 | 1083 | 90.0175 | 1083 | 80.8337 | 1083 | 81.9316 | 1083 | 88.4567 | 1083 | 88.2979 | 1083 | 72.568 | 1083 | 77.4656 | 1083 | 83.4578 | 1083 | 88.8181 | 1.14497 | 475211 | 1.14497 | 368615.5 | 1.14497 | 166928.7 | 1.14497 | 89274.58102 | 1.14497 | 484503.1 | 1.14497 | 492913.65 | 1.14497 | 180017.7 | 1.14497 | 125023.9 | 1.14497 | 1100277.9 | 1.14497 | 809179 | 1.14497 | 391261.4 | 1.14497 | 113500.4
| 1082 | 80.9273 | 1082 | 83.7269 | 1082 | 88.6274 | 1082 | 89.7502 | 1082 | 80.7568 | 1082 | 81.3694 | 1082 | 88.5393 | 1082 | 88.4838 | 1082 | 72.8361 | 1082 | 77.4676 | 1082 | 83.7712 | 1082 | 89.0305 | 1.14603 | 480133.4 | 1.14603 | 392244 | 1.14603 | 174725.8 | 1.14603 | 94569.46375 | 1.14603 | 489751.4 | 1.14603 | 528538.8 | 1.14603 | 177616.3 | 1.14603 | 121057.5 | 1.14603 | 1077103.6 | 1.14603 | 810511.4 | 1.14603 | 375903.5 | 1.14603 | 109175.5
| 1081 | 81.2076 | 1081 | 83.8285 | 1081 | 88.8162 | 1081 | 90.0552 | 1081 | 80.6838 | 1081 | 81.3663 | 1081 | 88.357 | 1081 | 88.3128 | 1081 | 72.7038 | 1081 | 77.2373 | 1081 | 83.422 | 1081 | 88.4042 | 1.14709 | 465431.8 | 1.14709 | 387621.9 | 1.14709 | 168932.6 | 1.14709 | 88893.11968 | 1.14709 | 494819 | 1.14709 | 529712.8 | 1.14709 | 184022.3 | 1.14709 | 125146.9 | 1.14709 | 1091512.2 | 1.14709 | 831060.5 | 1.14709 | 394576.3 | 1.14709 | 123072.4
| 1080 | 81.7102 | 1080 | 83.876 | 1080 | 89.4512 | 1080 | 90.3725 | 1080 | 80.6322 | 1080 | 81.0856 | 1080 | 88.0691 | 1080 | 88.1823 | 1080 | 72.7436 | 1080 | 77.0483 | 1080 | 83.4972 | 1080 | 88.4818 | 1.14815 | 439061.4 | 1.14815 | 385849.9 | 1.14815 | 149523.7264 | 1.14815 | 83177.46606 | 1.14815 | 498695.3 | 1.14815 | 548630.8 | 1.14815 | 194213.1 | 1.14815 | 128380.2 | 1.14815 | 1089782.9 | 1.14815 | 848470.5 | 1.14815 | 391386.9 | 1.14815 | 121551.2
| 1079 | 81.4843 | 1079 | 83.3341 | 1079 | 89.3128 | 1079 | 90.3109 | 1079 | 80.89 | 1079 | 80.9322 | 1079 | 88.3987 | 1079 | 88.3663 | 1079 | 73.1073 | 1079 | 77.1104 | 1079 | 83.8083 | 1079 | 88.3979 | 1.14921 | 452016.1 | 1.14921 | 415590.8 | 1.14921 | 153991.4 | 1.14921 | 84458.08758 | 1.14921 | 484912.8976 | 1.14921 | 559621.5 | 1.14921 | 183299.7 | 1.14921 | 124390.1 | 1.14921 | 1057850.4 | 1.14921 | 844798.9 | 1.14921 | 376108.8 | 1.14921 | 123671.9795
| 1078 | 81.6407 | 1078 | 82.938 | 1078 | 88.6045 | 1078 | 90.238 | 1078 | 81.1944 | 1078 | 80.9143 | 1078 | 88.7809 | 1078 | 88.3149 | 1078 | 73.3062 | 1078 | 77.1396 | 1078 | 84.2219 | 1078 | 88.8791 | 1.15028 | 444412.9 | 1.15028 | 438408.7 | 1.15028 | 176779.2 | 1.15028 | 85961.12107 | 1.15028 | 468757.2336 | 1.15028 | 561833.3 | 1.15028 | 171014.9 | 1.15028 | 125796.3063 | 1.15028 | 1041508.7 | 1.15028 | 843903.2 | 1.15028 | 356096.2 | 1.15028 | 113233
| 1077 | 81.5586 | 1077 | 82.7539 | 1077 | 88.5205 | 1077 | 89.9315 | 1077 | 81.6319 | 1077 | 81.1164 | 1077 | 88.902 | 1077 | 88.7299 | 1077 | 73.6552 | 1077 | 77.0656 | 1077 | 84.2104 | 1077 | 88.4415 | 1.15135 | 449666.5 | 1.15135 | 449719.9 | 1.15135 | 179895.4 | 1.15135 | 91920.42865 | 1.15135 | 445712 | 1.15135 | 549694.7 | 1.15135 | 167429.9 | 1.15135 | 116699.8 | 1.15135 | 1011768.3 | 1.15135 | 851735.3 | 1.15135 | 357325.4 | 1.15135 | 123141
| 1076 | 81.892 | 1076 | 83.3038 | 1076 | 89.147 | 1076 | 90.1557 | 1076 | 81.525 | 1076 | 80.8751 | 1076 | 88.5103 | 1076 | 88.5833 | 1076 | 73.4402 | 1076 | 77.0402 | 1076 | 84.4107 | 1076 | 88.5385 | 1.15242 | 432651.7 | 1.15242 | 419580.4 | 1.15242 | 159984.573 | 1.15242 | 87820.63678 | 1.15242 | 452325.8 | 1.15242 | 566507.4 | 1.15242 | 180570.7 | 1.15242 | 120172.8 | 1.15242 | 1033123.8 | 1.15242 | 855480.1 | 1.15242 | 348160.4 | 1.15242 | 121177.9
| 1075 | 81.9349 | 1075 | 83.0025 | 1075 | 89.3412 | 1075 | 90.6013 | 1075 | 81.4711 | 1075 | 80.2997 | 1075 | 88.6341 | 1075 | 88.6984 | 1075 | 73.4779 | 1075 | 76.8979 | 1075 | 84.3702 | 1075 | 88.7718 | 1.15349 | 431187.2 | 1.15349 | 437202.8 | 1.15349 | 154267.9 | 1.15349 | 79811.40362 | 1.15349 | 456107.1 | 1.15349 | 606387.2 | 1.15349 | 176787.1 | 1.15349 | 117831.1 | 1.15349 | 1031608.2 | 1.15349 | 869264.9 | 1.15349 | 350786.7 | 1.15349 | 116211.281
| 1074 | 81.4557 | 1074 | 82.3828 | 1074 | 89.1176 | 1074 | 90.3256 | 1074 | 81.4303 | 1074 | 79.931 | 1074 | 88.7409 | 1074 | 88.7092 | 1074 | 73.431 | 1074 | 76.5946 | 1074 | 84.421 | 1074 | 88.2846 | 1.15456 | 457800.3 | 1.15456 | 473965.3 | 1.15456 | 161504.4 | 1.15456 | 84974.23977 | 1.15456 | 459193.6 | 1.15456 | 633270.168 | 1.15456 | 173598.5 | 1.15456 | 117811.1 | 1.15456 | 1037817.0 | 1.15456 | 897285.1 | 1.15456 | 348955.3 | 1.15456 | 127436
| 1073 | 81.1145 | 1073 | 82.1171 | 1073 | 88.8548 | 1073 | 90.4442 | 1073 | 81.1734 | 1073 | 79.7687 | 1073 | 88.6086 | 1073 | 88.7177 | 1073 | 73.4749 | 1073 | 76.8196 | 1073 | 84.5198 | 1073 | 88.6619 | 1.15564 | 477618.7 | 1.15564 | 490811.9 | 1.15564 | 170207 | 1.15564 | 82951.10264 | 1.15564 | 474311.8 | 1.15564 | 646017 | 1.15564 | 178294.1 | 1.15564 | 117842 | 1.15564 | 1035731.8 | 1.15564 | 879289 | 1.15564 | 344793.6 | 1.15564 | 119084
| 1072 | 80.7768 | 1072 | 81.9484 | 1072 | 88.9559 | 1072 | 90.3668 | 1072 | 81.2138 | 1072 | 79.695 | 1072 | 88.2835 | 1072 | 88.6215 | 1072 | 73.5892 | 1072 | 76.4649 | 1072 | 84.6412 | 1072 | 88.4284 | 1.15672 | 497775.7 | 1.15672 | 502046.7 | 1.15672 | 167258.4626 | 1.15672 | 84528.79073 | 1.15672 | 472932.6 | 1.15672 | 652527 | 1.15672 | 189649.7 | 1.15672 | 120211.7 | 1.15672 | 1027225.3 | 1.15672 | 912121.4 | 1.15672 | 339566.2 | 1.15672 | 124592.4
| 1071 | 81.1706 | 1071 | 81.599 | 1071 | 89.0094 | 1071 | 90.1053 | 1071 | 80.8932 | 1071 | 78.9663 | 1071 | 87.9571 | 1071 | 88.5338 | 1071 | 73.5874 | 1071 | 76.0601 | 1071 | 84.7578 | 1071 | 88.5887 | 1.1578 | 476242.4 | 1.1578 | 524807 | 1.1578 | 165853.6 | 1.1578 | 89601.73367 | 1.1578 | 492000.6 | 1.1578 | 707733.8 | 1.1578 | 201467 | 1.1578 | 122418.6 | 1.1578 | 1029308.6 | 1.1578 | 950335.8 | 1.1578 | 334606.632 | 1.1578 | 121175.5
| 1070 | 81.0037 | 1070 | 80.9363 | 1070 | 88.8575 | 1070 | 89.8528 | 1070 | 80.9408 | 1070 | 78.9904 | 1070 | 88.2423 | 1070 | 88.7551 | 1070 | 73.208 | 1070 | 75.8873 | 1070 | 84.716 | 1070 | 88.1474 | 1.15888 | 486594.5 | 1.15888 | 568802.8 | 1.15888 | 171074.8 | 1.15888 | 94669.9733 | 1.15888 | 490189.5 | 1.15888 | 707226 | 1.15888 | 191788.1 | 1.15888 | 117670.8 | 1.15888 | 1066287.6 | 1.15888 | 968006.1 | 1.15888 | 337235.3 | 1.15888 | 131615.6
| 1069 | 80.9773 | 1069 | 81.0027 | 1069 | 88.6494 | 1069 | 90.1405 | 1069 | 81.0416 | 1069 | 78.8974 | 1069 | 88.2951 | 1069 | 88.6871 | 1069 | 73.4064 | 1069 | 75.9807 | 1069 | 85.1174 | 1069 | 88.2744 | 1.15996 | 489015.0276 | 1.15996 | 565457 | 1.15996 | 178266 | 1.15996 | 89264.29471 | 1.15996 | 485342.8 | 1.15996 | 715646 | 1.15996 | 190313.7 | 1.15996 | 119410.8 | 1.15996 | 1049822.4 | 1.15996 | 961190.7 | 1.15996 | 318883.3 | 1.15996 | 128869.6
| 1068 | 81.0109 | 1068 | 81.0769 | 1068 | 88.8207 | 1068 | 90.3941 | 1068 | 81.1445 | 1068 | 78.7899 | 1068 | 88.2308 | 1068 | 88.6473 | 1068 | 73.2808 | 1068 | 75.7238 | 1068 | 85.0433 | 1068 | 88.2497 | 1.16105 | 488006.6 | 1.16105 | 561603.2 | 1.16105 | 172922.4 | 1.16105 | 84655.99514 | 1.16105 | 480399.4 | 1.16105 | 725259.4 | 1.16105 | 192908.4 | 1.16105 | 120530.8 | 1.16105 | 1063473.6 | 1.16105 | 986884.6 | 1.16105 | 322943.6 | 1.16105 | 129691.1
| 1067 | 80.6835 | 1067 | 80.847 | 1067 | 88.9974 | 1067 | 89.9282 | 1067 | 81.1094 | 1067 | 78.5089 | 1067 | 88.2976 | 1067 | 88.8254 | 1067 | 73.0094 | 1067 | 75.2783 | 1067 | 84.4197 | 1067 | 88.0209 | 1.16214 | 507906.7 | 1.16214 | 577992.437 | 1.16214 | 167486.6521 | 1.16214 | 93716.24973 | 1.16214 | 483295.6 | 1.16214 | 748563.2 | 1.16214 | 190940.9182 | 1.16214 | 116767.8 | 1.16214 | 1091053.7 | 1.16214 | 1031141.0 | 1.16214 | 353613.2 | 1.16214 | 135387.3
| 1066 | 80.2103 | 1066 | 80.882 | 1066 | 88.8739 | 1066 | 89.9647 | 1066 | 80.4474 | 1066 | 77.9427 | 1066 | 88.1009 | 1066 | 88.2375 | 1066 | 73.1678 | 1066 | 75.3605 | 1066 | 84.7691 | 1066 | 88.2902 | 1.16323 | 537133.1 | 1.16323 | 576722.1 | 1.16323 | 171823 | 1.16323 | 93175.71633 | 1.16323 | 522850.4028 | 1.16323 | 795509.2347 | 1.16323 | 198216.6 | 1.16323 | 130466.3 | 1.16323 | 1078092.3 | 1.16323 | 1025151.3 | 1.16323 | 337208.6 | 1.16323 | 129224.3
| 1065 | 80.4431 | 1065 | 81.1191 | 1065 | 89.49 | 1065 | 90.716 | 1065 | 80.6363 | 1065 | 77.8083 | 1065 | 87.9015 | 1065 | 88.1735 | 1065 | 73.5747 | 1065 | 75.4057 | 1065 | 85.3075 | 1065 | 88.6978 | 1.16432 | 524090.2 | 1.16432 | 561973.2 | 1.16432 | 152571.3 | 1.16432 | 79245.91179 | 1.16432 | 512599.8 | 1.16432 | 808081.5 | 1.16432 | 205756.3 | 1.16432 | 132231.6 | 1.16432 | 1042111.1 | 1.16432 | 1022728.0 | 1.16432 | 312448.7 | 1.16432 | 120067.8
| 1064 | 80.2873 | 1064 | 80.992 | 1064 | 89.4491 | 1064 | 90.4752 | 1064 | 80.4428 | 1064 | 77.7951 | 1064 | 87.8987 | 1064 | 88.6301 | 1064 | 73.4717 | 1064 | 74.8429 | 1064 | 85.3962 | 1064 | 88.6249 | 1.16541 | 534472.6 | 1.16541 | 571499.9 | 1.16541 | 154119.4 | 1.16541 | 83785.64847 | 1.16541 | 525093.8 | 1.16541 | 810696.4 | 1.16541 | 206245.1 | 1.16541 | 121830.2 | 1.16541 | 1053625.4 | 1.16541 | 1079759.5 | 1.16541 | 308955.2267 | 1.16541 | 121948.7
| 1063 | 80.4128 | 1063 | 80.553 | 1063 | 89.2337 | 1063 | 90.2251 | 1063 | 80.6679 | 1063 | 78.1036 | 1063 | 88.2095 | 1063 | 88.4887 | 1063 | 73.6133 | 1063 | 75.1053 | 1063 | 85.5156 | 1063 | 88.9548 | 1.16651 | 527887.1 | 1.16651 | 602478.8 | 1.16651 | 161159.3 | 1.16651 | 88650.4876 | 1.16651 | 512658.8 | 1.16651 | 786819.7 | 1.16651 | 195479.1 | 1.16651 | 125310.2 | 1.16651 | 1042463.5 | 1.16651 | 1055818.5 | 1.16651 | 304081.9 | 1.16651 | 114775.4
| 1062 | 80.0968 | 1062 | 80.5587 | 1062 | 89.2075 | 1062 | 89.7461 | 1062 | 79.8178 | 1062 | 77.2449 | 1062 | 87.6385 | 1062 | 87.9925 | 1062 | 73.3594 | 1062 | 75.0999 | 1062 | 85.6327 | 1062 | 89.358 | 1.16761 | 548159.6 | 1.16761 | 603219 | 1.16761 | 162296.5 | 1.16761 | 98247.89853 | 1.16761 | 565532 | 1.16761 | 860407.3 | 1.16761 | 216648.5 | 1.16761 | 137357.2718 | 1.16761 | 1068119.3 | 1.16761 | 1058339.2 | 1.16761 | 299349.5 | 1.16761 | 106277
| 1061 | 79.5774 | 1061 | 80.8237 | 1061 | 88.945 | 1061 | 89.8532 | 1061 | 79.4749 | 1061 | 77.2707 | 1061 | 87.5702 | 1061 | 88.385 | 1061 | 72.7184 | 1061 | 74.3388 | 1061 | 85.1819 | 1061 | 88.9996 | 1.16871 | 581863.4 | 1.16871 | 586134.1 | 1.16871 | 171102.3273 | 1.16871 | 96274.86163 | 1.16871 | 588447.8 | 1.16871 | 859801.4 | 1.16871 | 219629.7 | 1.16871 | 128206.7 | 1.16871 | 1131623.4 | 1.16871 | 1137114.3 | 1.16871 | 320673.9 | 1.16871 | 114219.4
| 1060 | 79.6674 | 1060 | 80.7727 | 1060 | 88.8642 | 1060 | 90.3229 | 1060 | 79.5786 | 1060 | 76.8838 | 1060 | 87.5913 | 1060 | 88.4341 | 1060 | 72.7104 | 1060 | 74.1428 | 1060 | 85.1382 | 1060 | 88.7201 | 1.16981 | 577206.9564 | 1.16981 | 590727.8 | 1.16981 | 174095.4 | 1.16981 | 87284.92842 | 1.16981 | 582884.8 | 1.16981 | 895289.5 | 1.16981 | 219246.1982 | 1.16981 | 127295.8 | 1.16981 | 1134542.7 | 1.16981 | 1159636.7 | 1.16981 | 323338.4363 | 1.16981 | 120695.7
| 1059 | 79.3611 | 1059 | 80.4599 | 1059 | 88.4502 | 1059 | 89.6518 | 1059 | 79.6842 | 1059 | 76.9722 | 1059 | 87.9759 | 1059 | 88.5292 | 1059 | 72.7617 | 1059 | 74.0313 | 1059 | 84.8747 | 1059 | 88.6305 | 1.17092 | 598064.1 | 1.17092 | 613548.4 | 1.17092 | 188495.3 | 1.17092 | 100734.9 | 1.17092 | 577225.2 | 1.17092 | 889156.1 | 1.17092 | 205372.9 | 1.17092 | 125315.6 | 1.17092 | 1131660.7 | 1.17092 | 1173546.2 | 1.17092 | 336551.9 | 1.17092 | 122974.1
| 1058 | 79.2941 | 1058 | 80.6748 | 1058 | 88.4587 | 1058 | 89.7044 | 1058 | 79.2459 | 1058 | 77.0139 | 1058 | 87.8218 | 1058 | 88.4099 | 1058 | 72.2602 | 1058 | 73.8279 | 1058 | 85.1413 | 1058 | 88.6442 | 1.17202 | 603581.8 | 1.17202 | 599718 | 1.17202 | 188556.2 | 1.17202 | 99844.54167 | 1.17202 | 606749.7 | 1.17202 | 887154.6 | 1.17202 | 211431.5 | 1.17202 | 128347.2 | 1.17202 | 1183658.8 | 1.17202 | 1197380.8 | 1.17202 | 324415.1618 | 1.17202 | 122891.3
| 1057 | 79.198 | 1057 | 80.5012 | 1057 | 88.5574 | 1057 | 89.4209 | 1057 | 79.1054 | 1057 | 76.846 | 1057 | 87.7823 | 1057 | 88.2829 | 1057 | 72.2758 | 1057 | 73.8385 | 1057 | 85.1176 | 1057 | 88.6886 | 1.17313 | 611062.6 | 1.17313 | 612968.5 | 1.17313 | 185493 | 1.17313 | 105947.1 | 1.17313 | 617208.5 | 1.17313 | 903750.6 | 1.17313 | 213302 | 1.17313 | 131608.8 | 1.17313 | 1184324.2 | 1.17313 | 1198512.6 | 1.17313 | 326155.3 | 1.17313 | 122103.13
| 1056 | 78.7952 | 1056 | 80.8547 | 1056 | 89.0016 | 1056 | 89.6235 | 1056 | 79.4928 | 1056 | 76.853 | 1056 | 87.703 | 1056 | 88.6697 | 1056 | 72.1362 | 1056 | 73.8352 | 1056 | 85.098 | 1056 | 88.5752 | 1.17424 | 639283.5 | 1.17424 | 589568.1 | 1.17424 | 170855.7 | 1.17424 | 101894.6 | 1.17424 | 592869.3 | 1.17424 | 904836.9 | 1.17424 | 216680.8 | 1.17424 | 122769.3 | 1.17424 | 1200741.5 | 1.17424 | 1201137.5 | 1.17424 | 327708.1 | 1.17424 | 124956.2
| 1055 | 78.9551 | 1055 | 80.6483 | 1055 | 89.0269 | 1055 | 89.5667 | 1055 | 79.0661 | 1055 | 76.6089 | 1055 | 87.4942 | 1055 | 88.5342 | 1055 | 72.2873 | 1055 | 73.7463 | 1055 | 85.0257 | 1055 | 89.0652 | 1.17536 | 629645.6 | 1.17536 | 604980.4433 | 1.17536 | 170345.6336 | 1.17536 | 103272.7686 | 1.17536 | 622180.7 | 1.17536 | 928593.8 | 1.17536 | 225050.7 | 1.17536 | 126150.6 | 1.17536 | 1187654.0 | 1.17536 | 1212993.8 | 1.17536 | 331797.5 | 1.17536 | 114066.1
| 1054 | 78.7775 | 1054 | 80.9646 | 1054 | 88.9676 | 1054 | 89.3302 | 1054 | 78.7838 | 1054 | 76.5608 | 1054 | 87.3461 | 1054 | 88.6829 | 1054 | 71.9792 | 1054 | 73.4107 | 1054 | 84.9191 | 1054 | 88.5729 | 1.17647 | 642922.4 | 1.17647 | 584266.8 | 1.17647 | 172631.4 | 1.17647 | 108494 | 1.17647 | 642491.4 | 1.17647 | 934747.7 | 1.17647 | 231232.6 | 1.17647 | 122930.7 | 1.17647 | 1221437.3 | 1.17647 | 1251972.5 | 1.17647 | 337589.1 | 1.17647 | 125484.6
| 1053 | 78.5741 | 1053 | 81.0475 | 1053 | 88.9001 | 1053 | 89.6459 | 1053 | 79.0256 | 1053 | 76.7986 | 1053 | 87.4644 | 1053 | 88.5474 | 1053 | 71.7394 | 1053 | 73.5061 | 1053 | 84.8779 | 1053 | 88.3781 | 1.17759 | 658182 | 1.17759 | 579716.7 | 1.17759 | 175212.7 | 1.17759 | 102009 | 1.17759 | 627274 | 1.17759 | 914901.6 | 1.17759 | 227059.9 | 1.17759 | 126320.4 | 1.17759 | 1248725.4 | 1.17759 | 1243833.3 | 1.17759 | 340241.7 | 1.17759 | 130326.8
| 1052 | 78.5957 | 1052 | 81.4763 | 1052 | 88.5289 | 1052 | 90.0933 | 1052 | 78.9839 | 1052 | 76.9336 | 1052 | 87.5257 | 1052 | 88.6039 | 1052 | 71.9523 | 1052 | 73.7527 | 1052 | 85.4776 | 1052 | 89.0058 | 1.17871 | 657931.4 | 1.17871 | 552015.2 | 1.17871 | 188253.8 | 1.17871 | 93105.1004 | 1.17871 | 631288.6 | 1.17871 | 904485.4 | 1.17871 | 225118 | 1.17871 | 125236.725 | 1.17871 | 1228875.3 | 1.17871 | 1219226.8 | 1.17871 | 312240.6 | 1.17871 | 116043.2
| 1051 | 78.8162 | 1051 | 81.6104 | 1051 | 88.336 | 1051 | 89.9576 | 1051 | 78.6784 | 1051 | 76.6622 | 1051 | 87.4356 | 1051 | 88.7646 | 1051 | 71.8397 | 1051 | 73.4742 | 1051 | 84.9622 | 1051 | 89.0751 | 1.17983 | 643938.2 | 1.17983 | 544222.2 | 1.17983 | 195426.1 | 1.17983 | 95997.45084 | 1.17983 | 653440 | 1.17983 | 930797.2996 | 1.17983 | 229047.1089 | 1.17983 | 121745 | 1.17983 | 1242958.8 | 1.17983 | 1252095.8 | 1.17983 | 337414.6 | 1.17983 | 114715.5
| 1050 | 78.8883 | 1050 | 82.0879 | 1050 | 88.9526 | 1050 | 90.1544 | 1050 | 78.6434 | 1050 | 76.9568 | 1050 | 87.6894 | 1050 | 88.6055 | 1050 | 71.4488 | 1050 | 73.1763 | 1050 | 84.4752 | 1050 | 88.7779 | 1.18095 | 640218.5767 | 1.18095 | 514401.7 | 1.18095 | 174451.4 | 1.18095 | 92249.3629 | 1.18095 | 657117.1 | 1.18095 | 905847.6 | 1.18095 | 219682.6 | 1.18095 | 125676.8 | 1.18095 | 1286755.0 | 1.18095 | 1287769.4 | 1.18095 | 362327.8 | 1.18095 | 121670.5
| 1049 | 78.7985 | 1049 | 82.1704 | 1049 | 88.7051 | 1049 | 89.7451 | 1049 | 78.2793 | 1049 | 76.7996 | 1049 | 87.197 | 1049 | 88.4203 | 1049 | 71.5282 | 1049 | 73.1796 | 1049 | 84.2613 | 1049 | 88.9236 | 1.18208 | 647616.2 | 1.18208 | 510150.4 | 1.18208 | 183203.1 | 1.18208 | 100718.9 | 1.18208 | 684049.8 | 1.18208 | 921801.3 | 1.18208 | 239375.2 | 1.18208 | 130309.7 | 1.18208 | 1280705.3 | 1.18208 | 1289853.2 | 1.18208 | 374011.4 | 1.18208 | 118567
| 1048 | 78.6534 | 1048 | 82.5755 | 1048 | 88.8254 | 1048 | 90.1746 | 1048 | 78.5094 | 1048 | 76.9883 | 1048 | 87.4297 | 1048 | 88.4289 | 1048 | 71.8727 | 1048 | 73.3187 | 1048 | 84.1662 | 1048 | 88.6884 | 1.18321 | 658929.5 | 1.18321 | 485844.5 | 1.18321 | 179425.2 | 1.18321 | 92201.90505 | 1.18321 | 669025.3 | 1.18321 | 906469.1 | 1.18321 | 230591.9 | 1.18321 | 130352.3 | 1.18321 | 1246615.9 | 1.18321 | 1276645.0 | 1.18321 | 379684 | 1.18321 | 124214
| 1047 | 78.8648 | 1047 | 83.1749 | 1047 | 89.2293 | 1047 | 90.4208 | 1047 | 79.0783 | 1047 | 77.0981 | 1047 | 87.4889 | 1047 | 88.1734 | 1047 | 71.2735 | 1047 | 73.0788 | 1047 | 83.7595 | 1047 | 88.4587 | 1.18434 | 645511.7 | 1.18434 | 450690.5 | 1.18434 | 166266.3743 | 1.18434 | 87571.56594 | 1.18434 | 630895.4 | 1.18434 | 898329.7 | 1.18434 | 228710.2409 | 1.18434 | 136819.8 | 1.18434 | 1313121.1 | 1.18434 | 1306242.1 | 1.18434 | 402089.2 | 1.18434 | 129886.7
| 1046 | 78.9227 | 1046 | 82.9115 | 1046 | 89.0515 | 1046 | 90.5528 | 1046 | 78.9698 | 1046 | 77.7883 | 1046 | 87.5535 | 1046 | 88.2722 | 1046 | 71.0722 | 1046 | 73.1186 | 1046 | 83.6122 | 1046 | 88.6329 | 1.18547 | 642754.6 | 1.18547 | 467235.5 | 1.18547 | 172466.8 | 1.18547 | 85215.35601 | 1.18547 | 639518.5 | 1.18547 | 839422.2 | 1.18547 | 226623.9 | 1.18547 | 134653 | 1.18547 | 1337700.9 | 1.18547 | 1304200.8 | 1.18547 | 410900.5 | 1.18547 | 125993.3
| 1045 | 78.813 | 1045 | 83.0033 | 1045 | 88.5026 | 1045 | 90.2478 | 1045 | 78.5219 | 1045 | 77.9174 | 1045 | 87.8378 | 1045 | 88.7536 | 1045 | 71.1314 | 1045 | 73.069 | 1045 | 83.2902 | 1045 | 88.8639 | 1.1866 | 651576.1 | 1.1866 | 462617.8 | 1.1866 | 191715.9 | 1.1866 | 91282.65175 | 1.1866 | 671986.9 | 1.1866 | 829961.4 | 1.1866 | 216117.1 | 1.1866 | 123403.3 | 1.1866 | 1333734.4 | 1.1866 | 1312368.5 | 1.1866 | 429629.2665 | 1.1866 | 120847.3568
| 1044 | 78.7825 | 1044 | 83.5336 | 1044 | 88.542 | 1044 | 90.0675 | 1044 | 78.6601 | 1044 | 77.878 | 1044 | 87.6352 | 1044 | 88.563 | 1044 | 71.4769 | 1044 | 73.4068 | 1044 | 83.4999 | 1044 | 88.7085 | 1.18774 | 654949.2 | 1.18774 | 432355 | 1.18774 | 190686 | 1.18774 | 95057.26193 | 1.18774 | 663517.4 | 1.18774 | 834926.7611 | 1.18774 | 224311.5 | 1.18774 | 128135.8 | 1.18774 | 1298544.9 | 1.18774 | 1276510.2 | 1.18774 | 418694.3 | 1.18774 | 124695.5
| 1043 | 78.5641 | 1043 | 83.8163 | 1043 | 88.3003 | 1043 | 90.0657 | 1043 | 78.8483 | 1043 | 77.8889 | 1043 | 87.272 | 1043 | 88.7695 | 1043 | 71.4347 | 1043 | 73.3885 | 1043 | 83.4458 | 1043 | 88.6126 | 1.18888 | 671571.9 | 1.18888 | 417068.6 | 1.18888 | 199731.1 | 1.18888 | 95276.01923 | 1.18888 | 651619.3 | 1.18888 | 835592.3 | 1.18888 | 239107.7 | 1.18888 | 123505.3 | 1.18888 | 1305616.5 | 1.18888 | 1281022.9 | 1.18888 | 422518.5 | 1.18888 | 127200.7
| 1042 | 78.738 | 1042 | 83.9234 | 1042 | 88.3794 | 1042 | 90.3976 | 1042 | 78.5413 | 1042 | 77.998 | 1042 | 87.9531 | 1042 | 88.8156 | 1042 | 71.1836 | 1042 | 73.4078 | 1042 | 83.5316 | 1042 | 88.5779 | 1.19002 | 660584.884 | 1.19002 | 411846.2 | 1.19002 | 197244.9 | 1.19002 | 88865.19908 | 1.19002 | 674481.5 | 1.19002 | 827844.1009 | 1.19002 | 212988 | 1.19002 | 122666.2 | 1.19002 | 1335653.9 | 1.19002 | 1281302.2 | 1.19002 | 418535.6 | 1.19002 | 128272.1
| 1041 | 79.1054 | 1041 | 84.1703 | 1041 | 88.6528 | 1041 | 90.2636 | 1041 | 78.1848 | 1041 | 78.2257 | 1041 | 87.8529 | 1041 | 88.4049 | 1041 | 71.2042 | 1041 | 73.6896 | 1041 | 83.332 | 1041 | 88.411 | 1.19116 | 636327.1 | 1.19116 | 398921.258 | 1.19116 | 187865 | 1.19116 | 91671.90546 | 1.19116 | 701473.3 | 1.19116 | 810088.9 | 1.19116 | 217204.2 | 1.19116 | 132695.1 | 1.19116 | 1335943.8 | 1.19116 | 1252140.3 | 1.19116 | 430564.5 | 1.19116 | 132546.5
| 1040 | 79.0551 | 1040 | 84.486 | 1040 | 89.0795 | 1040 | 90.2505 | 1040 | 78.4007 | 1040 | 78.2517 | 1040 | 87.7798 | 1040 | 88.4204 | 1040 | 71.5516 | 1040 | 73.9653 | 1040 | 83.2248 | 1040 | 88.5174 | 1.19231 | 641016.4 | 1.19231 | 382511.4677 | 1.19231 | 173517.8 | 1.19231 | 92108.74564 | 1.19231 | 687160.3 | 1.19231 | 809452.3 | 1.19231 | 220428.6 | 1.19231 | 132572.4 | 1.19231 | 1300424.7 | 1.19231 | 1224047.1 | 1.19231 | 437505.3846 | 1.19231 | 130220.7
| 1039 | 79.1744 | 1039 | 84.7153 | 1039 | 89.0264 | 1039 | 89.9957 | 1039 | 78.2839 | 1039 | 78.3382 | 1039 | 87.6697 | 1039 | 88.0933 | 1039 | 71.2872 | 1039 | 73.8109 | 1039 | 83.0944 | 1039 | 88.3933 | 1.19346 | 634035.9 | 1.19346 | 371024 | 1.19346 | 175649.452 | 1.19346 | 97443.24914 | 1.19346 | 696946 | 1.19346 | 803720.5 | 1.19346 | 225126.9 | 1.19346 | 140948.5 | 1.19346 | 1331907.1 | 1.19346 | 1243459.1 | 1.19346 | 445866.4926 | 1.19346 | 133490.3
| 1038 | 79.4021 | 1038 | 84.9672 | 1038 | 89.0525 | 1038 | 90.3598 | 1038 | 78.4671 | 1038 | 78.9566 | 1038 | 87.8847 | 1038 | 88.3134 | 1038 | 71.3411 | 1038 | 74.1303 | 1038 | 83.1206 | 1038 | 88.2797 | 1.19461 | 619729.3 | 1.19461 | 358550.4 | 1.19461 | 175101.6 | 1.19461 | 90294.96384 | 1.19461 | 685019.5 | 1.19461 | 754233.7 | 1.19461 | 217242.2 | 1.19461 | 135715.5 | 1.19461 | 1328521.2 | 1.19461 | 1210677.2 | 1.19461 | 445206.4 | 1.19461 | 136550.4
| 1037 | 79.35 | 1037 | 85.0206 | 1037 | 88.6929 | 1037 | 90.6835 | 1037 | 78.8921 | 1037 | 79.1948 | 1037 | 88.3236 | 1037 | 88.5092 | 1037 | 71.4095 | 1037 | 74.4612 | 1037 | 83.3194 | 1037 | 88.4586 | 1.19576 | 624464.2 | 1.19576 | 356476.6 | 1.19576 | 187898.1 | 1.19576 | 84199.007 | 1.19576 | 656104.3 | 1.19576 | 736542.8 | 1.19576 | 201193.1 | 1.19576 | 131174.3 | 1.19576 | 1323540.7 | 1.19576 | 1177186.1 | 1.19576 | 434612.4 | 1.19576 | 132406.2
| 1036 | 79.4815 | 1036 | 84.9153 | 1036 | 88.7117 | 1036 | 90.3287 | 1036 | 79.0461 | 1036 | 79.5647 | 1036 | 87.925 | 1036 | 88.3685 | 1036 | 71.1221 | 1036 | 74.1456 | 1036 | 82.8945 | 1036 | 88.6672 | 1.19691 | 616744.3 | 1.19691 | 362641.2 | 1.19691 | 187596.6 | 1.19691 | 91260.59966 | 1.19691 | 646601.9 | 1.19691 | 708774.8 | 1.19691 | 216536.2079 | 1.19691 | 134875.9213 | 1.19691 | 1358050.0 | 1.19691 | 1213681.0 | 1.19691 | 460193.4 | 1.19691 | 127615
| 1035 | 79.5787 | 1035 | 85.1516 | 1035 | 88.572 | 1035 | 89.8859 | 1035 | 79.3414 | 1035 | 79.6899 | 1035 | 87.977 | 1035 | 88.3222 | 1035 | 71.061 | 1035 | 73.8162 | 1035 | 82.334 | 1035 | 88.3989 | 1.19807 | 611376.8 | 1.19807 | 351097.4 | 1.19807 | 192938 | 1.19807 | 100485.7 | 1.19807 | 627467.6 | 1.19807 | 700409.9 | 1.19807 | 214965.9 | 1.19807 | 136284.6 | 1.19807 | 1367547.6 | 1.19807 | 1252496.4 | 1.19807 | 495036.0562 | 1.19807 | 134385.9
| 1034 | 79.8285 | 1034 | 85.1689 | 1034 | 88.5073 | 1034 | 90.0508 | 1034 | 79.1358 | 1034 | 79.8869 | 1034 | 88.1173 | 1034 | 88.6381 | 1034 | 71.3262 | 1034 | 74.4482 | 1034 | 82.8248 | 1034 | 88.5107 | 1.19923 | 595865.8573 | 1.19923 | 350888.2 | 1.19923 | 195646.5 | 1.19923 | 97248.63697 | 1.19923 | 642859.1 | 1.19923 | 686584.2 | 1.19923 | 210056.6 | 1.19923 | 128809.3 | 1.19923 | 1340476.5 | 1.19923 | 1185429.4 | 1.19923 | 466127.5 | 1.19923 | 131899.9
| 1033 | 79.7436 | 1033 | 84.94 | 1033 | 88.5029 | 1033 | 89.9388 | 1033 | 79.2266 | 1033 | 80.145 | 1033 | 87.9608 | 1033 | 88.3794 | 1033 | 71.4227 | 1033 | 75.2694 | 1033 | 82.8972 | 1033 | 88.4826 | 1.20039 | 602673.1 | 1.20039 | 363454.2 | 1.20039 | 196185.1 | 1.20039 | 99764.99648 | 1.20039 | 637807.0003 | 1.20039 | 668293.3 | 1.20039 | 216420 | 1.20039 | 135390 | 1.20039 | 1332346.8 | 1.20039 | 1101051.9 | 1.20039 | 462709.4859 | 1.20039 | 132844
| 1032 | 79.7145 | 1032 | 84.9552 | 1032 | 88.5625 | 1032 | 89.7125 | 1032 | 79.6075 | 1032 | 80.2259 | 1032 | 88.1396 | 1032 | 88.5466 | 1032 | 71.1652 | 1032 | 75.1647 | 1032 | 82.6408 | 1032 | 88.6383 | 1.20155 | 605790.6 | 1.20155 | 363360.9 | 1.20155 | 194404.6 | 1.20155 | 104764.5 | 1.20155 | 612989.8 | 1.20155 | 663498.6 | 1.20155 | 210028.8 | 1.20155 | 131533.2 | 1.20155 | 1363736.1 | 1.20155 | 1114023.7 | 1.20155 | 479046.4 | 1.20155 | 129304.2
| 1031 | 80.1498 | 1031 | 85.1462 | 1031 | 88.5081 | 1031 | 89.5254 | 1031 | 79.1887 | 1031 | 80.171 | 1031 | 88.1977 | 1031 | 88.5427 | 1031 | 71.5584 | 1031 | 75.2033 | 1031 | 82.6527 | 1031 | 88.5145 | 1.20272 | 578157.3124 | 1.20272 | 354106.3 | 1.20272 | 196757.6 | 1.20272 | 109043.9 | 1.20272 | 642918 | 1.20272 | 668923.7 | 1.20272 | 208245.4 | 1.20272 | 131883.9 | 1.20272 | 1322476.4 | 1.20272 | 1112174.8 | 1.20272 | 479251.5 | 1.20272 | 132575.3
| 1030 | 80.4276 | 1030 | 85.2027 | 1030 | 88.4752 | 1030 | 89.7529 | 1030 | 79.6356 | 1030 | 80.6565 | 1030 | 88.5192 | 1030 | 88.8324 | 1030 | 71.9307 | 1030 | 75.2729 | 1030 | 83.0486 | 1030 | 88.4537 | 1.20388 | 561305.9 | 1.20388 | 351873 | 1.20388 | 198342.4 | 1.20388 | 104301.2 | 1.20388 | 613469.6 | 1.20388 | 634104.8893 | 1.20388 | 196735 | 1.20388 | 125141 | 1.20388 | 1284271.2 | 1.20388 | 1107112.7 | 1.20388 | 456397.7 | 1.20388 | 134333.3
| 1029 | 79.9732 | 1029 | 85.0697 | 1029 | 88.2644 | 1029 | 89.573 | 1029 | 79.9826 | 1029 | 81.0229 | 1029 | 88.5497 | 1029 | 88.3287 | 1029 | 71.999 | 1029 | 75.6661 | 1029 | 82.8133 | 1029 | 88.7618 | 1.20505 | 592036.4 | 1.20505 | 359469.5 | 1.20505 | 206546.5 | 1.20505 | 108419 | 1.20505 | 591413.9 | 1.20505 | 608829.5124 | 1.20505 | 196005.4 | 1.20505 | 137715.2 | 1.20505 | 1279365.9 | 1.20505 | 1068946.3 | 1.20505 | 471362.3 | 1.20505 | 127073.7
| 1028 | 80.2257 | 1028 | 84.8322 | 1028 | 88.1603 | 1028 | 89.273 | 1028 | 80.0268 | 1028 | 80.9937 | 1028 | 88.4274 | 1028 | 88.2432 | 1028 | 72.258 | 1028 | 75.5434 | 1028 | 82.6518 | 1028 | 88.4723 | 1.20623 | 576572.1 | 1.20623 | 372731.3 | 1.20623 | 210879.7472 | 1.20623 | 115350 | 1.20623 | 589637.3 | 1.20623 | 612106.1 | 1.20623 | 200876.4 | 1.20623 | 140145.1 | 1.20623 | 1253987.0 | 1.20623 | 1083530.5 | 1.20623 | 482107.9 | 1.20623 | 134394.7
| 1027 | 80.6868 | 1027 | 84.7838 | 1027 | 88.8501 | 1027 | 89.6384 | 1027 | 80.1217 | 1027 | 81.043 | 1027 | 88.5716 | 1027 | 88.1444 | 1027 | 72.4562 | 1027 | 75.9972 | 1027 | 83.4426 | 1027 | 88.6728 | 1.2074 | 548032.6 | 1.2074 | 376053.3248 | 1.2074 | 185962.2 | 1.2074 | 107403.6 | 1.2074 | 584517.9 | 1.2074 | 609763.0928 | 1.2074 | 195970.1 | 1.2074 | 142944.8 | 1.2074 | 1235335.6 | 1.2074 | 1039769.8 | 1.2074 | 435970.8635 | 1.2074 | 129725.1
| 1026 | 80.946 | 1026 | 85.127 | 1026 | 89.1281 | 1026 | 90.1257 | 1026 | 80.1245 | 1026 | 80.9607 | 1026 | 88.3949 | 1026 | 88.4369 | 1026 | 72.5158 | 1026 | 75.8361 | 1026 | 83.4449 | 1026 | 88.5896 | 1.20858 | 532810.6 | 1.20858 | 358569.7 | 1.20858 | 176607.7 | 1.20858 | 97210.1016 | 1.20858 | 585473.2 | 1.20858 | 616873.1 | 1.20858 | 202867.6 | 1.20858 | 135802.3 | 1.20858 | 1231435.4 | 1.20858 | 1057969.0 | 1.20858 | 436688.1 | 1.20858 | 132015.9
| 1025 | 81.2334 | 1025 | 85.2297 | 1025 | 88.8963 | 1025 | 90.1529 | 1025 | 80.5796 | 1025 | 80.9172 | 1025 | 88.3046 | 1025 | 88.6278 | 1025 | 72.4577 | 1025 | 75.7124 | 1025 | 83.7908 | 1025 | 88.1692 | 1.20976 | 516099.3 | 1.20976 | 353909.6244 | 1.20976 | 185050.4302 | 1.20976 | 96835.29176 | 1.20976 | 557011.4 | 1.20976 | 621226.9 | 1.20976 | 206645.8 | 1.20976 | 131334 | 1.20976 | 1240001.8 | 1.20976 | 1072584.0 | 1.20976 | 417767.7 | 1.20976 | 142864.1
| 1024 | 81.3755 | 1024 | 85.1703 | 1024 | 88.8471 | 1024 | 90.1099 | 1024 | 80.2983 | 1024 | 80.7715 | 1024 | 88.1272 | 1024 | 88.376 | 1024 | 72.3545 | 1024 | 75.8201 | 1024 | 83.3503 | 1024 | 87.8911 | 1.21094 | 508447.7 | 1.21094 | 357701.7 | 1.21094 | 187160.3 | 1.21094 | 97919.62877 | 1.21094 | 576323.9 | 1.21094 | 633081.5 | 1.21094 | 213799 | 1.21094 | 137866.2 | 1.21094 | 1253442.3 | 1.21094 | 1063726.8 | 1.21094 | 443908.1 | 1.21094 | 150416.3
| 1023 | 81.0473 | 1023 | 85.0841 | 1023 | 88.9227 | 1023 | 89.7127 | 1023 | 80.5012 | 1023 | 81.1996 | 1023 | 88.3731 | 1023 | 88.5091 | 1023 | 72.593 | 1023 | 76.5268 | 1023 | 83.5344 | 1023 | 88.4928 | 1.21212 | 529617.2 | 1.21212 | 362937.5 | 1.21212 | 184838.5 | 1.21212 | 106611.6 | 1.21212 | 564244.7 | 1.21212 | 603304.4737 | 1.21212 | 204876 | 1.21212 | 134791.6535 | 1.21212 | 1230479.7 | 1.21212 | 995560.6 | 1.21212 | 434065 | 1.21212 | 135198.7
| 1022 | 80.5495 | 1022 | 84.7916 | 1022 | 88.3708 | 1022 | 89.8044 | 1022 | 80.794 | 1022 | 81.0089 | 1022 | 88.3691 | 1022 | 88.655 | 1022 | 72.572 | 1022 | 76.8029 | 1022 | 83.6914 | 1022 | 88.5579 | 1.21331 | 562226.9 | 1.21331 | 379318.8 | 1.21331 | 205363.6 | 1.21331 | 104819.2 | 1.21331 | 546581.3 | 1.21331 | 618212.3 | 1.21331 | 205427.5 | 1.21331 | 131435.5 | 1.21331 | 1235117.2 | 1.21331 | 970834.2 | 1.21331 | 425884 | 1.21331 | 133838.6
| 1021 | 80.9525 | 1021 | 84.6729 | 1021 | 88.494 | 1021 | 89.7932 | 1021 | 80.4013 | 1021 | 80.9841 | 1021 | 87.7945 | 1021 | 88.5389 | 1021 | 72.8509 | 1021 | 76.3565 | 1021 | 83.624 | 1021 | 88.4854 | 1.2145 | 537633.3 | 1.2145 | 386544.2 | 1.2145 | 201154.7 | 1.2145 | 105268.4207 | 1.2145 | 572961.9 | 1.2145 | 621226.2 | 1.2145 | 228121.7 | 1.2145 | 134574.9 | 1.2145 | 1208101.9 | 1.2145 | 1016180.1 | 1.2145 | 430589.5 | 1.2145 | 135914.7
| 1020 | 81.0721 | 1020 | 84.4625 | 1020 | 88.6548 | 1020 | 89.8482 | 1020 | 80.7079 | 1020 | 81.0337 | 1020 | 88.2796 | 1020 | 88.7866 | 1020 | 72.8973 | 1020 | 76.5862 | 1020 | 84.1799 | 1020 | 88.6754 | 1.21569 | 531187.1 | 1.21569 | 398972.5 | 1.21569 | 195607 | 1.21569 | 104278.5 | 1.21569 | 554227.3 | 1.21569 | 618836.3 | 1.21569 | 209628 | 1.21569 | 128720.7 | 1.21569 | 1205610.4 | 1.21569 | 995625.1 | 1.21569 | 400059 | 1.21569 | 131447.6
| 1019 | 80.8133 | 1019 | 84.1585 | 1019 | 88.23 | 1019 | 89.8772 | 1019 | 81.0688 | 1019 | 80.8801 | 1019 | 88.6308 | 1019 | 88.6353 | 1019 | 72.699 | 1019 | 76.6336 | 1019 | 83.8495 | 1019 | 88.082 | 1.21688 | 548573.5 | 1.21688 | 417010.2 | 1.21688 | 211937.7 | 1.21688 | 103854.3029 | 1.21688 | 532436.7 | 1.21688 | 631289.8 | 1.21688 | 196873.4 | 1.21688 | 132698.9 | 1.21688 | 1228885.7 | 1.21688 | 992957.9 | 1.21688 | 419360.8115 | 1.21688 | 146832.4
| 1018 | 81.1532 | 1018 | 83.8803 | 1018 | 88.7813 | 1018 | 89.5939 | 1018 | 80.5788 | 1018 | 81.0987 | 1018 | 88.2979 | 1018 | 88.3892 | 1018 | 72.8115 | 1018 | 76.4641 | 1018 | 83.6483 | 1018 | 88.321 | 1.21807 | 528206.3 | 1.21807 | 434027.3 | 1.21807 | 191753.4 | 1.21807 | 110305.8 | 1.21807 | 564749.9 | 1.21807 | 616542 | 1.21807 | 209753.2 | 1.21807 | 139159.1 | 1.21807 | 1219387.3 | 1.21807 | 1011534.1 | 1.21807 | 431724.9 | 1.21807 | 140905.2
| 1017 | 81.3858 | 1017 | 83.6773 | 1017 | 89.0331 | 1017 | 89.4014 | 1017 | 80.5898 | 1017 | 81.0944 | 1017 | 88.0448 | 1017 | 88.339 | 1017 | 72.8409 | 1017 | 76.5421 | 1017 | 84.1569 | 1017 | 88.9394 | 1.21927 | 514838.1 | 1.21927 | 446953.2 | 1.21927 | 183093.7222 | 1.21927 | 114892 | 1.21927 | 565145.9 | 1.21927 | 618067.8 | 1.21927 | 219972.7 | 1.21927 | 140719.5 | 1.21927 | 1218679.5 | 1.21927 | 1005837.4 | 1.21927 | 403700.8 | 1.21927 | 125764.3
| 1016 | 81.4128 | 1016 | 83.6273 | 1016 | 88.7744 | 1016 | 89.6176 | 1016 | 80.4546 | 1016 | 80.8244 | 1016 | 88.4374 | 1016 | 88.4465 | 1016 | 72.8846 | 1016 | 76.2636 | 1016 | 84.2058 | 1016 | 88.3241 | 1.22047 | 514191.9 | 1.22047 | 450842.7 | 1.22047 | 192760.6 | 1.22047 | 110208 | 1.22047 | 575104.9 | 1.22047 | 639153.3 | 1.22047 | 205271.4956 | 1.22047 | 138244.1952 | 1.22047 | 1216461.9 | 1.22047 | 1035489.8 | 1.22047 | 401776 | 1.22047 | 141380.5
| 1015 | 81.2998 | 1015 | 83.4947 | 1015 | 88.9838 | 1015 | 90.0561 | 1015 | 80.7132 | 1015 | 80.6778 | 1015 | 88.2678 | 1015 | 88.7364 | 1015 | 73.0077 | 1015 | 76.0092 | 1015 | 84.0295 | 1015 | 88.09 | 1.22167 | 522188.9 | 1.22167 | 459785.4 | 1.22167 | 185573.1 | 1.22167 | 100810.2 | 1.22167 | 559358.3 | 1.22167 | 651382.3 | 1.22167 | 212152.6 | 1.22167 | 131231.2 | 1.22167 | 1205888.6 | 1.22167 | 1063276.5 | 1.22167 | 412444.1 | 1.22167 | 147780.2
| 1014 | 80.5801 | 1014 | 83.1564 | 1014 | 88.7852 | 1014 | 89.8951 | 1014 | 81.1922 | 1014 | 80.5518 | 1014 | 87.9351 | 1014 | 88.575 | 1014 | 73.0221 | 1014 | 76.2528 | 1014 | 84.3955 | 1014 | 88.267 | 1.22288 | 569129.2949 | 1.22288 | 481663.8 | 1.22288 | 193126.5 | 1.22288 | 104490 | 1.22288 | 529934.9 | 1.22288 | 662204.6 | 1.22288 | 225630.9 | 1.22288 | 135527.1 | 1.22288 | 1206753.8 | 1.22288 | 1040665.6 | 1.22288 | 392871.4 | 1.22288 | 143421.2
| 1013 | 80.8212 | 1013 | 82.9987 | 1013 | 89.1046 | 1013 | 90.1149 | 1013 | 80.7504 | 1013 | 80.5597 | 1013 | 87.8727 | 1013 | 88.5676 | 1013 | 73.6308 | 1013 | 76.5933 | 1013 | 85.0262 | 1013 | 88.7003 | 1.22409 | 554581.9 | 1.22409 | 492600 | 1.22409 | 182000.7 | 1.22409 | 99951.16722 | 1.22409 | 559156.4 | 1.22409 | 662911.1 | 1.22409 | 228579.9 | 1.22409 | 135981.8604 | 1.22409 | 1146131.0 | 1.22409 | 1008731.1 | 1.22409 | 359855.1 | 1.22409 | 132648.7
| 1012 | 80.3161 | 1012 | 82.1188 | 1012 | 88.8451 | 1012 | 89.7964 | 1012 | 80.6331 | 1012 | 80.3247 | 1012 | 88.2644 | 1012 | 88.6227 | 1012 | 73.3374 | 1012 | 76.7616 | 1012 | 84.9635 | 1012 | 88.9124 | 1.2253 | 588881.2 | 1.2253 | 551648.2 | 1.2253 | 191698.2 | 1.2253 | 107078.2 | 1.2253 | 567906.4027 | 1.2253 | 682295.8 | 1.2253 | 213544 | 1.2253 | 134858.3 | 1.2253 | 1178550.8 | 1.2253 | 994155.3 | 1.2253 | 363853.7 | 1.2253 | 127668.9
| 1011 | 80.5756 | 1011 | 82.9842 | 1011 | 89.2337 | 1011 | 90.3298 | 1011 | 80.658 | 1011 | 80.0004 | 1011 | 88.3168 | 1011 | 88.743 | 1011 | 73.2646 | 1011 | 76.5753 | 1011 | 85.0774 | 1011 | 88.9788 | 1.22651 | 572808.1 | 1.22651 | 495478.7 | 1.22651 | 178163.8 | 1.22651 | 95806.84109 | 1.22651 | 567399.2 | 1.22651 | 709126.2 | 1.22651 | 211937 | 1.22651 | 132107.1 | 1.22651 | 1188459.7 | 1.22651 | 1014512.1 | 1.22651 | 358603.8 | 1.22651 | 126301.6
| 1010 | 79.8998 | 1010 | 82.2877 | 1010 | 89.1011 | 1010 | 90.0965 | 1010 | 80.7265 | 1010 | 79.65 | 1010 | 87.9994 | 1010 | 88.5231 | 1010 | 73.1781 | 1010 | 76.2415 | 1010 | 84.9593 | 1010 | 88.8752 | 1.22772 | 619580.9 | 1.22772 | 542342.8099 | 1.22772 | 183208.2 | 1.22772 | 100940.7 | 1.22772 | 564041.7 | 1.22772 | 738761.4 | 1.22772 | 224843 | 1.22772 | 137925.7 | 1.22772 | 1199875.4 | 1.22772 | 1050071.9 | 1.22772 | 365517.8 | 1.22772 | 129089.5
| 1009 | 79.9158 | 1009 | 81.6817 | 1009 | 88.8321 | 1009 | 89.6433 | 1009 | 80.2703 | 1009 | 79.2756 | 1009 | 87.7793 | 1009 | 88.473 | 1009 | 72.8375 | 1009 | 76.4759 | 1009 | 84.4821 | 1009 | 88.5318 | 1.22894 | 619702.2 | 1.22894 | 585408 | 1.22894 | 193317.3 | 1.22894 | 111158.7 | 1.22894 | 595475.3 | 1.22894 | 771201 | 1.22894 | 234201.8 | 1.22894 | 139485.8 | 1.22894 | 1238445.8 | 1.22894 | 1028475.9 | 1.22894 | 391992.1 | 1.22894 | 137976.5
| 1008 | 80.4392 | 1008 | 82.3179 | 1008 | 89.3433 | 1008 | 90.2024 | 1008 | 79.9505 | 1008 | 78.732 | 1008 | 87.5469 | 1008 | 88.145 | 1008 | 72.93 | 1008 | 76.371 | 1008 | 84.7883 | 1008 | 88.4077 | 1.23016 | 585298.8 | 1.23016 | 542449.2921 | 1.23016 | 175384.1 | 1.23016 | 99071.50505 | 1.23016 | 618530 | 1.23016 | 819198.6 | 1.23016 | 244309.6 | 1.23016 | 148368.4 | 1.23016 | 1230986.1 | 1.23016 | 1041092.9 | 1.23016 | 376097.7 | 1.23016 | 141452.946
| 1007 | 79.9869 | 1007 | 81.708 | 1007 | 89.0913 | 1007 | 90.1065 | 1007 | 80.2622 | 1007 | 78.8715 | 1007 | 87.3192 | 1007 | 88.2467 | 1007 | 73.0018 | 1007 | 75.8439 | 1007 | 85.2637 | 1007 | 88.4778 | 1.23138 | 617240.3 | 1.23138 | 585867 | 1.23138 | 184653 | 1.23138 | 101327 | 1.23138 | 598392.1 | 1.23138 | 808717.9 | 1.23138 | 254475.8903 | 1.23138 | 145958.6 | 1.23138 | 1225754.3 | 1.23138 | 1097452.4 | 1.23138 | 351739.8 | 1.23138 | 139916.4
| 1006 | 79.7621 | 1006 | 81.4322 | 1006 | 88.9723 | 1006 | 90.1866 | 1006 | 79.9589 | 1006 | 78.6681 | 1006 | 87.2713 | 1006 | 88.4416 | 1006 | 73.2111 | 1006 | 75.4267 | 1006 | 84.5915 | 1006 | 88.5909 | 1.2326 | 634155.7 | 1.2326 | 606846.8 | 1.2326 | 189326.9486 | 1.2326 | 99804.06409 | 1.2326 | 620408.9 | 1.2326 | 828054 | 1.2326 | 257049.8 | 1.2326 | 141133.5 | 1.2326 | 1205946.4 | 1.2326 | 1143947.8 | 1.2326 | 388304.3 | 1.2326 | 137284
| 1005 | 80.0206 | 1005 | 81.6071 | 1005 | 88.9332 | 1005 | 90.4213 | 1005 | 79.7602 | 1005 | 78.3806 | 1005 | 87.2694 | 1005 | 88.4649 | 1005 | 72.8467 | 1005 | 75.7216 | 1005 | 84.8866 | 1005 | 88.7048 | 1.23383 | 617363.7 | 1.23383 | 595418.6 | 1.23383 | 191133.8838 | 1.23383 | 95033.48506 | 1.23383 | 635552.2514 | 1.23383 | 855217.9 | 1.23383 | 257644 | 1.23383 | 140808.6 | 1.23383 | 1247329.0 | 1.23383 | 1114724.4 | 1.23383 | 373051.7 | 1.23383 | 134654.9
| 1004 | 79.5848 | 1004 | 80.8208 | 1004 | 88.5594 | 1004 | 90.2057 | 1004 | 79.6347 | 1004 | 78.7094 | 1004 | 87.4207 | 1004 | 88.6845 | 1004 | 72.9538 | 1004 | 75.5706 | 1004 | 85.2783 | 1004 | 88.609 | 1.23506 | 649278.1 | 1.23506 | 654797 | 1.23506 | 205517.5 | 1.23506 | 99791.6444 | 1.23506 | 645718.4 | 1.23506 | 827723.1 | 1.23506 | 251631.3 | 1.23506 | 135439 | 1.23506 | 1238250.5 | 1.23506 | 1133037.6 | 1.23506 | 353085.4 | 1.23506 | 137367
| 1003 | 79.4771 | 1003 | 81.0108 | 1003 | 88.9453 | 1003 | 90.01 | 1003 | 80.0615 | 1003 | 78.461 | 1003 | 87.3537 | 1003 | 88.5905 | 1003 | 73.1005 | 1003 | 75.5439 | 1003 | 84.9855 | 1003 | 88.7248 | 1.23629 | 658312.6 | 1.23629 | 641713 | 1.23629 | 191452 | 1.23629 | 104248.7 | 1.23629 | 616989.4 | 1.23629 | 851419.5 | 1.23629 | 255017.3 | 1.23629 | 138116.8 | 1.23629 | 1224963.6 | 1.23629 | 1138164.4 | 1.23629 | 369236.6 | 1.23629 | 134684.3
| 1002 | 78.9662 | 1002 | 81.0954 | 1002 | 88.97 | 1002 | 89.7459 | 1002 | 79.8166 | 1002 | 77.8438 | 1002 | 87.3005 | 1002 | 88.7208 | 1002 | 72.6682 | 1002 | 74.918 | 1002 | 84.9653 | 1002 | 88.4226 | 1.23752 | 697186.1 | 1.23752 | 636636.4 | 1.23752 | 190926 | 1.23752 | 110370.9 | 1.23752 | 635372.9 | 1.23752 | 909575 | 1.23752 | 257834.5 | 1.23752 | 135055 | 1.23752 | 1274318.6 | 1.23752 | 1209103.3 | 1.23752 | 371055.9 | 1.23752 | 142760.7
| 1001 | 79.1782 | 1001 | 80.8493 | 1001 | 89.0318 | 1001 | 90.115 | 1001 | 79.5309 | 1001 | 77.3653 | 1001 | 87.7481 | 1001 | 88.9577 | 1001 | 72.1401 | 1001 | 74.695 | 1001 | 84.6222 | 1001 | 88.5771 | 1.23876 | 682807.4 | 1.23876 | 656548.2 | 1.23876 | 189041.2 | 1.23876 | 102359.8 | 1.23876 | 657057.3 | 1.23876 | 956818.4 | 1.23876 | 239260.1 | 1.23876 | 129361.6 | 1.23876 | 1335873.8 | 1.23876 | 1236662.4 | 1.23876 | 390494.2 | 1.23876 | 139015.7
| 1000 | 79.1939 | 1000 | 80.785 | 1000 | 88.926 | 1000 | 90.3127 | 1000 | 78.8052 | 1000 | 77.548 | 1000 | 87.6704 | 1000 | 88.59 | 1000 | 72.0331 | 1000 | 74.3819 | 1000 | 84.2505 | 1000 | 88.2941 | 1.24 | 683012.2 | 1.24 | 662795.4 | 1.24 | 193316.6 | 1.24 | 98291.11145 | 1.24 | 712129.1 | 1.24 | 941190.3 | 1.24 | 242999.7 | 1.24 | 138959.7 | 1.24 | 1350742.8 | 1.24 | 1275074.3 | 1.24 | 412178.9 | 1.24 | 146740.6171
| 999 | 78.9581 | 999 | 80.5738 | 999 | 88.8733 | 999 | 89.9607 | 999 | 78.5835 | 999 | 77.2881 | 999 | 87.6793 | 999 | 88.2485 | 999 | 71.9468 | 999 | 74.2156 | 999 | 84.4306 | 999 | 88.1362 | 1.24124 | 701989.2 | 1.24124 | 680518.1 | 1.24124 | 195665.5393 | 1.24124 | 106182.1 | 1.24124 | 730534.6 | 1.24124 | 968142.2 | 1.24124 | 243110.9 | 1.24124 | 148257.3 | 1.24124 | 1363358.3 | 1.24124 | 1297026.2 | 1.24124 | 402776.3 | 1.24124 | 151292.9
| 998 | 79.1003 | 998 | 80.9956 | 998 | 88.8485 | 998 | 90.2592 | 998 | 79.0585 | 998 | 76.9774 | 998 | 87.3087 | 998 | 88.4307 | 998 | 72.145 | 998 | 74.3762 | 998 | 84.6721 | 998 | 88.0982 | 1.24248 | 692723.2 | 1.24248 | 649314.6769 | 1.24248 | 196986.7 | 1.24248 | 99836.62281 | 1.24248 | 695850.2 | 1.24248 | 1000655.6 | 1.24248 | 259546.1 | 1.24248 | 143693.2 | 1.24248 | 1343358.2 | 1.24248 | 1280853.0 | 1.24248 | 390076.3429 | 1.24248 | 152633.3
| 997 | 79.0758 | 997 | 80.8897 | 997 | 89.1966 | 997 | 90.3089 | 997 | 79.141 | 997 | 77.3249 | 997 | 87.748 | 997 | 88.4691 | 997 | 72.2794 | 997 | 74.2677 | 997 | 84.9292 | 997 | 88.8716 | 1.24373 | 695948.9 | 1.24373 | 658720 | 1.24373 | 184542.6 | 1.24373 | 98965.20852 | 1.24373 | 691071 | 1.24373 | 968441.6 | 1.24373 | 241187.9784 | 1.24373 | 142966.6 | 1.24373 | 1330751.6 | 1.24373 | 1296113.1 | 1.24373 | 376744.7 | 1.24373 | 132568.9
| 996 | 78.797 | 996 | 80.5663 | 996 | 88.4122 | 996 | 89.7167 | 996 | 78.6652 | 996 | 77.2673 | 996 | 87.439 | 996 | 88.4223 | 996 | 71.6274 | 996 | 74.0971 | 996 | 84.608 | 996 | 88.5091 | 1.24498 | 718487.8 | 1.24498 | 685214 | 1.24498 | 214590.1 | 1.24498 | 112377.7 | 1.24498 | 728618.2 | 1.24498 | 976019.415 | 1.24498 | 254894.2 | 1.24498 | 144493.9 | 1.24498 | 1408904.3 | 1.24498 | 1318873.8 | 1.24498 | 395217.9 | 1.24498 | 142198.7
| 995 | 78.5041 | 995 | 80.817 | 995 | 88.5722 | 995 | 89.6071 | 995 | 79.1349 | 995 | 77.2286 | 995 | 87.7443 | 995 | 88.5286 | 995 | 71.6297 | 995 | 73.7462 | 995 | 84.3634 | 995 | 88.8144 | 1.24623 | 742610.7649 | 1.24623 | 666990.6 | 1.24623 | 208754.6 | 1.24623 | 115154.9 | 1.24623 | 694309.2 | 1.24623 | 981785.5 | 1.24623 | 242314.8 | 1.24623 | 141970.8 | 1.24623 | 1411466.0 | 1.24623 | 1363707.5 | 1.24623 | 409850.6959 | 1.24623 | 134559.1
| 994 | 78.827 | 994 | 81.9128 | 994 | 89.3314 | 994 | 90.4055 | 994 | 78.5975 | 994 | 77.232 | 994 | 88.092 | 994 | 88.3585 | 994 | 71.6733 | 994 | 73.4839 | 994 | 84.1733 | 994 | 88.6116 | 1.24748 | 719079.2 | 1.24748 | 586481.9 | 1.24748 | 180786 | 1.24748 | 97485.98442 | 1.24748 | 736812.1 | 1.24748 | 983426.7 | 1.24748 | 228335.8 | 1.24748 | 146783 | 1.24748 | 1409153.6 | 1.24748 | 1398614.8 | 1.24748 | 421645 | 1.24748 | 140076.8464
| 993 | 78.6995 | 993 | 81.3892 | 993 | 88.858 | 993 | 90.2848 | 993 | 78.8492 | 993 | 77.517 | 993 | 88.3558 | 993 | 88.862 | 993 | 71.6479 | 993 | 73.7353 | 993 | 83.8463 | 993 | 88.0694 | 1.24874 | 730366.6 | 1.24874 | 626047.4732 | 1.24874 | 198615.7 | 1.24874 | 100287.2 | 1.24874 | 718823.6 | 1.24874 | 957510.8 | 1.24874 | 218131.6 | 1.24874 | 133884 | 1.24874 | 1415000.2 | 1.24874 | 1370535.8 | 1.24874 | 441800.1766 | 1.24874 | 154970.9
| 992 | 79.1033 | 992 | 82.0543 | 992 | 89.1488 | 992 | 90.2626 | 992 | 79.3014 | 992 | 77.7837 | 992 | 88.29 | 992 | 88.8022 | 992 | 71.5234 | 992 | 73.4624 | 992 | 83.9459 | 992 | 88.2989 | 1.25 | 700901.4046 | 1.25 | 578705.2 | 1.25 | 188159.7 | 1.25 | 100973.7 | 1.25 | 686024.1 | 1.25 | 933737.8 | 1.25 | 221210.1351 | 1.25 | 135687.9 | 1.25 | 1432685.2 | 1.25 | 1406928.8 | 1.25 | 436745.5 | 1.25 | 148986.7
| 991 | 78.2469 | 991 | 81.6861 | 991 | 87.9368 | 991 | 89.4072 | 991 | 78.5071 | 991 | 77.343 | 991 | 87.7052 | 991 | 88.385 | 991 | 71.572 | 991 | 73.7287 | 991 | 83.8601 | 991 | 88.391 | 1.25126 | 769056.9793 | 1.25126 | 606544.2 | 1.25126 | 236154.6 | 1.25126 | 120859.7 | 1.25126 | 748381.3 | 1.25126 | 978420.5 | 1.25126 | 245943.2 | 1.25126 | 146958.3 | 1.25126 | 1429764.7 | 1.25126 | 1376881.9 | 1.25126 | 442756.9 | 1.25126 | 146796.8
| 990 | 77.7593 | 990 | 81.4934 | 990 | 88.0125 | 990 | 89.1535 | 990 | 78.3088 | 990 | 77.1183 | 990 | 87.8505 | 990 | 88.4742 | 990 | 71.3202 | 990 | 73.9605 | 990 | 84.0269 | 990 | 88.7639 | 1.25253 | 810387.1 | 1.25253 | 622045.1 | 1.25253 | 233474.7 | 1.25253 | 127328.8 | 1.25253 | 765651 | 1.25253 | 1002728.7 | 1.25253 | 240260.5 | 1.25253 | 144859.1 | 1.25253 | 1463006.0 | 1.25253 | 1351391.9 | 1.25253 | 433691.8 | 1.25253 | 137228.3
| 989 | 78.3419 | 989 | 81.9916 | 989 | 88.3947 | 989 | 89.6556 | 989 | 78.1027 | 989 | 76.9297 | 989 | 88.001 | 989 | 88.6176 | 989 | 70.9726 | 989 | 73.4487 | 989 | 83.313 | 989 | 88.3616 | 1.25379 | 764550.5 | 1.25379 | 586730.5 | 1.25379 | 218338.7 | 1.25379 | 115409.7 | 1.25379 | 783827.2 | 1.25379 | 1023784.0 | 1.25379 | 234426.2 | 1.25379 | 141338.3 | 1.25379 | 1508653.936 | 1.25379 | 1417189.8 | 1.25379 | 478225.4 | 1.25379 | 148186.9
| 988 | 79.2321 | 988 | 82.6432 | 988 | 88.6286 | 988 | 90.0234 | 988 | 78.4003 | 988 | 76.9928 | 988 | 87.0512 | 988 | 88.3484 | 988 | 71.3603 | 988 | 73.1364 | 988 | 82.9589 | 988 | 88.3435 | 1.25506 | 696814.3 | 1.25506 | 541976 | 1.25506 | 209507.8 | 1.25506 | 107134.5 | 1.25506 | 761428.4 | 1.25506 | 1019453.8 | 1.25506 | 276478.9 | 1.25506 | 148845.8 | 1.25506 | 1464053.3 | 1.25506 | 1459548.1 | 1.25506 | 501814.2 | 1.25506 | 148979.1
| 987 | 78.8342 | 987 | 82.4209 | 987 | 88.4311 | 987 | 89.5269 | 987 | 78.4939 | 987 | 77.0361 | 987 | 87.6815 | 987 | 88.5218 | 987 | 71.4005 | 987 | 73.5046 | 987 | 83.5885 | 987 | 88.6766 | 1.25633 | 728755.2 | 1.25633 | 558529.3102 | 1.25633 | 217763.5526 | 1.25633 | 118946.9 | 1.25633 | 755508.4 | 1.25633 | 1017132.0 | 1.25633 | 248963.3 | 1.25633 | 144463.6 | 1.25633 | 1462128.6 | 1.25633 | 1415931.4 | 1.25633 | 462956.7 | 1.25633 | 140352.7846
| 986 | 79.0747 | 986 | 82.1205 | 986 | 87.8044 | 986 | 89.0212 | 986 | 78.5992 | 986 | 77.3834 | 986 | 88.1379 | 986 | 88.4921 | 986 | 70.9751 | 986 | 73.073 | 986 | 83.4643 | 986 | 88.5847 | 1.25761 | 711648.2 | 1.25761 | 581002.6743 | 1.25761 | 244180.8 | 1.25761 | 131706.2 | 1.25761 | 748682.5 | 1.25761 | 984355 | 1.25761 | 230153.2322 | 1.25761 | 145554.7 | 1.25761 | 1517536.5 | 1.25761 | 1473611.5 | 1.25761 | 471624 | 1.25761 | 143075
| 985 | 78.8934 | 985 | 82.6639 | 985 | 88.0991 | 985 | 89.5778 | 985 | 78.3762 | 985 | 77.4623 | 985 | 88.0764 | 985 | 88.4369 | 985 | 71.3195 | 985 | 73.084 | 985 | 83.5724 | 985 | 88.3912 | 1.25888 | 727105.8 | 1.25888 | 543850.7 | 1.25888 | 232232 | 1.25888 | 118206.4 | 1.25888 | 768010.5936 | 1.25888 | 978529.5 | 1.25888 | 233177.6 | 1.25888 | 147343 | 1.25888 | 1477982.4 | 1.25888 | 1475188.4 | 1.25888 | 465838.2 | 1.25888 | 148585.2
| 984 | 79.2131 | 984 | 83.3688 | 984 | 89.0226 | 984 | 89.8219 | 984 | 78.4226 | 984 | 77.3121 | 984 | 87.975 | 984 | 88.1129 | 984 | 70.9982 | 984 | 73.0815 | 984 | 82.842 | 984 | 88.2898 | 1.26016 | 703939.203 | 1.26016 | 497431.1 | 1.26016 | 195977.6763 | 1.26016 | 112662 | 1.26016 | 765838.2 | 1.26016 | 995480 | 1.26016 | 237910.8 | 1.26016 | 156594.3 | 1.26016 | 1520820.5 | 1.26016 | 1478510.8 | 1.26016 | 513568 | 1.26016 | 151670.1
| 983 | 79.0075 | 983 | 83.1668 | 983 | 88.7921 | 983 | 89.5278 | 983 | 78.7805 | 983 | 77.814 | 983 | 88.1545 | 983 | 88.5703 | 983 | 71.2879 | 983 | 73.5059 | 983 | 82.8526 | 983 | 88.2358 | 1.26144 | 721193.5 | 1.26144 | 511827.7 | 1.26144 | 205231.1 | 1.26144 | 119895.1 | 1.26144 | 738914.2851 | 1.26144 | 947968.1 | 1.26144 | 230870 | 1.26144 | 144336 | 1.26144 | 1487896.8 | 1.26144 | 1427314.2 | 1.26144 | 513914.1 | 1.26144 | 153475.6
| 982 | 79.501 | 982 | 83.386 | 982 | 89.031 | 982 | 90.2036 | 982 | 78.696 | 982 | 77.9644 | 982 | 87.7468 | 982 | 88.8541 | 982 | 71.3773 | 982 | 73.8093 | 982 | 83.072 | 982 | 88.5786 | 1.26273 | 684972.8 | 1.26273 | 498327.2 | 1.26273 | 196457.6 | 1.26273 | 104360.2 | 1.26273 | 747098.1 | 1.26273 | 935332.1 | 1.26273 | 248664.6 | 1.26273 | 137106.4 | 1.26273 | 1479907.0 | 1.26273 | 1392200.0 | 1.26273 | 500583.5 | 1.26273 | 144406.9
| 981 | 79.9244 | 981 | 83.8786 | 981 | 88.6557 | 981 | 90.0262 | 981 | 78.8046 | 981 | 78.2339 | 981 | 88.1409 | 981 | 88.6774 | 981 | 71.3178 | 981 | 73.5459 | 981 | 82.7968 | 981 | 88.5477 | 1.26402 | 654953.3 | 1.26402 | 467492.6 | 1.26402 | 211433.3323 | 1.26402 | 108604.6 | 1.26402 | 740028.5 | 1.26402 | 911434.2 | 1.26402 | 232380 | 1.26402 | 142053.6 | 1.26402 | 1490270.0 | 1.26402 | 1428078.4 | 1.26402 | 519714.6 | 1.26402 | 145535.2
| 980 | 79.8942 | 980 | 84.0634 | 980 | 88.4915 | 980 | 90.1808 | 980 | 79.138 | 980 | 78.3755 | 980 | 88.3296 | 980 | 88.384 | 980 | 71.167 | 980 | 73.2362 | 980 | 83.3369 | 980 | 88.6275 | 1.26531 | 658506.2 | 1.26531 | 456792 | 1.26531 | 218439 | 1.26531 | 105301 | 1.26531 | 715486.7 | 1.26531 | 899888.5493 | 1.26531 | 225031.4 | 1.26531 | 150303.4 | 1.26531 | 1512073.8 | 1.26531 | 1470570.4 | 1.26531 | 485520.2538 | 1.26531 | 143680.3
| 979 | 80.4047 | 979 | 84.3249 | 979 | 88.6131 | 979 | 90.0469 | 979 | 79.6048 | 979 | 78.7019 | 979 | 88.3567 | 979 | 88.7246 | 979 | 71.2786 | 979 | 73.5196 | 979 | 83.3597 | 979 | 88.3544 | 1.2666 | 622936.1 | 1.2666 | 441493.5 | 1.2666 | 213996.3 | 1.2666 | 108572.1 | 1.2666 | 681359.7 | 1.2666 | 871229.9 | 1.2666 | 224378 | 1.2666 | 141374.1 | 1.2666 | 1501236.9 | 1.2666 | 1437259.5 | 1.2666 | 485053.5 | 1.2666 | 151428.9
| 978 | 80.0995 | 978 | 84.2743 | 978 | 88.3451 | 978 | 89.8582 | 978 | 79.3505 | 978 | 78.7666 | 978 | 88.3816 | 978 | 88.7936 | 978 | 71.3854 | 978 | 73.7008 | 978 | 83.0611 | 978 | 88.6139 | 1.26789 | 646169.5 | 1.26789 | 445517.3 | 1.26789 | 225314.2334 | 1.26789 | 113191.5766 | 1.26789 | 702043 | 1.26789 | 867032 | 1.26789 | 223814.6 | 1.26789 | 139828.3 | 1.26789 | 1491033.3 | 1.26789 | 1417242.9 | 1.26789 | 505401.0663 | 1.26789 | 144635.5
| 977 | 79.9948 | 977 | 84.609 | 977 | 88.8988 | 977 | 89.653 | 977 | 79.36 | 977 | 79.0129 | 977 | 88.522 | 977 | 88.5277 | 977 | 71.075 | 977 | 73.9783 | 977 | 82.975 | 977 | 88.3086 | 1.26919 | 655148.6 | 1.26919 | 425984.7 | 1.26919 | 203582.8 | 1.26919 | 118325 | 1.26919 | 702752.8 | 1.26919 | 846227.5 | 1.26919 | 218545.4 | 1.26919 | 147274.9 | 1.26919 | 1532967.8 | 1.26919 | 1385381.4 | 1.26919 | 512112.1 | 1.26919 | 153325.6
| 976 | 80.2558 | 976 | 84.8393 | 976 | 88.7482 | 976 | 89.5602 | 976 | 79.4327 | 976 | 78.9325 | 976 | 88.2522 | 976 | 88.7938 | 976 | 71.6115 | 976 | 74.6709 | 976 | 82.9342 | 976 | 88.3459 | 1.27049 | 637470.6 | 1.27049 | 413085.9 | 1.27049 | 209921.3 | 1.27049 | 120826.7268 | 1.27049 | 698626.2 | 1.27049 | 855308 | 1.27049 | 230096.6 | 1.27049 | 140396.6 | 1.27049 | 1469190.9 | 1.27049 | 1303706.5 | 1.27049 | 515870.3 | 1.27049 | 152598.1
| 975 | 79.8036 | 975 | 84.3788 | 975 | 87.9861 | 975 | 89.0462 | 975 | 79.6372 | 975 | 79.5429 | 975 | 88.0826 | 975 | 88.9097 | 975 | 71.4747 | 975 | 74.204 | 975 | 82.4703 | 975 | 88.3567 | 1.27179 | 672020.1 | 1.27179 | 441793.2 | 1.27179 | 241846.2 | 1.27179 | 134045.1827 | 1.27179 | 684512.9 | 1.27179 | 802156.6 | 1.27179 | 237721.4508 | 1.27179 | 137613.6 | 1.27179 | 1489115.4 | 1.27179 | 1363093.7 | 1.27179 | 548385.1 | 1.27179 | 152609.7
| 974 | 80.3672 | 974 | 84.6559 | 974 | 88.4161 | 974 | 89.6592 | 974 | 80.0847 | 974 | 79.2435 | 974 | 87.9135 | 974 | 88.7856 | 974 | 71.9521 | 974 | 74.7212 | 974 | 83.2804 | 974 | 88.1119 | 1.2731 | 632043.3 | 1.2731 | 425775.2 | 1.2731 | 224232.8 | 1.2731 | 118904.3158 | 1.2731 | 652573.2 | 1.2731 | 830511.1 | 1.2731 | 245479.1 | 1.2731 | 141192.9 | 1.2731 | 1433602.4 | 1.2731 | 1303036.9 | 1.2731 | 495184.8 | 1.2731 | 159854.9
| 973 | 80.7664 | 973 | 84.696 | 973 | 88.7811 | 973 | 90.0466 | 973 | 80.2127 | 973 | 79.0179 | 973 | 88.2676 | 973 | 88.5898 | 973 | 72.074 | 973 | 75.0678 | 973 | 83.7584 | 973 | 88.1071 | 1.27441 | 604952.5 | 1.27441 | 424228.3645 | 1.27441 | 209908.2 | 1.27441 | 109922.2 | 1.27441 | 644544.4 | 1.27441 | 852741.1 | 1.27441 | 230871.6 | 1.27441 | 146784.2 | 1.27441 | 1421813.8 | 1.27441 | 1264573.5 | 1.27441 | 465644.4 | 1.27441 | 160321.6
| 972 | 80.9997 | 972 | 85.2343 | 972 | 89.0636 | 972 | 90.0774 | 972 | 80.6642 | 972 | 79.7937 | 972 | 88.8634 | 972 | 88.8682 | 972 | 71.7848 | 972 | 75.3497 | 972 | 84.0344 | 972 | 88.8871 | 1.27572 | 589937.2 | 1.27572 | 393291.2 | 1.27572 | 199259 | 1.27572 | 109431.1 | 1.27572 | 613405.8 | 1.27572 | 785065.4663 | 1.27572 | 207077.4 | 1.27572 | 139566.5 | 1.27572 | 1459940.3 | 1.27572 | 1234269.0 | 1.27572 | 449441.8 | 1.27572 | 139064
| 971 | 80.8023 | 971 | 84.6794 | 971 | 88.4744 | 971 | 89.7279 | 971 | 80.3142 | 971 | 80.1834 | 971 | 88.9203 | 971 | 89.0949 | 971 | 71.9678 | 971 | 74.964 | 971 | 83.7635 | 971 | 88.5169 | 1.27703 | 604922.3 | 1.27703 | 426983.7 | 1.27703 | 223211.1 | 1.27703 | 117967 | 1.27703 | 639799.7 | 1.27703 | 753091 | 1.27703 | 205260.3 | 1.27703 | 133881 | 1.27703 | 1440563.1 | 1.27703 | 1282071.3 | 1.27703 | 467243.4 | 1.27703 | 149399.3
| 970 | 81.1313 | 970 | 84.5666 | 970 | 88.6404 | 970 | 90.0552 | 970 | 80.5624 | 970 | 80.192 | 970 | 88.576 | 970 | 88.6686 | 970 | 71.8473 | 970 | 74.7217 | 970 | 83.2555 | 970 | 87.9862 | 1.27835 | 583280.6 | 1.27835 | 434751.2 | 1.27835 | 216876.3 | 1.27835 | 110401.7779 | 1.27835 | 623198.9 | 1.27835 | 753911.8 | 1.27835 | 219498.6 | 1.27835 | 145533.7 | 1.27835 | 1458279.8 | 1.27835 | 1313745.4 | 1.27835 | 500910.7 | 1.27835 | 164832.7
| 969 | 80.9343 | 969 | 84.9154 | 969 | 88.7204 | 969 | 89.7196 | 969 | 80.3925 | 969 | 80.0424 | 969 | 88.7469 | 969 | 88.4875 | 969 | 72.5784 | 969 | 74.926 | 969 | 82.9986 | 969 | 88.2272 | 1.27967 | 598155.1 | 1.27967 | 414517.4 | 1.27967 | 214084.6 | 1.27967 | 118656.8 | 1.27967 | 636744.8 | 1.27967 | 768303.5 | 1.27967 | 213017.5 | 1.27967 | 150834.9 | 1.27967 | 1373167.3 | 1.27967 | 1291903.5 | 1.27967 | 519017.6 | 1.27967 | 158188.5
| 968 | 80.5091 | 968 | 84.4131 | 968 | 88.6986 | 968 | 89.3912 | 968 | 80.2628 | 968 | 80.1392 | 968 | 88.4733 | 968 | 88.7392 | 968 | 72.6525 | 968 | 75.3318 | 968 | 84.0877 | 968 | 88.6143 | 1.28099 | 629614.9 | 1.28099 | 446063.5 | 1.28099 | 215409.1 | 1.28099 | 127076.5 | 1.28099 | 647537 | 1.28099 | 761554.5742 | 1.28099 | 224642.4 | 1.28099 | 144207.9 | 1.28099 | 1367257.8 | 1.28099 | 1246580.8 | 1.28099 | 449866.2 | 1.28099 | 147628.3
| 967 | 80.7554 | 967 | 84.2927 | 967 | 88.4906 | 967 | 89.5466 | 967 | 80.5967 | 967 | 80.4181 | 967 | 88.1951 | 967 | 88.8663 | 967 | 72.5695 | 967 | 75.444 | 967 | 83.9604 | 967 | 88.0462 | 1.28232 | 613264.3 | 1.28232 | 454548.6 | 1.28232 | 224389 | 1.28232 | 123425.5922 | 1.28232 | 624604.2 | 1.28232 | 739369.2 | 1.28232 | 236833.7 | 1.28232 | 141064.6 | 1.28232 | 1379908.7 | 1.28232 | 1236068.6 | 1.28232 | 458713.1 | 1.28232 | 164094.9
| 966 | 81.0977 | 966 | 84.47 | 966 | 88.7678 | 966 | 89.9856 | 966 | 80.6682 | 966 | 80.1675 | 966 | 87.9343 | 966 | 88.2668 | 966 | 72.6969 | 966 | 75.71 | 966 | 84.0722 | 966 | 88.0258 | 1.28364 | 590453.5 | 1.28364 | 444357.1434 | 1.28364 | 213497.9 | 1.28364 | 112967.3 | 1.28364 | 620762.8 | 1.28364 | 762274.3 | 1.28364 | 248646.1 | 1.28364 | 158034.1 | 1.28364 | 1367679.3 | 1.28364 | 1207879.9 | 1.28364 | 452692.4 | 1.28364 | 165034
| 965 | 80.5789 | 965 | 84.1439 | 965 | 88.396 | 965 | 89.6478 | 965 | 80.8818 | 965 | 80.2759 | 965 | 87.8885 | 965 | 88.6258 | 965 | 72.8961 | 965 | 75.7606 | 965 | 84.1695 | 965 | 88.4907 | 1.28497 | 628481 | 1.28497 | 465922.5 | 1.28497 | 229279.4092 | 1.28497 | 121414.9 | 1.28497 | 606830.1 | 1.28497 | 754544.8 | 1.28497 | 251184.9 | 1.28497 | 148228.804 | 1.28497 | 1347094.1 | 1.28497 | 1204579.2 | 1.28497 | 447602.7 | 1.28497 | 151998
| 964 | 80.899 | 964 | 84.3042 | 964 | 88.9323 | 964 | 89.8233 | 964 | 81.4139 | 964 | 81.1616 | 964 | 88.0889 | 964 | 89.0848 | 964 | 72.6823 | 964 | 75.6658 | 964 | 83.7252 | 964 | 88.0951 | 1.28631 | 606871.6 | 1.28631 | 456652.1 | 1.28631 | 207773.8 | 1.28631 | 117351.1 | 1.28631 | 571086 | 1.28631 | 682470.4 | 1.28631 | 242903.5 | 1.28631 | 136099.2 | 1.28631 | 1375090.9 | 1.28631 | 1217993.3 | 1.28631 | 476504.3 | 1.28631 | 163680.7
| 963 | 80.6305 | 963 | 84.2327 | 963 | 89.2438 | 963 | 90.1624 | 963 | 80.949 | 963 | 81.0946 | 963 | 88.4629 | 963 | 88.6637 | 963 | 72.8119 | 963 | 76.2237 | 963 | 84.0934 | 963 | 88.1887 | 1.28764 | 627357.8 | 1.28764 | 462160.4 | 1.28764 | 195977.3 | 1.28764 | 109482.6935 | 1.28764 | 604592.5 | 1.28764 | 689311 | 1.28764 | 227417.1 | 1.28764 | 147792.9 | 1.28764 | 1362603.9 | 1.28764 | 1157061.8 | 1.28764 | 454194.3 | 1.28764 | 161284.1
| 962 | 80.4198 | 962 | 83.9239 | 962 | 89.3022 | 962 | 90.4886 | 962 | 80.3791 | 962 | 80.8107 | 962 | 88.5663 | 962 | 88.035 | 962 | 72.7653 | 962 | 76.1421 | 962 | 84.4055 | 962 | 88.6023 | 1.28898 | 644036.5991 | 1.28898 | 483159.9 | 1.28898 | 194133.6 | 1.28898 | 102191.9 | 1.28898 | 647032.3751 | 1.28898 | 714058.2 | 1.28898 | 223567.6 | 1.28898 | 166136.7 | 1.28898 | 1370954.0 | 1.28898 | 1168635.2 | 1.28898 | 435882.5 | 1.28898 | 149810.6
| 961 | 80.5452 | 961 | 83.3047 | 961 | 88.8536 | 961 | 89.8444 | 961 | 80.2182 | 961 | 80.8773 | 961 | 88.3958 | 961 | 88.1585 | 961 | 72.7472 | 961 | 75.5053 | 961 | 84.0515 | 961 | 88.2249 | 1.29032 | 636181.5 | 1.29032 | 525946.5 | 1.29032 | 212241.1 | 1.29032 | 117568.7 | 1.29032 | 660330.8 | 1.29032 | 710022.4 | 1.29032 | 231200.5 | 1.29032 | 162839.9442 | 1.29032 | 1375959.4 | 1.29032 | 1244347.1 | 1.29032 | 458714.7 | 1.29032 | 160900.2
| 960 | 80.5031 | 960 | 83.3617 | 960 | 88.5593 | 960 | 89.7629 | 960 | 80.2117 | 960 | 80.107 | 960 | 88.0134 | 960 | 88.2002 | 960 | 73.3123 | 960 | 76.2953 | 960 | 84.4761 | 960 | 88.5403 | 1.29167 | 640592.4 | 1.29167 | 523103.1 | 1.29167 | 224792.5 | 1.29167 | 119819 | 1.29167 | 662193.8463 | 1.29167 | 777113.5 | 1.29167 | 248255.1 | 1.29167 | 161957.1 | 1.29167 | 1312578.1 | 1.29167 | 1156265.8 | 1.29167 | 433394.1 | 1.29167 | 152180.9
| 959 | 79.904 | 959 | 82.6657 | 959 | 88.19 | 959 | 89.5433 | 959 | 79.9955 | 959 | 80.0686 | 959 | 87.5313 | 959 | 88.1447 | 959 | 73.3374 | 959 | 76.7262 | 959 | 85.1133 | 959 | 88.6354 | 1.29301 | 686910.3 | 1.29301 | 573608.5 | 1.29301 | 241023.3 | 1.29301 | 125577.2 | 1.29301 | 679919.8 | 1.29301 | 782105.4 | 1.29301 | 270637.1 | 1.29301 | 163926.3 | 1.29301 | 1312417.9 | 1.29301 | 1110942.8 | 1.29301 | 396469.3 | 1.29301 | 149820.2
| 958 | 80.228 | 958 | 83.5772 | 958 | 88.8642 | 958 | 90.3082 | 958 | 79.9105 | 958 | 80.1548 | 958 | 87.4342 | 958 | 87.8756 | 958 | 73.172 | 958 | 76.1077 | 958 | 84.8249 | 958 | 88.554 | 1.29436 | 663736.6733 | 1.29436 | 510490.6 | 1.29436 | 213141.5 | 1.29436 | 107203.2 | 1.29436 | 687846 | 1.29436 | 776169.9 | 1.29436 | 275741.9 | 1.29436 | 172325.7 | 1.29436 | 1334380.6 | 1.29436 | 1182325.1 | 1.29436 | 414205.7 | 1.29436 | 152428.7
| 957 | 79.9885 | 957 | 83.0041 | 957 | 89.0138 | 957 | 90.0227 | 957 | 80.1473 | 957 | 79.9739 | 957 | 87.7811 | 957 | 88.0352 | 957 | 72.6365 | 957 | 75.8569 | 957 | 84.4229 | 957 | 88.2079 | 1.29572 | 683300.1182 | 1.29572 | 551551.5 | 1.29572 | 207544.4 | 1.29572 | 114204.6 | 1.29572 | 671215.3987 | 1.29572 | 793762.7 | 1.29572 | 260262.8 | 1.29572 | 167871.2 | 1.29572 | 1400799.1 | 1.29572 | 1213618.5 | 1.29572 | 439378.6887 | 1.29572 | 162747.6
| 956 | 79.9879 | 956 | 82.2351 | 956 | 88.5791 | 956 | 89.4961 | 956 | 80.0501 | 956 | 79.7726 | 956 | 87.7209 | 956 | 88.7599 | 956 | 72.9584 | 956 | 76.2653 | 956 | 84.7168 | 956 | 88.6296 | 1.29707 | 684776.4 | 1.29707 | 609319.6 | 1.29707 | 225844.1 | 1.29707 | 127576 | 1.29707 | 680017.1 | 1.29707 | 813466.5 | 1.29707 | 263560.6 | 1.29707 | 147274.2 | 1.29707 | 1365169.1 | 1.29707 | 1169354.0 | 1.29707 | 422411.1 | 1.29707 | 150925.6
| 955 | 79.7669 | 955 | 82.5208 | 955 | 88.8157 | 955 | 89.5907 | 955 | 80.0445 | 955 | 79.1744 | 955 | 87.6539 | 955 | 88.3109 | 955 | 72.8677 | 955 | 76.1066 | 955 | 84.2662 | 955 | 88.6838 | 1.29843 | 703321.6 | 1.29843 | 589134.1 | 1.29843 | 216470.9 | 1.29843 | 125420.8 | 1.29843 | 681870.5129 | 1.29843 | 870377.3 | 1.29843 | 267202.6 | 1.29843 | 160404 | 1.29843 | 1378846.1 | 1.29843 | 1189891.0 | 1.29843 | 450956 | 1.29843 | 149713.7
| 954 | 79.8332 | 954 | 82.4456 | 954 | 89.3842 | 954 | 89.8399 | 954 | 79.6317 | 954 | 78.9274 | 954 | 87.9121 | 954 | 88.0638 | 954 | 72.7543 | 954 | 75.8348 | 954 | 83.989 | 954 | 88.2016 | 1.29979 | 699625.8 | 1.29979 | 595986.3 | 1.29979 | 194213.6 | 1.29979 | 119412 | 1.29979 | 715414.2 | 1.29979 | 895700.1 | 1.29979 | 255942.9 | 1.29979 | 168068.6 | 1.29979 | 1395369.4 | 1.29979 | 1223840.3 | 1.29979 | 469465.4 | 1.29979 | 163959.3
| 953 | 79.7537 | 953 | 82.6363 | 953 | 88.9531 | 953 | 90.1213 | 953 | 79.7574 | 953 | 79.4337 | 953 | 87.7678 | 953 | 88.3892 | 953 | 72.4194 | 953 | 75.8292 | 953 | 84.3035 | 953 | 87.6898 | 1.30115 | 707311.2 | 1.30115 | 583026.8 | 1.30115 | 211751 | 1.30115 | 112779 | 1.30115 | 707021.2 | 1.30115 | 849729.3 | 1.30115 | 263062.8 | 1.30115 | 158789.3 | 1.30115 | 1439158.3 | 1.30115 | 1227064.9 | 1.30115 | 450512.4 | 1.30115 | 179888.8
| 952 | 79.8372 | 952 | 82.5505 | 952 | 89.4999 | 952 | 90.6672 | 952 | 79.5622 | 952 | 79.6248 | 952 | 87.5098 | 952 | 88.531 | 952 | 72.58 | 952 | 75.4307 | 952 | 84.5795 | 952 | 87.5481 | 1.30252 | 702255.9 | 1.30252 | 590634.2 | 1.30252 | 190560.3 | 1.30252 | 100273.4 | 1.30252 | 723942.2 | 1.30252 | 833835.1 | 1.30252 | 275645.8 | 1.30252 | 155016.5705 | 1.30252 | 1422451.2 | 1.30252 | 1276923.6 | 1.30252 | 434340.6 | 1.30252 | 184732.8
| 951 | 79.7138 | 951 | 81.8611 | 951 | 89.4177 | 951 | 89.8427 | 951 | 79.141 | 951 | 78.9321 | 951 | 87.3634 | 951 | 88.3376 | 951 | 72.7692 | 951 | 75.6382 | 951 | 84.398 | 951 | 87.798 | 1.30389 | 713435.2 | 1.30389 | 644778.6 | 1.30389 | 194137.9 | 1.30389 | 120096.6 | 1.30389 | 759542.2387 | 1.30389 | 900906.5 | 1.30389 | 283202.4 | 1.30389 | 160970.4 | 1.30389 | 1402379.5 | 1.30389 | 1254797.5 | 1.30389 | 446492 | 1.30389 | 177270.7
| 950 | 78.9733 | 950 | 81.4852 | 950 | 88.7515 | 950 | 89.8745 | 950 | 79.401 | 950 | 78.5672 | 950 | 87.5908 | 950 | 88.5639 | 950 | 72.0734 | 950 | 75.5719 | 950 | 84.3022 | 950 | 88.7859 | 1.30526 | 775008.1 | 1.30526 | 676195.2 | 1.30526 | 221431 | 1.30526 | 119555.7 | 1.30526 | 739948.9 | 1.30526 | 938514.9947 | 1.30526 | 272982 | 1.30526 | 154721.7971 | 1.30526 | 1491568.7 | 1.30526 | 1265351.6 | 1.30526 | 453444.1 | 1.30526 | 148408.6
| 949 | 78.4267 | 949 | 81.5285 | 949 | 88.6225 | 949 | 89.6511 | 949 | 79.3943 | 949 | 78.7119 | 949 | 87.5657 | 949 | 88.4613 | 949 | 72.1606 | 949 | 75.1611 | 949 | 84.0755 | 949 | 88.5071 | 1.30664 | 823015.4 | 1.30664 | 674109.2 | 1.30664 | 227340.5 | 1.30664 | 125459 | 1.30664 | 742051.7913 | 1.30664 | 926200.1256 | 1.30664 | 274742.4 | 1.30664 | 158021.9 | 1.30664 | 1483696.6 | 1.30664 | 1317853.4 | 1.30664 | 468844.2 | 1.30664 | 156690.5
| 948 | 78.4632 | 948 | 81.543 | 948 | 88.5012 | 948 | 89.6693 | 948 | 79.3552 | 948 | 78.6734 | 948 | 87.468 | 948 | 88.4793 | 948 | 72.0301 | 948 | 75.1643 | 948 | 83.6068 | 948 | 87.6057 | 1.30802 | 821597.3 | 1.30802 | 674356.1 | 1.30802 | 233016.5 | 1.30802 | 125257 | 1.30802 | 746796.5231 | 1.30802 | 931953 | 1.30802 | 279971.3 | 1.30802 | 157830.3 | 1.30802 | 1503371.3 | 1.30802 | 1320241.4 | 1.30802 | 500606.8 | 1.30802 | 184456.8
| 947 | 79.0221 | 947 | 81.8186 | 947 | 88.7225 | 947 | 89.8435 | 947 | 78.692 | 947 | 78.1285 | 947 | 87.356 | 947 | 88.1652 | 947 | 72.1242 | 947 | 74.7907 | 947 | 83.8258 | 947 | 87.9864 | 1.3094 | 775849.5 | 1.3094 | 653615.7 | 1.3094 | 224058.4 | 1.3094 | 121093.2 | 1.3094 | 803683.3 | 1.3094 | 988828 | 1.3094 | 285958.1 | 1.3094 | 167488.1 | 1.3094 | 1494581.9 | 1.3094 | 1369616.9 | 1.3094 | 487112.3 | 1.3094 | 172930.4
| 946 | 79.2543 | 946 | 81.5401 | 946 | 88.4619 | 946 | 89.5467 | 946 | 78.3635 | 946 | 78.0272 | 946 | 87.7715 | 946 | 88.3192 | 946 | 71.526 | 946 | 74.7473 | 946 | 83.5701 | 946 | 87.6303 | 1.31078 | 758233.1 | 1.31078 | 677446.7 | 1.31078 | 235707.6 | 1.31078 | 128963.6 | 1.31078 | 833748.2 | 1.31078 | 1001364.9 | 1.31078 | 266797.9 | 1.31078 | 163223.5 | 1.31078 | 1575061.9 | 1.31078 | 1378004.9 | 1.31078 | 505194.3 | 1.31078 | 184452.3201
| 945 | 79.2274 | 945 | 82.1479 | 945 | 88.9926 | 945 | 89.9256 | 945 | 78.3948 | 945 | 77.7711 | 945 | 87.6502 | 945 | 88.4831 | 945 | 71.8888 | 945 | 74.7292 | 945 | 83.6576 | 945 | 88.2341 | 1.31217 | 762059.1 | 1.31217 | 630370.8 | 1.31217 | 213721 | 1.31217 | 119540.9 | 1.31217 | 832778.9 | 1.31217 | 1030254.6 | 1.31217 | 273062.4 | 1.31217 | 158722.6 | 1.31217 | 1531095.8 | 1.31217 | 1383221.8 | 1.31217 | 500377.8 | 1.31217 | 166117.9
| 944 | 79.0526 | 944 | 81.1811 | 944 | 88.8909 | 944 | 90.0428 | 944 | 78.6236 | 944 | 77.9483 | 944 | 88.0013 | 944 | 88.9807 | 944 | 71.366 | 944 | 74.3124 | 944 | 83.5284 | 944 | 88.6392 | 1.31356 | 778231.2784 | 1.31356 | 710057.7 | 1.31356 | 218394.7 | 1.31356 | 116873.7 | 1.31356 | 814680.3 | 1.31356 | 1013830.1 | 1.31356 | 257295.1 | 1.31356 | 144813.2 | 1.31356 | 1602954.4 | 1.31356 | 1439894.6 | 1.31356 | 510162.7 | 1.31356 | 154509.4
| 943 | 78.3607 | 943 | 80.6536 | 943 | 88.2829 | 943 | 89.2633 | 943 | 78.8529 | 943 | 77.7737 | 943 | 87.8037 | 943 | 88.7544 | 943 | 71.5251 | 943 | 74.3679 | 943 | 83.6069 | 943 | 88.8736 | 1.31495 | 839307.5 | 1.31495 | 756758.7168 | 1.31495 | 245112.6 | 1.31495 | 137344.7 | 1.31495 | 796757.1 | 1.31495 | 1034354.2 | 1.31495 | 266990.1292 | 1.31495 | 151520.1 | 1.31495 | 1585218.5 | 1.31495 | 1435702.3 | 1.31495 | 505922.7 | 1.31495 | 148130
| 942 | 78.4239 | 942 | 81.0748 | 942 | 88.1223 | 942 | 89.2661 | 942 | 78.3635 | 942 | 77.1567 | 942 | 87.4785 | 942 | 87.7885 | 942 | 71.3501 | 942 | 74.2779 | 942 | 83.1714 | 942 | 88.5948 | 1.31635 | 835538 | 1.31635 | 722067.1 | 1.31635 | 252863.4 | 1.31635 | 137560.3999 | 1.31635 | 840843.9 | 1.31635 | 1103281.4 | 1.31635 | 283041 | 1.31635 | 180974.8 | 1.31635 | 1611895.5 | 1.31635 | 1450542.2 | 1.31635 | 537005.9 | 1.31635 | 156458.2
| 941 | 78.8424 | 941 | 81.8783 | 941 | 88.7378 | 941 | 90.0359 | 941 | 78.1532 | 941 | 77.3107 | 941 | 87.4709 | 941 | 87.4332 | 941 | 71.4676 | 941 | 74.0153 | 941 | 83.5028 | 941 | 88.3118 | 1.31775 | 801044.8 | 1.31775 | 657173.8 | 1.31775 | 226271.2 | 1.31775 | 117792 | 1.31775 | 861309 | 1.31775 | 1088691.0 | 1.31775 | 284011.5 | 1.31775 | 192829.9 | 1.31775 | 1599614.1 | 1.31775 | 1488459.5 | 1.31775 | 515171.1 | 1.31775 | 165185.3
| 940 | 78.7388 | 940 | 81.5538 | 940 | 88.7684 | 940 | 89.494 | 940 | 78.1556 | 940 | 77.3167 | 940 | 87.3791 | 940 | 87.7436 | 940 | 70.9123 | 940 | 73.7746 | 940 | 82.9927 | 940 | 88.321 | 1.31915 | 811655 | 1.31915 | 684993.3 | 1.31915 | 225446.2 | 1.31915 | 132011.8 | 1.31915 | 862927.5 | 1.31915 | 1090350.7 | 1.31915 | 289098.7 | 1.31915 | 183176.3 | 1.31915 | 1678328.8 | 1.31915 | 1524097.8 | 1.31915 | 551956.9 | 1.31915 | 165259.6
| 939 | 78.9911 | 939 | 81.56 | 939 | 88.5911 | 939 | 90.0041 | 939 | 78.3291 | 939 | 77.3163 | 939 | 87.4549 | 939 | 88.2947 | 939 | 70.9654 | 939 | 73.8679 | 939 | 83.144 | 939 | 88.4904 | 1.32055 | 791758.3 | 1.32055 | 685941.3 | 1.32055 | 233573 | 1.32055 | 119091.9036 | 1.32055 | 849275.9 | 1.32055 | 1092718.205 | 1.32055 | 286002.7 | 1.32055 | 166407.1 | 1.32055 | 1674588.1 | 1.32055 | 1514678.9 | 1.32055 | 542377.2 | 1.32055 | 160540.8
| 938 | 79.126 | 938 | 81.7562 | 938 | 88.352 | 938 | 90.0403 | 938 | 78.2842 | 938 | 76.8329 | 938 | 88.0153 | 938 | 87.8769 | 938 | 70.8172 | 938 | 73.7555 | 938 | 83.0203 | 938 | 88.5663 | 1.32196 | 782007.3 | 1.32196 | 671294.3 | 1.32196 | 244631.9 | 1.32196 | 118436.3 | 1.32196 | 855088.3 | 1.32196 | 1149092.5 | 1.32196 | 259949 | 1.32196 | 179711.5 | 1.32196 | 1698680.4 | 1.32196 | 1533211.2 | 1.32196 | 552337.6 | 1.32196 | 158635.1
| 937 | 78.6503 | 937 | 81.8405 | 937 | 87.9535 | 937 | 89.8193 | 937 | 77.8256 | 937 | 76.6649 | 937 | 87.4801 | 937 | 87.9264 | 937 | 70.7491 | 937 | 73.7002 | 937 | 82.708 | 937 | 88.0333 | 1.32337 | 824565.0071 | 1.32337 | 665861.7 | 1.32337 | 263378.677 | 1.32337 | 124314.7 | 1.32337 | 898536.9 | 1.32337 | 1170755.6 | 1.32337 | 285991.6 | 1.32337 | 178529.2 | 1.32337 | 1711813.8 | 1.32337 | 1544066.4 | 1.32337 | 576165.2135 | 1.32337 | 175173.369
| 936 | 78.7899 | 936 | 81.5626 | 936 | 87.8156 | 936 | 89.4327 | 936 | 77.8598 | 936 | 77.1941 | 936 | 87.2744 | 936 | 88.1517 | 936 | 71.2217 | 936 | 73.2965 | 936 | 82.7994 | 936 | 88.1887 | 1.32479 | 814169.4 | 1.32479 | 690129.5 | 1.32479 | 270434.1 | 1.32479 | 134791.3 | 1.32479 | 897304.6 | 1.32479 | 1113298.8 | 1.32479 | 296780.2 | 1.32479 | 171865 | 1.32479 | 1650096.1 | 1.32479 | 1603570.9 | 1.32479 | 570698.5 | 1.32479 | 170723.1267
| 935 | 79.1079 | 935 | 81.9119 | 935 | 88.199 | 935 | 89.6726 | 935 | 78.3092 | 935 | 77.5646 | 935 | 88.1379 | 935 | 88.3544 | 935 | 71.0931 | 935 | 73.138 | 935 | 83.0029 | 935 | 88.1448 | 1.3262 | 788572.4 | 1.3262 | 662906.1 | 1.3262 | 253143.9 | 1.3262 | 128677.4 | 1.3262 | 858341 | 1.3262 | 1074787.9 | 1.3262 | 255945.6 | 1.3262 | 166016.4 | 1.3262 | 1671286.6 | 1.3262 | 1629477.4 | 1.3262 | 557140.6878 | 1.3262 | 172446.7
| 934 | 79.3906 | 934 | 82.3628 | 934 | 88.8959 | 934 | 90.2543 | 934 | 78.3232 | 934 | 77.2329 | 934 | 88.1461 | 934 | 88.5258 | 934 | 70.6022 | 934 | 73.1728 | 934 | 82.5471 | 934 | 87.6086 | 1.32762 | 766387.3 | 1.32762 | 628273.7 | 1.32762 | 222883.2 | 1.32762 | 114108.3 | 1.32762 | 858922.7 | 1.32762 | 1113735.0 | 1.32762 | 256116.1 | 1.32762 | 161204.4 | 1.32762 | 1743587.4 | 1.32762 | 1628005.8 | 1.32762 | 591828.7 | 1.32762 | 189932.9
| 933 | 78.9905 | 933 | 82.2989 | 933 | 88.7042 | 933 | 89.943 | 933 | 78.232 | 933 | 76.7868 | 933 | 87.8587 | 933 | 87.8968 | 933 | 70.8586 | 933 | 73.8751 | 933 | 83.0626 | 933 | 88.0575 | 1.32905 | 802026.1 | 1.32905 | 634668.2 | 1.32905 | 231629.6 | 1.32905 | 122189.2 | 1.32905 | 868993.7 | 1.32905 | 1166737.8 | 1.32905 | 270124.1 | 1.32905 | 181006.9 | 1.32905 | 1711124.9 | 1.32905 | 1533235.7 | 1.32905 | 555221.2 | 1.32905 | 175917.4141
| 932 | 79.2676 | 932 | 82.0818 | 932 | 87.9756 | 932 | 89.5919 | 932 | 78.8478 | 932 | 77.8416 | 932 | 87.9052 | 932 | 88.3904 | 932 | 70.9399 | 932 | 74.0349 | 932 | 83.143 | 932 | 88.7202 | 1.33047 | 780056.6 | 1.33047 | 653395.5 | 1.33047 | 265171.1 | 1.33047 | 131655.3 | 1.33047 | 816119.8 | 1.33047 | 1051574.8 | 1.33047 | 268495.5 | 1.33047 | 165989.2 | 1.33047 | 1703401.6 | 1.33047 | 1514676.2 | 1.33047 | 550626.9 | 1.33047 | 156121.7
| 931 | 79.5566 | 931 | 82.4602 | 931 | 88.5303 | 931 | 90.1527 | 931 | 79.3606 | 931 | 77.9252 | 931 | 88.2394 | 931 | 88.1485 | 931 | 71.1023 | 931 | 74.1667 | 931 | 82.9244 | 931 | 88.327 | 1.3319 | 757435.8 | 1.3319 | 624649.7 | 1.3319 | 240305.2 | 1.3319 | 117381.8 | 1.3319 | 773862.8 | 1.3319 | 1044822.702 | 1.3319 | 253465 | 1.3319 | 173816 | 1.3319 | 1684400.3 | 1.3319 | 1500023.7 | 1.3319 | 567661.1 | 1.3319 | 168286
| 930 | 79.1346 | 930 | 82.8772 | 930 | 88.6691 | 930 | 89.5621 | 930 | 78.929 | 930 | 77.9549 | 930 | 87.9559 | 930 | 88.1526 | 930 | 71.1881 | 930 | 73.8052 | 930 | 82.2077 | 930 | 87.966 | 1.33333 | 794780.6 | 1.33333 | 593675.4 | 1.33333 | 234668.4 | 1.33333 | 133023.9 | 1.33333 | 812549.2 | 1.33333 | 1043873.9 | 1.33333 | 267244.8 | 1.33333 | 174061.6 | 1.33333 | 1676107.7 | 1.33333 | 1552807.3 | 1.33333 | 622851.4 | 1.33333 | 179960.685
| 929 | 80.0519 | 929 | 83.4769 | 929 | 88.9463 | 929 | 89.9713 | 929 | 79.0195 | 929 | 78.1237 | 929 | 88.2067 | 929 | 88.7373 | 929 | 71.4639 | 929 | 73.6662 | 929 | 82.8556 | 929 | 88.2219 | 1.33477 | 719973.3 | 1.33477 | 550150.9 | 1.33477 | 223124.3 | 1.33477 | 122513.2 | 1.33477 | 806431.4 | 1.33477 | 1028029.3 | 1.33477 | 256068 | 1.33477 | 156626.1 | 1.33477 | 1641711.8 | 1.33477 | 1575528.0 | 1.33477 | 575173.6 | 1.33477 | 172269.2
| 928 | 80.1578 | 928 | 83.0587 | 928 | 88.8255 | 928 | 89.9729 | 928 | 79.4225 | 928 | 78.6282 | 928 | 88.2695 | 928 | 88.8324 | 928 | 71.6309 | 928 | 73.3176 | 928 | 82.6696 | 928 | 87.832 | 1.33621 | 712977 | 1.33621 | 582428.2 | 1.33621 | 228824.1 | 1.33621 | 122736.1 | 1.33621 | 773629.2 | 1.33621 | 977222.1716 | 1.33621 | 253717.5 | 1.33621 | 154162.3 | 1.33621 | 1622471.3 | 1.33621 | 1628316.3 | 1.33621 | 590272.1 | 1.33621 | 185060.5
| 927 | 80.5161 | 927 | 83.9742 | 927 | 88.9037 | 927 | 90.1213 | 927 | 79.3447 | 927 | 78.3027 | 927 | 87.8008 | 927 | 88.5952 | 927 | 71.2101 | 927 | 73.4896 | 927 | 82.8954 | 927 | 87.8195 | 1.33765 | 685990.1 | 1.33765 | 516781.5 | 1.33765 | 225924.8 | 1.33765 | 119194 | 1.33765 | 781909.3 | 1.33765 | 1013416.2 | 1.33765 | 276426.5 | 1.33765 | 161550.5 | 1.33765 | 1683907.6 | 1.33765 | 1607284.4 | 1.33765 | 574711.8 | 1.33765 | 185867.1
| 926 | 81.0733 | 926 | 84.347 | 926 | 89.0011 | 926 | 90.6551 | 926 | 79.1507 | 926 | 78.1788 | 926 | 87.9462 | 926 | 88.294 | 926 | 71.5212 | 926 | 74.1422 | 926 | 83.0199 | 926 | 88.4413 | 1.33909 | 644413.4 | 1.33909 | 491962.1 | 1.33909 | 222217 | 1.33909 | 106272.3 | 1.33909 | 800268.7 | 1.33909 | 1028799.7 | 1.33909 | 270022.1 | 1.33909 | 171133.9874 | 1.33909 | 1644492.3 | 1.33909 | 1519620.8 | 1.33909 | 566775.1 | 1.33909 | 166582.1
| 925 | 81.0964 | 925 | 83.6842 | 925 | 88.6136 | 925 | 90.7451 | 925 | 79.886 | 925 | 77.9924 | 925 | 88.0537 | 925 | 88.6227 | 925 | 72.1423 | 925 | 74.89 | 925 | 83.5003 | 925 | 88.6432 | 1.34054 | 644055 | 1.34054 | 539782.2 | 1.34054 | 239688.7 | 1.34054 | 104358.7 | 1.34054 | 739819.2 | 1.34054 | 1051118.0 | 1.34054 | 265483.4 | 1.34054 | 161419.3 | 1.34054 | 1564116.2 | 1.34054 | 1422456.6 | 1.34054 | 533324.5 | 1.34054 | 160801.6
| 924 | 80.7076 | 924 | 83.7939 | 924 | 87.8794 | 924 | 90.1282 | 924 | 79.9236 | 924 | 79.2392 | 924 | 88.5448 | 924 | 88.4037 | 924 | 71.4891 | 924 | 74.1767 | 924 | 83.1358 | 924 | 87.8482 | 1.34199 | 675397.4 | 1.34199 | 533023.3 | 1.34199 | 274410.4 | 1.34199 | 119792.7 | 1.34199 | 738317.6 | 1.34199 | 923255.6 | 1.34199 | 243304.5 | 1.34199 | 168464.4 | 1.34199 | 1656046.2 | 1.34199 | 1521463.7 | 1.34199 | 560728.5 | 1.34199 | 186136
| 923 | 80.7158 | 923 | 84.5718 | 923 | 88.3714 | 923 | 90.7038 | 923 | 80.4231 | 923 | 79.4639 | 923 | 88.9155 | 923 | 88.9049 | 923 | 71.3515 | 923 | 74.1118 | 923 | 83.3894 | 923 | 87.9505 | 1.34345 | 676220.2 | 1.34345 | 479802.1615 | 1.34345 | 251752.7 | 1.34345 | 105796.3769 | 1.34345 | 699348.6062 | 1.34345 | 902875.5 | 1.34345 | 227373.2 | 1.34345 | 153697.3 | 1.34345 | 1678745.2 | 1.34345 | 1533711.2 | 1.34345 | 543563 | 1.34345 | 183203.2
| 922 | 80.3648 | 922 | 84.1406 | 922 | 88.7875 | 922 | 89.9457 | 922 | 80.9238 | 922 | 79.7653 | 922 | 88.9172 | 922 | 89.1717 | 922 | 72.0365 | 922 | 74.2744 | 922 | 83.3692 | 922 | 88.224 | 1.3449 | 705539.9 | 1.3449 | 510627 | 1.3449 | 233489.2 | 1.3449 | 125051.3 | 1.3449 | 661503.4 | 1.3449 | 875276.5 | 1.3449 | 227792.5 | 1.3449 | 146281.6 | 1.3449 | 1588495.0 | 1.3449 | 1514634.9 | 1.3449 | 546196.8 | 1.3449 | 174828.5
| 921 | 80.245 | 921 | 84.5241 | 921 | 88.6967 | 921 | 89.7886 | 921 | 80.6306 | 921 | 79.7944 | 921 | 87.9027 | 921 | 88.9795 | 921 | 72.5156 | 921 | 74.8855 | 921 | 83.8145 | 921 | 88.1013 | 1.34636 | 716756.8 | 1.34636 | 485138.6 | 1.34636 | 238040.3 | 1.34636 | 129492.2 | 1.34636 | 685872.9 | 1.34636 | 874350.1 | 1.34636 | 275068.7 | 1.34636 | 152171.5 | 1.34636 | 1528250.6 | 1.34636 | 1435435.6 | 1.34636 | 515790.3821 | 1.34636 | 179122.4
| 920 | 80.5119 | 920 | 84.7477 | 920 | 88.9203 | 920 | 90.1875 | 920 | 80.662 | 920 | 79.4795 | 920 | 87.3991 | 920 | 88.5171 | 920 | 72.5187 | 920 | 74.9637 | 920 | 84.1269 | 920 | 89.0381 | 1.34783 | 696804.0946 | 1.34783 | 471034.6 | 1.34783 | 228648.2 | 1.34783 | 119312.1 | 1.34783 | 684880.8 | 1.34783 | 907221.9 | 1.34783 | 300781.8 | 1.34783 | 166416.1 | 1.34783 | 1531167.2 | 1.34783 | 1428193.465 | 1.34783 | 495358.2543 | 1.34783 | 150787.5859
| 919 | 81.0119 | 919 | 84.2714 | 919 | 88.2591 | 919 | 89.4492 | 919 | 80.0465 | 919 | 79.1136 | 919 | 87.0196 | 919 | 87.6579 | 919 | 72.2809 | 919 | 74.465 | 919 | 83.6733 | 919 | 88.4344 | 1.34929 | 659001.3 | 1.34929 | 504761.1991 | 1.34929 | 259200.1 | 1.34929 | 139362.7 | 1.34929 | 736173.4 | 1.34929 | 946097.8 | 1.34929 | 321229.8692 | 1.34929 | 194518.7195 | 1.34929 | 1566032.5 | 1.34929 | 1498377.7 | 1.34929 | 527979 | 1.34929 | 169344.3
| 918 | 80.9278 | 918 | 84.1507 | 918 | 88.5282 | 918 | 89.2704 | 918 | 80.5656 | 918 | 79.8638 | 918 | 87.6782 | 918 | 87.819 | 918 | 72.2396 | 918 | 75.1547 | 918 | 84.1037 | 918 | 88.0768 | 1.35076 | 666969.1 | 1.35076 | 514370.8 | 1.35076 | 247255.7 | 1.35076 | 144724.3 | 1.35076 | 695544.8 | 1.35076 | 873308 | 1.35076 | 287960.6 | 1.35076 | 189546.1 | 1.35076 | 1574977.7 | 1.35076 | 1409201.7 | 1.35076 | 499108.1 | 1.35076 | 181087.6
| 917 | 80.4557 | 917 | 83.9407 | 917 | 88.9957 | 917 | 89.4435 | 917 | 80.4385 | 917 | 79.7099 | 917 | 87.9315 | 917 | 88.3745 | 917 | 72.83 | 917 | 75.6989 | 917 | 84.4084 | 917 | 88.5234 | 1.35224 | 705896.8 | 1.35224 | 530529.8 | 1.35224 | 226836.4 | 1.35224 | 140131.4 | 1.35224 | 707285.5 | 1.35224 | 890294.4 | 1.35224 | 276065.6 | 1.35224 | 171964.3 | 1.35224 | 1500385.4 | 1.35224 | 1341828.1 | 1.35224 | 479517.9 | 1.35224 | 167311.3
| 916 | 80.4309 | 916 | 84.0265 | 916 | 88.944 | 916 | 89.5953 | 916 | 79.5838 | 916 | 79.1828 | 916 | 87.8992 | 916 | 87.8767 | 916 | 72.4078 | 916 | 75.1821 | 916 | 83.8931 | 916 | 88.1994 | 1.35371 | 709446.2 | 1.35371 | 525501.2 | 1.35371 | 229603.8 | 1.35371 | 136200.7 | 1.35371 | 780108.5 | 1.35371 | 945210.7 | 1.35371 | 278251.6 | 1.35371 | 188454.2 | 1.35371 | 1559317.2 | 1.35371 | 1411751.9 | 1.35371 | 515914.9 | 1.35371 | 177915.7096
| 915 | 79.9969 | 915 | 83.4022 | 915 | 88.7577 | 915 | 88.6954 | 915 | 80.7105 | 915 | 80.0884 | 915 | 88.0947 | 915 | 88.1453 | 915 | 72.1737 | 915 | 75.2318 | 915 | 83.7347 | 915 | 88.2673 | 1.35519 | 746766.1 | 1.35519 | 572751.4 | 1.35519 | 238415.7 | 1.35519 | 162734.5 | 1.35519 | 688518.4 | 1.35519 | 857222.6 | 1.35519 | 269336.2 | 1.35519 | 180051.6 | 1.35519 | 1594233.6 | 1.35519 | 1408291.5 | 1.35519 | 528230.8 | 1.35519 | 176126
| 914 | 80.7555 | 914 | 83.8756 | 914 | 88.3613 | 914 | 89.0357 | 914 | 80.9006 | 914 | 80.4702 | 914 | 88.681 | 914 | 89.1319 | 914 | 72.1799 | 914 | 74.9582 | 914 | 83.7748 | 914 | 88.4959 | 1.35667 | 686441 | 1.35667 | 538762.1 | 1.35667 | 257210 | 1.35667 | 152844.7337 | 1.35667 | 674959 | 1.35667 | 822691.1 | 1.35667 | 242414.4 | 1.35667 | 150015.4 | 1.35667 | 1596882.4 | 1.35667 | 1447742.9 | 1.35667 | 526535.5 | 1.35667 | 169271
| 913 | 80.7816 | 913 | 84.7738 | 913 | 89.8214 | 913 | 90.5789 | 913 | 80.3375 | 913 | 80.1649 | 913 | 87.7443 | 913 | 88.5181 | 913 | 72.0024 | 913 | 74.6403 | 913 | 83.4489 | 913 | 87.6097 | 1.35816 | 685867 | 1.35816 | 476506.9 | 1.35816 | 194010.4 | 1.35816 | 111202.3 | 1.35816 | 721756.8 | 1.35816 | 853594.1 | 1.35816 | 287795.9 | 1.35816 | 168946.4 | 1.35816 | 1624647.3 | 1.35816 | 1494018.5 | 1.35816 | 551181.3 | 1.35816 | 198733
| 912 | 79.9234 | 912 | 83.9655 | 912 | 89.0439 | 912 | 89.7484 | 912 | 80.1503 | 912 | 79.9412 | 912 | 87.5278 | 912 | 88.2797 | 912 | 72.3448 | 912 | 75.1629 | 912 | 83.9845 | 912 | 88.1293 | 1.35965 | 757891.7 | 1.35965 | 534554.325 | 1.35965 | 227205.2 | 1.35965 | 133160.9 | 1.35965 | 738837.9 | 1.35965 | 877229 | 1.35965 | 299430.3 | 1.35965 | 176887.8 | 1.35965 | 1581518.9 | 1.35965 | 1426714.3 | 1.35965 | 514016.8 | 1.35965 | 181759.9
| 911 | 79.6561 | 911 | 83.2858 | 911 | 88.575 | 911 | 89.439 | 911 | 79.9328 | 911 | 79.5898 | 911 | 87.109 | 911 | 87.9761 | 911 | 72.9901 | 911 | 76.6293 | 911 | 84.869 | 911 | 89.0418 | 1.36114 | 782435.2 | 1.36114 | 586718.6 | 1.36114 | 248896.8 | 1.36114 | 142111.4 | 1.36114 | 758759.5 | 1.36114 | 914095.9 | 1.36114 | 322085.8 | 1.36114 | 187209.8 | 1.36114 | 1499228.8 | 1.36114 | 1242869.6 | 1.36114 | 455158.8 | 1.36114 | 153671.6
| 910 | 79.9403 | 910 | 83.1658 | 910 | 88.7738 | 910 | 89.8719 | 910 | 80.2218 | 910 | 79.7989 | 910 | 87.3497 | 910 | 88.6742 | 910 | 73.2707 | 910 | 76.3377 | 910 | 84.4877 | 910 | 89.1816 | 1.36264 | 759791.1 | 1.36264 | 597316.7 | 1.36264 | 240310.2 | 1.36264 | 130367.7 | 1.36264 | 736120.1 | 1.36264 | 895168.6 | 1.36264 | 310015.1 | 1.36264 | 165184.0657 | 1.36264 | 1466126.6 | 1.36264 | 1281539.2 | 1.36264 | 481543.4 | 1.36264 | 149874.2
| 909 | 78.9966 | 909 | 82.8836 | 909 | 88.5096 | 909 | 89.5891 | 909 | 80.1907 | 909 | 79.9981 | 909 | 87.6757 | 909 | 88.7336 | 909 | 72.6356 | 909 | 75.2416 | 909 | 83.3726 | 909 | 88.0142 | 1.36414 | 844383.1 | 1.36414 | 620911.9146 | 1.36414 | 253046.5 | 1.36414 | 138480.8 | 1.36414 | 740339.1 | 1.36414 | 877425 | 1.36414 | 293818.4 | 1.36414 | 163708.3 | 1.36414 | 1552764.6 | 1.36414 | 1425638.3 | 1.36414 | 561679.3551 | 1.36414 | 186765.6
| 908 | 78.8254 | 908 | 82.5367 | 908 | 88.3794 | 908 | 90.0797 | 908 | 79.1812 | 908 | 79.3649 | 908 | 86.8441 | 908 | 87.7751 | 908 | 72.0993 | 908 | 75.1261 | 908 | 83.4982 | 908 | 87.9341 | 1.36564 | 861890.1 | 1.36564 | 650395.8 | 1.36564 | 259758.4 | 1.36564 | 125339.9 | 1.36564 | 829571.3 | 1.36564 | 943099.2 | 1.36564 | 338685.4 | 1.36564 | 195238.6 | 1.36564 | 1629165.9 | 1.36564 | 1444253.9 | 1.36564 | 553636.1 | 1.36564 | 189856.5
| 907 | 79.7729 | 907 | 82.8196 | 907 | 88.7475 | 907 | 90.6881 | 907 | 80.1773 | 907 | 80.417 | 907 | 87.6856 | 907 | 88.7249 | 907 | 72.2207 | 907 | 75.4696 | 907 | 83.7619 | 907 | 87.8242 | 1.36714 | 779214.6 | 1.36714 | 628796.1 | 1.36714 | 243107.9 | 1.36714 | 109951 | 1.36714 | 744733.9 | 1.36714 | 840532 | 1.36714 | 294609.1 | 1.36714 | 164701 | 1.36714 | 1616009.3 | 1.36714 | 1401633.7 | 1.36714 | 535624.8 | 1.36714 | 193994.6
| 906 | 79.6715 | 906 | 82.7131 | 906 | 88.3566 | 906 | 90.0241 | 906 | 79.7861 | 906 | 79.8095 | 906 | 87.5377 | 906 | 88.4071 | 906 | 72.4522 | 906 | 75.7314 | 906 | 83.7859 | 906 | 87.9739 | 1.36865 | 789751.1 | 1.36865 | 638817.7 | 1.36865 | 261997.5 | 1.36865 | 127386.3 | 1.36865 | 779792.6 | 1.36865 | 902027.6 | 1.36865 | 302894.4 | 1.36865 | 175115.5 | 1.36865 | 1587882.2 | 1.36865 | 1370373.6 | 1.36865 | 535073.5 | 1.36865 | 189355.8
| 905 | 78.9688 | 905 | 82.5376 | 905 | 88.1495 | 905 | 90.5199 | 905 | 79.4491 | 905 | 78.585 | 905 | 87.8691 | 905 | 88.2653 | 905 | 72.9815 | 905 | 76.5651 | 905 | 84.8049 | 905 | 89.0218 | 1.37017 | 854409.2 | 1.37017 | 654640.6 | 1.37017 | 272626.4 | 1.37017 | 114672.4 | 1.37017 | 811088.5 | 1.37017 | 1032226.9 | 1.37017 | 286572.8 | 1.37017 | 180105.2 | 1.37017 | 1520311.3 | 1.37017 | 1267347.7 | 1.37017 | 465471.9404 | 1.37017 | 156319.3
| 904 | 79.1537 | 904 | 82.3966 | 904 | 88.7892 | 904 | 90.6454 | 904 | 79.068 | 904 | 77.9292 | 904 | 87.313 | 904 | 87.8762 | 904 | 72.9233 | 904 | 76.5512 | 904 | 83.8365 | 904 | 88.5996 | 1.37168 | 839421.6 | 1.37168 | 667831.9 | 1.37168 | 242801.8 | 1.37168 | 111751.2 | 1.37168 | 847219.1 | 1.37168 | 1107710.6 | 1.37168 | 316099.2 | 1.37168 | 193507.7 | 1.37168 | 1531405.1 | 1.37168 | 1271881.0 | 1.37168 | 533781.6 | 1.37168 | 169736.3
| 903 | 79.3878 | 903 | 82.5851 | 903 | 89.1552 | 903 | 89.8423 | 903 | 79.5022 | 903 | 78.7677 | 903 | 88.0441 | 903 | 87.8989 | 903 | 72.3568 | 903 | 75.7538 | 903 | 83.4638 | 903 | 88.1398 | 1.3732 | 820161.3 | 1.3732 | 653607.2 | 1.3732 | 226793.9 | 1.3732 | 133214.8 | 1.3732 | 809960.2 | 1.3732 | 1016919.4 | 1.3732 | 279054.8 | 1.3732 | 193162.1 | 1.3732 | 1611548.7 | 1.3732 | 1376560.4 | 1.3732 | 562345.2 | 1.3732 | 185051.7
| 902 | 79.696 | 902 | 82.1184 | 902 | 88.7063 | 902 | 90.5281 | 902 | 78.9031 | 902 | 78.9529 | 902 | 87.5442 | 902 | 88.2211 | 902 | 72.1366 | 902 | 76.0375 | 902 | 83.8576 | 902 | 88.7987 | 1.37472 | 794616.5 | 1.37472 | 694435.1 | 1.37472 | 247726.6 | 1.37472 | 115226.6 | 1.37472 | 866176.5 | 1.37472 | 999217 | 1.37472 | 305245.9 | 1.37472 | 182763.2 | 1.37472 | 1645695.8 | 1.37472 | 1342720.8 | 1.37472 | 534621.8 | 1.37472 | 164225.2
| 901 | 78.273 | 901 | 81.2337 | 901 | 88.1466 | 901 | 89.9319 | 901 | 78.7467 | 901 | 78.159 | 901 | 87.0916 | 901 | 88.2078 | 901 | 71.7614 | 901 | 74.952 | 901 | 83.62 | 901 | 88.5288 | 1.37625 | 927843.1 | 1.37625 | 774614 | 1.37625 | 275195.9763 | 1.37625 | 131328 | 1.37625 | 882699.6 | 1.37625 | 1088921.3 | 1.37625 | 330229 | 1.37625 | 183610.1 | 1.37625 | 1702440.2 | 1.37625 | 1490676.7 | 1.37625 | 553219.6 | 1.37625 | 173132.9
| 900 | 77.6702 | 900 | 80.2769 | 900 | 87.2513 | 900 | 89.3979 | 900 | 78.8107 | 900 | 78.1596 | 900 | 87.53 | 900 | 88.6596 | 900 | 71.7915 | 900 | 74.8558 | 900 | 83.4493 | 900 | 87.966 | 1.37778 | 989527.1 | 1.37778 | 867372 | 1.37778 | 322247.3 | 1.37778 | 146808.2 | 1.37778 | 878656.5672 | 1.37778 | 1091274.5 | 1.37778 | 307352.3 | 1.37778 | 169338.2 | 1.37778 | 1701915.6 | 1.37778 | 1507330.6 | 1.37778 | 567189.2 | 1.37778 | 192158
| 899 | 79.0311 | 899 | 81.0687 | 899 | 88.5267 | 899 | 89.9912 | 899 | 78.0052 | 899 | 78.4005 | 899 | 87.8065 | 899 | 88.0354 | 899 | 72.3746 | 899 | 76.2097 | 899 | 83.7767 | 899 | 89.2562 | 1.37931 | 860078 | 1.37931 | 793362.0276 | 1.37931 | 257889.1 | 1.37931 | 130279.3 | 1.37931 | 958236.1 | 1.37931 | 1066556.5 | 1.37931 | 293620.4 | 1.37931 | 190224 | 1.37931 | 1623450.3 | 1.37931 | 1329465.9 | 1.37931 | 544113.4 | 1.37931 | 151329.6
| 898 | 78.9835 | 898 | 81.8065 | 898 | 89.3889 | 898 | 89.0399 | 898 | 78.8904 | 898 | 78.7474 | 898 | 88.675 | 898 | 88.54 | 898 | 72.0109 | 898 | 75.6153 | 898 | 83.8115 | 898 | 88.7056 | 1.38085 | 866413.9 | 1.38085 | 727963.7 | 1.38085 | 218986.1 | 1.38085 | 158211.2 | 1.38085 | 875098 | 1.38085 | 1030497.4 | 1.38085 | 251412.7 | 1.38085 | 173929.9 | 1.38085 | 1678169.3 | 1.38085 | 1410338.8 | 1.38085 | 542770.1 | 1.38085 | 168630.5
| 897 | 78.8293 | 897 | 81.6324 | 897 | 89.3733 | 897 | 89.6291 | 897 | 78.4759 | 897 | 78.4981 | 897 | 87.9976 | 897 | 88.4687 | 897 | 72.1723 | 897 | 75.8358 | 897 | 84.0864 | 897 | 88.7909 | 1.38239 | 882791.4 | 1.38239 | 745150.4 | 1.38239 | 220158.2 | 1.38239 | 141058.2 | 1.38239 | 916454.7 | 1.38239 | 1060391.3 | 1.38239 | 285151.9 | 1.38239 | 176633.1 | 1.38239 | 1659055.6 | 1.38239 | 1384188.4 | 1.38239 | 523994.4 | 1.38239 | 166306.8
| 896 | 78.8016 | 896 | 80.8321 | 896 | 88.4788 | 896 | 89.4858 | 896 | 77.8421 | 896 | 77.7909 | 896 | 87.5617 | 896 | 88.3721 | 896 | 71.5621 | 896 | 74.4744 | 896 | 83.5253 | 896 | 87.8353 | 1.38393 | 887379.2 | 1.38393 | 821084.1 | 1.38393 | 261930.1 | 1.38393 | 145535.5 | 1.38393 | 980989.4 | 1.38393 | 1143700.3 | 1.38393 | 308418.8 | 1.38393 | 180198.7 | 1.38393 | 1750471.4 | 1.38393 | 1574941.2 | 1.38393 | 566520.7 | 1.38393 | 198400.2369
| 895 | 78.3424 | 895 | 81.1786 | 895 | 88.5964 | 895 | 90.1527 | 895 | 78.6258 | 895 | 77.7365 | 895 | 87.2838 | 895 | 88.4718 | 895 | 70.9021 | 895 | 73.5401 | 895 | 83.0391 | 895 | 87.2125 | 1.38547 | 933533.6 | 1.38547 | 790168.7 | 1.38547 | 256849.4766 | 1.38547 | 127014.7 | 1.38547 | 906116.6 | 1.38547 | 1152652.0 | 1.38547 | 324080.6 | 1.38547 | 177321.9 | 1.38547 | 1852892.1 | 1.38547 | 1716591.3 | 1.38547 | 605210.8 | 1.38547 | 221259.7
| 894 | 78.956 | 894 | 81.4457 | 894 | 88.5967 | 894 | 89.742 | 894 | 78.8173 | 894 | 77.59 | 894 | 87.2713 | 894 | 88.039 | 894 | 70.4995 | 894 | 73.8621 | 894 | 82.6829 | 894 | 87.2485 | 1.38702 | 876766.9 | 1.38702 | 767182.6 | 1.38702 | 257410 | 1.38702 | 138759.9 | 1.38702 | 889864 | 1.38702 | 1172602.6 | 1.38702 | 325490.4 | 1.38702 | 192234.3 | 1.38702 | 1919053.4 | 1.38702 | 1671867.491 | 1.38702 | 634948.8 | 1.38702 | 220419.2
| 893 | 78.8915 | 893 | 81.4239 | 893 | 87.9671 | 893 | 88.9743 | 893 | 77.9774 | 893 | 77.5841 | 893 | 87.4303 | 893 | 88.2191 | 893 | 70.733 | 893 | 74.612 | 893 | 82.0331 | 893 | 87.8395 | 1.38858 | 884820.9 | 1.38858 | 770908.9 | 1.38858 | 289274.4 | 1.38858 | 162025.8316 | 1.38858 | 973945.2 | 1.38858 | 1175934.8 | 1.38858 | 317555.3 | 1.38858 | 186533.2 | 1.38858 | 1887139.0 | 1.38858 | 1565741.4 | 1.38858 | 690275.7036 | 1.38858 | 199588.3
| 892 | 79.1136 | 892 | 82.108 | 892 | 88.7518 | 892 | 89.6165 | 892 | 79.264 | 892 | 77.6652 | 892 | 88.1827 | 892 | 89.1686 | 892 | 71.2389 | 892 | 74.978 | 892 | 83.2268 | 892 | 88.4306 | 1.39013 | 865900.5 | 1.39013 | 711005.9 | 1.39013 | 251148.9 | 1.39013 | 143010.6 | 1.39013 | 851918.4 | 1.39013 | 1168889.9 | 1.39013 | 278957.8 | 1.39013 | 156381.4 | 1.39013 | 1814316.2 | 1.39013 | 1517252.5 | 1.39013 | 594575.1 | 1.39013 | 179877
| 891 | 79.7301 | 891 | 82.1777 | 891 | 89.6489 | 891 | 90.6405 | 891 | 78.3912 | 891 | 77.8788 | 891 | 88.2303 | 891 | 87.998 | 891 | 70.5029 | 891 | 74.1241 | 891 | 82.9004 | 891 | 87.9855 | 1.39169 | 811290.7 | 1.39169 | 706481.5 | 1.39169 | 211070.7 | 1.39169 | 115162.6 | 1.39169 | 937134.2 | 1.39169 | 1146194.4 | 1.39169 | 277190.0276 | 1.39169 | 194948.9 | 1.39169 | 1931465.0 | 1.39169 | 1644032.2 | 1.39169 | 621691.4 | 1.39169 | 195382.3
| 890 | 79.8941 | 890 | 81.8102 | 890 | 89.1791 | 890 | 90.1972 | 890 | 77.896 | 890 | 77.077 | 890 | 88.1019 | 890 | 87.6298 | 890 | 70.4007 | 890 | 73.7999 | 890 | 82.2824 | 890 | 88.1191 | 1.39326 | 798430 | 1.39326 | 740775.7 | 1.39326 | 232378.8 | 1.39326 | 127225.8 | 1.39326 | 988773.4 | 1.39326 | 1245841.3 | 1.39326 | 284313 | 1.39326 | 208412.6 | 1.39326 | 1951910.0 | 1.39326 | 1696324.0 | 1.39326 | 673805.1 | 1.39326 | 191206.6552
| 889 | 79.1747 | 889 | 81.658 | 889 | 87.936 | 889 | 89.9282 | 889 | 78.4431 | 889 | 77.0476 | 889 | 88.712 | 889 | 88.6571 | 889 | 70.823 | 889 | 73.8272 | 889 | 83.1263 | 889 | 88.0129 | 1.39483 | 866018.8 | 1.39483 | 756279.4 | 1.39483 | 293495.7 | 1.39483 | 135002.0048 | 1.39483 | 936244.3 | 1.39483 | 1252307.6 | 1.39483 | 254751.3 | 1.39483 | 173636.1 | 1.39483 | 1890199.6 | 1.39483 | 1696005.5 | 1.39483 | 606499.3 | 1.39483 | 195308.8
| 888 | 80.4771 | 888 | 82.988 | 888 | 89.303 | 888 | 91.49 | 888 | 78.3703 | 888 | 76.9256 | 888 | 88.1682 | 888 | 87.8011 | 888 | 71.4493 | 888 | 74.3441 | 888 | 83.1147 | 888 | 88.3348 | 1.3964 | 750915.5 | 1.3964 | 641930.6 | 1.3964 | 227801.3 | 1.3964 | 94974.4026 | 1.3964 | 945544.7 | 1.3964 | 1270432.2 | 1.3964 | 282213.2 | 1.3964 | 203205.9 | 1.3964 | 1798997.1 | 1.3964 | 1622557.6 | 1.3964 | 608784.5 | 1.3964 | 184715.4263
| 887 | 80.3285 | 887 | 81.8812 | 887 | 88.2551 | 887 | 90.5178 | 887 | 78.1252 | 887 | 77.0925 | 887 | 87.4967 | 887 | 86.9649 | 887 | 71.1237 | 887 | 73.9309 | 887 | 83.5112 | 887 | 88.5858 | 1.39797 | 765472.4 | 1.39797 | 739364.1 | 1.39797 | 278441.6 | 1.39797 | 119429.4 | 1.39797 | 972193.6 | 1.39797 | 1252346.3 | 1.39797 | 318238.1 | 1.39797 | 234728 | 1.39797 | 1852382.5 | 1.39797 | 1687937.5 | 1.39797 | 579160.3 | 1.39797 | 176758.9
| 886 | 79.9929 | 886 | 81.7207 | 886 | 88.6351 | 886 | 89.6464 | 886 | 78.3065 | 886 | 77.501 | 886 | 88.528 | 886 | 87.3457 | 886 | 71.4925 | 886 | 74.0633 | 886 | 83.562 | 886 | 88.9467 | 1.39955 | 796808.4 | 1.39955 | 755652.2968 | 1.39955 | 260206.9 | 1.39955 | 144073.3 | 1.39955 | 956176.7 | 1.39955 | 1204698.8 | 1.39955 | 265448.4976 | 1.39955 | 220769 | 1.39955 | 1800635.7 | 1.39955 | 1671765.6 | 1.39955 | 576557 | 1.39955 | 165471.6
| 885 | 80.4844 | 885 | 82.6581 | 885 | 89.6058 | 885 | 90.2322 | 885 | 78.84 | 885 | 77.5803 | 885 | 88.3981 | 885 | 87.4433 | 885 | 71.0984 | 885 | 73.6713 | 885 | 82.7446 | 885 | 88.0918 | 1.40113 | 755383.7 | 1.40113 | 674195.2 | 1.40113 | 215829.6 | 1.40113 | 127701.6 | 1.40113 | 905859.2199 | 1.40113 | 1197752.9 | 1.40113 | 272499.6 | 1.40113 | 217630.5 | 1.40113 | 1864652.1 | 1.40113 | 1735298.7 | 1.40113 | 642855.3 | 1.40113 | 194321.9
| 884 | 80.2001 | 884 | 83.4266 | 884 | 88.4146 | 884 | 90.6158 | 884 | 79.0352 | 884 | 78.3858 | 884 | 87.9898 | 884 | 87.8954 | 884 | 71.6606 | 884 | 73.7738 | 884 | 83.1724 | 884 | 88.7549 | 1.40271 | 781974.5 | 1.40271 | 611649.7 | 1.40271 | 272290.4 | 1.40271 | 117643.4968 | 1.40271 | 889121.6678 | 1.40271 | 1104759.6 | 1.40271 | 294007.6 | 1.40271 | 201679.2 | 1.40271 | 1783563.6 | 1.40271 | 1723435.2 | 1.40271 | 609704.8 | 1.40271 | 172404.3009
| 883 | 79.9427 | 883 | 83.0599 | 883 | 88.3447 | 883 | 89.7484 | 883 | 80.0087 | 883 | 78.1568 | 883 | 87.5722 | 883 | 87.7113 | 883 | 71.9234 | 883 | 73.8176 | 883 | 82.9031 | 883 | 88.2373 | 1.4043 | 806750.2 | 1.4043 | 643204.9 | 1.4043 | 276424.6 | 1.4043 | 142051.2685 | 1.4043 | 800813.1 | 1.4043 | 1134028.3 | 1.4043 | 316993.9 | 1.4043 | 208759.4 | 1.4043 | 1748547.1 | 1.4043 | 1720606.4 | 1.4043 | 632787.7 | 1.4043 | 190154.7
| 882 | 79.8293 | 882 | 83.3484 | 882 | 88.86 | 882 | 89.9707 | 882 | 79.4974 | 882 | 77.7689 | 882 | 87.8698 | 882 | 88.3148 | 882 | 72.4135 | 882 | 74.229 | 882 | 83.0321 | 882 | 89.4292 | 1.4059 | 818867.7565 | 1.4059 | 620803 | 1.4059 | 251657.2775 | 1.4059 | 135935.2 | 1.4059 | 849435.9 | 1.4059 | 1182956.4 | 1.4059 | 301676.4 | 1.4059 | 187921.4 | 1.4059 | 1681033.8 | 1.4059 | 1661944.6 | 1.4059 | 623748.394 | 1.4059 | 151908
| 881 | 79.4673 | 881 | 83.146 | 881 | 88.3855 | 881 | 89.3236 | 881 | 79.664 | 881 | 77.0804 | 881 | 88.0776 | 881 | 87.7199 | 881 | 72.4931 | 881 | 74.7964 | 881 | 84.2151 | 881 | 88.827 | 1.40749 | 854178 | 1.40749 | 638935.3 | 1.40749 | 275615.7 | 1.40749 | 155490.4144 | 1.40749 | 835900.4 | 1.40749 | 1270994.7 | 1.40749 | 291416.6 | 1.40749 | 209394.8 | 1.40749 | 1673402.2 | 1.40749 | 1581682.6 | 1.40749 | 533656 | 1.40749 | 171225.362
| 880 | 79.3524 | 880 | 83.0811 | 880 | 87.9161 | 880 | 89.6547 | 880 | 79.7227 | 880 | 77.4521 | 880 | 88.4587 | 880 | 87.8703 | 880 | 70.9729 | 880 | 74.4978 | 880 | 83.794 | 880 | 87.7832 | 1.40909 | 866934.2 | 1.40909 | 645818.2212 | 1.40909 | 300585.3 | 1.40909 | 145797.3 | 1.40909 | 832381.5 | 1.40909 | 1227238.1 | 1.40909 | 272550.3 | 1.40909 | 204418.8 | 1.40909 | 1905487.7 | 1.40909 | 1629253.5 | 1.40909 | 566538.8 | 1.40909 | 207566.4
| 879 | 80.5119 | 879 | 83.4221 | 879 | 88.5646 | 879 | 90.7532 | 879 | 80.6205 | 879 | 78.632 | 879 | 88.08 | 879 | 88.3809 | 879 | 72.1576 | 879 | 73.2995 | 879 | 83.3171 | 879 | 87.6413 | 1.41069 | 763323.4 | 1.41069 | 618996.4 | 1.41069 | 267866.5816 | 1.41069 | 115354.8 | 1.41069 | 753859.5 | 1.41069 | 1088771.9 | 1.41069 | 292618.6 | 1.41069 | 186934.7 | 1.41069 | 1729858.0 | 1.41069 | 1817806.5 | 1.41069 | 605080.7 | 1.41069 | 213237
| 878 | 80.7502 | 878 | 82.5849 | 878 | 89.05 | 878 | 89.5683 | 878 | 80.3809 | 878 | 77.4433 | 878 | 87.5164 | 878 | 87.9684 | 878 | 72.5405 | 878 | 74.5887 | 878 | 83.7415 | 878 | 87.9071 | 1.4123 | 744343.2 | 1.4123 | 691375.9628 | 1.4123 | 244853.3018 | 1.4123 | 149059.9 | 1.4123 | 776601.2 | 1.4123 | 1233932.2 | 1.4123 | 323701.9 | 1.4123 | 201822.5 | 1.4123 | 1678017.1 | 1.4123 | 1623154.1 | 1.4123 | 573164.7 | 1.4123 | 204023.4428
| 877 | 80.6759 | 877 | 82.9981 | 877 | 88.5628 | 877 | 89.7932 | 877 | 80.07 | 877 | 78.3021 | 877 | 87.4554 | 877 | 88.5048 | 877 | 71.9706 | 877 | 74.4553 | 877 | 83.5122 | 877 | 87.3761 | 1.41391 | 752479.6 | 1.41391 | 657276 | 1.41391 | 269179.8 | 1.41391 | 142675.8 | 1.41391 | 806242.4 | 1.41391 | 1132336.0 | 1.41391 | 327842.3 | 1.41391 | 183552.7 | 1.41391 | 1765504.4 | 1.41391 | 1646784.7 | 1.41391 | 592364.6 | 1.41391 | 224165.8985
| 876 | 80.8862 | 876 | 82.967 | 876 | 88.269 | 876 | 90.0106 | 876 | 78.8562 | 876 | 76.7042 | 876 | 87.0741 | 876 | 87.3161 | 876 | 71.9969 | 876 | 74.9664 | 876 | 83.755 | 876 | 88.4851 | 1.41553 | 736022 | 1.41553 | 661429.9062 | 1.41553 | 284759.1 | 1.41553 | 136649.9 | 1.41553 | 922971.1 | 1.41553 | 1334321.3 | 1.41553 | 350363.2 | 1.41553 | 226971.1455 | 1.41553 | 1765608.5 | 1.41553 | 1574874.4 | 1.41553 | 574739.2 | 1.41553 | 184643.4
| 875 | 80.4928 | 875 | 82.9397 | 875 | 88.5857 | 875 | 89.2858 | 875 | 79.3937 | 875 | 78.6059 | 875 | 87.3607 | 875 | 87.7366 | 875 | 72.4294 | 875 | 74.8617 | 875 | 84.2073 | 875 | 88.4481 | 1.41714 | 772005.6 | 1.41714 | 665281.4983 | 1.41714 | 269261.7 | 1.41714 | 158814.2674 | 1.41714 | 872929.1 | 1.41714 | 1101786.0 | 1.41714 | 334688.3 | 1.41714 | 211660 | 1.41714 | 1705715.2 | 1.41714 | 1593826.4 | 1.41714 | 541583.3 | 1.41714 | 186333.2
| 874 | 81.0474 | 874 | 84.4126 | 874 | 89.2603 | 874 | 90.1294 | 874 | 80.6056 | 874 | 79.8378 | 874 | 87.884 | 874 | 89.2638 | 874 | 72.1969 | 874 | 74.13 | 874 | 84.4171 | 874 | 87.9227 | 1.41876 | 725580.2 | 1.41876 | 547211.1 | 1.41876 | 237150.1 | 1.41876 | 133856.7 | 1.41876 | 763818.6 | 1.41876 | 966244.1 | 1.41876 | 306457.1 | 1.41876 | 159870.9 | 1.41876 | 1743872.8 | 1.41876 | 1707701.5 | 1.41876 | 527220.6 | 1.41876 | 205328.6797
| 873 | 80.4004 | 873 | 83.2378 | 873 | 88.5378 | 873 | 90.1092 | 873 | 79.9375 | 873 | 79.5548 | 873 | 87.8439 | 873 | 89.0938 | 873 | 71.7942 | 873 | 72.9899 | 873 | 83.6743 | 873 | 87.2486 | 1.42039 | 783778.5 | 1.42039 | 642941.9 | 1.42039 | 272916.5154 | 1.42039 | 134742.9 | 1.42039 | 825818.1 | 1.42039 | 999245 | 1.42039 | 309334.2 | 1.42039 | 165661.5 | 1.42039 | 1808406.2 | 1.42039 | 1893446.8 | 1.42039 | 585006.9 | 1.42039 | 231147.3
| 872 | 80.1085 | 872 | 83.7945 | 872 | 88.3624 | 872 | 89.9563 | 872 | 79.6452 | 872 | 78.5615 | 872 | 87.9282 | 872 | 88.3548 | 872 | 72.6836 | 872 | 74.2336 | 872 | 83.8097 | 872 | 88.21 | 1.42202 | 811991.1 | 1.42202 | 598441.9 | 1.42202 | 282526.9 | 1.42202 | 139492.5 | 1.42202 | 855016.7341 | 1.42202 | 1114593.9 | 1.42202 | 305472 | 1.42202 | 190857.6 | 1.42202 | 1680365.7 | 1.42202 | 1699574.1 | 1.42202 | 575759.6 | 1.42202 | 195947.9
| 871 | 80.679 | 871 | 84.5663 | 871 | 88.8916 | 871 | 90.674 | 871 | 80.4322 | 871 | 78.7395 | 871 | 88.5181 | 871 | 88.6235 | 871 | 73.332 | 871 | 74.8942 | 871 | 83.653 | 871 | 88.6297 | 1.42365 | 762609.4 | 1.42365 | 539220.4 | 1.42365 | 256502.5 | 1.42365 | 119607.4 | 1.42365 | 784530.0925 | 1.42365 | 1096296.2 | 1.42365 | 275174.5 | 1.42365 | 182027.744 | 1.42365 | 1591766.1 | 1.42365 | 1603679.9 | 1.42365 | 589376.6719 | 1.42365 | 181816.9
| 870 | 80.3357 | 870 | 83.5888 | 870 | 88.0379 | 870 | 90.0912 | 870 | 80.2954 | 870 | 79.5131 | 870 | 87.707 | 870 | 88.0364 | 870 | 73.6667 | 870 | 74.9015 | 870 | 84.6008 | 870 | 87.7157 | 1.42529 | 795028.7 | 1.42529 | 618027.9 | 1.42529 | 300958.6 | 1.42529 | 136194.8 | 1.42529 | 798676.7 | 1.42529 | 1010766.3 | 1.42529 | 319012.6 | 1.42529 | 203080.7 | 1.42529 | 1548925.0 | 1.42529 | 1606285.0 | 1.42529 | 518512.0893 | 1.42529 | 214880.3
| 869 | 80.6016 | 869 | 82.7027 | 869 | 87.8176 | 869 | 89.8577 | 869 | 79.9261 | 869 | 80.2087 | 869 | 87.5578 | 869 | 88.0236 | 869 | 73.6198 | 869 | 75.7223 | 869 | 84.6966 | 869 | 88.1527 | 1.42693 | 772989.2 | 1.42693 | 695294.9 | 1.42693 | 313632.7 | 1.42693 | 143382.9 | 1.42693 | 834500 | 1.42693 | 937572.2 | 1.42693 | 328101.7 | 1.42693 | 204013.2 | 1.42693 | 1558968.8 | 1.42693 | 1490840.6 | 1.42693 | 512695.5 | 1.42693 | 199352.4
| 868 | 80.4428 | 868 | 84.2728 | 868 | 88.0428 | 868 | 90.503 | 868 | 80.0863 | 868 | 79.9711 | 868 | 87.971 | 868 | 88.1564 | 868 | 73.2092 | 868 | 75.6102 | 868 | 84.1599 | 868 | 89.1926 | 1.42857 | 789006.6 | 1.42857 | 565709.2 | 1.42857 | 302083 | 1.42857 | 125124.8 | 1.42857 | 821541.6 | 1.42857 | 965186.3376 | 1.42857 | 305965.9 | 1.42857 | 199679 | 1.42857 | 1620155.8 | 1.42857 | 1510241.0 | 1.42857 | 553965.2 | 1.42857 | 164374.4
| 867 | 79.4455 | 867 | 83.105 | 867 | 88.0904 | 867 | 89.2538 | 867 | 79.6439 | 867 | 79.4845 | 867 | 87.2455 | 867 | 87.9462 | 867 | 71.87 | 867 | 75.3442 | 867 | 82.9751 | 867 | 87.5763 | 1.43022 | 884093.7086 | 1.43022 | 663267.2084 | 1.43022 | 300215.5 | 1.43022 | 162783.5 | 1.43022 | 865031 | 1.43022 | 1020970.2 | 1.43022 | 347583.7 | 1.43022 | 207792.1 | 1.43022 | 1821863.5 | 1.43022 | 1552130.1 | 1.43022 | 650294.9 | 1.43022 | 221653
| 866 | 79.7567 | 866 | 82.4651 | 866 | 88.0305 | 866 | 88.9839 | 866 | 79.8167 | 866 | 79.726 | 866 | 87.5272 | 866 | 88.0179 | 866 | 72.2922 | 866 | 75.0458 | 866 | 83.4707 | 866 | 87.5425 | 1.43187 | 856280.7 | 1.43187 | 721493.6 | 1.43187 | 304146.1 | 1.43187 | 171968.4768 | 1.43187 | 850596.4 | 1.43187 | 996466.4 | 1.43187 | 332119.4 | 1.43187 | 205637.7851 | 1.43187 | 1761885.2 | 1.43187 | 1599636.5 | 1.43187 | 610865.2 | 1.43187 | 223460
| 865 | 79.4279 | 865 | 83.1738 | 865 | 88.5067 | 865 | 89.6472 | 865 | 79.6776 | 865 | 79.6907 | 865 | 87.8691 | 865 | 88.6167 | 865 | 72.4215 | 865 | 75.2968 | 865 | 84.8225 | 865 | 89.4577 | 1.43353 | 889898 | 1.43353 | 660392.1 | 1.43353 | 279594.8 | 1.43353 | 151129 | 1.43353 | 865808.3 | 1.43353 | 1002679.9 | 1.43353 | 313689.4 | 1.43353 | 184796.3 | 1.43353 | 1746562.3 | 1.43353 | 1566256.0 | 1.43353 | 508234.5185 | 1.43353 | 157038.1
| 864 | 79.18 | 864 | 82.9112 | 864 | 87.3207 | 864 | 89.1959 | 864 | 80.104 | 864 | 80.4275 | 864 | 88.0365 | 864 | 88.5882 | 864 | 72.9032 | 864 | 75.7195 | 864 | 84.4372 | 864 | 89.2268 | 1.43519 | 916335.1 | 1.43519 | 684839 | 1.43519 | 345595.5 | 1.43519 | 165792.6 | 1.43519 | 827516.6 | 1.43519 | 925168.5 | 1.43519 | 305229.2 | 1.43519 | 186211.7 | 1.43519 | 1679412.8 | 1.43519 | 1508546.7 | 1.43519 | 537980 | 1.43519 | 164789.6
| 863 | 77.7784 | 863 | 81.9279 | 863 | 86.9032 | 863 | 89.0296 | 863 | 80.3431 | 863 | 81.0625 | 863 | 88.8646 | 863 | 89.7715 | 863 | 72.7195 | 863 | 75.8521 | 863 | 82.9382 | 863 | 87.8363 | 1.43685 | 1064370.6 | 1.43685 | 776610 | 1.43685 | 371319.1731 | 1.43685 | 171646 | 1.43685 | 807298.7 | 1.43685 | 861560.3 | 1.43685 | 262629.9774 | 1.43685 | 148004.8 | 1.43685 | 1710290.344 | 1.43685 | 1493080.9 | 1.43685 | 659469.4 | 1.43685 | 213825.9
| 862 | 77.9201 | 862 | 82.4878 | 862 | 87.5021 | 862 | 89.2804 | 862 | 79.0658 | 862 | 78.7024 | 862 | 87.5122 | 862 | 88.6592 | 862 | 72.4904 | 862 | 75.6072 | 862 | 83.9019 | 862 | 88.4825 | 1.43852 | 1051443.54 | 1.43852 | 726127.4 | 1.43852 | 336653.8 | 1.43852 | 163815.3 | 1.43852 | 932010.8 | 1.43852 | 1123726.4 | 1.43852 | 336071.9 | 1.43852 | 184611.2 | 1.43852 | 1748389.5 | 1.43852 | 1531773.1 | 1.43852 | 581882.9 | 1.43852 | 190781.4
| 861 | 78.6595 | 861 | 81.6969 | 861 | 88.183 | 861 | 89.2732 | 861 | 78.2136 | 861 | 78.4585 | 861 | 86.8362 | 861 | 88.3649 | 861 | 72.2249 | 861 | 74.7534 | 861 | 84.7506 | 861 | 87.9044 | 1.44019 | 975606.4 | 1.44019 | 802482.5 | 1.44019 | 299390.8 | 1.44019 | 164429.7 | 1.44019 | 1022363.8 | 1.44019 | 1155721.6 | 1.44019 | 377156.8 | 1.44019 | 195404.1 | 1.44019 | 1792655.8 | 1.44019 | 1662582.3 | 1.44019 | 518266.6479 | 1.44019 | 212260.7835
| 860 | 77.3638 | 860 | 81.3307 | 860 | 86.6907 | 860 | 88.9823 | 860 | 79.83 | 860 | 79.9816 | 860 | 88.1726 | 860 | 89.044 | 860 | 72.0894 | 860 | 74.9096 | 860 | 84.663 | 860 | 88.2436 | 1.44186 | 1117884.7 | 1.44186 | 840497.4 | 1.44186 | 387070.6804 | 1.44186 | 174430.1 | 1.44186 | 861232.1413 | 1.44186 | 982072 | 1.44186 | 300650.6 | 1.44186 | 172364.8 | 1.44186 | 1817626.5 | 1.44186 | 1642627.7 | 1.44186 | 525986.6 | 1.44186 | 200233.0801
| 859 | 78.2851 | 859 | 82.7264 | 859 | 86.8995 | 859 | 89.6152 | 859 | 78.5623 | 859 | 80.3258 | 859 | 88.2496 | 859 | 88.4905 | 859 | 71.8211 | 859 | 74.4198 | 859 | 83.4602 | 859 | 87.9784 | 1.44354 | 1019505.4 | 1.44354 | 709432.1 | 1.44354 | 375012.7632 | 1.44354 | 154250.5 | 1.44354 | 990278.4 | 1.44354 | 946876 | 1.44354 | 297185.9 | 1.44354 | 191832.5 | 1.44354 | 1863612.6 | 1.44354 | 1722078.2 | 1.44354 | 621726.6 | 1.44354 | 210475.6
| 858 | 78.7222 | 858 | 82.4488 | 858 | 88.7336 | 858 | 91.0327 | 858 | 77.1283 | 858 | 78.1626 | 858 | 87.1185 | 858 | 87.8847 | 858 | 70.7677 | 858 | 75.2243 | 858 | 83.0877 | 858 | 88.0995 | 1.44522 | 975929.4 | 1.44522 | 736518.7 | 1.44522 | 272381.8 | 1.44522 | 113518.1 | 1.44522 | 1149943.0 | 1.44522 | 1200353.4 | 1.44522 | 362532.7 | 1.44522 | 214491.6 | 1.44522 | 2038454.7 | 1.44522 | 1602744.9 | 1.44522 | 654394.2 | 1.44522 | 206459.4
| 857 | 79.4193 | 857 | 82.76 | 857 | 88.9605 | 857 | 90.2002 | 857 | 77.9322 | 857 | 78.2504 | 857 | 87.2114 | 857 | 87.9819 | 857 | 70.8705 | 857 | 75.0654 | 857 | 83.2925 | 857 | 88.3094 | 1.44691 | 907442.4 | 1.44691 | 709697.9674 | 1.44691 | 261476.2 | 1.44691 | 137124 | 1.44691 | 1062424.5 | 1.44691 | 1192216.6 | 1.44691 | 357784 | 1.44691 | 211327.8 | 1.44691 | 2026095.2 | 1.44691 | 1630440.5 | 1.44691 | 638606.9 | 1.44691 | 199241.1
| 856 | 78.8671 | 856 | 81.4842 | 856 | 88.2576 | 856 | 89.3187 | 856 | 78.8619 | 856 | 78.6579 | 856 | 87.5665 | 856 | 88.152 | 856 | 72.0653 | 856 | 75.6692 | 856 | 83.4041 | 856 | 88.5133 | 1.4486 | 965479.9038 | 1.4486 | 832959.3605 | 1.4486 | 298838.7 | 1.4486 | 164865.5 | 1.4486 | 966016.2727 | 1.4486 | 1144923.3 | 1.4486 | 337637.5676 | 1.4486 | 205479.4 | 1.4486 | 1838404.2 | 1.4486 | 1544228.2 | 1.4486 | 630757.6656 | 1.4486 | 192366.3
| 855 | 78.3891 | 855 | 81.0302 | 855 | 88.1769 | 855 | 90.1354 | 855 | 78.0965 | 855 | 79.1482 | 855 | 88.1634 | 855 | 88.0711 | 855 | 72.1282 | 855 | 76.2613 | 855 | 84.5628 | 855 | 89.0372 | 1.45029 | 1017936.2 | 1.45029 | 881094.1 | 1.45029 | 303941.6 | 1.45029 | 139692.9 | 1.45029 | 1049444.9 | 1.45029 | 1088960.8 | 1.45029 | 304681.8 | 1.45029 | 208970.3 | 1.45029 | 1832905.3 | 1.45029 | 1462506.1 | 1.45029 | 539753.6 | 1.45029 | 174616.2386
| 854 | 79.211 | 854 | 81.3018 | 854 | 89.0842 | 854 | 90.2589 | 854 | 78.1952 | 854 | 77.2761 | 854 | 87.3515 | 854 | 87.3196 | 854 | 71.1991 | 854 | 74.9761 | 854 | 83.8706 | 854 | 88.5102 | 1.45199 | 934777.9 | 1.45199 | 855283.5 | 1.45199 | 257097.9 | 1.45199 | 136352.6 | 1.45199 | 1041183.5 | 1.45199 | 1326409.9 | 1.45199 | 351898.6 | 1.45199 | 238674.7 | 1.45199 | 1985898.7 | 1.45199 | 1655572.7 | 1.45199 | 595358.9 | 1.45199 | 193379.3
| 853 | 79.1128 | 853 | 80.9512 | 853 | 89.0123 | 853 | 89.0158 | 853 | 78.4119 | 853 | 77.6402 | 853 | 87.3207 | 853 | 88.1021 | 853 | 71.7367 | 853 | 75.6437 | 853 | 84.0628 | 853 | 89.6141 | 1.45369 | 946972 | 1.45369 | 893459.6 | 1.45369 | 261314 | 1.45369 | 176163.1 | 1.45369 | 1020273.6 | 1.45369 | 1281477.2 | 1.45369 | 354566.3 | 1.45369 | 208789.6 | 1.45369 | 1903373.7 | 1.45369 | 1558871.7 | 1.45369 | 581325 | 1.45369 | 156463.1
| 852 | 80.19 | 852 | 81.2387 | 852 | 89.2554 | 852 | 88.8592 | 852 | 78.2965 | 852 | 78.3249 | 852 | 88.1218 | 852 | 89.4258 | 852 | 72.0066 | 852 | 75.8922 | 852 | 83.311 | 852 | 89.3287 | 1.4554 | 842778.8 | 1.4554 | 865761.9 | 1.4554 | 249796.7 | 1.4554 | 181961.5 | 1.4554 | 1035094.2 | 1.4554 | 1196908.2 | 1.4554 | 309134.5 | 1.4554 | 162905 | 1.4554 | 1864950.0 | 1.4554 | 1526030.4 | 1.4554 | 644555.4 | 1.4554 | 166087.5
| 851 | 80.28 | 851 | 82.2157 | 851 | 88.4117 | 851 | 90.6729 | 851 | 77.5746 | 851 | 77.9975 | 851 | 87.5373 | 851 | 87.7482 | 851 | 70.8286 | 851 | 73.3057 | 851 | 82.6832 | 851 | 87.7951 | 1.45711 | 836198.223 | 1.45711 | 770812.8 | 1.45711 | 293974.1 | 1.45711 | 125326.5232 | 1.45711 | 1117574.9 | 1.45711 | 1241215.8 | 1.45711 | 343335.2 | 1.45711 | 223314.8 | 1.45711 | 2061830.5 | 1.45711 | 1938339.0 | 1.45711 | 700709.6 | 1.45711 | 221492.6
| 850 | 79.1672 | 850 | 81.226 | 850 | 88.4617 | 850 | 90.2377 | 850 | 78.0846 | 850 | 77.3024 | 850 | 88.4533 | 850 | 88.5675 | 850 | 70.8614 | 850 | 74.322 | 850 | 82.7366 | 850 | 88.3698 | 1.45882 | 948080.6 | 1.45882 | 871150.4 | 1.45882 | 291967.1 | 1.45882 | 138270.6 | 1.45882 | 1063137.0 | 1.45882 | 1335390.7 | 1.45882 | 292419.6 | 1.45882 | 193139.1 | 1.45882 | 2061140.1 | 1.45882 | 1774429.8 | 1.45882 | 697597.9 | 1.45882 | 200314.7
| 849 | 79.2671 | 849 | 81.2118 | 849 | 88.4072 | 849 | 90.3246 | 849 | 78.2041 | 849 | 77.2173 | 849 | 88.4128 | 849 | 88.5114 | 849 | 71.0675 | 849 | 74.6147 | 849 | 83.1976 | 849 | 88.4727 | 1.46054 | 940082.8 | 1.46054 | 874672.8 | 1.46054 | 295604.9 | 1.46054 | 136011.3 | 1.46054 | 1052508.6 | 1.46054 | 1350016.7 | 1.46054 | 295301.0761 | 1.46054 | 195620.3 | 1.46054 | 2031305.3 | 1.46054 | 1731810.0 | 1.46054 | 658839.4 | 1.46054 | 197024.8
| 848 | 79.6052 | 848 | 81.4597 | 848 | 88.5548 | 848 | 90.2222 | 848 | 78.5662 | 848 | 77.0953 | 848 | 88.2063 | 848 | 88.5717 | 848 | 71.165 | 848 | 74.1828 | 848 | 83.1316 | 848 | 88.573 | 1.46226 | 908094.4 | 1.46226 | 851244.527 | 1.46226 | 288333.9082 | 1.46226 | 139388.6 | 1.46226 | 1015718.1 | 1.46226 | 1369804.9 | 1.46226 | 307345.1 | 1.46226 | 193899.6 | 1.46226 | 2019785.3 | 1.46226 | 1805405.2 | 1.46226 | 666104.6 | 1.46226 | 193852.7
| 847 | 79.778 | 847 | 81.5386 | 847 | 88.5817 | 847 | 90.2743 | 847 | 78.6792 | 847 | 76.9968 | 847 | 88.1881 | 847 | 88.5607 | 847 | 71.3217 | 847 | 74.2282 | 847 | 83.2528 | 847 | 88.632 | 1.46399 | 893015.7 | 1.46399 | 845218.2 | 1.46399 | 287572.6 | 1.46399 | 138154.6 | 1.46399 | 1006022.1 | 1.46399 | 1386570.7 | 1.46399 | 309085.3014 | 1.46399 | 194755.7 | 1.46399 | 1998460.8 | 1.46399 | 1802263.5 | 1.46399 | 657189.5307 | 1.46399 | 192183.9
| 846 | 80.0639 | 846 | 81.7177 | 846 | 88.5607 | 846 | 90.2968 | 846 | 78.9935 | 846 | 77.1966 | 846 | 88.1992 | 846 | 88.6162 | 846 | 71.4977 | 846 | 74.2566 | 846 | 83.2685 | 846 | 88.6189 | 1.46572 | 867005.3 | 1.46572 | 829099.5 | 1.46572 | 289381.3 | 1.46572 | 137807.6 | 1.46572 | 975149.4 | 1.46572 | 1362429.5 | 1.46572 | 309196.3 | 1.46572 | 193208.1 | 1.46572 | 1974078.0 | 1.46572 | 1801892.2 | 1.46572 | 657389.373 | 1.46572 | 193110.7256
| 845 | 80.2404 | 845 | 82.1202 | 845 | 88.6503 | 845 | 90.3657 | 845 | 79.2516 | 845 | 77.215 | 845 | 88.0688 | 845 | 88.5197 | 845 | 71.6872 | 845 | 74.1617 | 845 | 83.4752 | 845 | 88.5245 | 1.46746 | 851929.9 | 1.46746 | 791106 | 1.46746 | 285257.7 | 1.46746 | 136077.1 | 1.46746 | 950602.3 | 1.46746 | 1363142.2 | 1.46746 | 317275.1 | 1.46746 | 197173.4 | 1.46746 | 1947654.0 | 1.46746 | 1821713.1 | 1.46746 | 641222.2 | 1.46746 | 196998.0705
| 844 | 80.4344 | 844 | 82.3684 | 844 | 88.7571 | 844 | 90.383 | 844 | 79.4884 | 844 | 77.2825 | 844 | 88.0851 | 844 | 88.5926 | 844 | 71.7316 | 844 | 73.9597 | 844 | 83.4607 | 844 | 88.4113 | 1.46919 | 835318.1 | 1.46919 | 768870.7753 | 1.46919 | 280247.2 | 1.46919 | 135884.8 | 1.46919 | 928563 | 1.46919 | 1357155.2 | 1.46919 | 317101.6 | 1.46919 | 194981.5 | 1.46919 | 1945015.7 | 1.46919 | 1859507.5 | 1.46919 | 643979.5 | 1.46919 | 201632.7454
| 843 | 80.7586 | 843 | 82.5775 | 843 | 88.776 | 843 | 90.2211 | 843 | 79.5628 | 843 | 77.3224 | 843 | 87.9556 | 843 | 88.5691 | 843 | 71.9436 | 843 | 73.9959 | 843 | 83.6228 | 843 | 88.5075 | 1.47094 | 806648.7 | 1.47094 | 750680 | 1.47094 | 279910.4 | 1.47094 | 141080.4 | 1.47094 | 923196.2 | 1.47094 | 1354933.0 | 1.47094 | 325269.3 | 1.47094 | 196301.5 | 1.47094 | 1915151.6 | 1.47094 | 1857879.4 | 1.47094 | 631727 | 1.47094 | 198558.2
| 842 | 80.8213 | 842 | 82.8844 | 842 | 88.7401 | 842 | 90.0425 | 842 | 79.7637 | 842 | 77.4752 | 842 | 87.9581 | 842 | 88.5031 | 842 | 72.2096 | 842 | 73.8763 | 842 | 83.7681 | 842 | 88.4601 | 1.47268 | 802703.8 | 1.47268 | 723583.9 | 1.47268 | 282485.4 | 1.47268 | 146914.3 | 1.47268 | 905087.7 | 1.47268 | 1337382.6 | 1.47268 | 325898 | 1.47268 | 199192.2 | 1.47268 | 1876914.0 | 1.47268 | 1882354.5 | 1.47268 | 620995.1 | 1.47268 | 200780.6
| 841 | 80.7825 | 841 | 83.2019 | 841 | 88.8105 | 841 | 90.009 | 841 | 80.1516 | 841 | 77.7433 | 841 | 87.8519 | 841 | 88.472 | 841 | 72.3322 | 841 | 73.8735 | 841 | 83.8247 | 841 | 88.3492 | 1.47444 | 808247 | 1.47444 | 696062.3 | 1.47444 | 279410.6 | 1.47444 | 148310.6 | 1.47444 | 868726.8 | 1.47444 | 1304519.5 | 1.47444 | 332854.1 | 1.47444 | 200817 | 1.47444 | 1861826.9 | 1.47444 | 1887306.1 | 1.47444 | 617734.2 | 1.47444 | 205397.4
| 840 | 80.9691 | 840 | 83.3871 | 840 | 88.7582 | 840 | 89.8902 | 840 | 80.304 | 840 | 77.9187 | 840 | 87.8545 | 840 | 88.4076 | 840 | 72.588 | 840 | 74.0072 | 840 | 84.029 | 840 | 88.4438 | 1.47619 | 792749.2 | 1.47619 | 680951.0525 | 1.47619 | 282863.8 | 1.47619 | 152418.1 | 1.47619 | 855907.8 | 1.47619 | 1284321.7 | 1.47619 | 333494.6384 | 1.47619 | 203695.9822 | 1.47619 | 1825803.055 | 1.47619 | 1869276.6 | 1.47619 | 602238.2 | 1.47619 | 202344.6362
| 839 | 80.9348 | 839 | 83.6127 | 839 | 88.7074 | 839 | 89.6485 | 839 | 80.4052 | 839 | 78.0699 | 839 | 87.7377 | 839 | 88.4609 | 839 | 72.7118 | 839 | 74.0258 | 839 | 84.1133 | 839 | 88.3756 | 1.47795 | 797833.2 | 1.47795 | 662424.4 | 1.47795 | 286267.4 | 1.47795 | 160598.2 | 1.47795 | 848125.6 | 1.47795 | 1267457.3 | 1.47795 | 341194.3419 | 1.47795 | 202189.2 | 1.47795 | 1810740.4 | 1.47795 | 1870608.0 | 1.47795 | 596737.3 | 1.47795 | 205383.5
| 838 | 81.0578 | 838 | 83.912 | 838 | 88.7441 | 838 | 89.7479 | 838 | 80.5685 | 838 | 78.4482 | 838 | 87.6781 | 838 | 88.4499 | 838 | 72.8537 | 838 | 74.0214 | 838 | 84.0825 | 838 | 88.3114 | 1.47971 | 788296.7 | 1.47971 | 637757.4 | 1.47971 | 284973.4 | 1.47971 | 157733.2 | 1.47971 | 834406.7 | 1.47971 | 1221353.6 | 1.47971 | 345571.4512 | 1.47971 | 203083.3 | 1.47971 | 1792922.9 | 1.47971 | 1875816.4 | 1.47971 | 600697.6 | 1.47971 | 208302.4
| 837 | 81.043 | 837 | 84.093 | 837 | 88.8049 | 837 | 89.7082 | 837 | 80.7375 | 837 | 78.7778 | 837 | 87.5298 | 837 | 88.5107 | 837 | 73.006 | 837 | 74.2466 | 837 | 84.2343 | 837 | 88.4885 | 1.48148 | 791556.2 | 1.48148 | 623672.3063 | 1.48148 | 282387.4 | 1.48148 | 159406.5 | 1.48148 | 820257.3 | 1.48148 | 1182345.4 | 1.48148 | 355373.8 | 1.48148 | 201295.8 | 1.48148 | 1773587.6 | 1.48148 | 1842517.1 | 1.48148 | 589669.9 | 1.48148 | 202124.1
| 836 | 80.9779 | 836 | 84.2509 | 836 | 88.8863 | 836 | 89.6554 | 836 | 80.7077 | 836 | 78.9342 | 836 | 87.4322 | 836 | 88.4058 | 836 | 73.082 | 836 | 74.3516 | 836 | 84.2682 | 836 | 88.4754 | 1.48325 | 799529.6 | 1.48325 | 611699.9 | 1.48325 | 278711.6 | 1.48325 | 161525.2 | 1.48325 | 825060.5 | 1.48325 | 1165549.0 | 1.48325 | 362217.3 | 1.48325 | 205717.9 | 1.48325 | 1766094.1 | 1.48325 | 1829438.9 | 1.48325 | 588312.2 | 1.48325 | 203098.8
| 835 | 81.0204 | 835 | 84.3641 | 835 | 88.8518 | 835 | 89.6922 | 835 | 80.8573 | 835 | 79.3386 | 835 | 87.4872 | 835 | 88.6451 | 835 | 73.4443 | 835 | 74.5644 | 835 | 84.2542 | 835 | 88.4927 | 1.48503 | 797464.7 | 1.48503 | 603595.2 | 1.48503 | 281223.8 | 1.48503 | 160697.6 | 1.48503 | 812808.2 | 1.48503 | 1118409.6 | 1.48503 | 359693.3 | 1.48503 | 197263.4 | 1.48503 | 1714931.9 | 1.48503 | 1798625.0 | 1.48503 | 590867.7 | 1.48503 | 202935.9
| 834 | 80.787 | 834 | 84.3667 | 834 | 88.7127 | 834 | 89.6171 | 834 | 80.7915 | 834 | 79.5461 | 834 | 87.4147 | 834 | 88.6041 | 834 | 73.4002 | 834 | 74.6892 | 834 | 84.166 | 834 | 88.4432 | 1.48681 | 821442.7 | 1.48681 | 604824.2099 | 1.48681 | 289421.3 | 1.48681 | 163573.4 | 1.48681 | 821013.8 | 1.48681 | 1095932.0 | 1.48681 | 365042.374 | 1.48681 | 199257.6 | 1.48681 | 1725744.2 | 1.48681 | 1782454.1 | 1.48681 | 599549.1 | 1.48681 | 205289.2
| 833 | 80.6618 | 833 | 84.5911 | 833 | 88.875 | 833 | 89.7867 | 833 | 80.7672 | 833 | 79.6833 | 833 | 87.3568 | 833 | 88.5453 | 833 | 73.3922 | 833 | 74.949 | 833 | 84.2308 | 833 | 88.4377 | 1.4886 | 835431.1 | 1.4886 | 587478.6 | 1.4886 | 281329 | 1.4886 | 158359.2 | 1.4886 | 825309.2243 | 1.4886 | 1082081.0 | 1.4886 | 369533.3 | 1.4886 | 201934.085 | 1.4886 | 1731109.8 | 1.4886 | 1744470.5 | 1.4886 | 595635 | 1.4886 | 205990.9
| 832 | 80.4374 | 832 | 84.517 | 832 | 88.8456 | 832 | 89.7235 | 832 | 80.6721 | 832 | 79.8626 | 832 | 87.4786 | 832 | 88.5985 | 832 | 73.3627 | 832 | 75.143 | 832 | 84.1785 | 832 | 88.4956 | 1.49038 | 859293.2 | 1.49038 | 595075.8 | 1.49038 | 283590.1 | 1.49038 | 160822 | 1.49038 | 836445.7 | 1.49038 | 1063320.5 | 1.49038 | 362824.9 | 1.49038 | 200425.9 | 1.49038 | 1739786.8 | 1.49038 | 1717454.4 | 1.49038 | 601397.4 | 1.49038 | 204292.5
| 831 | 80.3356 | 831 | 84.5359 | 831 | 88.9754 | 831 | 89.8069 | 831 | 80.5059 | 831 | 80.0252 | 831 | 87.5567 | 831 | 88.549 | 831 | 73.4274 | 831 | 75.2886 | 831 | 84.0984 | 831 | 88.4741 | 1.49218 | 871413.3 | 1.49218 | 594924.1 | 1.49218 | 277298.4 | 1.49218 | 158458.6 | 1.49218 | 854639.3 | 1.49218 | 1046686.1 | 1.49218 | 358862.5 | 1.49218 | 202767.9 | 1.49218 | 1734064.3 | 1.49218 | 1698346.3 | 1.49218 | 609528.6 | 1.49218 | 205599.5
| 830 | 80.1514 | 830 | 84.4316 | 830 | 88.9816 | 830 | 89.9165 | 830 | 80.3115 | 830 | 80.1071 | 830 | 87.4481 | 830 | 88.5888 | 830 | 73.3065 | 830 | 75.4556 | 830 | 84.0474 | 830 | 88.4291 | 1.49398 | 891926 | 1.49398 | 605155.8 | 1.49398 | 277635.4 | 1.49398 | 155257.1 | 1.49398 | 875910 | 1.49398 | 1039599.0 | 1.49398 | 366478.8 | 1.49398 | 201757.5 | 1.49398 | 1756842.3 | 1.49398 | 1675966.3 | 1.49398 | 615286.1 | 1.49398 | 207811.2
| 829 | 79.8333 | 829 | 84.38 | 829 | 88.8624 | 829 | 89.9838 | 829 | 80.0926 | 829 | 80.3168 | 829 | 87.4761 | 829 | 88.6383 | 829 | 73.3046 | 829 | 75.6493 | 829 | 84.0021 | 829 | 88.6121 | 1.49578 | 926506.9 | 1.49578 | 611007.3 | 1.49578 | 284733.8 | 1.49578 | 153448.5 | 1.49578 | 900020.1 | 1.49578 | 1017687.6 | 1.49578 | 365611.8 | 1.49578 | 200384 | 1.49578 | 1761377.3 | 1.49578 | 1649563.3 | 1.49578 | 620604 | 1.49578 | 201367.6
| 828 | 79.4749 | 828 | 84.158 | 828 | 88.7349 | 828 | 89.8143 | 828 | 79.8215 | 828 | 80.374 | 828 | 87.5117 | 828 | 88.5406 | 828 | 73.186 | 828 | 75.8261 | 828 | 84.0229 | 828 | 88.5665 | 1.49758 | 966224.4 | 1.49758 | 631632.2 | 1.49758 | 292405.4 | 1.49758 | 159364.4 | 1.49758 | 929965.7 | 1.49758 | 1013531.2 | 1.49758 | 364269.9 | 1.49758 | 204558.7 | 1.49758 | 1784094.8 | 1.49758 | 1626001.7 | 1.49758 | 620338.1 | 1.49758 | 203576.7
| 827 | 79.2533 | 827 | 84.003 | 827 | 88.7234 | 827 | 89.9232 | 827 | 79.6648 | 827 | 80.3667 | 827 | 87.6295 | 827 | 88.6385 | 827 | 73.0525 | 827 | 75.8681 | 827 | 83.8714 | 827 | 88.4857 | 1.4994 | 992250.0424 | 1.4994 | 646767.9 | 1.4994 | 293749.1 | 1.4994 | 156166.4 | 1.4994 | 948542.9 | 1.4994 | 1016828.8 | 1.4994 | 357824.1 | 1.4994 | 201346.9 | 1.4994 | 1809393.2 | 1.4994 | 1623419.8 | 1.4994 | 634799.391 | 1.4994 | 207148.9497
| 826 | 79.0267 | 826 | 83.8695 | 826 | 88.7581 | 826 | 90.0912 | 826 | 79.4365 | 826 | 80.285 | 826 | 87.5658 | 826 | 88.5562 | 826 | 72.9575 | 826 | 75.9427 | 826 | 83.7652 | 826 | 88.5579 | 1.50121 | 1019301.3 | 1.50121 | 660219.8 | 1.50121 | 292539.2 | 1.50121 | 151091.1 | 1.50121 | 974998.5 | 1.50121 | 1028800.9 | 1.50121 | 362652.3 | 1.50121 | 204955.8 | 1.50121 | 1828841.8 | 1.50121 | 1615791.2 | 1.50121 | 645538.4 | 1.50121 | 204891.1
| 825 | 78.7925 | 825 | 83.594 | 825 | 88.6565 | 825 | 90.298 | 825 | 79.1678 | 825 | 80.1645 | 825 | 87.6137 | 825 | 88.5076 | 825 | 72.7573 | 825 | 76.1011 | 825 | 83.6665 | 825 | 88.6986 | 1.50303 | 1047703.4 | 1.50303 | 686810.9 | 1.50303 | 298908.6 | 1.50303 | 144874.8 | 1.50303 | 1006345.4 | 1.50303 | 1045453.3 | 1.50303 | 360543.7 | 1.50303 | 207313.2 | 1.50303 | 1865371.963 | 1.50303 | 1595276.2 | 1.50303 | 655746.1 | 1.50303 | 200056.5
| 824 | 78.6436 | 824 | 83.3375 | 824 | 88.5979 | 824 | 90.3026 | 824 | 78.8053 | 824 | 80.0637 | 824 | 87.6768 | 824 | 88.4815 | 824 | 72.6532 | 824 | 76.2219 | 824 | 83.5598 | 824 | 88.6839 | 1.50485 | 1066983.5 | 1.50485 | 712295.2 | 1.50485 | 302934.6 | 1.50485 | 145081.7 | 1.50485 | 1048816.9 | 1.50485 | 1059954.4 | 1.50485 | 357494.5 | 1.50485 | 208822 | 1.50485 | 1886776.7 | 1.50485 | 1580630.1 | 1.50485 | 666780 | 1.50485 | 201097.1
| 823 | 78.4753 | 823 | 83.1565 | 823 | 88.5674 | 823 | 90.357 | 823 | 78.6721 | 823 | 79.9558 | 823 | 87.8072 | 823 | 88.4938 | 823 | 72.4229 | 823 | 76.2853 | 823 | 83.5858 | 823 | 88.6321 | 1.50668 | 1088738.6 | 1.50668 | 731163.6169 | 1.50668 | 305401 | 1.50668 | 143722.3 | 1.50668 | 1066354.2 | 1.50668 | 1075459.9 | 1.50668 | 350310.1 | 1.50668 | 208854.5 | 1.50668 | 1929143.8 | 1.50668 | 1574784.6 | 1.50668 | 666087.9 | 1.50668 | 203552.3
| 822 | 78.2843 | 822 | 82.8857 | 822 | 88.4997 | 822 | 90.231 | 822 | 78.3242 | 822 | 79.7966 | 822 | 87.8878 | 822 | 88.4467 | 822 | 72.198 | 822 | 76.219 | 822 | 83.4744 | 822 | 88.5462 | 1.50852 | 1113444.3 | 1.50852 | 759096.3 | 1.50852 | 310013.2 | 1.50852 | 148064.8 | 1.50852 | 1108814.3 | 1.50852 | 1097374.6 | 1.50852 | 346224.7 | 1.50852 | 211190.7 | 1.50852 | 1971303.1 | 1.50852 | 1588776.2 | 1.50852 | 677679.6 | 1.50852 | 207340.1583
| 821 | 78.1897 | 821 | 82.5138 | 821 | 88.4524 | 821 | 90.1624 | 821 | 78.1378 | 821 | 79.6195 | 821 | 88.0105 | 821 | 88.4876 | 821 | 72.0507 | 821 | 76.1429 | 821 | 83.3454 | 821 | 88.6141 | 1.51035 | 1127210.6 | 1.51035 | 797844.1 | 1.51035 | 313494.6 | 1.51035 | 150630.1 | 1.51035 | 1133303.1 | 1.51035 | 1121815.6 | 1.51035 | 339608.455 | 1.51035 | 210114 | 1.51035 | 2000963.9 | 1.51035 | 1604387.7 | 1.51035 | 691014.3 | 1.51035 | 205234.4
| 820 | 78.1147 | 820 | 82.2948 | 820 | 88.3942 | 820 | 90.1992 | 820 | 78.1195 | 820 | 79.444 | 820 | 88.12 | 820 | 88.5499 | 820 | 71.7751 | 820 | 76.0717 | 820 | 83.2247 | 820 | 88.5426 | 1.5122 | 1138793.8 | 1.5122 | 822061.7 | 1.5122 | 317640.1 | 1.5122 | 149810 | 1.5122 | 1138227.3 | 1.5122 | 1146435.0 | 1.5122 | 333840.7 | 1.5122 | 208209.7 | 1.5122 | 2053023.5 | 1.5122 | 1619362.7 | 1.5122 | 703765.6 | 1.5122 | 208492.1
| 819 | 77.9551 | 819 | 81.9771 | 819 | 88.328 | 819 | 90.0091 | 819 | 77.9474 | 819 | 79.144 | 819 | 88.1994 | 819 | 88.4586 | 819 | 71.5225 | 819 | 76.0141 | 819 | 83.2044 | 819 | 88.4991 | 1.51404 | 1160560.6 | 1.51404 | 857110.4 | 1.51404 | 322295.6 | 1.51404 | 156382.2 | 1.51404 | 1161481.4 | 1.51404 | 1187336.4 | 1.51404 | 329907 | 1.51404 | 212274.7 | 1.51404 | 2102030.0 | 1.51404 | 1632323.9 | 1.51404 | 707361 | 1.51404 | 210693
| 818 | 78.0371 | 818 | 81.6677 | 818 | 88.3014 | 818 | 89.9195 | 818 | 77.7755 | 818 | 78.9399 | 818 | 88.1612 | 818 | 88.4139 | 818 | 71.449 | 818 | 75.9407 | 818 | 83.2028 | 818 | 88.5333 | 1.51589 | 1153597.8 | 1.51589 | 892215.8 | 1.51589 | 324654.1 | 1.51589 | 159745.4 | 1.51589 | 1185050.2 | 1.51589 | 1216665.8 | 1.51589 | 332999.9 | 1.51589 | 214551.7 | 1.51589 | 2120121.0 | 1.51589 | 1647865.9 | 1.51589 | 709239.9 | 1.51589 | 209874.7
| 817 | 78.113 | 817 | 81.597 | 817 | 88.2963 | 817 | 89.8702 | 817 | 77.7793 | 817 | 78.7114 | 817 | 88.2496 | 817 | 88.5375 | 817 | 71.3657 | 817 | 75.7997 | 817 | 83.2124 | 817 | 88.5405 | 1.51775 | 1147374.6 | 1.51775 | 902067.7 | 1.51775 | 325751.5 | 1.51775 | 161794 | 1.51775 | 1187491.1 | 1.51775 | 1249730.0 | 1.51775 | 328526.5 | 1.51775 | 210225 | 1.51775 | 2140089.2 | 1.51775 | 1674286.9 | 1.51775 | 710085.3 | 1.51775 | 210108
| 816 | 78.2659 | 816 | 81.502 | 816 | 88.3329 | 816 | 89.8629 | 816 | 77.7057 | 816 | 78.4374 | 816 | 88.2976 | 816 | 88.549 | 816 | 71.1809 | 816 | 75.5881 | 816 | 83.1101 | 816 | 88.4911 | 1.51961 | 1132049.4 | 1.51961 | 914669.1 | 1.51961 | 324379.6 | 1.51961 | 162437.6 | 1.51961 | 1199389.641 | 1.51961 | 1289560.4 | 1.51961 | 326473.2 | 1.51961 | 210291.1 | 1.51961 | 2178441.8 | 1.51961 | 1712431.2 | 1.51961 | 721388.3 | 1.51961 | 212559.3
| 815 | 78.4304 | 815 | 81.4067 | 815 | 88.4257 | 815 | 89.8427 | 815 | 77.6869 | 815 | 78.2616 | 815 | 88.1997 | 815 | 88.4474 | 815 | 71.1787 | 815 | 75.4653 | 815 | 83.1809 | 815 | 88.5503 | 1.52147 | 1115466.5 | 1.52147 | 927434.5 | 1.52147 | 319694.8 | 1.52147 | 163522.2 | 1.52147 | 1204642.6 | 1.52147 | 1316723.4 | 1.52147 | 333135.3 | 1.52147 | 214806.3 | 1.52147 | 2184188.1 | 1.52147 | 1736639.6 | 1.52147 | 716518 | 1.52147 | 210756.6
| 814 | 78.5869 | 814 | 81.3115 | 814 | 88.4235 | 814 | 89.7582 | 814 | 77.8212 | 814 | 77.9817 | 814 | 88.1402 | 814 | 88.437 | 814 | 71.1034 | 814 | 75.2519 | 814 | 83.1968 | 814 | 88.5546 | 1.52334 | 1099935.0 | 1.52334 | 940321.4 | 1.52334 | 320610.4 | 1.52334 | 166817 | 1.52334 | 1191138.3 | 1.52334 | 1358831.0 | 1.52334 | 337553.5 | 1.52334 | 215747.2 | 1.52334 | 2203212.8 | 1.52334 | 1776111.6 | 1.52334 | 716789.3 | 1.52334 | 211106
| 813 | 78.7627 | 813 | 81.1957 | 813 | 88.3686 | 813 | 89.6664 | 813 | 77.9615 | 813 | 77.8243 | 813 | 88.1306 | 813 | 88.4917 | 813 | 71.0562 | 813 | 75.0924 | 813 | 83.1771 | 813 | 88.4486 | 1.52522 | 1082287.3 | 1.52522 | 955668 | 1.52522 | 324652.7 | 1.52522 | 170410.1 | 1.52522 | 1176977.5 | 1.52522 | 1384399.0 | 1.52522 | 338968.5 | 1.52522 | 214107.1074 | 1.52522 | 2217245.5 | 1.52522 | 1807156.4 | 1.52522 | 720404.9 | 1.52522 | 215816.8
| 812 | 79.0567 | 812 | 81.2883 | 812 | 88.4019 | 812 | 89.7037 | 812 | 78.1139 | 812 | 77.6279 | 812 | 88.1175 | 812 | 88.3959 | 812 | 71.096 | 812 | 74.8707 | 812 | 83.2367 | 812 | 88.4117 | 1.52709 | 1051353.9 | 1.52709 | 947567.8544 | 1.52709 | 323472.6 | 1.52709 | 169529.8 | 1.52709 | 1161439.9 | 1.52709 | 1415925.7 | 1.52709 | 340604 | 1.52709 | 218454.7 | 1.52709 | 2215431.1 | 1.52709 | 1849201.9 | 1.52709 | 716574.7 | 1.52709 | 217822.1
| 811 | 79.3776 | 811 | 81.2897 | 811 | 88.5064 | 811 | 89.7465 | 811 | 78.2966 | 811 | 77.4031 | 811 | 88.0923 | 811 | 88.3996 | 811 | 71.0979 | 811 | 74.6576 | 811 | 83.249 | 811 | 88.4045 | 1.52898 | 1017926.6 | 1.52898 | 949748.2 | 1.52898 | 318085.4 | 1.52898 | 168459.2 | 1.52898 | 1142385.9 | 1.52898 | 1452115.4 | 1.52898 | 342990.3 | 1.52898 | 218845.2 | 1.52898 | 2220550.0 | 1.52898 | 1890459.3 | 1.52898 | 717186.375 | 1.52898 | 218648.5
| 810 | 79.5894 | 810 | 81.3537 | 810 | 88.5587 | 810 | 89.7304 | 810 | 78.5423 | 810 | 77.3645 | 810 | 88.0206 | 810 | 88.4882 | 810 | 71.2677 | 810 | 74.6014 | 810 | 83.4097 | 810 | 88.4795 | 1.53086 | 997030 | 1.53086 | 944874.0936 | 1.53086 | 315793.1 | 1.53086 | 169436 | 1.53086 | 1116065.455 | 1.53086 | 1461378.2 | 1.53086 | 348268.3 | 1.53086 | 215835.6042 | 1.53086 | 2195011.6 | 1.53086 | 1904908.9 | 1.53086 | 703912.4 | 1.53086 | 216182.7828
| 809 | 79.8641 | 809 | 81.4329 | 809 | 88.4951 | 809 | 89.6758 | 809 | 78.7797 | 809 | 77.2871 | 809 | 87.9678 | 809 | 88.4791 | 809 | 71.4038 | 809 | 74.4941 | 809 | 83.4427 | 809 | 88.4 | 1.53276 | 969553.6869 | 1.53276 | 938299.9 | 1.53276 | 320329 | 1.53276 | 171768.7 | 1.53276 | 1091040.9 | 1.53276 | 1476443.1 | 1.53276 | 352421.2 | 1.53276 | 216733.6 | 1.53276 | 2175723.2 | 1.53276 | 1928428.2 | 1.53276 | 702579.6 | 1.53276 | 219912.5
| 808 | 80.1427 | 808 | 81.6312 | 808 | 88.5741 | 808 | 89.6991 | 808 | 79.1113 | 808 | 77.1924 | 808 | 87.9173 | 808 | 88.4971 | 808 | 71.5947 | 808 | 74.3581 | 808 | 83.6118 | 808 | 88.4444 | 1.53465 | 942081.1 | 1.53465 | 918478.6 | 1.53465 | 316450.7 | 1.53465 | 171374.1 | 1.53465 | 1055559.6 | 1.53465 | 1494220.3 | 1.53465 | 356466.1 | 1.53465 | 216548.8 | 1.53465 | 2146669.8 | 1.53465 | 1957273.4 | 1.53465 | 688653.0787 | 1.53465 | 218665.1451
| 807 | 80.4536 | 807 | 81.9046 | 807 | 88.6982 | 807 | 89.8115 | 807 | 79.4222 | 807 | 77.2325 | 807 | 87.8754 | 807 | 88.5921 | 807 | 71.7448 | 807 | 74.1959 | 807 | 83.5927 | 807 | 88.4614 | 1.53656 | 911668.7 | 1.53656 | 890668.4 | 1.53656 | 309956.1 | 1.53656 | 167863.7 | 1.53656 | 1023047.9 | 1.53656 | 1491921.4 | 1.53656 | 360000.7 | 1.53656 | 213290.6 | 1.53656 | 2125101.9 | 1.53656 | 1991157.5 | 1.53656 | 692124.4 | 1.53656 | 218521.8
| 806 | 80.6442 | 806 | 82.0151 | 806 | 88.7062 | 806 | 89.8533 | 806 | 79.5985 | 806 | 77.3046 | 806 | 87.8046 | 806 | 88.5526 | 806 | 71.8801 | 806 | 74.0635 | 806 | 83.6455 | 806 | 88.4379 | 1.53846 | 894153.5 | 1.53846 | 880859.4 | 1.53846 | 310258.6 | 1.53846 | 166826.3 | 1.53846 | 1005942.3 | 1.53846 | 1484841.4 | 1.53846 | 365409.7 | 1.53846 | 215397.5 | 1.53846 | 2106271.5 | 1.53846 | 2020063.1 | 1.53846 | 688962.1546 | 1.53846 | 220014.8
| 805 | 80.8044 | 805 | 82.2519 | 805 | 88.6991 | 805 | 89.9177 | 805 | 79.8407 | 805 | 77.3787 | 805 | 87.6625 | 805 | 88.5553 | 805 | 72.0972 | 805 | 74.0059 | 805 | 83.7602 | 805 | 88.4651 | 1.54037 | 879914.4 | 1.54037 | 857554.1 | 1.54037 | 311445.5 | 1.54037 | 165008.7 | 1.54037 | 981767 | 1.54037 | 1477473.0 | 1.54037 | 375498.9 | 1.54037 | 215824.7 | 1.54037 | 2073111.1 | 1.54037 | 2035593.6 | 1.54037 | 680116 | 1.54037 | 219459.1
| 804 | 81.0015 | 804 | 82.5925 | 804 | 88.7594 | 804 | 90.0099 | 804 | 80.142 | 804 | 77.4875 | 804 | 87.5929 | 804 | 88.5576 | 804 | 72.3487 | 804 | 73.9925 | 804 | 83.8516 | 804 | 88.4273 | 1.54229 | 862054.2846 | 1.54229 | 823708.2 | 1.54229 | 308692 | 1.54229 | 162244.4 | 1.54229 | 951553.5 | 1.54229 | 1464965.2 | 1.54229 | 380988.6 | 1.54229 | 216269.5 | 1.54229 | 2034264.1 | 1.54229 | 2043116.3 | 1.54229 | 673442.6 | 1.54229 | 221542.4
| 803 | 81.009 | 803 | 82.8253 | 803 | 88.7122 | 803 | 90.0221 | 803 | 80.2777 | 803 | 77.5901 | 803 | 87.4558 | 803 | 88.5236 | 803 | 72.5775 | 803 | 73.9978 | 803 | 83.9149 | 803 | 88.5063 | 1.54421 | 863443.4 | 1.54421 | 801634 | 1.54421 | 312228.4 | 1.54421 | 162230.1 | 1.54421 | 939400 | 1.54421 | 1453417.5 | 1.54421 | 391024.1 | 1.54421 | 218180.9 | 1.54421 | 1999740.0 | 1.54421 | 2047234.2 | 1.54421 | 669348.1 | 1.54421 | 218881.1
| 802 | 81.0904 | 802 | 83.1181 | 802 | 88.7956 | 802 | 90.1118 | 802 | 80.515 | 802 | 77.9201 | 802 | 87.5229 | 802 | 88.588 | 802 | 72.8329 | 802 | 74.0508 | 802 | 83.9576 | 802 | 88.5937 | 1.54613 | 857362.2 | 1.54613 | 773816.3 | 1.54613 | 308115.3982 | 1.54613 | 159567.7 | 1.54613 | 916607.3 | 1.54613 | 1408708.4 | 1.54613 | 387526.6 | 1.54613 | 216123.4 | 1.54613 | 1961027.4 | 1.54613 | 2042594.9 | 1.54613 | 667130.9 | 1.54613 | 215894
| 801 | 81.0753 | 801 | 83.345 | 801 | 88.7622 | 801 | 90.1832 | 801 | 80.6331 | 801 | 78.077 | 801 | 87.4895 | 801 | 88.5138 | 801 | 72.9034 | 801 | 74.0666 | 801 | 83.8612 | 801 | 88.4212 | 1.54806 | 861032.2 | 1.54806 | 753044.2 | 1.54806 | 310844.1 | 1.54806 | 157541.9 | 1.54806 | 906510.3 | 1.54806 | 1389546.6 | 1.54806 | 390723.4 | 1.54806 | 219670.3 | 1.54806 | 1953945.1 | 1.54806 | 2044790.9 | 1.54806 | 677614.8 | 1.54806 | 223455.5
| 800 | 81.0168 | 800 | 83.6548 | 800 | 88.803 | 800 | 90.1969 | 800 | 80.6214 | 800 | 78.3112 | 800 | 87.3375 | 800 | 88.4342 | 800 | 73.1288 | 800 | 74.2034 | 800 | 83.9467 | 800 | 88.4982 | 1.55 | 869136.1 | 1.55 | 724492.4 | 1.55 | 309223.7 | 1.55 | 157472 | 1.55 | 910003.7 | 1.55 | 1359508.0 | 1.55 | 401959.5 | 1.55 | 223479.5 | 1.55 | 1920752.6 | 1.55 | 2024783.0 | 1.55 | 671466.7 | 1.55 | 220856.5205
| 799 | 80.991 | 799 | 83.9005 | 799 | 88.8519 | 799 | 90.2375 | 799 | 80.6298 | 799 | 78.4887 | 799 | 87.2322 | 799 | 88.3884 | 799 | 73.1597 | 799 | 74.2785 | 799 | 83.9135 | 799 | 88.4446 | 1.55194 | 873951.6 | 1.55194 | 702632.7928 | 1.55194 | 307130.7 | 1.55194 | 156492.3 | 1.55194 | 911400.7 | 1.55194 | 1337787.2 | 1.55194 | 410179.5 | 1.55194 | 225931.8 | 1.55194 | 1920368.3 | 1.55194 | 2016113.7 | 1.55194 | 676195.3 | 1.55194 | 223610.8
| 798 | 80.7599 | 798 | 84.0407 | 798 | 88.7904 | 798 | 90.205 | 798 | 80.7043 | 798 | 78.7513 | 798 | 87.2752 | 798 | 88.4488 | 798 | 73.3005 | 798 | 74.3742 | 798 | 84.0023 | 798 | 88.4203 | 1.55388 | 900053.6 | 1.55388 | 691058.9274 | 1.55388 | 311518.8 | 1.55388 | 157986.9483 | 1.55388 | 905864.5 | 1.55388 | 1304408.8 | 1.55388 | 408246.4 | 1.55388 | 223998.2084 | 1.55388 | 1901569.1 | 1.55388 | 2003703.7 | 1.55388 | 669739.6 | 1.55388 | 225176
| 797 | 80.5872 | 797 | 84.2032 | 797 | 88.8077 | 797 | 90.1148 | 797 | 80.6449 | 797 | 79.0157 | 797 | 87.3831 | 797 | 88.471 | 797 | 73.3881 | 797 | 74.5708 | 797 | 83.9836 | 797 | 88.4835 | 1.55583 | 920482.8495 | 1.55583 | 677485.5119 | 1.55583 | 311278.4 | 1.55583 | 161472.8 | 1.55583 | 914387.9 | 1.55583 | 1271244.1 | 1.55583 | 401874.5 | 1.55583 | 223643.4 | 1.55583 | 1891711.1 | 1.55583 | 1973071.9 | 1.55583 | 673137.4 | 1.55583 | 223127.8
| 796 | 80.4674 | 796 | 84.2542 | 796 | 88.7678 | 796 | 90.0955 | 796 | 80.5475 | 796 | 79.2392 | 796 | 87.4073 | 796 | 88.4275 | 796 | 73.408 | 796 | 74.7938 | 796 | 83.9247 | 796 | 88.5119 | 1.55779 | 935562.4 | 1.55779 | 674413.6 | 1.55779 | 314428.3838 | 1.55779 | 162545.7002 | 1.55779 | 927015.5 | 1.55779 | 1244055.5 | 1.55779 | 401232.2 | 1.55779 | 226009.6 | 1.55779 | 1893144.9 | 1.55779 | 1937978.7 | 1.55779 | 680265.4 | 1.55779 | 222516.9
| 795 | 80.1475 | 795 | 84.2151 | 795 | 88.6473 | 795 | 89.8992 | 795 | 80.319 | 795 | 79.4512 | 795 | 87.3943 | 795 | 88.4349 | 795 | 73.4796 | 795 | 74.9522 | 795 | 83.914 | 795 | 88.5386 | 1.55975 | 972616.7 | 1.55975 | 679779.7 | 1.55975 | 322448.6 | 1.55975 | 169841.7 | 1.55975 | 953918.7445 | 1.55975 | 1218711.0 | 1.55975 | 403131.7496 | 1.55975 | 226270.3 | 1.55975 | 1885958.9 | 1.55975 | 1914656.0 | 1.55975 | 682970.5 | 1.55975 | 221975.7
| 794 | 79.8555 | 794 | 84.1742 | 794 | 88.587 | 794 | 89.8315 | 794 | 80.0615 | 794 | 79.5949 | 794 | 87.4334 | 794 | 88.3404 | 794 | 73.3736 | 794 | 75.1305 | 794 | 83.8443 | 794 | 88.4941 | 1.56171 | 1007497.1 | 1.56171 | 685352.6 | 1.56171 | 326922.3299 | 1.56171 | 172687.6 | 1.56171 | 984551.8 | 1.56171 | 1202662.2 | 1.56171 | 401469 | 1.56171 | 230804.4 | 1.56171 | 1908468.4 | 1.56171 | 1887975.5 | 1.56171 | 691195.6 | 1.56171 | 224377.1
| 793 | 79.6094 | 793 | 84.2231 | 793 | 88.632 | 793 | 89.8744 | 793 | 79.8774 | 793 | 79.77 | 793 | 87.5264 | 793 | 88.362 | 793 | 73.2198 | 793 | 75.2423 | 793 | 83.6542 | 793 | 88.4075 | 1.56368 | 1037947.5 | 1.56368 | 682457.6 | 1.56368 | 325006.2 | 1.56368 | 171585.3 | 1.56368 | 1007578.8 | 1.56368 | 1182590.4 | 1.56368 | 396135.0437 | 1.56368 | 230475.1 | 1.56368 | 1939306.8 | 1.56368 | 1873106.0 | 1.56368 | 710907.5 | 1.56368 | 228561.3
| 792 | 79.2091 | 792 | 84.058 | 792 | 88.5212 | 792 | 89.7758 | 792 | 79.6832 | 792 | 79.9766 | 792 | 87.6442 | 792 | 88.356 | 792 | 73.0322 | 792 | 75.3498 | 792 | 83.587 | 792 | 88.3125 | 1.56566 | 1087084.2 | 1.56566 | 699909.1 | 1.56566 | 332617.2 | 1.56566 | 175574.5 | 1.56566 | 1032131.0 | 1.56566 | 1158598.5 | 1.56566 | 389158.2 | 1.56566 | 231311.2 | 1.56566 | 1976341.9 | 1.56566 | 1859036.4 | 1.56566 | 719136.4 | 1.56566 | 233155.1
| 791 | 79.0089 | 791 | 83.9548 | 791 | 88.4412 | 791 | 89.807 | 791 | 79.4269 | 791 | 80.0788 | 791 | 87.7541 | 791 | 88.379 | 791 | 72.8903 | 791 | 75.5853 | 791 | 83.5777 | 791 | 88.3781 | 1.56764 | 1113629.1 | 1.56764 | 711642.2 | 1.56764 | 338422.6 | 1.56764 | 174886.4 | 1.56764 | 1064307.1 | 1.56764 | 1148290.2 | 1.56764 | 382763.9 | 1.56764 | 230922.4 | 1.56764 | 2005941.2 | 1.56764 | 1822868.9 | 1.56764 | 721851 | 1.56764 | 230960.4
| 790 | 78.7111 | 790 | 83.7974 | 790 | 88.4084 | 790 | 89.6789 | 790 | 79.1128 | 790 | 80.0089 | 790 | 87.7895 | 790 | 88.3647 | 790 | 72.6827 | 790 | 75.6983 | 790 | 83.44 | 790 | 88.3226 | 1.56962 | 1152525.6 | 1.56962 | 728837.6 | 1.56962 | 341332.1245 | 1.56962 | 180016.1 | 1.56962 | 1104030.3 | 1.56962 | 1160267.2 | 1.56962 | 381367.6 | 1.56962 | 232114.2 | 1.56962 | 2047464.2 | 1.56962 | 1808032.0 | 1.56962 | 737044.4 | 1.56962 | 233906.1
| 789 | 78.4794 | 789 | 83.6167 | 789 | 88.4071 | 789 | 89.6114 | 789 | 78.7907 | 789 | 79.9553 | 789 | 87.7349 | 789 | 88.3027 | 789 | 72.423 | 789 | 75.8392 | 789 | 83.3596 | 789 | 88.3439 | 1.57161 | 1184082.7 | 1.57161 | 748641.7 | 1.57161 | 342279.6 | 1.57161 | 182976.2 | 1.57161 | 1145712.0 | 1.57161 | 1170210.9 | 1.57161 | 385996.7 | 1.57161 | 235351.3 | 1.57161 | 2098971.5 | 1.57161 | 1788484.9 | 1.57161 | 746804.2 | 1.57161 | 233589.6
| 788 | 78.306 | 788 | 83.3406 | 788 | 88.3196 | 788 | 89.642 | 788 | 78.6014 | 788 | 79.9847 | 788 | 87.9418 | 788 | 88.4372 | 788 | 72.2265 | 788 | 75.8685 | 788 | 83.279 | 788 | 88.3393 | 1.5736 | 1208859.5 | 1.5736 | 778546.8 | 1.5736 | 348686.4 | 1.5736 | 182300.7 | 1.5736 | 1171920.4 | 1.5736 | 1169330.0 | 1.5736 | 373170.3191 | 1.5736 | 230210.7 | 1.5736 | 2139890.9 | 1.5736 | 1788021.9 | 1.5736 | 756680.6 | 1.5736 | 234379.6
| 787 | 78.0804 | 787 | 83.0585 | 787 | 88.2052 | 787 | 89.575 | 787 | 78.3723 | 787 | 79.9046 | 787 | 88.0418 | 787 | 88.4565 | 787 | 72.0347 | 787 | 75.9097 | 787 | 83.2165 | 787 | 88.3499 | 1.5756 | 1240699.1 | 1.5756 | 809841.7 | 1.5756 | 356906.9 | 1.5756 | 185272.3 | 1.5756 | 1203559.5 | 1.5756 | 1182845.7 | 1.5756 | 367530.8 | 1.5756 | 229977.1 | 1.5756 | 2180541.7 | 1.5756 | 1785527.9 | 1.5756 | 764842.9 | 1.5756 | 234521.1
| 786 | 78.0068 | 786 | 82.9086 | 786 | 88.3172 | 786 | 89.6508 | 786 | 78.1359 | 786 | 79.7002 | 786 | 88.087 | 786 | 88.4309 | 786 | 71.7211 | 786 | 75.9105 | 786 | 83.018 | 786 | 88.233 | 1.57761 | 1253357.9 | 1.57761 | 827782.4 | 1.57761 | 350616.5 | 1.57761 | 182900.8 | 1.57761 | 1236724.3 | 1.57761 | 1213090.6 | 1.57761 | 365502.6 | 1.57761 | 231652.1 | 1.57761 | 2244634.0 | 1.57761 | 1789937.2 | 1.57761 | 786854.6 | 1.57761 | 240171.5
| 785 | 77.9107 | 785 | 82.6209 | 785 | 88.3276 | 785 | 89.678 | 785 | 77.9252 | 785 | 79.5657 | 785 | 88.0624 | 785 | 88.4277 | 785 | 71.6229 | 785 | 75.9527 | 785 | 82.983 | 785 | 88.3518 | 1.57962 | 1269056.9 | 1.57962 | 860960.8 | 1.57962 | 350844.4 | 1.57962 | 182350.2 | 1.57962 | 1267165.3 | 1.57962 | 1234356.9 | 1.57962 | 368050 | 1.57962 | 232379.4 | 1.57962 | 2268947.2 | 1.57962 | 1787270.7 | 1.57962 | 792439.3 | 1.57962 | 235635.8
| 784 | 77.9209 | 784 | 82.3929 | 784 | 88.2967 | 784 | 89.7295 | 784 | 77.7364 | 784 | 79.3202 | 784 | 88.0959 | 784 | 88.4521 | 784 | 71.3454 | 784 | 75.9105 | 784 | 83.0168 | 784 | 88.3759 | 1.58163 | 1270962.2 | 1.58163 | 888328 | 1.58163 | 353725.9 | 1.58163 | 180894 | 1.58163 | 1295231.0 | 1.58163 | 1271193.7 | 1.58163 | 366784.9 | 1.58163 | 231928.5 | 1.58163 | 2327962.8 | 1.58163 | 1799081.2 | 1.58163 | 790997.1 | 1.58163 | 235197.9
| 783 | 78.0005 | 783 | 82.1401 | 783 | 88.313 | 783 | 89.8751 | 783 | 77.5984 | 783 | 79.083 | 783 | 88.0695 | 783 | 88.3546 | 783 | 71.1177 | 783 | 75.8049 | 783 | 82.9385 | 783 | 88.3951 | 1.58365 | 1263802.1 | 1.58365 | 919084.6 | 1.58365 | 353578.9 | 1.58365 | 175970.3 | 1.58365 | 1316928.9 | 1.58365 | 1307605.1 | 1.58365 | 369463.5 | 1.58365 | 236719.9 | 1.58365 | 2378315.2 | 1.58365 | 1821945.6 | 1.58365 | 801080.1 | 1.58365 | 234970.7
| 782 | 78.0189 | 782 | 81.8527 | 782 | 88.2226 | 782 | 89.883 | 782 | 77.5853 | 782 | 78.8078 | 782 | 88.0542 | 782 | 88.4246 | 782 | 70.9911 | 782 | 75.6957 | 782 | 82.9593 | 782 | 88.4536 | 1.58568 | 1264631.8 | 1.58568 | 954560.4 | 1.58568 | 360350.1 | 1.58568 | 176130.3 | 1.58568 | 1322057.5 | 1.58568 | 1350188.0 | 1.58568 | 371422.9 | 1.58568 | 234299.3 | 1.58568 | 2409396.2 | 1.58568 | 1845669.5 | 1.58568 | 800978.6 | 1.58568 | 233051.9
| 781 | 78.1568 | 781 | 81.6668 | 781 | 88.2076 | 781 | 89.9059 | 781 | 77.5451 | 781 | 78.5676 | 781 | 87.9489 | 781 | 88.4171 | 781 | 70.9622 | 781 | 75.614 | 781 | 82.9436 | 781 | 88.5082 | 1.58771 | 1249895.9 | 1.58771 | 978862.5 | 1.58771 | 362254.7 | 1.58771 | 175739.1 | 1.58771 | 1330864.2 | 1.58771 | 1388570.8 | 1.58771 | 379412.4 | 1.58771 | 235223.7 | 1.58771 | 2421315.1 | 1.58771 | 1864779.6 | 1.58771 | 804659 | 1.58771 | 231304.8
| 780 | 78.3999 | 780 | 81.5349 | 780 | 88.3126 | 780 | 89.9465 | 780 | 77.7365 | 780 | 78.4254 | 780 | 87.9146 | 780 | 88.4006 | 780 | 70.9453 | 780 | 75.4174 | 780 | 82.9554 | 780 | 88.4875 | 1.58974 | 1221720.8 | 1.58974 | 997101.9474 | 1.58974 | 356330 | 1.58974 | 174698.1 | 1.58974 | 1308536.1 | 1.58974 | 1413122.5 | 1.58974 | 382700.4 | 1.58974 | 236542.9 | 1.58974 | 2430899.9 | 1.58974 | 1904551.2 | 1.58974 | 805496.7 | 1.58974 | 232787.7
| 779 | 78.6324 | 779 | 81.3701 | 779 | 88.3909 | 779 | 89.9663 | 779 | 77.7537 | 779 | 78.1157 | 779 | 87.8238 | 779 | 88.3788 | 779 | 70.8959 | 779 | 75.241 | 779 | 83.001 | 779 | 88.4065 | 1.59178 | 1195231.4 | 1.59178 | 1019577.5 | 1.59178 | 352168.9 | 1.59178 | 174419.9 | 1.59178 | 1309593.9 | 1.59178 | 1463262.5 | 1.59178 | 389864.5706 | 1.59178 | 238100.3 | 1.59178 | 2447046.0 | 1.59178 | 1941272.8 | 1.59178 | 802823.2 | 1.59178 | 236893.9
| 778 | 78.9463 | 778 | 81.3617 | 778 | 88.4621 | 778 | 90.089 | 778 | 77.9617 | 778 | 77.8669 | 778 | 87.7679 | 778 | 88.3844 | 778 | 70.9387 | 778 | 75.0513 | 778 | 83.1277 | 778 | 88.4231 | 1.59383 | 1158914.8 | 1.59383 | 1023224.2 | 1.59383 | 348482.2 | 1.59383 | 170389.5891 | 1.59383 | 1285230.7 | 1.59383 | 1505168.9 | 1.59383 | 394710.3 | 1.59383 | 238468 | 1.59383 | 2444738.8 | 1.59383 | 1980961.9 | 1.59383 | 791763.5 | 1.59383 | 236780.1
| 777 | 79.2344 | 777 | 81.3381 | 777 | 88.5159 | 777 | 90.1107 | 777 | 78.2311 | 777 | 77.8096 | 777 | 87.7261 | 777 | 88.4605 | 777 | 71.0423 | 777 | 74.9673 | 777 | 83.2127 | 777 | 88.5048 | 1.59588 | 1126368.7 | 1.59588 | 1028747.4 | 1.59588 | 345923 | 1.59588 | 170041 | 1.59588 | 1253079.3 | 1.59588 | 1517939.7 | 1.59588 | 398621.9 | 1.59588 | 235760.9 | 1.59588 | 2430244.7 | 1.59588 | 2001593.6 | 1.59588 | 785046.7997 | 1.59588 | 233839.5
| 776 | 79.5521 | 776 | 81.2993 | 776 | 88.5518 | 776 | 90.0312 | 776 | 78.5054 | 776 | 77.5597 | 776 | 87.6781 | 776 | 88.4063 | 776 | 71.1825 | 776 | 74.8547 | 776 | 83.262 | 776 | 88.53 | 1.59794 | 1090778.4 | 1.59794 | 1036171.0 | 1.59794 | 344513.3 | 1.59794 | 173381.8 | 1.59794 | 1220743.8 | 1.59794 | 1561128.0 | 1.59794 | 402997.6 | 1.59794 | 238737.8 | 1.59794 | 2408493.1 | 1.59794 | 2027748.8 | 1.59794 | 782006.2 | 1.59794 | 233350.7
| 775 | 79.8516 | 775 | 81.4168 | 775 | 88.5998 | 775 | 90.0064 | 775 | 78.7485 | 775 | 77.3759 | 775 | 87.6047 | 775 | 88.3406 | 775 | 71.3148 | 775 | 74.6996 | 775 | 83.2599 | 775 | 88.3858 | 1.6 | 1057961.8 | 1.6 | 1024403.5 | 1.6 | 342330.8283 | 1.6 | 174742.8 | 1.6 | 1192823.0 | 1.6 | 1594521.8 | 1.6 | 409201.2 | 1.6 | 242251.1198 | 1.6 | 2388403.3 | 1.6 | 2062208.4 | 1.6 | 784241.5152 | 1.6 | 240256.1
| 774 | 80.0927 | 774 | 81.5176 | 774 | 88.5991 | 774 | 89.885 | 774 | 78.9894 | 774 | 77.3152 | 774 | 87.4891 | 774 | 88.3587 | 774 | 71.4315 | 774 | 74.4517 | 774 | 83.3545 | 774 | 88.3252 | 1.60207 | 1032462.9 | 1.60207 | 1014727.1 | 1.60207 | 343260.7827 | 1.60207 | 179715 | 1.60207 | 1165523.8 | 1.60207 | 1608442.3 | 1.60207 | 418487.2 | 1.60207 | 242075.4 | 1.60207 | 2371471.9 | 1.60207 | 2114932.2 | 1.60207 | 776552.4 | 1.60207 | 243561.1
| 773 | 80.342 | 773 | 81.716 | 773 | 88.6644 | 773 | 89.8443 | 773 | 79.2959 | 773 | 77.2946 | 773 | 87.4499 | 773 | 88.308 | 773 | 71.6218 | 773 | 74.304 | 773 | 83.3566 | 773 | 88.2675 | 1.60414 | 1006354.9 | 1.60414 | 993294.2 | 1.60414 | 339972.9 | 1.60414 | 181714 | 1.60414 | 1130481.5 | 1.60414 | 1615948.8 | 1.60414 | 422389.1 | 1.60414 | 244958.4 | 1.60414 | 2340155.3 | 1.60414 | 2149049.2 | 1.60414 | 778347.4 | 1.60414 | 246769.2
| 772 | 80.5668 | 772 | 81.9461 | 772 | 88.6795 | 772 | 89.7799 | 772 | 79.5622 | 772 | 77.3121 | 772 | 87.4225 | 772 | 88.3578 | 772 | 71.864 | 772 | 74.1816 | 772 | 83.4912 | 772 | 88.3187 | 1.60622 | 983367.9 | 1.60622 | 968325.9 | 1.60622 | 339890 | 1.60622 | 184632.9668 | 1.60622 | 1100888.2 | 1.60622 | 1617290.9 | 1.60622 | 425465.6 | 1.60622 | 243371.4 | 1.60622 | 2298999.8 | 1.60622 | 2178606.8 | 1.60622 | 766593.7 | 1.60622 | 245115.1
| 771 | 80.6778 | 771 | 82.1443 | 771 | 88.6394 | 771 | 89.7546 | 771 | 79.8077 | 771 | 77.2717 | 771 | 87.3762 | 771 | 88.2518 | 771 | 72.1451 | 771 | 74.1374 | 771 | 83.6031 | 771 | 88.4126 | 1.6083 | 973396.7 | 1.6083 | 947424.3 | 1.6083 | 343342.9 | 1.6083 | 186081.3 | 1.6083 | 1074199.5 | 1.6083 | 1628083.1 | 1.6083 | 429938.9 | 1.6083 | 248758.8 | 1.6083 | 2250818.5 | 1.6083 | 2192988.6 | 1.6083 | 757215.1 | 1.6083 | 241564.7182
| 770 | 80.8456 | 770 | 82.3609 | 770 | 88.6682 | 770 | 89.649 | 770 | 80.0151 | 770 | 77.3623 | 770 | 87.2592 | 770 | 88.2177 | 770 | 72.3488 | 770 | 74.0362 | 770 | 83.6488 | 770 | 88.3466 | 1.61039 | 957130 | 1.61039 | 924622.5 | 1.61039 | 342383.2 | 1.61039 | 190650.9319 | 1.61039 | 1052348.4 | 1.61039 | 1617511.8 | 1.61039 | 439659 | 1.61039 | 250950.2 | 1.61039 | 2217860.7 | 1.61039 | 2218806.6 | 1.61039 | 754557.0735 | 1.61039 | 245138.6
| 769 | 80.8733 | 769 | 82.5791 | 769 | 88.6337 | 769 | 89.5564 | 769 | 80.2426 | 769 | 77.4791 | 769 | 87.2225 | 769 | 88.2175 | 769 | 72.5387 | 769 | 74.0164 | 769 | 83.6839 | 769 | 88.2194 | 1.61248 | 956531.3 | 1.61248 | 901922.8 | 1.61248 | 345499.3 | 1.61248 | 194779.9081 | 1.61248 | 1028386.6 | 1.61248 | 1602713.3 | 1.61248 | 443528.6 | 1.61248 | 251612.4 | 1.61248 | 2187761.0 | 1.61248 | 2228541.4 | 1.61248 | 752969.8 | 1.61248 | 251525.9
| 768 | 80.8787 | 768 | 82.902 | 768 | 88.6532 | 768 | 89.5303 | 768 | 80.3743 | 768 | 77.7012 | 768 | 87.2008 | 768 | 88.2698 | 768 | 72.6863 | 768 | 74.0675 | 768 | 83.6785 | 768 | 88.318 | 1.61458 | 958420.7 | 1.61458 | 867776.1 | 1.61458 | 345137.719 | 1.61458 | 196321 | 1.61458 | 1015760.2 | 1.61458 | 1571038.9 | 1.61458 | 446304.6 | 1.61458 | 249888.4 | 1.61458 | 2165774.4 | 1.61458 | 2224110.4 | 1.61458 | 755479 | 1.61458 | 247706.6
| 767 | 80.8037 | 767 | 83.0849 | 767 | 88.6414 | 767 | 89.5115 | 767 | 80.4361 | 767 | 77.8658 | 767 | 87.2131 | 767 | 88.2923 | 767 | 72.8294 | 767 | 74.0728 | 767 | 83.7001 | 767 | 88.2804 | 1.61669 | 969341.4 | 1.61669 | 849709.6538 | 1.61669 | 346803.6 | 1.61669 | 197581.5 | 1.61669 | 1011257.5 | 1.61669 | 1548826.4 | 1.61669 | 446548 | 1.61669 | 249518 | 1.61669 | 2144733.6 | 1.61669 | 2228850.7 | 1.61669 | 755257.6 | 1.61669 | 250058.5
| 766 | 80.7519 | 766 | 83.3686 | 766 | 88.6076 | 766 | 89.5625 | 766 | 80.4952 | 766 | 78.0756 | 766 | 87.2999 | 766 | 88.3072 | 766 | 72.9748 | 766 | 74.1467 | 766 | 83.6576 | 766 | 88.2809 | 1.6188 | 977730.6 | 1.6188 | 820875.1 | 1.6188 | 349912.9 | 1.6188 | 196066.2 | 1.6188 | 1007070.0 | 1.6188 | 1519649.9 | 1.6188 | 441227.8 | 1.6188 | 249492.3 | 1.6188 | 2123368.1 | 1.6188 | 2219849.0 | 1.6188 | 761559.9 | 1.6188 | 250689
| 765 | 80.621 | 765 | 83.6382 | 765 | 88.5881 | 765 | 89.6259 | 765 | 80.5268 | 765 | 78.3116 | 765 | 87.3839 | 765 | 88.2872 | 765 | 73.1002 | 765 | 74.2324 | 765 | 83.7203 | 765 | 88.2924 | 1.62092 | 995222.7 | 1.62092 | 794065.3 | 1.62092 | 352106.2 | 1.62092 | 194063.4 | 1.62092 | 1006054.9 | 1.62092 | 1486691.0 | 1.62092 | 436139.3 | 1.62092 | 251057.1 | 1.62092 | 2105782.7 | 1.62092 | 2208499.6 | 1.62092 | 757153.9 | 1.62092 | 250819.8
| 764 | 80.4025 | 764 | 83.7805 | 764 | 88.5142 | 764 | 89.6074 | 764 | 80.4323 | 764 | 78.5544 | 764 | 87.345 | 764 | 88.2871 | 764 | 73.1895 | 764 | 74.3743 | 764 | 83.745 | 764 | 88.3433 | 1.62304 | 1023130.7 | 1.62304 | 781067.8 | 1.62304 | 357908.1 | 1.62304 | 195305.9 | 1.62304 | 1019657.3 | 1.62304 | 1453075.6 | 1.62304 | 440174.1 | 1.62304 | 251719.3452 | 1.62304 | 2094878.3 | 1.62304 | 2185992.3 | 1.62304 | 756618.8 | 1.62304 | 249154.3
| 763 | 80.1445 | 763 | 83.9047 | 763 | 88.4791 | 763 | 89.6543 | 763 | 80.3126 | 763 | 78.8073 | 763 | 87.3774 | 763 | 88.3447 | 763 | 73.2318 | 763 | 74.5788 | 763 | 83.7343 | 763 | 88.3888 | 1.62516 | 1056267.3 | 1.62516 | 770061.1 | 1.62516 | 361183.7896 | 1.62516 | 193955.1 | 1.62516 | 1036364.0 | 1.62516 | 1418344.8 | 1.62516 | 438912.5 | 1.62516 | 249743.9015 | 1.62516 | 2092604.0 | 1.62516 | 2151259.8 | 1.62516 | 759696.6 | 1.62516 | 247736.5
| 762 | 79.815 | 762 | 84.0097 | 762 | 88.4012 | 762 | 89.6881 | 762 | 80.0711 | 762 | 79.0203 | 762 | 87.4085 | 762 | 88.3415 | 762 | 73.1681 | 762 | 74.6943 | 762 | 83.6256 | 762 | 88.3621 | 1.6273 | 1098832.4 | 1.6273 | 761118.1 | 1.6273 | 367363 | 1.6273 | 193124.5 | 1.6273 | 1067827.7 | 1.6273 | 1390019.6 | 1.6273 | 437747.2 | 1.6273 | 250546.2 | 1.6273 | 2109837.5 | 1.6273 | 2134210.6 | 1.6273 | 772879.9 | 1.6273 | 249604.6035
| 761 | 79.6027 | 761 | 84.1097 | 761 | 88.4026 | 761 | 89.8158 | 761 | 79.8403 | 761 | 79.2789 | 761 | 87.5218 | 761 | 88.2928 | 761 | 73.0287 | 761 | 74.8687 | 761 | 83.4983 | 761 | 88.335 | 1.62943 | 1127906.2 | 1.62943 | 752734.7 | 1.62943 | 368234.5 | 1.62943 | 188602.6 | 1.62943 | 1098626.9 | 1.62943 | 1355267.2 | 1.62943 | 430489.8 | 1.62943 | 253445 | 1.62943 | 2141290.4 | 1.62943 | 2105752.1 | 1.62943 | 788172.1 | 1.62943 | 251503.4
| 760 | 79.2615 | 760 | 84.0832 | 760 | 88.3361 | 760 | 89.9037 | 760 | 79.5928 | 760 | 79.496 | 760 | 87.6291 | 760 | 88.3127 | 760 | 72.8474 | 760 | 74.9312 | 760 | 83.4444 | 760 | 88.2489 | 1.63158 | 1173865.7 | 1.63158 | 757468 | 1.63158 | 373725.7 | 1.63158 | 185670.6 | 1.63158 | 1132109.8 | 1.63158 | 1327017.4 | 1.63158 | 423724.3 | 1.63158 | 253193.4 | 1.63158 | 2181019.8 | 1.63158 | 2099140.9 | 1.63158 | 795916.8 | 1.63158 | 256146.5
| 759 | 78.9199 | 759 | 83.9906 | 759 | 88.2281 | 759 | 89.9102 | 759 | 79.2892 | 759 | 79.5958 | 759 | 87.6662 | 759 | 88.3059 | 759 | 72.6782 | 759 | 75.161 | 759 | 83.4048 | 759 | 88.3465 | 1.63373 | 1221111.1 | 1.63373 | 769150.3 | 1.63373 | 382139.9 | 1.63373 | 185907.3 | 1.63373 | 1173424.7 | 1.63373 | 1316006.7 | 1.63373 | 422122.4 | 1.63373 | 254175.6 | 1.63373 | 2218990.7 | 1.63373 | 2060250.5 | 1.63373 | 802206.8 | 1.63373 | 252300.2
| 758 | 78.728 | 758 | 83.9181 | 758 | 88.3218 | 758 | 90.0289 | 758 | 79.0174 | 758 | 79.7178 | 758 | 87.7604 | 758 | 88.3684 | 758 | 72.5236 | 758 | 75.3633 | 758 | 83.3347 | 758 | 88.3926 | 1.63588 | 1249646.1 | 1.63588 | 778834.3 | 1.63588 | 376682 | 1.63588 | 181802.5 | 1.63588 | 1211597.7 | 1.63588 | 1301829.9 | 1.63588 | 416359 | 1.63588 | 251955.3 | 1.63588 | 2254640.0 | 1.63588 | 2026982.0 | 1.63588 | 811795.9 | 1.63588 | 250840.7
| 757 | 78.3632 | 757 | 83.7325 | 757 | 88.2178 | 757 | 89.9831 | 757 | 78.726 | 757 | 79.7776 | 757 | 87.8559 | 757 | 88.3234 | 757 | 72.2807 | 757 | 75.5063 | 757 | 83.1786 | 757 | 88.339 | 1.63804 | 1302084.2 | 1.63804 | 800740.8043 | 1.63804 | 384878.4 | 1.63804 | 184053.5 | 1.63804 | 1253216.1 | 1.63804 | 1296650.1 | 1.63804 | 410533.7 | 1.63804 | 254706.9 | 1.63804 | 2308061.8 | 1.63804 | 2005190.3 | 1.63804 | 830770.3 | 1.63804 | 253982.8
| 756 | 78.1349 | 756 | 83.4911 | 756 | 88.1646 | 756 | 89.905 | 756 | 78.4053 | 756 | 79.8234 | 756 | 87.9023 | 756 | 88.2756 | 756 | 72.086 | 756 | 75.5655 | 756 | 83.0654 | 756 | 88.3473 | 1.64021 | 1336963.2 | 1.64021 | 829184.7 | 1.64021 | 389620 | 1.64021 | 187589.6 | 1.64021 | 1299785.6 | 1.64021 | 1293485.7 | 1.64021 | 408270 | 1.64021 | 257612.8 | 1.64021 | 2352789.8 | 1.64021 | 1999297.5 | 1.64021 | 845333.3 | 1.64021 | 254269.4
| 755 | 77.9844 | 755 | 83.3047 | 755 | 88.1378 | 755 | 89.8901 | 755 | 78.1769 | 755 | 79.8732 | 755 | 87.9457 | 755 | 88.3305 | 755 | 71.8356 | 755 | 75.7235 | 755 | 82.9984 | 755 | 88.3223 | 1.64238 | 1361538.9 | 1.64238 | 852107.6 | 1.64238 | 392540.8 | 1.64238 | 188673.2 | 1.64238 | 1334674.3 | 1.64238 | 1289745.8 | 1.64238 | 406224.2 | 1.64238 | 255726.6665 | 1.64238 | 2409451.3 | 1.64238 | 1974819.3 | 1.64238 | 854962.2 | 1.64238 | 256109.5
| 754 | 77.8401 | 754 | 83.0259 | 754 | 88.0884 | 754 | 89.8344 | 754 | 77.8969 | 754 | 79.7288 | 754 | 87.8817 | 754 | 88.2843 | 754 | 71.5941 | 754 | 75.8636 | 754 | 82.9389 | 754 | 88.3406 | 1.64456 | 1385564.5 | 1.64456 | 886016.7 | 1.64456 | 397085.6 | 1.64456 | 191380.7 | 1.64456 | 1377507.3 | 1.64456 | 1314077.9 | 1.64456 | 411932.3 | 1.64456 | 258572.1 | 1.64456 | 2465284.6 | 1.64456 | 1953825.1 | 1.64456 | 863842.1 | 1.64456 | 255933.1
| 753 | 77.8716 | 753 | 82.8505 | 753 | 88.1992 | 753 | 89.93 | 753 | 77.7637 | 753 | 79.6483 | 753 | 87.9234 | 753 | 88.2859 | 753 | 71.403 | 753 | 75.938 | 753 | 82.9164 | 753 | 88.4017 | 1.64675 | 1384763.2 | 1.64675 | 908686.2 | 1.64675 | 390287.9 | 1.64675 | 188100.5 | 1.64675 | 1400159.7 | 1.64675 | 1329347.2 | 1.64675 | 409999.1 | 1.64675 | 259184 | 1.64675 | 2511537.3 | 1.64675 | 1945139.3 | 1.64675 | 868652.4 | 1.64675 | 253759
| 752 | 77.8973 | 752 | 82.6404 | 752 | 88.2192 | 752 | 89.8904 | 752 | 77.6004 | 752 | 79.509 | 752 | 87.9361 | 752 | 88.301 | 752 | 71.1814 | 752 | 75.7934 | 752 | 82.813 | 752 | 88.2471 | 1.64894 | 1384787.3 | 1.64894 | 935863.8 | 1.64894 | 389914.7 | 1.64894 | 190169.6 | 1.64894 | 1427453.2 | 1.64894 | 1353470.9 | 1.64894 | 410168.1 | 1.64894 | 259160.8 | 1.64894 | 2564913.1 | 1.64894 | 1977419.6 | 1.64894 | 882605.4 | 1.64894 | 261710.7
| 751 | 77.9135 | 751 | 82.3641 | 751 | 88.186 | 751 | 89.8102 | 751 | 77.469 | 751 | 79.2679 | 751 | 87.935 | 751 | 88.2831 | 751 | 71.0011 | 751 | 75.7873 | 751 | 82.8166 | 751 | 88.2764 | 1.65113 | 1386166.7 | 1.65113 | 971610.3 | 1.65113 | 393305.3 | 1.65113 | 193883.6 | 1.65113 | 1450450.6 | 1.65113 | 1393263.5 | 1.65113 | 411341.1946 | 1.65113 | 260698.9 | 1.65113 | 2610265.5 | 1.65113 | 1983840.9 | 1.65113 | 884549.6 | 1.65113 | 261016.6
| 750 | 78.1079 | 750 | 82.1697 | 750 | 88.2603 | 750 | 89.7309 | 750 | 77.5553 | 750 | 79.035 | 750 | 87.7801 | 750 | 88.2387 | 750 | 70.8869 | 750 | 75.7297 | 750 | 82.7365 | 750 | 88.2561 | 1.65333 | 1362248.6 | 1.65333 | 998077.8 | 1.65333 | 389089.2 | 1.65333 | 197609.9 | 1.65333 | 1441663.6 | 1.65333 | 1432590.0 | 1.65333 | 423827.7 | 1.65333 | 263509.2 | 1.65333 | 2641892.0 | 1.65333 | 2000059.8 | 1.65333 | 896037.2 | 1.65333 | 262679.4
| 749 | 78.3135 | 749 | 81.9172 | 749 | 88.2776 | 749 | 89.6359 | 749 | 77.5914 | 749 | 78.8035 | 749 | 87.7549 | 749 | 88.2475 | 749 | 70.7829 | 749 | 75.6742 | 749 | 82.8148 | 749 | 88.2528 | 1.65554 | 1336978.4 | 1.65554 | 1032357.0 | 1.65554 | 388905.2 | 1.65554 | 202030.8 | 1.65554 | 1440227.5 | 1.65554 | 1472458.6 | 1.65554 | 426834.6 | 1.65554 | 263792.3 | 1.65554 | 2671605.494 | 1.65554 | 2015995.2 | 1.65554 | 889484.8 | 1.65554 | 263538.9
| 748 | 78.5752 | 748 | 81.6714 | 748 | 88.3626 | 748 | 89.583 | 748 | 77.6874 | 748 | 78.5431 | 748 | 87.6821 | 748 | 88.2134 | 748 | 70.759 | 748 | 75.4522 | 748 | 82.8777 | 748 | 88.1835 | 1.65775 | 1304214.9 | 1.65775 | 1066544.5 | 1.65775 | 383949.2 | 1.65775 | 204763.2 | 1.65775 | 1430039.7 | 1.65775 | 1517711.6 | 1.65775 | 433432.3 | 1.65775 | 266135.9 | 1.65775 | 2683992.1 | 1.65775 | 2064226.0 | 1.65775 | 884697.1 | 1.65775 | 267576.7
| 747 | 78.8255 | 747 | 81.4758 | 747 | 88.4137 | 747 | 89.5624 | 747 | 77.8205 | 747 | 78.2205 | 747 | 87.5863 | 747 | 88.2343 | 747 | 70.778 | 747 | 75.3622 | 747 | 82.8809 | 747 | 88.1777 | 1.65997 | 1273437.9 | 1.65997 | 1094882.072 | 1.65997 | 381388.3 | 1.65997 | 206171.2 | 1.65997 | 1414493.4 | 1.65997 | 1574084.5 | 1.65997 | 441851.9 | 1.65997 | 265841.7 | 1.65997 | 2687006.7 | 1.65997 | 2087333.9 | 1.65997 | 886702.6 | 1.65997 | 268574.2918
| 746 | 79.1346 | 746 | 81.4531 | 746 | 88.4715 | 746 | 89.5497 | 746 | 77.9843 | 746 | 77.9081 | 746 | 87.4941 | 746 | 88.2184 | 746 | 70.87 | 746 | 75.1797 | 746 | 82.961 | 746 | 88.221 | 1.6622 | 1235195.0 | 1.6622 | 1100807.8 | 1.6622 | 378363.3 | 1.6622 | 207256.5 | 1.6622 | 1394603.6 | 1.6622 | 1630152.5 | 1.6622 | 450106.2 | 1.6622 | 267323 | 1.6622 | 2674001.4 | 1.6622 | 2128966.7 | 1.6622 | 879957 | 1.6622 | 267197.3
| 745 | 79.3992 | 745 | 81.2967 | 745 | 88.4953 | 745 | 89.4723 | 745 | 78.289 | 745 | 77.7544 | 745 | 87.4715 | 745 | 88.2404 | 745 | 70.9785 | 745 | 74.9674 | 745 | 83.0355 | 745 | 88.1937 | 1.66443 | 1203432.5 | 1.66443 | 1124544.1 | 1.66443 | 377715.4 | 1.66443 | 211082.1 | 1.66443 | 1354835.4 | 1.66443 | 1660494.0 | 1.66443 | 453062.4 | 1.66443 | 266975.9 | 1.66443 | 2657413.0 | 1.66443 | 2177215.3 | 1.66443 | 873861.8 | 1.66443 | 269240.0294
| 744 | 79.7713 | 744 | 81.3663 | 744 | 88.5763 | 744 | 89.584 | 744 | 78.6844 | 744 | 77.5734 | 744 | 87.4546 | 744 | 88.2879 | 744 | 71.123 | 744 | 74.8262 | 744 | 83.1477 | 744 | 88.178 | 1.66667 | 1158251.5 | 1.66667 | 1118268.3 | 1.66667 | 373082.7 | 1.66667 | 206928.9 | 1.66667 | 1303133.9 | 1.66667 | 1695946.6 | 1.66667 | 455593.6 | 1.66667 | 265395.9 | 1.66667 | 2633038.0 | 1.66667 | 2211734.8 | 1.66667 | 863529.8 | 1.66667 | 270729.9
| 743 | 80.0785 | 743 | 81.4369 | 743 | 88.6553 | 743 | 89.6121 | 743 | 78.8851 | 743 | 77.4036 | 743 | 87.3541 | 743 | 88.2301 | 743 | 71.3072 | 743 | 74.6218 | 743 | 83.2306 | 743 | 88.2215 | 1.66891 | 1122205.2 | 1.66891 | 1111868.2 | 1.66891 | 368609.4 | 1.66891 | 206304.7 | 1.66891 | 1279021.4 | 1.66891 | 1729988.8 | 1.66891 | 464691.3 | 1.66891 | 268916.2219 | 1.66891 | 2600202.7 | 1.66891 | 2259725.7 | 1.66891 | 856530.3 | 1.66891 | 269335.1
| 742 | 80.3487 | 742 | 81.4898 | 742 | 88.6859 | 742 | 89.6321 | 742 | 79.2603 | 742 | 77.3413 | 742 | 87.3549 | 742 | 88.3149 | 742 | 71.5852 | 742 | 74.5252 | 742 | 83.3602 | 742 | 88.2307 | 1.67116 | 1091368.4 | 1.67116 | 1107827.047 | 1.67116 | 367488.1 | 1.67116 | 206020.3 | 1.67116 | 1231670.0 | 1.67116 | 1745578.3 | 1.67116 | 465881.5218 | 1.67116 | 265520.2 | 1.67116 | 2547563.6 | 1.67116 | 2285917.7 | 1.67116 | 844342.3 | 1.67116 | 269612.3
| 741 | 80.4736 | 741 | 81.6367 | 741 | 88.6381 | 741 | 89.6567 | 741 | 79.5183 | 741 | 77.2484 | 741 | 87.294 | 741 | 88.243 | 741 | 71.8006 | 741 | 74.3938 | 741 | 83.4521 | 741 | 88.2904 | 1.67341 | 1078833.6 | 1.67341 | 1091357.3 | 1.67341 | 371797.2 | 1.67341 | 205542.2 | 1.67341 | 1200703.2 | 1.67341 | 1766705.8 | 1.67341 | 471971.8 | 1.67341 | 269738.9 | 1.67341 | 2508732.5 | 1.67341 | 2319687.4 | 1.67341 | 836402.8 | 1.67341 | 267427.6
| 740 | 80.5948 | 740 | 81.8663 | 740 | 88.5773 | 740 | 89.7726 | 740 | 79.7363 | 740 | 77.2121 | 740 | 87.2733 | 740 | 88.2626 | 740 | 71.9675 | 740 | 74.1815 | 740 | 83.4291 | 740 | 88.2768 | 1.67568 | 1066815.5 | 1.67568 | 1064222.7 | 1.67568 | 377056.7 | 1.67568 | 201249.7 | 1.67568 | 1175358.2 | 1.67568 | 1777940.8 | 1.67568 | 474901.6 | 1.67568 | 269508.7 | 1.67568 | 2480380.4 | 1.67568 | 2371122.2 | 1.67568 | 841222.7 | 1.67568 | 268814.6702
| 739 | 80.7031 | 739 | 82.1044 | 739 | 88.6116 | 739 | 89.8663 | 739 | 79.9533 | 739 | 77.2042 | 739 | 87.3038 | 739 | 88.2571 | 739 | 72.2328 | 739 | 74.0378 | 739 | 83.5603 | 739 | 88.2767 | 1.67794 | 1056429.2 | 1.67794 | 1036351.9 | 1.67794 | 375668.1 | 1.67794 | 197911.3 | 1.67794 | 1150421.6 | 1.67794 | 1784166.8 | 1.67794 | 473746.2 | 1.67794 | 270508.4 | 1.67794 | 2431769.0 | 1.67794 | 2408516.2 | 1.67794 | 828932.6 | 1.67794 | 269547.6
| 738 | 80.7299 | 738 | 82.3504 | 738 | 88.6622 | 738 | 89.8851 | 738 | 80.1324 | 738 | 77.3567 | 738 | 87.323 | 738 | 88.2396 | 738 | 72.4012 | 738 | 73.9537 | 738 | 83.5834 | 738 | 88.2561 | 1.68022 | 1056015.6 | 1.68022 | 1007868.0 | 1.68022 | 373138.2 | 1.68022 | 197671.7 | 1.68022 | 1130583.1 | 1.68022 | 1761818.3 | 1.68022 | 473493.5 | 1.68022 | 272103.9 | 1.68022 | 2403576.3 | 1.68022 | 2433345.0 | 1.68022 | 828624.1 | 1.68022 | 271291.2
| 737 | 80.6689 | 737 | 82.6444 | 737 | 88.6148 | 737 | 89.8891 | 737 | 80.1833 | 737 | 77.3895 | 737 | 87.3347 | 737 | 88.1915 | 737 | 72.5518 | 737 | 73.9661 | 737 | 83.6631 | 737 | 88.2377 | 1.6825 | 1066374.8 | 1.6825 | 973851.7 | 1.6825 | 377484.2 | 1.6825 | 198043.1 | 1.6825 | 1127162.3 | 1.6825 | 1760773.6 | 1.6825 | 473841.3 | 1.6825 | 275226.1 | 1.6825 | 2379188.8 | 1.6825 | 2437242.1 | 1.6825 | 822065.8 | 1.6825 | 272936.7
| 736 | 80.5939 | 736 | 82.943 | 736 | 88.5755 | 736 | 89.9232 | 736 | 80.25 | 736 | 77.6102 | 736 | 87.3732 | 736 | 88.1831 | 736 | 72.7276 | 736 | 73.9625 | 736 | 83.6085 | 736 | 88.233 | 1.68478 | 1078554.5 | 1.68478 | 939898.9 | 1.68478 | 381294 | 1.68478 | 197170.9472 | 1.68478 | 1121733.0 | 1.68478 | 1726548.1 | 1.68478 | 472042.2 | 1.68478 | 276393.1 | 1.68478 | 2349806.3 | 1.68478 | 2444658.4 | 1.68478 | 830346 | 1.68478 | 273912
| 735 | 80.4246 | 735 | 83.2185 | 735 | 88.527 | 735 | 89.8573 | 735 | 80.2501 | 735 | 77.8214 | 735 | 87.432 | 735 | 88.1825 | 735 | 72.8063 | 735 | 74.0065 | 735 | 83.5949 | 735 | 88.205 | 1.68707 | 1102676.4 | 1.68707 | 909332.4 | 1.68707 | 385792.3 | 1.68707 | 200446.5 | 1.68707 | 1124774.7 | 1.68707 | 1694325.2 | 1.68707 | 468621.2 | 1.68707 | 277175.7 | 1.68707 | 2340227.3 | 1.68707 | 2441657.6 | 1.68707 | 834120.8 | 1.68707 | 276052.2
| 734 | 80.2191 | 734 | 83.3899 | 734 | 88.411 | 734 | 89.8363 | 734 | 80.2299 | 734 | 78.098 | 734 | 87.5467 | 734 | 88.2133 | 734 | 72.8979 | 734 | 74.1112 | 734 | 83.5965 | 734 | 88.2423 | 1.68937 | 1131806.1 | 1.68937 | 891500.9 | 1.68937 | 395213.5901 | 1.68937 | 201872.5 | 1.68937 | 1130423.9 | 1.68937 | 1651207.4 | 1.68937 | 460770.1 | 1.68937 | 276390 | 1.68937 | 2328051.6 | 1.68937 | 2425371.9 | 1.68937 | 836216.5 | 1.68937 | 274943.2
| 733 | 79.9192 | 733 | 83.5888 | 733 | 88.3823 | 733 | 89.7846 | 733 | 80.0602 | 733 | 78.3097 | 733 | 87.561 | 733 | 88.163 | 733 | 72.9456 | 733 | 74.2087 | 733 | 83.6258 | 733 | 88.2334 | 1.69168 | 1173795.8 | 1.69168 | 870640 | 1.69168 | 398384.6 | 1.69168 | 204604 | 1.69168 | 1155407.157 | 1.69168 | 1619652.5 | 1.69168 | 460894.1 | 1.69168 | 279671.3 | 1.69168 | 2324756.9 | 1.69168 | 2410696.7 | 1.69168 | 835222.9 | 1.69168 | 276138.7
| 732 | 79.5839 | 732 | 83.7473 | 732 | 88.2833 | 732 | 89.673 | 732 | 79.8598 | 732 | 78.5425 | 732 | 87.6469 | 732 | 88.1126 | 732 | 72.8321 | 732 | 74.2879 | 732 | 83.5503 | 732 | 88.1721 | 1.69399 | 1221571.8 | 1.69399 | 854666.1 | 1.69399 | 406757.3 | 1.69399 | 209926.8 | 1.69399 | 1184826.4 | 1.69399 | 1584885.0 | 1.69399 | 455356.4 | 1.69399 | 282987.5 | 1.69399 | 2354183.7 | 1.69399 | 2400030.1 | 1.69399 | 845988.6 | 1.69399 | 279976.7
| 731 | 79.3213 | 731 | 83.8635 | 731 | 88.3148 | 731 | 89.6354 | 731 | 79.5973 | 731 | 78.8021 | 731 | 87.7074 | 731 | 88.1173 | 731 | 72.7303 | 731 | 74.4317 | 731 | 83.3577 | 731 | 88.1282 | 1.69631 | 1260630.3 | 1.69631 | 843659.3 | 1.69631 | 405539.0474 | 1.69631 | 212124.5 | 1.69631 | 1223110.8 | 1.69631 | 1546097.1 | 1.69631 | 451836.5 | 1.69631 | 283523.2 | 1.69631 | 2381506.0 | 1.69631 | 2375386.3 | 1.69631 | 870231.3957 | 1.69631 | 282969
| 730 | 78.9973 | 730 | 83.9471 | 730 | 88.2887 | 730 | 89.6036 | 730 | 79.2974 | 730 | 79.0344 | 730 | 87.7853 | 730 | 88.1309 | 730 | 72.5719 | 730 | 74.6138 | 730 | 83.2243 | 730 | 88.1169 | 1.69863 | 1309148.6 | 1.69863 | 836419.9228 | 1.69863 | 408587.7 | 1.69863 | 214087.8 | 1.69863 | 1267377.2 | 1.69863 | 1512261.0 | 1.69863 | 446962.7 | 1.69863 | 283607.2 | 1.69863 | 2420850.6 | 1.69863 | 2342640.7 | 1.69863 | 888040.5 | 1.69863 | 284320.9
| 729 | 78.6872 | 729 | 83.9508 | 729 | 88.189 | 729 | 89.5069 | 729 | 79.0613 | 729 | 79.3296 | 729 | 87.817 | 729 | 88.1804 | 729 | 72.3579 | 729 | 74.846 | 729 | 83.1422 | 729 | 88.1359 | 1.70096 | 1356909.6 | 1.70096 | 838293.7 | 1.70096 | 417176.3 | 1.70096 | 218919.6 | 1.70096 | 1303739.6 | 1.70096 | 1468738.2 | 1.70096 | 445709.1 | 1.70096 | 281863.7 | 1.70096 | 2472424.7 | 1.70096 | 2299487.5 | 1.70096 | 900076.5088 | 1.70096 | 284130.5
| 728 | 78.4031 | 728 | 83.8595 | 728 | 88.1774 | 728 | 89.4699 | 728 | 78.7294 | 728 | 79.4768 | 728 | 87.8014 | 728 | 88.1209 | 728 | 72.1964 | 728 | 75.0202 | 728 | 83.1268 | 728 | 88.1571 | 1.7033 | 1402015.2 | 1.7033 | 851088 | 1.7033 | 419199.2 | 1.7033 | 221162 | 1.7033 | 1354559.6 | 1.7033 | 1449288.7 | 1.7033 | 448157.6 | 1.7033 | 285680.1 | 1.7033 | 2513583.8 | 1.7033 | 2268955.8 | 1.7033 | 904363.1 | 1.7033 | 283827.5
| 727 | 78.1829 | 727 | 83.7208 | 727 | 88.165 | 727 | 89.4556 | 727 | 78.458 | 727 | 79.5671 | 727 | 87.8312 | 727 | 88.1173 | 727 | 72.0235 | 727 | 75.2017 | 727 | 83.0645 | 727 | 88.1562 | 1.70564 | 1438565.2 | 1.70564 | 869557.4432 | 1.70564 | 421293.5 | 1.70564 | 222408.5 | 1.70564 | 1397797.2 | 1.70564 | 1438945.6 | 1.70564 | 447049.9 | 1.70564 | 286651.7 | 1.70564 | 2557741.7 | 1.70564 | 2237105.3 | 1.70564 | 914225.8 | 1.70564 | 284654.9
| 726 | 78.0138 | 726 | 83.5255 | 726 | 88.1285 | 726 | 89.4554 | 726 | 78.1453 | 726 | 79.6685 | 726 | 87.8196 | 726 | 88.0949 | 726 | 71.7306 | 726 | 75.3179 | 726 | 82.9391 | 726 | 88.0871 | 1.70799 | 1468023.8 | 1.70799 | 895027.3 | 1.70799 | 425237 | 1.70799 | 223030.6 | 1.70799 | 1448175.3 | 1.70799 | 1426877.4 | 1.70799 | 449195.4 | 1.70799 | 288598.4 | 1.70799 | 2628882.7 | 1.70799 | 2219032.0 | 1.70799 | 931735.5 | 1.70799 | 289001.8
| 725 | 77.8545 | 725 | 83.3511 | 725 | 88.137 | 725 | 89.4494 | 725 | 77.9072 | 725 | 79.6278 | 725 | 87.8214 | 725 | 88.1142 | 725 | 71.4773 | 725 | 75.4446 | 725 | 82.8688 | 725 | 88.0929 | 1.71034 | 1496414.2 | 1.71034 | 918460.5 | 1.71034 | 425760.3 | 1.71034 | 223915.6 | 1.71034 | 1488335.1 | 1.71034 | 1437256.9 | 1.71034 | 450293.3 | 1.71034 | 288395.7 | 1.71034 | 2692573.0 | 1.71034 | 2198846.9 | 1.71034 | 942797.3 | 1.71034 | 289498.8
| 724 | 77.8505 | 724 | 83.0637 | 724 | 88.2327 | 724 | 89.504 | 724 | 77.6832 | 724 | 79.532 | 724 | 87.7683 | 724 | 88.1308 | 724 | 71.3074 | 724 | 75.583 | 724 | 82.8339 | 724 | 88.0906 | 1.71271 | 1501166.8 | 1.71271 | 956267.7 | 1.71271 | 419630.6 | 1.71271 | 222083.5 | 1.71271 | 1527074.1 | 1.71271 | 1456502.3 | 1.71271 | 455753.7 | 1.71271 | 288332.5 | 1.71271 | 2738422.8 | 1.71271 | 2176334.7 | 1.71271 | 949646.828 | 1.71271 | 290418.6
| 723 | 77.89 | 723 | 82.7969 | 723 | 88.3388 | 723 | 89.5545 | 723 | 77.5729 | 723 | 79.492 | 723 | 87.7642 | 723 | 88.1511 | 723 | 71.1626 | 723 | 75.7313 | 723 | 82.8537 | 723 | 88.1558 | 1.71508 | 1499229.1 | 1.71508 | 992453.2 | 1.71508 | 412752.3 | 1.71508 | 220438.4 | 1.71508 | 1548581.7 | 1.71508 | 1466957.9 | 1.71508 | 457342.7 | 1.71508 | 288077.6 | 1.71508 | 2779114.4 | 1.71508 | 2151904.0 | 1.71508 | 949860.2 | 1.71508 | 287834.1
| 722 | 78.0011 | 722 | 82.5439 | 722 | 88.3692 | 722 | 89.6179 | 722 | 77.5042 | 722 | 79.3136 | 722 | 87.7085 | 722 | 88.1345 | 722 | 70.9938 | 722 | 75.6739 | 722 | 82.7804 | 722 | 88.1279 | 1.71745 | 1486282.3 | 1.71745 | 1027732.7 | 1.71745 | 411602.4971 | 1.71745 | 218222.6 | 1.71745 | 1563728.9 | 1.71745 | 1499965.8 | 1.71745 | 463082.8 | 1.71745 | 289739.5 | 1.71745 | 2825861.7 | 1.71745 | 2169657.0 | 1.71745 | 961478.3 | 1.71745 | 290083.2
| 721 | 78.1335 | 721 | 82.2423 | 721 | 88.3203 | 721 | 89.6201 | 721 | 77.4956 | 721 | 79.1148 | 721 | 87.6083 | 721 | 88.1271 | 721 | 70.8455 | 721 | 75.6391 | 721 | 82.7588 | 721 | 88.1515 | 1.71983 | 1470129.5 | 1.71983 | 1070290.1 | 1.71983 | 416448.7 | 1.71983 | 218730.3 | 1.71983 | 1569435.5 | 1.71983 | 1536881.2 | 1.71983 | 472498.1 | 1.71983 | 290930.2 | 1.71983 | 2868405.4 | 1.71983 | 2182866.2 | 1.71983 | 966811.9 | 1.71983 | 289657.2
| 720 | 78.4173 | 720 | 81.994 | 720 | 88.4413 | 720 | 89.7735 | 720 | 77.5751 | 720 | 78.905 | 720 | 87.5151 | 720 | 88.0906 | 720 | 70.7719 | 720 | 75.6553 | 720 | 82.8109 | 720 | 88.2097 | 1.72222 | 1431211.2 | 1.72222 | 1106721.1 | 1.72222 | 408450.4 | 1.72222 | 212546 | 1.72222 | 1561164.7 | 1.72222 | 1576288.1 | 1.72222 | 481466.4 | 1.72222 | 293654.5 | 1.72222 | 2893753.6 | 1.72222 | 2185577.3 | 1.72222 | 963061.6 | 1.72222 | 287430
| 719 | 78.6678 | 719 | 81.7121 | 719 | 88.4766 | 719 | 89.8113 | 719 | 77.7263 | 719 | 78.6425 | 719 | 87.4834 | 719 | 88.1299 | 719 | 70.7633 | 719 | 75.5149 | 719 | 82.8583 | 719 | 88.1418 | 1.72462 | 1397787.9 | 1.72462 | 1148641.2 | 1.72462 | 406930.3 | 1.72462 | 211477.5 | 1.72462 | 1541592.5 | 1.72462 | 1625452.5 | 1.72462 | 485433.4 | 1.72462 | 292403.9 | 1.72462 | 2903849.0 | 1.72462 | 2220943.0 | 1.72462 | 959891.3 | 1.72462 | 291779.4
| 718 | 78.9298 | 718 | 81.5373 | 718 | 88.5011 | 718 | 89.7904 | 718 | 77.8974 | 718 | 78.3727 | 718 | 87.4894 | 718 | 88.1367 | 718 | 70.8246 | 718 | 75.3842 | 718 | 82.9086 | 718 | 88.1558 | 1.72702 | 1363105.6 | 1.72702 | 1176399.0 | 1.72702 | 406221.1 | 1.72702 | 212986.5837 | 1.72702 | 1519026.7 | 1.72702 | 1676947.0 | 1.72702 | 486287.3207 | 1.72702 | 292861 | 1.72702 | 2897379.7 | 1.72702 | 2254693.4 | 1.72702 | 956363.8 | 1.72702 | 291856.8
| 717 | 79.2206 | 717 | 81.4297 | 717 | 88.5745 | 717 | 89.7732 | 717 | 78.1016 | 717 | 78.0993 | 717 | 87.4405 | 717 | 88.0855 | 717 | 70.9251 | 717 | 75.1829 | 717 | 83.0405 | 717 | 88.2193 | 1.72943 | 1324750.4 | 1.72943 | 1194996.3 | 1.72943 | 401844.6 | 1.72943 | 214341.7 | 1.72943 | 1491502.9 | 1.72943 | 1730202.5 | 1.72943 | 491733 | 1.72943 | 296387.4 | 1.72943 | 2881630.2 | 1.72943 | 2303979.5 | 1.72943 | 942834.8 | 1.72943 | 289337.7
| 716 | 79.5101 | 716 | 81.2971 | 716 | 88.5768 | 716 | 89.7486 | 716 | 78.3236 | 716 | 77.8331 | 716 | 87.3772 | 716 | 88.0642 | 716 | 71.0423 | 716 | 75.007 | 716 | 83.1615 | 716 | 88.1398 | 1.73184 | 1287172.6 | 1.73184 | 1217425.4 | 1.73184 | 402795.4 | 1.73184 | 216034.2 | 1.73184 | 1461516.2 | 1.73184 | 1783300.4 | 1.73184 | 498443.296 | 1.73184 | 298350.2 | 1.73184 | 2861976.1 | 1.73184 | 2348520.6 | 1.73184 | 930712.9 | 1.73184 | 294335.4
| 715 | 79.8506 | 715 | 81.2442 | 715 | 88.6585 | 715 | 89.7396 | 715 | 78.7019 | 715 | 77.654 | 715 | 87.4184 | 715 | 88.1668 | 715 | 71.2164 | 715 | 74.8474 | 715 | 83.2339 | 715 | 88.1554 | 1.73427 | 1243110.2 | 1.73427 | 1228520.8 | 1.73427 | 397806.2 | 1.73427 | 217040.8775 | 1.73427 | 1408369.8 | 1.73427 | 1821321.8 | 1.73427 | 496352.2 | 1.73427 | 293728.8329 | 1.73427 | 2829041.3 | 1.73427 | 2390110.4 | 1.73427 | 924529.3 | 1.73427 | 294332.3
| 714 | 80.0726 | 714 | 81.2498 | 714 | 88.6208 | 714 | 89.657 | 714 | 78.9947 | 714 | 77.4239 | 714 | 87.3281 | 714 | 88.0592 | 714 | 71.4591 | 714 | 74.6641 | 714 | 83.4165 | 714 | 88.1967 | 1.73669 | 1216022.2 | 1.73669 | 1231147.0 | 1.73669 | 401745.2 | 1.73669 | 221367.7 | 1.73669 | 1368861.5 | 1.73669 | 1869540.2 | 1.73669 | 505424.2 | 1.73669 | 300292.1 | 1.73669 | 2780388.9 | 1.73669 | 2437551.7 | 1.73669 | 905110.9 | 1.73669 | 292968.2
| 713 | 80.2647 | 713 | 81.3442 | 713 | 88.5886 | 713 | 89.583 | 713 | 79.2591 | 713 | 77.2734 | 713 | 87.3463 | 713 | 88.0563 | 713 | 71.665 | 713 | 74.4917 | 713 | 83.5627 | 713 | 88.2011 | 1.73913 | 1193280.9 | 1.73913 | 1220833.1 | 1.73913 | 405300.4 | 1.73913 | 225359.6 | 1.73913 | 1334073.2 | 1.73913 | 1903409.2 | 1.73913 | 505285.1816 | 1.73913 | 301291 | 1.73913 | 2740652.7 | 1.73913 | 2483227.5 | 1.73913 | 890205.1 | 1.73913 | 293557.3
| 712 | 80.4146 | 712 | 81.473 | 712 | 88.608 | 712 | 89.5461 | 712 | 79.5195 | 712 | 77.1513 | 712 | 87.345 | 712 | 88.0543 | 712 | 71.8763 | 712 | 74.2951 | 712 | 83.5807 | 712 | 88.1103 | 1.74157 | 1176409.2 | 1.74157 | 1205575.1 | 1.74157 | 404972.1 | 1.74157 | 227689 | 1.74157 | 1300334.0 | 1.74157 | 1932246.3 | 1.74157 | 506817 | 1.74157 | 302245.8 | 1.74157 | 2699998.4 | 1.74157 | 2535102.901 | 1.74157 | 890567.3 | 1.74157 | 299232.4
| 711 | 80.4941 | 711 | 81.6547 | 711 | 88.6218 | 711 | 89.5292 | 711 | 79.7191 | 711 | 77.1361 | 711 | 87.4034 | 711 | 88.0409 | 711 | 72.1052 | 711 | 74.1022 | 711 | 83.6099 | 711 | 88.0858 | 1.74402 | 1169048.9 | 1.74402 | 1182823.2 | 1.74402 | 405066.9 | 1.74402 | 229111.2 | 1.74402 | 1275620.8 | 1.74402 | 1940630.2 | 1.74402 | 503234.7 | 1.74402 | 303822.2 | 1.74402 | 2655709.2 | 1.74402 | 2586921.7 | 1.74402 | 889599 | 1.74402 | 301394.7
| 710 | 80.4745 | 710 | 81.8329 | 710 | 88.5288 | 710 | 89.4439 | 710 | 79.907 | 710 | 77.1079 | 710 | 87.4554 | 710 | 88.0654 | 710 | 72.2832 | 710 | 74.0016 | 710 | 83.7 | 710 | 88.046 | 1.74648 | 1174977.3 | 1.74648 | 1160777.4 | 1.74648 | 413301.1 | 1.74648 | 233734.3 | 1.74648 | 1252781.1 | 1.74648 | 1951586.8 | 1.74648 | 500204.4 | 1.74648 | 303349 | 1.74648 | 2623191.2 | 1.74648 | 2617783.8 | 1.74648 | 881403.8 | 1.74648 | 304401.6
| 709 | 80.4769 | 709 | 82.1607 | 709 | 88.4823 | 709 | 89.4375 | 709 | 79.959 | 709 | 77.1465 | 709 | 87.4713 | 709 | 88.05 | 709 | 72.4014 | 709 | 73.9291 | 709 | 83.7761 | 709 | 88.0177 | 1.74894 | 1177970.6 | 1.74894 | 1118095.2 | 1.74894 | 418050 | 1.74894 | 234694.9 | 1.74894 | 1249040.8 | 1.74894 | 1949567.7 | 1.74894 | 500256.8 | 1.74894 | 305043.1 | 1.74894 | 2604178.4 | 1.74894 | 2642294.0 | 1.74894 | 874886.005 | 1.74894 | 306804.5
| 708 | 80.3143 | 708 | 82.4331 | 708 | 88.3987 | 708 | 89.3846 | 708 | 80.0235 | 708 | 77.3157 | 708 | 87.5539 | 708 | 88.0215 | 708 | 72.5533 | 708 | 73.8775 | 708 | 83.8211 | 708 | 88.0412 | 1.75141 | 1203402.8 | 1.75141 | 1083798.5 | 1.75141 | 425733.7 | 1.75141 | 237859.8027 | 1.75141 | 1243556.3 | 1.75141 | 1922202.1 | 1.75141 | 494621.1 | 1.75141 | 307463.6624 | 1.75141 | 2577753.5 | 1.75141 | 2662027.2 | 1.75141 | 872044.3 | 1.75141 | 306386.1
| 707 | 80.0736 | 707 | 82.6724 | 707 | 88.3196 | 707 | 89.3423 | 707 | 79.9484 | 707 | 77.4777 | 707 | 87.6119 | 707 | 88.0295 | 707 | 72.6238 | 707 | 73.8489 | 707 | 83.7688 | 707 | 88.036 | 1.75389 | 1240081.6 | 1.75389 | 1054493.9 | 1.75389 | 433160.3 | 1.75389 | 240549.6 | 1.75389 | 1257607.1 | 1.75389 | 1896405.5 | 1.75389 | 491091 | 1.75389 | 307894.9 | 1.75389 | 2569424.3 | 1.75389 | 2676395.6 | 1.75389 | 880709.3 | 1.75389 | 307538.4
| 706 | 79.8451 | 706 | 82.9749 | 706 | 88.3087 | 706 | 89.4074 | 706 | 79.8658 | 706 | 77.7086 | 706 | 87.706 | 706 | 88.0856 | 706 | 72.6108 | 706 | 73.8452 | 706 | 83.683 | 706 | 88.0134 | 1.75637 | 1275787.0 | 1.75637 | 1017277.9 | 1.75637 | 435251.9 | 1.75637 | 238123.3 | 1.75637 | 1272850.1 | 1.75637 | 1857684.9 | 1.75637 | 484520.8 | 1.75637 | 305689.8 | 1.75637 | 2579593.2 | 1.75637 | 2684870.1 | 1.75637 | 893456.2 | 1.75637 | 309654.3
| 705 | 79.5681 | 705 | 83.2528 | 705 | 88.2412 | 705 | 89.4727 | 705 | 79.7192 | 705 | 77.9288 | 705 | 87.7283 | 705 | 88.1013 | 705 | 72.5979 | 705 | 73.9525 | 705 | 83.6253 | 705 | 88.0235 | 1.75887 | 1319221.8 | 1.75887 | 983939.7 | 1.75887 | 441873.0007 | 1.75887 | 235695.2 | 1.75887 | 1297411.6 | 1.75887 | 1821389.5 | 1.75887 | 484014.7657 | 1.75887 | 305696.9 | 1.75887 | 2589789.4 | 1.75887 | 2666765.9 | 1.75887 | 902944.7 | 1.75887 | 309975.5
| 704 | 79.2357 | 704 | 83.4754 | 704 | 88.1877 | 704 | 89.5128 | 704 | 79.4374 | 704 | 78.1789 | 704 | 87.7573 | 704 | 88.0817 | 704 | 72.571 | 704 | 74.0709 | 704 | 83.5453 | 704 | 88.0657 | 1.76136 | 1371879.9 | 1.76136 | 958196.1 | 1.76136 | 447436.3 | 1.76136 | 234464.9 | 1.76136 | 1342072.5 | 1.76136 | 1779930.2 | 1.76136 | 482943.2 | 1.76136 | 307643.8 | 1.76136 | 2603166.7 | 1.76136 | 2646065.7 | 1.76136 | 915230.6 | 1.76136 | 308525.2
| 703 | 78.9383 | 703 | 83.6405 | 703 | 88.2157 | 703 | 89.5753 | 703 | 79.2004 | 703 | 78.4647 | 703 | 87.8186 | 703 | 88.0763 | 703 | 72.4267 | 703 | 74.1898 | 703 | 83.3751 | 703 | 88.0563 | 1.76387 | 1420601.7 | 1.76387 | 940015 | 1.76387 | 446446.6 | 1.76387 | 232179 | 1.76387 | 1381058.7 | 1.76387 | 1732470.8 | 1.76387 | 479152.8 | 1.76387 | 308817.8 | 1.76387 | 2643092.4 | 1.76387 | 2625314.1 | 1.76387 | 938776.8 | 1.76387 | 309923.5
| 702 | 78.5829 | 702 | 83.7058 | 702 | 88.1639 | 702 | 89.6378 | 702 | 78.9183 | 702 | 78.716 | 702 | 87.7599 | 702 | 88.086 | 702 | 72.244 | 702 | 74.3943 | 702 | 83.312 | 702 | 88.1351 | 1.76638 | 1479534.3 | 1.76638 | 934476.4 | 1.76638 | 451924 | 1.76638 | 229899.9 | 1.76638 | 1427706.3 | 1.76638 | 1691897.4 | 1.76638 | 485478.6036 | 1.76638 | 309161.2 | 1.76638 | 2692296.3 | 1.76638 | 2584472.6 | 1.76638 | 949310.1 | 1.76638 | 306451
| 701 | 78.3726 | 701 | 83.7747 | 701 | 88.1688 | 701 | 89.7204 | 701 | 78.6178 | 701 | 78.9989 | 701 | 87.7541 | 701 | 88.043 | 701 | 72.0515 | 701 | 74.6023 | 701 | 83.2181 | 701 | 88.0937 | 1.7689 | 1516936.4 | 1.7689 | 928494.1 | 1.7689 | 452814.4 | 1.7689 | 226690.2 | 1.7689 | 1478296.6 | 1.7689 | 1646240.9 | 1.7689 | 487357.7 | 1.7689 | 312435.3 | 1.7689 | 2744480.3 | 1.7689 | 2543152.7 | 1.7689 | 963817.4 | 1.7689 | 309616.8
| 700 | 78.1395 | 700 | 83.7371 | 700 | 88.2123 | 700 | 89.7359 | 700 | 78.3173 | 700 | 79.2066 | 700 | 87.7847 | 700 | 88.077 | 700 | 71.821 | 700 | 74.7973 | 700 | 83.1125 | 700 | 88.1032 | 1.77143 | 1558689.8 | 1.77143 | 935877.1 | 1.77143 | 450558.3597 | 1.77143 | 226614.8 | 1.77143 | 1530098.9 | 1.77143 | 1614375.1 | 1.77143 | 486145.8 | 1.77143 | 311431.5 | 1.77143 | 2806399.8 | 1.77143 | 2505180.9 | 1.77143 | 979981.2 | 1.77143 | 309974
| 699 | 77.9949 | 699 | 83.6793 | 699 | 88.2462 | 699 | 89.7525 | 699 | 78.0218 | 699 | 79.3278 | 699 | 87.7266 | 699 | 88.0477 | 699 | 71.5262 | 699 | 74.9412 | 699 | 82.9677 | 699 | 88.0881 | 1.77396 | 1586716.0 | 1.77396 | 945873.7 | 1.77396 | 449084.3 | 1.77396 | 226488 | 1.77396 | 1582315.9 | 1.77396 | 1597828.7 | 1.77396 | 492505.5 | 1.77396 | 313962.3 | 1.77396 | 2884817.2 | 1.77396 | 2479206.5 | 1.77396 | 1001403.7 | 1.77396 | 311703.5
| 698 | 77.8939 | 698 | 83.4948 | 698 | 88.2786 | 698 | 89.747 | 698 | 77.7527 | 698 | 79.4604 | 698 | 87.6876 | 698 | 88.0037 | 698 | 71.3488 | 698 | 75.1425 | 698 | 82.8773 | 698 | 88.0646 | 1.7765 | 1607902.4 | 1.7765 | 972233.7 | 1.7765 | 447731.5 | 1.7765 | 227395 | 1.7765 | 1631342.4 | 1.7765 | 1579380.7 | 1.7765 | 497277.8308 | 1.7765 | 317340.3 | 1.7765 | 2936126.1 | 1.7765 | 2440288.9 | 1.7765 | 1016036.4 | 1.7765 | 313913.8
| 697 | 77.8689 | 697 | 83.2839 | 697 | 88.3443 | 697 | 89.6882 | 697 | 77.5728 | 697 | 79.5302 | 697 | 87.6313 | 697 | 88.0066 | 697 | 71.132 | 697 | 75.2827 | 697 | 82.8339 | 697 | 88.0382 | 1.77905 | 1616666.0 | 1.77905 | 1002557.8 | 1.77905 | 443674.3 | 1.77905 | 230819.6 | 1.77905 | 1666286.1 | 1.77905 | 1571840.9 | 1.77905 | 503593.2 | 1.77905 | 318087.4069 | 1.77905 | 2997884.237 | 1.77905 | 2415474.9 | 1.77905 | 1024645.6 | 1.77905 | 316302.3
| 696 | 77.9331 | 696 | 83.0493 | 696 | 88.3677 | 696 | 89.6093 | 696 | 77.5001 | 696 | 79.5222 | 696 | 87.5999 | 696 | 88.0249 | 696 | 70.9519 | 696 | 75.4128 | 696 | 82.8466 | 696 | 88.0273 | 1.78161 | 1610649.4 | 1.78161 | 1036691.0 | 1.78161 | 443050.4 | 1.78161 | 235242.5 | 1.78161 | 1683440.1 | 1.78161 | 1577746.0 | 1.78161 | 507786.8 | 1.78161 | 317964.6 | 1.78161 | 3051422.7 | 1.78161 | 2393046.6 | 1.78161 | 1025919.9 | 1.78161 | 317828.7
| 695 | 78.1035 | 695 | 82.7852 | 695 | 88.3743 | 695 | 89.5602 | 695 | 77.4526 | 695 | 79.3971 | 695 | 87.5384 | 695 | 87.9723 | 695 | 70.8523 | 695 | 75.5178 | 695 | 82.8405 | 695 | 88.0145 | 1.78417 | 1587111.0 | 1.78417 | 1075640.1 | 1.78417 | 443789.8 | 1.78417 | 238283 | 1.78417 | 1696419.5 | 1.78417 | 1604108.1 | 1.78417 | 514666.4 | 1.78417 | 321876 | 1.78417 | 3085315.3 | 1.78417 | 2376330.3 | 1.78417 | 1029679.6 | 1.78417 | 319471.4
| 694 | 78.2705 | 694 | 82.4934 | 694 | 88.4159 | 694 | 89.4658 | 694 | 77.5044 | 694 | 79.2658 | 694 | 87.5467 | 694 | 87.9413 | 694 | 70.7315 | 694 | 75.5581 | 694 | 82.8614 | 694 | 88.0194 | 1.78674 | 1564294.1 | 1.78674 | 1119443.3 | 1.78674 | 441686.5 | 1.78674 | 243563.4 | 1.78674 | 1692419.9 | 1.78674 | 1631898.9 | 1.78674 | 515415.5 | 1.78674 | 324582.4 | 1.78674 | 3124935.6 | 1.78674 | 2374136.2 | 1.78674 | 1029883.5 | 1.78674 | 320113.3
| 693 | 78.5456 | 693 | 82.1948 | 693 | 88.4677 | 693 | 89.3518 | 693 | 77.6772 | 693 | 79.1015 | 693 | 87.5145 | 693 | 87.969 | 693 | 70.7051 | 693 | 75.5653 | 693 | 82.9361 | 693 | 88.0221 | 1.78932 | 1524200.6 | 1.78932 | 1165382.7 | 1.78932 | 438757.7 | 1.78932 | 249894.8 | 1.78932 | 1667771.0 | 1.78932 | 1665971.2 | 1.78932 | 519767.5467 | 1.78932 | 323926.2 | 1.78932 | 3140721.6 | 1.78932 | 2379374.2 | 1.78932 | 1022980.5 | 1.78932 | 320883.5
| 692 | 78.833 | 692 | 81.9123 | 692 | 88.5034 | 692 | 89.3334 | 692 | 77.857 | 692 | 78.9024 | 692 | 87.503 | 692 | 87.9535 | 692 | 70.7398 | 692 | 75.5193 | 692 | 82.9957 | 692 | 87.9532 | 1.79191 | 1482720.8 | 1.79191 | 1210157.2 | 1.79191 | 437133.7 | 1.79191 | 251535.2 | 1.79191 | 1642117.4 | 1.79191 | 1706904.4 | 1.79191 | 522298.7 | 1.79191 | 325756.8 | 1.79191 | 3140895.2 | 1.79191 | 2396639.9 | 1.79191 | 1018076.2 | 1.79191 | 325774.1
| 691 | 79.1137 | 691 | 81.7003 | 691 | 88.5076 | 691 | 89.3238 | 691 | 78.0707 | 691 | 78.6258 | 691 | 87.4604 | 691 | 87.9783 | 691 | 70.8605 | 691 | 75.4561 | 691 | 83.1253 | 691 | 87.9614 | 1.7945 | 1442902.3 | 1.7945 | 1245394.5 | 1.7945 | 438059.3 | 1.7945 | 252744.7351 | 1.7945 | 1611001.161 | 1.7945 | 1762963.9 | 1.7945 | 527639.9 | 1.7945 | 325266.8 | 1.7945 | 3119042.5 | 1.7945 | 2417936.8 | 1.7945 | 1004001.3 | 1.7945 | 326243.3
| 690 | 79.4195 | 690 | 81.5155 | 690 | 88.5262 | 690 | 89.3298 | 690 | 78.3471 | 690 | 78.3517 | 690 | 87.4317 | 690 | 88.0033 | 690 | 70.9765 | 690 | 75.3049 | 690 | 83.2452 | 690 | 87.9774 | 1.7971 | 1399822.7 | 1.7971 | 1277151.8 | 1.7971 | 437818.9 | 1.7971 | 253176.3 | 1.7971 | 1569872.3 | 1.7971 | 1819804.3 | 1.7971 | 531766 | 1.7971 | 324764.6 | 1.7971 | 3098452.3 | 1.7971 | 2459616.6 | 1.7971 | 991269.6 | 1.7971 | 326262.4
| 689 | 79.6916 | 689 | 81.4019 | 689 | 88.5835 | 689 | 89.3643 | 689 | 78.627 | 689 | 78.0397 | 689 | 87.4337 | 689 | 88.0031 | 689 | 71.1551 | 689 | 75.1159 | 689 | 83.3633 | 689 | 87.9605 | 1.79971 | 1362522.0 | 1.79971 | 1298401.3 | 1.79971 | 434440.5 | 1.79971 | 252176.9 | 1.79971 | 1528750.4 | 1.79971 | 1885277.3 | 1.79971 | 533129.1 | 1.79971 | 325719.6 | 1.79971 | 3062059.5 | 1.79971 | 2510666.8 | 1.79971 | 978837.2 | 1.79971 | 328192.4
| 688 | 79.9169 | 688 | 81.291 | 688 | 88.5521 | 688 | 89.4027 | 688 | 78.9169 | 688 | 77.7818 | 688 | 87.4375 | 688 | 88.0171 | 688 | 71.3559 | 688 | 74.8889 | 688 | 83.4232 | 688 | 87.9488 | 1.80233 | 1332708.4 | 1.80233 | 1319490.4 | 1.80233 | 438256.5 | 1.80233 | 250981.7 | 1.80233 | 1486624.6 | 1.80233 | 1941582.6 | 1.80233 | 534334 | 1.80233 | 325854.5 | 1.80233 | 3020317.7 | 1.80233 | 2571519.0 | 1.80233 | 973949.7 | 1.80233 | 329830.1
| 687 | 80.0371 | 687 | 81.2282 | 687 | 88.502 | 687 | 89.4613 | 687 | 79.1537 | 687 | 77.5377 | 687 | 87.4624 | 687 | 87.9974 | 687 | 71.5278 | 687 | 74.7257 | 687 | 83.6205 | 687 | 87.9591 | 1.80495 | 1318730.0 | 1.80495 | 1333227.8 | 1.80495 | 443634.7 | 1.80495 | 248776.8 | 1.80495 | 1453461.4 | 1.80495 | 1996262.2 | 1.80495 | 533619.8 | 1.80495 | 327951 | 1.80495 | 2986078.3 | 1.80495 | 2618072.2 | 1.80495 | 951491 | 1.80495 | 330188
| 686 | 80.2248 | 686 | 81.3311 | 686 | 88.4805 | 686 | 89.539 | 686 | 79.3742 | 686 | 77.3469 | 686 | 87.5081 | 686 | 88.0151 | 686 | 71.7941 | 686 | 74.5344 | 686 | 83.74 | 686 | 87.9805 | 1.80758 | 1294898.9 | 1.80758 | 1320883.1 | 1.80758 | 446700.9 | 1.80758 | 245627.7 | 1.80758 | 1423216.6 | 1.80758 | 2041052.3 | 1.80758 | 531011.1 | 1.80758 | 327874 | 1.80758 | 2928733.7 | 1.80758 | 2672116.8 | 1.80758 | 939091.5 | 1.80758 | 329896.8
| 685 | 80.2813 | 685 | 81.5042 | 685 | 88.4715 | 685 | 89.6503 | 685 | 79.4972 | 685 | 77.1918 | 685 | 87.5072 | 685 | 88.0066 | 685 | 71.9639 | 685 | 74.2987 | 685 | 83.7666 | 685 | 87.9684 | 1.81022 | 1290396.5 | 1.81022 | 1297623.0 | 1.81022 | 448751.0954 | 1.81022 | 240837.4 | 1.81022 | 1408303.1 | 1.81022 | 2079133.037 | 1.81022 | 532644.7 | 1.81022 | 329329.7 | 1.81022 | 2895560.7 | 1.81022 | 2737995.8 | 1.81022 | 938467.1 | 1.81022 | 331571.8
| 684 | 80.1707 | 684 | 81.6594 | 684 | 88.405 | 684 | 89.6376 | 684 | 79.6347 | 684 | 77.1098 | 684 | 87.4992 | 684 | 87.9683 | 684 | 72.1373 | 684 | 74.1288 | 684 | 83.786 | 684 | 88.0023 | 1.81287 | 1310470.0 | 1.81287 | 1277321.2 | 1.81287 | 455606.8 | 1.81287 | 242169 | 1.81287 | 1391228.3 | 1.81287 | 2102374.2 | 1.81287 | 534935.5 | 1.81287 | 332547.9 | 1.81287 | 2861703.4 | 1.81287 | 2788493.2 | 1.81287 | 938753.9 | 1.81287 | 330546.0385
| 683 | 80.0854 | 683 | 81.9321 | 683 | 88.3668 | 683 | 89.678 | 683 | 79.7726 | 683 | 77.0946 | 683 | 87.5864 | 683 | 88.0367 | 683 | 72.2574 | 683 | 73.9923 | 683 | 83.7796 | 683 | 88.031 | 1.81552 | 1327001.9 | 1.81552 | 1239252.4 | 1.81552 | 460152.4666 | 1.81552 | 240881.9 | 1.81552 | 1374183.4 | 1.81552 | 2111734.5 | 1.81552 | 528529.3 | 1.81552 | 329490.3 | 1.81552 | 2840926.8 | 1.81552 | 2831206.6 | 1.81552 | 942318.0758 | 1.81552 | 329825.2418
| 682 | 79.8965 | 682 | 82.1616 | 682 | 88.2862 | 682 | 89.6249 | 682 | 79.7494 | 682 | 77.1142 | 682 | 87.6412 | 682 | 88.0391 | 682 | 72.3556 | 682 | 73.8841 | 682 | 83.7769 | 682 | 88.0357 | 1.81818 | 1359351.7 | 1.81818 | 1208242.4 | 1.81818 | 468338.3695 | 1.81818 | 244222.8 | 1.81818 | 1381766.272 | 1.81818 | 2113794.6 | 1.81818 | 525089.3 | 1.81818 | 330315.9 | 1.81818 | 2825496.1 | 1.81818 | 2867173.2 | 1.81818 | 945427.7 | 1.81818 | 330516.2
| 681 | 79.6906 | 681 | 82.4906 | 681 | 88.2548 | 681 | 89.5863 | 681 | 79.5991 | 681 | 77.2337 | 681 | 87.6397 | 681 | 87.9576 | 681 | 72.3856 | 681 | 73.806 | 681 | 83.7139 | 681 | 88.0095 | 1.82085 | 1394876.5 | 1.82085 | 1163000.7 | 1.82085 | 472401 | 1.82085 | 246870.9371 | 1.82085 | 1409030.0 | 1.82085 | 2094819.2 | 1.82085 | 526769.2 | 1.82085 | 336121.3 | 1.82085 | 2826544.2 | 1.82085 | 2895731.3 | 1.82085 | 956283 | 1.82085 | 333038
| 680 | 79.4081 | 680 | 82.8637 | 680 | 88.2388 | 680 | 89.6247 | 680 | 79.4773 | 680 | 77.4352 | 680 | 87.7043 | 680 | 87.976 | 680 | 72.3721 | 680 | 73.7674 | 680 | 83.5718 | 680 | 87.9603 | 1.82353 | 1443093.0 | 1.82353 | 1112372.4 | 1.82353 | 475167.5 | 1.82353 | 245671.5 | 1.82353 | 1432209.9 | 1.82353 | 2058817.5 | 1.82353 | 522435.1 | 1.82353 | 336012.4 | 1.82353 | 2838137.0 | 1.82353 | 2914267.3 | 1.82353 | 977517.3 | 1.82353 | 336949.3
| 679 | 79.0783 | 679 | 83.1299 | 679 | 88.236 | 679 | 89.5289 | 679 | 79.2101 | 679 | 77.6209 | 679 | 87.6468 | 679 | 87.9231 | 679 | 72.2479 | 679 | 73.8188 | 679 | 83.4423 | 679 | 87.9295 | 1.82622 | 1500068.8 | 1.82622 | 1077903.8 | 1.82622 | 476809.8688 | 1.82622 | 251230.5 | 1.82622 | 1478859.6 | 1.82622 | 2026386.2 | 1.82622 | 529226.5 | 1.82622 | 340174.9 | 1.82622 | 2876824.0 | 1.82622 | 2909490.0 | 1.82622 | 997415.4 | 1.82622 | 339790.2
| 678 | 78.7363 | 678 | 83.3598 | 678 | 88.1907 | 678 | 89.3748 | 678 | 78.9169 | 678 | 77.8789 | 678 | 87.6243 | 678 | 87.8904 | 678 | 72.0971 | 678 | 73.8645 | 678 | 83.2366 | 678 | 87.8738 | 1.82891 | 1560569.6 | 1.82891 | 1049008.9 | 1.82891 | 482149.9 | 1.82891 | 259882.1 | 1.82891 | 1530801.2 | 1.82891 | 1979474.2 | 1.82891 | 532857.9 | 1.82891 | 343154 | 1.82891 | 2922527.7 | 1.82891 | 2906192.3 | 1.82891 | 1027826.5 | 1.82891 | 344159.1
| 677 | 78.4336 | 677 | 83.5165 | 677 | 88.194 | 677 | 89.3694 | 677 | 78.6611 | 677 | 78.2162 | 677 | 87.6645 | 677 | 87.8921 | 677 | 71.9631 | 677 | 74.0068 | 677 | 83.2102 | 677 | 87.8835 | 1.83161 | 1616026.8 | 1.83161 | 1030509.4 | 1.83161 | 483287.3465 | 1.83161 | 260930.9 | 1.83161 | 1577720.2 | 1.83161 | 1917283.3 | 1.83161 | 530728.7 | 1.83161 | 344065.4 | 1.83161 | 2964598.1 | 1.83161 | 2877864.9 | 1.83161 | 1034432.7 | 1.83161 | 344587.3
| 676 | 78.2201 | 676 | 83.6691 | 676 | 88.2307 | 676 | 89.3339 | 676 | 78.3643 | 676 | 78.4931 | 676 | 87.6529 | 676 | 87.8459 | 676 | 71.7911 | 676 | 74.1561 | 676 | 83.042 | 676 | 87.846 | 1.83432 | 1657389.5 | 1.83432 | 1012717.1 | 1.83432 | 481513.2 | 1.83432 | 263556.9909 | 1.83432 | 1632628.7 | 1.83432 | 1868039.9 | 1.83432 | 533370.7261 | 1.83432 | 347901.5332 | 1.83432 | 3016784.2 | 1.83432 | 2847865.0 | 1.83432 | 1060464.4 | 1.83432 | 347895.4
| 675 | 78.0261 | 675 | 83.728 | 675 | 88.2241 | 675 | 89.2656 | 675 | 78.0407 | 675 | 78.753 | 675 | 87.5786 | 675 | 87.8185 | 675 | 71.5774 | 675 | 74.3702 | 675 | 82.946 | 675 | 87.8477 | 1.83704 | 1696082.9 | 1.83704 | 1007718.1 | 1.83704 | 483518.1 | 1.83704 | 267935.7 | 1.83704 | 1693526.0 | 1.83704 | 1822776.7 | 1.83704 | 541859.1 | 1.83704 | 350615.1 | 1.83704 | 3080409.0 | 1.83704 | 2801492.8 | 1.83704 | 1076891.6 | 1.83704 | 348822.8
| 674 | 77.9093 | 674 | 83.7105 | 674 | 88.2486 | 674 | 89.2658 | 674 | 77.8107 | 674 | 79.0104 | 674 | 87.5395 | 674 | 87.8201 | 674 | 71.3572 | 674 | 74.6131 | 674 | 82.8471 | 674 | 87.8951 | 1.83976 | 1721722.5 | 1.83976 | 1013091.2 | 1.83976 | 482806.9 | 1.83976 | 268720.7 | 1.83976 | 1739235.8 | 1.83976 | 1778578.9 | 1.83976 | 547133.875 | 1.83976 | 351557.7 | 1.83976 | 3146754.2 | 1.83976 | 2748270.3 | 1.83976 | 1093916.7 | 1.83976 | 346951.5
| 673 | 77.8982 | 673 | 83.6197 | 673 | 88.2975 | 673 | 89.2793 | 673 | 77.6917 | 673 | 79.2398 | 673 | 87.5355 | 673 | 87.8516 | 673 | 71.0986 | 673 | 74.7784 | 673 | 82.7907 | 673 | 87.8457 | 1.8425 | 1728814.7 | 1.8425 | 1028546.0 | 1.8425 | 479960.6 | 1.8425 | 268802.5 | 1.8425 | 1765756.1 | 1.8425 | 1740233.5 | 1.8425 | 549138 | 1.8425 | 350658.7 | 1.8425 | 3224386.2 | 1.8425 | 2714942.4 | 1.8425 | 1105125.8 | 1.8425 | 351022.4
| 672 | 77.945 | 672 | 83.4504 | 672 | 88.3659 | 672 | 89.3387 | 672 | 77.5619 | 672 | 79.3675 | 672 | 87.5105 | 672 | 87.8892 | 672 | 70.9835 | 672 | 74.9871 | 672 | 82.7819 | 672 | 87.8904 | 1.84524 | 1725634.7 | 1.84524 | 1055116.5 | 1.84524 | 475418.6 | 1.84524 | 266449.8723 | 1.84524 | 1794556.2 | 1.84524 | 1721343.0 | 1.84524 | 553139.6 | 1.84524 | 349383.1 | 1.84524 | 3264784.8 | 1.84524 | 2671055.4 | 1.84524 | 1109665.4 | 1.84524 | 349309.2
| 671 | 78.0309 | 671 | 83.2108 | 671 | 88.3472 | 671 | 89.3406 | 671 | 77.4942 | 671 | 79.3677 | 671 | 87.485 | 671 | 87.8145 | 671 | 70.8347 | 671 | 75.1752 | 671 | 82.8197 | 671 | 87.9114 | 1.84799 | 1715513.8 | 1.84799 | 1092168.7 | 1.84799 | 478470 | 1.84799 | 267143.8 | 1.84799 | 1812301.7 | 1.84799 | 1726439.8 | 1.84799 | 557216 | 1.84799 | 355056.7 | 1.84799 | 3314745.1 | 1.84799 | 2632592.9 | 1.84799 | 1107604.1 | 1.84799 | 349055.4056
| 670 | 78.2284 | 670 | 82.9515 | 670 | 88.4098 | 670 | 89.4398 | 670 | 77.5329 | 670 | 79.3739 | 670 | 87.4694 | 670 | 87.8754 | 670 | 70.7533 | 670 | 75.3068 | 670 | 82.8824 | 670 | 87.933 | 1.85075 | 1685749.7 | 1.85075 | 1132950.9 | 1.85075 | 474427.8 | 1.85075 | 262691.733 | 1.85075 | 1810603.8 | 1.85075 | 1730426.7 | 1.85075 | 560372.4 | 1.85075 | 352327.6 | 1.85075 | 3346856.5 | 1.85075 | 2608187.0 | 1.85075 | 1102010.9 | 1.85075 | 348764.3
| 669 | 78.4764 | 669 | 82.641 | 669 | 88.4979 | 669 | 89.4651 | 669 | 77.6275 | 669 | 79.2799 | 669 | 87.462 | 669 | 87.8954 | 669 | 70.6893 | 669 | 75.4169 | 669 | 82.9405 | 669 | 87.9399 | 1.85351 | 1647482.5 | 1.85351 | 1182396.1 | 1.85351 | 468183.6 | 1.85351 | 262143.91 | 1.85351 | 1798658.0 | 1.85351 | 1753455.8 | 1.85351 | 562759.5 | 1.85351 | 352138.4 | 1.85351 | 3374453.7 | 1.85351 | 2589107.2 | 1.85351 | 1097072.3 | 1.85351 | 349381
| 668 | 78.7792 | 668 | 82.3443 | 668 | 88.4968 | 668 | 89.5517 | 668 | 77.8664 | 668 | 79.1574 | 668 | 87.5164 | 668 | 87.9125 | 668 | 70.6998 | 668 | 75.4111 | 668 | 82.9883 | 668 | 87.8771 | 1.85629 | 1600325.3 | 1.85629 | 1231104.0 | 1.85629 | 469681.9 | 1.85629 | 258378.9 | 1.85629 | 1760534.0 | 1.85629 | 1782213.6 | 1.85629 | 559218.2 | 1.85629 | 352129.3 | 1.85629 | 3381666.6 | 1.85629 | 2598280.8 | 1.85629 | 1093591.1 | 1.85629 | 354334.4
| 667 | 79.0597 | 667 | 82.0506 | 667 | 88.4643 | 667 | 89.5859 | 667 | 78.0793 | 667 | 78.934 | 667 | 87.479 | 667 | 87.8977 | 667 | 70.8436 | 667 | 75.4498 | 667 | 83.1184 | 667 | 87.8852 | 1.85907 | 1557647.1 | 1.85907 | 1280640.1 | 1.85907 | 473927.5 | 1.85907 | 257364 | 1.85907 | 1727482.7 | 1.85907 | 1831052.2 | 1.85907 | 564498 | 1.85907 | 354109.7 | 1.85907 | 3352177.3 | 1.85907 | 2596610.7 | 1.85907 | 1078521.3 | 1.85907 | 354890.9
| 666 | 79.2737 | 666 | 81.7045 | 666 | 88.4305 | 666 | 89.5667 | 666 | 78.2963 | 666 | 78.5985 | 666 | 87.4638 | 666 | 87.8435 | 666 | 70.9924 | 666 | 75.3733 | 666 | 83.3115 | 666 | 87.9472 | 1.86186 | 1526587.6 | 1.86186 | 1339965.6 | 1.86186 | 478320.5 | 1.86186 | 259144.7 | 1.86186 | 1694024.5 | 1.86186 | 1903288.1 | 1.86186 | 567666.4 | 1.86186 | 358578.6 | 1.86186 | 3321443.3 | 1.86186 | 2623205.4 | 1.86186 | 1054781.3 | 1.86186 | 352080.4
| 665 | 79.5778 | 665 | 81.4942 | 665 | 88.4547 | 665 | 89.5305 | 665 | 78.5807 | 665 | 78.3275 | 665 | 87.4964 | 665 | 87.8314 | 665 | 71.199 | 665 | 75.2592 | 665 | 83.4684 | 665 | 87.9681 | 1.86466 | 1481117.1 | 1.86466 | 1378501.8 | 1.86466 | 477627.1472 | 1.86466 | 261835.3 | 1.86466 | 1649137.5 | 1.86466 | 1964168.4 | 1.86466 | 566211.2 | 1.86466 | 360422.8 | 1.86466 | 3275164.6 | 1.86466 | 2659373.8 | 1.86466 | 1036263.8 | 1.86466 | 351834.6
| 664 | 79.8224 | 664 | 81.3037 | 664 | 88.4214 | 664 | 89.5336 | 664 | 78.8564 | 664 | 78.0234 | 664 | 87.4982 | 664 | 87.8046 | 664 | 71.3943 | 664 | 75.1322 | 664 | 83.6058 | 664 | 87.9298 | 1.86747 | 1445932.4 | 1.86747 | 1414463.1 | 1.86747 | 482012.1 | 1.86747 | 262460.2 | 1.86747 | 1606389.6 | 1.86747 | 2033335.1 | 1.86747 | 567743 | 1.86747 | 363211.7 | 1.86747 | 3232269.7 | 1.86747 | 2699183.9 | 1.86747 | 1020552.2 | 1.86747 | 355296.7
| 663 | 79.9425 | 663 | 81.2108 | 663 | 88.4227 | 663 | 89.4888 | 663 | 79.0933 | 663 | 77.7348 | 663 | 87.5546 | 663 | 87.8401 | 663 | 71.5884 | 663 | 74.9017 | 663 | 83.7121 | 663 | 87.8416 | 1.87029 | 1431011.6 | 1.87029 | 1434449.7 | 1.87029 | 483351.7 | 1.87029 | 265641.4 | 1.87029 | 1570802.3 | 1.87029 | 2100838.4 | 1.87029 | 563975 | 1.87029 | 362047.1 | 1.87029 | 3189992.3 | 1.87029 | 2765833.5 | 1.87029 | 1009156.8 | 1.87029 | 361951.8
| 662 | 79.9157 | 662 | 81.1554 | 662 | 88.358 | 662 | 89.3714 | 662 | 79.2563 | 662 | 77.441 | 662 | 87.5764 | 662 | 87.786 | 662 | 71.7467 | 662 | 74.7012 | 662 | 83.8235 | 662 | 87.8258 | 1.87311 | 1439641.0 | 1.87311 | 1448237.4 | 1.87311 | 490598.6 | 1.87311 | 272780.9 | 1.87311 | 1548013.5 | 1.87311 | 2171027.3 | 1.87311 | 563562.9 | 1.87311 | 366601.1 | 1.87311 | 3157487.0 | 1.87311 | 2825896.1 | 1.87311 | 997121.6 | 1.87311 | 364054.4
| 661 | 79.9156 | 661 | 81.1706 | 661 | 88.2957 | 661 | 89.2517 | 661 | 79.3671 | 661 | 77.1958 | 661 | 87.5773 | 661 | 87.7648 | 661 | 71.92 | 661 | 74.4891 | 661 | 83.8173 | 661 | 87.8706 | 1.87595 | 1444016.4 | 1.87595 | 1450018.1 | 1.87595 | 497708.5 | 1.87595 | 280172.5115 | 1.87595 | 1534096.3 | 1.87595 | 2231961.1 | 1.87595 | 565181.8 | 1.87595 | 369076 | 1.87595 | 3121191.3 | 1.87595 | 2889985.0 | 1.87595 | 1000979.6 | 1.87595 | 362293.3645
| 660 | 79.8035 | 660 | 81.2815 | 660 | 88.2115 | 660 | 89.201 | 660 | 79.4422 | 660 | 77.0766 | 660 | 87.6221 | 660 | 87.7647 | 660 | 72.0573 | 660 | 74.2602 | 660 | 83.8191 | 660 | 87.8275 | 1.87879 | 1466589.2 | 1.87879 | 1435440.4 | 1.87879 | 506899.7 | 1.87879 | 283837.8 | 1.87879 | 1526178.8 | 1.87879 | 2265542.3 | 1.87879 | 562533 | 1.87879 | 370201.7088 | 1.87879 | 3094531.8 | 1.87879 | 2959648.7 | 1.87879 | 1003770.9 | 1.87879 | 366154.9
| 659 | 79.657 | 659 | 81.5435 | 659 | 88.2547 | 659 | 89.1822 | 659 | 79.4642 | 659 | 76.9971 | 659 | 87.6555 | 659 | 87.8412 | 659 | 72.1451 | 659 | 74.0703 | 659 | 83.7519 | 659 | 87.8137 | 1.88164 | 1495103.2 | 1.88164 | 1395433.2 | 1.88164 | 504477.8 | 1.88164 | 285751 | 1.88164 | 1527132.7 | 1.88164 | 2290472.3 | 1.88164 | 560991.4 | 1.88164 | 366384.8 | 1.88164 | 3080905.6 | 1.88164 | 3019941.7 | 1.88164 | 1015990.2 | 1.88164 | 368156.8
| 658 | 79.4591 | 658 | 81.8555 | 658 | 88.2367 | 658 | 89.1711 | 658 | 79.3997 | 658 | 76.953 | 658 | 87.6461 | 658 | 87.8322 | 658 | 72.1217 | 658 | 73.8843 | 658 | 83.626 | 658 | 87.7815 | 1.8845 | 1532633.5 | 1.8845 | 1347772.9 | 1.8845 | 507665.8 | 1.8845 | 287243.8 | 1.8845 | 1542619.4 | 1.8845 | 2307521.1 | 1.8845 | 563614.3 | 1.8845 | 368080.4 | 1.8845 | 3096421.2 | 1.8845 | 3080088.0 | 1.8845 | 1036446.6 | 1.8845 | 371363.9
| 657 | 79.2461 | 657 | 82.2041 | 657 | 88.2409 | 657 | 89.2032 | 657 | 79.211 | 657 | 76.9799 | 657 | 87.672 | 657 | 87.7905 | 657 | 72.0845 | 657 | 73.7435 | 657 | 83.5383 | 657 | 87.776 | 1.88737 | 1573405.7 | 1.88737 | 1295099.0 | 1.88737 | 508825.1 | 1.88737 | 286312.2 | 1.88737 | 1579404.7 | 1.88737 | 2308379.3 | 1.88737 | 562800.7 | 1.88737 | 371909.4 | 1.88737 | 3115668.2 | 1.88737 | 3128535.3 | 1.88737 | 1051840.4 | 1.88737 | 372853.6
| 656 | 78.9284 | 656 | 82.4664 | 656 | 88.1904 | 656 | 89.2211 | 656 | 78.9876 | 656 | 77.0913 | 656 | 87.5982 | 656 | 87.7948 | 656 | 72.0394 | 656 | 73.7064 | 656 | 83.4345 | 656 | 87.7942 | 1.89024 | 1633186.6 | 1.89024 | 1257157.0 | 1.89024 | 515059.3 | 1.89024 | 286178 | 1.89024 | 1622853.4 | 1.89024 | 2289897.1 | 1.89024 | 571767.6 | 1.89024 | 372763.5854 | 1.89024 | 3137136.4 | 1.89024 | 3148458.8 | 1.89024 | 1069686.2 | 1.89024 | 372802.7
| 655 | 78.6324 | 655 | 82.7917 | 655 | 88.1996 | 655 | 89.3286 | 655 | 78.7499 | 655 | 77.2668 | 655 | 87.5526 | 655 | 87.8159 | 655 | 71.9413 | 655 | 73.675 | 655 | 83.2786 | 655 | 87.8133 | 1.89313 | 1690613.4 | 1.89313 | 1210021.1 | 1.89313 | 515775.9 | 1.89313 | 281023.2 | 1.89313 | 1669675.9 | 1.89313 | 2256920.8 | 1.89313 | 578034.3 | 1.89313 | 372523.4 | 1.89313 | 3172926.7 | 1.89313 | 3166907.7 | 1.89313 | 1095229.8 | 1.89313 | 372693.2
| 654 | 78.3971 | 654 | 83.0521 | 654 | 88.234 | 654 | 89.3779 | 654 | 78.4643 | 654 | 77.4868 | 654 | 87.5151 | 654 | 87.7985 | 654 | 71.7773 | 654 | 73.7088 | 654 | 83.0907 | 654 | 87.8582 | 1.89602 | 1738333.7 | 1.89602 | 1173693.3 | 1.89602 | 514146.1 | 1.89602 | 279133.6 | 1.89602 | 1726116.0 | 1.89602 | 2214188.9 | 1.89602 | 583546.5 | 1.89602 | 374804.2 | 1.89602 | 3226902.5 | 1.89602 | 3167068.7 | 1.89602 | 1125872.6 | 1.89602 | 370898.7
| 653 | 78.1312 | 653 | 83.2745 | 653 | 88.2053 | 653 | 89.4005 | 653 | 78.1603 | 653 | 77.8285 | 653 | 87.4752 | 653 | 87.8077 | 653 | 71.5925 | 653 | 73.8161 | 653 | 82.9616 | 653 | 87.8592 | 1.89893 | 1792682.5 | 1.89893 | 1143627.1 | 1.89893 | 518406.2 | 1.89893 | 278729.8 | 1.89893 | 1787276.4 | 1.89893 | 2145008.5 | 1.89893 | 589345.2 | 1.89893 | 375347.8 | 1.89893 | 3287316.2 | 1.89893 | 3146550.5 | 1.89893 | 1148362.8 | 1.89893 | 371970.1
| 652 | 77.9696 | 652 | 83.4685 | 652 | 88.2519 | 652 | 89.4529 | 652 | 77.9955 | 652 | 78.1814 | 652 | 87.5322 | 652 | 87.8986 | 652 | 71.3596 | 652 | 73.9506 | 652 | 82.8561 | 652 | 87.8466 | 1.90184 | 1828485.4 | 1.90184 | 1118154.8 | 1.90184 | 515630 | 1.90184 | 276668.8 | 1.90184 | 1823607.9 | 1.90184 | 2074628.2 | 1.90184 | 585413 | 1.90184 | 370531.7 | 1.90184 | 3362024.3 | 1.90184 | 3118472.234 | 1.90184 | 1167635.5 | 1.90184 | 373939.3
| 651 | 77.8915 | 651 | 83.5594 | 651 | 88.2774 | 651 | 89.4778 | 651 | 77.7696 | 651 | 78.4525 | 651 | 87.5153 | 651 | 87.8591 | 651 | 71.11 | 651 | 74.0939 | 651 | 82.7445 | 651 | 87.8122 | 1.90476 | 1848909.6 | 1.90476 | 1108121.7 | 1.90476 | 514826.8 | 1.90476 | 276135.2 | 1.90476 | 1872162.3 | 1.90476 | 2022885.6 | 1.90476 | 588917 | 1.90476 | 374265.7 | 1.90476 | 3442760.8 | 1.90476 | 3088055.2 | 1.90476 | 1188073.5 | 1.90476 | 377360
| 650 | 77.8939 | 650 | 83.6581 | 650 | 88.3246 | 650 | 89.5143 | 650 | 77.5806 | 650 | 78.7604 | 650 | 87.4624 | 650 | 87.784 | 650 | 70.899 | 650 | 74.3402 | 650 | 82.7671 | 650 | 87.8144 | 1.90769 | 1854145.5 | 1.90769 | 1096970.8 | 1.90769 | 511993.9 | 1.90769 | 274957.1 | 1.90769 | 1914451.9 | 1.90769 | 1964140.5 | 1.90769 | 596099.5 | 1.90769 | 380395.1 | 1.90769 | 3513823.3 | 1.90769 | 3029374.9 | 1.90769 | 1188298.0 | 1.90769 | 378376.0485
| 649 | 77.9515 | 649 | 83.5497 | 649 | 88.3227 | 649 | 89.4461 | 649 | 77.5017 | 649 | 78.9837 | 649 | 87.421 | 649 | 87.7525 | 649 | 70.826 | 649 | 74.6308 | 649 | 82.8375 | 649 | 87.8633 | 1.91063 | 1848873.8 | 1.91063 | 1116403.7 | 1.91063 | 513750.9 | 1.91063 | 279613.6 | 1.91063 | 1935781.8 | 1.91063 | 1923750.5 | 1.91063 | 602171.9 | 1.91063 | 383673.3 | 1.91063 | 3545807.3 | 1.91063 | 2959279.9 | 1.91063 | 1181270.6 | 1.91063 | 376297.9
| 648 | 78.1462 | 648 | 83.3786 | 648 | 88.322 | 648 | 89.3686 | 648 | 77.4896 | 648 | 79.1255 | 648 | 87.4021 | 648 | 87.7091 | 648 | 70.7221 | 648 | 74.8471 | 648 | 82.8433 | 648 | 87.8568 | 1.91358 | 1817623.0 | 1.91358 | 1145543.8 | 1.91358 | 515403.5 | 1.91358 | 284853.8 | 1.91358 | 1944140.9 | 1.91358 | 1900462.3 | 1.91358 | 605976.4 | 1.91358 | 387778.4 | 1.91358 | 3587098.564 | 1.91358 | 2909993.7 | 1.91358 | 1184038.3 | 1.91358 | 377892
| 647 | 78.3639 | 647 | 83.1583 | 647 | 88.3292 | 647 | 89.2658 | 647 | 77.6222 | 647 | 79.2469 | 647 | 87.4461 | 647 | 87.7504 | 647 | 70.7054 | 647 | 74.989 | 647 | 82.9186 | 647 | 87.8139 | 1.91654 | 1782339.5 | 1.91654 | 1182779.4 | 1.91654 | 516319.4 | 1.91654 | 291616.7 | 1.91654 | 1924094.6 | 1.91654 | 1881458.2 | 1.91654 | 603315.6 | 1.91654 | 386190.4 | 1.91654 | 3603103.3 | 1.91654 | 2880954.7 | 1.91654 | 1176262.8 | 1.91654 | 381926.5
| 646 | 78.6594 | 646 | 82.8436 | 646 | 88.3739 | 646 | 89.2086 | 646 | 77.7878 | 646 | 79.2402 | 646 | 87.4622 | 646 | 87.709 | 646 | 70.7261 | 646 | 75.127 | 646 | 83.0234 | 646 | 87.7667 | 1.9195 | 1733087.6 | 1.9195 | 1235729.1 | 1.9195 | 513704.9 | 1.9195 | 295832 | 1.9195 | 1897717.9 | 1.9195 | 1888659.9 | 1.9195 | 603524.9476 | 1.9195 | 390190 | 1.9195 | 3608165.6 | 1.9195 | 2853079.2 | 1.9195 | 1164048.1 | 1.9195 | 386286.5
| 645 | 78.9342 | 645 | 82.5086 | 645 | 88.356 | 645 | 89.187 | 645 | 77.9724 | 645 | 79.1356 | 645 | 87.523 | 645 | 87.6197 | 645 | 70.8173 | 645 | 75.2737 | 645 | 83.1565 | 645 | 87.7617 | 1.92248 | 1688318.2 | 1.92248 | 1293509.7 | 1.92248 | 516989.5 | 1.92248 | 298010 | 1.92248 | 1867849.6 | 1.92248 | 1916091.4 | 1.92248 | 599133.3 | 1.92248 | 397504.8 | 1.92248 | 3592480.1 | 1.92248 | 2823022.5 | 1.92248 | 1147639.7 | 1.92248 | 387823.7
| 644 | 79.1572 | 644 | 82.1457 | 644 | 88.3475 | 644 | 89.0883 | 644 | 78.2232 | 644 | 78.91 | 644 | 87.5073 | 644 | 87.6156 | 644 | 70.9462 | 644 | 75.3181 | 644 | 83.293 | 644 | 87.7004 | 1.92547 | 1653411.5 | 1.92547 | 1357707.6 | 1.92547 | 519402.7 | 1.92547 | 304749.2233 | 1.92547 | 1825601.9 | 1.92547 | 1969230.3 | 1.92547 | 602614.5 | 1.92547 | 399022.6 | 1.92547 | 3565762.8 | 1.92547 | 2820050.9 | 1.92547 | 1130823.9 | 1.92547 | 393204.6
| 643 | 79.4286 | 643 | 81.8502 | 643 | 88.3384 | 643 | 89.1719 | 643 | 78.4855 | 643 | 78.7026 | 643 | 87.5094 | 643 | 87.6543 | 643 | 71.119 | 643 | 75.3146 | 643 | 83.4674 | 643 | 87.7073 | 1.92846 | 1610338.8 | 1.92846 | 1412301.5 | 1.92846 | 521886.2 | 1.92846 | 300754.8 | 1.92846 | 1781703.6 | 1.92846 | 2019500.5 | 1.92846 | 604272.9 | 1.92846 | 397595.3 | 1.92846 | 3526341.8 | 1.92846 | 2829756.9 | 1.92846 | 1108534.7 | 1.92846 | 393955.9
| 642 | 79.5824 | 642 | 81.5394 | 642 | 88.3439 | 642 | 89.1603 | 642 | 78.7287 | 642 | 78.4361 | 642 | 87.5357 | 642 | 87.6667 | 642 | 71.2777 | 642 | 75.2268 | 642 | 83.5705 | 642 | 87.6954 | 1.93146 | 1588337.5 | 1.93146 | 1471037.9 | 1.93146 | 522987.7 | 1.93146 | 302377.8 | 1.93146 | 1741899.6 | 1.93146 | 2083585.0 | 1.93146 | 603429.6 | 1.93146 | 397979 | 1.93146 | 3491217.8 | 1.93146 | 2861986.1 | 1.93146 | 1096850.7 | 1.93146 | 396002.2
| 641 | 79.6744 | 641 | 81.2697 | 641 | 88.272 | 641 | 89.1422 | 641 | 78.9268 | 641 | 78.1374 | 641 | 87.5483 | 641 | 87.6815 | 641 | 71.4357 | 641 | 75.0547 | 641 | 83.6278 | 641 | 87.6841 | 1.93448 | 1577216.9 | 1.93448 | 1523930.8 | 1.93448 | 531536.6 | 1.93448 | 304396.4 | 1.93448 | 1710810.2 | 1.93448 | 2156272.8 | 1.93448 | 604005.7 | 1.93448 | 398198.4 | 1.93448 | 3456464.0 | 1.93448 | 2917307.1 | 1.93448 | 1091888.0 | 1.93448 | 398018.8
| 640 | 79.7011 | 640 | 81.1073 | 640 | 88.2563 | 640 | 89.1713 | 640 | 79.0812 | 640 | 77.8165 | 640 | 87.601 | 640 | 87.7322 | 640 | 71.658 | 640 | 74.9103 | 640 | 83.7239 | 640 | 87.7312 | 1.9375 | 1577487.0 | 1.9375 | 1558326.7 | 1.9375 | 534720.6 | 1.9375 | 303616.6 | 1.9375 | 1687932.4 | 1.9375 | 2235782.7 | 1.9375 | 600423.4 | 1.9375 | 395938.6 | 1.9375 | 3403515.6 | 1.9375 | 2965842.0 | 1.9375 | 1081276.7 | 1.9375 | 396007.5
| 639 | 79.6691 | 639 | 81.0372 | 639 | 88.2601 | 639 | 89.265 | 639 | 79.1572 | 639 | 77.4487 | 639 | 87.5738 | 639 | 87.7053 | 639 | 71.7457 | 639 | 74.6807 | 639 | 83.6835 | 639 | 87.7025 | 1.94053 | 1588034.8 | 1.94053 | 1576144.4 | 1.94053 | 536025.8 | 1.94053 | 299011.4 | 1.94053 | 1679387.7 | 1.94053 | 2328314.7 | 1.94053 | 605133.3 | 1.94053 | 399042.2 | 1.94053 | 3389161.8 | 1.94053 | 3038697.1 | 1.94053 | 1090565.6 | 1.94053 | 399236.4
| 638 | 79.5454 | 638 | 81.094 | 638 | 88.2722 | 638 | 89.404 | 638 | 79.1915 | 638 | 77.1984 | 638 | 87.5502 | 638 | 87.6626 | 638 | 71.8447 | 638 | 74.4681 | 638 | 83.6315 | 638 | 87.7315 | 1.94357 | 1614873 | 1.94357 | 1570569.2 | 1.94357 | 536527.6 | 1.94357 | 291786.3 | 1.94357 | 1678417.2 | 1.94357 | 2395163.4 | 1.94357 | 609500.3 | 1.94357 | 403271.4 | 1.94357 | 3371615.4 | 1.94357 | 3108052.2 | 1.94357 | 1101635.3 | 1.94357 | 398473.4
| 637 | 79.3335 | 637 | 81.1754 | 637 | 88.274 | 637 | 89.4178 | 637 | 79.1444 | 637 | 77.0019 | 637 | 87.5591 | 637 | 87.721 | 637 | 71.8667 | 637 | 74.1922 | 637 | 83.5042 | 637 | 87.7041 | 1.94662 | 1657932.3 | 1.94662 | 1560455.0 | 1.94662 | 538037.5 | 1.94662 | 291897 | 1.94662 | 1692289.2 | 1.94662 | 2450246.9 | 1.94662 | 610481 | 1.94662 | 400456.9 | 1.94662 | 3375949.1 | 1.94662 | 3196825.5 | 1.94662 | 1124012.5 | 1.94662 | 401635.7
| 636 | 79.0788 | 636 | 81.4028 | 636 | 88.2398 | 636 | 89.351 | 636 | 78.9703 | 636 | 76.795 | 636 | 87.5396 | 636 | 87.7115 | 636 | 71.8468 | 636 | 73.9483 | 636 | 83.3948 | 636 | 87.706 | 1.94969 | 1709673.1 | 1.94969 | 1523654.5 | 1.94969 | 543089.8 | 1.94969 | 296741.6 | 1.94969 | 1729732.6 | 1.94969 | 2508829.3 | 1.94969 | 614457.3 | 1.94969 | 402381.6 | 1.94969 | 3392254.0 | 1.94969 | 3278025.7 | 1.94969 | 1144008.9 | 1.94969 | 402766.6
| 635 | 78.8323 | 635 | 81.6855 | 635 | 88.212 | 635 | 89.3318 | 635 | 78.8217 | 635 | 76.7833 | 635 | 87.5233 | 635 | 87.7204 | 635 | 71.8294 | 635 | 73.7888 | 635 | 83.2832 | 635 | 87.7478 | 1.95276 | 1760988.6 | 1.95276 | 1477385.5 | 1.95276 | 547549.3 | 1.95276 | 298814.4 | 1.95276 | 1762980.4 | 1.95276 | 2519642.9 | 1.95276 | 618120.4 | 1.95276 | 403025.5 | 1.95276 | 3407934.3 | 1.95276 | 3335579.5 | 1.95276 | 1164603.7 | 1.95276 | 401106.4
| 634 | 78.5326 | 634 | 82.0079 | 634 | 88.1826 | 634 | 89.2706 | 634 | 78.6129 | 634 | 76.854 | 634 | 87.4624 | 634 | 87.6899 | 634 | 71.7272 | 634 | 73.6626 | 634 | 83.141 | 634 | 87.7396 | 1.95584 | 1823581.7 | 1.95584 | 1424894.4 | 1.95584 | 552201.4 | 1.95584 | 303410.7918 | 1.95584 | 1808190.2 | 1.95584 | 2510017.2 | 1.95584 | 626566.1 | 1.95584 | 406447 | 1.95584 | 3448179.3 | 1.95584 | 3383903.1 | 1.95584 | 1190210.8 | 1.95584 | 402948.3
| 633 | 78.2869 | 633 | 82.3882 | 633 | 88.2223 | 633 | 89.2293 | 633 | 78.3404 | 633 | 77.0016 | 633 | 87.4528 | 633 | 87.6651 | 633 | 71.5984 | 633 | 73.5914 | 633 | 82.9763 | 633 | 87.7274 | 1.95893 | 1877097.6 | 1.95893 | 1363496.0 | 1.95893 | 549989.4 | 1.95893 | 306857.2 | 1.95893 | 1866635.2 | 1.95893 | 2481385.5 | 1.95893 | 629577.9 | 1.95893 | 409490 | 1.95893 | 3496602.0 | 1.95893 | 3416115.5 | 1.95893 | 1219758.4 | 1.95893 | 405082.4031
| 632 | 78.0576 | 632 | 82.6712 | 632 | 88.2207 | 632 | 89.1598 | 632 | 78.0551 | 632 | 77.1501 | 632 | 87.4633 | 632 | 87.5868 | 632 | 71.4268 | 632 | 73.5607 | 632 | 82.8837 | 632 | 87.6877 | 1.96203 | 1928441.1 | 1.96203 | 1319820.9 | 1.96203 | 551891 | 1.96203 | 312052.9 | 1.96203 | 1928939.8 | 1.96203 | 2452677.2 | 1.96203 | 630441.2 | 1.96203 | 416382.3 | 1.96203 | 3558243.1 | 1.96203 | 3436267.1 | 1.96203 | 1238308.2 | 1.96203 | 409179.8
| 631 | 77.941 | 631 | 83.0231 | 631 | 88.2812 | 631 | 89.0841 | 631 | 77.7886 | 631 | 77.3887 | 631 | 87.4234 | 631 | 87.5574 | 631 | 71.1963 | 631 | 73.5736 | 631 | 82.7695 | 631 | 87.6494 | 1.96513 | 1957976.9 | 1.96513 | 1265561.8 | 1.96513 | 547601.4 | 1.96513 | 317694.7 | 1.96513 | 1988851.7 | 1.96513 | 2402231.2 | 1.96513 | 636757 | 1.96513 | 419821.9 | 1.96513 | 3638435.3 | 1.96513 | 3443231.3 | 1.96513 | 1260550.3 | 1.96513 | 413212
| 630 | 77.9378 | 630 | 83.295 | 630 | 88.2928 | 630 | 89.1035 | 630 | 77.6457 | 630 | 77.745 | 630 | 87.4397 | 630 | 87.6025 | 630 | 70.9997 | 630 | 73.6893 | 630 | 82.7137 | 630 | 87.5839 | 1.96825 | 1964844.9 | 1.96825 | 1225351.8 | 1.96825 | 548183.6 | 1.96825 | 317504.4 | 1.96825 | 2024488.6 | 1.96825 | 2324267.0 | 1.96825 | 637009.3 | 1.96825 | 417897.7 | 1.96825 | 3709654.6 | 1.96825 | 3418888.6 | 1.96825 | 1273590.4 | 1.96825 | 419239.6
| 629 | 77.9324 | 629 | 83.4084 | 629 | 88.2733 | 629 | 89.0746 | 629 | 77.5478 | 629 | 78.108 | 629 | 87.4799 | 629 | 87.6044 | 629 | 70.873 | 629 | 73.8954 | 629 | 82.8067 | 629 | 87.613 | 1.97138 | 1972193.4 | 1.97138 | 1211019.8 | 1.97138 | 551880.8979 | 1.97138 | 320308.5 | 1.97138 | 2051235.8 | 1.97138 | 2246169.2 | 1.97138 | 634667.1 | 1.97138 | 419090.1 | 1.97138 | 3760375.4 | 1.97138 | 3367304.7 | 1.97138 | 1262558.0 | 1.97138 | 418468.6276
| 628 | 78.0285 | 628 | 83.4113 | 628 | 88.2715 | 628 | 89.0546 | 628 | 77.494 | 628 | 78.4471 | 628 | 87.5304 | 628 | 87.5912 | 628 | 70.7568 | 628 | 74.0625 | 628 | 82.8073 | 628 | 87.6376 | 1.97452 | 1958969.5 | 1.97452 | 1214414.0 | 1.97452 | 553820.914 | 1.97452 | 322577.9 | 1.97452 | 2069021.7 | 1.97452 | 2175005.5 | 1.97452 | 631207.8085 | 1.97452 | 421383.9 | 1.97452 | 3808405.7 | 1.97452 | 3327781.4 | 1.97452 | 1266484.8 | 1.97452 | 418021.8
| 627 | 78.2029 | 627 | 83.3991 | 627 | 88.2724 | 627 | 89.0962 | 627 | 77.5274 | 627 | 78.6766 | 627 | 87.4768 | 627 | 87.494 | 627 | 70.6953 | 627 | 74.2767 | 627 | 82.878 | 627 | 87.6063 | 1.97767 | 1930012.7 | 1.97767 | 1220256.6 | 1.97767 | 555498.1 | 1.97767 | 321005.5 | 1.97767 | 2068616.9 | 1.97767 | 2129748.5 | 1.97767 | 639060.9274 | 1.97767 | 429844 | 1.97767 | 3839795.3 | 1.97767 | 3274494.6 | 1.97767 | 1259058.7 | 1.97767 | 421629.8
| 626 | 78.4731 | 626 | 83.3241 | 626 | 88.3059 | 626 | 89.1539 | 626 | 77.6885 | 626 | 78.8689 | 626 | 87.4909 | 626 | 87.5417 | 626 | 70.6858 | 626 | 74.5025 | 626 | 83.0037 | 626 | 87.6352 | 1.98083 | 1882240.3 | 1.98083 | 1236322.4 | 1.98083 | 553889.2 | 1.98083 | 318430.4 | 1.98083 | 2041521.2 | 1.98083 | 2093283.1 | 1.98083 | 639560.7 | 1.98083 | 427707.2 | 1.98083 | 3855058.9 | 1.98083 | 3218245.6 | 1.98083 | 1242780.7 | 1.98083 | 420871.8
| 625 | 78.745 | 625 | 83.0739 | 625 | 88.3108 | 625 | 89.2014 | 625 | 77.872 | 625 | 79.0224 | 625 | 87.5048 | 625 | 87.6065 | 625 | 70.7633 | 625 | 74.7409 | 625 | 83.1641 | 625 | 87.615 | 1.984 | 1834767.1 | 1.984 | 1281508.9 | 1.984 | 555167.4 | 1.984 | 316492.8717 | 1.984 | 2009960.8 | 1.984 | 2065726.4 | 1.984 | 640084.4 | 1.984 | 424317.9 | 1.984 | 3843012.3 | 1.984 | 3158846.2 | 1.984 | 1221052.9 | 1.984 | 423695.9
| 624 | 78.9893 | 624 | 82.7438 | 624 | 88.3145 | 624 | 89.2546 | 624 | 78.0955 | 624 | 79.0317 | 624 | 87.5638 | 624 | 87.6169 | 624 | 70.8992 | 624 | 74.9294 | 624 | 83.3362 | 624 | 87.5943 | 1.98718 | 1793240.5 | 1.98718 | 1341418.134 | 1.98718 | 556572.8 | 1.98718 | 314203.5 | 1.98718 | 1970460.2 | 1.98718 | 2070281.4 | 1.98718 | 635668.7 | 1.98718 | 424915.5 | 1.98718 | 3812679.7 | 1.98718 | 3114382.1 | 1.98718 | 1197651.2 | 1.98718 | 426575.5
| 623 | 79.2023 | 623 | 82.4165 | 623 | 88.2946 | 623 | 89.2618 | 623 | 78.3195 | 623 | 78.9882 | 623 | 87.5874 | 623 | 87.6263 | 623 | 71.0321 | 623 | 75.0724 | 623 | 83.4715 | 623 | 87.6253 | 1.99037 | 1758155.7 | 1.99037 | 1402632.8 | 1.99037 | 560388 | 1.99037 | 314765.8 | 1.99037 | 1931255.2 | 1.99037 | 2086662.8 | 1.99037 | 635125.5 | 1.99037 | 425589.1 | 1.99037 | 3783386.1 | 1.99037 | 3083245.2 | 1.99037 | 1180209.2 | 1.99037 | 425662.7
| 622 | 79.3988 | 622 | 82.0675 | 622 | 88.2878 | 622 | 89.3126 | 622 | 78.579 | 622 | 78.8694 | 622 | 87.568 | 622 | 87.6002 | 622 | 71.1869 | 622 | 75.1048 | 622 | 83.5705 | 622 | 87.6323 | 1.99357 | 1726523.5 | 1.99357 | 1469580.2 | 1.99357 | 562887.1868 | 1.99357 | 312623.5 | 1.99357 | 1885373.3 | 1.99357 | 2120179.7 | 1.99357 | 639301.1 | 1.99357 | 428886.688 | 1.99357 | 3747400.7 | 1.99357 | 3083864.1 | 1.99357 | 1168521.7 | 1.99357 | 426516.152
| 621 | 79.4644 | 621 | 81.6954 | 621 | 88.2633 | 621 | 89.2563 | 621 | 78.7892 | 621 | 78.6532 | 621 | 87.5677 | 621 | 87.6225 | 621 | 71.4228 | 621 | 75.1197 | 621 | 83.6875 | 621 | 87.6366 | 1.99678 | 1719708.8 | 1.99678 | 1542899.2 | 1.99678 | 567220.6 | 1.99678 | 317140.3 | 1.99678 | 1849761.1 | 1.99678 | 2176491.0 | 1.99678 | 641394.8 | 1.99678 | 428616.2 | 1.99678 | 3686643.3 | 1.99678 | 3089518.1 | 1.99678 | 1154083.5 | 1.99678 | 427572.9
| 620 | 79.4785 | 620 | 81.3876 | 620 | 88.2924 | 620 | 89.2004 | 620 | 78.8737 | 620 | 78.3122 | 620 | 87.5551 | 620 | 87.5518 | 620 | 71.5553 | 620 | 75.0324 | 620 | 83.6883 | 620 | 87.6392 | 2 | 1722598.4 | 2 | 1606221.0 | 2 | 566050.8 | 2 | 321681.3 | 2 | 1839082.3 | 2 | 2263252.4 | 2 | 644861.2 | 2 | 435269.7 | 2 | 3657920.9 | 2 | 3124739.7 | 2 | 1157685.0 | 2 | 428760.4
| 619 | 79.4328 | 619 | 81.1533 | 619 | 88.2983 | 619 | 89.1669 | 619 | 78.929 | 619 | 77.9699 | 619 | 87.5371 | 619 | 87.5191 | 619 | 71.624 | 619 | 74.9158 | 619 | 83.6369 | 619 | 87.6078 | 2.00323 | 1736834.7 | 2.00323 | 1656845.7 | 2.00323 | 567271.8 | 2.00323 | 324846.4 | 2.00323 | 1834147.6 | 2.00323 | 2352671.7 | 2.00323 | 648949.7 | 2.00323 | 439134.8 | 2.00323 | 3648735.9 | 2.00323 | 3168880.6 | 2.00323 | 1169456.6 | 2.00323 | 432486.6
| 618 | 79.3049 | 618 | 80.9899 | 618 | 88.2541 | 618 | 89.0671 | 618 | 78.9831 | 618 | 77.6654 | 618 | 87.5932 | 618 | 87.5991 | 618 | 71.7141 | 618 | 74.7153 | 618 | 83.5896 | 618 | 87.5379 | 2.00647 | 1766934.5 | 2.00647 | 1694452.2 | 2.00647 | 573697.8 | 2.00647 | 332295.7 | 2.00647 | 1829446.8 | 2.00647 | 2435104.1 | 2.00647 | 644799.4109 | 2.00647 | 434539 | 2.00647 | 3633027.7 | 2.00647 | 3238418.7 | 2.00647 | 1180684.8 | 2.00647 | 439138.6
| 617 | 79.0341 | 617 | 80.9193 | 617 | 88.2258 | 617 | 88.9859 | 617 | 78.8832 | 617 | 77.3092 | 617 | 87.5264 | 617 | 87.5216 | 617 | 71.7446 | 617 | 74.4936 | 617 | 83.4945 | 617 | 87.5186 | 2.00972 | 1825352.6 | 2.00972 | 1714040.8 | 2.00972 | 578517.4 | 2.00972 | 338646.8 | 2.00972 | 1855125.6 | 2.00972 | 2532672.5 | 2.00972 | 654363.9 | 2.00972 | 441796.9 | 2.00972 | 3635497.0 | 2.00972 | 3315507.4 | 2.00972 | 1199607.6 | 2.00972 | 442024.2
| 616 | 78.8349 | 616 | 80.9647 | 616 | 88.2414 | 616 | 88.9843 | 616 | 78.7625 | 616 | 77.027 | 616 | 87.5008 | 616 | 87.4856 | 616 | 71.6729 | 616 | 74.2766 | 616 | 83.376 | 616 | 87.4959 | 2.01299 | 1870777.5 | 2.01299 | 1710511.1 | 2.01299 | 578760 | 2.01299 | 339851.9 | 2.01299 | 1885260.9 | 2.01299 | 2613625.8 | 2.01299 | 659376.2 | 2.01299 | 445973 | 2.01299 | 3669308.5 | 2.01299 | 3392515.7 | 2.01299 | 1222531.3 | 2.01299 | 445187.9066
| 615 | 78.6088 | 615 | 81.1624 | 615 | 88.3045 | 615 | 89.027 | 615 | 78.5312 | 615 | 76.7571 | 615 | 87.4609 | 615 | 87.4395 | 615 | 71.5687 | 615 | 73.9714 | 615 | 83.1666 | 615 | 87.4185 | 2.01626 | 1922474.7 | 2.01626 | 1676666.3 | 2.01626 | 574026.7 | 2.01626 | 338160.7 | 2.01626 | 1938284.8 | 2.01626 | 2693131.4 | 2.01626 | 666049.3 | 2.01626 | 450959.3 | 2.01626 | 3713482.5 | 2.01626 | 3498460.7 | 2.01626 | 1260673.5 | 2.01626 | 452574.7
| 614 | 78.3258 | 614 | 81.402 | 614 | 88.2558 | 614 | 88.98 | 614 | 78.3136 | 614 | 76.6882 | 614 | 87.4699 | 614 | 87.4953 | 614 | 71.5094 | 614 | 73.814 | 614 | 83.094 | 614 | 87.4783 | 2.01954 | 1986978.0 | 2.01954 | 1634953.7 | 2.01954 | 581017.8 | 2.01954 | 342352.9 | 2.01954 | 1989512.8 | 2.01954 | 2720287.7 | 2.01954 | 667194.6 | 2.01954 | 448138.9 | 2.01954 | 3744075.2 | 2.01954 | 3559637.1 | 2.01954 | 1276796.7 | 2.01954 | 449443.6
| 613 | 78.0962 | 613 | 81.759 | 613 | 88.2407 | 613 | 89.0496 | 613 | 78.0856 | 613 | 76.6941 | 613 | 87.4361 | 613 | 87.5081 | 613 | 71.3489 | 613 | 73.6054 | 613 | 82.9404 | 613 | 87.5077 | 2.02284 | 2041664.6 | 2.02284 | 1571267.1 | 2.02284 | 584512.9 | 2.02284 | 338886 | 2.02284 | 2043907.2 | 2.02284 | 2727588.4 | 2.02284 | 673243.7 | 2.02284 | 448618.0573 | 2.02284 | 3806808.2 | 2.02284 | 3638145.2 | 2.02284 | 1306688.7 | 2.02284 | 448648.8
| 612 | 77.9844 | 612 | 82.1501 | 612 | 88.2731 | 612 | 89.1428 | 612 | 77.8569 | 612 | 76.7557 | 612 | 87.4174 | 612 | 87.504 | 612 | 71.1359 | 612 | 73.4139 | 612 | 82.7928 | 612 | 87.4644 | 2.02614 | 2072149.6 | 2.02614 | 1502583.3 | 2.02614 | 582988 | 2.02614 | 333888.8 | 2.02614 | 2099510.3 | 2.02614 | 2719974.5 | 2.02614 | 677599.5 | 2.02614 | 450401.5 | 2.02614 | 3887207.8 | 2.02614 | 3712365.1 | 2.02614 | 1336048.8 | 2.02614 | 453461.3
| 611 | 77.8698 | 611 | 82.4621 | 611 | 88.2546 | 611 | 89.1459 | 611 | 77.6902 | 611 | 76.9296 | 611 | 87.4265 | 611 | 87.5393 | 611 | 70.9614 | 611 | 73.3591 | 611 | 82.7548 | 611 | 87.4962 | 2.02946 | 2103600.8 | 2.02946 | 1449938.9 | 2.02946 | 586865.2 | 2.02946 | 334779.9 | 2.02946 | 2142618.6 | 2.02946 | 2682395.5 | 2.02946 | 678767.3 | 2.02946 | 449150.4 | 2.02946 | 3956393.7 | 2.02946 | 3742546.6 | 2.02946 | 1346951.3 | 2.02946 | 452480.7
| 610 | 77.861 | 610 | 82.7712 | 610 | 88.2221 | 610 | 89.1499 | 610 | 77.5285 | 610 | 77.1955 | 610 | 87.4193 | 610 | 87.5556 | 610 | 70.8377 | 610 | 73.4167 | 610 | 82.8396 | 610 | 87.5409 | 2.03279 | 2112411.0 | 2.03279 | 1398795.3 | 2.03279 | 592267.3621 | 2.03279 | 335616.2 | 2.03279 | 2185279.8 | 2.03279 | 2620854.5 | 2.03279 | 681829.6 | 2.03279 | 449364.2 | 2.03279 | 4009856.4 | 2.03279 | 3735826.1 | 2.03279 | 1336786.9 | 2.03279 | 450500.5
| 609 | 77.9779 | 609 | 83.0563 | 609 | 88.2385 | 609 | 89.1965 | 609 | 77.4507 | 609 | 77.4963 | 609 | 87.4036 | 609 | 87.4901 | 609 | 70.7365 | 609 | 73.5205 | 609 | 82.8825 | 609 | 87.539 | 2.03612 | 2094018.3 | 2.03612 | 1352816.7 | 2.03612 | 592452.5 | 2.03612 | 333662.1 | 2.03612 | 2209793.4 | 2.03612 | 2551044.3 | 2.03612 | 685899.4 | 2.03612 | 455933.1 | 2.03612 | 4056468.4 | 2.03612 | 3713910.3 | 2.03612 | 1333814.1 | 2.03612 | 452128.6
| 608 | 78.2047 | 608 | 83.277 | 608 | 88.2468 | 608 | 89.2023 | 608 | 77.4914 | 608 | 77.8553 | 608 | 87.4462 | 608 | 87.4902 | 608 | 70.647 | 608 | 73.6672 | 608 | 82.9559 | 608 | 87.4997 | 2.03947 | 2052139.0 | 2.03947 | 1318746.0 | 2.03947 | 593509.7 | 2.03947 | 334379.8633 | 2.03947 | 2207961.3 | 2.03947 | 2467484.199 | 2.03947 | 683185.3 | 2.03947 | 457426.3 | 2.03947 | 4099643.6 | 2.03947 | 3678000.7 | 2.03947 | 1325616.1 | 2.03947 | 456683.3
| 607 | 78.4302 | 607 | 83.3368 | 607 | 88.2928 | 607 | 89.174 | 607 | 77.6128 | 607 | 78.181 | 607 | 87.4562 | 607 | 87.4826 | 607 | 70.6531 | 607 | 73.88 | 607 | 83.0838 | 607 | 87.5174 | 2.04283 | 2010960.3 | 2.04283 | 1312735.1 | 2.04283 | 590513.4 | 2.04283 | 337348.4 | 2.04283 | 2188128.2 | 2.04283 | 2393735.3 | 2.04283 | 684270.1 | 2.04283 | 459531.6 | 2.04283 | 4111118.8 | 2.04283 | 3620800.0 | 2.04283 | 1308147.4 | 2.04283 | 456802.3
| 606 | 78.6881 | 606 | 83.328 | 606 | 88.2872 | 606 | 89.0984 | 606 | 77.7756 | 606 | 78.4358 | 606 | 87.439 | 606 | 87.445 | 606 | 70.6934 | 606 | 74.0638 | 606 | 83.2069 | 606 | 87.5178 | 2.0462 | 1963447.4 | 2.0462 | 1318597.6 | 2.0462 | 593067.7 | 2.0462 | 343491.9 | 2.0462 | 2159203.9 | 2.0462 | 2338566.4 | 2.0462 | 688546.7159 | 2.0462 | 464018.4 | 2.0462 | 4111167.9 | 2.0462 | 3573370.6 | 2.0462 | 1291581.2 | 2.0462 | 458279.7
| 605 | 78.8925 | 605 | 83.1534 | 605 | 88.2232 | 605 | 89.0283 | 605 | 77.9942 | 605 | 78.6985 | 605 | 87.4342 | 605 | 87.4334 | 605 | 70.8552 | 605 | 74.3469 | 605 | 83.3349 | 605 | 87.5513 | 2.04959 | 1927529.8 | 2.04959 | 1353564.7 | 2.04959 | 601977.5 | 2.04959 | 349344.2 | 2.04959 | 2118235.1 | 2.04959 | 2282149.4 | 2.04959 | 691390 | 2.04959 | 466474.8 | 2.04959 | 4070570.0 | 2.04959 | 3494660.2 | 2.04959 | 1274274.8 | 2.04959 | 457160.1
| 604 | 79.0986 | 604 | 82.9715 | 604 | 88.2641 | 604 | 89.0103 | 604 | 78.2094 | 604 | 78.828 | 604 | 87.4299 | 604 | 87.387 | 604 | 71.0407 | 604 | 74.547 | 604 | 83.4689 | 604 | 87.4802 | 2.05298 | 1891587.9 | 2.05298 | 1390483.5 | 2.05298 | 599512.5 | 2.05298 | 351722.7 | 2.05298 | 2078393.1 | 2.05298 | 2258388.6 | 2.05298 | 694189.4 | 2.05298 | 471727.9 | 2.05298 | 4022308.6 | 2.05298 | 3442945.1 | 2.05298 | 1256061.7 | 2.05298 | 464298.2
| 603 | 79.2152 | 603 | 82.599 | 603 | 88.2598 | 603 | 88.9242 | 603 | 78.4931 | 603 | 78.8707 | 603 | 87.4553 | 603 | 87.4192 | 603 | 71.1556 | 603 | 74.7274 | 603 | 83.5883 | 603 | 87.4236 | 2.05638 | 1874096.3 | 2.05638 | 1463165.2 | 2.05638 | 601972.2 | 2.05638 | 358781.7 | 2.05638 | 2024303.1 | 2.05638 | 2255581.3 | 2.05638 | 693484.9 | 2.05638 | 470710.8 | 2.05638 | 3997601.6 | 2.05638 | 3397759.6 | 2.05638 | 1240371.2 | 2.05638 | 470358.5
| 602 | 79.2629 | 602 | 82.2366 | 602 | 88.2139 | 602 | 88.903 | 602 | 78.568 | 602 | 78.8275 | 602 | 87.3807 | 602 | 87.3859 | 602 | 71.372 | 602 | 74.9228 | 602 | 83.6682 | 602 | 87.4197 | 2.0598 | 1870624.4 | 2.0598 | 1536338.5 | 2.0598 | 609015.8 | 2.0598 | 361438.5 | 2.0598 | 2015066.6 | 2.0598 | 2273540.7 | 2.0598 | 704678.4 | 2.0598 | 474956.2 | 2.0598 | 3939632.3 | 2.0598 | 3348213.5 | 2.0598 | 1231265.4 | 2.0598 | 472235.7
| 601 | 79.2419 | 601 | 81.8748 | 601 | 88.244 | 601 | 88.9286 | 601 | 78.6897 | 601 | 78.6685 | 601 | 87.3809 | 601 | 87.3964 | 601 | 71.4868 | 601 | 74.9682 | 601 | 83.6474 | 601 | 87.3838 | 2.06323 | 1881136.9 | 2.06323 | 1611744.5 | 2.06323 | 607724 | 2.06323 | 360869.1 | 2.06323 | 1995914.3 | 2.06323 | 2319996.2 | 2.06323 | 707001.4 | 2.06323 | 475689.2 | 2.06323 | 3915170.8 | 2.06323 | 3345282.5 | 2.06323 | 1238813.8 | 2.06323 | 476708
| 600 | 79.1223 | 600 | 81.5061 | 600 | 88.1983 | 600 | 88.9768 | 600 | 78.711 | 600 | 78.3439 | 600 | 87.3028 | 600 | 87.3797 | 600 | 71.547 | 600 | 74.9325 | 600 | 83.5939 | 600 | 87.4272 | 2.06667 | 1911998.0 | 2.06667 | 1690939.9 | 2.06667 | 614813.1 | 2.06667 | 358736.6 | 2.06667 | 1998052.4 | 2.06667 | 2408655.8 | 2.06667 | 718795.6 | 2.06667 | 478631.2 | 2.06667 | 3908554.5 | 2.06667 | 3367550.1 | 2.06667 | 1251869.7 | 2.06667 | 474782.7571
| 599 | 78.9045 | 599 | 81.1711 | 599 | 88.1842 | 599 | 89.0423 | 599 | 78.6613 | 599 | 78.0501 | 599 | 87.2653 | 599 | 87.3983 | 599 | 71.5823 | 599 | 74.8648 | 599 | 83.4802 | 599 | 87.4222 | 2.07012 | 1963816.0 | 2.07012 | 1765619.2 | 2.07012 | 618439.2889 | 2.07012 | 355414.1 | 2.07012 | 2015322.2 | 2.07012 | 2491684.8 | 2.07012 | 725768.6 | 2.07012 | 478716.5 | 2.07012 | 3910069.3 | 2.07012 | 3400002.5 | 2.07012 | 1275205.7 | 2.07012 | 476775
| 598 | 78.686 | 598 | 80.9695 | 598 | 88.1624 | 598 | 89.0956 | 598 | 78.5503 | 598 | 77.6945 | 598 | 87.291 | 598 | 87.4219 | 598 | 71.5571 | 598 | 74.7255 | 598 | 83.3305 | 598 | 87.3945 | 2.07358 | 2016781.6 | 2.07358 | 1814015.8 | 2.07358 | 622951.9 | 2.07358 | 352935.9 | 2.07358 | 2045931.0 | 2.07358 | 2593007.8 | 2.07358 | 725053 | 2.07358 | 478395.3 | 2.07358 | 3931425.4 | 2.07358 | 3455418.9 | 2.07358 | 1305037.6 | 2.07358 | 480629.1
| 597 | 78.4475 | 597 | 80.8749 | 597 | 88.1291 | 597 | 89.0654 | 597 | 78.3611 | 597 | 77.3259 | 597 | 87.2249 | 597 | 87.4238 | 597 | 71.4615 | 597 | 74.4822 | 597 | 83.1915 | 597 | 87.3879 | 2.07705 | 2075120.7 | 2.07705 | 1840312.6 | 2.07705 | 628794.6 | 2.07705 | 356201.8 | 2.07705 | 2094004.5 | 2.07705 | 2700669.3 | 2.07705 | 735615.5 | 2.07705 | 479844.1 | 2.07705 | 3976184.2 | 2.07705 | 3545055.2 | 2.07705 | 1333498.1 | 2.07705 | 482781.3
| 596 | 78.1903 | 596 | 80.8967 | 596 | 88.1233 | 596 | 89.044 | 596 | 78.133 | 596 | 77.0539 | 596 | 87.2571 | 596 | 87.4454 | 596 | 71.3368 | 596 | 74.3025 | 596 | 83.0021 | 596 | 87.4378 | 2.08054 | 2138807.9 | 2.08054 | 1841807.3 | 2.08054 | 631563.8041 | 2.08054 | 358883 | 2.08054 | 2151573.2 | 2.08054 | 2784515.3 | 2.08054 | 734105.2 | 2.08054 | 479687.4 | 2.08054 | 4031119.7 | 2.08054 | 3615529.1 | 2.08054 | 1371325.4 | 2.08054 | 480309.1
| 595 | 78.0114 | 595 | 81.1405 | 595 | 88.2056 | 595 | 89.0523 | 595 | 77.8836 | 595 | 76.7954 | 595 | 87.2278 | 595 | 87.3919 | 595 | 71.204 | 595 | 74.0534 | 595 | 82.8852 | 595 | 87.4719 | 2.08403 | 2186150.3 | 2.08403 | 1795912.9 | 2.08403 | 624365.7 | 2.08403 | 359512.1 | 2.08403 | 2215114.8 | 2.08403 | 2866383.4 | 2.08403 | 740208.9 | 2.08403 | 485702.4 | 2.08403 | 4089431.2 | 2.08403 | 3710184.7 | 2.08403 | 1396835.4 | 2.08403 | 479129.5
| 594 | 77.816 | 594 | 81.3676 | 594 | 88.097 | 594 | 88.993 | 594 | 77.6921 | 594 | 76.6163 | 594 | 87.2041 | 594 | 87.4064 | 594 | 71.009 | 594 | 73.7683 | 594 | 82.7465 | 594 | 87.4308 | 2.08754 | 2238048.7 | 2.08754 | 1754089.3 | 2.08754 | 638829.6 | 2.08754 | 364880.3 | 2.08754 | 2266575.8 | 2.08754 | 2927135.8 | 2.08754 | 745660.1 | 2.08754 | 486140 | 2.08754 | 4169744.6 | 2.08754 | 3818910.5 | 2.08754 | 1426663.5 | 2.08754 | 484125.9094
| 593 | 77.7597 | 593 | 81.6798 | 593 | 88.0375 | 593 | 88.8999 | 593 | 77.4909 | 593 | 76.5814 | 593 | 87.1809 | 593 | 87.3675 | 593 | 70.843 | 593 | 73.5619 | 593 | 82.6873 | 593 | 87.3916 | 2.09106 | 2258581.6 | 2.09106 | 1695241.0 | 2.09106 | 647838.6 | 2.09106 | 372713.8 | 2.09106 | 2321192.8 | 2.09106 | 2947072.8 | 2.09106 | 751087.8 | 2.09106 | 491012.6 | 2.09106 | 4241218.1 | 2.09106 | 3902703.4 | 2.09106 | 1442318.8 | 2.09106 | 489009.1
| 592 | 77.7702 | 592 | 82.0838 | 592 | 88.0572 | 592 | 88.8067 | 592 | 77.4082 | 592 | 76.6998 | 592 | 87.2726 | 592 | 87.3498 | 592 | 70.6789 | 592 | 73.4461 | 592 | 82.6654 | 592 | 87.4035 | 2.09459 | 2263786.1 | 2.09459 | 1619039.2 | 2.09459 | 647748 | 2.09459 | 380671.6 | 2.09459 | 2348586.7 | 2.09459 | 2922894.0 | 2.09459 | 742121.2 | 2.09459 | 494152.3 | 2.09459 | 4313011.8 | 2.09459 | 3956187.0 | 2.09459 | 1451231.4 | 2.09459 | 489671.6
| 591 | 77.9121 | 591 | 82.4569 | 591 | 88.0576 | 591 | 88.7865 | 591 | 77.3871 | 591 | 76.8849 | 591 | 87.3073 | 591 | 87.3659 | 591 | 70.5764 | 591 | 73.3904 | 591 | 82.6973 | 591 | 87.3866 | 2.09814 | 2238633.1 | 2.09814 | 1550747.8 | 2.09814 | 649895.5 | 2.09814 | 383426.3 | 2.09814 | 2361561.5 | 2.09814 | 2879737.9 | 2.09814 | 740292.2434 | 2.09814 | 494475.6 | 2.09814 | 4363892.2 | 2.09814 | 3989127.1 | 2.09814 | 1450250.3 | 2.09814 | 492742.4778
| 590 | 78.1562 | 590 | 82.7971 | 590 | 88.0505 | 590 | 88.8223 | 590 | 77.4899 | 590 | 77.2068 | 590 | 87.3255 | 590 | 87.3564 | 590 | 70.5231 | 590 | 73.3727 | 590 | 82.7696 | 590 | 87.3172 | 2.10169 | 2190276.6 | 2.10169 | 1490292.4 | 2.10169 | 652927.5 | 2.10169 | 382123.5 | 2.10169 | 2345095.5 | 2.10169 | 2798383.5 | 2.10169 | 740524.3 | 2.10169 | 496952.5 | 2.10169 | 4397704.3 | 2.10169 | 4008904.8 | 2.10169 | 1441814.3 | 2.10169 | 500258.1
| 589 | 78.3531 | 589 | 83.0114 | 589 | 87.9966 | 589 | 88.8488 | 589 | 77.5666 | 589 | 77.4814 | 589 | 87.2664 | 589 | 87.2597 | 589 | 70.5797 | 589 | 73.5218 | 589 | 82.9563 | 589 | 87.3357 | 2.10526 | 2153075.7 | 2.10526 | 1454685.8 | 2.10526 | 661466.4 | 2.10526 | 381494.7 | 2.10526 | 2334844.0 | 2.10526 | 2731347.0 | 2.10526 | 750483 | 2.10526 | 506846.2 | 2.10526 | 4392399.5 | 2.10526 | 3969954.0 | 2.10526 | 1412446.2 | 2.10526 | 500391.3
| 588 | 78.5712 | 588 | 83.1715 | 588 | 87.9808 | 588 | 88.8297 | 588 | 77.758 | 588 | 77.8519 | 588 | 87.257 | 588 | 87.2906 | 588 | 70.695 | 588 | 73.6727 | 588 | 83.091 | 588 | 87.3027 | 2.10884 | 2111451.3 | 2.10884 | 1429584.4 | 2.10884 | 665583.6 | 2.10884 | 384186.8 | 2.10884 | 2297555.4 | 2.10884 | 2639115.6 | 2.10884 | 754229.4 | 2.10884 | 505932.6 | 2.10884 | 4366154.8 | 2.10884 | 3930539.0 | 2.10884 | 1392750.0 | 2.10884 | 504901.3
| 587 | 78.7743 | 587 | 83.1496 | 587 | 87.9644 | 587 | 88.8486 | 587 | 78.0202 | 587 | 78.211 | 587 | 87.2485 | 587 | 87.3001 | 587 | 70.8059 | 587 | 73.8828 | 587 | 83.1983 | 587 | 87.2492 | 2.11244 | 2073535.5 | 2.11244 | 1438562.4 | 2.11244 | 669799.2 | 2.11244 | 384113.3 | 2.11244 | 2244104.6 | 2.11244 | 2551657.8 | 2.11244 | 757883.5 | 2.11244 | 506845.3 | 2.11244 | 4341529.3 | 2.11244 | 3870766.5 | 2.11244 | 1378094.5 | 2.11244 | 511207.5
| 586 | 78.9934 | 586 | 83.0658 | 586 | 88.0192 | 586 | 88.9413 | 586 | 78.2176 | 586 | 78.4454 | 586 | 87.2018 | 586 | 87.2798 | 586 | 71.0128 | 586 | 74.1343 | 586 | 83.3629 | 586 | 87.2534 | 2.11604 | 2032456.8 | 2.11604 | 1459294.8 | 2.11604 | 665575.1 | 2.11604 | 378656.8 | 2.11604 | 2206153.6 | 2.11604 | 2498399.9 | 2.11604 | 766453.6 | 2.11604 | 510319.8 | 2.11604 | 4283032.1 | 2.11604 | 3797268.1 | 2.11604 | 1353245.4 | 2.11604 | 512591.8
| 585 | 79.0274 | 585 | 82.8443 | 585 | 88.0095 | 585 | 88.9278 | 585 | 78.3853 | 585 | 78.659 | 585 | 87.2022 | 585 | 87.2924 | 585 | 71.1663 | 585 | 74.37 | 585 | 83.3868 | 585 | 87.2904 | 2.11966 | 2031974.6 | 2.11966 | 1506737.5 | 2.11966 | 669006.5 | 2.11966 | 380937.3 | 2.11966 | 2175273.9 | 2.11966 | 2451103.1 | 2.11966 | 769024.7 | 2.11966 | 510979.9 | 2.11966 | 4243639.9 | 2.11966 | 3729865.9 | 2.11966 | 1353601.0 | 2.11966 | 511152.2
| 584 | 78.9854 | 584 | 82.5117 | 584 | 88.0156 | 584 | 88.937 | 584 | 78.4839 | 584 | 78.7523 | 584 | 87.1918 | 584 | 87.324 | 584 | 71.3004 | 584 | 74.5758 | 584 | 83.3367 | 584 | 87.326 | 2.12329 | 2048159.8 | 2.12329 | 1577225.1 | 2.12329 | 670571.3 | 2.12329 | 381569.4 | 2.12329 | 2160253.9 | 2.12329 | 2435272.9 | 2.12329 | 773005.325 | 2.12329 | 510004 | 2.12329 | 4211182.4 | 2.12329 | 3673122.1 | 2.12329 | 1367241.5 | 2.12329 | 509831.7
| 583 | 78.8686 | 583 | 82.1137 | 583 | 87.9966 | 583 | 88.9443 | 583 | 78.4813 | 583 | 78.6406 | 583 | 87.129 | 583 | 87.2879 | 583 | 71.4243 | 583 | 74.7368 | 583 | 83.2911 | 583 | 87.3524 | 2.12693 | 2081057.5 | 2.12693 | 1663259.1 | 2.12693 | 675151.5166 | 2.12693 | 382343.5944 | 2.12693 | 2168264.0 | 2.12693 | 2472761.9 | 2.12693 | 783836 | 2.12693 | 514882.2 | 2.12693 | 4182375.3 | 2.12693 | 3631742.6 | 2.12693 | 1380187.2 | 2.12693 | 509302.7
| 582 | 78.7417 | 582 | 81.8002 | 582 | 87.9981 | 582 | 88.9316 | 582 | 78.4317 | 582 | 78.4627 | 582 | 87.1381 | 582 | 87.2665 | 582 | 71.4434 | 582 | 74.8267 | 582 | 83.1446 | 582 | 87.3377 | 2.13058 | 2116641.7 | 2.13058 | 1734400.808 | 2.13058 | 677293 | 2.13058 | 384594.4 | 2.13058 | 2187089.4 | 2.13058 | 2528261.0 | 2.13058 | 785339.9682 | 2.13058 | 518518.2 | 2.13058 | 4190094.0 | 2.13058 | 3614206.3 | 2.13058 | 1411733.4 | 2.13058 | 512327.3
| 581 | 78.5033 | 581 | 81.4264 | 581 | 88.0207 | 581 | 88.8478 | 581 | 78.2931 | 581 | 78.2072 | 581 | 87.0863 | 581 | 87.2775 | 581 | 71.3858 | 581 | 74.8351 | 581 | 82.997 | 581 | 87.3265 | 2.13425 | 2178169.7 | 2.13425 | 1820639.4 | 2.13425 | 676899.2 | 2.13425 | 392147.5 | 2.13425 | 2226696.2 | 2.13425 | 2605662.0 | 2.13425 | 794867.7 | 2.13425 | 519342.2 | 2.13425 | 4224724.1 | 2.13425 | 3623851.2 | 2.13425 | 1444000.0 | 2.13425 | 515066.8
| 580 | 78.2323 | 580 | 81.0844 | 580 | 87.9614 | 580 | 88.7147 | 580 | 78.1062 | 580 | 77.9107 | 580 | 87.0357 | 580 | 87.2084 | 580 | 71.3102 | 580 | 74.7443 | 580 | 82.8295 | 580 | 87.2699 | 2.13793 | 2248590.4 | 2.13793 | 1902536.6 | 2.13793 | 686429.3 | 2.13793 | 403542.3 | 2.13793 | 2278239.7 | 2.13793 | 2696086.3 | 2.13793 | 804330.4 | 2.13793 | 527218.7404 | 2.13793 | 4265999.4 | 2.13793 | 3666880.9 | 2.13793 | 1480567.5 | 2.13793 | 521801.8
| 579 | 77.9875 | 579 | 80.8932 | 579 | 87.9396 | 579 | 88.7111 | 579 | 77.9094 | 579 | 77.5239 | 579 | 87.0502 | 579 | 87.1777 | 579 | 71.1761 | 579 | 74.6121 | 579 | 82.6387 | 579 | 87.2647 | 2.14162 | 2314344.3 | 2.14162 | 1952346.2 | 2.14162 | 691467.1 | 2.14162 | 405211.9 | 2.14162 | 2333035.5 | 2.14162 | 2814371.5 | 2.14162 | 805175.6 | 2.14162 | 531766.8 | 2.14162 | 4328540.1 | 2.14162 | 3724447.5 | 2.14162 | 1522283.8 | 2.14162 | 524064.1
| 578 | 77.7857 | 578 | 80.8404 | 578 | 87.8905 | 578 | 88.6613 | 578 | 77.6737 | 578 | 77.1817 | 578 | 87.0096 | 578 | 87.1911 | 578 | 71.0078 | 578 | 74.4137 | 578 | 82.4777 | 578 | 87.2286 | 2.14533 | 2371015.3 | 2.14533 | 1971191.3 | 2.14533 | 699905.3 | 2.14533 | 410436.4572 | 2.14533 | 2398292.4 | 2.14533 | 2923120.2 | 2.14533 | 813408.9 | 2.14533 | 532413.8 | 2.14533 | 4404225.4 | 2.14533 | 3805611.7 | 2.14533 | 1558959.1 | 2.14533 | 529078.5
| 577 | 77.6943 | 577 | 80.9737 | 577 | 87.9148 | 577 | 88.7185 | 577 | 77.4687 | 577 | 76.9024 | 577 | 87.0646 | 577 | 87.2192 | 577 | 70.8333 | 577 | 74.1454 | 577 | 82.3891 | 577 | 87.2192 | 2.14905 | 2401563.4 | 2.14905 | 1947504.0 | 2.14905 | 699328.3273 | 2.14905 | 407457.8 | 2.14905 | 2457221.8 | 2.14905 | 3015948.7 | 2.14905 | 808834.3 | 2.14905 | 531751.8 | 2.14905 | 4483253.9 | 2.14905 | 3912733.4 | 2.14905 | 1581872.2 | 2.14905 | 531751.8
| 576 | 77.682 | 576 | 81.2303 | 576 | 87.9118 | 576 | 88.7873 | 576 | 77.2815 | 576 | 76.6671 | 576 | 87.1061 | 576 | 87.1815 | 576 | 70.6745 | 576 | 73.9034 | 576 | 82.3872 | 576 | 87.2125 | 2.15278 | 2412933.9 | 2.15278 | 1896115.8 | 2.15278 | 702130.5526 | 2.15278 | 403595.259 | 2.15278 | 2512717.6 | 2.15278 | 3097466.8 | 2.15278 | 806070.3 | 2.15278 | 536979.2 | 2.15278 | 4557586.3 | 2.15278 | 4012618.4 | 2.15278 | 1587747.6 | 2.15278 | 534199.5
| 575 | 77.7694 | 575 | 81.5569 | 575 | 87.9103 | 575 | 88.8646 | 575 | 77.2113 | 575 | 76.4914 | 575 | 87.1628 | 575 | 87.1951 | 575 | 70.5979 | 575 | 73.6744 | 575 | 82.4373 | 575 | 87.2302 | 2.15652 | 2399819.9 | 2.15652 | 1829971.8 | 2.15652 | 704761.5057 | 2.15652 | 399094.8 | 2.15652 | 2539279.3 | 2.15652 | 3162162.6 | 2.15652 | 801268.5 | 2.15652 | 537623.8 | 2.15652 | 4602075.7 | 2.15652 | 4109656.0 | 2.15652 | 1583291.9 | 2.15652 | 534470.2185
| 574 | 77.8914 | 574 | 81.8996 | 574 | 87.8823 | 574 | 88.8881 | 574 | 77.2748 | 574 | 76.5294 | 574 | 87.1974 | 574 | 87.2232 | 574 | 70.537 | 574 | 73.5133 | 574 | 82.4658 | 574 | 87.2418 | 2.16028 | 2378254.5 | 2.16028 | 1761590.4 | 2.16028 | 710720.4 | 2.16028 | 398694.7 | 2.16028 | 2531961.1 | 2.16028 | 3161439.4 | 2.16028 | 799424.2 | 2.16028 | 536964.4 | 2.16028 | 4641046.9 | 2.16028 | 4183297.1 | 2.16028 | 1583131.3 | 2.16028 | 535290.5802
| 573 | 78.1123 | 573 | 82.2587 | 573 | 87.862 | 573 | 88.8698 | 573 | 77.4072 | 573 | 76.7726 | 573 | 87.175 | 573 | 87.2236 | 573 | 70.4799 | 573 | 73.3895 | 573 | 82.6095 | 573 | 87.2194 | 2.16405 | 2332768.2 | 2.16405 | 1691127.9 | 2.16405 | 715756.6 | 2.16405 | 401487.3986 | 2.16405 | 2507174.7 | 2.16405 | 3097670.9 | 2.16405 | 805228.7 | 2.16405 | 538804.1 | 2.16405 | 4678896.9 | 2.16405 | 4244025.8 | 2.16405 | 1560097.6 | 2.16405 | 539183.8
| 572 | 78.391 | 572 | 82.6183 | 572 | 87.8668 | 572 | 88.7941 | 572 | 77.5929 | 572 | 77.0383 | 572 | 87.1881 | 572 | 87.2229 | 572 | 70.5942 | 572 | 73.3816 | 572 | 82.7455 | 572 | 87.1824 | 2.16783 | 2273915.1 | 2.16783 | 1622085.7 | 2.16783 | 717655.1 | 2.16783 | 408732.8 | 2.16783 | 2469087.6 | 2.16783 | 3027781.2 | 2.16783 | 806278.4 | 2.16783 | 540753.1 | 2.16783 | 4651876.0 | 2.16783 | 4261842.3 | 2.16783 | 1538713.7 | 2.16783 | 544433.6987
| 571 | 78.5832 | 571 | 82.8097 | 571 | 87.8687 | 571 | 88.7925 | 571 | 77.8081 | 571 | 77.369 | 571 | 87.1894 | 571 | 87.2118 | 571 | 70.7971 | 571 | 73.4466 | 571 | 82.9047 | 571 | 87.2701 | 2.17163 | 2236213.7 | 2.17163 | 1588557.2 | 2.17163 | 719930.3 | 2.17163 | 410290 | 2.17163 | 2423939.1 | 2.17163 | 2939433.1 | 2.17163 | 808929 | 2.17163 | 543659.7 | 2.17163 | 4591550.7 | 2.17163 | 4252348.5 | 2.17163 | 1512926.3 | 2.17163 | 538362.4
| 570 | 78.7735 | 570 | 82.9762 | 570 | 87.9194 | 570 | 88.7787 | 570 | 77.9655 | 570 | 77.6957 | 570 | 87.0647 | 570 | 87.1774 | 570 | 70.9696 | 570 | 73.5332 | 570 | 82.9896 | 570 | 87.2484 | 2.17544 | 2199251.7 | 2.17544 | 1560365.7 | 2.17544 | 716028.2 | 2.17544 | 412808.4 | 2.17544 | 2393428.7 | 2.17544 | 2853667.2 | 2.17544 | 828808.6 | 2.17544 | 548719.6 | 2.17544 | 4542967.0 | 2.17544 | 4234756.2 | 2.17544 | 1501707.0 | 2.17544 | 542228.2
| 569 | 78.8812 | 569 | 83.0701 | 569 | 87.9807 | 569 | 88.7555 | 569 | 78.2262 | 569 | 78.0237 | 569 | 87.105 | 569 | 87.2021 | 569 | 71.1416 | 569 | 73.7684 | 569 | 83.0499 | 569 | 87.2484 | 2.17926 | 2181785.0 | 2.17926 | 1546932.5 | 2.17926 | 710788.6 | 2.17926 | 416081.9 | 2.17926 | 2337855.4 | 2.17926 | 2768899.1 | 2.17926 | 826176.4 | 2.17926 | 548378.8 | 2.17926 | 4494813.7 | 2.17926 | 4161826.5 | 2.17926 | 1495272.0 | 2.17926 | 544135.795
| 568 | 78.865 | 568 | 82.9383 | 568 | 87.9644 | 568 | 88.6938 | 568 | 78.3485 | 568 | 78.3292 | 568 | 87.1163 | 568 | 87.1951 | 568 | 71.2872 | 568 | 74.0101 | 568 | 83.1018 | 568 | 87.2298 | 2.1831 | 2193267.0 | 2.1831 | 1579076.8 | 2.1831 | 715359.2 | 2.1831 | 422431 | 2.1831 | 2316339.6 | 2.1831 | 2691833.3 | 2.1831 | 827530.7 | 2.1831 | 550956.8 | 2.1831 | 4456648.3 | 2.1831 | 4087167.1 | 2.1831 | 1490464.0 | 2.1831 | 547761.7
| 567 | 78.7042 | 567 | 82.6877 | 567 | 87.976 | 567 | 88.6331 | 567 | 78.3637 | 567 | 78.5263 | 567 | 87.0883 | 567 | 87.1728 | 567 | 71.3708 | 567 | 74.2404 | 567 | 83.0179 | 567 | 87.1753 | 2.18695 | 2239013.4 | 2.18695 | 1636333.0 | 2.18695 | 716409.2 | 2.18695 | 428774 | 2.18695 | 2320822.7 | 2.18695 | 2646033.3 | 2.18695 | 834327.8 | 2.18695 | 554968 | 2.18695 | 4441461.0 | 2.18695 | 4017352.0 | 2.18695 | 1512095.0 | 2.18695 | 554736.2
| 566 | 78.5011 | 566 | 82.356 | 566 | 87.9734 | 566 | 88.6551 | 566 | 78.3088 | 566 | 78.5915 | 566 | 87.0443 | 566 | 87.1314 | 566 | 71.4205 | 566 | 74.4854 | 566 | 82.9463 | 566 | 87.1792 | 2.19081 | 2295681.7 | 2.19081 | 1712297.8 | 2.19081 | 719274.6 | 2.19081 | 428522.2 | 2.19081 | 2342439.5 | 2.19081 | 2637189.3 | 2.19081 | 843411.1 | 2.19081 | 560791.8 | 2.19081 | 4438789.6 | 2.19081 | 3942867.0 | 2.19081 | 1531545.3 | 2.19081 | 556335.3
| 565 | 78.3024 | 565 | 82.0084 | 565 | 88.0095 | 565 | 88.6707 | 565 | 78.1879 | 565 | 78.529 | 565 | 87.0287 | 565 | 87.112 | 565 | 71.3524 | 565 | 74.6273 | 565 | 82.7546 | 565 | 87.1673 | 2.19469 | 2352310.5 | 2.19469 | 1794062.7 | 2.19469 | 717208.1 | 2.19469 | 428784.6 | 2.19469 | 2380541.6 | 2.19469 | 2664041.4 | 2.19469 | 848587.3 | 2.19469 | 564599.6189 | 2.19469 | 4479802.2 | 2.19469 | 3905869.7 | 2.19469 | 1575246.5 | 2.19469 | 559417.9
| 564 | 78.0776 | 564 | 81.6039 | 564 | 88.0067 | 564 | 88.7144 | 564 | 77.9475 | 564 | 78.3314 | 564 | 87.0206 | 564 | 87.1052 | 564 | 71.2779 | 564 | 74.7394 | 564 | 82.5914 | 564 | 87.1473 | 2.19858 | 2416482.2 | 2.19858 | 1891314.9 | 2.19858 | 720112.3 | 2.19858 | 426787.2 | 2.19858 | 2449161.3 | 2.19858 | 2729522.8 | 2.19858 | 852740.6035 | 2.19858 | 567244.8 | 2.19858 | 4523572.9 | 2.19858 | 3879628.9 | 2.19858 | 1613981.3 | 2.19858 | 563280.9
| 563 | 77.7605 | 563 | 81.1841 | 563 | 87.8945 | 563 | 88.708 | 563 | 77.7471 | 563 | 78.0487 | 563 | 87.0116 | 563 | 87.0814 | 563 | 71.0931 | 563 | 74.6895 | 563 | 82.4242 | 563 | 87.0981 | 2.20249 | 2505491.0 | 2.20249 | 1995569.6 | 2.20249 | 737177.2 | 2.20249 | 428820.9 | 2.20249 | 2508925.4 | 2.20249 | 2820933.4 | 2.20249 | 857046.4 | 2.20249 | 571517.6 | 2.20249 | 4609537.7 | 2.20249 | 3911305.3 | 2.20249 | 1654224.0 | 2.20249 | 569934.2
| 562 | 77.646 | 562 | 80.9673 | 562 | 87.9286 | 562 | 88.7273 | 562 | 77.4827 | 562 | 77.7122 | 562 | 87.0226 | 562 | 87.1093 | 562 | 70.9573 | 562 | 74.6119 | 562 | 82.2639 | 562 | 87.1564 | 2.20641 | 2543961.5 | 2.20641 | 2054388.6 | 2.20641 | 735361.7 | 2.20641 | 428787 | 2.20641 | 2586475.3 | 2.20641 | 2930550.9 | 2.20641 | 858536.8 | 2.20641 | 570899.8706 | 2.20641 | 4677950.0 | 2.20641 | 3953250.3 | 2.20641 | 1693723.9 | 2.20641 | 566436.3
| 561 | 77.6197 | 561 | 80.8759 | 561 | 87.9404 | 561 | 88.7796 | 561 | 77.246 | 561 | 77.3208 | 561 | 87.0394 | 561 | 87.0952 | 561 | 70.7745 | 561 | 74.4613 | 561 | 82.2265 | 561 | 87.1613 | 2.21034 | 2559880.5 | 2.21034 | 2083837.9 | 2.21034 | 736446.8563 | 2.21034 | 426087.2 | 2.21034 | 2658337.4 | 2.21034 | 3059969.6 | 2.21034 | 859208.9 | 2.21034 | 574281.9 | 2.21034 | 4765500.3 | 2.21034 | 4022286.1 | 2.21034 | 1707694.8 | 2.21034 | 567992.7
| 560 | 77.6242 | 560 | 80.8611 | 560 | 87.8875 | 560 | 88.7498 | 560 | 77.1502 | 560 | 76.9731 | 560 | 87.0787 | 560 | 87.1229 | 560 | 70.6096 | 560 | 74.1799 | 560 | 82.1875 | 560 | 87.1205 | 2.21429 | 2567855.5 | 2.21429 | 2094894.8 | 2.21429 | 746016.7 | 2.21429 | 430026.2 | 2.21429 | 2693548.5 | 2.21429 | 3179472.6 | 2.21429 | 856681 | 2.21429 | 573684.9 | 2.21429 | 4847299.8 | 2.21429 | 4140988.7 | 2.21429 | 1722118.6 | 2.21429 | 573914.2044
| 559 | 77.6881 | 559 | 81.0469 | 559 | 87.837 | 559 | 88.6993 | 559 | 77.1168 | 559 | 76.6516 | 559 | 87.1065 | 559 | 87.0965 | 559 | 70.5063 | 559 | 73.9417 | 559 | 82.251 | 559 | 87.1643 | 2.21825 | 2560334.3 | 2.21825 | 2057214.3 | 2.21825 | 755368.9 | 2.21825 | 435692.1958 | 2.21825 | 2712225.9 | 2.21825 | 3293735.7 | 2.21825 | 855786.3 | 2.21825 | 578273.6 | 2.21825 | 4905675.2 | 2.21825 | 4245802.7 | 2.21825 | 1714703.6 | 2.21825 | 571777.7
| 558 | 77.8807 | 558 | 81.3171 | 558 | 87.7921 | 558 | 88.6533 | 558 | 77.1622 | 558 | 76.4837 | 558 | 87.0725 | 558 | 87.0685 | 558 | 70.5006 | 558 | 73.7041 | 558 | 82.3079 | 558 | 87.1668 | 2.22222 | 2519365.4 | 2.22222 | 1999712.4 | 2.22222 | 764068.0822 | 2.22222 | 441046.3446 | 2.22222 | 2709639.7 | 2.22222 | 3360297.3 | 2.22222 | 863721.4 | 2.22222 | 583052.6 | 2.22222 | 4925552.2 | 2.22222 | 4352373.3 | 2.22222 | 1708695.5 | 2.22222 | 573589.4
| 557 | 78.1467 | 557 | 81.6454 | 557 | 87.8381 | 557 | 88.589 | 557 | 77.3484 | 557 | 76.5081 | 557 | 87.0719 | 557 | 87.082 | 557 | 70.5582 | 557 | 73.499 | 557 | 82.4527 | 557 | 87.1694 | 2.22621 | 2459919.5 | 2.22621 | 1929463.9 | 2.22621 | 760656.2 | 2.22621 | 447980.7 | 2.22621 | 2669051.9 | 2.22621 | 3364353.9 | 2.22621 | 866911.8 | 2.22621 | 583838.5 | 2.22621 | 4920182.4 | 2.22621 | 4448167.0 | 2.22621 | 1684014.4 | 2.22621 | 575400.8
| 556 | 78.3735 | 556 | 82.0267 | 556 | 87.8345 | 556 | 88.5162 | 556 | 77.566 | 556 | 76.6245 | 556 | 87.0337 | 556 | 87.0588 | 556 | 70.6728 | 556 | 73.3242 | 556 | 82.5682 | 556 | 87.0908 | 2.23022 | 2411087.0 | 2.23022 | 1848448.3 | 2.23022 | 763877.5 | 2.23022 | 455715.4 | 2.23022 | 2620386.3 | 2.23022 | 3338236.6 | 2.23022 | 875557.4 | 2.23022 | 588200.2 | 2.23022 | 4892045.4 | 2.23022 | 4533495.4 | 2.23022 | 1665643.3 | 2.23022 | 585084.7
| 555 | 78.5585 | 555 | 82.4016 | 555 | 87.8448 | 555 | 88.582 | 555 | 77.8204 | 555 | 76.8698 | 555 | 87.0564 | 555 | 87.0853 | 555 | 70.845 | 555 | 73.2525 | 555 | 82.7204 | 555 | 87.0428 | 2.23423 | 2373185.9 | 2.23423 | 1770703.5 | 2.23423 | 765247.3 | 2.23423 | 451803.9047 | 2.23423 | 2562480.8 | 2.23423 | 3270323.8 | 2.23423 | 875418.3 | 2.23423 | 587731.8 | 2.23423 | 4841087.0 | 2.23423 | 4578584.1 | 2.23423 | 1639661.2 | 2.23423 | 591888.6
| 554 | 78.6429 | 554 | 82.6804 | 554 | 87.8545 | 554 | 88.5794 | 554 | 78.0009 | 554 | 77.155 | 554 | 87.0177 | 554 | 87.0456 | 554 | 71.0118 | 554 | 73.3121 | 554 | 82.83 | 554 | 87.038 | 2.23827 | 2360613.0 | 2.23827 | 1715621.9 | 2.23827 | 766704.3 | 2.23827 | 453656.0123 | 2.23827 | 2524440.4 | 2.23827 | 3190379.5 | 2.23827 | 884227.1 | 2.23827 | 593751.9178 | 2.23827 | 4792507.1 | 2.23827 | 4571146.1 | 2.23827 | 1622694.8 | 2.23827 | 594499.5
| 553 | 78.6801 | 553 | 82.8023 | 553 | 87.8705 | 553 | 88.5958 | 553 | 78.1498 | 553 | 77.4947 | 553 | 86.9725 | 553 | 87.0793 | 553 | 71.1777 | 553 | 73.4545 | 553 | 82.8549 | 553 | 87.0643 | 2.24231 | 2359840.5 | 2.24231 | 1695259.6 | 2.24231 | 767316.9 | 2.24231 | 453909.1838 | 2.24231 | 2494831.8 | 2.24231 | 3094373.0 | 2.24231 | 894071.7 | 2.24231 | 592580.8 | 2.24231 | 4744504.8 | 2.24231 | 4530519.9 | 2.24231 | 1623376.0 | 2.24231 | 594057.4
| 552 | 78.5973 | 552 | 82.8528 | 552 | 87.9187 | 552 | 88.7039 | 552 | 78.1869 | 552 | 77.8358 | 552 | 86.9118 | 552 | 87.0497 | 552 | 71.3463 | 552 | 73.6265 | 552 | 82.8603 | 552 | 87.061 | 2.24638 | 2389244.2 | 2.24638 | 1690431.4 | 2.24638 | 763581.5 | 2.24638 | 446426.1 | 2.24638 | 2494248.1 | 2.24638 | 2999522.7 | 2.24638 | 906313.2 | 2.24638 | 597656.3 | 2.24638 | 4695669.8 | 2.24638 | 4478267.8 | 2.24638 | 1628134.2 | 2.24638 | 596538.1
| 551 | 78.3634 | 551 | 82.665 | 551 | 87.8555 | 551 | 88.6492 | 551 | 78.0949 | 551 | 78.1061 | 551 | 86.9076 | 551 | 87.03 | 551 | 71.3873 | 551 | 73.8736 | 551 | 82.7853 | 551 | 87.0816 | 2.25045 | 2457641.5 | 2.25045 | 1737753.7 | 2.25045 | 774939.6 | 2.25045 | 452671.2 | 2.25045 | 2527322.3 | 2.25045 | 2927696.6 | 2.25045 | 910232.7 | 2.25045 | 601786.9 | 2.25045 | 4696704.9 | 2.25045 | 4396704.2 | 2.25045 | 1649827.6 | 2.25045 | 596662.5
| 550 | 78.1248 | 550 | 82.4539 | 550 | 87.8999 | 550 | 88.6352 | 550 | 77.9567 | 550 | 78.2944 | 550 | 86.8992 | 550 | 87.0498 | 550 | 71.3284 | 550 | 74.1012 | 550 | 82.6494 | 550 | 87.0759 | 2.25455 | 2528672.78 | 2.25455 | 1791243.2 | 2.25455 | 771702 | 2.25455 | 455510.7 | 2.25455 | 2572993.2 | 2.25455 | 2881365.1 | 2.25455 | 914804.6 | 2.25455 | 602000.8 | 2.25455 | 4736915.3 | 2.25455 | 4323507.4 | 2.25455 | 1684757.7 | 2.25455 | 599401.1
| 549 | 77.8629 | 549 | 82.0632 | 549 | 87.8586 | 549 | 88.6408 | 549 | 77.7332 | 549 | 78.3155 | 549 | 86.9048 | 549 | 87.0163 | 549 | 71.238 | 549 | 74.2827 | 549 | 82.4572 | 549 | 87.0688 | 2.25865 | 2607406.3 | 2.25865 | 1887381.3 | 2.25865 | 780170.7 | 2.25865 | 456692.9347 | 2.25865 | 2642266.61 | 2.25865 | 2885505.8 | 2.25865 | 917297.8 | 2.25865 | 607554.2 | 2.25865 | 4789943.2 | 2.25865 | 4268730.1 | 2.25865 | 1732470.3 | 2.25865 | 602295.8
| 548 | 77.63 | 548 | 81.6641 | 548 | 87.8275 | 548 | 88.542 | 548 | 77.5166 | 548 | 78.265 | 548 | 86.9326 | 548 | 87.0141 | 548 | 71.0534 | 548 | 74.418 | 548 | 82.2595 | 548 | 87.032 | 2.26277 | 2679965.9 | 2.26277 | 1988861.0 | 2.26277 | 787309.9 | 2.26277 | 466879.2 | 2.26277 | 2710998.6 | 2.26277 | 2911351.9 | 2.26277 | 916457.6 | 2.26277 | 609995.3 | 2.26277 | 4881282.3 | 2.26277 | 4232034.4 | 2.26277 | 1782346.2 | 2.26277 | 608192.6
| 547 | 77.4665 | 547 | 81.2959 | 547 | 87.8099 | 547 | 88.4495 | 547 | 77.2898 | 547 | 78.0406 | 547 | 86.9619 | 547 | 87.0189 | 547 | 70.8511 | 547 | 74.4785 | 547 | 82.1401 | 547 | 87.0582 | 2.26691 | 2734752.0 | 2.26691 | 2086198.7 | 2.26691 | 792633.2 | 2.26691 | 476672 | 2.26691 | 2783889.4 | 2.26691 | 2990877.5 | 2.26691 | 915389.9 | 2.26691 | 611742.2 | 2.26691 | 4981236.9 | 2.26691 | 4224190.1 | 2.26691 | 1815578.8 | 2.26691 | 607775.6
| 546 | 77.3989 | 546 | 80.9786 | 546 | 87.7723 | 546 | 88.4447 | 546 | 77.0819 | 546 | 77.71 | 546 | 86.9786 | 546 | 86.9898 | 546 | 70.6431 | 546 | 74.4019 | 546 | 82.0613 | 546 | 87.0086 | 2.27106 | 2763580.8 | 2.27106 | 2173680.0 | 2.27106 | 800790 | 2.27106 | 478842.8486 | 2.27106 | 2852830.6 | 2.27106 | 3105518.5 | 2.27106 | 916222.2 | 2.27106 | 616942.4 | 2.27106 | 5085175.7 | 2.27106 | 4269340.9 | 2.27106 | 1840058.0 | 2.27106 | 615030.9
| 545 | 77.474 | 545 | 80.7817 | 545 | 87.7453 | 545 | 88.4236 | 545 | 77.0052 | 545 | 77.3283 | 545 | 86.9992 | 545 | 86.9431 | 545 | 70.5595 | 545 | 74.3368 | 545 | 82.057 | 545 | 86.9834 | 2.27523 | 2752771.7 | 2.27523 | 2232301.1 | 2.27523 | 807527.7 | 2.27523 | 482471.2 | 2.27523 | 2885253.0 | 2.27523 | 3239830.0 | 2.27523 | 916468.2 | 2.27523 | 623989 | 2.27523 | 5138693.3 | 2.27523 | 4310431.1 | 2.27523 | 1847795.8 | 2.27523 | 619862.4
| 544 | 77.6048 | 544 | 80.7171 | 544 | 87.697 | 544 | 88.4458 | 544 | 77.0266 | 544 | 77.018 | 544 | 87.0211 | 544 | 86.9354 | 544 | 70.4561 | 544 | 74.0804 | 544 | 82.0702 | 544 | 86.8899 | 2.27941 | 2726500.3 | 2.27941 | 2257344.3 | 2.27941 | 817340.9 | 2.27941 | 482272.5 | 2.27941 | 2889714.6 | 2.27941 | 3354252.8 | 2.27941 | 916519 | 2.27941 | 627078.3048 | 2.27941 | 5201074.4 | 2.27941 | 4427687.2 | 2.27941 | 1851579.6 | 2.27941 | 631776.7
| 543 | 77.8664 | 543 | 80.8725 | 543 | 87.7092 | 543 | 88.4959 | 543 | 77.0881 | 543 | 76.6998 | 543 | 87.0017 | 543 | 86.9006 | 543 | 70.455 | 543 | 73.8163 | 543 | 82.2034 | 543 | 86.8541 | 2.28361 | 2664389.4 | 2.28361 | 2225164.0 | 2.28361 | 818616.6 | 2.28361 | 479595.7 | 2.28361 | 2882658.4 | 2.28361 | 3474216.0 | 2.28361 | 922850.8533 | 2.28361 | 632995.0422 | 2.28361 | 5220714.3 | 2.28361 | 4550442.8 | 2.28361 | 1828026.6 | 2.28361 | 637830.3
| 542 | 78.1371 | 542 | 81.1104 | 542 | 87.6735 | 542 | 88.5129 | 542 | 77.2885 | 542 | 76.4487 | 542 | 86.9393 | 542 | 86.867 | 542 | 70.5901 | 542 | 73.5948 | 542 | 82.3678 | 542 | 86.8854 | 2.28782 | 2600550.9 | 2.28782 | 2172007.6 | 2.28782 | 826749.2 | 2.28782 | 479855.1 | 2.28782 | 2835859.8 | 2.28782 | 3573791.6 | 2.28782 | 935829.5 | 2.28782 | 638837.6 | 2.28782 | 5182824.1 | 2.28782 | 4658118.4 | 2.28782 | 1797558.5 | 2.28782 | 636917.1
| 541 | 78.3264 | 541 | 81.4304 | 541 | 87.6213 | 541 | 88.4824 | 541 | 77.5088 | 541 | 76.3507 | 541 | 86.8636 | 541 | 86.8245 | 541 | 70.7503 | 541 | 73.3802 | 541 | 82.4472 | 541 | 86.8817 | 2.29205 | 2559222.5 | 2.29205 | 2098814.2 | 2.29205 | 837339 | 2.29205 | 484355.2 | 2.29205 | 2783806.3 | 2.29205 | 3621364.1 | 2.29205 | 951020.9 | 2.29205 | 645666.7 | 2.29205 | 5134505.3 | 2.29205 | 4764841.3 | 2.29205 | 1786330.9 | 2.29205 | 639661.2
| 540 | 78.474 | 540 | 81.8269 | 540 | 87.6574 | 540 | 88.5087 | 540 | 77.7236 | 540 | 76.4695 | 540 | 86.8114 | 540 | 86.862 | 540 | 70.8688 | 540 | 73.1378 | 540 | 82.521 | 540 | 86.8422 | 2.2963 | 2529269.6 | 2.2963 | 2008148.0 | 2.2963 | 835211.8 | 2.2963 | 483792.2 | 2.2963 | 2733755.0 | 2.2963 | 3593022.6 | 2.2963 | 962712.7 | 2.2963 | 644104.9 | 2.2963 | 5103809.7 | 2.2963 | 4885304.4 | 2.2963 | 1776368.9 | 2.2963 | 646191.6082
| 539 | 78.4899 | 539 | 82.1771 | 539 | 87.7072 | 539 | 88.4821 | 539 | 77.9421 | 539 | 76.6581 | 539 | 86.7948 | 539 | 86.8168 | 539 | 71.087 | 539 | 73.0865 | 539 | 82.6044 | 539 | 86.8435 | 2.30056 | 2534421.6 | 2.30056 | 1930683.2 | 2.30056 | 831100.7 | 2.30056 | 487983.4123 | 2.30056 | 2683116.7 | 2.30056 | 3540444.549 | 2.30056 | 968903.1 | 2.30056 | 651284.1 | 2.30056 | 5031703.6 | 2.30056 | 4925469.9 | 2.30056 | 1764266.2 | 2.30056 | 648453.9
| 538 | 78.3557 | 538 | 82.3976 | 538 | 87.6636 | 538 | 88.3731 | 538 | 77.997 | 538 | 76.9361 | 538 | 86.7463 | 538 | 86.8015 | 538 | 71.2241 | 538 | 73.1133 | 538 | 82.5156 | 538 | 86.8074 | 2.30483 | 2579925.6 | 2.30483 | 1885319.9 | 2.30483 | 840529.8 | 2.30483 | 499716.5 | 2.30483 | 2677903.3 | 2.30483 | 3457489.2 | 2.30483 | 980199.8 | 2.30483 | 655338.5 | 2.30483 | 4993558.4 | 2.30483 | 4932241.9 | 2.30483 | 1790820.1 | 2.30483 | 654709.3
| 537 | 78.1788 | 537 | 82.5274 | 537 | 87.6205 | 537 | 88.3178 | 537 | 77.9586 | 537 | 77.2632 | 537 | 86.6779 | 537 | 86.8045 | 537 | 71.253 | 537 | 73.2137 | 537 | 82.4466 | 537 | 86.8007 | 2.30912 | 2637757.5 | 2.30912 | 1861704.2 | 2.30912 | 849977.3 | 2.30912 | 506672.4 | 2.30912 | 2698549.8 | 2.30912 | 3358978.8 | 2.30912 | 994800.9 | 2.30912 | 657460.3 | 2.30912 | 5000196.8 | 2.30912 | 4907336.3 | 2.30912 | 1813178.8 | 2.30912 | 657867.2
| 536 | 77.9378 | 536 | 82.4894 | 536 | 87.6596 | 536 | 88.277 | 536 | 77.7679 | 536 | 77.609 | 536 | 86.644 | 536 | 86.767 | 536 | 71.1902 | 536 | 73.4265 | 536 | 82.3 | 536 | 86.8051 | 2.31343 | 2714437.2 | 2.31343 | 1877631.1 | 2.31343 | 847401.2 | 2.31343 | 512355.1 | 2.31343 | 2762176.3 | 2.31343 | 3255800.0 | 2.31343 | 1003987.8 | 2.31343 | 663952 | 2.31343 | 5045019.4 | 2.31343 | 4834387.9 | 2.31343 | 1853666.5 | 2.31343 | 659851.3
| 535 | 77.6759 | 535 | 82.303 | 535 | 87.5935 | 535 | 88.2317 | 535 | 77.4972 | 535 | 77.8232 | 535 | 86.5665 | 535 | 86.7098 | 535 | 71.0234 | 535 | 73.6156 | 535 | 82.0913 | 535 | 86.7544 | 2.31776 | 2798677.6 | 2.31776 | 1929213.7 | 2.31776 | 860342.9 | 2.31776 | 518514.9 | 2.31776 | 2849942.4 | 2.31776 | 3197302.74 | 2.31776 | 1020364.4 | 2.31776 | 672643.1 | 2.31776 | 5134051.1 | 2.31776 | 4772001.6 | 2.31776 | 1909421.9 | 2.31776 | 667800.8
| 534 | 77.3873 | 534 | 81.9702 | 534 | 87.5178 | 534 | 88.2136 | 534 | 77.2412 | 534 | 77.942 | 534 | 86.5904 | 534 | 86.7151 | 534 | 70.8809 | 534 | 73.8282 | 534 | 81.9163 | 534 | 86.7177 | 2.3221 | 2892563.8 | 2.3221 | 2017854.7 | 2.3221 | 874878 | 2.3221 | 522165.8 | 2.3221 | 2935366.6 | 2.3221 | 3170358.9 | 2.3221 | 1020273.6 | 2.3221 | 674586.1 | 2.3221 | 5213972.4 | 2.3221 | 4700125.9 | 2.3221 | 1958256.6 | 2.3221 | 674302.4
| 533 | 77.2478 | 533 | 81.5891 | 533 | 87.4873 | 533 | 88.2644 | 533 | 77.0441 | 533 | 77.926 | 533 | 86.6077 | 533 | 86.7277 | 533 | 70.7256 | 533 | 74.0372 | 533 | 81.8042 | 533 | 86.7352 | 2.32645 | 2944442.0 | 2.32645 | 2121496.2 | 2.32645 | 882761.5 | 2.32645 | 519325.9 | 2.32645 | 3004983.3 | 2.32645 | 3187511.7 | 2.32645 | 1021265.7 | 2.32645 | 675740.1 | 2.32645 | 5300475.2 | 2.32645 | 4630282.1 | 2.32645 | 1992692.6 | 2.32645 | 674919.6
| 532 | 77.1945 | 532 | 81.2279 | 532 | 87.3995 | 532 | 88.2625 | 532 | 76.8833 | 532 | 77.7873 | 532 | 86.6141 | 532 | 86.7166 | 532 | 70.5216 | 532 | 74.1668 | 532 | 81.7327 | 532 | 86.7208 | 2.33083 | 2971347.4 | 2.33083 | 2223361.1 | 2.33083 | 899444.4763 | 2.33083 | 521459.9 | 2.33083 | 3064813.6 | 2.33083 | 3245376.0 | 2.33083 | 1024055.2 | 2.33083 | 679502.8 | 2.33083 | 5409531.8 | 2.33083 | 4593781.1 | 2.33083 | 2017645.7 | 2.33083 | 679041
| 531 | 77.2983 | 531 | 80.9045 | 531 | 87.3879 | 531 | 88.3423 | 531 | 76.8011 | 531 | 77.5312 | 531 | 86.6638 | 531 | 86.7506 | 531 | 70.4007 | 531 | 74.1978 | 531 | 81.7328 | 531 | 86.7293 | 2.33522 | 2951662.6 | 2.33522 | 2318208.8 | 2.33522 | 904615.8 | 2.33522 | 515875.9925 | 2.33522 | 3101455.8 | 2.33522 | 3343706.9 | 2.33522 | 1019726.0 | 2.33522 | 678317.7 | 2.33522 | 5483410.5 | 2.33522 | 4598213.3 | 2.33522 | 2025227.7 | 2.33522 | 680663.6
| 530 | 77.5289 | 530 | 80.6691 | 530 | 87.3966 | 530 | 88.3194 | 530 | 76.8343 | 530 | 77.1763 | 530 | 86.7402 | 530 | 86.7554 | 530 | 70.364 | 530 | 74.1024 | 530 | 81.8161 | 530 | 86.7879 | 2.33962 | 2894658.8 | 2.33962 | 2391401.1 | 2.33962 | 906692.1 | 2.33962 | 519992.9 | 2.33962 | 3102983.8 | 2.33962 | 3478445.6 | 2.33962 | 1011013.5 | 2.33962 | 680349.8 | 2.33962 | 5520489.4 | 2.33962 | 4655463.5 | 2.33962 | 2012397.1 | 2.33962 | 676767.5
| 529 | 77.7596 | 529 | 80.6154 | 529 | 87.3826 | 529 | 88.2707 | 529 | 76.9772 | 529 | 76.8666 | 529 | 86.705 | 529 | 86.7034 | 529 | 70.4467 | 529 | 73.957 | 529 | 81.9568 | 529 | 86.7603 | 2.34405 | 2838169.1 | 2.34405 | 2415356.3 | 2.34405 | 912289.3 | 2.34405 | 526606.6 | 2.34405 | 3070956.3 | 2.34405 | 3600831.7 | 2.34405 | 1020639.0 | 2.34405 | 688700.5 | 2.34405 | 5504405.3 | 2.34405 | 4734527.1 | 2.34405 | 1985572.5 | 2.34405 | 682381.6
| 528 | 78.0171 | 528 | 80.7481 | 528 | 87.4287 | 528 | 88.2804 | 528 | 77.2265 | 528 | 76.5763 | 528 | 86.7267 | 528 | 86.7281 | 528 | 70.537 | 528 | 73.7345 | 528 | 82.1313 | 528 | 86.7466 | 2.34848 | 2774536.8 | 2.34848 | 2387643.3 | 2.34848 | 908600.1 | 2.34848 | 527672.4835 | 2.34848 | 3006886.0 | 2.34848 | 3719197.0 | 2.34848 | 1020917.6 | 2.34848 | 688554.2 | 2.34848 | 5484940.2 | 2.34848 | 4847881.0 | 2.34848 | 1950719.3 | 2.34848 | 686493
| 527 | 78.1691 | 527 | 80.9715 | 527 | 87.4463 | 527 | 88.191 | 527 | 77.4465 | 527 | 76.3595 | 527 | 86.7381 | 527 | 86.7385 | 527 | 70.6785 | 527 | 73.4505 | 527 | 82.2194 | 527 | 86.6702 | 2.35294 | 2741573.6 | 2.35294 | 2335181.0 | 2.35294 | 909320.6 | 2.35294 | 538322.6 | 2.35294 | 2952224.2 | 2.35294 | 3813066.9 | 2.35294 | 1022904.9 | 2.35294 | 690006.2 | 2.35294 | 5442732.5 | 2.35294 | 4990342.8 | 2.35294 | 1936858.7 | 2.35294 | 697668.2
| 526 | 78.2087 | 526 | 81.3367 | 526 | 87.5112 | 526 | 88.1927 | 526 | 77.6054 | 526 | 76.2471 | 526 | 86.6746 | 526 | 86.6924 | 526 | 70.9148 | 526 | 73.2919 | 526 | 82.3707 | 526 | 86.7435 | 2.35741 | 2740701.3 | 2.35741 | 2245182.6 | 2.35741 | 902713 | 2.35741 | 540205.6 | 2.35741 | 2916119.9 | 2.35741 | 3869502.0 | 2.35741 | 1037395.9 | 2.35741 | 697818.2 | 2.35741 | 5358857.2 | 2.35741 | 5079767.4 | 2.35741 | 1907886.1 | 2.35741 | 692071.2
| 525 | 78.2028 | 525 | 81.7686 | 525 | 87.6437 | 525 | 88.2731 | 525 | 77.7036 | 525 | 76.381 | 525 | 86.6509 | 525 | 86.7097 | 525 | 71.0135 | 525 | 73.129 | 525 | 82.4291 | 525 | 86.7232 | 2.3619 | 2752841.2 | 2.3619 | 2139665.2 | 2.3619 | 885718.0644 | 2.3619 | 534428.6 | 2.3619 | 2898111.3 | 2.3619 | 3834157.7 | 2.3619 | 1045338.1 | 2.3619 | 698523 | 2.3619 | 5335841.8 | 2.3619 | 5172429.5 | 2.3619 | 1901189.2 | 2.3619 | 696998.7
| 524 | 78.0136 | 524 | 82.0652 | 524 | 87.6633 | 524 | 88.2558 | 524 | 77.7047 | 524 | 76.5986 | 524 | 86.6443 | 524 | 86.6921 | 524 | 71.0906 | 524 | 73.0795 | 524 | 82.4251 | 524 | 86.7237 | 2.36641 | 2818076.1 | 2.36641 | 2071260.2 | 2.36641 | 886089.7 | 2.36641 | 538157.7 | 2.36641 | 2908856.9 | 2.36641 | 3767960.1 | 2.36641 | 1050447.7 | 2.36641 | 703189.3 | 2.36641 | 5322321.5 | 2.36641 | 5214683.3 | 2.36641 | 1909411.2 | 2.36641 | 699604.9
| 523 | 77.7681 | 523 | 82.2963 | 523 | 87.6787 | 523 | 88.2326 | 523 | 77.5484 | 523 | 76.8557 | 523 | 86.6171 | 523 | 86.6481 | 523 | 71.0349 | 523 | 73.1339 | 523 | 82.3823 | 523 | 86.7077 | 2.37094 | 2901140.2 | 2.37094 | 2020447.2 | 2.37094 | 887109.7 | 2.37094 | 542493.7 | 2.37094 | 2966791.8 | 2.37094 | 3687897.5 | 2.37094 | 1059092.5 | 2.37094 | 710908.6 | 2.37094 | 5367267.9 | 2.37094 | 5209833.2 | 2.37094 | 1927035.2 | 2.37094 | 704103.3
| 522 | 77.4996 | 522 | 82.3987 | 522 | 87.6848 | 522 | 88.263 | 522 | 77.363 | 522 | 77.2513 | 522 | 86.632 | 522 | 86.6757 | 522 | 70.9349 | 522 | 73.2834 | 522 | 82.3445 | 522 | 86.6823 | 2.37548 | 2992933.9 | 2.37548 | 2002390.2 | 2.37548 | 889569.8 | 2.37548 | 541581.4 | 2.37548 | 3034505.4 | 2.37548 | 3559043.8 | 2.37548 | 1060610.1 | 2.37548 | 710466.8 | 2.37548 | 5432330.2 | 2.37548 | 5161767.7 | 2.37548 | 1943598.4 | 2.37548 | 709710.4
| 521 | 77.2751 | 521 | 82.358 | 521 | 87.6734 | 521 | 88.3023 | 521 | 77.149 | 521 | 77.5925 | 521 | 86.6401 | 521 | 86.678 | 521 | 70.7382 | 521 | 73.4471 | 521 | 82.1869 | 521 | 86.6738 | 2.38004 | 3073210.3 | 2.38004 | 2020356.7 | 2.38004 | 894755.7 | 2.38004 | 539792.4 | 2.38004 | 3112271.5 | 2.38004 | 3451756.3 | 2.38004 | 1063298.6 | 2.38004 | 712932.1 | 2.38004 | 5541750.2 | 2.38004 | 5107477.5 | 2.38004 | 1989738.5 | 2.38004 | 713415.4
| 520 | 77.1253 | 520 | 82.155 | 520 | 87.5815 | 520 | 88.2546 | 520 | 76.8977 | 520 | 77.8593 | 520 | 86.7051 | 520 | 86.7823 | 520 | 70.566 | 520 | 73.7107 | 520 | 82.0313 | 520 | 86.7112 | 2.38462 | 3131657.8 | 2.38462 | 2080037.7 | 2.38462 | 912578.7 | 2.38462 | 546587.8 | 2.38462 | 3203329.6 | 2.38462 | 3371914.6 | 2.38462 | 1056257.5 | 2.38462 | 703687.7 | 2.38462 | 5641694.1 | 2.38462 | 5008790.9 | 2.38462 | 2036174.7 | 2.38462 | 711848
| 519 | 77.106 | 519 | 81.8464 | 519 | 87.5749 | 519 | 88.2739 | 519 | 76.7077 | 519 | 77.8852 | 519 | 86.6905 | 519 | 86.6908 | 519 | 70.3974 | 519 | 73.9336 | 519 | 81.9938 | 519 | 86.7255 | 2.38921 | 3149798.7 | 2.38921 | 2168782.5 | 2.38921 | 917140.4 | 2.38921 | 546777.3 | 2.38921 | 3276537.1 | 2.38921 | 3375930.1 | 2.38921 | 1062836.6 | 2.38921 | 716954.1 | 2.38921 | 5741443.4 | 2.38921 | 4929057.1 | 2.38921 | 2053477.1 | 2.38921 | 712941.9
| 518 | 77.1549 | 518 | 81.4869 | 518 | 87.4998 | 518 | 88.1577 | 518 | 76.6425 | 518 | 77.8352 | 518 | 86.7522 | 518 | 86.6442 | 518 | 70.3168 | 518 | 74.1394 | 518 | 82.004 | 518 | 86.778 | 2.39382 | 3146569.5 | 2.39382 | 2273899.4 | 2.39382 | 932630.2 | 2.39382 | 560545.3291 | 2.39382 | 3310329.5 | 2.39382 | 3406414.6 | 2.39382 | 1056340.9 | 2.39382 | 725154.3 | 2.39382 | 5801314.8 | 2.39382 | 4857438.5 | 2.39382 | 2058830.8 | 2.39382 | 709627.9
| 517 | 77.3822 | 517 | 81.1467 | 517 | 87.4663 | 517 | 88.1348 | 517 | 76.6855 | 517 | 77.6396 | 517 | 86.7954 | 517 | 86.6745 | 517 | 70.2494 | 517 | 74.1568 | 517 | 81.9648 | 517 | 86.682 | 2.39845 | 3087504.9 | 2.39845 | 2376952.5 | 2.39845 | 941618.9 | 2.39845 | 565038 | 2.39845 | 3309149.1 | 2.39845 | 3488625.8 | 2.39845 | 1053014.6 | 2.39845 | 724415.6 | 2.39845 | 5855539.8 | 2.39845 | 4868602.1 | 2.39845 | 2076776.8 | 2.39845 | 723539.3
| 516 | 77.6357 | 516 | 80.8971 | 516 | 87.4592 | 516 | 88.175 | 516 | 76.8476 | 516 | 77.3421 | 516 | 86.7661 | 516 | 86.6222 | 516 | 70.2969 | 516 | 74.1152 | 516 | 82.03 | 516 | 86.6585 | 2.4031 | 3020919.0 | 2.4031 | 2457067.3 | 2.4031 | 946418.5 | 2.4031 | 563141.6 | 2.4031 | 3269348.0 | 2.4031 | 3609215.3 | 2.4031 | 1062146.5 | 2.4031 | 733377.8 | 2.4031 | 5855775.1 | 2.4031 | 4905853.5 | 2.4031 | 2068196.6 | 2.4031 | 729105
| 515 | 77.7877 | 515 | 80.7095 | 515 | 87.463 | 515 | 88.121 | 515 | 77.0886 | 515 | 77.0969 | 515 | 86.8079 | 515 | 86.6312 | 515 | 70.5005 | 515 | 74.0623 | 515 | 82.1959 | 515 | 86.7196 | 2.40777 | 2985978.5 | 2.40777 | 2520942.0 | 2.40777 | 949481.5 | 2.40777 | 570848 | 2.40777 | 3204473.9 | 2.40777 | 3713356.5 | 2.40777 | 1059052.1 | 2.40777 | 735163.8 | 2.40777 | 5782456.7 | 2.40777 | 4948430.0 | 2.40777 | 2034098.7 | 2.40777 | 724751.6
| 514 | 77.9401 | 514 | 80.7302 | 514 | 87.5368 | 514 | 88.181 | 514 | 77.2883 | 514 | 76.7365 | 514 | 86.7634 | 514 | 86.6141 | 514 | 70.6505 | 514 | 73.867 | 514 | 82.3041 | 514 | 86.6369 | 2.41245 | 2951075.3 | 2.41245 | 2524707.8 | 2.41245 | 941214.1 | 2.41245 | 566919 | 2.41245 | 3153303.8 | 2.41245 | 3863335.8 | 2.41245 | 1070897.7 | 2.41245 | 740058.9 | 2.41245 | 5734600.6 | 2.41245 | 5055457.3 | 2.41245 | 2014711.1 | 2.41245 | 737350.6
| 513 | 77.9641 | 513 | 80.9555 | 513 | 87.5685 | 513 | 88.2165 | 513 | 77.4211 | 513 | 76.4631 | 513 | 86.678 | 513 | 86.5762 | 513 | 70.7757 | 513 | 73.5899 | 513 | 82.3693 | 513 | 86.6352 | 2.41715 | 2955276.7 | 2.41715 | 2468993.3 | 2.41715 | 939753.9 | 2.41715 | 565494.7 | 2.41715 | 3123560.3 | 2.41715 | 3983673.0 | 2.41715 | 1090041.4 | 2.41715 | 747479.2 | 2.41715 | 5698452.0 | 2.41715 | 5201911.7 | 2.41715 | 2006158.9 | 2.41715 | 740430.6
| 512 | 77.8685 | 512 | 81.2807 | 512 | 87.5934 | 512 | 88.1997 | 512 | 77.4724 | 512 | 76.3596 | 512 | 86.6742 | 512 | 86.5653 | 512 | 70.8774 | 512 | 73.3997 | 512 | 82.3967 | 512 | 86.6474 | 2.42188 | 2996151.6 | 2.42188 | 2385472.3 | 2.42188 | 939391.6 | 2.42188 | 569431.9 | 2.42188 | 3119561.6 | 2.42188 | 4039722.4 | 2.42188 | 1094974.8 | 2.42188 | 751713.4 | 2.42188 | 5673302.4 | 2.42188 | 5310765.1 | 2.42188 | 2007101.9 | 2.42188 | 741867.3
| 511 | 77.7225 | 511 | 81.6666 | 511 | 87.6162 | 511 | 88.1681 | 511 | 77.4098 | 511 | 76.395 | 511 | 86.6308 | 511 | 86.5873 | 511 | 70.8954 | 511 | 73.1999 | 511 | 82.4025 | 511 | 86.6374 | 2.42661 | 3053191.8 | 2.42661 | 2286612.0 | 2.42661 | 939369.8 | 2.42661 | 574930.3 | 2.42661 | 3151650.9 | 2.42661 | 4041622.5 | 2.42661 | 1106977.6 | 2.42661 | 752002.3 | 2.42661 | 5687128.8 | 2.42661 | 5425972.4 | 2.42661 | 2013500.4 | 2.42661 | 745973.7
| 510 | 77.4146 | 510 | 81.9455 | 510 | 87.5746 | 510 | 88.1127 | 510 | 77.2591 | 510 | 76.6155 | 510 | 86.6327 | 510 | 86.6022 | 510 | 70.8153 | 510 | 73.0986 | 510 | 82.3118 | 510 | 86.6301 | 2.43137 | 3162490.2 | 2.43137 | 2218951.0 | 2.43137 | 949844.7 | 2.43137 | 582963.4 | 2.43137 | 3212364.241 | 2.43137 | 3971087.5 | 2.43137 | 1110983.3 | 2.43137 | 753151.4 | 2.43137 | 5747044.1 | 2.43137 | 5495739.1 | 2.43137 | 2044472.8 | 2.43137 | 749782.1
| 509 | 77.1535 | 509 | 82.1425 | 509 | 87.5694 | 509 | 88.0969 | 509 | 77.056 | 509 | 76.8502 | 509 | 86.6473 | 509 | 86.6033 | 509 | 70.6682 | 509 | 73.0631 | 509 | 82.1346 | 509 | 86.5753 | 2.43615 | 3259282.9 | 2.43615 | 2174274.9 | 2.43615 | 954434.3 | 2.43615 | 586916.1 | 2.43615 | 3291140.1 | 2.43615 | 3895675.4 | 2.43615 | 1112734.8 | 2.43615 | 755980.1 | 2.43615 | 5839388.4 | 2.43615 | 5534473.5 | 2.43615 | 2098213.9 | 2.43615 | 759383.1
| 508 | 77.0089 | 508 | 82.2045 | 508 | 87.4753 | 508 | 88.016 | 508 | 76.7855 | 508 | 77.1672 | 508 | 86.6075 | 508 | 86.5876 | 508 | 70.4401 | 508 | 73.2304 | 508 | 81.9782 | 508 | 86.5956 | 2.44094 | 3319630.5 | 2.44094 | 2166131.0 | 2.44094 | 973780.9 | 2.44094 | 597803.1 | 2.44094 | 3393871.9 | 2.44094 | 3789699.5 | 2.44094 | 1124293.5 | 2.44094 | 760873.9 | 2.44094 | 5972093.5 | 2.44094 | 5475595.5 | 2.44094 | 2147480.6 | 2.44094 | 759898
| 507 | 76.9279 | 507 | 82.1166 | 507 | 87.4597 | 507 | 87.9765 | 507 | 76.5893 | 507 | 77.4527 | 507 | 86.6599 | 507 | 86.5446 | 507 | 70.2909 | 507 | 73.4025 | 507 | 81.806 | 507 | 86.6118 | 2.44576 | 3359643.0 | 2.44576 | 2198494.8 | 2.44576 | 980233.8 | 2.44576 | 604392 | 2.44576 | 3473594.3 | 2.44576 | 3697021.0 | 2.44576 | 1119256.6 | 2.44576 | 769156.9 | 2.44576 | 6068456.0 | 2.44576 | 5414694.3 | 2.44576 | 2201829.3 | 2.44576 | 760916.6977
| 506 | 76.9821 | 506 | 81.9145 | 506 | 87.426 | 506 | 88.0079 | 506 | 76.4951 | 506 | 77.6048 | 506 | 86.7041 | 506 | 86.4967 | 506 | 70.1651 | 506 | 73.6429 | 506 | 81.7329 | 506 | 86.4997 | 2.45059 | 3354846.3 | 2.45059 | 2262747.1 | 2.45059 | 989781.3 | 2.45059 | 603407.3 | 2.45059 | 3519595.051 | 2.45059 | 3654867.9 | 2.45059 | 1115695.5 | 2.45059 | 778128.1 | 2.45059 | 6154538.6 | 2.45059 | 5321757.7 | 2.45059 | 2230265.6 | 2.45059 | 777756
| 505 | 77.1753 | 505 | 81.526 | 505 | 87.3601 | 505 | 88.026 | 505 | 76.505 | 505 | 77.6604 | 505 | 86.7406 | 505 | 86.5105 | 505 | 70.1347 | 505 | 73.8287 | 505 | 81.7112 | 505 | 86.4866 | 2.45545 | 3303910.5 | 2.45545 | 2381279.4 | 2.45545 | 1004888.8 | 2.45545 | 603850.5 | 2.45545 | 3530135.4 | 2.45545 | 3648656.1 | 2.45545 | 1113519.3 | 2.45545 | 779495.5 | 2.45545 | 6194060.9 | 2.45545 | 5255207.4 | 2.45545 | 2245006.1 | 2.45545 | 782471
| 504 | 77.4189 | 504 | 81.156 | 504 | 87.3544 | 504 | 88.0679 | 504 | 76.6295 | 504 | 77.5906 | 504 | 86.7575 | 504 | 86.5183 | 504 | 70.2483 | 504 | 74.0104 | 504 | 81.8131 | 504 | 86.5425 | 2.46032 | 3236830.8 | 2.46032 | 2498411.1 | 2.46032 | 1009854.9 | 2.46032 | 601733.4 | 2.46032 | 3501252.0 | 2.46032 | 3689252.1 | 2.46032 | 1114882.4 | 2.46032 | 781618.3 | 2.46032 | 6162053.5 | 2.46032 | 5190943.5 | 2.46032 | 2226194.1 | 2.46032 | 778602.2
| 503 | 77.6168 | 503 | 80.9103 | 503 | 87.3694 | 503 | 88.0769 | 503 | 76.8288 | 503 | 77.3634 | 503 | 86.7366 | 503 | 86.5118 | 503 | 70.2783 | 503 | 73.9928 | 503 | 81.8508 | 503 | 86.481 | 2.46521 | 3185206.0 | 2.46521 | 2581735.4 | 2.46521 | 1011300.7 | 2.46521 | 603157 | 2.46521 | 3446920.0 | 2.46521 | 3790049.0 | 2.46521 | 1123119.8 | 2.46521 | 785543.6586 | 2.46521 | 6171628.1 | 2.46521 | 5219843.9 | 2.46521 | 2224807.0 | 2.46521 | 789409.5517
| 502 | 77.7185 | 502 | 80.6857 | 502 | 87.4181 | 502 | 88.0357 | 502 | 77.0156 | 502 | 77.029 | 502 | 86.6885 | 502 | 86.4965 | 502 | 70.4335 | 502 | 73.9359 | 502 | 81.9709 | 502 | 86.4902 | 2.47012 | 3164942.4 | 2.47012 | 2660506.8 | 2.47012 | 1006970.5 | 2.47012 | 610033.9749 | 2.47012 | 3397194.7 | 2.47012 | 3934694.3 | 2.47012 | 1136407.4 | 2.47012 | 790603.1 | 2.47012 | 6118977.1 | 2.47012 | 5267465.0 | 2.47012 | 2201093.0 | 2.47012 | 791397.2
| 501 | 77.751 | 501 | 80.6896 | 501 | 87.4794 | 501 | 88.001 | 501 | 77.1112 | 501 | 76.6852 | 501 | 86.6665 | 501 | 86.4313 | 501 | 70.6247 | 501 | 73.7744 | 501 | 82.0975 | 501 | 86.5083 | 2.47505 | 3167057.7 | 2.47505 | 2669935.1 | 2.47505 | 1000481.2 | 2.47505 | 616267.3 | 2.47505 | 3378444.1 | 2.47505 | 4086995.3 | 2.47505 | 1145006.6 | 2.47505 | 802036 | 2.47505 | 6048763.7 | 2.47505 | 5365384.137 | 2.47505 | 2175712.6 | 2.47505 | 792270.3
| 500 | 77.6283 | 500 | 80.8394 | 500 | 87.5384 | 500 | 87.9507 | 500 | 77.1597 | 500 | 76.4453 | 500 | 86.6678 | 500 | 86.4378 | 500 | 70.6845 | 500 | 73.5093 | 500 | 82.1271 | 500 | 86.4915 | 2.48 | 3219774.7 | 2.48 | 2634480.3 | 2.48 | 994386.9 | 2.48 | 624282.3771 | 2.48 | 3375580.6 | 2.48 | 4200796.3 | 2.48 | 1149350.2 | 2.48 | 804417 | 2.48 | 6043460.9 | 2.48 | 5515134.0 | 2.48 | 2176447.7 | 2.48 | 797575.9
| 499 | 77.4176 | 499 | 81.1161 | 499 | 87.56 | 499 | 87.9621 | 499 | 77.0958 | 499 | 76.3091 | 499 | 86.6487 | 499 | 86.4918 | 499 | 70.7134 | 499 | 73.3221 | 499 | 82.1123 | 499 | 86.4978 | 2.48497 | 3302455.4 | 2.48497 | 2560750.2 | 2.48497 | 994678.4 | 2.48497 | 625522.2 | 2.48497 | 3410816.0 | 2.48497 | 4273839.6 | 2.48497 | 1157519.2 | 2.48497 | 800737.4915 | 2.48497 | 6053417.7 | 2.48497 | 5629396.5 | 2.48497 | 2189181.7 | 2.48497 | 799972.2
| 498 | 77.1922 | 498 | 81.3932 | 498 | 87.5385 | 498 | 87.9325 | 498 | 76.9831 | 498 | 76.3028 | 498 | 86.6169 | 498 | 86.5058 | 498 | 70.5887 | 498 | 73.1387 | 498 | 82.024 | 498 | 86.4876 | 2.48996 | 3391704.3 | 2.48996 | 2487939.2 | 2.48996 | 1002372.8 | 2.48996 | 631337.1 | 2.48996 | 3463154.3 | 2.48996 | 4293641.9 | 2.48996 | 1168133.7 | 2.48996 | 802164.2 | 2.48996 | 6139822.6 | 2.48996 | 5743627.9 | 2.48996 | 2222046.9 | 2.48996 | 804494.7
| 497 | 76.9322 | 497 | 81.6778 | 497 | 87.5133 | 497 | 87.907 | 497 | 76.7695 | 497 | 76.4361 | 497 | 86.5773 | 497 | 86.4435 | 497 | 70.4324 | 497 | 72.9808 | 497 | 81.9011 | 497 | 86.4761 | 2.49497 | 3494710.2 | 2.49497 | 2413977.2 | 2.49497 | 1010769.553 | 2.49497 | 636742.7 | 2.49497 | 3551362.9 | 2.49497 | 4255474.3 | 2.49497 | 1180316.9 | 2.49497 | 813421 | 2.49497 | 6243271.0 | 2.49497 | 5846725.6 | 2.49497 | 2264889.5 | 2.49497 | 809215.8
| 496 | 76.8527 | 496 | 81.9059 | 496 | 87.4766 | 496 | 87.9973 | 496 | 76.5127 | 496 | 76.6622 | 496 | 86.5727 | 496 | 86.4273 | 496 | 70.2577 | 496 | 72.9935 | 496 | 81.8031 | 496 | 86.4713 | 2.5 | 3536537.7 | 2.5 | 2357386.0 | 2.5 | 1021242.4 | 2.5 | 629168.3 | 2.5 | 3656657.6 | 2.5 | 4179238.9 | 2.5 | 1185954.9 | 2.5 | 818807 | 2.5 | 6357612.0 | 2.5 | 5863840.7 | 2.5 | 2301386.3 | 2.5 | 813102.9
| 495 | 76.8522 | 495 | 81.9851 | 495 | 87.4051 | 495 | 87.9399 | 495 | 76.3999 | 495 | 76.9945 | 495 | 86.6045 | 495 | 86.4397 | 495 | 70.1294 | 495 | 73.0876 | 495 | 81.6758 | 495 | 86.4244 | 2.50505 | 3551016.7 | 2.50505 | 2344053.8 | 2.50505 | 1037944.0 | 2.50505 | 638176.9 | 2.50505 | 3712024.7 | 2.50505 | 4060669.8 | 2.50505 | 1184693.3 | 2.50505 | 820502.4 | 2.50505 | 6449600.9 | 2.50505 | 5839465.6 | 2.50505 | 2346666.4 | 2.50505 | 822497
| 494 | 76.9354 | 494 | 81.8526 | 494 | 87.3167 | 494 | 87.8963 | 494 | 76.3743 | 494 | 77.2833 | 494 | 86.6438 | 494 | 86.4297 | 494 | 70.0551 | 494 | 73.3028 | 494 | 81.6566 | 494 | 86.4247 | 2.51012 | 3536162.9 | 2.51012 | 2392039.3 | 2.51012 | 1057876.7 | 2.51012 | 645717.8576 | 2.51012 | 3736354.35 | 2.51012 | 3961189.5 | 2.51012 | 1182001.7 | 2.51012 | 825136.2 | 2.51012 | 6514488.8 | 2.51012 | 5753678.8 | 2.51012 | 2361653.3 | 2.51012 | 825791
| 493 | 77.1447 | 493 | 81.6038 | 493 | 87.3165 | 493 | 87.9044 | 493 | 76.4338 | 493 | 77.4509 | 493 | 86.6938 | 493 | 86.4124 | 493 | 70.0651 | 493 | 73.4717 | 493 | 81.7337 | 493 | 86.4239 | 2.51521 | 3477328.2 | 2.51521 | 2475332.0 | 2.51521 | 1062208.5 | 2.51521 | 647414.2 | 2.51521 | 3729879.6 | 2.51521 | 3910686.5 | 2.51521 | 1177269.4 | 2.51521 | 830763 | 2.51521 | 6535697.9 | 2.51521 | 5691739.6 | 2.51521 | 2349208.9 | 2.51521 | 829249.7
| 492 | 77.272 | 492 | 81.2805 | 492 | 87.258 | 492 | 87.8179 | 492 | 76.5778 | 492 | 77.4428 | 492 | 86.6875 | 492 | 86.3786 | 492 | 70.1446 | 492 | 73.6795 | 492 | 81.7639 | 492 | 86.3787 | 2.52033 | 3447249.2 | 2.52033 | 2583416.4 | 2.52033 | 1077097.1 | 2.52033 | 660014.8 | 2.52033 | 3692782.3 | 2.52033 | 3929814.7 | 2.52033 | 1183263.4 | 2.52033 | 838618.7 | 2.52033 | 6520522.0 | 2.52033 | 5610662.3 | 2.52033 | 2350135.9 | 2.52033 | 838605.4
| 491 | 77.3773 | 491 | 80.8887 | 491 | 87.2661 | 491 | 87.7377 | 491 | 76.7572 | 491 | 77.3422 | 491 | 86.7399 | 491 | 86.3443 | 491 | 70.306 | 491 | 73.8098 | 491 | 81.8325 | 491 | 86.3314 | 2.52546 | 3424839.6 | 2.52546 | 2716306.8 | 2.52546 | 1080016.4 | 2.52546 | 672060.9 | 2.52546 | 3643100.5 | 2.52546 | 3986069.2 | 2.52546 | 1178058.4 | 2.52546 | 846612.1 | 2.52546 | 6462517.6 | 2.52546 | 5568551.6 | 2.52546 | 2340100.8 | 2.52546 | 848336
| 490 | 77.3804 | 490 | 80.6199 | 490 | 87.2949 | 490 | 87.7257 | 490 | 76.8736 | 490 | 77.0777 | 490 | 86.6663 | 490 | 86.3041 | 490 | 70.3978 | 490 | 73.8127 | 490 | 81.9758 | 490 | 86.3173 | 2.53061 | 3437758.5 | 2.53061 | 2813684.2 | 2.53061 | 1079181.4 | 2.53061 | 676218.7 | 2.53061 | 3616195.9 | 2.53061 | 4109796.1 | 2.53061 | 1197030.7 | 2.53061 | 855472 | 2.53061 | 6440944.8 | 2.53061 | 5589856.9 | 2.53061 | 2308832.7 | 2.53061 | 853696.4478
| 489 | 77.3231 | 489 | 80.5294 | 489 | 87.3246 | 489 | 87.7916 | 489 | 76.9515 | 489 | 76.793 | 489 | 86.6785 | 489 | 86.3096 | 489 | 70.4883 | 489 | 73.7615 | 489 | 82.1544 | 489 | 86.3688 | 2.53579 | 3471804.8 | 2.53579 | 2854740.8 | 2.53579 | 1078181.0 | 2.53579 | 671222.7 | 2.53579 | 3603089.2 | 2.53579 | 4244761.6 | 2.53579 | 1199568.2 | 2.53579 | 858231.3 | 2.53579 | 6420059.7 | 2.53579 | 5638424.9 | 2.53579 | 2267791.8 | 2.53579 | 850256.2
| 488 | 77.1578 | 488 | 80.6333 | 488 | 87.4126 | 488 | 87.7758 | 488 | 76.9051 | 488 | 76.5205 | 488 | 86.6336 | 488 | 86.3302 | 488 | 70.4866 | 488 | 73.5516 | 488 | 82.1391 | 488 | 86.3531 | 2.54098 | 3544306.9 | 2.54098 | 2832419.0 | 2.54098 | 1066573.7 | 2.54098 | 675841 | 2.54098 | 3634548.2 | 2.54098 | 4377705.8 | 2.54098 | 1213236.1 | 2.54098 | 858960.9 | 2.54098 | 6447287.5 | 2.54098 | 5768080.6 | 2.54098 | 2281412.7 | 2.54098 | 855863.9
| 487 | 76.919 | 487 | 80.802 | 487 | 87.4415 | 487 | 87.7866 | 487 | 76.7569 | 487 | 76.2838 | 487 | 86.6074 | 487 | 86.3339 | 487 | 70.4048 | 487 | 73.3793 | 487 | 82.1176 | 487 | 86.3645 | 2.5462 | 3644468.3 | 2.5462 | 2789103.7 | 2.5462 | 1065701.8 | 2.5462 | 677339.3 | 2.5462 | 3703301.3 | 2.5462 | 4498067.9 | 2.5462 | 1223365.3 | 2.5462 | 861989.1987 | 2.5462 | 6516850.2 | 2.5462 | 5880570.6 | 2.5462 | 2296891.5 | 2.5462 | 857836.7171
| 486 | 76.7514 | 486 | 81.0904 | 486 | 87.3528 | 486 | 87.7967 | 486 | 76.5662 | 486 | 76.2033 | 486 | 86.5764 | 486 | 86.3146 | 486 | 70.2435 | 486 | 73.1611 | 486 | 82.0773 | 486 | 86.3354 | 2.55144 | 3720571.8 | 2.55144 | 2707758.3 | 2.55144 | 1086338.6 | 2.55144 | 678928.8 | 2.55144 | 3788822.9 | 2.55144 | 4551897.7 | 2.55144 | 1234529.6 | 2.55144 | 868175.9 | 2.55144 | 6629519.6 | 2.55144 | 6018963.9 | 2.55144 | 2317860.6 | 2.55144 | 865335.5
| 485 | 76.685 | 485 | 81.3764 | 485 | 87.3324 | 485 | 87.7421 | 485 | 76.3591 | 485 | 76.2939 | 485 | 86.5457 | 485 | 86.2654 | 485 | 70.093 | 485 | 73.0311 | 485 | 81.9936 | 485 | 86.3331 | 2.5567 | 3760410.7 | 2.5567 | 2628363.6 | 2.5567 | 1094594.6 | 2.5567 | 688264.1 | 2.5567 | 3882037.1 | 2.5567 | 4530807.0 | 2.5567 | 1245733.4 | 2.5567 | 878527.5175 | 2.5567 | 6737980.2 | 2.5567 | 6112796.6 | 2.5567 | 2351536.8 | 2.5567 | 869222.7
| 484 | 76.6588 | 484 | 81.5723 | 484 | 87.2845 | 484 | 87.6532 | 484 | 76.28 | 484 | 76.5117 | 484 | 86.5434 | 484 | 86.2935 | 484 | 69.9607 | 484 | 72.9585 | 484 | 81.8797 | 484 | 86.2893 | 2.56198 | 3785693.1 | 2.56198 | 2578009.9 | 2.56198 | 1108044.4 | 2.56198 | 701867.6 | 2.56198 | 3928110.2 | 2.56198 | 4454189.6 | 2.56198 | 1251346.5 | 2.56198 | 878276.5 | 2.56198 | 6837987.2 | 2.56198 | 6176993.1 | 2.56198 | 2394446.8 | 2.56198 | 878856.6
| 483 | 76.7882 | 483 | 81.6714 | 483 | 87.2551 | 483 | 87.6456 | 483 | 76.2173 | 483 | 76.7121 | 483 | 86.5407 | 483 | 86.2722 | 483 | 69.9008 | 483 | 72.9916 | 483 | 81.7814 | 483 | 86.228 | 2.56729 | 3753297.4 | 2.56729 | 2557925.6 | 2.56729 | 1118156.5 | 2.56729 | 705704.6 | 2.56729 | 3968387.5 | 2.56729 | 4385680.7 | 2.56729 | 1257076.0 | 2.56729 | 884873.2 | 2.56729 | 6899298.0 | 2.56729 | 6184763.2 | 2.56729 | 2433353.3 | 2.56729 | 891025.8
| 482 | 76.9292 | 482 | 81.6089 | 482 | 87.1967 | 482 | 87.6395 | 482 | 76.28 | 482 | 76.9993 | 482 | 86.6038 | 482 | 86.2386 | 482 | 69.9762 | 482 | 73.1572 | 482 | 81.8636 | 482 | 86.2666 | 2.57261 | 3716712.9 | 2.57261 | 2588011.3 | 2.57261 | 1133856.0 | 2.57261 | 709384.1 | 2.57261 | 3960776.24 | 2.57261 | 4280621.8 | 2.57261 | 1249600.2 | 2.57261 | 893242.9 | 2.57261 | 6886303.1 | 2.57261 | 6121366.1 | 2.57261 | 2419111.0 | 2.57261 | 889330.1
| 481 | 77.0782 | 481 | 81.3928 | 481 | 87.1547 | 481 | 87.6172 | 481 | 76.4272 | 481 | 77.1861 | 481 | 86.6138 | 481 | 86.17 | 481 | 70.0524 | 481 | 73.3724 | 481 | 81.9541 | 481 | 86.2926 | 2.57796 | 3677318.7 | 2.57796 | 2667036.9 | 2.57796 | 1146597.3 | 2.57796 | 715087.398 | 2.57796 | 3920825.8 | 2.57796 | 4219111.5 | 2.57796 | 1252787.6 | 2.57796 | 906629.2 | 2.57796 | 6872870.3 | 2.57796 | 6031857.6 | 2.57796 | 2402430.02 | 2.57796 | 889392.1399
| 480 | 77.1907 | 480 | 81.1351 | 480 | 87.1671 | 480 | 87.6485 | 480 | 76.5598 | 480 | 77.2778 | 480 | 86.6657 | 480 | 86.2026 | 480 | 70.1075 | 480 | 73.5154 | 480 | 81.9561 | 480 | 86.1674 | 2.58333 | 3651399.8 | 2.58333 | 2761298.1 | 2.58333 | 1148998.2 | 2.58333 | 714195 | 2.58333 | 3886567.8 | 2.58333 | 4197946.4 | 2.58333 | 1247547.2 | 2.58333 | 905789.6 | 2.58333 | 6871079.7 | 2.58333 | 5981076.8 | 2.58333 | 2411859.0 | 2.58333 | 910779.9
| 479 | 77.0929 | 479 | 80.798 | 479 | 87.1575 | 479 | 87.6034 | 479 | 76.6258 | 479 | 77.1387 | 479 | 86.5695 | 479 | 86.1505 | 479 | 70.194 | 479 | 73.6434 | 479 | 82.0031 | 479 | 86.1518 | 2.58873 | 3702661.0 | 2.58873 | 2884385.1 | 2.58873 | 1155652.0 | 2.58873 | 722790.8 | 2.58873 | 3877671.0 | 2.58873 | 4274626.5 | 2.58873 | 1272281.3 | 2.58873 | 916998.2 | 2.58873 | 6851969.4 | 2.58873 | 5938350.5 | 2.58873 | 2408003.9 | 2.58873 | 916812.6
| 478 | 76.9456 | 478 | 80.5457 | 478 | 87.2123 | 478 | 87.6379 | 478 | 76.6317 | 478 | 76.9227 | 478 | 86.584 | 478 | 86.1514 | 478 | 70.2635 | 478 | 73.7004 | 478 | 82.0942 | 478 | 86.186 | 2.59414 | 3773037.3 | 2.59414 | 2982060.4 | 2.59414 | 1149903.2 | 2.59414 | 721506 | 2.59414 | 3891660.7 | 2.59414 | 4385775.9 | 2.59414 | 1274644.7 | 2.59414 | 920710 | 2.59414 | 6842242.0 | 2.59414 | 5933099.7 | 2.59414 | 2391102.3 | 2.59414 | 915756.4
| 477 | 76.8065 | 477 | 80.4685 | 477 | 87.2441 | 477 | 87.6274 | 477 | 76.5066 | 477 | 76.5939 | 477 | 86.5311 | 477 | 86.1065 | 477 | 70.1796 | 477 | 73.5897 | 477 | 82.1014 | 477 | 86.1876 | 2.59958 | 3841373.0 | 2.59958 | 3021181.8 | 2.59958 | 1148584.5 | 2.59958 | 725850.7 | 2.59958 | 3956120.7 | 2.59958 | 4549168.4 | 2.59958 | 1290878.5 | 2.59958 | 931052.6904 | 2.59958 | 6917562.3 | 2.59958 | 6016842.5 | 2.59958 | 2399004.3 | 2.59958 | 919370.4
| 476 | 76.5768 | 476 | 80.5172 | 476 | 87.2184 | 476 | 87.4964 | 476 | 76.3667 | 476 | 76.3739 | 476 | 86.4923 | 476 | 86.1688 | 476 | 70.015 | 476 | 73.3726 | 476 | 81.9993 | 476 | 86.0815 | 2.60504 | 3945595.0 | 2.60504 | 3017018.7 | 2.60504 | 1158401.4 | 2.60504 | 745510.4 | 2.60504 | 4027251.0 | 2.60504 | 4667392.2 | 2.60504 | 1304358.1 | 2.60504 | 925949.3 | 2.60504 | 7039092.0 | 2.60504 | 6159134.4 | 2.60504 | 2439591.7 | 2.60504 | 938602.3
| 475 | 76.533 | 475 | 80.6776 | 475 | 87.21 | 475 | 87.4741 | 475 | 76.2173 | 475 | 76.2228 | 475 | 86.5206 | 475 | 86.1889 | 475 | 69.9252 | 475 | 73.1477 | 475 | 81.9381 | 475 | 86.0775 | 2.61053 | 3979232.4 | 2.61053 | 2974341.4 | 2.61053 | 1164923.1 | 2.61053 | 751512.8 | 2.61053 | 4103185.2 | 2.61053 | 4756195.2 | 2.61053 | 1303956.8 | 2.61053 | 926940.6 | 2.61053 | 7119754.0 | 2.61053 | 6308353.6 | 2.61053 | 2468342.6 | 2.61053 | 943143
| 474 | 76.5452 | 474 | 80.9928 | 474 | 87.1996 | 474 | 87.4843 | 474 | 76.0962 | 474 | 76.1233 | 474 | 86.4373 | 474 | 86.135 | 474 | 69.8384 | 474 | 72.9749 | 474 | 81.8387 | 474 | 86.1302 | 2.61603 | 3991278.4 | 2.61603 | 2879400.5 | 2.61603 | 1171883.4 | 2.61603 | 753372.6 | 2.61603 | 4168909.9 | 2.61603 | 4822352.8 | 2.61603 | 1326945.6 | 2.61603 | 938708.2 | 2.61603 | 7199561.9 | 2.61603 | 6431195.7 | 2.61603 | 2509068.9 | 2.61603 | 939409.3
| 473 | 76.639 | 473 | 81.2887 | 473 | 87.1734 | 473 | 87.5331 | 473 | 76.1075 | 473 | 76.2329 | 473 | 86.3275 | 473 | 86.0677 | 473 | 69.791 | 473 | 72.8744 | 473 | 81.7448 | 473 | 86.1011 | 2.62156 | 3971527.4 | 2.62156 | 2792411.8 | 2.62156 | 1182013.3 | 2.62156 | 750263.9 | 2.62156 | 4182006.0 | 2.62156 | 4791821.4 | 2.62156 | 1355906.2 | 2.62156 | 952581 | 2.62156 | 7257409.9 | 2.62156 | 6515043.0 | 2.62156 | 2548638.4 | 2.62156 | 947660.6
| 472 | 76.7472 | 472 | 81.4349 | 472 | 87.1286 | 472 | 87.4924 | 472 | 76.123 | 472 | 76.4013 | 472 | 86.3372 | 472 | 86.0448 | 472 | 69.7852 | 472 | 72.8721 | 472 | 81.6791 | 472 | 86.0818 | 2.62712 | 3946188.7 | 2.62712 | 2755819.9 | 2.62712 | 1195934.1 | 2.62712 | 758718.8 | 2.62712 | 4193482.6 | 2.62712 | 4734209.7 | 2.62712 | 1359577.3 | 2.62712 | 960017.942 | 2.62712 | 7291562.8 | 2.62712 | 6543983.6 | 2.62712 | 2579908.9 | 2.62712 | 954533.8
| 471 | 76.8464 | 471 | 81.4653 | 471 | 87.0111 | 471 | 87.4912 | 471 | 76.24 | 471 | 76.6796 | 471 | 86.4011 | 471 | 86.0001 | 471 | 69.8944 | 471 | 72.9398 | 471 | 81.6849 | 471 | 86.0651 | 2.6327 | 3924372.7 | 2.6327 | 2757484.0 | 2.6327 | 1224659.0 | 2.6327 | 762100.4 | 2.6327 | 4164027.5 | 2.6327 | 4626757.0 | 2.6327 | 1351639.1 | 2.6327 | 970776.6 | 2.6327 | 7259043.8 | 2.6327 | 6533290.3 | 2.6327 | 2589057.7 | 2.6327 | 961074.9
| 470 | 76.8116 | 470 | 81.2964 | 470 | 86.8999 | 470 | 87.4043 | 470 | 76.3273 | 470 | 76.9049 | 470 | 86.4038 | 470 | 85.9187 | 470 | 69.9563 | 470 | 73.0622 | 470 | 81.6567 | 470 | 85.9608 | 2.6383 | 3954658.1 | 2.6383 | 2825587.8 | 2.6383 | 1252587.8 | 2.6383 | 776771.9713 | 2.6383 | 4146558.5 | 2.6383 | 4544355.9 | 2.6383 | 1356816.6 | 2.6383 | 987192.6 | 2.6383 | 7253977.4 | 2.6383 | 6491577.6 | 2.6383 | 2608970.0 | 2.6383 | 980830
| 469 | 76.7491 | 469 | 80.9607 | 469 | 86.7037 | 469 | 87.2511 | 469 | 76.3667 | 469 | 76.9916 | 469 | 86.2782 | 469 | 85.8272 | 469 | 69.9461 | 469 | 73.1657 | 469 | 81.4981 | 469 | 85.708 | 2.64392 | 3996086.8 | 2.64392 | 2952193.6 | 2.64392 | 1298760.6 | 2.64392 | 800551.1 | 2.64392 | 4148364.6 | 2.64392 | 4524676.4 | 2.64392 | 1389871.2 | 2.64392 | 1005376.6 | 2.64392 | 7290891.5 | 2.64392 | 6460614.4 | 2.64392 | 2670622.7 | 2.64392 | 1023744.6
| 468 | 76.5892 | 468 | 80.6355 | 468 | 86.4506 | 468 | 87.0309 | 468 | 76.3036 | 468 | 76.8506 | 468 | 86.0442 | 468 | 85.6966 | 468 | 69.9549 | 468 | 73.2188 | 468 | 81.3383 | 468 | 85.5682 | 2.64957 | 4076688.8 | 2.64957 | 3078898.3 | 2.64957 | 1358315.7 | 2.64957 | 834045.2 | 2.64957 | 4191695.8 | 2.64957 | 4607968.0 | 2.64957 | 1447658.2 | 2.64957 | 1029898.5 | 2.64957 | 7316929.3 | 2.64957 | 6458157.2 | 2.64957 | 2733754.3 | 2.64957 | 1050004.7
| 467 | 76.4314 | 467 | 80.2704 | 467 | 86.3042 | 467 | 86.9218 | 467 | 76.1976 | 467 | 76.5745 | 467 | 85.7658 | 467 | 85.5839 | 467 | 69.8256 | 467 | 73.1088 | 467 | 81.09 | 467 | 85.4227 | 2.65525 | 4157730.8 | 2.65525 | 3223864.2 | 2.65525 | 1396083.8 | 2.65525 | 852817.1 | 2.65525 | 4253054.5 | 2.65525 | 4755101.2 | 2.65525 | 1517233.7 | 2.65525 | 1052025.2 | 2.65525 | 7424588.3 | 2.65525 | 6548560.7 | 2.65525 | 2827351.8 | 2.65525 | 1077661.0
| 466 | 76.3113 | 466 | 80.1081 | 466 | 86.1861 | 466 | 86.9018 | 466 | 76.0059 | 466 | 76.2126 | 466 | 85.4957 | 466 | 85.5118 | 466 | 69.6954 | 466 | 72.9212 | 466 | 80.9398 | 466 | 85.4015 | 2.66094 | 4224599.0 | 2.66094 | 3297625.4 | 2.66094 | 1428273.1 | 2.66094 | 859295.8 | 2.66094 | 4350854.5 | 2.66094 | 4946557.6 | 2.66094 | 1586997.7 | 2.66094 | 1068016.2 | 2.66094 | 7534182.7 | 2.66094 | 6685035.3 | 2.66094 | 2889951.5 | 2.66094 | 1085703.7
| 465 | 76.211 | 465 | 80.0688 | 465 | 86.0921 | 465 | 86.9539 | 465 | 75.8516 | 465 | 75.765 | 465 | 85.331 | 465 | 85.4599 | 465 | 69.5637 | 465 | 72.6165 | 465 | 80.8475 | 465 | 85.3991 | 2.66667 | 4284170.7 | 2.66667 | 3326494.7 | 2.66667 | 1455559.0 | 2.66667 | 855643 | 2.66667 | 4434558.5 | 2.66667 | 5185639.5 | 2.66667 | 1633296.9 | 2.66667 | 1080952.2 | 2.66667 | 7646112.2 | 2.66667 | 6893043.6 | 2.66667 | 2933800.4 | 2.66667 | 1090766.9
| 464 | 76.2433 | 464 | 80.2629 | 464 | 86.1808 | 464 | 87.0275 | 464 | 75.8152 | 464 | 75.6149 | 464 | 85.4282 | 464 | 85.5511 | 464 | 69.4625 | 464 | 72.432 | 464 | 80.9096 | 464 | 85.5335 | 2.67241 | 4289245.0 | 2.67241 | 3268464.4 | 2.67241 | 1441804.4 | 2.67241 | 848964.6 | 2.67241 | 4469176.1 | 2.67241 | 5282708.2 | 2.67241 | 1616884.7 | 2.67241 | 1070927.5 | 2.67241 | 7740836.3 | 2.67241 | 7033303.6 | 2.67241 | 2925216.0 | 2.67241 | 1073753.2
| 463 | 76.3601 | 463 | 80.5405 | 463 | 86.2923 | 463 | 87.1243 | 463 | 75.8015 | 463 | 75.6613 | 463 | 85.5644 | 463 | 85.6993 | 463 | 69.485 | 463 | 72.3594 | 463 | 81.0012 | 463 | 85.6777 | 2.67819 | 4259307.6 | 2.67819 | 3180309.6 | 2.67819 | 1422971.0 | 2.67819 | 839046.9 | 2.67819 | 4494363.6 | 2.67819 | 5282289.9 | 2.67819 | 1591191.7 | 2.67819 | 1051833.1 | 2.67819 | 7760496.7 | 2.67819 | 7107712.7 | 2.67819 | 2906565.4 | 2.67819 | 1055272.1
| 462 | 76.4699 | 462 | 80.8748 | 462 | 86.4943 | 462 | 87.1756 | 462 | 75.8643 | 462 | 75.8509 | 462 | 85.8055 | 462 | 85.7903 | 462 | 69.5498 | 462 | 72.352 | 462 | 81.2317 | 462 | 85.744 | 2.68398 | 4232307.5 | 2.68398 | 3072991.6 | 2.68398 | 1384166.7 | 2.68398 | 835500.8 | 2.68398 | 4486896.5 | 2.68398 | 5210395.7 | 2.68398 | 1540921.5 | 2.68398 | 1041911.9 | 2.68398 | 7754267.1 | 2.68398 | 7143029.3 | 2.68398 | 2840956.5 | 2.68398 | 1049264.6
| 461 | 76.5265 | 461 | 81.1238 | 461 | 86.6602 | 461 | 87.1787 | 461 | 75.9366 | 461 | 76.1741 | 461 | 86.039 | 461 | 85.8781 | 461 | 69.673 | 461 | 72.542 | 461 | 81.4733 | 461 | 85.8268 | 2.6898 | 4227274.7 | 2.6898 | 2997591.4 | 2.6898 | 1353700.9 | 2.6898 | 838694.7 | 2.6898 | 4475356.4 | 2.6898 | 5073261.5 | 2.6898 | 1493155.6 | 2.6898 | 1032515.6 | 2.6898 | 7712215.2 | 2.6898 | 7058249.2 | 2.6898 | 2772346.6 | 2.6898 | 1040636.6
| 460 | 76.4023 | 460 | 81.1444 | 460 | 86.7048 | 460 | 87.1583 | 460 | 76.0177 | 460 | 76.4547 | 460 | 86.2049 | 460 | 85.8661 | 460 | 69.7517 | 460 | 72.7557 | 460 | 81.6464 | 460 | 85.8858 | 2.69565 | 4297384.6 | 2.69565 | 3003334.9 | 2.69565 | 1349838.7 | 2.69565 | 845221.0934 | 2.69565 | 4460043.8 | 2.69565 | 4958590.7 | 2.69565 | 1461477.5 | 2.69565 | 1038914.3 | 2.69565 | 7697461.0 | 2.69565 | 6959645.2 | 2.69565 | 2727028.3 | 2.69565 | 1035788.6
| 459 | 76.3597 | 459 | 81.0813 | 459 | 86.8209 | 459 | 87.1987 | 459 | 75.9954 | 459 | 76.7509 | 459 | 86.2758 | 459 | 85.8608 | 459 | 69.7542 | 459 | 72.937 | 459 | 81.7502 | 459 | 85.8876 | 2.70153 | 4334035.7 | 2.70153 | 3038939.1 | 2.70153 | 1330413.2 | 2.70153 | 843193.2 | 2.70153 | 4489089.9 | 2.70153 | 4837796.7 | 2.70153 | 1451638.8 | 2.70153 | 1044291.6 | 2.70153 | 7729499.4 | 2.70153 | 6881039.8 | 2.70153 | 2704708.3 | 2.70153 | 1040020.2
| 458 | 76.2676 | 458 | 80.8187 | 458 | 86.8135 | 458 | 87.211 | 458 | 75.9379 | 458 | 76.8589 | 458 | 86.3673 | 458 | 85.9032 | 458 | 69.6928 | 458 | 73.1302 | 458 | 81.8187 | 458 | 85.838 | 2.70742 | 4392025.0 | 2.70742 | 3147379.8 | 2.70742 | 1337841.5 | 2.70742 | 845136.1 | 2.70742 | 4533613.602 | 2.70742 | 4807440.0 | 2.70742 | 1437121.8 | 2.70742 | 1042074.1 | 2.70742 | 7801296.3 | 2.70742 | 6795738.9 | 2.70742 | 2693995.9 | 2.70742 | 1052514.5
| 457 | 76.1659 | 457 | 80.5316 | 457 | 86.8324 | 457 | 87.2211 | 457 | 75.8355 | 457 | 76.7652 | 457 | 86.3332 | 457 | 85.8643 | 457 | 69.6451 | 457 | 73.3126 | 457 | 81.8819 | 457 | 85.8641 | 2.71335 | 4454827.1 | 2.71335 | 3267701.8 | 2.71335 | 1339569.0 | 2.71335 | 847402.7 | 2.71335 | 4598230.6 | 2.71335 | 4873363.7 | 2.71335 | 1451207.0 | 2.71335 | 1052888.7 | 2.71335 | 7865218.4 | 2.71335 | 6717275.3 | 2.71335 | 2685015.3 | 2.71335 | 1052920.9
| 456 | 76.1324 | 456 | 80.3301 | 456 | 86.9193 | 456 | 87.2335 | 456 | 75.7318 | 456 | 76.5293 | 456 | 86.2822 | 456 | 85.8395 | 456 | 69.5587 | 456 | 73.3165 | 456 | 81.8681 | 456 | 85.8886 | 2.7193 | 4488858.8 | 2.7193 | 3358439.1 | 2.7193 | 1326454.3 | 2.7193 | 849354.5 | 2.7193 | 4664228.4 | 2.7193 | 5009371.1 | 2.7193 | 1469324.4 | 2.7193 | 1061524.4 | 2.7193 | 7954060.6 | 2.7193 | 6744457.4 | 2.7193 | 2701354.4 | 2.7193 | 1053588.4
| 455 | 76.165 | 455 | 80.2752 | 455 | 86.9324 | 455 | 87.1804 | 455 | 75.6764 | 455 | 76.2747 | 455 | 86.2033 | 455 | 85.8465 | 455 | 69.51 | 455 | 73.2364 | 455 | 81.8842 | 455 | 85.8729 | 2.72527 | 4494466.6 | 2.72527 | 3394308.8 | 2.72527 | 1329428.4 | 2.72527 | 860715.3 | 2.72527 | 4709451.9 | 2.72527 | 5157554.5 | 2.72527 | 1494147.9 | 2.72527 | 1065057.1 | 2.72527 | 8019920.0 | 2.72527 | 6821934.6 | 2.72527 | 2707910.5 | 2.72527 | 1060769.6
| 454 | 76.2168 | 454 | 80.3929 | 454 | 86.9211 | 454 | 87.1679 | 454 | 75.7127 | 454 | 76.094 | 454 | 86.1514 | 454 | 85.8517 | 454 | 69.4795 | 454 | 73.1108 | 454 | 81.8307 | 454 | 85.8229 | 2.73128 | 4491771.0 | 2.73128 | 3363960.2 | 2.73128 | 1337771.5 | 2.73128 | 866319.3 | 2.73128 | 4713956.9 | 2.73128 | 5271434.0 | 2.73128 | 1512937.7 | 2.73128 | 1068905.1 | 2.73128 | 8074741.6 | 2.73128 | 6927747.5 | 2.73128 | 2737670.3 | 2.73128 | 1073612.2
| 453 | 76.2382 | 453 | 80.5634 | 453 | 86.8311 | 453 | 87.0878 | 453 | 75.7065 | 453 | 75.9368 | 453 | 86.1581 | 453 | 85.8105 | 453 | 69.4887 | 453 | 72.8842 | 453 | 81.7338 | 453 | 85.7816 | 2.73731 | 4502301.7 | 2.73731 | 3313547.5 | 2.73731 | 1363619.4 | 2.73731 | 881837.2 | 2.73731 | 4737579.7 | 2.73731 | 5375193.8 | 2.73731 | 1518039.6 | 2.73731 | 1080396.8 | 2.73731 | 8104534.0 | 2.73731 | 7096986.4 | 2.73731 | 2782363.1 | 2.73731 | 1085158.3
| 452 | 76.2603 | 452 | 80.7892 | 452 | 86.7812 | 452 | 87.0897 | 452 | 75.7758 | 452 | 75.978 | 452 | 86.21 | 452 | 85.8161 | 452 | 69.565 | 452 | 72.7231 | 452 | 81.7481 | 452 | 85.8331 | 2.74336 | 4512588.3 | 2.74336 | 3242582.2 | 2.74336 | 1380834.2 | 2.74336 | 885463.9 | 2.74336 | 4727328.6 | 2.74336 | 5377748.0 | 2.74336 | 1512462.8 | 2.74336 | 1084257.2 | 2.74336 | 8091424.3 | 2.74336 | 7228512.6 | 2.74336 | 2789842.3 | 2.74336 | 1081451.0
| 451 | 76.1993 | 451 | 80.9547 | 451 | 86.7787 | 451 | 87.1156 | 451 | 75.7762 | 451 | 76.1285 | 451 | 86.1827 | 451 | 85.7574 | 451 | 69.5596 | 451 | 72.6867 | 451 | 81.7983 | 451 | 85.805 | 2.74945 | 4559427.7 | 2.74945 | 3194789.0 | 2.74945 | 1387528.2 | 2.74945 | 885572.7 | 2.74945 | 4748134.8 | 2.74945 | 5324086.1 | 2.74945 | 1525669.5 | 2.74945 | 1098836.1 | 2.74945 | 8130823.6 | 2.74945 | 7283446.9 | 2.74945 | 2785181.6 | 2.74945 | 1090913.5
| 450 | 76.1293 | 450 | 81.0218 | 450 | 86.7652 | 450 | 87.0923 | 450 | 75.6748 | 450 | 76.3257 | 450 | 86.2227 | 450 | 85.7468 | 450 | 69.5338 | 450 | 72.7344 | 450 | 81.7458 | 450 | 85.7541 | 2.75556 | 4610736.4 | 2.75556 | 3183885.6 | 2.75556 | 1396761.6 | 2.75556 | 892966.3324 | 2.75556 | 4815418.3 | 2.75556 | 5246808.9 | 2.75556 | 1522908.6 | 2.75556 | 1105501.9 | 2.75556 | 8183702.7 | 2.75556 | 7285795.5 | 2.75556 | 2815482.0 | 2.75556 | 1104278.2
| 449 | 75.9946 | 449 | 80.8582 | 449 | 86.6516 | 449 | 87.0227 | 449 | 75.6992 | 449 | 76.5442 | 449 | 86.2852 | 449 | 85.8021 | 449 | 69.507 | 449 | 72.8454 | 449 | 81.8473 | 449 | 85.7468 | 2.76169 | 4691635.9 | 2.76169 | 3259809.4 | 2.76169 | 1429005.0 | 2.76169 | 907355.7 | 2.76169 | 4825709.3 | 2.76169 | 5159265.1 | 2.76169 | 1514781.4 | 2.76169 | 1101139.8 | 2.76169 | 8237647.8 | 2.76169 | 7248343.2 | 2.76169 | 2793322.5 | 2.76169 | 1110431.7
| 448 | 75.8725 | 448 | 80.492 | 448 | 86.6088 | 448 | 86.9029 | 448 | 75.6265 | 448 | 76.6061 | 448 | 86.2293 | 448 | 85.7594 | 448 | 69.4443 | 448 | 72.9763 | 448 | 81.895 | 448 | 85.7119 | 2.76786 | 4767975.8 | 2.76786 | 3415778.2 | 2.76786 | 1445308.0 | 2.76786 | 929565.9 | 2.76786 | 4880792.9 | 2.76786 | 5151026.6 | 2.76786 | 1534950.0 | 2.76786 | 1113263.9 | 2.76786 | 8315574.2 | 2.76786 | 7198458.2 | 2.76786 | 2789508.8 | 2.76786 | 1121308.1
| 447 | 75.8539 | 447 | 80.2944 | 447 | 86.6952 | 447 | 86.9231 | 447 | 75.5417 | 447 | 76.4912 | 447 | 86.1156 | 447 | 85.6573 | 447 | 69.3657 | 447 | 73.0251 | 447 | 81.8686 | 447 | 85.7038 | 2.77405 | 4797842.1 | 2.77405 | 3509240.6 | 2.77405 | 1431714.4 | 2.77405 | 930640.4 | 2.77405 | 4942112.7 | 2.77405 | 5232549.1 | 2.77405 | 1569409.3 | 2.77405 | 1135660.3 | 2.77405 | 8404785.4 | 2.77405 | 7200048.4 | 2.77405 | 2811057.3 | 2.77405 | 1127712.0
| 446 | 75.884 | 446 | 80.1399 | 446 | 86.7065 | 446 | 86.9485 | 446 | 75.4962 | 446 | 76.3486 | 446 | 86.0689 | 446 | 85.6833 | 446 | 69.3444 | 446 | 73.1368 | 446 | 81.8718 | 446 | 85.7127 | 2.78027 | 4805554.0 | 2.78027 | 3587135.3 | 2.78027 | 1435517.4 | 2.78027 | 930924.7 | 2.78027 | 4985649.6 | 2.78027 | 5329488.7 | 2.78027 | 1587917.2 | 2.78027 | 1136290.5 | 2.78027 | 8456700.3 | 2.78027 | 7162215.6 | 2.78027 | 2822573.8 | 2.78027 | 1131250.2
| 445 | 75.9581 | 445 | 80.0794 | 445 | 86.6062 | 445 | 86.8651 | 445 | 75.4957 | 445 | 76.159 | 445 | 86.0415 | 445 | 85.7237 | 445 | 69.3784 | 445 | 73.0818 | 445 | 81.8124 | 445 | 85.7007 | 2.78652 | 4793091.7 | 2.78652 | 3627899.9 | 2.78652 | 1465472.8 | 2.78652 | 947990.4741 | 2.78652 | 5008318.2 | 2.78652 | 5452574.2 | 2.78652 | 1601839.7 | 2.78652 | 1134449.3 | 2.78652 | 8472017.0 | 2.78652 | 7229084.8 | 2.78652 | 2855887.6 | 2.78652 | 1138405.2
| 444 | 75.9637 | 444 | 80.2262 | 444 | 86.6736 | 444 | 86.9247 | 444 | 75.4798 | 444 | 75.9539 | 444 | 86.0018 | 444 | 85.6889 | 444 | 69.3415 | 444 | 72.9164 | 444 | 81.7099 | 444 | 85.6758 | 2.79279 | 4812125.3 | 2.79279 | 3584418.6 | 2.79279 | 1456197.0 | 2.79279 | 943011.4 | 2.79279 | 5038445.9 | 2.79279 | 5586165.8 | 2.79279 | 1618957.4 | 2.79279 | 1145580.7 | 2.79279 | 8535008.1 | 2.79279 | 7366999.5 | 2.79279 | 2904709.8 | 2.79279 | 1147849.9
| 443 | 75.8789 | 443 | 80.4559 | 443 | 86.642 | 443 | 86.8925 | 443 | 75.5094 | 443 | 75.7779 | 443 | 85.9785 | 443 | 85.6022 | 443 | 69.2952 | 443 | 72.71 | 443 | 81.6326 | 443 | 85.6128 | 2.7991 | 4873233.7 | 2.7991 | 3507776.1 | 2.7991 | 1470247.3 | 2.7991 | 952289.5 | 2.7991 | 5047119.8 | 2.7991 | 5706473.3 | 2.7991 | 1632124.1 | 2.7991 | 1165893.0 | 2.7991 | 8604894.9 | 2.7991 | 7533720.4 | 2.7991 | 2945246.4 | 2.7991 | 1164036.5
| 442 | 75.7467 | 442 | 80.6331 | 442 | 86.5295 | 442 | 86.8506 | 442 | 75.4565 | 442 | 75.8601 | 442 | 86.0113 | 442 | 85.6438 | 442 | 69.2868 | 442 | 72.5481 | 442 | 81.6524 | 442 | 85.5911 | 2.80543 | 4957354.9 | 2.80543 | 3452730.0 | 2.80543 | 1503794.9 | 2.80543 | 963182.5 | 2.80543 | 5095311.9 | 2.80543 | 5687598.1 | 2.80543 | 1631249.4 | 2.80543 | 1163865.5 | 2.80543 | 8649589.74 | 2.80543 | 7674087.5 | 2.80543 | 2951521.4 | 2.80543 | 1173129.213
| 441 | 75.6769 | 441 | 80.7128 | 441 | 86.4999 | 441 | 86.8251 | 441 | 75.372 | 441 | 76.0351 | 441 | 86.0653 | 441 | 85.6125 | 441 | 69.2855 | 441 | 72.5164 | 441 | 81.6626 | 441 | 85.6484 | 2.81179 | 5012973.3 | 2.81179 | 3436643.0 | 2.81179 | 1517775.4 | 2.81179 | 971590.5 | 2.81179 | 5159257.4 | 2.81179 | 5618516.9 | 2.81179 | 1625034.3 | 2.81179 | 1174671.6 | 2.81179 | 8689750.0 | 2.81179 | 7729941.3 | 2.81179 | 2961269.1 | 2.81179 | 1168339.5
| 440 | 75.6236 | 440 | 80.623 | 440 | 86.4383 | 440 | 86.7663 | 440 | 75.3105 | 440 | 76.1657 | 440 | 86.0816 | 440 | 85.512 | 440 | 69.2564 | 440 | 72.6254 | 440 | 81.6732 | 440 | 85.5859 | 2.81818 | 5061278.9 | 2.81818 | 3488246.1 | 2.81818 | 1539697.9 | 2.81818 | 985394.8 | 2.81818 | 5212704.8 | 2.81818 | 5573598.0 | 2.81818 | 1628311.7 | 2.81818 | 1197929.8 | 2.81818 | 8749292.9 | 2.81818 | 7692700.8 | 2.81818 | 2970933.9 | 2.81818 | 1184743.0
| 439 | 75.6541 | 439 | 80.4659 | 439 | 86.4172 | 439 | 86.7957 | 439 | 75.3063 | 439 | 76.383 | 439 | 86.0031 | 439 | 85.5705 | 439 | 69.1564 | 439 | 72.7044 | 439 | 81.6839 | 439 | 85.5188 | 2.8246 | 5069698.5 | 2.8246 | 3567908.6 | 2.8246 | 1551906.8 | 2.8246 | 985169.9 | 2.8246 | 5238540.0 | 2.8246 | 5482455.6 | 2.8246 | 1655713.7 | 2.8246 | 1192900.1 | 2.8246 | 8858477.3 | 2.8246 | 7675343.3 | 2.8246 | 2980623.1 | 2.8246 | 1202171.1
| 438 | 75.6797 | 438 | 80.2734 | 438 | 86.4112 | 438 | 86.7649 | 438 | 75.3071 | 438 | 76.4378 | 438 | 85.8987 | 438 | 85.5707 | 438 | 69.1337 | 438 | 72.8281 | 438 | 81.6709 | 438 | 85.5277 | 2.83105 | 5080530.1 | 2.83105 | 3663654.9 | 2.83105 | 1560484.5 | 2.83105 | 994640.5 | 2.83105 | 5262093.3 | 2.83105 | 5478234.8 | 2.83105 | 1690187.4 | 2.83105 | 1198317.4 | 2.83105 | 8914823.4 | 2.83105 | 7628411.6 | 2.83105 | 2998961.9 | 2.83105 | 1206060.5
| 437 | 75.6886 | 437 | 80.0673 | 437 | 86.4707 | 437 | 86.8047 | 437 | 75.2889 | 437 | 76.2627 | 437 | 85.8318 | 437 | 85.5316 | 437 | 69.1187 | 437 | 72.911 | 437 | 81.631 | 437 | 85.5334 | 2.83753 | 5099501.9 | 2.83753 | 3767064.6 | 2.83753 | 1552893.1 | 2.83753 | 992752.7 | 2.83753 | 5295218.3 | 2.83753 | 5597681.8 | 2.83753 | 1715382.7 | 2.83753 | 1210879.8 | 2.83753 | 8966202.6 | 2.83753 | 7608470.2 | 2.83753 | 3027262.6 | 2.83753 | 1210553.7
| 436 | 75.5976 | 436 | 79.9713 | 436 | 86.412 | 436 | 86.7373 | 436 | 75.194 | 436 | 76.012 | 436 | 85.8095 | 436 | 85.5548 | 436 | 69.1643 | 436 | 72.929 | 436 | 81.5984 | 436 | 85.5426 | 2.84404 | 5167268.0 | 2.84404 | 3825321.3 | 2.84404 | 1574634.1 | 2.84404 | 1008290.6 | 2.84404 | 5366917.5 | 2.84404 | 5760877.9 | 2.84404 | 1729127.2 | 2.84404 | 1212222.4 | 2.84404 | 8975240.0 | 2.84404 | 7631472.1 | 2.84404 | 3053147.2 | 2.84404 | 1214439.6
| 435 | 75.4797 | 435 | 80.0129 | 435 | 86.2737 | 435 | 86.6184 | 435 | 75.2344 | 435 | 75.8918 | 435 | 85.8275 | 435 | 85.5436 | 435 | 69.0707 | 435 | 72.7951 | 435 | 81.4711 | 435 | 85.5011 | 2.85057 | 5249139.5 | 2.85057 | 3825066.3 | 2.85057 | 1616771.4 | 2.85057 | 1032556.7 | 2.85057 | 5371324.6 | 2.85057 | 5854374.0 | 2.85057 | 1732328.2 | 2.85057 | 1219847.0 | 2.85057 | 9082911.8 | 2.85057 | 7756120.0 | 2.85057 | 3114478.4 | 2.85057 | 1227623.9
| 434 | 75.3871 | 434 | 80.1378 | 434 | 86.1836 | 434 | 86.6489 | 434 | 75.1677 | 434 | 75.7437 | 434 | 85.869 | 434 | 85.4791 | 434 | 68.9983 | 434 | 72.5832 | 434 | 81.3888 | 434 | 85.4174 | 2.85714 | 5319481.5 | 2.85714 | 3789141.5 | 2.85714 | 1647301.5 | 2.85714 | 1032242.5 | 2.85714 | 5429796.6 | 2.85714 | 5964970.5 | 2.85714 | 1729328.5 | 2.85714 | 1237343.3 | 2.85714 | 9176612.5 | 2.85714 | 7935634.9 | 2.85714 | 3159786.7 | 2.85714 | 1248758.5
| 433 | 75.3219 | 433 | 80.3673 | 433 | 86.191 | 433 | 86.6166 | 433 | 75.0538 | 433 | 75.7182 | 433 | 85.8548 | 433 | 85.4316 | 433 | 68.9483 | 433 | 72.4163 | 433 | 81.2952 | 433 | 85.4462 | 2.86374 | 5376862.2 | 2.86374 | 3708970.5 | 2.86374 | 1653008.4 | 2.86374 | 1042418.9 | 2.86374 | 5513017.1 | 2.86374 | 6007089.2 | 2.86374 | 1741099.3 | 2.86374 | 1251888.4 | 2.86374 | 9255101.5 | 2.86374 | 8087292.4 | 2.86374 | 3209973.0 | 2.86374 | 1249172.5
| 432 | 75.3001 | 432 | 80.4568 | 432 | 86.122 | 432 | 86.5583 | 432 | 74.9819 | 432 | 75.7944 | 432 | 85.8419 | 432 | 85.4086 | 432 | 68.9036 | 432 | 72.3922 | 432 | 81.3251 | 432 | 85.4314 | 2.87037 | 5412824.3 | 2.87037 | 3688307.7 | 2.87037 | 1678617.9 | 2.87037 | 1057088.8 | 2.87037 | 5575628.3 | 2.87037 | 5991363.6 | 2.87037 | 1752617.8 | 2.87037 | 1261996.0 | 2.87037 | 9330462.5 | 2.87037 | 8141544.3 | 2.87037 | 3213408.3 | 2.87037 | 1257728.2
| 431 | 75.2695 | 431 | 80.3841 | 431 | 86.1313 | 431 | 86.5161 | 431 | 74.9711 | 431 | 76.0044 | 431 | 85.8226 | 431 | 85.4024 | 431 | 68.8921 | 431 | 72.4223 | 431 | 81.372 | 431 | 85.4075 | 2.87703 | 5453564.7 | 2.87703 | 3736315.8 | 2.87703 | 1683979.5 | 2.87703 | 1069187.2 | 2.87703 | 5607137.5 | 2.87703 | 5899615.3 | 2.87703 | 1765950.7 | 2.87703 | 1269026.3 | 2.87703 | 9382212.9 | 2.87703 | 8158332.3 | 2.87703 | 3210354.4 | 2.87703 | 1268066.0
| 430 | 75.2581 | 430 | 80.2391 | 430 | 86.1455 | 430 | 86.4869 | 430 | 74.9497 | 430 | 76.1175 | 430 | 85.7489 | 430 | 85.3806 | 430 | 68.8839 | 430 | 72.5213 | 430 | 81.3777 | 430 | 85.4063 | 2.88372 | 5484803.5 | 2.88372 | 3816046.4 | 2.88372 | 1688087.0 | 2.88372 | 1079178.7 | 2.88372 | 5644418.6 | 2.88372 | 5863019.0 | 2.88372 | 1794169.1 | 2.88372 | 1279064.3 | 2.88372 | 9431924.9 | 2.88372 | 8127066.5 | 2.88372 | 3223112.0 | 2.88372 | 1274197.8
| 429 | 75.2057 | 429 | 80.0888 | 429 | 86.1642 | 429 | 86.5358 | 429 | 74.9824 | 429 | 76.1828 | 429 | 85.7308 | 429 | 85.3861 | 429 | 68.839 | 429 | 72.6641 | 429 | 81.3021 | 429 | 85.347 | 2.89044 | 5537441.7 | 2.89044 | 3899435.0 | 2.89044 | 1691032.9 | 2.89044 | 1075789.4 | 2.89044 | 5653619.9 | 2.89044 | 5853423.4 | 2.89044 | 1807496.6 | 2.89044 | 1283987.0 | 2.89044 | 9509128.6 | 2.89044 | 8065322.6 | 2.89044 | 3267431.7 | 2.89044 | 1291442.7
| 428 | 75.1263 | 428 | 79.8284 | 428 | 86.0907 | 428 | 86.465 | 428 | 74.9135 | 428 | 76.0318 | 428 | 85.6677 | 428 | 85.3658 | 428 | 68.789 | 428 | 72.6893 | 428 | 81.2003 | 428 | 85.2623 | 2.8972 | 5604672.7 | 2.8972 | 4033445.9 | 2.8972 | 1718472.2 | 2.8972 | 1093091.7 | 2.8972 | 5716399.9 | 2.8972 | 5966902.2 | 2.8972 | 1833363.7 | 2.8972 | 1293879.8 | 2.8972 | 9590832.6 | 2.8972 | 8085466.9 | 2.8972 | 3322577.0 | 2.8972 | 1313797.2
| 427 | 75.0415 | 427 | 79.7363 | 427 | 86.0114 | 427 | 86.3615 | 427 | 74.8016 | 427 | 75.791 | 427 | 85.6451 | 427 | 85.3034 | 427 | 68.6837 | 427 | 72.6227 | 427 | 81.0765 | 427 | 85.2781 | 2.90398 | 5675515.6 | 2.90398 | 4093995.0 | 2.90398 | 1747843.2 | 2.90398 | 1116381.4 | 2.90398 | 5802806.4 | 2.90398 | 6134483.5 | 2.90398 | 1848249.5 | 2.90398 | 1311990.5 | 2.90398 | 9714880.4 | 2.90398 | 8170138.1 | 2.90398 | 3387252.0 | 2.90398 | 1316891.7
| 426 | 74.9481 | 426 | 79.8041 | 426 | 85.9682 | 426 | 86.3453 | 426 | 74.6483 | 426 | 75.6325 | 426 | 85.6032 | 426 | 85.2447 | 426 | 68.7068 | 426 | 72.5752 | 426 | 81.0892 | 426 | 85.3528 | 2.9108 | 5751766.2 | 2.9108 | 4082418.9 | 2.9108 | 1767787.2 | 2.9108 | 1124500.7 | 2.9108 | 5912765.3 | 2.9108 | 6256765.5 | 2.9108 | 1868683.634 | 2.9108 | 1329598.7 | 2.9108 | 9743077.4 | 2.9108 | 8242152.9 | 2.9108 | 3398093.2 | 2.9108 | 1308572.9
| 425 | 74.8524 | 425 | 79.9614 | 425 | 85.9166 | 425 | 86.2867 | 425 | 74.6183 | 425 | 75.5425 | 425 | 85.6851 | 425 | 85.254 | 425 | 68.6558 | 425 | 72.474 | 425 | 81.0395 | 425 | 85.2643 | 2.91765 | 5830187.5 | 2.91765 | 4030361.8 | 2.91765 | 1790250.2 | 2.91765 | 1140271.6 | 2.91765 | 5956968.3 | 2.91765 | 6339958.3 | 2.91765 | 1854459.0 | 2.91765 | 1334038.0 | 2.91765 | 9827753.7 | 2.91765 | 8353238.812 | 2.91765 | 3434103.2 | 2.91765 | 1332018.3
| 424 | 74.9264 | 424 | 80.1252 | 424 | 85.8893 | 424 | 86.3008 | 424 | 74.6539 | 424 | 75.5979 | 424 | 85.6892 | 424 | 85.2698 | 424 | 68.6183 | 424 | 72.3793 | 424 | 81.0806 | 424 | 85.2887 | 2.92453 | 5817822.7 | 2.92453 | 3975622.8 | 2.92453 | 1806244.4 | 2.92453 | 1143119.7 | 2.92453 | 5965615.3 | 2.92453 | 6336643.8 | 2.92453 | 1862062.8 | 2.92453 | 1337226.0 | 2.92453 | 9902877.2 | 2.92453 | 8460997.6 | 2.92453 | 3433698.4 | 2.92453 | 1333509.0
| 423 | 74.8973 | 423 | 80.1481 | 423 | 85.8642 | 423 | 86.2836 | 423 | 74.6391 | 423 | 75.725 | 423 | 85.6707 | 423 | 85.2585 | 423 | 68.5853 | 423 | 72.3041 | 423 | 81.0666 | 423 | 85.2985 | 2.93144 | 5861105.5 | 2.93144 | 3984146.0 | 2.93144 | 1821775.5 | 2.93144 | 1151640.7 | 2.93144 | 6001988.7 | 2.93144 | 6290405.8 | 2.93144 | 1876112.1 | 2.93144 | 1345791.9 | 2.93144 | 9975188.1 | 2.93144 | 8555813.1 | 2.93144 | 3455636.0 | 2.93144 | 1337887.3
| 422 | 74.8261 | 422 | 80.0805 | 422 | 85.7667 | 422 | 86.2335 | 422 | 74.4635 | 422 | 75.8332 | 422 | 85.5455 | 422 | 85.1944 | 422 | 68.5357 | 422 | 72.303 | 422 | 81.0477 | 422 | 85.228 | 2.93839 | 5927733.3 | 2.93839 | 4033636.0 | 2.93839 | 1857812.9 | 2.93839 | 1166233.9 | 2.93839 | 6127980.6 | 2.93839 | 6255511.7 | 2.93839 | 1920832.578 | 2.93839 | 1364961.3 | 2.93839 | 10061000 | 2.93839 | 8597216.6 | 2.93839 | 3479751.0 | 2.93839 | 1358251.6
| 421 | 74.6983 | 421 | 79.8881 | 421 | 85.7212 | 421 | 86.1918 | 421 | 74.3616 | 421 | 75.9114 | 421 | 85.4707 | 421 | 85.1902 | 421 | 68.4828 | 421 | 72.4051 | 421 | 80.9854 | 421 | 85.161 | 2.94537 | 6026348.1 | 2.94537 | 4141070.1 | 2.94537 | 1879574.1 | 2.94537 | 1179446.6 | 2.94537 | 6214449.3 | 2.94537 | 6238516.5 | 2.94537 | 1951656.8 | 2.94537 | 1372297.4 | 2.94537 | 10150200 | 2.94537 | 8563098.1 | 2.94537 | 3521937.8 | 2.94537 | 1378174.0
| 420 | 74.6286 | 420 | 79.6268 | 420 | 85.6794 | 420 | 86.1134 | 420 | 74.3192 | 420 | 75.8632 | 420 | 85.4129 | 420 | 85.2182 | 420 | 68.3697 | 420 | 72.5362 | 420 | 80.8896 | 420 | 85.1702 | 2.95238 | 6093895.4 | 2.95238 | 4283114.9 | 2.95238 | 1900511.3 | 2.95238 | 1199629.2 | 2.95238 | 6268144.483 | 2.95238 | 6297184.0 | 2.95238 | 1977897.1 | 2.95238 | 1373191.8 | 2.95238 | 10287900 | 2.95238 | 8507786.5 | 2.95238 | 3578560.8 | 2.95238 | 1382882.6
| 419 | 74.5121 | 419 | 79.5465 | 419 | 85.6302 | 419 | 86.098 | 419 | 74.1815 | 419 | 75.6481 | 419 | 85.3012 | 419 | 85.1508 | 419 | 68.2901 | 419 | 72.4985 | 419 | 80.8127 | 419 | 85.1136 | 2.95943 | 6188567.5 | 2.95943 | 4341787.5 | 2.95943 | 1923813.7 | 2.95943 | 1208247.8 | 2.95943 | 6377052.0 | 2.95943 | 6458019.9 | 2.95943 | 2020474.7 | 2.95943 | 1393438.0 | 2.95943 | 10400500 | 2.95943 | 8576149.3 | 2.95943 | 3627985.6 | 2.95943 | 1401024.1
| 418 | 74.3897 | 418 | 79.5121 | 418 | 85.553 | 418 | 86.091 | 418 | 74.2215 | 418 | 75.5464 | 418 | 85.3552 | 418 | 85.0905 | 418 | 68.2124 | 418 | 72.3972 | 418 | 80.7634 | 418 | 85.175 | 2.96651 | 6287902.2 | 2.96651 | 4379094.9 | 2.96651 | 1955572.7 | 2.96651 | 1215355.1 | 2.96651 | 6384490.2 | 2.96651 | 6551666.9 | 2.96651 | 2014023.1 | 2.96651 | 1412480.9 | 2.96651 | 10512800 | 2.96651 | 8692326.2 | 2.96651 | 3666279.3 | 2.96651 | 1395167.4
| 417 | 74.3369 | 417 | 79.5924 | 417 | 85.4196 | 417 | 85.9764 | 417 | 74.1338 | 417 | 75.3755 | 417 | 85.3359 | 417 | 85.0278 | 417 | 68.1212 | 417 | 72.2419 | 417 | 80.6538 | 417 | 85.0813 | 2.97362 | 6348458.6 | 2.97362 | 4361462.1 | 2.97362 | 2004462.6 | 2.97362 | 1243010.6 | 2.97362 | 6466132.4 | 2.97362 | 6689889.9 | 2.97362 | 2029478.5 | 2.97362 | 1432252.6 | 2.97362 | 10637300 | 2.97362 | 8850585.3 | 2.97362 | 3730864.1 | 2.97362 | 1421165.1
| 416 | 74.2445 | 416 | 79.6656 | 416 | 85.2838 | 416 | 85.858 | 416 | 74.073 | 416 | 75.2881 | 416 | 85.3123 | 416 | 84.977 | 416 | 68.058 | 416 | 72.0502 | 416 | 80.5421 | 416 | 84.9918 | 2.98077 | 6432635.2 | 2.98077 | 4347227.1 | 2.98077 | 2054985.0 | 2.98077 | 1271880.4 | 2.98077 | 6532928.0 | 2.98077 | 6777382.0 | 2.98077 | 2046367.4 | 2.98077 | 1449771.9 | 2.98077 | 10740200 | 2.98077 | 9039130.7 | 2.98077 | 3797307.1 | 2.98077 | 1446671.7
| 415 | 74.17 | 415 | 79.7893 | 415 | 85.2624 | 415 | 85.9176 | 415 | 73.9653 | 415 | 75.3326 | 415 | 85.2013 | 415 | 84.8821 | 415 | 68.0661 | 415 | 71.9668 | 415 | 80.6167 | 415 | 84.9239 | 2.98795 | 6507326.4 | 2.98795 | 4308780.6 | 2.98795 | 2071416.3 | 2.98795 | 1266411.1 | 2.98795 | 6628255.4 | 2.98795 | 6781759.8 | 2.98795 | 2090085.4 | 2.98795 | 1476834.5 | 2.98795 | 10785400 | 2.98795 | 9147040.3 | 2.98795 | 3783050.0 | 2.98795 | 1467975.9
| 414 | 74.0277 | 414 | 79.6978 | 414 | 85.1907 | 414 | 85.8778 | 414 | 73.8378 | 414 | 75.4253 | 414 | 85.1899 | 414 | 84.9386 | 414 | 67.884 | 414 | 72.0236 | 414 | 80.6795 | 414 | 84.9349 | 2.99517 | 6623118.6 | 2.99517 | 4373739.6 | 2.99517 | 2103459.0 | 2.99517 | 1280317.6 | 2.99517 | 6736738.3 | 2.99517 | 6755517.8 | 2.99517 | 2103705.5 | 2.99517 | 1471953.1 | 2.99517 | 10989000 | 2.99517 | 9147249.1 | 2.99517 | 3773921.1 | 2.99517 | 1472738.8
| 413 | 73.9958 | 413 | 79.5532 | 413 | 85.14 | 413 | 85.9064 | 413 | 73.7421 | 413 | 75.597 | 413 | 85.2167 | 413 | 84.9257 | 413 | 67.7123 | 413 | 71.9748 | 413 | 80.5429 | 413 | 84.9456 | 3.00242 | 6674321.1 | 3.00242 | 4465568.4 | 3.00242 | 2129388.1 | 3.00242 | 1280903.8 | 3.00242 | 6827417.6 | 3.00242 | 6679252.6 | 3.00242 | 2105616.9 | 3.00242 | 1481843.5 | 3.00242 | 11187100 | 3.00242 | 9229605.6 | 3.00242 | 3852320.5 | 3.00242 | 1477596.9
| 412 | 73.8256 | 412 | 79.3137 | 412 | 85.0462 | 412 | 85.7491 | 412 | 73.5594 | 412 | 75.5249 | 412 | 85.0349 | 412 | 84.8755 | 412 | 67.5707 | 412 | 71.9846 | 412 | 80.4984 | 412 | 84.9986 | 3.00971 | 6809716.2 | 3.00971 | 4606346.4 | 3.00971 | 2169161.4 | 3.00971 | 1318373.8 | 3.00971 | 6972800.9 | 3.00971 | 6757578.9 | 3.00971 | 2172721.8 | 3.00971 | 1499842.1 | 3.00971 | 11362500 | 3.00971 | 9266786.0 | 3.00971 | 3890843.0 | 3.00971 | 1473447.9
| 411 | 73.6846 | 411 | 79.1383 | 411 | 85.0207 | 411 | 85.6432 | 411 | 73.5159 | 411 | 75.3503 | 411 | 84.9619 | 411 | 84.8936 | 411 | 67.4415 | 411 | 72.0477 | 411 | 80.488 | 411 | 84.8847 | 3.01703 | 6929381.6 | 3.01703 | 4717646.0 | 3.01703 | 2187808.3 | 3.01703 | 1346179.4 | 3.01703 | 7033793.9 | 3.01703 | 6902942.5 | 3.01703 | 2206502.9 | 3.01703 | 1503232.6 | 3.01703 | 11529700 | 3.01703 | 9262359.2 | 3.01703 | 3914458.2 | 3.01703 | 1505157.8
| 410 | 73.6426 | 410 | 79.2199 | 410 | 85.0695 | 410 | 85.7207 | 410 | 73.4239 | 410 | 75.2485 | 410 | 84.9969 | 410 | 84.8808 | 410 | 67.3236 | 410 | 72.0279 | 410 | 80.4993 | 410 | 84.8802 | 3.02439 | 6989250.6 | 3.02439 | 4699016.6 | 3.02439 | 2182973.1 | 3.02439 | 1337010.2 | 3.02439 | 7125798.9 | 3.02439 | 7003084.5 | 3.02439 | 2206086.2 | 3.02439 | 1513357.3 | 3.02439 | 11689100 | 3.02439 | 9323209.7 | 3.02439 | 3928490.0 | 3.02439 | 1513487.8
| 409 | 73.5046 | 409 | 79.3899 | 409 | 84.9534 | 409 | 85.6779 | 409 | 73.3698 | 409 | 75.1074 | 409 | 85.1353 | 409 | 84.9562 | 409 | 67.1855 | 409 | 71.9619 | 409 | 80.5472 | 409 | 84.9316 | 3.03178 | 7109851.5 | 3.03178 | 4635515.0 | 3.03178 | 2230871.8 | 3.03178 | 1352280.2 | 3.03178 | 7194898.2 | 3.03178 | 7130571.7 | 3.03178 | 2172732.8 | 3.03178 | 1504336.3 | 3.03178 | 11868600 | 3.03178 | 9421280.5 | 3.03178 | 3926101.9 | 3.03178 | 1509685.4
| 408 | 73.4249 | 408 | 79.4098 | 408 | 84.8558 | 408 | 85.6497 | 408 | 73.1592 | 408 | 75.074 | 408 | 85.0928 | 408 | 84.86 | 408 | 67.0629 | 408 | 71.8853 | 408 | 80.5776 | 408 | 84.9029 | 3.03922 | 7195196.4 | 3.03922 | 4648154.4 | 3.03922 | 2273539.2 | 3.03922 | 1364711.4 | 3.03922 | 7365068.1 | 3.03922 | 7187854.3 | 3.03922 | 2196966.8 | 3.03922 | 1532803.6 | 3.03922 | 12036700 | 3.03922 | 9528908.2 | 3.03922 | 3931619.0 | 3.03922 | 1523380.2
| 407 | 73.2794 | 407 | 79.4303 | 407 | 84.802 | 407 | 85.6502 | 407 | 73.0157 | 407 | 75.1445 | 407 | 85.054 | 407 | 84.7424 | 407 | 66.7827 | 407 | 71.7458 | 407 | 80.421 | 407 | 84.7078 | 3.04668 | 7323754.8 | 3.04668 | 4660570.047 | 3.04668 | 2302406.7 | 3.04668 | 1371322.5 | 3.04668 | 7494590.1 | 3.04668 | 7175999.076 | 3.04668 | 2220268.7 | 3.04668 | 1566478.5 | 3.04668 | 12350700 | 3.04668 | 9688820.6 | 3.04668 | 4022467.0 | 3.04668 | 1574216.2
| 406 | 73.0744 | 406 | 79.3253 | 406 | 84.7485 | 406 | 85.5526 | 406 | 72.8528 | 406 | 75.2856 | 406 | 85.0337 | 406 | 84.7275 | 406 | 66.568 | 406 | 71.6971 | 406 | 80.309 | 406 | 84.7281 | 3.05419 | 7493114.0 | 3.05419 | 4737516.1 | 3.05419 | 2331511.5 | 3.05419 | 1398448.2 | 3.05419 | 7638911.4 | 3.05419 | 7117019.7 | 3.05419 | 2237804.3 | 3.05419 | 1577550.5 | 3.05419 | 12610400 | 3.05419 | 9776470.6 | 3.05419 | 4094180.6 | 3.05419 | 1577415.7
| 405 | 72.9148 | 405 | 79.1007 | 405 | 84.5881 | 405 | 85.3903 | 405 | 72.7834 | 405 | 75.3689 | 405 | 84.8841 | 405 | 84.6882 | 405 | 66.3756 | 405 | 71.8025 | 405 | 80.1782 | 405 | 84.661 | 3.06173 | 7635500.4 | 3.06173 | 4878219.9 | 3.06173 | 2396993.0 | 3.06173 | 1439775.3 | 3.06173 | 7722949.8 | 3.06173 | 7096595.4 | 3.06173 | 2297985.1 | 3.06173 | 1594239.0 | 3.06173 | 12853700 | 3.06173 | 9738245.4 | 3.06173 | 4175818.6 | 3.06173 | 1600407.9
| 404 | 72.7994 | 404 | 78.9933 | 404 | 84.5227 | 404 | 85.4099 | 404 | 72.582 | 404 | 75.1489 | 404 | 84.6944 | 404 | 84.577 | 404 | 66.1912 | 404 | 71.8084 | 404 | 80.0576 | 404 | 84.6158 | 3.06931 | 7750493.2 | 3.06931 | 4959385.3 | 3.06931 | 2431188.6 | 3.06931 | 1442709.6 | 3.06931 | 7897213.1 | 3.06931 | 7279984.7 | 3.06931 | 2372860.3 | 3.06931 | 1627574.0 | 3.06931 | 13093300 | 3.06931 | 9781659.7 | 3.06931 | 4253899.3 | 3.06931 | 1618673.4
| 403 | 72.6124 | 403 | 78.8383 | 403 | 84.3797 | 403 | 85.3014 | 403 | 72.3262 | 403 | 74.8911 | 403 | 84.5198 | 403 | 84.4632 | 403 | 65.89 | 403 | 71.6415 | 403 | 79.8742 | 403 | 84.4566 | 3.07692 | 7915725.6 | 3.07692 | 5067401.3 | 3.07692 | 2492724.6 | 3.07692 | 1473345.0 | 3.07692 | 8112293.0 | 3.07692 | 7493216.4 | 3.07692 | 2444266.2 | 3.07692 | 1662061.8 | 3.07692 | 13450900 | 3.07692 | 9968893.5 | 3.07692 | 4363653.6 | 3.07692 | 1663600.5
| 402 | 72.3338 | 402 | 78.7868 | 402 | 84.2126 | 402 | 85.2519 | 402 | 72.1795 | 402 | 74.76 | 402 | 84.5041 | 402 | 84.4515 | 402 | 65.6096 | 402 | 71.4466 | 402 | 79.8576 | 402 | 84.4352 | 3.08458 | 8147415.6 | 3.08458 | 5120673.5 | 3.08458 | 2563959.6 | 3.08458 | 1491516.4 | 3.08458 | 8255207.2 | 3.08458 | 7622084.8 | 3.08458 | 2461871.5 | 3.08458 | 1673083.0 | 3.08458 | 13795700 | 3.08458 | 10182900 | 3.08458 | 4393506.4 | 3.08458 | 1676907.2
| 401 | 72.0943 | 401 | 78.8361 | 401 | 84.0975 | 401 | 85.2851 | 401 | 71.9864 | 401 | 74.6479 | 401 | 84.4813 | 401 | 84.4289 | 401 | 65.2684 | 401 | 71.1892 | 401 | 79.7594 | 401 | 84.2522 | 3.09227 | 8356653.4 | 3.09227 | 5119276.4 | 3.09227 | 2617948.2 | 3.09227 | 1491658.1 | 3.09227 | 8433335.5 | 3.09227 | 7739383.7 | 3.09227 | 2482102.5 | 3.09227 | 1686768.1 | 3.09227 | 14209800 | 3.09227 | 10454600 | 3.09227 | 4463887.7 | 3.09227 | 1728783.7
| 400 | 71.9435 | 400 | 78.8348 | 400 | 83.9802 | 400 | 85.2209 | 400 | 71.9108 | 400 | 74.5495 | 400 | 84.485 | 400 | 84.3887 | 400 | 64.9697 | 400 | 71.0135 | 400 | 79.7979 | 400 | 84.2784 | 3.1 | 8506325.6 | 3.1 | 5145618.4 | 3.1 | 2673633.0 | 3.1 | 1513344.3 | 3.1 | 8529830.0 | 3.1 | 7848466.7 | 3.1 | 2493233.0 | 3.1 | 1704765.7 | 3.1 | 14589600 | 3.1 | 10660300 | 3.1 | 4467109.5 | 3.1 | 1731139.0
| 399 | 71.9018 | 399 | 78.9077 | 399 | 83.9673 | 399 | 85.2105 | 399 | 71.7964 | 399 | 74.6023 | 399 | 84.4385 | 399 | 84.4115 | 399 | 64.6944 | 399 | 70.8722 | 399 | 79.7906 | 399 | 84.1906 | 3.10777 | 8579148.8 | 3.10777 | 5131322.8 | 3.10777 | 2691782.2 | 3.10777 | 1523261.7 | 3.10777 | 8655623.3 | 3.10777 | 7849874.0 | 3.10777 | 2522137.7 | 3.10777 | 1707872.3 | 3.10777 | 14953000 | 3.10777 | 10838900 | 3.10777 | 4493169.8 | 3.10777 | 1761096.5
| 398 | 71.8734 | 398 | 78.8842 | 398 | 83.7525 | 398 | 85.1047 | 398 | 71.7064 | 398 | 74.609 | 398 | 84.3689 | 398 | 84.3585 | 398 | 64.39 | 398 | 70.7673 | 398 | 79.6694 | 398 | 84.1168 | 3.11558 | 8642979.3 | 3.11558 | 5170117.8 | 3.11558 | 2785217.5 | 3.11558 | 1554786.8 | 3.11558 | 8765162.8 | 3.11558 | 7884534.6 | 3.11558 | 2559603.0 | 3.11558 | 1729212.0 | 3.11558 | 15355500 | 3.11558 | 10987400 | 3.11558 | 4576793.4 | 3.11558 | 1788043.0
| 397 | 71.6554 | 397 | 78.6541 | 397 | 83.4131 | 397 | 84.9414 | 397 | 71.6224 | 397 | 74.4573 | 397 | 84.0691 | 397 | 84.1227 | 397 | 63.9717 | 397 | 70.6242 | 397 | 79.5284 | 397 | 83.9772 | 3.12343 | 8847106.2 | 3.12343 | 5324976.3 | 3.12343 | 2928953.3 | 3.12343 | 1600067.2 | 3.12343 | 8871577.6 | 3.12343 | 8034815.0 | 3.12343 | 2681396.5 | 3.12343 | 1795605.0 | 3.12343 | 15893300 | 3.12343 | 11172400 | 3.12343 | 4671858.7 | 3.12343 | 1831742.3
| 396 | 71.2243 | 396 | 78.2253 | 396 | 82.8517 | 396 | 84.7165 | 396 | 71.3334 | 396 | 74.1479 | 396 | 83.6276 | 396 | 83.9182 | 396 | 63.4544 | 396 | 70.2965 | 396 | 79.0579 | 396 | 83.7602 | 3.13131 | 9216735.5 | 3.13131 | 5598373.5 | 3.13131 | 3167067.8 | 3.13131 | 1660830.0 | 3.13131 | 9133777.1 | 3.13131 | 8305076.0 | 3.13131 | 2860983.9 | 3.13131 | 1855854.1 | 3.13131 | 16559600 | 3.13131 | 11531300 | 3.13131 | 4941907.7 | 3.13131 | 1895964.9
| 395 | 70.6785 | 395 | 77.8877 | 395 | 82.2377 | 395 | 84.5121 | 395 | 70.7798 | 395 | 73.7112 | 395 | 83.1571 | 395 | 83.6231 | 395 | 62.8382 | 395 | 70.0029 | 395 | 78.5975 | 395 | 83.4246 | 3.13924 | 9688220.8 | 3.13924 | 5826696.7 | 3.13924 | 3439830.5 | 3.13924 | 1718227.6 | 3.13924 | 9608417.2 | 3.13924 | 8680127.0 | 3.13924 | 3059826.5 | 3.13924 | 1940970.2 | 3.13924 | 17365400 | 3.13924 | 11866600 | 3.13924 | 5216935.0 | 3.13924 | 1992896.2
| 394 | 70.0874 | 394 | 77.7223 | 394 | 81.88 | 394 | 84.4087 | 394 | 70.2971 | 394 | 73.5106 | 394 | 82.8994 | 394 | 83.5201 | 394 | 62.2614 | 394 | 69.7722 | 394 | 78.3403 | 394 | 83.2762 | 3.14721 | 10214500 | 3.14721 | 5956370.2 | 3.14721 | 3613163.0 | 3.14721 | 1752180.1 | 3.14721 | 10043500 | 3.14721 | 8880833.3 | 3.14721 | 3179755.3 | 3.14721 | 1977814.766 | 3.14721 | 18153400 | 3.14721 | 12148700 | 3.14721 | 5387150.0 | 3.14721 | 2042575.4
| 393 | 69.5418 | 393 | 77.6746 | 393 | 81.8531 | 393 | 84.4455 | 393 | 69.7822 | 393 | 73.5091 | 393 | 82.808 | 393 | 83.535 | 393 | 61.6528 | 393 | 69.7543 | 393 | 78.2041 | 393 | 83.2922 | 3.15522 | 10723000 | 3.15522 | 6015922.6 | 3.15522 | 3643521.6 | 3.15522 | 1752062.5 | 3.15522 | 10520200 | 3.15522 | 8927269.7 | 3.15522 | 3233666.5 | 3.15522 | 1983956.5 | 3.15522 | 19010200 | 3.15522 | 12228100 | 3.15522 | 5492069.6 | 3.15522 | 2048675.4
| 392 | 68.8227 | 392 | 77.5895 | 392 | 81.9098 | 392 | 84.4291 | 392 | 69.2282 | 392 | 73.7415 | 392 | 82.9877 | 392 | 83.7416 | 392 | 61.0398 | 392 | 69.977 | 392 | 78.3263 | 392 | 83.4727 | 3.16327 | 11403400 | 3.16327 | 6099241.1 | 3.16327 | 3636850.4 | 3.16327 | 1765061.5 | 3.16327 | 11047600 | 3.16327 | 8789759.8 | 3.16327 | 3175919.2 | 3.16327 | 1939708.2 | 3.16327 | 19905000 | 3.16327 | 12074000 | 3.16327 | 5450233.1 | 3.16327 | 2010665.1
| 391 | 68.2841 | 391 | 77.7341 | 391 | 82.402 | 391 | 84.4857 | 391 | 68.7089 | 391 | 73.8705 | 391 | 83.2979 | 391 | 83.8283 | 391 | 60.3932 | 391 | 70.2903 | 391 | 78.7764 | 391 | 83.8658 | 3.17136 | 11948900 | 3.17136 | 6040838.9 | 3.17136 | 3439277.7 | 3.17136 | 1760080.6 | 3.17136 | 11563500 | 3.17136 | 8733680.3 | 3.17136 | 3065728.2 | 3.17136 | 1926968.4 | 3.17136 | 20879500 | 3.17136 | 11834000 | 3.17136 | 5224168.8 | 3.17136 | 1917209.5
| 390 | 67.8541 | 390 | 77.8992 | 390 | 82.864 | 390 | 84.628 | 390 | 68.2625 | 390 | 74.0079 | 390 | 83.6375 | 390 | 84.0336 | 390 | 59.695 | 390 | 70.5508 | 390 | 79.122 | 390 | 84.0815 | 3.17949 | 12411300 | 3.17949 | 5969996.7 | 3.17949 | 3260114.3 | 3.17949 | 1733974.8 | 3.17949 | 12030200 | 3.17949 | 8671128.9 | 3.17949 | 2945786.8 | 3.17949 | 1883520.0 | 3.17949 | 21965700 | 3.17949 | 11646400 | 3.17949 | 5060050.9 | 3.17949 | 1871199.9
| 389 | 67.2057 | 389 | 77.9253 | 389 | 82.9798 | 389 | 84.7131 | 389 | 67.838 | 389 | 74.1727 | 389 | 83.9022 | 389 | 84.214 | 389 | 58.9284 | 389 | 70.6769 | 389 | 79.2905 | 389 | 84.2073 | 3.18766 | 13100600 | 3.18766 | 5984643.6 | 3.18766 | 3228387.7 | 3.18766 | 1721973.6 | 3.18766 | 12490500 | 3.18766 | 8587428.4 | 3.18766 | 2857151.3 | 3.18766 | 1846825.8 | 3.18766 | 23198900 | 3.18766 | 11586800 | 3.18766 | 4994112.2 | 3.18766 | 1848536.7
| 388 | 66.5253 | 388 | 77.8576 | 388 | 82.9036 | 388 | 84.6207 | 388 | 67.1949 | 388 | 74.0991 | 388 | 83.9602 | 388 | 84.1464 | 388 | 58.0424 | 388 | 70.5746 | 388 | 79.3484 | 388 | 84.0776 | 3.19588 | 13851200 | 3.19588 | 6057530.0 | 3.19588 | 3277087.4 | 3.19588 | 1753708.3 | 3.19588 | 13178800 | 3.19588 | 8689209.3 | 3.19588 | 2849328.2 | 3.19588 | 1873751.7 | 3.19588 | 24673800 | 3.19588 | 11744100 | 3.19588 | 4988356.1 | 3.19588 | 1891552.0
| 387 | 65.7702 | 387 | 77.7814 | 387 | 82.6843 | 387 | 84.529 | 387 | 66.5433 | 387 | 74.005 | 387 | 83.9295 | 387 | 84.128 | 387 | 57.1136 | 387 | 70.4209 | 387 | 79.2703 | 387 | 83.9542 | 3.20413 | 14713600 | 3.20413 | 6136611.0 | 3.20413 | 3387774.3 | 3.20413 | 1785748.3 | 3.20413 | 13904400 | 3.20413 | 8808379.0 | 3.20413 | 2876067.5 | 3.20413 | 1888223.1 | 3.20413 | 26294200 | 3.20413 | 11953000 | 3.20413 | 5056951.1 | 3.20413 | 1933681.2
| 386 | 64.8653 | 386 | 77.7003 | 386 | 82.4168 | 386 | 84.3815 | 386 | 65.825 | 386 | 73.9046 | 386 | 83.8408 | 386 | 84.0289 | 386 | 56.1564 | 386 | 70.2489 | 386 | 79.0477 | 386 | 83.8465 | 3.21244 | 15784200 | 3.21244 | 6219774.5 | 3.21244 | 3522409.7 | 3.21244 | 1832511.0 | 3.21244 | 14731200 | 3.21244 | 8934115.8 | 3.21244 | 2925991.8 | 3.21244 | 1923995.6 | 3.21244 | 28049700 | 3.21244 | 12183200 | 3.21244 | 5206995.3 | 3.21244 | 1972349.7
| 385 | 63.9633 | 385 | 77.5505 | 385 | 82.226 | 385 | 84.2939 | 385 | 65.0291 | 385 | 73.7766 | 385 | 83.5513 | 385 | 83.7977 | 385 | 55.0821 | 385 | 70.1371 | 385 | 78.9192 | 385 | 83.7286 | 3.22078 | 16909500 | 3.22078 | 6348130.5 | 3.22078 | 3626114.4 | 3.22078 | 1864644.7 | 3.22078 | 15681900 | 3.22078 | 9083843.7 | 3.22078 | 3057788.0 | 3.22078 | 1995733.4 | 3.22078 | 30114900 | 3.22078 | 12357300 | 3.22078 | 5306765.6 | 3.22078 | 2014404.7
| 384 | 62.9571 | 384 | 77.2631 | 384 | 82.0267 | 384 | 84.1859 | 384 | 64.1368 | 384 | 73.6601 | 384 | 83.3615 | 384 | 83.7197 | 384 | 53.9678 | 384 | 69.9872 | 384 | 78.7709 | 384 | 83.5693 | 3.22917 | 18225300 | 3.22917 | 6568977.0 | 3.22917 | 3735985.4 | 3.22917 | 1902603.3 | 3.22917 | 16792200 | 3.22917 | 9226360.4 | 3.22917 | 3152023.9 | 3.22917 | 2027334.9 | 3.22917 | 32382400 | 3.22917 | 12572000 | 3.22917 | 5419540.3 | 3.22917 | 2068571.3
| 383 | 61.8716 | 383 | 77.049 | 383 | 81.839 | 383 | 84.1083 | 383 | 63.2537 | 383 | 73.5049 | 383 | 83.2507 | 383 | 83.6814 | 383 | 52.7906 | 383 | 69.8872 | 383 | 78.6033 | 383 | 83.4988 | 3.2376 | 19723700 | 3.2376 | 6746157.2 | 3.2376 | 3842871.3 | 3.2376 | 1933098.0 | 3.2376 | 17950300 | 3.2376 | 9403022.0 | 3.2376 | 3214988.6 | 3.2376 | 2048444.6 | 3.2376 | 34921300 | 3.2376 | 12739200 | 3.2376 | 5545566.1 | 3.2376 | 2098987.6
| 382 | 60.6868 | 382 | 76.9251 | 382 | 81.6479 | 382 | 84.0502 | 382 | 62.2785 | 382 | 73.2599 | 382 | 83.2124 | 382 | 83.6177 | 382 | 51.5182 | 382 | 69.7676 | 382 | 78.4483 | 382 | 83.5094 | 3.24607 | 21456300 | 3.24607 | 6865500.6 | 3.24607 | 3953665.2 | 3.24607 | 1958781.1 | 3.24607 | 19289400 | 3.24607 | 9658473.6 | 3.24607 | 3248088.8 | 3.24607 | 2076824.9 | 3.24607 | 37836900 | 3.24607 | 12928700 | 3.24607 | 5666422.0 | 3.24607 | 2107022.0
| 381 | 59.5413 | 381 | 76.9128 | 381 | 81.601 | 381 | 84.0722 | 381 | 61.1663 | 381 | 73.2015 | 381 | 83.154 | 381 | 83.5946 | 381 | 50.1794 | 381 | 69.5712 | 381 | 78.4816 | 381 | 83.4499 | 3.25459 | 23246400 | 3.25459 | 6910003.6 | 3.25459 | 3997004.8 | 3.25459 | 1963149.7 | 3.25459 | 20894600 | 3.25459 | 9759073.2 | 3.25459 | 3290156.8 | 3.25459 | 2094194.3 | 3.25459 | 41115800 | 3.25459 | 13201000 | 3.25459 | 5676304.8 | 3.25459 | 2134884.6
| 380 | 58.1246 | 380 | 76.7157 | 380 | 81.4147 | 380 | 83.9687 | 380 | 60.0284 | 380 | 73.1775 | 380 | 83.2312 | 380 | 83.5926 | 380 | 48.7805 | 380 | 69.3684 | 380 | 78.5037 | 380 | 83.4746 | 3.26316 | 25590000 | 3.26316 | 7082887.0 | 3.26316 | 4108913.4 | 3.26316 | 2001619.5 | 3.26316 | 22640200 | 3.26316 | 9831140.1 | 3.26316 | 3274304.5 | 3.26316 | 2105793.1 | 3.26316 | 44791400 | 3.26316 | 13485000 | 3.26316 | 5692966.1 | 3.26316 | 2139120.4
| 379 | 56.6694 | 379 | 76.6155 | 379 | 81.3447 | 379 | 83.9554 | 379 | 58.7963 | 379 | 73.0109 | 379 | 83.1959 | 379 | 83.5889 | 379 | 47.3561 | 379 | 69.3648 | 379 | 78.5341 | 379 | 83.4749 | 3.27177 | 28185600 | 3.27177 | 7190703.7 | 3.27177 | 4165257.3 | 3.27177 | 2015846.2 | 3.27177 | 24647200 | 3.27177 | 10027900 | 3.27177 | 3306838.5 | 3.27177 | 2117966.0 | 3.27177 | 48822700 | 3.27177 | 13560100 | 3.27177 | 5704752.0 | 3.27177 | 2150338.0
| 378 | 55.0134 | 378 | 76.4869 | 378 | 81.2249 | 378 | 83.9188 | 378 | 57.4986 | 378 | 73.0202 | 378 | 83.2544 | 378 | 83.7457 | 378 | 45.902 | 378 | 69.3194 | 378 | 78.5725 | 378 | 83.5025 | 3.28042 | 31371500 | 3.28042 | 7320267.4 | 3.28042 | 4247317.0 | 3.28042 | 2036644.3 | 3.28042 | 26904000 | 3.28042 | 10072800 | 3.28042 | 3299003.5 | 3.28042 | 2084900.0 | 3.28042 | 53262400 | 3.28042 | 13680800 | 3.28042 | 5711795.2 | 3.28042 | 2153824.8
| 377 | 53.2808 | 377 | 76.3389 | 377 | 81.1387 | 377 | 83.9003 | 377 | 55.968 | 377 | 72.9716 | 377 | 83.2726 | 377 | 83.8399 | 377 | 44.2603 | 377 | 69.2489 | 377 | 78.6353 | 377 | 83.5447 | 3.28912 | 35006300 | 3.28912 | 7465887.1 | 3.28912 | 4313595.7 | 3.28912 | 2052615.9 | 3.28912 | 29748500 | 3.28912 | 10169300 | 3.28912 | 3308621.6 | 3.28912 | 2069492.3 | 3.28912 | 58671500 | 3.28912 | 13830000 | 3.28912 | 5704151.5 | 3.28912 | 2153147.4
| 376 | 51.5509 | 376 | 76.2076 | 376 | 81.2094 | 376 | 83.8666 | 376 | 54.3486 | 376 | 72.8476 | 376 | 83.2742 | 376 | 83.7875 | 376 | 42.6115 | 376 | 69.1735 | 376 | 78.7736 | 376 | 83.6877 | 3.29787 | 38979400 | 3.29787 | 7601669.4 | 3.29787 | 4300504.2 | 3.29787 | 2073004.8 | 3.29787 | 33009400 | 3.29787 | 10334100 | 3.29787 | 3325545.8 | 3.29787 | 2095300.2 | 3.29787 | 64606500 | 3.29787 | 13986200 | 3.29787 | 5650988.6 | 3.29787 | 2123630.6
| 375 | 49.5857 | 375 | 76.1713 | 375 | 81.1055 | 375 | 83.7255 | 375 | 52.5713 | 375 | 72.7131 | 375 | 83.2206 | 375 | 83.7957 | 375 | 40.8469 | 375 | 69.0488 | 375 | 78.9343 | 375 | 83.7437 | 3.30667 | 43919800 | 3.30667 | 7669090.7 | 3.30667 | 4376820.2 | 3.30667 | 2124157.6 | 3.30667 | 36903400 | 3.30667 | 10510900 | 3.30667 | 3366869.1 | 3.30667 | 2104159.8 | 3.30667 | 71551700 | 3.30667 | 14198900 | 3.30667 | 5584530.1 | 3.30667 | 2118962.3
| 374 | 47.5464 | 374 | 75.9924 | 374 | 80.9722 | 374 | 83.7136 | 374 | 50.7481 | 374 | 72.677 | 374 | 83.2488 | 374 | 83.9134 | 374 | 39.012 | 374 | 68.8942 | 374 | 78.9589 | 374 | 83.63 | 3.31551 | 49600300 | 3.31551 | 7843948.6 | 3.31551 | 4469652.3 | 3.31551 | 2138951.0 | 3.31551 | 41286000 | 3.31551 | 10600100 | 3.31551 | 3372422.0 | 3.31551 | 2081969.3 | 3.31551 | 79509900 | 3.31551 | 14448200 | 3.31551 | 5599652.2 | 3.31551 | 2163062.4
| 373 | 45.4382 | 373 | 75.8071 | 373 | 80.8795 | 373 | 83.7602 | 373 | 48.7768 | 373 | 72.5689 | 373 | 83.2943 | 373 | 83.7555 | 373 | 37.1869 | 373 | 68.9901 | 373 | 79.0858 | 373 | 83.7854 | 3.3244 | 56136100 | 3.3244 | 8026944.4 | 3.3244 | 4542558.9 | 3.3244 | 2136992.5 | 3.3244 | 46498200 | 3.3244 | 10756700 | 3.3244 | 3370349.2 | 3.3244 | 2138346.1 | 3.3244 | 88281500 | 3.3244 | 14417600 | 3.3244 | 5553440.8 | 3.3244 | 2129743.7
| 372 | 43.1233 | 372 | 75.7104 | 372 | 80.8775 | 372 | 83.7077 | 372 | 46.7073 | 372 | 72.5016 | 372 | 83.2528 | 372 | 83.7915 | 372 | 35.1601 | 372 | 68.9144 | 372 | 79.1378 | 372 | 83.8167 | 3.33333 | 64168800 | 3.33333 | 8144710.1 | 3.33333 | 4568078.5 | 3.33333 | 2163727.1 | 3.33333 | 52565200 | 3.33333 | 10877200 | 3.33333 | 3406995.6 | 3.33333 | 2139447.4 | 3.33333 | 99098900 | 3.33333 | 14581000 | 3.33333 | 5552100.3 | 3.33333 | 2132177.6
| 371 | 40.7116 | 371 | 75.493 | 371 | 80.68 | 371 | 83.6202 | 371 | 44.5372 | 371 | 72.4402 | 371 | 83.1936 | 371 | 83.8549 | 371 | 33.0686 | 371 | 68.5879 | 371 | 79.1397 | 371 | 83.7795 | 3.34232 | 73645700 | 3.34232 | 8358801.0 | 3.34232 | 4699164.0 | 3.34232 | 2201068.9 | 3.34232 | 59661000 | 3.34232 | 10993700 | 3.34232 | 3452026.3 | 3.34232 | 2132635.7 | 3.34232 | 111668000 | 3.34232 | 15036100 | 3.34232 | 5580925.6 | 3.34232 | 2154482.0
| 370 | 37.4235 | 370 | 75.082 | 370 | 80.3892 | 370 | 83.4083 | 370 | 41.3723 | 370 | 72.141 | 370 | 83.3158 | 370 | 83.885 | 370 | 30.2987 | 370 | 68.5239 | 370 | 79.2318 | 370 | 84.0093 | 3.35135 | 88572100 | 3.35135 | 8733599.1 | 3.35135 | 4884869.9 | 3.35135 | 2276205.5 | 3.35135 | 71415200 | 3.35135 | 11338800 | 3.35135 | 3415559.5 | 3.35135 | 2135447.5 | 3.35135 | 130725000 | 3.35135 | 15192500 | 3.35135 | 5555481.8 | 3.35135 | 2099611.3
| 369 | 35.0059 | 369 | 74.8564 | 369 | 80.2281 | 369 | 83.4452 | 369 | 39.0474 | 369 | 71.8994 | 369 | 83.2479 | 369 | 83.8033 | 369 | 28.1937 | 369 | 68.1556 | 369 | 79.079 | 369 | 83.7853 | 3.36043 | 101566000 | 3.36043 | 8966372.0 | 3.36043 | 5002064.5 | 3.36043 | 2277414.0 | 3.36043 | 81521900 | 3.36043 | 11635800 | 3.36043 | 3464843.4 | 3.36043 | 2170915.0 | 3.36043 | 147765000 | 3.36043 | 15713600 | 3.36043 | 5678653.0 | 3.36043 | 2176196.6
| 368 | 32.4368 | 368 | 74.5249 | 368 | 79.9328 | 368 | 83.5215 | 368 | 36.5047 | 368 | 71.7222 | 368 | 83.0707 | 368 | 83.8171 | 368 | 26.02 | 368 | 67.8756 | 368 | 78.8678 | 368 | 83.6407 | 3.36957 | 117488000 | 3.36957 | 9293614.4 | 3.36957 | 5199066.4 | 3.36957 | 2266739.3 | 3.36957 | 94123800 | 3.36957 | 11874700 | 3.36957 | 3565144.8 | 3.36957 | 2178663.4 | 3.36957 | 167996000 | 3.36957 | 16140200 | 3.36957 | 5840402.2 | 3.36957 | 2230975.4
| 367 | 29.7882 | 367 | 74.1676 | 367 | 79.6678 | 367 | 83.3324 | 367 | 33.9189 | 367 | 71.471 | 367 | 82.8179 | 367 | 83.744 | 367 | 23.8588 | 367 | 67.7111 | 367 | 78.7972 | 367 | 83.6342 | 3.37875 | 136680000 | 3.37875 | 9652283.8 | 3.37875 | 5383591.2 | 3.37875 | 2336848.4 | 3.37875 | 108940000 | 3.37875 | 12192900 | 3.37875 | 3703374.2 | 3.37875 | 2212259.6 | 3.37875 | 191372000 | 3.37875 | 16432200 | 3.37875 | 5916662.7 | 3.37875 | 2245102.0
| 366 | 27.1999 | 366 | 73.8563 | 366 | 79.3489 | 366 | 83.2745 | 366 | 31.3388 | 366 | 71.2107 | 366 | 82.6308 | 366 | 83.6445 | 366 | 21.6716 | 366 | 67.4051 | 366 | 78.6703 | 366 | 83.536 | 3.38798 | 158832000 | 3.38798 | 9980213.3 | 3.38798 | 5605767.3 | 3.38798 | 2367583.2 | 3.38798 | 126152000 | 3.38798 | 12527500 | 3.38798 | 3813519.1 | 3.38798 | 2254277.2 | 3.38798 | 219106000 | 3.38798 | 16908200 | 3.38798 | 6029786.6 | 3.38798 | 2287163.8
| 365 | 24.5613 | 365 | 73.2872 | 365 | 78.9074 | 365 | 83.1192 | 365 | 28.642 | 365 | 70.8187 | 365 | 82.1535 | 365 | 83.4334 | 365 | 19.4858 | 365 | 67.0075 | 365 | 78.4348 | 365 | 83.2928 | 3.39726 | 185718000 | 3.39726 | 10553800 | 3.39726 | 5911723.0 | 3.39726 | 2429379.5 | 3.39726 | 147281000 | 3.39726 | 13009100 | 3.39726 | 4070835.7 | 3.39726 | 2331242.5 | 3.39726 | 252008000 | 3.39726 | 17514800 | 3.39726 | 6215349.4 | 3.39726 | 2374861.6
| 364 | 21.9633 | 364 | 72.807 | 364 | 78.5218 | 364 | 82.9208 | 364 | 25.8923 | 364 | 70.4221 | 364 | 81.8942 | 364 | 83.3865 | 364 | 17.4056 | 364 | 66.6545 | 364 | 78.1081 | 364 | 83.1163 | 3.40659 | 217664000 | 3.40659 | 11065600 | 3.40659 | 6192632.0 | 3.40659 | 2506299.8 | 3.40659 | 172966000 | 3.40659 | 13510000 | 3.40659 | 4225941.4 | 3.40659 | 2358645.8 | 3.40659 | 289584000 | 3.40659 | 18078900 | 3.40659 | 6466171.5 | 3.40659 | 2443668.1
| 363 | 19.4336 | 363 | 72.3393 | 363 | 78.1689 | 363 | 82.8017 | 363 | 23.2375 | 363 | 70.0133 | 363 | 81.8817 | 363 | 83.284 | 363 | 15.366 | 363 | 66.1818 | 363 | 78.0107 | 363 | 83.047 | 3.41598 | 255629000 | 3.41598 | 11583100 | 3.41598 | 6460959.5 | 3.41598 | 2558958.4 | 3.41598 | 202882000 | 3.41598 | 14039300 | 3.41598 | 4255754.2 | 3.41598 | 2403879.3 | 3.41598 | 334176000 | 3.41598 | 18822100 | 3.41598 | 6567683.0 | 3.41598 | 2479366.2
| 362 | 16.9993 | 362 | 71.7794 | 362 | 77.8146 | 362 | 82.7254 | 362 | 20.6539 | 362 | 69.6379 | 362 | 81.6714 | 362 | 83.2099 | 362 | 13.4339 | 362 | 65.9403 | 362 | 78.0882 | 362 | 83.0572 | 3.42541 | 300758000 | 3.42541 | 12212800 | 3.42541 | 6738568.9 | 3.42541 | 2598316.5 | 3.42541 | 238287000 | 3.42541 | 14546000 | 3.42541 | 4390113.6 | 3.42541 | 2440761.6 | 3.42541 | 385970000 | 3.42541 | 19263000 | 3.42541 | 6551310.0 | 3.42541 | 2489787.8
| 361 | 14.6806 | 361 | 71.1932 | 361 | 77.5704 | 361 | 82.5731 | 361 | 18.0599 | 361 | 69.1428 | 361 | 81.3867 | 361 | 83.1501 | 361 | 11.5764 | 361 | 65.518 | 361 | 77.965 | 361 | 83.131 | 3.4349 | 354553000 | 3.4349 | 12895500 | 3.4349 | 6946829.4 | 3.4349 | 2663753.0 | 3.4349 | 282120000 | 3.4349 | 15209200 | 3.4349 | 4568058.4 | 3.4349 | 2473539.5 | 3.4349 | 447787000 | 3.4349 | 19972200 | 3.4349 | 6672034.6 | 3.4349 | 2479702.4
| 360 | 12.4955 | 360 | 70.7643 | 360 | 77.4804 | 360 | 82.5735 | 360 | 15.6203 | 360 | 68.8068 | 360 | 81.4231 | 360 | 83.1531 | 360 | 9.83429 | 360 | 65.0506 | 360 | 77.9049 | 360 | 83.2659 | 3.44444 | 418934000 | 3.44444 | 13432600 | 3.44444 | 7049480.8 | 3.44444 | 2678436.6 | 3.44444 | 333840000 | 3.44444 | 15700300 | 3.44444 | 4573548.0 | 3.44444 | 2486327.863 | 3.44444 | 520972000 | 3.44444 | 20769100 | 3.44444 | 6750789.0 | 3.44444 | 2449922.9
| 359 | 10.4969 | 359 | 70.332 | 359 | 77.4703 | 359 | 82.6274 | 359 | 13.3266 | 359 | 68.3365 | 359 | 81.4222 | 359 | 83.2023 | 359 | 8.28996 | 359 | 64.8189 | 359 | 77.9733 | 359 | 83.3815 | 3.45404 | 494836000 | 3.45404 | 13990500 | 3.45404 | 7096054.183 | 3.45404 | 2675053.1 | 3.45404 | 395589000 | 3.45404 | 16372400 | 3.45404 | 4599557.6 | 3.45404 | 2484191.9 | 3.45404 | 603894000 | 3.45404 | 21233000 | 3.45404 | 6740812.5 | 3.45404 | 2426404.6
| 358 | 8.72757 | 358 | 69.6136 | 358 | 77.3009 | 358 | 82.6534 | 358 | 11.1992 | 358 | 67.9835 | 358 | 81.4621 | 358 | 83.4441 | 358 | 6.88526 | 358 | 64.4154 | 358 | 78.1795 | 358 | 83.4437 | 3.46369 | 582441000 | 3.46369 | 14901600 | 3.46369 | 7258658.0 | 3.46369 | 2681155.7 | 3.46369 | 469421000 | 3.46369 | 16915000 | 3.46369 | 4603264.4 | 3.46369 | 2419869.4 | 3.46369 | 701204000 | 3.46369 | 21971300 | 3.46369 | 6635381.5 | 3.46369 | 2419997.6
| 357 | 7.10971 | 357 | 68.7426 | 357 | 76.833 | 357 | 82.4535 | 357 | 9.26108 | 357 | 67.4132 | 357 | 81.279 | 357 | 83.4646 | 357 | 5.64029 | 357 | 63.9093 | 357 | 78.181 | 357 | 83.5174 | 3.47339 | 688332000 | 3.47339 | 16045100 | 3.47339 | 7647697.3 | 3.47339 | 2765170.9 | 3.47339 | 557555000 | 3.47339 | 17760600 | 3.47339 | 4731253.8 | 3.47339 | 2426844.3 | 3.47339 | 814174000 | 3.47339 | 22894200 | 3.47339 | 6671566.5 | 3.47339 | 2409891.8
| 356 | 5.68944 | 356 | 67.9645 | 356 | 76.4301 | 356 | 82.2453 | 356 | 7.5049 | 356 | 66.8591 | 356 | 81.0976 | 356 | 83.4554 | 356 | 4.56778 | 356 | 63.361 | 356 | 78.0984 | 356 | 83.5281 | 3.48315 | 813821000 | 3.48315 | 17130400 | 3.48315 | 8000648.6 | 3.48315 | 2854082.9 | 3.48315 | 664167000 | 3.48315 | 18616000 | 3.48315 | 4860994.9 | 3.48315 | 2443475.0 | 3.48315 | 943277000 | 3.48315 | 23917700 | 3.48315 | 6766849.0 | 3.48315 | 2420003.3
| 355 | 4.47987 | 355 | 67.0295 | 355 | 76.0431 | 355 | 82.0065 | 355 | 5.96275 | 355 | 66.128 | 355 | 80.8329 | 355 | 83.3274 | 355 | 3.67875 | 355 | 62.6523 | 355 | 77.9322 | 355 | 83.3762 | 3.49296 | 960583000 | 3.49296 | 18485100 | 3.49296 | 8352553.9 | 3.49296 | 2956214.1 | 3.49296 | 791840000 | 3.49296 | 19757600 | 3.49296 | 5042167.7 | 3.49296 | 2499146.8 | 3.49296 | 1086330000 | 3.49296 | 25253000 | 3.49296 | 6922821.3 | 3.49296 | 2483128.3
| 354 | 3.46144 | 354 | 66.0592 | 354 | 75.7259 | 354 | 82.073 | 354 | 4.61897 | 354 | 65.3738 | 354 | 80.6983 | 354 | 83.3384 | 354 | 2.91675 | 354 | 61.9279 | 354 | 77.8461 | 354 | 83.1877 | 3.50282 | 1133130000 | 3.50282 | 19969500 | 3.50282 | 8658177.5 | 3.50282 | 2948693.2 | 3.50282 | 947088000 | 3.50282 | 20986900 | 3.50282 | 5150433.7 | 3.50282 | 2509649.7 | 3.50282 | 1251430000 | 3.50282 | 26674900 | 3.50282 | 7023857.8 | 3.50282 | 2559740.9
| 353 | 2.62046 | 353 | 65.0124 | 353 | 75.313 | 353 | 82.0278 | 353 | 3.4902 | 353 | 64.4772 | 353 | 80.4543 | 353 | 83.2661 | 353 | 2.31978 | 353 | 61.2293 | 353 | 77.6014 | 353 | 83.2537 | 3.51275 | 1335960000 | 3.51275 | 21660100 | 3.51275 | 9053103.4 | 3.51275 | 2981984.0 | 3.51275 | 1133960000 | 3.51275 | 22499700 | 3.51275 | 5326967.8 | 3.51275 | 2547983.5 | 3.51275 | 1426880000 | 3.51275 | 28111500 | 3.51275 | 7242427.0 | 3.51275 | 2552129.5
| 352 | 1.94964 | 352 | 63.8788 | 352 | 74.8157 | 352 | 81.8902 | 352 | 2.56076 | 352 | 63.4652 | 352 | 80.0351 | 352 | 83.1792 | 352 | 1.83646 | 352 | 60.4323 | 352 | 77.3191 | 352 | 83.2364 | 3.52273 | 1570610000 | 3.52273 | 23599400 | 3.52273 | 9535084.4 | 3.52273 | 3049995.4 | 3.52273 | 1360620000 | 3.52273 | 24288500 | 3.52273 | 5617739.4 | 3.52273 | 2591786.7 | 3.52273 | 1618680000 | 3.52273 | 29801800 | 3.52273 | 7494497.1 | 3.52273 | 2572474.8
| 351 | 1.41984 | 351 | 62.5841 | 351 | 74.3052 | 351 | 81.6197 | 351 | 1.80378 | 351 | 62.4738 | 351 | 79.6238 | 351 | 82.9319 | 351 | 1.46839 | 351 | 59.4057 | 351 | 77.112 | 351 | 83.1532 | 3.53276 | 1844230000 | 3.53276 | 25952300 | 3.53276 | 10047400 | 3.53276 | 3169836.7 | 3.53276 | 1642580000 | 3.53276 | 26148100 | 3.53276 | 5914233.2 | 3.53276 | 2691538.2 | 3.53276 | 1815200000 | 3.53276 | 32045800 | 3.53276 | 7695261.6 | 3.53276 | 2615432.4
| 350 | 1.0154 | 350 | 61.1691 | 350 | 73.8008 | 350 | 81.4795 | 350 | 1.21506 | 350 | 61.4285 | 350 | 79.5473 | 350 | 83.0403 | 350 | 1.20104 | 350 | 58.3485 | 350 | 76.927 | 350 | 82.9262 | 3.54286 | 2158620000 | 3.54286 | 28710300 | 3.54286 | 10573700 | 3.54286 | 3242175.6 | 3.54286 | 1993070000 | 3.54286 | 28218000 | 3.54286 | 5998367.6 | 3.54286 | 2669285.3 | 3.54286 | 2003570000 | 3.54286 | 34490000 | 3.54286 | 7883005.0 | 3.54286 | 2708929.1
| 349 | 0.72235 | 349 | 59.7221 | 349 | 73.1986 | 349 | 81.439 | 349 | 0.75583 | 349 | 60.0161 | 349 | 79.2527 | 349 | 82.8623 | 349 | 1.00055 | 349 | 57.2703 | 349 | 76.6693 | 349 | 82.8634 | 3.55301 | 2505090000 | 3.55301 | 31756300 | 3.55301 | 11215800 | 3.55301 | 3276631.803 | 3.55301 | 2459270000 | 3.55301 | 31154100 | 3.55301 | 6230023.3 | 3.55301 | 2746957.1 | 3.55301 | 2184960000 | 3.55301 | 37131400 | 3.55301 | 8132380.6 | 3.55301 | 2746569.2
| 348 | 0.50898 | 348 | 58.1327 | 348 | 72.5606 | 348 | 81.4622 | 348 | 0.42272 | 348 | 58.7045 | 348 | 78.9623 | 348 | 82.6486 | 348 | 0.85254 | 348 | 56.2194 | 348 | 76.549 | 348 | 83.0007 | 3.56322 | 2890030000 | 3.56322 | 35369100 | 3.56322 | 11922200 | 3.56322 | 3286352.7 | 3.56322 | 3096870000 | 3.56322 | 34104200 | 3.56322 | 6465281.5 | 3.56322 | 2839189.3 | 3.56322 | 2353000000 | 3.56322 | 39868000 | 3.56322 | 8276162.0 | 3.56322 | 2713932.7
| 347 | 0.35574 | 347 | 56.3268 | 347 | 71.8615 | 347 | 81.2977 | 347 | 0.18513 | 347 | 57.3384 | 347 | 78.6078 | 347 | 82.7763 | 347 | 0.75888 | 347 | 54.9693 | 347 | 76.3022 | 347 | 82.8428 | 3.57349 | 3314450000 | 3.57349 | 39832800 | 3.57349 | 12725800 | 3.57349 | 3370816.6 | 3.57349 | 4126730000 | 3.57349 | 37400600 | 3.57349 | 6752707.3 | 3.57349 | 2809496.1 | 3.57349 | 2483590000 | 3.57349 | 43290600 | 3.57349 | 8526318.3 | 3.57349 | 2785675.7
| 346 | 0.24683 | 346 | 54.4268 | 346 | 71.1955 | 346 | 81.0845 | 346 | 0.01627 | 346 | 55.8351 | 346 | 78.137 | 346 | 82.6372 | 346 | 0.68997 | 346 | 53.5038 | 346 | 75.8734 | 346 | 82.6588 | 3.58382 | 3779780000 | 3.58382 | 44996600 | 3.58382 | 13531000 | 3.58382 | 3476869.0 | 3.58382 | 7978960000 | 3.58382 | 41296700 | 3.58382 | 7135038.7 | 3.58382 | 2876266.5 | 3.58382 | 2596350000 | 3.58382 | 47562500 | 3.58382 | 8936771.6 | 3.58382 | 2868388.6
| 345 | 0.18516 | 345 | 52.3899 | 345 | 70.6953 | 345 | 80.902 | 345 | -0.09589 | 345 | 54.2021 | 345 | 77.7669 | 345 | 82.5703 | 345 | 0.6422 | 345 | 51.9718 | 345 | 75.5014 | 345 | 82.6837 | 3.5942 | 4174500000 | 3.5942 | 51111300 | 3.5942 | 14180300 | 3.5942 | 3572618.9 | 3.5942 | -- | 3.5942 | 45875500 | 3.5942 | 7455337.5 | 3.5942 | 2917588.0 | 3.5942 | 2687270000 | 3.5942 | 52386200 | 3.5942 | 9311518.7 | 3.5942 | 2875923.0
| 344 | 0.14491 | 344 | 50.3679 | 344 | 69.9738 | 344 | 80.7703 | 344 | -0.16606 | 344 | 52.5057 | 344 | 77.3892 | 344 | 82.6345 | 344 | 0.61454 | 344 | 50.3851 | 344 | 75.158 | 344 | 82.4096 | 3.60465 | 4532350000 | 3.60465 | 57859600 | 3.60465 | 15119100 | 3.60465 | 3648881.2 | 3.60465 | -- | 3.60465 | 51058300 | 3.60465 | 7791937.9 | 3.60465 | 2910805.8 | 3.60465 | 2750280000 | 3.60465 | 57802000 | 3.60465 | 9672056.9 | 3.60465 | 2994579.2
| 343 | 0.11634 | 343 | 48.3218 | 343 | 69.2865 | 343 | 80.7122 | 343 | -0.21347 | 343 | 50.5303 | 343 | 76.7603 | 343 | 82.4366 | 343 | 0.59924 | 343 | 48.6651 | 343 | 74.6809 | 343 | 82.3758 | 3.61516 | 4870260000 | 3.61516 | 65448600 | 3.61516 | 16059900 | 3.61516 | 3694963.2 | 3.61516 | -- | 3.61516 | 57652400 | 3.61516 | 8344366.6 | 3.61516 | 3001874.4 | 3.61516 | 2793800000 | 3.61516 | 64180700 | 3.61516 | 10167300 | 3.61516 | 3024852.9
| 342 | 0.09606 | 342 | 45.9363 | 342 | 68.4106 | 342 | 80.3075 | 342 | -0.23646 | 342 | 48.4899 | 342 | 76.2676 | 342 | 82.3053 | 342 | 0.59707 | 342 | 46.9077 | 342 | 74.425 | 342 | 82.267 | 3.62573 | 5180530000 | 3.62573 | 75316200 | 3.62573 | 17293600 | 3.62573 | 3893020.8 | 3.62573 | -- | 3.62573 | 65204700 | 3.62573 | 8806911.7 | 3.62573 | 3069500.3 | 3.62573 | 2814140000 | 3.62573 | 71318600 | 3.62573 | 10468700 | 3.62573 | 3084191.1
| 341 | 0.08882 | 341 | 43.5179 | 341 | 67.5673 | 341 | 80.3039 | 341 | -0.25642 | 341 | 46.3641 | 341 | 75.8625 | 341 | 82.1627 | 341 | 0.59431 | 341 | 45.0787 | 341 | 74.048 | 341 | 82.0452 | 3.63636 | 5329100000 | 3.63636 | 86658700 | 3.63636 | 18550400 | 3.63636 | 3917488.3 | 3.63636 | -- | 3.63636 | 73963800 | 3.63636 | 9210346.1 | 3.63636 | 3142762.2 | 3.63636 | 2835800000 | 3.63636 | 79473700 | 3.63636 | 10895400 | 3.63636 | 3188713.8
| 340 | 0.07872 | 340 | 39.0995 | 340 | 65.5213 | 340 | 80.0209 | 340 | -0.26748 | 340 | 42.5607 | 340 | 74.7524 | 340 | 81.845 | 340 | 0.55931 | 340 | 41.9119 | 340 | 73.9744 | 340 | 82.0222 | 3.64706 | 5546300000 | 3.64706 | 111047000 | 3.64706 | 21701500 | 3.64706 | 4068429.0 | 3.64706 | -- | 3.64706 | 91892000 | 3.64706 | 10279700 | 3.64706 | 3287181.4 | 3.64706 | 2920460000 | 3.64706 | 95226600 | 3.64706 | 11032200 | 3.64706 | 3216593.352
| 339 | 0.06973 | 339 | 36.3511 | 339 | 64.4799 | 339 | 79.5449 | 339 | -0.26682 | 339 | 40.1073 | 339 | 74.1202 | 339 | 81.7316 | 339 | 0.5651 | 339 | 39.7685 | 339 | 73.4237 | 339 | 81.6981 | 3.65782 | 5769910000 | 3.65782 | 129715000 | 3.65782 | 23515500 | 3.65782 | 4314497.2 | 3.65782 | -- | 3.65782 | 105731000 | 3.65782 | 10952900 | 3.65782 | 3352529.5 | 3.65782 | 2926060000 | 3.65782 | 107703000 | 3.65782 | 11654400 | 3.65782 | 3366169.6
| 338 | 0.07337 | 338 | 33.6189 | 338 | 63.5031 | 338 | 79.4776 | 338 | -0.27696 | 338 | 37.614 | 338 | 73.3256 | 338 | 81.6405 | 338 | 0.57359 | 338 | 37.3773 | 338 | 73.0152 | 338 | 81.5453 | 3.66864 | 5723250000 | 3.66864 | 151412000 | 3.66864 | 25329200 | 3.66864 | 4372228.3 | 3.66864 | -- | 3.66864 | 121825000 | 3.66864 | 11825100 | 3.66864 | 3409787.5 | 3.66864 | 2926480000 | 3.66864 | 123404000 | 3.66864 | 12150700 | 3.66864 | 3449126.6
| 337 | 0.06787 | 337 | 30.8537 | 337 | 62.2692 | 337 | 79.1527 | 337 | -0.2787 | 337 | 34.8874 | 337 | 72.6776 | 337 | 81.452 | 337 | 0.5658 | 337 | 35.1825 | 337 | 72.4524 | 337 | 81.4835 | 3.67953 | 5882070000 | 3.67953 | 177242000 | 3.67953 | 27729400 | 3.67953 | 4556486.9 | 3.67953 | -- | 3.67953 | 142138000 | 3.67953 | 12585800 | 3.67953 | 3508675.3 | 3.67953 | 2959480000 | 3.67953 | 139873000 | 3.67953 | 12831800 | 3.67953 | 3495462.2
| 336 | 0.06888 | 336 | 28.09 | 336 | 61.0902 | 336 | 78.9851 | 336 | -0.27983 | 336 | 32.25 | 336 | 71.8534 | 336 | 81.1741 | 336 | 0.56559 | 336 | 32.7092 | 336 | 71.8982 | 336 | 81.1287 | 3.69048 | 5893330000 | 3.69048 | 207893000 | 3.69048 | 30191400 | 3.69048 | 4667141.4 | 3.69048 | -- | 3.69048 | 165129000 | 3.69048 | 13582000 | 3.69048 | 3648168.4 | 3.69048 | 2977550000 | 3.69048 | 161029000 | 3.69048 | 13530800 | 3.69048 | 3667765.3
| 335 | 0.06794 | 335 | 25.3573 | 335 | 59.9414 | 335 | 78.873 | 335 | -0.28283 | 335 | 29.4177 | 335 | 70.984 | 335 | 80.8413 | 335 | 0.56561 | 335 | 30.4489 | 335 | 71.5261 | 335 | 80.8985 | 3.70149 | 5951020000 | 3.70149 | 244209000 | 3.70149 | 32756900 | 3.70149 | 4751748.2 | 3.70149 | -- | 3.70149 | 194199000 | 3.70149 | 14688100 | 3.70149 | 3815979.2 | 3.70149 | 2995320000 | 3.70149 | 183417000 | 3.70149 | 14043200 | 3.70149 | 3790640.1
| 334 | 0.06515 | 334 | 22.6582 | 334 | 58.5217 | 334 | 78.7048 | 334 | -0.28239 | 334 | 26.7124 | 334 | 70.0434 | 334 | 80.7472 | 334 | 0.56977 | 334 | 27.9918 | 334 | 70.5941 | 334 | 80.7505 | 3.71257 | 6055630000 | 3.71257 | 287628000 | 3.71257 | 36112300 | 3.71257 | 4866628.7 | 3.71257 | -- | 3.71257 | 227384000 | 3.71257 | 15948800 | 3.71257 | 3881023.4 | 3.71257 | 3004740000 | 3.71257 | 211552000 | 3.71257 | 15255000 | 3.71257 | 3879540.2
| 333 | 0.06168 | 333 | 20.0033 | 333 | 57.2176 | 333 | 78.5011 | 333 | -0.2852 | 333 | 24.1057 | 333 | 69.2617 | 333 | 80.7289 | 333 | 0.56612 | 333 | 25.5957 | 333 | 69.8848 | 333 | 80.5229 | 3.72372 | 6183450000 | 3.72372 | 339975000 | 3.72372 | 39450100 | 3.72372 | 5002442.1 | 3.72372 | -- | 3.72372 | 265722000 | 3.72372 | 17072200 | 3.72372 | 3912648.8 | 3.72372 | 3030350000 | 3.72372 | 243791000 | 3.72372 | 16249700 | 3.72372 | 4006602.7
| 332 | 0.06198 | 332 | 17.4877 | 332 | 55.7358 | 332 | 78.1943 | 332 | -0.28599 | 332 | 21.4311 | 332 | 68.1815 | 332 | 80.3628 | 332 | 0.5737 | 332 | 23.3051 | 332 | 69.2101 | 332 | 80.2705 | 3.73494 | 6212470000 | 3.73494 | 401541000 | 3.73494 | 43506200 | 3.73494 | 5196770.2 | 3.73494 | -- | 3.73494 | 313348000 | 3.73494 | 18676800 | 3.73494 | 4105179.4 | 3.73494 | 3032980000 | 3.73494 | 280169000 | 3.73494 | 17245000 | 3.73494 | 4148451.7
| 331 | 0.05701 | 331 | 15.1053 | 331 | 54.2625 | 331 | 78.1453 | 331 | -0.2884 | 331 | 18.8601 | 331 | 67.1549 | 331 | 80.1682 | 331 | 0.57556 | 331 | 20.9902 | 331 | 68.4165 | 331 | 79.9052 | 3.74622 | 6392380000 | 3.74622 | 474681000 | 3.74622 | 47873200 | 3.74622 | 5254899.2 | 3.74622 | -- | 3.74622 | 369723000 | 3.74622 | 20307900 | 3.74622 | 4222132.3 | 3.74622 | 3047490000 | 3.74622 | 323810000 | 3.74622 | 18453700 | 3.74622 | 4348596.5
| 330 | 0.05576 | 330 | 12.896 | 330 | 52.5643 | 330 | 77.9548 | 330 | -0.28924 | 330 | 16.3927 | 330 | 65.8532 | 330 | 80.0486 | 330 | 0.57455 | 330 | 18.8471 | 330 | 67.5144 | 330 | 79.6884 | 3.75758 | 6469240000 | 3.75758 | 560810000 | 3.75758 | 53304200 | 3.75758 | 5391966.1 | 3.75758 | -- | 3.75758 | 437125000 | 3.75758 | 22489300 | 3.75758 | 4305334.2 | 3.75758 | 3068090000 | 3.75758 | 372274000 | 3.75758 | 19886900 | 3.75758 | 4481606.4
| 329 | 0.05443 | 329 | 10.8213 | 329 | 50.8583 | 329 | 77.4805 | 329 | -0.29411 | 329 | 13.9938 | 329 | 64.4915 | 329 | 79.76 | 329 | 0.56986 | 329 | 16.8083 | 329 | 66.6132 | 329 | 79.4069 | 3.769 | 6550810000 | 3.769 | 664996000 | 3.769 | 59272300 | 3.769 | 5693926.3 | 3.769 | -- | 3.769 | 520113000 | 3.769 | 24946300 | 3.769 | 4473291.7 | 3.769 | 3096580000 | 3.769 | 427693000 | 3.769 | 21400300 | 3.769 | 4650538.9
| 328 | 0.05879 | 328 | 8.98454 | 328 | 49.0509 | 328 | 77.213 | 328 | -0.29542 | 328 | 11.8459 | 328 | 63.2674 | 328 | 79.473 | 328 | 0.56827 | 328 | 14.8917 | 328 | 65.8868 | 328 | 78.9882 | 3.78049 | 6456370000 | 3.78049 | 785674000 | 3.78049 | 66188100 | 3.78049 | 5885055.0 | 3.78049 | -- | 3.78049 | 615726000 | 3.78049 | 27339500 | 3.78049 | 4645231.7 | 3.78049 | 3118860000 | 3.78049 | 490716000 | 3.78049 | 22708800 | 3.78049 | 4895953.8
| 327 | 0.05795 | 327 | 7.3466 | 327 | 47.3006 | 327 | 77.0123 | 327 | -0.296 | 327 | 9.84567 | 327 | 61.8372 | 327 | 79.116 | 327 | 0.57494 | 327 | 13.1455 | 327 | 64.795 | 327 | 78.8491 | 3.79205 | 6521000000 | 3.79205 | 928052000 | 3.79205 | 73560800 | 3.79205 | 6040889.1 | 3.79205 | -- | 3.79205 | 731577000 | 3.79205 | 30323300 | 3.79205 | 4858651.2 | 3.79205 | 3123830000 | 3.79205 | 560511000 | 3.79205 | 24714700 | 3.79205 | 4999838.5
| 326 | 0.05846 | 326 | 5.91967 | 326 | 45.313 | 326 | 76.7763 | 326 | -0.29534 | 326 | 8.0627 | 326 | 60.2269 | 326 | 78.7505 | 326 | 0.56836 | 326 | 11.5505 | 326 | 63.5271 | 326 | 78.5458 | 3.80368 | 6545720000 | 3.80368 | 1094610000 | 3.80368 | 82744200 | 3.80368 | 6221678.6 | 3.80368 | -- | 3.80368 | 868412000 | 3.80368 | 33951200 | 3.80368 | 5083676.1 | 3.80368 | 3157060000 | 3.80368 | 638149000 | 3.80368 | 27183000 | 3.80368 | 5195056.0
| 325 | 0.05216 | 325 | 4.69307 | 325 | 43.2772 | 325 | 76.5061 | 325 | -0.29583 | 325 | 6.52852 | 325 | 58.6463 | 325 | 78.6051 | 325 | 0.55975 | 325 | 10.125 | 325 | 62.1316 | 325 | 78.0749 | 3.81538 | 6789130000 | 3.81538 | 1289710000 | 3.81538 | 93204400 | 3.81538 | 6428161.2 | 3.81538 | -- | 3.81538 | 1026390000 | 3.81538 | 37837900 | 3.81538 | 5194455.0 | 3.81538 | 3195290000 | 3.81538 | 722841000 | 3.81538 | 30094000 | 3.81538 | 5490633.4
| 324 | 0.05295 | 324 | 3.65111 | 324 | 41.2002 | 324 | 75.9861 | 324 | -0.2994 | 324 | 5.20386 | 324 | 56.935 | 324 | 78.3139 | 324 | 0.56864 | 324 | 8.9142 | 324 | 61.07 | 324 | 77.8258 | 3.82716 | 6804230000 | 3.82716 | 1519420000 | 3.82716 | 105118000 | 3.82716 | 6801533.1 | 3.82716 | -- | 3.82716 | 1211510000 | 3.82716 | 42414600 | 3.82716 | 5388971.0 | 3.82716 | 3195530000 | 3.82716 | 810454000 | 3.82716 | 32512800 | 3.82716 | 5668161.2
| 323 | 0.05262 | 323 | 2.78246 | 323 | 39.2793 | 323 | 75.8396 | 323 | -0.30136 | 323 | 4.04752 | 323 | 55.1563 | 323 | 78.0883 | 323 | 0.57281 | 323 | 7.86358 | 323 | 59.756 | 323 | 77.5018 | 3.83901 | 6857700000 | 3.83901 | 1790120000 | 3.83901 | 117467000 | 3.83901 | 6940237.1 | 3.83901 | -- | 3.83901 | 1435120000 | 3.83901 | 47622800 | 3.83901 | 5551133.2 | 3.83901 | 3206280000 | 3.83901 | 902277000 | 3.83901 | 35663900 | 3.83901 | 5894708.7
| 322 | 0.05254 | 322 | 2.086 | 322 | 37.2226 | 322 | 75.6538 | 322 | -0.30177 | 322 | 3.05464 | 322 | 53.3563 | 322 | 77.8219 | 322 | 0.57445 | 322 | 7.0073 | 322 | 58.155 | 322 | 77.1932 | 3.85093 | 6903090000 | 3.85093 | 2102660000 | 3.85093 | 132194000 | 3.85093 | 7107842.1 | 3.85093 | -- | 3.85093 | 1708620000 | 3.85093 | 53412300 | 3.85093 | 5741086.3 | 3.85093 | 3222660000 | 3.85093 | 992078000 | 3.85093 | 39771100 | 3.85093 | 6118535.1
| 321 | 0.0547 | 321 | 1.57148 | 321 | 34.9946 | 321 | 75.323 | 321 | -0.30139 | 321 | 2.27838 | 321 | 51.4785 | 321 | 77.4404 | 321 | 0.5697 | 321 | 6.32251 | 321 | 56.7849 | 321 | 77.1301 | 3.86293 | 6872390000 | 3.86293 | 2436810000 | 3.86293 | 150154000 | 3.86293 | 7378632.3 | 3.86293 | -- | 3.86293 | 2020420000 | 3.86293 | 60051100 | 3.86293 | 6005568.7 | 3.86293 | 3253210000 | 3.86293 | 1077000000 | 3.86293 | 43617100 | 3.86293 | 6195677.1
| 320 | 0.0535 | 320 | 1.16728 | 320 | 32.971 | 320 | 75.0406 | 320 | -0.3011 | 320 | 1.67611 | 320 | 49.7019 | 320 | 77.0963 | 320 | 0.57962 | 320 | 5.77358 | 320 | 55.3151 | 320 | 76.8423 | 3.875 | 6956160000 | 3.875 | 2815740000 | 3.875 | 168723000 | 3.875 | 7622955.6 | 3.875 | -- | 3.875 | 2376540000 | 3.875 | 66988400 | 3.875 | 6255525.1 | 3.875 | 3251730000 | 3.875 | 1156210000 | 3.875 | 48052200 | 3.875 | 6415256.8
| 319 | 0.04676 | 319 | 0.84856 | 319 | 30.9031 | 319 | 74.8694 | 319 | -0.3039 | 319 | 1.2022 | 319 | 47.8424 | 319 | 76.8701 | 319 | 0.57987 | 319 | 5.32957 | 319 | 53.8454 | 319 | 76.3592 | 3.88715 | 7252240000 | 3.88715 | 3254020000 | 3.88715 | 190184000 | 3.88715 | 7793342.569 | 3.88715 | -- | 3.88715 | 2796020000 | 3.88715 | 74962600 | 3.88715 | 6437824.0 | 3.88715 | 3271620000 | 3.88715 | 1229680000 | 3.88715 | 52852100 | 3.88715 | 6768361.9
| 318 | 0.04748 | 318 | 0.62066 | 318 | 28.8227 | 318 | 74.6673 | 318 | -0.3036 | 318 | 0.83745 | 318 | 45.9464 | 318 | 76.5629 | 318 | 0.57789 | 318 | 5.0324 | 318 | 52.2722 | 318 | 76.2159 | 3.89937 | 7269080000 | 3.89937 | 3718050000 | 3.89937 | 214773000 | 3.89937 | 7989603.6 | 3.89937 | -- | 3.89937 | 3292630000 | 3.89937 | 83936600 | 3.89937 | 6677114.0 | 3.89937 | 3296590000 | 3.89937 | 1286330000 | 3.89937 | 58402100 | 3.89937 | 6906195.0
| 317 | 0.04621 | 317 | 0.45606 | 317 | 26.6736 | 317 | 74.4292 | 317 | -0.30037 | 317 | 0.57352 | 317 | 44.0873 | 317 | 76.3198 | 317 | 0.57602 | 317 | 4.79335 | 317 | 50.6926 | 317 | 75.9495 | 3.91167 | 7366930000 | 3.91167 | 4209060000 | 3.91167 | 243894000 | 3.91167 | 8216860.4 | 3.91167 | -- | 3.91167 | 3858770000 | 3.91167 | 93677400 | 3.91167 | 6880292.2 | 3.91167 | 3321580000 | 3.91167 | 1336950000 | 3.91167 | 64462500 | 3.91167 | 7130185.0
| 316 | 0.047 | 316 | 0.35112 | 316 | 24.6195 | 316 | 74.213 | 316 | -0.30494 | 316 | 0.37517 | 316 | 42.0267 | 316 | 75.9836 | 316 | 0.58188 | 316 | 4.61465 | 316 | 49.1014 | 316 | 75.6709 | 3.92405 | 7380860000 | 3.92405 | 4656650000 | 3.92405 | 276109000 | 3.92405 | 8432653.3 | 3.92405 | -- | 3.92405 | 4548140000 | 3.92405 | 105613000 | 3.92405 | 7151987.2 | 3.92405 | 3329540000 | 3.92405 | 1379290000 | 3.92405 | 71104600 | 3.92405 | 7368370.8
| 315 | 0.04862 | 315 | 0.27554 | 315 | 22.4827 | 315 | 73.698 | 315 | -0.30554 | 315 | 0.25235 | 315 | 40.0005 | 315 | 75.7274 | 315 | 0.57525 | 315 | 4.48114 | 315 | 47.1983 | 315 | 75.3059 | 3.93651 | 7362290000 | 3.93651 | 5096860000 | 3.93651 | 315029000 | 3.93651 | 8887214.1 | 3.93651 | -- | 3.93651 | 5250050000 | 3.93651 | 118747000 | 3.93651 | 7375575.5 | 3.93651 | 3365660000 | 3.93651 | 1414690000 | 3.93651 | 79731300 | 3.93651 | 7674683.2
| 314 | 0.04852 | 314 | 0.22409 | 314 | 20.4261 | 314 | 73.3078 | 314 | -0.30569 | 314 | 0.15864 | 314 | 37.912 | 314 | 75.6193 | 314 | 0.57915 | 314 | 4.39632 | 314 | 45.3889 | 314 | 75.1071 | 3.94904 | 7413340000 | 3.94904 | 5495430000 | 3.94904 | 359107000 | 3.94904 | 9257763.0 | 3.94904 | -- | 3.94904 | 6135350000 | 3.94904 | 133901000 | 3.94904 | 7499098.8 | 3.94904 | 3378260000 | 3.94904 | 1441290000 | 3.94904 | 88812700 | 3.94904 | 7868291.1
| 313 | 0.04968 | 313 | 0.18208 | 313 | 18.4039 | 313 | 73.22 | 313 | -0.3065 | 313 | 0.08932 | 313 | 35.8724 | 313 | 75.3979 | 313 | 0.57733 | 313 | 4.33682 | 313 | 43.5703 | 313 | 74.9388 | 3.96166 | 7414520000 | 3.96166 | 5913380000 | 3.96166 | 410404000 | 3.96166 | 9389070.6 | 3.96166 | -- | 3.96166 | 7323940000 | 3.96166 | 150563000 | 3.96166 | 7706294.0 | 3.96166 | 3404030000 | 3.96166 | 1463190000 | 3.96166 | 98874900 | 3.96166 | 8043247.6
| 312 | 0.04862 | 312 | 0.15995 | 312 | 16.4517 | 312 | 72.9012 | 312 | -0.30288 | 312 | 0.04613 | 312 | 33.8575 | 312 | 75.0072 | 312 | 0.57719 | 312 | 4.30992 | 312 | 41.7777 | 312 | 74.66 | 3.97436 | 7504370000 | 3.97436 | 6198430000 | 3.97436 | 469578000 | 3.97436 | 9715768.1 | 3.97436 | -- | 3.97436 | 8824030000 | 3.97436 | 169100000 | 3.97436 | 8043772.9 | 3.97436 | 3426220000 | 3.97436 | 1478430000 | 3.97436 | 109829000 | 3.97436 | 8305407.4
| 311 | 0.04658 | 311 | 0.14909 | 311 | 14.5666 | 311 | 72.65 | 311 | -0.308 | 311 | 0.01567 | 311 | 31.7289 | 311 | 74.6415 | 311 | 0.58608 | 311 | 4.29865 | 311 | 39.9241 | 311 | 74.3739 | 3.98714 | 7637790000 | 3.98714 | 6375270000 | 3.98714 | 538489000 | 3.98714 | 9993092.0 | 3.98714 | -- | 3.98714 | 11552500000 | 3.98714 | 191208000 | 3.98714 | 8373087.8 | 3.98714 | 3427870000 | 3.98714 | 1490440000 | 3.98714 | 122330000 | 3.98714 | 8579993.7
| 310 | 0.04924 | 310 | 0.13345 | 310 | 12.7928 | 310 | 72.3939 | 310 | -0.30769 | 310 | 0.00488 | 310 | 29.7227 | 310 | 74.3456 | 310 | 0.58323 | 310 | 4.27345 | 310 | 38.0396 | 310 | 74.0134 | 4 | 7576600000 | 4 | 6636930000 | 4 | 617493000 | 4 | 10281200 | 4 | -- | 4 | 14930800000 | 4 | 214967000 | 4 | 8657653.2 | 4 | 3456570000 | 4 | 1505680000 | 4 | 136429000 | 4 | 8921207.1
| 309 | 0.04578 | 309 | 0.1248 | 309 | 11.1144 | 309 | 72.1715 | 309 | -0.30452 | 309 | -0.000798808 | 309 | 27.804 | 309 | 73.9591 | 309 | 0.59201 | 309 | 4.26438 | 309 | 36.1721 | 309 | 73.6415 | 4.01294 | 7772220000 | 4.01294 | 6815790000 | 4.01294 | 709418000 | 4.01294 | 10545900 | 4.01294 | -- | 4.01294 | -- | 4.01294 | 240815000 | 4.01294 | 9022894.2 | 4.01294 | 3458780000 | 4.01294 | 1517480000 | 4.01294 | 151989000 | 4.01294 | 9282175.4
| 308 | 0.04613 | 308 | 0.11616 | 308 | 9.51503 | 308 | 71.7386 | 308 | -0.30649 | 308 | -0.01455 | 308 | 25.9627 | 308 | 73.6644 | 308 | 0.59161 | 308 | 4.26208 | 308 | 34.3843 | 308 | 73.6018 | 4.02597 | 7807270000 | 4.02597 | 7008160000 | 4.02597 | 818598000 | 4.02597 | 11009700 | 4.02597 | -- | 4.02597 | -- | 4.02597 | 269026000 | 4.02597 | 9323569.0 | 4.02597 | 3482190000 | 4.02597 | 1527870000 | 4.02597 | 168608000 | 4.02597 | 9375507.8
| 307 | 0.0488 | 307 | 0.1095 | 307 | 8.10169 | 307 | 71.5504 | 307 | -0.30488 | 307 | -0.02464 | 307 | 24.3359 | 307 | 73.4231 | 307 | 0.59051 | 307 | 4.28215 | 307 | 32.7444 | 307 | 73.4958 | 4.03909 | 7743600000 | 4.03909 | 7177780000 | 4.03909 | 940436000 | 4.03909 | 11257600 | 4.03909 | -- | 4.03909 | -- | 4.03909 | 297392000 | 4.03909 | 9586965.3 | 4.03909 | 3507480000 | 4.03909 | 1533270000 | 4.03909 | 185601000 | 4.03909 | 9525640.0
| 306 | 0.04639 | 306 | 0.10776 | 306 | 6.80376 | 306 | 71.4932 | 306 | -0.30765 | 306 | -0.03132 | 306 | 22.7224 | 306 | 73.1544 | 306 | 0.58333 | 306 | 4.25745 | 306 | 31.0889 | 306 | 73.0881 | 4.05229 | 7897960000 | 4.05229 | 7258800000 | 4.05229 | 1082690000 | 4.05229 | 11385500 | 4.05229 | -- | 4.05229 | -- | 4.05229 | 329105000 | 4.05229 | 9880127.9 | 4.05229 | 3547290000 | 4.05229 | 1548980000 | 4.05229 | 204582000 | 4.05229 | 9937527.1
| 305 | 0.04706 | 305 | 0.10276 | 305 | 5.63772 | 305 | 71.4321 | 305 | -0.30736 | 305 | -0.02719 | 305 | 21.1771 | 305 | 72.9995 | 305 | 0.57868 | 305 | 4.22651 | 305 | 29.5504 | 305 | 72.8973 | 4.06557 | 7920350000 | 4.06557 | 7408270000 | 4.06557 | 1247590000 | 4.06557 | 11518700 | 4.06557 | -- | 4.06557 | -- | 4.06557 | 363505000 | 4.06557 | 10080400 | 4.06557 | 3581710000 | 4.06557 | 1566370000 | 4.06557 | 224206000 | 4.06557 | 10170300
| 304 | 0.05048 | 304 | 0.10174 | 304 | 4.62246 | 304 | 71.0542 | 304 | -0.30887 | 304 | -0.03223 | 304 | 19.9097 | 304 | 72.8082 | 304 | 0.58629 | 304 | 4.26278 | 304 | 28.1289 | 304 | 72.6102 | 4.07895 | 7826910000 | 4.07895 | 7478770000 | 4.07895 | 1435210000 | 4.07895 | 11963100 | 4.07895 | -- | 4.07895 | -- | 4.07895 | 395574000 | 4.07895 | 10316700 | 4.07895 | 3587040000 | 4.07895 | 1568180000 | 4.07895 | 244306000 | 4.07895 | 10494500
| 303 | 0.04715 | 303 | 0.0962 | 303 | 3.73786 | 303 | 70.8224 | 303 | -0.30505 | 303 | -0.03517 | 303 | 18.7105 | 303 | 72.4579 | 303 | 0.58763 | 303 | 4.26118 | 303 | 26.9059 | 303 | 72.592 | 4.09241 | 8021220000 | 4.09241 | 7651110000 | 4.09241 | 1651240000 | 4.09241 | 12273600 | 4.09241 | -- | 4.09241 | -- | 4.09241 | 429432000 | 4.09241 | 10702900 | 4.09241 | 3607550000 | 4.09241 | 1578930000 | 4.09241 | 263461000 | 4.09241 | 10580400
| 302 | 0.04585 | 302 | 0.09536 | 302 | 3.00109 | 302 | 70.758 | 302 | -0.30714 | 302 | -0.0415 | 302 | 17.6094 | 302 | 72.3168 | 302 | 0.5869 | 302 | 4.25001 | 302 | 25.7549 | 302 | 72.3613 | 4.10596 | 8133500000 | 4.10596 | 7721230000 | 4.10596 | 1891670000 | 4.10596 | 12420300 | 4.10596 | -- | 4.10596 | -- | 4.10596 | 464132000 | 4.10596 | 10904700 | 4.10596 | 3633250000 | 4.10596 | 1592050000 | 4.10596 | 283167000 | 4.10596 | 10863400
| 301 | 0.04716 | 301 | 0.08769 | 301 | 2.37613 | 301 | 70.5836 | 301 | -0.31154 | 301 | -0.0475 | 301 | 16.647 | 301 | 72.1714 | 301 | 0.59554 | 301 | 4.25646 | 301 | 24.7593 | 301 | 72.0456 | 4.1196 | 8127720000 | 4.1196 | 7961200000 | 4.1196 | 2166340000 | 4.1196 | 12682000 | 4.1196 | -- | 4.1196 | -- | 4.1196 | 497950000 | 4.1196 | 11114000 | 4.1196 | 3636640000 | 4.1196 | 1601100000 | 4.1196 | 301860000 | 4.1196 | 11233300
| 300 | 0.04709 | 300 | 0.08556 | 300 | 1.84557 | 300 | 70.6584 | 300 | -0.3134 | 300 | -0.04968 | 300 | 15.8121 | 300 | 71.9868 | 300 | 0.59307 | 300 | 4.27888 | 300 | 23.8684 | 300 | 71.7928 | 4.13333 | 8185050000 | 4.13333 | 8070430000 | 4.13333 | 2485470000 | 4.13333 | 12689200 | 4.13333 | -- | 4.13333 | -- | 4.13333 | 530460000 | 4.13333 | 11364700 | 4.13333 | 3666880000 | 4.13333 | 1606430000 | 4.13333 | 320040000 | 4.13333 | 11552100
| 299 | 0.04859 | 299 | 0.0873 | 299 | 1.42187 | 299 | 70.5341 | 299 | -0.31027 | 299 | -0.05978 | 299 | 15.1505 | 299 | 71.886 | 299 | 0.59515 | 299 | 4.2716 | 299 | 23.1681 | 299 | 71.9549 | 4.14716 | 8172510000 | 4.14716 | 8078430000 | 4.14716 | 2839720000 | 4.14716 | 12904000 | 4.14716 | -- | 4.14716 | -- | 4.14716 | 559051000 | 4.14716 | 11538600 | 4.14716 | 3686410000 | 4.14716 | 1618950000 | 4.14716 | 335717000 | 4.14716 | 11471700
| 298 | 0.04736 | 298 | 0.0855 | 298 | 1.07393 | 298 | 70.2844 | 298 | -0.31304 | 298 | -0.05996 | 298 | 14.6065 | 298 | 71.655 | 298 | 0.59589 | 298 | 4.2697 | 298 | 22.4452 | 298 | 71.7528 | 4.16107 | 8282670000 | 4.16107 | 8180690000 | 4.16107 | 3248540000 | 4.16107 | 13256100 | 4.16107 | -- | 4.16107 | -- | 4.16107 | 584832000 | 4.16107 | 11843800 | 4.16107 | 3709370000 | 4.16107 | 1630290000 | 4.16107 | 352785000 | 4.16107 | 11747000
| 297 | 0.04488 | 297 | 0.08292 | 297 | 0.79503 | 297 | 70.1629 | 297 | -0.30963 | 297 | -0.06086 | 297 | 14.2088 | 297 | 71.7142 | 297 | 0.59658 | 297 | 4.27212 | 297 | 21.9953 | 297 | 71.6527 | 4.17508 | 8456230000 | 4.17508 | 8307590000 | 4.17508 | 3718650000 | 4.17508 | 13476800 | 4.17508 | -- | 4.17508 | -- | 4.17508 | 605796000 | 4.17508 | 11864700 | 4.17508 | 3732710000 | 4.17508 | 1640700000 | 4.17508 | 364856000 | 4.17508 | 11926000
| 296 | 0.04908 | 296 | 0.0806 | 296 | 0.59545 | 296 | 70.0406 | 296 | -0.30564 | 296 | -0.05437 | 296 | 13.782 | 296 | 71.3791 | 296 | 0.59531 | 296 | 4.28205 | 296 | 21.538 | 296 | 71.5163 | 4.18919 | 8317350000 | 4.18919 | 8430880000 | 4.18919 | 4204900000 | 4.18919 | 13701900 | 4.18919 | -- | 4.18919 | -- | 4.18919 | 629110000 | 4.18919 | 12283900 | 4.18919 | 3761110000 | 4.18919 | 1649370000 | 4.18919 | 377589000 | 4.18919 | 12144300
| 295 | 0.0514 | 295 | 0.07804 | 295 | 0.44139 | 295 | 70.081 | 295 | -0.3112 | 295 | -0.05779 | 295 | 13.4191 | 295 | 71.0892 | 295 | 0.58807 | 295 | 4.25523 | 295 | 21.1096 | 295 | 71.2495 | 4.20339 | 8272540000 | 4.20339 | 8565120000 | 4.20339 | 4742680000 | 4.20339 | 13750300 | 4.20339 | -- | 4.20339 | -- | 4.20339 | 650554000 | 4.20339 | 12667600 | 4.20339 | 3804770000 | 4.20339 | 1667200000 | 4.20339 | 390168000 | 4.20339 | 12501000
| 294 | 0.04888 | 294 | 0.075 | 294 | 0.32042 | 294 | 70.0553 | 294 | -0.30664 | 294 | -0.06815 | 294 | 13.1641 | 294 | 71.1326 | 294 | 0.58399 | 294 | 4.24865 | 294 | 20.8318 | 294 | 71.1609 | 4.21769 | 8439750000 | 4.21769 | 8719620000 | 4.21769 | 5355700000 | 4.21769 | 13872600 | 4.21769 | -- | 4.21769 | -- | 4.21769 | 667560000 | 4.21769 | 12708400 | 4.21769 | 3841060000 | 4.21769 | 1680210000 | 4.21769 | 399546000 | 4.21769 | 12678700
| 293 | 0.04494 | 293 | 0.0715 | 293 | 0.22914 | 293 | 69.9204 | 293 | -0.30844 | 293 | -0.07303 | 293 | 12.9063 | 293 | 70.9737 | 293 | 0.59264 | 293 | 4.24706 | 293 | 20.5286 | 293 | 71.0342 | 4.23208 | 8685950000 | 4.23208 | 8896060000 | 4.23208 | 6040340000 | 4.23208 | 14119200 | 4.23208 | -- | 4.23208 | -- | 4.23208 | 685300000 | 4.23208 | 12963800 | 4.23208 | 3845260000 | 4.23208 | 1692100000 | 4.23208 | 409833000 | 4.23208 | 12899500
| 292 | 0.04342 | 292 | 0.07095 | 292 | 0.1616 | 292 | 69.7692 | 292 | -0.30724 | 292 | -0.07129 | 292 | 12.7549 | 292 | 70.8502 | 292 | 0.59229 | 292 | 4.25145 | 292 | 20.3539 | 292 | 70.9373 | 4.24658 | 8823630000 | 4.24658 | 8976420000 | 4.24658 | 6800630000 | 4.24658 | 14388600 | 4.24658 | -- | 4.24658 | -- | 4.24658 | 697978000 | 4.24658 | 13185700 | 4.24658 | 3872520000 | 4.24658 | 1702590000 | 4.24658 | 417111000 | 4.24658 | 13091900
| 291 | 0.04726 | 291 | 0.07078 | 291 | 0.11301 | 291 | 69.7854 | 291 | -0.30448 | 291 | -0.0761 | 291 | 12.6413 | 291 | 70.7468 | 291 | 0.59198 | 291 | 4.26504 | 291 | 20.2211 | 291 | 70.8128 | 4.26117 | 8691050000 | 4.26117 | 9044300000 | 4.26117 | 7630620000 | 4.26117 | 14469000 | 4.26117 | -- | 4.26117 | -- | 4.26117 | 708903000 | 4.26117 | 13389300 | 4.26117 | 3899980000 | 4.26117 | 1710850000 | 4.26117 | 423444000 | 4.26117 | 13317200
| 290 | 0.0502 | 290 | 0.06767 | 290 | 0.0791 | 290 | 69.7406 | 290 | -0.30392 | 290 | -0.07577 | 290 | 12.5058 | 290 | 70.6269 | 290 | 0.60331 | 290 | 4.27986 | 290 | 20.0894 | 290 | 70.863 | 4.27586 | 8613430000 | 4.27586 | 9219770000 | 4.27586 | 8512470000 | 4.27586 | 14621000 | 4.27586 | -- | 4.27586 | -- | 4.27586 | 721259000 | 4.27586 | 13614300 | 4.27586 | 3897950000 | 4.27586 | 1718880000 | 4.27586 | 429862000 | 4.27586 | 13354200
| 289 | 0.04704 | 289 | 0.06792 | 289 | 0.05662 | 289 | 69.6044 | 289 | -0.30546 | 289 | -0.07607 | 289 | 12.4356 | 289 | 70.5605 | 289 | 0.59995 | 289 | 4.24817 | 289 | 19.9522 | 289 | 70.7979 | 4.29066 | 8822640000 | 4.29066 | 9274440000 | 4.29066 | 9392700000 | 4.29066 | 14882500 | 4.29066 | -- | 4.29066 | -- | 4.29066 | 730197000 | 4.29066 | 13782900 | 4.29066 | 3933570000 | 4.29066 | 1738970000 | 4.29066 | 436547000 | 4.29066 | 13518700
| 288 | 0.04924 | 288 | 0.06532 | 288 | 0.04338 | 288 | 69.4965 | 288 | -0.30526 | 288 | -0.08313 | 288 | 12.3746 | 288 | 70.6266 | 288 | 0.59772 | 288 | 4.24186 | 288 | 19.8017 | 288 | 70.4792 | 4.30556 | 8778230000 | 4.30556 | 9439190000 | 4.30556 | 10144000000 | 4.30556 | 15114600 | 4.30556 | -- | 4.30556 | -- | 4.30556 | 738750000 | 4.30556 | 13804300 | 4.30556 | 3966700000 | 4.30556 | 1752720000 | 4.30556 | 443723000 | 4.30556 | 13970700
| 287 | 0.0482 | 287 | 0.06318 | 287 | 0.03345 | 287 | 69.5168 | 287 | -0.30574 | 287 | -0.08352 | 287 | 12.2509 | 287 | 70.354 | 287 | 0.59394 | 287 | 4.24633 | 287 | 19.6887 | 287 | 70.3992 | 4.32056 | 8889160000 | 4.32056 | 9591630000 | 4.32056 | 10912000000 | 4.32056 | 15195700 | 4.32056 | -- | 4.32056 | -- | 4.32056 | 751077000 | 4.32056 | 14211600 | 4.32056 | 4004300000 | 4.32056 | 1763780000 | 4.32056 | 449984000 | 4.32056 | 14159700
| 286 | 0.04439 | 286 | 0.05821 | 286 | 0.02861 | 286 | 69.4108 | 286 | -0.30315 | 286 | -0.08768 | 286 | 12.1909 | 286 | 70.3451 | 286 | 0.597 | 286 | 4.24133 | 286 | 19.658 | 286 | 70.3779 | 4.33566 | 9145320000 | 4.33566 | 9874680000 | 4.33566 | 11422600000 | 4.33566 | 15430900 | 4.33566 | -- | 4.33566 | -- | 4.33566 | 759880000 | 4.33566 | 14321400 | 4.33566 | 4024260000 | 4.33566 | 1777460000 | 4.33566 | 454007000 | 4.33566 | 14283500
| 285 | 0.04516 | 285 | 0.06063 | 285 | 0.02265 | 285 | 69.3204 | 285 | -0.30106 | 285 | -0.08416 | 285 | 12.1666 | 285 | 70.3709 | 285 | 0.59727 | 285 | 4.22948 | 285 | 19.5868 | 285 | 70.1806 | 4.35088 | 9168380000 | 4.35088 | 9835620000 | 4.35088 | 12170600000 | 4.35088 | 15650500 | 4.35088 | -- | 4.35088 | -- | 4.35088 | 766674000 | 4.35088 | 14392100 | 4.35088 | 4051830000 | 4.35088 | 1793120000 | 4.35088 | 459241000 | 4.35088 | 14614700
| 284 | 0.044 | 284 | 0.06076 | 284 | 0.01791 | 284 | 69.3544 | 284 | -0.30527 | 284 | -0.08348 | 284 | 12.122 | 284 | 70.3096 | 284 | 0.59005 | 284 | 4.24723 | 284 | 19.542 | 284 | 70.1346 | 4.3662 | 9295700000 | 4.3662 | 9899360000 | 4.3662 | 12951100000 | 4.3662 | 15718700 | 4.3662 | -- | 4.3662 | -- | 4.3662 | 774777000 | 4.3662 | 14565600 | 4.3662 | 4099840000 | 4.3662 | 1801000000 | 4.3662 | 463781000 | 4.3662 | 14772400
| 283 | 0.04547 | 283 | 0.05616 | 283 | 0.01528 | 283 | 69.1483 | 283 | -0.30636 | 283 | -0.07948 | 283 | 12.0798 | 283 | 70.1795 | 283 | 0.58832 | 283 | 4.25367 | 283 | 19.4978 | 283 | 70.0857 | 4.38163 | 9282310000 | 4.38163 | 10182400000 | 4.38163 | 13528600000 | 4.38163 | 16088600 | 4.38163 | -- | 4.38163 | -- | 4.38163 | 782843000 | 4.38163 | 14823400 | 4.38163 | 4133570000 | 4.38163 | 1812010000 | 4.38163 | 468360000 | 4.38163 | 14935500
| 282 | 0.04773 | 282 | 0.05986 | 282 | 0.01645 | 282 | 69.053 | 282 | -0.30611 | 282 | -0.08091 | 282 | 12.0294 | 282 | 70.0248 | 282 | 0.58998 | 282 | 4.24511 | 282 | 19.3969 | 282 | 70.0758 | 4.39716 | 9230750000 | 4.39716 | 10081000000 | 4.39716 | 13395500000 | 4.39716 | 16324200 | 4.39716 | -- | 4.39716 | -- | 4.39716 | 791527000 | 4.39716 | 15115300 | 4.39716 | 4158390000 | 4.39716 | 1827210000 | 4.39716 | 474687000 | 4.39716 | 15053600
| 281 | 0.04618 | 281 | 0.062 | 281 | 0.01444 | 281 | 69.115 | 281 | -0.30568 | 281 | -0.08628 | 281 | 11.9985 | 281 | 69.9634 | 281 | 0.58637 | 281 | 4.25623 | 281 | 19.3232 | 281 | 70.043 | 4.41281 | 9376810000 | 4.41281 | 10056800000 | 4.41281 | 13898300000 | 4.41281 | 16361000 | 4.41281 | -- | 4.41281 | -- | 4.41281 | 799108000 | 4.41281 | 15298100 | 4.41281 | 4198040000 | 4.41281 | 1837190000 | 4.41281 | 480293000 | 4.41281 | 15200900
| 280 | 0.04059 | 280 | 0.06107 | 280 | 0.0137 | 280 | 69.0372 | 280 | -0.30847 | 280 | -0.08709 | 280 | 11.9077 | 280 | 69.7524 | 280 | 0.58637 | 280 | 4.25314 | 280 | 19.273 | 280 | 69.8307 | 4.42857 | 9764220000 | 4.42857 | 10170300000 | 4.42857 | 14164800000 | 4.42857 | 16578700 | 4.42857 | -- | 4.42857 | -- | 4.42857 | 810603000 | 4.42857 | 15669300 | 4.42857 | 4228100000 | 4.42857 | 1851190000 | 4.42857 | 485262000 | 4.42857 | 15571800
| 279 | 0.04151 | 279 | 0.05813 | 279 | 0.00954 | 279 | 69.0043 | 279 | -0.31021 | 279 | -0.09341 | 279 | 11.9111 | 279 | 69.7903 | 279 | 0.58551 | 279 | 4.23342 | 279 | 19.211 | 279 | 69.8672 | 4.44444 | 9778030000 | 4.44444 | 10380200000 | 4.44444 | 15450400000 | 4.44444 | 16740800 | 4.44444 | -- | 4.44444 | -- | 4.44444 | 816206000 | 4.44444 | 15734200 | 4.44444 | 4260890000 | 4.44444 | 1869980000 | 4.44444 | 490662000 | 4.44444 | 15638000
| 278 | 0.04336 | 278 | 0.05267 | 278 | 0.01139 | 278 | 68.9642 | 278 | -0.30937 | 278 | -0.09269 | 278 | 11.8674 | 278 | 69.8096 | 278 | 0.59116 | 278 | 4.24582 | 278 | 19.1727 | 278 | 69.823 | 4.46043 | 9738370000 | 4.46043 | 10733900000 | 4.46043 | 14973200000 | 4.46043 | 16914300 | 4.46043 | -- | 4.46043 | -- | 4.46043 | 824931000 | 4.46043 | 15823300 | 4.46043 | 4275580000 | 4.46043 | 1879970000 | 4.46043 | 495394000 | 4.46043 | 15806400
| 277 | 0.04599 | 277 | 0.05546 | 277 | 0.01034 | 277 | 68.853 | 277 | -0.30891 | 277 | -0.09802 | 277 | 11.8202 | 277 | 69.823 | 277 | 0.58679 | 277 | 4.25762 | 277 | 19.0825 | 277 | 69.668 | 4.47653 | 9659840000 | 4.47653 | 10664000000 | 4.47653 | 15402600000 | 4.47653 | 17185000 | 4.47653 | -- | 4.47653 | -- | 4.47653 | 834008000 | 4.47653 | 15920700 | 4.47653 | 4318980000 | 4.47653 | 1890240000 | 4.47653 | 501831000 | 4.47653 | 16118300
| 276 | 0.04007 | 276 | 0.05855 | 276 | 0.01141 | 276 | 68.8169 | 276 | -0.3092 | 276 | -0.09666 | 276 | 11.7887 | 276 | 69.7274 | 276 | 0.58891 | 276 | 4.23729 | 276 | 19.0197 | 276 | 69.6824 | 4.49275 | 10082300000 | 4.49275 | 10586800000 | 4.49275 | 15183900000 | 4.49275 | 17358400 | 4.49275 | -- | 4.49275 | -- | 4.49275 | 842163000 | 4.49275 | 16158900 | 4.49275 | 4344210000 | 4.49275 | 1909740000 | 4.49275 | 507488000 | 4.49275 | 16216800
| 275 | 0.03791 | 275 | 0.04851 | 275 | 0.0105 | 275 | 68.8352 | 275 | -0.30563 | 275 | -0.09493 | 275 | 11.7553 | 275 | 69.6707 | 275 | 0.59218 | 275 | 4.24122 | 275 | 18.9179 | 275 | 69.7412 | 4.50909 | 10300400000 | 4.50909 | 11209700000 | 4.50909 | 15576300000 | 4.50909 | 17460000 | 4.50909 | -- | 4.50909 | -- | 4.50909 | 850552000 | 4.50909 | 16350100 | 4.50909 | 4366440000 | 4.50909 | 1922530000 | 4.50909 | 514497000 | 4.50909 | 16258700
| 274 | 0.03994 | 274 | 0.04894 | 274 | 0.00913 | 274 | 68.7757 | 274 | -0.31002 | 274 | -0.09778 | 274 | 11.7161 | 274 | 69.5328 | 274 | 0.58691 | 274 | 4.26497 | 274 | 18.891 | 274 | 69.7185 | 4.52555 | 10238700000 | 4.52555 | 11265600000 | 4.52555 | 16173400000 | 4.52555 | 17669200 | 4.52555 | -- | 4.52555 | -- | 4.52555 | 859448000 | 4.52555 | 16650800 | 4.52555 | 4413710000 | 4.52555 | 1929750000 | 4.52555 | 519145000 | 4.52555 | 16407200
| 273 | 0.04122 | 273 | 0.05317 | 273 | 0.01084 | 273 | 68.8121 | 273 | -0.31027 | 273 | -0.10097 | 273 | 11.6935 | 273 | 69.3914 | 273 | 0.58658 | 273 | 4.26419 | 273 | 18.8924 | 273 | 69.7221 | 4.54212 | 10230500000 | 4.54212 | 11102500000 | 4.54212 | 15695400000 | 4.54212 | 17748600 | 4.54212 | -- | 4.54212 | -- | 4.54212 | 867315000 | 4.54212 | 16961400 | 4.54212 | 4447070000 | 4.54212 | 1944140000 | 4.54212 | 522909000 | 4.54212 | 16522900
| 272 | 0.04304 | 272 | 0.05198 | 272 | 0.0113 | 272 | 68.7485 | 272 | -0.30872 | 272 | -0.1011 | 272 | 11.6462 | 272 | 69.5619 | 272 | 0.58611 | 272 | 4.27275 | 272 | 18.7806 | 272 | 69.5034 | 4.55882 | 10192200000 | 4.55882 | 11251800000 | 4.55882 | 15667200000 | 4.55882 | 17967900 | 4.55882 | -- | 4.55882 | -- | 4.55882 | 877008000 | 4.55882 | 16857600 | 4.55882 | 4481230000 | 4.55882 | 1955970000 | 4.55882 | 530520000 | 4.55882 | 16935900
| 271 | 0.04239 | 271 | 0.0549 | 271 | 0.00942 | 271 | 68.4337 | 271 | -0.31244 | 271 | -0.09753 | 271 | 11.6452 | 271 | 69.5735 | 271 | 0.5889 | 271 | 4.23799 | 271 | 18.6829 | 271 | 69.3566 | 4.57565 | 10307700000 | 4.57565 | 11171800000 | 4.57565 | 16420700000 | 4.57565 | 18546900 | 4.57565 | -- | 4.57565 | -- | 4.57565 | 883562000 | 4.57565 | 16966700 | 4.57565 | 4506030000 | 4.57565 | 1980660000 | 4.57565 | 537781000 | 4.57565 | 17260000
| 270 | 0.04348 | 270 | 0.05858 | 270 | 0.01465 | 270 | 68.4216 | 270 | -0.31204 | 270 | -0.10152 | 270 | 11.5796 | 270 | 69.2342 | 270 | 0.59628 | 270 | 4.26247 | 270 | 18.6529 | 270 | 69.3424 | 4.59259 | 10316400000 | 4.59259 | 11061100000 | 4.59259 | 15004100000 | 4.59259 | 18702000 | 4.59259 | -- | 4.59259 | -- | 4.59259 | 894803000 | 4.59259 | 17556400 | 4.59259 | 4517460000 | 4.59259 | 1988090000 | 4.59259 | 542811000 | 4.59259 | 17407500
| 269 | 0.04591 | 269 | 0.05726 | 269 | 0.0167 | 269 | 68.5333 | 269 | -0.30862 | 269 | -0.09965 | 269 | 11.5094 | 269 | 69.1829 | 269 | 0.58627 | 269 | 4.26845 | 269 | 18.6171 | 269 | 69.3295 | 4.60967 | 10248000000 | 4.60967 | 11211600000 | 4.60967 | 14672100000 | 4.60967 | 18679600 | 4.60967 | -- | 4.60967 | -- | 4.60967 | 906560000 | 4.60967 | 17758500 | 4.60967 | 4581260000 | 4.60967 | 2001120000 | 4.60967 | 548106000 | 4.60967 | 17555000
| 268 | 0.04763 | 268 | 0.05931 | 268 | 0.01837 | 268 | 68.5076 | 268 | -0.30577 | 268 | -0.09726 | 268 | 11.504 | 268 | 69.2531 | 268 | 0.58412 | 268 | 4.28314 | 268 | 18.5816 | 268 | 69.3369 | 4.62687 | 10225700000 | 4.62687 | 11189300000 | 4.62687 | 14459100000 | 4.62687 | 18856700 | 4.62687 | -- | 4.62687 | -- | 4.62687 | 913735000 | 4.62687 | 17792900 | 4.62687 | 4622120000 | 4.62687 | 2011690000 | 4.62687 | 553459000 | 4.62687 | 17676000
| 267 | 0.04707 | 267 | 0.05858 | 267 | 0.02217 | 267 | 68.3721 | 267 | -0.30269 | 267 | -0.09154 | 267 | 11.4805 | 267 | 69.1395 | 267 | 0.59675 | 267 | 4.27979 | 267 | 18.5529 | 267 | 69.3444 | 4.64419 | 10334500000 | 4.64419 | 11310800000 | 4.64419 | 13937900000 | 4.64419 | 19197600 | 4.64419 | -- | 4.64419 | -- | 4.64419 | 922334000 | 4.64419 | 18087000 | 4.64419 | 4618150000 | 4.64419 | 2027800000 | 4.64419 | 558637000 | 4.64419 | 17798100
| 266 | 0.0563 | 266 | 0.06709 | 266 | 0.0248 | 266 | 68.2476 | 266 | -0.29176 | 266 | -0.0796 | 266 | 11.4419 | 266 | 69.077 | 266 | 0.60083 | 266 | 4.26351 | 266 | 18.4829 | 266 | 69.1893 | 4.66165 | 9931520000 | 4.66165 | 10984400000 | 4.66165 | 13670300000 | 4.66165 | 19528100 | 4.66165 | -- | 4.66165 | -- | 4.66165 | 932176000 | 4.66165 | 18312700 | 4.66165 | 4640550000 | 4.66165 | 2048020000 | 4.66165 | 565374000 | 4.66165 | 18152200
| 265 | 0.06458 | 265 | 0.06763 | 265 | 0.028 | 265 | 68.3666 | 265 | -0.28654 | 265 | -0.0794 | 265 | 11.4418 | 265 | 69.051 | 265 | 0.611 | 265 | 4.25507 | 265 | 18.454 | 265 | 68.9963 | 4.67925 | 9642650000 | 4.67925 | 11043500000 | 4.67925 | 13375000000 | 4.67925 | 19496700 | 4.67925 | -- | 4.67925 | -- | 4.67925 | 939232000 | 4.67925 | 18488700 | 4.67925 | 4645010000 | 4.67925 | 2066100000 | 4.67925 | 570705000 | 4.67925 | 18567900
| 264 | 0.06858 | 264 | 0.07151 | 264 | 0.03396 | 264 | 68.3148 | 264 | -0.28081 | 264 | -0.07169 | 264 | 11.4577 | 264 | 68.9104 | 264 | 0.61756 | 264 | 4.28805 | 264 | 18.4313 | 264 | 68.9153 | 4.69697 | 9557610000 | 4.69697 | 10957400000 | 4.69697 | 12847900000 | 4.69697 | 19723100 | 4.69697 | -- | 4.69697 | -- | 4.69697 | 945149000 | 4.69697 | 18834700 | 4.69697 | 4660690000 | 4.69697 | 2071610000 | 4.69697 | 575875000 | 4.69697 | 18827500
| 263 | 0.08043 | 263 | 0.08289 | 263 | 0.04881 | 263 | 68.2965 | 263 | -0.26584 | 263 | -0.06483 | 263 | 11.4206 | 263 | 68.8891 | 263 | 0.63321 | 263 | 4.29472 | 263 | 18.3512 | 263 | 68.9125 | 4.71483 | 9213610000 | 4.71483 | 10595500000 | 4.71483 | 11796700000 | 4.71483 | 19901300 | 4.71483 | -- | 4.71483 | -- | 4.71483 | 955203000 | 4.71483 | 19009700 | 4.71483 | 4650090000 | 4.71483 | 2085330000 | 4.71483 | 583255000 | 4.71483 | 18975100
| 262 | 0.09227 | 262 | 0.09665 | 262 | 0.05782 | 262 | 68.2427 | 262 | -0.2568 | 262 | -0.04844 | 262 | 11.3943 | 262 | 68.8631 | 262 | 0.64161 | 262 | 4.30499 | 262 | 18.32 | 262 | 68.881 | 4.73282 | 8929550000 | 4.73282 | 10219200000 | 4.73282 | 11364300000 | 4.73282 | 20136500 | 4.73282 | -- | 4.73282 | -- | 4.73282 | 964555000 | 4.73282 | 19193900 | 4.73282 | 4661290000 | 4.73282 | 2098090000 | 4.73282 | 588897000 | 4.73282 | 19167200
| 261 | 0.10138 | 261 | 0.11121 | 261 | 0.07202 | 261 | 68.1669 | 261 | -0.24513 | 261 | -0.02626 | 261 | 11.3757 | 261 | 68.6498 | 261 | 0.65753 | 261 | 4.32584 | 261 | 18.2461 | 261 | 68.7405 | 4.75096 | 8757520000 | 4.75096 | 9885660000 | 4.75096 | 10786900000 | 4.75096 | 20409300 | 4.75096 | -- | 4.75096 | -- | 4.75096 | 973424000 | 4.75096 | 19664300 | 4.75096 | 4651590000 | 4.75096 | 2107710000 | 4.75096 | 596248000 | 4.75096 | 19526500
| 260 | 0.11934 | 260 | 0.12608 | 260 | 0.08501 | 260 | 68.2258 | 260 | -0.22642 | 260 | -0.00107 | 260 | 11.3671 | 260 | 68.6404 | 260 | 0.68031 | 260 | 4.31791 | 260 | 18.1751 | 260 | 68.6264 | 4.76923 | 8412250000 | 4.76923 | 9597720000 | 4.76923 | 10377700000 | 4.76923 | 20474000 | 4.76923 | -- | 4.76923 | -- | 4.76923 | 981609000 | 4.76923 | 19830300 | 4.76923 | 4624100000 | 4.76923 | 2126440000 | 4.76923 | 603600000 | 4.76923 | 19851800
| 259 | 0.14297 | 259 | 0.13262 | 259 | 0.10167 | 259 | 68.2091 | 259 | -0.20409 | 259 | 0.03097 | 259 | 11.3412 | 259 | 68.6037 | 259 | 0.71248 | 259 | 4.34862 | 259 | 18.1701 | 259 | 68.7123 | 4.78764 | 8028360000 | 4.78764 | 9525820000 | 4.78764 | 9935090000 | 4.78764 | 20658800 | 4.78764 | -- | 4.78764 | 14167300000 | 4.78764 | 991280000 | 4.78764 | 20040600 | 4.78764 | 4573990000 | 4.78764 | 2133230000 | 4.78764 | 608467000 | 4.78764 | 19872700
| 258 | 0.16385 | 258 | 0.15797 | 258 | 0.12651 | 258 | 67.9813 | 258 | -0.17117 | 258 | 0.05887 | 258 | 11.4048 | 258 | 68.6559 | 258 | 0.73817 | 258 | 4.39665 | 258 | 18.1636 | 258 | 68.7775 | 4.8062 | 7757480000 | 4.8062 | 9099620000 | 4.8062 | 9387350000 | 4.8062 | 21185000 | 4.8062 | -- | 4.8062 | 12097900000 | 4.8062 | 993853000 | 4.8062 | 20114800 | 4.8062 | 4543720000 | 4.8062 | 2134770000 | 4.8062 | 613450000 | 4.8062 | 19925900
| 257 | 0.186 | 257 | 0.19153 | 257 | 0.15012 | 257 | 67.8712 | 257 | -0.13613 | 257 | 0.09412 | 257 | 11.3799 | 257 | 68.6674 | 257 | 0.77794 | 257 | 4.44102 | 257 | 18.0976 | 257 | 68.6878 | 4.8249 | 7511920000 | 4.8249 | 8631150000 | 4.8249 | 8981500000 | 4.8249 | 21529900 | 4.8249 | -- | 4.8249 | 10702200000 | 4.8249 | 1003620000 | 4.8249 | 20253600 | 4.8249 | 4481740000 | 4.8249 | 2137600000 | 4.8249 | 620875000 | 4.8249 | 20221600
| 256 | 0.21562 | 256 | 0.21631 | 256 | 0.1835 | 256 | 67.7907 | 256 | -0.11027 | 256 | 0.14366 | 256 | 11.397 | 256 | 68.6051 | 256 | 0.82518 | 256 | 4.492 | 256 | 18.0684 | 256 | 68.6684 | 4.84375 | 7219020000 | 4.84375 | 8363680000 | 4.84375 | 8501370000 | 4.84375 | 21831500 | 4.84375 | -- | 4.84375 | 9516480000 | 4.84375 | 1010080000 | 4.84375 | 20510800 | 4.84375 | 4407840000 | 4.84375 | 2138570000 | 4.84375 | 626917000 | 4.84375 | 20410500
| 255 | 0.25025 | 255 | 0.24009 | 255 | 0.21735 | 255 | 67.7627 | 255 | -0.07555 | 255 | 0.19343 | 255 | 11.3503 | 255 | 68.4966 | 255 | 0.87358 | 255 | 4.54329 | 255 | 18.0832 | 255 | 68.4802 | 4.86275 | 6927010000 | 4.86275 | 8145270000 | 4.86275 | 8113830000 | 4.86275 | 22049800 | 4.86275 | -- | 4.86275 | 8739420000 | 4.86275 | 1021870000 | 4.86275 | 20846000 | 4.86275 | 4337540000 | 4.86275 | 2139640000 | 4.86275 | 631239000 | 4.86275 | 20872400
| 254 | 0.29544 | 254 | 0.28457 | 254 | 0.24979 | 254 | 67.6646 | 254 | -0.02126 | 254 | 0.24977 | 254 | 11.3747 | 254 | 68.3467 | 254 | 0.92163 | 254 | 4.59996 | 254 | 18.1043 | 254 | 68.3668 | 4.88189 | 6600120000 | 4.88189 | 7753460000 | 4.88189 | 7810980000 | 4.88189 | 22389600 | 4.88189 | -- | 4.88189 | 8102260000 | 4.88189 | 1027900000 | 4.88189 | 21254500 | 4.88189 | 4273560000 | 4.88189 | 2139260000 | 4.88189 | 635352000 | 4.88189 | 21221700
| 253 | 0.33835 | 253 | 0.32368 | 253 | 0.29675 | 253 | 67.6567 | 253 | 0.02368 | 253 | 0.30746 | 253 | 11.3965 | 253 | 68.3442 | 253 | 0.99093 | 253 | 4.64081 | 253 | 18.08 | 253 | 68.2873 | 4.90119 | 6346200000 | 4.90119 | 7475230000 | 4.90119 | 7426690000 | 4.90119 | 22580400 | 4.90119 | 13666000000 | 4.90119 | 7609940000 | 4.90119 | 1034220000 | 4.90119 | 21427000 | 4.90119 | 4175170000 | 4.90119 | 2143840000 | 4.90119 | 641392000 | 4.90119 | 21520800
| 252 | 0.3849 | 252 | 0.37304 | 252 | 0.34216 | 252 | 67.7833 | 252 | 0.07119 | 252 | 0.3739 | 252 | 11.4168 | 252 | 68.3525 | 252 | 1.06812 | 252 | 4.73944 | 252 | 18.0728 | 252 | 68.3661 | 4.92063 | 6110050000 | 4.92063 | 7166250000 | 4.92063 | 7124000000 | 4.92063 | 22542700 | 4.92063 | 10382400000 | 4.92063 | 7160340000 | 4.92063 | 1040730000 | 4.92063 | 21583600 | 4.92063 | 4072660000 | 4.92063 | 2131390000 | 4.92063 | 646793000 | 4.92063 | 21561000
| 251 | 0.42843 | 251 | 0.42255 | 251 | 0.38926 | 251 | 67.6424 | 251 | 0.13164 | 251 | 0.44631 | 251 | 11.4882 | 251 | 68.3643 | 251 | 1.12323 | 251 | 4.80667 | 251 | 18.013 | 251 | 68.1916 | 4.94024 | 5923760000 | 4.94024 | 6905040000 | 4.94024 | 6858350000 | 4.94024 | 22966500 | 4.94024 | 8765280000 | 4.94024 | 6767560000 | 4.94024 | 1043020000 | 4.94024 | 21736200 | 4.94024 | 4014690000 | 4.94024 | 2128600000 | 4.94024 | 654486000 | 4.94024 | 22026200
| 250 | 0.48611 | 250 | 0.47194 | 250 | 0.43739 | 250 | 67.5887 | 250 | 0.19856 | 250 | 0.5293 | 250 | 11.5264 | 250 | 68.3964 | 250 | 1.20213 | 250 | 4.89789 | 250 | 18.0382 | 250 | 68.1815 | 4.96 | 5697820000 | 4.96 | 6681770000 | 4.96 | 6625900000 | 4.96 | 23244800 | 4.96 | 7774410000 | 4.96 | 6398640000 | 4.96 | 1048160000 | 4.96 | 21856300 | 4.96 | 3925390000 | 4.96 | 2119160000 | 4.96 | 658657000 | 4.96 | 22220000
| 249 | 0.53952 | 249 | 0.52523 | 249 | 0.49471 | 249 | 67.6683 | 249 | 0.25616 | 249 | 0.6217 | 249 | 11.5112 | 249 | 68.209 | 249 | 1.27931 | 249 | 5.01858 | 249 | 18.0971 | 249 | 68.3672 | 4.97992 | 5521080000 | 4.97992 | 6469140000 | 4.97992 | 6379800000 | 4.97992 | 23291300 | 4.97992 | 7208360000 | 4.97992 | 6060170000 | 4.97992 | 1057890000 | 4.97992 | 22351700 | 4.97992 | 3846380000 | 4.97992 | 2101880000 | 4.97992 | 661432000 | 4.97992 | 22081800
| 248 | 0.59509 | 248 | 0.57061 | 248 | 0.5518 | 248 | 67.7161 | 248 | 0.31947 | 248 | 0.69708 | 248 | 11.527 | 248 | 68.1225 | 248 | 1.33757 | 248 | 5.10376 | 248 | 18.1307 | 248 | 68.2554 | 5 | 5358680000 | 5 | 6317120000 | 5 | 6169470000 | 5 | 23394700 | 5 | 6738700000 | 5 | 5837010000 | 5 | 1065080000 | 5 | 22682000 | 5 | 3798640000 | 5 | 2095090000 | 5 | 665331000 | 5 | 22452300
| 247 | 0.65197 | 247 | 0.6251 | 247 | 0.61199 | 247 | 67.6403 | 247 | 0.38304 | 247 | 0.77578 | 247 | 11.5021 | 247 | 68.0896 | 247 | 1.41697 | 247 | 5.16431 | 247 | 18.1395 | 247 | 68.1241 | 5.02024 | 5211410000 | 5.02024 | 6145500000 | 5.02024 | 5974310000 | 5.02024 | 23720200 | 5.02024 | 6371020000 | 5.02024 | 5633610000 | 5.02024 | 1075880000 | 5.02024 | 22923600 | 5.02024 | 3727770000 | 5.02024 | 2095380000 | 5.02024 | 670348000 | 5.02024 | 22863200
| 246 | 0.68399 | 246 | 0.6754 | 246 | 0.66562 | 246 | 67.5014 | 246 | 0.43059 | 246 | 0.85339 | 246 | 11.5436 | 246 | 68.1965 | 246 | 1.48848 | 246 | 5.25634 | 246 | 18.0946 | 246 | 68.1867 | 5.04065 | 5154230000 | 5.04065 | 6008060000 | 5.04065 | 5826060000 | 5.04065 | 24165500 | 5.04065 | 6155660000 | 5.04065 | 5458800000 | 5.04065 | 1081030000 | 5.04065 | 22922100 | 5.04065 | 3671700000 | 5.04065 | 2087340000 | 5.04065 | 677773000 | 5.04065 | 22939300
| 245 | 0.7263 | 245 | 0.72415 | 245 | 0.70831 | 245 | 67.5672 | 245 | 0.4842 | 245 | 0.93102 | 245 | 11.5813 | 245 | 68.1773 | 245 | 1.56677 | 245 | 5.36319 | 245 | 18.0698 | 245 | 68.115 | 5.06122 | 5072030000 | 5.06122 | 5889430000 | 5.06122 | 5728940000 | 5.06122 | 24242600 | 5.06122 | 5941560000 | 5.06122 | 5304120000 | 5.06122 | 1086580000 | 5.06122 | 23143600 | 5.06122 | 3612090000 | 5.06122 | 2075760000 | 5.06122 | 684414000 | 5.06122 | 23254200
| 244 | 0.78792 | 244 | 0.76171 | 244 | 0.75187 | 244 | 67.5905 | 244 | 0.54512 | 244 | 1.00624 | 244 | 11.6298 | 244 | 68.1655 | 244 | 1.62358 | 244 | 5.41546 | 244 | 18.0705 | 244 | 67.9673 | 5.08197 | 4945970000 | 5.08197 | 5816570000 | 5.08197 | 5637540000 | 5.08197 | 24398700 | 5.08197 | 5726950000 | 5.08197 | 5171470000 | 5.08197 | 1091270000 | 5.08197 | 23354800 | 5.08197 | 3579610000 | 5.08197 | 2078960000 | 5.08197 | 690004000 | 5.08197 | 23711100
| 243 | 0.81882 | 243 | 0.78609 | 243 | 0.77568 | 243 | 67.3822 | 243 | 0.59937 | 243 | 1.06245 | 243 | 11.6967 | 243 | 68.1947 | 243 | 1.66572 | 243 | 5.49306 | 243 | 18.1168 | 243 | 68.0748 | 5.10288 | 4907880000 | 5.10288 | 5789010000 | 5.10288 | 5611800000 | 5.10288 | 24989100 | 5.10288 | 5565890000 | 5.10288 | 5091600000 | 5.10288 | 1094410000 | 5.10288 | 23494800 | 5.10288 | 3564380000 | 5.10288 | 2075700000 | 5.10288 | 693615000 | 5.10288 | 23711300
| 242 | 0.84227 | 242 | 0.8191 | 242 | 0.80198 | 242 | 67.409 | 242 | 0.62908 | 242 | 1.09853 | 242 | 11.7029 | 242 | 67.9569 | 242 | 1.70133 | 242 | 5.51883 | 242 | 18.0649 | 242 | 67.959 | 5.12397 | 4890530000 | 5.12397 | 5738280000 | 5.12397 | 5580890000 | 5.12397 | 25145400 | 5.12397 | 5506360000 | 5.12397 | 5058590000 | 5.12397 | 1102930000 | 5.12397 | 24123700 | 5.12397 | 3556870000 | 5.12397 | 2086140000 | 5.12397 | 701710000 | 5.12397 | 24119900
| 241 | 0.85548 | 241 | 0.84051 | 241 | 0.82739 | 241 | 67.4731 | 241 | 0.63479 | 241 | 1.12036 | 241 | 11.6605 | 241 | 67.935 | 241 | 1.73135 | 241 | 5.56524 | 241 | 18.1113 | 241 | 67.918 | 5.14523 | 4899110000 | 5.14523 | 5724020000 | 5.14523 | 5554770000 | 5.14523 | 25232400 | 5.14523 | 5532360000 | 5.14523 | 5056260000 | 5.14523 | 1115860000 | 5.14523 | 24364900 | 5.14523 | 3555710000 | 5.14523 | 2091350000 | 5.14523 | 705426000 | 5.14523 | 24396500
| 240 | 0.8587 | 240 | 0.85721 | 240 | 0.8304 | 240 | 67.5242 | 240 | 0.65239 | 240 | 1.14788 | 240 | 11.6188 | 240 | 68.0146 | 240 | 1.74905 | 240 | 5.609 | 240 | 18.0722 | 240 | 67.8804 | 5.16667 | 4932240000 | 5.16667 | 5724390000 | 5.16667 | 5592690000 | 5.16667 | 25345300 | 5.16667 | 5518440000 | 5.16667 | 5043540000 | 5.16667 | 1128940000 | 5.16667 | 24419800 | 5.16667 | 3567450000 | 5.16667 | 2097390000 | 5.16667 | 713117000 | 5.16667 | 24670700
| 239 | 0.86277 | 239 | 0.83956 | 239 | 0.84026 | 239 | 67.3026 | 239 | 0.65567 | 239 | 1.16191 | 239 | 11.5851 | 239 | 68.0632 | 239 | 1.74811 | 239 | 5.64165 | 239 | 18.0078 | 239 | 67.7937 | 5.18828 | 4963710000 | 5.18828 | 5822990000 | 5.18828 | 5611830000 | 5.18828 | 25987500 | 5.18828 | 5553610000 | 5.18828 | 5058210000 | 5.18828 | 1141480000 | 5.18828 | 24533400 | 5.18828 | 3598320000 | 5.18828 | 2106470000 | 5.18828 | 722102000 | 5.18828 | 25042000
| 238 | 0.865 | 238 | 0.83649 | 238 | 0.83771 | 238 | 67.4059 | 238 | 0.63119 | 238 | 1.15768 | 238 | 11.6003 | 238 | 67.8936 | 238 | 1.72901 | 238 | 5.63343 | 238 | 17.9988 | 238 | 67.8503 | 5.21008 | 5000080000 | 5.21008 | 5881030000 | 5.21008 | 5666290000 | 5.21008 | 26003800 | 5.21008 | 5685470000 | 5.21008 | 5109160000 | 5.21008 | 1149690000 | 5.21008 | 25061900 | 5.21008 | 3648350000 | 5.21008 | 2126360000 | 5.21008 | 728607000 | 5.21008 | 25144500
| 237 | 0.86085 | 237 | 0.82836 | 237 | 0.82368 | 237 | 67.2623 | 237 | 0.63466 | 237 | 1.15113 | 237 | 11.5494 | 237 | 67.6785 | 237 | 1.71362 | 237 | 5.58923 | 237 | 17.9062 | 237 | 67.8074 | 5.23207 | 5052570000 | 5.23207 | 5954990000 | 5.23207 | 5754640000 | 5.23207 | 26508000 | 5.23207 | 5721140000 | 5.23207 | 5165490000 | 5.23207 | 1164150000 | 5.23207 | 25689700 | 5.23207 | 3695430000 | 5.23207 | 2156100000 | 5.23207 | 739195000 | 5.23207 | 25439900
| 236 | 0.82803 | 236 | 0.81883 | 236 | 0.81906 | 236 | 67.0173 | 236 | 0.61865 | 236 | 1.09687 | 236 | 11.4583 | 236 | 67.7869 | 236 | 1.70796 | 236 | 5.52596 | 236 | 17.8144 | 236 | 67.6892 | 5.25424 | 5179140000 | 5.25424 | 6034590000 | 5.25424 | 5817130000 | 5.25424 | 27227400 | 5.25424 | 5828150000 | 5.25424 | 5322640000 | 5.25424 | 1182670000 | 5.25424 | 25695900 | 5.25424 | 3732880000 | 5.25424 | 2191610000 | 5.25424 | 749935000 | 5.25424 | 25886900
| 235 | 0.8016 | 235 | 0.79124 | 235 | 0.77914 | 235 | 66.9547 | 235 | 0.57607 | 235 | 1.04515 | 235 | 11.4327 | 235 | 67.8012 | 235 | 1.65685 | 235 | 5.52002 | 235 | 17.8102 | 235 | 67.6001 | 5.2766 | 5294240000 | 5.2766 | 6173210000 | 5.2766 | 5989380000 | 5.2766 | 27588000 | 5.2766 | 6043860000 | 5.2766 | 5483560000 | 5.2766 | 1195220000 | 5.2766 | 25887000 | 5.2766 | 3821140000 | 5.2766 | 2211950000 | 5.2766 | 756538000 | 5.2766 | 26284300
| 234 | 0.76563 | 234 | 0.75969 | 234 | 0.74805 | 234 | 66.9341 | 234 | 0.5348 | 234 | 1.00935 | 234 | 11.3654 | 234 | 67.8108 | 234 | 1.61525 | 234 | 5.50149 | 234 | 17.7072 | 234 | 67.584 | 5.29915 | 5441640000 | 5.29915 | 6331210000 | 5.29915 | 6142450000 | 5.29915 | 27867000 | 5.29915 | 6272660000 | 5.29915 | 5615380000 | 5.29915 | 1212030000 | 5.29915 | 26089700 | 5.29915 | 3901820000 | 5.29915 | 2236070000 | 5.29915 | 768156000 | 5.29915 | 26541700
| 233 | 0.71997 | 233 | 0.72135 | 233 | 0.70847 | 233 | 66.8678 | 233 | 0.49108 | 233 | 0.94896 | 233 | 11.2659 | 233 | 67.6755 | 233 | 1.58368 | 233 | 5.45302 | 233 | 17.6302 | 233 | 67.5183 | 5.32189 | 5627880000 | 5.32189 | 6521920000 | 5.32189 | 6333650000 | 5.32189 | 28245600 | 5.32189 | 6534580000 | 5.32189 | 5816770000 | 5.32189 | 1232360000 | 5.32189 | 26585400 | 5.32189 | 3973130000 | 5.32189 | 2269090000 | 5.32189 | 778670000 | 5.32189 | 26903000
| 232 | 0.68387 | 232 | 0.67607 | 232 | 0.66812 | 232 | 66.6673 | 232 | 0.43954 | 232 | 0.88652 | 232 | 11.2095 | 232 | 67.5621 | 232 | 1.50586 | 232 | 5.39927 | 232 | 17.5322 | 232 | 67.4834 | 5.34483 | 5795470000 | 5.34483 | 6752340000 | 5.34483 | 6540640000 | 5.34483 | 28916400 | 5.34483 | 6868820000 | 5.34483 | 6039740000 | 5.34483 | 1248730000 | 5.34483 | 27045900 | 5.34483 | 4105460000 | 5.34483 | 2304310000 | 5.34483 | 790450000 | 5.34483 | 27207000
| 231 | 0.63796 | 231 | 0.6396 | 231 | 0.62642 | 231 | 66.5166 | 231 | 0.39158 | 231 | 0.81634 | 231 | 11.1298 | 231 | 67.5088 | 231 | 1.43211 | 231 | 5.34004 | 231 | 17.3228 | 231 | 67.2656 | 5.36797 | 6009890000 | 5.36797 | 6962950000 | 5.36797 | 6768250000 | 5.36797 | 29493800 | 5.36797 | 7226590000 | 5.36797 | 6306660000 | 5.36797 | 1267790000 | 5.36797 | 27390500 | 5.36797 | 4240800000 | 5.36797 | 2341900000 | 5.36797 | 808351000 | 5.36797 | 27896000
| 230 | 0.60422 | 230 | 0.59894 | 230 | 0.58216 | 230 | 66.5503 | 230 | 0.33024 | 230 | 0.75005 | 230 | 10.9897 | 230 | 67.1598 | 230 | 1.37743 | 230 | 5.30217 | 230 | 17.1605 | 230 | 67.1102 | 5.3913 | 6193270000 | 5.3913 | 7207430000 | 5.3913 | 7025890000 | 5.3913 | 29676900 | 5.3913 | 7744560000 | 5.3913 | 6587690000 | 5.3913 | 1293640000 | 5.3913 | 28363000 | 5.3913 | 4356560000 | 5.3913 | 2373800000 | 5.3913 | 824175000 | 5.3913 | 28468300
| 229 | 0.56049 | 229 | 0.56302 | 229 | 0.5395 | 229 | 66.4196 | 229 | 0.26469 | 229 | 0.67532 | 229 | 10.8348 | 229 | 67.0065 | 229 | 1.33111 | 229 | 5.23913 | 229 | 17.0702 | 229 | 67.074 | 5.41485 | 6432590000 | 5.41485 | 7447340000 | 5.41485 | 7298580000 | 5.41485 | 30226400 | 5.41485 | 8429150000 | 5.41485 | 6933520000 | 5.41485 | 1321790000 | 5.41485 | 28940600 | 5.41485 | 4465130000 | 5.41485 | 2414120000 | 5.41485 | 836374000 | 5.41485 | 28795300
| 228 | 0.51105 | 228 | 0.52406 | 228 | 0.48558 | 228 | 66.1626 | 228 | 0.21572 | 228 | 0.59493 | 228 | 10.6897 | 228 | 66.7573 | 228 | 1.27429 | 228 | 5.18812 | 228 | 16.86 | 228 | 66.7542 | 5.4386 | 6722390000 | 5.4386 | 7722260000 | 5.4386 | 7662640000 | 5.4386 | 31072700 | 5.4386 | 9099700000 | 5.4386 | 7353700000 | 5.4386 | 1349640000 | 5.4386 | 29741000 | 5.4386 | 4595830000 | 5.4386 | 2451530000 | 5.4386 | 855595000 | 5.4386 | 29747800
| 227 | 0.47546 | 227 | 0.48265 | 227 | 0.44583 | 227 | 66.0065 | 227 | 0.17877 | 227 | 0.55047 | 227 | 10.5609 | 227 | 66.4316 | 227 | 1.22464 | 227 | 5.17321 | 227 | 16.68 | 227 | 66.4445 | 5.46256 | 6968550000 | 5.46256 | 8036600000 | 5.46256 | 7980100000 | 5.46256 | 31706600 | 5.46256 | 9750440000 | 5.46256 | 7645270000 | 5.46256 | 1376360000 | 5.46256 | 30734200 | 5.46256 | 4721270000 | 5.46256 | 2477990000 | 5.46256 | 873589000 | 5.46256 | 30705100
| 226 | 0.43383 | 226 | 0.4509 | 226 | 0.41121 | 226 | 65.7377 | 226 | 0.10528 | 226 | 0.48556 | 226 | 10.4351 | 226 | 66.2751 | 226 | 1.17622 | 226 | 5.1252 | 226 | 16.5069 | 226 | 66.3092 | 5.48673 | 7273330000 | 5.48673 | 8316070000 | 5.48673 | 8293140000 | 5.48673 | 32619400 | 5.48673 | 11552400000 | 5.48673 | 8089620000 | 5.48673 | 1403410000 | 5.48673 | 31365500 | 5.48673 | 4850830000 | 5.48673 | 2515740000 | 5.48673 | 891634000 | 5.48673 | 31287100
| 225 | 0.38227 | 225 | 0.40922 | 225 | 0.37372 | 225 | 65.226 | 225 | 0.07005 | 225 | 0.41745 | 225 | 10.2902 | 225 | 66.1737 | 225 | 1.14928 | 225 | 5.09756 | 225 | 16.3802 | 225 | 65.9938 | 5.51111 | 7683430000 | 5.51111 | 8694150000 | 5.51111 | 8660740000 | 5.51111 | 34147500 | 5.51111 | 13081600000 | 5.51111 | 8631320000 | 5.51111 | 1433490000 | 5.51111 | 31880900 | 5.51111 | 4945230000 | 5.51111 | 2547400000 | 5.51111 | 907290000 | 5.51111 | 32302700
| 224 | 0.35999 | 224 | 0.36162 | 224 | 0.34145 | 224 | 64.9279 | 224 | 0.02548 | 224 | 0.37038 | 224 | 10.1783 | 224 | 66.0391 | 224 | 1.07991 | 224 | 5.04551 | 224 | 16.2486 | 224 | 65.9427 | 5.53571 | 7920310000 | 5.53571 | 9170940000 | 5.53571 | 9022900000 | 5.53571 | 35195700 | 5.53571 | 17129100000 | 5.53571 | 9093040000 | 5.53571 | 1460260000 | 5.53571 | 32484200 | 5.53571 | 5129560000 | 5.53571 | 2587950000 | 5.53571 | 923590000 | 5.53571 | 32713400
| 223 | 0.32814 | 223 | 0.34908 | 223 | 0.31151 | 223 | 64.8934 | 223 | -0.03688 | 223 | 0.32309 | 223 | 10.0532 | 223 | 65.4949 | 223 | 1.02251 | 223 | 5.00984 | 223 | 16.1191 | 223 | 65.6557 | 5.56054 | 8256760000 | 5.56054 | 9369880000 | 5.56054 | 9400530000 | 5.56054 | 35599500 | 5.56054 | -- | 5.56054 | 9627960000 | 5.56054 | 1489380000 | 5.56054 | 34096600 | 5.56054 | 5301270000 | 5.56054 | 2623630000 | 5.56054 | 940117000 | 5.56054 | 33702600
| 222 | 0.29926 | 222 | 0.30855 | 222 | 0.28547 | 222 | 64.4767 | 222 | -0.05855 | 222 | 0.26792 | 222 | 9.91367 | 222 | 65.081 | 222 | 1.01124 | 222 | 4.98123 | 222 | 16.03 | 222 | 65.2671 | 5.58559 | 8601940000 | 5.58559 | 9871500000 | 5.58559 | 9774590000 | 5.58559 | 36999100 | 5.58559 | -- | 5.58559 | 10359600000 | 5.58559 | 1521170000 | 5.58559 | 35442900 | 5.58559 | 5375040000 | 5.58559 | 2657460000 | 5.58559 | 954376000 | 5.58559 | 34973300
| 221 | 0.26364 | 221 | 0.27671 | 221 | 0.26094 | 221 | 63.9598 | 221 | -0.07298 | 221 | 0.23307 | 221 | 9.87932 | 221 | 64.9033 | 221 | 0.97981 | 221 | 4.88594 | 221 | 15.9387 | 221 | 64.9232 | 5.61086 | 9062660000 | 5.61086 | 10339900000 | 5.61086 | 10168000000 | 5.61086 | 38716800 | 5.61086 | -- | 5.61086 | 10951300000 | 5.61086 | 1539580000 | 5.61086 | 36221200 | 5.61086 | 5498610000 | 5.61086 | 2716210000 | 5.61086 | 969052000 | 5.61086 | 36169800
| 220 | 0.25809 | 220 | 0.28503 | 220 | 0.24431 | 220 | 63.5674 | 220 | -0.07218 | 220 | 0.20486 | 220 | 9.82656 | 220 | 64.5564 | 220 | 0.94588 | 220 | 4.81694 | 220 | 15.8185 | 220 | 64.5722 | 5.63636 | 9210790000 | 5.63636 | 10329400000 | 5.63636 | 10489200000 | 5.63636 | 40152900 | 5.63636 | -- | 5.63636 | 11526500000 | 5.63636 | 1560800000 | 5.63636 | 37463100 | 5.63636 | 5633580000 | 5.63636 | 2766850000 | 5.63636 | 985960000 | 5.63636 | 37421200
| 219 | 0.24896 | 219 | 0.28602 | 219 | 0.22257 | 219 | 63.3329 | 219 | -0.08239 | 219 | 0.18495 | 219 | 9.68494 | 219 | 64.1779 | 219 | 0.93301 | 219 | 4.76809 | 219 | 15.7195 | 219 | 64.0729 | 5.6621 | 9407790000 | 5.6621 | 10411600000 | 5.6621 | 10915700000 | 5.6621 | 41184200 | 5.6621 | -- | 5.6621 | 12019300000 | 5.6621 | 1594860000 | 5.6621 | 38828800 | 5.6621 | 5718620000 | 5.6621 | 2810970000 | 5.6621 | 1001770000 | 5.6621 | 39116100
| 218 | 0.2506 | 218 | 0.29575 | 218 | 0.2127 | 218 | 62.8765 | 218 | -0.08592 | 218 | 0.20679 | 218 | 9.58987 | 218 | 63.612 | 218 | 0.93051 | 218 | 4.78006 | 218 | 15.5307 | 218 | 63.4455 | 5.68807 | 9473510000 | 5.68807 | 10387700000 | 5.68807 | 11180400000 | 5.68807 | 42889600 | 5.68807 | -- | 5.68807 | 11703500000 | 5.68807 | 1623160000 | 5.68807 | 40766600 | 5.68807 | 5777840000 | 5.68807 | 2832150000 | 5.68807 | 1024230000 | 5.68807 | 41240300
| 217 | 0.25988 | 217 | 0.29142 | 217 | 0.22185 | 217 | 62.5962 | 217 | -0.09035 | 217 | 0.17974 | 217 | 9.56872 | 217 | 63.0129 | 217 | 0.92274 | 217 | 4.71112 | 217 | 15.4528 | 217 | 63.0358 | 5.71429 | 9445270000 | 5.71429 | 10536900000 | 5.71429 | 11129700000 | 5.71429 | 44123400 | 5.71429 | -- | 5.71429 | 12353500000 | 5.71429 | 1641240000 | 5.71429 | 42882400 | 5.71429 | 5852120000 | 5.71429 | 2885690000 | 5.71429 | 1039280000 | 5.71429 | 42815000
| 216 | 0.25756 | 216 | 0.29215 | 216 | 0.23169 | 216 | 62.036 | 216 | -0.08828 | 216 | 0.20055 | 216 | 9.60826 | 216 | 62.688 | 216 | 0.92577 | 216 | 4.70099 | 216 | 15.3318 | 216 | 62.4696 | 5.74074 | 9561720000 | 5.74074 | 10625500000 | 5.74074 | 11074000000 | 5.74074 | 46258500 | 5.74074 | -- | 5.74074 | 12039600000 | 5.74074 | 1650660000 | 5.74074 | 44254700 | 5.74074 | 5898180000 | 5.74074 | 2916570000 | 5.74074 | 1057780000 | 5.74074 | 44918700
| 215 | 0.26025 | 215 | 0.30257 | 215 | 0.23874 | 215 | 61.4209 | 215 | -0.07118 | 215 | 0.23041 | 215 | 9.48738 | 215 | 62.1511 | 215 | 0.96239 | 215 | 4.69266 | 215 | 15.264 | 215 | 62.1667 | 5.76744 | 9617230000 | 5.76744 | 10596100000 | 5.76744 | 11067100000 | 5.76744 | 48659000 | 5.76744 | -- | 5.76744 | 11614800000 | 5.76744 | 1684100000 | 5.76744 | 46328000 | 5.76744 | 5854940000 | 5.76744 | 2947180000 | 5.76744 | 1072690000 | 5.76744 | 46279100
| 214 | 0.28527 | 214 | 0.32133 | 214 | 0.25241 | 214 | 60.7644 | 214 | -0.04993 | 214 | 0.26991 | 214 | 9.45256 | 214 | 61.2803 | 214 | 1.00956 | 214 | 4.6579 | 214 | 15.1407 | 214 | 61.3563 | 5.79439 | 9410210000 | 5.79439 | 10474700000 | 5.79439 | 10965700000 | 5.79439 | 51304300 | 5.79439 | -- | 5.79439 | 11120700000 | 5.79439 | 1705190000 | 5.79439 | 49577700 | 5.79439 | 5788620000 | 5.79439 | 2989270000 | 5.79439 | 1092100000 | 5.79439 | 49327100
| 213 | 0.3276 | 213 | 0.35675 | 213 | 0.28776 | 213 | 59.9752 | 213 | 0.00997 | 213 | 0.29221 | 213 | 9.34526 | 213 | 60.8543 | 213 | 1.00501 | 213 | 4.64942 | 213 | 15.0367 | 213 | 60.9201 | 5.8216 | 9055470000 | 5.8216 | 10191600000 | 5.8216 | 10589100000 | 5.8216 | 54540900 | 5.8216 | 23485800000 | 5.8216 | 10926100000 | 5.8216 | 1737940000 | 5.8216 | 51480300 | 5.8216 | 5854590000 | 5.8216 | 3020990000 | 5.8216 | 1110450000 | 5.8216 | 51256500
| 212 | 0.37854 | 212 | 0.39472 | 212 | 0.32737 | 212 | 59.88 | 212 | 0.03077 | 212 | 0.34841 | 212 | 9.30631 | 212 | 60.6287 | 212 | 1.0545 | 212 | 4.69136 | 212 | 14.9551 | 212 | 60.3183 | 5.84906 | 8685090000 | 5.84906 | 9922040000 | 5.84906 | 10223200000 | 5.84906 | 55399300 | 5.84906 | 18261900000 | 5.84906 | 10374500000 | 5.84906 | 1760560000 | 5.84906 | 52747200 | 5.84906 | 5787080000 | 5.84906 | 3031730000 | 5.84906 | 1127400000 | 5.84906 | 53834800
| 211 | 0.39973 | 211 | 0.45296 | 211 | 0.38112 | 211 | 59.2008 | 211 | 0.06544 | 211 | 0.43595 | 211 | 9.26625 | 211 | 59.8831 | 211 | 1.12835 | 211 | 4.80888 | 211 | 14.8592 | 211 | 60.0235 | 5.87678 | 8597190000 | 5.87678 | 9524390000 | 5.87678 | 9779200000 | 5.87678 | 58441400 | 5.87678 | 15155500000 | 5.87678 | 9659980000 | 5.87678 | 1783750000 | 5.87678 | 55914400 | 5.87678 | 5669620000 | 5.87678 | 3011240000 | 5.87678 | 1145830000 | 5.87678 | 55404800
| 210 | 0.45392 | 210 | 0.49856 | 210 | 0.40045 | 210 | 58.5103 | 210 | 0.11929 | 210 | 0.50337 | 210 | 9.20587 | 210 | 59.38 | 210 | 1.17883 | 210 | 4.845 | 210 | 14.7387 | 210 | 59.3715 | 5.90476 | 8284240000 | 5.90476 | 9276540000 | 5.90476 | 9697960000 | 5.90476 | 61669600 | 5.90476 | 12896700000 | 5.90476 | 9243000000 | 5.90476 | 1810700000 | 5.90476 | 58321000 | 5.90476 | 5612560000 | 5.90476 | 3025010000 | 5.90476 | 1166670000 | 5.90476 | 58353000
| 209 | 0.49494 | 209 | 0.53804 | 209 | 0.43633 | 209 | 58.0064 | 209 | 0.17863 | 209 | 0.54371 | 209 | 9.19881 | 209 | 58.8592 | 209 | 1.23795 | 209 | 4.81345 | 209 | 14.6515 | 209 | 58.5152 | 5.93301 | 8097600000 | 5.93301 | 9098180000 | 5.93301 | 9488960000 | 5.93301 | 64287000 | 5.93301 | 11505200000 | 5.93301 | 9061700000 | 5.93301 | 1829240000 | 5.93301 | 60887600 | 5.93301 | 5542210000 | 5.93301 | 3067220000 | 5.93301 | 1185170000 | 5.93301 | 62241700
| 208 | 0.52414 | 208 | 0.56185 | 208 | 0.48844 | 208 | 57.5502 | 208 | 0.21113 | 208 | 0.62892 | 208 | 9.17421 | 208 | 58.1331 | 208 | 1.30303 | 208 | 4.89123 | 208 | 14.611 | 208 | 58.285 | 5.96154 | 8000040000 | 5.96154 | 9034270000 | 5.96154 | 9186750000 | 5.96154 | 66802200 | 5.96154 | 11010400000 | 5.96154 | 8645310000 | 5.96154 | 1851020000 | 5.96154 | 64387600 | 5.96154 | 5465820000 | 5.96154 | 3064150000 | 5.96154 | 1200050000 | 5.96154 | 63769500
| 207 | 0.59234 | 207 | 0.58438 | 207 | 0.54694 | 207 | 57.1627 | 207 | 0.28343 | 207 | 0.72486 | 207 | 9.10952 | 207 | 57.8129 | 207 | 1.38762 | 207 | 5.05588 | 207 | 14.4429 | 207 | 57.9612 | 5.99034 | 7705600000 | 5.99034 | 8983900000 | 5.99034 | 8885600000 | 5.99034 | 69108800 | 5.99034 | 10079700000 | 5.99034 | 8246920000 | 5.99034 | 1880040000 | 5.99034 | 66341800 | 5.99034 | 5359980000 | 5.99034 | 3026310000 | 5.99034 | 1226290000 | 5.99034 | 65723000
| 206 | 0.68889 | 206 | 0.69116 | 206 | 0.63431 | 206 | 56.6687 | 206 | 0.37522 | 206 | 0.81857 | 206 | 9.02143 | 206 | 57.2794 | 206 | 1.49865 | 206 | 5.19577 | 206 | 14.3373 | 206 | 57.324 | 6.01942 | 7329180000 | 6.01942 | 8488870000 | 6.01942 | 8468750000 | 6.01942 | 71964200 | 6.01942 | 9227520000 | 6.01942 | 7921290000 | 6.01942 | 1913760000 | 6.01942 | 69273400 | 6.01942 | 5219110000 | 6.01942 | 3000130000 | 6.01942 | 1247640000 | 6.01942 | 69080000
| 205 | 0.74214 | 205 | 0.81279 | 205 | 0.7141 | 205 | 56.2348 | 205 | 0.47281 | 205 | 0.92064 | 205 | 8.95953 | 205 | 56.9063 | 205 | 1.61281 | 205 | 5.23644 | 205 | 14.3261 | 205 | 56.8353 | 6.04878 | 7181120000 | 6.04878 | 8022350000 | 6.04878 | 8155820000 | 6.04878 | 74648100 | 6.04878 | 8562380000 | 6.04878 | 7612330000 | 6.04878 | 1943560000 | 6.04878 | 71601200 | 6.04878 | 5087550000 | 6.04878 | 3013520000 | 6.04878 | 1260850000 | 6.04878 | 71918700
| 204 | 0.87343 | 204 | 0.86125 | 204 | 0.77264 | 204 | 56.37 | 204 | 0.56224 | 204 | 1.12159 | 204 | 8.99661 | 204 | 56.5943 | 204 | 1.75592 | 204 | 5.46218 | 204 | 14.332 | 204 | 56.7029 | 6.07843 | 6777900000 | 6.07843 | 7907400000 | 6.07843 | 7975460000 | 6.07843 | 74754200 | 6.07843 | 8096070000 | 6.07843 | 7053270000 | 6.07843 | 1955940000 | 6.07843 | 73722000 | 6.07843 | 4928080000 | 6.07843 | 2956670000 | 6.07843 | 1272700000 | 6.07843 | 73226300
| 203 | 0.9171 | 203 | 0.9496 | 203 | 0.88272 | 203 | 56.0526 | 203 | 0.59253 | 203 | 1.20366 | 203 | 9.06349 | 203 | 56.8554 | 203 | 1.90435 | 203 | 5.60874 | 203 | 14.2245 | 203 | 56.4142 | 6.10837 | 6704680000 | 6.10837 | 7660840000 | 6.10837 | 7619100000 | 6.10837 | 76987100 | 6.10837 | 8011240000 | 6.10837 | 6900660000 | 6.10837 | 1963130000 | 6.10837 | 73251000 | 6.10837 | 4778940000 | 6.10837 | 2931730000 | 6.10837 | 1295260000 | 6.10837 | 75286200
| 202 | 0.95426 | 202 | 1.06506 | 202 | 0.96562 | 202 | 55.8198 | 202 | 0.69209 | 202 | 1.31053 | 202 | 9.044 | 202 | 56.7253 | 202 | 2.0543 | 202 | 5.92091 | 202 | 14.3078 | 202 | 56.439 | 6.13861 | 6657050000 | 6.13861 | 7360290000 | 6.13861 | 7405410000 | 6.13861 | 78873200 | 6.13861 | 7608110000 | 6.13861 | 6703470000 | 6.13861 | 1986170000 | 6.13861 | 74579600 | 6.13861 | 4643430000 | 6.13861 | 2850540000 | 6.13861 | 1300290000 | 6.13861 | 75916700
| 201 | 1.12907 | 201 | 1.17643 | 201 | 1.04809 | 201 | 55.6543 | 201 | 0.85658 | 201 | 1.4358 | 201 | 8.95588 | 201 | 56.5227 | 201 | 2.17757 | 201 | 6.22314 | 201 | 14.3689 | 201 | 56.4664 | 6.16915 | 6246010000 | 6.16915 | 7111740000 | 6.16915 | 7217420000 | 6.16915 | 80473400 | 6.16915 | 7039230000 | 6.16915 | 6488170000 | 6.16915 | 2022360000 | 6.16915 | 76277200 | 6.16915 | 4550120000 | 6.16915 | 2778460000 | 6.16915 | 1307510000 | 6.16915 | 76543900
| 200 | 1.28155 | 200 | 1.35671 | 200 | 1.20945 | 200 | 55.3636 | 200 | 0.91587 | 200 | 1.58355 | 200 | 8.9773 | 200 | 56.4362 | 200 | 2.4113 | 200 | 6.52514 | 200 | 14.4491 | 200 | 56.5898 | 6.2 | 5957200000 | 6.2 | 6729380000 | 6.2 | 6838950000 | 6.2 | 82739400 | 6.2 | 6911270000 | 6.2 | 6254180000 | 6.2 | 2038600000 | 6.2 | 77456100 | 6.2 | 4354120000 | 6.2 | 2711350000 | 6.2 | 1313050000 | 6.2 | 76721800

## Figure SI 18
Long Name | TiO2 |  | Eu2O3 |  | TiO2 |  | Eu2O3
Units | nm | Counts | nm | Counts | eV | (cm^-2 eV^2) | eV | (cm^-2 eV^2)
| Annealing 600˚C (Transmittance) |  |  |  | Annealing 600˚C (Tauc plot)
| 1500 | 67.3231 | 1500 | 75.9145 | 0.82667 | 729327.3 | 0.82667 | 353755.7
| 1499 | 67.5979 | 1499 | 76.3412 | 0.82722 | 715340.8 | 0.82722 | 339964.1275
| 1498 | 67.8322 | 1498 | 75.9806 | 0.82777 | 703693.8 | 0.82777 | 352463.9
| 1497 | 68.1894 | 1497 | 76.5988 | 0.82832 | 685693.4 | 0.82832 | 332419.1
| 1496 | 67.9867 | 1496 | 76.5483 | 0.82888 | 697329.2 | 0.82888 | 334512.6
| 1495 | 67.3716 | 1495 | 76.8363 | 0.82943 | 731543.6 | 0.82943 | 325612.9
| 1494 | 67.2366 | 1494 | 77.3858 | 0.82999 | 739982.7 | 0.82999 | 308651.6
| 1493 | 67.6294 | 1493 | 77.1222 | 0.83054 | 719387.1 | 0.83054 | 317346.9
| 1492 | 67.1693 | 1492 | 76.2382 | 0.8311 | 745716.4 | 0.8311 | 346602.6607
| 1491 | 67.6414 | 1491 | 76.5447 | 0.83166 | 720664.1 | 0.83166 | 336878.4
| 1490 | 67.3751 | 1490 | 76.8303 | 0.83221 | 736267.8 | 0.83221 | 327996.2
| 1489 | 66.6369 | 1489 | 76.2206 | 0.83277 | 778967.9 | 0.83277 | 348593.3
| 1488 | 67.6094 | 1488 | 76.491 | 0.83333 | 725325.6 | 0.83333 | 340016.6
| 1487 | 67.181 | 1487 | 76.2771 | 0.83389 | 750082.7 | 0.83389 | 347626.6
| 1486 | 66.6138 | 1486 | 76.5618 | 0.83445 | 783453 | 0.83445 | 338582.6
| 1485 | 67.4622 | 1485 | 76.8089 | 0.83502 | 736392.2 | 0.83502 | 330907
| 1484 | 67.0993 | 1484 | 76.3634 | 0.83558 | 757733.2664 | 0.83558 | 346124.7
| 1483 | 66.0511 | 1483 | 75.7047 | 0.83614 | 819820 | 0.83614 | 369218.4
| 1482 | 66.6954 | 1482 | 76.652 | 0.83671 | 782947.8 | 0.83671 | 337417.9
| 1481 | 66.846 | 1481 | 75.3365 | 0.83727 | 775298.1 | 0.83727 | 383300.1
| 1480 | 66.3809 | 1480 | 75.7096 | 0.83784 | 803495.1 | 0.83784 | 370544.4
| 1479 | 66.8765 | 1479 | 76.2926 | 0.8384 | 775636.5 | 0.8384 | 350870.3
| 1478 | 67.4449 | 1478 | 76.4768 | 0.83897 | 744353.1 | 0.83897 | 345110.9
| 1477 | 67.3569 | 1477 | 76.4626 | 0.83954 | 750311.2 | 0.83954 | 346057.1
| 1476 | 67.0366 | 1476 | 76.3014 | 0.84011 | 769563.1 | 0.84011 | 351997.8
| 1475 | 67.3572 | 1475 | 76.6736 | 0.84068 | 752330.3474 | 0.84068 | 339906.5781
| 1474 | 67.4427 | 1474 | 76.2329 | 0.84125 | 748522.4 | 0.84125 | 355301.6
| 1473 | 67.308 | 1473 | 76.79 | 0.84182 | 757167.2 | 0.84182 | 336948.2
| 1472 | 67.5401 | 1472 | 76.3307 | 0.84239 | 745068.1022 | 0.84239 | 352909.4
| 1471 | 67.7634 | 1471 | 76.4731 | 0.84296 | 733584.2403 | 0.84296 | 348528.9604
| 1470 | 67.9397 | 1470 | 76.4721 | 0.84354 | 724805.8614 | 0.84354 | 349037.3
| 1469 | 67.782 | 1469 | 76.0274 | 0.84411 | 734545.9 | 0.84411 | 364876.1
| 1468 | 67.6304 | 1468 | 76.0526 | 0.84469 | 744041.8 | 0.84469 | 364490.4
| 1467 | 68.2875 | 1467 | 76.9916 | 0.84526 | 708673.0598 | 0.84526 | 332998.4
| 1466 | 68.6027 | 1466 | 76.8403 | 0.84584 | 692608.7 | 0.84584 | 338488.9
| 1465 | 68.9443 | 1465 | 76.1857 | 0.84642 | 675391.8 | 0.84642 | 361324.1
| 1464 | 69.3027 | 1464 | 77.402 | 0.84699 | 657586.8 | 0.84699 | 320906.2
| 1463 | 68.9783 | 1463 | 76.9271 | 0.84757 | 675445.0748 | 0.84757 | 336971.7
| 1462 | 68.578 | 1462 | 76.8941 | 0.84815 | 697735.414 | 0.84815 | 338537.6
| 1461 | 69.8276 | 1461 | 76.4426 | 0.84873 | 633395.5 | 0.84873 | 354368.1
| 1460 | 69.9644 | 1460 | 76.4154 | 0.84932 | 627369.3 | 0.84932 | 355794.5
| 1459 | 70.4251 | 1459 | 77.2298 | 0.8499 | 605354.4 | 0.8499 | 328752.5567
| 1458 | 69.5209 | 1458 | 76.4427 | 0.85048 | 651691.1 | 0.85048 | 355824.4
| 1457 | 69.9684 | 1457 | 76.0093 | 0.85106 | 629753.8 | 0.85106 | 371555.9
| 1456 | 70.0851 | 1456 | 76.0385 | 0.85165 | 624747.4 | 0.85165 | 371025.3
| 1455 | 70.6428 | 1455 | 76.1704 | 0.85223 | 598018.2 | 0.85223 | 366849
| 1454 | 70.4413 | 1454 | 76.2123 | 0.85282 | 608725.5 | 0.85282 | 365870.9
| 1453 | 71.2882 | 1453 | 77.4126 | 0.85341 | 568691 | 0.85341 | 325435.2
| 1452 | 71.2461 | 1452 | 76.8642 | 0.85399 | 571464.3 | 0.85399 | 344233.5
| 1451 | 71.3592 | 1451 | 76.7351 | 0.85458 | 566910.1 | 0.85458 | 349126.6
| 1450 | 71.4857 | 1450 | 76.2598 | 0.85517 | 561748.6 | 0.85517 | 366206.5719
| 1449 | 72.2623 | 1449 | 76.5761 | 0.85576 | 526892.4 | 0.85576 | 355596.9
| 1448 | 72.1674 | 1448 | 76.436 | 0.85635 | 531897.6 | 0.85635 | 360991.5
| 1447 | 72.4539 | 1447 | 76.9649 | 0.85695 | 519772 | 0.85695 | 343175.9
| 1446 | 71.9943 | 1446 | 76.9298 | 0.85754 | 541252.7 | 0.85754 | 344849.1939
| 1445 | 72.4849 | 1445 | 76.7118 | 0.85813 | 519828.9 | 0.85813 | 352839.8
| 1444 | 73.8978 | 1444 | 77.3949 | 0.85873 | 459965.4743 | 0.85873 | 330093.4
| 1443 | 73.4141 | 1443 | 77.0142 | 0.85932 | 480819.8 | 0.85932 | 343395.2
| 1442 | 73.4274 | 1442 | 76.8155 | 0.85992 | 480922.7 | 0.85992 | 350707.9
| 1441 | 74.516 | 1441 | 76.8241 | 0.86051 | 436791.5 | 0.86051 | 350896.7
| 1440 | 74.9819 | 1440 | 76.4822 | 0.86111 | 419058.7 | 0.86111 | 363374
| 1439 | 74.9952 | 1439 | 76.9187 | 0.86171 | 419124.5 | 0.86171 | 348595.6
| 1438 | 75.6929 | 1438 | 77.5013 | 0.86231 | 393128.2 | 0.86231 | 329294.3
| 1437 | 75.6411 | 1437 | 76.8745 | 0.86291 | 395613.4 | 0.86291 | 351099.7
| 1436 | 75.7488 | 1436 | 76.0415 | 0.86351 | 392136.7 | 0.86351 | 381322.4
| 1435 | 75.3434 | 1435 | 76.7426 | 0.86411 | 408003.9 | 0.86411 | 356691.9
| 1434 | 76.3227 | 1434 | 77.0842 | 0.86471 | 372149.6 | 0.86471 | 345304.3
| 1433 | 77.0584 | 1433 | 76.4861 | 0.86532 | 346676.4 | 0.86532 | 366793.2
| 1432 | 77.4027 | 1432 | 76.8945 | 0.86592 | 335384.9 | 0.86592 | 352856.7
| 1431 | 77.4509 | 1431 | 76.9858 | 0.86653 | 334223.3 | 0.86653 | 350165.5
| 1430 | 76.6928 | 1430 | 76.4135 | 0.86713 | 360954.4 | 0.86713 | 370948.1
| 1429 | 77.3592 | 1429 | 76.1107 | 0.86774 | 338274.5 | 0.86774 | 382513.9
| 1428 | 77.9782 | 1428 | 76.6142 | 0.86835 | 318041.4756 | 0.86835 | 364769
| 1427 | 79.1424 | 1427 | 76.7434 | 0.86896 | 281668.2 | 0.86896 | 360674.1
| 1426 | 78.7473 | 1426 | 76.4468 | 0.86957 | 294262.1 | 0.86957 | 371824.8
| 1425 | 78.509 | 1425 | 75.8511 | 0.87018 | 302198.4 | 0.87018 | 394353.6
| 1424 | 79.083 | 1424 | 76.0111 | 0.87079 | 284675 | 0.87079 | 388909.3
| 1423 | 79.6359 | 1423 | 76.5807 | 0.8714 | 268399.6099 | 0.8714 | 368544
| 1422 | 80.0268 | 1422 | 76.0331 | 0.87201 | 257341.9 | 0.87201 | 389181.5
| 1421 | 79.9549 | 1421 | 76.4745 | 0.87262 | 259787.7 | 0.87262 | 373436.5
| 1420 | 80.8039 | 1420 | 76.2446 | 0.87324 | 236167 | 0.87324 | 382405.4
| 1419 | 81.2251 | 1419 | 77.3406 | 0.87385 | 225103.2 | 0.87385 | 343702.1
| 1418 | 81.9493 | 1418 | 76.7431 | 0.87447 | 206586.8 | 0.87447 | 365277.8
| 1417 | 81.8686 | 1417 | 76.2554 | 0.87509 | 208931.2869 | 0.87509 | 383625.4
| 1416 | 81.8949 | 1416 | 76.4836 | 0.87571 | 208555.2 | 0.87571 | 375744.8
| 1415 | 82.5327 | 1415 | 77.0393 | 0.87633 | 192941.2 | 0.87633 | 356229.2895
| 1414 | 82.9066 | 1414 | 77.3403 | 0.87694 | 184222.8 | 0.87694 | 346147.5
| 1413 | 82.9952 | 1413 | 76.9776 | 0.87757 | 182387.3 | 0.87757 | 359436.3
| 1412 | 82.4352 | 1412 | 76.3512 | 0.87819 | 196155.4 | 0.87819 | 382776.6413
| 1411 | 82.5112 | 1411 | 76.4213 | 0.87881 | 194563.7 | 0.87881 | 380716.4
| 1410 | 82.8997 | 1410 | 75.7815 | 0.87943 | 185434.1 | 0.87943 | 405468.8
| 1409 | 83.5241 | 1409 | 76.0767 | 0.88006 | 171134.5 | 0.88006 | 394739.2
| 1408 | 83.715 | 1408 | 76.456 | 0.88068 | 167058.8812 | 0.88068 | 381050.7
| 1407 | 84.6114 | 1407 | 76.2763 | 0.88131 | 147848.405 | 0.88131 | 388311.6
| 1406 | 84.8348 | 1406 | 76.5041 | 0.88193 | 143423 | 0.88193 | 380347.2
| 1405 | 84.6693 | 1405 | 76.655 | 0.88256 | 147058.2 | 0.88256 | 375304.7
| 1404 | 84.9309 | 1404 | 77.14 | 0.88319 | 141858.5 | 0.88319 | 358218.3
| 1403 | 84.6122 | 1403 | 77.0424 | 0.88382 | 148675.8 | 0.88382 | 362237.3
| 1402 | 85.1527 | 1402 | 76.367 | 0.88445 | 137756.4 | 0.88445 | 387661.3
| 1401 | 85.3608 | 1401 | 77.0879 | 0.88508 | 133794.8 | 0.88508 | 361629.4329
| 1400 | 85.1684 | 1400 | 76.8058 | 0.88571 | 137833.5 | 0.88571 | 372422.3
| 1399 | 86.7049 | 1399 | 77.0516 | 0.88635 | 108996.7 | 0.88635 | 363978.2
| 1398 | 86.5179 | 1398 | 76.5093 | 0.88698 | 112481.7 | 0.88698 | 384517.4
| 1397 | 86.1181 | 1397 | 77.1263 | 0.88762 | 119963.2 | 0.88762 | 362312.5
| 1396 | 86.1227 | 1396 | 76.9606 | 0.88825 | 120049.3 | 0.88825 | 368865.7
| 1395 | 86.915 | 1395 | 77.1632 | 0.88889 | 105934.8 | 0.88889 | 362015.1
| 1394 | 86.9403 | 1394 | 76.8425 | 0.88953 | 105646.9 | 0.88953 | 374276.4
| 1393 | 86.4655 | 1393 | 76.3714 | 0.89017 | 114240.5 | 0.89017 | 392518.9
| 1392 | 86.0967 | 1392 | 75.6665 | 0.8908 | 121228.8 | 0.8908 | 420591.9
| 1391 | 86.2528 | 1391 | 75.7771 | 0.89145 | 118482.8 | 0.89145 | 416795.7
| 1390 | 87.0574 | 1390 | 76.8844 | 0.89209 | 104221.8 | 0.89209 | 374877.2
| 1389 | 87.6646 | 1389 | 76.6321 | 0.89273 | 94166.48609 | 0.89273 | 384864.4
| 1388 | 87.1979 | 1388 | 76.9173 | 0.89337 | 102104.3 | 0.89337 | 374735.5
| 1387 | 86.6612 | 1387 | 75.974 | 0.89402 | 111676.1 | 0.89402 | 411395.9
| 1386 | 87.084 | 1386 | 76.1363 | 0.89466 | 104362.6 | 0.89466 | 405615.5
| 1385 | 87.5094 | 1385 | 76.8965 | 0.89531 | 97277.85643 | 0.89531 | 377136.8
| 1384 | 87.1249 | 1384 | 76.9137 | 0.89595 | 103955 | 0.89595 | 377039.2
| 1383 | 87.799 | 1383 | 77.805 | 0.8966 | 92787.62777 | 0.8966 | 345164.4
| 1382 | 87.1591 | 1382 | 77.0627 | 0.89725 | 103663.2 | 0.89725 | 372575.8
| 1381 | 87.3275 | 1381 | 76.3018 | 0.8979 | 100917.8 | 0.8979 | 402076.2409
| 1380 | 87.2186 | 1380 | 76.6101 | 0.89855 | 102934 | 0.89855 | 390742.5
| 1379 | 87.1827 | 1379 | 77.0347 | 0.8992 | 103704.9 | 0.8992 | 375243.2
| 1378 | 87.3234 | 1378 | 76.87 | 0.89985 | 101427.9 | 0.89985 | 381978.5
| 1377 | 87.0646 | 1377 | 76.6734 | 0.90051 | 106072.2 | 0.90051 | 390017.6485
| 1376 | 86.8037 | 1376 | 77.0742 | 0.90116 | 110879.3 | 0.90116 | 375401.7
| 1375 | 86.8242 | 1375 | 76.5633 | 0.90182 | 110670.4 | 0.90182 | 395396.8
| 1374 | 85.7562 | 1374 | 76.1031 | 0.90247 | 131100.451 | 0.90247 | 414053
| 1373 | 86.0682 | 1373 | 77.0362 | 0.90313 | 125159 | 0.90313 | 378473.4
| 1372 | 87.1726 | 1372 | 77.3455 | 0.90379 | 104942.9 | 0.90379 | 367472.2235
| 1371 | 86.4503 | 1371 | 76.9192 | 0.90445 | 118221.6 | 0.90445 | 384014.1
| 1370 | 86.2601 | 1370 | 76.6139 | 0.90511 | 122003.2 | 0.90511 | 396320
| 1369 | 86.0677 | 1369 | 76.2843 | 0.90577 | 125901.2 | 0.90577 | 409850.2
| 1368 | 86.3057 | 1368 | 77.4126 | 0.90643 | 121486.8 | 0.90643 | 367133.1
| 1367 | 86.3351 | 1367 | 77.6439 | 0.9071 | 121102.5 | 0.9071 | 359151.4
| 1366 | 86.2511 | 1366 | 77.6114 | 0.90776 | 122892.1 | 0.90776 | 360868.6
| 1365 | 85.29 | 1365 | 77.1861 | 0.90842 | 142426.8 | 0.90842 | 377237.6
| 1364 | 84.8126 | 1364 | 77.0287 | 0.90909 | 152876.9 | 0.90909 | 383770.7
| 1363 | 84.382 | 1363 | 76.9112 | 0.90976 | 162709.1 | 0.90976 | 388843.2
| 1362 | 85.2029 | 1362 | 76.9573 | 0.91043 | 144898.1 | 0.91043 | 387638.7
| 1361 | 85.2884 | 1361 | 76.6797 | 0.91109 | 143299 | 0.91109 | 398994.7
| 1360 | 84.4562 | 1360 | 77.7042 | 0.91176 | 161740.3 | 0.91176 | 360634.9
| 1359 | 83.5978 | 1359 | 76.7395 | 0.91244 | 182160.8 | 0.91244 | 397823.8
| 1358 | 83.1072 | 1358 | 76.6917 | 0.91311 | 194613.1 | 0.91311 | 400287.3376
| 1357 | 83.2338 | 1357 | 77.4207 | 0.91378 | 191706.6 | 0.91378 | 372804.4
| 1356 | 83.3088 | 1356 | 77.6536 | 0.91445 | 190109.6 | 0.91445 | 364641.6
| 1355 | 82.6159 | 1355 | 76.7128 | 0.91513 | 208203.8 | 0.91513 | 401228.7
| 1354 | 81.5899 | 1354 | 76.8725 | 0.91581 | 236693.7 | 0.91581 | 395542
| 1353 | 81.8081 | 1353 | 76.1208 | 0.91648 | 230861.4 | 0.91648 | 426278.9
| 1352 | 81.8242 | 1352 | 76.4064 | 0.91716 | 230750.1 | 0.91716 | 415271.2
| 1351 | 81.3583 | 1351 | 76.7699 | 0.91784 | 244435.6 | 0.91784 | 401345.6
| 1350 | 81.5516 | 1350 | 76.3941 | 0.91852 | 239198.5657 | 0.91852 | 417001.1
| 1349 | 81.2611 | 1349 | 76.8182 | 0.9192 | 248010.3 | 0.9192 | 400623.4
| 1348 | 80.6179 | 1348 | 76.6611 | 0.91988 | 267766.9 | 0.91988 | 407471.1
| 1347 | 80.5844 | 1347 | 76.6184 | 0.92056 | 269200.2831 | 0.92056 | 409789.1
| 1346 | 80.4729 | 1346 | 76.6884 | 0.92125 | 273070.1 | 0.92125 | 407588.7
| 1345 | 79.321 | 1345 | 76.1689 | 0.92193 | 310978.7 | 0.92193 | 429369.9
| 1344 | 78.7379 | 1344 | 76.2224 | 0.92262 | 331595.5 | 0.92262 | 427793.6
| 1343 | 78.5171 | 1343 | 76.5226 | 0.92331 | 339937.8 | 0.92331 | 416115.9
| 1342 | 78.6082 | 1342 | 76.2066 | 0.92399 | 337187.9 | 0.92399 | 429725.1
| 1341 | 78.3401 | 1341 | 76.7902 | 0.92468 | 347345.3397 | 0.92468 | 406539.3
| 1340 | 77.5862 | 1340 | 76.8133 | 0.92537 | 375969.9 | 0.92537 | 406219.5
| 1339 | 77.0427 | 1339 | 76.1472 | 0.92606 | 397680.583 | 0.92606 | 434133.9
| 1338 | 77.3903 | 1338 | 76.5698 | 0.92676 | 384645.3 | 0.92676 | 417301.7
| 1337 | 77.38 | 1337 | 77.2175 | 0.92745 | 385621.1 | 0.92745 | 391969.4
| 1336 | 76.7386 | 1336 | 76.5599 | 0.92814 | 411675.7 | 0.92814 | 418957.6
| 1335 | 76.9222 | 1335 | 76.5135 | 0.92884 | 404883.8 | 0.92884 | 421492.3874
| 1334 | 76.4186 | 1334 | 76.5301 | 0.92954 | 426047.6 | 0.92954 | 421440.7
| 1333 | 75.6019 | 1333 | 76.3515 | 0.93023 | 461461.6 | 0.93023 | 429478.9
| 1332 | 75.7043 | 1332 | 76.6419 | 0.93093 | 457692.4 | 0.93093 | 418106
| 1331 | 75.4473 | 1331 | 77.0038 | 0.93163 | 469649.4 | 0.93163 | 404035.7
| 1330 | 74.4954 | 1330 | 76.578 | 0.93233 | 513706.4 | 0.93233 | 421998.3
| 1329 | 74.2713 | 1329 | 76.3764 | 0.93303 | 525062.3793 | 0.93303 | 431024.5
| 1328 | 74.1893 | 1328 | 76.4981 | 0.93373 | 529766.6 | 0.93373 | 426588.3
| 1327 | 74.3818 | 1327 | 76.7731 | 0.93444 | 521394.9002 | 0.93444 | 415863.2
| 1326 | 73.8991 | 1326 | 76.5371 | 0.93514 | 545408.6941 | 0.93514 | 426249.6
| 1325 | 73.282 | 1325 | 76.5148 | 0.93585 | 576939.5 | 0.93585 | 427824.2
| 1324 | 72.5232 | 1324 | 76.4446 | 0.93656 | 617153.4 | 0.93656 | 431414.2
| 1323 | 72.683 | 1323 | 76.4824 | 0.93726 | 609646.542 | 0.93726 | 430477.7
| 1322 | 72.2705 | 1322 | 76.566 | 0.93797 | 632546.4 | 0.93797 | 427622.9
| 1321 | 71.9602 | 1321 | 76.5406 | 0.93868 | 650402.9 | 0.93868 | 429335.6
| 1320 | 71.7306 | 1320 | 76.7138 | 0.93939 | 664102.5 | 0.93939 | 422746.5
| 1319 | 71.7097 | 1319 | 76.5973 | 0.94011 | 666277.1 | 0.94011 | 428256.3
| 1318 | 71.1911 | 1318 | 76.057 | 0.94082 | 696735.3 | 0.94082 | 451984.7
| 1317 | 70.7405 | 1317 | 76.4139 | 0.94153 | 724115.4 | 0.94153 | 437317.5
| 1316 | 70.585 | 1316 | 76.3578 | 0.94225 | 734466.5 | 0.94225 | 440377.1
| 1315 | 70.7154 | 1315 | 76.6243 | 0.94297 | 727809.7647 | 0.94297 | 429727.2
| 1314 | 69.6788 | 1314 | 76.2581 | 0.94368 | 792371.2 | 0.94368 | 446008.2
| 1313 | 69.4915 | 1313 | 76.1245 | 0.9444 | 805447.8 | 0.9444 | 452486
| 1312 | 69.7811 | 1312 | 76.5782 | 0.94512 | 788346.8 | 0.94512 | 433648.4
| 1311 | 69.5612 | 1311 | 76.8109 | 0.94584 | 803462.7 | 0.94584 | 424490.3
| 1310 | 69.5807 | 1310 | 76.8088 | 0.94656 | 803447.5 | 0.94656 | 425226.8
| 1309 | 69.1255 | 1309 | 76.5775 | 0.94729 | 834063.8 | 0.94729 | 435668.2
| 1308 | 68.8242 | 1308 | 76.7081 | 0.94801 | 855221 | 0.94801 | 430780.2
| 1307 | 69.0357 | 1307 | 76.6705 | 0.94874 | 842519.4 | 0.94874 | 433036.6
| 1306 | 68.3221 | 1306 | 76.3186 | 0.94946 | 891796.0684 | 0.94946 | 448850.9
| 1305 | 68.1834 | 1305 | 75.865 | 0.95019 | 902718.1 | 0.95019 | 469589.6
| 1304 | 68.339 | 1304 | 76.5251 | 0.95092 | 893372.5 | 0.95092 | 441270.7
| 1303 | 68.0808 | 1303 | 76.6681 | 0.95165 | 912626.5 | 0.95165 | 435802.1
| 1302 | 67.6937 | 1302 | 76.3459 | 0.95238 | 941341.8 | 0.95238 | 450418.6
| 1301 | 67.8312 | 1301 | 76.429 | 0.95311 | 933008.8 | 0.95311 | 447482
| 1300 | 67.7181 | 1300 | 76.5785 | 0.95385 | 942497 | 0.95385 | 441678.2
| 1299 | 67.9308 | 1299 | 76.92 | 0.95458 | 928821.8 | 0.95458 | 427729.6
| 1298 | 67.5551 | 1298 | 76.8086 | 0.95532 | 957129.2289 | 0.95532 | 433134.1
| 1297 | 67.4426 | 1297 | 76.4787 | 0.95605 | 966769.9 | 0.95605 | 448071.3
| 1296 | 67.3242 | 1296 | 76.2983 | 0.95679 | 976920.2 | 0.95679 | 456702.2
| 1295 | 67.2926 | 1295 | 76.4033 | 0.95753 | 980752.9672 | 0.95753 | 452769
| 1294 | 67.4361 | 1294 | 76.4981 | 0.95827 | 971733.1 | 0.95827 | 449300.2
| 1293 | 67.5741 | 1293 | 76.7435 | 0.95901 | 963163.3 | 0.95901 | 439300.4
| 1292 | 67.2923 | 1292 | 76.0452 | 0.95975 | 985335.014 | 0.95975 | 470892.5
| 1291 | 67.3814 | 1291 | 76.171 | 0.9605 | 980280.1 | 0.9605 | 465946.1
| 1290 | 67.5023 | 1290 | 76.4346 | 0.96124 | 972904.7 | 0.96124 | 454897.9
| 1289 | 67.5597 | 1289 | 76.5265 | 0.96199 | 970204.6 | 0.96199 | 451538.755
| 1288 | 67.3641 | 1288 | 76.0824 | 0.96273 | 986133.5 | 0.96273 | 472131
| 1287 | 67.9282 | 1287 | 76.0546 | 0.96348 | 946410.5 | 0.96348 | 474130.2
| 1286 | 67.8049 | 1286 | 76.5792 | 0.96423 | 956810.2 | 0.96423 | 451316.2847
| 1285 | 68.0628 | 1285 | 76.7408 | 0.96498 | 939664.6 | 0.96498 | 444905.5
| 1284 | 68.0427 | 1284 | 76.0341 | 0.96573 | 942574.3 | 0.96573 | 477287.1
| 1283 | 67.5771 | 1283 | 76.2867 | 0.96648 | 978014.5 | 0.96648 | 466528.1
| 1282 | 68.3222 | 1282 | 76.7664 | 0.96724 | 925491.7 | 0.96724 | 445864.6
| 1281 | 68.933 | 1281 | 76.5291 | 0.96799 | 884128.8 | 0.96799 | 457080.1
| 1280 | 69.1387 | 1280 | 76.5833 | 0.96875 | 871383.6 | 0.96875 | 455374.5
| 1279 | 68.8957 | 1279 | 75.8117 | 0.96951 | 889478.5 | 0.96951 | 491366.7
| 1278 | 68.7342 | 1278 | 76.306 | 0.97027 | 902129.7 | 0.97027 | 469307.3
| 1277 | 69.3251 | 1277 | 76.485 | 0.97103 | 862755.2 | 0.97103 | 461932.3906
| 1276 | 69.3055 | 1276 | 75.7237 | 0.97179 | 865442.4 | 0.97179 | 497829.8
| 1275 | 69.4278 | 1275 | 75.8523 | 0.97255 | 858484.2 | 0.97255 | 492544.5
| 1274 | 69.5818 | 1274 | 75.8342 | 0.97331 | 849421.8 | 0.97331 | 494170.3
| 1273 | 69.9191 | 1273 | 76.3311 | 0.97408 | 828220 | 0.97408 | 471851.3
| 1272 | 70.2099 | 1272 | 76.505 | 0.97484 | 810391.2 | 0.97484 | 464663.4
| 1271 | 70.4983 | 1271 | 76.7165 | 0.97561 | 792961 | 0.97561 | 455849.4
| 1270 | 70.4432 | 1270 | 76.4965 | 0.97638 | 797766.9 | 0.97638 | 466514.9
| 1269 | 70.8314 | 1269 | 76.2608 | 0.97715 | 774154.8 | 0.97715 | 478075.9
| 1268 | 71.4239 | 1268 | 76.3754 | 0.97792 | 738371 | 0.97792 | 473538.8
| 1267 | 71.3257 | 1267 | 76.1426 | 0.97869 | 745596.1 | 0.97869 | 485092.0141
| 1266 | 71.6146 | 1266 | 76.2721 | 0.97946 | 729014.8667 | 0.97946 | 479819.3
| 1265 | 72.0477 | 1265 | 76.2122 | 0.98024 | 704033.5998 | 0.98024 | 483370.1
| 1264 | 72.6599 | 1264 | 76.5323 | 0.98101 | 669219.5 | 0.98101 | 469310.9
| 1263 | 73.3417 | 1263 | 76.7261 | 0.98179 | 631650.6 | 0.98179 | 461206.8
| 1262 | 73.4452 | 1262 | 76.4932 | 0.98257 | 626910 | 0.98257 | 472600.3924
| 1261 | 73.6939 | 1261 | 76.3401 | 0.98335 | 614224.9 | 0.98335 | 480454.8
| 1260 | 74.0769 | 1260 | 76.0569 | 0.98413 | 594483.2 | 0.98413 | 494558.5
| 1259 | 74.1921 | 1259 | 75.6878 | 0.98491 | 589276.9 | 0.98491 | 513110.2
| 1258 | 74.5013 | 1258 | 76.3414 | 0.98569 | 573882.9 | 0.98569 | 482688.1617
| 1257 | 74.8685 | 1257 | 76.3929 | 0.98648 | 555754.8 | 0.98648 | 481044
| 1256 | 74.9169 | 1256 | 75.9065 | 0.98726 | 554157.1 | 0.98726 | 504938.9
| 1255 | 75.1387 | 1255 | 75.8045 | 0.98805 | 543735.3 | 0.98805 | 510689.811
| 1254 | 75.6922 | 1254 | 76.2214 | 0.98884 | 516994.3 | 0.98884 | 491450.5
| 1253 | 76.3934 | 1253 | 76.3162 | 0.98962 | 484096.7 | 0.98962 | 487738.9
| 1252 | 76.5327 | 1252 | 75.9337 | 0.99042 | 478331.7 | 0.99042 | 506850.5
| 1251 | 76.925 | 1251 | 75.8642 | 0.99121 | 460954.2 | 0.99121 | 511043.7
| 1250 | 77.0626 | 1250 | 75.8881 | 0.992 | 455423 | 0.992 | 510695
| 1249 | 77.5573 | 1249 | 75.8781 | 0.99279 | 434022.3 | 0.99279 | 512001.9
| 1248 | 78.0011 | 1248 | 75.7396 | 0.99359 | 415417.8 | 0.99359 | 519633.316
| 1247 | 78.4725 | 1247 | 76.2393 | 0.99439 | 396147.4 | 0.99439 | 496124.2
| 1246 | 79.1352 | 1246 | 76.2736 | 0.99518 | 369732.4 | 0.99518 | 495274.5
| 1245 | 79.1153 | 1245 | 75.83 | 0.99598 | 371123 | 0.99598 | 517667.3
| 1244 | 79.7544 | 1244 | 75.8817 | 0.99678 | 346625.4 | 0.99678 | 515948.5
| 1243 | 80.1443 | 1243 | 76.254 | 0.99759 | 332375.5 | 0.99759 | 498613
| 1242 | 80.288 | 1242 | 75.8435 | 0.99839 | 327543.9455 | 0.99839 | 519502
| 1241 | 80.795 | 1241 | 76.0415 | 0.99919 | 309528.8 | 0.99919 | 510572.7
| 1240 | 80.9839 | 1240 | 76.3865 | 1 | 303275.4262 | 1 | 494632
| 1239 | 81.8329 | 1239 | 76.0027 | 1.00081 | 274468.3 | 1.00081 | 514133.1
| 1238 | 82.4076 | 1238 | 76.2534 | 1.00162 | 256054.8 | 1.00162 | 502677.9
| 1237 | 82.4656 | 1237 | 76.5189 | 1.00243 | 254607.2 | 1.00243 | 490663.6
| 1236 | 82.1906 | 1236 | 76.2411 | 1.00324 | 263932.9 | 1.00324 | 504906.3
| 1235 | 82.3608 | 1235 | 76.1174 | 1.00405 | 258813.3 | 1.00405 | 511796.9
| 1234 | 82.616 | 1234 | 75.7455 | 1.00486 | 251033.3 | 1.00486 | 531193
| 1233 | 82.6187 | 1233 | 75.5942 | 1.00568 | 251354.6 | 1.00568 | 539741.7
| 1232 | 83.455 | 1232 | 75.7852 | 1.00649 | 225903 | 1.00649 | 530910.5
| 1231 | 83.8864 | 1231 | 76.1895 | 1.00731 | 213553.3 | 1.00731 | 511560.2
| 1230 | 83.5766 | 1230 | 75.7165 | 1.00813 | 223003.9 | 1.00813 | 536128.5
| 1229 | 84.4471 | 1229 | 75.9716 | 1.00895 | 198310.7 | 1.00895 | 524093.8
| 1228 | 84.3088 | 1228 | 75.5664 | 1.00977 | 202504.4 | 1.00977 | 545577.6
| 1227 | 84.6218 | 1227 | 75.8305 | 1.01059 | 194122.8 | 1.01059 | 532941.5
| 1226 | 84.5356 | 1226 | 76.1438 | 1.01142 | 196820.4 | 1.01142 | 518019.6
| 1225 | 85.0381 | 1225 | 75.9166 | 1.01224 | 183477.6 | 1.01224 | 530306.0887
| 1224 | 84.8864 | 1224 | 75.8115 | 1.01307 | 187849.2 | 1.01307 | 536527.7979
| 1223 | 85.0525 | 1223 | 75.8934 | 1.0139 | 183693.8 | 1.0139 | 533223
| 1222 | 85.4884 | 1222 | 76.053 | 1.01473 | 172558.9 | 1.01473 | 525991.9
| 1221 | 85.8998 | 1221 | 76.0838 | 1.01556 | 162419.1 | 1.01556 | 525296.4
| 1220 | 85.6462 | 1220 | 75.7569 | 1.01639 | 169076.5 | 1.01639 | 542865.6
| 1219 | 85.0512 | 1219 | 75.3449 | 1.01723 | 184936.2 | 1.01723 | 565326.8
| 1218 | 85.7144 | 1218 | 75.6541 | 1.01806 | 167893.8 | 1.01806 | 549990.4
| 1217 | 85.5178 | 1217 | 75.91 | 1.0189 | 173217.4 | 1.0189 | 537640.1
| 1216 | 85.912 | 1216 | 76.1035 | 1.01974 | 163451.6 | 1.01974 | 528622.3
| 1215 | 85.7276 | 1215 | 75.8727 | 1.02058 | 168387 | 1.02058 | 541337.1
| 1214 | 85.5443 | 1214 | 75.4547 | 1.02142 | 173385.8 | 1.02142 | 564144.1
| 1213 | 85.5019 | 1213 | 75.8455 | 1.02226 | 174776.5 | 1.02226 | 544535.2
| 1212 | 85.4369 | 1212 | 75.7795 | 1.0231 | 176769.1244 | 1.0231 | 548874.5
| 1211 | 85.7123 | 1211 | 75.8384 | 1.02395 | 169894.4 | 1.02395 | 546705.3
| 1210 | 85.3032 | 1210 | 76.0434 | 1.02479 | 180901.0344 | 1.02479 | 536971.4
| 1209 | 85.3214 | 1209 | 76.2594 | 1.02564 | 180714.4 | 1.02564 | 526776.4
| 1208 | 85.646 | 1208 | 76.3706 | 1.02649 | 172457.5 | 1.02649 | 521990.7
| 1207 | 84.9409 | 1207 | 75.8346 | 1.02734 | 191667.5 | 1.02734 | 550534.3354
| 1206 | 84.8053 | 1206 | 75.8524 | 1.02819 | 195762.6 | 1.02819 | 550512.4
| 1205 | 84.3456 | 1205 | 75.801 | 1.02905 | 209234.6 | 1.02905 | 554134.7
| 1204 | 84.2959 | 1204 | 75.7007 | 1.0299 | 211036 | 1.0299 | 560373.5
| 1203 | 83.8212 | 1203 | 75.7987 | 1.03076 | 225593.4 | 1.03076 | 556100.5
| 1202 | 83.6247 | 1202 | 75.5046 | 1.03161 | 232019.1 | 1.03161 | 572766
| 1201 | 83.7308 | 1201 | 75.4882 | 1.03247 | 229121.7 | 1.03247 | 574607.6347
| 1200 | 83.7272 | 1200 | 75.8232 | 1.03333 | 229614.9 | 1.03333 | 557581.6
| 1199 | 83.572 | 1199 | 75.9301 | 1.0342 | 234828.5 | 1.0342 | 552840.3
| 1198 | 82.5727 | 1198 | 75.8677 | 1.03506 | 267811.5059 | 1.03506 | 557075.4
| 1197 | 82.5442 | 1197 | 75.5983 | 1.03592 | 269227.2 | 1.03592 | 572473.6
| 1196 | 83.0118 | 1196 | 75.9059 | 1.03679 | 254029.5 | 1.03679 | 556904.4
| 1195 | 82.2819 | 1195 | 75.4852 | 1.03766 | 279166.9 | 1.03766 | 580556.3
| 1194 | 81.7632 | 1194 | 76.1338 | 1.03853 | 298064.3 | 1.03853 | 546684.7
| 1193 | 81.8894 | 1193 | 76.3322 | 1.0394 | 294007.7 | 1.0394 | 537198.4
| 1192 | 81.4322 | 1192 | 75.8207 | 1.04027 | 311237.4 | 1.04027 | 565225.6
| 1191 | 80.8526 | 1191 | 75.7936 | 1.04114 | 333821 | 1.04114 | 567638.6
| 1190 | 80.4107 | 1190 | 75.954 | 1.04202 | 351849 | 1.04202 | 559952.1
| 1189 | 79.877 | 1189 | 75.9661 | 1.04289 | 374299.8 | 1.04289 | 560244.8
| 1188 | 79.7972 | 1188 | 75.6818 | 1.04377 | 378273.5 | 1.04377 | 576602.3568
| 1187 | 79.3901 | 1187 | 76.0505 | 1.04465 | 396280.6 | 1.04465 | 557602
| 1186 | 79.0474 | 1186 | 76.2596 | 1.04553 | 411969.3 | 1.04553 | 547395.4
| 1185 | 78.87 | 1185 | 76.0796 | 1.04641 | 420589.2 | 1.04641 | 557923.2
| 1184 | 78.2858 | 1184 | 75.9131 | 1.0473 | 448104.4647 | 1.0473 | 567859.3
| 1183 | 77.7718 | 1183 | 75.8098 | 1.04818 | 473343.9 | 1.04818 | 574454.8595
| 1182 | 77.5093 | 1182 | 75.6938 | 1.04907 | 486984.5 | 1.04907 | 581808.4
| 1181 | 77.4622 | 1181 | 76.154 | 1.04996 | 490140.0248 | 1.04996 | 557699.6
| 1180 | 77.0894 | 1180 | 75.8225 | 1.05085 | 509695.8 | 1.05085 | 576681.3
| 1179 | 76.589 | 1179 | 75.8476 | 1.05174 | 536437 | 1.05174 | 576279.2
| 1178 | 75.6646 | 1178 | 75.762 | 1.05263 | 587390.6 | 1.05263 | 581983.6
| 1177 | 75.3118 | 1177 | 75.5842 | 1.05353 | 608276.7 | 1.05353 | 592884.1
| 1176 | 75.5134 | 1176 | 75.5852 | 1.05442 | 597876 | 1.05442 | 593836.7119
| 1175 | 75.3112 | 1175 | 76.0711 | 1.05532 | 610383.5 | 1.05532 | 567924.1
| 1174 | 74.9711 | 1174 | 76.3397 | 1.05622 | 631099.8771 | 1.05622 | 554323.6
| 1173 | 74.5827 | 1173 | 75.9809 | 1.05712 | 655179.4 | 1.05712 | 574817.2
| 1172 | 73.9377 | 1172 | 75.7368 | 1.05802 | 695749.6764 | 1.05802 | 589367.9
| 1171 | 73.2484 | 1171 | 75.8186 | 1.05892 | 740847.3 | 1.05892 | 585797.5
| 1170 | 72.7385 | 1170 | 75.311 | 1.05983 | 775792.6 | 1.05983 | 615623.2
| 1169 | 72.8977 | 1169 | 75.2055 | 1.06074 | 766481.7 | 1.06074 | 622789.6
| 1168 | 72.3712 | 1168 | 75.6049 | 1.06164 | 803410.3929 | 1.06164 | 600878.9
| 1167 | 72.1143 | 1167 | 76.0041 | 1.06255 | 822586 | 1.06255 | 579453
| 1166 | 71.7982 | 1166 | 75.4798 | 1.06346 | 846291.3 | 1.06346 | 610104.2
| 1165 | 71.3709 | 1165 | 75.2888 | 1.06438 | 878567.3 | 1.06438 | 622210.7
| 1164 | 71.1695 | 1164 | 75.9993 | 1.06529 | 894886.6 | 1.06529 | 582711.9
| 1163 | 70.8506 | 1163 | 75.8477 | 1.06621 | 920256.2 | 1.06621 | 592238.9559
| 1162 | 70.6014 | 1162 | 75.7916 | 1.06713 | 940788.5954 | 1.06713 | 596438.8
| 1161 | 70.0674 | 1161 | 75.287 | 1.06804 | 983965.2 | 1.06804 | 626611.1
| 1160 | 70.2991 | 1160 | 75.9157 | 1.06897 | 967451.5 | 1.06897 | 591452.9246
| 1159 | 69.819 | 1159 | 76.2059 | 1.06989 | 1007178.3 | 1.06989 | 576180.1
| 1158 | 69.8211 | 1158 | 75.9306 | 1.07081 | 1008749.7 | 1.07081 | 592652.6
| 1157 | 69.6649 | 1157 | 75.9261 | 1.07174 | 1023133.3 | 1.07174 | 593933.1
| 1156 | 69.1664 | 1156 | 75.6047 | 1.07266 | 1066032.4 | 1.07266 | 613430.3
| 1155 | 69.1433 | 1155 | 75.7948 | 1.07359 | 1069815.2 | 1.07359 | 603506.3
| 1154 | 69.4 | 1154 | 76.0089 | 1.07452 | 1050252.9 | 1.07452 | 592309
| 1153 | 69.2046 | 1153 | 75.6869 | 1.07546 | 1068379.6 | 1.07546 | 611843.8
| 1152 | 69.049 | 1152 | 76.2679 | 1.07639 | 1083364.1 | 1.07639 | 579717.9
| 1151 | 68.6919 | 1151 | 76.1403 | 1.07732 | 1115848.0 | 1.07732 | 587926.4031
| 1150 | 68.9442 | 1150 | 75.6924 | 1.07826 | 1096071.1 | 1.07826 | 614719.4028
| 1149 | 68.8228 | 1149 | 75.7782 | 1.0792 | 1108411.7 | 1.0792 | 610790.0616
| 1148 | 68.2962 | 1148 | 75.8456 | 1.08014 | 1156464.3 | 1.08014 | 607938.5
| 1147 | 68.0927 | 1147 | 76.117 | 1.08108 | 1176684.8 | 1.08108 | 593364.4
| 1146 | 68.4802 | 1146 | 76.3813 | 1.08202 | 1144185.4 | 1.08202 | 579396.5
| 1145 | 68.5186 | 1145 | 75.8045 | 1.08297 | 1142793.3 | 1.08297 | 613527
| 1144 | 68.7956 | 1144 | 75.7443 | 1.08392 | 1120488.9 | 1.08392 | 618130.4
| 1143 | 68.5632 | 1143 | 75.4466 | 1.08486 | 1142851.8 | 1.08486 | 636892.3
| 1142 | 68.5928 | 1142 | 75.8403 | 1.08581 | 1142237.1 | 1.08581 | 614654
| 1141 | 68.759 | 1141 | 75.8668 | 1.08677 | 1129596.2 | 1.08677 | 614177.1
| 1140 | 68.5131 | 1140 | 75.6827 | 1.08772 | 1153329.4 | 1.08772 | 626127.1
| 1139 | 68.5584 | 1139 | 75.4574 | 1.08867 | 1151320.0 | 1.08867 | 640722
| 1138 | 68.859 | 1138 | 75.6426 | 1.08963 | 1126765.0 | 1.08963 | 630722.5152
| 1137 | 69.0486 | 1137 | 75.8556 | 1.09059 | 1112172.3 | 1.09059 | 619167.5
| 1136 | 69.2955 | 1136 | 76.0439 | 1.09155 | 1092759.6 | 1.09155 | 609178.3
| 1135 | 69.8072 | 1135 | 76.0252 | 1.09251 | 1051211.4 | 1.09251 | 611348.7578
| 1134 | 69.8396 | 1134 | 75.7857 | 1.09347 | 1050349.0 | 1.09347 | 626608
| 1133 | 69.9352 | 1133 | 76.0924 | 1.09444 | 1044199.9 | 1.09444 | 609560.3
| 1132 | 70.2714 | 1132 | 75.5607 | 1.09541 | 1018176.7 | 1.09541 | 642383.3
| 1131 | 70.2524 | 1131 | 75.3136 | 1.09637 | 1021542.2 | 1.09637 | 658651.5
| 1130 | 70.7194 | 1130 | 75.4654 | 1.09735 | 985305 | 1.09735 | 650478.8
| 1129 | 70.9509 | 1129 | 75.8073 | 1.09832 | 968516.9 | 1.09832 | 630871.5414
| 1128 | 71.0851 | 1128 | 75.8407 | 1.09929 | 959579.5 | 1.09929 | 629982
| 1127 | 71.3828 | 1127 | 75.5687 | 1.10027 | 937885.1 | 1.10027 | 647606.2949
| 1126 | 71.7998 | 1126 | 75.4594 | 1.10124 | 907364.4 | 1.10124 | 655478.6
| 1125 | 71.9357 | 1125 | 75.2451 | 1.10222 | 898631.1 | 1.10222 | 669975.9
| 1124 | 72.5345 | 1124 | 75.4116 | 1.1032 | 855490.3 | 1.1032 | 660777.4
| 1123 | 72.9575 | 1123 | 75.5219 | 1.10419 | 826257.2 | 1.10419 | 655115.9
| 1122 | 73.32 | 1122 | 75.6964 | 1.10517 | 801911.7 | 1.10517 | 645538.4
| 1121 | 73.6236 | 1121 | 75.9156 | 1.10616 | 782092.1 | 1.10616 | 633328.6
| 1120 | 74.1259 | 1120 | 75.8163 | 1.10714 | 749080.4 | 1.10714 | 640501.9
| 1119 | 74.3262 | 1119 | 75.3342 | 1.10813 | 736953.8 | 1.10813 | 671556.4
| 1118 | 74.7413 | 1118 | 75.3904 | 1.10912 | 710817.5 | 1.10912 | 669220.3
| 1117 | 75.1432 | 1117 | 75.7531 | 1.11012 | 686098.7 | 1.11012 | 647832.2
| 1116 | 75.7406 | 1116 | 75.798 | 1.11111 | 649765.3 | 1.11111 | 646227
| 1115 | 75.9258 | 1115 | 75.4669 | 1.11211 | 639538.9 | 1.11211 | 668003.8
| 1114 | 76.3184 | 1114 | 75.459 | 1.11311 | 616916.7 | 1.11311 | 669701.5
| 1113 | 76.9627 | 1113 | 75.7787 | 1.11411 | 580174.1 | 1.11411 | 650910.1
| 1112 | 77.353 | 1112 | 75.761 | 1.11511 | 558978.7 | 1.11511 | 653180.3
| 1111 | 77.3825 | 1111 | 75.7513 | 1.11611 | 558323.7 | 1.11611 | 654960.4
| 1110 | 77.8386 | 1110 | 75.3165 | 1.11712 | 533984.7 | 1.11712 | 683623.5
| 1109 | 78.5249 | 1109 | 75.2068 | 1.11812 | 498117.2 | 1.11812 | 691918
| 1108 | 78.7512 | 1108 | 75.5863 | 1.11913 | 487207.3 | 1.11913 | 668893.5
| 1107 | 79.0949 | 1107 | 75.3631 | 1.12014 | 470453.795 | 1.12014 | 684337.6
| 1106 | 79.8089 | 1106 | 75.338 | 1.12116 | 435877.1 | 1.12116 | 687191.4
| 1105 | 80.3853 | 1105 | 75.7785 | 1.12217 | 409245 | 1.12217 | 660381.8
| 1104 | 80.2541 | 1104 | 75.9116 | 1.12319 | 416144.2 | 1.12319 | 653233.2
| 1103 | 80.7959 | 1103 | 75.806 | 1.12421 | 391785.4 | 1.12421 | 661045.8
| 1102 | 81.4901 | 1102 | 75.9305 | 1.12523 | 361634.7349 | 1.12523 | 654422.6
| 1101 | 81.6868 | 1101 | 75.8624 | 1.12625 | 353807.9 | 1.12625 | 659891.7
| 1100 | 81.7163 | 1100 | 75.3817 | 1.12727 | 353187.2 | 1.12727 | 691866.2094
| 1099 | 82.0707 | 1099 | 75.1943 | 1.1283 | 338825.8 | 1.1283 | 705389.3
| 1098 | 82.2897 | 1098 | 75.4297 | 1.12933 | 330348.9 | 1.12933 | 691264.3
| 1097 | 82.5271 | 1097 | 75.9742 | 1.13036 | 321241.5 | 1.13036 | 657644.7
| 1096 | 82.5671 | 1096 | 75.7002 | 1.13139 | 320205.9 | 1.13139 | 676285.5
| 1095 | 82.6399 | 1095 | 75.2724 | 1.13242 | 317846 | 1.13242 | 705387.1
| 1094 | 83.2743 | 1094 | 75.6653 | 1.13346 | 293397.7 | 1.13346 | 681010.9
| 1093 | 83.4123 | 1093 | 75.2766 | 1.13449 | 288640.6556 | 1.13449 | 707692.8
| 1092 | 83.3194 | 1092 | 75.1916 | 1.13553 | 292733.7777 | 1.13553 | 714641.8
| 1091 | 83.8231 | 1091 | 75.4593 | 1.13657 | 274218.3735 | 1.13657 | 698216.2
| 1090 | 83.5811 | 1090 | 75.5346 | 1.13761 | 283797.8 | 1.13761 | 694551.2
| 1089 | 83.9861 | 1089 | 75.6376 | 1.13866 | 269199.9 | 1.13866 | 689084.9353
| 1088 | 84.1677 | 1088 | 75.7401 | 1.13971 | 263060.5 | 1.13971 | 683671.9
| 1087 | 83.8526 | 1087 | 75.3447 | 1.14075 | 275139.7 | 1.14075 | 710977.8
| 1086 | 84.1693 | 1086 | 75.8041 | 1.1418 | 263972.1 | 1.1418 | 682026.9558
| 1085 | 83.9661 | 1085 | 75.7853 | 1.14286 | 271929.1 | 1.14286 | 684508.9
| 1084 | 83.6721 | 1084 | 75.089 | 1.14391 | 283476.8 | 1.14391 | 732191.6
| 1083 | 83.8648 | 1083 | 75.0515 | 1.14497 | 276718.1 | 1.14497 | 736104.6
| 1082 | 83.7938 | 1082 | 75.3825 | 1.14603 | 279905 | 1.14603 | 715023.6
| 1081 | 83.6478 | 1081 | 75.7893 | 1.14709 | 285982 | 1.14709 | 689321.5
| 1080 | 83.4589 | 1080 | 75.545 | 1.14815 | 293813.3 | 1.14815 | 706778.7
| 1079 | 83.5845 | 1079 | 75.6409 | 1.14921 | 289482.3 | 1.14921 | 701697.4
| 1078 | 83.105 | 1078 | 75.306 | 1.15028 | 308928.8 | 1.15028 | 725525.2
| 1077 | 83.0936 | 1077 | 75.5315 | 1.15135 | 309961.8 | 1.15135 | 711627.8
| 1076 | 82.84 | 1076 | 75.6724 | 1.15242 | 320873.2 | 1.15242 | 703512.6
| 1075 | 82.8272 | 1075 | 75.6627 | 1.15349 | 321998.4 | 1.15349 | 705470.5
| 1074 | 82.458 | 1074 | 75.0917 | 1.15456 | 338077.8 | 1.15456 | 745702.7
| 1073 | 82.1453 | 1073 | 75.2848 | 1.15564 | 352183.7 | 1.15564 | 733757.4
| 1072 | 81.5239 | 1072 | 75.1223 | 1.15672 | 380611.8 | 1.15672 | 746360.2
| 1071 | 80.8987 | 1071 | 74.7903 | 1.1578 | 410606.3 | 1.1578 | 771090.4
| 1070 | 80.8621 | 1070 | 75.2512 | 1.15888 | 413132.5 | 1.15888 | 740200
| 1069 | 80.8485 | 1069 | 75.2973 | 1.15996 | 414561.5 | 1.15996 | 738394.4
| 1068 | 80.527 | 1068 | 75.4003 | 1.16105 | 431052.9359 | 1.16105 | 732666.6
| 1067 | 80.397 | 1067 | 75.3463 | 1.16214 | 438328.6927 | 1.16214 | 737770.3
| 1066 | 79.8624 | 1066 | 75.3824 | 1.16323 | 466418 | 1.16323 | 736655.7
| 1065 | 79.217 | 1065 | 75.2029 | 1.16432 | 501627.3 | 1.16432 | 750544.7
| 1064 | 79.0955 | 1064 | 75.1439 | 1.16541 | 509214.6 | 1.16541 | 756103.7
| 1063 | 78.7175 | 1063 | 74.8831 | 1.16651 | 531228.9 | 1.16651 | 776071.7
| 1062 | 78.1901 | 1062 | 74.8245 | 1.16761 | 562552.2 | 1.16761 | 781748.6
| 1061 | 78.1103 | 1061 | 74.8593 | 1.16871 | 568301.3 | 1.16871 | 780713.5
| 1060 | 77.5215 | 1060 | 74.8848 | 1.16981 | 604785.8 | 1.16981 | 780348.3
| 1059 | 77.101 | 1059 | 75.2205 | 1.17092 | 632092.7 | 1.17092 | 757827.5
| 1058 | 76.6325 | 1058 | 75.0903 | 1.17202 | 663321.2 | 1.17202 | 768527.6
| 1057 | 76.1621 | 1057 | 75.4129 | 1.17313 | 695682.3 | 1.17313 | 747110.3
| 1056 | 75.6363 | 1056 | 74.9481 | 1.17424 | 732915.9 | 1.17424 | 781683.8
| 1055 | 75.3822 | 1055 | 75.0337 | 1.17536 | 752111.4 | 1.17536 | 776978.7
| 1054 | 74.8357 | 1054 | 74.9759 | 1.17647 | 792841.8 | 1.17647 | 782636.3
| 1053 | 74.6675 | 1053 | 75.2993 | 1.17759 | 806728.3335 | 1.17759 | 760861.8
| 1052 | 74.5005 | 1052 | 75.4566 | 1.17871 | 820700.6 | 1.17871 | 751135.5
| 1051 | 74.4219 | 1051 | 75.4791 | 1.17983 | 828170.9 | 1.17983 | 750972.9
| 1050 | 73.7204 | 1050 | 75.2752 | 1.18095 | 883802.8 | 1.18095 | 766943.6
| 1049 | 73.0096 | 1049 | 75.0111 | 1.18208 | 942659.8 | 1.18208 | 787541.6
| 1048 | 72.6433 | 1048 | 75.1594 | 1.18321 | 974902.8068 | 1.18321 | 778242.5
| 1047 | 72.3488 | 1047 | 75.2426 | 1.18434 | 1001753.6 | 1.18434 | 773699.6
| 1046 | 71.8067 | 1046 | 75.0948 | 1.18547 | 1050855.9 | 1.18547 | 785933.3
| 1045 | 71.9214 | 1045 | 75.0287 | 1.1866 | 1042744.7 | 1.1866 | 792287.7
| 1044 | 71.6799 | 1044 | 75.0994 | 1.18774 | 1066174.9 | 1.18774 | 788610
| 1043 | 71.3695 | 1043 | 75.3823 | 1.18888 | 1096248.0 | 1.18888 | 769510.3
| 1042 | 71.1736 | 1042 | 75.2423 | 1.19002 | 1116326.9 | 1.19002 | 781164.4203
| 1041 | 70.8462 | 1041 | 75.4537 | 1.19116 | 1149008.5 | 1.19116 | 767302.9
| 1040 | 70.2559 | 1040 | 75.3509 | 1.19231 | 1207792.3 | 1.19231 | 776239.9
| 1039 | 70.2674 | 1039 | 75.1535 | 1.19346 | 1208996.5 | 1.19346 | 792218.8
| 1038 | 70.385 | 1038 | 74.9467 | 1.19461 | 1199873.4 | 1.19461 | 809134.1
| 1037 | 69.7451 | 1037 | 74.6097 | 1.19576 | 1265529.6 | 1.19576 | 836230.6
| 1036 | 69.5683 | 1036 | 74.3563 | 1.19691 | 1285900.4 | 1.19691 | 857422.4
| 1035 | 69.6636 | 1035 | 75.1263 | 1.19807 | 1278683.6 | 1.19807 | 800378.9101
| 1034 | 69.3009 | 1034 | 74.8083 | 1.19923 | 1318425.8 | 1.19923 | 825892.1
| 1033 | 69.2217 | 1033 | 75.0366 | 1.20039 | 1329230.7 | 1.20039 | 810207.9
| 1032 | 69.1145 | 1032 | 74.7334 | 1.20155 | 1343054.0 | 1.20155 | 834829.2
| 1031 | 69.02 | 1031 | 74.7657 | 1.20272 | 1355647.345 | 1.20272 | 833969.3
| 1030 | 69.0985 | 1030 | 74.7969 | 1.20388 | 1349965.4 | 1.20388 | 833193.5326
| 1029 | 69.0114 | 1029 | 74.5283 | 1.20505 | 1361837.1 | 1.20505 | 855625.9
| 1028 | 68.9638 | 1028 | 74.5753 | 1.20623 | 1369569.3 | 1.20623 | 853618.6
| 1027 | 69.1424 | 1027 | 74.3533 | 1.2074 | 1353201.5 | 1.2074 | 872753.8
| 1026 | 69.2085 | 1026 | 74.2801 | 1.20858 | 1348827.7 | 1.20858 | 880278.5
| 1025 | 69.7004 | 1025 | 74.7112 | 1.20976 | 1299948.6 | 1.20976 | 847998.1465
| 1024 | 69.7884 | 1024 | 74.8734 | 1.21094 | 1293399.0 | 1.21094 | 837061.6
| 1023 | 69.7055 | 1023 | 74.498 | 1.21212 | 1304507.5 | 1.21212 | 868088.5
| 1022 | 69.9504 | 1022 | 74.8078 | 1.21331 | 1281780.5 | 1.21331 | 845439.6
| 1021 | 70.4877 | 1021 | 74.7744 | 1.2145 | 1229886.3 | 1.2145 | 849705.2
| 1020 | 70.7444 | 1020 | 74.6702 | 1.21569 | 1206814.9 | 1.21569 | 859560
| 1019 | 70.7699 | 1019 | 74.6532 | 1.21688 | 1206667.8 | 1.21688 | 862591.1
| 1018 | 70.8389 | 1018 | 74.6336 | 1.21807 | 1202233.4 | 1.21807 | 865840.1
| 1017 | 71.5163 | 1017 | 74.9953 | 1.21927 | 1139011.2 | 1.21927 | 839109.6
| 1016 | 71.6635 | 1016 | 74.512 | 1.22047 | 1127298.1 | 1.22047 | 878968.4078
| 1015 | 72.1412 | 1015 | 74.7158 | 1.22167 | 1084924.4 | 1.22167 | 864424.6
| 1014 | 72.7675 | 1014 | 74.947 | 1.22288 | 1030274.7 | 1.22288 | 847866.1
| 1013 | 72.8428 | 1013 | 74.6721 | 1.22409 | 1025603.7 | 1.22409 | 871328.6
| 1012 | 72.5773 | 1012 | 74.6769 | 1.2253 | 1051452.4 | 1.2253 | 872667.2
| 1011 | 72.9629 | 1011 | 74.578 | 1.22651 | 1018986.8 | 1.22651 | 882349.3
| 1010 | 74.0153 | 1010 | 75.1062 | 1.22772 | 930342.2 | 1.22772 | 842065.5
| 1009 | 74.0894 | 1009 | 75.0246 | 1.22894 | 925997.5 | 1.22894 | 850155.5
| 1008 | 74.2842 | 1008 | 74.7535 | 1.23016 | 911659.2 | 1.23016 | 873441
| 1007 | 75.0373 | 1007 | 74.5879 | 1.23138 | 852530.5901 | 1.23138 | 888568.2
| 1006 | 75.4728 | 1006 | 74.5788 | 1.2326 | 820146.5 | 1.2326 | 891076.8
| 1005 | 75.7685 | 1005 | 74.5979 | 1.23383 | 799099.2 | 1.23383 | 891292.7
| 1004 | 76.5462 | 1004 | 74.9256 | 1.23506 | 742843.6 | 1.23506 | 866553.6
| 1003 | 76.755 | 1003 | 74.8304 | 1.23629 | 729230.7 | 1.23629 | 875947.5
| 1002 | 77.0333 | 1002 | 74.3502 | 1.23752 | 710831 | 1.23752 | 917105.7
| 1001 | 77.4029 | 1001 | 74.5597 | 1.23876 | 686361.0265 | 1.23876 | 901573.5
| 1000 | 77.9751 | 1000 | 74.923 | 1.24 | 648752.4 | 1.24 | 873709.9
| 999 | 78.0239 | 999 | 74.8113 | 1.24124 | 646786.4188 | 1.24124 | 884531.7
| 998 | 78.804 | 998 | 74.4829 | 1.24248 | 597161.4 | 1.24248 | 913381.1
| 997 | 78.941 | 997 | 74.4065 | 1.24373 | 589665.3 | 1.24373 | 921601.9
| 996 | 79.6861 | 996 | 74.6031 | 1.24498 | 544836.1 | 1.24498 | 907041.5
| 995 | 79.5185 | 995 | 74.3779 | 1.24623 | 556102.6 | 1.24623 | 927718.7
| 994 | 80.0126 | 994 | 74.2903 | 1.24748 | 527507.3 | 1.24748 | 937002.7
| 993 | 80.7298 | 993 | 74.3984 | 1.24874 | 487111.2 | 1.24874 | 929726
| 992 | 80.7996 | 992 | 74.0338 | 1.25 | 484160.6 | 1.25 | 962809.5
| 991 | 81.0173 | 991 | 74.326 | 1.25126 | 472970 | 1.25126 | 939639
| 990 | 81.2092 | 990 | 74.3233 | 1.25253 | 463333.2 | 1.25253 | 941768.7438
| 989 | 80.9948 | 989 | 74.2679 | 1.25379 | 476138.824 | 1.25379 | 948422.7
| 988 | 81.3165 | 988 | 74.3471 | 1.25506 | 459327.2 | 1.25506 | 943546.0693
| 987 | 82.0411 | 987 | 74.6543 | 1.25633 | 421620.6 | 1.25633 | 919338.1313
| 986 | 82.287 | 986 | 74.8957 | 1.25761 | 409798 | 1.25761 | 900967.6053
| 985 | 81.8936 | 985 | 74.4775 | 1.25888 | 431066.3 | 1.25888 | 938111.3776
| 984 | 82.1291 | 984 | 74.6954 | 1.26016 | 419613.1 | 1.26016 | 921472.4
| 983 | 82.1875 | 983 | 75.0184 | 1.26144 | 417436.6 | 1.26144 | 896238.2
| 982 | 81.8089 | 982 | 74.3256 | 1.26273 | 438209.3944 | 1.26273 | 956976.1247
| 981 | 82.4654 | 981 | 74.7415 | 1.26402 | 404839.6 | 1.26402 | 923199.9
| 980 | 82.4572 | 980 | 74.8358 | 1.26531 | 406084.8317 | 1.26531 | 917089.3
| 979 | 81.6198 | 979 | 74.3059 | 1.2666 | 451121 | 1.2666 | 964571.3
| 978 | 81.8639 | 978 | 74.4969 | 1.26789 | 438848.6 | 1.26789 | 949907.1
| 977 | 81.7735 | 977 | 74.6748 | 1.26919 | 444616.8 | 1.26919 | 936492.3
| 976 | 81.3619 | 976 | 74.4327 | 1.27049 | 468154.4873 | 1.27049 | 959398.5
| 975 | 81.249 | 975 | 73.9363 | 1.27179 | 475452.9 | 1.27179 | 1005433.8
| 974 | 81.0013 | 974 | 73.4612 | 1.2731 | 490543.5 | 1.2731 | 1050975.8
| 973 | 80.9326 | 973 | 74.2177 | 1.27441 | 495519.2 | 1.27441 | 984330.2
| 972 | 80.4719 | 972 | 74.4729 | 1.27572 | 523698.5 | 1.27572 | 963776.6
| 971 | 80.7485 | 971 | 74.3046 | 1.27703 | 508332.5 | 1.27703 | 980646.4
| 970 | 80.5809 | 970 | 74.032 | 1.27835 | 519328.3 | 1.27835 | 1007141.5
| 969 | 79.5326 | 969 | 74.0246 | 1.27967 | 585438.5 | 1.27967 | 1009892.5
| 968 | 79.1885 | 968 | 74.7941 | 1.28099 | 609074.1 | 1.28099 | 943586.2199
| 967 | 79.434 | 967 | 74.9905 | 1.28232 | 594248.9 | 1.28232 | 928540.5
| 966 | 78.7902 | 966 | 74.8498 | 1.28364 | 638317.7 | 1.28364 | 942646.4
| 965 | 78.2681 | 965 | 74.7114 | 1.28497 | 675818.3 | 1.28497 | 956709.4
| 964 | 78.1366 | 964 | 74.0419 | 1.28631 | 686548 | 1.28631 | 1018810.8
| 963 | 77.9879 | 963 | 74.409 | 1.28764 | 698639.5 | 1.28764 | 987602.9
| 962 | 77.6056 | 962 | 74.7959 | 1.28898 | 728042 | 1.28898 | 955234.9
| 961 | 76.9206 | 961 | 74.1837 | 1.29032 | 781474.9 | 1.29032 | 1012170.1
| 960 | 76.8091 | 960 | 74.2763 | 1.29167 | 791786.1224 | 1.29167 | 1005823.5
| 959 | 76.7367 | 959 | 74.3461 | 1.29301 | 799120.2 | 1.29301 | 1001565.1
| 958 | 75.8442 | 958 | 74.4329 | 1.29436 | 873112.8 | 1.29436 | 995771.6
| 957 | 75.2585 | 957 | 74.4467 | 1.29572 | 924690.5 | 1.29572 | 996601.1
| 956 | 74.5585 | 956 | 74.5105 | 1.29707 | 988555.6 | 1.29707 | 992897.3
| 955 | 74.5036 | 955 | 74.4522 | 1.29843 | 995604.186 | 1.29843 | 1000278.7
| 954 | 74.1126 | 954 | 74.0387 | 1.29979 | 1033684.8 | 1.29979 | 1040580.7
| 953 | 73.3703 | 953 | 73.9335 | 1.30115 | 1106636.3 | 1.30115 | 1052654.4
| 952 | 73.1851 | 952 | 74.2984 | 1.30252 | 1127138.9 | 1.30252 | 1020753.8
| 951 | 73.0748 | 951 | 74.5845 | 1.30389 | 1140451.3 | 1.30389 | 996606.5
| 950 | 72.3526 | 950 | 74.1913 | 1.30526 | 1216371.1 | 1.30526 | 1035035.1
| 949 | 72.4274 | 949 | 74.1441 | 1.30664 | 1211164.4 | 1.30664 | 1041644.5
| 948 | 72.058 | 948 | 74.2446 | 1.30802 | 1252503.5 | 1.30802 | 1034411.9
| 947 | 71.8774 | 947 | 74.4278 | 1.3094 | 1274447.1 | 1.3094 | 1019512.0
| 946 | 71.3617 | 946 | 74.0287 | 1.31078 | 1333449.4 | 1.31078 | 1059206.1
| 945 | 71.3215 | 945 | 74.1747 | 1.31217 | 1340740.0 | 1.31217 | 1047585.5
| 944 | 70.7748 | 944 | 74.0507 | 1.31356 | 1405458.8 | 1.31356 | 1061598.0
| 943 | 71.0387 | 943 | 74.5611 | 1.31495 | 1378275.2 | 1.31495 | 1015758.2
| 942 | 70.5218 | 942 | 74.932 | 1.31635 | 1440829.6 | 1.31635 | 983793.7
| 941 | 70.647 | 941 | 74.6874 | 1.31775 | 1429264.3 | 1.31775 | 1008351.9
| 940 | 70.3819 | 940 | 74.2948 | 1.31915 | 1463468.4 | 1.31915 | 1047323.5
| 939 | 70.0113 | 939 | 74.4434 | 1.32055 | 1511007.7 | 1.32055 | 1035486.7
| 938 | 70.6009 | 938 | 75.0559 | 1.32196 | 1443830.8 | 1.32196 | 980874.2
| 937 | 70.2089 | 937 | 74.0889 | 1.32337 | 1493567.1 | 1.32337 | 1073822.5
| 936 | 69.7126 | 936 | 73.8943 | 1.32479 | 1557402.9 | 1.32479 | 1095075.1
| 935 | 70.6185 | 935 | 74.311 | 1.3262 | 1451030.8 | 1.3262 | 1057001.9
| 934 | 70.5699 | 934 | 74.3927 | 1.32762 | 1459900.7 | 1.32762 | 1051440.6
| 933 | 70.354 | 933 | 73.9797 | 1.32905 | 1488866.4 | 1.32905 | 1093729.2
| 932 | 70.4735 | 932 | 74.0867 | 1.33047 | 1477695.2 | 1.33047 | 1085590.0
| 931 | 70.6048 | 931 | 74.4153 | 1.3319 | 1465159.1 | 1.3319 | 1056055.6
| 930 | 71.1631 | 930 | 74.6881 | 1.33333 | 1402612.5 | 1.33333 | 1032280.1
| 929 | 70.7136 | 929 | 74.4826 | 1.33477 | 1458484.3 | 1.33477 | 1054128.5
| 928 | 71.3801 | 928 | 74.4666 | 1.33621 | 1383563.0 | 1.33621 | 1057942.9
| 927 | 71.3186 | 927 | 74.3077 | 1.33765 | 1393648.4 | 1.33765 | 1075646.1
| 926 | 71.6546 | 926 | 74.4941 | 1.33909 | 1358088.0 | 1.33909 | 1059858.1
| 925 | 72.237 | 925 | 74.2493 | 1.34054 | 1295719.5 | 1.34054 | 1086030.6
| 924 | 72.6272 | 924 | 74.3397 | 1.34199 | 1255862.6 | 1.34199 | 1079505.0
| 923 | 73.1617 | 923 | 74.2776 | 1.34345 | 1201537.3 | 1.34345 | 1087952.0
| 922 | 73.3778 | 922 | 73.7836 | 1.3449 | 1181522.7 | 1.3449 | 1139796.8
| 921 | 73.6154 | 921 | 73.8577 | 1.34636 | 1159486.7 | 1.34636 | 1134743.2
| 920 | 73.4933 | 920 | 74.0358 | 1.34783 | 1174637.2 | 1.34783 | 1119206.0
| 919 | 73.5765 | 919 | 73.7872 | 1.34929 | 1168561.3 | 1.34929 | 1146882.3
| 918 | 74.5526 | 918 | 74.1686 | 1.35076 | 1072668.8 | 1.35076 | 1110725.7
| 917 | 74.9246 | 917 | 74.181 | 1.35224 | 1038877.5 | 1.35224 | 1111904.5
| 916 | 75.0403 | 916 | 73.7862 | 1.35371 | 1030047.0 | 1.35371 | 1154509.9
| 915 | 75.3077 | 915 | 73.9289 | 1.35519 | 1006882.3 | 1.35519 | 1142374.2
| 914 | 76.4001 | 914 | 73.8141 | 1.35667 | 909199.0072 | 1.35667 | 1156685.7
| 913 | 76.1229 | 913 | 73.883 | 1.35816 | 935965.9 | 1.35816 | 1152107.6
| 912 | 76.6718 | 912 | 74.393 | 1.35965 | 889264 | 1.35965 | 1102749.7
| 911 | 77.2335 | 911 | 73.6675 | 1.36114 | 842911.3592 | 1.36114 | 1179613.7
| 910 | 77.4599 | 910 | 73.7564 | 1.36264 | 825730.2 | 1.36264 | 1172895.2
| 909 | 77.6347 | 909 | 73.627 | 1.36414 | 813005.4 | 1.36414 | 1189078.037
| 908 | 78.5134 | 908 | 73.7127 | 1.36564 | 743959 | 1.36564 | 1182659.7
| 907 | 79.2275 | 907 | 74.4658 | 1.36714 | 690830.5 | 1.36714 | 1107580.4
| 906 | 79.6684 | 906 | 74.2892 | 1.36865 | 659747.1 | 1.36865 | 1127977.6
| 905 | 79.4988 | 905 | 74.2589 | 1.37017 | 673662.7 | 1.37017 | 1133577.3
| 904 | 79.9745 | 904 | 74.2765 | 1.37168 | 640497.9 | 1.37168 | 1134278.1
| 903 | 79.2127 | 903 | 73.2827 | 1.3732 | 698083.2 | 1.3732 | 1242109.3
| 902 | 80.3918 | 902 | 73.9575 | 1.37472 | 613724.0042 | 1.37472 | 1172531.7
| 901 | 80.2643 | 901 | 73.3487 | 1.37625 | 624065.8 | 1.37625 | 1240414.0
| 900 | 79.5929 | 900 | 73.2556 | 1.37778 | 674162.3 | 1.37778 | 1253381.3
| 899 | 80.1394 | 899 | 73.3485 | 1.37931 | 635757.9 | 1.37931 | 1245961.1
| 898 | 79.9341 | 898 | 73.8054 | 1.38085 | 652024.2 | 1.38085 | 1199201.7
| 897 | 80.1579 | 897 | 73.8018 | 1.38239 | 637265.2 | 1.38239 | 1202263.0
| 896 | 79.8793 | 896 | 73.0252 | 1.38393 | 658955.3 | 1.38393 | 1290327.1
| 895 | 80.1919 | 895 | 73.47 | 1.38547 | 637664.2 | 1.38547 | 1243733.0
| 894 | 79.9346 | 894 | 74.1332 | 1.38702 | 657835.2 | 1.38702 | 1174907.5
| 893 | 79.4489 | 893 | 74.5233 | 1.38858 | 695681.7 | 1.38858 | 1136606.0
| 892 | 79.1515 | 892 | 73.2534 | 1.39013 | 720160.1 | 1.39013 | 1276210.6
| 891 | 79.2086 | 891 | 73.4528 | 1.39169 | 717332 | 1.39169 | 1256832.0
| 890 | 78.9256 | 890 | 73.498 | 1.39326 | 741194.6 | 1.39326 | 1254639.7
| 889 | 79.2791 | 889 | 73.3241 | 1.39483 | 715073.1 | 1.39483 | 1276886.3
| 888 | 78.9493 | 888 | 73.738 | 1.3964 | 742649.2 | 1.3964 | 1233751.6
| 887 | 78.91 | 887 | 73.823 | 1.39797 | 747463.8 | 1.39797 | 1227200.6
| 886 | 78.7872 | 886 | 73.8513 | 1.39955 | 759036.1 | 1.39955 | 1226867.7
| 885 | 77.9031 | 885 | 73.4253 | 1.40113 | 834472.1 | 1.40113 | 1277025.8
| 884 | 77.2836 | 884 | 73.5768 | 1.40271 | 890699.2 | 1.40271 | 1262892.7
| 883 | 76.3837 | 883 | 73.763 | 1.4043 | 975713.7 | 1.4043 | 1244988.2
| 882 | 76.8835 | 882 | 73.7649 | 1.4059 | 931150.9687 | 1.4059 | 1247601.7
| 881 | 76.2629 | 881 | 73.0828 | 1.40749 | 991699.4 | 1.40749 | 1327953.3
| 880 | 75.8966 | 880 | 73.3428 | 1.40909 | 1029588.4 | 1.40909 | 1300997.0
| 879 | 74.8121 | 879 | 72.2852 | 1.41069 | 1142443.2 | 1.41069 | 1429003.8
| 878 | 75.693 | 878 | 74.0048 | 1.4123 | 1054529.8 | 1.4123 | 1232270.0
| 877 | 75.2369 | 877 | 73.7816 | 1.41391 | 1103310.7 | 1.41391 | 1259991.2
| 876 | 74.8337 | 876 | 73.3144 | 1.41553 | 1147994.0 | 1.41553 | 1316187.7
| 875 | 74.4129 | 875 | 73.8445 | 1.41714 | 1195817.3 | 1.41714 | 1258673.0
| 874 | 72.8667 | 874 | 73.3146 | 1.41876 | 1374915.1 | 1.41876 | 1322195.1
| 873 | 72.3254 | 873 | 73.1183 | 1.42039 | 1443754.8 | 1.42039 | 1348217.4
| 872 | 72.7918 | 872 | 73.7215 | 1.42202 | 1390219.1 | 1.42202 | 1281322.6
| 871 | 73.5457 | 871 | 73.428 | 1.42365 | 1304459.6 | 1.42365 | 1318094.3
| 870 | 73.3598 | 870 | 74.0619 | 1.42529 | 1329087.5 | 1.42529 | 1248614.0
| 869 | 73.0668 | 869 | 75.4389 | 1.42693 | 1366788.6 | 1.42693 | 1102639.4
| 868 | 72.0489 | 868 | 74.433 | 1.42857 | 1495171.0 | 1.42857 | 1212962.4
| 867 | 71.7062 | 867 | 73.2908 | 1.43022 | 1542530.5 | 1.43022 | 1346443.8
| 866 | 71.4945 | 866 | 73.6822 | 1.43187 | 1573706.2 | 1.43187 | 1303687.5
| 865 | 72.176 | 865 | 74.4444 | 1.43353 | 1489414.6 | 1.43353 | 1220124.0
| 864 | 71.0408 | 864 | 73.6294 | 1.43519 | 1641559.9 | 1.43519 | 1315885.7
| 863 | 69.7574 | 863 | 72.6182 | 1.43685 | 1825505.1 | 1.43685 | 1440790.9
| 862 | 69.9459 | 862 | 73.2992 | 1.43852 | 1802425.3 | 1.43852 | 1361104.579
| 861 | 70.4678 | 861 | 73.4393 | 1.44019 | 1732252.3 | 1.44019 | 1347546.2
| 860 | 70.261 | 860 | 72.2568 | 1.44186 | 1765563.9 | 1.44186 | 1496460.6
| 859 | 70.047 | 859 | 71.8418 | 1.44354 | 1800398.4 | 1.44354 | 1553594.303
| 858 | 70.5334 | 858 | 72.0658 | 1.44522 | 1735124.8 | 1.44522 | 1528037.8
| 857 | 71.2743 | 857 | 73.5054 | 1.44691 | 1636614.0 | 1.44691 | 1352238.6
| 856 | 72.3061 | 856 | 74.5538 | 1.4486 | 1504144.6 | 1.4486 | 1233547.4
| 855 | 71.5357 | 855 | 73.5098 | 1.45029 | 1608920.7 | 1.45029 | 1358043.9
| 854 | 69.8418 | 854 | 73.1481 | 1.45199 | 1851687.7 | 1.45199 | 1405210.8
| 853 | 70.7226 | 853 | 73.511 | 1.45369 | 1728685.8 | 1.45369 | 1364275.0
| 852 | 71.3265 | 852 | 72.9164 | 1.4554 | 1648727.3 | 1.4554 | 1440610.5
| 851 | 72.0241 | 851 | 72.6257 | 1.45711 | 1558773.0 | 1.45711 | 1480754.4
| 850 | 72.8902 | 850 | 74.9222 | 1.45882 | 1450693.3 | 1.45882 | 1209376.5
| 849 | 73.421 | 849 | 75.0527 | 1.46054 | 1388147.1 | 1.46054 | 1197657.5
| 848 | 73.7479 | 848 | 74.9417 | 1.46226 | 1351696.2 | 1.46226 | 1212898.4
| 847 | 74.2761 | 847 | 75.0823 | 1.46399 | 1292127.3 | 1.46399 | 1200015.7
| 846 | 74.8417 | 846 | 74.9769 | 1.46572 | 1229948.1 | 1.46572 | 1214675.5
| 845 | 75.1094 | 845 | 74.8771 | 1.46746 | 1202668.5 | 1.46746 | 1228840.7
| 844 | 75.6548 | 844 | 74.9415 | 1.46919 | 1145344.2 | 1.46919 | 1224445.0
| 843 | 76.115 | 843 | 74.8875 | 1.47094 | 1098694.1 | 1.47094 | 1233493.3
| 842 | 76.5838 | 842 | 74.7789 | 1.47268 | 1052308.8 | 1.47268 | 1248865.7
| 841 | 77.1396 | 841 | 74.8135 | 1.47444 | 998406.4 | 1.47444 | 1247855.6
| 840 | 77.5064 | 840 | 74.6247 | 1.47619 | 964537.4 | 1.47619 | 1272707.6
| 839 | 77.8963 | 839 | 74.8242 | 1.47795 | 929133.3 | 1.47795 | 1252576.4
| 838 | 78.38 | 838 | 74.8021 | 1.47971 | 885762.6 | 1.47971 | 1258126.6
| 837 | 78.8654 | 837 | 74.8401 | 1.48148 | 843445.9 | 1.48148 | 1256726.2
| 836 | 79.2559 | 836 | 74.9567 | 1.48325 | 810654.1 | 1.48325 | 1246237.3
| 835 | 79.5426 | 835 | 74.796 | 1.48503 | 787551.4 | 1.48503 | 1267895.3
| 834 | 79.7937 | 834 | 74.7587 | 1.48681 | 767848.4 | 1.48681 | 1275307.4
| 833 | 79.8178 | 833 | 74.796 | 1.4886 | 767635 | 1.4886 | 1273990.9
| 832 | 80.0692 | 832 | 74.7312 | 1.49038 | 748162.2 | 1.49038 | 1284689.5
| 831 | 80.2312 | 831 | 74.611 | 1.49218 | 736386.9 | 1.49218 | 1302056.5
| 830 | 80.2924 | 830 | 74.6411 | 1.49398 | 733060.4 | 1.49398 | 1301603.5
| 829 | 80.4413 | 829 | 74.6492 | 1.49578 | 722477 | 1.49578 | 1303777.6
| 828 | 80.4253 | 828 | 74.7332 | 1.49758 | 725547.6 | 1.49758 | 1296893.6
| 827 | 80.2808 | 827 | 74.6812 | 1.4994 | 739360.9 | 1.4994 | 1306253.2
| 826 | 80.2308 | 826 | 74.6743 | 1.50121 | 745362.7 | 1.50121 | 1310246.9
| 825 | 80.1173 | 825 | 74.6823 | 1.50303 | 756806.0314 | 1.50303 | 1312461.8
| 824 | 79.9543 | 824 | 74.648 | 1.50485 | 772647.6 | 1.50485 | 1319793.2
| 823 | 79.701 | 823 | 74.5639 | 1.50668 | 796653.4 | 1.50668 | 1333223.4
| 822 | 79.4832 | 822 | 74.6302 | 1.50852 | 817972.4239 | 1.50852 | 1328387.7
| 821 | 79.0801 | 821 | 74.6459 | 1.51035 | 856680.2 | 1.51035 | 1329712.0
| 820 | 78.7225 | 820 | 74.5425 | 1.5122 | 892257 | 1.5122 | 1345624.6
| 819 | 78.4333 | 819 | 74.5384 | 1.51404 | 922168.5 | 1.51404 | 1349417.8
| 818 | 77.9773 | 818 | 74.4436 | 1.51589 | 969334.9 | 1.51589 | 1364461.2
| 817 | 77.6953 | 817 | 74.3861 | 1.51775 | 1000220.7 | 1.51775 | 1374975.1
| 816 | 77.3212 | 816 | 74.5499 | 1.51961 | 1041392.0 | 1.51961 | 1357931.3
| 815 | 76.7893 | 815 | 74.4561 | 1.52147 | 1100736.7 | 1.52147 | 1372961.4
| 814 | 76.3341 | 814 | 74.3936 | 1.52334 | 1153683.7 | 1.52334 | 1384185.0
| 813 | 75.9336 | 813 | 74.4131 | 1.52522 | 1202019.687 | 1.52522 | 1385134.5
| 812 | 75.4491 | 812 | 74.4154 | 1.52709 | 1261665.5 | 1.52709 | 1388257.8
| 811 | 74.8965 | 811 | 74.3584 | 1.52898 | 1331647.3 | 1.52898 | 1398910.2
| 810 | 74.4719 | 810 | 74.391 | 1.53086 | 1387964.8 | 1.53086 | 1398220.1
| 809 | 74.0536 | 809 | 74.3817 | 1.53276 | 1445086.3 | 1.53276 | 1402863.9
| 808 | 73.6055 | 808 | 74.335 | 1.53465 | 1507799.5 | 1.53465 | 1412313.4
| 807 | 73.196 | 807 | 74.2736 | 1.53656 | 1567075.1 | 1.53656 | 1423716.0
| 806 | 72.7818 | 806 | 74.2135 | 1.53846 | 1628627.7 | 1.53846 | 1435030.9
| 805 | 72.3964 | 805 | 74.2239 | 1.54037 | 1687701.8 | 1.54037 | 1437246.8
| 804 | 72.0832 | 804 | 74.2322 | 1.54229 | 1737625.7 | 1.54229 | 1439743.5
| 803 | 71.8041 | 803 | 74.2472 | 1.54421 | 1783488.9 | 1.54421 | 1441374.9
| 802 | 71.4843 | 802 | 74.1723 | 1.54613 | 1836453.6 | 1.54613 | 1454783.8
| 801 | 71.2604 | 801 | 74.1256 | 1.54806 | 1875612.0 | 1.54806 | 1464573.5
| 800 | 71.0797 | 800 | 74.1754 | 1.55 | 1908589.3 | 1.55 | 1461657.8
| 799 | 70.9715 | 799 | 74.1545 | 1.55194 | 1930485.1 | 1.55194 | 1468084.6
| 798 | 70.8948 | 798 | 74.1444 | 1.55388 | 1947551.7 | 1.55388 | 1473107.5
| 797 | 70.8327 | 797 | 74.1322 | 1.55583 | 1962403.0 | 1.55583 | 1478431.6
| 796 | 70.8532 | 796 | 74.1463 | 1.55779 | 1964036.4 | 1.55779 | 1480265.7
| 795 | 70.9342 | 795 | 74.1329 | 1.55975 | 1955944.0 | 1.55975 | 1485785.8
| 794 | 71.0334 | 794 | 74.122 | 1.56171 | 1944947.2 | 1.56171 | 1490994.6
| 793 | 71.1266 | 793 | 74.0475 | 1.56368 | 1934934.0 | 1.56368 | 1504813.3
| 792 | 71.4567 | 792 | 74.0686 | 1.56566 | 1887456.5 | 1.56566 | 1505756.0
| 791 | 71.6431 | 791 | 74.0883 | 1.56764 | 1863009.6 | 1.56764 | 1506892.1
| 790 | 71.9314 | 790 | 74.0616 | 1.56962 | 1823013.6 | 1.56962 | 1514342.9
| 789 | 72.2939 | 789 | 74.029 | 1.57161 | 1772290.8 | 1.57161 | 1522639.3
| 788 | 72.7007 | 788 | 73.9662 | 1.5736 | 1715861.6 | 1.5736 | 1535134.7
| 787 | 73.0466 | 787 | 73.9377 | 1.5756 | 1669384.7 | 1.5756 | 1542974.6
| 786 | 73.513 | 786 | 73.943 | 1.57761 | 1606490.2 | 1.57761 | 1546168.9
| 785 | 73.9298 | 785 | 73.9065 | 1.57962 | 1551944.7 | 1.57962 | 1555185.5
| 784 | 74.3296 | 784 | 73.8008 | 1.58163 | 1500840.0 | 1.58163 | 1573950.2
| 783 | 74.7999 | 783 | 73.781 | 1.58365 | 1441374.5 | 1.58365 | 1580761.8
| 782 | 75.2951 | 782 | 73.7857 | 1.58568 | 1380129.2 | 1.58568 | 1584143.3
| 781 | 75.755 | 781 | 73.7583 | 1.58771 | 1324916.0 | 1.58771 | 1592085.7
| 780 | 76.2261 | 780 | 73.7833 | 1.58974 | 1269662.6 | 1.58974 | 1592618.2
| 779 | 76.6636 | 779 | 73.7689 | 1.59178 | 1219818.2 | 1.59178 | 1598760.5
| 778 | 77.0559 | 778 | 73.7193 | 1.59383 | 1176428.7 | 1.59383 | 1609968.1
| 777 | 77.3995 | 777 | 73.7102 | 1.59588 | 1139535.0 | 1.59588 | 1615422.2
| 776 | 77.7246 | 776 | 73.7116 | 1.59794 | 1105395.9 | 1.59794 | 1619386.6
| 775 | 78.1213 | 775 | 73.7365 | 1.6 | 1063924.4 | 1.6 | 1619974.7
| 774 | 78.3481 | 774 | 73.7154 | 1.60207 | 1041774.4 | 1.60207 | 1627216.2
| 773 | 78.6204 | 773 | 73.7023 | 1.60414 | 1014980.6 | 1.60414 | 1633331.1
| 772 | 78.7045 | 772 | 73.6864 | 1.60622 | 1008586.0 | 1.60622 | 1639881.9
| 771 | 78.8517 | 771 | 73.6985 | 1.6083 | 995485 | 1.6083 | 1642370.9
| 770 | 78.8865 | 770 | 73.6339 | 1.61039 | 994368.9 | 1.61039 | 1656116.1
| 769 | 78.9151 | 769 | 73.6095 | 1.61248 | 993911.5 | 1.61248 | 1664024.0
| 768 | 78.9609 | 768 | 73.617 | 1.61458 | 991624.2 | 1.61458 | 1667250.9
| 767 | 78.8195 | 767 | 73.5588 | 1.61669 | 1009356.6 | 1.61669 | 1680244.9
| 766 | 78.658 | 766 | 73.5569 | 1.6188 | 1029510.9 | 1.6188 | 1684918.2
| 765 | 78.4857 | 765 | 73.561 | 1.62092 | 1051148.2 | 1.62092 | 1688713.0
| 764 | 78.1997 | 764 | 73.4629 | 1.62304 | 1085904.5 | 1.62304 | 1707885.5
| 763 | 77.9445 | 763 | 73.4801 | 1.62516 | 1117890.4 | 1.62516 | 1709766.4
| 762 | 77.666 | 762 | 73.3927 | 1.6273 | 1153259.8 | 1.6273 | 1727523.9
| 761 | 77.3095 | 761 | 73.3214 | 1.62943 | 1198770.7 | 1.62943 | 1742968.4
| 760 | 77.0507 | 760 | 73.3617 | 1.63158 | 1233452.7 | 1.63158 | 1741374.8
| 759 | 76.6638 | 759 | 73.3751 | 1.63373 | 1284925.5 | 1.63373 | 1743908.2
| 758 | 76.1781 | 758 | 73.3546 | 1.63588 | 1350679.3 | 1.63588 | 1751670.3
| 757 | 75.763 | 757 | 73.347 | 1.63804 | 1409185.8 | 1.63804 | 1757476.1
| 756 | 75.3692 | 756 | 73.3507 | 1.64021 | 1466470.9 | 1.64021 | 1761555.1
| 755 | 74.8914 | 755 | 73.3205 | 1.64238 | 1537239.7 | 1.64238 | 1770921.4
| 754 | 74.4416 | 754 | 73.2801 | 1.64456 | 1606216.9 | 1.64456 | 1781934.7
| 753 | 74.0248 | 753 | 73.3128 | 1.64675 | 1672341.4 | 1.64675 | 1781546.4
| 752 | 73.6281 | 752 | 73.3233 | 1.64894 | 1737240.9 | 1.64894 | 1784640.0
| 751 | 73.1728 | 751 | 73.2555 | 1.65113 | 1813172.0 | 1.65113 | 1800081.5
| 750 | 72.867 | 750 | 73.2451 | 1.65333 | 1867088.6 | 1.65333 | 1806532.1
| 749 | 72.4843 | 749 | 73.2477 | 1.65554 | 1934883.4 | 1.65554 | 1810946.2
| 748 | 72.2194 | 748 | 73.2659 | 1.65775 | 1984457.5 | 1.65775 | 1812894.6
| 747 | 71.9789 | 747 | 73.2319 | 1.65997 | 2030770.0 | 1.65997 | 1823180.4
| 746 | 71.7569 | 746 | 73.2059 | 1.6622 | 2074657.8 | 1.6622 | 1832241.3
| 745 | 71.6184 | 745 | 73.15 | 1.66443 | 2104520.7 | 1.66443 | 1846173.6
| 744 | 71.4379 | 744 | 73.0958 | 1.66667 | 2142206.0 | 1.66667 | 1859927.1
| 743 | 71.3526 | 743 | 73.0797 | 1.66891 | 2163263.5 | 1.66891 | 1867559.6
| 742 | 71.3817 | 742 | 73.0499 | 1.67116 | 2163860.9 | 1.67116 | 1877470.6
| 741 | 71.3839 | 741 | 73.031 | 1.67341 | 2169308.5 | 1.67341 | 1885645.1
| 740 | 71.5471 | 740 | 73.0073 | 1.67568 | 2145804.5 | 1.67568 | 1894652.2
| 739 | 71.6665 | 739 | 73.0017 | 1.67794 | 2130238.2 | 1.67794 | 1900709.8
| 738 | 71.8424 | 738 | 72.9467 | 1.68022 | 2104695.6 | 1.68022 | 1915004.5
| 737 | 72.0832 | 737 | 72.8699 | 1.6825 | 2067918.2 | 1.6825 | 1933050.7
| 736 | 72.3407 | 736 | 72.8275 | 1.68478 | 2028612.2 | 1.68478 | 1945442.8
| 735 | 72.6926 | 735 | 72.8014 | 1.68707 | 1973619.9 | 1.68707 | 1955153.1
| 734 | 73.0928 | 734 | 72.8686 | 1.68937 | 1911452.1 | 1.68937 | 1949104.3
| 733 | 73.4819 | 733 | 72.8795 | 1.69168 | 1852289.5 | 1.69168 | 1952579.3
| 732 | 73.8762 | 732 | 72.8621 | 1.69399 | 1793397.3 | 1.69399 | 1960874.5
| 731 | 74.2378 | 731 | 72.8342 | 1.69631 | 1740774.6 | 1.69631 | 1971003.0
| 730 | 74.6943 | 730 | 72.8451 | 1.69863 | 1674444.1 | 1.69863 | 1974541.1
| 729 | 75.2027 | 729 | 72.8632 | 1.70096 | 1601875.8 | 1.70096 | 1976858.0
| 728 | 75.5368 | 728 | 72.8433 | 1.7033 | 1556697.9 | 1.7033 | 1985714.8
| 727 | 75.8453 | 727 | 72.7426 | 1.70564 | 1515957.4 | 1.70564 | 2008605.9
| 726 | 76.2198 | 726 | 72.7477 | 1.70799 | 1466454.9 | 1.70799 | 2013255.7
| 725 | 76.5561 | 725 | 72.6707 | 1.71034 | 1423208.1 | 1.71034 | 2032274.6
| 724 | 76.779 | 724 | 72.6292 | 1.71271 | 1396248.1 | 1.71271 | 2045192.3
| 723 | 77.0345 | 723 | 72.6226 | 1.71508 | 1365127.9 | 1.71508 | 2052019.4
| 722 | 77.2443 | 722 | 72.576 | 1.71745 | 1340522.2 | 1.71745 | 2065973.6
| 721 | 77.4168 | 721 | 72.5618 | 1.71983 | 1321116.5 | 1.71983 | 2074238.7
| 720 | 77.5502 | 720 | 72.5599 | 1.72222 | 1307027.4 | 1.72222 | 2080344.1
| 719 | 77.5689 | 719 | 72.5723 | 1.72462 | 1308181.0 | 1.72462 | 2083912.7
| 718 | 77.5156 | 718 | 72.5471 | 1.72702 | 1318937.0 | 1.72702 | 2094251.7
| 717 | 77.3824 | 717 | 72.4794 | 1.72943 | 1340541.3 | 1.72943 | 2112334.0
| 716 | 77.2468 | 716 | 72.4336 | 1.73184 | 1362741.5 | 1.73184 | 2126566.5
| 715 | 77.0844 | 715 | 72.4389 | 1.73427 | 1388927.2 | 1.73427 | 2131551.5
| 714 | 76.9133 | 714 | 72.4653 | 1.73669 | 1416705.1 | 1.73669 | 2132697.9
| 713 | 76.6833 | 713 | 72.4326 | 1.73913 | 1453284.9 | 1.73913 | 2144683.1
| 712 | 76.3778 | 712 | 72.3924 | 1.74157 | 1501525.9 | 1.74157 | 2158122.3
| 711 | 76.0449 | 711 | 72.373 | 1.74402 | 1554963.3 | 1.74402 | 2167789.6
| 710 | 75.6227 | 710 | 72.3258 | 1.74648 | 1623396.0 | 1.74648 | 2182681.6
| 709 | 75.2671 | 709 | 72.326 | 1.74894 | 1683366.1 | 1.74894 | 2188805.7
| 708 | 74.8971 | 708 | 72.3298 | 1.75141 | 1747190.8 | 1.75141 | 2194281.3
| 707 | 74.4781 | 707 | 72.2829 | 1.75389 | 1820808.6 | 1.75389 | 2209314.1
| 706 | 74.0832 | 706 | 72.1841 | 1.75637 | 1892452.9 | 1.75637 | 2234289.4
| 705 | 73.7518 | 705 | 72.1818 | 1.75887 | 1954977.3 | 1.75887 | 2241070.4
| 704 | 73.379 | 704 | 72.175 | 1.76136 | 2026341.9 | 1.76136 | 2248740.8
| 703 | 72.9923 | 703 | 72.153 | 1.76387 | 2102080.8 | 1.76387 | 2259361.7
| 702 | 72.6655 | 702 | 72.0912 | 1.76638 | 2168597.1 | 1.76638 | 2277716.1
| 701 | 72.4114 | 701 | 72.0702 | 1.7689 | 2222768.2 | 1.7689 | 2288288.3
| 700 | 72.1374 | 700 | 72.0354 | 1.77143 | 2281789.6 | 1.77143 | 2301603.9
| 699 | 71.9005 | 699 | 71.9597 | 1.77396 | 2334650.0 | 1.77396 | 2323015.3
| 698 | 71.7995 | 698 | 71.975 | 1.7765 | 2361340.6 | 1.7765 | 2326667.0
| 697 | 71.6983 | 697 | 71.9646 | 1.77905 | 2388328.6 | 1.77905 | 2335399.1
| 696 | 71.6114 | 696 | 71.9396 | 1.78161 | 2412690.2 | 1.78161 | 2347064.5
| 695 | 71.6452 | 695 | 71.9308 | 1.78417 | 2412804.3 | 1.78417 | 2355572.5
| 694 | 71.7388 | 694 | 71.9335 | 1.78674 | 2400850.8 | 1.78674 | 2361827.5
| 693 | 71.8663 | 693 | 71.9372 | 1.78932 | 2382108.1 | 1.78932 | 2367909.1
| 692 | 72.0355 | 692 | 71.8928 | 1.79191 | 2355107.9 | 1.79191 | 2383668.7
| 691 | 72.1943 | 691 | 71.9232 | 1.7945 | 2330323.0 | 1.7945 | 2384451.6
| 690 | 72.4964 | 690 | 71.9256 | 1.7971 | 2277558.8 | 1.7971 | 2390883.8
| 689 | 72.7802 | 689 | 71.9086 | 1.79971 | 2229017.9 | 1.79971 | 2401270.2
| 688 | 73.0925 | 688 | 71.8939 | 1.80233 | 2175655.1 | 1.80233 | 2411242.7
| 687 | 73.4334 | 687 | 71.8888 | 1.80495 | 2117690.5 | 1.80495 | 2419307.4
| 686 | 73.8106 | 686 | 71.91 | 1.80758 | 2053975.1 | 1.80758 | 2422032.5
| 685 | 74.166 | 685 | 71.8939 | 1.81022 | 1995321.8 | 1.81022 | 2432409.4
| 684 | 74.5033 | 684 | 71.8147 | 1.81287 | 1940855.2 | 1.81287 | 2455851.6
| 683 | 74.8676 | 683 | 71.8167 | 1.81552 | 1882558.2 | 1.81552 | 2462633.9
| 682 | 75.216 | 682 | 71.771 | 1.81818 | 1827999.1 | 1.81818 | 2479368.2
| 681 | 75.5113 | 681 | 71.7239 | 1.82085 | 1783271.9 | 1.82085 | 2496507.8
| 680 | 75.7896 | 680 | 71.6988 | 1.82353 | 1741979.3 | 1.82353 | 2509132.6
| 679 | 76.0069 | 679 | 71.6535 | 1.82622 | 1711211.7 | 1.82622 | 2526098.9
| 678 | 76.1578 | 678 | 71.6513 | 1.82891 | 1691537.5 | 1.82891 | 2534022.8
| 677 | 76.2601 | 677 | 71.5319 | 1.83161 | 1679856.5 | 1.83161 | 2567008.3
| 676 | 76.305 | 676 | 71.5781 | 1.83432 | 1677519.9 | 1.83432 | 2564694.7
| 675 | 76.27 | 675 | 71.5427 | 1.83704 | 1688207.6 | 1.83704 | 2579916.1
| 674 | 76.2218 | 674 | 71.5228 | 1.83976 | 1701132.9 | 1.83976 | 2591878.3
| 673 | 76.1021 | 673 | 71.5125 | 1.8425 | 1726001.0 | 1.8425 | 2601821.1
| 672 | 75.9684 | 672 | 71.5544 | 1.84524 | 1753506.4 | 1.84524 | 2600460.9
| 671 | 75.7811 | 671 | 71.5618 | 1.84799 | 1790470.3 | 1.84799 | 2606606.2
| 670 | 75.4685 | 670 | 71.5038 | 1.85075 | 1849752.6 | 1.85075 | 2627078.6
| 669 | 75.2122 | 669 | 71.4303 | 1.85351 | 1900406.8 | 1.85351 | 2651121.2
| 668 | 74.8505 | 668 | 71.3741 | 1.85629 | 1971161.1 | 1.85629 | 2671520.5
| 667 | 74.5008 | 667 | 71.3955 | 1.85907 | 2041515.6 | 1.85907 | 2674775.2
| 666 | 74.1145 | 666 | 71.3488 | 1.86186 | 2120616.2 | 1.86186 | 2693243.6
| 665 | 73.7688 | 665 | 71.2837 | 1.86466 | 2193910.497 | 1.86466 | 2715978.2
| 664 | 73.3872 | 664 | 71.2721 | 1.86747 | 2276188.7 | 1.86747 | 2726785.1
| 663 | 73.0392 | 663 | 71.2888 | 1.87029 | 2353742.7 | 1.87029 | 2731234.1
| 662 | 72.747 | 662 | 71.2442 | 1.87311 | 2421488.8 | 1.87311 | 2749632.8
| 661 | 72.4437 | 661 | 71.1789 | 1.87595 | 2493024.1 | 1.87595 | 2772896.8
| 660 | 72.2173 | 660 | 71.1647 | 1.87879 | 2549381.0 | 1.87879 | 2784571.3
| 659 | 72.0631 | 659 | 71.2039 | 1.88164 | 2590819.6 | 1.88164 | 2783993.0
| 658 | 71.8579 | 658 | 71.1524 | 1.8845 | 2644133.8 | 1.8845 | 2804372.3
| 657 | 71.7682 | 657 | 71.1493 | 1.88737 | 2672275.3 | 1.88737 | 2813635.9
| 656 | 71.721 | 656 | 71.1183 | 1.89024 | 2691070.9 | 1.89024 | 2829451.802
| 655 | 71.7316 | 655 | 71.0933 | 1.89313 | 2696894.4 | 1.89313 | 2843956.4
| 654 | 71.8255 | 654 | 71.0748 | 1.89602 | 2683887.0 | 1.89602 | 2857013.9
| 653 | 71.9109 | 653 | 71.0487 | 1.89893 | 2672814.8 | 1.89893 | 2871939.8
| 652 | 72.0907 | 652 | 70.9886 | 1.90184 | 2640566.1 | 1.90184 | 2895038.5
| 651 | 72.3372 | 651 | 70.9605 | 1.90476 | 2593716.3 | 1.90476 | 2910654.1
| 650 | 72.593 | 650 | 70.9421 | 1.90769 | 2545291.7 | 1.90769 | 2924032.8
| 649 | 72.8772 | 649 | 70.9156 | 1.91063 | 2491230.3 | 1.91063 | 2939438.1
| 648 | 73.1895 | 648 | 70.8998 | 1.91358 | 2431834.7 | 1.91358 | 2952342.0
| 647 | 73.5281 | 647 | 70.8867 | 1.91654 | 2367743.6 | 1.91654 | 2964658.6
| 646 | 73.8275 | 646 | 70.8173 | 1.9195 | 2312721.2 | 1.9195 | 2990799.5
| 645 | 74.1263 | 645 | 70.7774 | 1.92248 | 2258548.3 | 1.92248 | 3009888.3
| 644 | 74.3936 | 644 | 70.7325 | 1.92547 | 2211419.9 | 1.92547 | 3030340.0
| 643 | 74.6414 | 643 | 70.7491 | 1.92846 | 2168707.6 | 1.92846 | 3035654.3
| 642 | 74.8842 | 642 | 70.7319 | 1.93146 | 2127424.9 | 1.93146 | 3049399.4
| 641 | 75.0814 | 641 | 70.7185 | 1.93448 | 2095434.2 | 1.93448 | 3062269.7
| 640 | 75.2267 | 640 | 70.6775 | 1.9375 | 2073723.6 | 1.9375 | 3082139.0
| 639 | 75.29 | 639 | 70.6614 | 1.94053 | 2067944.4 | 1.94053 | 3095854.0
| 638 | 75.342 | 638 | 70.6537 | 1.94357 | 2064351.9 | 1.94357 | 3107515.9
| 637 | 75.2601 | 637 | 70.609 | 1.94662 | 2086779.0 | 1.94662 | 3128648.8
| 636 | 75.1257 | 636 | 70.5936 | 1.94969 | 2119758.4 | 1.94969 | 3142430.6
| 635 | 74.9879 | 635 | 70.5583 | 1.95276 | 2153827.8 | 1.95276 | 3161397.8
| 634 | 74.794 | 634 | 70.533 | 1.95584 | 2199671.3 | 1.95584 | 3177904.8
| 633 | 74.5522 | 633 | 70.5344 | 1.95893 | 2256105.7 | 1.95893 | 3187591.0
| 632 | 74.2454 | 632 | 70.4703 | 1.96203 | 2327258.4 | 1.96203 | 3214365.4
| 631 | 73.9705 | 631 | 70.4621 | 1.96513 | 2393165.6 | 1.96513 | 3226706.3
| 630 | 73.6561 | 630 | 70.3934 | 1.96825 | 2469080.3 | 1.96825 | 3255021.3
| 629 | 73.3135 | 629 | 70.3366 | 1.97138 | 2553048.6 | 1.97138 | 3280412.9
| 628 | 73.0158 | 628 | 70.3427 | 1.97452 | 2628767.5 | 1.97452 | 3289246.5
| 627 | 72.6751 | 627 | 70.2873 | 1.97767 | 2716180.2 | 1.97767 | 3314543.8
| 626 | 72.4101 | 626 | 70.322 | 1.98083 | 2787596.1 | 1.98083 | 3315838.8
| 625 | 72.1864 | 625 | 70.2861 | 1.984 | 2850387.3 | 1.984 | 3336113.9
| 624 | 71.9643 | 624 | 70.21 | 1.98718 | 2913858.8 | 1.98718 | 3367412.0
| 623 | 71.8234 | 623 | 70.1852 | 1.99037 | 2958151.2 | 1.99037 | 3384983.4
| 622 | 71.7308 | 622 | 70.1368 | 1.99357 | 2990852.1 | 1.99357 | 3409123.1
| 621 | 71.6885 | 621 | 70.1355 | 1.99678 | 3011155.9 | 1.99678 | 3420468.9
| 620 | 71.7402 | 620 | 70.1368 | 2 | 3007805.1 | 2 | 3431152.9
| 619 | 71.7816 | 619 | 70.0922 | 2.00323 | 3007057.0 | 2.00323 | 3454604.6
| 618 | 71.9071 | 618 | 70.0611 | 2.00647 | 2985090.3 | 2.00647 | 3474455.7
| 617 | 72.0854 | 617 | 69.9907 | 2.00972 | 2949966.1 | 2.00972 | 3505453.4
| 616 | 72.3199 | 616 | 69.9677 | 2.01299 | 2901111.0 | 2.01299 | 3523326.0
| 615 | 72.5465 | 615 | 69.9657 | 2.01626 | 2854630.6 | 2.01626 | 3535359.1
| 614 | 72.8063 | 614 | 69.9331 | 2.01954 | 2800493.2 | 2.01954 | 3556146.7
| 613 | 73.0396 | 613 | 69.8557 | 2.02284 | 2753277.2 | 2.02284 | 3589887.6
| 612 | 73.3243 | 612 | 69.889 | 2.02614 | 2694295.8 | 2.02614 | 3592065.7
| 611 | 73.5867 | 611 | 69.8622 | 2.02946 | 2641238.5 | 2.02946 | 3611553.6
| 610 | 73.8356 | 610 | 69.8432 | 2.03279 | 2591878.0 | 2.03279 | 3628902.6
| 609 | 74.0177 | 609 | 69.7847 | 2.03612 | 2558334.1 | 2.03612 | 3657849.9
| 608 | 74.1788 | 608 | 69.7728 | 2.03947 | 2529794.5 | 2.03947 | 3673372.3
| 607 | 74.331 | 607 | 69.7818 | 2.04283 | 2503421.6 | 2.04283 | 3682844.718
| 606 | 74.3074 | 606 | 69.7322 | 2.0462 | 2517070.8 | 2.0462 | 3709628.1
| 605 | 74.3144 | 605 | 69.6837 | 2.04959 | 2523796.7 | 2.04959 | 3736281.5
| 604 | 74.3017 | 604 | 69.6624 | 2.05298 | 2535077.0 | 2.05298 | 3755011.7
| 603 | 74.2178 | 603 | 69.6443 | 2.05638 | 2562878.0 | 2.05638 | 3772894.7
| 602 | 74.0205 | 602 | 69.6038 | 2.0598 | 2617517.9 | 2.0598 | 3797622.8
| 601 | 73.8151 | 601 | 69.5644 | 2.06323 | 2674977.1 | 2.06323 | 3822188.4
| 600 | 73.5292 | 600 | 69.5242 | 2.06667 | 2752951.0 | 2.06667 | 3847165.8
| 599 | 73.2467 | 599 | 69.4631 | 2.07012 | 2831741.6 | 2.07012 | 3878717.5
| 598 | 72.9783 | 598 | 69.451 | 2.07358 | 2908618.5 | 2.07358 | 3895422.8
| 597 | 72.6701 | 597 | 69.4028 | 2.07705 | 2997313.8 | 2.07705 | 3923384.7
| 596 | 72.3967 | 596 | 69.3604 | 2.08054 | 3078816.5 | 2.08054 | 3949745.6
| 595 | 72.1391 | 595 | 69.3464 | 2.08403 | 3157730.5 | 2.08403 | 3967407.7
| 594 | 71.9064 | 594 | 69.2605 | 2.08754 | 3231373.6 | 2.08754 | 4007781.0
| 593 | 71.7745 | 593 | 69.2552 | 2.09106 | 3278481.0 | 2.09106 | 4022985.2
| 592 | 71.5945 | 592 | 69.2134 | 2.09459 | 3339568.5 | 2.09459 | 4049866.3
| 591 | 71.4724 | 591 | 69.196 | 2.09814 | 3385200.4 | 2.09814 | 4069138.0
| 590 | 71.4225 | 590 | 69.1339 | 2.10169 | 3410826.9 | 2.10169 | 4102878.7
| 589 | 71.5218 | 589 | 69.1388 | 2.10526 | 3394220.4 | 2.10526 | 4115241.4
| 588 | 71.6136 | 588 | 69.1457 | 2.10884 | 3379757.0 | 2.10884 | 4127017.9
| 587 | 71.7152 | 587 | 69.0662 | 2.11244 | 3362543.6 | 2.11244 | 4166955.6
| 586 | 71.8869 | 586 | 69.0331 | 2.11604 | 3325667.6 | 2.11604 | 4192027.5
| 585 | 72.0817 | 585 | 69.0054 | 2.11966 | 3282553.5 | 2.11966 | 4215487.3
| 584 | 72.2718 | 584 | 68.9687 | 2.12329 | 3241018.2 | 2.12329 | 4242076.2
| 583 | 72.4898 | 583 | 68.9009 | 2.12693 | 3192100.1 | 2.12693 | 4279208.7
| 582 | 72.7466 | 582 | 68.8749 | 2.13058 | 3133051.2 | 2.13058 | 4302632.3
| 581 | 72.9316 | 581 | 68.8134 | 2.13425 | 3093856.1 | 2.13425 | 4338168.1
| 580 | 73.0833 | 580 | 68.7639 | 2.13793 | 3063794.8 | 2.13793 | 4369917.9
| 579 | 73.211 | 579 | 68.7659 | 2.14162 | 3040249.1 | 2.14162 | 4384344.5
| 578 | 73.3019 | 578 | 68.7372 | 2.14533 | 3026546.4 | 2.14533 | 4409342.9
| 577 | 73.3307 | 577 | 68.7181 | 2.14905 | 3029368.7 | 2.14905 | 4431202.5
| 576 | 73.3426 | 576 | 68.6994 | 2.15278 | 3036716.8 | 2.15278 | 4453056.0
| 575 | 73.249 | 575 | 68.6932 | 2.15652 | 3072444.0 | 2.15652 | 4470707.1
| 574 | 73.0871 | 574 | 68.6512 | 2.16028 | 3127143.7 | 2.16028 | 4500923.4
| 573 | 72.8927 | 573 | 68.6383 | 2.16405 | 3191611.4 | 2.16405 | 4521161.5
| 572 | 72.7223 | 572 | 68.6353 | 2.16783 | 3250371.0 | 2.16783 | 4538037.5
| 571 | 72.527 | 571 | 68.5959 | 2.17163 | 3317074.2 | 2.17163 | 4567852.9
| 570 | 72.2311 | 570 | 68.5594 | 2.17544 | 3413994.9 | 2.17544 | 4596848.8
| 569 | 71.972 | 569 | 68.5402 | 2.17926 | 3502116.9 | 2.17926 | 4619869.0
| 568 | 71.7499 | 568 | 68.5061 | 2.1831 | 3580822.0 | 2.1831 | 4648373.7
| 567 | 71.5859 | 567 | 68.4667 | 2.18695 | 3643173.5 | 2.18695 | 4678985.2
| 566 | 71.3946 | 566 | 68.4263 | 2.19081 | 3714827.0 | 2.19081 | 4710176.9
| 565 | 71.245 | 565 | 68.3932 | 2.19469 | 3774548.5 | 2.19469 | 4738928.5
| 564 | 71.1685 | 564 | 68.3706 | 2.19858 | 3811989.1 | 2.19858 | 4764026.4
| 563 | 71.1559 | 563 | 68.3735 | 2.20249 | 3829526.9 | 2.20249 | 4779898.5
| 562 | 71.1596 | 562 | 68.3033 | 2.20641 | 3841992.9 | 2.20641 | 4822881.1
| 561 | 71.246 | 561 | 68.2678 | 2.21034 | 3828249.4 | 2.21034 | 4853300.6
| 560 | 71.3682 | 560 | 68.2284 | 2.21429 | 3803192.2 | 2.21429 | 4885392.5
| 559 | 71.5166 | 559 | 68.2097 | 2.21825 | 3769948.5 | 2.21825 | 4909920.5
| 558 | 71.6378 | 558 | 68.0978 | 2.22222 | 3745349.3 | 2.22222 | 4969918.8
| 557 | 71.8816 | 557 | 68.0837 | 2.22621 | 3682626.6 | 2.22621 | 4993157.9
| 556 | 72.0718 | 556 | 68.0796 | 2.23022 | 3636958.3 | 2.23022 | 5012705.1
| 555 | 72.2469 | 555 | 68.0655 | 2.23423 | 3596188.2 | 2.23423 | 5036207.0
| 554 | 72.3758 | 554 | 68.0351 | 2.23827 | 3569709.4 | 2.23827 | 5066150.2
| 553 | 72.4372 | 553 | 67.9746 | 2.24231 | 3563862.0 | 2.24231 | 5108005.5
| 552 | 72.5017 | 552 | 67.9334 | 2.24638 | 3557068.1 | 2.24638 | 5142645.2
| 551 | 72.5213 | 551 | 67.9447 | 2.25045 | 3563991.8 | 2.25045 | 5156889.1
| 550 | 72.4654 | 550 | 67.907 | 2.25455 | 3594153.8 | 2.25455 | 5190534.6
| 549 | 72.3594 | 549 | 67.85 | 2.25865 | 3640125.3 | 2.25865 | 5232091.2
| 548 | 72.1781 | 548 | 67.8361 | 2.26277 | 3710301.4 | 2.26277 | 5256753.0
| 547 | 72.0395 | 547 | 67.8054 | 2.26691 | 3767916.7 | 2.26691 | 5288306.2
| 546 | 71.7957 | 546 | 67.7153 | 2.27106 | 3860316.9 | 2.27106 | 5344086.9
| 545 | 71.5584 | 545 | 67.6683 | 2.27523 | 3952308.1 | 2.27523 | 5382838.5
| 544 | 71.3657 | 544 | 67.6283 | 2.27941 | 4031036.4 | 2.27941 | 5419018.0
| 543 | 71.1954 | 543 | 67.5027 | 2.28361 | 4103406.9 | 2.28361 | 5490817.2
| 542 | 70.9779 | 542 | 67.3555 | 2.28782 | 4193078.5 | 2.28782 | 5572492.9
| 541 | 70.8633 | 541 | 67.2578 | 2.29205 | 4248364.3 | 2.29205 | 5634276.5
| 540 | 70.7538 | 540 | 67.011 | 2.2963 | 4302491.0 | 2.2963 | 5760478.5
| 539 | 70.7579 | 539 | 66.8301 | 2.30056 | 4317024.1 | 2.30056 | 5860223.5
| 538 | 70.7992 | 538 | 66.644 | 2.30483 | 4318480.7 | 2.30483 | 5963708.6
| 537 | 70.8744 | 537 | 66.507 | 2.30912 | 4307969.5 | 2.30912 | 6046803.1
| 536 | 70.9843 | 536 | 66.4268 | 2.31343 | 4285223.7 | 2.31343 | 6105351.2
| 535 | 71.1448 | 535 | 66.4717 | 2.31776 | 4244753.3 | 2.31776 | 6107967.8
| 534 | 71.325 | 534 | 66.5655 | 2.3221 | 4197585.5 | 2.3221 | 6088600.4
| 533 | 71.4348 | 533 | 66.6101 | 2.32645 | 4175079.5 | 2.32645 | 6091369.0
| 532 | 71.5596 | 532 | 66.7516 | 2.33083 | 4147410.4 | 2.33083 | 6050591.2
| 531 | 71.6865 | 531 | 66.762 | 2.33522 | 4119079.7 | 2.33522 | 6068721.2
| 530 | 71.7295 | 530 | 66.772 | 2.33962 | 4119754.6 | 2.33962 | 6087128.2
| 529 | 71.7449 | 529 | 66.7161 | 2.34405 | 4130003.1 | 2.34405 | 6135530.9
| 528 | 71.7023 | 528 | 66.6448 | 2.34848 | 4160505.9 | 2.34848 | 6191379.5
| 527 | 71.6204 | 527 | 66.6279 | 2.35294 | 4205056.6 | 2.35294 | 6222669.4
| 526 | 71.4821 | 526 | 66.62 | 2.35741 | 4270088.0 | 2.35741 | 6250000.9
| 525 | 71.2969 | 525 | 66.6792 | 2.3619 | 4352870.3 | 2.3619 | 6246423.1
| 524 | 71.1088 | 524 | 66.7253 | 2.36641 | 4438005.0 | 2.36641 | 6248919.6
| 523 | 70.9013 | 523 | 66.7302 | 2.37094 | 4531686.5 | 2.37094 | 6270562.1
| 522 | 70.6774 | 522 | 66.7336 | 2.37548 | 4633132.4 | 2.37548 | 6293024.6
| 521 | 70.4989 | 521 | 66.7447 | 2.38004 | 4718960.4 | 2.38004 | 6312011.0
| 520 | 70.3903 | 520 | 66.6982 | 2.38462 | 4779001.9 | 2.38462 | 6358175.3
| 519 | 70.3138 | 519 | 66.6987 | 2.38921 | 4827196.8 | 2.38921 | 6382464.2
| 518 | 70.2409 | 518 | 66.6699 | 2.39382 | 4874439.0 | 2.39382 | 6420803.5
| 517 | 70.1942 | 517 | 66.5847 | 2.39845 | 4911757.4 | 2.39845 | 6486391.8
| 516 | 70.3064 | 516 | 66.6021 | 2.4031 | 4886409.2 | 2.4031 | 6503193.1
| 515 | 70.3897 | 515 | 66.5807 | 2.40777 | 4872485.1 | 2.40777 | 6538800.8
| 514 | 70.4899 | 514 | 66.4993 | 2.41245 | 4851909.7 | 2.41245 | 6603812.0
| 513 | 70.6157 | 513 | 66.4903 | 2.41715 | 4821299.4 | 2.41715 | 6633982.5
| 512 | 70.7168 | 512 | 66.4364 | 2.42188 | 4800426.6 | 2.42188 | 6686416.3
| 511 | 70.8593 | 511 | 66.3654 | 2.42661 | 4763397.6 | 2.42661 | 6747762.1
| 510 | 70.9349 | 510 | 66.3308 | 2.43137 | 4752535.3 | 2.43137 | 6791493.9
| 509 | 70.9587 | 509 | 66.3328 | 2.43615 | 4761910.5 | 2.43615 | 6817204.2
| 508 | 70.9084 | 508 | 66.2884 | 2.44094 | 4800460.0 | 2.44094 | 6866416.0
| 507 | 70.8041 | 507 | 66.2398 | 2.44576 | 4860775.1 | 2.44576 | 6918144.8
| 506 | 70.6929 | 506 | 66.1872 | 2.45059 | 4924540.2 | 2.45059 | 6972333.4
| 505 | 70.5091 | 505 | 66.1513 | 2.45545 | 5018564.2 | 2.45545 | 7018391.6
| 504 | 70.3407 | 504 | 66.147 | 2.46032 | 5107693.5 | 2.46032 | 7048487.0
| 503 | 70.1689 | 503 | 66.0628 | 2.46521 | 5199556.8 | 2.46521 | 7120226.7
| 502 | 69.9581 | 502 | 66.0005 | 2.47012 | 5309339.2 | 2.47012 | 7181197.9
| 501 | 69.774 | 501 | 65.9605 | 2.47505 | 5409475.4 | 2.47505 | 7230948.2
| 500 | 69.652 | 500 | 65.9116 | 2.48 | 5484080.5 | 2.48 | 7285802.2
| 499 | 69.6315 | 499 | 65.916 | 2.48497 | 5515049.5 | 2.48497 | 7312690.5
| 498 | 69.6094 | 498 | 65.861 | 2.48996 | 5546937.2 | 2.48996 | 7371527.0
| 497 | 69.6499 | 497 | 65.8378 | 2.49497 | 5551412.0 | 2.49497 | 7413714.0
| 496 | 69.7207 | 496 | 65.7742 | 2.5 | 5542549.2 | 2.5 | 7478101.5
| 495 | 69.8059 | 495 | 65.7386 | 2.50505 | 5527342.7 | 2.50505 | 7527764.9
| 494 | 69.9369 | 494 | 65.6965 | 2.51012 | 5492000.2 | 2.51012 | 7581375.6
| 493 | 70.0137 | 493 | 65.6191 | 2.51521 | 5480503.9 | 2.51521 | 7654941.2
| 492 | 70.1024 | 492 | 65.5925 | 2.52033 | 5463786.2 | 2.52033 | 7700891.4
| 491 | 70.1348 | 491 | 65.5608 | 2.52546 | 5471801.0 | 2.52546 | 7750028.7
| 490 | 70.1202 | 490 | 65.5097 | 2.53061 | 5500608.3 | 2.53061 | 7810463.8
| 489 | 70.0835 | 489 | 65.4892 | 2.53579 | 5539432.6 | 2.53579 | 7854051.5
| 488 | 69.9174 | 488 | 65.3842 | 2.54098 | 5636661.0 | 2.54098 | 7946177.7
| 487 | 69.7243 | 487 | 65.3588 | 2.5462 | 5747654.2 | 2.5462 | 7993443.9
| 486 | 69.5616 | 486 | 65.2852 | 2.55144 | 5846350.1 | 2.55144 | 8068958.8
| 485 | 69.3541 | 485 | 65.2435 | 2.5567 | 5967518.7 | 2.5567 | 8126566.8
| 484 | 69.1477 | 484 | 65.1922 | 2.56198 | 6090208.9 | 2.56198 | 8190271.4
| 483 | 69.0574 | 483 | 65.1353 | 2.56729 | 6158852.5 | 2.56729 | 8257825.5
| 482 | 69.0188 | 482 | 65.1422 | 2.57261 | 6203127.5 | 2.57261 | 8288028.6
| 481 | 68.9584 | 481 | 65.0856 | 2.57796 | 6258397.1 | 2.57796 | 8356318.5
| 480 | 68.933 | 480 | 64.9894 | 2.58333 | 6296965.8 | 2.58333 | 8449073.1
| 479 | 68.9942 | 479 | 64.95 | 2.58873 | 6293155.2 | 2.58873 | 8508283.5
| 478 | 69.0792 | 478 | 64.8692 | 2.59414 | 6277655.3 | 2.59414 | 8593281.1
| 477 | 69.1656 | 477 | 64.7762 | 2.59958 | 6261473.5 | 2.59958 | 8686655.2
| 476 | 69.25 | 476 | 64.7083 | 2.60504 | 6246279.7 | 2.60504 | 8765380.2
| 475 | 69.3148 | 475 | 64.6443 | 2.61053 | 6240715.4 | 2.61053 | 8842392.8
| 474 | 69.2964 | 474 | 64.5772 | 2.61603 | 6276158.0 | 2.61603 | 8922068.0
| 473 | 69.1553 | 473 | 64.474 | 2.62156 | 6372969.5 | 2.62156 | 9025490.6
| 472 | 69.0762 | 472 | 64.3937 | 2.62712 | 6439783.0 | 2.62712 | 9115319.3
| 471 | 68.9614 | 471 | 64.1925 | 2.6327 | 6525439.7 | 2.6327 | 9284697.0
| 470 | 68.8165 | 470 | 63.6902 | 2.6383 | 6627629.602 | 2.6383 | 9657657.0
| 469 | 68.591 | 469 | 62.8678 | 2.64392 | 6773345.7 | 2.64392 | 10265800
| 468 | 68.4705 | 468 | 62.0372 | 2.64957 | 6865921.3 | 2.64957 | 10909000
| 467 | 68.3105 | 467 | 61.5172 | 2.65525 | 6980800.5 | 2.65525 | 11345500
| 466 | 68.2249 | 466 | 61.3554 | 2.66094 | 7057001.7 | 2.66094 | 11518100
| 465 | 68.193 | 465 | 61.6639 | 2.66667 | 7104735.4 | 2.66667 | 11331400
| 464 | 68.1455 | 464 | 62.2718 | 2.67241 | 7161390.5 | 2.67241 | 10923100
| 463 | 68.1529 | 463 | 62.9729 | 2.67819 | 7188286.6 | 2.67819 | 10457900
| 462 | 68.2043 | 462 | 63.4435 | 2.68398 | 7191075.5 | 2.68398 | 10167700
| 461 | 68.217 | 461 | 63.6896 | 2.6898 | 7215280.6 | 2.6898 | 10038800
| 460 | 68.2673 | 460 | 63.7956 | 2.69565 | 7218781.8 | 2.69565 | 10008300
| 459 | 68.2971 | 459 | 63.8409 | 2.70153 | 7233702.1 | 2.70153 | 10020300
| 458 | 68.2713 | 458 | 63.8493 | 2.70742 | 7279730.4 | 2.70742 | 10058200
| 457 | 68.1087 | 457 | 63.8281 | 2.71335 | 7403266.8 | 2.71335 | 10117200
| 456 | 68.004 | 456 | 63.8465 | 2.7193 | 7495462.4 | 2.7193 | 10148600
| 455 | 67.7703 | 455 | 63.7696 | 2.72527 | 7663466.3 | 2.72527 | 10248100
| 454 | 67.5628 | 454 | 63.7509 | 2.73128 | 7819083.0 | 2.73128 | 10306700
| 453 | 67.4517 | 453 | 63.7387 | 2.73731 | 7919706.4 | 2.73731 | 10361100
| 452 | 67.3603 | 452 | 63.6959 | 2.74336 | 8009669.3 | 2.74336 | 10438000
| 451 | 67.2728 | 451 | 63.634 | 2.74945 | 8098249.0 | 2.74945 | 10529600
| 450 | 67.2271 | 450 | 63.6009 | 2.75556 | 8162193.6 | 2.75556 | 10600800
| 449 | 67.2325 | 449 | 63.5698 | 2.76169 | 8195274.9 | 2.76169 | 10671100
| 448 | 67.2833 | 448 | 63.4918 | 2.76786 | 8200609.8 | 2.76786 | 10777000
| 447 | 67.3045 | 447 | 63.4216 | 2.77405 | 8224250.0 | 2.77405 | 10878100
| 446 | 67.2582 | 446 | 63.3755 | 2.78027 | 8289912.5 | 2.78027 | 10961800
| 445 | 67.1832 | 445 | 63.3845 | 2.78652 | 8374127.3 | 2.78652 | 11004300
| 444 | 67.0516 | 444 | 63.2644 | 2.79279 | 8495030.5 | 2.79279 | 11146100
| 443 | 66.9298 | 443 | 63.1718 | 2.7991 | 8611235.1 | 2.7991 | 11268200
| 442 | 66.8002 | 442 | 63.1602 | 2.80543 | 8733958.1 | 2.80543 | 11328300
| 441 | 66.6002 | 441 | 63.1103 | 2.81179 | 8904506.1 | 2.81179 | 11418900
| 440 | 66.5274 | 440 | 63.0891 | 2.81818 | 8993229.5 | 2.81818 | 11487600
| 439 | 66.41 | 439 | 62.9872 | 2.8246 | 9112721.5 | 2.8246 | 11621200
| 438 | 66.2988 | 438 | 62.8955 | 2.83105 | 9229492.9 | 2.83105 | 11748000
| 437 | 66.209 | 437 | 62.8153 | 2.83753 | 9333035.3 | 2.83753 | 11866900
| 436 | 66.202 | 436 | 62.775 | 2.84404 | 9380705.3 | 2.84404 | 11954300
| 435 | 66.1924 | 435 | 62.7716 | 2.85057 | 9430512.6 | 2.85057 | 12012100
| 434 | 66.1259 | 434 | 62.7482 | 2.85714 | 9520237.1 | 2.85714 | 12086900
| 433 | 66.0164 | 433 | 62.5994 | 2.86374 | 9641061.4 | 2.86374 | 12266800
| 432 | 65.8721 | 432 | 62.5251 | 2.87037 | 9788093.0 | 2.87037 | 12386200
| 431 | 65.6839 | 431 | 62.4747 | 2.87703 | 9968821.9 | 2.87703 | 12486500
| 430 | 65.512 | 430 | 62.4023 | 2.88372 | 10140500 | 2.88372 | 12606600
| 429 | 65.4041 | 429 | 62.3435 | 2.89044 | 10267400 | 2.89044 | 12716100
| 428 | 65.2466 | 428 | 62.2485 | 2.8972 | 10432900 | 2.8972 | 12858200
| 427 | 65.0646 | 427 | 62.1435 | 2.90398 | 10619400 | 2.90398 | 13010700
| 426 | 64.9607 | 426 | 62.1216 | 2.9108 | 10748900 | 2.9108 | 13091200
| 425 | 64.8447 | 425 | 62.0768 | 2.91765 | 10889200 | 2.91765 | 13192800
| 424 | 64.7139 | 424 | 61.9816 | 2.92453 | 11042800 | 2.92453 | 13340600
| 423 | 64.7023 | 423 | 61.9614 | 2.93144 | 11104200 | 2.93144 | 13422000
| 422 | 64.5677 | 422 | 61.8377 | 2.93839 | 11263900 | 2.93839 | 13598500
| 421 | 64.4173 | 421 | 61.7537 | 2.94537 | 11438500 | 2.94537 | 13740600
| 420 | 64.2066 | 420 | 61.5802 | 2.95238 | 11664900 | 2.95238 | 13967700
| 419 | 63.9134 | 419 | 61.3429 | 2.95943 | 11964000 | 2.95943 | 14258900
| 418 | 63.6915 | 418 | 61.0764 | 2.96651 | 12208900 | 2.96651 | 14583600
| 417 | 63.4143 | 417 | 60.7783 | 2.97362 | 12505900 | 2.97362 | 14945900
| 416 | 63.3018 | 416 | 60.7511 | 2.98077 | 12664200 | 2.98077 | 15044900
| 415 | 62.9888 | 415 | 60.6531 | 2.98795 | 13002700 | 2.98795 | 15215600
| 414 | 62.812 | 414 | 60.7002 | 2.99517 | 13225000 | 2.99517 | 15241700
| 413 | 62.5313 | 413 | 60.7172 | 3.00242 | 13546400 | 3.00242 | 15298500
| 412 | 62.1511 | 412 | 60.738 | 3.00971 | 13968100 | 3.00971 | 15351700
| 411 | 61.7692 | 411 | 60.7919 | 3.01703 | 14402300 | 3.01703 | 15371700
| 410 | 61.3643 | 410 | 60.7485 | 3.02439 | 14870500 | 3.02439 | 15491100
| 409 | 60.79 | 409 | 60.7076 | 3.03178 | 15524300 | 3.03178 | 15609100
| 408 | 60.16 | 408 | 60.5532 | 3.03922 | 16260400 | 3.03922 | 15846100
| 407 | 59.6175 | 407 | 60.4047 | 3.04668 | 16928100 | 3.04668 | 16080400
| 406 | 58.9333 | 406 | 60.0949 | 3.05419 | 17779400 | 3.05419 | 16491000
| 405 | 58.237 | 405 | 59.5375 | 3.06173 | 18679600 | 3.06173 | 17184600
| 404 | 57.4152 | 404 | 59.0814 | 3.06931 | 19772000 | 3.06931 | 17785800
| 403 | 56.4881 | 403 | 58.717 | 3.07692 | 21053300 | 3.07692 | 18296900
| 402 | 55.5829 | 402 | 58.555 | 3.08458 | 22372000 | 3.08458 | 18579400
| 401 | 54.6154 | 401 | 58.4276 | 3.09227 | 23848400 | 3.09227 | 18824500
| 400 | 53.6397 | 400 | 58.2338 | 3.1 | 25417700 | 3.1 | 19153400
| 399 | 52.558 | 399 | 57.7875 | 3.10777 | 27243500 | 3.10777 | 19801200
| 398 | 51.4051 | 398 | 56.8614 | 3.11558 | 29301400 | 3.11558 | 21090600
| 397 | 50.2239 | 397 | 55.5644 | 3.12343 | 31542700 | 3.12343 | 22965100
| 396 | 48.86 | 396 | 54.1656 | 3.13131 | 34287600 | 3.13131 | 25127700
| 395 | 47.3655 | 395 | 53.274 | 3.13924 | 37515800 | 3.13924 | 26640900
| 394 | 45.8705 | 394 | 53.1931 | 3.14721 | 41012500 | 3.14721 | 26905700
| 393 | 44.3519 | 393 | 53.9567 | 3.15522 | 44859800 | 3.15522 | 25835400
| 392 | 42.8502 | 392 | 55.2011 | 3.16327 | 48990500 | 3.16327 | 24083500
| 391 | 41.3575 | 391 | 56.5882 | 3.17136 | 53448000 | 3.17136 | 22227000
| 390 | 39.8159 | 390 | 57.6064 | 3.17949 | 58444700 | 3.17949 | 20963600
| 389 | 38.3341 | 389 | 57.8854 | 3.18766 | 63684000 | 3.18766 | 20703900
| 388 | 36.7915 | 388 | 57.7027 | 3.19588 | 69614300 | 3.19588 | 21052100
| 387 | 35.2379 | 387 | 57.2978 | 3.20413 | 76143400 | 3.20413 | 21706500
| 386 | 33.6901 | 386 | 56.7268 | 3.21244 | 83272600 | 3.21244 | 22611000
| 385 | 32.1594 | 385 | 56.1479 | 3.22078 | 91013700 | 3.22078 | 23558500
| 384 | 30.6665 | 384 | 55.6583 | 3.22917 | 99315700 | 3.22917 | 24405500
| 383 | 29.1357 | 383 | 55.3274 | 3.2376 | 108672000 | 3.2376 | 25035000
| 382 | 27.6458 | 382 | 55.306 | 3.24607 | 118740000 | 3.24607 | 25199200
| 381 | 26.1854 | 381 | 55.3171 | 3.25459 | 129654000 | 3.25459 | 25314500
| 380 | 24.7326 | 380 | 55.4847 | 3.26316 | 141678000 | 3.26316 | 25188500
| 379 | 23.3075 | 379 | 55.6956 | 3.27177 | 154784000 | 3.27177 | 24996500
| 378 | 21.919 | 378 | 55.938 | 3.28042 | 169005000 | 3.28042 | 24757400
| 377 | 20.4851 | 377 | 56.1424 | 3.28912 | 185388000 | 3.28912 | 24577300
| 376 | 19.081 | 376 | 56.3959 | 3.29787 | 203442000 | 3.29787 | 24324100
| 375 | 17.732 | 375 | 56.7398 | 3.30667 | 223036000 | 3.30667 | 23937600
| 374 | 16.3936 | 374 | 57.1124 | 3.31551 | 245038000 | 3.31551 | 23513100
| 373 | 15.0659 | 373 | 57.3745 | 3.3244 | 269903000 | 3.3244 | 23254500
| 372 | 13.7178 | 372 | 57.503 | 3.33333 | 298900000 | 3.33333 | 23191700
| 371 | 12.4716 | 371 | 57.6905 | 3.34232 | 330021000 | 3.34232 | 23043400
| 370 | 10.7282 | 370 | 57.4754 | 3.35135 | 381545000 | 3.35135 | 23483800
| 369 | 9.61733 | 369 | 57.4321 | 3.36043 | 422104000 | 3.36043 | 23675600
| 368 | 8.50675 | 368 | 57.4774 | 3.36957 | 470047000 | 3.36957 | 23736800
| 367 | 7.46884 | 367 | 57.2437 | 3.37875 | 523839000 | 3.37875 | 24218800
| 366 | 6.513 | 366 | 56.6766 | 3.38798 | 583774000 | 3.38798 | 25228300
| 365 | 5.60168 | 365 | 56.0713 | 3.39726 | 653551000 | 3.39726 | 26335200
| 364 | 4.74086 | 364 | 55.4098 | 3.40659 | 735435000 | 3.40659 | 27577600
| 363 | 4.0018 | 363 | 54.8655 | 3.41598 | 823986000 | 3.41598 | 28664800
| 362 | 3.35152 | 362 | 54.8208 | 3.42541 | 922363000 | 3.42541 | 28901700
| 361 | 2.79407 | 361 | 55.1995 | 3.4349 | 1029510000 | 3.4349 | 28400100
| 360 | 2.32461 | 360 | 55.697 | 3.44444 | 1144430000 | 3.44444 | 27702200
| 359 | 1.93273 | 359 | 56.4176 | 3.45404 | 1266550000 | 3.45404 | 26646500
| 358 | 1.62085 | 358 | 56.755 | 3.46369 | 1389770000 | 3.46369 | 26240200
| 357 | 1.38305 | 357 | 56.9809 | 3.47339 | 1507220000 | 3.47339 | 26018600
| 356 | 1.21105 | 356 | 56.9779 | 3.48315 | 1611190000 | 3.48315 | 26169900
| 355 | 1.06155 | 355 | 56.8314 | 3.49296 | 1718470000 | 3.49296 | 26558900
| 354 | 0.95148 | 354 | 56.721 | 3.50282 | 1812430000 | 3.50282 | 26893300
| 353 | 0.88012 | 353 | 56.6006 | 3.51275 | 1884280000 | 3.51275 | 27249000
| 352 | 0.83321 | 352 | 56.5347 | 3.52273 | 1939110000 | 3.52273 | 27516400
| 351 | 0.79251 | 351 | 56.3969 | 3.53276 | 1991190000 | 3.53276 | 27910700
| 350 | 0.7678 | 350 | 56.1269 | 3.54286 | 2028900000 | 3.54286 | 28542800
| 349 | 0.74683 | 349 | 55.9139 | 3.55301 | 2063810000 | 3.55301 | 29085800
| 348 | 0.73386 | 348 | 55.856 | 3.56322 | 2090570000 | 3.56322 | 29357600
| 347 | 0.7293 | 347 | 55.7142 | 3.57349 | 2107980000 | 3.57349 | 29785300
| 346 | 0.73202 | 346 | 55.4453 | 3.58382 | 2116970000 | 3.58382 | 30455400
| 345 | 0.73433 | 345 | 55.1171 | 3.5942 | 2126540000 | 3.5942 | 31252000
| 344 | 0.72961 | 344 | 54.7115 | 3.60465 | 2144530000 | 3.60465 | 32218300
| 343 | 0.72603 | 343 | 54.642 | 3.61516 | 2161370000 | 3.61516 | 32543200
| 342 | 0.72515 | 342 | 54.4059 | 3.62573 | 2175100000 | 3.62573 | 33204500
| 341 | 0.72572 | 341 | 54.1084 | 3.63636 | 2187180000 | 3.63636 | 34004000
| 340 | 0.73415 | 340 | 53.4248 | 3.64706 | 2189760000 | 3.64706 | 35635100
| 339 | 0.73222 | 339 | 53.0271 | 3.65782 | 2205050000 | 3.65782 | 36705200
| 338 | 0.74171 | 338 | 52.6891 | 3.66864 | 2206520000 | 3.66864 | 37670800
| 337 | 0.74938 | 337 | 52.3516 | 3.67953 | 2210330000 | 3.67953 | 38658600
| 336 | 0.74184 | 336 | 51.8235 | 3.69048 | 2232700000 | 3.69048 | 40117100
| 335 | 0.73696 | 335 | 51.2079 | 3.70149 | 2252110000 | 3.70149 | 41837600
| 334 | 0.74165 | 334 | 50.7375 | 3.71257 | 2259760000 | 3.71257 | 43257200
| 333 | 0.74451 | 333 | 50.0429 | 3.72372 | 2269780000 | 3.72372 | 45303600
| 332 | 0.73516 | 332 | 49.1078 | 3.73494 | 2295280000 | 3.73494 | 48094400
| 331 | 0.73479 | 331 | 48.4304 | 3.74622 | 2309640000 | 3.74622 | 50294100
| 330 | 0.73977 | 330 | 47.499 | 3.75758 | 2317270000 | 3.75758 | 53346100
| 329 | 0.7508 | 329 | 46.692 | 3.769 | 2317340000 | 3.769 | 56170100
| 328 | 0.74663 | 328 | 45.7841 | 3.78049 | 2336800000 | 3.78049 | 59464800
| 327 | 0.74864 | 327 | 44.8457 | 3.79205 | 2348530000 | 3.79205 | 63043000
| 326 | 0.74285 | 326 | 43.8981 | 3.80368 | 2370460000 | 3.80368 | 66853800
| 325 | 0.73785 | 325 | 42.6139 | 3.81538 | 2391650000 | 3.81538 | 72204900
| 324 | 0.7468 | 324 | 41.4797 | 3.82716 | 2394630000 | 3.82716 | 77319200
| 323 | 0.74434 | 323 | 40.3338 | 3.83901 | 2412730000 | 3.83901 | 82831100
| 322 | 0.74131 | 322 | 39.2089 | 3.85093 | 2431780000 | 3.85093 | 88620300
| 321 | 0.74292 | 321 | 38.4577 | 3.86293 | 2444800000 | 3.86293 | 92896300
| 320 | 0.73582 | 320 | 37.6501 | 3.875 | 2469750000 | 3.875 | 97676000
| 319 | 0.73235 | 319 | 37.0745 | 3.88715 | 2490040000 | 3.88715 | 101414000
| 318 | 0.73904 | 318 | 36.339 | 3.89937 | 2496460000 | 3.89937 | 106216000
| 317 | 0.73757 | 317 | 35.4082 | 3.91167 | 2514280000 | 3.91167 | 112438000
| 316 | 0.74424 | 316 | 34.5993 | 3.92405 | 2520940000 | 3.92405 | 118244000
| 315 | 0.74835 | 315 | 33.6358 | 3.93651 | 2531280000 | 3.93651 | 125413000
| 314 | 0.74778 | 314 | 32.6074 | 3.94904 | 2548220000 | 3.94904 | 133509000
| 313 | 0.74176 | 313 | 31.674 | 3.96166 | 2573000000 | 3.96166 | 141419000
| 312 | 0.74628 | 312 | 30.727 | 3.97436 | 2583120000 | 3.97436 | 149941000
| 311 | 0.74954 | 311 | 29.8201 | 3.98714 | 2595130000 | 3.98714 | 158667000
| 310 | 0.73859 | 310 | 28.8571 | 4 | 2627620000 | 4 | 168475000
| 309 | 0.74276 | 309 | 28.02 | 4.01294 | 2638600000 | 4.01294 | 177695000
| 308 | 0.73715 | 308 | 27.1993 | 4.02597 | 2663990000 | 4.02597 | 187306000
| 307 | 0.74391 | 307 | 26.4223 | 4.03909 | 2671410000 | 4.03909 | 197015000
| 306 | 0.74668 | 306 | 25.652 | 4.05229 | 2684820000 | 4.05229 | 207220000
| 305 | 0.7504 | 305 | 25.1183 | 4.06557 | 2696970000 | 4.06557 | 215077000
| 304 | 0.7537 | 304 | 24.5142 | 4.07895 | 2709880000 | 4.07895 | 224191000
| 303 | 0.74943 | 303 | 23.916 | 4.09241 | 2734140000 | 4.09241 | 233674000
| 302 | 0.74744 | 302 | 23.5662 | 4.10596 | 2755260000 | 4.10596 | 240094000
| 301 | 0.75218 | 301 | 23.1619 | 4.1196 | 2766440000 | 4.1196 | 247514000
| 300 | 0.76019 | 300 | 22.8238 | 4.13333 | 2772870000 | 4.13333 | 254202000
| 299 | 0.76346 | 299 | 22.5857 | 4.14716 | 2786530000 | 4.14716 | 259552000
| 298 | 0.75939 | 298 | 22.2955 | 4.16107 | 2811430000 | 4.16107 | 265858000
| 297 | 0.76168 | 297 | 22.0296 | 4.17508 | 2826900000 | 4.17508 | 271948000
| 296 | 0.75246 | 296 | 21.8267 | 4.18919 | 2860260000 | 4.18919 | 277148000
| 295 | 0.7574 | 295 | 21.6432 | 4.20339 | 2871990000 | 4.20339 | 282135000
| 294 | 0.76112 | 294 | 21.5039 | 4.21769 | 2885750000 | 4.21769 | 286459000
| 293 | 0.75557 | 293 | 21.3727 | 4.23208 | 2914200000 | 4.23208 | 290719000
| 292 | 0.76529 | 292 | 21.2489 | 4.24658 | 2918860000 | 4.24658 | 294922000
| 291 | 0.76122 | 291 | 21.1527 | 4.26117 | 2945400000 | 4.26117 | 298695000
| 290 | 0.76267 | 290 | 21.0789 | 4.27586 | 2963440000 | 4.27586 | 302113000
| 289 | 0.77167 | 289 | 20.9905 | 4.29066 | 2969640000 | 4.29066 | 305852000
| 288 | 0.76406 | 288 | 20.8752 | 4.30556 | 3002490000 | 4.30556 | 310157000
| 287 | 0.76668 | 287 | 20.816 | 4.32056 | 3019210000 | 4.32056 | 313456000
| 286 | 0.76692 | 286 | 20.7881 | 4.33566 | 3039970000 | 4.33566 | 316191000
| 285 | 0.76784 | 285 | 20.7461 | 4.35088 | 3059820000 | 4.35088 | 319234000
| 284 | 0.76237 | 284 | 20.6486 | 4.3662 | 3090460000 | 4.3662 | 323415000
| 283 | 0.76056 | 283 | 20.5527 | 4.38163 | 3115390000 | 4.38163 | 327630000
| 282 | 0.76136 | 282 | 20.4967 | 4.39716 | 3136160000 | 4.39716 | 331097000
| 281 | 0.77052 | 281 | 20.5076 | 4.41281 | 3143050000 | 4.41281 | 333234000
| 280 | 0.76599 | 280 | 20.4162 | 4.42857 | 3173230000 | 4.42857 | 337513000
| 279 | 0.76829 | 279 | 20.3588 | 4.44444 | 3192080000 | 4.44444 | 341143000
| 278 | 0.77339 | 278 | 20.3566 | 4.46043 | 3206360000 | 4.46043 | 343648000
| 277 | 0.76971 | 277 | 20.3908 | 4.47653 | 3235890000 | 4.47653 | 345404000
| 276 | 0.77515 | 276 | 20.3047 | 4.49275 | 3249950000 | 4.49275 | 349766000
| 275 | 0.77255 | 275 | 20.2176 | 4.50909 | 3278160000 | 4.50909 | 354217000
| 274 | 0.76822 | 274 | 20.135 | 4.52555 | 3309770000 | 4.52555 | 358637000
| 273 | 0.78025 | 273 | 20.1594 | 4.54212 | 3312820000 | 4.54212 | 360723000
| 272 | 0.78182 | 272 | 20.1269 | 4.55882 | 3334450000 | 4.55882 | 364113000
| 271 | 0.77976 | 271 | 20.0689 | 4.57565 | 3362750000 | 4.57565 | 368127000
| 270 | 0.79154 | 270 | 20.0648 | 4.59259 | 3366820000 | 4.59259 | 370953000
| 269 | 0.80407 | 269 | 20.1254 | 4.60967 | 3369920000 | 4.60967 | 372314000
| 268 | 0.79983 | 268 | 20.0569 | 4.62687 | 3402550000 | 4.62687 | 376695000
| 267 | 0.79963 | 267 | 19.9902 | 4.64419 | 3428450000 | 4.64419 | 381098000
| 266 | 0.81033 | 266 | 19.9528 | 4.66165 | 3435290000 | 4.66165 | 384862000
| 265 | 0.82213 | 265 | 19.9598 | 4.67925 | 3440500000 | 4.67925 | 387604000
| 264 | 0.84026 | 264 | 19.9914 | 4.69697 | 3435200000 | 4.69697 | 389779000
| 263 | 0.84553 | 263 | 19.9324 | 4.71483 | 3452320000 | 4.71483 | 394192000
| 262 | 0.86506 | 262 | 19.9472 | 4.73282 | 3445510000 | 4.73282 | 396842000
| 261 | 0.90397 | 261 | 19.9155 | 4.75096 | 3407950000 | 4.75096 | 400678000
| 260 | 0.93453 | 260 | 19.9433 | 4.76923 | 3385850000 | 4.76923 | 403068000
| 259 | 0.9703 | 259 | 19.9509 | 4.78764 | 3357420000 | 4.78764 | 405995000
| 258 | 1.00082 | 258 | 19.9314 | 4.8062 | 3338440000 | 4.8062 | 409645000
| 257 | 1.05633 | 257 | 19.9231 | 4.8249 | 3286040000 | 4.8249 | 413052000
| 256 | 1.10923 | 256 | 19.9637 | 4.84375 | 3241020000 | 4.84375 | 415235000
| 255 | 1.16985 | 255 | 19.9893 | 4.86275 | 3189720000 | 4.86275 | 417833000
| 254 | 1.2319 | 254 | 19.9892 | 4.88189 | 3140620000 | 4.88189 | 421132000
| 253 | 1.30012 | 253 | 19.9944 | 4.90119 | 3088350000 | 4.90119 | 424331000
| 252 | 1.39298 | 252 | 20.0604 | 4.92063 | 3014800000 | 4.92063 | 425956000
| 251 | 1.48373 | 251 | 20.0595 | 4.94024 | 2949770000 | 4.94024 | 429380000
| 250 | 1.55753 | 250 | 20.1145 | 4.96 | 2905260000 | 4.96 | 431348000
| 249 | 1.64341 | 249 | 20.1761 | 4.97992 | 2853590000 | 4.97992 | 433163000
| 248 | 1.75607 | 248 | 20.2093 | 5 | 2784550000 | 5 | 435767000
| 247 | 1.84434 | 247 | 20.2302 | 5.02024 | 2739440000 | 5.02024 | 438735000
| 246 | 1.91732 | 246 | 20.2422 | 5.04065 | 2708330000 | 5.04065 | 441981000
| 245 | 1.98565 | 245 | 20.1795 | 5.06122 | 2682340000 | 5.06122 | 447329000
| 244 | 2.08626 | 244 | 20.2266 | 5.08197 | 2636590000 | 5.08197 | 449690000
| 243 | 2.13411 | 243 | 20.2856 | 5.10288 | 2627270000 | 5.10288 | 451747000
| 242 | 2.17432 | 242 | 20.3513 | 5.12397 | 2623380000 | 5.12397 | 453644000
| 241 | 2.22971 | 241 | 20.3651 | 5.14523 | 2610550000 | 5.14523 | 457027000
| 240 | 2.24964 | 240 | 20.3062 | 5.16667 | 2620050000 | 5.16667 | 462523000
| 239 | 2.23007 | 239 | 20.3119 | 5.18828 | 2654200000 | 5.18828 | 466237000
| 238 | 2.25693 | 238 | 20.353 | 5.21008 | 2659730000 | 5.21008 | 468971000
| 237 | 2.2234 | 237 | 20.2983 | 5.23207 | 2703440000 | 5.23207 | 474538000
| 236 | 2.1829 | 236 | 20.184 | 5.25424 | 2752800000 | 5.25424 | 481963000
| 235 | 2.13561 | 235 | 20.2932 | 5.2766 | 2808170000 | 5.2766 | 482801000
| 234 | 2.09644 | 234 | 20.1571 | 5.29915 | 2859550000 | 5.29915 | 491054000
| 233 | 2.02795 | 233 | 20.0762 | 5.32189 | 2933930000 | 5.32189 | 497769000
| 232 | 1.95659 | 232 | 20.0185 | 5.34483 | 3013920000 | 5.34483 | 503871000
| 231 | 1.88744 | 231 | 19.997 | 5.36797 | 3095930000 | 5.36797 | 508922000
| 230 | 1.82523 | 230 | 19.9432 | 5.3913 | 3175870000 | 5.3913 | 515077000
| 229 | 1.74963 | 229 | 19.8462 | 5.41485 | 3271720000 | 5.41485 | 522733000
| 228 | 1.69227 | 228 | 19.7284 | 5.4386 | 3355090000 | 5.4386 | 531218000
| 227 | 1.62176 | 227 | 19.6834 | 5.46256 | 3455720000 | 5.46256 | 537417000
| 226 | 1.56043 | 226 | 19.5397 | 5.48673 | 3551890000 | 5.48673 | 547083000
| 225 | 1.49471 | 225 | 19.444 | 5.51111 | 3658040000 | 5.51111 | 555282000
| 224 | 1.42251 | 224 | 19.4117 | 5.53571 | 3778230000 | 5.53571 | 561389000
| 223 | 1.37378 | 223 | 19.2357 | 5.56054 | 3874940000 | 5.56054 | 572747000
| 222 | 1.32286 | 222 | 19.07 | 5.58559 | 3979120000 | 5.58559 | 584000000
| 221 | 1.28401 | 221 | 18.9646 | 5.61086 | 4070750000 | 5.61086 | 593246000
| 220 | 1.24765 | 220 | 18.8547 | 5.63636 | 4162200000 | 5.63636 | 602844000
| 219 | 1.23057 | 219 | 18.6993 | 5.6621 | 4226760000 | 5.6621 | 614413000
| 218 | 1.23078 | 218 | 18.5692 | 5.68807 | 4265290000 | 5.68807 | 625237000
| 217 | 1.22905 | 217 | 18.3636 | 5.71429 | 4307450000 | 5.71429 | 639386000
| 216 | 1.24463 | 216 | 18.2132 | 5.74074 | 4322560000 | 5.74074 | 651598000
| 215 | 1.25421 | 215 | 17.9862 | 5.76744 | 4347630000 | 5.76744 | 667396000
| 214 | 1.27296 | 214 | 17.8758 | 5.79439 | 4358660000 | 5.79439 | 678492000
| 213 | 1.33691 | 213 | 17.7437 | 5.8216 | 4301400000 | 5.8216 | 690791000
| 212 | 1.38788 | 212 | 17.4999 | 5.84906 | 4267100000 | 5.84906 | 708527000
| 211 | 1.4219 | 211 | 17.3441 | 5.87678 | 4259000000 | 5.87678 | 722617000
| 210 | 1.5085 | 210 | 17.2254 | 5.90476 | 4180950000 | 5.90476 | 735246000
| 209 | 1.56324 | 209 | 17.0215 | 5.93301 | 4149610000 | 5.93301 | 752384000
| 208 | 1.69317 | 208 | 17.039 | 5.96154 | 4030270000 | 5.96154 | 758755000
| 207 | 1.7693 | 207 | 16.9007 | 5.99034 | 3982020000 | 5.99034 | 773176000
| 206 | 1.84383 | 206 | 16.9914 | 6.01942 | 3938950000 | 6.01942 | 776007000
| 205 | 1.98948 | 205 | 16.7965 | 6.04878 | 3827460000 | 6.04878 | 793830000
| 204 | 2.12105 | 204 | 16.6167 | 6.07843 | 3739740000 | 6.07843 | 811333000
| 203 | 2.34328 | 203 | 16.4849 | 6.10837 | 3583880000 | 6.10837 | 826633000
| 202 | 2.56246 | 202 | 16.6879 | 6.13861 | 3449070000 | 6.13861 | 823541000
| 201 | 2.66578 | 201 | 16.6635 | 6.16915 | 3408720000 | 6.16915 | 833116000
| 200 | 2.9081 | 200 | 16.6196 | 6.2 | 3279600000 | 6.2 | 843947000