## Bulk temperature profiles
25 Hz | End of pulse | End of pulse + 8.9ms | End of period | 100 Hz | End of pulse | End of period | Continuous
Depth [μm] | Temperature [°C] | Temperature [°C] | Temperature [°C] | Depth [μm] | Temperature [°C] | Temperature [°C] | Depth [μm] | Temperature [°C]
0 | 420.25 | 270.16 | 209.03 | 0 | 338.88 | 235.34 | 0 | 262.52
2.45 | 407.88 | 269.54 | 208.91 | 2.45 | 329.93 | 234.93 | 2.45 | 260.67
4.9 | 395.5 | 268.92 | 208.8 | 4.9 | 320.97 | 234.53 | 4.9 | 258.83
7.35 | 383.12 | 268.3 | 208.68 | 7.35 | 312.02 | 234.13 | 7.35 | 256.99
9.8 | 370.74 | 267.68 | 208.57 | 9.8 | 303.07 | 233.73 | 9.8 | 255.14
12.25 | 358.36 | 267.06 | 208.45 | 12.25 | 294.12 | 233.33 | 12.25 | 253.3
14.7 | 345.98 | 266.44 | 208.34 | 14.7 | 285.16 | 232.93 | 14.7 | 251.45
17.15 | 333.6 | 265.82 | 208.22 | 17.15 | 276.21 | 232.52 | 17.15 | 249.61
19.6 | 321.3 | 265.19 | 208.1 | 19.6 | 267.32 | 232.11 | 19.6 | 247.77
22.05 | 314.54 | 263.68 | 207.76 | 22.05 | 263.06 | 231.15 | 22.05 | 246
24.5 | 307.78 | 262.17 | 207.42 | 24.5 | 258.79 | 230.19 | 24.5 | 244.24
26.95 | 301.03 | 260.66 | 207.08 | 26.95 | 254.52 | 229.23 | 26.95 | 242.48
29.4 | 294.27 | 259.15 | 206.74 | 29.4 | 250.25 | 228.27 | 29.4 | 240.71
31.85 | 287.51 | 257.64 | 206.4 | 31.85 | 245.98 | 227.31 | 31.85 | 238.95
34.3 | 280.75 | 256.13 | 206.06 | 34.3 | 241.72 | 226.35 | 34.3 | 237.18
36.75 | 274 | 254.62 | 205.72 | 36.75 | 237.45 | 225.39 | 36.75 | 235.42
39.2 | 267.3 | 253.1 | 205.38 | 39.2 | 233.23 | 224.42 | 39.2 | 233.66
41.65 | 262.71 | 251.11 | 204.83 | 41.65 | 230.76 | 223.16 | 41.65 | 231.98
44.1 | 258.12 | 249.12 | 204.29 | 44.1 | 228.29 | 221.91 | 44.1 | 230.31
46.55 | 253.52 | 247.14 | 203.75 | 46.55 | 225.81 | 220.65 | 46.55 | 228.64
49 | 248.93 | 245.15 | 203.21 | 49 | 223.34 | 219.39 | 49 | 226.96
51.45 | 244.34 | 243.17 | 202.67 | 51.45 | 220.87 | 218.13 | 51.45 | 225.29
53.9 | 239.75 | 241.18 | 202.12 | 53.9 | 218.39 | 216.88 | 53.9 | 223.61
56.35 | 235.16 | 239.19 | 201.58 | 56.35 | 215.92 | 215.62 | 56.35 | 221.94
58.8 | 230.63 | 237.2 | 201.03 | 58.8 | 213.48 | 214.36 | 58.8 | 220.27
61.25 | 227.49 | 235.09 | 200.32 | 61.25 | 211.68 | 212.98 | 61.25 | 218.68
63.7 | 224.36 | 232.97 | 199.61 | 63.7 | 209.87 | 211.6 | 63.7 | 217.09
66.15 | 221.23 | 230.85 | 198.9 | 66.15 | 208.07 | 210.22 | 66.15 | 215.5
68.6 | 218.1 | 228.74 | 198.19 | 68.6 | 206.27 | 208.84 | 68.6 | 213.91
71.05 | 214.97 | 226.62 | 197.48 | 71.05 | 204.47 | 207.46 | 71.05 | 212.33
73.5 | 211.84 | 224.5 | 196.77 | 73.5 | 202.67 | 206.08 | 73.5 | 210.74
75.95 | 208.71 | 222.39 | 196.05 | 75.95 | 200.87 | 204.7 | 75.95 | 209.15
78.4 | 205.62 | 220.27 | 195.34 | 78.4 | 199.08 | 203.32 | 78.4 | 207.57
80.85 | 203.34 | 218.21 | 194.49 | 80.85 | 197.56 | 201.92 | 80.85 | 206.06
83.3 | 201.06 | 216.16 | 193.65 | 83.3 | 196.04 | 200.52 | 83.3 | 204.55
85.75 | 198.78 | 214.1 | 192.81 | 85.75 | 194.52 | 199.12 | 85.75 | 203.05
88.2 | 196.5 | 212.04 | 191.96 | 88.2 | 193.01 | 197.72 | 88.2 | 201.54
90.65 | 194.22 | 209.98 | 191.12 | 90.65 | 191.49 | 196.32 | 90.65 | 200.03
93.1 | 191.94 | 207.93 | 190.28 | 93.1 | 189.97 | 194.92 | 93.1 | 198.52
95.55 | 189.66 | 205.87 | 189.43 | 95.55 | 188.45 | 193.52 | 95.55 | 197.02
98 | 187.41 | 203.82 | 188.58 | 98 | 186.94 | 192.12 | 98 | 195.52
100.45 | 185.64 | 201.91 | 187.64 | 100.45 | 185.57 | 190.75 | 100.45 | 194.09
102.9 | 183.87 | 200 | 186.7 | 102.9 | 184.2 | 189.38 | 102.9 | 192.66
105.35 | 182.1 | 198.09 | 185.76 | 105.35 | 182.82 | 188.01 | 105.35 | 191.23
107.8 | 180.33 | 196.18 | 184.82 | 107.8 | 181.45 | 186.64 | 107.8 | 189.8
110.25 | 178.56 | 194.28 | 183.88 | 110.25 | 180.08 | 185.27 | 110.25 | 188.37
112.7 | 176.78 | 192.37 | 182.94 | 112.7 | 178.7 | 183.9 | 112.7 | 186.94
115.15 | 175.01 | 190.46 | 182 | 115.15 | 177.33 | 182.53 | 115.15 | 185.51
117.6 | 173.27 | 188.56 | 181.05 | 117.6 | 175.97 | 181.16 | 117.6 | 184.09
120.05 | 171.81 | 186.83 | 180.05 | 120.05 | 174.69 | 179.85 | 120.05 | 182.74
122.5 | 170.35 | 185.1 | 179.04 | 122.5 | 173.41 | 178.53 | 122.5 | 181.38
124.95 | 168.89 | 183.37 | 178.04 | 124.95 | 172.13 | 177.22 | 124.95 | 180.03
127.4 | 167.43 | 181.64 | 177.03 | 127.4 | 170.85 | 175.9 | 127.4 | 178.67
129.85 | 165.97 | 179.9 | 176.03 | 129.85 | 169.57 | 174.58 | 129.85 | 177.32
132.3 | 164.51 | 178.17 | 175.02 | 132.3 | 168.3 | 173.27 | 132.3 | 175.96
134.75 | 163.05 | 176.44 | 174.02 | 134.75 | 167.02 | 171.95 | 134.75 | 174.61
137.2 | 161.61 | 174.73 | 173.01 | 137.2 | 165.75 | 170.64 | 137.2 | 173.26
139.65 | 160.34 | 173.17 | 171.96 | 139.65 | 164.54 | 169.39 | 139.65 | 171.98
142.1 | 159.08 | 171.62 | 170.92 | 142.1 | 163.34 | 168.13 | 142.1 | 170.69
144.55 | 157.82 | 170.06 | 169.88 | 144.55 | 162.13 | 166.88 | 144.55 | 169.41
147 | 156.55 | 168.5 | 168.84 | 147 | 160.93 | 165.63 | 147 | 168.12
149.45 | 155.29 | 166.95 | 167.79 | 149.45 | 159.72 | 164.37 | 149.45 | 166.84
151.9 | 154.03 | 165.39 | 166.75 | 151.9 | 158.52 | 163.12 | 151.9 | 165.55
154.35 | 152.76 | 163.83 | 165.71 | 154.35 | 157.31 | 161.87 | 154.35 | 164.27
156.8 | 151.51 | 162.3 | 164.66 | 156.8 | 156.11 | 160.62 | 156.8 | 162.99
159.25 | 150.37 | 160.9 | 163.6 | 159.25 | 154.97 | 159.43 | 159.25 | 161.77
161.7 | 149.22 | 159.5 | 162.55 | 161.7 | 153.83 | 158.24 | 161.7 | 160.55
164.15 | 148.08 | 158.1 | 161.49 | 164.15 | 152.69 | 157.05 | 164.15 | 159.34
166.6 | 146.94 | 156.7 | 160.43 | 166.6 | 151.55 | 155.86 | 166.6 | 158.12
169.05 | 145.79 | 155.31 | 159.37 | 169.05 | 150.41 | 154.68 | 169.05 | 156.9
171.5 | 144.65 | 153.91 | 158.31 | 171.5 | 149.27 | 153.49 | 171.5 | 155.68
173.95 | 143.5 | 152.51 | 157.25 | 173.95 | 148.13 | 152.3 | 173.95 | 154.46
176.4 | 142.37 | 151.13 | 156.2 | 176.4 | 147 | 151.11 | 176.4 | 153.25
178.85 | 141.29 | 149.85 | 155.14 | 178.85 | 145.89 | 149.98 | 178.85 | 152.09
181.3 | 140.21 | 148.57 | 154.08 | 181.3 | 144.79 | 148.84 | 181.3 | 150.93
183.75 | 139.13 | 147.3 | 153.02 | 183.75 | 143.68 | 147.7 | 183.75 | 149.77
186.2 | 138.05 | 146.02 | 151.97 | 186.2 | 142.58 | 146.56 | 186.2 | 148.61
188.65 | 136.96 | 144.74 | 150.91 | 188.65 | 141.47 | 145.42 | 188.65 | 147.45
191.1 | 135.88 | 143.47 | 149.85 | 191.1 | 140.37 | 144.29 | 191.1 | 146.29
193.55 | 134.8 | 142.19 | 148.8 | 193.55 | 139.26 | 143.15 | 193.55 | 145.13
196 | 133.73 | 140.93 | 147.74 | 196 | 138.16 | 142.01 | 196 | 143.98
198.45 | 132.69 | 139.73 | 146.67 | 198.45 | 137.08 | 140.9 | 198.45 | 142.84
200.9 | 131.65 | 138.53 | 145.61 | 200.9 | 136.01 | 139.8 | 200.9 | 141.71