## Uncured
CLOSED
Version | 2
Language | English
Mode | Modulated
Run | 1
RunSerial | 736
Instrument | DSC | Q200 | V24.10 |  | Build | 122
Module | DSC | Standard | - |  | Modulated | FC
Operator | giacomo
File | \\Dfbmfl4j\ta\Data\DSC\Pul_Aero\method\New_Tg\uncured.001
ProcName | Conventional | MDSC
InstSerial | 0200-2057
Sample | tg | uncured
Size | 4.58 | mg
Method | Conventional | MDSC
Comment | Uncured | tg
Xcomment | Pan: | Tzero | Aluminum
Xcomment | Gas1: | Nitrogen | 50 |  | ml/min
Xcomment | Gas2: | Argon | 50 |  | ml/min
Text
Exotherm | UP
PhaseExo | DOWN
Kcell | 1.0378
Cpconst | MDSC | Total: | 1.029
Cpconst | MDSC | Reversing: | 1.025
Calib | -28.0105
TempCal | 1 | pts | 157.02 |  | 156.6
TzeroDt | -90.0099 | -0.0022 | 2.1854
TzeroDtz | -90.0099 | 0.0124 | 0.4388
InstCalFile | Tzero: | \\Dfbmfl4j\ta\Data\DSC\Pul_Aero\method\CALIBRATION\latest_calibration\CALIBRATION\4785_RCS | (90)_05_06_2015 |  | 18_07_34.TZR
InstCalFile | Baseline: | \\Dfbmfl4j\ta\Data\DSC\Pul_Aero\method\CALIBRATION\latest_calibration\Tzero.001
InstCalFile | Sapphire: | \\Dfbmfl4j\ta\Data\DSC\Pul_Aero\method\CALIBRATION\latest_calibration\sapphire.001
InstCalDate | Tzero | 2015-05-06 | Time |  | 18:08
TempRange | -90.01 | to | 396.77 |  | °C | at | 19.99 | °C/min | Heat | Only
AutoZero | Delta | T | Offset |  | 0 | uV
AutoZero | Delta | T0 | Offset |  | 0 | uV
MultiptCal | 0
MultiPtDesc | 0) | Not | set
AutoCellConst | Calibration | Date | 2015-05-07 |  | 9:10
Controls | Gas | 1 | Event |  | Off | Sampling | 6
Cell# | FC-04785
CoolingUnit | RCS | -90
SelHeatFlow | Heat | Flow | T4 |  | (mW)
AutoLidII | Installed
AutoAnalysis | Off
MacroFile
Nsig | 15
Sig1 | Time | (min)
Sig2 | Temperature | (°C)
Sig3 | Heat | Capacity | (mJ/°C)
Sig4 | Rev | Cp | (mJ/°C)
Sig5 | Nonrev | Cp | (mJ/°C)
Sig6 | Heat | Flow | (mW)
Sig7 | Rev | Heat | Flow |  | (mW)
Sig8 | Nonrev | Heat | Flow |  | (mW)
Sig9 | Temperature | Amplitude | (°C)
Sig10 | Heat | Flow | Amplitude |  | (mW)
Sig11 | Heat | Flow | Phase |  | (rad)
Sig12 | Modulated | Temperature | (°C)
Sig13 | Modulated | Heat | Flow |  | (mW)
Sig14 | Reference | Sine | Angle |  | (rad)
Sig15 | Sample | Purge | Flow |  | (mL/min)
Date | 2015-05-08
Time | 17:01
OrgMethod | 1:00 | Equilibrate | at |  | -50 | °C
OrgMethod | 2:00 | Modulate | ± |  | 1 | °C | every | 60 | s
OrgMethod | 3:00 | Ramp | 1 |  | °C/min | to | 120 | °C
OrgFile | C:\TA\Data\DSC\Pul_Aero\method\New_Tg\uncured.001
StartOfData
0.09216666 | -49.9675 | 0 | 0 | 0 | 0 | 0 | 0 | 0 | 0.009246881 | 0.007113422 | 4.744415 | -49.9675 | 0.0111684 | 5.576328 | 50.0001
0.1921667 | -49.96753 | 0 | 0 | 0 | 0 | 0 | 0 | 0 | 0.009886581 | 0.008551749 | 4.755837 | -49.9675 | 0.0111684 | 3.90081 | 50.00092
0.2921667 | -49.96761 | 0 | 0 | 0 | 0 | 0 | 0 | 0 | 0.01013679 | 0.009669516 | 4.822152 | -49.9675 | 0.0111684 | 0.5497788 | 50.03718
0.3921667 | -49.96776 | 0 | 0 | 0 | 0 | 0 | 0 | 0 | 0.01060412 | 0.01051445 | 4.63928 | -49.9675 | 0.0111684 | 1.178097 | 49.9954
0.4921667 | -49.968 | 0 | 0 | 0 | 0 | 0 | 0 | 0 | 0.01305946 | 0.01118797 | 4.122639 | -49.9675 | 0.0111684 | 1.806416 | 50.00125
0.5921668 | -49.96838 | 0 | 0 | 0 | 0 | 0 | 0 | 0 | 0.01841839 | 0.01186832 | 3.769928 | -49.9675 | 0.0111684 | 2.434734 | 49.99398
0.6921668 | -49.96884 | 0 | 0 | 0 | 0 | 0 | 0 | 0 | 0.02641212 | 0.01268901 | 3.50219 | -49.9675 | 0.0111684 | 3.063053 | 50.0054
0.7921668 | -49.9688 | 0 | 3.313662 | 0.723507 | 0 | -0.01183578 | 0 | 0 | 0.0372606 | 0.014117 | 3.208969 | -49.9675 | 0.0111684 | 3.691372 | 49.99328
0.8921668 | -49.96698 | 0 | 3.167375 | 0.6915666 | 0 | -0.013891 | 0 | 0 | 0.05089574 | 0.0160553 | 2.802341 | -49.9675 | 0.0111684 | 4.31969 | 50.00689
0.9921666 | -49.96072 | 0 | 3.209734 | 0.7008153 | 0 | -0.01711888 | 0 | 0 | 0.06491998 | 0.01892189 | 2.355911 | -49.9675 | 0.0111684 | 4.948009 | 49.99586
1.092167 | -49.94696 | 0 | 3.59574 | 0.7850961 | 0 | -0.02228412 | 0 | 0 | 0.08125288 | 0.02413118 | 1.92825 | -49.9675 | 0.0111684 | 5.576328 | 49.99648
1.192167 | -49.92294 | 0 | 3.910803 | 0.8538871 | 0 | -0.0292396 | 0 | 0 | 0.1047254 | 0.03177347 | 1.525413 | -49.9675 | 0.0111684 | 3.90081 | 50.00362
1.292167 | -49.88732 | 0 | 3.889162 | 0.849162 | 0 | -0.03723315 | 0 | 0 | 0.1367658 | 0.04060633 | 1.086425 | -49.97305 | 0.007124579 | 0.5497788 | 50.00254
1.392167 | -49.84068 | 0 | 3.715162 | 0.8111707 | 0 | -0.0450864 | 0 | 0 | 0.173577 | 0.0497922 | 0.7773938 | -49.97648 | -0.0011902 | 1.178097 | 50.00207
1.492166 | -49.78541 | 0 | 3.68174 | 0.8038734 | 0 | -0.05172984 | 0 | 0 | 0.2099905 | 0.06072396 | 0.7289347 | -49.98226 | -0.0074039 | 1.806416 | 49.99425
1.592167 | -49.72404 | 0 | 3.81044 | 0.8319738 | 0 | -0.05685346 | 0 | 0 | 0.2456684 | 0.07461929 | 0.6534259 | -49.98326 | -0.01184084 | 2.434734 | 50.00004
1.692167 | -49.65808 | 0 | 3.935506 | 0.8592808 | 0 | -0.06088457 | 0 | 0 | 0.2836848 | 0.09040024 | 0.5777652 | -49.9357 | -0.02523548 | 3.063053 | 50.00996
1.792167 | -49.58738 | 0 | 3.986892 | 0.8705004 | 0 | -0.06445754 | 0 | 0 | 0.3243883 | 0.1062649 | 0.511035 | -49.79084 | -0.08299003 | 3.691372 | 49.9937
1.892166 | -49.51253 | 0 | 4.037185 | 0.8814814 | 0 | -0.06783792 | 0 | 0 | 0.365037 | 0.1225877 | 0.4763678 | -49.53489 | -0.1563422 | 4.31969 | 49.99885
1.992167 | -49.43363 | 0 | 4.10729 | 0.8967882 | 0 | -0.07073084 | 0 | 0 | 0.4055244 | 0.1397159 | 0.4715671 | -49.21572 | -0.1986728 | 4.948009 | 50.00706
2.092167 | -49.35242 | 0 | 4.132856 | 0.9023703 | 0 | -0.0724732 | 0 | 0 | 0.4469059 | 0.1564026 | 0.4556531 | -48.93213 | -0.2054767 | 5.576328 | 49.99368
2.192166 | -49.27166 | 0 | 4.109876 | 0.8973528 | 0 | -0.0725326 | 0 | 0 | 0.4863883 | 0.171115 | 0.417748 | -48.79467 | -0.1420093 | 3.90081 | 49.99589
2.292167 | -49.1939 | 0 | 4.105271 | 0.8963474 | 0 | -0.07096985 | 0 | 0 | 0.5206494 | 0.1843903 | 0.3757976 | -48.86856 | -0.01124428 | 0.5497788 | 50.00053
2.392166 | -49.12021 | 0 | 4.154039 | 0.9069954 | 0 | -0.06855 | 0 | 0 | 0.5504055 | 0.1980963 | 0.353053 | -49.1159 | 0.09614828 | 1.178097 | 50.00594
2.492167 | -49.04976 | 0 | 4.199955 | 0.9170207 | 0 | -0.06630466 | 0 | 0 | 0.579421 | 0.2115224 | 0.3490912 | -49.39512 | 0.1335179 | 1.806416 | 50.031
2.592167 | -48.98093 | 0 | 4.192176 | 0.9153223 | 0 | -0.06484137 | 0 | 0 | 0.608722 | 0.2230064 | 0.3420608 | -49.55012 | 0.1005646 | 2.434734 | 49.99178
2.692166 | -48.91246 | 0 | 4.163635 | 0.9090906 | 0 | -0.06407904 | 0 | 0 | 0.6356236 | 0.2325252 | 0.3263258 | -49.47372 | -0.03623967 | 3.063053 | 49.99589
2.792167 | -48.84432 | 5.541206 | 4.157146 | 0.9076738 | 1.453326 | -0.09081399 | -0.06813132 | -0.02161932 | 0.6592508 | 0.2417461 | 0.3137623 | -49.15258 | -0.1848739 | 3.691372 | 50.0014
2.892166 | -48.77743 | 5.636376 | 4.156682 | 0.9075725 | 1.479694 | -0.09129211 | -0.06927803 | -0.0220141 | 0.6817413 | 0.2507081 | 0.3107776 | -48.68057 | -0.2841687 | 4.31969 | 50.00113
2.992167 | -48.71308 | 5.630008 | 4.128041 | 0.901319 | 1.501968 | -0.09118899 | -0.06880069 | -0.02238831 | 0.7038946 | 0.2581963 | 0.307702 | -48.22313 | -0.3063197 | 4.948009 | 49.99694
3.092167 | -48.6518 | 5.64759 | 4.087418 | 0.8924493 | 1.560172 | -0.09147375 | -0.06812361 | -0.02335014 | 0.7231518 | 0.2640138 | 0.2971812 | -47.94171 | -0.2325315 | 5.576328 | 50.00578
3.192166 | -48.593 | 5.70313 | 4.071532 | 0.8889808 | 1.631599 | -0.09237336 | -0.06785888 | -0.02451448 | 0.7379889 | 0.269386 | 0.2854762 | -47.9316 | -0.06806543 | 3.90081 | 50.00494
3.292167 | -48.53491 | 5.787858 | 4.078154 | 0.8904266 | 1.709702 | -0.09374563 | -0.06796924 | -0.0257764 | 0.750412 | 0.2749252 | 0.2804851 | -48.1852 | 0.09617438 | 0.5497788 | 49.9935
3.392166 | -48.47558 | 5.875033 | 4.07518 | 0.8897773 | 1.799853 | -0.09515766 | -0.06791968 | -0.02723798 | 0.7627711 | 0.2796865 | 0.2802136 | -48.5904 | 0.1992285 | 1.178097 | 50.00056
3.492167 | -48.4132 | 5.936592 | 4.050848 | 0.8844646 | 1.885742 | -0.09615468 | -0.06751411 | -0.02864055 | 0.7746964 | 0.2831015 | 0.2774586 | -48.96696 | 0.2181111 | 1.806416 | 50.0035
3.592166 | -48.3467 | 5.95252 | 4.02586 | 0.8790087 | 1.92666 | -0.09641269 | -0.06709766 | -0.02931503 | 0.784104 | 0.285551 | 0.2704545 | -49.1444 | 0.124071 | 2.434734 | 49.99074
3.692166 | -48.2757 | 5.920904 | 4.020248 | 0.8777834 | 1.900657 | -0.09590063 | -0.06700414 | -0.0288965 | 0.790196 | 0.2879458 | 0.2634468 | -49.02969 | -0.05105011 | 3.063053 | 50.00484
3.792167 | -48.20038 | 5.854223 | 4.031011 | 0.8801334 | 1.823212 | -0.09482056 | -0.06718352 | -0.02763706 | 0.7941347 | 0.2903743 | 0.2599532 | -48.63646 | -0.2229817 | 3.691372 | 50.0171
3.892166 | -48.12119 | 5.7722 | 4.043695 | 0.8829028 | 1.728503 | -0.09349203 | -0.06739494 | -0.02609711 | 0.7973828 | 0.2924676 | 0.2593884 | -48.08346 | -0.3328622 | 4.31969 | 49.9974
3.992166 | -48.03858 | 5.690331 | 4.051117 | 0.8845234 | 1.639214 | -0.09216602 | -0.0675186 | -0.02464742 | 0.8005894 | 0.2941282 | 0.2596836 | -47.55082 | -0.3575289 | 4.948009 | 50.00893
4.092167 | -47.95292 | 5.612671 | 4.054642 | 0.885293 | 1.558031 | -0.09090821 | -0.06757737 | -0.02333084 | 0.8038214 | 0.2955276 | 0.2598712 | -47.20666 | -0.2756653 | 5.576328 | 49.99711
4.192167 | -47.86468 | 5.540088 | 4.056844 | 0.8857738 | 1.483244 | -0.08973255 | -0.06761406 | -0.02211848 | 0.8070387 | 0.2968526 | 0.2599408 | -47.15059 | -0.1020163 | 3.90081 | 50.00543
4.292167 | -47.77422 | 5.475858 | 4.05928 | 0.8863057 | 1.416579 | -0.08869222 | -0.06765464 | -0.02103758 | 0.8102187 | 0.2981772 | 0.2599586 | -47.37387 | 0.07182548 | 0.5497788 | 49.99956
4.392166 | -47.68193 | 5.41792 | 4.063362 | 0.8871969 | 1.354559 | -0.0877538 | -0.0677227 | -0.02003112 | 0.8133411 | 0.2995757 | 0.2599706 | -47.75903 | 0.1829092 | 1.178097 | 49.99916
4.492166 | -47.58828 | 5.364612 | 4.069943 | 0.8886338 | 1.29467 | -0.08689039 | -0.06783238 | -0.01905802 | 0.8165329 | 0.3011448 | 0.2603712 | -48.12106 | 0.2055774 | 1.806416 | 49.9975
4.592167 | -47.49362 | 5.315451 | 4.076854 | 0.8901428 | 1.238597 | -0.08609414 | -0.06794759 | -0.01814656 | 0.8201191 | 0.3028825 | 0.2613688 | -48.28418 | 0.1148912 | 2.434734 | 50.02814
4.692167 | -47.39824 | 5.274916 | 4.080968 | 0.891041 | 1.193948 | -0.08543759 | -0.06801614 | -0.01742144 | 0.8243035 | 0.3046579 | 0.2624641 | -48.15183 | -0.06364903 | 3.063053 | 50.00375
4.792167 | -47.30229 | 5.24177 | 4.081976 | 0.8912611 | 1.159794 | -0.0849007 | -0.06803293 | -0.01686778 | 0.8289328 | 0.3064405 | 0.2630308 | -47.73209 | -0.2408475 | 3.691372 | 49.99643
4.892166 | -47.20578 | 5.211871 | 4.0823 | 0.8913319 | 1.12957 | -0.08441642 | -0.06803832 | -0.01637809 | 0.8337208 | 0.3082854 | 0.2630953 | -47.14356 | -0.3569636 | 4.31969 | 49.99396
4.992166 | -47.10882 | 5.186042 | 4.083352 | 0.8915616 | 1.102692 | -0.08399811 | -0.06805587 | -0.01594224 | 0.8385068 | 0.3102018 | 0.2629364 | -46.5759 | -0.3813746 | 4.948009 | 50.00232
5.092167 | -47.01146 | 5.163126 | 4.085 | 0.8919214 | 1.078127 | -0.08362695 | -0.06808334 | -0.0155436 | 0.8432086 | 0.3121531 | 0.262585 | -46.20892 | -0.291268 | 5.576328 | 50.00458
5.192167 | -46.9138 | 5.143139 | 4.087317 | 0.8924273 | 1.055823 | -0.08330319 | -0.06812194 | -0.01518125 | 0.8477319 | 0.3140968 | 0.2620045 | -46.14672 | -0.1065781 | 3.90081 | 49.99791
5.292168 | -46.81586 | 5.123672 | 4.090764 | 0.8931799 | 1.032908 | -0.08298788 | -0.06817939 | -0.01480849 | 0.8520184 | 0.3160348 | 0.2614342 | -46.38117 | 0.07927168 | 0.5497788 | 49.99385
5.392168 | -46.71769 | 5.10569 | 4.09484 | 0.8940699 | 1.010852 | -0.08269668 | -0.06824732 | -0.01444932 | 0.8561641 | 0.3179506 | 0.2612111 | -46.79 | 0.2000905 | 1.178097 | 50.00683
5.492168 | -46.61917 | 5.091226 | 4.09749 | 0.8946485 | 0.9937371 | -0.08246234 | -0.0682915 | -0.01417087 | 0.8602695 | 0.3197479 | 0.26109 | -47.17588 | 0.2249325 | 1.806416 | 49.99536
5.592168 | -46.52023 | 5.078647 | 4.098683 | 0.894909 | 0.9799659 | -0.08225861 | -0.06831138 | -0.01394726 | 0.8641837 | 0.3213803 | 0.2605601 | -47.3518 | 0.1264615 | 2.434734 | 50.00104
5.692168 | -46.42081 | 5.065272 | 4.10065 | 0.8953384 | 0.9646216 | -0.08204199 | -0.06834418 | -0.0136978 | 0.8676757 | 0.3229274 | 0.259703 | -47.21515 | -0.06204534 | 3.063053 | 50.00589
5.792168 | -46.32096 | 5.051666 | 4.104925 | 0.8962718 | 0.9467405 | -0.08182159 | -0.0684154 | -0.01340618 | 0.8707736 | 0.3244545 | 0.2591119 | -46.7747 | -0.2510127 | 3.691372 | 49.99314
5.892168 | -46.22082 | 5.036394 | 4.109308 | 0.8972288 | 0.9270881 | -0.08157426 | -0.06848847 | -0.01308581 | 0.8737241 | 0.3259137 | 0.2589784 | -46.15703 | -0.3741041 | 4.31969 | 50.00256
5.992168 | -46.12059 | 5.019736 | 4.111788 | 0.8977703 | 0.9079478 | -0.08130444 | -0.06852981 | -0.01277463 | 0.8766218 | 0.3272244 | 0.2588357 | -45.56215 | -0.400146 | 4.948009 | 50.00342
6.092168 | -46.02044 | 5.005709 | 4.11308 | 0.8980524 | 0.8926288 | -0.08107726 | -0.06855132 | -0.0125259 | 0.8792769 | 0.3283779 | 0.2582758 | -45.17925 | -0.3019602 | 5.576328 | 49.99512
6.192168 | -45.92045 | 4.994598 | 4.115791 | 0.8986443 | 0.8788072 | -0.08089728 | -0.0685965 | -0.01230076 | 0.8815136 | 0.3294768 | 0.2575506 | -45.11746 | -0.1066242 | 3.90081 | 50.00683
6.292168 | -45.8206 | 4.987826 | 4.120447 | 0.8996609 | 0.8673791 | -0.0807876 | -0.0686741 | -0.01211348 | 0.8834439 | 0.3305664 | 0.2571478 | -45.36422 | 0.08752501 | 0.5497788 | 49.99263
6.392168 | -45.72084 | 4.986389 | 4.125128 | 0.900683 | 0.8612616 | -0.0807643 | -0.06875212 | -0.0120122 | 0.8852844 | 0.3315944 | 0.2570969 | -45.7886 | 0.2125255 | 1.178097 | 49.99894
6.492166 | -45.62109 | 4.98525 | 4.12878 | 0.9014803 | 0.8564712 | -0.0807459 | -0.06881299 | -0.01193289 | 0.8871064 | 0.3325416 | 0.2570938 | -46.18717 | 0.2369968 | 1.806416 | 49.99484
6.592168 | -45.52132 | 4.984504 | 4.13177 | 0.9021332 | 0.8527332 | -0.08073376 | -0.06886284 | -0.01187094 | 0.8888576 | 0.3334456 | 0.2569842 | -46.37068 | 0.13423 | 2.434734 | 49.99924
6.692168 | -45.4215 | 4.982984 | 4.135059 | 0.9028513 | 0.8479272 | -0.08070922 | -0.06891766 | -0.01179155 | 0.8905047 | 0.3343446 | 0.256848 | -46.23426 | -0.05965308 | 3.063053 | 50.00556
6.792168 | -45.32165 | 4.98356 | 4.138654 | 0.9036362 | 0.8449048 | -0.08071848 | -0.06897757 | -0.01174091 | 0.8920772 | 0.3352425 | 0.2567854 | -45.7883 | -0.2537572 | 3.691372 | 50.00582
6.892168 | -45.22176 | 4.98144 | 4.142308 | 0.9044341 | 0.8391311 | -0.08068413 | -0.06903845 | -0.01164568 | 0.8936254 | 0.3361314 | 0.2568131 | -45.16083 | -0.3819742 | 4.31969 | 49.9946
6.992166 | -45.12186 | 4.97915 | 4.145716 | 0.9051782 | 0.833435 | -0.08064706 | -0.06909524 | -0.01155182 | 0.8951699 | 0.3369998 | 0.2568694 | -44.5559 | -0.408637 | 4.948009 | 49.99978
7.092168 | -45.02192 | 4.976391 | 4.148925 | 0.9058788 | 0.827467 | -0.0806024 | -0.06914876 | -0.01145364 | 0.8967081 | 0.337861 | 0.256899 | -44.16668 | -0.3077908 | 5.576328 | 50.00434
7.192168 | -44.922 | 4.973292 | 4.151907 | 0.9065299 | 0.821386 | -0.0805522 | -0.06919844 | -0.01135375 | 0.8982275 | 0.3387191 | 0.2568942 | -44.10354 | -0.1089285 | 3.90081 | 49.99548
7.292168 | -44.82207 | 4.970026 | 4.154885 | 0.9071801 | 0.81514 | -0.08049928 | -0.06924811 | -0.01125119 | 0.8997203 | 0.339576 | 0.2568771 | -44.35537 | 0.09080746 | 0.5497788 | 49.99396
7.392168 | -44.72216 | 4.965517 | 4.157958 | 0.9078511 | 0.8075591 | -0.08042624 | -0.06929929 | -0.01112696 | 0.9012004 | 0.340445 | 0.2568456 | -44.78894 | 0.2201824 | 1.178097 | 50.00076
7.492166 | -44.62222 | 4.960297 | 4.16113 | 0.9085437 | 0.7991672 | -0.08034169 | -0.06935216 | -0.01098954 | 0.9026788 | 0.3413204 | 0.2567942 | -45.196 | 0.2459281 | 1.806416 | 50.00752
7.592168 | -44.5223 | 4.954848 | 4.164333 | 0.909243 | 0.790515 | -0.08025343 | -0.06940555 | -0.0108479 | 0.9041594 | 0.3421804 | 0.2566908 | -45.38509 | 0.1408012 | 2.434734 | 50.0028
7.692168 | -44.42238 | 4.95078 | 4.167356 | 0.9099031 | 0.7834229 | -0.08018755 | -0.06945595 | -0.01073161 | 0.9056362 | 0.3430206 | 0.2565054 | -45.24928 | -0.05793304 | 3.063053 | 49.99582
7.792168 | -44.32242 | 4.9435 | 4.17073 | 0.9106397 | 0.7727687 | -0.08006968 | -0.0695122 | -0.01055745 | 0.9071014 | 0.3438587 | 0.2562769 | -44.79834 | -0.2562057 | 3.691372 | 49.9998
7.892168 | -44.2225 | 4.940689 | 4.174082 | 0.9113716 | 0.7666064 | -0.0800241 | -0.06956803 | -0.01045607 | 0.9085568 | 0.3447008 | 0.2560562 | -44.16216 | -0.388266 | 4.31969 | 50.00616
7.992166 | -44.12256 | 4.936855 | 4.177285 | 0.912071 | 0.7595704 | -0.07996201 | -0.06962141 | -0.01034061 | 0.9100106 | 0.3455238 | 0.2558459 | -43.5485 | -0.4162863 | 4.948009 | 49.9953
8.092168 | -44.02261 | 4.933814 | 4.179964 | 0.9126559 | 0.753851 | -0.07991278 | -0.06966606 | -0.01024671 | 0.9114548 | 0.3463076 | 0.2555806 | -43.15388 | -0.3127632 | 5.576328 | 49.99803
8.192166 | -43.92268 | 4.93052 | 4.182552 | 0.913221 | 0.7479688 | -0.07985942 | -0.0697092 | -0.01015022 | 0.9128671 | 0.3470716 | 0.2552488 | -43.09045 | -0.1095383 | 3.90081 | 50.00508
8.292168 | -43.82276 | 4.928092 | 4.18535 | 0.9138319 | 0.7427421 | -0.0798201 | -0.06975582 | -0.01006425 | 0.9142425 | 0.3478302 | 0.2549392 | -43.34679 | 0.09583016 | 0.5497788 | 49.99554
8.392168 | -43.72284 | 4.926691 | 4.188223 | 0.9144592 | 0.7384682 | -0.07979741 | -0.06980372 | -0.0099937 | 0.9155951 | 0.3485707 | 0.2547338 | -43.78863 | 0.2291167 | 1.178097 | 50.00361
8.492166 | -43.62292 | 4.92916 | 4.19051 | 0.9149585 | 0.7386487 | -0.07983735 | -0.06984184 | -0.0099955 | 0.9169415 | 0.3492632 | 0.2545686 | -44.20481 | 0.2543514 | 1.806416 | 50.00087
8.592168 | -43.52298 | 4.932939 | 4.19228 | 0.915345 | 0.7406592 | -0.07989858 | -0.0698713 | -0.01002726 | 0.9182571 | 0.3499185 | 0.2543652 | -44.39954 | 0.1456418 | 2.434734 | 49.99812
8.692166 | -43.42297 | 4.93659 | 4.194217 | 0.9157679 | 0.7423718 | -0.07995772 | -0.06990363 | -0.01005408 | 0.9195001 | 0.3505732 | 0.254169 | -44.2635 | -0.05673586 | 3.063053 | 50.00314
8.792168 | -43.32294 | 4.944939 | 4.19621 | 0.9162031 | 0.7487304 | -0.08009296 | -0.06993682 | -0.01015614 | 0.9206825 | 0.3512266 | 0.2540602 | -43.80778 | -0.2602516 | 3.691372 | 50.00278
8.892168 | -43.22284 | 4.948067 | 4.198396 | 0.9166803 | 0.7496708 | -0.08014362 | -0.06997328 | -0.01017034 | 0.9218336 | 0.351862 | 0.254064 | -43.16342 | -0.3946446 | 4.31969 | 49.99532
8.992166 | -43.12277 | 4.953182 | 4.20052 | 0.9171441 | 0.7526612 | -0.08022644 | -0.07000866 | -0.01021778 | 0.922975 | 0.3524971 | 0.2540818 | -42.5416 | -0.4232873 | 4.948009 | 50.00238
9.092168 | -43.0227 | 4.959413 | 4.203027 | 0.9176915 | 0.7563868 | -0.08032739 | -0.07005045 | -0.01027695 | 0.9240831 | 0.3531588 | 0.2540763 | -42.1421 | -0.3178375 | 5.576328 | 49.99993
9.192166 | -42.92266 | 4.968698 | 4.206008 | 0.9183424 | 0.7626903 | -0.0804778 | -0.07010014 | -0.01037765 | 0.9251355 | 0.3538376 | 0.2540852 | -42.0785 | -0.1107514 | 3.90081 | 49.9988
9.292168 | -42.82264 | 4.980044 | 4.209328 | 0.9190672 | 0.7707152 | -0.08066153 | -0.07015547 | -0.01050607 | 0.9261469 | 0.3545203 | 0.2541327 | -42.33917 | 0.09772897 | 0.5497788 | 49.99206
9.392168 | -42.72265 | 4.991537 | 4.21267 | 0.9197969 | 0.7788682 | -0.08084772 | -0.07021118 | -0.01063655 | 0.9271469 | 0.355201 | 0.2542042 | -42.7873 | 0.233414 | 1.178097 | 49.9979
9.492166 | -42.62265 | 5.003341 | 4.216217 | 0.9205714 | 0.7871247 | -0.08103888 | -0.07027026 | -0.01076862 | 0.9281447 | 0.3558965 | 0.254279 | -43.21009 | 0.2593343 | 1.806416 | 50.0022
9.592168 | -42.52266 | 5.014156 | 4.219994 | 0.9213961 | 0.7941626 | -0.08121407 | -0.07033325 | -0.01088083 | 0.929134 | 0.3566132 | 0.2543289 | -43.40846 | 0.1485994 | 2.434734 | 50.00717
9.692166 | -42.42266 | 5.024438 | 4.223898 | 0.9222485 | 0.8005398 | -0.08138061 | -0.07039832 | -0.01098229 | 0.9301132 | 0.3573304 | 0.2543397 | -43.27301 | -0.05633663 | 3.063053 | 50.00232
9.792168 | -42.32266 | 5.03279 | 4.22806 | 0.9231572 | 0.8047298 | -0.08151587 | -0.07046766 | -0.0110482 | 0.9310743 | 0.3580476 | 0.2543484 | -42.8136 | -0.2642124 | 3.691372 | 49.99997
9.892168 | -42.22266 | 5.042839 | 4.232168 | 0.9240541 | 0.810669 | -0.08167862 | -0.07053614 | -0.01114247 | 0.9320309 | 0.3587696 | 0.2543665 | -42.16396 | -0.4026304 | 4.31969 | 49.99846
9.992166 | -42.12266 | 5.050378 | 4.236003 | 0.9248915 | 0.8143731 | -0.08180072 | -0.07060006 | -0.01120066 | 0.9329886 | 0.359469 | 0.2543968 | -41.53664 | -0.4327768 | 4.948009 | 50.00364
10.09217 | -42.02266 | 5.055716 | 4.239326 | 0.925617 | 0.8163916 | -0.08188722 | -0.0706554 | -0.0112318 | 0.9339478 | 0.3601256 | 0.2543968 | -41.1334 | -0.3250714 | 5.576328 | 50.0203
10.19217 | -41.92265 | 5.057896 | 4.242328 | 0.9262725 | 0.8155676 | -0.08192254 | -0.07070548 | -0.01121704 | 0.9348993 | 0.3607575 | 0.254354 | -41.06922 | -0.1150707 | 3.90081 | 49.99954
10.29217 | -41.82266 | 5.059033 | 4.245306 | 0.9269227 | 0.8137275 | -0.08194095 | -0.0707551 | -0.01118584 | 0.9358288 | 0.361385 | 0.2543208 | -41.33304 | 0.09920076 | 0.5497788 | 50.00133
10.39217 | -41.72266 | 5.058714 | 4.248246 | 0.9275646 | 0.8104669 | -0.08193574 | -0.07080412 | -0.01113164 | 0.9367474 | 0.3620105 | 0.2543213 | -41.78716 | 0.2378896 | 1.178097 | 49.99834
10.49216 | -41.62268 | 5.056742 | 4.251021 | 0.9281705 | 0.805722 | -0.08190384 | -0.07085034 | -0.01105349 | 0.9376602 | 0.3626184 | 0.2543242 | -42.21552 | 0.2652065 | 1.806416 | 49.99637
10.59217 | -41.52266 | 5.054394 | 4.253662 | 0.9287472 | 0.8007328 | -0.0818658 | -0.07089436 | -0.01097143 | 0.9385578 | 0.3632016 | 0.2543045 | -42.41747 | 0.1528092 | 2.434734 | 49.99598
10.69216 | -41.42266 | 5.051484 | 4.256304 | 0.929324 | 0.7951793 | -0.08181866 | -0.07093842 | -0.01088024 | 0.9394184 | 0.3637793 | 0.2542802 | -42.2817 | -0.05545199 | 3.063053 | 49.9984
10.79217 | -41.32262 | 5.046732 | 4.259239 | 0.9299648 | 0.787492 | -0.0817417 | -0.07098734 | -0.01075436 | 0.9402484 | 0.3643562 | 0.2542639 | -41.81914 | -0.2668165 | 3.691372 | 50.00836
10.89217 | -41.22259 | 5.042232 | 4.262036 | 0.9305755 | 0.7801962 | -0.08166881 | -0.07103393 | -0.01063487 | 0.9410741 | 0.3649284 | 0.2542527 | -41.16402 | -0.4074276 | 4.31969 | 49.99511
10.99216 | -41.12256 | 5.038738 | 4.264893 | 0.9311993 | 0.7738435 | -0.0816122 | -0.07108157 | -0.01053064 | 0.9418937 | 0.3655034 | 0.2542213 | -40.53135 | -0.4381239 | 4.948009 | 50.00084
11.09217 | -41.02254 | 5.035963 | 4.268094 | 0.9318983 | 0.76787 | -0.08156728 | -0.0711349 | -0.01043238 | 0.9426876 | 0.3660856 | 0.2541682 | -40.12486 | -0.3285654 | 5.576328 | 50.00429
11.19216 | -40.92255 | 5.035194 | 4.271676 | 0.9326803 | 0.7635171 | -0.0815548 | -0.07119462 | -0.01036019 | 0.9434441 | 0.3666756 | 0.2541115 | -40.06085 | -0.1152309 | 3.90081 | 50.00724
11.29217 | -40.82258 | 5.034218 | 4.275444 | 0.9335031 | 0.7587756 | -0.081539 | -0.07125738 | -0.01028162 | 0.9441803 | 0.367266 | 0.2540682 | -40.32786 | 0.101653 | 0.5497788 | 49.99145
11.39217 | -40.7226 | 5.033406 | 4.27926 | 0.9343362 | 0.7541458 | -0.08152587 | -0.07132101 | -0.01020484 | 0.9449149 | 0.3678569 | 0.2540285 | -40.78657 | 0.2438354 | 1.178097 | 50.0022
11.49216 | -40.62262 | 5.032111 | 4.283083 | 0.935171 | 0.7490278 | -0.08150486 | -0.0713847 | -0.01012015 | 0.9456465 | 0.3684532 | 0.2539717 | -41.21976 | 0.271183 | 1.806416 | 49.9886
11.59217 | -40.52263 | 5.03106 | 4.28706 | 0.9360393 | 0.744 | -0.08148785 | -0.071451 | -0.01003685 | 0.9463614 | 0.3690632 | 0.2538956 | -41.42453 | 0.1574937 | 2.434734 | 50.00592
11.69216 | -40.42263 | 5.030014 | 4.291206 | 0.9369445 | 0.7388074 | -0.0814709 | -0.0715201 | -0.0099508 | 0.9470661 | 0.3696785 | 0.2538127 | -41.2892 | -0.05396985 | 3.063053 | 50.00174
11.79217 | -40.32264 | 5.029108 | 4.295242 | 0.9378258 | 0.7338648 | -0.08145624 | -0.07158739 | -0.0098688 | 0.9477688 | 0.3702955 | 0.2537344 | -40.82448 | -0.2691421 | 3.691372 | 49.99408
11.89217 | -40.22264 | 5.031078 | 4.299434 | 0.938741 | 0.7316437 | -0.08148814 | -0.07165724 | -0.0098309 | 0.9484669 | 0.3709121 | 0.253672 | -40.16524 | -0.4121642 | 4.31969 | 50.00612
11.99216 | -40.12265 | 5.033665 | 4.303576 | 0.9396454 | 0.7300874 | -0.08153003 | -0.07172631 | -0.0098037 | 0.9491649 | 0.37153 | 0.2536201 | -39.52821 | -0.4436576 | 4.948009 | 49.99476
12.09217 | -40.02267 | 5.036911 | 4.307554 | 0.940514 | 0.7293568 | -0.08158264 | -0.07179257 | -0.00979 | 0.9498602 | 0.3721588 | 0.2535597 | -39.11856 | -0.3332076 | 5.576328 | 50.0043
12.19216 | -39.9227 | 5.04052 | 4.311482 | 0.9413716 | 0.7290381 | -0.0816411 | -0.07185805 | -0.009783 | 0.9505409 | 0.3727939 | 0.2535094 | -39.05409 | -0.1160595 | 3.90081 | 50.00018
12.29217 | -39.82274 | 5.043204 | 4.315446 | 0.9422371 | 0.7277581 | -0.08168457 | -0.07192412 | -0.0097604 | 0.9512007 | 0.3734304 | 0.2534889 | -39.32269 | 0.1042705 | 0.5497788 | 49.99502
12.39217 | -39.72278 | 5.04947 | 4.319418 | 0.9431044 | 0.7300534 | -0.08178605 | -0.07199028 | -0.0097958 | 0.95185 | 0.3740603 | 0.2534938 | -39.78522 | 0.2490816 | 1.178097 | 50.00486
12.49216 | -39.62285 | 5.057275 | 4.323144 | 0.9439179 | 0.7341299 | -0.08191244 | -0.0720524 | -0.00986 | 0.9524981 | 0.3746735 | 0.2534975 | -40.22265 | 0.2776759 | 1.806416 | 50.00197
12.59217 | -39.52289 | 5.06582 | 4.326719 | 0.9446985 | 0.739103 | -0.08205087 | -0.07211197 | -0.0099389 | 0.9531336 | 0.375267 | 0.253483 | -40.43113 | 0.1617548 | 2.434734 | 49.9993
12.69216 | -39.42292 | 5.073766 | 4.330362 | 0.9454939 | 0.7434028 | -0.08217956 | -0.07217272 | -0.01000684 | 0.9537418 | 0.3758516 | 0.253449 | -40.29645 | -0.0532991 | 3.063053 | 50.00396
12.79217 | -39.32294 | 5.083738 | 4.334072 | 0.9463039 | 0.7496658 | -0.08234108 | -0.07223452 | -0.01010653 | 0.9543238 | 0.376433 | 0.253424 | -39.82976 | -0.2721338 | 3.691372 | 49.99448
12.89217 | -39.22294 | 5.089668 | 4.337908 | 0.9471415 | 0.7517587 | -0.08243715 | -0.0722985 | -0.01013863 | 0.9548999 | 0.3770124 | 0.253411 | -39.16656 | -0.4184787 | 4.31969 | 49.99694
12.99216 | -39.12295 | 5.095414 | 4.341632 | 0.9479546 | 0.7537818 | -0.0825302 | -0.07236055 | -0.01016965 | 0.9554745 | 0.377587 | 0.2533875 | -38.5256 | -0.4513296 | 4.948009 | 50.00325
13.09216 | -39.02295 | 5.101955 | 4.34521 | 0.9487358 | 0.7567461 | -0.08263612 | -0.07242018 | -0.01021598 | 0.9560474 | 0.3781395 | 0.2533404 | -38.11346 | -0.3391373 | 5.576328 | 49.99754
13.19216 | -38.92296 | 5.10567 | 4.348562 | 0.9494677 | 0.7571088 | -0.0826963 | -0.07247602 | -0.01022028 | 0.9566189 | 0.3786713 | 0.2532334 | -38.04868 | -0.1191671 | 3.90081 | 49.99832
13.29216 | -38.82296 | 5.106976 | 4.351859 | 0.9501876 | 0.7551192 | -0.08271746 | -0.07253098 | -0.01018651 | 0.9571954 | 0.3792014 | 0.2530604 | -38.31878 | 0.104948 | 0.5497788 | 50.00195
13.39217 | -38.72298 | 5.107037 | 4.355232 | 0.950924 | 0.7518057 | -0.08271845 | -0.0725872 | -0.01013126 | 0.9577706 | 0.3797415 | 0.252889 | -38.78381 | 0.2521305 | 1.178097 | 50.00048
13.49216 | -38.62302 | 5.105658 | 4.358742 | 0.9516904 | 0.7469143 | -0.0826961 | -0.07264572 | -0.01005038 | 0.9583501 | 0.3802926 | 0.2527652 | -39.22496 | 0.2817438 | 1.806416 | 50.00231
13.59216 | -38.52308 | 5.104233 | 4.36198 | 0.9523974 | 0.7422534 | -0.08267305 | -0.07269966 | -0.0099734 | 0.9589492 | 0.3808426 | 0.2526425 | -39.43612 | 0.164914 | 2.434734 | 49.99478
13.69216 | -38.42313 | 5.10361 | 4.364818 | 0.953017 | 0.7387939 | -0.08266297 | -0.07274695 | -0.009916 | 0.9595564 | 0.3813742 | 0.252486 | -39.30222 | -0.05299861 | 3.063053 | 50.00238
13.79216 | -38.32318 | 5.098637 | 4.36764 | 0.9536332 | 0.7309968 | -0.0825824 | -0.072794 | -0.0097884 | 0.9601541 | 0.3819028 | 0.2523293 | -38.83388 | -0.2745197 | 3.691372 | 50.00406
13.89217 | -38.22322 | 5.0984 | 4.370513 | 0.9542605 | 0.7278874 | -0.08257856 | -0.07284189 | -0.0097367 | 0.9607408 | 0.3824348 | 0.2522151 | -38.16786 | -0.42352 | 4.31969 | 50.00904
13.99216 | -38.12325 | 5.09733 | 4.373238 | 0.9548555 | 0.7240922 | -0.08256122 | -0.0728873 | -0.0096739 | 0.9613259 | 0.3829528 | 0.2521366 | -37.52312 | -0.4564657 | 4.948009 | 49.99497
14.09216 | -38.02328 | 5.095247 | 4.375832 | 0.9554218 | 0.7194164 | -0.08252749 | -0.07293051 | -0.009597 | 0.9619091 | 0.3834512 | 0.2520538 | -37.10859 | -0.3418634 | 5.576328 | 49.9978
14.19216 | -37.92328 | 5.090485 | 4.3786 | 0.9560262 | 0.7118858 | -0.0824504 | -0.07297668 | -0.0094737 | 0.9624762 | 0.3839438 | 0.2519884 | -37.0433 | -0.1194927 | 3.90081 | 50.00665
14.29216 | -37.82332 | 5.088678 | 4.381547 | 0.9566697 | 0.7071304 | -0.08242108 | -0.0730258 | -0.0093953 | 0.9630203 | 0.3844334 | 0.2519914 | -37.31558 | 0.1084289 | 0.5497788 | 49.99328
14.39217 | -37.72332 | 5.08602 | 4.38456 | 0.9573275 | 0.7014605 | -0.08237801 | -0.07307599 | -0.009302 | 0.9635536 | 0.3849122 | 0.252033 | -37.785 | 0.2576038 | 1.178097 | 49.99098
14.49216 | -37.6233 | 5.084692 | 4.387338 | 0.9579341 | 0.6973528 | -0.0823565 | -0.07312232 | -0.0092342 | 0.9640801 | 0.3853692 | 0.2520485 | -38.22932 | 0.2876028 | 1.806416 | 49.99942
14.59216 | -37.52324 | 5.082792 | 4.390066 | 0.9585297 | 0.6927261 | -0.08232576 | -0.0731678 | -0.009158 | 0.9645828 | 0.385801 | 0.2520443 | -38.44165 | 0.1674786 | 2.434734 | 50.00883
14.69216 | -37.42316 | 5.079488 | 4.393154 | 0.9592039 | 0.6863309 | -0.08227222 | -0.07321928 | -0.0090529 | 0.965058 | 0.3862476 | 0.252071 | -38.30744 | -0.05187102 | 3.063053 | 49.99448
14.79216 | -37.32309 | 5.077368 | 4.395971 | 0.959819 | 0.6813976 | -0.08223789 | -0.07326618 | -0.0089717 | 0.9655276 | 0.3866985 | 0.2521224 | -37.83683 | -0.276956 | 3.691372 | 49.99921
14.89217 | -37.223 | 5.074698 | 4.399057 | 0.9604928 | 0.6756412 | -0.08219468 | -0.07331762 | -0.008877 | 0.9659964 | 0.3871409 | 0.2521535 | -37.16779 | -0.4271242 | 4.31969 | 50.00596
14.99216 | -37.12294 | 5.07188 | 4.402246 | 0.9611891 | 0.669634 | -0.08214901 | -0.07337075 | -0.0087782 | 0.9664618 | 0.3875891 | 0.2521642 | -36.51969 | -0.4604931 | 4.948009 | 49.99383
15.09216 | -37.02288 | 5.068478 | 4.405578 | 0.9619166 | 0.6629003 | -0.08209392 | -0.0734263 | -0.0086676 | 0.9669142 | 0.3880588 | 0.2521634 | -36.1034 | -0.3448035 | 5.576328 | 50.00168
15.19216 | -36.92285 | 5.068912 | 4.408945 | 0.9626517 | 0.6599669 | -0.08210097 | -0.07348242 | -0.0086185 | 0.9673536 | 0.3885388 | 0.2521518 | -36.03775 | -0.1199082 | 3.90081 | 50.00439
15.29216 | -36.82282 | 5.069328 | 4.412256 | 0.9633747 | 0.6570718 | -0.0821077 | -0.07353761 | -0.0085701 | 0.9677902 | 0.3890201 | 0.2521057 | -36.31161 | 0.1104029 | 0.5497788 | 50.01854
15.39217 | -36.72282 | 5.069408 | 4.415522 | 0.9640878 | 0.653887 | -0.08210897 | -0.07359204 | -0.008517 | 0.9682293 | 0.3895045 | 0.2520414 | -36.78326 | 0.2622612 | 1.178097 | 49.9963
15.49216 | -36.62282 | 5.06811 | 4.418882 | 0.9648214 | 0.649227 | -0.08208793 | -0.073648 | -0.0084399 | 0.9686691 | 0.3899997 | 0.251982 | -37.23044 | 0.2915748 | 1.806416 | 50.00786
15.59216 | -36.52284 | 5.066914 | 4.422358 | 0.9655803 | 0.644557 | -0.08206858 | -0.07370599 | -0.0083626 | 0.9691109 | 0.390525 | 0.2519164 | -37.44492 | 0.1714523 | 2.434734 | 50.0046
15.69216 | -36.42287 | 5.06705 | 4.42585 | 0.9663428 | 0.6411996 | -0.08207078 | -0.07376419 | -0.0083066 | 0.9695501 | 0.391046 | 0.2518265 | -37.3117 | -0.05026454 | 3.063053 | 49.99299
15.79216 | -36.32289 | 5.069164 | 4.429632 | 0.9671686 | 0.6395328 | -0.08210506 | -0.07382722 | -0.0082778 | 0.9699738 | 0.391563 | 0.2517372 | -36.84014 | -0.2783667 | 3.691372 | 50.00314
15.89217 | -36.22291 | 5.069086 | 4.433281 | 0.9679653 | 0.635806 | -0.08210376 | -0.07388803 | -0.0082158 | 0.9703887 | 0.3920794 | 0.2516727 | -36.16852 | -0.4313978 | 4.31969 | 49.99848
15.99217 | -36.12294 | 5.070016 | 4.436826 | 0.9687393 | 0.633191 | -0.08211884 | -0.07394711 | -0.0081717 | 0.970803 | 0.3925843 | 0.2516111 | -35.51814 | -0.465524 | 4.948009 | 49.9951
16.09216 | -36.02297 | 5.071134 | 4.44009 | 0.969452 | 0.6310432 | -0.08213692 | -0.07400151 | -0.0081354 | 0.9712126 | 0.3930674 | 0.251543 | -35.09976 | -0.3477873 | 5.576328 | 50.00314
16.19216 | -35.92301 | 5.074747 | 4.443352 | 0.9701642 | 0.631394 | -0.08219543 | -0.07405585 | -0.0081396 | 0.9716046 | 0.393544 | 0.2514726 | -35.03359 | -0.1210236 | 3.90081 | 50.00764
16.29216 | -35.82307 | 5.077444 | 4.446761 | 0.9709085 | 0.6306828 | -0.08223914 | -0.07411266 | -0.0081264 | 0.9719775 | 0.3940195 | 0.2514323 | -35.30869 | 0.1132496 | 0.5497788 | 49.98549
16.39216 | -35.72312 | 5.0824 | 4.450224 | 0.9716646 | 0.632178 | -0.08231941 | -0.07417038 | -0.008149 | 0.9723395 | 0.3944849 | 0.251419 | -35.78314 | 0.266244 | 1.178097 | 50.00706
16.49216 | -35.62318 | 5.08964 | 4.453524 | 0.9723852 | 0.6361166 | -0.08243666 | -0.07422539 | -0.0082113 | 0.9726984 | 0.3949296 | 0.251402 | -36.23277 | 0.2971283 | 1.806416 | 49.99016
16.59216 | -35.52324 | 5.098311 | 4.456636 | 0.9730646 | 0.6416734 | -0.08257712 | -0.07427728 | -0.0082998 | 0.973045 | 0.3953424 | 0.2513724 | -36.44905 | 0.1745802 | 2.434734 | 50.00561
16.69216 | -35.42326 | 5.107588 | 4.459633 | 0.973719 | 0.6479549 | -0.08272736 | -0.07432724 | -0.0084002 | 0.973375 | 0.3957488 | 0.2513377 | -36.31582 | -0.05038846 | 3.063053 | 50.0051
16.79216 | -35.3233 | 5.115118 | 4.462374 | 0.9743175 | 0.6527447 | -0.08284934 | -0.07437289 | -0.0084764 | 0.9737042 | 0.3961548 | 0.2512904 | -35.84336 | -0.2804391 | 3.691372 | 50.00558
16.89216 | -35.22331 | 5.127144 | 4.4653 | 0.9749563 | 0.6618454 | -0.08304413 | -0.07442164 | -0.0086225 | 0.9740328 | 0.3965632 | 0.2512454 | -35.16984 | -0.4362362 | 4.31969 | 49.99758
16.99216 | -35.12333 | 5.139135 | 4.468263 | 0.9756033 | 0.6708712 | -0.08323836 | -0.07447107 | -0.0087673 | 0.9743609 | 0.3969752 | 0.2512042 | -34.51722 | -0.4705674 | 4.948009 | 49.99314
17.09216 | -35.02334 | 5.151928 | 4.471392 | 0.9762865 | 0.680534 | -0.08344555 | -0.07452322 | -0.0089223 | 0.9746869 | 0.3973898 | 0.2511566 | -34.09726 | -0.3529624 | 5.576328 | 49.99579
17.19216 | -34.92334 | 5.166143 | 4.474549 | 0.9769758 | 0.6915956 | -0.08367581 | -0.07457581 | -0.0091 | 0.9750139 | 0.3978088 | 0.2511056 | -34.03054 | -0.1226446 | 3.90081 | 50.033
17.29216 | -34.82334 | 5.179731 | 4.47775 | 0.9776747 | 0.7019829 | -0.08389589 | -0.07462916 | -0.0092667 | 0.9753399 | 0.3982285 | 0.2510563 | -34.30644 | 0.1123793 | 0.5497788 | 49.99085
17.39216 | -34.72334 | 5.1934 | 4.480938 | 0.9783707 | 0.7124612 | -0.08411726 | -0.0746823 | -0.009435 | 0.9756671 | 0.398652 | 0.2510088 | -34.78253 | 0.2675455 | 1.178097 | 49.99968
17.49216 | -34.62334 | 5.20603 | 4.484174 | 0.9790773 | 0.7218576 | -0.08432186 | -0.07473624 | -0.0095856 | 0.9759969 | 0.3990859 | 0.2509688 | -35.23404 | 0.2986094 | 1.806416 | 50.00422
17.59216 | -34.52333 | 5.218625 | 4.487424 | 0.9797869 | 0.7312007 | -0.08452582 | -0.0747904 | -0.0097354 | 0.9763338 | 0.3995292 | 0.2509322 | -35.45193 | 0.1750959 | 2.434734 | 50.0313
17.69216 | -34.42334 | 5.230776 | 4.490803 | 0.9805247 | 0.7399726 | -0.08472262 | -0.07484671 | -0.0098759 | 0.9766678 | 0.3999826 | 0.2509126 | -35.31935 | -0.05191488 | 3.063053 | 49.99728
17.79216 | -34.32333 | 5.242876 | 4.49478 | 0.981393 | 0.7480958 | -0.08491866 | -0.07491301 | -0.01000562 | 0.976982 | 0.4004378 | 0.2509361 | -34.84583 | -0.2847794 | 3.691372 | 50.00231
17.89216 | -34.22333 | 5.252546 | 4.49828 | 0.9821572 | 0.7542672 | -0.08507526 | -0.07497131 | -0.01010393 | 0.9772986 | 0.400887 | 0.2509706 | -34.1704 | -0.4428558 | 4.31969 | 50.0081
17.99216 | -34.12334 | 5.260652 | 4.501656 | 0.9828943 | 0.758998 | -0.08520653 | -0.07502756 | -0.01017897 | 0.9776134 | 0.4013305 | 0.2509932 | -33.51572 | -0.4769248 | 4.948009 | 50.02144
18.09216 | -34.02334 | 5.26897 | 4.505206 | 0.9836694 | 0.7637638 | -0.08534128 | -0.07508679 | -0.01025449 | 0.9779191 | 0.401791 | 0.2510066 | -33.09424 | -0.3586816 | 5.576328 | 50.02363
18.19216 | -33.92336 | 5.27269 | 4.50884 | 0.9844629 | 0.7638474 | -0.08540152 | -0.07514735 | -0.01025414 | 0.9782141 | 0.402251 | 0.2510235 | -33.02722 | -0.1263354 | 3.90081 | 49.99119
18.29216 | -33.82338 | 5.2799 | 4.512477 | 0.985257 | 0.767422 | -0.08551828 | -0.07520795 | -0.01031033 | 0.9785038 | 0.4027116 | 0.2510432 | -33.304 | 0.1124404 | 0.5497788 | 50.00008
18.39216 | -33.72339 | 5.282996 | 4.516074 | 0.9860424 | 0.7669244 | -0.08556847 | -0.07526788 | -0.01030058 | 0.9787941 | 0.4031742 | 0.2510558 | -33.78198 | 0.2703184 | 1.178097 | 50.00852
18.49216 | -33.62338 | 5.285709 | 4.519795 | 0.9868548 | 0.7659147 | -0.08561238 | -0.0753299 | -0.01028248 | 0.9790796 | 0.4036438 | 0.2510478 | -34.23596 | 0.3014156 | 1.806416 | 49.99959
18.59216 | -33.52336 | 5.286477 | 4.523748 | 0.9877179 | 0.7627308 | -0.08562486 | -0.07539581 | -0.01022905 | 0.9793472 | 0.4041275 | 0.2510284 | -34.4547 | 0.1777434 | 2.434734 | 49.99532
18.69216 | -33.42333 | 5.286372 | 4.527658 | 0.9885716 | 0.7587141 | -0.08562311 | -0.075461 | -0.01016216 | 0.9796042 | 0.4046074 | 0.2509731 | -34.32197 | -0.05138028 | 3.063053 | 50.0064
18.79216 | -33.32329 | 5.2865 | 4.531674 | 0.9894485 | 0.7548264 | -0.08562519 | -0.07552789 | -0.01009731 | 0.979866 | 0.4050872 | 0.2508678 | -33.84851 | -0.2871206 | 3.691372 | 49.99383
18.89216 | -33.22324 | 5.284518 | 4.535652 | 0.990317 | 0.7488642 | -0.08559311 | -0.07559419 | -0.0099989 | 0.9801244 | 0.40557 | 0.2507605 | -33.17166 | -0.4464506 | 4.31969 | 50.00615
18.99216 | -33.12318 | 5.28336 | 4.539625 | 0.9911845 | 0.7437344 | -0.08557431 | -0.0756604 | -0.0099139 | 0.9803828 | 0.4060483 | 0.2506708 | -32.51491 | -0.48285 | 4.948009 | 49.99402
19.09216 | -33.02312 | 5.28119 | 4.543222 | 0.9919699 | 0.7379669 | -0.08553918 | -0.07572036 | -0.0098188 | 0.9806431 | 0.4064968 | 0.2505743 | -32.09169 | -0.3622759 | 5.576328 | 49.99528
19.19216 | -32.92308 | 5.281098 | 4.546738 | 0.9927376 | 0.7343616 | -0.08553772 | -0.07577893 | -0.0097588 | 0.9808926 | 0.4069429 | 0.2504594 | -32.02379 | -0.1275702 | 3.90081 | 50.01122
19.29216 | -32.82304 | 5.279336 | 4.550242 | 0.9935026 | 0.7290944 | -0.08550918 | -0.07583736 | -0.0096718 | 0.9811266 | 0.4073888 | 0.2503492 | -32.30103 | 0.1140286 | 0.5497788 | 49.99588
19.39216 | -32.72303 | 5.279284 | 4.553868 | 0.9942943 | 0.7254166 | -0.08550835 | -0.0758978 | -0.0096105 | 0.9813476 | 0.4078272 | 0.2502848 | -32.77995 | 0.274398 | 1.178097 | 50.00402
19.49216 | -32.62303 | 5.28 | 4.557328 | 0.9950498 | 0.7226721 | -0.08551993 | -0.07595548 | -0.0095645 | 0.9815662 | 0.4082445 | 0.2502568 | -33.2356 | 0.3067806 | 1.806416 | 50.0018
19.59216 | -32.52305 | 5.28048 | 4.560608 | 0.9957659 | 0.719872 | -0.08552772 | -0.07601012 | -0.0095176 | 0.9817813 | 0.4086442 | 0.2502248 | -33.45622 | 0.1814043 | 2.434734 | 50.00069
19.69216 | -32.42306 | 5.28062 | 4.564184 | 0.9965467 | 0.7164376 | -0.08552996 | -0.0760697 | -0.0094603 | 0.9819806 | 0.4090489 | 0.2502213 | -33.32457 | -0.05062116 | 3.063053 | 49.99024
19.79216 | -32.32306 | 5.281707 | 4.567459 | 0.9972618 | 0.714248 | -0.08554756 | -0.07612431 | -0.0094232 | 0.9821634 | 0.4094546 | 0.2502668 | -32.85028 | -0.2884169 | 3.691372 | 50.00484
19.89216 | -32.22307 | 5.280186 | 4.57117 | 0.9980721 | 0.709018 | -0.08552296 | -0.07618616 | -0.0093368 | 0.9823402 | 0.409854 | 0.2503293 | -32.1722 | -0.449941 | 4.31969 | 49.99536
19.99216 | -32.12309 | 5.279193 | 4.574896 | 0.9988856 | 0.7042986 | -0.08550684 | -0.07624826 | -0.0092586 | 0.9825165 | 0.4102539 | 0.2503801 | -31.51401 | -0.4863762 | 4.948009 | 50.03709
20.09216 | -32.0231 | 5.278752 | 4.578844 | 0.9997476 | 0.6999082 | -0.08549969 | -0.07631408 | -0.0091856 | 0.9826828 | 0.4106735 | 0.2504324 | -31.09006 | -0.3654182 | 5.576328 | 49.99188
20.19216 | -31.92312 | 5.27853 | 4.583183 | 1.000695 | 0.695348 | -0.08549613 | -0.0763864 | -0.0091097 | 0.9828434 | 0.4111039 | 0.2505056 | -31.02189 | -0.1291406 | 3.90081 | 50.00264
20.29216 | -31.82313 | 5.279473 | 4.587631 | 1.001666 | 0.6918411 | -0.08551136 | -0.07646054 | -0.0090508 | 0.9830103 | 0.4115354 | 0.2505856 | -31.29995 | 0.115463 | 0.5497788 | 49.99394
20.39216 | -31.72312 | 5.279062 | 4.592036 | 1.002628 | 0.6870244 | -0.0855047 | -0.07653394 | -0.0089708 | 0.9831908 | 0.4119702 | 0.2506226 | -31.77998 | 0.2778674 | 1.178097 | 50.00956
20.49216 | -31.6231 | 5.279547 | 4.596478 | 1.003598 | 0.6830698 | -0.08551261 | -0.07660797 | -0.0089046 | 0.9833756 | 0.4124156 | 0.2506345 | -32.23573 | 0.3107484 | 1.806416 | 49.99579
20.59216 | -31.5231 | 5.28036 | 4.600859 | 1.004554 | 0.6795019 | -0.08552576 | -0.07668097 | -0.0088448 | 0.9835675 | 0.4128706 | 0.2506533 | -32.4576 | 0.1851497 | 2.434734 | 50.0006
20.69216 | -31.42309 | 5.281132 | 4.605047 | 1.005469 | 0.6760859 | -0.08553826 | -0.07675079 | -0.0087875 | 0.9837724 | 0.4133306 | 0.2506608 | -32.32666 | -0.04845212 | 3.063053 | 50.00028
20.79216 | -31.3231 | 5.282065 | 4.608963 | 1.006324 | 0.6731015 | -0.08555335 | -0.07681607 | -0.0087373 | 0.9839906 | 0.413791 | 0.2506467 | -31.85227 | -0.289819 | 3.691372 | 49.99516
20.89216 | -31.22311 | 5.28496 | 4.612797 | 1.007161 | 0.6721612 | -0.08560028 | -0.07687998 | -0.0087203 | 0.9842162 | 0.4142519 | 0.2506186 | -31.17329 | -0.4534643 | 4.31969 | 50.00947
20.99216 | -31.12313 | 5.288114 | 4.61661 | 1.007993 | 0.671504 | -0.08565137 | -0.0769435 | -0.0087078 | 0.984442 | 0.4147164 | 0.2505962 | -30.51377 | -0.4909835 | 4.948009 | 49.99087
21.09216 | -31.02316 | 5.292117 | 4.620592 | 1.008863 | 0.6715254 | -0.08571618 | -0.07700985 | -0.0087063 | 0.9846699 | 0.4151797 | 0.2505668 | -30.08854 | -0.3699536 | 5.576328 | 50.00843
21.19216 | -30.92318 | 5.29628 | 4.624445 | 1.009704 | 0.6718342 | -0.08578361 | -0.07707412 | -0.0087095 | 0.9848991 | 0.4156428 | 0.250514 | -30.01929 | -0.1316075 | 3.90081 | 50.01683
21.29216 | -30.82323 | 5.300336 | 4.628217 | 1.010528 | 0.672118 | -0.0858493 | -0.07713696 | -0.0087123 | 0.9851178 | 0.4161078 | 0.2504658 | -30.29709 | 0.1163823 | 0.5497788 | 49.99866
21.39216 | -30.7233 | 5.306386 | 4.631864 | 1.011324 | 0.6745218 | -0.08594728 | -0.07719772 | -0.0087496 | 0.9853214 | 0.4165615 | 0.2504721 | -30.77915 | 0.2811241 | 1.178097 | 50.00243
21.49216 | -30.62336 | 5.312484 | 4.635538 | 1.012126 | 0.6769474 | -0.08604609 | -0.07725896 | -0.0087871 | 0.9855178 | 0.4170144 | 0.2504729 | -31.23652 | 0.3148466 | 1.806416 | 50.0032
21.59216 | -30.52342 | 5.317547 | 4.639604 | 1.013014 | 0.6779431 | -0.08612811 | -0.07732675 | -0.0088013 | 0.9857079 | 0.4174884 | 0.2504462 | -31.4596 | 0.1889696 | 2.434734 | 49.99286
21.69216 | -30.42348 | 5.32263 | 4.643922 | 1.013957 | 0.6787084 | -0.08621042 | -0.07739869 | -0.0088117 | 0.9858887 | 0.4179691 | 0.2504034 | -31.32959 | -0.047182 | 3.063053 | 50.0036
21.79216 | -30.32352 | 5.327313 | 4.648883 | 1.01504 | 0.6784296 | -0.08628626 | -0.0774814 | -0.0088049 | 0.9860469 | 0.4184502 | 0.2503754 | -30.85509 | -0.2910785 | 3.691372 | 50.00632
21.89216 | -30.22356 | 5.33148 | 4.653615 | 1.016073 | 0.6778644 | -0.08635375 | -0.07756025 | -0.0087935 | 0.9861982 | 0.418931 | 0.250359 | -30.17469 | -0.4580704 | 4.31969 | 49.98915
21.99216 | -30.1236 | 5.335486 | 4.65841 | 1.01712 | 0.6770782 | -0.08641866 | -0.07764014 | -0.0087785 | 0.986347 | 0.4194122 | 0.2503314 | -29.51415 | -0.4961882 | 4.948009 | 50.00143
22.09216 | -30.02364 | 5.339798 | 4.663156 | 1.018156 | 0.6766407 | -0.08648844 | -0.07771928 | -0.0087692 | 0.9864951 | 0.4199039 | 0.2502937 | -29.08767 | -0.3751536 | 5.576328 | 50.01118
22.19216 | -29.92367 | 5.344399 | 4.668059 | 1.019227 | 0.6763397 | -0.08656299 | -0.07780099 | -0.008762 | 0.9866299 | 0.4204004 | 0.2502675 | -29.01791 | -0.1348023 | 3.90081 | 49.98958
22.29216 | -29.82371 | 5.34895 | 4.673134 | 1.020335 | 0.6758147 | -0.08663668 | -0.0778856 | -0.0087511 | 0.9867562 | 0.4208958 | 0.2502354 | -29.29668 | 0.1160154 | 0.5497788 | 50.0042
22.39216 | -29.72373 | 5.35266 | 4.67832 | 1.021467 | 0.6743392 | -0.08669676 | -0.07797201 | -0.0087248 | 0.9868944 | 0.4213996 | 0.2501424 | -29.77785 | 0.2837508 | 1.178097 | 49.99268
22.49216 | -29.62375 | 5.35632 | 4.683496 | 1.022597 | 0.6728248 | -0.08675608 | -0.07805825 | -0.0086978 | 0.9870403 | 0.4219096 | 0.2500558 | -30.2369 | 0.3200428 | 1.806416 | 50.00628
22.59216 | -29.52377 | 5.360289 | 4.688306 | 1.023648 | 0.6719831 | -0.08682038 | -0.07813843 | -0.0086819 | 0.9871952 | 0.4224024 | 0.249976 | -30.4614 | 0.1927546 | 2.434734 | 49.99829
22.69216 | -29.42379 | 5.364226 | 4.69286 | 1.024642 | 0.6713668 | -0.08688415 | -0.07821434 | -0.0086698 | 0.9873593 | 0.4228925 | 0.2498796 | -30.33162 | -0.04559379 | 3.063053 | 50.00407
22.79216 | -29.32382 | 5.369634 | 4.696741 | 1.025489 | 0.6728938 | -0.08697174 | -0.07827901 | -0.0086927 | 0.9875408 | 0.423383 | 0.2497449 | -29.8569 | -0.292757 | 3.691372 | 49.9938
22.89216 | -29.22382 | 5.373363 | 4.700833 | 1.026383 | 0.6725308 | -0.08703215 | -0.07834722 | -0.0086849 | 0.9877211 | 0.423869 | 0.2496257 | -29.17617 | -0.4622288 | 4.31969 | 49.99721
22.99216 | -29.12381 | 5.376669 | 4.704887 | 1.027268 | 0.6717831 | -0.08708566 | -0.07841478 | -0.0086709 | 0.9879042 | 0.4243511 | 0.2495462 | -28.51416 | -0.5022637 | 4.948009 | 50.00508
23.09216 | -29.02378 | 5.380205 | 4.708713 | 1.028103 | 0.67149 | -0.08714293 | -0.07847855 | -0.0086644 | 0.9881022 | 0.4248236 | 0.2494705 | -28.08701 | -0.3802688 | 5.576328 | 50.0086
23.19216 | -28.92373 | 5.384198 | 4.712286 | 1.028883 | 0.6719113 | -0.08720762 | -0.0785381 | -0.0086695 | 0.9883266 | 0.4253004 | 0.2493441 | -28.01673 | -0.1382686 | 3.90081 | 49.99862
23.29216 | -28.82369 | 5.38885 | 4.715772 | 1.029645 | 0.6730801 | -0.08728299 | -0.0785962 | -0.0086868 | 0.9885562 | 0.4257798 | 0.249222 | -28.2941 | 0.1159986 | 0.5497788 | 49.99179
23.39216 | -28.72366 | 5.395362 | 4.719347 | 1.030425 | 0.6760157 | -0.08738845 | -0.07865579 | -0.0087327 | 0.9887621 | 0.426254 | 0.2491994 | -28.7769 | 0.2871157 | 1.178097 | 49.99396
23.49216 | -28.62365 | 5.403002 | 4.722766 | 1.031172 | 0.6802368 | -0.08751219 | -0.07871276 | -0.0087994 | 0.9889652 | 0.4267196 | 0.2492265 | -29.23748 | 0.32405 | 1.806416 | 50.00157
23.59216 | -28.52364 | 5.410598 | 4.726326 | 1.031949 | 0.6842706 | -0.0876352 | -0.07877212 | -0.0088631 | 0.9891661 | 0.4271908 | 0.2492522 | -29.4628 | 0.1964551 | 2.434734 | 50.00391
23.69216 | -28.42363 | 5.418344 | 4.730136 | 1.032781 | 0.6882082 | -0.08776069 | -0.0788356 | -0.0089251 | 0.9893509 | 0.4276688 | 0.249289 | -29.33328 | -0.04411211 | 3.063053 | 49.9953
23.79216 | -28.32361 | 5.424476 | 4.73467 | 1.033771 | 0.689807 | -0.08785999 | -0.07891118 | -0.0089488 | 0.9895061 | 0.4281494 | 0.2493902 | -28.85788 | -0.2940123 | 3.691372 | 50.00273
23.89216 | -28.2236 | 5.434042 | 4.739226 | 1.034766 | 0.6948164 | -0.08801491 | -0.07898709 | -0.0090278 | 0.9896484 | 0.4286238 | 0.2495308 | -28.17563 | -0.4669377 | 4.31969 | 50.00716
23.99216 | -28.1236 | 5.44345 | 4.743614 | 1.035724 | 0.6998353 | -0.08816731 | -0.07906024 | -0.0091071 | 0.9897863 | 0.4290816 | 0.2496568 | -27.5125 | -0.507706 | 4.948009 | 50.0032
24.09216 | -28.02362 | 5.454174 | 4.74803 | 1.036688 | 0.706145 | -0.08834102 | -0.07913384 | -0.0092072 | 0.9899045 | 0.4295334 | 0.249773 | -27.0846 | -0.3867798 | 5.576328 | 49.99674
24.19216 | -27.92365 | 5.4659 | 4.752678 | 1.037703 | 0.7132222 | -0.08853097 | -0.07921132 | -0.0093196 | 0.9899868 | 0.4299888 | 0.2499268 | -27.01518 | -0.1425589 | 3.90081 | 49.99402
24.29216 | -27.8237 | 5.479644 | 4.75741 | 1.038736 | 0.7222324 | -0.08875352 | -0.0792902 | -0.0094634 | 0.9900598 | 0.4304456 | 0.2500795 | -27.29409 | 0.1147648 | 0.5497788 | 49.99892
24.39216 | -27.72372 | 5.49381 | 4.761841 | 1.039703 | 0.7319678 | -0.088983 | -0.07936402 | -0.009619 | 0.9901482 | 0.4308912 | 0.25017 | -27.77765 | 0.2893962 | 1.178097 | 49.99932
24.49216 | -27.62372 | 5.509088 | 4.7663 | 1.040677 | 0.7427903 | -0.08923048 | -0.07943832 | -0.0097921 | 0.9902362 | 0.4313336 | 0.2502172 | -28.23837 | 0.3275736 | 1.806416 | 50.0068
24.59216 | -27.52371 | 5.52501 | 4.770951 | 1.041692 | 0.7540582 | -0.08948834 | -0.07951587 | -0.0099725 | 0.9903172 | 0.4317852 | 0.2502608 | -28.46417 | 0.1996637 | 2.434734 | 50.00821
24.69216 | -27.42368 | 5.541982 | 4.775705 | 1.04273 | 0.7662759 | -0.08976324 | -0.0795951 | -0.01016812 | 0.990393 | 0.4322478 | 0.2503037 | -28.3344 | -0.04302019 | 3.063053 | 50.03204
24.79216 | -27.32368 | 5.561895 | 4.78007 | 1.043683 | 0.7818238 | -0.09008575 | -0.07966782 | -0.01041791 | 0.9904843 | 0.4327139 | 0.2503103 | -27.85857 | -0.2964126 | 3.691372 | 50.0243
24.89216 | -27.22364 | 5.579272 | 4.784455 | 1.044641 | 0.7948178 | -0.09036724 | -0.07974094 | -0.01062631 | 0.9905757 | 0.4331785 | 0.2502902 | -27.17636 | -0.4716715 | 4.31969 | 50.00296
24.99216 | -27.12358 | 5.59861 | 4.78891 | 1.045614 | 0.809702 | -0.09068045 | -0.07981516 | -0.01086529 | 0.9906678 | 0.4336476 | 0.250278 | -26.51257 | -0.5146038 | 4.948009 | 50.00034
25.09216 | -27.02352 | 5.621214 | 4.793652 | 1.046649 | 0.8275618 | -0.09104652 | -0.07989419 | -0.01115234 | 0.9907681 | 0.4341414 | 0.2502726 | -26.0841 | -0.3948072 | 5.576328 | 49.99953
25.19216 | -26.92346 | 5.646998 | 4.79865 | 1.04774 | 0.8483482 | -0.0914642 | -0.0799775 | -0.01148667 | 0.9908863 | 0.4346695 | 0.250264 | -26.01367 | -0.1499091 | 3.90081 | 49.99649
25.29216 | -26.82338 | 5.675257 | 4.803728 | 1.048849 | 0.8715294 | -0.09192188 | -0.08006214 | -0.01185976 | 0.9910076 | 0.4352063 | 0.2502686 | -26.29203 | 0.110271 | 0.5497788 | 50.0026
25.39216 | -26.72332 | 5.705112 | 4.808861 | 1.04997 | 0.8962509 | -0.09240546 | -0.0801477 | -0.01225775 | 0.9911191 | 0.4357376 | 0.2503084 | -26.77637 | 0.2893224 | 1.178097 | 50.00029
25.49216 | -26.62328 | 5.734846 | 4.814049 | 1.051102 | 0.9207968 | -0.09288703 | -0.08023413 | -0.01265289 | 0.9912286 | 0.4362707 | 0.250358 | -27.23812 | 0.3295032 | 1.806416 | 49.99911
25.59216 | -26.52325 | 5.763466 | 4.819449 | 1.052281 | 0.9440194 | -0.09335064 | -0.08032413 | -0.01302649 | 0.9913394 | 0.4368295 | 0.2504114 | -27.46406 | 0.2014042 | 2.434734 | 50.0043
25.69216 | -26.42324 | 5.79025 | 4.825162 | 1.053529 | 0.9650888 | -0.09378444 | -0.08041934 | -0.01336506 | 0.9914559 | 0.4374226 | 0.2504757 | -27.335 | -0.04374613 | 3.063053 | 49.99791
25.79216 | -26.32322 | 5.816472 | 4.830916 | 1.054785 | 0.9855545 | -0.0942091 | -0.08051528 | -0.01369384 | 0.9915707 | 0.4380226 | 0.2505708 | -26.859 | -0.3006842 | 3.691372 | 49.99962
25.89216 | -26.22324 | 5.839796 | 4.836438 | 1.055991 | 1.003358 | -0.09458694 | -0.08060732 | -0.01397961 | 0.9916853 | 0.4386037 | 0.2506803 | -26.17582 | -0.478909 | 4.31969 | 50.0069
25.99216 | -26.12329 | 5.86223 | 4.841746 | 1.05715 | 1.020486 | -0.09495031 | -0.08069579 | -0.01425454 | 0.9918012 | 0.4391714 | 0.2507806 | -25.51188 | -0.5249193 | 4.948009 | 50.02704
26.09216 | -26.02335 | 5.884698 | 4.847196 | 1.05834 | 1.037501 | -0.09531416 | -0.0807866 | -0.01452757 | 0.9919081 | 0.4397516 | 0.2508788 | -25.08261 | -0.4077078 | 5.576328 | 49.99816
26.19216 | -25.92344 | 5.908523 | 4.85309 | 1.059627 | 1.055434 | -0.09570008 | -0.08088485 | -0.01481524 | 0.9919913 | 0.4403598 | 0.2509905 | -25.01237 | -0.1604076 | 3.90081 | 50.00062
26.29216 | -25.82354 | 5.933782 | 4.859259 | 1.060974 | 1.074525 | -0.09610924 | -0.08098766 | -0.01512159 | 0.9920578 | 0.44098 | 0.2511188 | -25.29155 | 0.1043424 | 0.5497788 | 50.00142
26.39216 | -25.72367 | 5.959416 | 4.865181 | 1.062267 | 1.094235 | -0.09652438 | -0.08108637 | -0.01543804 | 0.9921249 | 0.4415929 | 0.2512489 | -25.77615 | 0.288722 | 1.178097 | 49.98754
26.49216 | -25.62378 | 5.985251 | 4.871286 | 1.0636 | 1.113965 | -0.09694286 | -0.08118812 | -0.01575474 | 0.9921919 | 0.4422238 | 0.2513857 | -26.23884 | 0.3326428 | 1.806416 | 50.01172
26.59216 | -25.52392 | 6.010717 | 4.877921 | 1.065048 | 1.132794 | -0.09735528 | -0.08129868 | -0.0160566 | 0.9922534 | 0.4428932 | 0.2515242 | -26.46591 | 0.2067157 | 2.434734 | 49.99482
26.69216 | -25.42403 | 6.034144 | 4.885055 | 1.066606 | 1.149089 | -0.09773475 | -0.08141757 | -0.01631718 | 0.9923011 | 0.4435982 | 0.2516584 | -26.33698 | -0.04078525 | 3.063053 | 49.9959
26.79216 | -25.32412 | 6.057337 | 4.892896 | 1.068318 | 1.164441 | -0.09811043 | -0.08154828 | -0.01656215 | 0.9923228 | 0.4443157 | 0.2517974 | -25.86123 | -0.3015965 | 3.691372 | 50.00828
26.89216 | -25.22422 | 6.080871 | 4.900139 | 1.069899 | 1.18073 | -0.09849158 | -0.081669 | -0.01682258 | 0.9923485 | 0.4450268 | 0.2519545 | -25.17776 | -0.4847153 | 4.31969 | 49.99564
26.99216 | -25.12428 | 6.106786 | 4.907619 | 1.071533 | 1.199165 | -0.09891132 | -0.08179366 | -0.01711766 | 0.9923728 | 0.4457597 | 0.2521228 | -24.51316 | -0.5350792 | 4.948009 | 50.0011
27.09216 | -25.02434 | 6.13627 | 4.915653 | 1.073287 | 1.220616 | -0.09938891 | -0.08192758 | -0.01746132 | 0.9923975 | 0.4465383 | 0.2523014 | -24.08376 | -0.4223269 | 5.576328 | 50.00318
27.19216 | -24.92438 | 6.169724 | 4.924317 | 1.075178 | 1.245408 | -0.09993075 | -0.08207195 | -0.0178588 | 0.9924232 | 0.44738 | 0.2525005 | -24.01306 | -0.173909 | 3.90081 | 50.0002
27.29216 | -24.82441 | 6.207674 | 4.933017 | 1.077078 | 1.274657 | -0.1005454 | -0.08221695 | -0.01832847 | 0.9924506 | 0.4482434 | 0.2527206 | -24.29196 | 0.09642694 | 0.5497788 | 50.00516
27.39216 | -24.72442 | 6.247963 | 4.941711 | 1.078976 | 1.306254 | -0.101198 | -0.08236184 | -0.01883614 | 0.9924796 | 0.4491071 | 0.252937 | -24.7767 | 0.2889053 | 1.178097 | 49.99606
27.49216 | -24.62442 | 6.288484 | 4.950675 | 1.080933 | 1.337809 | -0.1018543 | -0.08251128 | -0.01934304 | 0.9925062 | 0.4499922 | 0.2531381 | -25.23946 | 0.336821 | 1.806416 | 49.99667
27.59216 | -24.5244 | 6.326979 | 4.960392 | 1.083055 | 1.366587 | -0.1024778 | -0.08267322 | -0.01980459 | 0.9925212 | 0.4509414 | 0.2533373 | -25.46656 | 0.2127582 | 2.434734 | 50.0052
27.69216 | -24.42436 | 6.364354 | 4.970859 | 1.08534 | 1.393494 | -0.1030831 | -0.08284766 | -0.02023548 | 0.9925259 | 0.4519574 | 0.2535733 | -25.3377 | -0.03768373 | 3.063053 | 49.99654
27.79216 | -24.32434 | 6.40018 | 4.981254 | 1.08761 | 1.418927 | -0.1036634 | -0.0830209 | -0.02064253 | 0.9925335 | 0.452993 | 0.25383 | -24.86148 | -0.3034792 | 3.691372 | 50.00566
27.89216 | -24.22432 | 6.438379 | 4.99167 | 1.089884 | 1.446708 | -0.1042821 | -0.08319451 | -0.02108761 | 0.9925444 | 0.4540254 | 0.2540676 | -24.17798 | -0.4946756 | 4.31969 | 49.99716
27.99216 | -24.12432 | 6.478126 | 5.002402 | 1.092228 | 1.475723 | -0.1049259 | -0.08337338 | -0.02155252 | 0.9925526 | 0.4550795 | 0.254282 | -23.51327 | -0.5497962 | 4.948009 | 49.99666
28.09216 | -24.02434 | 6.522387 | 5.014211 | 1.094806 | 1.508177 | -0.1056428 | -0.08357019 | -0.02207264 | 0.9925548 | 0.4562272 | 0.2544934 | -23.08334 | -0.4447957 | 5.576328 | 50.00441
28.19216 | -23.92437 | 6.571428 | 5.026804 | 1.097555 | 1.544625 | -0.1064371 | -0.08378006 | -0.02265707 | 0.9925469 | 0.4574648 | 0.2547123 | -23.01238 | -0.1941374 | 3.90081 | 49.99853
28.29216 | -23.82442 | 6.623306 | 5.039797 | 1.100392 | 1.58351 | -0.1072774 | -0.08399662 | -0.02328078 | 0.9925274 | 0.4587316 | 0.2549438 | -23.29094 | 0.08512832 | 0.5497788 | 49.99895
28.39216 | -23.7245 | 6.676009 | 5.05293 | 1.10326 | 1.623077 | -0.108131 | -0.08421547 | -0.02391548 | 0.9925019 | 0.4600067 | 0.255188 | -23.77551 | 0.2874717 | 1.178097 | 50.01578
28.49216 | -23.62458 | 6.726191 | 5.066812 | 1.106291 | 1.65938 | -0.1089438 | -0.08444688 | -0.02449696 | 0.9924766 | 0.4613586 | 0.255436 | -24.23845 | 0.3422164 | 1.806416 | 50.00661
28.59216 | -23.52468 | 6.773058 | 5.081817 | 1.109567 | 1.69124 | -0.1097029 | -0.08469696 | -0.02500595 | 0.9924554 | 0.4628183 | 0.2556963 | -24.46653 | 0.2218446 | 2.434734 | 49.9956
28.69216 | -23.42478 | 6.817871 | 5.097532 | 1.112998 | 1.72034 | -0.1104288 | -0.08495888 | -0.0254699 | 0.9924295 | 0.4643504 | 0.2559664 | -24.33841 | -0.03314672 | 3.063053 | 49.99533
28.79216 | -23.32489 | 6.861352 | 5.113682 | 1.116524 | 1.747672 | -0.111133 | -0.08522805 | -0.025905 | 0.9924011 | 0.4659111 | 0.2562459 | -23.86298 | -0.3058941 | 3.691372 | 50.00261
28.89216 | -23.22499 | 6.905189 | 5.129861 | 1.120057 | 1.775331 | -0.1118431 | -0.08549768 | -0.0263454 | 0.9923705 | 0.4674862 | 0.2565316 | -23.17987 | -0.5065932 | 4.31969 | 50.00074
28.99216 | -23.1251 | 6.951712 | 5.146724 | 1.123739 | 1.804988 | -0.1125966 | -0.08577874 | -0.02681784 | 0.99234 | 0.4691318 | 0.2568112 | -22.51481 | -0.5707824 | 4.948009 | 49.99382
29.09216 | -23.0252 | 7.002459 | 5.164941 | 1.127716 | 1.837515 | -0.1134185 | -0.08608238 | -0.02733611 | 0.9923012 | 0.4709034 | 0.2571015 | -22.08481 | -0.4746374 | 5.576328 | 50.00471
29.19216 | -22.9253 | 7.057026 | 5.184347 | 1.131953 | 1.87268 | -0.1143023 | -0.08640578 | -0.02789656 | 0.9922522 | 0.4727855 | 0.2574303 | -22.0136 | -0.2193818 | 3.90081 | 49.99882
29.29216 | -22.82539 | 7.11321 | 5.204006 | 1.136246 | 1.909204 | -0.1152123 | -0.08673345 | -0.02847891 | 0.9922058 | 0.4747096 | 0.2577826 | -22.29181 | 0.07214308 | 0.5497788 | 49.9939
29.39216 | -22.72545 | 7.166171 | 5.224089 | 1.140631 | 1.942084 | -0.1160702 | -0.08706814 | -0.02900203 | 0.9921681 | 0.4766734 | 0.2581145 | -22.77591 | 0.289938 | 1.178097 | 50.00596
29.49216 | -22.62548 | 7.21414 | 5.2453 | 1.145262 | 1.968841 | -0.1168471 | -0.08742169 | -0.02942545 | 0.9921286 | 0.4787356 | 0.2584162 | -23.23876 | 0.352304 | 1.806416 | 50.00711
29.59216 | -22.52549 | 7.257184 | 5.267918 | 1.1502 | 1.989265 | -0.1175443 | -0.08779864 | -0.02974563 | 0.9920753 | 0.4809326 | 0.25871 | -23.46699 | 0.233712 | 2.434734 | 49.99432
29.69216 | -22.42548 | 7.296178 | 5.291354 | 1.155317 | 2.004822 | -0.1181759 | -0.08818926 | -0.02998658 | 0.9920126 | 0.4832214 | 0.2590155 | -23.33951 | -0.02626684 | 3.063053 | 50.00019
29.79216 | -22.32546 | 7.333455 | 5.31488 | 1.160454 | 2.018572 | -0.1187796 | -0.08858136 | -0.03019826 | 0.9919431 | 0.4855367 | 0.25933 | -22.86457 | -0.3092995 | 3.691372 | 49.99994
29.89216 | -22.22542 | 7.371382 | 5.339145 | 1.165752 | 2.032237 | -0.1193939 | -0.08898578 | -0.03040818 | 0.9918712 | 0.4878891 | 0.2596303 | -22.18178 | -0.5228287 | 4.31969 | 49.99604
29.99216 | -22.12539 | 7.412803 | 5.364889 | 1.171373 | 2.047914 | -0.1200648 | -0.08941481 | -0.03065001 | 0.9917992 | 0.490376 | 0.2599374 | -21.51634 | -0.5987467 | 4.948009 | 49.99876
30.09216 | -22.02536 | 7.458136 | 5.392242 | 1.177345 | 2.065892 | -0.1207991 | -0.08987072 | -0.03092836 | 0.9917266 | 0.4930496 | 0.260244 | -21.08582 | -0.5112213 | 5.576328 | 50.0048
30.19216 | -21.92533 | 7.504549 | 5.420408 | 1.183495 | 2.084142 | -0.1215508 | -0.09034012 | -0.0312107 | 0.9916481 | 0.495809 | 0.2605265 | -21.01352 | -0.2475618 | 3.90081 | 50.0018
30.29216 | -21.82533 | 7.547024 | 5.448809 | 1.189696 | 2.098215 | -0.1222388 | -0.09081349 | -0.03142532 | 0.9915618 | 0.4985836 | 0.2607752 | -21.29022 | 0.06238381 | 0.5497788 | 50.00244
30.39216 | -21.72534 | 7.583237 | 5.478161 | 1.196105 | 2.105074 | -0.1228253 | -0.0913027 | -0.03152264 | 0.9914676 | 0.5014221 | 0.2610204 | -21.77336 | 0.2993872 | 1.178097 | 50.00364
30.49216 | -21.62538 | 7.612188 | 5.509162 | 1.202874 | 2.103026 | -0.1232943 | -0.09181939 | -0.0314749 | 0.9913741 | 0.5044018 | 0.2612909 | -22.23639 | 0.3700192 | 1.806416 | 50.02266
30.59216 | -21.52544 | 7.636276 | 5.541216 | 1.209872 | 2.09506 | -0.1236844 | -0.09235359 | -0.03133082 | 0.9912929 | 0.507506 | 0.2615726 | -22.46558 | 0.2525255 | 2.434734 | 50.0053
30.69216 | -21.42552 | 7.657803 | 5.573521 | 1.216926 | 2.084282 | -0.1240331 | -0.09289203 | -0.03114106 | 0.9912232 | 0.5106446 | 0.26184 | -22.33908 | -0.01562157 | 3.063053 | 49.99374
30.79216 | -21.3256 | 7.678695 | 5.605482 | 1.223904 | 2.073216 | -0.1243715 | -0.09342465 | -0.03094682 | 0.9911652 | 0.5137874 | 0.2620838 | -21.86538 | -0.3119704 | 3.691372 | 50.00062
30.89216 | -21.22567 | 7.702071 | 5.638636 | 1.231143 | 2.063434 | -0.1247501 | -0.0939773 | -0.03077282 | 0.9911038 | 0.5169956 | 0.2623253 | -21.18286 | -0.5441334 | 4.31969 | 50.00253
30.99216 | -21.12574 | 7.729084 | 5.67341 | 1.238736 | 2.055675 | -0.1251876 | -0.09455688 | -0.0306308 | 0.9910408 | 0.520347 | 0.2625632 | -20.51824 | -0.6337564 | 4.948009 | 50.03731
31.09216 | -21.0258 | 7.757405 | 5.70961 | 1.24664 | 2.047793 | -0.1256464 | -0.09516022 | -0.03048614 | 0.9909781 | 0.523823 | 0.2628098 | -20.0879 | -0.5485418 | 5.576328 | 49.99676
31.19216 | -20.92584 | 7.782966 | 5.745934 | 1.254571 | 2.037031 | -0.1260604 | -0.09576561 | -0.03029478 | 0.9909276 | 0.5272984 | 0.2630675 | -20.01486 | -0.2697766 | 3.90081 | 49.9995
31.29216 | -20.82586 | 7.80152 | 5.78211 | 1.262469 | 2.01941 | -0.1263609 | -0.0963685 | -0.02999237 | 0.9908965 | 0.5307492 | 0.263308 | -20.29072 | 0.06382999 | 0.5497788 | 50.00488
31.39216 | -20.72584 | 7.81189 | 5.819044 | 1.270534 | 1.992848 | -0.1265288 | -0.09698406 | -0.02954478 | 0.9908769 | 0.5342578 | 0.2634972 | -20.77345 | 0.3204211 | 1.178097 | 49.99435
31.49216 | -20.6258 | 7.817657 | 5.856861 | 1.278791 | 1.960795 | -0.1266222 | -0.09761437 | -0.02900787 | 0.9908584 | 0.5378442 | 0.2636398 | -21.2363 | 0.3977369 | 1.806416 | 50.00166
31.59216 | -20.52573 | 7.821426 | 5.89527 | 1.287177 | 1.926156 | -0.1266833 | -0.0982545 | -0.0284288 | 0.9908272 | 0.5414578 | 0.2637785 | -21.46563 | 0.2753043 | 2.434734 | 50.00156
31.69216 | -20.42566 | 7.826088 | 5.933582 | 1.295542 | 1.892503 | -0.1267587 | -0.09889306 | -0.02786571 | 0.9907897 | 0.5450348 | 0.2639209 | -21.33964 | -0.0045792 | 3.063053 | 49.99139
31.79216 | -20.32559 | 7.834688 | 5.972234 | 1.303981 | 1.862456 | -0.1268981 | -0.09953726 | -0.02736088 | 0.9907582 | 0.5485894 | 0.2640408 | -20.86574 | -0.319424 | 3.691372 | 50.00282
31.89216 | -20.22554 | 7.846678 | 6.011108 | 1.312469 | 1.835572 | -0.1270923 | -0.1001851 | -0.0269072 | 0.9907421 | 0.5521965 | 0.2641054 | -20.18337 | -0.5710291 | 4.31969 | 49.99974
31.99216 | -20.1255 | 7.86203 | 6.051113 | 1.321204 | 1.810916 | -0.127341 | -0.1008519 | -0.02648905 | 0.9907254 | 0.5559032 | 0.2641267 | -19.51914 | -0.672563 | 4.948009 | 49.99597
32.09216 | -20.02549 | 7.877261 | 6.091522 | 1.330027 | 1.785739 | -0.1275876 | -0.1015254 | -0.02606228 | 0.9907012 | 0.5596394 | 0.2641335 | -19.08785 | -0.5811888 | 5.576328 | 49.99963
32.19216 | -19.92548 | 7.886536 | 6.13112 | 1.338672 | 1.755415 | -0.1277379 | -0.1021854 | -0.02555252 | 0.9906775 | 0.5632702 | 0.2641117 | -19.0135 | -0.2815431 | 3.90081 | 50.00528
32.29216 | -19.82549 | 7.888832 | 6.170314 | 1.34723 | 1.718518 | -0.127775 | -0.1028386 | -0.02493648 | 0.9906641 | 0.566841 | 0.2640404 | -19.2883 | 0.07738388 | 0.5497788 | 49.99522
32.39216 | -19.72551 | 7.887711 | 6.209758 | 1.355842 | 1.677951 | -0.1277569 | -0.103496 | -0.0242609 | 0.9906566 | 0.5704358 | 0.2639362 | -19.77046 | 0.3488466 | 1.178097 | 50.00859
32.49216 | -19.62556 | 7.88705 | 6.249053 | 1.364422 | 1.637999 | -0.1277462 | -0.1041509 | -0.02359534 | 0.9906518 | 0.5740164 | 0.2638374 | -20.23394 | 0.429209 | 1.806416 | 49.99389
32.59216 | -19.52562 | 7.889644 | 6.28733 | 1.372779 | 1.602313 | -0.1277882 | -0.1047888 | -0.02299934 | 0.9906634 | 0.5775166 | 0.2637364 | -20.4647 | 0.2975336 | 2.434734 | 50.03672
32.69216 | -19.42571 | 7.895564 | 6.324401 | 1.380874 | 1.57116 | -0.1278841 | -0.1054067 | -0.02247736 | 0.9907009 | 0.5809174 | 0.263611 | -20.34039 | 0.003022137 | 3.063053 | 50.02348
32.79216 | -19.32581 | 7.904297 | 6.36114 | 1.388895 | 1.543157 | -0.1280255 | -0.106019 | -0.02200654 | 0.9907522 | 0.58428 | 0.2634558 | -19.86775 | -0.3319779 | 3.691372 | 49.99946
32.89216 | -19.22592 | 7.916665 | 6.398418 | 1.397034 | 1.518247 | -0.1282258 | -0.1066403 | -0.02158556 | 0.9908064 | 0.5876801 | 0.2632852 | -19.18635 | -0.6027187 | 4.31969 | 50.00027
32.99216 | -19.12602 | 7.927566 | 6.43577 | 1.40519 | 1.491797 | -0.1284024 | -0.1072628 | -0.02113961 | 0.9908631 | 0.5910836 | 0.263118 | -18.52182 | -0.7126952 | 4.948009 | 50.004
33.09216 | -19.02612 | 7.931869 | 6.471268 | 1.412941 | 1.460604 | -0.1284722 | -0.1078544 | -0.0206177 | 0.9909335 | 0.5943196 | 0.2629453 | -18.08948 | -0.6047824 | 5.576328 | 49.99298
33.19216 | -18.9262 | 7.92708 | 6.504796 | 1.420261 | 1.422285 | -0.1283946 | -0.1084133 | -0.01998131 | 0.9910241 | 0.5973633 | 0.2627391 | -18.01331 | -0.2812035 | 3.90081 | 49.99941
33.29216 | -18.82625 | 7.916451 | 6.537735 | 1.427453 | 1.378716 | -0.1282224 | -0.1089622 | -0.01926014 | 0.9911261 | 0.6003497 | 0.262507 | -18.28698 | 0.09715089 | 0.5497788 | 50.00538
33.39216 | -18.72629 | 7.906375 | 6.570356 | 1.434576 | 1.33602 | -0.1280592 | -0.1095059 | -0.01855329 | 0.9912313 | 0.6033199 | 0.262281 | -18.7695 | 0.3771638 | 1.178097 | 49.99566
33.49216 | -18.62632 | 7.899965 | 6.601826 | 1.441447 | 1.29814 | -0.1279554 | -0.1100304 | -0.01792496 | 0.9913358 | 0.6061912 | 0.262058 | -19.23406 | 0.4575188 | 1.806416 | 49.99702
33.59216 | -18.52634 | 7.897884 | 6.631651 | 1.447959 | 1.266234 | -0.1279217 | -0.1105275 | -0.01739416 | 0.9914321 | 0.6088957 | 0.26182 | -19.46625 | 0.3146014 | 2.434734 | 49.99776
33.69216 | -18.42633 | 7.899507 | 6.660669 | 1.454295 | 1.238842 | -0.127948 | -0.1110111 | -0.01693686 | 0.9915094 | 0.611488 | 0.2615672 | -19.3424 | 0.004513873 | 3.063053 | 50.00235
33.79216 | -18.32631 | 7.903178 | 6.6895 | 1.46059 | 1.213678 | -0.1280074 | -0.1114917 | -0.01651575 | 0.9915775 | 0.6140532 | 0.2613113 | -18.87034 | -0.3488194 | 3.691372 | 50.00019
33.89216 | -18.22628 | 7.908041 | 6.718088 | 1.466831 | 1.189952 | -0.1280862 | -0.1119681 | -0.01611804 | 0.9916481 | 0.6166132 | 0.2610447 | -18.18894 | -0.635174 | 4.31969 | 49.99589
33.99216 | -18.12626 | 7.90994 | 6.745538 | 1.472825 | 1.164404 | -0.128117 | -0.1124256 | -0.01569133 | 0.9917181 | 0.6190739 | 0.260765 | -17.52325 | -0.7428301 | 4.948009 | 50.00682
34.09216 | -18.02624 | 7.905991 | 6.771035 | 1.478392 | 1.134959 | -0.128053 | -0.1128506 | -0.01520244 | 0.9917831 | 0.6213408 | 0.2604643 | -17.08902 | -0.6142719 | 5.576328 | 50.03009
34.19216 | -17.92622 | 7.897271 | 6.795152 | 1.483658 | 1.102116 | -0.1279118 | -0.1132526 | -0.01465916 | 0.9918428 | 0.6234736 | 0.2601451 | -17.01134 | -0.2727021 | 3.90081 | 49.99758
34.29216 | -17.8262 | 7.888849 | 6.819019 | 1.488869 | 1.06983 | -0.1277754 | -0.1136503 | -0.01412501 | 0.9918969 | 0.6255836 | 0.2598277 | -17.28441 | 0.1166211 | 0.5497788 | 49.99118
34.39216 | -17.7262 | 7.884075 | 6.842307 | 1.493953 | 1.041766 | -0.127698 | -0.1140385 | -0.01365952 | 0.9919491 | 0.6276494 | 0.2595253 | -17.76709 | 0.4003491 | 1.178097 | 49.99805
34.49216 | -17.62618 | 7.884012 | 6.864394 | 1.498776 | 1.019617 | -0.127697 | -0.1144066 | -0.0132904 | 0.9920012 | 0.6296102 | 0.2592316 | -18.23258 | 0.4782668 | 1.806416 | 50.00076
34.59216 | -17.52617 | 7.888788 | 6.885171 | 1.503312 | 1.003615 | -0.1277744 | -0.1147529 | -0.01302146 | 0.9920602 | 0.6314566 | 0.2589331 | -18.46556 | 0.3255904 | 2.434734 | 50.00169
34.69216 | -17.42617 | 7.897569 | 6.905029 | 1.507648 | 0.9925424 | -0.1279166 | -0.1150838 | -0.01283279 | 0.99213 | 0.6332202 | 0.2586195 | -18.34323 | 0.002127588 | 3.063053 | 50.00316
34.79216 | -17.32617 | 7.909759 | 6.924868 | 1.51198 | 0.9848901 | -0.128114 | -0.1154145 | -0.01269952 | 0.9922055 | 0.6349634 | 0.2582858 | -17.87268 | -0.3671 | 3.691372 | 49.9981
34.89216 | -17.22616 | 7.919331 | 6.944229 | 1.516207 | 0.9751026 | -0.128269 | -0.1157372 | -0.0125319 | 0.9922811 | 0.6366846 | 0.2579642 | -17.19174 | -0.6625468 | 4.31969 | 49.99976
34.99216 | -17.12612 | 7.924059 | 6.962158 | 1.520122 | 0.9619004 | -0.1283456 | -0.116036 | -0.01230964 | 0.9923591 | 0.6382742 | 0.2576752 | -16.52487 | -0.7632592 | 4.948009 | 50.00568
35.09216 | -17.02607 | 7.923556 | 6.978063 | 1.523595 | 0.9454949 | -0.1283375 | -0.116301 | -0.01203646 | 0.9924531 | 0.6396919 | 0.2573952 | -16.08876 | -0.6154179 | 5.576328 | 49.99618
35.19216 | -16.92601 | 7.921371 | 6.993026 | 1.526862 | 0.9283459 | -0.1283021 | -0.1165504 | -0.01175166 | 0.9925629 | 0.6410449 | 0.2570997 | -16.00984 | -0.2633225 | 3.90081 | 49.99776
35.29216 | -16.82594 | 7.921268 | 7.007662 | 1.530057 | 0.9136062 | -0.1283004 | -0.1167944 | -0.01150605 | 0.9926808 | 0.6423972 | 0.2567914 | -16.28203 | 0.1297663 | 0.5497788 | 50.00227
35.39216 | -16.72588 | 7.924585 | 7.021984 | 1.533184 | 0.9026024 | -0.1283542 | -0.1170331 | -0.0113211 | 0.9927938 | 0.643718 | 0.2565037 | -16.765 | 0.4161598 | 1.178097 | 50.00697
35.49216 | -16.62583 | 7.932212 | 7.035259 | 1.536083 | 0.8969555 | -0.1284777 | -0.1172543 | -0.0112234 | 0.9929082 | 0.6449414 | 0.2562422 | -17.2312 | 0.4922998 | 1.806416 | 49.99472
35.59216 | -16.52579 | 7.94281 | 7.047326 | 1.538717 | 0.8954826 | -0.1286494 | -0.1174555 | -0.01119388 | 0.9930299 | 0.646065 | 0.2559826 | -17.4652 | 0.3299422 | 2.434734 | 49.99526
35.69216 | -16.42577 | 7.955182 | 7.05898 | 1.541262 | 0.8962038 | -0.1288498 | -0.1176497 | -0.01120008 | 0.9931581 | 0.6471536 | 0.2557125 | -17.34402 | -0.0045688 | 3.063053 | 49.99984
35.79216 | -16.32576 | 7.966903 | 7.069818 | 1.543628 | 0.8970866 | -0.1290396 | -0.1178303 | -0.01120929 | 0.9932906 | 0.6482361 | 0.2554399 | -16.87394 | -0.385789 | 3.691372 | 50.02524
35.89216 | -16.22576 | 7.975319 | 7.080504 | 1.545962 | 0.894818 | -0.1291759 | -0.1180084 | -0.01116753 | 0.9934204 | 0.6492684 | 0.255178 | -16.19263 | -0.6826669 | 4.31969 | 49.99444
35.99216 | -16.12577 | 7.979076 | 7.08979 | 1.547989 | 0.8892842 | -0.1292367 | -0.1181632 | -0.01107354 | 0.9935504 | 0.6501792 | 0.2549162 | -15.52458 | -0.7755811 | 4.948009 | 49.99777
36.09216 | -16.02579 | 7.97966 | 7.098388 | 1.549866 | 0.8812731 | -0.1292462 | -0.1183065 | -0.01093974 | 0.9936725 | 0.6509932 | 0.2546411 | -15.08746 | -0.6134614 | 5.576328 | 50.00035
36.19216 | -15.92583 | 7.98055 | 7.106912 | 1.551728 | 0.8736375 | -0.1292606 | -0.1184486 | -0.01081206 | 0.9937791 | 0.6518078 | 0.2543584 | -15.00766 | -0.2572356 | 3.90081 | 50.00264
36.29216 | -15.82588 | 7.98329 | 7.115741 | 1.553655 | 0.8675482 | -0.129305 | -0.1185957 | -0.01070929 | 0.993858 | 0.6526295 | 0.2540874 | -15.28042 | 0.1394217 | 0.5497788 | 50.00202
36.39216 | -15.72592 | 7.988122 | 7.124368 | 1.555539 | 0.8637579 | -0.1293833 | -0.1187395 | -0.01064384 | 0.9939202 | 0.653427 | 0.253831 | -15.76418 | 0.4262463 | 1.178097 | 50.0015
36.49216 | -15.62597 | 7.99457 | 7.132618 | 1.55734 | 0.8619539 | -0.1294877 | -0.118877 | -0.01061075 | 0.9939855 | 0.654187 | 0.25361 | -16.2311 | 0.5006877 | 1.806416 | 49.99534
36.59216 | -15.52599 | 8.002642 | 7.14038 | 1.559035 | 0.8622641 | -0.1296185 | -0.1190064 | -0.01061212 | 0.9940781 | 0.6549053 | 0.2534135 | -16.46603 | 0.3323678 | 2.434734 | 49.99656
36.69216 | -15.42597 | 8.011257 | 7.14742 | 1.560572 | 0.8638371 | -0.129758 | -0.1191237 | -0.0106343 | 0.9941919 | 0.655593 | 0.253177 | -16.34591 | -0.01137884 | 3.063053 | 50.006
36.79216 | -15.32586 | 8.018516 | 7.154804 | 1.562184 | 0.8637109 | -0.1298755 | -0.1192468 | -0.01062879 | 0.9942841 | 0.6562739 | 0.252892 | -15.8765 | -0.399071 | 3.691372 | 50.00066
36.89216 | -15.22563 | 8.023789 | 7.161956 | 1.563746 | 0.8618324 | -0.1299609 | -0.1193659 | -0.010595 | 0.9943424 | 0.6569429 | 0.2526422 | -15.1947 | -0.6952541 | 4.31969 | 49.99984
36.99216 | -15.12526 | 8.025918 | 7.168743 | 1.565228 | 0.8571759 | -0.1299954 | -0.119479 | -0.01051639 | 0.9944031 | 0.6575671 | 0.2524794 | -14.52576 | -0.7817107 | 4.948009 | 49.99959
37.09216 | -15.02476 | 8.02633 | 7.17462 | 1.566511 | 0.8517119 | -0.1300021 | -0.119577 | -0.01042513 | 0.9945118 | 0.6581548 | 0.252363 | -14.08731 | -0.6126123 | 5.576328 | 50.00006
37.19216 | -14.92415 | 8.026418 | 7.180074 | 1.567702 | 0.8463449 | -0.1300035 | -0.1196679 | -0.01033564 | 0.9946735 | 0.6587344 | 0.2522476 | -14.00679 | -0.2528294 | 3.90081 | 49.9985
37.29216 | -14.82341 | 8.02673 | 7.185102 | 1.5688 | 0.841628 | -0.1300086 | -0.1197517 | -0.01025688 | 0.9948772 | 0.6593169 | 0.2521352 | -14.27893 | 0.1448543 | 0.5497788 | 49.99683
37.39216 | -14.72261 | 8.028726 | 7.189438 | 1.569746 | 0.8392872 | -0.1300409 | -0.1198239 | -0.01021693 | 0.9951066 | 0.6598689 | 0.2520212 | -14.76268 | 0.432932 | 1.178097 | 50.00373
37.49216 | -14.62172 | 8.032334 | 7.192809 | 1.570482 | 0.8395262 | -0.1300994 | -0.1198801 | -0.01021922 | 0.9953292 | 0.6603422 | 0.2518441 | -15.22928 | 0.5061572 | 1.806416 | 50.00584
37.59216 | -14.5208 | 8.036836 | 7.195862 | 1.571149 | 0.8409718 | -0.1301723 | -0.1199311 | -0.0102412 | 0.9954942 | 0.660751 | 0.2516056 | -15.46228 | 0.3309015 | 2.434734 | 49.99768
37.69216 | -14.4199 | 8.040422 | 7.199478 | 1.571938 | 0.8409432 | -0.1302304 | -0.1199913 | -0.01023904 | 0.9956094 | 0.6611608 | 0.2514167 | -15.33939 | -0.02017779 | 3.063053 | 49.99757
37.79216 | -14.31909 | 8.040516 | 7.203034 | 1.572715 | 0.8374816 | -0.1302319 | -0.1200506 | -0.0101813 | 0.9957382 | 0.6615782 | 0.2513436 | -14.86683 | -0.4122745 | 3.691372 | 50.003
37.89216 | -14.21844 | 8.037797 | 7.205579 | 1.573271 | 0.8322191 | -0.1301878 | -0.120093 | -0.01009487 | 0.9959056 | 0.6619266 | 0.251291 | -14.18307 | -0.7055313 | 4.31969 | 50.02168
37.99216 | -14.11801 | 8.032421 | 7.206825 | 1.573543 | 0.8255966 | -0.1301007 | -0.1201138 | -0.009987 | 0.9960663 | 0.6621743 | 0.2511411 | -13.5131 | -0.7868804 | 4.948009 | 49.99637
38.09216 | -14.0178 | 8.025606 | 7.208084 | 1.573817 | 0.8175205 | -0.1299904 | -0.1201347 | -0.0098556 | 0.9961516 | 0.6623711 | 0.250907 | -13.07495 | -0.6110748 | 5.576328 | 50.00403
38.19216 | -13.91783 | 8.019395 | 7.210309 | 1.574303 | 0.8090855 | -0.1298898 | -0.1201718 | -0.009718 | 0.9961386 | 0.6625882 | 0.2506838 | -12.99554 | -0.2497562 | 3.90081 | 50.0128
38.29216 | -13.81809 | 8.01426 | 7.213315 | 1.57496 | 0.800946 | -0.1298066 | -0.1202219 | -0.0095847 | 0.9960522 | 0.662812 | 0.2505185 | -13.26904 | 0.1497221 | 0.5497788 | 50.00514
38.39216 | -13.71857 | 8.009618 | 7.216519 | 1.575659 | 0.7931 | -0.1297314 | -0.1202753 | -0.0094561 | 0.9959325 | 0.6630194 | 0.25041 | -13.75423 | 0.4386829 | 1.178097 | 50.00284
38.49216 | -13.61925 | 8.005444 | 7.219638 | 1.57634 | 0.785805 | -0.1296638 | -0.1203273 | -0.0093365 | 0.9958169 | 0.663214 | 0.2503653 | -14.22312 | 0.5124006 | 1.806416 | 49.99441
38.59216 | -13.5201 | 8.001089 | 7.222343 | 1.576931 | 0.7787472 | -0.1295933 | -0.1203724 | -0.0092209 | 0.9957465 | 0.6634038 | 0.2503647 | -14.46032 | 0.3350818 | 2.434734 | 50.004
38.69216 | -13.42108 | 7.996692 | 7.224553 | 1.577413 | 0.7721381 | -0.1295221 | -0.1204092 | -0.0091128 | 0.9957218 | 0.6635907 | 0.2503598 | -14.34185 | -0.01745168 | 3.063053 | 50.00134
38.79216 | -13.32215 | 7.991774 | 7.226716 | 1.577886 | 0.7650582 | -0.1294424 | -0.1204453 | -0.0089971 | 0.9957085 | 0.6637755 | 0.2503296 | -13.87334 | -0.4115739 | 3.691372 | 49.99882
38.89216 | -13.22325 | 7.98688 | 7.228872 | 1.578356 | 0.7580082 | -0.1293632 | -0.1204812 | -0.0088819 | 0.9956915 | 0.6639616 | 0.2502772 | -13.1923 | -0.7040444 | 4.31969 | 49.9934
38.99216 | -13.12433 | 7.982134 | 7.231382 | 1.578904 | 0.7507505 | -0.1292863 | -0.120523 | -0.0087632 | 0.9956793 | 0.6641674 | 0.2502447 | -12.52407 | -0.7829556 | 4.948009 | 50.00639
39.09216 | -13.02536 | 7.977956 | 7.234296 | 1.579541 | 0.7436624 | -0.1292186 | -0.1205716 | -0.008647 | 0.9957043 | 0.664428 | 0.2502683 | -12.0864 | -0.6077649 | 5.576328 | 50.00336
39.19216 | -12.9263 | 7.97493 | 7.237031 | 1.580138 | 0.7378982 | -0.1291696 | -0.1206172 | -0.0085524 | 0.9957902 | 0.6647222 | 0.250315 | -12.00725 | -0.2455272 | 3.90081 | 49.9937
39.29216 | -12.82712 | 7.973261 | 7.239434 | 1.580662 | 0.7338262 | -0.1291425 | -0.1206572 | -0.0084853 | 0.9959278 | 0.665025 | 0.2503273 | -12.28064 | 0.1542116 | 0.5497788 | 50.0057
39.39216 | -12.72782 | 7.97205 | 7.24185 | 1.58119 | 0.7302018 | -0.1291229 | -0.1206975 | -0.0084255 | 0.9960806 | 0.6653378 | 0.2502916 | -12.76581 | 0.443586 | 1.178097 | 50.00166
39.49216 | -12.6284 | 7.971488 | 7.244512 | 1.581771 | 0.7269741 | -0.1291138 | -0.1207419 | -0.0083719 | 0.9962384 | 0.6656753 | 0.2502463 | -13.23505 | 0.516304 | 1.806416 | 49.99611
39.59216 | -12.52883 | 7.971448 | 7.247674 | 1.582462 | 0.7237732 | -0.1291132 | -0.1207946 | -0.0083186 | 0.9964016 | 0.6660426 | 0.2502316 | -13.47179 | 0.3362552 | 2.434734 | 50.00781
39.69216 | -12.42911 | 7.971753 | 7.250952 | 1.583177 | 0.7208007 | -0.1291181 | -0.1208492 | -0.0082689 | 0.9965743 | 0.6664285 | 0.2502142 | -13.35221 | -0.01921153 | 3.063053 | 49.99208
39.79216 | -12.32922 | 7.972589 | 7.25398 | 1.583838 | 0.7186114 | -0.1291317 | -0.1208996 | -0.008232 | 0.9967492 | 0.6668207 | 0.2501253 | -12.88304 | -0.4151458 | 3.691372 | 50.00356
39.89216 | -12.22914 | 7.97518 | 7.257595 | 1.584628 | 0.7175828 | -0.1291736 | -0.12096 | -0.0082137 | 0.9969024 | 0.6672364 | 0.2500121 | -12.2004 | -0.7083539 | 4.31969 | 50.01874
39.99216 | -12.12884 | 7.979184 | 7.261868 | 1.585561 | 0.7173139 | -0.1292384 | -0.1210312 | -0.0082073 | 0.9970605 | 0.6677024 | 0.2499645 | -11.52906 | -0.7876424 | 4.948009 | 50.00429
40.09216 | -12.02834 | 7.984162 | 7.266188 | 1.586504 | 0.7179751 | -0.1293191 | -0.1211031 | -0.008216 | 0.9972614 | 0.6682038 | 0.249981 | -11.08898 | -0.6109671 | 5.576328 | 50.00398
40.19216 | -11.92766 | 7.989518 | 7.270014 | 1.587339 | 0.7195038 | -0.1294059 | -0.1211669 | -0.008239 | 0.9975306 | 0.6687134 | 0.2500068 | -11.0077 | -0.2475691 | 3.90081 | 49.99324
40.29216 | -11.8268 | 7.994116 | 7.273082 | 1.588009 | 0.721035 | -0.1294804 | -0.1212181 | -0.0082623 | 0.9978741 | 0.6692226 | 0.2499944 | -11.28005 | 0.1544641 | 0.5497788 | 50.00831
40.39216 | -11.72579 | 7.998499 | 7.275369 | 1.588509 | 0.723129 | -0.1295514 | -0.1212562 | -0.0082952 | 0.9982703 | 0.6697201 | 0.2499117 | -11.76463 | 0.4450752 | 1.178097 | 49.99266
40.49216 | -11.62467 | 8.002076 | 7.277144 | 1.588896 | 0.7249338 | -0.1296093 | -0.1212857 | -0.0083236 | 0.9986575 | 0.6701822 | 0.2497146 | -12.23266 | 0.5176377 | 1.806416 | 49.99518
40.59216 | -11.52349 | 8.005196 | 7.278911 | 1.589282 | 0.7262837 | -0.1296598 | -0.1213152 | -0.0083446 | 0.998977 | 0.6706138 | 0.2494223 | -12.46798 | 0.3347396 | 2.434734 | 50.00603
40.69216 | -11.42233 | 8.006687 | 7.28135 | 1.589814 | 0.7253374 | -0.129684 | -0.1213558 | -0.0083281 | 0.999228 | 0.6710488 | 0.2491541 | -12.34611 | -0.02484432 | 3.063053 | 50.0032
40.79216 | -11.32127 | 8.005238 | 7.284318 | 1.590462 | 0.7209218 | -0.1296605 | -0.1214053 | -0.0082552 | 0.9994694 | 0.6714849 | 0.2490194 | -11.87339 | -0.4236216 | 3.691372 | 49.99896
40.89216 | -11.22043 | 7.999705 | 7.286066 | 1.590844 | 0.7136392 | -0.1295709 | -0.1214344 | -0.0081364 | 0.9997458 | 0.6718559 | 0.2489454 | -11.18694 | -0.7173022 | 4.31969 | 49.996
40.99216 | -11.11987 | 7.990626 | 7.286018 | 1.590834 | 0.70461 | -0.1294238 | -0.1214336 | -0.0079902 | 1.000008 | 0.6720946 | 0.2487449 | -10.51394 | -0.7957535 | 4.948009 | 50.00858
41.09217 | -11.01966 | 7.979035 | 7.285437 | 1.590707 | 0.6935995 | -0.129236 | -0.1214239 | -0.0078121 | 1.000151 | 0.6722109 | 0.2483639 | -10.07232 | -0.6145816 | 5.576328 | 49.9944
41.19217 | -10.9198 | 7.966284 | 7.286048 | 1.59084 | 0.6802364 | -0.1290296 | -0.1214341 | -0.0075954 | 1.000101 | 0.6722801 | 0.2479327 | -9.990784 | -0.2478242 | 3.90081 | 50.00091
41.29216 | -10.82031 | 7.954224 | 7.288406 | 1.591355 | 0.6658174 | -0.1288342 | -0.1214734 | -0.0073608 | 0.9998572 | 0.6723425 | 0.247632 | -10.26455 | 0.1573548 | 0.5497788 | 50.00592
41.39217 | -10.72115 | 7.942995 | 7.291882 | 1.592114 | 0.6511126 | -0.1286524 | -0.1215314 | -0.007121 | 0.999505 | 0.67239 | 0.2475429 | -10.75168 | 0.4501583 | 1.178097 | 49.99414
41.49216 | -10.62228 | 7.933228 | 7.295226 | 1.592844 | 0.6380019 | -0.1284941 | -0.1215871 | -0.006907 | 0.9991507 | 0.6723985 | 0.2476262 | -11.22429 | 0.5246736 | 1.806416 | 49.99631
41.59217 | -10.52361 | 7.924697 | 7.297437 | 1.593327 | 0.627261 | -0.128356 | -0.121624 | -0.006732 | 0.9988457 | 0.6723428 | 0.247756 | -11.46548 | 0.3432941 | 2.434734 | 50.0067
41.69217 | -10.42504 | 7.917329 | 7.29877 | 1.593618 | 0.6185593 | -0.1282366 | -0.1216462 | -0.0065905 | 0.9985597 | 0.6722381 | 0.2478212 | -11.35083 | -0.01654932 | 3.063053 | 49.99989
41.79216 | -10.32649 | 7.911376 | 7.299826 | 1.593848 | 0.611549 | -0.1281402 | -0.1216638 | -0.0064764 | 0.9982376 | 0.672125 | 0.2477974 | -10.88407 | -0.4153354 | 3.691372 | 49.98953
41.89217 | -10.22787 | 7.907175 | 7.302139 | 1.594353 | 0.6050359 | -0.1280722 | -0.1217023 | -0.0063698 | 0.9978689 | 0.6720532 | 0.2477762 | -10.203 | -0.7092866 | 4.31969 | 50.0036
41.99216 | -10.12909 | 7.90498 | 7.305538 | 1.595096 | 0.5994432 | -0.1280366 | -0.1217589 | -0.0062777 | 0.9975099 | 0.6720588 | 0.247876 | -9.532535 | -0.7885812 | 4.948009 | 50.00182
42.09217 | -10.03013 | 7.904134 | 7.308921 | 1.595834 | 0.5952118 | -0.1280229 | -0.1218154 | -0.0062075 | 0.9972416 | 0.6721318 | 0.2480989 | -9.092138 | -0.6094067 | 5.576328 | 49.99549
42.19217 | -9.930945 | 7.904405 | 7.311399 | 1.596375 | 0.5930056 | -0.1280273 | -0.1218566 | -0.0061706 | 0.9971066 | 0.6722332 | 0.2483406 | -9.01058 | -0.2444577 | 3.90081 | 50.002
42.29216 | -9.83153 | 7.904931 | 7.312682 | 1.596655 | 0.59225 | -0.1280358 | -0.121878 | -0.0061578 | 0.9970961 | 0.6723384 | 0.248473 | -9.283036 | 0.1596948 | 0.5497788 | 50.00594
42.39217 | -9.731881 | 7.905093 | 7.313272 | 1.596784 | 0.5918211 | -0.1280384 | -0.1218878 | -0.0061506 | 0.9971528 | 0.6724594 | 0.248447 | -9.767288 | 0.4507954 | 1.178097 | 50.02648
42.49216 | -9.632031 | 7.904804 | 7.314192 | 1.596985 | 0.5906118 | -0.1280337 | -0.1219032 | -0.0061305 | 0.9972171 | 0.6726284 | 0.2483316 | -10.23606 | 0.5233165 | 1.806416 | 49.99188
42.59217 | -9.532024 | 7.904511 | 7.315786 | 1.597333 | 0.5887256 | -0.128029 | -0.1219297 | -0.0060992 | 0.9972792 | 0.6728604 | 0.2482202 | -10.4743 | 0.3406352 | 2.434734 | 50.00761
42.69217 | -9.431888 | 7.904092 | 7.317803 | 1.597774 | 0.5862896 | -0.1280222 | -0.1219634 | -0.0060588 | 0.9973549 | 0.6731322 | 0.2481412 | -10.35671 | -0.01957844 | 3.063053 | 50.00524
42.79216 | -9.331647 | 7.904066 | 7.320019 | 1.598257 | 0.5840473 | -0.1280218 | -0.1220003 | -0.0060215 | 0.9974555 | 0.6734097 | 0.2480782 | -9.887812 | -0.421075 | 3.691372 | 49.9961
42.89217 | -9.231328 | 7.904518 | 7.32166 | 1.598616 | 0.5828579 | -0.1280292 | -0.1220277 | -0.0060014 | 0.9975679 | 0.6736787 | 0.247991 | -9.204068 | -0.7149903 | 4.31969 | 49.99335
42.99216 | -9.130959 | 7.905616 | 7.32331 | 1.598976 | 0.5823043 | -0.1280469 | -0.1220552 | -0.0059917 | 0.9976796 | 0.673948 | 0.2478542 | -8.531707 | -0.7932446 | 4.948009 | 49.99836
43.09217 | -9.030548 | 7.907571 | 7.325362 | 1.599424 | 0.5822095 | -0.1280786 | -0.1220894 | -0.0059892 | 0.9977719 | 0.674229 | 0.2476977 | -8.089878 | -0.6124985 | 5.576328 | 50.00754
43.19217 | -8.930099 | 7.909568 | 7.327518 | 1.599895 | 0.5820506 | -0.1281109 | -0.1221253 | -0.0059856 | 0.9978481 | 0.6745131 | 0.2475368 | -8.006961 | -0.2460722 | 3.90081 | 49.99374
43.29216 | -8.829624 | 7.911241 | 7.329816 | 1.600397 | 0.5814241 | -0.128138 | -0.1221636 | -0.0059744 | 0.9979134 | 0.6747979 | 0.247387 | -8.278172 | 0.15941 | 0.5497788 | 50.00011
43.39217 | -8.729129 | 7.913003 | 7.33219 | 1.600915 | 0.5808138 | -0.1281666 | -0.1222031 | -0.0059634 | 0.9979734 | 0.6750816 | 0.2472573 | -8.762732 | 0.4524889 | 1.178097 | 50.00616
43.49216 | -8.628614 | 7.914756 | 7.334472 | 1.601413 | 0.5802839 | -0.1281949 | -0.1222412 | -0.0059537 | 0.9980311 | 0.6753548 | 0.247127 | -9.231918 | 0.5244615 | 1.806416 | 50.03248
43.59217 | -8.528082 | 7.916003 | 7.336759 | 1.601912 | 0.5792462 | -0.1282152 | -0.1222793 | -0.0059359 | 0.9980835 | 0.6756225 | 0.2469868 | -9.470116 | 0.3414232 | 2.434734 | 50.02588
43.69217 | -8.427548 | 7.917871 | 7.338766 | 1.602351 | 0.5791038 | -0.1282454 | -0.1223128 | -0.0059326 | 0.9981374 | 0.675871 | 0.2468357 | -9.352362 | -0.02108403 | 3.063053 | 49.99346
43.79216 | -8.32702 | 7.920884 | 7.340782 | 1.602791 | 0.5801031 | -0.1282942 | -0.1223464 | -0.0059478 | 0.9981899 | 0.6761169 | 0.2466782 | -8.883719 | -0.4233394 | 3.691372 | 49.99558
43.89217 | -8.226494 | 7.922022 | 7.34269 | 1.603207 | 0.5793318 | -0.1283127 | -0.1223782 | -0.0059345 | 0.9982452 | 0.6763611 | 0.2465347 | -8.199988 | -0.7183945 | 4.31969 | 50.00178
43.99216 | -8.125976 | 7.921902 | 7.34445 | 1.603592 | 0.5774539 | -0.1283107 | -0.1224075 | -0.0059032 | 0.9983016 | 0.6765863 | 0.2464265 | -7.526789 | -0.796412 | 4.948009 | 50.00718
44.09217 | -8.025478 | 7.92079 | 7.345786 | 1.603883 | 0.575003 | -0.1282927 | -0.1224298 | -0.0058629 | 0.9983674 | 0.6767837 | 0.2463229 | -7.083875 | -0.6145541 | 5.576328 | 49.99187
44.19217 | -7.925018 | 7.919264 | 7.347034 | 1.604156 | 0.5722313 | -0.128268 | -0.1224505 | -0.0058174 | 0.9984272 | 0.676962 | 0.2462169 | -7.000464 | -0.2461488 | 3.90081 | 50.00731
44.29216 | -7.824614 | 7.918238 | 7.348474 | 1.60447 | 0.5697637 | -0.1282513 | -0.1224745 | -0.0057768 | 0.9984638 | 0.6771381 | 0.2461235 | -7.271555 | 0.1610692 | 0.5497788 | 50.00618
44.39217 | -7.724278 | 7.917837 | 7.350112 | 1.604828 | 0.5677237 | -0.1282449 | -0.1225019 | -0.005743 | 0.9984811 | 0.6773135 | 0.246069 | -7.756072 | 0.4541598 | 1.178097 | 49.99661
44.49216 | -7.62402 | 7.917704 | 7.351804 | 1.605197 | 0.5659045 | -0.1282427 | -0.12253 | -0.0057127 | 0.9984992 | 0.6774895 | 0.2460639 | -8.2262 | 0.5276745 | 1.806416 | 49.99875
44.59217 | -7.523832 | 7.917828 | 7.353213 | 1.605505 | 0.5646148 | -0.1282447 | -0.1225536 | -0.0056911 | 0.9985314 | 0.6776438 | 0.2460737 | -8.465514 | 0.341983 | 2.434734 | 49.99313
44.69217 | -7.423706 | 7.91746 | 7.354609 | 1.60581 | 0.5628494 | -0.1282388 | -0.1225768 | -0.0056619 | 0.998568 | 0.6777997 | 0.2460789 | -8.348376 | -0.02126406 | 3.063053 | 49.99564
44.79216 | -7.32363 | 7.915735 | 7.355976 | 1.606108 | 0.5597597 | -0.1282108 | -0.1225996 | -0.0056112 | 0.9986006 | 0.6779526 | 0.2460885 | -7.880216 | -0.424321 | 3.691372 | 50.00858
44.89217 | -7.223608 | 7.914253 | 7.357488 | 1.606438 | 0.5567637 | -0.1281868 | -0.1226248 | -0.005562 | 0.9986268 | 0.6781018 | 0.2461172 | -7.1964 | -0.7194032 | 4.31969 | 49.99439
44.99216 | -7.123636 | 7.912688 | 7.358924 | 1.606752 | 0.5537646 | -0.1281615 | -0.1226487 | -0.0055127 | 0.9986499 | 0.6782482 | 0.2461333 | -6.523774 | -0.7970587 | 4.948009 | 50.02983
45.09217 | -7.023712 | 7.911026 | 7.360344 | 1.607062 | 0.550681 | -0.1281345 | -0.1226724 | -0.0054621 | 0.9986645 | 0.6784026 | 0.2461455 | -6.082024 | -0.613384 | 5.576328 | 50.00878
45.19217 | -6.923824 | 7.909835 | 7.362049 | 1.607434 | 0.5477858 | -0.1281152 | -0.1227008 | -0.0054144 | 0.9986749 | 0.6785749 | 0.246166 | -5.999551 | -0.2450495 | 3.90081 | 49.99398
45.29216 | -6.823965 | 7.908569 | 7.363658 | 1.607786 | 0.5449115 | -0.1280947 | -0.1227276 | -0.0053671 | 0.9986922 | 0.6787486 | 0.2461938 | -6.271693 | 0.1636447 | 0.5497788 | 49.99638
45.39217 | -6.724122 | 7.906955 | 7.365186 | 1.608119 | 0.5417709 | -0.1280686 | -0.1227531 | -0.0053155 | 0.9987153 | 0.6789169 | 0.2462047 | -6.757148 | 0.457891 | 1.178097 | 50.00637
45.49216 | -6.62429 | 7.905274 | 7.366632 | 1.608435 | 0.5386432 | -0.1280414 | -0.1227772 | -0.0052642 | 0.9987372 | 0.6790764 | 0.2461862 | -7.227642 | 0.52942 | 1.806416 | 49.99433
45.59217 | -6.524467 | 7.903 | 7.368326 | 1.608805 | 0.534675 | -0.1280046 | -0.1228054 | -0.0051991 | 0.9987504 | 0.6792558 | 0.2461684 | -7.46689 | 0.3435862 | 2.434734 | 50.00631
45.69217 | -6.424656 | 7.900507 | 7.370166 | 1.609207 | 0.5303418 | -0.1279642 | -0.1228361 | -0.0051281 | 0.9987613 | 0.6794452 | 0.2461707 | -7.349866 | -0.02100076 | 3.063053 | 49.9956
45.79216 | -6.324854 | 7.897518 | 7.371872 | 1.609579 | 0.5256455 | -0.1279158 | -0.1228646 | -0.0050512 | 0.9987888 | 0.6796418 | 0.2461677 | -6.881418 | -0.4246646 | 3.691372 | 49.99862
45.89217 | -6.225088 | 7.895968 | 7.373444 | 1.609922 | 0.5225219 | -0.1278906 | -0.1228907 | -0.0049999 | 0.9988335 | 0.679838 | 0.2461262 | -6.198216 | -0.7201906 | 4.31969 | 50.0017
45.99216 | -6.125324 | 7.894746 | 7.375 | 1.610262 | 0.5197504 | -0.1278709 | -0.1229166 | -0.0049542 | 0.9988806 | 0.6800415 | 0.2460667 | -5.525574 | -0.7981093 | 4.948009 | 50.00048
46.09217 | -6.025564 | 7.893442 | 7.376798 | 1.610655 | 0.5166444 | -0.1278498 | -0.1229467 | -0.0049031 | 0.9989218 | 0.6802518 | 0.246004 | -5.08379 | -0.6143961 | 5.576328 | 49.99586
46.19217 | -5.925801 | 7.891811 | 7.378545 | 1.611036 | 0.5132646 | -0.1278233 | -0.1229758 | -0.0048475 | 0.9989594 | 0.6804542 | 0.2459421 | -5.00143 | -0.2437189 | 3.90081 | 50.00578
46.29216 | -5.826021 | 7.890278 | 7.380288 | 1.611417 | 0.5099922 | -0.1277985 | -0.1230048 | -0.0047937 | 0.9989999 | 0.6806563 | 0.2458696 | -5.273564 | 0.1649972 | 0.5497788 | 49.99113
46.39217 | -5.72622 | 7.888956 | 7.381855 | 1.611759 | 0.5071 | -0.1277771 | -0.123031 | -0.0047461 | 0.999047 | 0.6808589 | 0.245797 | -5.759055 | 0.4598536 | 1.178097 | 50.00628
46.49216 | -5.626396 | 7.888089 | 7.383478 | 1.612113 | 0.504611 | -0.127763 | -0.1230579 | -0.004705 | 0.9990922 | 0.681062 | 0.245728 | -6.229965 | 0.5323865 | 1.806416 | 50.00164
46.59217 | -5.52654 | 7.887995 | 7.384924 | 1.612429 | 0.5030701 | -0.1277615 | -0.1230821 | -0.0046794 | 0.9991358 | 0.6812439 | 0.2456476 | -6.469537 | 0.345101 | 2.434734 | 49.99492
46.69217 | -5.426646 | 7.888769 | 7.386338 | 1.612738 | 0.5024304 | -0.127774 | -0.1231056 | -0.0046684 | 0.9991739 | 0.681416 | 0.2455498 | -6.353331 | -0.02060607 | 3.063053 | 50.00048
46.79216 | -5.326699 | 7.889532 | 7.387762 | 1.613048 | 0.5017742 | -0.1277864 | -0.1231294 | -0.0046571 | 0.9991879 | 0.6815805 | 0.2454552 | -5.884868 | -0.4257564 | 3.691372 | 50.00459
46.89217 | -5.2267 | 7.890864 | 7.389401 | 1.613406 | 0.5014624 | -0.127808 | -0.1231566 | -0.0046513 | 0.9991851 | 0.6817518 | 0.2453758 | -5.200988 | -0.7221231 | 4.31969 | 49.99529
46.99216 | -5.126652 | 7.8927 | 7.391305 | 1.613822 | 0.5013978 | -0.1278378 | -0.1231884 | -0.0046493 | 0.9991824 | 0.6819324 | 0.2453236 | -4.527575 | -0.8002522 | 4.948009 | 50.0011
47.09217 | -5.026558 | 7.894982 | 7.393061 | 1.614205 | 0.5019201 | -0.1278747 | -0.1232177 | -0.004657 | 0.9991965 | 0.6821087 | 0.245284 | -4.085292 | -0.6155066 | 5.576328 | 50.00222
47.19217 | -4.926426 | 7.897415 | 7.394565 | 1.614534 | 0.5028498 | -0.1279141 | -0.1232428 | -0.0046713 | 0.9992312 | 0.6822849 | 0.245235 | -4.001763 | -0.2443785 | 3.90081 | 49.99793
47.29216 | -4.82627 | 7.899858 | 7.39602 | 1.614852 | 0.5038412 | -0.1279537 | -0.123267 | -0.0046867 | 0.9992699 | 0.6824609 | 0.2451829 | -4.273398 | 0.1654461 | 0.5497788 | 49.99916
47.39217 | -4.7261 | 7.902115 | 7.39768 | 1.615214 | 0.5044308 | -0.1279902 | -0.1232947 | -0.0046955 | 0.9993071 | 0.682643 | 0.2451215 | -4.758509 | 0.4608344 | 1.178097 | 50.00362
47.49216 | -4.625928 | 7.903749 | 7.399397 | 1.615589 | 0.5043512 | -0.1280167 | -0.1233233 | -0.0046934 | 0.9993476 | 0.6828368 | 0.245061 | -5.228906 | 0.5322242 | 1.806416 | 50.00061
47.59217 | -4.525762 | 7.904931 | 7.401239 | 1.615991 | 0.5036922 | -0.1280358 | -0.123354 | -0.0046818 | 0.9993938 | 0.6830507 | 0.2450146 | -5.4686 | 0.3450974 | 2.434734 | 49.99548
47.69217 | -4.425611 | 7.905546 | 7.403157 | 1.61641 | 0.5023902 | -0.1280458 | -0.1233859 | -0.0046598 | 0.9994475 | 0.683275 | 0.244983 | -5.351584 | -0.02214717 | 3.063053 | 50.00324
47.79216 | -4.325488 | 7.906282 | 7.405194 | 1.616855 | 0.5010887 | -0.1280577 | -0.1234199 | -0.0046378 | 0.9995243 | 0.6835028 | 0.2449424 | -4.883022 | -0.4281381 | 3.691372 | 50.00082
47.89217 | -4.225394 | 7.907292 | 7.406922 | 1.617232 | 0.5003682 | -0.1280741 | -0.1234487 | -0.0046253 | 0.9996134 | 0.6837278 | 0.2448892 | -4.198594 | -0.7252936 | 4.31969 | 50.00783
47.99216 | -4.125333 | 7.907884 | 7.408289 | 1.61753 | 0.499593 | -0.1280836 | -0.1234715 | -0.0046121 | 0.9997031 | 0.6839369 | 0.2448183 | -3.52521 | -0.8023028 | 4.948009 | 49.99283
48.09217 | -4.025303 | 7.908422 | 7.409707 | 1.61784 | 0.4987144 | -0.1280924 | -0.1234951 | -0.0045972 | 0.999778 | 0.6841437 | 0.244729 | -3.082611 | -0.6163874 | 5.576328 | 49.99273
48.19217 | -3.9253 | 7.909089 | 7.41125 | 1.618177 | 0.4978399 | -0.1281031 | -0.1235208 | -0.0045823 | 0.9998418 | 0.6843512 | 0.2446279 | -2.999744 | -0.2436023 | 3.90081 | 50.01232
48.29216 | -3.825318 | 7.910166 | 7.41289 | 1.618535 | 0.497275 | -0.1281206 | -0.1235482 | -0.0045724 | 0.999897 | 0.6845587 | 0.2445262 | -3.271806 | 0.1672182 | 0.5497788 | 50.00208
48.39217 | -3.725354 | 7.911978 | 7.414475 | 1.618881 | 0.4975058 | -0.1281499 | -0.1235745 | -0.0045754 | 0.9999472 | 0.6847563 | 0.2444427 | -3.757588 | 0.463368 | 1.178097 | 49.98802
48.49216 | -3.6254 | 7.91513 | 7.415812 | 1.619173 | 0.4993162 | -0.128201 | -0.1235969 | -0.0046041 | 0.999996 | 0.6849311 | 0.2443672 | -4.228945 | 0.5351736 | 1.806416 | 50.00362
48.59217 | -3.52545 | 7.919382 | 7.416738 | 1.619375 | 0.502644 | -0.1282699 | -0.1236123 | -0.0046576 | 1.000044 | 0.6850816 | 0.2442776 | -4.468806 | 0.3464485 | 2.434734 | 49.99497
48.69217 | -3.425496 | 7.924518 | 7.417452 | 1.619531 | 0.5070637 | -0.128353 | -0.1236242 | -0.0047288 | 1.000086 | 0.6852146 | 0.2441668 | -4.352646 | -0.02249492 | 3.063053 | 50.0077
48.79216 | -3.325531 | 7.930101 | 7.41789 | 1.619627 | 0.5122112 | -0.1284435 | -0.1236315 | -0.004812 | 1.00011 | 0.6853416 | 0.2440782 | -3.884125 | -0.4297002 | 3.691372 | 50.00426
48.89217 | -3.22555 | 7.934781 | 7.418786 | 1.619822 | 0.5159956 | -0.1285193 | -0.1236464 | -0.0048729 | 1.000118 | 0.6854641 | 0.2440265 | -3.199772 | -0.7269874 | 4.31969 | 50.00296
48.99216 | -3.125553 | 7.939178 | 7.419696 | 1.620021 | 0.5194812 | -0.1285905 | -0.1236616 | -0.0049289 | 1.000124 | 0.685581 | 0.2439988 | -2.52573 | -0.8044078 | 4.948009 | 49.9911
49.09217 | -3.025549 | 7.943428 | 7.4205 | 1.620197 | 0.5229282 | -0.1286594 | -0.123675 | -0.0049843 | 1.000133 | 0.685683 | 0.2439731 | -2.082776 | -0.617478 | 5.576328 | 50.05103
49.19217 | -2.925541 | 7.947558 | 7.421411 | 1.620395 | 0.5261474 | -0.1287263 | -0.1236902 | -0.0050361 | 1.000132 | 0.6857785 | 0.2439702 | -1.999898 | -0.244087 | 3.90081 | 50.00205
49.29216 | -2.825531 | 7.951894 | 7.422394 | 1.62061 | 0.5295018 | -0.1287965 | -0.1237066 | -0.0050899 | 1.00012 | 0.6858756 | 0.2439969 | -2.272087 | 0.1673544 | 0.5497788 | 49.99809
49.39217 | -2.725514 | 7.955668 | 7.423426 | 1.620835 | 0.53224 | -0.1288576 | -0.1237238 | -0.0051338 | 1.000108 | 0.6859718 | 0.244025 | -2.757803 | 0.4633476 | 1.178097 | 50.00374
49.49216 | -2.625487 | 7.958512 | 7.424615 | 1.621095 | 0.533896 | -0.1289037 | -0.1237436 | -0.0051601 | 1.000096 | 0.6860774 | 0.2440495 | -3.2291 | 0.5354473 | 1.806416 | 50.0012
49.59217 | -2.525453 | 7.960556 | 7.42605 | 1.621408 | 0.5345076 | -0.1289368 | -0.1237675 | -0.0051693 | 1.000081 | 0.6861972 | 0.2440772 | -3.468775 | 0.3453376 | 2.434734 | 50.00357
49.69217 | -2.425415 | 7.961432 | 7.427593 | 1.621745 | 0.5338416 | -0.128951 | -0.1237932 | -0.0051578 | 1.000068 | 0.6863331 | 0.2441211 | -3.352444 | -0.02348832 | 3.063053 | 49.9918
49.79216 | -2.325375 | 7.961689 | 7.42959 | 1.622181 | 0.5320979 | -0.1289551 | -0.1238265 | -0.0051286 | 1.000061 | 0.6864744 | 0.2441562 | -2.883734 | -0.431399 | 3.691372 | 49.99379
49.89217 | -2.225334 | 7.961397 | 7.43113 | 1.622517 | 0.5302658 | -0.1289504 | -0.1238522 | -0.0050982 | 1.000061 | 0.6866169 | 0.2441672 | -2.199086 | -0.728819 | 4.31969 | 50.01674
49.99216 | -2.125289 | 7.961248 | 7.43281 | 1.622884 | 0.5284379 | -0.128948 | -0.1238802 | -0.0050678 | 1.000063 | 0.686772 | 0.2441675 | -1.52563 | -0.8060372 | 4.948009 | 49.98967
50.09217 | -2.025233 | 7.960696 | 7.434579 | 1.623271 | 0.5261204 | -0.128939 | -0.1239096 | -0.0050294 | 1.00007 | 0.6869438 | 0.2441804 | -1.082356 | -0.6182871 | 5.576328 | 50.00434
50.19217 | -1.925168 | 7.960214 | 7.436347 | 1.623657 | 0.5238676 | -0.1289313 | -0.1239391 | -0.0049921 | 1.000087 | 0.6871274 | 0.244187 | -1.000101 | -0.2441466 | 3.90081 | 49.99498
50.29216 | -1.825088 | 7.958835 | 7.437974 | 1.624012 | 0.5208598 | -0.1289089 | -0.1239662 | -0.0049426 | 1.000125 | 0.68731 | 0.2441594 | -1.271544 | 0.1677737 | 0.5497788 | 50.016
50.39217 | -1.725004 | 7.957014 | 7.439551 | 1.624356 | 0.5174616 | -0.1288794 | -0.1239925 | -0.0048869 | 1.000168 | 0.6875009 | 0.2441269 | -1.757181 | 0.4650043 | 1.178097 | 50.00575
50.49216 | -1.62492 | 7.955339 | 7.441062 | 1.624686 | 0.5142784 | -0.1288523 | -0.1240177 | -0.0048346 | 1.00021 | 0.6876876 | 0.2440968 | -2.228332 | 0.537225 | 1.806416 | 49.9953
50.59217 | -1.524836 | 7.953991 | 7.442595 | 1.625021 | 0.5113976 | -0.1288304 | -0.1240432 | -0.0047872 | 1.000248 | 0.6878587 | 0.2440666 | -2.46852 | 0.3465644 | 2.434734 | 50.00847
50.69217 | -1.42475 | 7.952825 | 7.444184 | 1.625368 | 0.5086384 | -0.1288115 | -0.1240698 | -0.0047418 | 1.000274 | 0.688023 | 0.2440377 | -2.351988 | -0.02349832 | 3.063053 | 49.99312
50.79216 | -1.324667 | 7.951626 | 7.445538 | 1.625663 | 0.50609 | -0.1287921 | -0.1240923 | -0.0046999 | 1.000289 | 0.6881878 | 0.2440276 | -1.883139 | -0.4320582 | 3.691372 | 49.9947
50.89217 | -1.224594 | 7.950635 | 7.447192 | 1.626024 | 0.5034446 | -0.1287761 | -0.1241199 | -0.0046562 | 1.000301 | 0.6883478 | 0.244034 | -1.198283 | -0.7309622 | 4.31969 | 50.00024
50.99216 | -1.124542 | 7.950251 | 7.448748 | 1.626364 | 0.501502 | -0.1287699 | -0.1241459 | -0.004624 | 1.000309 | 0.6884985 | 0.2440249 | -0.5243716 | -0.8072755 | 4.948009 | 50.00213
51.09217 | -1.024518 | 7.950538 | 7.450462 | 1.626738 | 0.5000733 | -0.1287745 | -0.1241744 | -0.0046001 | 1.000302 | 0.6886451 | 0.244003 | -0.08139112 | -0.6194461 | 5.576328 | 50.00614
51.19217 | -0.9245209 | 7.95125 | 7.452289 | 1.627137 | 0.49896 | -0.128786 | -0.1242048 | -0.0045812 | 1.000275 | 0.6887893 | 0.2439922 | 0.001724335 | -0.2435379 | 3.90081 | 50.00252
51.29216 | -0.8245538 | 7.953279 | 7.454384 | 1.627595 | 0.4988978 | -0.1288189 | -0.1242397 | -0.0045792 | 1.000227 | 0.6889366 | 0.2440114 | -0.2705188 | 0.1699779 | 0.5497788 | 49.99154
51.39216 | -0.7246046 | 7.95567 | 7.45648 | 1.628052 | 0.49919 | -0.1288576 | -0.1242746 | -0.004583 | 1.000178 | 0.68908 | 0.2440145 | -0.7566582 | 0.4665292 | 1.178097 | 49.99724
51.49216 | -0.6246676 | 7.957506 | 7.458734 | 1.628545 | 0.498772 | -0.1288874 | -0.1243122 | -0.0045751 | 1.000129 | 0.6892395 | 0.243998 | -1.227722 | 0.538195 | 1.806416 | 50.00196
51.59217 | -0.5247465 | 7.95873 | 7.461272 | 1.629099 | 0.4974555 | -0.1289072 | -0.1243545 | -0.0045526 | 1.000084 | 0.6894403 | 0.2439864 | -1.467969 | 0.3474183 | 2.434734 | 50.00494
51.69216 | -0.4248447 | 7.960122 | 7.463974 | 1.629689 | 0.4961471 | -0.1289297 | -0.1243996 | -0.0045302 | 1.000051 | 0.6896556 | 0.2439794 | -1.35189 | -0.02314818 | 3.063053 | 50.0216
51.79216 | -0.3249604 | 7.962235 | 7.466901 | 1.630328 | 0.4953337 | -0.128964 | -0.1244484 | -0.0045156 | 1.000027 | 0.6898716 | 0.2439451 | -0.8834128 | -0.4328082 | 3.691372 | 50.00264
51.89216 | -0.2250884 | 7.965138 | 7.469366 | 1.630866 | 0.4957732 | -0.129011 | -0.1244894 | -0.0045216 | 1.00002 | 0.690094 | 0.243882 | -0.1995588 | -0.732429 | 4.31969 | 49.99891
51.99216 | -0.1252171 | 7.96866 | 7.47188 | 1.631415 | 0.4967792 | -0.129068 | -0.1245314 | -0.0045367 | 1.000016 | 0.6903241 | 0.2438138 | 0.4740781 | -0.8089862 | 4.948009 | 50.00372
52.09217 | -0.0253382 | 7.973407 | 7.474509 | 1.631989 | 0.4988979 | -0.1291449 | -0.1245751 | -0.0045698 | 1.000018 | 0.6905737 | 0.2437548 | 0.9169908 | -0.6203089 | 5.576328 | 50.00226
52.19216 | 0.07455634 | 7.979168 | 7.477113 | 1.632557 | 0.5020547 | -0.1292382 | -0.1246186 | -0.0046197 | 1.000035 | 0.6908314 | 0.2436886 | 1.000244 | -0.2445953 | 3.90081 | 49.9925
52.29216 | 0.174472 | 7.985366 | 7.47946 | 1.63307 | 0.5059074 | -0.1293386 | -0.1246576 | -0.004681 | 1.000072 | 0.691087 | 0.2436002 | 0.7286901 | 0.170673 | 0.5497788 | 50.00458
52.39216 | 0.2744041 | 7.993179 | 7.481641 | 1.633546 | 0.5115417 | -0.1294652 | -0.124694 | -0.0047712 | 1.000112 | 0.691335 | 0.2435237 | 0.2428456 | 0.4682722 | 1.178097 | 49.99792
52.49216 | 0.3743529 | 8.002868 | 7.483613 | 1.633977 | 0.5192486 | -0.1296221 | -0.124727 | -0.0048951 | 1.000151 | 0.6915636 | 0.2434563 | -0.228812 | 0.5413109 | 1.806416 | 50.00317
52.59217 | 0.4743254 | 8.014385 | 7.485315 | 1.634348 | 0.5290716 | -0.1298086 | -0.1247552 | -0.0050534 | 1.000183 | 0.6917439 | 0.2433803 | -0.469305 | 0.3480476 | 2.434734 | 49.9975
52.69216 | 0.5743218 | 8.026905 | 7.486795 | 1.634671 | 0.5401068 | -0.1300114 | -0.1247799 | -0.0052314 | 1.00021 | 0.6919126 | 0.2432963 | -0.3533988 | -0.02381816 | 3.063053 | 49.99254
52.79216 | 0.6743407 | 8.03985 | 7.488062 | 1.634948 | 0.5517868 | -0.1302211 | -0.124801 | -0.00542 | 1.000234 | 0.69208 | 0.2432196 | 0.1148459 | -0.4356004 | 3.691372 | 50.00634
52.89216 | 0.7743791 | 8.053032 | 7.489688 | 1.635303 | 0.5633447 | -0.1304346 | -0.1248281 | -0.0056065 | 1.000252 | 0.6922486 | 0.2431506 | 0.7990795 | -0.735198 | 4.31969 | 50.00021
52.99216 | 0.8744384 | 8.065968 | 7.491424 | 1.635682 | 0.5745463 | -0.1306441 | -0.124857 | -0.0057871 | 1.000271 | 0.692421 | 0.2430954 | 1.473355 | -0.8135196 | 4.948009 | 50.00104
53.09217 | 0.9745175 | 8.077062 | 7.492708 | 1.635962 | 0.5843544 | -0.1308238 | -0.1248784 | -0.0059453 | 1.000299 | 0.6925679 | 0.243034 | 1.91691 | -0.62431 | 5.576328 | 49.9938
53.19216 | 1.074608 | 8.086761 | 7.49379 | 1.636199 | 0.5929707 | -0.1309809 | -0.1248965 | -0.0060844 | 1.000333 | 0.692697 | 0.2429724 | 2.000976 | -0.2471002 | 3.90081 | 50.00709
53.29216 | 1.174703 | 8.09525 | 7.494874 | 1.636435 | 0.6003728 | -0.1311184 | -0.1249146 | -0.0062038 | 1.000365 | 0.6928272 | 0.2429182 | 1.729549 | 0.1682535 | 0.5497788 | 50.00596
53.39216 | 1.274799 | 8.101679 | 7.496161 | 1.636716 | 0.6055187 | -0.1312225 | -0.124936 | -0.0062865 | 1.000393 | 0.6929694 | 0.2428633 | 1.24385 | 0.4672746 | 1.178097 | 49.99809
53.49216 | 1.374889 | 8.106168 | 7.4975 | 1.637009 | 0.6086657 | -0.1312952 | -0.1249584 | -0.0063369 | 1.000424 | 0.6931265 | 0.2428114 | 0.7726118 | 0.538702 | 1.806416 | 49.98956
53.59217 | 1.474966 | 8.108921 | 7.498843 | 1.637302 | 0.6100757 | -0.1313398 | -0.1249807 | -0.0063591 | 1.000466 | 0.6933068 | 0.2427645 | 0.5316543 | 0.3471846 | 2.434734 | 49.99869
53.69216 | 1.575029 | 8.11031 | 7.500084 | 1.637573 | 0.6102283 | -0.1313623 | -0.1250014 | -0.006361 | 1.000514 | 0.6934863 | 0.2427213 | 0.6473024 | -0.02543474 | 3.063053 | 50.01213
53.79216 | 1.67508 | 8.110145 | 7.501206 | 1.637818 | 0.6089375 | -0.1313596 | -0.1250201 | -0.0063395 | 1.000558 | 0.6936655 | 0.2426889 | 1.115166 | -0.4379701 | 3.691372 | 49.99791
53.89216 | 1.775122 | 8.10813 | 7.502459 | 1.638091 | 0.6056711 | -0.131327 | -0.125041 | -0.006286 | 1.000596 | 0.6938382 | 0.2426839 | 1.799795 | -0.7387599 | 4.31969 | 49.99859
53.99216 | 1.875147 | 8.10416 | 7.50348 | 1.638314 | 0.6006802 | -0.1312627 | -0.125058 | -0.0062047 | 1.000631 | 0.6939869 | 0.2426843 | 2.474575 | -0.8155369 | 4.948009 | 49.99248
54.09217 | 1.975147 | 8.099881 | 7.504736 | 1.638589 | 0.5951454 | -0.1311934 | -0.1250789 | -0.0061145 | 1.000653 | 0.694125 | 0.2426828 | 2.918189 | -0.6249718 | 5.576328 | 50.00468
54.19216 | 2.07512 | 8.094956 | 7.506026 | 1.63887 | 0.5889306 | -0.1311137 | -0.1251005 | -0.0060132 | 1.000655 | 0.6942611 | 0.242677 | 3.001966 | -0.247308 | 3.90081 | 49.99568
54.29216 | 2.175069 | 8.08936 | 7.50753 | 1.639199 | 0.5818304 | -0.131023 | -0.1251255 | -0.0058975 | 1.000641 | 0.694391 | 0.2426772 | 2.730427 | 0.1698658 | 0.5497788 | 50.00098
54.39216 | 2.275 | 8.084407 | 7.508918 | 1.639502 | 0.5754906 | -0.1309428 | -0.1251486 | -0.0057942 | 1.000621 | 0.6945102 | 0.2426884 | 2.244555 | 0.4701122 | 1.178097 | 50.00086
54.49216 | 2.374915 | 8.080188 | 7.5102 | 1.639782 | 0.5699868 | -0.1308744 | -0.12517 | -0.0057044 | 1.0006 | 0.6946089 | 0.2427074 | 1.772534 | 0.541272 | 1.806416 | 50.0041
54.59217 | 2.474824 | 8.07631 | 7.511504 | 1.640066 | 0.5648067 | -0.1308116 | -0.1251917 | -0.0056199 | 1.000577 | 0.694693 | 0.2427224 | 1.53126 | 0.3491742 | 2.434734 | 49.99683
54.69216 | 2.574734 | 8.072925 | 7.512901 | 1.640371 | 0.5600235 | -0.1307568 | -0.125215 | -0.0055418 | 1.000551 | 0.6947694 | 0.2427238 | 1.646782 | -0.0245118 | 3.063053 | 50.00966
54.79216 | 2.674646 | 8.070966 | 7.514746 | 1.640774 | 0.5562196 | -0.1307251 | -0.1252458 | -0.0054793 | 1.000523 | 0.6948444 | 0.2427158 | 2.114632 | -0.4377574 | 3.691372 | 50.02493
54.89216 | 2.774568 | 8.068744 | 7.516106 | 1.641071 | 0.552638 | -0.1306891 | -0.1252684 | -0.0054206 | 1.000493 | 0.6949184 | 0.2427017 | 2.79887 | -0.7384876 | 4.31969 | 49.993
54.99216 | 2.874503 | 8.067931 | 7.517511 | 1.641378 | 0.550418 | -0.1306759 | -0.1252919 | -0.005384 | 1.000463 | 0.6950055 | 0.2426893 | 3.473149 | -0.814967 | 4.948009 | 49.99817
55.09217 | 2.974457 | 8.068165 | 7.51886 | 1.641672 | 0.5493028 | -0.1306797 | -0.1253144 | -0.0053653 | 1.000443 | 0.6951124 | 0.242682 | 3.916678 | -0.6243171 | 5.576328 | 50.00006
55.19216 | 3.074435 | 8.069322 | 7.52018 | 1.641961 | 0.5491436 | -0.1306984 | -0.1253363 | -0.0053621 | 1.000436 | 0.695231 | 0.2426699 | 4.000592 | -0.2460188 | 3.90081 | 50.0074
55.29216 | 3.174434 | 8.071944 | 7.521402 | 1.642228 | 0.55054 | -0.1307409 | -0.1253567 | -0.0053842 | 1.000442 | 0.6953563 | 0.2426501 | 3.729474 | 0.1708391 | 0.5497788 | 49.99028
55.39216 | 3.274454 | 8.075066 | 7.522674 | 1.642505 | 0.552395 | -0.1307915 | -0.1253779 | -0.0054136 | 1.000454 | 0.6954868 | 0.2426177 | 3.243805 | 0.470766 | 1.178097 | 50.00805
55.49216 | 3.374492 | 8.078772 | 7.523995 | 1.642794 | 0.5547798 | -0.1308516 | -0.1253999 | -0.0054516 | 1.000466 | 0.6956256 | 0.2425724 | 2.771719 | 0.5425746 | 1.806416 | 50.00289
55.59217 | 3.474546 | 8.083144 | 7.525315 | 1.643082 | 0.5578295 | -0.1309224 | -0.1254219 | -0.0055004 | 1.000469 | 0.6957735 | 0.2425296 | 2.530949 | 0.3490862 | 2.434734 | 49.9992
55.69216 | 3.57461 | 8.087886 | 7.526772 | 1.6434 | 0.5611122 | -0.1309991 | -0.1254462 | -0.0055529 | 1.000469 | 0.6959347 | 0.2424995 | 2.646699 | -0.02552483 | 3.063053 | 49.9896
55.79216 | 3.674669 | 8.093776 | 7.52777 | 1.643618 | 0.5660088 | -0.1310946 | -0.1254628 | -0.0056317 | 1.000481 | 0.6960992 | 0.2424568 | 3.115003 | -0.4390468 | 3.691372 | 50.00647
55.89216 | 3.77472 | 8.100132 | 7.529069 | 1.643902 | 0.571064 | -0.1311975 | -0.1254845 | -0.005713 | 1.00051 | 0.6962705 | 0.242376 | 3.799267 | -0.7405879 | 4.31969 | 49.99641
55.99216 | 3.874764 | 8.10727 | 7.530509 | 1.644216 | 0.5767593 | -0.1313131 | -0.1255085 | -0.0058046 | 1.00054 | 0.69645 | 0.2422787 | 4.47358 | -0.817834 | 4.948009 | 49.99872
56.09217 | 3.97481 | 8.114714 | 7.53195 | 1.644531 | 0.5827641 | -0.1314336 | -0.1255325 | -0.0059012 | 1.000572 | 0.6966238 | 0.2421834 | 4.917438 | -0.6262776 | 5.576328 | 50.00326
56.19216 | 4.074854 | 8.122262 | 7.533412 | 1.64485 | 0.5888494 | -0.1315559 | -0.1255569 | -0.005999 | 1.000608 | 0.6967976 | 0.2420949 | 5.001512 | -0.247233 | 3.90081 | 50.00709
56.29216 | 4.1749 | 8.13028 | 7.534741 | 1.64514 | 0.595539 | -0.1316858 | -0.125579 | -0.0061068 | 1.000652 | 0.6969712 | 0.2419992 | 4.730586 | 0.1710512 | 0.5497788 | 49.99414
56.39216 | 4.274945 | 8.13849 | 7.535886 | 1.64539 | 0.602605 | -0.1318188 | -0.1255981 | -0.0062207 | 1.000699 | 0.697142 | 0.2419035 | 4.244761 | 0.470844 | 1.178097 | 50.00322
56.49216 | 4.374988 | 8.146362 | 7.537072 | 1.645649 | 0.6092911 | -0.1319463 | -0.1256179 | -0.0063284 | 1.000746 | 0.6973132 | 0.2418081 | 3.772752 | 0.542869 | 1.806416 | 50.00344
56.59217 | 4.475028 | 8.154048 | 7.538389 | 1.645936 | 0.6156578 | -0.1320708 | -0.1256398 | -0.0064309 | 1.000796 | 0.6974844 | 0.2417117 | 3.531531 | 0.3491939 | 2.434734 | 49.9953
56.69216 | 4.575062 | 8.161776 | 7.539556 | 1.646191 | 0.6222214 | -0.1321959 | -0.1256592 | -0.0065367 | 1.000847 | 0.6976445 | 0.2416108 | 3.646408 | -0.0261824 | 3.063053 | 49.99926
56.79216 | 4.6751 | 8.168961 | 7.540771 | 1.646457 | 0.6281876 | -0.1323123 | -0.1256796 | -0.0066327 | 1.000886 | 0.6977988 | 0.2415335 | 4.11412 | -0.44173 | 3.691372 | 49.99944
56.89216 | 4.775148 | 8.174771 | 7.541995 | 1.646724 | 0.6327754 | -0.1324064 | -0.1256999 | -0.0067065 | 1.000899 | 0.69794 | 0.2415085 | 4.799111 | -0.7438524 | 4.31969 | 49.99266
56.99216 | 4.875186 | 8.179538 | 7.543006 | 1.646945 | 0.6365325 | -0.1324836 | -0.1257168 | -0.0067668 | 1.000908 | 0.6980532 | 0.241495 | 5.474008 | -0.8203184 | 4.948009 | 50.00059
57.09217 | 4.975204 | 8.18385 | 7.543944 | 1.647149 | 0.6399055 | -0.1325534 | -0.1257324 | -0.006821 | 1.000911 | 0.6981544 | 0.2414694 | 5.918086 | -0.628794 | 5.576328 | 50.00606
57.19216 | 5.075201 | 8.188059 | 7.544976 | 1.647375 | 0.6430826 | -0.1326216 | -0.1257496 | -0.006872 | 1.000898 | 0.69825 | 0.2414326 | 6.002654 | -0.2485729 | 3.90081 | 49.99044
57.29216 | 5.175169 | 8.192087 | 7.54616 | 1.647633 | 0.6459277 | -0.1326869 | -0.1257693 | -0.0069175 | 1.000863 | 0.6983446 | 0.2414194 | 5.731536 | 0.1702702 | 0.5497788 | 50.01197
57.39216 | 5.275108 | 8.196454 | 7.547381 | 1.6479 | 0.6490744 | -0.1327576 | -0.1257897 | -0.0069679 | 1.000816 | 0.6984307 | 0.2414331 | 5.245657 | 0.4715862 | 1.178097 | 49.99328
57.49216 | 5.375022 | 8.20128 | 7.548418 | 1.648126 | 0.6528624 | -0.1328358 | -0.125807 | -0.0070288 | 1.00077 | 0.6985026 | 0.2414644 | 4.773162 | 0.543719 | 1.806416 | 50.00006
57.59217 | 5.474916 | 8.205999 | 7.549338 | 1.648327 | 0.6566599 | -0.1329122 | -0.1258223 | -0.0070899 | 1.000728 | 0.6985605 | 0.2414945 | 4.53179 | 0.3487643 | 2.434734 | 50.00322
57.69216 | 5.574792 | 8.210016 | 7.550263 | 1.648529 | 0.6597528 | -0.1329773 | -0.1258378 | -0.0071395 | 1.000695 | 0.6986218 | 0.241518 | 4.646627 | -0.02684668 | 3.063053 | 49.99536
57.79216 | 5.674653 | 8.21354 | 7.552292 | 1.648972 | 0.6612476 | -0.1330343 | -0.1258716 | -0.0071628 | 1.000659 | 0.6986864 | 0.2415199 | 5.114178 | -0.4420393 | 3.691372 | 50.00582
57.89216 | 5.774508 | 8.21643 | 7.55347 | 1.649229 | 0.6629582 | -0.1330811 | -0.1258912 | -0.0071899 | 1.00064 | 0.6987619 | 0.2414956 | 5.798008 | -0.7447304 | 4.31969 | 49.99207
57.99216 | 5.874374 | 8.218612 | 7.554544 | 1.649464 | 0.66407 | -0.1331165 | -0.1259091 | -0.0072074 | 1.000627 | 0.6988489 | 0.2414866 | 6.472535 | -0.8214392 | 4.948009 | 50.0083
58.09217 | 5.974254 | 8.219426 | 7.555466 | 1.649665 | 0.6639579 | -0.1331296 | -0.1259245 | -0.0072052 | 1.000625 | 0.6989276 | 0.2414874 | 6.916513 | -0.6299071 | 5.576328 | 49.9965
58.19216 | 6.074149 | 8.218678 | 7.55608 | 1.649799 | 0.6625989 | -0.1331176 | -0.1259347 | -0.0071829 | 1.000633 | 0.6989922 | 0.2414862 | 7.000744 | -0.249398 | 3.90081 | 49.99882
58.29216 | 6.174062 | 8.216499 | 7.556624 | 1.649918 | 0.659876 | -0.1330823 | -0.1259437 | -0.0071385 | 1.000651 | 0.6990512 | 0.2414606 | 6.729634 | 0.1699201 | 0.5497788 | 50.02453
58.39216 | 6.273993 | 8.21324 | 7.557175 | 1.650038 | 0.6560639 | -0.1330295 | -0.125953 | -0.0070765 | 1.000675 | 0.6991176 | 0.2414193 | 6.244016 | 0.4716258 | 1.178097 | 49.99756
58.49216 | 6.37394 | 8.209339 | 7.557784 | 1.650171 | 0.6515546 | -0.1329663 | -0.1259631 | -0.0070032 | 1.000699 | 0.699187 | 0.2413816 | 5.771793 | 0.5441293 | 1.806416 | 49.9981
58.59217 | 6.473902 | 8.205062 | 7.55836 | 1.650297 | 0.6467042 | -0.132897 | -0.1259727 | -0.0069244 | 1.00072 | 0.6992576 | 0.2413408 | 5.530181 | 0.3491881 | 2.434734 | 50.0053

## Tg_45
CLOSED
Version | 2
Language | English
Mode | Modulated
Run | 1
RunSerial | 738
Instrument | DSC | Q200 | V24.10 |  | Build | 122
Module | DSC | Standard | - |  | Modulated | FC
Operator | giacomo
File | \\Dfbmfl4j\ta\Data\DSC\Pul_Aero\method\New_Tg\Tg_45.001
ProcName | Conventional | MDSC
InstSerial | 0200-2057
Sample | tg | 45
Size | 4.73 | mg
Method | Conventional | MDSC
Comment | Tg_45
Xcomment | Pan: | Tzero | Aluminum
Xcomment | Gas1: | Nitrogen | 50 |  | ml/min
Xcomment | Gas2: | Argon | 50 |  | ml/min
Text
Exotherm | UP
PhaseExo | DOWN
Kcell | 1.0378
Cpconst | MDSC | Total: | 1.029
Cpconst | MDSC | Reversing: | 1.025
Calib | -28.0105
TempCal | 1 | pts | 157.02 |  | 156.6
TzeroDt | -90.0099 | -0.0022 | 2.1854
TzeroDtz | -90.0099 | 0.0124 | 0.4388
InstCalFile | Tzero: | \\Dfbmfl4j\ta\Data\DSC\Pul_Aero\method\CALIBRATION\latest_calibration\CALIBRATION\4785_RCS | (90)_05_06_2015 |  | 18_07_34.TZR
InstCalFile | Baseline: | \\Dfbmfl4j\ta\Data\DSC\Pul_Aero\method\CALIBRATION\latest_calibration\Tzero.001
InstCalFile | Sapphire: | \\Dfbmfl4j\ta\Data\DSC\Pul_Aero\method\CALIBRATION\latest_calibration\sapphire.001
InstCalDate | Tzero | 2015-05-06 | Time |  | 18:08
TempRange | -90.01 | to | 396.77 |  | °C | at | 19.99 | °C/min | Heat | Only
AutoZero | Delta | T | Offset |  | 0 | uV
AutoZero | Delta | T0 | Offset |  | 0 | uV
MultiptCal | 0
MultiPtDesc | 0) | Not | set
AutoCellConst | Calibration | Date | 2015-05-07 |  | 9:10
Controls | Gas | 1 | Event |  | Off | Sampling | 6
Cell# | FC-04785
CoolingUnit | RCS | -90
SelHeatFlow | Heat | Flow | T4 |  | (mW)
AutoLidII | Installed
AutoAnalysis | Off
MacroFile
Nsig | 15
Sig1 | Time | (min)
Sig2 | Temperature | (°C)
Sig3 | Heat | Capacity | (mJ/°C)
Sig4 | Rev | Cp | (mJ/°C)
Sig5 | Nonrev | Cp | (mJ/°C)
Sig6 | Heat | Flow | (mW)
Sig7 | Rev | Heat | Flow |  | (mW)
Sig8 | Nonrev | Heat | Flow |  | (mW)
Sig9 | Temperature | Amplitude | (°C)
Sig10 | Heat | Flow | Amplitude |  | (mW)
Sig11 | Heat | Flow | Phase |  | (rad)
Sig12 | Modulated | Temperature | (°C)
Sig13 | Modulated | Heat | Flow |  | (mW)
Sig14 | Reference | Sine | Angle |  | (rad)
Sig15 | Sample | Purge | Flow |  | (mL/min)
Date | 2015-05-08
Time | 18:35
OrgMethod | 1:00 | Equilibrate | at |  | -45 | °C
OrgMethod | 2:00 | Modulate | ± |  | 1 | °C | every | 60 | s
OrgMethod | 3:00 | Ramp | 1 |  | °C/min | to | 100 | °C
OrgFile | C:\TA\Data\DSC\Pul_Aero\method\New_Tg\Tg_45.001
StartOfData
0.09216666 | -44.98696 | 0 | 0 | 0 | 0 | 0 | 0 | 0 | 0.002751104 | 0.007579278 | 2.148296 | -44.98697 | 0.007347763 | 4.968953 | 50.00056
0.1921667 | -44.98704 | 0 | 0 | 0 | 0 | 0 | 0 | 0 | 0.003912542 | 0.00929618 | 1.93737 | -44.98697 | 0.007347763 | 5.597271 | 49.99421
0.2921667 | -44.98706 | 0 | 0 | 0 | 0 | 0 | 0 | 0 | 0.00492403 | 0.01053678 | 1.799503 | -44.98697 | 0.007347763 | 3.712316 | 50.00379
0.3921667 | -44.98708 | 0 | 0 | 0 | 0 | 0 | 0 | 0 | 0.005802807 | 0.01129031 | 1.689368 | -44.98697 | 0.007347763 | 0.5707226 | 50.00134
0.4921667 | -44.98691 | 0 | 0 | 0 | 0 | 0 | 0 | 0 | 0.0067149 | 0.01164894 | 1.783216 | -44.98697 | 0.007347763 | 1.199041 | 49.99678
0.5921668 | -44.98652 | 0 | 0 | 0 | 0 | 0 | 0 | 0 | 0.00831457 | 0.01185866 | 1.903181 | -44.98697 | 0.007347763 | 1.82736 | 49.99703
0.6921668 | -44.98608 | 0 | 0 | 0 | 0 | 0 | 0 | 0 | 0.01184317 | 0.01241319 | 1.86797 | -44.98697 | 0.007347763 | 2.455678 | 49.99753
0.7921668 | -44.98564 | 0 | 9.170512 | 1.938797 | 0 | -0.01381491 | 0 | 0 | 0.01884492 | 0.01417616 | 1.842498 | -44.98697 | 0.007347763 | 3.083997 | 50.00482
0.8921668 | -44.98446 | 0 | 7.000796 | 1.480084 | 0 | -0.01505513 | 0 | 0 | 0.03021151 | 0.01665775 | 1.563852 | -44.98697 | 0.007347763 | 3.712316 | 49.99556
0.9921666 | -44.98069 | 0 | 5.449666 | 1.152149 | 0 | -0.01790719 | 0 | 0 | 0.0442685 | 0.0193914 | 1.462228 | -44.98697 | 0.007347763 | 4.340634 | 49.99993
1.092167 | -44.97142 | 0 | 5.082313 | 1.074485 | 0 | -0.0231444 | 0 | 0 | 0.05886587 | 0.02466799 | 1.382554 | -44.98697 | 0.007347763 | 4.968953 | 50.00766
1.192167 | -44.95311 | 0 | 5.435088 | 1.149067 | 0 | -0.03098264 | 0 | 0 | 0.07622254 | 0.03377283 | 1.314597 | -44.98697 | 0.007347763 | 5.597271 | 50.00214
1.292167 | -44.92272 | 0 | 5.56525 | 1.176586 | 0 | -0.04079805 | 0 | 0 | 0.102025 | 0.04569223 | 1.272753 | -44.98882 | 0.003075992 | 3.712316 | 49.99392
1.392167 | -44.87898 | 0 | 5.251436 | 1.11024 | 0 | -0.05107909 | 0 | 0 | 0.1373733 | 0.0584278 | 1.233629 | -44.97803 | -0.0073423 | 0.5707226 | 50.00208
1.492166 | -44.823 | 0 | 4.949326 | 1.046369 | 0 | -0.06004376 | 0 | 0 | 0.1778714 | 0.07258589 | 1.030901 | -44.96662 | -0.01535295 | 1.199041 | 49.99549
1.592167 | -44.75752 | 0 | 4.932062 | 1.042719 | 0 | -0.06693528 | 0 | 0 | 0.2187977 | 0.09058637 | 0.7806278 | -44.97548 | -0.01563914 | 1.82736 | 50.00272
1.692167 | -44.68516 | 0 | 5.044788 | 1.066551 | 0 | -0.07212588 | 0 | 0 | 0.2599212 | 0.1121296 | 0.6578056 | -44.98025 | -0.01596603 | 2.455678 | 50.00618
1.792167 | -44.60694 | 0 | 5.08984 | 1.076076 | 0 | -0.07644585 | 0 | 0 | 0.3036069 | 0.1342505 | 0.5525328 | -44.92211 | -0.0625037 | 3.083997 | 49.98796
1.892166 | -44.52414 | 0 | 5.075156 | 1.072972 | 0 | -0.0804222 | 0 | 0 | 0.3487395 | 0.1560986 | 0.4684544 | -44.74602 | -0.1661756 | 3.712316 | 50.00696
1.992167 | -44.43676 | 0 | 5.100386 | 1.078306 | 0 | -0.08387374 | 0 | 0 | 0.3928775 | 0.1790394 | 0.4306981 | -44.446 | -0.2522544 | 4.340634 | 49.99622
2.092167 | -44.34617 | 0 | 5.126756 | 1.083881 | 0 | -0.08599649 | 0 | 0 | 0.4366352 | 0.2018414 | 0.4266716 | -44.0832 | -0.2844276 | 4.968953 | 50.0075
2.192166 | -44.25496 | 0 | 5.079107 | 1.073807 | 0 | -0.08591801 | 0 | 0 | 0.480236 | 0.222156 | 0.4054454 | -43.77209 | -0.2461342 | 5.597271 | 50.00092
2.292167 | -44.1665 | 0 | 5.004878 | 1.058114 | 0 | -0.08340178 | 0 | 0 | 0.5196196 | 0.2393972 | 0.361258 | -43.63235 | -0.08823426 | 3.712316 | 49.99763
2.392166 | -44.08336 | 0 | 4.998144 | 1.05669 | 0 | -0.07929099 | 0 | 0 | 0.5517454 | 0.2561624 | 0.3179353 | -43.72566 | 0.08350094 | 0.5707226 | 49.9964
2.492167 | -44.00614 | 0 | 5.054204 | 1.068542 | 0 | -0.07511639 | 0 | 0 | 0.5786562 | 0.2730444 | 0.2988138 | -43.99163 | 0.1840736 | 1.199041 | 49.99985
2.592167 | -43.93364 | 0 | 5.08234 | 1.07449 | 0 | -0.07196864 | 0 | 0 | 0.6047935 | 0.2876528 | 0.297461 | -44.28266 | 0.1905192 | 1.82736 | 49.99741
2.692166 | -43.86396 | 0.09768744 | 5.0496 | 1.067569 | 0.01391729 | -0.07046347 | -0.0013962 | -0.00018607 | 0.6310074 | 0.2989679 | 0.292026 | -44.44164 | 0.0650348 | 2.455678 | 49.9978
2.792167 | -43.79574 | 5.91066 | 5.011461 | 1.059505 | 0.8991985 | -0.0957347 | -0.08352436 | -0.01221034 | 0.6545599 | 0.3088846 | 0.278846 | -44.36415 | -0.1236667 | 3.083997 | 50.00657
2.892166 | -43.72882 | 5.975238 | 5.003328 | 1.057786 | 0.971911 | -0.09678069 | -0.08338879 | -0.01339188 | 0.6749521 | 0.3188181 | 0.2691803 | -44.0402 | -0.2933359 | 3.712316 | 50.00206
2.992167 | -43.66386 | 5.979437 | 4.991049 | 1.05519 | 0.9883888 | -0.09684869 | -0.08318416 | -0.01366453 | 0.6944595 | 0.3276304 | 0.2674648 | -43.56633 | -0.375319 | 4.340634 | 49.99678
3.092167 | -43.60165 | 5.968271 | 4.947409 | 1.045964 | 1.020863 | -0.09666782 | -0.08245681 | -0.01421102 | 0.7136844 | 0.3344017 | 0.2648724 | -43.10928 | -0.353151 | 4.968953 | 50.00304
3.192166 | -43.54232 | 5.992469 | 4.90146 | 1.036249 | 1.09101 | -0.09705975 | -0.08169098 | -0.01536875 | 0.7304514 | 0.3400272 | 0.2563499 | -42.8309 | -0.1850791 | 5.597271 | 49.99346
3.292167 | -43.4849 | 6.078428 | 4.885464 | 1.032868 | 1.192964 | -0.098452 | -0.08142438 | -0.01702763 | 0.7438113 | 0.3459516 | 0.2479657 | -42.8259 | 0.02723056 | 3.712316 | 49.99832
3.392166 | -43.42768 | 6.211415 | 4.884285 | 1.032618 | 1.32713 | -0.100606 | -0.08140476 | -0.01920125 | 0.7557 | 0.3516444 | 0.2454532 | -43.08478 | 0.2078036 | 0.5707226 | 50.00394
3.492167 | -43.36867 | 6.341678 | 4.86645 | 1.028848 | 1.475227 | -0.1027159 | -0.08110751 | -0.02160836 | 0.76789 | 0.3561216 | 0.2458246 | -43.4927 | 0.2879844 | 1.199041 | 49.99396
3.592166 | -43.30639 | 6.428671 | 4.830216 | 1.021187 | 1.598455 | -0.1041249 | -0.08050359 | -0.02362129 | 0.7796716 | 0.3593894 | 0.2430869 | -43.86914 | 0.2505068 | 1.82736 | 50.00887
3.692166 | -43.23988 | 6.445416 | 4.800967 | 1.015004 | 1.644449 | -0.1043961 | -0.08001614 | -0.02438 | 0.7890438 | 0.3623105 | 0.2364624 | -44.04322 | 0.064268 | 2.455678 | 50.0053
3.792167 | -43.16888 | 6.392736 | 4.794956 | 1.013733 | 1.597781 | -0.1035429 | -0.07991592 | -0.02362694 | 0.7953629 | 0.3654261 | 0.2300842 | -43.92326 | -0.1594612 | 3.083997 | 50.01252
3.892166 | -43.09358 | 6.286734 | 4.804059 | 1.015657 | 1.482676 | -0.1018259 | -0.08006763 | -0.02175829 | 0.79975 | 0.3683652 | 0.2269744 | -43.52544 | -0.3472215 | 3.712316 | 50.00168
3.992166 | -43.01446 | 6.168636 | 4.813997 | 1.017758 | 1.35464 | -0.09991312 | -0.08023328 | -0.01967984 | 0.8035275 | 0.3708218 | 0.2264501 | -42.96785 | -0.4341044 | 4.340634 | 50.00334
4.092167 | -42.93196 | 6.050254 | 4.819494 | 1.018921 | 1.23076 | -0.09799569 | -0.08032492 | -0.01767078 | 0.8072592 | 0.3729022 | 0.2265911 | -42.43226 | -0.4067091 | 4.968953 | 50.00186
4.192167 | -42.84653 | 5.941008 | 4.822567 | 1.01957 | 1.118442 | -0.09622625 | -0.08037612 | -0.01585013 | 0.8109685 | 0.3748426 | 0.2265016 | -42.09087 | -0.2279736 | 5.597271 | 49.99934
4.292167 | -42.7585 | 5.841748 | 4.825593 | 1.02021 | 1.016156 | -0.09461855 | -0.08042656 | -0.01419199 | 0.8145874 | 0.376758 | 0.2261873 | -42.03964 | -0.0011129 | 3.712316 | 50.02881
4.392166 | -42.66835 | 5.754126 | 4.829574 | 1.021052 | 0.9245503 | -0.09319931 | -0.08049294 | -0.01270639 | 0.8180779 | 0.3786894 | 0.2258673 | -42.27019 | 0.192987 | 0.5707226 | 49.99452
4.492166 | -42.57645 | 5.676349 | 4.835441 | 1.022292 | 0.8409081 | -0.09193958 | -0.0805907 | -0.01134888 | 0.8214647 | 0.380706 | 0.2257428 | -42.66228 | 0.280976 | 1.199041 | 50.00142
4.592167 | -42.48317 | 5.607247 | 4.843334 | 1.023961 | 0.7639126 | -0.09082032 | -0.08072224 | -0.01009808 | 0.8249134 | 0.382855 | 0.2260634 | -43.0274 | 0.247205 | 1.82736 | 49.99576
4.692167 | -42.38885 | 5.54766 | 4.850638 | 1.025505 | 0.697021 | -0.08985519 | -0.08084399 | -0.0090112 | 0.8286993 | 0.385061 | 0.2268526 | -43.19057 | 0.05859318 | 2.455678 | 49.99476
4.792167 | -42.2937 | 5.495068 | 4.85479 | 1.026383 | 0.6402766 | -0.08900336 | -0.08091318 | -0.0080902 | 0.8329484 | 0.387257 | 0.2276698 | -43.05288 | -0.1721353 | 3.083997 | 50.02516
4.892166 | -42.19787 | 5.458863 | 4.856711 | 1.026789 | 0.602152 | -0.08841696 | -0.08094516 | -0.0074718 | 0.8375189 | 0.3894826 | 0.2281049 | -42.62679 | -0.3704112 | 3.712316 | 49.9929
4.992166 | -42.10146 | 5.427338 | 4.857994 | 1.02706 | 0.5693452 | -0.08790637 | -0.08096656 | -0.0069398 | 0.8422032 | 0.39176 | 0.2281854 | -42.03172 | -0.4641704 | 4.340634 | 50.00591
5.092167 | -42.00455 | 5.399529 | 4.859297 | 1.027336 | 0.5402319 | -0.08745594 | -0.08098829 | -0.0064676 | 0.8468741 | 0.3940417 | 0.2280542 | -41.46042 | -0.4316528 | 4.968953 | 50.00046
5.192167 | -41.90725 | 5.375702 | 4.86093 | 1.027681 | 0.514772 | -0.08707 | -0.08101548 | -0.0060545 | 0.8514215 | 0.3963058 | 0.2277026 | -41.09524 | -0.2416092 | 5.597271 | 49.99821
5.292168 | -41.80962 | 5.35459 | 4.863528 | 1.02823 | 0.4910608 | -0.08672804 | -0.08105882 | -0.0056692 | 0.8557247 | 0.3985557 | 0.2271833 | -41.03781 | -0.0010594 | 3.712316 | 49.9977
5.392168 | -41.71172 | 5.336293 | 4.867804 | 1.029134 | 0.4684891 | -0.08643169 | -0.08113007 | -0.0053016 | 0.8597563 | 0.4008006 | 0.2267386 | -41.27956 | 0.2073371 | 0.5707226 | 50.00356
5.492168 | -41.61355 | 5.32243 | 4.872382 | 1.030102 | 0.4500486 | -0.08620716 | -0.08120637 | -0.0050008 | 0.8636528 | 0.4029732 | 0.2266102 | -41.69418 | 0.3027057 | 1.199041 | 50.00703
5.592168 | -41.51502 | 5.312824 | 4.875122 | 1.030681 | 0.4377035 | -0.08605157 | -0.08125202 | -0.0047996 | 0.8675103 | 0.404978 | 0.2265407 | -42.08165 | 0.2658846 | 1.82736 | 49.9936
5.692168 | -41.41602 | 5.30645 | 4.87639 | 1.030949 | 0.4300591 | -0.0859483 | -0.08127314 | -0.0046751 | 0.8711864 | 0.406828 | 0.2260752 | -42.25626 | 0.06788872 | 2.455678 | 50.00396
5.792168 | -41.31653 | 5.29849 | 4.879036 | 1.031509 | 0.4194534 | -0.08581944 | -0.08131731 | -0.0045021 | 0.8744712 | 0.4086243 | 0.2252842 | -42.1142 | -0.1770492 | 3.083997 | 49.99348
5.892168 | -41.2166 | 5.289621 | 4.883622 | 1.032478 | 0.4059998 | -0.08567574 | -0.08139369 | -0.0042821 | 0.8773964 | 0.4103924 | 0.2247028 | -41.66835 | -0.3871575 | 3.712316 | 49.99688
5.992168 | -41.11632 | 5.276125 | 4.888106 | 1.033426 | 0.38802 | -0.08545718 | -0.08146841 | -0.0039887 | 0.8801822 | 0.41204 | 0.2245494 | -41.04585 | -0.4860548 | 4.340634 | 50.00422
6.092168 | -41.01589 | 5.260552 | 4.890394 | 1.03391 | 0.3701594 | -0.08520493 | -0.08150656 | -0.0036984 | 0.8829228 | 0.4134897 | 0.224413 | -40.44845 | -0.4511012 | 4.968953 | 49.99623
6.192168 | -40.91545 | 5.244832 | 4.8915 | 1.034144 | 0.3533316 | -0.08495032 | -0.08152502 | -0.0034253 | 0.8854624 | 0.4148019 | 0.2238862 | -40.06768 | -0.250863 | 5.597271 | 50.00092
6.292168 | -40.81511 | 5.234299 | 4.89411 | 1.034696 | 0.3401875 | -0.08477969 | -0.08156849 | -0.0032112 | 0.8876481 | 0.4160856 | 0.2231734 | -40.0098 | 0.002041805 | 3.712316 | 50.00207
6.392168 | -40.71485 | 5.228617 | 4.898481 | 1.03562 | 0.3301376 | -0.08468769 | -0.08164134 | -0.0030463 | 0.8895665 | 0.4173367 | 0.2227459 | -40.26172 | 0.2189962 | 0.5707226 | 49.99874
6.492166 | -40.61464 | 5.227638 | 4.902713 | 1.036514 | 0.3249264 | -0.08467182 | -0.08171188 | -0.00296 | 0.8914015 | 0.4184965 | 0.2226424 | -40.69052 | 0.3169522 | 1.199041 | 50.00554
6.592168 | -40.51444 | 5.228566 | 4.90596 | 1.037201 | 0.322606 | -0.08468686 | -0.08176601 | -0.0029208 | 0.8932191 | 0.4195724 | 0.2225787 | -41.09013 | 0.2767628 | 1.82736 | 49.99676
6.692168 | -40.41421 | 5.228813 | 4.908925 | 1.037828 | 0.319889 | -0.08469087 | -0.08181545 | -0.0028754 | 0.8949769 | 0.4206238 | 0.2224101 | -41.27132 | 0.07354913 | 2.455678 | 50.00012
6.792168 | -40.31397 | 5.231074 | 4.912409 | 1.038564 | 0.3186666 | -0.08472751 | -0.08187348 | -0.002854 | 0.8966458 | 0.4216763 | 0.2222182 | -41.12896 | -0.1779047 | 3.083997 | 49.99998
6.892168 | -40.21368 | 5.228716 | 4.916264 | 1.039379 | 0.3124514 | -0.0846893 | -0.08193774 | -0.0027515 | 0.8982532 | 0.4227222 | 0.2221044 | -40.67639 | -0.3940384 | 3.712316 | 49.99752
6.992166 | -40.11339 | 5.226434 | 4.920188 | 1.040209 | 0.3062451 | -0.08465232 | -0.08200316 | -0.0026492 | 0.8998399 | 0.4237531 | 0.2220564 | -40.04359 | -0.4958313 | 4.340634 | 50.00516
7.092168 | -40.01312 | 5.225105 | 4.923965 | 1.041007 | 0.3011387 | -0.08463075 | -0.0820661 | -0.0025647 | 0.9014215 | 0.4247828 | 0.2220074 | -39.43656 | -0.4603047 | 4.968953 | 50.00278
7.192168 | -39.91288 | 5.223808 | 4.92769 | 1.041795 | 0.2961194 | -0.0846098 | -0.08212816 | -0.0024816 | 0.9029816 | 0.4258116 | 0.2219249 | -39.04977 | -0.2561848 | 5.597271 | 50.00142
7.292168 | -39.81269 | 5.222383 | 4.931477 | 1.042596 | 0.2909057 | -0.08458668 | -0.08219129 | -0.0023954 | 0.9045098 | 0.4268364 | 0.2218113 | -38.99146 | 0.00249594 | 3.712316 | 49.99793
7.392168 | -39.71254 | 5.221246 | 4.935521 | 1.043451 | 0.2857266 | -0.08456829 | -0.08225868 | -0.0023096 | 0.9060022 | 0.4278672 | 0.2216945 | -39.24861 | 0.2257927 | 0.5707226 | 49.99746
7.492166 | -39.61244 | 5.219088 | 4.939702 | 1.044334 | 0.2793861 | -0.08453332 | -0.08232834 | -0.002205 | 0.9074719 | 0.4289004 | 0.2216142 | -39.68696 | 0.3273132 | 1.199041 | 50.00254
7.592168 | -39.5124 | 5.217385 | 4.943785 | 1.045198 | 0.2736004 | -0.08450576 | -0.08239642 | -0.0021093 | 0.9089366 | 0.4299216 | 0.2215488 | -40.09614 | 0.2863894 | 1.82736 | 49.9919
7.692168 | -39.41239 | 5.21466 | 4.947626 | 1.04601 | 0.2670336 | -0.0844616 | -0.08246046 | -0.0020012 | 0.9103901 | 0.430924 | 0.2214444 | -40.28319 | 0.07917978 | 2.455678 | 49.99747
7.792168 | -39.31238 | 5.21019 | 4.951353 | 1.046798 | 0.2588378 | -0.08438922 | -0.08252255 | -0.0018667 | 0.9118103 | 0.4319178 | 0.2212994 | -40.14158 | -0.1781134 | 3.083997 | 50.00816
7.892168 | -39.21242 | 5.207559 | 4.955368 | 1.047647 | 0.2521908 | -0.0843466 | -0.08258947 | -0.0017571 | 0.9131928 | 0.4329102 | 0.2211728 | -39.68404 | -0.4001097 | 3.712316 | 49.9991
7.992166 | -39.11249 | 5.20479 | 4.959326 | 1.048483 | 0.2454642 | -0.08430176 | -0.08265543 | -0.0016463 | 0.9145624 | 0.4338875 | 0.2210964 | -39.0432 | -0.505212 | 4.340634 | 49.99226
8.092168 | -39.0126 | 5.201798 | 4.962904 | 1.04924 | 0.2388961 | -0.08425331 | -0.08271508 | -0.0015383 | 0.9159268 | 0.4348331 | 0.2210226 | -38.42806 | -0.4689723 | 4.968953 | 50.01425
8.192166 | -38.91276 | 5.198442 | 4.966041 | 1.049903 | 0.2324019 | -0.08419894 | -0.08276734 | -0.0014316 | 0.9172668 | 0.4357462 | 0.2208823 | -38.03613 | -0.2606533 | 5.597271 | 49.99235
8.292168 | -38.813 | 5.197036 | 4.969186 | 1.050568 | 0.22785 | -0.08417618 | -0.0828198 | -0.0013564 | 0.9185436 | 0.4366486 | 0.2207 | -37.97829 | 0.004979789 | 3.712316 | 49.999
8.392168 | -38.71328 | 5.196913 | 4.972428 | 1.051253 | 0.2244846 | -0.08417416 | -0.08287381 | -0.0013004 | 0.9197626 | 0.4375434 | 0.2205658 | -38.24127 | 0.2328473 | 0.5707226 | 49.99631
8.492166 | -38.61362 | 5.198218 | 4.975604 | 1.051925 | 0.2226148 | -0.08419532 | -0.08292675 | -0.0012686 | 0.9209606 | 0.4384164 | 0.2205059 | -38.68782 | 0.3376112 | 1.199041 | 50.00313
8.592168 | -38.51396 | 5.200868 | 4.97824 | 1.052482 | 0.2226283 | -0.08423822 | -0.0829707 | -0.0012676 | 0.9221546 | 0.4392456 | 0.2204528 | -39.10521 | 0.295444 | 1.82736 | 50.00293
8.692166 | -38.4143 | 5.20454 | 4.98073 | 1.053008 | 0.2238098 | -0.08429768 | -0.08301218 | -0.0012855 | 0.923327 | 0.440052 | 0.2203367 | -39.2975 | 0.08396741 | 2.455678 | 50.00136
8.792168 | -38.3146 | 5.210172 | 4.983455 | 1.053585 | 0.226717 | -0.08438892 | -0.0830576 | -0.0013313 | 0.9244574 | 0.4408536 | 0.2201698 | -39.15628 | -0.1786016 | 3.083997 | 49.99928
8.892168 | -38.21487 | 5.212153 | 4.98641 | 1.054209 | 0.2257444 | -0.08442101 | -0.08310682 | -0.0013142 | 0.9255466 | 0.4416498 | 0.220021 | -38.69482 | -0.4055219 | 3.712316 | 49.99914
8.992166 | -38.11511 | 5.214829 | 4.989444 | 1.054851 | 0.2253849 | -0.08446434 | -0.08315741 | -0.0013069 | 0.9266181 | 0.4424396 | 0.2199156 | -38.04708 | -0.5132732 | 4.340634 | 49.99191
9.092168 | -38.01532 | 5.2175 | 4.992302 | 1.055455 | 0.225198 | -0.08450766 | -0.08320505 | -0.0013026 | 0.9276894 | 0.4432182 | 0.219825 | -37.42497 | -0.4761854 | 4.968953 | 50.0074
9.192166 | -37.9155 | 5.220049 | 4.995105 | 1.056048 | 0.2249436 | -0.08454891 | -0.08325176 | -0.0012971 | 0.9287566 | 0.4439856 | 0.2197178 | -37.02924 | -0.2644378 | 5.597271 | 49.99752
9.292168 | -37.81567 | 5.221254 | 4.998094 | 1.056679 | 0.2231612 | -0.08456842 | -0.08330156 | -0.0012669 | 0.9298094 | 0.4447508 | 0.2195936 | -36.97095 | 0.005108359 | 3.712316 | 49.99518
9.392168 | -37.7158 | 5.223242 | 5.00139 | 1.057376 | 0.2218514 | -0.08460062 | -0.0833565 | -0.0012441 | 0.9308441 | 0.4455145 | 0.219486 | -37.23766 | 0.2377448 | 0.5707226 | 50.00902
9.492166 | -37.61591 | 5.225774 | 5.004784 | 1.058094 | 0.2209898 | -0.08464163 | -0.08341308 | -0.0012286 | 0.9318703 | 0.4462698 | 0.2194035 | -37.68998 | 0.3440253 | 1.199041 | 49.9934
9.592168 | -37.516 | 5.228984 | 5.008152 | 1.058806 | 0.2208349 | -0.08469366 | -0.0834692 | -0.0012245 | 0.932892 | 0.4470209 | 0.219328 | -38.11332 | 0.3015948 | 1.82736 | 50.00874
9.692166 | -37.41605 | 5.231762 | 5.011414 | 1.059496 | 0.2203463 | -0.08473861 | -0.0835236 | -0.001215 | 0.9338891 | 0.447764 | 0.2192485 | -38.30928 | 0.08690348 | 2.455678 | 49.99842
9.792168 | -37.31606 | 5.236025 | 5.014728 | 1.060196 | 0.2212964 | -0.08480766 | -0.08357881 | -0.0012288 | 0.9348405 | 0.4485072 | 0.2191875 | -38.1676 | -0.1797867 | 3.083997 | 49.99637
9.892168 | -37.21603 | 5.239584 | 5.018359 | 1.060964 | 0.2212242 | -0.08486531 | -0.08363934 | -0.001226 | 0.9357586 | 0.4492488 | 0.2191625 | -37.7024 | -0.4114182 | 3.712316 | 50.00576
9.992166 | -37.11597 | 5.242414 | 5.021851 | 1.061702 | 0.2205628 | -0.08491112 | -0.08369751 | -0.0012136 | 0.936662 | 0.4499702 | 0.2191836 | -37.04828 | -0.5219385 | 4.340634 | 49.98984
10.09217 | -37.0159 | 5.245003 | 5.025242 | 1.062419 | 0.2197607 | -0.08495308 | -0.08375405 | -0.001199 | 0.9375556 | 0.450666 | 0.2192054 | -36.41942 | -0.4833234 | 4.968953 | 50.005
10.19217 | -36.91584 | 5.249197 | 5.028914 | 1.063195 | 0.2202825 | -0.08502099 | -0.08381522 | -0.0012058 | 0.9384162 | 0.4513714 | 0.2192039 | -36.02004 | -0.2690427 | 5.597271 | 50.00312
10.29217 | -36.81581 | 5.25501 | 5.032954 | 1.064049 | 0.222055 | -0.08511515 | -0.08388258 | -0.0012326 | 0.9392353 | 0.4520824 | 0.219207 | -35.96184 | 0.005046872 | 3.712316 | 50.00094
10.39217 | -36.71578 | 5.261043 | 5.03712 | 1.06493 | 0.2239214 | -0.08521285 | -0.08395201 | -0.0012608 | 0.9400312 | 0.4527924 | 0.2192256 | -36.2318 | 0.2418984 | 0.5707226 | 50.00236
10.49216 | -36.61574 | 5.26728 | 5.041226 | 1.065798 | 0.226054 | -0.08531391 | -0.08402043 | -0.0012935 | 0.9408247 | 0.4534974 | 0.2192455 | -36.68926 | 0.350415 | 1.199041 | 49.99659
10.59217 | -36.51571 | 5.274008 | 5.04527 | 1.066653 | 0.2287387 | -0.08542291 | -0.08408782 | -0.001335 | 0.9416181 | 0.454198 | 0.2192532 | -37.11712 | 0.307516 | 1.82736 | 49.99458
10.69216 | -36.41568 | 5.281386 | 5.049212 | 1.067487 | 0.232173 | -0.08554236 | -0.08415356 | -0.0013888 | 0.9424102 | 0.4548909 | 0.2192313 | -37.31625 | 0.09020222 | 2.455678 | 50.00623
10.79217 | -36.31565 | 5.288637 | 5.053118 | 1.068312 | 0.235518 | -0.08565981 | -0.08421866 | -0.0014412 | 0.9431934 | 0.4555817 | 0.2191881 | -37.17498 | -0.1811744 | 3.083997 | 49.99098
10.89217 | -36.21562 | 5.29456 | 5.057144 | 1.069164 | 0.237416 | -0.08575576 | -0.08428574 | -0.00147 | 0.9439609 | 0.4562702 | 0.2191631 | -36.70682 | -0.4162748 | 3.712316 | 50.00294
10.99216 | -36.1156 | 5.3 | 5.061346 | 1.070052 | 0.2386537 | -0.08584384 | -0.08435578 | -0.0014881 | 0.944725 | 0.456958 | 0.2191494 | -36.04824 | -0.5293171 | 4.340634 | 50.02183
11.09217 | -36.01559 | 5.305929 | 5.065352 | 1.070899 | 0.2405752 | -0.08593989 | -0.08442258 | -0.0015173 | 0.9454891 | 0.4576389 | 0.2191269 | -35.41552 | -0.492116 | 4.968953 | 49.99096
11.19216 | -35.9156 | 5.310882 | 5.068954 | 1.07166 | 0.2419279 | -0.08602014 | -0.08448254 | -0.0015375 | 0.9462472 | 0.4583 | 0.2190791 | -35.01255 | -0.2742546 | 5.597271 | 50.00209
11.29217 | -35.81562 | 5.315765 | 5.07231 | 1.07237 | 0.2434538 | -0.0860992 | -0.08453851 | -0.0015607 | 0.9469832 | 0.4589528 | 0.2190162 | -34.95383 | 0.003249869 | 3.712316 | 50.00596
11.39217 | -35.71566 | 5.319752 | 5.075638 | 1.073074 | 0.2441139 | -0.08616379 | -0.08459397 | -0.0015698 | 0.9476993 | 0.4595989 | 0.2189705 | -35.22604 | 0.2451544 | 0.5707226 | 49.99333
11.49216 | -35.61572 | 5.325742 | 5.07893 | 1.07377 | 0.2468134 | -0.08626076 | -0.08464881 | -0.001612 | 0.9484036 | 0.4602312 | 0.2189602 | -35.6884 | 0.356055 | 1.199041 | 49.99872
11.59217 | -35.51579 | 5.331216 | 5.082059 | 1.074431 | 0.2491568 | -0.08634945 | -0.08470099 | -0.0016485 | 0.9491028 | 0.4608502 | 0.2189466 | -36.12148 | 0.3124804 | 1.82736 | 50.00608
11.69216 | -35.41584 | 5.335288 | 5.085246 | 1.075105 | 0.2500412 | -0.08641541 | -0.08475409 | -0.0016613 | 0.9497844 | 0.4614734 | 0.2189172 | -36.3234 | 0.09299142 | 2.455678 | 49.99562
11.79217 | -35.31588 | 5.341338 | 5.088628 | 1.07582 | 0.252708 | -0.08651337 | -0.08481049 | -0.0017029 | 0.9504516 | 0.4620977 | 0.218878 | -36.18213 | -0.1816256 | 3.083997 | 50.0085
11.89217 | -35.2159 | 5.344615 | 5.09197 | 1.076526 | 0.252644 | -0.08656648 | -0.08486618 | -0.0017003 | 0.9511132 | 0.4627205 | 0.2188184 | -35.71217 | -0.4209644 | 3.712316 | 50.00036
11.99216 | -35.11593 | 5.34849 | 5.095117 | 1.077192 | 0.2533746 | -0.08662928 | -0.08491861 | -0.0017107 | 0.9517758 | 0.463338 | 0.2187532 | -35.0498 | -0.5359049 | 4.340634 | 50.0017
12.09217 | -35.01594 | 5.351889 | 5.098174 | 1.077838 | 0.2537156 | -0.08668431 | -0.08496959 | -0.0017147 | 0.9524384 | 0.4639496 | 0.2186938 | -34.4128 | -0.4987236 | 4.968953 | 49.99374
12.19216 | -34.91594 | 5.35633 | 5.101279 | 1.078495 | 0.2550506 | -0.08675624 | -0.0850213 | -0.0017349 | 0.9531014 | 0.4645554 | 0.2186246 | -34.00719 | -0.2783442 | 5.597271 | 50.00316
12.29217 | -34.81592 | 5.361254 | 5.10452 | 1.07918 | 0.256732 | -0.08683597 | -0.08507538 | -0.0017606 | 0.9537665 | 0.4651598 | 0.2185265 | -33.94756 | 0.002565358 | 3.712316 | 49.99483
12.39217 | -34.71592 | 5.369758 | 5.107894 | 1.079893 | 0.2618647 | -0.08697375 | -0.08513156 | -0.0018422 | 0.9544241 | 0.4657676 | 0.2184253 | -34.22178 | 0.247868 | 0.5707226 | 50.00167
12.49216 | -34.6159 | 5.377637 | 5.111276 | 1.080608 | 0.26636 | -0.08710137 | -0.08518796 | -0.0019134 | 0.9550768 | 0.4663712 | 0.2183365 | -34.68739 | 0.361324 | 1.199041 | 50.00184
12.59217 | -34.51588 | 5.384662 | 5.114616 | 1.081314 | 0.270047 | -0.08721512 | -0.08524359 | -0.0019715 | 0.9557306 | 0.466968 | 0.2182641 | -35.1244 | 0.3178798 | 1.82736 | 50.0016
12.69216 | -34.41585 | 5.394618 | 5.117813 | 1.08199 | 0.2768046 | -0.0873764 | -0.08529688 | -0.0020795 | 0.9563847 | 0.467554 | 0.2181799 | -35.32931 | 0.09594134 | 2.455678 | 49.99463
12.79217 | -34.31578 | 5.40028 | 5.121002 | 1.082664 | 0.2792769 | -0.08746805 | -0.08535004 | -0.002118 | 0.9570194 | 0.4681334 | 0.218081 | -35.1889 | -0.1822963 | 3.083997 | 50.00612
12.89217 | -34.2157 | 5.415626 | 5.124283 | 1.083358 | 0.2913414 | -0.08771666 | -0.08540474 | -0.0023119 | 0.957635 | 0.4687171 | 0.218 | -34.71662 | -0.4256876 | 3.712316 | 49.99254
12.99216 | -34.11562 | 5.43125 | 5.127683 | 1.084077 | 0.3035677 | -0.08796969 | -0.08546137 | -0.0025083 | 0.9582374 | 0.469305 | 0.2179542 | -34.05023 | -0.5430445 | 4.340634 | 50.0134
13.09216 | -34.0155 | 5.445647 | 5.131233 | 1.084827 | 0.3144143 | -0.08820289 | -0.08552056 | -0.0026823 | 0.9588374 | 0.469902 | 0.2179169 | -33.40914 | -0.5057942 | 4.968953 | 49.99291
13.19216 | -33.9154 | 5.461524 | 5.134806 | 1.085583 | 0.3267194 | -0.08846008 | -0.08558009 | -0.00288 | 0.9594328 | 0.4705004 | 0.21787 | -33.00062 | -0.2838553 | 5.597271 | 50.0038
13.29216 | -33.81529 | 5.47877 | 5.138451 | 1.086353 | 0.3403187 | -0.08873938 | -0.08564082 | -0.0030985 | 0.9600101 | 0.4711038 | 0.21783 | -32.94107 | 0.000584479 | 3.712316 | 50.00224
13.39217 | -33.71518 | 5.49396 | 5.142172 | 1.08714 | 0.351789 | -0.08898545 | -0.08570288 | -0.0032826 | 0.9605736 | 0.4717053 | 0.217802 | -33.21698 | 0.2486967 | 0.5707226 | 49.9939
13.49216 | -33.61506 | 5.5092 | 5.146059 | 1.087962 | 0.3631414 | -0.08923226 | -0.08576764 | -0.0034646 | 0.9611305 | 0.4723145 | 0.21779 | -33.68616 | 0.3642854 | 1.199041 | 50.00182
13.59216 | -33.51496 | 5.525115 | 5.150014 | 1.088798 | 0.3751019 | -0.08949005 | -0.08583356 | -0.0036565 | 0.9616852 | 0.4729328 | 0.2177743 | -34.12656 | 0.3207784 | 1.82736 | 50.00428
13.69216 | -33.41485 | 5.538318 | 5.154058 | 1.089653 | 0.38426 | -0.08970391 | -0.08590099 | -0.0038029 | 0.962232 | 0.4735511 | 0.2177446 | -34.33328 | 0.09627518 | 2.455678 | 49.99231
13.79216 | -33.31473 | 5.553602 | 5.158342 | 1.090559 | 0.3952609 | -0.08995144 | -0.08597236 | -0.0039791 | 0.9627651 | 0.4741731 | 0.2177086 | -34.19324 | -0.1853216 | 3.083997 | 50.00254
13.89217 | -33.21462 | 5.560478 | 5.162568 | 1.091452 | 0.3979081 | -0.09006281 | -0.08604282 | -0.00402 | 0.9632812 | 0.474789 | 0.2176816 | -33.71898 | -0.4321414 | 3.712316 | 49.99278
13.99216 | -33.1145 | 5.565958 | 5.166858 | 1.092359 | 0.3990984 | -0.09015158 | -0.08611434 | -0.0040372 | 0.963789 | 0.4753868 | 0.217668 | -33.04948 | -0.5518383 | 4.340634 | 50.00378
14.09216 | -33.01442 | 5.57222 | 5.17083 | 1.093199 | 0.4013922 | -0.09025301 | -0.08618048 | -0.0040725 | 0.9642951 | 0.4759562 | 0.2176522 | -32.40492 | -0.5136628 | 4.968953 | 49.99483
14.19216 | -32.91435 | 5.576652 | 5.174642 | 1.094005 | 0.4020113 | -0.0903248 | -0.08624405 | -0.0040808 | 0.964785 | 0.4765154 | 0.2176134 | -31.99453 | -0.2901418 | 5.597271 | 50.00176
14.29216 | -32.81431 | 5.576729 | 5.178593 | 1.09484 | 0.3981364 | -0.09032601 | -0.08630988 | -0.0040161 | 0.9652453 | 0.47707 | 0.2175545 | -31.93445 | -0.0019683 | 3.712316 | 50.00481
14.39217 | -32.7143 | 5.578735 | 5.182713 | 1.095711 | 0.3960222 | -0.09035851 | -0.08637855 | -0.00398 | 0.9656793 | 0.477622 | 0.2175097 | -32.21252 | 0.2504378 | 0.5707226 | 49.99316
14.49216 | -32.61431 | 5.579918 | 5.18668 | 1.09655 | 0.3932376 | -0.09037769 | -0.0864447 | -0.003933 | 0.9661063 | 0.4781504 | 0.2174864 | -32.68452 | 0.3696968 | 1.199041 | 50.00082
14.59216 | -32.51434 | 5.581338 | 5.190368 | 1.097329 | 0.3909703 | -0.09040069 | -0.0865061 | -0.0038945 | 0.9665312 | 0.4786544 | 0.2174658 | -33.12822 | 0.3257938 | 1.82736 | 50.00626
14.69216 | -32.41438 | 5.582715 | 5.1939 | 1.098076 | 0.3888149 | -0.09042299 | -0.08656501 | -0.003858 | 0.9669451 | 0.4791547 | 0.2174301 | -33.33714 | 0.09916798 | 2.455678 | 49.99409
14.79216 | -32.31442 | 5.581714 | 5.197388 | 1.098814 | 0.384327 | -0.09040679 | -0.08662312 | -0.0037836 | 0.9673449 | 0.47966 | 0.2173948 | -33.19747 | -0.1850287 | 3.083997 | 50.03384
14.89217 | -32.21446 | 5.582745 | 5.20118 | 1.099615 | 0.3815688 | -0.0904235 | -0.08668629 | -0.0037372 | 0.9677371 | 0.4801663 | 0.217374 | -32.722 | -0.4348932 | 3.712316 | 49.99544
14.99216 | -32.11452 | 5.582739 | 5.204798 | 1.10038 | 0.3779422 | -0.09042339 | -0.08674663 | -0.0036768 | 0.9681324 | 0.480669 | 0.2173582 | -32.05014 | -0.5565451 | 4.340634 | 49.994
15.09216 | -32.01458 | 5.581904 | 5.208564 | 1.101176 | 0.3733411 | -0.09040986 | -0.08680939 | -0.0036005 | 0.9685253 | 0.4811842 | 0.217338 | -31.4035 | -0.5187452 | 4.968953 | 50.00966
15.19216 | -31.91464 | 5.581458 | 5.21256 | 1.102021 | 0.3688988 | -0.09040262 | -0.08687599 | -0.0035266 | 0.9689201 | 0.4817168 | 0.2173138 | -30.99152 | -0.2937794 | 5.597271 | 49.99894
15.29216 | -31.8147 | 5.580218 | 5.216558 | 1.102866 | 0.3636583 | -0.09038254 | -0.08694264 | -0.0034399 | 0.9693291 | 0.4822556 | 0.2172802 | -30.93112 | -0.0029526 | 3.712316 | 50.0022
15.39217 | -31.71475 | 5.57885 | 5.220438 | 1.103687 | 0.3584119 | -0.0903604 | -0.08700731 | -0.0033531 | 0.9697486 | 0.4827961 | 0.2172251 | -31.21015 | 0.2531286 | 0.5707226 | 49.99704
15.49216 | -31.6148 | 5.578302 | 5.224388 | 1.104522 | 0.353916 | -0.09035152 | -0.08707312 | -0.0032784 | 0.9701701 | 0.4833496 | 0.2171585 | -31.68442 | 0.3747261 | 1.199041 | 49.99158
15.59216 | -31.51486 | 5.576168 | 5.22852 | 1.105395 | 0.3476474 | -0.09031692 | -0.08714197 | -0.0031749 | 0.9705926 | 0.4839136 | 0.2170994 | -32.13054 | 0.3312591 | 1.82736 | 50.01074
15.69216 | -31.41494 | 5.573732 | 5.232856 | 1.106312 | 0.340877 | -0.0902775 | -0.08721426 | -0.0030632 | 0.9710224 | 0.4844846 | 0.2170451 | -32.34116 | 0.1041639 | 2.455678 | 49.99397
15.79216 | -31.31502 | 5.573384 | 5.237285 | 1.107248 | 0.3361013 | -0.09027188 | -0.08728809 | -0.0029838 | 0.9714605 | 0.485055 | 0.216968 | -32.20228 | -0.1837575 | 3.083997 | 50.01028
15.89217 | -31.21509 | 5.57004 | 5.241608 | 1.108162 | 0.3284313 | -0.09021769 | -0.08736014 | -0.0028575 | 0.9718937 | 0.4856216 | 0.2168871 | -31.72564 | -0.4369283 | 3.712316 | 49.98688
15.99217 | -31.11516 | 5.567783 | 5.246065 | 1.109105 | 0.3217169 | -0.09018112 | -0.08743439 | -0.0027467 | 0.972318 | 0.4861946 | 0.2168171 | -31.05172 | -0.5613701 | 4.340634 | 50.0072
16.09216 | -31.01523 | 5.565937 | 5.250404 | 1.110022 | 0.315533 | -0.09015124 | -0.08750671 | -0.0026445 | 0.9727436 | 0.4867562 | 0.2167555 | -30.4024 | -0.5244166 | 4.968953 | 49.9906
16.19216 | -30.9153 | 5.563006 | 5.254476 | 1.110883 | 0.3085303 | -0.09010375 | -0.0875746 | -0.0025292 | 0.9731648 | 0.4872985 | 0.2166862 | -29.98798 | -0.297382 | 5.597271 | 50.00728
16.29216 | -30.81538 | 5.564 | 5.258652 | 1.111766 | 0.3053497 | -0.09011986 | -0.08764419 | -0.0024757 | 0.9735601 | 0.487839 | 0.2166225 | -29.92756 | -0.0033677 | 3.712316 | 49.99942
16.39216 | -30.71545 | 5.563666 | 5.26303 | 1.112691 | 0.3006375 | -0.09011444 | -0.08771714 | -0.0023973 | 0.9739348 | 0.488374 | 0.2166016 | -30.20802 | 0.2564388 | 0.5707226 | 50.00704
16.49216 | -30.61553 | 5.563961 | 5.267286 | 1.113591 | 0.2966752 | -0.09011924 | -0.08778812 | -0.0023311 | 0.9743019 | 0.4888906 | 0.2166158 | -30.68485 | 0.3802261 | 1.199041 | 49.99625
16.59216 | -30.51559 | 5.565453 | 5.271349 | 1.11445 | 0.2941042 | -0.0901434 | -0.08785582 | -0.0022876 | 0.9746652 | 0.4893932 | 0.2166212 | -31.13346 | 0.337306 | 1.82736 | 49.99918
16.69216 | -30.41563 | 5.567084 | 5.275306 | 1.115287 | 0.2917804 | -0.09016982 | -0.08792176 | -0.0022481 | 0.9750113 | 0.4898876 | 0.2166014 | -31.34585 | 0.1084115 | 2.455678 | 50.002
16.79216 | -30.31562 | 5.565262 | 5.279226 | 1.116115 | 0.286035 | -0.09014028 | -0.08798712 | -0.0021532 | 0.9753251 | 0.4903826 | 0.2165926 | -31.20674 | -0.1825534 | 3.083997 | 49.99716
16.89216 | -30.21562 | 5.565988 | 5.283367 | 1.116991 | 0.2826213 | -0.09015205 | -0.08805611 | -0.0020959 | 0.9756176 | 0.4908758 | 0.2166097 | -30.72881 | -0.4396748 | 3.712316 | 50.00134
16.99216 | -30.1156 | 5.566718 | 5.287295 | 1.117821 | 0.279423 | -0.09016387 | -0.08812158 | -0.0020423 | 0.9759081 | 0.491344 | 0.2166437 | -30.05272 | -0.5662377 | 4.340634 | 50.00356
17.09216 | -30.0156 | 5.566782 | 5.291072 | 1.11862 | 0.2757108 | -0.09016491 | -0.08818452 | -0.0019804 | 0.9761947 | 0.4917984 | 0.216669 | -29.40092 | -0.529679 | 4.968953 | 49.99914
17.19216 | -29.9156 | 5.568486 | 5.295142 | 1.11948 | 0.2733437 | -0.09019253 | -0.08825238 | -0.0019401 | 0.9764703 | 0.4922644 | 0.21668 | -28.98542 | -0.3022559 | 5.597271 | 50.00178
17.29216 | -29.81562 | 5.57106 | 5.299283 | 1.120356 | 0.271777 | -0.09023419 | -0.08832137 | -0.0019128 | 0.9767376 | 0.4927376 | 0.2166852 | -28.92439 | -0.0054937 | 3.712316 | 49.99004
17.39216 | -29.71565 | 5.574428 | 5.303588 | 1.121266 | 0.2708406 | -0.09028876 | -0.08839313 | -0.0018956 | 0.9769939 | 0.49321 | 0.2166872 | -29.20546 | 0.2576023 | 0.5707226 | 49.99904
17.49216 | -29.61569 | 5.577861 | 5.308023 | 1.122204 | 0.269837 | -0.09034436 | -0.08846707 | -0.0018773 | 0.9772445 | 0.4936816 | 0.2166956 | -29.68368 | 0.3844568 | 1.199041 | 50.00352
17.59216 | -29.51575 | 5.581555 | 5.31247 | 1.123144 | 0.2690841 | -0.09040418 | -0.08854118 | -0.001863 | 0.9774944 | 0.4941511 | 0.2167084 | -30.13441 | 0.342449 | 1.82736 | 49.99704
17.69216 | -29.41582 | 5.585322 | 5.316946 | 1.12409 | 0.2683759 | -0.09046522 | -0.08861579 | -0.0018494 | 0.9777441 | 0.4946347 | 0.2167174 | -30.34802 | 0.112311 | 2.455678 | 50.0014
17.79216 | -29.3159 | 5.590626 | 5.321592 | 1.125072 | 0.2690344 | -0.09055116 | -0.0886932 | -0.0018579 | 0.9779931 | 0.495125 | 0.2167261 | -30.20958 | -0.1816792 | 3.083997 | 50.00331
17.89216 | -29.216 | 5.594793 | 5.32628 | 1.126063 | 0.2685127 | -0.09061859 | -0.08877132 | -0.0018473 | 0.9782411 | 0.4956134 | 0.2167396 | -29.73146 | -0.440952 | 3.712316 | 50.00646
17.99216 | -29.1161 | 5.599228 | 5.331019 | 1.127065 | 0.2682091 | -0.09069044 | -0.08885031 | -0.0018401 | 0.9784901 | 0.4961068 | 0.2167603 | -29.0543 | -0.570575 | 4.340634 | 49.99704
18.09216 | -29.0162 | 5.605316 | 5.335718 | 1.128059 | 0.269598 | -0.09078907 | -0.08892862 | -0.0018604 | 0.9787401 | 0.4966094 | 0.2167828 | -28.4009 | -0.5360516 | 4.968953 | 49.99418
18.19216 | -28.91631 | 5.611841 | 5.340566 | 1.129084 | 0.2712756 | -0.09089472 | -0.08900939 | -0.0018853 | 0.9789812 | 0.4971196 | 0.216807 | -27.98385 | -0.3076156 | 5.597271 | 49.99293
18.29216 | -28.81641 | 5.618713 | 5.345648 | 1.130158 | 0.2730664 | -0.09100608 | -0.08909413 | -0.0019119 | 0.9792119 | 0.497635 | 0.2168397 | -27.92276 | -0.0087282 | 3.712316 | 50.00156
18.39216 | -28.71652 | 5.627329 | 5.350688 | 1.131224 | 0.2766422 | -0.09114559 | -0.08917816 | -0.0019675 | 0.979441 | 0.498149 | 0.2168846 | -28.20452 | 0.2588265 | 0.5707226 | 50.0078
18.49216 | -28.61661 | 5.636864 | 5.355671 | 1.132277 | 0.2811939 | -0.09130004 | -0.08926118 | -0.0020389 | 0.9796731 | 0.4986582 | 0.2169292 | -28.68408 | 0.3881975 | 1.199041 | 50.00803
18.59216 | -28.51668 | 5.64673 | 5.360791 | 1.13336 | 0.2859403 | -0.09145985 | -0.08934653 | -0.0021133 | 0.9799054 | 0.4991809 | 0.2169723 | -29.13627 | 0.3478742 | 1.82736 | 49.99133
18.69216 | -28.41674 | 5.656851 | 5.366035 | 1.134468 | 0.2908167 | -0.09162376 | -0.08943391 | -0.0021899 | 0.9801318 | 0.499706 | 0.2170164 | -29.35125 | 0.1165501 | 2.455678 | 49.99854
18.79216 | -28.31678 | 5.668534 | 5.371411 | 1.135605 | 0.297124 | -0.09181299 | -0.0895235 | -0.0022895 | 0.9803522 | 0.5002328 | 0.2170526 | -29.21335 | -0.1798684 | 3.083997 | 50.05992
18.89216 | -28.2168 | 5.680615 | 5.376754 | 1.136734 | 0.3038583 | -0.09200868 | -0.08961262 | -0.002396 | 0.9805709 | 0.5007602 | 0.2170692 | -28.73478 | -0.4436161 | 3.712316 | 49.99716
18.99216 | -28.1168 | 5.693844 | 5.38222 | 1.13789 | 0.3116234 | -0.09222294 | -0.08970369 | -0.0025193 | 0.9807819 | 0.501288 | 0.2170925 | -28.05623 | -0.576741 | 4.340634 | 49.99534
19.09216 | -28.01678 | 5.707855 | 5.387756 | 1.13906 | 0.3200983 | -0.09244986 | -0.08979593 | -0.0026539 | 0.9809952 | 0.5018072 | 0.2171358 | -27.40147 | -0.5439158 | 4.968953 | 50.00402
19.19216 | -27.91672 | 5.723144 | 5.393 | 1.140169 | 0.3301424 | -0.09269751 | -0.08988334 | -0.0028141 | 0.9812242 | 0.5023175 | 0.2171774 | -26.98254 | -0.315263 | 5.597271 | 49.99117
19.29216 | -27.81666 | 5.739849 | 5.398204 | 1.141269 | 0.3416452 | -0.09296811 | -0.08997009 | -0.002998 | 0.9814606 | 0.5028298 | 0.2172009 | -26.92054 | -0.01406961 | 3.712316 | 50.0023
19.39216 | -27.71658 | 5.757584 | 5.403426 | 1.142373 | 0.3541567 | -0.09325535 | -0.09005714 | -0.0031982 | 0.9816925 | 0.5033388 | 0.2172051 | -27.20237 | 0.2573998 | 0.5707226 | 50.00258
19.49216 | -27.61651 | 5.777375 | 5.408434 | 1.143432 | 0.3689406 | -0.09357586 | -0.09014056 | -0.0034353 | 0.98192 | 0.5038281 | 0.2172233 | -27.68308 | 0.391015 | 1.199041 | 49.99408
19.59216 | -27.51646 | 5.798582 | 5.413154 | 1.14443 | 0.3854291 | -0.09391938 | -0.09021926 | -0.0037002 | 0.982148 | 0.5042874 | 0.2172617 | -28.1362 | 0.3514778 | 1.82736 | 50.00455
19.69216 | -27.41641 | 5.81928 | 5.418018 | 1.145458 | 0.4012615 | -0.09425461 | -0.09030032 | -0.0039543 | 0.9823882 | 0.5047567 | 0.2173033 | -28.35239 | 0.1190319 | 2.455678 | 49.99977
19.79216 | -27.31638 | 5.839114 | 5.423015 | 1.146515 | 0.4161 | -0.09457587 | -0.09038358 | -0.0041923 | 0.98264 | 0.505246 | 0.2173352 | -28.21519 | -0.1803478 | 3.083997 | 50.00524
19.89216 | -27.21635 | 5.85687 | 5.428101 | 1.14759 | 0.4287688 | -0.09486344 | -0.09046836 | -0.0043951 | 0.9828858 | 0.5057293 | 0.2173806 | -27.73558 | -0.448116 | 3.712316 | 49.99658
19.99216 | -27.1163 | 5.872986 | 5.433016 | 1.148629 | 0.4399713 | -0.09512447 | -0.09055024 | -0.0045742 | 0.9831294 | 0.5061855 | 0.2174283 | -27.0556 | -0.5840168 | 4.340634 | 50.00102
20.09216 | -27.01626 | 5.88885 | 5.437652 | 1.149609 | 0.4511961 | -0.09538141 | -0.09062753 | -0.0047539 | 0.9833739 | 0.5066226 | 0.2174755 | -26.39916 | -0.5529644 | 4.968953 | 49.99588
20.19216 | -26.91622 | 5.905082 | 5.442426 | 1.150619 | 0.4626553 | -0.09564434 | -0.0907071 | -0.0049372 | 0.983614 | 0.5070656 | 0.2175191 | -25.98014 | -0.324909 | 5.597271 | 50.00543
20.29216 | -26.81619 | 5.922844 | 5.447437 | 1.151678 | 0.4754064 | -0.09593204 | -0.09079062 | -0.0051414 | 0.9838499 | 0.5075231 | 0.2175625 | -25.91774 | -0.02169007 | 3.712316 | 49.99988
20.39216 | -26.71615 | 5.942472 | 5.452453 | 1.152738 | 0.4900188 | -0.09624996 | -0.09087422 | -0.0053757 | 0.9840801 | 0.5079752 | 0.217632 | -26.20056 | 0.2540098 | 0.5707226 | 50.00506
20.49216 | -26.61611 | 5.963526 | 5.457313 | 1.153766 | 0.5062136 | -0.09659097 | -0.09095524 | -0.0056357 | 0.984309 | 0.5084128 | 0.2177102 | -26.68281 | 0.3916632 | 1.199041 | 49.99472
20.59216 | -26.51605 | 5.985137 | 5.46222 | 1.154803 | 0.5229178 | -0.096941 | -0.09103699 | -0.005904 | 0.9845374 | 0.508861 | 0.2177715 | -27.13742 | 0.3560453 | 1.82736 | 50.00276
20.69216 | -26.41599 | 6.007047 | 5.46738 | 1.155894 | 0.5396687 | -0.09729589 | -0.09112299 | -0.0061729 | 0.9847501 | 0.5093193 | 0.2178136 | -27.35452 | 0.1233505 | 2.455678 | 50.00039
20.79216 | -26.3159 | 6.029452 | 5.473115 | 1.157107 | 0.5563366 | -0.09765874 | -0.09121858 | -0.0064402 | 0.9849371 | 0.5097837 | 0.2178658 | -27.21684 | -0.1786787 | 3.083997 | 49.9906
20.89216 | -26.2158 | 6.052049 | 5.478626 | 1.158272 | 0.573423 | -0.09802475 | -0.09131043 | -0.0067143 | 0.9851158 | 0.5102441 | 0.2179392 | -26.73678 | -0.4511219 | 3.712316 | 50.00611
20.99216 | -26.11572 | 6.075842 | 5.483938 | 1.159395 | 0.5919036 | -0.09841012 | -0.09139899 | -0.0070112 | 0.9852928 | 0.5106904 | 0.21804 | -26.05508 | -0.5903511 | 4.340634 | 49.99248
21.09216 | -26.01565 | 6.101329 | 5.489412 | 1.160552 | 0.6119176 | -0.09882297 | -0.0914902 | -0.0073328 | 0.9854634 | 0.5111404 | 0.2181281 | -25.39742 | -0.562772 | 4.968953 | 50.00341
21.19216 | -25.9156 | 6.129878 | 5.49536 | 1.16181 | 0.634519 | -0.09928535 | -0.09158932 | -0.007696 | 0.985618 | 0.5116244 | 0.2182055 | -24.97748 | -0.3367744 | 5.597271 | 49.99938
21.29216 | -25.81556 | 6.16195 | 5.501807 | 1.163173 | 0.6601426 | -0.0998048 | -0.09169679 | -0.008108 | 0.9857519 | 0.5121376 | 0.2183081 | -24.91505 | -0.03186192 | 3.712316 | 49.998
21.39216 | -25.71554 | 6.196798 | 5.508457 | 1.164579 | 0.6883413 | -0.1003693 | -0.09180762 | -0.0085616 | 0.9858715 | 0.5126488 | 0.2184387 | -25.19825 | 0.2483196 | 0.5707226 | 50.01212
21.49216 | -25.61553 | 6.232715 | 5.515049 | 1.165972 | 0.7176668 | -0.100951 | -0.09191743 | -0.0090335 | 0.9859898 | 0.5131526 | 0.2185742 | -25.6812 | 0.391596 | 1.199041 | 49.99078
21.59216 | -25.51552 | 6.268238 | 5.521856 | 1.167411 | 0.7463835 | -0.1015264 | -0.09203094 | -0.0094955 | 0.986105 | 0.5136705 | 0.2187009 | -26.13734 | 0.3590252 | 1.82736 | 50.00526
21.69216 | -25.41551 | 6.302449 | 5.529252 | 1.168975 | 0.7731976 | -0.1020804 | -0.09215418 | -0.0099263 | 0.9862095 | 0.5142344 | 0.2188384 | -26.35506 | 0.127104 | 2.455678 | 49.99946
21.79216 | -25.3155 | 6.33534 | 5.537113 | 1.170637 | 0.7982266 | -0.1026132 | -0.09228522 | -0.01032799 | 0.986309 | 0.5148378 | 0.2190005 | -26.21832 | -0.1779002 | 3.083997 | 50.00348
21.89216 | -25.2155 | 6.368195 | 5.54519 | 1.172345 | 0.8230062 | -0.1031454 | -0.09241988 | -0.01072555 | 0.9864074 | 0.5154384 | 0.2191869 | -25.73789 | -0.454423 | 3.712316 | 49.99484
21.99216 | -25.11551 | 6.400758 | 5.553162 | 1.17403 | 0.8475975 | -0.1036728 | -0.09255269 | -0.01112011 | 0.9865099 | 0.516017 | 0.2193558 | -25.056 | -0.5991974 | 4.340634 | 50.0041
22.09216 | -25.01553 | 6.435084 | 5.56126 | 1.175742 | 0.8738258 | -0.1042288 | -0.09268765 | -0.01154113 | 0.9866141 | 0.5166053 | 0.2195195 | -24.39749 | -0.5764405 | 4.968953 | 50.00234
22.19216 | -24.91556 | 6.47291 | 5.569946 | 1.177578 | 0.9029648 | -0.1048414 | -0.09283238 | -0.01200901 | 0.9867196 | 0.5172519 | 0.219701 | -23.97663 | -0.353847 | 5.597271 | 49.98947
22.29216 | -24.81558 | 6.515093 | 5.579324 | 1.179561 | 0.9357672 | -0.1055247 | -0.09298878 | -0.01253591 | 0.9868266 | 0.5179565 | 0.2198966 | -23.914 | -0.04680758 | 3.712316 | 50.00674
22.39216 | -24.71561 | 6.560728 | 5.588847 | 1.181574 | 0.9718798 | -0.1062638 | -0.09314745 | -0.01311634 | 0.9869358 | 0.5186642 | 0.2200944 | -24.19684 | 0.2398639 | 0.5707226 | 50.00482
22.49216 | -24.61564 | 6.608405 | 5.59849 | 1.183613 | 1.009916 | -0.107036 | -0.09330816 | -0.01372789 | 0.9870441 | 0.519376 | 0.220286 | -24.67998 | 0.3911287 | 1.199041 | 49.99858
22.59216 | -24.51569 | 6.655012 | 5.608743 | 1.185781 | 1.046267 | -0.1077909 | -0.09347909 | -0.01431184 | 0.9871538 | 0.52015 | 0.2204801 | -25.13691 | 0.3637184 | 1.82736 | 49.99309
22.69216 | -24.41573 | 6.6993 | 5.619906 | 1.188141 | 1.079394 | -0.1085082 | -0.09366512 | -0.01484315 | 0.9872632 | 0.5210068 | 0.2206774 | -25.35621 | 0.1329512 | 2.455678 | 49.99532
22.79216 | -24.31578 | 6.742162 | 5.631475 | 1.190587 | 1.110687 | -0.1092025 | -0.09385791 | -0.01534457 | 0.9873616 | 0.5219114 | 0.220882 | -25.22005 | -0.1752944 | 3.083997 | 50.00433
22.89216 | -24.21582 | 6.783849 | 5.643519 | 1.193133 | 1.140329 | -0.1098777 | -0.09405864 | -0.01581902 | 0.9874428 | 0.522821 | 0.2210903 | -24.7402 | -0.4575754 | 3.712316 | 50.03413
22.99216 | -24.11585 | 6.826647 | 5.655649 | 1.195697 | 1.170999 | -0.1105709 | -0.0942608 | -0.01631009 | 0.9875141 | 0.523742 | 0.2213203 | -24.05742 | -0.610471 | 4.340634 | 50.0019
23.09216 | -24.01589 | 6.873 | 5.668414 | 1.198396 | 1.204584 | -0.1113216 | -0.0944736 | -0.01684807 | 0.9875812 | 0.5247234 | 0.221551 | -23.39804 | -0.596033 | 4.968953 | 50.00678
23.19216 | -23.91595 | 6.92356 | 5.68238 | 1.201349 | 1.241178 | -0.1121406 | -0.09470636 | -0.01743422 | 0.9876351 | 0.5257903 | 0.2217844 | -22.97631 | -0.3780019 | 5.597271 | 49.99133
23.29216 | -23.81602 | 6.978857 | 5.697166 | 1.204475 | 1.281691 | -0.1130362 | -0.09495276 | -0.01808346 | 0.9876625 | 0.5269144 | 0.2220411 | -22.91316 | -0.0680462 | 3.712316 | 50.00294
23.39216 | -23.7161 | 7.036688 | 5.712382 | 1.207692 | 1.324306 | -0.1139729 | -0.09520637 | -0.01876654 | 0.9876734 | 0.5280476 | 0.2223183 | -23.19584 | 0.2294657 | 0.5707226 | 50.0027
23.49216 | -23.61619 | 7.094406 | 5.727801 | 1.210952 | 1.366605 | -0.1149078 | -0.09546337 | -0.01944442 | 0.9876806 | 0.5291906 | 0.2226006 | -23.67948 | 0.3919182 | 1.199041 | 49.99567
23.59216 | -23.51628 | 7.150275 | 5.743944 | 1.214364 | 1.406331 | -0.1158127 | -0.09573239 | -0.02008028 | 0.9876842 | 0.5303979 | 0.2228772 | -24.13706 | 0.3706706 | 1.82736 | 49.99484
23.69216 | -23.41638 | 7.20288 | 5.761065 | 1.217984 | 1.441816 | -0.1166647 | -0.09601774 | -0.020647 | 0.9876794 | 0.531698 | 0.2231579 | -24.35688 | 0.1411655 | 2.455678 | 50.0037
23.79216 | -23.31646 | 7.253144 | 5.779031 | 1.221782 | 1.474114 | -0.1174789 | -0.09631718 | -0.02116167 | 0.9876741 | 0.5330563 | 0.223436 | -24.22136 | -0.1714743 | 3.083997 | 50.00522
23.89216 | -23.21656 | 7.302064 | 5.796858 | 1.225551 | 1.505206 | -0.1182712 | -0.09661431 | -0.0216569 | 0.9876736 | 0.5344245 | 0.2236994 | -23.74184 | -0.4630848 | 3.712316 | 50.00108
23.99216 | -23.11664 | 7.350816 | 5.814808 | 1.229346 | 1.536007 | -0.1190608 | -0.09691345 | -0.02214735 | 0.9876766 | 0.5357973 | 0.2239387 | -23.0595 | -0.62655 | 4.340634 | 49.9978
24.09216 | -23.01673 | 7.401279 | 5.833288 | 1.233253 | 1.567991 | -0.1198782 | -0.09722147 | -0.02265672 | 0.9876812 | 0.5372249 | 0.2241707 | -22.39977 | -0.6213977 | 4.968953 | 49.99862
24.19216 | -22.91681 | 7.45604 | 5.85281 | 1.237381 | 1.60323 | -0.1207652 | -0.09754686 | -0.02321831 | 0.9876926 | 0.538763 | 0.224402 | -21.978 | -0.4096199 | 5.597271 | 50.00165
24.29216 | -22.81688 | 7.513241 | 5.8732 | 1.241691 | 1.640041 | -0.1216916 | -0.09788666 | -0.02380494 | 0.9877212 | 0.5403907 | 0.2246219 | -21.91363 | -0.09369491 | 3.712316 | 50.00025
24.39216 | -22.71694 | 7.571388 | 5.893621 | 1.246009 | 1.677767 | -0.1226334 | -0.09822704 | -0.0244064 | 0.9877578 | 0.5420455 | 0.2248328 | -22.19572 | 0.2170747 | 0.5707226 | 49.99208
24.49216 | -22.61699 | 7.626501 | 5.91459 | 1.250442 | 1.711911 | -0.1235261 | -0.0985765 | -0.0249496 | 0.9877955 | 0.5437559 | 0.2250395 | -22.67902 | 0.3955506 | 1.199041 | 50.0001
24.59216 | -22.51704 | 7.677119 | 5.936766 | 1.25513 | 1.740353 | -0.1243459 | -0.09894611 | -0.02539984 | 0.9878351 | 0.5455871 | 0.2252451 | -23.13674 | 0.3822864 | 1.82736 | 50.00637
24.69216 | -22.41708 | 7.723886 | 5.960188 | 1.260082 | 1.763698 | -0.1251034 | -0.09933645 | -0.02576696 | 0.9878784 | 0.5475342 | 0.2254572 | -23.35766 | 0.1532077 | 2.455678 | 49.99727
24.79216 | -22.31714 | 7.767103 | 5.984107 | 1.265139 | 1.782995 | -0.1258034 | -0.09973515 | -0.02606828 | 0.9879181 | 0.549549 | 0.2256981 | -23.22294 | -0.1657542 | 3.083997 | 49.99669
24.89216 | -22.21718 | 7.80977 | 6.008566 | 1.27031 | 1.801204 | -0.1264944 | -0.1001428 | -0.02635173 | 0.9879474 | 0.5515874 | 0.2259672 | -22.74365 | -0.4678606 | 3.712316 | 50.00228
24.99216 | -22.11723 | 7.854834 | 6.033554 | 1.275593 | 1.82128 | -0.1272244 | -0.1005592 | -0.02666516 | 0.987972 | 0.5536929 | 0.2262559 | -22.06122 | -0.644909 | 4.340634 | 50.00815
25.09216 | -22.01728 | 7.903852 | 6.06028 | 1.281243 | 1.843573 | -0.1280184 | -0.1010047 | -0.02701367 | 0.9879938 | 0.5559623 | 0.2265558 | -21.40098 | -0.6522779 | 4.968953 | 50
25.19216 | -21.91734 | 7.95738 | 6.08906 | 1.287328 | 1.868319 | -0.1288853 | -0.1014843 | -0.02740097 | 0.9880049 | 0.5584034 | 0.2268639 | -20.9782 | -0.4470406 | 5.597271 | 49.99424
25.29216 | -21.81742 | 8.013068 | 6.118774 | 1.29361 | 1.894296 | -0.1297873 | -0.1019795 | -0.02780775 | 0.9879922 | 0.5609201 | 0.2272012 | -20.9133 | -0.1214517 | 3.712316 | 49.99762
25.39216 | -21.71752 | 8.064735 | 6.148902 | 1.299979 | 1.915831 | -0.1306241 | -0.1024817 | -0.02814242 | 0.9879666 | 0.563472 | 0.2275447 | -21.19503 | 0.2100877 | 0.5707226 | 50.00867
25.49216 | -21.61763 | 8.10986 | 6.179938 | 1.306541 | 1.92992 | -0.131355 | -0.102999 | -0.02835602 | 0.9879406 | 0.56612 | 0.2278716 | -21.67812 | 0.4063178 | 1.199041 | 49.99154
25.59216 | -21.51775 | 8.147064 | 6.212502 | 1.313425 | 1.934563 | -0.1319576 | -0.1035417 | -0.02841594 | 0.9879124 | 0.5689209 | 0.228189 | -22.13652 | 0.4002732 | 1.82736 | 49.9933
25.69216 | -21.41788 | 8.178776 | 6.246294 | 1.32057 | 1.932486 | -0.1324713 | -0.1041049 | -0.02836642 | 0.9878757 | 0.5718415 | 0.2285069 | -22.3582 | 0.170913 | 2.455678 | 50.00444
25.79216 | -21.31801 | 8.207594 | 6.28092 | 1.32789 | 1.926677 | -0.132938 | -0.104682 | -0.02825608 | 0.9878312 | 0.574795 | 0.2288194 | -22.22406 | -0.1581505 | 3.083997 | 50.00738
25.89216 | -21.21816 | 8.235414 | 6.315234 | 1.335145 | 1.920181 | -0.1333886 | -0.1052539 | -0.02813474 | 0.9877949 | 0.5777714 | 0.2291176 | -21.74552 | -0.4752453 | 3.712316 | 50.0031
25.99216 | -21.1183 | 8.264234 | 6.350318 | 1.342562 | 1.913918 | -0.1338554 | -0.1058386 | -0.02801681 | 0.9877664 | 0.5808295 | 0.2293792 | -21.0632 | -0.6703247 | 4.340634 | 49.99826
26.09216 | -21.01846 | 8.295937 | 6.386814 | 1.350278 | 1.909124 | -0.1343689 | -0.1064469 | -0.02792204 | 0.9877371 | 0.5840444 | 0.229606 | -20.40351 | -0.6902662 | 4.968953 | 49.99344
26.19216 | -20.91863 | 8.327436 | 6.42432 | 1.358207 | 1.903116 | -0.1348791 | -0.107072 | -0.02780711 | 0.9877012 | 0.5873641 | 0.229827 | -19.98052 | -0.486381 | 5.597271 | 49.99602
26.29216 | -20.81879 | 8.35428 | 6.461808 | 1.366133 | 1.892472 | -0.1353139 | -0.1076968 | -0.02761709 | 0.98767 | 0.5906824 | 0.2300289 | -19.91459 | -0.142842 | 3.712316 | 50.00117
26.39216 | -20.71894 | 8.373285 | 6.499145 | 1.374026 | 1.874142 | -0.1356218 | -0.1083191 | -0.02730266 | 0.9876564 | 0.5940158 | 0.2301867 | -20.19524 | 0.2133121 | 0.5707226 | 50.02639
26.49216 | -20.61905 | 8.384512 | 6.537123 | 1.382056 | 1.84739 | -0.1358036 | -0.108952 | -0.02685152 | 0.9876545 | 0.597442 | 0.2302966 | -20.6783 | 0.4288664 | 1.199041 | 50.00361
26.59216 | -20.51914 | 8.391519 | 6.575911 | 1.390256 | 1.815606 | -0.135917 | -0.1095985 | -0.02631851 | 0.987653 | 0.6009476 | 0.2303789 | -21.13674 | 0.4280402 | 1.82736 | 50.00464
26.69216 | -20.41923 | 8.398053 | 6.614759 | 1.398469 | 1.783295 | -0.1360229 | -0.110246 | -0.02577692 | 0.987658 | 0.6044574 | 0.2304494 | -21.3593 | 0.1931271 | 2.455678 | 49.99352
26.79216 | -20.3193 | 8.406587 | 6.652937 | 1.406541 | 1.753649 | -0.1361611 | -0.1108823 | -0.0252788 | 0.9876753 | 0.607936 | 0.230497 | -21.22635 | -0.1479109 | 3.083997 | 50.0043
26.89216 | -20.21937 | 8.418822 | 6.691062 | 1.414601 | 1.72776 | -0.1363593 | -0.1115177 | -0.02484157 | 0.9877074 | 0.6114234 | 0.2305003 | -20.74842 | -0.4841451 | 3.712316 | 49.99933
26.99216 | -20.11943 | 8.435106 | 6.730115 | 1.422857 | 1.704994 | -0.1366231 | -0.1121686 | -0.02445448 | 0.9877455 | 0.6150122 | 0.2304716 | -20.06653 | -0.6998972 | 4.340634 | 50.02362
27.09216 | -20.01946 | 8.454009 | 6.770251 | 1.431343 | 1.683756 | -0.1369292 | -0.1128376 | -0.02409164 | 0.987788 | 0.618713 | 0.23044 | -19.40655 | -0.7294343 | 4.968953 | 49.98975
27.19216 | -19.91946 | 8.470436 | 6.810122 | 1.439772 | 1.660314 | -0.1371953 | -0.113502 | -0.02369323 | 0.9878453 | 0.6224129 | 0.2303968 | -18.98211 | -0.5195406 | 5.597271 | 50.00466
27.29216 | -19.81944 | 8.47947 | 6.848668 | 1.447921 | 1.630804 | -0.1373416 | -0.1141444 | -0.02319715 | 0.9879247 | 0.6260118 | 0.230302 | -18.91424 | -0.1527083 | 3.712316 | 49.99574
27.39216 | -19.7194 | 8.480849 | 6.88688 | 1.456 | 1.593965 | -0.1373639 | -0.1147814 | -0.02258254 | 0.9880093 | 0.6296011 | 0.2301754 | -19.1934 | 0.2285299 | 0.5707226 | 50.0013
27.49216 | -19.61934 | 8.479194 | 6.925534 | 1.464172 | 1.55366 | -0.1373371 | -0.1154256 | -0.02191155 | 0.9880899 | 0.6332289 | 0.230059 | -19.67612 | 0.4578588 | 1.199041 | 50.00483
27.59216 | -19.51928 | 8.478484 | 6.963794 | 1.472261 | 1.51469 | -0.1373256 | -0.1160632 | -0.02126239 | 0.9881725 | 0.6368282 | 0.2299619 | -20.13553 | 0.4575019 | 1.82736 | 49.99467
27.69216 | -19.4192 | 8.479962 | 7.000918 | 1.48011 | 1.479041 | -0.1373495 | -0.116682 | -0.02066755 | 0.9882592 | 0.6403349 | 0.2298556 | -20.35944 | 0.2137828 | 2.455678 | 50.01109
27.79216 | -19.31909 | 8.483351 | 7.036699 | 1.487674 | 1.446653 | -0.1374044 | -0.1172783 | -0.02012615 | 0.9883422 | 0.6437608 | 0.2297168 | -20.22746 | -0.1430994 | 3.083997 | 50.02936
27.89216 | -19.21898 | 8.491678 | 7.0728 | 1.495307 | 1.418878 | -0.1375394 | -0.11788 | -0.01965934 | 0.9884074 | 0.6471847 | 0.229565 | -19.75014 | -0.5002127 | 3.712316 | 49.99971
27.99216 | -19.11883 | 8.501901 | 7.109516 | 1.503069 | 1.392386 | -0.1377049 | -0.1184919 | -0.01921298 | 0.9884586 | 0.6506586 | 0.2294335 | -19.06799 | -0.734129 | 4.340634 | 49.99252
28.09216 | -19.01867 | 8.510334 | 7.146105 | 1.510804 | 1.364232 | -0.1378415 | -0.1191018 | -0.01873979 | 0.9885078 | 0.6541235 | 0.2293199 | -18.40676 | -0.7677947 | 4.968953 | 50.00754
28.19216 | -18.9185 | 8.512692 | 7.181051 | 1.518193 | 1.331641 | -0.1378797 | -0.1196842 | -0.0181955 | 0.9885618 | 0.6574402 | 0.229201 | -17.98074 | -0.5403482 | 5.597271 | 49.99084
28.29216 | -18.81834 | 8.506993 | 7.21437 | 1.525237 | 1.292626 | -0.1377874 | -0.1202395 | -0.01754794 | 0.9886176 | 0.6606135 | 0.2290568 | -17.9119 | -0.1499163 | 3.712316 | 50.0134
28.39216 | -18.71818 | 8.496372 | 7.247195 | 1.532177 | 1.249176 | -0.1376154 | -0.1207866 | -0.01682875 | 0.9886786 | 0.6637634 | 0.2288758 | -18.19009 | 0.2500108 | 0.5707226 | 49.99174
28.49216 | -18.61803 | 8.486294 | 7.27971 | 1.539051 | 1.206584 | -0.1374521 | -0.1213285 | -0.01612361 | 0.9887406 | 0.6668884 | 0.228687 | -18.67294 | 0.4863476 | 1.199041 | 50.01113
28.59216 | -18.5179 | 8.480019 | 7.31101 | 1.545668 | 1.169011 | -0.1373505 | -0.1218502 | -0.01550034 | 0.9888047 | 0.669902 | 0.2285106 | -19.13333 | 0.4835082 | 1.82736 | 49.99144
28.69216 | -18.4178 | 8.47798 | 7.340816 | 1.55197 | 1.137164 | -0.1373174 | -0.1223469 | -0.01497052 | 0.9888801 | 0.6727822 | 0.2283404 | -19.35761 | 0.229938 | 2.455678 | 50.00296
28.79216 | -18.31775 | 8.480582 | 7.369899 | 1.558118 | 1.110682 | -0.1373596 | -0.1228317 | -0.01452794 | 0.9889812 | 0.6755849 | 0.2281672 | -19.2263 | -0.1439425 | 3.083997 | 49.99422
28.89216 | -18.21772 | 8.484162 | 7.39812 | 1.564085 | 1.086044 | -0.1374176 | -0.123302 | -0.01411561 | 0.9891197 | 0.678379 | 0.2279656 | -18.74942 | -0.51968 | 3.712316 | 49.99815
28.99216 | -18.11774 | 8.487601 | 7.425946 | 1.569967 | 1.061653 | -0.1374732 | -0.1237658 | -0.01370749 | 0.9892762 | 0.6811675 | 0.2277287 | -18.06771 | -0.7672582 | 4.340634 | 50.00376
29.09216 | -18.01778 | 8.487142 | 7.452608 | 1.575604 | 1.034535 | -0.1374658 | -0.1242102 | -0.01325574 | 0.9894355 | 0.6838355 | 0.2274772 | -17.40606 | -0.7957103 | 4.968953 | 49.99389
29.19216 | -17.91784 | 8.480001 | 7.477126 | 1.580788 | 1.002877 | -0.1373502 | -0.1246188 | -0.01273145 | 0.9895965 | 0.6863079 | 0.2272144 | -16.97935 | -0.5475756 | 5.597271 | 50.00281
29.29216 | -17.8179 | 8.467356 | 7.500337 | 1.585695 | 0.9670184 | -0.1371454 | -0.1250056 | -0.01213976 | 0.9897714 | 0.6886829 | 0.2269426 | -16.90975 | -0.1374395 | 3.712316 | 50.00072
29.39216 | -17.71796 | 8.454731 | 7.523061 | 1.590499 | 0.9316681 | -0.1369409 | -0.1253843 | -0.01155652 | 0.9899609 | 0.6910387 | 0.2266725 | -17.18835 | 0.2712951 | 0.5707226 | 50.00283
29.49216 | -17.618 | 8.445624 | 7.54497 | 1.595131 | 0.9006535 | -0.1367934 | -0.1257495 | -0.01104388 | 0.9901588 | 0.6933338 | 0.2263996 | -17.6721 | 0.5109572 | 1.199041 | 49.99669
29.59216 | -17.51804 | 8.440045 | 7.565788 | 1.599532 | 0.8742561 | -0.136703 | -0.1260965 | -0.01060654 | 0.990354 | 0.6955131 | 0.2261123 | -18.13406 | 0.5044957 | 1.82736 | 50.00067
29.69216 | -17.41806 | 8.438472 | 7.585486 | 1.603697 | 0.8529858 | -0.1366776 | -0.1264248 | -0.01025277 | 0.9905351 | 0.6975762 | 0.2258065 | -18.35974 | 0.2410629 | 2.455678 | 50.00119
29.79216 | -17.31806 | 8.439294 | 7.60435 | 1.607685 | 0.8349428 | -0.1366909 | -0.1267392 | -0.0099517 | 0.9907001 | 0.6995755 | 0.2254772 | -18.22942 | -0.1478082 | 3.083997 | 50.00134
29.89216 | -17.21805 | 8.441468 | 7.62335 | 1.611702 | 0.818117 | -0.1367261 | -0.1270558 | -0.0096702 | 0.9908496 | 0.7015665 | 0.2251498 | -17.75245 | -0.5396845 | 3.712316 | 50.00314
29.99216 | -17.11804 | 8.442616 | 7.641863 | 1.615616 | 0.80075 | -0.1367446 | -0.1273644 | -0.0093802 | 0.9909974 | 0.7035074 | 0.2248261 | -17.07002 | -0.7941207 | 4.340634 | 50.00195
30.09216 | -17.01803 | 8.438684 | 7.65858 | 1.61915 | 0.7801056 | -0.136681 | -0.127643 | -0.009038 | 0.9911441 | 0.7052891 | 0.224498 | -16.40716 | -0.8126184 | 4.968953 | 49.997
30.19216 | -16.91801 | 8.428976 | 7.67353 | 1.622311 | 0.7554475 | -0.1365237 | -0.1278922 | -0.0086316 | 0.9912899 | 0.7069045 | 0.2241498 | -15.9781 | -0.5470157 | 5.597271 | 50.00632
30.29216 | -16.81801 | 8.418194 | 7.687808 | 1.625329 | 0.7303821 | -0.1363491 | -0.1281302 | -0.0082189 | 0.9914239 | 0.7084668 | 0.2237877 | -15.90725 | -0.1268131 | 3.712316 | 50.02638
30.39216 | -16.71802 | 8.410382 | 7.702158 | 1.628363 | 0.7082226 | -0.1362226 | -0.1283693 | -0.0078533 | 0.991541 | 0.7100176 | 0.2234403 | -16.18561 | 0.287523 | 0.5707226 | 49.99186
30.49216 | -16.61804 | 8.40646 | 7.715992 | 1.631288 | 0.6904675 | -0.136159 | -0.1285999 | -0.0075592 | 0.9916465 | 0.7114962 | 0.2231326 | -16.67018 | 0.5285714 | 1.199041 | 49.9972
30.59216 | -16.51807 | 8.407581 | 7.728455 | 1.633923 | 0.6791241 | -0.1361772 | -0.1288076 | -0.0073696 | 0.9917515 | 0.7128453 | 0.2228449 | -17.13284 | 0.5192106 | 1.82736 | 50.00567
30.69216 | -16.4181 | 8.411919 | 7.7398 | 1.636321 | 0.6721186 | -0.1362475 | -0.1289967 | -0.0072508 | 0.9918609 | 0.7140939 | 0.2225525 | -17.36017 | 0.2470545 | 2.455678 | 50.00232
30.79216 | -16.31814 | 8.417422 | 7.750824 | 1.638652 | 0.6666004 | -0.1363366 | -0.1291804 | -0.0071562 | 0.991967 | 0.7153163 | 0.2222673 | -17.23108 | -0.1547436 | 3.083997 | 50.00546
30.89216 | -16.21816 | 8.422485 | 7.761774 | 1.640967 | 0.660714 | -0.1364186 | -0.1293628 | -0.0070558 | 0.9920656 | 0.7165254 | 0.2219938 | -16.7551 | -0.557252 | 3.712316 | 50.02445
30.99216 | -16.11816 | 8.423795 | 7.77202 | 1.643133 | 0.6517744 | -0.1364398 | -0.1295337 | -0.0069061 | 0.9921613 | 0.7176658 | 0.2217429 | -16.07242 | -0.8126324 | 4.340634 | 49.99197
31.09216 | -16.01816 | 8.420468 | 7.781088 | 1.64505 | 0.6393809 | -0.1363859 | -0.1296848 | -0.0067012 | 0.9922572 | 0.718675 | 0.221513 | -15.40811 | -0.82076 | 4.968953 | 50.00266
31.19216 | -15.91814 | 8.415902 | 7.789438 | 1.646816 | 0.626465 | -0.136312 | -0.129824 | -0.006488 | 0.9923592 | 0.7196168 | 0.2213002 | -14.97775 | -0.543914 | 5.597271 | 50.00343
31.29216 | -15.81811 | 8.412753 | 7.79791 | 1.648607 | 0.6148418 | -0.136261 | -0.1299652 | -0.0062958 | 0.9924689 | 0.7205699 | 0.2211013 | -14.90601 | -0.1188135 | 3.712316 | 50.00284
31.39216 | -15.71808 | 8.412084 | 7.806304 | 1.650381 | 0.6057824 | -0.1362501 | -0.130105 | -0.0061451 | 0.992586 | 0.721519 | 0.220909 | -15.18438 | 0.2973172 | 0.5707226 | 50.00258
31.49216 | -15.61803 | 8.413976 | 7.814391 | 1.652091 | 0.5995836 | -0.1362808 | -0.1302399 | -0.0060409 | 0.9927056 | 0.7224288 | 0.2207144 | -15.66893 | 0.539068 | 1.199041 | 49.99492
31.59216 | -15.51799 | 8.417938 | 7.822046 | 1.65371 | 0.5958929 | -0.136345 | -0.1303674 | -0.0059775 | 0.9928264 | 0.723291 | 0.2205228 | -16.13222 | 0.5277168 | 1.82736 | 49.99478
31.69216 | -15.41795 | 8.423851 | 7.829062 | 1.655193 | 0.5947886 | -0.1364407 | -0.1304844 | -0.0059564 | 0.9929556 | 0.7241199 | 0.220334 | -16.3602 | 0.2496336 | 2.455678 | 50.00041
31.79216 | -15.31792 | 8.431148 | 7.835438 | 1.656541 | 0.5957086 | -0.1365589 | -0.1305906 | -0.0059683 | 0.9931024 | 0.7249318 | 0.2201305 | -16.23201 | -0.1609056 | 3.083997 | 50.00498
31.89216 | -15.21791 | 8.436738 | 7.842046 | 1.657938 | 0.5946903 | -0.1366494 | -0.1307008 | -0.0059487 | 0.9932481 | 0.725736 | 0.2199398 | -15.7567 | -0.5704866 | 3.712316 | 50.00046
31.99216 | -15.1179 | 8.439649 | 7.84833 | 1.659266 | 0.59132 | -0.1366966 | -0.1308055 | -0.0058911 | 0.9933852 | 0.726485 | 0.2197868 | -15.07328 | -0.8244422 | 4.340634 | 50.00302
32.09216 | -15.0179 | 8.439637 | 7.853707 | 1.660403 | 0.5859301 | -0.1366964 | -0.1308951 | -0.0058013 | 0.993522 | 0.7271495 | 0.2196467 | -14.40762 | -0.8256805 | 4.968953 | 49.9936
32.19216 | -14.91792 | 8.438603 | 7.858563 | 1.66143 | 0.5800416 | -0.1366797 | -0.1309761 | -0.0057036 | 0.9936515 | 0.7277687 | 0.219493 | -13.97627 | -0.5433152 | 5.597271 | 49.99667
32.29216 | -14.81796 | 8.438408 | 7.86332 | 1.662436 | 0.5750867 | -0.1366765 | -0.1310554 | -0.0056212 | 0.9937649 | 0.7283881 | 0.2193348 | -13.90388 | -0.114734 | 3.712316 | 50.00352
32.39216 | -14.71802 | 8.439659 | 7.868344 | 1.663498 | 0.5713149 | -0.1366968 | -0.131139 | -0.0055577 | 0.9938569 | 0.7290035 | 0.2192033 | -14.18241 | 0.3032688 | 0.5707226 | 50.00758
32.49216 | -14.6181 | 8.442407 | 7.873106 | 1.664504 | 0.5693037 | -0.1367413 | -0.1312184 | -0.0055229 | 0.9939413 | 0.7295889 | 0.219093 | -14.66791 | 0.5464304 | 1.199041 | 49.99996
32.59216 | -14.51819 | 8.446743 | 7.877405 | 1.665413 | 0.5693373 | -0.1368115 | -0.1312901 | -0.0055214 | 0.9940245 | 0.7301242 | 0.2189817 | -15.13226 | 0.5340849 | 1.82736 | 49.99503
32.69216 | -14.41827 | 8.452039 | 7.881574 | 1.666295 | 0.5704649 | -0.1368973 | -0.1313596 | -0.0055377 | 0.9941005 | 0.7306257 | 0.2188657 | -15.3615 | 0.2509996 | 2.455678 | 50.00238
32.79216 | -14.31835 | 8.456466 | 7.886179 | 1.667268 | 0.5702856 | -0.136969 | -0.1314363 | -0.0055327 | 0.9941586 | 0.7311224 | 0.21875 | -15.23399 | -0.1661773 | 3.083997 | 50.0035
32.89216 | -14.21842 | 8.460705 | 7.890384 | 1.668157 | 0.57032 | -0.1370376 | -0.1315064 | -0.0055312 | 0.9942114 | 0.7316132 | 0.2186267 | -14.75838 | -0.5789902 | 3.712316 | 49.99714
32.99216 | -14.1185 | 8.463181 | 7.894262 | 1.668977 | 0.5689188 | -0.1370778 | -0.1315711 | -0.0055067 | 0.9942664 | 0.7320745 | 0.2184854 | -14.07519 | -0.8312047 | 4.340634 | 49.98804
33.09216 | -14.01856 | 8.464755 | 7.897937 | 1.669754 | 0.5668198 | -0.1371033 | -0.1316323 | -0.005471 | 0.9943219 | 0.7325061 | 0.2183496 | -13.40889 | -0.8281676 | 4.968953 | 50.00326
33.19216 | -13.91863 | 8.465656 | 7.901374 | 1.670481 | 0.5642831 | -0.1371179 | -0.1316896 | -0.0054283 | 0.9943859 | 0.732935 | 0.218212 | -12.97678 | -0.542695 | 5.597271 | 50.00785
33.29216 | -13.81868 | 8.4662 | 7.904874 | 1.671221 | 0.5613246 | -0.1371266 | -0.1317479 | -0.0053787 | 0.9944581 | 0.7333676 | 0.2180603 | -12.90402 | -0.1128674 | 3.712316 | 49.99044
33.39216 | -13.71874 | 8.467528 | 7.908196 | 1.671923 | 0.5593313 | -0.1371481 | -0.1318033 | -0.0053449 | 0.9945358 | 0.7337985 | 0.2178934 | -13.18206 | 0.3068024 | 0.5707226 | 50.00554
33.49216 | -13.61879 | 8.469585 | 7.911589 | 1.67264 | 0.5579963 | -0.1371815 | -0.1318598 | -0.0053217 | 0.9946109 | 0.7342261 | 0.217733 | -13.66754 | 0.5509662 | 1.199041 | 50.00169
33.59216 | -13.51885 | 8.472609 | 7.914876 | 1.673335 | 0.5577338 | -0.1372304 | -0.1319146 | -0.0053159 | 0.9946869 | 0.7346362 | 0.2175967 | -14.13251 | 0.5381336 | 1.82736 | 49.99122
33.69216 | -13.41892 | 8.476775 | 7.917624 | 1.673916 | 0.5591531 | -0.137298 | -0.1319604 | -0.0053376 | 0.9947745 | 0.7350191 | 0.2174622 | -14.36224 | 0.251384 | 2.455678 | 50.00924
33.79216 | -13.31899 | 8.481746 | 7.919576 | 1.674329 | 0.5621719 | -0.1373784 | -0.1319929 | -0.0053855 | 0.9948762 | 0.735392 | 0.2173185 | -14.23554 | -0.1700036 | 3.083997 | 49.99684
33.89216 | -13.21906 | 8.485709 | 7.92201 | 1.674844 | 0.5636986 | -0.1374426 | -0.1320334 | -0.0054091 | 0.99498 | 0.7357599 | 0.2171747 | -13.76042 | -0.585583 | 3.712316 | 50.00731
33.99216 | -13.11911 | 8.488053 | 7.924382 | 1.675345 | 0.5636696 | -0.1374806 | -0.1320731 | -0.0054076 | 0.9950789 | 0.7361116 | 0.2170498 | -13.07642 | -0.8359035 | 4.340634 | 49.99483
34.09216 | -13.01915 | 8.489871 | 7.926626 | 1.675819 | 0.5632451 | -0.1375101 | -0.1321104 | -0.0053996 | 0.9951775 | 0.7364522 | 0.2169363 | -12.4094 | -0.8305176 | 4.968953 | 50.00508
34.19216 | -12.91917 | 8.491946 | 7.929008 | 1.676323 | 0.5629397 | -0.1375437 | -0.1321501 | -0.0053936 | 0.9952828 | 0.7367992 | 0.216834 | -11.97676 | -0.5424642 | 5.597271 | 49.98965
34.29216 | -12.81917 | 8.494426 | 7.93149 | 1.676848 | 0.5629337 | -0.1375838 | -0.1321915 | -0.0053923 | 0.9954005 | 0.7371578 | 0.216734 | -11.90384 | -0.1112557 | 3.712316 | 50.00187
34.39216 | -12.71915 | 8.497197 | 7.93397 | 1.677372 | 0.563229 | -0.1376288 | -0.1322328 | -0.0053959 | 0.9955272 | 0.7375169 | 0.2166274 | -12.18192 | 0.3101787 | 0.5707226 | 50.00228
34.49216 | -12.61912 | 8.50028 | 7.93629 | 1.677863 | 0.5639904 | -0.1376786 | -0.1322715 | -0.0054072 | 0.9956554 | 0.7378634 | 0.2165208 | -12.668 | 0.5544876 | 1.199041 | 50.01097
34.59216 | -12.51908 | 8.503306 | 7.938394 | 1.678307 | 0.5649135 | -0.1377277 | -0.1323066 | -0.0054211 | 0.9957834 | 0.7381996 | 0.2164096 | -13.13323 | 0.5403234 | 1.82736 | 49.98891
34.69216 | -12.41902 | 8.506009 | 7.94046 | 1.678744 | 0.5655496 | -0.1377715 | -0.132341 | -0.0054304 | 0.995908 | 0.7385278 | 0.2162976 | -13.3632 | 0.2509697 | 2.455678 | 50.00703
34.79216 | -12.31896 | 8.507706 | 7.942924 | 1.679265 | 0.5647812 | -0.1377989 | -0.1323821 | -0.0054168 | 0.996033 | 0.7388616 | 0.2162007 | -13.23671 | -0.1730495 | 3.083997 | 50.00304
34.89216 | -12.2189 | 8.508349 | 7.945202 | 1.679747 | 0.5631468 | -0.1378094 | -0.1324201 | -0.0053893 | 0.9961478 | 0.739192 | 0.2161218 | -12.76109 | -0.590591 | 3.712316 | 49.99003
34.99216 | -12.11884 | 8.507714 | 7.947204 | 1.68017 | 0.5605094 | -0.137799 | -0.1324534 | -0.0053456 | 0.9962616 | 0.7394978 | 0.2160538 | -12.07608 | -0.8408881 | 4.340634 | 50.00586
35.09216 | -12.01878 | 8.506092 | 7.948874 | 1.680523 | 0.5572168 | -0.1377728 | -0.1324813 | -0.0052915 | 0.9963754 | 0.7397684 | 0.215976 | -11.40832 | -0.8334903 | 4.968953 | 49.98944
35.19216 | -11.91875 | 8.504249 | 7.950663 | 1.680901 | 0.5535881 | -0.137743 | -0.132511 | -0.0052319 | 0.9964756 | 0.7400262 | 0.2158944 | -10.97475 | -0.5433326 | 5.597271 | 50.00882
35.29216 | -11.81874 | 8.502894 | 7.952546 | 1.681299 | 0.550348 | -0.137721 | -0.1325424 | -0.0051786 | 0.9965561 | 0.740289 | 0.215828 | -10.9017 | -0.1098042 | 3.712316 | 49.98928
35.39216 | -11.71874 | 8.502255 | 7.954603 | 1.681734 | 0.5476504 | -0.1377106 | -0.1325768 | -0.0051339 | 0.9966203 | 0.7405514 | 0.2157865 | -11.18045 | 0.312664 | 0.5707226 | 50.00978
35.49216 | -11.61875 | 8.502 | 7.956534 | 1.682142 | 0.5454646 | -0.1377065 | -0.1326089 | -0.0050976 | 0.9966812 | 0.7407999 | 0.2157494 | -11.66701 | 0.55811 | 1.199041 | 49.99433
35.59216 | -11.51877 | 8.50208 | 7.958374 | 1.682532 | 0.5437094 | -0.1377078 | -0.1326395 | -0.0050683 | 0.9967421 | 0.7410358 | 0.2157111 | -12.13299 | 0.5428164 | 1.82736 | 49.99934
35.69216 | -11.41879 | 8.501993 | 7.960371 | 1.682954 | 0.5416221 | -0.1377064 | -0.1326729 | -0.0050335 | 0.9967993 | 0.7412778 | 0.2156672 | -12.36368 | 0.2523238 | 2.455678 | 50.00726
35.79216 | -11.31882 | 8.501835 | 7.962695 | 1.683445 | 0.5391397 | -0.1377038 | -0.1327116 | -0.0049922 | 0.9968449 | 0.741522 | 0.21562 | -12.23739 | -0.1742316 | 3.083997 | 49.99129
35.89216 | -11.21884 | 8.501105 | 7.964809 | 1.683892 | 0.5362964 | -0.137692 | -0.1327468 | -0.0049452 | 0.9968914 | 0.741765 | 0.2155674 | -11.76194 | -0.5926954 | 3.712316 | 50.00447
35.99216 | -11.11887 | 8.500493 | 7.966874 | 1.684329 | 0.5336196 | -0.1376821 | -0.1327812 | -0.0049009 | 0.9969386 | 0.7420126 | 0.2155142 | -11.07684 | -0.8424211 | 4.340634 | 50.0021
36.09216 | -11.01889 | 8.500058 | 7.969065 | 1.684792 | 0.5309926 | -0.1376751 | -0.1328178 | -0.0048573 | 0.9969849 | 0.7422761 | 0.2154636 | -10.40869 | -0.834914 | 4.968953 | 49.99652
36.19216 | -10.91891 | 8.499578 | 7.97115 | 1.685233 | 0.5284264 | -0.1376673 | -0.1328525 | -0.0048148 | 0.9970353 | 0.7425415 | 0.2154114 | -9.974706 | -0.5444596 | 5.597271 | 50.00928
36.29216 | -10.81893 | 8.498791 | 7.973284 | 1.685684 | 0.525509 | -0.1376546 | -0.132888 | -0.0047665 | 0.9970851 | 0.742801 | 0.2153557 | -9.901384 | -0.1091909 | 3.712316 | 49.99336
36.39216 | -10.71894 | 8.49783 | 7.975381 | 1.686127 | 0.5224476 | -0.137639 | -0.132923 | -0.0047159 | 0.9971349 | 0.743059 | 0.2153015 | -10.17999 | 0.3143186 | 0.5707226 | 50.00946
36.49216 | -10.61896 | 8.496753 | 7.977514 | 1.686578 | 0.5192396 | -0.1376215 | -0.1329586 | -0.004663 | 0.9971856 | 0.7433174 | 0.2152504 | -10.66692 | 0.5610639 | 1.199041 | 49.99549
36.59216 | -10.51896 | 8.496259 | 7.979536 | 1.687005 | 0.5167224 | -0.1376135 | -0.1329923 | -0.0046212 | 0.9972351 | 0.7435649 | 0.2151942 | -11.13313 | 0.5453474 | 1.82736 | 49.99747
36.69216 | -10.41897 | 8.496312 | 7.9814 | 1.6874 | 0.5149116 | -0.1376144 | -0.1330234 | -0.004591 | 0.9972832 | 0.7437993 | 0.2151382 | -11.36418 | 0.2533969 | 2.455678 | 50.00574
36.79216 | -10.31897 | 8.496395 | 7.983186 | 1.687777 | 0.5132109 | -0.1376158 | -0.1330531 | -0.0045627 | 0.9973275 | 0.7440328 | 0.2150847 | -11.23825 | -0.175025 | 3.083997 | 49.99377
36.89216 | -10.21897 | 8.496422 | 7.984939 | 1.688148 | 0.5114824 | -0.1376162 | -0.1330823 | -0.0045338 | 0.997373 | 0.7442649 | 0.2150375 | -10.76289 | -0.5948046 | 3.712316 | 50.01648
36.99216 | -10.11897 | 8.496028 | 7.986658 | 1.688511 | 0.5093669 | -0.1376098 | -0.133111 | -0.0044988 | 0.9974176 | 0.7444855 | 0.2149933 | -10.07746 | -0.8454413 | 4.340634 | 49.99774
37.09216 | -10.01896 | 8.495508 | 7.988284 | 1.688855 | 0.5072224 | -0.1376014 | -0.1331382 | -0.0044633 | 0.9974628 | 0.7446961 | 0.2149486 | -9.408712 | -0.8366112 | 4.968953 | 50.02556
37.19216 | -9.918951 | 8.495304 | 7.990094 | 1.689238 | 0.5052104 | -0.137598 | -0.1331683 | -0.0044298 | 0.9975019 | 0.7449116 | 0.214903 | -8.974588 | -0.5446444 | 5.597271 | 49.99244
37.29216 | -9.818942 | 8.495468 | 7.991794 | 1.689597 | 0.5036736 | -0.1376007 | -0.1331966 | -0.0044041 | 0.9975402 | 0.7451361 | 0.2148567 | -8.900766 | -0.1087447 | 3.712316 | 50.00288
37.39216 | -9.718931 | 8.496085 | 7.993635 | 1.689986 | 0.5024527 | -0.1376107 | -0.1332272 | -0.0043835 | 0.9975778 | 0.7453613 | 0.2148034 | -9.17922 | 0.3163414 | 0.5707226 | 50.00398
37.49216 | -9.618918 | 8.497401 | 7.995322 | 1.690343 | 0.50208 | -0.1376321 | -0.1332554 | -0.0043767 | 0.9976181 | 0.7455808 | 0.2147454 | -9.666225 | 0.56296 | 1.199041 | 49.99045
37.59216 | -9.518902 | 8.49865 | 7.99705 | 1.690708 | 0.5015988 | -0.1376522 | -0.1332842 | -0.0043681 | 0.9976586 | 0.745805 | 0.214686 | -10.13306 | 0.5475102 | 1.82736 | 50.00976
37.69216 | -9.418884 | 8.499335 | 7.99894 | 1.691108 | 0.5003935 | -0.1376634 | -0.1333157 | -0.0043477 | 0.9976951 | 0.7460411 | 0.2146274 | -10.36432 | 0.254232 | 2.455678 | 50.00402
37.79216 | -9.318863 | 8.499665 | 8.001071 | 1.691558 | 0.498595 | -0.1376687 | -0.1333512 | -0.0043175 | 0.9977272 | 0.7462812 | 0.214569 | -10.23858 | -0.1752861 | 3.083997 | 49.9937
37.89216 | -9.218842 | 8.500239 | 8.003188 | 1.692006 | 0.4970494 | -0.137678 | -0.1333865 | -0.0042915 | 0.9977624 | 0.7465207 | 0.2145093 | -9.763499 | -0.5965948 | 3.712316 | 49.99158
37.99216 | -9.11882 | 8.500671 | 8.005318 | 1.692456 | 0.4953531 | -0.137685 | -0.133422 | -0.004263 | 0.9977947 | 0.7467554 | 0.2144556 | -9.077969 | -0.8478688 | 4.340634 | 50.00384
38.09216 | -9.0188 | 8.501366 | 8.007429 | 1.692903 | 0.4939406 | -0.1376963 | -0.1334571 | -0.0042391 | 0.9978256 | 0.7469837 | 0.2144026 | -8.408694 | -0.8388838 | 4.968953 | 50.00193
38.19216 | -8.918788 | 8.502662 | 8.009503 | 1.693341 | 0.4931609 | -0.1377173 | -0.1334917 | -0.0042255 | 0.9978562 | 0.7472158 | 0.2143502 | -7.97423 | -0.5459358 | 5.597271 | 49.99688
38.29216 | -8.818774 | 8.504798 | 8.01184 | 1.693835 | 0.4929574 | -0.1377518 | -0.1335306 | -0.0042211 | 0.9978881 | 0.7474503 | 0.2143053 | -7.900086 | -0.108975 | 3.712316 | 50.00762
38.39216 | -8.718766 | 8.507402 | 8.014048 | 1.694302 | 0.4933537 | -0.137794 | -0.1335675 | -0.0042265 | 0.9979238 | 0.7476871 | 0.2142611 | -8.178168 | 0.3175512 | 0.5707226 | 49.9913
38.49216 | -8.618762 | 8.510278 | 8.016454 | 1.694811 | 0.4938244 | -0.1378406 | -0.1336076 | -0.004233 | 0.9979555 | 0.7479263 | 0.2142195 | -8.66533 | 0.5655198 | 1.199041 | 50.00288
38.59216 | -8.518769 | 8.513738 | 8.01893 | 1.695334 | 0.4948072 | -0.1378966 | -0.1336489 | -0.0042478 | 0.997988 | 0.7481638 | 0.2141802 | -9.132336 | 0.5496359 | 1.82736 | 50.00029
38.69216 | -8.418784 | 8.518505 | 8.021081 | 1.695789 | 0.4974228 | -0.1379738 | -0.1336847 | -0.0042891 | 0.9980303 | 0.748388 | 0.2141494 | -9.364397 | 0.2555342 | 2.455678 | 49.9947
38.79216 | -8.318804 | 8.524562 | 8.022944 | 1.696183 | 0.5016174 | -0.138072 | -0.1337158 | -0.0043562 | 0.99808 | 0.7486087 | 0.2141199 | -9.239095 | -0.1759629 | 3.083997 | 50.00536
38.89216 | -8.218826 | 8.530922 | 8.024949 | 1.696607 | 0.5059734 | -0.138175 | -0.1337492 | -0.0044258 | 0.9981242 | 0.7488311 | 0.2140804 | -8.763889 | -0.5979226 | 3.712316 | 50.0089
38.99216 | -8.11885 | 8.538465 | 8.02703 | 1.697047 | 0.5114344 | -0.1382971 | -0.1337838 | -0.0045133 | 0.9981719 | 0.7490636 | 0.2140252 | -8.078647 | -0.850272 | 4.340634 | 49.9929
39.09216 | -8.018871 | 8.546282 | 8.029066 | 1.697477 | 0.5172192 | -0.1384238 | -0.1338178 | -0.004606 | 0.9982216 | 0.7492955 | 0.2139763 | -7.409344 | -0.8416595 | 4.968953 | 49.9975
39.19216 | -7.918884 | 8.553629 | 8.030831 | 1.69785 | 0.5227964 | -0.1385427 | -0.1338472 | -0.0046955 | 0.9982801 | 0.7495137 | 0.2139275 | -6.974134 | -0.5483567 | 5.597271 | 50.00808
39.29216 | -7.818895 | 8.560669 | 8.032431 | 1.698188 | 0.528237 | -0.1386568 | -0.1338739 | -0.0047829 | 0.9983394 | 0.7497226 | 0.2138719 | -6.899438 | -0.1096127 | 3.712316 | 49.99066
39.39216 | -7.71891 | 8.568006 | 8.034174 | 1.698557 | 0.5338313 | -0.1387756 | -0.1339029 | -0.0048727 | 0.9983891 | 0.7499262 | 0.2138301 | -7.17788 | 0.3178207 | 0.5707226 | 50.00006
39.49216 | -7.618924 | 8.575751 | 8.035579 | 1.698854 | 0.540171 | -0.138901 | -0.1339263 | -0.0049747 | 0.9984379 | 0.7501162 | 0.2137982 | -7.66519 | 0.566335 | 1.199041 | 50.0059
39.59216 | -7.518936 | 8.583574 | 8.036804 | 1.699113 | 0.5467706 | -0.1390278 | -0.1339467 | -0.005081 | 0.998485 | 0.7502944 | 0.2137703 | -8.13279 | 0.5499194 | 1.82736 | 50.00754
39.69216 | -7.418942 | 8.590894 | 8.038256 | 1.69942 | 0.5526398 | -0.1391464 | -0.1339709 | -0.0051754 | 0.998521 | 0.7504768 | 0.2137319 | -8.364844 | 0.2554199 | 2.455678 | 50.01976
39.79216 | -7.31895 | 8.597356 | 8.04023 | 1.699837 | 0.557126 | -0.139251 | -0.1340038 | -0.0052471 | 0.9985444 | 0.7506618 | 0.2137008 | -8.239703 | -0.1777612 | 3.083997 | 49.99291
39.89216 | -7.21896 | 8.60202 | 8.041861 | 1.700182 | 0.5601585 | -0.1393265 | -0.134031 | -0.0052955 | 0.9985736 | 0.7508447 | 0.213696 | -7.76481 | -0.6013534 | 3.712316 | 50.00256
39.99216 | -7.118978 | 8.605155 | 8.043334 | 1.700493 | 0.5618184 | -0.1393773 | -0.1340556 | -0.0053217 | 0.9986031 | 0.7510132 | 0.2137055 | -7.078829 | -0.8535132 | 4.340634 | 50.03026
40.09216 | -7.019007 | 8.608018 | 8.044839 | 1.700812 | 0.5631786 | -0.1394236 | -0.1340806 | -0.005343 | 0.9986299 | 0.7511851 | 0.2136966 | -6.409032 | -0.8442989 | 4.968953 | 50.00006
40.19216 | -6.919054 | 8.611001 | 8.046731 | 1.701212 | 0.5642711 | -0.139472 | -0.1341122 | -0.0053598 | 0.9986411 | 0.7513775 | 0.2136862 | -5.9739 | -0.5500867 | 5.597271 | 49.996
40.29216 | -6.81911 | 8.613978 | 8.048951 | 1.701681 | 0.5650254 | -0.1395202 | -0.1341492 | -0.005371 | 0.9986363 | 0.7515848 | 0.213692 | -5.899272 | -0.1107181 | 3.712316 | 50.01012

## Tg_90
CLOSED
Version | 2
Language | English
Mode | Modulated
Run | 1
RunSerial | 740
Instrument | DSC | Q200 | V24.10 |  | Build | 122
Module | DSC | Standard | - |  | Modulated | FC
Operator | giacomo
File | \\Dfbmfl4j\ta\Data\DSC\Pul_Aero\method\New_Tg\Tg_90.001
ProcName | Conventional | MDSC
InstSerial | 0200-2057
Sample | tg | 90
Size | 4.74 | mg
Method | Conventional | MDSC
Comment | tg_90
Xcomment | Pan: | Tzero | Aluminum
Xcomment | Gas1: | Nitrogen | 50 |  | ml/min
Xcomment | Gas2: | Argon | 50 |  | ml/min
Text
Exotherm | UP
PhaseExo | DOWN
Kcell | 1.0378
Cpconst | MDSC | Total: | 1.029
Cpconst | MDSC | Reversing: | 1.025
Calib | -28.0105
TempCal | 1 | pts | 157.02 |  | 156.6
TzeroDt | -90.0099 | -0.0022 | 2.1854
TzeroDtz | -90.0099 | 0.0124 | 0.4388
InstCalFile | Tzero: | \\Dfbmfl4j\ta\Data\DSC\Pul_Aero\method\CALIBRATION\latest_calibration\CALIBRATION\4785_RCS | (90)_05_06_2015 |  | 18_07_34.TZR
InstCalFile | Baseline: | \\Dfbmfl4j\ta\Data\DSC\Pul_Aero\method\CALIBRATION\latest_calibration\Tzero.001
InstCalFile | Sapphire: | \\Dfbmfl4j\ta\Data\DSC\Pul_Aero\method\CALIBRATION\latest_calibration\sapphire.001
InstCalDate | Tzero | 2015-05-06 | Time |  | 18:08
TempRange | -90.01 | to | 396.77 |  | °C | at | 19.99 | °C/min | Heat | Only
AutoZero | Delta | T | Offset |  | 0 | uV
AutoZero | Delta | T0 | Offset |  | 0 | uV
MultiptCal | 0
MultiPtDesc | 0) | Not | set
AutoCellConst | Calibration | Date | 2015-05-07 |  | 9:10
Controls | Gas | 1 | Event |  | Off | Sampling | 6
Cell# | FC-04785
CoolingUnit | RCS | -90
SelHeatFlow | Heat | Flow | T4 |  | (mW)
AutoLidII | Installed
AutoAnalysis | Off
MacroFile
Nsig | 15
Sig1 | Time | (min)
Sig2 | Temperature | (°C)
Sig3 | Heat | Capacity | (mJ/°C)
Sig4 | Rev | Cp | (mJ/°C)
Sig5 | Nonrev | Cp | (mJ/°C)
Sig6 | Heat | Flow | (mW)
Sig7 | Rev | Heat | Flow |  | (mW)
Sig8 | Nonrev | Heat | Flow |  | (mW)
Sig9 | Temperature | Amplitude | (°C)
Sig10 | Heat | Flow | Amplitude |  | (mW)
Sig11 | Heat | Flow | Phase |  | (rad)
Sig12 | Modulated | Temperature | (°C)
Sig13 | Modulated | Heat | Flow |  | (mW)
Sig14 | Reference | Sine | Angle |  | (rad)
Sig15 | Sample | Purge | Flow |  | (mL/min)
Date | 2015-05-09
Time | 8:34
OrgMethod | 1:00 | Equilibrate | at |  | -35 | °C
OrgMethod | 2:00 | Modulate | ± |  | 1 | °C | every | 60 | s
OrgMethod | 3:00 | Ramp | 1 |  | °C/min | to | 100 | °C
OrgFile | C:\TA\Data\DSC\Pul_Aero\method\New_Tg\Tg_90.001
StartOfData
0.09216666 | -34.97448 | 0 | 0 | 0 | 0 | 0 | 0 | 0 | 0.0066635 | 0.01155706 | -0.3812364 | -34.97439 | 0.03782281 | 1.93208 | 49.99018
0.1921667 | -34.97449 | 0 | 0 | 0 | 0 | 0 | 0 | 0 | 0.01374469 | 0.01828568 | 0.01427783 | -34.97439 | 0.03782281 | 2.560398 | 50.00507
0.2921667 | -34.97451 | 0 | 0 | 0 | 0 | 0 | 0 | 0 | 0.02465143 | 0.02526334 | 0.2614846 | -34.97439 | 0.03782281 | 3.188717 | 49.99588
0.3921667 | -34.97459 | 0 | 0 | 0 | 0 | 0 | 0 | 0 | 0.03783426 | 0.03132267 | 0.4194398 | -34.97439 | 0.03782281 | 3.817035 | 49.99772
0.4921667 | -34.97432 | 0 | 0 | 0 | 0 | 0 | 0 | 0 | 0.05096538 | 0.03552632 | 0.506858 | -34.97439 | 0.03782281 | 4.445352 | 50.00886
0.5921668 | -34.9728 | 0 | 0 | 0 | 0 | 0 | 0 | 0 | 0.06139572 | 0.03815725 | 0.5284026 | -34.97439 | 0.03782281 | 5.073672 | 49.9914
0.6921668 | -34.96904 | 0 | 0 | 0 | 0 | 0 | 0 | 0 | 0.06845008 | 0.04096887 | 0.5214166 | -34.97439 | 0.03782281 | 5.70199 | 50.01322
0.7921668 | -34.9621 | 0 | 6.156391 | 1.298817 | 0 | 0.002915585 | 0 | 0 | 0.07718491 | 0.04608284 | 0.5573557 | -34.97439 | 0.03782281 | 2.769838 | 49.99313
0.8921668 | -34.9502 | 0 | 7.354016 | 1.55148 | 0 | -0.00038902 | 0 | 0 | 0.09381426 | 0.0545681 | 0.7581788 | -34.97439 | 0.03782281 | 0.6754424 | 50.005
0.9921666 | -34.9335 | 0 | 6.851759 | 1.445519 | 0 | -0.0046083 | 0 | 0 | 0.1139808 | 0.06260709 | 0.8935451 | -34.97439 | 0.03782281 | 1.303761 | 49.98836
1.092167 | -34.91306 | 0 | 6.409028 | 1.352116 | 0 | -0.0079877 | 0 | 0 | 0.134175 | 0.07050853 | 0.8358062 | -34.97439 | 0.03782281 | 1.93208 | 50.00613
1.192167 | -34.89035 | 0 | 6.237222 | 1.31587 | 0 | -0.01039674 | 0 | 0 | 0.1530696 | 0.07938066 | 0.7495105 | -34.97439 | 0.03782281 | 2.560398 | 49.99791
1.292167 | -34.86611 | 0 | 6.05488 | 1.277401 | 0 | -0.01258923 | 0 | 0 | 0.1736848 | 0.08837066 | 0.6778851 | -34.97756 | 0.03479662 | 3.188717 | 50.00556
1.392167 | -34.83934 | 0 | 5.75523 | 1.214184 | 0 | -0.0159645 | 0 | 0 | 0.1962084 | 0.09614369 | 0.6014956 | -34.9652 | 0.01591458 | 3.817035 | 49.99922
1.492166 | -34.80728 | 0 | 5.651293 | 1.192256 | 0 | -0.02143195 | 0 | 0 | 0.2173951 | 0.1058112 | 0.5189188 | -34.89076 | -0.04420106 | 4.445352 | 50.0025
1.592167 | -34.76722 | 0 | 5.875502 | 1.239557 | 0 | -0.0287015 | 0 | 0 | 0.238421 | 0.1209279 | 0.4766987 | -34.75215 | -0.09562088 | 5.073672 | 49.999
1.692167 | -34.7177 | 0 | 6.065357 | 1.279611 | 0 | -0.0365761 | 0 | 0 | 0.2668072 | 0.1393303 | 0.4785496 | -34.59344 | -0.1107768 | 5.70199 | 50.02926
1.792167 | -34.6592 | 0 | 5.96002 | 1.257388 | 0 | -0.04361891 | 0 | 0 | 0.3047451 | 0.1569901 | 0.4696876 | -34.48582 | -0.08634488 | 2.769838 | 49.99144
1.892166 | -34.59422 | 0 | 5.767234 | 1.216716 | 0 | -0.0486511 | 0 | 0 | 0.34557 | 0.1740344 | 0.43385 | -34.48552 | 0.009729725 | 0.6754424 | 50.0025
1.992167 | -34.52568 | 0 | 5.719888 | 1.206727 | 0 | -0.05154666 | 0 | 0 | 0.3846292 | 0.1941693 | 0.4004961 | -34.59508 | 0.09247234 | 1.303761 | 49.99619
2.092167 | -34.45541 | 0 | 5.76232 | 1.215679 | 0 | -0.053155 | 0 | 0 | 0.4240714 | 0.2172304 | 0.391222 | -34.75028 | 0.1185486 | 1.93208 | 50.01223
2.192166 | -34.38382 | 0 | 5.73286 | 1.209464 | 0 | -0.05450281 | 0 | 0 | 0.4670593 | 0.2396208 | 0.3822903 | -34.83727 | 0.06168657 | 2.560398 | 49.9875
2.292167 | -34.31055 | 0 | 5.65062 | 1.192114 | 0 | -0.05593301 | 0 | 0 | 0.5110037 | 0.2604093 | 0.357148 | -34.74535 | -0.1079126 | 3.188717 | 50.0011
2.392166 | -34.23586 | 0 | 5.613609 | 1.184306 | 0 | -0.05675166 | 0 | 0 | 0.5530541 | 0.2821468 | 0.336038 | -34.4303 | -0.2821787 | 3.817035 | 50.00188
2.492167 | -34.16152 | 0 | 5.583312 | 1.177914 | 0 | -0.05591451 | 0 | 0 | 0.594779 | 0.303597 | 0.3360235 | -33.97617 | -0.3644152 | 4.445352 | 50.00616
2.592167 | -34.09002 | 0 | 5.483102 | 1.156773 | 0 | -0.05313598 | 0 | 0 | 0.6365713 | 0.3213711 | 0.3327599 | -33.5524 | -0.3329474 | 5.073672 | 50.0003
2.692166 | -34.02319 | 0 | 5.367902 | 1.132469 | 0 | -0.04919568 | 0 | 0 | 0.6729794 | 0.335674 | 0.3087964 | -33.31811 | -0.1487011 | 5.70199 | 49.99166
2.792167 | -33.96109 | 3.503878 | 5.326235 | 1.123678 | -0.9341411 | -0.06456581 | -0.07396699 | 0.01721484 | 0.7004478 | 0.3493338 | 0.2805064 | -33.35696 | 0.07683471 | 2.769838 | 50.00226
2.892166 | -33.90184 | 4.242618 | 5.341944 | 1.126992 | -1.099326 | -0.0687175 | -0.08903241 | 0.02031491 | 0.7221289 | 0.3626042 | 0.2666433 | -33.64519 | 0.260547 | 0.6754424 | 50.00862
2.992167 | -33.84231 | 4.422276 | 5.332451 | 1.12499 | -0.9101765 | -0.07162739 | -0.0888742 | 0.01724681 | 0.7425665 | 0.3728035 | 0.2649209 | -34.05504 | 0.3323778 | 1.303761 | 49.99526
3.092167 | -33.77942 | 4.685404 | 5.270928 | 1.11201 | -0.5855242 | -0.07588928 | -0.08784881 | 0.01195953 | 0.7617632 | 0.3790979 | 0.2593546 | -34.40208 | 0.2703016 | 1.93208 | 49.99067
3.192166 | -33.7111 | 4.921097 | 5.212774 | 1.099741 | -0.2916758 | -0.07970676 | -0.08687955 | 0.007172763 | 0.7759895 | 0.3835644 | 0.2454714 | -34.52695 | 0.06021416 | 2.560398 | 50.01215
3.292167 | -33.63684 | 5.054004 | 5.201826 | 1.097432 | -0.1478251 | -0.08185944 | -0.08669712 | 0.00483768 | 0.784024 | 0.388112 | 0.232358 | -34.35459 | -0.1808871 | 3.188717 | 49.99516
3.392166 | -33.55724 | 5.080837 | 5.2196 | 1.101181 | -0.1387636 | -0.08229408 | -0.08699334 | 0.00469926 | 0.7884696 | 0.3921089 | 0.2267576 | -33.91738 | -0.3748272 | 3.817035 | 49.99954
3.492167 | -33.47331 | 5.046607 | 5.230876 | 1.10356 | -0.1842695 | -0.08173968 | -0.08718129 | 0.005441613 | 0.7920226 | 0.3946988 | 0.2261564 | -33.34862 | -0.453232 | 4.445352 | 49.9993
3.592166 | -33.38602 | 4.993126 | 5.228062 | 1.102967 | -0.234937 | -0.08087343 | -0.08713437 | 0.006260949 | 0.7953741 | 0.3961688 | 0.2258062 | -32.83403 | -0.4019754 | 5.073672 | 49.99926
3.692166 | -33.29606 | 4.941056 | 5.223114 | 1.101923 | -0.2820578 | -0.08003008 | -0.08705191 | 0.007021839 | 0.7981398 | 0.3973303 | 0.2244967 | -32.53467 | -0.1986109 | 5.70199 | 50.00868
3.792167 | -33.20394 | 4.89711 | 5.22327 | 1.101956 | -0.3261612 | -0.07931828 | -0.08705453 | 0.007736255 | 0.8002281 | 0.3985122 | 0.2233438 | -32.52892 | 0.04084354 | 2.769838 | 49.98534
3.892166 | -33.11008 | 4.860918 | 5.226969 | 1.102736 | -0.3660503 | -0.07873208 | -0.08711616 | 0.008384072 | 0.8019331 | 0.3996711 | 0.2228643 | -32.78508 | 0.2344812 | 0.6754424 | 50.00978
3.992166 | -33.01494 | 4.82713 | 5.233456 | 1.104105 | -0.4063258 | -0.07818482 | -0.08722428 | 0.00903946 | 0.8035038 | 0.4009092 | 0.222861 | -33.17014 | 0.3117428 | 1.303761 | 50.00119
4.092167 | -32.91894 | 4.790258 | 5.243328 | 1.106187 | -0.4530699 | -0.0775876 | -0.08738881 | 0.009801209 | 0.8052372 | 0.4024106 | 0.2235918 | -33.49994 | 0.2564329 | 1.93208 | 49.9892
4.192167 | -32.8225 | 4.756153 | 5.252918 | 1.108211 | -0.4967642 | -0.07703519 | -0.08754861 | 0.01051343 | 0.8076104 | 0.4041008 | 0.2252493 | -33.61174 | 0.0499056 | 2.560398 | 50.0063
4.292167 | -32.72588 | 4.736031 | 5.257263 | 1.109127 | -0.5212336 | -0.07670928 | -0.08762106 | 0.0109118 | 0.8108862 | 0.40583 | 0.2270732 | -33.42663 | -0.1916982 | 3.188717 | 50.0031
4.392166 | -32.62908 | 4.726862 | 5.256918 | 1.109054 | -0.5300556 | -0.07656078 | -0.0876153 | 0.01105453 | 0.8148239 | 0.4076487 | 0.228038 | -32.97289 | -0.389911 | 3.817035 | 49.99652
4.492166 | -32.53208 | 4.727792 | 5.257426 | 1.109162 | -0.529634 | -0.07657584 | -0.08762376 | 0.01104794 | 0.8189782 | 0.4097398 | 0.2281508 | -32.38402 | -0.4729178 | 4.445352 | 50.00031
4.592167 | -32.43472 | 4.734878 | 5.26147 | 1.110015 | -0.5265925 | -0.07669062 | -0.08769119 | 0.01100057 | 0.823179 | 0.4121163 | 0.2281694 | -31.84888 | -0.421121 | 5.073672 | 50.00246
4.692167 | -32.33694 | 4.744664 | 5.266493 | 1.111074 | -0.5218296 | -0.07684911 | -0.08777489 | 0.01092579 | 0.8275406 | 0.4146002 | 0.2284319 | -31.5352 | -0.2108101 | 5.70199 | 49.9966
4.792167 | -32.23872 | 4.750242 | 5.269941 | 1.111802 | -0.5196996 | -0.07693946 | -0.08783236 | 0.01089291 | 0.8321069 | 0.4170902 | 0.2285925 | -31.52616 | 0.03961296 | 2.769838 | 50.00133
4.892166 | -32.14011 | 4.755437 | 5.27309 | 1.112466 | -0.5176553 | -0.07702359 | -0.08788486 | 0.01086128 | 0.8367272 | 0.419622 | 0.2284561 | -31.79363 | 0.2471466 | 0.6754424 | 50.03627
4.992166 | -32.0412 | 4.760826 | 5.276731 | 1.113234 | -0.5159054 | -0.07711089 | -0.08794555 | 0.01083464 | 0.8413124 | 0.4221727 | 0.2283242 | -32.2024 | 0.3329362 | 1.303761 | 49.98478
5.092167 | -31.94196 | 4.770004 | 5.278991 | 1.113711 | -0.5089863 | -0.07725955 | -0.08798319 | 0.01072364 | 0.8458754 | 0.4246074 | 0.2281711 | -32.5545 | 0.2742561 | 1.93208 | 50.00515
5.192167 | -31.84232 | 4.780766 | 5.279787 | 1.113879 | -0.4990209 | -0.07743387 | -0.08799645 | 0.0105626 | 0.8502764 | 0.4268991 | 0.2276162 | -32.67625 | 0.05564724 | 2.560398 | 50.0076
5.292168 | -31.74226 | 4.785294 | 5.281836 | 1.114311 | -0.4965414 | -0.0775072 | -0.08803061 | 0.0105234 | 0.8543116 | 0.4291398 | 0.2267709 | -32.4844 | -0.2017207 | 3.188717 | 49.98735
5.392168 | -31.64185 | 4.78813 | 5.286085 | 1.115208 | -0.4979556 | -0.07755311 | -0.08810141 | 0.0105483 | 0.8579991 | 0.4313428 | 0.2262342 | -32.00696 | -0.4141373 | 3.817035 | 50.00816
5.492168 | -31.54125 | 4.78465 | 5.289438 | 1.115915 | -0.5047882 | -0.07749676 | -0.08815728 | 0.01066055 | 0.8615624 | 0.4333672 | 0.2261627 | -31.38516 | -0.5029938 | 4.445352 | 49.99638
5.592168 | -31.44068 | 4.777061 | 5.289477 | 1.115923 | -0.5124187 | -0.07737381 | -0.08815797 | 0.01078416 | 0.8650472 | 0.4351191 | 0.2259723 | -30.82053 | -0.445251 | 5.073672 | 50.00683
5.692168 | -31.34031 | 4.768316 | 5.28861 | 1.115741 | -0.520292 | -0.07723222 | -0.08814347 | 0.01091127 | 0.8681884 | 0.4367053 | 0.225198 | -30.49109 | -0.2228594 | 5.70199 | 49.99389
5.792168 | -31.24028 | 4.766538 | 5.290771 | 1.116196 | -0.5242328 | -0.07720342 | -0.08817954 | 0.01097612 | 0.8707734 | 0.4382533 | 0.2242514 | -30.48575 | 0.04424078 | 2.769838 | 49.99578
5.892168 | -31.14054 | 4.76693 | 5.295493 | 1.117193 | -0.5285635 | -0.07720974 | -0.08825819 | 0.01104848 | 0.8729574 | 0.4397378 | 0.2238185 | -30.77147 | 0.2625781 | 0.6754424 | 50.00588
5.992168 | -31.04094 | 4.772675 | 5.299463 | 1.11803 | -0.526789 | -0.0773028 | -0.08832438 | 0.0110216 | 0.8750332 | 0.4410679 | 0.2238367 | -31.20142 | 0.3501175 | 1.303761 | 50.00348
6.092168 | -30.94139 | 4.77978 | 5.301894 | 1.118543 | -0.5221148 | -0.07741788 | -0.08836491 | 0.01094703 | 0.8770644 | 0.4422611 | 0.2238108 | -31.5698 | 0.2874778 | 1.93208 | 49.99354
6.192168 | -30.84182 | 4.78731 | 5.304261 | 1.119042 | -0.516951 | -0.07753984 | -0.08840438 | 0.01086451 | 0.8789512 | 0.4434058 | 0.2235674 | -31.69904 | 0.06250176 | 2.560398 | 50.02236
6.292168 | -30.74219 | 4.794742 | 5.30766 | 1.119759 | -0.5129187 | -0.07766022 | -0.08846101 | 0.0108008 | 0.8806664 | 0.444548 | 0.2232773 | -31.50588 | -0.203614 | 3.188717 | 50.00096
6.392168 | -30.64251 | 4.799965 | 5.31175 | 1.120622 | -0.5117851 | -0.07774481 | -0.08852918 | 0.01078436 | 0.8822851 | 0.4456726 | 0.2231175 | -31.02087 | -0.4226766 | 3.817035 | 50.00203
6.492166 | -30.54278 | 4.805064 | 5.3158 | 1.121477 | -0.5107351 | -0.07782743 | -0.08859668 | 0.01076925 | 0.8838805 | 0.4467649 | 0.2230568 | -30.38812 | -0.5143797 | 4.445352 | 50.02056
6.592168 | -30.44302 | 4.810006 | 5.31959 | 1.122276 | -0.509585 | -0.07790744 | -0.08865984 | 0.0107524 | 0.8854728 | 0.4478362 | 0.2230024 | -29.8143 | -0.455542 | 5.073672 | 50.00792
6.692168 | -30.3432 | 4.81488 | 5.323388 | 1.123078 | -0.5085063 | -0.07798639 | -0.08872312 | 0.01073671 | 0.8870681 | 0.4489054 | 0.2229468 | -29.47984 | -0.2286398 | 5.70199 | 49.99272
6.792168 | -30.24335 | 4.818338 | 5.327178 | 1.123877 | -0.5088394 | -0.07804239 | -0.08878631 | 0.01074389 | 0.8886726 | 0.4499784 | 0.2229033 | -29.47516 | 0.04318012 | 2.769838 | 49.99493
6.892168 | -30.14344 | 4.824294 | 5.330936 | 1.12467 | -0.5066414 | -0.07813888 | -0.08884891 | 0.01071005 | 0.89029 | 0.4510532 | 0.2228552 | -29.7661 | 0.2686024 | 0.6754424 | 50.00473
6.992166 | -30.04351 | 4.831171 | 5.334596 | 1.125442 | -0.503425 | -0.07825026 | -0.08890992 | 0.01065968 | 0.8919094 | 0.4521163 | 0.2228122 | -30.20457 | 0.3599391 | 1.303761 | 50.00125
7.092168 | -29.94355 | 4.839407 | 5.338074 | 1.126176 | -0.4986649 | -0.07838368 | -0.08896786 | 0.01058421 | 0.8935284 | 0.4531638 | 0.2227722 | -30.58163 | 0.296116 | 1.93208 | 50.00517
7.192168 | -29.84356 | 4.848402 | 5.34146 | 1.12689 | -0.4930574 | -0.07852936 | -0.08902434 | 0.01049498 | 0.8951416 | 0.4541988 | 0.2227244 | -30.7163 | 0.066894 | 2.560398 | 50.03616
7.292168 | -29.74354 | 4.856128 | 5.345049 | 1.127647 | -0.488921 | -0.07865449 | -0.08908416 | 0.01042967 | 0.896733 | 0.4552338 | 0.2226781 | -30.52194 | -0.2058969 | 3.188717 | 49.99348
7.392168 | -29.6435 | 4.863454 | 5.348706 | 1.128419 | -0.4852517 | -0.07877314 | -0.08914509 | 0.01037195 | 0.8983044 | 0.4562688 | 0.2226438 | -30.03036 | -0.430735 | 3.817035 | 50.01035
7.492166 | -29.54346 | 4.871362 | 5.352455 | 1.12921 | -0.4810933 | -0.07890124 | -0.08920761 | 0.01030636 | 0.8998655 | 0.4572956 | 0.2226373 | -29.38739 | -0.5262318 | 4.445352 | 49.99718
7.592168 | -29.4434 | 4.879519 | 5.3559 | 1.129937 | -0.476382 | -0.07903335 | -0.08926501 | 0.01023167 | 0.9014262 | 0.4583069 | 0.2226356 | -28.80373 | -0.4671158 | 5.073672 | 49.9961
7.692168 | -29.34337 | 4.886568 | 5.358959 | 1.130582 | -0.472391 | -0.07914753 | -0.08931598 | 0.01016847 | 0.9029681 | 0.4593003 | 0.222573 | -28.46397 | -0.2364469 | 5.70199 | 50.00113
7.792168 | -29.2434 | 4.894164 | 5.361905 | 1.131204 | -0.4677418 | -0.07927054 | -0.08936509 | 0.01009455 | 0.9044703 | 0.4602826 | 0.2224431 | -28.46016 | 0.0426167 | 2.769838 | 49.99764
7.892168 | -29.14344 | 4.902446 | 5.36513 | 1.131884 | -0.4626824 | -0.07940469 | -0.0894188 | 0.01001411 | 0.905932 | 0.461263 | 0.2223118 | -28.75738 | 0.2730104 | 0.6754424 | 50.00781
7.992166 | -29.04352 | 4.910902 | 5.368538 | 1.132603 | -0.4576353 | -0.07954169 | -0.08947564 | 0.009933969 | 0.9073761 | 0.4622365 | 0.2222389 | -29.20492 | 0.3687709 | 1.303761 | 49.99886
8.092168 | -28.94364 | 4.921006 | 5.371355 | 1.133197 | -0.4503516 | -0.07970526 | -0.08952259 | 0.009817316 | 0.9088212 | 0.4631754 | 0.2221908 | -29.59071 | 0.3039565 | 1.93208 | 49.99463
8.192166 | -28.84377 | 4.932843 | 5.373613 | 1.133674 | -0.4407712 | -0.07989701 | -0.08956024 | 0.009663207 | 0.9102558 | 0.4640856 | 0.2220794 | -29.7306 | 0.07130265 | 2.560398 | 49.99872
8.292168 | -28.74388 | 4.94531 | 5.375818 | 1.134139 | -0.430509 | -0.08009895 | -0.08959699 | 0.009498024 | 0.9116535 | 0.464983 | 0.2219285 | -29.53591 | -0.207428 | 3.188717 | 50.01415
8.392168 | -28.644 | 4.957846 | 5.378222 | 1.134646 | -0.4203762 | -0.080302 | -0.08963703 | 0.00933503 | 0.913009 | 0.465871 | 0.2218432 | -29.03866 | -0.4386898 | 3.817035 | 49.98946
8.492166 | -28.54412 | 4.967872 | 5.38043 | 1.135112 | -0.4125576 | -0.08046439 | -0.08967384 | 0.009209431 | 0.914346 | 0.4667264 | 0.2218479 | -28.38671 | -0.5369108 | 4.445352 | 50.00211
8.592168 | -28.44425 | 4.977906 | 5.382226 | 1.135491 | -0.4043178 | -0.08062691 | -0.08970374 | 0.009076812 | 0.9156731 | 0.4675436 | 0.2218425 | -27.7954 | -0.4767967 | 5.073672 | 49.99276
8.692166 | -28.34441 | 4.98916 | 5.384016 | 1.135868 | -0.3948578 | -0.08080918 | -0.08973359 | 0.008924432 | 0.9169628 | 0.4683413 | 0.2217998 | -27.45168 | -0.2427292 | 5.70199 | 50.00566
8.792168 | -28.24459 | 5.001162 | 5.38623 | 1.136335 | -0.3850688 | -0.08100363 | -0.08977055 | 0.00876692 | 0.9181946 | 0.4691414 | 0.2217775 | -27.4489 | 0.04137082 | 2.769838 | 50.00569
8.892168 | -28.1448 | 5.013734 | 5.388754 | 1.136868 | -0.3750183 | -0.08120722 | -0.08981256 | 0.008605319 | 0.9193772 | 0.4699288 | 0.2218378 | -27.75205 | 0.2774716 | 0.6754424 | 50.02239
8.992166 | -28.04502 | 5.028318 | 5.391012 | 1.137344 | -0.3626965 | -0.08144342 | -0.08985022 | 0.008406803 | 0.9205468 | 0.4706804 | 0.2219421 | -28.2082 | 0.3752389 | 1.303761 | 49.99406
9.092168 | -27.94521 | 5.042703 | 5.393202 | 1.137806 | -0.3504972 | -0.08167645 | -0.08988668 | 0.008210238 | 0.9217038 | 0.4714191 | 0.2220136 | -28.60081 | 0.3094432 | 1.93208 | 50.00671
9.192166 | -27.84536 | 5.055956 | 5.395704 | 1.138334 | -0.3397468 | -0.08189109 | -0.08992838 | 0.008037292 | 0.9228231 | 0.4721697 | 0.222043 | -28.74484 | 0.07385489 | 2.560398 | 49.99953
9.292168 | -27.74546 | 5.067657 | 5.39857 | 1.138939 | -0.3309132 | -0.08208062 | -0.08997619 | 0.007895562 | 0.923888 | 0.4729236 | 0.222063 | -28.54901 | -0.2093801 | 3.188717 | 49.98786
9.392168 | -27.64553 | 5.079566 | 5.401704 | 1.1396 | -0.3221383 | -0.08227352 | -0.09002843 | 0.00775491 | 0.9249178 | 0.4736774 | 0.2220916 | -28.04654 | -0.4449466 | 3.817035 | 50.01065
9.492166 | -27.54556 | 5.09225 | 5.404724 | 1.140237 | -0.3124741 | -0.08247894 | -0.09007875 | 0.007599795 | 0.9259415 | 0.4744286 | 0.222126 | -27.38799 | -0.5467418 | 4.445352 | 50.00541
9.592168 | -27.44558 | 5.101857 | 5.40748 | 1.140819 | -0.3056232 | -0.08263458 | -0.09012468 | 0.007490126 | 0.9269592 | 0.4751486 | 0.222151 | -26.78997 | -0.4867254 | 5.073672 | 49.98706
9.692166 | -27.34559 | 5.112794 | 5.410034 | 1.141357 | -0.2972415 | -0.0828117 | -0.09016725 | 0.007355566 | 0.9279584 | 0.4758438 | 0.2221233 | -26.44265 | -0.2499411 | 5.70199 | 50.02033
9.792168 | -27.2456 | 5.124962 | 5.412724 | 1.141925 | -0.2877628 | -0.08300876 | -0.09021206 | 0.007203306 | 0.9289311 | 0.4765332 | 0.2220436 | -26.44034 | 0.03809798 | 2.769838 | 50.00961
9.892168 | -27.1456 | 5.136919 | 5.4154 | 1.142489 | -0.2784827 | -0.08320245 | -0.09025668 | 0.007054253 | 0.929898 | 0.4772202 | 0.2219375 | -26.74718 | 0.2786771 | 0.6754424 | 49.9903
9.992166 | -27.04557 | 5.148375 | 5.417954 | 1.143028 | -0.269581 | -0.083388 | -0.09029926 | 0.00691127 | 0.9308634 | 0.4778976 | 0.2218506 | -27.20877 | 0.3804711 | 1.303761 | 49.99991
10.09217 | -26.94555 | 5.160352 | 5.420135 | 1.143488 | -0.2597825 | -0.08358197 | -0.09033556 | 0.006753589 | 0.9318298 | 0.4785358 | 0.2217732 | -27.60735 | 0.3158873 | 1.93208 | 50.00941
10.19217 | -26.8455 | 5.173329 | 5.421976 | 1.143877 | -0.2486484 | -0.08379219 | -0.09036629 | 0.006574116 | 0.932789 | 0.4791425 | 0.2216652 | -27.75422 | 0.07602208 | 2.560398 | 49.9939
10.29217 | -26.74542 | 5.185836 | 5.423926 | 1.144288 | -0.2380877 | -0.08399476 | -0.09039874 | 0.00640398 | 0.9337324 | 0.479743 | 0.221523 | -27.55807 | -0.2112589 | 3.188717 | 49.9948
10.39217 | -26.64534 | 5.197468 | 5.425902 | 1.144705 | -0.2284345 | -0.08418316 | -0.0904317 | 0.006248556 | 0.9346526 | 0.480334 | 0.2214053 | -27.0518 | -0.4512036 | 3.817035 | 50.0074
10.49216 | -26.54522 | 5.20744 | 5.427751 | 1.145095 | -0.220312 | -0.08434468 | -0.09046253 | 0.006117868 | 0.9355582 | 0.4808952 | 0.221344 | -26.38736 | -0.5543844 | 4.445352 | 50.00272
10.59217 | -26.44509 | 5.216433 | 5.42954 | 1.145473 | -0.2131075 | -0.08449034 | -0.09049234 | 0.006002015 | 0.9364656 | 0.4814438 | 0.2213056 | -25.78388 | -0.494934 | 5.073672 | 49.98844
10.69216 | -26.34495 | 5.226056 | 5.431351 | 1.145855 | -0.2052946 | -0.08464621 | -0.09052254 | 0.00587632 | 0.9373672 | 0.481998 | 0.2212667 | -25.43316 | -0.2569117 | 5.70199 | 50.00618
10.79217 | -26.24484 | 5.235913 | 5.43312 | 1.146228 | -0.1972048 | -0.08480587 | -0.09055197 | 0.00574612 | 0.9382438 | 0.482555 | 0.221241 | -25.43033 | 0.03444849 | 2.769838 | 50.00002
10.89217 | -26.14474 | 5.24562 | 5.435201 | 1.146667 | -0.1895821 | -0.08496306 | -0.09058668 | 0.005623635 | 0.9390878 | 0.4831106 | 0.2212563 | -25.7409 | 0.2799413 | 0.6754424 | 50.00056
10.99216 | -26.04468 | 5.256149 | 5.437282 | 1.147106 | -0.181134 | -0.0851336 | -0.09062139 | 0.005487778 | 0.9399176 | 0.483655 | 0.2213068 | -26.20825 | 0.3839011 | 1.303761 | 50.00115
11.09217 | -25.94462 | 5.266516 | 5.439424 | 1.147558 | -0.1729073 | -0.08530152 | -0.09065704 | 0.005355537 | 0.9407452 | 0.484197 | 0.221367 | -26.61178 | 0.3203514 | 1.93208 | 49.99926
11.19216 | -25.84458 | 5.276138 | 5.441766 | 1.148052 | -0.1656294 | -0.08545739 | -0.09069613 | 0.005238758 | 0.9415608 | 0.4847436 | 0.2214363 | -26.76155 | 0.0782864 | 2.560398 | 50.00183
11.29217 | -25.74454 | 5.284556 | 5.44436 | 1.148599 | -0.1598042 | -0.08559371 | -0.09073932 | 0.005145622 | 0.9423524 | 0.4852981 | 0.2215392 | -26.56452 | -0.2111237 | 3.188717 | 49.99462
11.39217 | -25.64452 | 5.29248 | 5.44712 | 1.149181 | -0.1546394 | -0.08572208 | -0.09078532 | 0.005063266 | 0.9431359 | 0.4858494 | 0.2216558 | -26.05448 | -0.4553781 | 3.817035 | 50.00571
11.49216 | -25.54451 | 5.300824 | 5.449816 | 1.14975 | -0.148992 | -0.0858572 | -0.09083025 | 0.004973062 | 0.9439219 | 0.4863933 | 0.221748 | -25.38534 | -0.5607763 | 4.445352 | 49.99761
11.59217 | -25.44453 | 5.31047 | 5.452502 | 1.150317 | -0.1420316 | -0.08601344 | -0.09087506 | 0.004861588 | 0.9447046 | 0.4869368 | 0.2218158 | -24.77796 | -0.5025478 | 5.073672 | 49.99354
11.69216 | -25.34457 | 5.32055 | 5.455359 | 1.15092 | -0.1348083 | -0.0861767 | -0.09092266 | 0.004745934 | 0.9454814 | 0.4874922 | 0.2218724 | -24.42513 | -0.2631644 | 5.70199 | 50.00413
11.79217 | -25.24461 | 5.330352 | 5.458604 | 1.151604 | -0.1282506 | -0.08633553 | -0.09097672 | 0.004641244 | 0.9462506 | 0.4880552 | 0.2219232 | -24.42289 | 0.03140784 | 2.769838 | 50.00395
11.89217 | -25.14465 | 5.343504 | 5.461762 | 1.15227 | -0.1182587 | -0.08654848 | -0.09102938 | 0.004480889 | 0.9470074 | 0.4886106 | 0.2220044 | -24.73713 | 0.2808108 | 0.6754424 | 50.00204
11.99216 | -25.0447 | 5.35763 | 5.46482 | 1.152916 | -0.1071916 | -0.0867773 | -0.09108032 | 0.004303072 | 0.9477589 | 0.4891532 | 0.2221073 | -25.20938 | 0.3878271 | 1.303761 | 49.99122
12.09217 | -24.94475 | 5.371334 | 5.467744 | 1.153532 | -0.09641004 | -0.08699924 | -0.09112906 | 0.004129816 | 0.9485039 | 0.489688 | 0.2221957 | -25.61722 | 0.3253441 | 1.93208 | 50.00642
12.19216 | -24.84478 | 5.38441 | 5.47077 | 1.154171 | -0.08635897 | -0.08721105 | -0.09117949 | 0.00396844 | 0.9492249 | 0.49023 | 0.2222564 | -25.76907 | 0.08256941 | 2.560398 | 50.00242
12.29217 | -24.74478 | 5.397354 | 5.473948 | 1.154841 | -0.07659187 | -0.08742071 | -0.09123243 | 0.003811736 | 0.9499169 | 0.4907788 | 0.2223017 | -25.57212 | -0.2110276 | 3.188717 | 49.99418
12.39217 | -24.64477 | 5.410256 | 5.477168 | 1.155521 | -0.06691222 | -0.08762968 | -0.09128616 | 0.003656468 | 0.9505892 | 0.4913235 | 0.2223706 | -25.05925 | -0.4588008 | 3.817035 | 50.0019
12.49216 | -24.54476 | 5.422813 | 5.480308 | 1.156183 | -0.05749629 | -0.08783304 | -0.09133849 | 0.003505433 | 0.9512555 | 0.4918567 | 0.2224685 | -24.3856 | -0.5679702 | 4.445352 | 49.99447
12.59217 | -24.44476 | 5.434952 | 5.483209 | 1.156795 | -0.04825496 | -0.08802968 | -0.0913868 | 0.003357114 | 0.9519141 | 0.4923711 | 0.2225585 | -23.77332 | -0.5120331 | 5.073672 | 50.00536
12.69216 | -24.34476 | 5.447148 | 5.48604 | 1.157392 | -0.03889316 | -0.08822724 | -0.09143402 | 0.003206812 | 0.9525496 | 0.4928685 | 0.2226166 | -23.41795 | -0.271492 | 5.70199 | 50.00066
12.79217 | -24.2448 | 5.461548 | 5.48919 | 1.158057 | -0.02764476 | -0.0884604 | -0.09148651 | 0.003026102 | 0.9531528 | 0.4933689 | 0.2226723 | -23.41668 | 0.02638198 | 2.769838 | 50.00011
12.89217 | -24.14484 | 5.475912 | 5.492355 | 1.158725 | -0.01644195 | -0.08869309 | -0.09153924 | 0.002846136 | 0.953746 | 0.4938641 | 0.2227215 | -23.73377 | 0.279592 | 0.6754424 | 50.00056
12.99216 | -24.04489 | 5.491487 | 5.49538 | 1.159363 | -0.0038924 | -0.08894536 | -0.09158966 | 0.002644293 | 0.9543439 | 0.4943484 | 0.2227516 | -24.20947 | 0.3903896 | 1.303761 | 50.00136
13.09216 | -23.94494 | 5.507679 | 5.498398 | 1.16 | 0.009280524 | -0.08920762 | -0.09163999 | 0.002432349 | 0.9549412 | 0.4948383 | 0.222766 | -24.62058 | 0.3301346 | 1.93208 | 49.98932
13.19216 | -23.84499 | 5.524957 | 5.50138 | 1.160629 | 0.02357768 | -0.08948749 | -0.09168969 | 0.00220218 | 0.955538 | 0.495327 | 0.222759 | -24.77494 | 0.08687228 | 2.560398 | 50.01264
13.29216 | -23.74506 | 5.542589 | 5.504397 | 1.161265 | 0.03819126 | -0.08977306 | -0.09173995 | 0.001966901 | 0.9561334 | 0.4958172 | 0.2227372 | -24.5784 | -0.2104786 | 3.188717 | 49.99554
13.39217 | -23.64511 | 5.560661 | 5.50754 | 1.161928 | 0.05311906 | -0.09006578 | -0.09179236 | 0.001726594 | 0.9567242 | 0.4963036 | 0.2227153 | -24.06351 | -0.4620796 | 3.817035 | 50.02006
13.49216 | -23.54518 | 5.579639 | 5.510747 | 1.162605 | 0.06889222 | -0.09037316 | -0.09184578 | 0.001472622 | 0.9573155 | 0.4967867 | 0.2226798 | -23.38644 | -0.5745562 | 4.445352 | 50.00637
13.59216 | -23.44526 | 5.600109 | 5.514065 | 1.163305 | 0.08604518 | -0.09070469 | -0.09190106 | 0.001196354 | 0.957908 | 0.4972828 | 0.222635 | -22.77042 | -0.5206552 | 5.073672 | 50.02
13.69216 | -23.34534 | 5.622378 | 5.51766 | 1.164063 | 0.104718 | -0.09106543 | -0.09196102 | 0.000895601 | 0.9584984 | 0.497811 | 0.2225792 | -22.41311 | -0.2811238 | 5.70199 | 49.99949
13.79216 | -23.24542 | 5.646199 | 5.521274 | 1.164826 | 0.124924 | -0.0914512 | -0.09202124 | 0.000570022 | 0.9590819 | 0.4983516 | 0.2225036 | -22.41152 | 0.01910018 | 2.769838 | 49.99897
13.89217 | -23.14551 | 5.670974 | 5.525138 | 1.165641 | 0.1458351 | -0.09185253 | -0.09208563 | 0.000233141 | 0.9596534 | 0.4988956 | 0.2224293 | -22.73034 | 0.2772335 | 0.6754424 | 50.0006
13.99216 | -23.04561 | 5.695024 | 5.529364 | 1.166532 | 0.1656613 | -0.09224205 | -0.09215603 | -8.5998e-05 | 0.9602125 | 0.49945 | 0.2223852 | -23.20986 | 0.392394 | 1.303761 | 50.00238
14.09216 | -22.9457 | 5.719148 | 5.53361 | 1.167428 | 0.1855393 | -0.0926328 | -0.09222686 | -0.00040597 | 0.9607728 | 0.5000096 | 0.2223592 | -23.62466 | 0.3332292 | 1.93208 | 49.9954
14.19216 | -22.84578 | 5.742599 | 5.538137 | 1.168383 | 0.2044623 | -0.09301264 | -0.09230231 | -0.00071033 | 0.9613303 | 0.5005984 | 0.2223272 | -23.78144 | 0.08961488 | 2.560398 | 49.99616
14.29216 | -22.74582 | 5.764773 | 5.543024 | 1.169414 | 0.2217484 | -0.09337178 | -0.09238374 | -0.00098802 | 0.9618625 | 0.5012 | 0.2222934 | -23.58482 | -0.2100633 | 3.188717 | 50.0058
14.39217 | -22.64584 | 5.78672 | 5.548097 | 1.170485 | 0.238621 | -0.09372722 | -0.09246831 | -0.0012589 | 0.9623626 | 0.501798 | 0.222283 | -23.06856 | -0.4665949 | 3.817035 | 50.00527
14.49216 | -22.54581 | 5.808528 | 5.55322 | 1.171565 | 0.2553072 | -0.09408046 | -0.0925537 | -0.0015268 | 0.9628419 | 0.5023863 | 0.2223438 | -22.38796 | -0.5831407 | 4.445352 | 49.99089
14.59216 | -22.44574 | 5.831385 | 5.55844 | 1.172667 | 0.2729456 | -0.09445069 | -0.09264069 | -0.00181 | 0.9633218 | 0.5029828 | 0.2224469 | -21.76826 | -0.5329598 | 5.073672 | 50.00566
14.69216 | -22.34568 | 5.857055 | 5.56402 | 1.173844 | 0.2930336 | -0.09486645 | -0.09273366 | -0.0021328 | 0.9637909 | 0.5036054 | 0.2225646 | -21.40852 | -0.2927427 | 5.70199 | 49.99359
14.79216 | -22.2456 | 5.884368 | 5.56999 | 1.175103 | 0.314379 | -0.09530887 | -0.09283316 | -0.0024757 | 0.9642335 | 0.5042477 | 0.2227142 | -21.40686 | 0.01026154 | 2.769838 | 50.00864
14.89217 | -22.14554 | 5.91452 | 5.576179 | 1.176409 | 0.338341 | -0.09579724 | -0.09293632 | -0.0028609 | 0.9646553 | 0.5048844 | 0.2229044 | -21.72757 | 0.2746235 | 0.6754424 | 50.02228
14.99216 | -22.04547 | 5.946018 | 5.582296 | 1.1777 | 0.3637204 | -0.09630738 | -0.09303828 | -0.0032691 | 0.9650749 | 0.5055184 | 0.223094 | -22.20979 | 0.393429 | 1.303761 | 49.99416
15.09216 | -21.94541 | 5.976914 | 5.58882 | 1.179076 | 0.3880922 | -0.0968078 | -0.09314704 | -0.0036608 | 0.9654876 | 0.5061906 | 0.2232625 | -22.62722 | 0.3380753 | 1.93208 | 49.99966
15.19216 | -21.84535 | 6.007268 | 5.595863 | 1.180562 | 0.4114062 | -0.09729944 | -0.09326434 | -0.0040351 | 0.965884 | 0.5068951 | 0.2234284 | -22.78499 | 0.09287712 | 2.560398 | 50.00482
15.29216 | -21.74532 | 6.037831 | 5.603184 | 1.182106 | 0.4346466 | -0.09779449 | -0.09338641 | -0.0044081 | 0.9662797 | 0.5076224 | 0.223603 | -22.58779 | -0.2099551 | 3.188717 | 49.99076
15.39217 | -21.64532 | 6.068481 | 5.610368 | 1.183622 | 0.4581116 | -0.09829093 | -0.09350613 | -0.0047848 | 0.9666919 | 0.5083472 | 0.2237798 | -22.06932 | -0.471434 | 3.817035 | 50.00666
15.49216 | -21.54536 | 6.101032 | 5.617278 | 1.18508 | 0.4837544 | -0.09881814 | -0.09362132 | -0.0051968 | 0.9671205 | 0.5090681 | 0.2239205 | -21.38614 | -0.5933904 | 4.445352 | 49.99554
15.59216 | -21.44544 | 6.135482 | 5.624498 | 1.186603 | 0.5109851 | -0.09937616 | -0.09374164 | -0.0056345 | 0.9675391 | 0.5098059 | 0.2240126 | -20.765 | -0.547697 | 5.073672 | 49.99744
15.69216 | -21.34556 | 6.173145 | 5.632254 | 1.188239 | 0.5408912 | -0.09998616 | -0.09387092 | -0.0061153 | 0.9679412 | 0.5105806 | 0.2240813 | -20.40453 | -0.3085844 | 5.70199 | 50.0081
15.79216 | -21.24572 | 6.215079 | 5.64052 | 1.189983 | 0.574561 | -0.1006654 | -0.09400868 | -0.0066567 | 0.9683334 | 0.5113828 | 0.224153 | -20.40269 | -0.0014752 | 2.769838 | 49.99019
15.89217 | -21.14589 | 6.259492 | 5.648777 | 1.191725 | 0.6107144 | -0.1013847 | -0.09414628 | -0.0072384 | 0.9687206 | 0.5121828 | 0.2242448 | -20.72482 | 0.2698602 | 0.6754424 | 50.00724
15.99217 | -21.04606 | 6.305256 | 5.656906 | 1.19344 | 0.6483535 | -0.102126 | -0.09428172 | -0.0078442 | 0.9691051 | 0.5129693 | 0.224363 | -21.20968 | 0.3957245 | 1.303761 | 49.99585
16.09216 | -20.94625 | 6.350624 | 5.665247 | 1.1952 | 0.6853766 | -0.1028608 | -0.09442079 | -0.00844 | 0.9694887 | 0.5137731 | 0.2244796 | -21.63006 | 0.3429508 | 1.93208 | 49.99847
16.19216 | -20.84641 | 6.394846 | 5.674144 | 1.197077 | 0.7207014 | -0.103577 | -0.09456909 | -0.009008 | 0.9698613 | 0.5146216 | 0.2245844 | -21.79055 | 0.09731102 | 2.560398 | 50.00254
16.29216 | -20.74654 | 6.437507 | 5.683594 | 1.19907 | 0.7539128 | -0.104268 | -0.09472657 | -0.0095414 | 0.970195 | 0.5154929 | 0.2247068 | -21.59404 | -0.2097484 | 3.188717 | 50.00429
16.39216 | -20.64664 | 6.47935 | 5.693453 | 1.20115 | 0.7858975 | -0.1049458 | -0.09489092 | -0.01005486 | 0.9704901 | 0.5163682 | 0.2248669 | -21.07457 | -0.477528 | 3.817035 | 49.99134
16.49216 | -20.54672 | 6.521241 | 5.703707 | 1.203314 | 0.8175347 | -0.1056243 | -0.09506181 | -0.01056247 | 0.9707681 | 0.5172537 | 0.2250681 | -20.38927 | -0.6067475 | 4.445352 | 50.00757
16.59216 | -20.44676 | 6.564134 | 5.714132 | 1.205513 | 0.8500001 | -0.106319 | -0.09523555 | -0.01108341 | 0.9710481 | 0.518167 | 0.2252866 | -19.76561 | -0.5670264 | 5.073672 | 49.99439
16.69216 | -20.3468 | 6.608078 | 5.725 | 1.207806 | 0.8830789 | -0.1070307 | -0.09541663 | -0.01161409 | 0.9713264 | 0.5191204 | 0.2254888 | -19.40291 | -0.3297415 | 5.70199 | 50.00852
16.79216 | -20.24683 | 6.651934 | 5.736266 | 1.210183 | 0.9156679 | -0.1077411 | -0.09560444 | -0.01213664 | 0.9715863 | 0.5200989 | 0.2256716 | -19.40041 | -0.01839096 | 2.769838 | 50.0222
16.89216 | -20.14686 | 6.696512 | 5.747698 | 1.212595 | 0.9488142 | -0.1084631 | -0.09579499 | -0.01266814 | 0.9718274 | 0.5210842 | 0.2258578 | -19.72317 | 0.2617877 | 0.6754424 | 50.01236
16.99216 | -20.0469 | 6.74 | 5.759484 | 1.215081 | 0.980516 | -0.1091675 | -0.09599142 | -0.01317607 | 0.9720603 | 0.522103 | 0.2260561 | -20.2093 | 0.3968815 | 1.303761 | 50.0058
17.09216 | -19.94694 | 6.781407 | 5.77192 | 1.217705 | 1.009487 | -0.1098381 | -0.09619868 | -0.01363948 | 0.9722958 | 0.52318 | 0.2262721 | -20.63181 | 0.3487831 | 1.93208 | 49.99902
17.19216 | -19.84699 | 6.820301 | 5.784869 | 1.220436 | 1.035433 | -0.1104681 | -0.09641449 | -0.01405364 | 0.9725341 | 0.5243106 | 0.2264852 | -20.79292 | 0.102827 | 2.560398 | 50.00566
17.29216 | -19.74703 | 6.857466 | 5.798096 | 1.223227 | 1.059368 | -0.1110701 | -0.09663497 | -0.0144351 | 0.972778 | 0.5254711 | 0.2266714 | -20.59675 | -0.208997 | 3.188717 | 49.99119
17.39216 | -19.64708 | 6.894182 | 5.811288 | 1.22601 | 1.082894 | -0.1116648 | -0.09685482 | -0.01480995 | 0.9730238 | 0.526635 | 0.2268377 | -20.0765 | -0.484648 | 3.817035 | 50.0015
17.49216 | -19.54712 | 6.931631 | 5.824515 | 1.228801 | 1.107114 | -0.1122713 | -0.09707526 | -0.01519604 | 0.9732684 | 0.5278134 | 0.2270015 | -19.39009 | -0.6210979 | 4.445352 | 50.00907
17.59216 | -19.44714 | 6.970991 | 5.83835 | 1.231719 | 1.13264 | -0.1129088 | -0.09730586 | -0.01560298 | 0.9735156 | 0.5290463 | 0.2271769 | -18.7648 | -0.5880753 | 5.073672 | 49.99418
17.69216 | -19.34715 | 7.013255 | 5.85292 | 1.234793 | 1.160336 | -0.1135934 | -0.09754868 | -0.01604472 | 0.9737682 | 0.530349 | 0.2273633 | -18.40107 | -0.3524826 | 5.70199 | 49.99465
17.79216 | -19.24716 | 7.05977 | 5.868076 | 1.237991 | 1.191693 | -0.1143468 | -0.09780128 | -0.0165455 | 0.9740219 | 0.5317008 | 0.2275602 | -18.39862 | -0.03487256 | 2.769838 | 50.00684
17.89216 | -19.14716 | 7.106826 | 5.883376 | 1.241219 | 1.223452 | -0.115109 | -0.09805629 | -0.0170527 | 0.9742741 | 0.5330616 | 0.2277561 | -18.72194 | 0.2565986 | 0.6754424 | 50.00122
17.99216 | -19.04716 | 7.152976 | 5.898946 | 1.244503 | 1.25403 | -0.1158564 | -0.09831576 | -0.01754066 | 0.9745249 | 0.534447 | 0.2279535 | -19.20981 | 0.402082 | 1.303761 | 49.99035
18.09216 | -18.94716 | 7.196572 | 5.915269 | 1.247947 | 1.281304 | -0.1165626 | -0.09858782 | -0.01797476 | 0.9747711 | 0.5359122 | 0.2281424 | -19.63338 | 0.3584771 | 1.93208 | 50.00778
18.19216 | -18.84716 | 7.23782 | 5.932535 | 1.25159 | 1.305284 | -0.1172307 | -0.09887561 | -0.01835504 | 0.9750097 | 0.5374606 | 0.228326 | -19.79538 | 0.110818 | 2.560398 | 50.00203
18.29216 | -18.74716 | 7.277662 | 5.950206 | 1.255318 | 1.327455 | -0.117876 | -0.09917011 | -0.01870584 | 0.975241 | 0.5390469 | 0.2285187 | -19.59924 | -0.207605 | 3.188717 | 49.99556
18.39216 | -18.64718 | 7.317428 | 5.968082 | 1.259089 | 1.349347 | -0.1185201 | -0.09946805 | -0.01905203 | 0.9754688 | 0.5406418 | 0.2287245 | -19.0779 | -0.492426 | 3.817035 | 49.99991
18.49216 | -18.54721 | 7.358276 | 5.986258 | 1.262924 | 1.372019 | -0.1191817 | -0.09977094 | -0.01941072 | 0.9756996 | 0.5422646 | 0.2289211 | -18.38974 | -0.6391445 | 4.445352 | 49.99285
18.59216 | -18.44727 | 7.402876 | 6.005254 | 1.266931 | 1.397625 | -0.1199041 | -0.1000875 | -0.01981653 | 0.9759276 | 0.5439792 | 0.2291 | -17.76297 | -0.6137556 | 5.073672 | 50.00168
18.69216 | -18.34736 | 7.451406 | 6.025497 | 1.271202 | 1.42591 | -0.1206901 | -0.100425 | -0.02026514 | 0.9761387 | 0.545802 | 0.2292814 | -17.39889 | -0.3799804 | 5.70199 | 50.0025
18.79216 | -18.24748 | 7.500512 | 6.046264 | 1.275583 | 1.45425 | -0.1214855 | -0.1007711 | -0.02071442 | 0.9763416 | 0.5476809 | 0.2294708 | -17.39656 | -0.0541869 | 2.769838 | 50.00922
18.89216 | -18.14761 | 7.551006 | 6.06735 | 1.280032 | 1.483657 | -0.1223033 | -0.1011225 | -0.02118082 | 0.9765438 | 0.5495796 | 0.2296672 | -17.72069 | 0.2526955 | 0.6754424 | 49.99468
18.99216 | -18.04775 | 7.597384 | 6.089009 | 1.284601 | 1.508375 | -0.1230545 | -0.1014834 | -0.021571 | 0.9767499 | 0.5515416 | 0.2298498 | -18.2097 | 0.4111206 | 1.303761 | 49.99187
19.09216 | -17.9479 | 7.639549 | 6.111705 | 1.289389 | 1.527844 | -0.1237374 | -0.1018618 | -0.02187566 | 0.9769564 | 0.5536031 | 0.2300264 | -18.63503 | 0.3722258 | 1.93208 | 50.02841
19.19216 | -17.84806 | 7.676548 | 6.135571 | 1.294424 | 1.540978 | -0.1243367 | -0.1022595 | -0.02207719 | 0.9771616 | 0.555759 | 0.2302211 | -18.79846 | 0.1215876 | 2.560398 | 49.99898
19.29216 | -17.74822 | 7.710561 | 6.160074 | 1.299594 | 1.550488 | -0.1248876 | -0.1026679 | -0.02221972 | 0.9773711 | 0.5579674 | 0.2304488 | -18.60276 | -0.2045684 | 3.188717 | 50.04586
19.39216 | -17.64839 | 7.743006 | 6.184614 | 1.304771 | 1.558392 | -0.1254131 | -0.1030769 | -0.02233621 | 0.9775891 | 0.5601907 | 0.2306934 | -18.08123 | -0.5019385 | 3.817035 | 50.00526
19.49216 | -17.54856 | 7.77747 | 6.209625 | 1.310047 | 1.567846 | -0.1259713 | -0.1034938 | -0.0224776 | 0.9778088 | 0.5624627 | 0.230938 | -17.39193 | -0.6615687 | 4.445352 | 49.99969
19.59216 | -17.44872 | 7.814531 | 6.235844 | 1.315579 | 1.578688 | -0.1265716 | -0.1039307 | -0.02264089 | 0.9780256 | 0.5648442 | 0.2311714 | -16.76404 | -0.6446794 | 5.073672 | 49.99824
19.69216 | -17.34888 | 7.855197 | 6.263406 | 1.321394 | 1.59179 | -0.1272303 | -0.1043901 | -0.02284016 | 0.9782408 | 0.56734 | 0.2314212 | -16.39889 | -0.4118019 | 5.70199 | 49.9978
19.79216 | -17.24902 | 7.899458 | 6.291744 | 1.327372 | 1.607714 | -0.1279472 | -0.1048624 | -0.02308476 | 0.9784578 | 0.5698874 | 0.2317061 | -16.396 | -0.07262504 | 2.769838 | 50.0069
19.89216 | -17.14914 | 7.937 | 6.319996 | 1.333332 | 1.617003 | -0.1285552 | -0.1053332 | -0.02322195 | 0.9786919 | 0.5724578 | 0.2319938 | -16.72039 | 0.2543516 | 0.6754424 | 50.00533
19.99216 | -17.04922 | 7.97128 | 6.34858 | 1.339363 | 1.622701 | -0.1291104 | -0.1058097 | -0.0233008 | 0.9789391 | 0.575076 | 0.2322457 | -17.21063 | 0.4262036 | 1.303761 | 49.9843
20.09216 | -16.94927 | 8.001984 | 6.377978 | 1.345565 | 1.624006 | -0.1296078 | -0.1062996 | -0.02330814 | 0.9791809 | 0.577783 | 0.2324626 | -17.63735 | 0.3919939 | 1.93208 | 50.00668
20.19216 | -16.8493 | 8.031689 | 6.40795 | 1.351888 | 1.62374 | -0.1300889 | -0.1067991 | -0.02328975 | 0.9794072 | 0.5805464 | 0.2326552 | -17.80219 | 0.1376721 | 2.560398 | 50.00381
20.29216 | -16.74932 | 8.0617 | 6.43818 | 1.358266 | 1.623518 | -0.130575 | -0.107303 | -0.02327195 | 0.9796142 | 0.5833224 | 0.2328176 | -17.60682 | -0.2000273 | 3.188717 | 49.99031
20.39216 | -16.64934 | 8.092416 | 6.468526 | 1.364668 | 1.623893 | -0.1310725 | -0.1078087 | -0.02326377 | 0.9798126 | 0.5861145 | 0.2329514 | -17.08434 | -0.5133533 | 3.817035 | 50.0059
20.49216 | -16.54937 | 8.124707 | 6.499408 | 1.371183 | 1.625299 | -0.1315955 | -0.1083235 | -0.02327204 | 0.9800109 | 0.5889645 | 0.2330801 | -16.39401 | -0.6888228 | 4.445352 | 50.00111
20.59216 | -16.44942 | 8.15898 | 6.531104 | 1.37787 | 1.627876 | -0.1321506 | -0.1088517 | -0.02329889 | 0.9802082 | 0.5919019 | 0.2332141 | -15.76411 | -0.6812716 | 5.073672 | 49.99441
20.69216 | -16.34952 | 8.192764 | 6.563226 | 1.384647 | 1.629537 | -0.1326978 | -0.1093871 | -0.02331072 | 0.9803888 | 0.594886 | 0.2333142 | -15.39718 | -0.446168 | 5.70199 | 50.00272
20.79216 | -16.24966 | 8.221632 | 6.595031 | 1.391357 | 1.626602 | -0.1331654 | -0.1099172 | -0.02324823 | 0.9805328 | 0.5978528 | 0.2333655 | -15.39298 | -0.08826005 | 2.769838 | 49.99556
20.89216 | -16.14986 | 8.247199 | 6.627386 | 1.398183 | 1.61981 | -0.1335795 | -0.1104564 | -0.02312303 | 0.9806332 | 0.6008359 | 0.2333906 | -15.71707 | 0.2600461 | 0.6754424 | 50.00524
20.99216 | -16.05012 | 8.267585 | 6.66071 | 1.405213 | 1.606875 | -0.1339097 | -0.1110119 | -0.02289786 | 0.9807105 | 0.6038938 | 0.233454 | -16.2086 | 0.4474288 | 1.303761 | 50.00619
21.09216 | -15.95042 | 8.284682 | 6.69457 | 1.412357 | 1.590111 | -0.1341866 | -0.1115762 | -0.02261044 | 0.9807918 | 0.6069996 | 0.2335545 | -16.63744 | 0.415352 | 1.93208 | 49.99378
21.19216 | -15.85077 | 8.299726 | 6.728442 | 1.419503 | 1.571282 | -0.1344303 | -0.1121407 | -0.02228956 | 0.9808801 | 0.6101098 | 0.2336575 | -16.8046 | 0.1556223 | 2.560398 | 50.00306
21.29216 | -15.75112 | 8.314095 | 6.762061 | 1.426595 | 1.552034 | -0.1346631 | -0.112701 | -0.021962 | 0.9809655 | 0.6132029 | 0.2337596 | -16.61095 | -0.1959157 | 3.188717 | 49.99566
21.39216 | -15.65146 | 8.32936 | 6.79589 | 1.433732 | 1.533468 | -0.1349102 | -0.1132648 | -0.02164539 | 0.9810359 | 0.6163111 | 0.2338786 | -16.08876 | -0.52558 | 3.817035 | 50.00541
21.49216 | -15.55178 | 8.346482 | 6.830554 | 1.441045 | 1.515928 | -0.1351876 | -0.1138426 | -0.02134503 | 0.9811 | 0.6194947 | 0.2339851 | -15.39798 | -0.7176806 | 4.445352 | 49.99184
21.59216 | -15.4521 | 8.36604 | 6.866288 | 1.448584 | 1.49975 | -0.1355044 | -0.1144382 | -0.0210662 | 0.9811606 | 0.622783 | 0.2340641 | -14.76819 | -0.7170968 | 5.073672 | 50.00947
21.69216 | -15.35237 | 8.384475 | 6.902196 | 1.456159 | 1.48228 | -0.135803 | -0.1150366 | -0.02076637 | 0.981229 | 0.626085 | 0.2341425 | -14.40088 | -0.4721528 | 5.70199 | 49.99363
21.79216 | -15.25258 | 8.397101 | 6.937616 | 1.463632 | 1.459487 | -0.1360075 | -0.115627 | -0.02038056 | 0.9813295 | 0.6293401 | 0.2341956 | -14.39579 | -0.09413969 | 2.769838 | 50.03142
21.89216 | -15.15271 | 8.405834 | 6.972532 | 1.470998 | 1.433302 | -0.1361489 | -0.1162088 | -0.01994005 | 0.9814632 | 0.6326006 | 0.234202 | -14.71963 | 0.2751795 | 0.6754424 | 49.9993
21.99216 | -15.05278 | 8.413085 | 7.007588 | 1.478394 | 1.405495 | -0.1362664 | -0.1167932 | -0.01947319 | 0.9816082 | 0.6358921 | 0.2341664 | -15.21138 | 0.4735722 | 1.303761 | 49.99875
22.09216 | -14.95278 | 8.421356 | 7.04278 | 1.485819 | 1.378577 | -0.1364003 | -0.1173797 | -0.01902066 | 0.9817559 | 0.6392008 | 0.234125 | -15.64075 | 0.4412608 | 1.93208 | 49.99408
22.19216 | -14.8527 | 8.431066 | 7.077424 | 1.493127 | 1.353642 | -0.1365576 | -0.1179571 | -0.01860053 | 0.981913 | 0.6424714 | 0.234087 | -15.8081 | 0.1725516 | 2.560398 | 50.00369
22.29216 | -14.75257 | 8.444485 | 7.111488 | 1.500314 | 1.332996 | -0.1367749 | -0.1185248 | -0.01825012 | 0.9820775 | 0.6456952 | 0.2340226 | -15.61401 | -0.1939631 | 3.188717 | 49.996
22.39216 | -14.65234 | 8.460609 | 7.14549 | 1.507487 | 1.31512 | -0.1370361 | -0.1190915 | -0.01794461 | 0.9822456 | 0.6489274 | 0.2339004 | -15.09163 | -0.5431778 | 3.817035 | 50.02732
22.49216 | -14.55204 | 8.479578 | 7.179945 | 1.514756 | 1.299631 | -0.1373433 | -0.1196657 | -0.01767756 | 0.9824164 | 0.652214 | 0.2337473 | -14.40073 | -0.7521472 | 4.445352 | 50.01053
22.59216 | -14.45164 | 8.498491 | 7.214415 | 1.522028 | 1.284076 | -0.1376497 | -0.1202402 | -0.01740942 | 0.9825965 | 0.6555084 | 0.2336186 | -13.76844 | -0.7532471 | 5.073672 | 49.99889
22.69216 | -14.35113 | 8.513907 | 7.247595 | 1.529028 | 1.266312 | -0.1378994 | -0.1207933 | -0.01710611 | 0.9827978 | 0.6587047 | 0.2334962 | -13.39804 | -0.4935508 | 5.70199 | 49.9962
22.79216 | -14.25055 | 8.526028 | 7.279528 | 1.535765 | 1.246498 | -0.1380957 | -0.1213255 | -0.01677019 | 0.98301 | 0.6618118 | 0.233365 | -13.39149 | -0.09359511 | 2.769838 | 49.99798
22.89216 | -14.14988 | 8.534655 | 7.311181 | 1.542443 | 1.223474 | -0.1382354 | -0.121853 | -0.01638241 | 0.9832275 | 0.6649087 | 0.2332285 | -13.7151 | 0.2925459 | 0.6754424 | 50.00006
22.99216 | -14.04914 | 8.544606 | 7.3425 | 1.549051 | 1.202105 | -0.1383966 | -0.122375 | -0.01602158 | 0.983453 | 0.6679812 | 0.2330841 | -14.20756 | 0.4994688 | 1.303761 | 50.00703
23.09216 | -13.94831 | 8.557447 | 7.37268 | 1.555418 | 1.184767 | -0.1386046 | -0.122878 | -0.01572658 | 0.9836663 | 0.6709405 | 0.2328905 | -14.63713 | 0.4637912 | 1.93208 | 49.99531
23.19216 | -13.84742 | 8.574195 | 7.401889 | 1.56158 | 1.172306 | -0.1388759 | -0.1233648 | -0.01551104 | 0.9838431 | 0.673785 | 0.2326542 | -14.8041 | 0.1838986 | 2.560398 | 49.9914
23.29216 | -13.74649 | 8.593293 | 7.430735 | 1.567666 | 1.16256 | -0.1391852 | -0.1238456 | -0.01533962 | 0.9839811 | 0.6765852 | 0.232426 | -14.60931 | -0.1981198 | 3.188717 | 50.01324
23.39216 | -13.64556 | 8.615753 | 7.459665 | 1.573769 | 1.156089 | -0.139549 | -0.1243277 | -0.01522122 | 0.984108 | 0.6793818 | 0.2322372 | -14.08634 | -0.5660508 | 3.817035 | 49.99946
23.49216 | -13.54465 | 8.638506 | 7.48833 | 1.579816 | 1.150177 | -0.1399175 | -0.1248055 | -0.015112 | 0.9842359 | 0.6821509 | 0.2320812 | -13.39342 | -0.788725 | 4.445352 | 49.99606
23.59216 | -13.4438 | 8.658111 | 7.515658 | 1.585582 | 1.142452 | -0.140235 | -0.125261 | -0.01497405 | 0.9843518 | 0.6847922 | 0.2319005 | -12.75853 | -0.7843622 | 5.073672 | 49.9991
23.69216 | -13.34304 | 8.673414 | 7.54178 | 1.591093 | 1.131631 | -0.1404829 | -0.1256964 | -0.01478651 | 0.9844191 | 0.6872891 | 0.2316864 | -12.3868 | -0.5071694 | 5.70199 | 50.00152
23.79216 | -13.2424 | 8.686532 | 7.56748 | 1.596515 | 1.119056 | -0.1406954 | -0.1261246 | -0.01457075 | 0.9844512 | 0.6897278 | 0.2314784 | -12.37914 | -0.08942848 | 2.769838 | 50.0005
23.89216 | -13.14184 | 8.699164 | 7.593214 | 1.601944 | 1.105948 | -0.1408999 | -0.1265536 | -0.01434636 | 0.9844781 | 0.6921501 | 0.2312985 | -12.70278 | 0.308314 | 0.6754424 | 50.02722
23.99216 | -13.04139 | 8.713195 | 7.618212 | 1.607218 | 1.094983 | -0.1411272 | -0.1269702 | -0.01415702 | 0.9845116 | 0.6945094 | 0.2311139 | -13.19545 | 0.5198547 | 1.303761 | 50.00066
24.09216 | -12.94106 | 8.728749 | 7.64232 | 1.612304 | 1.08643 | -0.1413792 | -0.127372 | -0.01400716 | 0.9845486 | 0.6967866 | 0.2309352 | -13.62726 | 0.4809589 | 1.93208 | 49.99617
24.19216 | -12.84086 | 8.745056 | 7.665778 | 1.617253 | 1.079279 | -0.1416433 | -0.127763 | -0.01388032 | 0.9846008 | 0.6990137 | 0.2307737 | -13.79625 | 0.1936482 | 2.560398 | 49.99354
24.29216 | -12.74081 | 8.761691 | 7.688589 | 1.622065 | 1.073103 | -0.1419127 | -0.1281431 | -0.01376958 | 0.9846961 | 0.7012136 | 0.2305958 | -13.60433 | -0.2037596 | 3.188717 | 50.00919
24.39216 | -12.64091 | 8.776837 | 7.710872 | 1.626766 | 1.065963 | -0.142158 | -0.1285146 | -0.01364346 | 0.9848266 | 0.7034109 | 0.2303769 | -13.08346 | -0.5869996 | 3.817035 | 50.02688
24.49216 | -12.54116 | 8.788629 | 7.732716 | 1.631375 | 1.055913 | -0.1423491 | -0.1288786 | -0.01347043 | 0.9849691 | 0.705584 | 0.2301304 | -12.39189 | -0.8158495 | 4.445352 | 49.98881
24.59216 | -12.44154 | 8.794301 | 7.753506 | 1.635761 | 1.040793 | -0.1424409 | -0.1292251 | -0.01321577 | 0.9851184 | 0.7076562 | 0.2298842 | -11.75833 | -0.804648 | 5.073672 | 49.99674
24.69216 | -12.34203 | 8.792196 | 7.772485 | 1.639765 | 1.01971 | -0.1424068 | -0.1295414 | -0.01286536 | 0.9852925 | 0.7095935 | 0.2296158 | -11.38534 | -0.5130366 | 5.70199 | 50.00935
24.79216 | -12.24266 | 8.785019 | 7.79036 | 1.643536 | 0.9946595 | -0.1422906 | -0.1298393 | -0.01245123 | 0.9854664 | 0.7114661 | 0.229305 | -11.37667 | -0.08301624 | 2.769838 | 49.99592
24.89216 | -12.14343 | 8.777028 | 7.808545 | 1.647372 | 0.9684818 | -0.1421611 | -0.1301424 | -0.01201869 | 0.9856004 | 0.7133343 | 0.2289912 | -11.70036 | 0.3228318 | 0.6754424 | 49.99356
24.99216 | -12.04434 | 8.770374 | 7.826918 | 1.651249 | 0.9434574 | -0.1420534 | -0.1304486 | -0.01160474 | 0.9856984 | 0.7151756 | 0.228766 | -12.19561 | 0.5394921 | 1.303761 | 50.00963
25.09216 | -11.9454 | 8.766931 | 7.844428 | 1.654943 | 0.9225036 | -0.1419976 | -0.1307405 | -0.01125713 | 0.9858056 | 0.71692 | 0.2286242 | -12.63057 | 0.500104 | 1.93208 | 50.00332
25.19216 | -11.84653 | 8.766884 | 7.860403 | 1.658313 | 0.9064825 | -0.1419969 | -0.1310067 | -0.01099013 | 0.9859516 | 0.7185538 | 0.2284972 | -12.80344 | 0.2042813 | 2.560398 | 49.98944
25.29216 | -11.74773 | 8.768829 | 7.87556 | 1.661511 | 0.8932702 | -0.1420283 | -0.1312593 | -0.01076901 | 0.9861212 | 0.7201387 | 0.2283598 | -12.61438 | -0.2061664 | 3.188717 | 49.99754
25.39216 | -11.64894 | 8.771103 | 7.890628 | 1.664689 | 0.8804772 | -0.1420652 | -0.1315104 | -0.01055472 | 0.9862949 | 0.7217168 | 0.2282146 | -12.09513 | -0.6017059 | 3.817035 | 50.01166
25.49216 | -11.55013 | 8.771758 | 7.905315 | 1.667788 | 0.866442 | -0.1420758 | -0.1317552 | -0.0103205 | 0.9864684 | 0.7232592 | 0.2280579 | -11.40373 | -0.833761 | 4.445352 | 50.0015
25.59216 | -11.45127 | 8.770251 | 7.919301 | 1.670739 | 0.8509501 | -0.1420514 | -0.1319884 | -0.010063 | 0.986645 | 0.7247322 | 0.2279074 | -10.76964 | -0.8133719 | 5.073672 | 49.98869
25.69216 | -11.35231 | 8.767047 | 7.932819 | 1.673591 | 0.834229 | -0.1419995 | -0.1322136 | -0.0097858 | 0.9868495 | 0.726174 | 0.2277908 | -10.3969 | -0.510796 | 5.70199 | 50.00312
25.79216 | -11.25321 | 8.764215 | 7.946219 | 1.676418 | 0.8179954 | -0.1419536 | -0.132437 | -0.0095166 | 0.9871212 | 0.7276245 | 0.2276831 | -10.38849 | -0.07313014 | 2.769838 | 50.005
25.89216 | -11.15395 | 8.762832 | 7.958532 | 1.679015 | 0.8043002 | -0.1419312 | -0.1326423 | -0.009289 | 0.987468 | 0.729066 | 0.227548 | -10.71322 | 0.3365882 | 0.6754424 | 50.00343
25.99216 | -11.05452 | 8.763324 | 7.969772 | 1.681386 | 0.7935543 | -0.1419392 | -0.1328295 | -0.0091097 | 0.9878544 | 0.7304624 | 0.2273438 | -11.20872 | 0.5537994 | 1.303761 | 49.99628
26.09216 | -10.95491 | 8.76518 | 7.980419 | 1.683633 | 0.7847594 | -0.1419692 | -0.133007 | -0.0089622 | 0.988232 | 0.7318145 | 0.2270708 | -11.64361 | 0.5110156 | 1.93208 | 49.993
26.19216 | -10.85513 | 8.768045 | 7.990894 | 1.685843 | 0.7771499 | -0.1420156 | -0.1331816 | -0.008834 | 0.9885736 | 0.7331332 | 0.2267589 | -11.81624 | 0.2078151 | 2.560398 | 50.0058
26.29216 | -10.75521 | 8.772075 | 8.00152 | 1.688084 | 0.770556 | -0.1420809 | -0.1333587 | -0.0087222 | 0.9888755 | 0.7344344 | 0.2264429 | -11.62598 | -0.2142411 | 3.188717 | 50.00789
26.39216 | -10.65516 | 8.77557 | 8.012236 | 1.690345 | 0.7633352 | -0.1421376 | -0.1335373 | -0.0086003 | 0.9891528 | 0.7357245 | 0.2261598 | -11.10483 | -0.6189613 | 3.817035 | 50.0113
26.49216 | -10.555 | 8.775905 | 8.022272 | 1.692462 | 0.7536332 | -0.142143 | -0.1337045 | -0.0084384 | 0.9894172 | 0.7369461 | 0.2259442 | -10.41019 | -0.8529785 | 4.445352 | 49.9996
26.59216 | -10.45476 | 8.771806 | 8.030875 | 1.694277 | 0.7409303 | -0.1420766 | -0.133848 | -0.0082286 | 0.9896816 | 0.7380318 | 0.2257552 | -9.771476 | -0.8252374 | 5.073672 | 49.99425
26.69216 | -10.35448 | 8.765722 | 8.038624 | 1.695912 | 0.7270982 | -0.141978 | -0.1339771 | -0.0080009 | 0.9899219 | 0.7390175 | 0.2255423 | -9.394319 | -0.5141053 | 5.70199 | 50.00536
26.79216 | -10.25419 | 8.759828 | 8.046868 | 1.697651 | 0.7129602 | -0.1418825 | -0.1341144 | -0.0077681 | 0.9900919 | 0.739981 | 0.2253348 | -9.384015 | -0.07026588 | 2.769838 | 49.99866
26.89216 | -10.1539 | 8.756886 | 8.05562 | 1.699498 | 0.7012653 | -0.1418349 | -0.1342604 | -0.0075745 | 0.9901976 | 0.7409344 | 0.2251735 | -9.708349 | 0.3438713 | 0.6754424 | 49.99238
26.99216 | -10.05363 | 8.756337 | 8.064391 | 1.701348 | 0.6919446 | -0.141826 | -0.1344066 | -0.0074195 | 0.9902746 | 0.7418485 | 0.2250612 | -10.20428 | 0.5636549 | 1.303761 | 50.00611
27.09216 | -9.953378 | 8.758407 | 8.072531 | 1.703066 | 0.6858774 | -0.1418595 | -0.1345422 | -0.0073174 | 0.9903571 | 0.7426946 | 0.2249839 | -10.64022 | 0.519735 | 1.93208 | 50.00937
27.19216 | -9.853126 | 8.762687 | 8.079898 | 1.70462 | 0.6827908 | -0.1419289 | -0.134665 | -0.0072639 | 0.9904566 | 0.7434868 | 0.2249168 | -10.814 | 0.2100731 | 2.560398 | 49.98806
27.29216 | -9.752875 | 8.767234 | 8.086956 | 1.706109 | 0.6802755 | -0.1420024 | -0.1347826 | -0.0072198 | 0.9905662 | 0.7442674 | 0.2248225 | -10.62501 | -0.2198734 | 3.188717 | 49.99694
27.39216 | -9.652606 | 8.771199 | 8.093965 | 1.707588 | 0.677235 | -0.1420667 | -0.1348994 | -0.0071673 | 0.9906742 | 0.7450422 | 0.224693 | -10.10361 | -0.6297429 | 3.817035 | 50.02889
27.49216 | -9.552319 | 8.774109 | 8.100994 | 1.70907 | 0.6731164 | -0.1421139 | -0.1350166 | -0.0070973 | 0.9907788 | 0.7457974 | 0.2245442 | -9.408112 | -0.8620949 | 4.445352 | 49.99743
27.59216 | -9.451995 | 8.775598 | 8.107674 | 1.71048 | 0.6679242 | -0.142138 | -0.1351279 | -0.0070101 | 0.9908875 | 0.7465193 | 0.224407 | -8.768895 | -0.8294278 | 5.073672 | 49.99982
27.69216 | -9.351632 | 8.776399 | 8.113812 | 1.711775 | 0.6625849 | -0.1421509 | -0.1352302 | -0.0069207 | 0.9910212 | 0.7472244 | 0.2242691 | -8.391555 | -0.5142046 | 5.70199 | 50.0009
27.79216 | -9.251231 | 8.777389 | 8.119195 | 1.71291 | 0.6581937 | -0.142167 | -0.1353199 | -0.006847 | 0.991195 | 0.7479272 | 0.2241136 | -8.38064 | -0.06690054 | 2.769838 | 49.9954
27.89216 | -9.150789 | 8.778508 | 8.124518 | 1.714033 | 0.6539922 | -0.1421851 | -0.1354086 | -0.0067765 | 0.9913845 | 0.7486241 | 0.2239458 | -8.704636 | 0.3493838 | 0.6754424 | 49.99884
27.99216 | -9.050316 | 8.781012 | 8.129746 | 1.715136 | 0.6512668 | -0.1422257 | -0.1354958 | -0.0067299 | 0.9915796 | 0.7492974 | 0.2237774 | -9.201044 | 0.5710518 | 1.303761 | 50.00672
28.09216 | -8.949824 | 8.784881 | 8.134486 | 1.716136 | 0.650394 | -0.1422883 | -0.1355747 | -0.0067135 | 0.9917735 | 0.7499356 | 0.2236043 | -9.637405 | 0.5248474 | 1.93208 | 49.99086
28.19216 | -8.849319 | 8.790634 | 8.13887 | 1.717061 | 0.6517657 | -0.1423815 | -0.1356478 | -0.0067337 | 0.9919624 | 0.7505493 | 0.2234216 | -9.811515 | 0.2112984 | 2.560398 | 50.01148
28.29216 | -8.748809 | 8.796969 | 8.14331 | 1.717998 | 0.6536606 | -0.1424842 | -0.1357219 | -0.0067623 | 0.9921368 | 0.751154 | 0.2232552 | -9.622532 | -0.2260625 | 3.188717 | 49.99457
28.39216 | -8.648303 | 8.802388 | 8.147925 | 1.718972 | 0.6544624 | -0.1425719 | -0.1357988 | -0.0067731 | 0.9922936 | 0.7517476 | 0.2231493 | -9.100139 | -0.6399258 | 3.817035 | 49.99506
28.49216 | -8.547818 | 8.805981 | 8.152015 | 1.719834 | 0.6539631 | -0.14263 | -0.1358669 | -0.0067631 | 0.9924453 | 0.752293 | 0.223084 | -8.402938 | -0.8703946 | 4.445352 | 50.002
28.59216 | -8.447372 | 8.809109 | 8.155761 | 1.720625 | 0.6533493 | -0.1426808 | -0.1359294 | -0.0067514 | 0.9925897 | 0.7527926 | 0.2230095 | -7.762238 | -0.8331194 | 5.073672 | 50.00588
28.69216 | -8.346984 | 8.813547 | 8.15965 | 1.721445 | 0.6538984 | -0.1427526 | -0.1359942 | -0.0067585 | 0.9927056 | 0.7532825 | 0.2229322 | -7.38427 | -0.514727 | 5.70199 | 49.99682
28.79216 | -8.246665 | 8.820446 | 8.16371 | 1.722302 | 0.6567364 | -0.1428644 | -0.1360618 | -0.0068025 | 0.9927844 | 0.7537794 | 0.2228738 | -7.373743 | -0.0653701 | 2.769838 | 50.00983
28.89216 | -8.146412 | 8.828243 | 8.168204 | 1.72325 | 0.6600386 | -0.1429906 | -0.1361367 | -0.0068539 | 0.9928406 | 0.7542759 | 0.2228319 | -7.69791 | 0.3536886 | 0.6754424 | 49.99448
28.99216 | -8.04622 | 8.837342 | 8.1726 | 1.724177 | 0.6647426 | -0.143138 | -0.13621 | -0.006928 | 0.9928894 | 0.7547576 | 0.2227988 | -8.195684 | 0.5763757 | 1.303761 | 50.00418
29.09216 | -7.946088 | 8.848388 | 8.176739 | 1.72505 | 0.6716464 | -0.1433169 | -0.136279 | -0.0070379 | 0.9929382 | 0.7552078 | 0.2227745 | -8.633495 | 0.5293519 | 1.93208 | 49.99271
29.19216 | -7.846011 | 8.859844 | 8.180759 | 1.725899 | 0.6790852 | -0.1435025 | -0.136346 | -0.0071565 | 0.9929926 | 0.7556418 | 0.2227511 | -8.80865 | 0.2118467 | 2.560398 | 50.00608
29.29216 | -7.745991 | 8.872384 | 8.184512 | 1.72669 | 0.6878714 | -0.1437056 | -0.1364086 | -0.0072971 | 0.993064 | 0.7560711 | 0.2227178 | -8.620266 | -0.2293602 | 3.188717 | 49.99028
29.39216 | -7.646021 | 8.884772 | 8.187989 | 1.727424 | 0.6967813 | -0.1439062 | -0.1364665 | -0.0074397 | 0.9931528 | 0.7564968 | 0.222651 | -8.098616 | -0.6458304 | 3.817035 | 50.0075
29.49216 | -7.546093 | 8.896743 | 8.19145 | 1.728154 | 0.7052912 | -0.1441001 | -0.1365242 | -0.0075759 | 0.9932457 | 0.7569111 | 0.2225728 | -7.40175 | -0.8757442 | 4.445352 | 49.9897
29.59216 | -7.44619 | 8.90813 | 8.19478 | 1.728857 | 0.7133501 | -0.1442846 | -0.1365797 | -0.0077049 | 0.9933412 | 0.7573184 | 0.2225 | -6.761366 | -0.8367743 | 5.073672 | 50.03125
29.69216 | -7.346305 | 8.918848 | 8.197962 | 1.729528 | 0.720885 | -0.1444582 | -0.1366328 | -0.0078255 | 0.9934508 | 0.7577266 | 0.2224205 | -6.38385 | -0.5157476 | 5.70199 | 49.99586
29.79216 | -7.24642 | 8.928124 | 8.201172 | 1.730205 | 0.7269534 | -0.1446084 | -0.1366862 | -0.0079222 | 0.9935816 | 0.7581355 | 0.222321 | -6.373164 | -0.06548743 | 2.769838 | 50.00508
29.89216 | -7.14655 | 8.937488 | 8.204151 | 1.730834 | 0.7333366 | -0.1447601 | -0.1367358 | -0.0080242 | 0.9937142 | 0.7585422 | 0.2222348 | -6.69762 | 0.355915 | 0.6754424 | 50.0016
29.99216 | -7.046694 | 8.947338 | 8.20716 | 1.731468 | 0.7401772 | -0.1449196 | -0.136786 | -0.0081336 | 0.9938371 | 0.7589334 | 0.2221789 | -7.196318 | 0.5791316 | 1.303761 | 49.9968
30.09216 | -6.946838 | 8.95646 | 8.209966 | 1.73206 | 0.7464922 | -0.1450674 | -0.1368328 | -0.0082346 | 0.9939606 | 0.7593208 | 0.2221266 | -7.63515 | 0.5318706 | 1.93208 | 50.00082
30.19216 | -6.846978 | 8.965016 | 8.212488 | 1.732592 | 0.7525295 | -0.145206 | -0.1368748 | -0.0083312 | 0.9940759 | 0.7596918 | 0.2220693 | -7.811324 | 0.2110646 | 2.560398 | 50.01597
30.29216 | -6.7471 | 8.972153 | 8.215379 | 1.733202 | 0.7567755 | -0.1453216 | -0.136923 | -0.0083986 | 0.9941639 | 0.7600588 | 0.2220148 | -7.623261 | -0.2332748 | 3.188717 | 50.00968
30.39216 | -6.647206 | 8.977432 | 8.218546 | 1.73387 | 0.7588858 | -0.145407 | -0.1369758 | -0.0084313 | 0.9942251 | 0.7604214 | 0.2219915 | -7.100976 | -0.6516738 | 3.817035 | 49.99512
30.49216 | -6.5473 | 8.980813 | 8.221394 | 1.734471 | 0.7594194 | -0.1454619 | -0.1370232 | -0.0084386 | 0.9942801 | 0.7607642 | 0.2219859 | -6.403468 | -0.8811938 | 4.445352 | 50.00559
30.59216 | -6.447388 | 8.982616 | 8.223968 | 1.735014 | 0.758648 | -0.145491 | -0.1370661 | -0.0084249 | 0.9943344 | 0.761078 | 0.2219842 | -5.762166 | -0.8405606 | 5.073672 | 49.9939
30.69216 | -6.34748 | 8.983664 | 8.226472 | 1.735543 | 0.7571926 | -0.145508 | -0.1371079 | -0.0084001 | 0.9943819 | 0.761376 | 0.2219852 | -5.383662 | -0.5174812 | 5.70199 | 49.99598
30.79216 | -6.24758 | 8.984152 | 8.229038 | 1.736084 | 0.755116 | -0.1455159 | -0.1371506 | -0.0083653 | 0.994416 | 0.7616745 | 0.2219934 | -5.373899 | -0.06470969 | 2.769838 | 50.02576
30.89216 | -6.147682 | 8.985199 | 8.231606 | 1.736626 | 0.7535934 | -0.1455328 | -0.1371934 | -0.0083394 | 0.9944559 | 0.7619688 | 0.2219742 | -5.69861 | 0.3575383 | 0.6754424 | 50.00239
30.99216 | -6.047793 | 8.986264 | 8.233962 | 1.737123 | 0.7523024 | -0.1455501 | -0.1372327 | -0.0083174 | 0.9945011 | 0.7622515 | 0.2219624 | -6.197112 | 0.5826979 | 1.303761 | 49.9959
31.09216 | -5.94792 | 8.987772 | 8.236303 | 1.737617 | 0.7514675 | -0.1455745 | -0.1372717 | -0.0083028 | 0.9945428 | 0.7625028 | 0.2219635 | -6.636184 | 0.5338706 | 1.93208 | 50.00262
31.19216 | -5.848059 | 8.988669 | 8.238669 | 1.738116 | 0.749999 | -0.1455891 | -0.1373112 | -0.0082779 | 0.9945868 | 0.7627569 | 0.2219736 | -6.812403 | 0.2115 | 2.560398 | 50.00254
31.29216 | -5.748214 | 8.988622 | 8.240997 | 1.738607 | 0.747627 | -0.1455884 | -0.13735 | -0.0082384 | 0.9946397 | 0.7630208 | 0.2220038 | -6.624397 | -0.235061 | 3.188717 | 50.0048
31.39216 | -5.648388 | 8.987426 | 8.243078 | 1.739046 | 0.744347 | -0.1455689 | -0.1373846 | -0.0081843 | 0.9947089 | 0.7632812 | 0.222035 | -6.102271 | -0.6545944 | 3.817035 | 49.99076
31.49216 | -5.548584 | 8.985937 | 8.245072 | 1.739467 | 0.7408622 | -0.1455448 | -0.1374179 | -0.0081269 | 0.9947866 | 0.7635303 | 0.2220469 | -5.40462 | -0.8838571 | 4.445352 | 50.0008
31.59216 | -5.448796 | 8.984956 | 8.247226 | 1.739921 | 0.7377337 | -0.145529 | -0.1374538 | -0.0080752 | 0.9948605 | 0.763788 | 0.222036 | -4.763105 | -0.8419726 | 5.073672 | 50.00616
31.69216 | -5.34901 | 8.984668 | 8.24977 | 1.740458 | 0.7349001 | -0.1455243 | -0.1374962 | -0.0080281 | 0.9949238 | 0.7640616 | 0.2220218 | -4.384696 | -0.518164 | 5.70199 | 49.99694
31.79216 | -5.249226 | 8.985116 | 8.252532 | 1.741041 | 0.7325835 | -0.1455315 | -0.1375422 | -0.0079893 | 0.9949806 | 0.7643457 | 0.2220156 | -4.374478 | -0.06376234 | 2.769838 | 49.9996
31.89216 | -5.149428 | 8.986197 | 8.255328 | 1.74163 | 0.7308686 | -0.145549 | -0.1375888 | -0.0079602 | 0.9950374 | 0.7646326 | 0.2220238 | -4.700584 | 0.35962 | 0.6754424 | 50.00371
31.99216 | -5.049597 | 8.986714 | 8.257821 | 1.742156 | 0.7288938 | -0.1455574 | -0.1376304 | -0.0079271 | 0.9951056 | 0.7649232 | 0.2219832 | -5.199414 | 0.585112 | 1.303761 | 49.99483
32.09216 | -4.949728 | 8.987181 | 8.260347 | 1.742689 | 0.7268356 | -0.145565 | -0.1376724 | -0.0078925 | 0.9951747 | 0.7652253 | 0.221908 | -5.638418 | 0.5375481 | 1.93208 | 49.99762
32.19216 | -4.84983 | 8.98941 | 8.262955 | 1.743239 | 0.7264556 | -0.1456011 | -0.1377159 | -0.0078852 | 0.9952411 | 0.7655188 | 0.221816 | -5.815113 | 0.2133877 | 2.560398 | 50.00212
32.29216 | -4.749899 | 8.993028 | 8.265316 | 1.743738 | 0.7277139 | -0.1456597 | -0.1377553 | -0.0079044 | 0.9953062 | 0.765805 | 0.2217002 | -5.627604 | -0.2347216 | 3.188717 | 49.99656
32.39216 | -4.64993 | 8.998247 | 8.267797 | 1.744261 | 0.730449 | -0.1457442 | -0.1377966 | -0.0079476 | 0.9953614 | 0.7660916 | 0.2215666 | -5.105694 | -0.656397 | 3.817035 | 50.0129
32.49216 | -4.549918 | 9.003984 | 8.270639 | 1.744861 | 0.7333464 | -0.1458371 | -0.137844 | -0.0079932 | 0.9954063 | 0.7663762 | 0.221439 | -4.40734 | -0.8872841 | 4.445352 | 49.99289
32.59216 | -4.449866 | 9.009231 | 8.273106 | 1.745381 | 0.736123 | -0.1459221 | -0.1378851 | -0.008037 | 0.9954561 | 0.7666421 | 0.2213291 | -3.764813 | -0.8454618 | 5.073672 | 50.00053
32.69216 | -4.349778 | 9.014644 | 8.275119 | 1.745806 | 0.7395265 | -0.1460098 | -0.1379187 | -0.0080912 | 0.9955176 | 0.7668991 | 0.2212228 | -3.385378 | -0.5204683 | 5.70199 | 49.99844
32.79216 | -4.249659 | 9.020313 | 8.277047 | 1.746212 | 0.7432672 | -0.1461016 | -0.1379508 | -0.0081508 | 0.9955916 | 0.7671594 | 0.2211194 | -3.374006 | -0.06472508 | 2.769838 | 49.99942
32.89216 | -4.149515 | 9.026834 | 8.27893 | 1.74661 | 0.7479038 | -0.1462072 | -0.1379821 | -0.008225 | 0.9956691 | 0.767416 | 0.2210115 | -3.699042 | 0.3601266 | 0.6754424 | 49.99396
32.99216 | -4.04936 | 9.034293 | 8.280941 | 1.747034 | 0.7533503 | -0.146328 | -0.1380157 | -0.0083123 | 0.9957444 | 0.7676632 | 0.2209143 | -4.197954 | 0.5865538 | 1.303761 | 50.00866
33.09216 | -3.949201 | 9.041996 | 8.282734 | 1.747412 | 0.7592631 | -0.1464528 | -0.1380456 | -0.0084072 | 0.9958199 | 0.7679042 | 0.2208291 | -4.637836 | 0.5383497 | 1.93208 | 49.9917
33.19216 | -3.849033 | 9.048515 | 8.284761 | 1.74784 | 0.7637524 | -0.1465584 | -0.1380794 | -0.008479 | 0.9958914 | 0.7681545 | 0.2207551 | -4.814508 | 0.212854 | 2.560398 | 49.9997
33.29216 | -3.74887 | 9.054155 | 8.286953 | 1.748302 | 0.7672031 | -0.1466498 | -0.1381159 | -0.0085339 | 0.9959716 | 0.7684194 | 0.2206944 | -4.626812 | -0.2375092 | 3.188717 | 50.00369
33.39216 | -3.64872 | 9.058496 | 8.288972 | 1.748728 | 0.7695232 | -0.1467201 | -0.1381496 | -0.0085705 | 0.9960664 | 0.768684 | 0.2206418 | -4.104672 | -0.6599024 | 3.817035 | 50.00147
33.49216 | -3.548584 | 9.062447 | 8.290768 | 1.749107 | 0.771681 | -0.1467841 | -0.1381794 | -0.0086046 | 0.9961699 | 0.7689499 | 0.220593 | -3.40609 | -0.8906572 | 4.445352 | 49.99366
33.59216 | -3.44846 | 9.066875 | 8.292751 | 1.749526 | 0.7741212 | -0.1468558 | -0.1382126 | -0.0086432 | 0.9962731 | 0.7692329 | 0.2205464 | -2.763113 | -0.8487484 | 5.073672 | 50.0105
33.69216 | -3.348352 | 9.071316 | 8.294928 | 1.749985 | 0.7763898 | -0.1469278 | -0.1382488 | -0.0086789 | 0.9963782 | 0.7695297 | 0.2205026 | -2.382842 | -0.5239986 | 5.70199 | 49.99452
33.79216 | -3.248264 | 9.075522 | 8.297108 | 1.750445 | 0.7784143 | -0.1469958 | -0.1382851 | -0.0087107 | 0.9964806 | 0.7698165 | 0.2204497 | -2.371062 | -0.06597374 | 2.769838 | 50.01035
33.89216 | -3.148202 | 9.080106 | 8.29936 | 1.75092 | 0.7807454 | -0.14707 | -0.1383226 | -0.0087474 | 0.9965722 | 0.7701028 | 0.2204106 | -2.69642 | 0.3606422 | 0.6754424 | 49.99567
33.99216 | -3.048168 | 9.085534 | 8.30146 | 1.751363 | 0.7840741 | -0.147158 | -0.1383577 | -0.0088003 | 0.9966574 | 0.7703897 | 0.2203974 | -3.195981 | 0.588395 | 1.303761 | 50.00053
34.09216 | -2.948162 | 9.091781 | 8.303538 | 1.751801 | 0.7882446 | -0.1472592 | -0.1383923 | -0.0088669 | 0.9967441 | 0.770668 | 0.220397 | -3.636276 | 0.5405437 | 1.93208 | 49.9957
34.19216 | -2.84818 | 9.099259 | 8.305306 | 1.752174 | 0.793955 | -0.1473803 | -0.1384217 | -0.0089585 | 0.9968368 | 0.7709254 | 0.2203896 | -3.81441 | 0.2151277 | 2.560398 | 50.00021
34.29216 | -2.748214 | 9.107756 | 8.307003 | 1.752532 | 0.8007516 | -0.1475179 | -0.1384501 | -0.0090678 | 0.9969222 | 0.7711676 | 0.220373 | -3.627482 | -0.2372957 | 3.188717 | 50.0022
34.39216 | -2.648256 | 9.116719 | 8.308828 | 1.752917 | 0.8078912 | -0.1476631 | -0.1384804 | -0.0091826 | 0.9969926 | 0.7714062 | 0.2203639 | -3.105248 | -0.6620331 | 3.817035 | 49.99404
34.49216 | -2.54831 | 9.125312 | 8.310444 | 1.753258 | 0.8148658 | -0.1478022 | -0.1385074 | -0.0092948 | 0.9970588 | 0.7716298 | 0.2203617 | -2.406092 | -0.8941082 | 4.445352 | 50.00958
34.59216 | -2.448376 | 9.13347 | 8.31177 | 1.753538 | 0.8217018 | -0.1479344 | -0.1385295 | -0.0094049 | 0.9971246 | 0.7718238 | 0.220359 | -1.762615 | -0.8525712 | 5.073672 | 49.98782
34.69216 | -2.348457 | 9.141532 | 8.312926 | 1.753782 | 0.8286049 | -0.148065 | -0.1385488 | -0.0095162 | 0.9971834 | 0.7719864 | 0.2203468 | -1.382351 | -0.5258627 | 5.70199 | 50.00615
34.79216 | -2.248551 | 9.149934 | 8.314589 | 1.754133 | 0.8353456 | -0.148201 | -0.1385765 | -0.0096246 | 0.9972264 | 0.7721484 | 0.2203282 | -1.370924 | -0.06730089 | 2.769838 | 49.99875
34.89216 | -2.148655 | 9.158706 | 8.31587 | 1.754403 | 0.8428332 | -0.1483432 | -0.1385979 | -0.0097453 | 0.9972711 | 0.7723095 | 0.22031 | -1.696574 | 0.36041 | 0.6754424 | 49.99788
34.99216 | -2.048764 | 9.167908 | 8.317097 | 1.754662 | 0.8508111 | -0.1484922 | -0.1386183 | -0.0098739 | 0.9973145 | 0.772461 | 0.2202975 | -2.196553 | 0.589207 | 1.303761 | 50.02004
35.09216 | -1.948878 | 9.177876 | 8.318186 | 1.754892 | 0.8596931 | -0.1486537 | -0.1386364 | -0.01001726 | 0.9973572 | 0.7725938 | 0.2202882 | -2.63757 | 0.5408762 | 1.93208 | 50.00229
35.19216 | -1.848989 | 9.188166 | 8.319319 | 1.755131 | 0.8688478 | -0.1488203 | -0.1386553 | -0.010165 | 0.9973959 | 0.7727184 | 0.2202762 | -2.815773 | 0.2151344 | 2.560398 | 49.99506
35.29216 | -1.749094 | 9.198563 | 8.320332 | 1.755344 | 0.8782305 | -0.1489887 | -0.1386722 | -0.0103165 | 0.9974293 | 0.772841 | 0.2202604 | -2.628894 | -0.238369 | 3.188717 | 50.00728
35.39216 | -1.649192 | 9.209244 | 8.321432 | 1.755576 | 0.8878098 | -0.1491617 | -0.1386906 | -0.01047114 | 0.9974602 | 0.7729652 | 0.2202446 | -2.107008 | -0.6641634 | 3.817035 | 49.99824
35.49216 | -1.549278 | 9.22023 | 8.322814 | 1.755868 | 0.8974155 | -0.1493396 | -0.1387136 | -0.01062607 | 0.9974862 | 0.7730968 | 0.2202438 | -1.407224 | -0.8969232 | 4.445352 | 49.99781
35.59216 | -1.449356 | 9.231384 | 8.324112 | 1.756142 | 0.9072712 | -0.1495203 | -0.1387352 | -0.01078509 | 0.9975106 | 0.773233 | 0.2202427 | -0.7636582 | -0.855147 | 5.073672 | 50.01174
35.69216 | -1.349423 | 9.242481 | 8.325446 | 1.756423 | 0.9170379 | -0.1497 | -0.1387574 | -0.01094266 | 0.9975371 | 0.7733784 | 0.2202382 | -0.38324 | -0.5284626 | 5.70199 | 49.99007
35.79216 | -1.249478 | 9.253182 | 8.32643 | 1.756631 | 0.926752 | -0.1498734 | -0.1387739 | -0.01109953 | 0.9975674 | 0.7735239 | 0.220242 | -0.3716234 | -0.06924024 | 2.769838 | 50.03618
35.89216 | -1.149519 | 9.263634 | 8.327735 | 1.756906 | 0.9358984 | -0.1500427 | -0.1387956 | -0.01124706 | 0.9975959 | 0.7736682 | 0.2202476 | -0.6974822 | 0.3590843 | 0.6754424 | 49.98819
35.99216 | -1.049542 | 9.272988 | 8.329266 | 1.757229 | 0.9437222 | -0.1501942 | -0.1388211 | -0.01137307 | 0.9976262 | 0.7738197 | 0.2202342 | -1.197502 | 0.587989 | 1.303761 | 50.00276
36.09216 | -0.9495484 | 9.280839 | 8.330962 | 1.757587 | 0.9498749 | -0.1503214 | -0.1388494 | -0.01147192 | 0.9976578 | 0.7739892 | 0.220207 | -1.638436 | 0.5405041 | 1.93208 | 49.99914
36.19216 | -0.8495457 | 9.287859 | 8.332403 | 1.757891 | 0.955455 | -0.150435 | -0.1388734 | -0.01156163 | 0.9976968 | 0.7741651 | 0.2201782 | -1.816574 | 0.2139565 | 2.560398 | 49.99597
36.29216 | -0.7495351 | 9.294124 | 8.333828 | 1.758192 | 0.9602978 | -0.1505365 | -0.1388971 | -0.0116394 | 0.99774 | 0.7743394 | 0.2201555 | -1.629786 | -0.2404888 | 3.188717 | 50.02142
36.39216 | -0.6495132 | 9.298828 | 8.335316 | 1.758505 | 0.9635101 | -0.1506127 | -0.138922 | -0.01169073 | 0.9977792 | 0.7745109 | 0.2201439 | -1.107362 | -0.6672718 | 3.817035 | 49.9959
36.49216 | -0.5494854 | 9.302231 | 8.336582 | 1.758773 | 0.9656495 | -0.1506678 | -0.138943 | -0.01172478 | 0.9978218 | 0.7746719 | 0.2201205 | -0.4077446 | -0.9001831 | 4.445352 | 50.00192
36.59216 | -0.449451 | 9.304455 | 8.337837 | 1.759037 | 0.9666202 | -0.1507039 | -0.1389639 | -0.01173992 | 0.9978644 | 0.7748184 | 0.2200959 | 0.2365112 | -0.8582047 | 5.073672 | 49.99889
36.69216 | -0.349411 | 9.305938 | 8.338964 | 1.759275 | 0.9669719 | -0.1507278 | -0.1389828 | -0.01174509 | 0.9979054 | 0.774959 | 0.2200744 | 0.6170542 | -0.5309104 | 5.70199 | 50.00062
36.79216 | -0.2493648 | 9.306897 | 8.340038 | 1.759502 | 0.9668569 | -0.1507434 | -0.1390006 | -0.01174272 | 0.9979455 | 0.7751001 | 0.2200504 | 0.6289698 | -0.07116108 | 2.769838 | 49.99972

## Tg_120
CLOSED
Version | 2
Language | English
Mode | Modulated
Run | 1
RunSerial | 742
Instrument | DSC | Q200 | V24.10 |  | Build | 122
Module | DSC | Standard | - |  | Modulated | FC
Operator | giacomo
File | \\Dfbmfl4j\ta\Data\DSC\Pul_Aero\method\New_Tg\Tg_120.001
ProcName | Conventional | MDSC
InstSerial | 0200-2057
Sample | tg120
Size | 4.99 | mg
Method | Conventional | MDSC
Comment | tg | 120
Xcomment | Pan: | Tzero | Aluminum
Xcomment | Gas1: | Nitrogen | 50 |  | ml/min
Xcomment | Gas2: | Argon | 50 |  | ml/min
Text
Exotherm | UP
PhaseExo | DOWN
Kcell | 1.0378
Cpconst | MDSC | Total: | 1.029
Cpconst | MDSC | Reversing: | 1.025
Calib | -28.0105
TempCal | 1 | pts | 157.02 |  | 156.6
TzeroDt | -90.0099 | -0.0022 | 2.1854
TzeroDtz | -90.0099 | 0.0124 | 0.4388
InstCalFile | Tzero: | \\Dfbmfl4j\ta\Data\DSC\Pul_Aero\method\CALIBRATION\latest_calibration\CALIBRATION\4785_RCS | (90)_05_06_2015 |  | 18_07_34.TZR
InstCalFile | Baseline: | \\Dfbmfl4j\ta\Data\DSC\Pul_Aero\method\CALIBRATION\latest_calibration\Tzero.001
InstCalFile | Sapphire: | \\Dfbmfl4j\ta\Data\DSC\Pul_Aero\method\CALIBRATION\latest_calibration\sapphire.001
InstCalDate | Tzero | 2015-05-06 | Time |  | 18:08
TempRange | -90.01 | to | 396.77 |  | °C | at | 19.99 | °C/min | Heat | Only
AutoZero | Delta | T | Offset |  | 0 | uV
AutoZero | Delta | T0 | Offset |  | 0 | uV
MultiptCal | 0
MultiPtDesc | 0) | Not | set
AutoCellConst | Calibration | Date | 2015-05-07 |  | 9:10
Controls | Gas | 1 | Event |  | Off | Sampling | 6
Cell# | FC-04785
CoolingUnit | RCS | -90
SelHeatFlow | Heat | Flow | T4 |  | (mW)
AutoLidII | Installed
AutoAnalysis | Off
MacroFile
Nsig | 15
Sig1 | Time | (min)
Sig2 | Temperature | (°C)
Sig3 | Heat | Capacity | (mJ/°C)
Sig4 | Rev | Cp | (mJ/°C)
Sig5 | Nonrev | Cp | (mJ/°C)
Sig6 | Heat | Flow | (mW)
Sig7 | Rev | Heat | Flow |  | (mW)
Sig8 | Nonrev | Heat | Flow |  | (mW)
Sig9 | Temperature | Amplitude | (°C)
Sig10 | Heat | Flow | Amplitude |  | (mW)
Sig11 | Heat | Flow | Phase |  | (rad)
Sig12 | Modulated | Temperature | (°C)
Sig13 | Modulated | Heat | Flow |  | (mW)
Sig14 | Reference | Sine | Angle |  | (rad)
Sig15 | Sample | Purge | Flow |  | (mL/min)
Date | 2015-05-09
Time | 11:02
OrgMethod | 1:00 | Equilibrate | at |  | -25 | °C
OrgMethod | 2:00 | Modulate | ± |  | 1 | °C | every | 60 | s
OrgMethod | 3:00 | Ramp | 1 |  | °C/min | to | 100 | °C
OrgFile | C:\TA\Data\DSC\Pul_Aero\method\New_Tg\Tg_120.001
StartOfData
0.09216666 | -25.03003 | 0 | 0 | 0 | 0 | 0 | 0 | 0 | 0.009644008 | 0.00878252 | 2.448712 | -25.03003 | -0.030105 | 2.15199 | 50.03484
0.1921667 | -25.03011 | 0 | 0 | 0 | 0 | 0 | 0 | 0 | 0.01929076 | 0.01475689 | 2.210522 | -25.03003 | -0.030105 | 2.78031 | 49.99944
0.2921667 | -25.03014 | 0 | 0 | 0 | 0 | 0 | 0 | 0 | 0.03164278 | 0.0212049 | 2.058887 | -25.03003 | -0.030105 | 3.408628 | 49.99964
0.3921667 | -25.03014 | 0 | 0 | 0 | 0 | 0 | 0 | 0 | 0.0451389 | 0.02697156 | 1.944483 | -25.03003 | -0.030105 | 4.036947 | 50.00246
0.4921667 | -25.02979 | 0 | 0 | 0 | 0 | 0 | 0 | 0 | 0.05767534 | 0.03112914 | 1.837692 | -25.03003 | -0.030105 | 4.665266 | 49.99996
0.5921668 | -25.02829 | 0 | 0 | 0 | 0 | 0 | 0 | 0 | 0.06707763 | 0.03359803 | 1.710138 | -25.03003 | -0.030105 | 5.293584 | 50.026
0.6921668 | -25.02474 | 0 | 0 | 0 | 0 | 0 | 0 | 0 | 0.07302639 | 0.03588708 | 1.580934 | -25.03003 | -0.030105 | 5.921902 | 49.99937
0.7921668 | -25.01876 | 0 | 1.910976 | 0.3829611 | 0 | -0.01762283 | 0 | 0 | 0.0783672 | 0.03903883 | 1.490392 | -25.03003 | -0.030105 | 0.790634 | 49.9951
0.8921668 | -25.00908 | 0 | 6.274248 | 1.257364 | 0 | -0.06085406 | 0 | 0 | 0.09106245 | 0.04510804 | 1.257329 | -25.03003 | -0.030105 | 0.8953539 | 49.9964
0.9921666 | -24.99543 | 0 | 6.03177 | 1.208772 | 0 | -0.06385496 | 0 | 0 | 0.1072859 | 0.05162685 | 1.068194 | -25.03003 | -0.030105 | 1.523673 | 50.00628
1.092167 | -24.97896 | 0 | 5.926539 | 1.187683 | 0 | -0.06606578 | 0 | 0 | 0.1221909 | 0.05827966 | 0.9396951 | -25.03003 | -0.030105 | 2.15199 | 50.00035
1.192167 | -24.9607 | 0 | 6.008646 | 1.204137 | 0 | -0.06747852 | 0 | 0 | 0.1364284 | 0.0661757 | 0.8349738 | -25.03003 | -0.030105 | 2.78031 | 49.99312
1.292167 | -24.94082 | 0 | 5.961994 | 1.194788 | 0 | -0.0689153 | 0 | 0 | 0.1533394 | 0.07429803 | 0.752379 | -25.0299 | -0.03046531 | 3.408628 | 50.00581
1.392167 | -24.91763 | 0 | 5.736988 | 1.149697 | 0 | -0.07184834 | 0 | 0 | 0.1723558 | 0.08121689 | 0.6607639 | -25.0196 | -0.03856972 | 4.036947 | 50.00562
1.492166 | -24.88796 | 0 | 5.71414 | 1.145118 | 0 | -0.07748184 | 0 | 0 | 0.1903097 | 0.08998262 | 0.5598276 | -24.96142 | -0.07859588 | 4.665266 | 49.9945
1.592167 | -24.84848 | 0 | 6.03662 | 1.209743 | 0 | -0.08566194 | 0 | 0 | 0.2092084 | 0.1044707 | 0.5050156 | -24.8447 | -0.1309141 | 5.293584 | 50.00227
1.692167 | -24.79737 | 0 | 6.27855 | 1.258226 | 0 | -0.09519472 | 0 | 0 | 0.2364786 | 0.1228375 | 0.4990335 | -24.71288 | -0.1487159 | 5.921902 | 50.00041
1.792167 | -24.7345 | 0 | 6.180449 | 1.238567 | 0 | -0.1046745 | 0 | 0 | 0.2734585 | 0.1410371 | 0.4835136 | -24.6311 | -0.1330129 | 0.790634 | 49.99033
1.892166 | -24.66131 | 0 | 5.990157 | 1.200432 | 0 | -0.1130475 | 0 | 0 | 0.3140728 | 0.1590196 | 0.4443474 | -24.64463 | -0.05052895 | 0.8953539 | 50.007
1.992167 | -24.57998 | 0 | 5.93291 | 1.18896 | 0 | -0.1199909 | 0 | 0 | 0.3540484 | 0.1797866 | 0.4151824 | -24.74453 | 0.01929341 | 1.523673 | 50.00526
2.092167 | -24.49178 | 0 | 5.937698 | 1.189919 | 0 | -0.1260276 | 0 | 0 | 0.3947895 | 0.2029658 | 0.4076775 | -24.85935 | 0.03687811 | 2.15199 | 49.99598
2.192166 | -24.39698 | 0 | 5.884032 | 1.179165 | 0 | -0.1317394 | 0 | 0 | 0.4367117 | 0.225177 | 0.3884783 | -24.88192 | -0.0315288 | 2.78031 | 50.02754
2.292167 | -24.29582 | 0 | 5.827842 | 1.167904 | 0 | -0.1370772 | 0 | 0 | 0.4760672 | 0.245743 | 0.3522245 | -24.7219 | -0.2005699 | 3.408628 | 49.99484
2.392166 | -24.1896 | 0 | 5.847441 | 1.171832 | 0 | -0.1410859 | 0 | 0 | 0.5114139 | 0.2671091 | 0.3282698 | -24.35806 | -0.3698325 | 4.036947 | 50.00012
2.492167 | -24.08128 | 0 | 5.871189 | 1.176591 | 0 | -0.1424208 | 0 | 0 | 0.545731 | 0.2879252 | 0.3301396 | -23.88247 | -0.4534038 | 4.665266 | 50.00756
2.592167 | -23.97484 | 0 | 5.804832 | 1.163293 | 0 | -0.1404586 | 0 | 0 | 0.5798562 | 0.304643 | 0.326559 | -23.45456 | -0.4289316 | 5.293584 | 49.99946
2.692166 | -23.87369 | 0 | 5.7101 | 1.144309 | 0 | -0.1356698 | 0 | 0 | 0.608683 | 0.3172956 | 0.3024316 | -23.21532 | -0.25453 | 5.921902 | 49.99109
2.792167 | -23.7798 | 2.544135 | 5.68645 | 1.139569 | 0.7405037 | -0.1302716 | -0.03006052 | -0.01114672 | 0.6290064 | 0.328813 | 0.274702 | -23.2287 | -0.03981444 | 0.790634 | 49.9982
2.892166 | -23.69344 | 8.074558 | 5.734414 | 1.149181 | 2.340144 | -0.1307833 | -0.09557359 | -0.03520967 | 0.643355 | 0.3403406 | 0.260382 | -23.45718 | 0.1373806 | 0.8953539 | 50.0009
2.992167 | -23.6137 | 8.209295 | 5.784149 | 1.159148 | 2.425145 | -0.1329656 | -0.09640246 | -0.03656309 | 0.6560093 | 0.3502383 | 0.2589821 | -23.77773 | 0.2117518 | 1.523673 | 50.00276
3.092167 | -23.5394 | 8.406766 | 5.79293 | 1.160908 | 2.613836 | -0.136164 | -0.09654886 | -0.03961516 | 0.6689334 | 0.357721 | 0.2593575 | -24.03176 | 0.1753403 | 2.15199 | 50.0248
3.192166 | -23.4696 | 8.627772 | 5.77903 | 1.158122 | 2.848743 | -0.1397436 | -0.0963172 | -0.04342647 | 0.6815929 | 0.3637666 | 0.2567608 | -24.08732 | -0.0078019 | 2.78031 | 49.99894
3.292167 | -23.40376 | 8.848312 | 5.76816 | 1.155944 | 3.080154 | -0.1433157 | -0.09613601 | -0.04717973 | 0.6937447 | 0.369799 | 0.254435 | -23.88612 | -0.2261739 | 3.408628 | 50.00453
3.392166 | -23.34163 | 9.067422 | 5.754854 | 1.153277 | 3.312566 | -0.1468646 | -0.09591425 | -0.05095039 | 0.7061499 | 0.3757161 | 0.2544962 | -23.47296 | -0.3972641 | 4.036947 | 49.9931
3.492167 | -23.2828 | 9.293894 | 5.729275 | 1.148151 | 3.564622 | -0.1505328 | -0.0954879 | -0.0550449 | 0.7189344 | 0.3811502 | 0.2542095 | -22.98787 | -0.4556546 | 4.665266 | 50.02704
3.592166 | -23.2264 | 9.524914 | 5.703572 | 1.143 | 3.821342 | -0.1542745 | -0.0950595 | -0.05921507 | 0.731228 | 0.3863678 | 0.2516613 | -22.60405 | -0.3814482 | 5.293584 | 49.9993
3.692166 | -23.17122 | 9.737749 | 5.692146 | 1.140711 | 4.045601 | -0.1577219 | -0.09486911 | -0.06285273 | 0.742626 | 0.3919183 | 0.2489134 | -22.45566 | -0.168422 | 5.921902 | 50.00196
3.792167 | -23.11576 | 9.896876 | 5.689238 | 1.140128 | 4.207639 | -0.1602992 | -0.09482061 | -0.06547862 | 0.7539 | 0.3977444 | 0.2484916 | -22.58831 | 0.07013859 | 0.790634 | 50.00037
3.892166 | -23.05856 | 9.972094 | 5.676438 | 1.137563 | 4.295654 | -0.1615176 | -0.09460731 | -0.06691022 | 0.7659453 | 0.4032229 | 0.2496966 | -22.93925 | 0.250222 | 0.8953539 | 49.99534
3.992166 | -22.99833 | 9.952103 | 5.646093 | 1.131482 | 4.306011 | -0.1611938 | -0.09410156 | -0.06709224 | 0.7784228 | 0.4079449 | 0.2491877 | -23.35429 | 0.304997 | 1.523673 | 50.00322
4.092167 | -22.93411 | 9.842041 | 5.612169 | 1.124683 | 4.229873 | -0.1594111 | -0.09353616 | -0.06587495 | 0.7897644 | 0.4120442 | 0.2450412 | -23.65024 | 0.2124148 | 2.15199 | 49.99363
4.192167 | -22.86546 | 9.662625 | 5.595006 | 1.121244 | 4.067618 | -0.1565051 | -0.09325006 | -0.06325498 | 0.798669 | 0.4161042 | 0.2391378 | -23.68766 | -0.02059668 | 2.78031 | 50.00366
4.292167 | -22.79242 | 9.443111 | 5.598986 | 1.122041 | 3.844124 | -0.1529496 | -0.09331644 | -0.0596332 | 0.8053184 | 0.4202547 | 0.2348199 | -23.42264 | -0.2762086 | 3.408628 | 49.99381
4.392166 | -22.7153 | 9.210449 | 5.611701 | 1.124589 | 3.598747 | -0.1491812 | -0.09352836 | -0.05565286 | 0.8108344 | 0.4241218 | 0.2332766 | -22.92167 | -0.468341 | 4.036947 | 50.00002
4.492166 | -22.63461 | 8.987445 | 5.620457 | 1.126344 | 3.366988 | -0.1455692 | -0.09367428 | -0.05189496 | 0.816107 | 0.4274236 | 0.2332416 | -22.3431 | -0.534067 | 4.665266 | 50.0086
4.592167 | -22.5509 | 8.787711 | 5.621626 | 1.126578 | 3.166086 | -0.1423342 | -0.09369379 | -0.04864039 | 0.8213031 | 0.4301857 | 0.2330396 | -21.87851 | -0.4483346 | 5.293584 | 49.99457
4.692167 | -22.46462 | 8.613438 | 5.620038 | 1.12626 | 2.9934 | -0.1395114 | -0.0936673 | -0.0458442 | 0.826151 | 0.4326791 | 0.2320856 | -21.67313 | -0.2164447 | 5.921902 | 50.00722
4.792167 | -22.37622 | 8.466653 | 5.621119 | 1.126477 | 2.845533 | -0.137134 | -0.09368535 | -0.04344866 | 0.8304874 | 0.4351162 | 0.2309654 | -21.77415 | 0.04481668 | 0.790634 | 49.99452
4.892166 | -22.286 | 8.345663 | 5.625126 | 1.12728 | 2.720536 | -0.1351743 | -0.0937521 | -0.04142222 | 0.834446 | 0.43752 | 0.2304067 | -22.11572 | 0.24289 | 0.8953539 | 50.00274
4.992166 | -22.19418 | 8.242099 | 5.629332 | 1.128123 | 2.612765 | -0.1334969 | -0.09382224 | -0.03967468 | 0.8382978 | 0.4398191 | 0.230442 | -22.53049 | 0.3049291 | 1.523673 | 49.99519
5.092167 | -22.10094 | 8.153522 | 5.632064 | 1.12867 | 2.521458 | -0.1320622 | -0.09386775 | -0.03819449 | 0.8421974 | 0.4420184 | 0.2306496 | -22.82189 | 0.2089974 | 2.15199 | 50.0082
5.192167 | -22.00648 | 8.07671 | 5.63357 | 1.128972 | 2.443138 | -0.1308181 | -0.09389288 | -0.03692523 | 0.8461618 | 0.4441784 | 0.230812 | -22.84457 | -0.03185841 | 2.78031 | 49.99283
5.292168 | -21.91098 | 8.008554 | 5.634468 | 1.129152 | 2.374087 | -0.1297142 | -0.09390781 | -0.0358064 | 0.8501728 | 0.4463313 | 0.2309214 | -22.55146 | -0.2985906 | 3.408628 | 50.00566
5.392168 | -21.8146 | 7.948939 | 5.63483 | 1.129224 | 2.314113 | -0.1287486 | -0.09391384 | -0.03483483 | 0.854234 | 0.4484729 | 0.231028 | -22.01177 | -0.5002887 | 4.036947 | 49.9979
5.492168 | -21.71755 | 7.896762 | 5.634316 | 1.129121 | 2.262446 | -0.1279035 | -0.09390528 | -0.03399822 | 0.8583157 | 0.450581 | 0.2310392 | -21.39367 | -0.5669785 | 4.665266 | 49.99362
5.592168 | -21.61999 | 7.852782 | 5.633682 | 1.128994 | 2.219097 | -0.1271911 | -0.09389472 | -0.03329639 | 0.8623084 | 0.452663 | 0.2308054 | -20.89831 | -0.4731493 | 5.293584 | 50.0075
5.692168 | -21.52204 | 7.815962 | 5.63425 | 1.129108 | 2.181712 | -0.1265948 | -0.09390416 | -0.03269062 | 0.866079 | 0.4547289 | 0.2303747 | -20.67669 | -0.2291398 | 5.921902 | 49.99696
5.792168 | -21.42379 | 7.784928 | 5.636856 | 1.12963 | 2.148072 | -0.1260921 | -0.09394762 | -0.03214452 | 0.8695637 | 0.456787 | 0.2299303 | -20.77831 | 0.04601522 | 0.790634 | 50.00045
5.892168 | -21.32532 | 7.7587 | 5.641276 | 1.130516 | 2.117428 | -0.1256674 | -0.09402126 | -0.0316461 | 0.8728406 | 0.4588384 | 0.2296951 | -21.13312 | 0.2556202 | 0.8953539 | 50.001
5.992168 | -21.2266 | 7.737814 | 5.64556 | 1.131375 | 2.092254 | -0.125329 | -0.09409268 | -0.03123634 | 0.8760613 | 0.4608261 | 0.2296948 | -21.56485 | 0.3230012 | 1.523673 | 50.00016
6.092168 | -21.12763 | 7.72063 | 5.647979 | 1.13186 | 2.07265 | -0.1250507 | -0.09413301 | -0.03091769 | 0.8792632 | 0.4626804 | 0.2296419 | -21.87056 | 0.223658 | 2.15199 | 50.00631
6.192168 | -21.02834 | 7.705268 | 5.64956 | 1.132176 | 2.055708 | -0.1248019 | -0.09415934 | -0.03064254 | 0.8823147 | 0.4644259 | 0.2292915 | -21.89638 | -0.02648676 | 2.78031 | 49.98863
6.292168 | -20.92876 | 7.690711 | 5.652355 | 1.132736 | 2.038356 | -0.1245661 | -0.09420594 | -0.0303602 | 0.8851174 | 0.4661416 | 0.2288544 | -21.5937 | -0.3047758 | 3.408628 | 49.99918
6.392168 | -20.82894 | 7.67611 | 5.65633 | 1.133533 | 2.019778 | -0.1243296 | -0.09427216 | -0.03005741 | 0.8877462 | 0.4678332 | 0.2286629 | -21.0341 | -0.5170765 | 4.036947 | 50.00506
6.492166 | -20.72897 | 7.660495 | 5.65925 | 1.134118 | 2.001247 | -0.1240767 | -0.0943208 | -0.0297559 | 0.8903301 | 0.4694007 | 0.2286484 | -20.39244 | -0.5876443 | 4.665266 | 49.99704
6.592168 | -20.62898 | 7.645181 | 5.660206 | 1.13431 | 1.984975 | -0.1238287 | -0.09433678 | -0.0294919 | 0.8928314 | 0.4707862 | 0.228437 | -19.87905 | -0.4881124 | 5.293584 | 50.0066
6.692168 | -20.52908 | 7.633728 | 5.66108 | 1.134485 | 1.972648 | -0.1236432 | -0.09435134 | -0.02929182 | 0.895086 | 0.4720806 | 0.22793 | -19.6512 | -0.2339401 | 5.921902 | 50.03661
6.792168 | -20.42928 | 7.62667 | 5.663647 | 1.134999 | 1.963023 | -0.1235288 | -0.09439412 | -0.0291347 | 0.8970551 | 0.47336 | 0.2274666 | -19.75945 | 0.05227236 | 0.790634 | 49.99008
6.892168 | -20.32956 | 7.624091 | 5.666965 | 1.135664 | 1.957125 | -0.1234871 | -0.09444942 | -0.02903764 | 0.8988836 | 0.4745895 | 0.2272864 | -20.12742 | 0.2690628 | 0.8953539 | 49.99902
6.992166 | -20.22986 | 7.625662 | 5.669426 | 1.136158 | 1.956235 | -0.1235125 | -0.09449044 | -0.02902206 | 0.9006832 | 0.4757089 | 0.2272354 | -20.5739 | 0.3378854 | 1.523673 | 50.00253
7.092168 | -20.13013 | 7.629028 | 5.670657 | 1.136404 | 1.958371 | -0.123567 | -0.09451094 | -0.02905606 | 0.9024432 | 0.4767312 | 0.2270813 | -20.88851 | 0.2343344 | 2.15199 | 49.99566
7.192168 | -20.03035 | 7.632711 | 5.671782 | 1.13663 | 1.960926 | -0.1236267 | -0.09452974 | -0.02909692 | 0.9041168 | 0.4777203 | 0.226808 | -20.9173 | -0.02220057 | 2.78031 | 50.00783
7.292168 | -19.93053 | 7.636587 | 5.673388 | 1.136952 | 1.9632 | -0.1236894 | -0.09455642 | -0.029133 | 0.905711 | 0.478705 | 0.2265379 | -20.61022 | -0.307773 | 3.408628 | 49.99483
7.392168 | -19.83068 | 7.64003 | 5.675043 | 1.137283 | 1.964987 | -0.1237452 | -0.09458406 | -0.02916117 | 0.9072746 | 0.4796724 | 0.2263434 | -20.04188 | -0.5255096 | 4.036947 | 50.00489
7.492166 | -19.7308 | 7.643575 | 5.676337 | 1.137542 | 1.967239 | -0.1238026 | -0.09460562 | -0.02919703 | 0.9088321 | 0.480605 | 0.2262086 | -19.39006 | -0.5975999 | 4.665266 | 50.00123
7.592168 | -19.63092 | 7.64715 | 5.677208 | 1.137717 | 1.969939 | -0.1238605 | -0.09462012 | -0.02924037 | 0.9103795 | 0.4815094 | 0.2260496 | -18.86842 | -0.4968611 | 5.293584 | 49.99152
7.692168 | -19.53105 | 7.651501 | 5.678142 | 1.137904 | 1.973364 | -0.123931 | -0.09463569 | -0.02929538 | 0.9118859 | 0.482401 | 0.2258352 | -18.63772 | -0.2378627 | 5.921902 | 50.025
7.792168 | -19.43118 | 7.65754 | 5.67939 | 1.138154 | 1.978149 | -0.1240288 | -0.0946565 | -0.0293723 | 0.9133422 | 0.4832898 | 0.2256214 | -18.74838 | 0.05326729 | 0.790634 | 49.99536
7.892168 | -19.33133 | 7.664125 | 5.680791 | 1.138435 | 1.983333 | -0.1241355 | -0.09467988 | -0.02945563 | 0.9147644 | 0.4841728 | 0.2254797 | -19.12339 | 0.2753287 | 0.8953539 | 50.00738
7.992166 | -19.23146 | 7.670882 | 5.68224 | 1.138725 | 1.988644 | -0.124245 | -0.09470399 | -0.02954096 | 0.9161736 | 0.48504 | 0.2253949 | -19.5792 | 0.3461688 | 1.523673 | 49.9946
8.092168 | -19.13156 | 7.677408 | 5.683489 | 1.138976 | 1.993918 | -0.1243507 | -0.09472482 | -0.0296258 | 0.9175694 | 0.4858856 | 0.2252889 | -19.90184 | 0.2409906 | 2.15199 | 49.99661
8.192166 | -19.03162 | 7.682989 | 5.684846 | 1.139248 | 1.998141 | -0.124441 | -0.09474746 | -0.02969356 | 0.9189087 | 0.4867136 | 0.2251511 | -19.93363 | -0.01977505 | 2.78031 | 50.00344
8.292168 | -18.93162 | 7.68732 | 5.686864 | 1.139652 | 2.000456 | -0.1245111 | -0.09478106 | -0.0297301 | 0.9201626 | 0.4875394 | 0.2250646 | -19.62381 | -0.3110774 | 3.408628 | 49.99406
8.392168 | -18.83156 | 7.691054 | 5.689329 | 1.140146 | 2.001724 | -0.1245716 | -0.09482218 | -0.02974948 | 0.9213638 | 0.4883536 | 0.2250719 | -19.04734 | -0.532969 | 4.036947 | 50.00362
8.492166 | -18.7315 | 7.694648 | 5.691714 | 1.140624 | 2.002933 | -0.1246298 | -0.09486191 | -0.02976794 | 0.9225568 | 0.4891511 | 0.225095 | -18.38671 | -0.6070691 | 4.665266 | 50.01174
8.592168 | -18.63144 | 7.69922 | 5.693944 | 1.141071 | 2.00528 | -0.1247039 | -0.09489905 | -0.0298049 | 0.9237259 | 0.489933 | 0.2250734 | -17.85896 | -0.5056234 | 5.293584 | 49.9915
8.692166 | -18.53141 | 7.70462 | 5.696332 | 1.141549 | 2.008285 | -0.1247914 | -0.0949389 | -0.02985246 | 0.9248446 | 0.4907052 | 0.2250215 | -17.62519 | -0.242607 | 5.921902 | 49.9985
8.792168 | -18.43139 | 7.709956 | 5.699082 | 1.142101 | 2.010874 | -0.1248778 | -0.09498475 | -0.02989311 | 0.9259101 | 0.491478 | 0.2249844 | -17.73791 | 0.0536031 | 0.790634 | 49.99949
8.892168 | -18.33138 | 7.714869 | 5.702021 | 1.14269 | 2.012847 | -0.1249573 | -0.0950337 | -0.02992368 | 0.9269509 | 0.4922498 | 0.2249744 | -18.11859 | 0.2801476 | 0.8953539 | 49.99294
8.992166 | -18.23137 | 7.719398 | 5.704674 | 1.143221 | 2.014724 | -0.1250308 | -0.09507789 | -0.02995285 | 0.9279922 | 0.4930102 | 0.2249766 | -18.58204 | 0.3532614 | 1.523673 | 50.01042
9.092168 | -18.13134 | 7.723443 | 5.707229 | 1.143733 | 2.016212 | -0.1250962 | -0.09512051 | -0.02997574 | 0.9290207 | 0.4937502 | 0.2249516 | -18.91008 | 0.246445 | 2.15199 | 50.0016
9.192166 | -18.03129 | 7.727589 | 5.709809 | 1.14425 | 2.01778 | -0.1251634 | -0.09516347 | -0.02999993 | 0.9300292 | 0.4944902 | 0.224879 | -18.94386 | -0.01715156 | 2.78031 | 49.99378
9.292168 | -17.93123 | 7.731858 | 5.712378 | 1.144765 | 2.019482 | -0.1252326 | -0.09520629 | -0.03002628 | 0.9310189 | 0.4952273 | 0.224769 | -18.63219 | -0.312698 | 3.408628 | 50.00137
9.392168 | -17.83114 | 7.735926 | 5.715 | 1.145291 | 2.020927 | -0.1252985 | -0.09525001 | -0.03004846 | 0.9319944 | 0.4959628 | 0.2246679 | -18.05148 | -0.5394804 | 4.036947 | 50.00455
9.492166 | -17.73104 | 7.739105 | 5.717568 | 1.145805 | 2.021536 | -0.1253499 | -0.09529281 | -0.0300571 | 0.9329621 | 0.4966846 | 0.224606 | -17.38456 | -0.615337 | 4.665266 | 49.99652
9.592168 | -17.63094 | 7.741878 | 5.719819 | 1.146256 | 2.02206 | -0.1253949 | -0.09533035 | -0.03006455 | 0.9339395 | 0.4973916 | 0.2245459 | -16.85114 | -0.5133043 | 5.293584 | 50.00766
9.692166 | -17.53082 | 7.743847 | 5.721629 | 1.146619 | 2.022219 | -0.1254268 | -0.09536047 | -0.03006627 | 0.9349216 | 0.498076 | 0.22443 | -16.61469 | -0.2472965 | 5.921902 | 49.99225
9.792168 | -17.43074 | 7.745808 | 5.723594 | 1.147013 | 2.022211 | -0.1254585 | -0.09539326 | -0.03006523 | 0.9358753 | 0.498751 | 0.2242914 | -16.72853 | 0.05419111 | 0.790634 | 50.00302
9.892168 | -17.33068 | 7.749888 | 5.725868 | 1.147469 | 2.02402 | -0.1255246 | -0.09543112 | -0.03009343 | 0.9367954 | 0.499416 | 0.2242095 | -17.11383 | 0.2850576 | 0.8953539 | 49.99566
9.992166 | -17.23065 | 7.755889 | 5.727961 | 1.147888 | 2.027925 | -0.1256218 | -0.09546601 | -0.03015572 | 0.9377031 | 0.5000511 | 0.2242056 | -17.58312 | 0.3591065 | 1.523673 | 49.99675
10.09217 | -17.13065 | 7.762949 | 5.72954 | 1.148204 | 2.033408 | -0.1257361 | -0.09549234 | -0.03024379 | 0.938617 | 0.5006627 | 0.2242199 | -17.91652 | 0.2522505 | 2.15199 | 50.00091
10.19217 | -17.03065 | 7.769751 | 5.730938 | 1.148485 | 2.038814 | -0.1258463 | -0.09551563 | -0.03033066 | 0.9395108 | 0.501251 | 0.2242192 | -17.95222 | -0.01491464 | 2.78031 | 50.00687
10.29217 | -16.93064 | 7.775272 | 5.732657 | 1.148829 | 2.042616 | -0.1259357 | -0.0955443 | -0.03039145 | 0.9403632 | 0.5018383 | 0.224235 | -17.63901 | -0.31437 | 3.408628 | 49.99981
10.39217 | -16.83061 | 7.779566 | 5.73456 | 1.14921 | 2.045004 | -0.1260053 | -0.09557603 | -0.03042924 | 0.9411891 | 0.5024219 | 0.2242994 | -17.0538 | -0.5444638 | 4.036947 | 50.00234
10.49216 | -16.73059 | 7.784189 | 5.736246 | 1.149548 | 2.047943 | -0.1260801 | -0.09560411 | -0.03047604 | 0.9420099 | 0.5029907 | 0.2243896 | -16.38114 | -0.623127 | 4.665266 | 49.99434
10.59217 | -16.63059 | 7.787968 | 5.737808 | 1.149861 | 2.050162 | -0.1261414 | -0.09563012 | -0.03051125 | 0.9428168 | 0.5035282 | 0.2244627 | -15.84324 | -0.5190928 | 5.293584 | 50.00492
10.69216 | -16.53061 | 7.791999 | 5.739512 | 1.150203 | 2.052485 | -0.1262067 | -0.09565858 | -0.0305481 | 0.9435958 | 0.5040637 | 0.2245227 | -15.60625 | -0.250617 | 5.921902 | 49.99119
10.79217 | -16.43064 | 7.795785 | 5.741226 | 1.150546 | 2.054559 | -0.126268 | -0.09568712 | -0.03058088 | 0.9443592 | 0.5046019 | 0.2245857 | -15.72204 | 0.05384481 | 0.790634 | 50.01166
10.89217 | -16.33066 | 7.798312 | 5.742874 | 1.150877 | 2.055438 | -0.1263089 | -0.09571457 | -0.03059434 | 0.9451211 | 0.5051392 | 0.2246506 | -16.11211 | 0.2877568 | 0.8953539 | 49.99112
10.99216 | -16.23069 | 7.800605 | 5.744449 | 1.151192 | 2.056158 | -0.126346 | -0.09574081 | -0.03060525 | 0.9458868 | 0.5056826 | 0.2246805 | -16.58675 | 0.3643988 | 1.523673 | 50.00024
11.09217 | -16.1307 | 7.801612 | 5.74616 | 1.151535 | 2.055455 | -0.1263624 | -0.09576928 | -0.03059307 | 0.9466391 | 0.5062172 | 0.2246683 | -16.923 | 0.2564493 | 2.15199 | 50.00657
11.19216 | -16.03071 | 7.802756 | 5.747818 | 1.151867 | 2.054938 | -0.1263809 | -0.09579699 | -0.03058392 | 0.9473897 | 0.5067469 | 0.2246196 | -16.95964 | -0.01211591 | 2.78031 | 49.99574
11.29217 | -15.93073 | 7.803614 | 5.749382 | 1.152181 | 2.054233 | -0.1263948 | -0.09582305 | -0.03057178 | 0.9481421 | 0.507272 | 0.2245524 | -16.64516 | -0.3152351 | 3.408628 | 50.0016
11.39217 | -15.83075 | 7.803803 | 5.750826 | 1.15247 | 2.052975 | -0.1263978 | -0.09584712 | -0.0305507 | 0.9488951 | 0.5077884 | 0.2244883 | -16.05638 | -0.5490142 | 4.036947 | 49.99546
11.49216 | -15.73079 | 7.802326 | 5.752222 | 1.15275 | 2.050106 | -0.1263739 | -0.09587036 | -0.03050358 | 0.9496476 | 0.5082898 | 0.2244284 | -15.37922 | -0.62813 | 4.665266 | 49.99968
11.59217 | -15.63083 | 7.80074 | 5.753399 | 1.152986 | 2.047342 | -0.1263482 | -0.09588999 | -0.03045827 | 0.9503966 | 0.508788 | 0.2243597 | -14.8374 | -0.5242545 | 5.293584 | 50.00123
11.69216 | -15.5309 | 7.799114 | 5.754634 | 1.153233 | 2.044481 | -0.1263219 | -0.09591056 | -0.03041135 | 0.9511258 | 0.5092869 | 0.2242706 | -14.5988 | -0.2540738 | 5.921902 | 49.99706
11.79217 | -15.43098 | 7.79688 | 5.756044 | 1.153516 | 2.040835 | -0.1262857 | -0.09593407 | -0.03035162 | 0.9518258 | 0.5097844 | 0.2241869 | -14.71597 | 0.054249 | 0.790634 | 50.00298
11.89217 | -15.33107 | 7.794398 | 5.75756 | 1.15382 | 2.036839 | -0.1262455 | -0.09595936 | -0.0302862 | 0.9525059 | 0.5102778 | 0.2241356 | -15.1096 | 0.2922474 | 0.8953539 | 50.00546
11.99216 | -15.23116 | 7.790332 | 5.759179 | 1.154144 | 2.031155 | -0.1261797 | -0.09598632 | -0.03019336 | 0.9531793 | 0.5107578 | 0.2241275 | -15.58868 | 0.3695764 | 1.523673 | 49.99633
12.09217 | -15.13125 | 7.785674 | 5.760722 | 1.154453 | 2.024953 | -0.1261042 | -0.09601202 | -0.03009219 | 0.9538436 | 0.5112403 | 0.2241338 | -15.9298 | 0.2612825 | 2.15199 | 50.00198
12.19216 | -15.0313 | 7.779126 | 5.762711 | 1.154852 | 2.016415 | -0.1259982 | -0.09604522 | -0.02995298 | 0.9544582 | 0.5117409 | 0.2241485 | -15.96753 | -0.0091241 | 2.78031 | 49.99084
12.29217 | -14.93132 | 7.772095 | 5.765066 | 1.155324 | 2.007031 | -0.1258843 | -0.09608442 | -0.02979988 | 0.9550324 | 0.51225 | 0.2241844 | -15.65179 | -0.3145642 | 3.408628 | 50.00286
12.39217 | -14.83133 | 7.765528 | 5.767616 | 1.155835 | 1.997914 | -0.1257779 | -0.09612692 | -0.029651 | 0.9555884 | 0.5127665 | 0.2242329 | -15.05973 | -0.5512438 | 4.036947 | 50.00922
12.49216 | -14.73132 | 7.760113 | 5.770298 | 1.156372 | 1.989815 | -0.1256902 | -0.09617164 | -0.02951856 | 0.9561416 | 0.5132968 | 0.2242737 | -14.37851 | -0.6323038 | 4.665266 | 49.99897
12.59217 | -14.6313 | 7.755397 | 5.773224 | 1.156959 | 1.982172 | -0.1256138 | -0.0962204 | -0.0293934 | 0.9566851 | 0.5138378 | 0.2243005 | -13.83338 | -0.5286704 | 5.293584 | 50.00137
12.69216 | -14.53129 | 7.751791 | 5.776426 | 1.1576 | 1.975366 | -0.1255554 | -0.09627376 | -0.02928165 | 0.9572081 | 0.5143874 | 0.2243362 | -13.59316 | -0.255933 | 5.921902 | 50.00184
12.79217 | -14.43128 | 7.748801 | 5.77987 | 1.158291 | 1.968933 | -0.125507 | -0.09633118 | -0.02917583 | 0.957718 | 0.5149436 | 0.2243774 | -13.71108 | 0.05503681 | 0.790634 | 49.98794
12.89217 | -14.33126 | 7.74646 | 5.783332 | 1.158984 | 1.963127 | -0.1254691 | -0.09638891 | -0.02908018 | 0.9582231 | 0.5154984 | 0.2244176 | -14.10774 | 0.2959384 | 0.8953539 | 50.00201
12.99216 | -14.23124 | 7.744995 | 5.786863 | 1.159692 | 1.958133 | -0.1254454 | -0.09644774 | -0.02899763 | 0.958728 | 0.5160556 | 0.2244232 | -14.59024 | 0.3755082 | 1.523673 | 50.00234
13.09216 | -14.1312 | 7.743181 | 5.790369 | 1.160395 | 1.952813 | -0.125416 | -0.09650613 | -0.02890982 | 0.9592299 | 0.5166152 | 0.2243941 | -14.93262 | 0.2679419 | 2.15199 | 50.00026
13.19216 | -14.03118 | 7.741651 | 5.793623 | 1.161047 | 1.948029 | -0.1253912 | -0.09656039 | -0.0288308 | 0.9597485 | 0.5171654 | 0.2243396 | -14.97255 | -0.0051719 | 2.78031 | 50.00256
13.29216 | -13.93115 | 7.739981 | 5.796707 | 1.161665 | 1.943276 | -0.1253641 | -0.09661179 | -0.02875237 | 0.9602792 | 0.5177112 | 0.2242663 | -14.6563 | -0.3143371 | 3.408628 | 49.99418
13.39217 | -13.83112 | 7.737295 | 5.799802 | 1.162285 | 1.937494 | -0.1253206 | -0.09666337 | -0.02865728 | 0.960811 | 0.5182473 | 0.2241902 | -14.06207 | -0.5543711 | 4.036947 | 49.9953
13.49216 | -13.73109 | 7.732764 | 5.802742 | 1.162874 | 1.930022 | -0.1252472 | -0.09671238 | -0.02853486 | 0.9613429 | 0.5187664 | 0.2241294 | -13.37746 | -0.6374737 | 4.665266 | 50.00981
13.59216 | -13.63105 | 7.72727 | 5.805453 | 1.163417 | 1.921816 | -0.1251582 | -0.09675757 | -0.02840066 | 0.9618808 | 0.5192714 | 0.2240727 | -12.82965 | -0.5340639 | 5.293584 | 50.01663
13.69216 | -13.531 | 7.720175 | 5.807832 | 1.163894 | 1.912344 | -0.1250434 | -0.09679719 | -0.02824613 | 0.9624301 | 0.5197609 | 0.223993 | -12.58742 | -0.2593994 | 5.921902 | 50.00632
13.79216 | -13.43096 | 7.712485 | 5.810118 | 1.164352 | 1.902366 | -0.1249188 | -0.0968353 | -0.02808345 | 0.9629766 | 0.5202451 | 0.2239082 | -12.70629 | 0.05518736 | 0.790634 | 50.02438
13.89217 | -13.33091 | 7.704219 | 5.812584 | 1.164846 | 1.891636 | -0.1247849 | -0.09687641 | -0.0279085 | 0.9635174 | 0.5207283 | 0.2238364 | -13.10486 | 0.2999514 | 0.8953539 | 50.01208
13.99216 | -13.23087 | 7.696264 | 5.814846 | 1.1653 | 1.881417 | -0.124656 | -0.09691411 | -0.02774192 | 0.9640578 | 0.5212065 | 0.2237879 | -13.59012 | 0.3815363 | 1.523673 | 49.99726
14.09216 | -13.13085 | 7.68896 | 5.817043 | 1.16574 | 1.871914 | -0.1245377 | -0.09695074 | -0.02758697 | 0.9646012 | 0.5216791 | 0.2237469 | -13.93636 | 0.274105 | 2.15199 | 50.00766
14.19216 | -13.03082 | 7.681531 | 5.8192 | 1.166172 | 1.862332 | -0.1244174 | -0.09698663 | -0.02743076 | 0.9651386 | 0.5221462 | 0.2236966 | -13.97779 | -0.0011258 | 2.78031 | 50.00208
14.29216 | -12.93079 | 7.673996 | 5.821329 | 1.166599 | 1.852666 | -0.1242954 | -0.09702218 | -0.0272732 | 0.9656601 | 0.5226112 | 0.223646 | -13.66061 | -0.3124476 | 3.408628 | 49.99408
14.39217 | -12.83076 | 7.666946 | 5.823536 | 1.167041 | 1.843407 | -0.1241812 | -0.09705895 | -0.02712219 | 0.9661734 | 0.5230808 | 0.2236145 | -13.06377 | -0.5559228 | 4.036947 | 50.00096
14.49216 | -12.73074 | 7.66088 | 5.825613 | 1.167458 | 1.835266 | -0.1240829 | -0.09709355 | -0.02698937 | 0.9666851 | 0.5235504 | 0.2235965 | -12.37569 | -0.6406958 | 4.665266 | 50.00997
14.59216 | -12.63073 | 7.6557 | 5.827832 | 1.167902 | 1.827869 | -0.1239991 | -0.09713055 | -0.0268685 | 0.967189 | 0.5240172 | 0.2235654 | -11.82517 | -0.5372718 | 5.293584 | 49.99449
14.69216 | -12.53074 | 7.651318 | 5.830268 | 1.16839 | 1.821049 | -0.123928 | -0.09717113 | -0.0267569 | 0.9676741 | 0.5244898 | 0.2235216 | -11.58205 | -0.2609258 | 5.921902 | 49.99628
14.79216 | -12.43076 | 7.647455 | 5.832957 | 1.168929 | 1.814499 | -0.1238655 | -0.09721598 | -0.02664955 | 0.9681366 | 0.5249641 | 0.2234696 | -11.70167 | 0.05599047 | 0.790634 | 50.00112
14.89217 | -12.33079 | 7.644088 | 5.835805 | 1.1695 | 1.808282 | -0.1238109 | -0.09726342 | -0.02654751 | 0.968589 | 0.5254402 | 0.223418 | -12.10238 | 0.3040095 | 0.8953539 | 49.99922
14.99216 | -12.23084 | 7.641321 | 5.838524 | 1.170045 | 1.802796 | -0.1237661 | -0.09730874 | -0.0264574 | 0.9690382 | 0.5259084 | 0.2233828 | -12.59082 | 0.3878196 | 1.523673 | 49.99834
15.09216 | -12.13088 | 7.638194 | 5.841064 | 1.170554 | 1.797131 | -0.1237155 | -0.09735106 | -0.02636442 | 0.9694878 | 0.5263633 | 0.2233518 | -12.94023 | 0.279353 | 2.15199 | 49.99896
15.19216 | -12.03091 | 7.634585 | 5.843729 | 1.171088 | 1.790856 | -0.123657 | -0.09739551 | -0.02626154 | 0.9699207 | 0.5268215 | 0.223312 | -12.98275 | 0.002707757 | 2.78031 | 50.00576
15.29216 | -11.93093 | 7.630298 | 5.846732 | 1.17169 | 1.783566 | -0.1235876 | -0.09744551 | -0.02614206 | 0.9703281 | 0.527285 | 0.2232787 | -12.66506 | -0.3115544 | 3.408628 | 49.99804
15.39217 | -11.83093 | 7.625356 | 5.849872 | 1.172319 | 1.775484 | -0.1235075 | -0.0974979 | -0.02600966 | 0.9707176 | 0.5277462 | 0.223264 | -12.06595 | -0.557766 | 4.036947 | 50.00299
15.49216 | -11.73092 | 7.620219 | 5.853261 | 1.172998 | 1.766959 | -0.1234244 | -0.09755436 | -0.02587001 | 0.971103 | 0.5282125 | 0.2232582 | -11.37545 | -0.6446545 | 4.665266 | 50.00557
15.59216 | -11.6309 | 7.615506 | 5.856544 | 1.173656 | 1.758961 | -0.123348 | -0.09760906 | -0.02573893 | 0.9714906 | 0.5286885 | 0.2232601 | -10.82234 | -0.541729 | 5.293584 | 49.98838
15.69216 | -11.53087 | 7.61094 | 5.859814 | 1.174311 | 1.751127 | -0.1232741 | -0.09766352 | -0.02561051 | 0.9718755 | 0.5291674 | 0.2232557 | -10.57842 | -0.2642418 | 5.921902 | 49.9942
15.79216 | -11.43084 | 7.606664 | 5.86306 | 1.174962 | 1.7436 | -0.1232048 | -0.09771769 | -0.02548707 | 0.9722499 | 0.5296465 | 0.2232773 | -10.69814 | 0.05700514 | 0.790634 | 50.00944
15.89217 | -11.33082 | 7.603099 | 5.866184 | 1.175588 | 1.736914 | -0.123147 | -0.09776975 | -0.0253773 | 0.9726106 | 0.5301231 | 0.2233398 | -11.1009 | 0.3070912 | 0.8953539 | 49.99992
15.99217 | -11.23079 | 7.59936 | 5.869453 | 1.176243 | 1.729906 | -0.1230865 | -0.09782424 | -0.02526226 | 0.9729694 | 0.5306092 | 0.2234026 | -11.59203 | 0.392783 | 1.523673 | 49.9972
16.09216 | -11.13076 | 7.595111 | 5.873014 | 1.176957 | 1.722096 | -0.1230177 | -0.09788359 | -0.02513408 | 0.9733178 | 0.531103 | 0.223449 | -11.94279 | 0.2848989 | 2.15199 | 50.0018
16.19216 | -11.03072 | 7.591588 | 5.876694 | 1.177694 | 1.714893 | -0.1229606 | -0.09794494 | -0.0250157 | 0.9736538 | 0.5315952 | 0.2234898 | -11.98591 | 0.007336634 | 2.78031 | 49.9998
16.29216 | -10.93069 | 7.58841 | 5.880324 | 1.178422 | 1.708084 | -0.1229091 | -0.09800545 | -0.02490369 | 0.9739892 | 0.5320826 | 0.223532 | -11.66768 | -0.310442 | 3.408628 | 49.99926
16.39216 | -10.83067 | 7.585619 | 5.88385 | 1.179128 | 1.701767 | -0.1228639 | -0.09806418 | -0.02479973 | 0.9743256 | 0.5325658 | 0.223577 | -11.06711 | -0.5601229 | 4.036947 | 50.00374
16.49216 | -10.73066 | 7.582862 | 5.887141 | 1.179788 | 1.69572 | -0.1228193 | -0.09811902 | -0.02470024 | 0.9746612 | 0.5330332 | 0.223622 | -10.37391 | -0.6490506 | 4.665266 | 49.9935
16.59216 | -10.63068 | 7.580146 | 5.890352 | 1.180431 | 1.689794 | -0.1227753 | -0.09817254 | -0.02460274 | 0.9749876 | 0.5334814 | 0.2236471 | -9.819046 | -0.5464226 | 5.293584 | 50.01028
16.69216 | -10.53071 | 7.578308 | 5.893628 | 1.181088 | 1.68468 | -0.1227455 | -0.09822712 | -0.02451838 | 0.9752997 | 0.5339324 | 0.223655 | -9.574641 | -0.2668204 | 5.921902 | 50.02156
16.79216 | -10.43077 | 7.57693 | 5.897018 | 1.181767 | 1.679913 | -0.1227232 | -0.0982836 | -0.02443957 | 0.9756074 | 0.534386 | 0.2236152 | -9.695282 | 0.05696028 | 0.790634 | 50.00392
16.89216 | -10.33082 | 7.575305 | 5.90057 | 1.182479 | 1.674735 | -0.1226969 | -0.09834282 | -0.02435403 | 0.975917 | 0.5348429 | 0.2235416 | -10.09898 | 0.3109156 | 0.8953539 | 49.9977
16.99216 | -10.23091 | 7.574937 | 5.904111 | 1.183189 | 1.670828 | -0.1226909 | -0.09840186 | -0.02428908 | 0.9762236 | 0.5352974 | 0.2234916 | -10.59222 | 0.3978205 | 1.523673 | 49.99147
17.09216 | -10.13101 | 7.575429 | 5.907356 | 1.183839 | 1.668074 | -0.1226989 | -0.09845593 | -0.02424295 | 0.9765392 | 0.5357486 | 0.2234514 | -10.94514 | 0.2903751 | 2.15199 | 50.00675
17.19216 | -10.03111 | 7.57631 | 5.9103 | 1.184429 | 1.666007 | -0.1227131 | -0.09850504 | -0.0242081 | 0.9768709 | 0.5361994 | 0.2233844 | -10.98972 | 0.01058014 | 2.78031 | 50.01762
17.29216 | -9.931207 | 7.577734 | 5.913307 | 1.185031 | 1.664427 | -0.1227362 | -0.09855512 | -0.0241811 | 0.9771966 | 0.5366523 | 0.2233008 | -10.67132 | -0.3091346 | 3.408628 | 50.00386
17.39216 | -9.831288 | 7.579751 | 5.916493 | 1.18567 | 1.663261 | -0.1227689 | -0.0986082 | -0.0241607 | 0.9775074 | 0.5371076 | 0.2232347 | -10.0694 | -0.5621099 | 4.036947 | 50.00412
17.49216 | -9.731339 | 7.582262 | 5.919841 | 1.186341 | 1.662422 | -0.1228096 | -0.098664 | -0.02414554 | 0.9778136 | 0.537569 | 0.2232012 | -9.374689 | -0.6525881 | 4.665266 | 49.99393
17.59216 | -9.631363 | 7.585497 | 5.92312 | 1.186998 | 1.662378 | -0.122862 | -0.09871866 | -0.0241433 | 0.978125 | 0.538039 | 0.2231846 | -8.818152 | -0.5518978 | 5.293584 | 50.03264
17.69216 | -9.531368 | 7.589586 | 5.926312 | 1.187638 | 1.663273 | -0.1229282 | -0.09877189 | -0.02415629 | 0.9784387 | 0.538498 | 0.2231774 | -8.572532 | -0.2703772 | 5.921902 | 49.99354
17.79216 | -9.431347 | 7.594849 | 5.929416 | 1.18826 | 1.665432 | -0.1230134 | -0.09882359 | -0.02418982 | 0.9787451 | 0.538956 | 0.2232034 | -8.693462 | 0.05633354 | 0.790634 | 50.00195
17.89216 | -9.331306 | 7.602038 | 5.932302 | 1.188838 | 1.669735 | -0.1231299 | -0.09887172 | -0.02425815 | 0.97905 | 0.539402 | 0.2232562 | -9.099031 | 0.3134574 | 0.8953539 | 50.00294
17.99216 | -9.231238 | 7.609913 | 5.93529 | 1.189437 | 1.674622 | -0.1232574 | -0.0989215 | -0.0243359 | 0.9793553 | 0.5398278 | 0.2232966 | -9.593734 | 0.4017182 | 1.523673 | 49.99628
18.09216 | -9.131142 | 7.618247 | 5.938266 | 1.190033 | 1.679981 | -0.1233924 | -0.09897111 | -0.0244213 | 0.9796516 | 0.5402504 | 0.2233287 | -9.948541 | 0.2944313 | 2.15199 | 50.00362
18.19216 | -9.031015 | 7.626355 | 5.941656 | 1.190713 | 1.684698 | -0.1235237 | -0.09902759 | -0.02449612 | 0.9799118 | 0.5406785 | 0.2233902 | -9.992695 | 0.0123976 | 2.78031 | 50.00264
18.29216 | -8.930875 | 7.634384 | 5.94531 | 1.191445 | 1.689072 | -0.1236538 | -0.09908856 | -0.02456524 | 0.9801539 | 0.5411128 | 0.2234795 | -9.672984 | -0.3100436 | 3.408628 | 49.98954
18.39216 | -8.830738 | 7.642593 | 5.948838 | 1.192152 | 1.693756 | -0.1237867 | -0.09914731 | -0.02463944 | 0.9804035 | 0.5415459 | 0.2235576 | -9.069126 | -0.5655037 | 4.036947 | 50.0087
18.49216 | -8.730618 | 7.651743 | 5.952256 | 1.192837 | 1.699486 | -0.123935 | -0.0992043 | -0.02473064 | 0.9806589 | 0.541983 | 0.2235942 | -8.372824 | -0.6588634 | 4.665266 | 49.99565
18.59216 | -8.630524 | 7.66179 | 5.955948 | 1.193577 | 1.705844 | -0.1240977 | -0.09926578 | -0.0248319 | 0.9809043 | 0.5424347 | 0.2236044 | -7.814766 | -0.55834 | 5.293584 | 50.0149
18.69216 | -8.53045 | 7.67227 | 5.96009 | 1.194407 | 1.71218 | -0.1242674 | -0.09933484 | -0.02493258 | 0.981128 | 0.5429148 | 0.2236028 | -7.568418 | -0.2757623 | 5.921902 | 50.00645
18.79216 | -8.4304 | 7.682511 | 5.964524 | 1.195295 | 1.717987 | -0.1244333 | -0.09940875 | -0.02502455 | 0.9813419 | 0.5434026 | 0.2235837 | -7.68935 | 0.05318959 | 0.790634 | 49.99603
18.89216 | -8.330369 | 7.691441 | 5.969184 | 1.196229 | 1.722256 | -0.1245779 | -0.0994864 | -0.0250915 | 0.9815494 | 0.5438998 | 0.223552 | -8.096362 | 0.3134186 | 0.8953539 | 50.01208
18.99216 | -8.23035 | 7.698337 | 5.973966 | 1.197188 | 1.724371 | -0.1246896 | -0.0995661 | -0.02512351 | 0.9817568 | 0.544424 | 0.2235155 | -8.592899 | 0.404734 | 1.523673 | 49.98654
19.09216 | -8.130342 | 7.703293 | 5.979012 | 1.198199 | 1.724279 | -0.1247699 | -0.0996502 | -0.02511966 | 0.981966 | 0.5449776 | 0.2234707 | -8.948482 | 0.2978814 | 2.15199 | 50.00696
19.19216 | -8.03035 | 7.706584 | 5.984084 | 1.199215 | 1.722502 | -0.1248232 | -0.09973476 | -0.02508848 | 0.9821891 | 0.5455484 | 0.223398 | -8.994201 | 0.01539879 | 2.78031 | 49.99178
19.29216 | -7.93036 | 7.708774 | 5.989066 | 1.200214 | 1.719706 | -0.1248586 | -0.09981778 | -0.02504086 | 0.9824169 | 0.546119 | 0.2232952 | -8.675064 | -0.3100769 | 3.408628 | 50.03239
19.39216 | -7.830372 | 7.710138 | 5.994028 | 1.201208 | 1.71611 | -0.1248808 | -0.09990048 | -0.02498028 | 0.9826402 | 0.5466912 | 0.2231871 | -8.070728 | -0.5691676 | 4.036947 | 49.9944
19.49216 | -7.730372 | 7.709872 | 5.998969 | 1.202198 | 1.710903 | -0.1248764 | -0.09998282 | -0.02489364 | 0.9828606 | 0.5472586 | 0.2231203 | -7.373176 | -0.664905 | 4.665266 | 50.00332
19.59216 | -7.630356 | 7.708078 | 6.003764 | 1.203159 | 1.704315 | -0.1248474 | -0.1000627 | -0.02478467 | 0.9830921 | 0.547807 | 0.2230766 | -6.813999 | -0.5655658 | 5.293584 | 50.00056
19.69216 | -7.530328 | 7.705232 | 6.008174 | 1.204043 | 1.697059 | -0.1248013 | -0.1001362 | -0.02466509 | 0.9833419 | 0.5483318 | 0.223032 | -6.566241 | -0.280777 | 5.921902 | 49.99134
19.79216 | -7.430303 | 7.702962 | 6.012566 | 1.204923 | 1.690396 | -0.1247645 | -0.1002094 | -0.0245551 | 0.9835774 | 0.5488526 | 0.2230273 | -6.687116 | 0.05221228 | 0.790634 | 50.00564
19.89216 | -7.330288 | 7.701679 | 6.017004 | 1.205812 | 1.684675 | -0.1247438 | -0.1002834 | -0.02446035 | 0.9837941 | 0.5493652 | 0.2230732 | -7.095101 | 0.3168125 | 0.8953539 | 49.99926
19.99216 | -7.230279 | 7.701666 | 6.02125 | 1.206663 | 1.680418 | -0.1247436 | -0.1003542 | -0.0243894 | 0.9840076 | 0.5498655 | 0.2231388 | -7.59295 | 0.4107544 | 1.523673 | 50.00747
20.09216 | -7.130271 | 7.702893 | 6.025536 | 1.207522 | 1.677356 | -0.1247634 | -0.1004256 | -0.0243378 | 0.9842168 | 0.5503461 | 0.223209 | -7.950026 | 0.3045458 | 2.15199 | 50.0003
20.19216 | -7.030266 | 7.705176 | 6.029776 | 1.208372 | 1.6754 | -0.1248004 | -0.1004963 | -0.02430412 | 0.9844187 | 0.5508203 | 0.2232834 | -7.996108 | 0.0198027 | 2.78031 | 49.99779
20.29216 | -6.930264 | 7.70802 | 6.034109 | 1.20924 | 1.673912 | -0.1248465 | -0.1005685 | -0.024278 | 0.9846131 | 0.5512984 | 0.223376 | -7.677218 | -0.3092285 | 3.408628 | 49.99844
20.39216 | -6.83026 | 7.711353 | 6.038672 | 1.210155 | 1.67268 | -0.1249004 | -0.1006446 | -0.0242559 | 0.9847965 | 0.5517746 | 0.2235045 | -7.070989 | -0.5713422 | 4.036947 | 49.99898
20.49216 | -6.730268 | 7.716493 | 6.04321 | 1.211064 | 1.673285 | -0.1249837 | -0.1007202 | -0.02426355 | 0.9849789 | 0.552256 | 0.2236226 | -6.371842 | -0.669111 | 4.665266 | 50.00006
20.59216 | -6.63029 | 7.723738 | 6.048003 | 1.212025 | 1.675736 | -0.1251011 | -0.1008 | -0.024301 | 0.9851524 | 0.552757 | 0.2237264 | -5.811726 | -0.5707774 | 5.293584 | 50.02876
20.69216 | -6.530328 | 7.733235 | 6.05314 | 1.213054 | 1.680095 | -0.1252549 | -0.1008857 | -0.02436918 | 0.9853175 | 0.5532862 | 0.2238222 | -5.564905 | -0.2858586 | 5.921902 | 50.00139
20.79216 | -6.430362 | 7.743774 | 6.058329 | 1.214094 | 1.685444 | -0.1254256 | -0.1009722 | -0.0244534 | 0.9855019 | 0.5538244 | 0.223866 | -5.686142 | 0.04983354 | 0.790634 | 49.99671
20.89216 | -6.3304 | 7.755185 | 6.06357 | 1.215144 | 1.691616 | -0.1256104 | -0.1010595 | -0.0245509 | 0.9856937 | 0.5543642 | 0.223896 | -6.094168 | 0.3186624 | 0.8953539 | 49.99996
20.99216 | -6.230454 | 7.767176 | 6.068729 | 1.216178 | 1.698446 | -0.1258046 | -0.1011455 | -0.0246591 | 0.9858839 | 0.5548992 | 0.2239524 | -6.593413 | 0.4147104 | 1.523673 | 49.99861
21.09216 | -6.130516 | 7.779251 | 6.07375 | 1.217184 | 1.705502 | -0.1260002 | -0.1012292 | -0.02477102 | 0.9860772 | 0.5554457 | 0.2240148 | -6.951609 | 0.3091672 | 2.15199 | 50.00421
21.19216 | -6.030579 | 7.790978 | 6.078996 | 1.218236 | 1.711981 | -0.1261901 | -0.1013166 | -0.02487349 | 0.9862682 | 0.5560088 | 0.2240776 | -6.998548 | 0.02342896 | 2.78031 | 49.99275
21.29216 | -5.930644 | 7.802772 | 6.084288 | 1.219296 | 1.718483 | -0.1263811 | -0.1014048 | -0.02497633 | 0.9864539 | 0.5565726 | 0.2241442 | -6.678989 | -0.309377 | 3.408628 | 50.03048
21.39216 | -5.830715 | 7.814101 | 6.089478 | 1.220336 | 1.724622 | -0.1265646 | -0.1014913 | -0.02507332 | 0.9866401 | 0.5571305 | 0.2241965 | -6.072296 | -0.5759628 | 4.036947 | 49.99787
21.49216 | -5.730787 | 7.825102 | 6.094706 | 1.221384 | 1.730396 | -0.1267428 | -0.1015784 | -0.02516439 | 0.986829 | 0.5576818 | 0.2242422 | -5.37229 | -0.6761544 | 4.665266 | 50.00606
21.59216 | -5.630856 | 7.836147 | 6.099804 | 1.222406 | 1.736344 | -0.1269217 | -0.1016634 | -0.02525832 | 0.9870155 | 0.5582351 | 0.2242777 | -4.810892 | -0.5798268 | 5.293584 | 49.99088
21.69216 | -5.530928 | 7.847116 | 6.104973 | 1.223441 | 1.742142 | -0.1270993 | -0.1017496 | -0.02534982 | 0.9871754 | 0.5587836 | 0.2242876 | -4.562914 | -0.2930185 | 5.921902 | 49.99706
21.79216 | -5.431006 | 7.858316 | 6.110461 | 1.224541 | 1.747856 | -0.1272808 | -0.1018411 | -0.02543977 | 0.9872775 | 0.559329 | 0.2243144 | -4.685403 | 0.04610622 | 0.790634 | 50.00731
21.89216 | -5.331074 | 7.869207 | 6.1161 | 1.225671 | 1.753106 | -0.1274572 | -0.101935 | -0.02552217 | 0.9873389 | 0.5598784 | 0.2243682 | -5.095096 | 0.3188 | 0.8953539 | 50.00116
21.99216 | -5.231106 | 7.879181 | 6.122168 | 1.226887 | 1.757013 | -0.1276188 | -0.1020361 | -0.02558262 | 0.987389 | 0.5604405 | 0.2244382 | -5.594632 | 0.418576 | 1.523673 | 49.9915
22.09216 | -5.131078 | 7.888556 | 6.12827 | 1.22811 | 1.760289 | -0.1277706 | -0.1021378 | -0.02563279 | 0.9874312 | 0.5609949 | 0.2244906 | -5.953412 | 0.3140605 | 2.15199 | 50.0003
22.19216 | -5.030963 | 7.897652 | 6.134354 | 1.229329 | 1.763298 | -0.1279179 | -0.1022392 | -0.02567867 | 0.9874368 | 0.5615322 | 0.2244996 | -6.000902 | 0.02689818 | 2.78031 | 50.00798
22.29216 | -4.930742 | 7.906343 | 6.140805 | 1.230622 | 1.765539 | -0.1280587 | -0.1023468 | -0.02571195 | 0.9873772 | 0.5620651 | 0.2244894 | -5.681365 | -0.3091669 | 3.408628 | 49.99859
22.39216 | -4.830402 | 7.915284 | 6.147751 | 1.232014 | 1.767532 | -0.1282035 | -0.1024625 | -0.02574097 | 0.9872609 | 0.5626018 | 0.224525 | -5.074019 | -0.5798582 | 4.036947 | 49.9969
22.49216 | -4.729953 | 7.924553 | 6.15493 | 1.233453 | 1.769625 | -0.1283537 | -0.1025822 | -0.02577148 | 0.9871235 | 0.5631344 | 0.2246218 | -4.372297 | -0.6834 | 4.665266 | 49.99824
22.59216 | -4.629415 | 7.934906 | 6.16208 | 1.234886 | 1.772827 | -0.1285213 | -0.1027013 | -0.02582001 | 0.986991 | 0.5636649 | 0.224744 | -3.810094 | -0.5883816 | 5.293584 | 50.00544
22.69216 | -4.528802 | 7.947295 | 6.16946 | 1.236365 | 1.777834 | -0.128722 | -0.1028243 | -0.02589761 | 0.9868742 | 0.5642224 | 0.2249069 | -3.561881 | -0.3004854 | 5.921902 | 50.00066
22.79216 | -4.428114 | 7.96166 | 6.176674 | 1.23781 | 1.784985 | -0.1289546 | -0.1029446 | -0.02601006 | 0.9868069 | 0.5647989 | 0.2250959 | -3.68408 | 0.0423186 | 0.790634 | 49.989
22.89216 | -4.327359 | 7.977056 | 6.183339 | 1.239146 | 1.793717 | -0.129204 | -0.1030556 | -0.02614836 | 0.9868078 | 0.5653654 | 0.2252231 | -4.092197 | 0.3190337 | 0.8953539 | 50.00104
22.99216 | -4.22657 | 7.992761 | 6.189708 | 1.240422 | 1.803052 | -0.1294584 | -0.1031618 | -0.02629656 | 0.9868339 | 0.5659326 | 0.2252563 | -4.589916 | 0.4207334 | 1.523673 | 50.01117
23.09216 | -4.125801 | 8.007725 | 6.196809 | 1.241845 | 1.810917 | -0.1297008 | -0.1032802 | -0.02642062 | 0.986861 | 0.5665662 | 0.2252896 | -4.946724 | 0.3169766 | 2.15199 | 50.00164
23.19216 | -4.025111 | 8.021759 | 6.204576 | 1.243402 | 1.817182 | -0.1299281 | -0.1034096 | -0.02651844 | 0.9869312 | 0.5672748 | 0.2253922 | -4.992538 | 0.02730853 | 2.78031 | 49.9984
23.29216 | -3.924539 | 8.035288 | 6.212208 | 1.244931 | 1.823079 | -0.1301472 | -0.1035368 | -0.02661038 | 0.9870832 | 0.568013 | 0.2255311 | -4.671728 | -0.3109526 | 3.408628 | 49.99766
23.39216 | -3.824116 | 8.049084 | 6.219278 | 1.246348 | 1.829806 | -0.1303707 | -0.1036546 | -0.02671602 | 0.9873054 | 0.5687518 | 0.2256146 | -4.064344 | -0.5851774 | 4.036947 | 49.99018
23.49216 | -3.723848 | 8.063945 | 6.226372 | 1.24777 | 1.837572 | -0.1306114 | -0.1037728 | -0.02683848 | 0.9875482 | 0.5695196 | 0.2256242 | -3.363711 | -0.6917212 | 4.665266 | 50.00552
23.59216 | -3.623729 | 8.079641 | 6.234129 | 1.249324 | 1.845514 | -0.1308656 | -0.1039021 | -0.02696345 | 0.9877936 | 0.5703495 | 0.2256205 | -2.80195 | -0.5997349 | 5.293584 | 50.00676
23.69216 | -3.523758 | 8.09549 | 6.242105 | 1.250923 | 1.853385 | -0.1311224 | -0.1040351 | -0.0270872 | 0.9880484 | 0.5712109 | 0.2256108 | -2.553598 | -0.3105602 | 5.921902 | 49.99844
23.79216 | -3.42395 | 8.110805 | 6.250175 | 1.25254 | 1.860632 | -0.1313704 | -0.1041696 | -0.02720078 | 0.9882938 | 0.5720752 | 0.2255756 | -2.675505 | 0.03714262 | 0.790634 | 50.0023
23.89216 | -3.324324 | 8.125658 | 6.25869 | 1.254246 | 1.866968 | -0.1316109 | -0.1043115 | -0.0272994 | 0.9885039 | 0.5729546 | 0.2255591 | -3.08553 | 0.3210048 | 0.8953539 | 50.0136
23.99216 | -3.224884 | 8.139491 | 6.267712 | 1.256055 | 1.871778 | -0.131835 | -0.1044619 | -0.02737308 | 0.9886962 | 0.5738698 | 0.2256158 | -3.58715 | 0.4284746 | 1.523673 | 50.00063
24.09216 | -3.125612 | 8.1528 | 6.276804 | 1.257877 | 1.875994 | -0.1320505 | -0.1046134 | -0.0274371 | 0.9889087 | 0.5747951 | 0.225723 | -3.947822 | 0.3269966 | 2.15199 | 50.00752
24.19216 | -3.026483 | 8.165578 | 6.285611 | 1.259641 | 1.879968 | -0.1322575 | -0.1047602 | -0.02749732 | 0.9891601 | 0.5757226 | 0.2258414 | -3.996012 | 0.03506194 | 2.78031 | 50.02664
24.29216 | -2.92748 | 8.177825 | 6.29399 | 1.261321 | 1.883836 | -0.1324558 | -0.1048998 | -0.02755604 | 0.9894703 | 0.5766535 | 0.2259638 | -3.677185 | -0.3085975 | 3.408628 | 49.99588
24.39216 | -2.828576 | 8.189004 | 6.301759 | 1.262878 | 1.887242 | -0.1326369 | -0.1050293 | -0.02760757 | 0.989835 | 0.5775696 | 0.2260752 | -3.070518 | -0.588564 | 4.036947 | 50.00296
24.49216 | -2.729736 | 8.199905 | 6.309005 | 1.26433 | 1.890899 | -0.1328135 | -0.1051501 | -0.0276634 | 0.9902211 | 0.5784636 | 0.2261274 | -2.369786 | -0.7001926 | 4.665266 | 50.00252
24.59216 | -2.630908 | 8.211814 | 6.316398 | 1.265811 | 1.895416 | -0.1330064 | -0.1052733 | -0.02773309 | 0.9905816 | 0.579357 | 0.226118 | -1.808521 | -0.610077 | 5.293584 | 49.99746
24.69216 | -2.532023 | 8.225298 | 6.324449 | 1.267425 | 1.90085 | -0.1332248 | -0.1054075 | -0.0278173 | 0.9909137 | 0.580289 | 0.2261321 | -1.561468 | -0.318476 | 5.921902 | 49.99574
24.79216 | -2.43301 | 8.240734 | 6.332972 | 1.269133 | 1.907762 | -0.1334748 | -0.1055496 | -0.02792525 | 0.991254 | 0.5812514 | 0.2262428 | -1.685239 | 0.03472625 | 0.790634 | 50.0003
24.89216 | -2.333802 | 8.257653 | 6.340998 | 1.270741 | 1.916655 | -0.1337488 | -0.1056833 | -0.02806553 | 0.9916356 | 0.5821882 | 0.2264216 | -2.097729 | 0.3260428 | 0.8953539 | 49.99559
24.99216 | -2.234328 | 8.276071 | 6.347969 | 1.272138 | 1.928106 | -0.1340472 | -0.1057995 | -0.02824772 | 0.9920381 | 0.5830644 | 0.226527 | -2.601323 | 0.4370552 | 1.523673 | 50.00928
25.09216 | -2.134543 | 8.293793 | 6.354759 | 1.273499 | 1.939034 | -0.1343342 | -0.1059127 | -0.02842154 | 0.9923702 | 0.5839068 | 0.226468 | -2.963131 | 0.3362213 | 2.15199 | 49.99414
25.19216 | -2.034428 | 8.311012 | 6.362474 | 1.275045 | 1.948538 | -0.134613 | -0.1060412 | -0.02857184 | 0.9925256 | 0.5847358 | 0.2262974 | -3.012295 | 0.04190064 | 2.78031 | 50.00433
25.29216 | -1.933987 | 8.328075 | 6.371809 | 1.276916 | 1.956266 | -0.1348894 | -0.1061968 | -0.02869264 | 0.9924579 | 0.5855647 | 0.226144 | -2.692602 | -0.307033 | 3.408628 | 50.0048
25.39216 | -1.833258 | 8.346466 | 6.382765 | 1.279111 | 1.963701 | -0.1351873 | -0.1063794 | -0.02880791 | 0.9922222 | 0.5864086 | 0.2261324 | -2.083208 | -0.5949936 | 4.036947 | 49.99328
25.49216 | -1.732307 | 8.366348 | 6.394524 | 1.281468 | 1.971822 | -0.1355093 | -0.1065754 | -0.02893394 | 0.9919332 | 0.5872674 | 0.226313 | -1.377219 | -0.7144078 | 4.665266 | 50.00352
25.59216 | -1.631238 | 8.38765 | 6.406106 | 1.283789 | 1.981544 | -0.1358544 | -0.1067684 | -0.02908596 | 0.9916668 | 0.5881191 | 0.2265752 | -0.8097072 | -0.6295605 | 5.293584 | 49.99436
25.69216 | -1.530171 | 8.410313 | 6.417109 | 1.285994 | 1.993203 | -0.1362214 | -0.1069518 | -0.02926963 | 0.9913951 | 0.5889344 | 0.2267498 | -0.5566576 | -0.3381603 | 5.921902 | 50.00172
25.79216 | -1.429222 | 8.43367 | 6.428262 | 1.288229 | 2.005406 | -0.1365998 | -0.1071377 | -0.02946204 | 0.9910389 | 0.5897234 | 0.226797 | -0.6754472 | 0.02129636 | 0.790634 | 50.00188
25.89216 | -1.328489 | 8.456864 | 6.440675 | 1.290716 | 2.016188 | -0.1369754 | -0.1073446 | -0.02963083 | 0.9905678 | 0.5905485 | 0.2268244 | -1.083364 | 0.3195524 | 0.8953539 | 49.99809
25.99216 | -1.228052 | 8.478719 | 6.454866 | 1.29356 | 2.023852 | -0.1373294 | -0.1075811 | -0.02974831 | 0.9900539 | 0.5914809 | 0.2270002 | -1.58405 | 0.4377752 | 1.523673 | 49.99697
26.09216 | -1.127961 | 8.499332 | 6.470063 | 1.296606 | 2.029268 | -0.1376633 | -0.1078344 | -0.0298289 | 0.9896341 | 0.5925344 | 0.2274006 | -1.945306 | 0.3402317 | 2.15199 | 50.00054
26.19216 | -1.02823 | 8.518939 | 6.484682 | 1.299535 | 2.034258 | -0.1379809 | -0.108078 | -0.02990285 | 0.9894245 | 0.5936613 | 0.227915 | -1.995768 | 0.04567398 | 2.78031 | 50.00402
26.29216 | -0.9288331 | 8.538476 | 6.497735 | 1.302151 | 2.040742 | -0.1382973 | -0.1082956 | -0.03000176 | 0.9894296 | 0.594801 | 0.228365 | -1.678968 | -0.3074599 | 3.408628 | 50.00816
26.39216 | -0.8297128 | 8.55785 | 6.509763 | 1.304562 | 2.048088 | -0.1386111 | -0.1084961 | -0.03011506 | 0.98956 | 0.5959504 | 0.2286485 | -1.072933 | -0.6002601 | 4.036947 | 49.9916
26.49216 | -0.7308025 | 8.578118 | 6.521968 | 1.307008 | 2.056149 | -0.1389394 | -0.1086995 | -0.0302399 | 0.9897269 | 0.5971622 | 0.2287732 | -0.3728098 | -0.7232795 | 4.665266 | 50.00328
26.59216 | -0.6320072 | 8.599809 | 6.535432 | 1.309706 | 2.064378 | -0.1392907 | -0.1089239 | -0.03036686 | 0.9898947 | 0.5984882 | 0.2288782 | 0.1891217 | -0.6397456 | 5.293584 | 50.00012
26.69216 | -0.533229 | 8.623062 | 6.550016 | 1.312628 | 2.073045 | -0.1396673 | -0.1091669 | -0.0305004 | 0.9901032 | 0.5999241 | 0.2290737 | 0.43645 | -0.344628 | 5.921902 | 49.9965
26.79216 | -0.4343812 | 8.647119 | 6.5645 | 1.315531 | 2.082619 | -0.140057 | -0.1094084 | -0.03064866 | 0.99041 | 0.6014074 | 0.2293408 | 0.3126838 | 0.02129862 | 0.790634 | 50.0388
26.89216 | -0.3353912 | 8.67064 | 6.578012 | 1.318239 | 2.092628 | -0.140438 | -0.1096336 | -0.03080442 | 0.9908209 | 0.6028814 | 0.2295573 | -0.09870361 | 0.3286338 | 0.8953539 | 50.01668
26.99216 | -0.236209 | 8.692822 | 6.590797 | 1.320801 | 2.102025 | -0.1407972 | -0.1098466 | -0.03095062 | 0.9912712 | 0.6043469 | 0.2296361 | -0.6016484 | 0.4514237 | 1.523673 | 50.00865
27.09216 | -0.1368092 | 8.71341 | 6.603911 | 1.323429 | 2.109501 | -0.1411308 | -0.1100652 | -0.03106555 | 0.9916664 | 0.6058204 | 0.2295844 | -0.9638116 | 0.353187 | 2.15199 | 49.99133
27.19216 | -0.03718214 | 8.732426 | 6.618119 | 1.326276 | 2.114308 | -0.1414388 | -0.110302 | -0.03113673 | 0.9919484 | 0.6073224 | 0.2294893 | -1.012973 | 0.05218589 | 2.78031 | 50.00622
27.29216 | 0.06265844 | 8.7502 | 6.633452 | 1.329349 | 2.116748 | -0.1417266 | -0.1105576 | -0.03116906 | 0.9921281 | 0.6088449 | 0.2294417 | -0.6930724 | -0.3088284 | 3.408628 | 49.99116
27.39216 | 0.1626842 | 8.768269 | 6.649152 | 1.332495 | 2.119116 | -0.1420192 | -0.1108192 | -0.03120003 | 0.9922613 | 0.6103662 | 0.2294756 | -0.08431672 | -0.6118996 | 4.036947 | 50.00024
27.49216 | 0.2628706 | 8.787042 | 6.664771 | 1.335625 | 2.122268 | -0.1423233 | -0.1110796 | -0.03124375 | 0.9923809 | 0.611874 | 0.229583 | 0.6202555 | -0.7427478 | 4.665266 | 50.00559
27.59216 | 0.3631746 | 8.807731 | 6.680475 | 1.338773 | 2.127255 | -0.1426584 | -0.1113413 | -0.03131716 | 0.9924945 | 0.6133774 | 0.229695 | 1.186005 | -0.663096 | 5.293584 | 49.99832
27.69216 | 0.4635553 | 8.830818 | 6.696511 | 1.341986 | 2.134309 | -0.1430324 | -0.1116085 | -0.03142386 | 0.9925772 | 0.6148938 | 0.229797 | 1.43638 | -0.3645638 | 5.921902 | 50.00026
27.79216 | 0.5639868 | 8.85528 | 6.712947 | 1.34528 | 2.142332 | -0.1434285 | -0.1118825 | -0.0315461 | 0.9926205 | 0.616419 | 0.2298894 | 1.315148 | 0.01072677 | 0.790634 | 50.00496
27.89216 | 0.6644454 | 8.879832 | 6.729907 | 1.348679 | 2.149925 | -0.1438262 | -0.1121651 | -0.03166112 | 0.992635 | 0.6179556 | 0.2300052 | 0.9053992 | 0.3300146 | 0.8953539 | 50.01547
27.99216 | 0.7649057 | 8.904459 | 6.747149 | 1.352134 | 2.15731 | -0.1442251 | -0.1124525 | -0.03177265 | 0.9926431 | 0.6195144 | 0.2301703 | 0.4026426 | 0.4599883 | 1.523673 | 49.99428
28.09216 | 0.8653605 | 8.928681 | 6.764742 | 1.35566 | 2.163941 | -0.1446175 | -0.1127457 | -0.03187178 | 0.9926538 | 0.6211079 | 0.2303633 | 0.04050425 | 0.3638578 | 2.15199 | 50.00215
28.19216 | 0.9658045 | 8.952376 | 6.78254 | 1.359226 | 2.169836 | -0.1450012 | -0.1130424 | -0.03195888 | 0.992668 | 0.622728 | 0.2305801 | -0.0084985 | 0.05871914 | 2.78031 | 50.00284
28.29216 | 1.066225 | 8.976047 | 6.800425 | 1.362811 | 2.175623 | -0.1453847 | -0.1133404 | -0.03204422 | 0.9926905 | 0.6243613 | 0.230813 | 0.3112605 | -0.3100918 | 3.408628 | 50.00541
28.39216 | 1.166607 | 9.000584 | 6.818269 | 1.366387 | 2.182314 | -0.145782 | -0.1136378 | -0.0321442 | 0.9927247 | 0.6259972 | 0.2310337 | 0.9207441 | -0.6226978 | 4.036947 | 49.99886
28.49216 | 1.266939 | 9.027274 | 6.836443 | 1.370029 | 2.190832 | -0.1462144 | -0.1139407 | -0.03227365 | 0.992767 | 0.6276632 | 0.2312056 | 1.62492 | -0.761174 | 4.665266 | 49.99474
28.59216 | 1.367222 | 9.056101 | 6.855126 | 1.373773 | 2.200974 | -0.1466812 | -0.1142521 | -0.03242914 | 0.9928004 | 0.6293852 | 0.2313516 | 2.190498 | -0.6856593 | 5.293584 | 49.99984
28.69216 | 1.467461 | 9.086499 | 6.874291 | 1.377613 | 2.212206 | -0.1471736 | -0.1145716 | -0.03260206 | 0.9928194 | 0.6311485 | 0.2314894 | 2.441504 | -0.3830857 | 5.921902 | 50.0031
28.79216 | 1.567655 | 9.117945 | 6.893574 | 1.381478 | 2.224372 | -0.147683 | -0.1148929 | -0.03279006 | 0.9928276 | 0.632927 | 0.2316416 | 2.320437 | 0.004322374 | 0.790634 | 49.997
28.89216 | 1.667812 | 9.149293 | 6.912765 | 1.385324 | 2.23653 | -0.1481907 | -0.1152127 | -0.03297796 | 0.9928334 | 0.6347115 | 0.2317888 | 1.909389 | 0.3350895 | 0.8953539 | 49.99618
28.99216 | 1.767948 | 9.178907 | 6.932428 | 1.389264 | 2.24648 | -0.1486703 | -0.1155404 | -0.0331299 | 0.9928387 | 0.6365227 | 0.2318948 | 1.406423 | 0.4722558 | 1.523673 | 50.0009
29.09216 | 1.86806 | 9.206564 | 6.952569 | 1.3933 | 2.253998 | -0.1491183 | -0.1158761 | -0.03324218 | 0.9928459 | 0.6383936 | 0.2319768 | 1.043918 | 0.3772426 | 2.15199 | 50.00269
29.19216 | 1.968138 | 9.233191 | 6.973163 | 1.397427 | 2.260026 | -0.1495496 | -0.1162194 | -0.03333016 | 0.9928628 | 0.6403054 | 0.2320382 | 0.9935126 | 0.06741456 | 2.78031 | 50.03254
29.29216 | 2.068187 | 9.259766 | 6.993637 | 1.40153 | 2.266129 | -0.14998 | -0.1165606 | -0.0334194 | 0.9928909 | 0.6422262 | 0.2320758 | 1.311891 | -0.3106118 | 3.408628 | 49.99576
29.39216 | 2.168216 | 9.286649 | 7.014236 | 1.405659 | 2.272413 | -0.1504154 | -0.1169039 | -0.0335115 | 0.9929188 | 0.64416 | 0.2321026 | 1.920467 | -0.634927 | 4.036947 | 50.00024
29.49216 | 2.26823 | 9.314281 | 7.03531 | 1.409882 | 2.278972 | -0.150863 | -0.1172552 | -0.03360784 | 0.9929441 | 0.6461301 | 0.2321431 | 2.624983 | -0.78259 | 4.665266 | 50.00195
29.59216 | 2.368227 | 9.343125 | 7.05676 | 1.41418 | 2.286366 | -0.1513302 | -0.1176127 | -0.03371752 | 0.9929742 | 0.6481501 | 0.2321932 | 3.190441 | -0.710745 | 5.293584 | 50.00048
29.69216 | 2.468212 | 9.372114 | 7.078359 | 1.418509 | 2.293754 | -0.1517997 | -0.1179726 | -0.03382705 | 0.9930164 | 0.6501918 | 0.2322335 | 3.442144 | -0.402666 | 5.921902 | 49.99283
29.79216 | 2.568178 | 9.400035 | 7.099955 | 1.422837 | 2.300078 | -0.152252 | -0.1183326 | -0.03391933 | 0.9930588 | 0.6522315 | 0.2322648 | 3.321868 | -0.0030708 | 0.790634 | 50.0085
29.89216 | 2.668119 | 9.426889 | 7.121728 | 1.4272 | 2.305157 | -0.1526869 | -0.1186955 | -0.03399137 | 0.9930922 | 0.6542793 | 0.2323058 | 2.911471 | 0.341682 | 0.8953539 | 49.99534
29.99216 | 2.768031 | 9.452801 | 7.143828 | 1.431629 | 2.308976 | -0.1531066 | -0.1190638 | -0.03404283 | 0.9931186 | 0.6563492 | 0.2323763 | 2.40779 | 0.4875988 | 1.523673 | 50.00426
30.09216 | 2.867921 | 9.47752 | 7.166134 | 1.436099 | 2.311386 | -0.153507 | -0.1194356 | -0.03407139 | 0.9931476 | 0.658434 | 0.2324683 | 2.043949 | 0.3925364 | 2.15199 | 50.00214
30.19216 | 2.967799 | 9.500811 | 7.188515 | 1.440584 | 2.312294 | -0.1538841 | -0.1198086 | -0.03407558 | 0.9931741 | 0.6605282 | 0.232572 | 1.992521 | 0.07654571 | 2.78031 | 50.0006
30.29216 | 3.067668 | 9.523175 | 7.21103 | 1.445096 | 2.312144 | -0.1542464 | -0.1201838 | -0.03406258 | 0.9931931 | 0.6626272 | 0.2326844 | 2.310474 | -0.3121334 | 3.408628 | 50.00739
30.39216 | 3.16753 | 9.545376 | 7.2336 | 1.449619 | 2.311775 | -0.154606 | -0.12056 | -0.034046 | 0.9932121 | 0.664732 | 0.2327898 | 2.918816 | -0.6493213 | 4.036947 | 49.98935
30.49216 | 3.267383 | 9.567562 | 7.256278 | 1.454164 | 2.311287 | -0.1549654 | -0.120938 | -0.03402744 | 0.9932326 | 0.6668558 | 0.2328811 | 3.623273 | -0.8062445 | 4.665266 | 49.99428
30.59216 | 3.367234 | 9.589826 | 7.27938 | 1.458794 | 2.310444 | -0.155326 | -0.121323 | -0.03400294 | 0.9932499 | 0.6690113 | 0.2329639 | 4.189137 | -0.7361284 | 5.293584 | 50.00697
30.69216 | 3.467088 | 9.611306 | 7.302712 | 1.463469 | 2.308594 | -0.1556739 | -0.1217119 | -0.03396202 | 0.9932587 | 0.6711766 | 0.233056 | 4.440814 | -0.4206312 | 5.921902 | 49.99544
30.79216 | 3.566954 | 9.63132 | 7.325972 | 1.468131 | 2.305348 | -0.1559981 | -0.1220995 | -0.03389852 | 0.9932735 | 0.6733408 | 0.2331382 | 4.320933 | -0.0080608 | 0.790634 | 50.00281
30.89216 | 3.66684 | 9.648926 | 7.349145 | 1.472775 | 2.299781 | -0.1562832 | -0.1224857 | -0.03379746 | 0.9932994 | 0.675518 | 0.2331996 | 3.910647 | 0.3503572 | 0.8953539 | 49.99611
30.99216 | 3.766754 | 9.664094 | 7.372609 | 1.477477 | 2.291484 | -0.1565289 | -0.1228768 | -0.03365206 | 0.9933282 | 0.6777212 | 0.2332356 | 3.406856 | 0.504255 | 1.523673 | 50.0055
31.09216 | 3.866694 | 9.678522 | 7.396231 | 1.482211 | 2.28229 | -0.1567626 | -0.1232705 | -0.03349204 | 0.9933509 | 0.6799316 | 0.2332562 | 3.042685 | 0.4092339 | 2.15199 | 50.00036
31.19216 | 3.96666 | 9.693211 | 7.419807 | 1.486935 | 2.273405 | -0.1570005 | -0.1236634 | -0.03333706 | 0.9933651 | 0.6821329 | 0.2332654 | 2.990876 | 0.08705891 | 2.78031 | 49.9975
31.29216 | 4.066654 | 9.709031 | 7.443349 | 1.491653 | 2.265684 | -0.1572567 | -0.1240558 | -0.03320095 | 0.9933709 | 0.6843249 | 0.2332713 | 3.30811 | -0.3141278 | 3.408628 | 50.00744
31.39216 | 4.166676 | 9.725668 | 7.467156 | 1.496424 | 2.25851 | -0.1575262 | -0.1244526 | -0.03307358 | 0.993364 | 0.6865262 | 0.2332951 | 3.916466 | -0.6634902 | 4.036947 | 50.04698
31.49216 | 4.26672 | 9.743775 | 7.491392 | 1.501281 | 2.252385 | -0.1578195 | -0.1248566 | -0.03296299 | 0.9933514 | 0.6887522 | 0.2333312 | 4.621298 | -0.8310298 | 4.665266 | 50.00726
31.59216 | 4.366778 | 9.762982 | 7.515675 | 1.506147 | 2.247307 | -0.1581306 | -0.1252612 | -0.03286933 | 0.9933361 | 0.6909945 | 0.2333645 | 5.187889 | -0.7608412 | 5.293584 | 50.01333
31.69216 | 4.466846 | 9.782294 | 7.539956 | 1.511013 | 2.242336 | -0.1584433 | -0.125666 | -0.0327774 | 0.9933188 | 0.6932331 | 0.233389 | 5.440994 | -0.4372362 | 5.921902 | 50.00532
31.79216 | 4.56692 | 9.800589 | 7.56418 | 1.515868 | 2.23641 | -0.1587397 | -0.1260696 | -0.03267004 | 0.9932954 | 0.6954595 | 0.2334116 | 5.321954 | -0.0097992 | 0.790634 | 49.99877
31.89216 | 4.667 | 9.817831 | 7.58847 | 1.520735 | 2.229363 | -0.159019 | -0.1264745 | -0.0325445 | 0.9932696 | 0.6976899 | 0.233433 | 4.912522 | 0.3614678 | 0.8953539 | 50.0305
31.99216 | 4.767076 | 9.835272 | 7.612722 | 1.525596 | 2.222553 | -0.1593015 | -0.1268787 | -0.0324228 | 0.9932465 | 0.6999249 | 0.2334629 | 4.408649 | 0.5215191 | 1.523673 | 50.00176
32.09216 | 4.867148 | 9.852909 | 7.636986 | 1.530458 | 2.215922 | -0.1595871 | -0.1272831 | -0.032304 | 0.9932268 | 0.7021628 | 0.2334948 | 4.044183 | 0.4252998 | 2.15199 | 49.99076
32.19216 | 4.967211 | 9.870672 | 7.661052 | 1.535281 | 2.209621 | -0.1598749 | -0.1276842 | -0.03219064 | 0.993211 | 0.704387 | 0.2335233 | 3.991804 | 0.09543056 | 2.78031 | 50.00888
32.29216 | 5.067266 | 9.888412 | 7.685056 | 1.540091 | 2.203356 | -0.1601622 | -0.1280843 | -0.0320779 | 0.9931982 | 0.7066051 | 0.2335441 | 4.308711 | -0.3172863 | 3.408628 | 49.98852
32.39216 | 5.167303 | 9.906834 | 7.709048 | 1.544899 | 2.197787 | -0.1604606 | -0.1284841 | -0.03197644 | 0.9931974 | 0.7088316 | 0.2335439 | 4.916397 | -0.680272 | 4.036947 | 50.01254
32.49216 | 5.267324 | 9.925275 | 7.733138 | 1.549727 | 2.192139 | -0.1607593 | -0.1288856 | -0.03187363 | 0.9932008 | 0.7110766 | 0.233531 | 5.620492 | -0.8566524 | 4.665266 | 49.9947
32.59216 | 5.367336 | 9.942053 | 7.75709 | 1.554527 | 2.18496 | -0.161031 | -0.1292848 | -0.0317461 | 0.9932069 | 0.7132944 | 0.2335165 | 6.187795 | -0.7853816 | 5.293584 | 50.00594
32.69216 | 5.467338 | 9.955911 | 7.780372 | 1.559193 | 2.175537 | -0.1612554 | -0.1296729 | -0.03158256 | 0.9932128 | 0.7154522 | 0.2334892 | 6.441582 | -0.451768 | 5.921902 | 49.99772
32.79216 | 5.567328 | 9.967103 | 7.803269 | 1.563781 | 2.163833 | -0.1614367 | -0.1300545 | -0.03138222 | 0.9932179 | 0.717582 | 0.2334564 | 6.323494 | -0.0098469 | 0.790634 | 49.99604
32.89216 | 5.667302 | 9.97718 | 7.826318 | 1.5684 | 2.150863 | -0.1615999 | -0.1304386 | -0.03116132 | 0.9932212 | 0.7197085 | 0.2334298 | 5.914205 | 0.3737187 | 0.8953539 | 49.9978
32.99216 | 5.76727 | 9.987262 | 7.849206 | 1.572987 | 2.138054 | -0.1617632 | -0.1308201 | -0.0309431 | 0.9932214 | 0.7218155 | 0.233406 | 5.410012 | 0.5397888 | 1.523673 | 50.02188
33.09216 | 5.867234 | 9.997734 | 7.871688 | 1.577493 | 2.126044 | -0.1619328 | -0.1311948 | -0.03073802 | 0.9932175 | 0.7238806 | 0.2333714 | 5.044774 | 0.441516 | 2.15199 | 49.99844
33.19216 | 5.96719 | 10.00895 | 7.893937 | 1.581951 | 2.11502 | -0.1621146 | -0.1315656 | -0.030549 | 0.9932082 | 0.7259186 | 0.2333405 | 4.99164 | 0.1045633 | 2.78031 | 50.00788
33.29216 | 6.067134 | 10.02153 | 7.91595 | 1.586363 | 2.105582 | -0.1623183 | -0.1319325 | -0.03038582 | 0.9932108 | 0.727942 | 0.2333024 | 5.307702 | -0.3207925 | 3.408628 | 49.99174
33.39216 | 6.16706 | 10.03513 | 7.937761 | 1.590734 | 2.097367 | -0.1625385 | -0.132296 | -0.0302425 | 0.9932262 | 0.7299688 | 0.233247 | 5.914693 | -0.696629 | 4.036947 | 50.00563
33.49216 | 6.266977 | 10.04836 | 7.959418 | 1.595074 | 2.088944 | -0.1627528 | -0.132657 | -0.03009589 | 0.9932444 | 0.7319878 | 0.2331804 | 6.619082 | -0.879441 | 4.665266 | 49.99072
33.59216 | 6.366888 | 10.05998 | 7.980735 | 1.599346 | 2.079246 | -0.1629411 | -0.1330122 | -0.0299288 | 0.9932642 | 0.7339825 | 0.2331128 | 7.186549 | -0.8047698 | 5.293584 | 50.00636
33.69216 | 6.466798 | 10.06924 | 8.001725 | 1.603552 | 2.067512 | -0.163091 | -0.1333621 | -0.0297289 | 0.9932895 | 0.7359384 | 0.2330602 | 7.44089 | -0.461331 | 5.921902 | 50.00348
33.79216 | 6.566712 | 10.07654 | 8.022429 | 1.607701 | 2.054111 | -0.1632092 | -0.1337072 | -0.0295021 | 0.9933293 | 0.7378754 | 0.2330106 | 7.32379 | -0.0077246 | 0.790634 | 50.02056
33.89216 | 6.666632 | 10.08324 | 8.04293 | 1.61181 | 2.040304 | -0.1633177 | -0.1340488 | -0.02926885 | 0.9933786 | 0.7398093 | 0.2329472 | 6.914956 | 0.3852978 | 0.8953539 | 50.0052
33.99216 | 6.766554 | 10.09058 | 8.063202 | 1.615872 | 2.027377 | -0.1634366 | -0.1343867 | -0.02904994 | 0.9934314 | 0.7417296 | 0.232867 | 6.410908 | 0.5564898 | 1.523673 | 49.99078
34.09216 | 6.866476 | 10.09876 | 8.08313 | 1.619866 | 2.015626 | -0.1635692 | -0.1347188 | -0.02885026 | 0.9934845 | 0.7436256 | 0.2327902 | 6.044818 | 0.457202 | 2.15199 | 50.008
34.19216 | 6.9664 | 10.10841 | 8.10278 | 1.623804 | 2.005631 | -0.1637255 | -0.1350463 | -0.02867914 | 0.9935416 | 0.745485 | 0.2327142 | 5.990085 | 0.1119131 | 2.78031 | 49.99289
34.29216 | 7.066324 | 10.11936 | 8.122247 | 1.627705 | 1.997107 | -0.1639027 | -0.1353708 | -0.02853194 | 0.9935988 | 0.7473286 | 0.232643 | 6.304996 | -0.3256923 | 3.408628 | 50.00567
34.39216 | 7.166254 | 10.13075 | 8.141758 | 1.631615 | 1.988992 | -0.1640873 | -0.135696 | -0.02839133 | 0.9936524 | 0.7491738 | 0.232585 | 6.911994 | -0.712956 | 4.036947 | 49.99437
34.49216 | 7.266189 | 10.14203 | 8.161236 | 1.635518 | 1.980793 | -0.16427 | -0.1360206 | -0.02824939 | 0.9937035 | 0.7510064 | 0.2325304 | 7.616949 | -0.9006969 | 4.665266 | 50.00556
34.59216 | 7.36612 | 10.15273 | 8.180332 | 1.639345 | 1.972394 | -0.1644433 | -0.1363389 | -0.02810438 | 0.9937494 | 0.7527947 | 0.2324676 | 8.185186 | -0.8212731 | 5.293584 | 49.99176
34.69216 | 7.466054 | 10.16194 | 8.19893 | 1.643072 | 1.963016 | -0.1645926 | -0.1366488 | -0.02794375 | 0.993798 | 0.75454 | 0.2323926 | 8.440759 | -0.4686289 | 5.921902 | 49.99851
34.79216 | 7.565994 | 10.17006 | 8.217168 | 1.646727 | 1.952894 | -0.164724 | -0.1369528 | -0.02777122 | 0.9938514 | 0.7562637 | 0.2322926 | 8.324574 | -0.0050964 | 0.790634 | 50.00906
34.89216 | 7.665935 | 10.17886 | 8.235321 | 1.650365 | 1.943542 | -0.1648666 | -0.1372554 | -0.02761123 | 0.9939053 | 0.7579853 | 0.2321832 | 7.916081 | 0.396159 | 0.8953539 | 49.99561
34.99216 | 7.765878 | 10.18892 | 8.253322 | 1.653972 | 1.935594 | -0.1650295 | -0.1375554 | -0.02747404 | 0.9939594 | 0.7596754 | 0.2320896 | 7.411759 | 0.5720289 | 1.523673 | 50.00554
35.09216 | 7.865816 | 10.20232 | 8.270401 | 1.657395 | 1.931916 | -0.1652465 | -0.13784 | -0.02740645 | 0.9940226 | 0.7612866 | 0.2320048 | 7.044778 | 0.4700906 | 2.15199 | 49.99457
35.19216 | 7.965752 | 10.2184 | 8.286374 | 1.660596 | 1.932023 | -0.165507 | -0.1381062 | -0.02740066 | 0.9941025 | 0.7628269 | 0.2319114 | 6.988924 | 0.1172276 | 2.78031 | 50.001
35.29216 | 8.065705 | 10.23509 | 8.302216 | 1.663771 | 1.932877 | -0.1657773 | -0.1383702 | -0.02740707 | 0.9941674 | 0.7643393 | 0.2318332 | 7.302735 | -0.3322846 | 3.408628 | 50.00188
35.39216 | 8.165676 | 10.25069 | 8.318192 | 1.666972 | 1.9325 | -0.16603 | -0.1386365 | -0.02739346 | 0.9942141 | 0.7658424 | 0.2317667 | 7.909753 | -0.7286801 | 4.036947 | 49.99446
35.49216 | 8.265662 | 10.26422 | 8.333803 | 1.670101 | 1.930412 | -0.166249 | -0.1388967 | -0.02735232 | 0.9942609 | 0.7673128 | 0.2317125 | 8.614428 | -0.9202045 | 4.665266 | 50.00594
35.59216 | 8.36567 | 10.27473 | 8.348658 | 1.673078 | 1.926068 | -0.1664193 | -0.1391443 | -0.02727497 | 0.994316 | 0.7687218 | 0.2316751 | 9.184129 | -0.8358792 | 5.293584 | 50.00052
35.69216 | 8.465691 | 10.28221 | 8.362798 | 1.675911 | 1.91942 | -0.1665406 | -0.13938 | -0.02716065 | 0.9943725 | 0.7700702 | 0.23163 | 9.441166 | -0.4746046 | 5.921902 | 49.9974
35.79216 | 8.565716 | 10.28823 | 8.376926 | 1.678743 | 1.911308 | -0.1666381 | -0.1396154 | -0.02702262 | 0.9944161 | 0.7713992 | 0.2315812 | 9.325816 | -0.0020763 | 0.790634 | 50.00476
35.89216 | 8.665741 | 10.29331 | 8.391155 | 1.681594 | 1.902158 | -0.1667204 | -0.1398526 | -0.02686775 | 0.9944439 | 0.7727272 | 0.2315566 | 8.917162 | 0.404815 | 0.8953539 | 49.99094
35.99216 | 8.765764 | 10.29841 | 8.405411 | 1.684451 | 1.892999 | -0.1668029 | -0.1400902 | -0.0267127 | 0.9944655 | 0.774047 | 0.2315605 | 8.412231 | 0.5827656 | 1.523673 | 50.00747
36.09216 | 8.865801 | 10.30334 | 8.419501 | 1.687275 | 1.883834 | -0.1668827 | -0.140325 | -0.02655765 | 0.9944795 | 0.7753444 | 0.2315648 | 8.04429 | 0.4783444 | 2.15199 | 49.9922
36.19216 | 8.965853 | 10.30824 | 8.433718 | 1.690124 | 1.874524 | -0.1669621 | -0.140562 | -0.02640015 | 0.9944791 | 0.7766272 | 0.2315578 | 7.989501 | 0.1199835 | 2.78031 | 50.0057
36.29216 | 9.065903 | 10.31438 | 8.447555 | 1.692897 | 1.866829 | -0.1670616 | -0.1407926 | -0.02626902 | 0.9945012 | 0.7779022 | 0.2314944 | 8.3026 | -0.3374314 | 3.408628 | 49.99226
36.39216 | 9.165955 | 10.3216 | 8.461184 | 1.695628 | 1.860415 | -0.1671785 | -0.1410198 | -0.02615874 | 0.9945382 | 0.7791824 | 0.2314048 | 8.908803 | -0.7419491 | 4.036947 | 50.00726
36.49216 | 9.266016 | 10.32867 | 8.474719 | 1.69834 | 1.85395 | -0.167293 | -0.1412453 | -0.02604766 | 0.9945746 | 0.780463 | 0.2313178 | 9.614246 | -0.9356957 | 4.665266 | 49.99334
36.59216 | 9.36609 | 10.33444 | 8.487962 | 1.700994 | 1.846474 | -0.1673864 | -0.1414661 | -0.02592035 | 0.9946132 | 0.7817128 | 0.2312298 | 10.18426 | -0.8454611 | 5.293584 | 50.00416
36.69216 | 9.466186 | 10.33919 | 8.500649 | 1.703537 | 1.838544 | -0.1674635 | -0.1416775 | -0.02578595 | 0.9946662 | 0.7829319 | 0.2311311 | 10.44211 | -0.4765485 | 5.921902 | 50.04658
36.79216 | 9.566297 | 10.34352 | 8.512918 | 1.705996 | 1.830605 | -0.1675336 | -0.1418819 | -0.02565161 | 0.9947375 | 0.7841406 | 0.2310272 | 10.32677 | 0.002397163 | 0.790634 | 49.99728
36.89216 | 9.666428 | 10.34821 | 8.524941 | 1.708405 | 1.823265 | -0.1676094 | -0.1420824 | -0.02552707 | 0.9948208 | 0.7853424 | 0.2309112 | 9.917982 | 0.4139908 | 0.8953539 | 50.00537
36.99216 | 9.766574 | 10.35443 | 8.536744 | 1.71077 | 1.817687 | -0.1677102 | -0.1422791 | -0.02543118 | 0.9949066 | 0.7865194 | 0.2307719 | 9.41385 | 0.5934742 | 1.523673 | 50.00012
37.09216 | 9.866724 | 10.36252 | 8.54798 | 1.713022 | 1.81454 | -0.1678413 | -0.1424664 | -0.02537494 | 0.9949996 | 0.7876648 | 0.2306284 | 9.046035 | 0.4870004 | 2.15199 | 49.99576
37.19216 | 9.966874 | 10.3728 | 8.558508 | 1.715132 | 1.814288 | -0.1680078 | -0.1426418 | -0.0253659 | 0.9951044 | 0.788767 | 0.2304797 | 8.989197 | 0.1215518 | 2.78031 | 50.0026
37.29216 | 10.06702 | 10.38379 | 8.568902 | 1.717215 | 1.81489 | -0.1681858 | -0.142815 | -0.02537078 | 0.9952001 | 0.7898535 | 0.2303492 | 9.302613 | -0.3448402 | 3.408628 | 50.00084
37.39216 | 10.16718 | 10.39447 | 8.579368 | 1.719312 | 1.815103 | -0.1683588 | -0.1429895 | -0.02536931 | 0.9952878 | 0.7909341 | 0.230235 | 9.90923 | -0.7552974 | 4.036947 | 49.99924
37.49216 | 10.26733 | 10.40369 | 8.589555 | 1.721354 | 1.81413 | -0.168508 | -0.1431592 | -0.02534875 | 0.9953736 | 0.7919811 | 0.2301252 | 10.61524 | -0.9495194 | 4.665266 | 50.0096
37.59216 | 10.36746 | 10.41101 | 8.599101 | 1.723267 | 1.811912 | -0.1686267 | -0.1433184 | -0.02530835 | 0.9954608 | 0.7929774 | 0.230014 | 11.1864 | -0.853728 | 5.293584 | 49.99091
37.69216 | 10.46759 | 10.41699 | 8.608351 | 1.72512 | 1.808641 | -0.1687236 | -0.1434725 | -0.02525101 | 0.9955422 | 0.793939 | 0.2298997 | 11.44478 | -0.47849 | 5.921902 | 50.0054
37.79216 | 10.56768 | 10.42223 | 8.617566 | 1.726967 | 1.804659 | -0.1688083 | -0.1436261 | -0.02518219 | 0.9956176 | 0.7948899 | 0.2297692 | 11.32949 | 0.006907626 | 0.790634 | 49.99389
37.89216 | 10.66776 | 10.42728 | 8.626626 | 1.728783 | 1.800653 | -0.1688902 | -0.1437771 | -0.02511306 | 0.9956914 | 0.7958374 | 0.2296132 | 10.92078 | 0.4211028 | 0.8953539 | 50.00414
37.99216 | 10.76781 | 10.43232 | 8.635501 | 1.730561 | 1.796822 | -0.1689719 | -0.143925 | -0.02504683 | 0.9957657 | 0.7967744 | 0.2294596 | 10.4159 | 0.602525 | 1.523673 | 49.99903
38.09216 | 10.86782 | 10.43867 | 8.644016 | 1.732268 | 1.794649 | -0.1690746 | -0.144067 | -0.02500764 | 0.9958508 | 0.7976656 | 0.2293287 | 10.04701 | 0.4923696 | 2.15199 | 50.0043
38.19216 | 10.96781 | 10.44554 | 8.652155 | 1.733899 | 1.793385 | -0.1691859 | -0.1442026 | -0.02498335 | 0.9959464 | 0.7985192 | 0.2291984 | 9.989801 | 0.1223438 | 2.78031 | 49.98878
38.29216 | 11.06777 | 10.45163 | 8.660236 | 1.735518 | 1.791391 | -0.1692846 | -0.1443373 | -0.02494726 | 0.9960372 | 0.7993593 | 0.2290649 | 10.30283 | -0.3514242 | 3.408628 | 50.00598
38.39216 | 11.16772 | 10.45573 | 8.668165 | 1.737107 | 1.787561 | -0.1693509 | -0.1444694 | -0.0248815 | 0.9961242 | 0.8001892 | 0.228935 | 10.90894 | -0.766175 | 4.036947 | 49.99184
38.49216 | 11.26765 | 10.45734 | 8.675853 | 1.738648 | 1.781486 | -0.169377 | -0.1445975 | -0.0247795 | 0.9962095 | 0.8009797 | 0.228812 | 11.6153 | -0.9599934 | 4.665266 | 50.00467
38.59216 | 11.36756 | 10.45686 | 8.68302 | 1.740084 | 1.773836 | -0.1693693 | -0.144717 | -0.02465223 | 0.9962909 | 0.8017205 | 0.2286878 | 12.18669 | -0.8590241 | 5.293584 | 49.99666
38.69216 | 11.46746 | 10.45497 | 8.689988 | 1.741481 | 1.764979 | -0.1693386 | -0.1448331 | -0.02450548 | 0.9963639 | 0.8024466 | 0.2285672 | 12.44547 | -0.4778638 | 5.921902 | 50.00452
38.79216 | 11.56735 | 10.45265 | 8.697089 | 1.742904 | 1.755562 | -0.1693012 | -0.1449516 | -0.02434961 | 0.9964245 | 0.803177 | 0.2284712 | 12.33004 | 0.01113803 | 0.790634 | 50.00738
38.89216 | 11.66724 | 10.45048 | 8.704269 | 1.744342 | 1.746214 | -0.169266 | -0.1450712 | -0.02419485 | 0.9964813 | 0.8039 | 0.2283993 | 11.92099 | 0.4293136 | 0.8953539 | 49.9937
38.99216 | 11.76712 | 10.44816 | 8.711172 | 1.745726 | 1.736991 | -0.1692284 | -0.1451862 | -0.02404222 | 0.9965351 | 0.8045972 | 0.2283309 | 11.41394 | 0.6103516 | 1.523673 | 50.00519
39.09216 | 11.86703 | 10.44498 | 8.717996 | 1.747093 | 1.72699 | -0.1691769 | -0.1452999 | -0.02387702 | 0.9965742 | 0.8052725 | 0.228244 | 11.04489 | 0.4974484 | 2.15199 | 49.9928
39.19216 | 11.96696 | 10.44038 | 8.725144 | 1.748526 | 1.715234 | -0.1691023 | -0.1454191 | -0.02368326 | 0.9965855 | 0.8059556 | 0.2281568 | 10.98853 | 0.1225875 | 2.78031 | 49.99804
39.29216 | 12.0669 | 10.43538 | 8.732294 | 1.749959 | 1.703081 | -0.1690213 | -0.1455382 | -0.02348306 | 0.9966 | 0.8066491 | 0.228065 | 11.30119 | -0.3555399 | 3.408628 | 50.00547
39.39216 | 12.16684 | 10.43001 | 8.739338 | 1.75137 | 1.690672 | -0.1689344 | -0.1456556 | -0.02327876 | 0.996623 | 0.8073361 | 0.2279595 | 11.90711 | -0.7733814 | 4.036947 | 49.99226
39.49216 | 12.26679 | 10.42423 | 8.746241 | 1.752754 | 1.67799 | -0.1688408 | -0.1457707 | -0.02307012 | 0.9966476 | 0.8080166 | 0.2278414 | 12.61352 | -0.9665528 | 4.665266 | 50.00384
39.59216 | 12.36674 | 10.41859 | 8.753059 | 1.75412 | 1.665535 | -0.1687495 | -0.1458844 | -0.02286518 | 0.9966758 | 0.8087018 | 0.2277217 | 13.18589 | -0.8623344 | 5.293584 | 49.99806
39.69216 | 12.4667 | 10.41364 | 8.760028 | 1.755517 | 1.653611 | -0.1686692 | -0.1460005 | -0.02266876 | 0.9967078 | 0.8093964 | 0.2276003 | 13.44486 | -0.4775816 | 5.921902 | 50.0112
39.79216 | 12.56666 | 10.40954 | 8.767187 | 1.756951 | 1.642357 | -0.1686029 | -0.1461198 | -0.02248312 | 0.996741 | 0.8100947 | 0.2274892 | 13.33038 | 0.01553272 | 0.790634 | 49.99275
39.89216 | 12.66663 | 10.40621 | 8.774474 | 1.758412 | 1.631736 | -0.1685489 | -0.1462412 | -0.02230768 | 0.9967681 | 0.8107888 | 0.2274095 | 12.9212 | 0.4367566 | 0.8953539 | 50.00743
39.99216 | 12.7666 | 10.40375 | 8.781542 | 1.759828 | 1.622211 | -0.1685091 | -0.1463591 | -0.02215008 | 0.9967957 | 0.8114765 | 0.2273338 | 12.41409 | 0.6174679 | 1.523673 | 49.995
40.09216 | 12.86658 | 10.40126 | 8.788688 | 1.76126 | 1.612577 | -0.1684688 | -0.1464782 | -0.02199067 | 0.9968212 | 0.8121774 | 0.2272468 | 12.04547 | 0.5031918 | 2.15199 | 50.00384
40.19216 | 12.96656 | 10.39936 | 8.795486 | 1.762622 | 1.603872 | -0.1684379 | -0.1465914 | -0.0218465 | 0.9968674 | 0.8128775 | 0.2271468 | 11.98763 | 0.1246624 | 2.78031 | 49.99496
40.29216 | 13.06654 | 10.39793 | 8.802066 | 1.763941 | 1.595862 | -0.1684148 | -0.1467011 | -0.02171366 | 0.9969281 | 0.813572 | 0.2270273 | 12.29974 | -0.358081 | 3.408628 | 50.00413
40.39216 | 13.16652 | 10.39665 | 8.808692 | 1.765269 | 1.587961 | -0.1683941 | -0.1468115 | -0.02158258 | 0.9969902 | 0.814276 | 0.2268959 | 12.90559 | -0.779915 | 4.036947 | 49.99384
40.49216 | 13.26654 | 10.39448 | 8.815243 | 1.766582 | 1.579236 | -0.1683589 | -0.1469207 | -0.02143818 | 0.9970514 | 0.8149775 | 0.2267954 | 13.61274 | -0.9734132 | 4.665266 | 49.99216
40.59216 | 13.36656 | 10.39053 | 8.821514 | 1.767838 | 1.569015 | -0.1682949 | -0.1470252 | -0.0212697 | 0.9971218 | 0.815646 | 0.2267128 | 14.18562 | -0.8664668 | 5.293584 | 50.00764
40.69216 | 13.4666 | 10.38511 | 8.82685 | 1.768908 | 1.558257 | -0.1682071 | -0.1471142 | -0.02109295 | 0.9972141 | 0.8162658 | 0.2265983 | 14.4451 | -0.477973 | 5.921902 | 49.99881
40.79216 | 13.56665 | 10.37855 | 8.831548 | 1.769849 | 1.547004 | -0.1681009 | -0.1471925 | -0.02090847 | 0.9973239 | 0.8168634 | 0.2264117 | 14.33042 | 0.01869357 | 0.790634 | 50.0281
40.89216 | 13.6667 | 10.37176 | 8.836262 | 1.770794 | 1.535501 | -0.167991 | -0.1472711 | -0.02071994 | 0.9974366 | 0.8174644 | 0.2261855 | 13.92228 | 0.4425113 | 0.8953539 | 50.00767
40.99216 | 13.76672 | 10.36791 | 8.840806 | 1.771705 | 1.5271 | -0.1679285 | -0.1473468 | -0.02058174 | 0.9975499 | 0.8180581 | 0.2260062 | 13.41562 | 0.625147 | 1.523673 | 49.99162
41.09217 | 13.86672 | 10.36813 | 8.844568 | 1.772459 | 1.523566 | -0.1679322 | -0.1474094 | -0.02052272 | 0.9976808 | 0.8185978 | 0.2258633 | 13.0454 | 0.5086092 | 2.15199 | 50.00325
41.19217 | 13.96669 | 10.3725 | 8.847438 | 1.773034 | 1.525058 | -0.1680029 | -0.1474573 | -0.02054554 | 0.9978244 | 0.8190772 | 0.2257 | 12.98673 | 0.1258896 | 2.78031 | 49.9925
41.29216 | 14.06666 | 10.37979 | 8.85015 | 1.773577 | 1.52964 | -0.168121 | -0.1475025 | -0.02061848 | 0.9979532 | 0.8195306 | 0.2255227 | 13.29914 | -0.3620989 | 3.408628 | 49.99746
41.39217 | 14.16662 | 10.38826 | 8.852897 | 1.774128 | 1.53536 | -0.1682581 | -0.1475482 | -0.02070984 | 0.9980665 | 0.8199768 | 0.2253802 | 13.90611 | -0.7858405 | 4.036947 | 50.00857
41.49216 | 14.26658 | 10.39772 | 8.855412 | 1.774632 | 1.542313 | -0.1684115 | -0.1475902 | -0.02082128 | 0.9981762 | 0.820405 | 0.2252511 | 14.614 | -0.9786032 | 4.665266 | 49.99671
41.59217 | 14.36652 | 10.40837 | 8.85785 | 1.77512 | 1.550518 | -0.1685839 | -0.1476309 | -0.02095303 | 0.9982774 | 0.8208078 | 0.2251165 | 15.18696 | -0.8676522 | 5.293584 | 50.01892
41.69217 | 14.46646 | 10.42015 | 8.86048 | 1.775647 | 1.559668 | -0.1687746 | -0.1476747 | -0.0211 | 0.9983618 | 0.821203 | 0.2249894 | 15.44604 | -0.4760906 | 5.921902 | 50.00609
41.79216 | 14.56638 | 10.43346 | 8.863568 | 1.776266 | 1.569898 | -0.1689904 | -0.1477261 | -0.02126425 | 0.9984274 | 0.8216038 | 0.2249026 | 15.33075 | 0.0224845 | 0.790634 | 49.9985
41.89217 | 14.6663 | 10.44847 | 8.866564 | 1.776867 | 1.581904 | -0.1692334 | -0.1477761 | -0.02145729 | 0.9984862 | 0.8219957 | 0.2248416 | 14.92069 | 0.446839 | 0.8953539 | 50.03224
41.99216 | 14.76624 | 10.46374 | 8.869309 | 1.777417 | 1.594429 | -0.1694807 | -0.1478218 | -0.02165887 | 0.9985468 | 0.8223648 | 0.2247529 | 14.41343 | 0.6279434 | 1.523673 | 49.99562
42.09217 | 14.86619 | 10.47715 | 8.872422 | 1.77804 | 1.604728 | -0.1696979 | -0.1478737 | -0.0218242 | 0.9985981 | 0.822746 | 0.2246504 | 14.04317 | 0.5083474 | 2.15199 | 50.00285
42.19217 | 14.96616 | 10.48846 | 8.876025 | 1.778763 | 1.612428 | -0.169881 | -0.1479338 | -0.02194725 | 0.9986408 | 0.8231586 | 0.2245648 | 13.98561 | 0.1209971 | 2.78031 | 49.99904
42.29216 | 15.06613 | 10.49764 | 8.879715 | 1.779502 | 1.617925 | -0.1700297 | -0.1479953 | -0.02203453 | 0.9986955 | 0.82359 | 0.2244816 | 14.2985 | -0.3695816 | 3.408628 | 49.99883
42.39217 | 15.1661 | 10.50519 | 8.883353 | 1.780231 | 1.62184 | -0.1701522 | -0.1480559 | -0.02209625 | 0.9987644 | 0.8240184 | 0.2243744 | 14.9057 | -0.7942566 | 4.036947 | 49.9986
42.49216 | 15.26609 | 10.51044 | 8.886881 | 1.780938 | 1.623554 | -0.1702371 | -0.1481147 | -0.02212235 | 0.9988348 | 0.8244316 | 0.2242591 | 15.61387 | -0.9851922 | 4.665266 | 49.99817
42.59217 | 15.3661 | 10.51376 | 8.890049 | 1.781573 | 1.623708 | -0.1702908 | -0.1481675 | -0.02212336 | 0.998913 | 0.8248282 | 0.2241499 | 16.1869 | -0.870784 | 5.293584 | 49.9953
42.69217 | 15.46612 | 10.51591 | 8.893075 | 1.782179 | 1.622834 | -0.1703257 | -0.148218 | -0.02210779 | 0.9990031 | 0.8252255 | 0.2240484 | 16.4461 | -0.477474 | 5.921902 | 50.00796
42.79216 | 15.56617 | 10.51728 | 8.89592 | 1.782749 | 1.621355 | -0.1703479 | -0.1482654 | -0.02208249 | 0.9991024 | 0.8256232 | 0.2239494 | 16.33085 | 0.02387548 | 0.790634 | 49.99862
42.89217 | 15.66623 | 10.51828 | 8.898812 | 1.783329 | 1.619462 | -0.1703641 | -0.1483135 | -0.02205047 | 0.9992051 | 0.8260131 | 0.2238569 | 15.92073 | 0.4491972 | 0.8953539 | 49.99681
42.99216 | 15.7663 | 10.51967 | 8.901642 | 1.783896 | 1.618025 | -0.1703866 | -0.1483607 | -0.02202588 | 0.9993038 | 0.8263789 | 0.2237782 | 15.41299 | 0.6317734 | 1.523673 | 49.99906
43.09217 | 15.86639 | 10.52156 | 8.903875 | 1.784344 | 1.617681 | -0.1704172 | -0.1483979 | -0.02201925 | 0.9993993 | 0.8266997 | 0.2236938 | 15.0427 | 0.5108894 | 2.15199 | 50.00217
43.19217 | 15.96649 | 10.52306 | 8.906024 | 1.784774 | 1.617033 | -0.1704415 | -0.1484337 | -0.02200774 | 0.9994812 | 0.8270074 | 0.2236193 | 14.9848 | 0.1207032 | 2.78031 | 49.9978
43.29216 | 16.06661 | 10.52322 | 8.908731 | 1.785317 | 1.614491 | -0.1704442 | -0.1484789 | -0.0219653 | 0.999538 | 0.8273204 | 0.2236006 | 15.29811 | -0.3739715 | 3.408628 | 50.00635
43.39217 | 16.16673 | 10.52153 | 8.911419 | 1.785856 | 1.61011 | -0.1704167 | -0.1485236 | -0.02189307 | 0.9995804 | 0.8276169 | 0.2236325 | 15.90653 | -0.7996553 | 4.036947 | 49.99492
43.49216 | 16.26684 | 10.51903 | 8.913631 | 1.786299 | 1.605398 | -0.1703763 | -0.1485605 | -0.02181572 | 0.9996242 | 0.8278795 | 0.2236602 | 16.61566 | -0.9888514 | 4.665266 | 50.0251
43.59217 | 16.36692 | 10.51706 | 8.916116 | 1.786797 | 1.600938 | -0.1703442 | -0.148602 | -0.02174231 | 0.9996512 | 0.8281363 | 0.2236658 | 17.18901 | -0.8723376 | 5.293584 | 50.01961
43.69217 | 16.46699 | 10.51696 | 8.919103 | 1.787395 | 1.597852 | -0.1703426 | -0.1486517 | -0.02169094 | 0.9996525 | 0.8284158 | 0.2236832 | 17.44798 | -0.4772682 | 5.921902 | 49.99504
43.79216 | 16.56703 | 10.5177 | 8.922266 | 1.788029 | 1.595438 | -0.1703548 | -0.1487044 | -0.02165033 | 0.9996432 | 0.8287088 | 0.2237234 | 17.33238 | 0.0252046 | 0.790634 | 50.00596
43.89217 | 16.66706 | 10.51913 | 8.925168 | 1.788611 | 1.593963 | -0.1703779 | -0.1487528 | -0.02162508 | 0.9996362 | 0.829001 | 0.2237604 | 16.92182 | 0.4514753 | 0.8953539 | 49.9902
43.99216 | 16.76708 | 10.51968 | 8.928179 | 1.789214 | 1.5915 | -0.1703868 | -0.148803 | -0.02158378 | 0.9996342 | 0.8292955 | 0.2237749 | 16.4142 | 0.6350299 | 1.523673 | 50.00206
44.09217 | 16.86709 | 10.52012 | 8.931316 | 1.789843 | 1.588808 | -0.170394 | -0.1488552 | -0.0215387 | 0.9996282 | 0.8295982 | 0.2237828 | 16.04362 | 0.5139794 | 2.15199 | 49.99592
44.19217 | 16.96709 | 10.52152 | 8.934319 | 1.790445 | 1.587202 | -0.1704166 | -0.1489053 | -0.02151127 | 0.9996262 | 0.8298804 | 0.2237784 | 15.98552 | 0.1220718 | 2.78031 | 50.0028
44.29216 | 17.06707 | 10.52334 | 8.937063 | 1.790995 | 1.586276 | -0.170446 | -0.1489511 | -0.02149498 | 0.9996259 | 0.8301545 | 0.2237524 | 16.29829 | -0.3744684 | 3.408628 | 50.00359
44.39217 | 17.16705 | 10.52543 | 8.939632 | 1.791509 | 1.585795 | -0.1704799 | -0.1489939 | -0.021486 | 0.9996288 | 0.8304303 | 0.2237118 | 16.90628 | -0.8017028 | 4.036947 | 50.00203
44.49216 | 17.26702 | 10.52675 | 8.942226 | 1.792029 | 1.584527 | -0.1705014 | -0.1490371 | -0.02146424 | 0.9996301 | 0.8307014 | 0.2236681 | 17.6148 | -0.9914226 | 4.665266 | 49.99503
44.59217 | 17.36698 | 10.52698 | 8.944488 | 1.792483 | 1.582488 | -0.170505 | -0.1490748 | -0.02143015 | 0.9996374 | 0.8309535 | 0.2236259 | 18.18846 | -0.8748844 | 5.293584 | 50.00618
44.69217 | 17.46693 | 10.52534 | 8.946531 | 1.792892 | 1.578817 | -0.1704785 | -0.1491088 | -0.02136974 | 0.9996484 | 0.8311864 | 0.223566 | 18.44807 | -0.4781238 | 5.921902 | 49.98988
44.79216 | 17.56688 | 10.5224 | 8.948543 | 1.793295 | 1.573859 | -0.1704308 | -0.1491424 | -0.02128848 | 0.9996563 | 0.8314118 | 0.2234897 | 18.33282 | 0.02550392 | 0.790634 | 50.00221
44.89217 | 17.66682 | 10.51855 | 8.950887 | 1.793765 | 1.567663 | -0.1703685 | -0.1491814 | -0.02118702 | 0.9996518 | 0.831636 | 0.223432 | 17.9222 | 0.4538418 | 0.8953539 | 50.00176
44.99216 | 17.76675 | 10.51524 | 8.953218 | 1.794232 | 1.562018 | -0.1703148 | -0.1492203 | -0.0210945 | 0.9996414 | 0.831852 | 0.2233952 | 17.41416 | 0.6382696 | 1.523673 | 49.99904
45.09217 | 17.86668 | 10.51116 | 8.955356 | 1.794661 | 1.555808 | -0.1702488 | -0.1492559 | -0.0209929 | 0.9996309 | 0.8320512 | 0.2233598 | 17.04322 | 0.5150782 | 2.15199 | 50.00894
45.19217 | 17.96662 | 10.50568 | 8.957819 | 1.795154 | 1.547866 | -0.1701601 | -0.149297 | -0.02086312 | 0.9996119 | 0.832265 | 0.2233244 | 16.98509 | 0.1227445 | 2.78031 | 50.0005
45.29216 | 18.06656 | 10.49952 | 8.960141 | 1.795619 | 1.539374 | -0.1700602 | -0.1493357 | -0.02072449 | 0.9995966 | 0.8324822 | 0.2232826 | 17.29769 | -0.3751068 | 3.408628 | 50.02724
45.39217 | 18.1665 | 10.49175 | 8.962681 | 1.796128 | 1.529069 | -0.1699344 | -0.149378 | -0.02055638 | 0.9995803 | 0.8326946 | 0.22324 | 17.90502 | -0.802938 | 4.036947 | 49.99971
45.49216 | 18.26645 | 10.48371 | 8.965372 | 1.796668 | 1.518335 | -0.1698042 | -0.1494229 | -0.02038126 | 0.9995619 | 0.8329101 | 0.2232036 | 18.6136 | -0.9924542 | 4.665266 | 49.99114
45.59217 | 18.36642 | 10.47561 | 8.968049 | 1.797204 | 1.507561 | -0.169673 | -0.1494675 | -0.0202055 | 0.9995465 | 0.8331343 | 0.2231728 | 19.18754 | -0.8755035 | 5.293584 | 50.0022
45.69217 | 18.46639 | 10.46738 | 8.9706 | 1.797715 | 1.496777 | -0.1695396 | -0.14951 | -0.02002962 | 0.9995369 | 0.8333574 | 0.2231488 | 19.44741 | -0.4778056 | 5.921902 | 49.99554
45.79216 | 18.56636 | 10.45917 | 8.973166 | 1.79823 | 1.486003 | -0.1694066 | -0.1495528 | -0.01985392 | 0.9995301 | 0.8335782 | 0.2231288 | 19.33203 | 0.027671 | 0.790634 | 50.00054
45.89217 | 18.66636 | 10.45062 | 8.975375 | 1.798672 | 1.475247 | -0.1692683 | -0.1495896 | -0.01967866 | 0.9995338 | 0.8337982 | 0.223086 | 18.92183 | 0.4568468 | 0.8953539 | 50.00937
45.99216 | 18.76636 | 10.44226 | 8.977304 | 1.799059 | 1.464951 | -0.1691327 | -0.1496217 | -0.019511 | 0.999546 | 0.8340207 | 0.2230301 | 18.41403 | 0.6412919 | 1.523673 | 49.99565
46.09217 | 18.86634 | 10.43552 | 8.979508 | 1.799501 | 1.456009 | -0.1690236 | -0.1496585 | -0.01936512 | 0.9995626 | 0.8342522 | 0.2229806 | 18.04341 | 0.518989 | 2.15199 | 50.00306
46.19217 | 18.96633 | 10.42979 | 8.981314 | 1.799863 | 1.448474 | -0.1689308 | -0.1496886 | -0.01924224 | 0.9995958 | 0.8344735 | 0.2229304 | 17.98474 | 0.1243501 | 2.78031 | 50.00006
46.29216 | 19.06631 | 10.42531 | 8.982997 | 1.8002 | 1.442309 | -0.1688582 | -0.1497166 | -0.01914158 | 0.999639 | 0.8346908 | 0.2228714 | 18.2975 | -0.3743506 | 3.408628 | 49.99877
46.39217 | 19.16628 | 10.42211 | 8.984626 | 1.800526 | 1.437484 | -0.1688065 | -0.1497438 | -0.01906267 | 0.9996874 | 0.8349132 | 0.2227984 | 18.90464 | -0.8039192 | 4.036947 | 50.00484
46.49216 | 19.26625 | 10.41898 | 8.986212 | 1.800844 | 1.432772 | -0.1687558 | -0.1497702 | -0.01898561 | 0.9997361 | 0.8351289 | 0.2227318 | 19.61343 | -0.9937705 | 4.665266 | 49.99226
46.59217 | 19.36623 | 10.41491 | 8.987366 | 1.801075 | 1.427541 | -0.1686898 | -0.1497894 | -0.01890035 | 0.9997851 | 0.8353158 | 0.2226658 | 20.18758 | -0.8754172 | 5.293584 | 49.99944
46.69217 | 19.46621 | 10.411 | 8.988561 | 1.801315 | 1.422439 | -0.1686265 | -0.1498094 | -0.01881714 | 0.9998332 | 0.8354962 | 0.2225993 | 20.44742 | -0.4772976 | 5.921902 | 50.00296
46.79216 | 19.5662 | 10.40798 | 8.98967 | 1.801537 | 1.41831 | -0.1685776 | -0.1498278 | -0.01874974 | 0.9998902 | 0.8356782 | 0.2225332 | 20.3322 | 0.02871078 | 0.790634 | 49.99984
46.89217 | 19.6662 | 10.40602 | 8.990939 | 1.801791 | 1.415077 | -0.1685458 | -0.149849 | -0.01869678 | 0.9999488 | 0.835859 | 0.2224766 | 19.92192 | 0.4596111 | 0.8953539 | 49.99578
46.99216 | 19.76619 | 10.40425 | 8.992187 | 1.802041 | 1.412064 | -0.1685173 | -0.1498699 | -0.0186474 | 1.000003 | 0.8360312 | 0.2224222 | 19.41351 | 0.6444314 | 1.523673 | 50.01808
47.09217 | 19.86621 | 10.40228 | 8.993176 | 1.80224 | 1.409108 | -0.1684853 | -0.1498862 | -0.01859904 | 1.000053 | 0.8361828 | 0.2223602 | 19.0426 | 0.5211715 | 2.15199 | 50.00719
47.19217 | 19.96624 | 10.40042 | 8.994214 | 1.802448 | 1.406212 | -0.1684552 | -0.1499035 | -0.01855166 | 1.000091 | 0.8363312 | 0.2222992 | 18.98394 | 0.1246847 | 2.78031 | 49.9972
47.29216 | 20.06628 | 10.39856 | 8.995456 | 1.802697 | 1.403106 | -0.168425 | -0.1499243 | -0.01850076 | 1.000118 | 0.8364819 | 0.2222574 | 19.29675 | -0.3757144 | 3.408628 | 49.99907
47.39217 | 20.16634 | 10.39682 | 8.996697 | 1.802945 | 1.400125 | -0.1683969 | -0.1499449 | -0.01845191 | 1.000136 | 0.8366222 | 0.2222348 | 19.9045 | -0.8054094 | 4.036947 | 49.99998
47.49216 | 20.26639 | 10.39583 | 8.997769 | 1.80316 | 1.398065 | -0.1683808 | -0.1499628 | -0.01841803 | 1.000155 | 0.8367538 | 0.2222058 | 20.61338 | -0.9939282 | 4.665266 | 49.99455
47.59217 | 20.36645 | 10.39655 | 8.999182 | 1.803443 | 1.39737 | -0.1683925 | -0.1499864 | -0.01840611 | 1.000173 | 0.8369045 | 0.2221773 | 21.18785 | -0.8765174 | 5.293584 | 50.00257
47.69217 | 20.4665 | 10.39886 | 9.000702 | 1.803748 | 1.398154 | -0.1684298 | -0.1500117 | -0.0184181 | 1.000192 | 0.8370632 | 0.222148 | 21.44834 | -0.4775449 | 5.921902 | 49.99844
47.79216 | 20.56654 | 10.40306 | 9.002494 | 1.804107 | 1.400563 | -0.1684978 | -0.1500416 | -0.01845627 | 1.000197 | 0.837222 | 0.2221213 | 21.3333 | 0.0295701 | 0.790634 | 50.00586
47.89217 | 20.66657 | 10.40876 | 9.004332 | 1.804475 | 1.404426 | -0.1685902 | -0.1500722 | -0.01851798 | 1.000192 | 0.8373765 | 0.222098 | 20.92295 | 0.4610724 | 0.8953539 | 50.02158
47.99216 | 20.7666 | 10.41589 | 9.00582 | 1.804774 | 1.410072 | -0.1687058 | -0.150097 | -0.01860872 | 1.000186 | 0.8375204 | 0.2220863 | 20.41437 | 0.6456464 | 1.523673 | 49.99866
48.09217 | 20.8666 | 10.42472 | 9.007211 | 1.805052 | 1.417508 | -0.1688487 | -0.1501202 | -0.01872852 | 1.000184 | 0.8376602 | 0.2220804 | 20.04334 | 0.5221606 | 2.15199 | 49.9945
48.19217 | 20.96661 | 10.43511 | 9.008686 | 1.805348 | 1.42643 | -0.1690171 | -0.1501448 | -0.01887234 | 1.000187 | 0.8377961 | 0.2220722 | 19.98448 | 0.1249474 | 2.78031 | 50.00235
48.29216 | 21.0666 | 10.4462 | 9.010022 | 1.805616 | 1.43618 | -0.1691966 | -0.150167 | -0.01902963 | 1.000195 | 0.8379296 | 0.22205 | 20.29709 | -0.376171 | 3.408628 | 50.00518
48.39217 | 21.16658 | 10.45805 | 9.011245 | 1.805861 | 1.446801 | -0.1693884 | -0.1501874 | -0.01920108 | 1.000207 | 0.8380688 | 0.2220183 | 20.90455 | -0.8072006 | 4.036947 | 50.00019
48.49216 | 21.26656 | 10.46981 | 9.012534 | 1.806119 | 1.457279 | -0.1695791 | -0.1502089 | -0.01937019 | 1.00022 | 0.838211 | 0.2219902 | 21.61335 | -0.9970891 | 4.665266 | 49.99374
48.59217 | 21.36655 | 10.481 | 9.013732 | 1.806359 | 1.467268 | -0.1697603 | -0.1502289 | -0.01953141 | 1.000235 | 0.8383495 | 0.2219706 | 22.18812 | -0.8791801 | 5.293584 | 50.00201
48.69217 | 21.46653 | 10.49126 | 9.014642 | 1.806541 | 1.476618 | -0.1699264 | -0.150244 | -0.01968242 | 1.000256 | 0.8384762 | 0.221949 | 22.44806 | -0.4798692 | 5.921902 | 50.00404
48.79216 | 21.56652 | 10.49995 | 9.015178 | 1.806649 | 1.484772 | -0.1700672 | -0.150253 | -0.01981424 | 1.000291 | 0.8385953 | 0.2219134 | 22.33325 | 0.02795072 | 0.790634 | 49.99818
48.89217 | 21.66651 | 10.5077 | 9.015681 | 1.80675 | 1.49202 | -0.1701928 | -0.1502614 | -0.0199314 | 1.000335 | 0.8387219 | 0.221873 | 21.92269 | 0.459583 | 0.8953539 | 50.0006
48.99216 | 21.76649 | 10.51541 | 9.016691 | 1.806952 | 1.49872 | -0.1703176 | -0.1502782 | -0.02003944 | 1.000378 | 0.8388612 | 0.221819 | 21.41416 | 0.645144 | 1.523673 | 49.99335
49.09217 | 21.86646 | 10.52282 | 9.017624 | 1.807139 | 1.505199 | -0.1704376 | -0.1502937 | -0.02014396 | 1.000423 | 0.839002 | 0.2217617 | 21.04305 | 0.521636 | 2.15199 | 50.00361
49.19217 | 21.96643 | 10.53006 | 9.018249 | 1.807264 | 1.511818 | -0.170555 | -0.1503041 | -0.02025086 | 1.000477 | 0.839132 | 0.221701 | 20.98404 | 0.1235074 | 2.78031 | 49.99113
49.29216 | 22.06638 | 10.53804 | 9.018781 | 1.807371 | 1.519261 | -0.1706841 | -0.150313 | -0.02037117 | 1.000542 | 0.8392582 | 0.2216322 | 21.29676 | -0.3786914 | 3.408628 | 50.00402
49.39217 | 22.1663 | 10.5465 | 9.019176 | 1.80745 | 1.527327 | -0.1708212 | -0.1503196 | -0.02050163 | 1.000614 | 0.839383 | 0.2215636 | 21.90432 | -0.8097441 | 4.036947 | 50.00956
49.49216 | 22.26621 | 10.5553 | 9.019528 | 1.807521 | 1.53577 | -0.1709637 | -0.1503255 | -0.02063822 | 1.000687 | 0.8395068 | 0.2214992 | 22.61356 | -0.9998859 | 4.665266 | 49.99488
49.59217 | 22.36611 | 10.56425 | 9.019965 | 1.807608 | 1.544285 | -0.1711087 | -0.1503328 | -0.02077594 | 1.000757 | 0.8396219 | 0.2214258 | 23.18818 | -0.8809132 | 5.293584 | 49.99091
49.69217 | 22.46599 | 10.57387 | 9.020428 | 1.807701 | 1.553441 | -0.1712645 | -0.1503405 | -0.02092401 | 1.000819 | 0.8397442 | 0.2213527 | 23.4482 | -0.4803509 | 5.921902 | 50.00859
49.79216 | 22.56586 | 10.58493 | 9.02121 | 1.807858 | 1.563722 | -0.1714437 | -0.1503535 | -0.02109016 | 1.000867 | 0.8398756 | 0.2212915 | 23.33299 | 0.02776268 | 0.790634 | 50.00168
49.89217 | 22.66571 | 10.59656 | 9.02202 | 1.80802 | 1.574545 | -0.1716321 | -0.150367 | -0.02126508 | 1.000904 | 0.8399994 | 0.221254 | 22.92236 | 0.4601832 | 0.8953539 | 49.99368
49.99216 | 22.76556 | 10.60664 | 9.022535 | 1.808123 | 1.584103 | -0.1717953 | -0.1503756 | -0.02141966 | 1.00094 | 0.8401038 | 0.2212439 | 22.41322 | 0.6448829 | 1.523673 | 50.01581
50.09217 | 22.86544 | 10.61584 | 9.023212 | 1.808259 | 1.592633 | -0.1719444 | -0.1503869 | -0.02155749 | 1.000969 | 0.8402042 | 0.2212347 | 22.04118 | 0.5208938 | 2.15199 | 50.0082
50.19217 | 22.96533 | 10.6236 | 9.024179 | 1.808453 | 1.599417 | -0.1720699 | -0.150403 | -0.02166692 | 1.000974 | 0.8403219 | 0.2212326 | 21.98194 | 0.1219192 | 2.78031 | 49.9979
50.29216 | 23.06525 | 10.62893 | 9.025501 | 1.808718 | 1.603432 | -0.1721564 | -0.150425 | -0.02173134 | 1.000948 | 0.8404481 | 0.2212561 | 22.2947 | -0.3810024 | 3.408628 | 50.0081
50.39217 | 23.16519 | 10.6326 | 9.027069 | 1.809032 | 1.60553 | -0.1722157 | -0.1504512 | -0.02176458 | 1.000907 | 0.8405707 | 0.2212863 | 22.90258 | -0.812351 | 4.036947 | 50.00248
50.49216 | 23.26515 | 10.63516 | 9.028614 | 1.809341 | 1.606539 | -0.1722571 | -0.1504769 | -0.0217802 | 1.000864 | 0.8406912 | 0.2213106 | 23.61223 | -1.002722 | 4.665266 | 49.98437
50.59217 | 23.36513 | 10.63649 | 9.030051 | 1.809629 | 1.606437 | -0.1722787 | -0.1505009 | -0.02177787 | 1.000823 | 0.8408153 | 0.2213332 | 24.18695 | -0.8835584 | 5.293584 | 50.01047
50.69217 | 23.46512 | 10.63694 | 9.031594 | 1.809939 | 1.605342 | -0.172286 | -0.1505266 | -0.0217594 | 1.000786 | 0.8409406 | 0.2213529 | 24.44708 | -0.4825064 | 5.921902 | 49.9981
50.79216 | 23.56512 | 10.63608 | 9.033031 | 1.810227 | 1.603055 | -0.1722722 | -0.1505505 | -0.02172168 | 1.000755 | 0.8410629 | 0.2213682 | 24.33202 | 0.02626709 | 0.790634 | 49.99056
50.89217 | 23.66515 | 10.63384 | 9.034447 | 1.81051 | 1.599395 | -0.1722359 | -0.1505741 | -0.02166174 | 1.000726 | 0.8411892 | 0.2213726 | 23.92155 | 0.4595596 | 0.8953539 | 50.03209
50.99216 | 23.76516 | 10.63235 | 9.035938 | 1.810809 | 1.596411 | -0.1722117 | -0.1505989 | -0.0216127 | 1.000696 | 0.8413209 | 0.2213734 | 23.41307 | 0.645421 | 1.523673 | 50.00006
51.09217 | 23.86518 | 10.63045 | 9.03725 | 1.811072 | 1.5932 | -0.1721809 | -0.1506209 | -0.02156009 | 1.000672 | 0.8414436 | 0.2213826 | 23.0418 | 0.5217776 | 2.15199 | 49.99242
51.19217 | 23.96519 | 10.62901 | 9.038549 | 1.811332 | 1.59046 | -0.1721576 | -0.1506425 | -0.02151508 | 1.000658 | 0.8415496 | 0.2213964 | 22.98271 | 0.1228434 | 2.78031 | 50.0083
51.29216 | 24.0652 | 10.62776 | 9.039844 | 1.811592 | 1.587921 | -0.1721374 | -0.1506641 | -0.02147336 | 1.000657 | 0.8416559 | 0.2214076 | 23.29504 | -0.3805416 | 3.408628 | 49.99052
51.39216 | 24.1652 | 10.62658 | 9.040969 | 1.811817 | 1.585611 | -0.1721183 | -0.1506828 | -0.02143542 | 1.000662 | 0.8417613 | 0.2214246 | 23.9025 | -0.8134131 | 4.036947 | 50.00481
51.49216 | 24.2652 | 10.62485 | 9.042062 | 1.812036 | 1.582792 | -0.1720903 | -0.150701 | -0.02138924 | 1.000667 | 0.8418586 | 0.2214488 | 24.61232 | -1.003907 | 4.665266 | 50.00865
51.59217 | 24.3652 | 10.62347 | 9.043289 | 1.812282 | 1.580178 | -0.1720678 | -0.1507215 | -0.02134632 | 1.000665 | 0.8419476 | 0.2214666 | 25.18732 | -0.8844168 | 5.293584 | 49.99198
51.69216 | 24.46521 | 10.62215 | 9.044711 | 1.812567 | 1.577432 | -0.1720464 | -0.1507452 | -0.02130118 | 1.000646 | 0.8420336 | 0.221489 | 25.44741 | -0.4824097 | 5.921902 | 49.99604
51.79216 | 24.56522 | 10.62084 | 9.046402 | 1.812906 | 1.574442 | -0.1720253 | -0.1507734 | -0.02125195 | 1.000611 | 0.84212 | 0.2215184 | 25.33183 | 0.02750554 | 0.790634 | 50.00438
51.89216 | 24.66524 | 10.61986 | 9.048371 | 1.813301 | 1.571491 | -0.1720094 | -0.1508062 | -0.02120323 | 1.000571 | 0.8422043 | 0.2215333 | 24.92101 | 0.4603653 | 0.8953539 | 50.02126
51.99216 | 24.7653 | 10.61751 | 9.049858 | 1.813599 | 1.567651 | -0.1719713 | -0.150831 | -0.02114035 | 1.000546 | 0.8423009 | 0.221515 | 24.41302 | 0.6463101 | 1.523673 | 49.99404
52.09217 | 24.86538 | 10.61438 | 9.051456 | 1.813919 | 1.56292 | -0.1719206 | -0.1508576 | -0.02106297 | 1.00052 | 0.8424168 | 0.2214798 | 24.0418 | 0.5227638 | 2.15199 | 50.00598
52.19216 | 24.96548 | 10.61099 | 9.052875 | 1.814203 | 1.558121 | -0.1718658 | -0.1508812 | -0.02098457 | 1.000493 | 0.8425353 | 0.2214208 | 23.98282 | 0.1239591 | 2.78031 | 49.99616
52.29216 | 25.06562 | 10.60834 | 9.053912 | 1.814411 | 1.554421 | -0.1718227 | -0.1508986 | -0.02092415 | 1.000472 | 0.8426438 | 0.2213103 | 24.2951 | -0.3808916 | 3.408628 | 50.01074

## Tg_135
CLOSED
Version | 2
Language | English
Mode | Modulated
Run | 1
RunSerial | 744
Instrument | DSC | Q200 | V24.10 |  | Build | 122
Module | DSC | Standard | - |  | Modulated | FC
Operator | giacomo
File | \\Dfbmfl4j\ta\Data\DSC\Pul_Aero\method\New_Tg\Tg_135.001
ProcName | Conventional | MDSC
InstSerial | 0200-2057
Sample | tg | 135
Size | 4.9 | mg
Method | Conventional | MDSC
Comment | tg | 135
Xcomment | Pan: | Tzero | Aluminum
Xcomment | Gas1: | Nitrogen | 50 |  | ml/min
Xcomment | Gas2: | Argon | 50 |  | ml/min
Text
Exotherm | UP
PhaseExo | DOWN
Kcell | 1.0378
Cpconst | MDSC | Total: | 1.029
Cpconst | MDSC | Reversing: | 1.025
Calib | -28.0105
TempCal | 1 | pts | 157.02 |  | 156.6
TzeroDt | -90.0099 | -0.0022 | 2.1854
TzeroDtz | -90.0099 | 0.0124 | 0.4388
InstCalFile | Tzero: | \\Dfbmfl4j\ta\Data\DSC\Pul_Aero\method\CALIBRATION\latest_calibration\CALIBRATION\4785_RCS | (90)_05_06_2015 |  | 18_07_34.TZR
InstCalFile | Baseline: | \\Dfbmfl4j\ta\Data\DSC\Pul_Aero\method\CALIBRATION\latest_calibration\Tzero.001
InstCalFile | Sapphire: | \\Dfbmfl4j\ta\Data\DSC\Pul_Aero\method\CALIBRATION\latest_calibration\sapphire.001
InstCalDate | Tzero | 2015-05-06 | Time |  | 18:08
TempRange | -90.01 | to | 396.77 |  | °C | at | 19.99 | °C/min | Heat | Only
AutoZero | Delta | T | Offset |  | 0 | uV
AutoZero | Delta | T0 | Offset |  | 0 | uV
MultiptCal | 0
MultiPtDesc | 0) | Not | set
AutoCellConst | Calibration | Date | 2015-05-07 |  | 9:10
Controls | Gas | 1 | Event |  | Off | Sampling | 6
Cell# | FC-04785
CoolingUnit | RCS | -90
SelHeatFlow | Heat | Flow | T4 |  | (mW)
AutoLidII | Installed
AutoAnalysis | Off
MacroFile
Nsig | 15
Sig1 | Time | (min)
Sig2 | Temperature | (°C)
Sig3 | Heat | Capacity | (mJ/°C)
Sig4 | Rev | Cp | (mJ/°C)
Sig5 | Nonrev | Cp | (mJ/°C)
Sig6 | Heat | Flow | (mW)
Sig7 | Rev | Heat | Flow |  | (mW)
Sig8 | Nonrev | Heat | Flow |  | (mW)
Sig9 | Temperature | Amplitude | (°C)
Sig10 | Heat | Flow | Amplitude |  | (mW)
Sig11 | Heat | Flow | Phase |  | (rad)
Sig12 | Modulated | Temperature | (°C)
Sig13 | Modulated | Heat | Flow |  | (mW)
Sig14 | Reference | Sine | Angle |  | (rad)
Sig15 | Sample | Purge | Flow |  | (mL/min)
Date | 2015-05-09
Time | 13:58
OrgMethod | 1:00 | Equilibrate | at |  | 10 | °C
OrgMethod | 2:00 | Modulate | ± |  | 1 | °C | every | 60 | s
OrgMethod | 3:00 | Ramp | 1 |  | °C/min | to | 100 | °C
OrgFile | C:\TA\Data\DSC\Pul_Aero\method\New_Tg\Tg_135.001
StartOfData
0.09216666 | 9.921876 | 0 | 0 | 0 | 0 | 0 | 0 | 0 | 0.02308915 | 0.01122041 | 1.824214 | 9.921894 | -0.03267157 | 2.801254 | 50.0026
0.1921667 | 9.921876 | 0 | 0 | 0 | 0 | 0 | 0 | 0 | 0.03591889 | 0.01706091 | 1.761365 | 9.921894 | -0.03267157 | 3.429572 | 50.00086
0.2921667 | 9.921886 | 0 | 0 | 0 | 0 | 0 | 0 | 0 | 0.04964896 | 0.02291477 | 1.705944 | 9.921894 | -0.03267157 | 4.057891 | 49.99196
0.3921667 | 9.92211 | 0 | 0 | 0 | 0 | 0 | 0 | 0 | 0.0623216 | 0.02771625 | 1.645172 | 9.921894 | -0.03267157 | 4.686209 | 50.00713
0.4921667 | 9.923269 | 0 | 0 | 0 | 0 | 0 | 0 | 0 | 0.07185163 | 0.03078856 | 1.556066 | 9.921894 | -0.03267157 | 5.314528 | 50.00287
0.5921668 | 9.926249 | 0 | 0 | 0 | 0 | 0 | 0 | 0 | 0.07761419 | 0.03285276 | 1.444906 | 9.921894 | -0.03267157 | 5.942847 | 49.99462
0.6921668 | 9.931459 | 0 | 0 | 0 | 0 | 0 | 0 | 0 | 0.08167958 | 0.0354222 | 1.360136 | 9.921894 | -0.03267157 | 0.6021386 | 49.99266
0.7921668 | 9.939144 | 0 | 4.508207 | 0.9200422 | 0 | -0.04760496 | 0 | 0 | 0.08887915 | 0.03957585 | 1.276176 | 9.921894 | -0.03267157 | 0.9162978 | 50.0096
0.8921668 | 9.950597 | 0 | 5.684184 | 1.160038 | 0 | -0.06356206 | 0 | 0 | 0.1024247 | 0.04582976 | 1.121016 | 9.921894 | -0.03267157 | 1.544616 | 49.99502
0.9921666 | 9.964754 | 0 | 5.677896 | 1.158754 | 0 | -0.0661321 | 0 | 0 | 0.1146512 | 0.05193491 | 0.9861811 | 9.921894 | -0.03267157 | 2.172935 | 50.00037
1.092167 | 9.980741 | 0 | 5.917232 | 1.207598 | 0 | -0.06785543 | 0 | 0 | 0.1258562 | 0.05955225 | 0.8727132 | 9.921894 | -0.03267157 | 2.801254 | 50.00616
1.192167 | 9.998544 | 0 | 6.096636 | 1.244211 | 0 | -0.0692981 | 0 | 0 | 0.1394072 | 0.06855439 | 0.78456 | 9.921894 | -0.03267157 | 3.429572 | 49.9907
1.292167 | 10.01979 | 0 | 6.032535 | 1.23113 | 0 | -0.0718755 | 0 | 0 | 0.1549977 | 0.07666913 | 0.688909 | 9.927204 | -0.03577076 | 4.057891 | 50.00142
1.392167 | 10.04773 | 0 | 6.067456 | 1.238256 | 0 | -0.07725245 | 0 | 0 | 0.1694791 | 0.08493319 | 0.5784782 | 9.968524 | -0.05201848 | 4.686209 | 50.01016
1.492166 | 10.08586 | 0 | 6.532432 | 1.333149 | 0 | -0.08616772 | 0 | 0 | 0.1846979 | 0.09874765 | 0.5101219 | 10.06409 | -0.1042985 | 5.314528 | 49.99324
1.592167 | 10.13626 | 0 | 7.007812 | 1.430166 | 0 | -0.09775894 | 0 | 0 | 0.2087202 | 0.1190384 | 0.5027981 | 10.18418 | -0.1427382 | 5.942847 | 49.99774
1.692167 | 10.19912 | 0 | 7.034922 | 1.435698 | 0 | -0.110266 | 0 | 0 | 0.2437312 | 0.1411472 | 0.4949141 | 10.26799 | -0.1486594 | 0.6021386 | 49.9991
1.792167 | 10.27311 | 0 | 6.83502 | 1.394902 | 0 | -0.12202 | 0 | 0 | 0.2838998 | 0.1625596 | 0.4597282 | 10.26954 | -0.09407342 | 0.9162978 | 50.00326
1.892166 | 10.35584 | 0 | 6.769504 | 1.381531 | 0 | -0.131995 | 0 | 0 | 0.3241644 | 0.1861907 | 0.431542 | 10.19206 | -0.0069414 | 1.544616 | 49.99967
1.992167 | 10.44553 | 0 | 6.831384 | 1.39416 | 0 | -0.140281 | 0 | 0 | 0.3654573 | 0.2140028 | 0.4298857 | 10.0984 | 0.03181664 | 2.172935 | 50.00738
2.092167 | 10.54149 | 0 | 6.836624 | 1.395229 | 0 | -0.1475746 | 0 | 0 | 0.4087152 | 0.2426045 | 0.4165582 | 10.08809 | 0.001555409 | 2.801254 | 49.9898
2.192166 | 10.64333 | 0 | 6.800475 | 1.387852 | 0 | -0.154251 | 0 | 0 | 0.4503124 | 0.2690276 | 0.3822294 | 10.24601 | -0.1602225 | 3.429572 | 49.99742
2.292167 | 10.74983 | 0 | 6.831726 | 1.39423 | 0 | -0.1597803 | 0 | 0 | 0.4883264 | 0.2953678 | 0.357706 | 10.59712 | -0.3590409 | 4.057891 | 50.00523
2.392166 | 10.85816 | 0 | 6.893204 | 1.406776 | 0 | -0.1627932 | 0 | 0 | 0.5253775 | 0.3225372 | 0.36056 | 11.06264 | -0.503882 | 4.686209 | 50.00788
2.492167 | 10.96439 | 0 | 6.85525 | 1.399031 | 0 | -0.1620348 | 0 | 0 | 0.5623241 | 0.3462777 | 0.357428 | 11.48164 | -0.527212 | 5.314528 | 49.9894
2.592167 | 11.06499 | 0 | 6.766232 | 1.380864 | 0 | -0.1574379 | 0 | 0 | 0.5937139 | 0.3645242 | 0.3308586 | 11.71361 | -0.3796033 | 5.942847 | 49.99725
2.692166 | 11.15798 | 0 | 6.749234 | 1.377395 | 0 | -0.1501333 | 0 | 0 | 0.6160984 | 0.3798722 | 0.3000836 | 11.69624 | -0.1324646 | 0.6021386 | 50.00988
2.792167 | 11.24318 | 7.574244 | 6.826616 | 1.393187 | 2.104852 | -0.1517094 | -0.09115656 | -0.03152314 | 0.6321182 | 0.395175 | 0.2840312 | 11.46774 | 0.1056849 | 0.9162978 | 49.9953
2.892166 | 11.32158 | 9.594872 | 6.913901 | 1.411 | 2.680972 | -0.1554077 | -0.1152316 | -0.04017603 | 0.6463479 | 0.4093453 | 0.2824266 | 11.15019 | 0.244438 | 1.544616 | 50.0004
2.992167 | 11.39457 | 9.790238 | 6.941392 | 1.416611 | 2.848846 | -0.158572 | -0.1156899 | -0.04288217 | 0.6607771 | 0.420455 | 0.2825374 | 10.90049 | 0.2515944 | 2.172935 | 50.0014
3.092167 | 11.46331 | 10.01175 | 6.928324 | 1.413944 | 3.083424 | -0.1621598 | -0.1154721 | -0.04668777 | 0.6745663 | 0.4289104 | 0.2787906 | 10.85014 | 0.08460678 | 2.801254 | 49.99059
3.192166 | 11.52836 | 10.23666 | 6.918186 | 1.411875 | 3.318472 | -0.1658027 | -0.1153031 | -0.0504996 | 0.6873364 | 0.4367581 | 0.2751709 | 11.05433 | -0.1683004 | 3.429572 | 50.00377
3.292167 | 11.58994 | 10.45829 | 6.911225 | 1.410454 | 3.547067 | -0.1693925 | -0.1151871 | -0.0542054 | 0.7000606 | 0.4446174 | 0.2746676 | 11.46777 | -0.4050535 | 4.057891 | 50.00254
3.392166 | 11.64834 | 10.67906 | 6.88847 | 1.40581 | 3.790587 | -0.1729682 | -0.1148078 | -0.05816038 | 0.7130952 | 0.4518638 | 0.2742746 | 11.94883 | -0.5281426 | 4.686209 | 49.99588
3.492167 | 11.70428 | 10.89359 | 6.859755 | 1.39995 | 4.033838 | -0.176443 | -0.1143292 | -0.06211378 | 0.7255496 | 0.4584822 | 0.271422 | 12.32659 | -0.504545 | 5.314528 | 50.00568
3.592166 | 11.759 | 11.07972 | 6.846838 | 1.397314 | 4.232876 | -0.1794576 | -0.114114 | -0.06534366 | 0.7369316 | 0.4651684 | 0.2681402 | 12.4689 | -0.2931945 | 5.942847 | 49.99582
3.692166 | 11.81394 | 11.20871 | 6.847978 | 1.397547 | 4.360734 | -0.181547 | -0.114133 | -0.06741402 | 0.7480178 | 0.4723226 | 0.2672727 | 12.33239 | -0.0082494 | 0.6021386 | 49.99584
3.792167 | 11.87061 | 11.25954 | 6.84044 | 1.396008 | 4.419102 | -0.1823704 | -0.1140074 | -0.06836296 | 0.7597784 | 0.4793194 | 0.2683006 | 11.98106 | 0.244652 | 0.9162978 | 50.00537
3.892166 | 11.93036 | 11.22733 | 6.810992 | 1.389998 | 4.416338 | -0.1818485 | -0.1135165 | -0.06833202 | 0.7719316 | 0.4854404 | 0.2677241 | 11.56916 | 0.3666477 | 1.544616 | 49.99786
3.992166 | 11.99414 | 11.12357 | 6.775069 | 1.382667 | 4.3485 | -0.1801678 | -0.1129178 | -0.06725012 | 0.7829051 | 0.4906355 | 0.2634824 | 11.28011 | 0.3238625 | 2.172935 | 50.00744
4.092167 | 12.0624 | 10.96904 | 6.75888 | 1.379363 | 4.210162 | -0.1776651 | -0.112648 | -0.06501706 | 0.7914338 | 0.4955506 | 0.2575466 | 11.247 | 0.09076758 | 2.801254 | 50.00078
4.192167 | 12.13514 | 10.78609 | 6.769775 | 1.381587 | 4.016317 | -0.1747019 | -0.1128296 | -0.06187224 | 0.7977124 | 0.5006286 | 0.2532558 | 11.51411 | -0.2138474 | 3.429572 | 49.99664
4.292167 | 12.21203 | 10.59556 | 6.792944 | 1.386315 | 3.802615 | -0.1716158 | -0.1132157 | -0.05840005 | 0.8028613 | 0.5055596 | 0.2517655 | 12.01366 | -0.4873337 | 4.057891 | 50.00037
4.392166 | 12.2926 | 10.41326 | 6.811494 | 1.390101 | 3.601761 | -0.168663 | -0.1135249 | -0.05513814 | 0.8077754 | 0.5099204 | 0.2518509 | 12.58576 | -0.626782 | 4.686209 | 50.00116
4.492166 | 12.37636 | 10.24948 | 6.820279 | 1.391894 | 3.4292 | -0.1660103 | -0.1136713 | -0.05233902 | 0.8126678 | 0.5136488 | 0.2519375 | 13.04394 | -0.5988493 | 5.314528 | 49.99996
4.592167 | 12.46282 | 10.1068 | 6.824249 | 1.392704 | 3.282556 | -0.1636994 | -0.1137375 | -0.04996196 | 0.8173241 | 0.5169794 | 0.2514324 | 13.24368 | -0.368283 | 5.942847 | 49.99956
4.692167 | 12.55154 | 9.985681 | 6.82992 | 1.393861 | 3.155763 | -0.1617376 | -0.113832 | -0.04790564 | 0.8215862 | 0.5201784 | 0.2507494 | 13.14062 | -0.0589482 | 0.6021386 | 49.99353
4.792167 | 12.64216 | 9.883538 | 6.839295 | 1.395774 | 3.044241 | -0.1600832 | -0.1139883 | -0.04609494 | 0.8255429 | 0.5233836 | 0.2503963 | 12.80291 | 0.2203424 | 0.9162978 | 50.00122
4.892166 | 12.7344 | 9.797394 | 6.850299 | 1.39802 | 2.947095 | -0.1586879 | -0.1141717 | -0.0445163 | 0.8294113 | 0.5266 | 0.2505283 | 12.3948 | 0.3574294 | 1.544616 | 50.00438
4.992166 | 12.82803 | 9.724762 | 6.860274 | 1.400056 | 2.864488 | -0.1575115 | -0.1143379 | -0.04317364 | 0.833377 | 0.5297968 | 0.2509305 | 12.1115 | 0.3169454 | 2.172935 | 49.99932
5.092167 | 12.92281 | 9.663428 | 6.867871 | 1.401606 | 2.795557 | -0.1565181 | -0.1144645 | -0.04205359 | 0.8375042 | 0.5329547 | 0.2513257 | 12.09472 | 0.07595085 | 2.801254 | 50.0035
5.192167 | 13.01857 | 9.612051 | 6.873382 | 1.402731 | 2.738669 | -0.1556859 | -0.1145564 | -0.04112959 | 0.8417746 | 0.5360821 | 0.2515619 | 12.39061 | -0.2416266 | 3.429572 | 49.99285
5.292168 | 13.11512 | 9.569696 | 6.877828 | 1.403638 | 2.691872 | -0.155 | -0.1146304 | -0.04036952 | 0.8461394 | 0.5392134 | 0.2516926 | 12.92928 | -0.530068 | 4.057891 | 50.00586
5.392168 | 13.21229 | 9.535184 | 6.881465 | 1.404381 | 2.653718 | -0.1544409 | -0.1146911 | -0.03974985 | 0.8505286 | 0.5423336 | 0.2516836 | 13.54224 | -0.6770474 | 4.686209 | 49.99104
5.492168 | 13.30992 | 9.506831 | 6.884734 | 1.405048 | 2.622097 | -0.1539817 | -0.1147456 | -0.03923614 | 0.8548111 | 0.5453964 | 0.2513767 | 14.03059 | -0.6416032 | 5.314528 | 50.00466
5.592168 | 13.40789 | 9.484915 | 6.889306 | 1.405981 | 2.59561 | -0.1536267 | -0.1148218 | -0.038805 | 0.8588446 | 0.5484179 | 0.2508169 | 14.24508 | -0.3944388 | 5.942847 | 49.99896
5.692168 | 13.50612 | 9.467462 | 6.896309 | 1.40741 | 2.571154 | -0.1533441 | -0.1149385 | -0.03840559 | 0.8625797 | 0.5514262 | 0.2502396 | 14.14002 | -0.06395066 | 0.6021386 | 50.00447
5.792168 | 13.60459 | 9.454988 | 6.905174 | 1.409219 | 2.549818 | -0.153142 | -0.1150862 | -0.03805584 | 0.866108 | 0.55442 | 0.2499474 | 13.78661 | 0.2344204 | 0.9162978 | 50.03395
5.892168 | 13.70329 | 9.445572 | 6.913642 | 1.410947 | 2.53193 | -0.1529895 | -0.1152274 | -0.03776212 | 0.8695812 | 0.5573369 | 0.2499197 | 13.3578 | 0.3818257 | 1.544616 | 49.9964
5.992168 | 13.80228 | 9.437946 | 6.919708 | 1.412185 | 2.518239 | -0.152866 | -0.1153285 | -0.03753754 | 0.8729984 | 0.5600824 | 0.2497634 | 13.05925 | 0.338891 | 2.172935 | 49.9925
6.092168 | 13.90161 | 9.431304 | 6.924872 | 1.413239 | 2.506431 | -0.1527584 | -0.1154146 | -0.03734386 | 0.8762019 | 0.5626635 | 0.2492694 | 13.03972 | 0.08557499 | 2.801254 | 49.99949
6.192168 | 14.00126 | 9.424855 | 6.931772 | 1.414647 | 2.493083 | -0.1526539 | -0.1155295 | -0.03712441 | 0.8791106 | 0.56518 | 0.2487476 | 13.34705 | -0.248876 | 3.429572 | 50.002
6.292168 | 14.10115 | 9.417976 | 6.940321 | 1.416392 | 2.477654 | -0.1525425 | -0.115672 | -0.03687048 | 0.8818456 | 0.5676728 | 0.2485061 | 13.90709 | -0.5527314 | 4.057891 | 50.00162
6.392168 | 14.20118 | 9.410659 | 6.947744 | 1.417907 | 2.462916 | -0.1524241 | -0.1157958 | -0.0366283 | 0.8845428 | 0.570059 | 0.2484252 | 14.54441 | -0.7076493 | 4.686209 | 49.99795
6.492166 | 14.30118 | 9.404422 | 6.952866 | 1.418952 | 2.451556 | -0.152323 | -0.1158811 | -0.03644189 | 0.8871454 | 0.5722476 | 0.2481202 | 15.05143 | -0.6694764 | 5.314528 | 49.99746
6.592168 | 14.40108 | 9.400453 | 6.957778 | 1.419955 | 2.442676 | -0.1522587 | -0.115963 | -0.03629575 | 0.889484 | 0.5742714 | 0.2474928 | 15.27266 | -0.4096631 | 5.942847 | 50.00064
6.692168 | 14.50083 | 9.399761 | 6.96495 | 1.421418 | 2.43481 | -0.1522475 | -0.1160825 | -0.03616498 | 0.8915172 | 0.5762446 | 0.2468983 | 15.16104 | -0.06247115 | 0.6021386 | 49.99967
6.792168 | 14.60045 | 9.402131 | 6.97381 | 1.423227 | 2.428324 | -0.1522859 | -0.1162302 | -0.03605576 | 0.8933851 | 0.5781886 | 0.2466253 | 14.79368 | 0.2499213 | 0.9162978 | 50.00613
6.892168 | 14.70003 | 9.406457 | 6.981512 | 1.424798 | 2.424942 | -0.152356 | -0.1163586 | -0.03599738 | 0.8952206 | 0.5800206 | 0.2465424 | 14.35035 | 0.4026374 | 1.544616 | 50.00554
6.992166 | 14.79962 | 9.411742 | 6.987594 | 1.42604 | 2.424148 | -0.1524416 | -0.1164599 | -0.03598167 | 0.8970251 | 0.5817226 | 0.2463998 | 14.04117 | 0.3560282 | 2.172935 | 49.9942
7.092168 | 14.89924 | 9.41618 | 6.993356 | 1.427216 | 2.422823 | -0.1525134 | -0.1165559 | -0.0359575 | 0.8987408 | 0.5833551 | 0.2461466 | 14.01808 | 0.09440624 | 2.801254 | 49.99322
7.192168 | 14.99893 | 9.419561 | 6.99991 | 1.428553 | 2.419654 | -0.1525682 | -0.1166651 | -0.03590308 | 0.9003511 | 0.5849746 | 0.2459006 | 14.32843 | -0.2506127 | 3.429572 | 50.00307
7.292168 | 15.09867 | 9.422403 | 7.00708 | 1.430016 | 2.415323 | -0.1526142 | -0.1167847 | -0.03582956 | 0.9018944 | 0.5865826 | 0.245781 | 14.89726 | -0.564416 | 4.057891 | 50.00433
7.392168 | 15.19846 | 9.424592 | 7.013889 | 1.431406 | 2.410705 | -0.1526497 | -0.1168981 | -0.03575156 | 0.9034218 | 0.58815 | 0.2457542 | 15.54504 | -0.724532 | 4.686209 | 50.02116
7.492166 | 15.29827 | 9.426519 | 7.019992 | 1.432651 | 2.406526 | -0.1526808 | -0.1169999 | -0.03568102 | 0.9049444 | 0.589665 | 0.2457264 | 16.06062 | -0.684372 | 5.314528 | 50.00163
7.592168 | 15.3981 | 9.429059 | 7.025788 | 1.433834 | 2.403271 | -0.152722 | -0.1170965 | -0.03562558 | 0.9064351 | 0.5911543 | 0.2456597 | 16.28512 | -0.4175094 | 5.942847 | 49.99756
7.692168 | 15.49792 | 9.433216 | 7.031891 | 1.43508 | 2.401324 | -0.1527894 | -0.1171982 | -0.03559117 | 0.9078765 | 0.5926409 | 0.2456113 | 16.17047 | -0.06171619 | 0.6021386 | 49.99753
7.792168 | 15.59776 | 9.438874 | 7.038095 | 1.436346 | 2.400778 | -0.152881 | -0.1173016 | -0.03557941 | 0.9092887 | 0.594125 | 0.2456131 | 15.79544 | 0.2591675 | 0.9162978 | 50.00784
7.892168 | 15.69762 | 9.445831 | 7.044268 | 1.437606 | 2.401563 | -0.1529937 | -0.1174045 | -0.03558922 | 0.9106965 | 0.5955991 | 0.2456333 | 15.34306 | 0.4169347 | 1.544616 | 49.99393
7.992166 | 15.79749 | 9.453657 | 7.050168 | 1.43881 | 2.40349 | -0.1531204 | -0.1175028 | -0.03561765 | 0.9120916 | 0.5970411 | 0.2456216 | 15.02725 | 0.3687354 | 2.172935 | 49.99817
8.092168 | 15.89739 | 9.463416 | 7.055821 | 1.439963 | 2.407596 | -0.1532785 | -0.117597 | -0.03568152 | 0.9134586 | 0.5984514 | 0.2455672 | 15.00203 | 0.100533 | 2.801254 | 50.00381
8.192166 | 15.99732 | 9.474392 | 7.061606 | 1.441144 | 2.412792 | -0.1534564 | -0.1176934 | -0.03576294 | 0.9147936 | 0.5998523 | 0.245505 | 15.31603 | -0.2531017 | 3.429572 | 50.0022
8.292168 | 16.09727 | 9.486018 | 7.067522 | 1.442351 | 2.418496 | -0.1536446 | -0.117792 | -0.03585257 | 0.9161163 | 0.601255 | 0.2454598 | 15.89195 | -0.5750822 | 4.057891 | 49.99536
8.392168 | 16.19722 | 9.498439 | 7.073501 | 1.443572 | 2.424935 | -0.1538458 | -0.1178917 | -0.03595406 | 0.9174348 | 0.6026532 | 0.2454349 | 16.54886 | -0.739689 | 4.686209 | 49.99722
8.492166 | 16.29718 | 9.511219 | 7.079119 | 1.444718 | 2.4321 | -0.1540528 | -0.1179853 | -0.03606746 | 0.9187405 | 0.6040286 | 0.2453739 | 17.07078 | -0.6991032 | 5.314528 | 50.00809
8.592168 | 16.39713 | 9.524139 | 7.084806 | 1.445879 | 2.439332 | -0.1542621 | -0.1180801 | -0.03618192 | 0.9200078 | 0.6053814 | 0.245268 | 17.29751 | -0.4270496 | 5.942847 | 50.00383
8.692166 | 16.49706 | 9.537525 | 7.090814 | 1.447105 | 2.446714 | -0.1544789 | -0.1181802 | -0.03629868 | 0.9212295 | 0.6067265 | 0.2451576 | 17.18024 | -0.0627239 | 0.6021386 | 49.99012
8.792168 | 16.59699 | 9.551342 | 7.09708 | 1.448384 | 2.45426 | -0.1547026 | -0.1182847 | -0.03641796 | 0.9224236 | 0.6080649 | 0.2450973 | 16.79878 | 0.2666158 | 0.9162978 | 49.99476
8.892168 | 16.69692 | 9.564631 | 7.103208 | 1.449634 | 2.461424 | -0.1549179 | -0.1183868 | -0.03653111 | 0.9236087 | 0.6093738 | 0.2450717 | 16.33861 | 0.4281243 | 1.544616 | 50.00441
8.992166 | 16.7969 | 9.577141 | 7.108834 | 1.450782 | 2.468308 | -0.1551206 | -0.1184806 | -0.03663996 | 0.9247791 | 0.6106464 | 0.24502 | 16.01624 | 0.3782101 | 2.172935 | 50.0078
9.092168 | 16.89691 | 9.587082 | 7.114885 | 1.452017 | 2.472195 | -0.1552815 | -0.1185814 | -0.0367001 | 0.9258957 | 0.61192 | 0.2449323 | 15.98897 | 0.1048028 | 2.801254 | 49.99972
9.192166 | 16.99699 | 9.595054 | 7.121684 | 1.453405 | 2.47337 | -0.1554106 | -0.1186947 | -0.03671591 | 0.926948 | 0.6131989 | 0.24486 | 16.3053 | -0.257272 | 3.429572 | 49.9946
9.292168 | 17.09709 | 9.601172 | 7.128705 | 1.454838 | 2.472471 | -0.1555098 | -0.1188117 | -0.03669806 | 0.9279589 | 0.6144683 | 0.2448534 | 16.88802 | -0.586522 | 4.057891 | 50.00203
9.392168 | 17.19721 | 9.605868 | 7.135257 | 1.456175 | 2.47061 | -0.1555858 | -0.118921 | -0.03666484 | 0.9289631 | 0.6157094 | 0.2448655 | 17.55198 | -0.7545821 | 4.686209 | 50.00136
9.492166 | 17.29734 | 9.61018 | 7.141751 | 1.4575 | 2.468427 | -0.1556556 | -0.1190292 | -0.03662644 | 0.9299559 | 0.6169322 | 0.2448542 | 18.07975 | -0.7127707 | 5.314528 | 50.00266
9.592168 | 17.39744 | 9.614791 | 7.148244 | 1.458825 | 2.466545 | -0.1557303 | -0.1191374 | -0.03659291 | 0.93092 | 0.618149 | 0.2448092 | 18.3088 | -0.435691 | 5.942847 | 50.00212
9.692166 | 17.49751 | 9.619406 | 7.154954 | 1.460195 | 2.464452 | -0.1558051 | -0.1192493 | -0.03655586 | 0.9318484 | 0.619366 | 0.2447583 | 18.18957 | -0.06400351 | 0.6021386 | 49.99294
9.792168 | 17.59757 | 9.622925 | 7.161876 | 1.461607 | 2.461049 | -0.155862 | -0.1193646 | -0.03649747 | 0.9327547 | 0.6205826 | 0.2447325 | 17.80329 | 0.2726369 | 0.9162978 | 49.99738
9.892168 | 17.69761 | 9.626876 | 7.168757 | 1.463012 | 2.45812 | -0.1559261 | -0.1194793 | -0.0364468 | 0.9336572 | 0.6218037 | 0.2447351 | 17.33703 | 0.438361 | 1.544616 | 50.0072
9.992166 | 17.79762 | 9.631019 | 7.175772 | 1.464443 | 2.455245 | -0.1559932 | -0.1195962 | -0.03639694 | 0.934559 | 0.6230371 | 0.2447318 | 17.0103 | 0.3892339 | 2.172935 | 49.99953
10.09217 | 17.89761 | 9.635255 | 7.182561 | 1.465829 | 2.452693 | -0.1560618 | -0.1197094 | -0.03635242 | 0.9354579 | 0.6242582 | 0.2447044 | 16.98062 | 0.1111923 | 2.801254 | 49.99314
10.19217 | 17.9976 | 9.638855 | 7.189291 | 1.467202 | 2.449562 | -0.1561201 | -0.1198216 | -0.03629855 | 0.9363384 | 0.6254687 | 0.2446784 | 17.29886 | -0.257989 | 3.429572 | 50.00793
10.29217 | 18.09759 | 9.642569 | 7.19621 | 1.468614 | 2.446361 | -0.1561802 | -0.1199368 | -0.03624344 | 0.9372109 | 0.6266804 | 0.2446609 | 17.88538 | -0.5940165 | 4.057891 | 49.99258
10.39217 | 18.19755 | 9.647541 | 7.203347 | 1.470071 | 2.444195 | -0.1562608 | -0.1200558 | -0.03620502 | 0.9380797 | 0.6278951 | 0.2446511 | 18.55495 | -0.7664294 | 4.686209 | 49.99502
10.49216 | 18.2975 | 9.653316 | 7.210334 | 1.471497 | 2.44298 | -0.1563543 | -0.1201723 | -0.03618206 | 0.9389426 | 0.6291166 | 0.2446265 | 19.08704 | -0.723894 | 5.314528 | 50.00804
10.59217 | 18.39742 | 9.659281 | 7.217385 | 1.472936 | 2.441898 | -0.156451 | -0.1202897 | -0.03616122 | 0.93979 | 0.6303394 | 0.2445726 | 19.31745 | -0.4432043 | 5.942847 | 50.0009
10.69216 | 18.49733 | 9.665066 | 7.224578 | 1.474404 | 2.44049 | -0.1565446 | -0.1204096 | -0.03613504 | 0.9406231 | 0.6315601 | 0.2445038 | 19.19656 | -0.06424491 | 0.6021386 | 49.99612
10.79217 | 18.59722 | 9.67179 | 7.231819 | 1.475881 | 2.439973 | -0.1566535 | -0.1205303 | -0.03612326 | 0.9414454 | 0.6327809 | 0.2444424 | 18.80537 | 0.2799427 | 0.9162978 | 49.99539
10.89217 | 18.6971 | 9.677056 | 7.238961 | 1.477339 | 2.438095 | -0.1567388 | -0.1206494 | -0.0360895 | 0.9422644 | 0.633988 | 0.2443884 | 18.33376 | 0.4499166 | 1.544616 | 50.00843
10.99216 | 18.797 | 9.682438 | 7.245796 | 1.478734 | 2.436641 | -0.156826 | -0.1207633 | -0.03606272 | 0.9430778 | 0.6351732 | 0.2443199 | 18.00245 | 0.399461 | 2.172935 | 50.00363
11.09217 | 18.89691 | 9.687759 | 7.252486 | 1.480099 | 2.435272 | -0.1569122 | -0.1208748 | -0.0360374 | 0.9438751 | 0.6363438 | 0.2442222 | 17.97177 | 0.1162913 | 2.801254 | 49.9935
11.19216 | 18.99683 | 9.692988 | 7.259276 | 1.481485 | 2.433712 | -0.1569969 | -0.120988 | -0.03600896 | 0.9446575 | 0.6375156 | 0.2441198 | 18.29114 | -0.2590224 | 3.429572 | 50.01785
11.29217 | 19.09676 | 9.697709 | 7.266063 | 1.48287 | 2.431646 | -0.1570734 | -0.121101 | -0.0359723 | 0.9454269 | 0.638683 | 0.2440538 | 18.88139 | -0.6018489 | 4.057891 | 50.00602
11.39217 | 19.19672 | 9.700878 | 7.272442 | 1.484172 | 2.428434 | -0.1571246 | -0.1212074 | -0.03591727 | 0.9461939 | 0.639828 | 0.2440286 | 19.5557 | -0.77941 | 4.686209 | 50.00007
11.49216 | 19.29668 | 9.703484 | 7.278452 | 1.485398 | 2.425031 | -0.1571669 | -0.1213075 | -0.03585933 | 0.9469514 | 0.6409204 | 0.2439944 | 20.09234 | -0.7363062 | 5.314528 | 49.9964
11.59217 | 19.39664 | 9.706275 | 7.284451 | 1.486623 | 2.421824 | -0.1572121 | -0.1214075 | -0.03580458 | 0.9476625 | 0.6419739 | 0.2439264 | 20.32474 | -0.4502205 | 5.942847 | 50.00556
11.69216 | 19.49659 | 9.710516 | 7.291105 | 1.487981 | 2.41941 | -0.1572808 | -0.1215184 | -0.03576234 | 0.9482919 | 0.6430209 | 0.2438664 | 20.20201 | -0.06410959 | 0.6021386 | 49.99122
11.79217 | 19.59656 | 9.716484 | 7.298434 | 1.489476 | 2.41805 | -0.1573774 | -0.1216406 | -0.03573688 | 0.9488582 | 0.6440668 | 0.2438647 | 19.80722 | 0.2856308 | 0.9162978 | 49.99735
11.89217 | 19.69656 | 9.723069 | 7.306075 | 1.491036 | 2.416995 | -0.1574841 | -0.1217679 | -0.0357162 | 0.9494061 | 0.6451145 | 0.243944 | 19.33109 | 0.4603906 | 1.544616 | 50.01019
11.99216 | 19.79663 | 9.730606 | 7.313411 | 1.492533 | 2.417195 | -0.1576062 | -0.1218902 | -0.035716 | 0.9499626 | 0.6461404 | 0.2440505 | 18.99598 | 0.4089564 | 2.172935 | 49.99746
12.09217 | 19.89682 | 9.739782 | 7.320456 | 1.493971 | 2.419328 | -0.1577548 | -0.1220076 | -0.03574725 | 0.9505018 | 0.647135 | 0.2441024 | 18.96412 | 0.1222029 | 2.801254 | 49.99746
12.19216 | 19.99716 | 9.750024 | 7.32759 | 1.495427 | 2.422434 | -0.1579207 | -0.1221266 | -0.03579419 | 0.9509872 | 0.648105 | 0.2440687 | 19.28505 | -0.2596326 | 3.429572 | 49.99535
12.29217 | 20.0977 | 9.761449 | 7.335428 | 1.497026 | 2.42602 | -0.1581058 | -0.1222572 | -0.03584859 | 0.9514141 | 0.6490844 | 0.2440252 | 19.87899 | -0.6088776 | 4.057891 | 50.01037
12.39217 | 20.19846 | 9.773959 | 7.344039 | 1.498783 | 2.42992 | -0.1583084 | -0.1224007 | -0.0359077 | 0.9518194 | 0.6500906 | 0.2440686 | 20.55787 | -0.7901868 | 4.686209 | 50.00146
12.49216 | 20.29942 | 9.787507 | 7.35267 | 1.500545 | 2.434836 | -0.1585278 | -0.1225445 | -0.03598329 | 0.9522722 | 0.6511314 | 0.2442171 | 21.0972 | -0.7476458 | 5.314528 | 49.99734
12.59217 | 20.40061 | 9.801082 | 7.360674 | 1.502178 | 2.440409 | -0.1587477 | -0.1226779 | -0.0360698 | 0.9528397 | 0.6521997 | 0.2444401 | 21.33098 | -0.4593202 | 5.942847 | 49.99267
12.69216 | 20.50198 | 9.814949 | 7.3674 | 1.503551 | 2.447548 | -0.1589722 | -0.12279 | -0.03618228 | 0.9535648 | 0.6532858 | 0.2446922 | 21.20819 | -0.06748522 | 0.6021386 | 50.00376
12.79217 | 20.60349 | 9.833147 | 7.372451 | 1.504582 | 2.460694 | -0.159267 | -0.1228742 | -0.03639282 | 0.9544247 | 0.6543598 | 0.2448793 | 20.81215 | 0.2880686 | 0.9162978 | 49.99467
12.89217 | 20.70509 | 9.849991 | 7.376499 | 1.505408 | 2.473492 | -0.1595399 | -0.1229416 | -0.03659822 | 0.9553278 | 0.6554059 | 0.2448925 | 20.33526 | 0.4651816 | 1.544616 | 50.00038
12.99216 | 20.80668 | 9.865432 | 7.381246 | 1.506377 | 2.484186 | -0.15979 | -0.1230208 | -0.0367692 | 0.956192 | 0.6564884 | 0.244815 | 20.00144 | 0.4117984 | 2.172935 | 50.00898
13.09216 | 20.90814 | 9.878598 | 7.38772 | 1.507698 | 2.490879 | -0.1600032 | -0.1231286 | -0.03687456 | 0.9570429 | 0.6576836 | 0.2448604 | 19.97248 | 0.1195332 | 2.801254 | 49.99852
13.19216 | 21.00935 | 9.889324 | 7.39468 | 1.509118 | 2.494644 | -0.160177 | -0.1232447 | -0.03693226 | 0.9579726 | 0.6589611 | 0.2451122 | 20.29807 | -0.2685194 | 3.429572 | 49.99438
13.29216 | 21.11018 | 9.898535 | 7.400156 | 1.510236 | 2.498377 | -0.1603262 | -0.123336 | -0.03699015 | 0.9590235 | 0.6602188 | 0.2453958 | 20.89821 | -0.6225027 | 4.057891 | 50.00928
13.39217 | 21.21055 | 9.908038 | 7.404043 | 1.511029 | 2.503996 | -0.16048 | -0.1234007 | -0.03707934 | 0.9601201 | 0.6614124 | 0.2454716 | 21.58169 | -0.8055922 | 4.686209 | 49.99934
13.49216 | 21.31042 | 9.917519 | 7.408131 | 1.511863 | 2.509388 | -0.1606336 | -0.1234689 | -0.03716475 | 0.9611141 | 0.6625766 | 0.2453041 | 22.12319 | -0.7610907 | 5.314528 | 49.99366
13.59216 | 21.40975 | 9.930082 | 7.414116 | 1.513085 | 2.515967 | -0.1608371 | -0.1235686 | -0.03726852 | 0.9618946 | 0.6637535 | 0.2450178 | 22.35656 | -0.4690185 | 5.942847 | 49.99756
13.69216 | 21.5086 | 9.941899 | 7.42238 | 1.514771 | 2.51952 | -0.1610285 | -0.1237063 | -0.03732216 | 0.9624344 | 0.6649301 | 0.2447432 | 22.23007 | -0.0699954 | 0.6021386 | 50.00739
13.79216 | 21.607 | 9.948926 | 7.432684 | 1.516874 | 2.516243 | -0.1611423 | -0.123878 | -0.03726426 | 0.9627968 | 0.6661165 | 0.2446016 | 21.82648 | 0.2955736 | 0.9162978 | 50.00252
13.89217 | 21.70503 | 9.956076 | 7.443891 | 1.519161 | 2.512184 | -0.1612581 | -0.1240649 | -0.03719325 | 0.9631054 | 0.6673148 | 0.2446608 | 21.33902 | 0.4812042 | 1.544616 | 49.99884
13.99216 | 21.80281 | 9.961141 | 7.454166 | 1.521258 | 2.506978 | -0.1613402 | -0.1242361 | -0.0371041 | 0.9634422 | 0.668464 | 0.2447839 | 20.99372 | 0.4323162 | 2.172935 | 49.98982
14.09216 | 21.90047 | 9.966626 | 7.462772 | 1.523015 | 2.503855 | -0.161429 | -0.1243795 | -0.03704947 | 0.9637695 | 0.669494 | 0.2447584 | 20.95481 | 0.1386093 | 2.801254 | 50.00224
14.19216 | 21.99815 | 9.972958 | 7.471124 | 1.524719 | 2.501833 | -0.1615316 | -0.1245187 | -0.03701279 | 0.9639981 | 0.6704507 | 0.2445554 | 21.2737 | -0.2557066 | 3.429572 | 50.01026
14.29216 | 22.09596 | 9.979375 | 7.480832 | 1.5267 | 2.498541 | -0.1616355 | -0.1246805 | -0.03695494 | 0.9641082 | 0.6714175 | 0.244356 | 21.87078 | -0.618688 | 4.057891 | 49.99874
14.39217 | 22.19398 | 9.985214 | 7.491759 | 1.52893 | 2.493457 | -0.1617301 | -0.1248626 | -0.03686744 | 0.9641792 | 0.6724269 | 0.2443199 | 22.55417 | -0.8094244 | 4.686209 | 49.99134
14.49216 | 22.29228 | 9.991368 | 7.502484 | 1.531119 | 2.488886 | -0.1618297 | -0.1250414 | -0.03678837 | 0.96432 | 0.673462 | 0.2444423 | 23.09754 | -0.7685339 | 5.314528 | 50.00304
14.59216 | 22.39086 | 9.99693 | 7.511985 | 1.533058 | 2.484944 | -0.1619198 | -0.1251998 | -0.03672004 | 0.9645919 | 0.6745066 | 0.2446088 | 23.33242 | -0.4744543 | 5.942847 | 49.99209
14.69216 | 22.48977 | 10.00463 | 7.520124 | 1.534719 | 2.484502 | -0.1620445 | -0.1253354 | -0.03670907 | 0.964993 | 0.6755578 | 0.244729 | 23.20634 | -0.07065621 | 0.6021386 | 50.00216
14.79216 | 22.58898 | 10.01405 | 7.527263 | 1.536176 | 2.486784 | -0.1621971 | -0.1254544 | -0.03674268 | 0.9654843 | 0.676604 | 0.2447755 | 22.80331 | 0.3001332 | 0.9162978 | 50.00325
14.89217 | 22.68849 | 10.02536 | 7.533925 | 1.537536 | 2.49144 | -0.1623804 | -0.1255654 | -0.03681495 | 0.9659994 | 0.6776492 | 0.2447358 | 22.31726 | 0.4876633 | 1.544616 | 49.99931
14.99216 | 22.78825 | 10.03811 | 7.541189 | 1.539018 | 2.49692 | -0.1625868 | -0.1256865 | -0.03690032 | 0.9664941 | 0.6787295 | 0.2446556 | 21.97432 | 0.43561 | 2.172935 | 50.00012
15.09216 | 22.88823 | 10.0497 | 7.549582 | 1.540731 | 2.500116 | -0.1627745 | -0.1258264 | -0.03694813 | 0.9669658 | 0.6798835 | 0.2446222 | 21.93889 | 0.1382204 | 2.801254 | 50.00352
15.19216 | 22.98839 | 10.06127 | 7.558644 | 1.54258 | 2.502623 | -0.1629619 | -0.1259774 | -0.03698448 | 0.9674299 | 0.6810762 | 0.2446811 | 22.26241 | -0.2622561 | 3.429572 | 49.9981
15.29216 | 23.08869 | 10.07271 | 7.567634 | 1.544415 | 2.505076 | -0.1631472 | -0.1261272 | -0.03702 | 0.9679015 | 0.6822666 | 0.2447888 | 22.86448 | -0.6312314 | 4.057891 | 49.99784
15.39217 | 23.1891 | 10.08575 | 7.576532 | 1.546231 | 2.50922 | -0.1633584 | -0.1262755 | -0.03708294 | 0.9683741 | 0.6834497 | 0.2448944 | 23.55398 | -0.8267305 | 4.686209 | 50.0013
15.49216 | 23.28956 | 10.10146 | 7.585693 | 1.548101 | 2.515767 | -0.1636129 | -0.1264282 | -0.03718468 | 0.9688249 | 0.6846422 | 0.2449668 | 24.10196 | -0.7869084 | 5.314528 | 49.99346
15.59216 | 23.39006 | 10.11939 | 7.595444 | 1.550091 | 2.523945 | -0.1639033 | -0.1265907 | -0.03731256 | 0.9692265 | 0.6858461 | 0.2450359 | 24.33918 | -0.488696 | 5.942847 | 50.00722
15.69216 | 23.49056 | 10.13913 | 7.605852 | 1.552215 | 2.533274 | -0.164223 | -0.1267642 | -0.03745876 | 0.9695796 | 0.6870645 | 0.2451402 | 24.21366 | -0.07791259 | 0.6021386 | 49.99893
15.79216 | 23.59107 | 10.15981 | 7.6166 | 1.554408 | 2.543208 | -0.164558 | -0.1269434 | -0.03761462 | 0.969903 | 0.6882916 | 0.2452692 | 23.80963 | 0.3005061 | 0.9162978 | 50.00594
15.89217 | 23.69157 | 10.17886 | 7.627774 | 1.556689 | 2.551084 | -0.1648665 | -0.1271296 | -0.03773694 | 0.9702206 | 0.6895398 | 0.2454112 | 23.32161 | 0.4938824 | 1.544616 | 50.00224
15.99217 | 23.79206 | 10.19716 | 7.639294 | 1.55904 | 2.557865 | -0.1651629 | -0.1273216 | -0.03784136 | 0.9705428 | 0.6908202 | 0.245562 | 22.97681 | 0.4438139 | 2.172935 | 49.99794
16.09216 | 23.89252 | 10.21551 | 7.650799 | 1.561388 | 2.564706 | -0.1654601 | -0.1275133 | -0.03794675 | 0.9708706 | 0.692112 | 0.2457051 | 22.94104 | 0.1427216 | 2.801254 | 50.00126
16.19216 | 23.99296 | 10.23365 | 7.662094 | 1.563693 | 2.571559 | -0.165754 | -0.1277016 | -0.03805244 | 0.9712101 | 0.6934065 | 0.2458185 | 23.26509 | -0.2637211 | 3.429572 | 49.98926
16.29216 | 24.09336 | 10.2524 | 7.673288 | 1.565977 | 2.579117 | -0.1660578 | -0.1278881 | -0.03816961 | 0.9715592 | 0.6947045 | 0.2459053 | 23.86889 | -0.6400162 | 4.057891 | 50.00457
16.39216 | 24.19373 | 10.2713 | 7.684419 | 1.568249 | 2.58688 | -0.1663638 | -0.1280736 | -0.03829012 | 0.9719125 | 0.6960118 | 0.2459712 | 24.55978 | -0.8413672 | 4.686209 | 50.00325
16.49216 | 24.29406 | 10.29009 | 7.695724 | 1.570556 | 2.594362 | -0.166668 | -0.1282621 | -0.038406 | 0.9722609 | 0.6973303 | 0.2460202 | 25.10919 | -0.8025568 | 5.314528 | 50.00018
16.59216 | 24.39436 | 10.30938 | 7.70729 | 1.572916 | 2.602088 | -0.1669805 | -0.1284548 | -0.03852568 | 0.9726024 | 0.6986694 | 0.2460532 | 25.34719 | -0.5018008 | 5.942847 | 49.993
16.69216 | 24.49462 | 10.32865 | 7.719024 | 1.575311 | 2.609626 | -0.1672926 | -0.1286504 | -0.03864228 | 0.9729334 | 0.7000144 | 0.2460852 | 25.22112 | -0.08267929 | 0.6021386 | 50.00328
16.79216 | 24.59485 | 10.34724 | 7.730844 | 1.577723 | 2.6164 | -0.1675938 | -0.1288474 | -0.03874644 | 0.9732582 | 0.7013562 | 0.2461294 | 24.81523 | 0.30507 | 0.9162978 | 49.99603
16.89216 | 24.69506 | 10.36575 | 7.742601 | 1.580123 | 2.623154 | -0.1678937 | -0.1290434 | -0.0388503 | 0.9735816 | 0.7026959 | 0.2461733 | 24.32452 | 0.504346 | 1.544616 | 50.00636
16.99216 | 24.79524 | 10.38357 | 7.754487 | 1.582548 | 2.629086 | -0.1681823 | -0.1292415 | -0.03894081 | 0.9739019 | 0.704042 | 0.2462076 | 23.97752 | 0.4537141 | 2.172935 | 49.99398
17.09216 | 24.8954 | 10.40002 | 7.766624 | 1.585025 | 2.633402 | -0.1684487 | -0.1294437 | -0.03900502 | 0.9742166 | 0.7054114 | 0.2462326 | 23.9403 | 0.1490993 | 2.801254 | 50.00161
17.19216 | 24.99555 | 10.41511 | 7.779016 | 1.587554 | 2.636094 | -0.168693 | -0.1296502 | -0.03904278 | 0.9745204 | 0.706795 | 0.2462631 | 24.26444 | -0.2645081 | 3.429572 | 49.99804
17.29216 | 25.09568 | 10.43016 | 7.791391 | 1.59008 | 2.638764 | -0.1689368 | -0.1298566 | -0.03908023 | 0.9748181 | 0.7081801 | 0.2463003 | 24.86951 | -0.6487105 | 4.057891 | 50.00324
17.39216 | 25.19579 | 10.4454 | 7.803645 | 1.592581 | 2.641748 | -0.1691836 | -0.1300608 | -0.03912282 | 0.9751168 | 0.7095686 | 0.2463394 | 25.56195 | -0.8557969 | 4.686209 | 49.99724
17.49216 | 25.29589 | 10.46138 | 7.816231 | 1.595149 | 2.64515 | -0.1694425 | -0.1302705 | -0.039172 | 0.9754141 | 0.7109814 | 0.2463792 | 26.11297 | -0.8186894 | 5.314528 | 50.00586
17.59216 | 25.39597 | 10.47741 | 7.829001 | 1.597755 | 2.648412 | -0.1697021 | -0.1304834 | -0.03921883 | 0.9757078 | 0.7124136 | 0.246411 | 26.35169 | -0.5145859 | 5.942847 | 50.035
17.69216 | 25.49603 | 10.49396 | 7.841792 | 1.600366 | 2.652163 | -0.1699701 | -0.1306966 | -0.03927358 | 0.9759968 | 0.7138471 | 0.2464285 | 26.2253 | -0.08752266 | 0.6021386 | 49.9955
17.79216 | 25.59606 | 10.51174 | 7.854876 | 1.603036 | 2.65686 | -0.1702581 | -0.1309146 | -0.0393435 | 0.9762769 | 0.7152866 | 0.2464548 | 25.81817 | 0.3095999 | 0.9162978 | 49.99981
17.89216 | 25.69609 | 10.52855 | 7.867988 | 1.605712 | 2.660559 | -0.1705304 | -0.1311331 | -0.03939725 | 0.9765568 | 0.716735 | 0.246507 | 25.32527 | 0.5152898 | 1.544616 | 49.99604
17.99216 | 25.7961 | 10.54608 | 7.880911 | 1.608349 | 2.665166 | -0.1708144 | -0.1313485 | -0.03946582 | 0.9768338 | 0.71818 | 0.246561 | 24.97616 | 0.465434 | 2.172935 | 50.00541
18.09216 | 25.8961 | 10.56477 | 7.893814 | 1.610982 | 2.670952 | -0.171117 | -0.1315636 | -0.03955347 | 0.9770962 | 0.7196112 | 0.246608 | 24.93805 | 0.1569766 | 2.801254 | 49.98898
18.19216 | 25.9961 | 10.58512 | 7.906782 | 1.613629 | 2.678336 | -0.1714467 | -0.1317797 | -0.03966696 | 0.9773424 | 0.7210312 | 0.2466533 | 25.26236 | -0.2646164 | 3.429572 | 50.00066
18.29216 | 26.09612 | 10.60632 | 7.919951 | 1.616317 | 2.686372 | -0.1717901 | -0.1319992 | -0.03979094 | 0.9775797 | 0.7224516 | 0.246717 | 25.86824 | -0.6573457 | 4.057891 | 50.00719
18.39216 | 26.19612 | 10.62917 | 7.933438 | 1.619069 | 2.695728 | -0.1721602 | -0.1322239 | -0.03993615 | 0.9778116 | 0.7238828 | 0.2467991 | 26.5623 | -0.8715884 | 4.686209 | 49.99652
18.49216 | 26.29611 | 10.65383 | 7.947012 | 1.621839 | 2.706818 | -0.1725596 | -0.1324502 | -0.0401094 | 0.9780434 | 0.7253243 | 0.2468842 | 27.11494 | -0.8366747 | 5.314528 | 50.00671
18.59216 | 26.39609 | 10.6807 | 7.960682 | 1.624629 | 2.720019 | -0.1729948 | -0.132678 | -0.0403168 | 0.9782641 | 0.7267676 | 0.2469732 | 27.3545 | -0.5276616 | 5.942847 | 49.99824
18.69216 | 26.49606 | 10.70888 | 7.974612 | 1.627472 | 2.734264 | -0.1734512 | -0.1329102 | -0.04054098 | 0.9784699 | 0.7282179 | 0.2470789 | 27.22764 | -0.09176011 | 0.6021386 | 49.99004
18.79216 | 26.59602 | 10.73685 | 7.988335 | 1.630272 | 2.748516 | -0.1739044 | -0.1331389 | -0.04076536 | 0.978672 | 0.7296669 | 0.2471861 | 26.81888 | 0.3138345 | 0.9162978 | 50.00734
18.89216 | 26.69596 | 10.76604 | 8.002184 | 1.633099 | 2.763859 | -0.1743771 | -0.1333697 | -0.04100737 | 0.9788738 | 0.731127 | 0.2472834 | 26.32499 | 0.5242232 | 1.544616 | 49.99502
18.99216 | 26.7959 | 10.79414 | 8.016631 | 1.636047 | 2.777515 | -0.1748323 | -0.1336105 | -0.04122176 | 0.9790744 | 0.732629 | 0.247377 | 25.97467 | 0.4747868 | 2.172935 | 49.99992
19.09216 | 26.89584 | 10.82068 | 8.031348 | 1.639051 | 2.789329 | -0.175262 | -0.1338558 | -0.04140622 | 0.9792788 | 0.7341624 | 0.247472 | 25.93565 | 0.1614754 | 2.801254 | 50.00464
19.19216 | 26.99576 | 10.84631 | 8.046048 | 1.642051 | 2.800256 | -0.1756771 | -0.1341008 | -0.0415763 | 0.9794888 | 0.735712 | 0.2475639 | 26.25984 | -0.2672342 | 3.429572 | 50.00089
19.29216 | 27.09569 | 10.87194 | 8.060806 | 1.645062 | 2.811133 | -0.1760923 | -0.1343468 | -0.04174555 | 0.9797019 | 0.7372668 | 0.2476393 | 26.86671 | -0.6689503 | 4.057891 | 49.9984
19.39216 | 27.19561 | 10.89759 | 8.075718 | 1.648106 | 2.821869 | -0.1765077 | -0.1345953 | -0.04191242 | 0.9799156 | 0.7388353 | 0.2476943 | 27.5621 | -0.8900072 | 4.686209 | 50.0007
19.49216 | 27.29553 | 10.92359 | 8.090762 | 1.651176 | 2.832825 | -0.1769289 | -0.1348461 | -0.04208282 | 0.9801312 | 0.7404298 | 0.247737 | 28.1156 | -0.85577 | 5.314528 | 50.00522
19.59216 | 27.39546 | 10.94919 | 8.105994 | 1.654284 | 2.84319 | -0.1773435 | -0.1350999 | -0.04224354 | 0.9803501 | 0.7420541 | 0.2477689 | 28.3556 | -0.543129 | 5.942847 | 49.99932
19.69216 | 27.4954 | 10.97323 | 8.121161 | 1.65738 | 2.852066 | -0.1777328 | -0.1353526 | -0.04238017 | 0.9805754 | 0.7436825 | 0.2477906 | 28.22896 | -0.09846402 | 0.6021386 | 49.99871
19.79216 | 27.59534 | 10.99499 | 8.13663 | 1.660537 | 2.85836 | -0.1780853 | -0.1356105 | -0.04247486 | 0.9808056 | 0.7453165 | 0.2478113 | 27.81928 | 0.3178658 | 0.9162978 | 49.99288
19.89216 | 27.6953 | 11.01513 | 8.152053 | 1.663684 | 2.863076 | -0.1784116 | -0.1358676 | -0.04254402 | 0.9810379 | 0.7469607 | 0.2478271 | 27.32396 | 0.5355996 | 1.544616 | 50.00084
19.99216 | 27.79528 | 11.03394 | 8.1674 | 1.666816 | 2.866545 | -0.1787164 | -0.1361234 | -0.04259297 | 0.9812658 | 0.7486091 | 0.2478348 | 26.97239 | 0.485634 | 2.172935 | 50.00602
20.09216 | 27.89526 | 11.05212 | 8.183015 | 1.670003 | 2.869104 | -0.1790107 | -0.1363836 | -0.04262706 | 0.9814812 | 0.750267 | 0.2478345 | 26.93249 | 0.1675424 | 2.801254 | 49.99902
20.19216 | 27.99526 | 11.06935 | 8.198891 | 1.673243 | 2.87046 | -0.1792898 | -0.1366482 | -0.0426416 | 0.981682 | 0.7519212 | 0.247842 | 27.257 | -0.2701022 | 3.429572 | 49.99119
20.29216 | 28.09527 | 11.08556 | 8.214789 | 1.676488 | 2.870776 | -0.1795524 | -0.1369131 | -0.04263926 | 0.9818808 | 0.753577 | 0.2478569 | 27.86463 | -0.6805629 | 4.057891 | 50.00968
20.39216 | 28.19528 | 11.10131 | 8.230624 | 1.679719 | 2.870685 | -0.1798074 | -0.137177 | -0.04263033 | 0.9820812 | 0.7552394 | 0.2478723 | 28.56176 | -0.9087147 | 4.686209 | 50.03192
20.49216 | 28.29529 | 11.11663 | 8.24674 | 1.683008 | 2.869885 | -0.1800555 | -0.1374457 | -0.0426098 | 0.9822736 | 0.7569097 | 0.2478828 | 29.11686 | -0.8760241 | 5.314528 | 49.99324
20.59216 | 28.39528 | 11.13102 | 8.262908 | 1.686308 | 2.868115 | -0.1802887 | -0.1377151 | -0.04257354 | 0.9824547 | 0.7585728 | 0.2478906 | 29.35778 | -0.5571018 | 5.942847 | 50.00539
20.69216 | 28.49528 | 11.14557 | 8.279025 | 1.689597 | 2.866546 | -0.1805243 | -0.1379838 | -0.04254055 | 0.9826351 | 0.7602338 | 0.2478897 | 29.23122 | -0.1020681 | 0.6021386 | 49.99387
20.79216 | 28.59527 | 11.15934 | 8.295256 | 1.692909 | 2.86409 | -0.1807474 | -0.1382543 | -0.04249313 | 0.9828171 | 0.7618968 | 0.247878 | 28.8211 | 0.3242106 | 0.9162978 | 49.99518
20.89216 | 28.69525 | 11.17166 | 8.311622 | 1.696249 | 2.860041 | -0.1809469 | -0.138527 | -0.04241988 | 0.9829999 | 0.7635651 | 0.247866 | 28.32435 | 0.5483121 | 1.544616 | 50.03723
20.99216 | 28.79524 | 11.18356 | 8.327796 | 1.69955 | 2.855764 | -0.1811397 | -0.1387966 | -0.04234302 | 0.9831866 | 0.7652334 | 0.2478588 | 27.97154 | 0.4987497 | 2.172935 | 49.99959
21.09216 | 28.89521 | 11.19565 | 8.343658 | 1.702787 | 2.85199 | -0.1813355 | -0.139061 | -0.04227444 | 0.983382 | 0.766894 | 0.2478507 | 27.9309 | 0.1753005 | 2.801254 | 49.99467
21.19216 | 28.99518 | 11.20723 | 8.359348 | 1.705989 | 2.847881 | -0.181523 | -0.1393225 | -0.04220052 | 0.9835834 | 0.7685546 | 0.2478383 | 28.25469 | -0.270719 | 3.429572 | 50.00183
21.29216 | 29.09516 | 11.21884 | 8.375098 | 1.709204 | 2.843739 | -0.181711 | -0.139585 | -0.04212602 | 0.9837778 | 0.7702176 | 0.2478429 | 28.86284 | -0.6912588 | 4.057891 | 49.99356
21.39216 | 29.19513 | 11.23125 | 8.391116 | 1.712473 | 2.840132 | -0.1819121 | -0.1398519 | -0.04206008 | 0.9839676 | 0.7718912 | 0.2478676 | 29.56104 | -0.9263951 | 4.686209 | 50.00324
21.49216 | 29.2951 | 11.24408 | 8.407092 | 1.715733 | 2.836986 | -0.1821198 | -0.1401182 | -0.04200162 | 0.9841625 | 0.7735684 | 0.2478998 | 30.11729 | -0.8938541 | 5.314528 | 50.01242
21.59216 | 29.39509 | 11.25645 | 8.423018 | 1.718983 | 2.833432 | -0.1823202 | -0.1403837 | -0.04193656 | 0.9843549 | 0.7752385 | 0.2479265 | 30.3597 | -0.5701152 | 5.942847 | 49.99446
21.69216 | 29.49505 | 11.26716 | 8.439151 | 1.722276 | 2.828005 | -0.1824936 | -0.1406525 | -0.0418411 | 0.9845249 | 0.7768944 | 0.2479702 | 30.23352 | -0.1040651 | 0.6021386 | 50.02766
21.79216 | 29.595 | 11.27873 | 8.455305 | 1.725572 | 2.823418 | -0.182681 | -0.1409218 | -0.04175921 | 0.9846746 | 0.7785522 | 0.2480518 | 29.82229 | 0.3319814 | 0.9162978 | 49.99437
21.89216 | 29.69494 | 11.28885 | 8.471958 | 1.728971 | 2.81689 | -0.182845 | -0.1411994 | -0.04164566 | 0.9848159 | 0.7802228 | 0.2481458 | 29.3241 | 0.5620502 | 1.544616 | 50.00169
21.99216 | 29.79488 | 11.29836 | 8.488784 | 1.732405 | 2.809584 | -0.1829991 | -0.1414797 | -0.04151941 | 0.9849542 | 0.7818911 | 0.2482316 | 28.97002 | 0.5117598 | 2.172935 | 49.99988
22.09216 | 29.89483 | 11.30843 | 8.505512 | 1.735819 | 2.802914 | -0.1831621 | -0.1417586 | -0.04140352 | 0.9850853 | 0.7835391 | 0.248306 | 28.92866 | 0.1831416 | 2.801254 | 49.99546
22.19216 | 29.99479 | 11.32014 | 8.522264 | 1.739238 | 2.797877 | -0.1833518 | -0.1420377 | -0.04131408 | 0.9852102 | 0.7851712 | 0.2483654 | 29.25266 | -0.2725575 | 3.429572 | 50.00283
22.29216 | 30.09475 | 11.33327 | 8.53909 | 1.742671 | 2.794177 | -0.1835644 | -0.1423181 | -0.04124623 | 0.9853324 | 0.7868062 | 0.2484187 | 29.86128 | -0.7024882 | 4.057891 | 49.99947
22.39216 | 30.19472 | 11.34652 | 8.555991 | 1.746121 | 2.790526 | -0.1837791 | -0.1425999 | -0.04117917 | 0.9854542 | 0.788453 | 0.2484767 | 30.56041 | -0.9438134 | 4.686209 | 50.00426
22.49216 | 30.29472 | 11.36004 | 8.572876 | 1.749567 | 2.787162 | -0.1839981 | -0.1428812 | -0.04111674 | 0.9855774 | 0.7900978 | 0.248537 | 31.1174 | -0.9112348 | 5.314528 | 49.9928
22.59216 | 30.39472 | 11.37295 | 8.58936 | 1.752931 | 2.783592 | -0.1842072 | -0.143156 | -0.0410512 | 0.9857086 | 0.7917178 | 0.2485882 | 31.36025 | -0.5807966 | 5.942847 | 50.00338
22.69216 | 30.49475 | 11.38559 | 8.605464 | 1.756217 | 2.78013 | -0.184412 | -0.1434244 | -0.04098756 | 0.9858526 | 0.7933218 | 0.2486175 | 31.23412 | -0.1041896 | 0.6021386 | 50.00447
22.79216 | 30.59478 | 11.39696 | 8.621398 | 1.759469 | 2.77556 | -0.184596 | -0.1436899 | -0.04090604 | 0.9860092 | 0.7949218 | 0.2486208 | 30.823 | 0.3407776 | 0.9162978 | 49.99524
22.89216 | 30.69482 | 11.41039 | 8.637196 | 1.762693 | 2.773191 | -0.1848136 | -0.1439533 | -0.04086028 | 0.9861679 | 0.796517 | 0.2486262 | 30.32427 | 0.574922 | 1.544616 | 49.99894
22.99216 | 30.79487 | 11.42528 | 8.652731 | 1.765863 | 2.772544 | -0.1850547 | -0.1442122 | -0.04084247 | 0.9863266 | 0.7981058 | 0.248632 | 29.96924 | 0.5230464 | 2.172935 | 50.00026
23.09216 | 30.89492 | 11.43972 | 8.668062 | 1.768992 | 2.77166 | -0.1852887 | -0.1444677 | -0.04082096 | 0.9864869 | 0.7996915 | 0.2486284 | 29.92708 | 0.188679 | 2.801254 | 49.99688
23.19216 | 30.99496 | 11.45358 | 8.683202 | 1.772082 | 2.770385 | -0.1855132 | -0.14472 | -0.04079319 | 0.9866474 | 0.8012739 | 0.2486223 | 30.25152 | -0.276443 | 3.429572 | 50.03356
23.29216 | 31.095 | 11.46762 | 8.698295 | 1.775162 | 2.769328 | -0.1857406 | -0.1449716 | -0.040769 | 0.9868114 | 0.8028572 | 0.2486113 | 30.86094 | -0.7156762 | 4.057891 | 49.99066
23.39216 | 31.19504 | 11.4824 | 8.713475 | 1.77826 | 2.768926 | -0.18598 | -0.1452246 | -0.04075535 | 0.9869762 | 0.8044445 | 0.2485982 | 31.56107 | -0.9623297 | 4.686209 | 49.99721
23.49216 | 31.29506 | 11.49702 | 8.728539 | 1.781334 | 2.768479 | -0.1862166 | -0.1454757 | -0.04074101 | 0.9871406 | 0.8060352 | 0.2485765 | 32.11905 | -0.9276244 | 5.314528 | 50.00328
23.59216 | 31.39508 | 11.51074 | 8.743732 | 1.784435 | 2.767006 | -0.1864389 | -0.1457289 | -0.04071004 | 0.9873005 | 0.8076189 | 0.2485445 | 32.36227 | -0.5905326 | 5.942847 | 50.00044
23.69216 | 31.49508 | 11.52368 | 8.758824 | 1.787515 | 2.764854 | -0.1866485 | -0.1459804 | -0.04066809 | 0.9874579 | 0.809187 | 0.2484953 | 32.23644 | -0.1051898 | 0.6021386 | 49.99734
23.79216 | 31.59506 | 11.53642 | 8.773982 | 1.790609 | 2.762436 | -0.1868549 | -0.1462331 | -0.04062181 | 0.987605 | 0.8107599 | 0.2484512 | 31.82446 | 0.3491766 | 0.9162978 | 50.00178
23.89216 | 31.69502 | 11.54908 | 8.789239 | 1.793722 | 2.759842 | -0.1870599 | -0.1464873 | -0.0405726 | 0.9877512 | 0.8123352 | 0.2484242 | 31.3248 | 0.5878399 | 1.544616 | 50.01009
23.99216 | 31.79498 | 11.56166 | 8.804405 | 1.796817 | 2.757257 | -0.1872637 | -0.14674 | -0.04052364 | 0.9879005 | 0.8138922 | 0.2484085 | 30.96854 | 0.5346322 | 2.172935 | 49.99039
24.09216 | 31.89492 | 11.57602 | 8.819429 | 1.799883 | 2.756593 | -0.1874963 | -0.1469905 | -0.04050581 | 0.9880456 | 0.8154164 | 0.2483937 | 30.92564 | 0.1941804 | 2.801254 | 49.99333
24.19216 | 31.99487 | 11.59175 | 8.83458 | 1.802976 | 2.757174 | -0.1877511 | -0.147243 | -0.0405081 | 0.9881766 | 0.8169174 | 0.2483875 | 31.24975 | -0.2799544 | 3.429572 | 50.01158
24.29216 | 32.09481 | 11.60863 | 8.85007 | 1.806137 | 2.758562 | -0.1880245 | -0.1475012 | -0.04052332 | 0.9882958 | 0.8184185 | 0.2483948 | 31.86 | -0.7282082 | 4.057891 | 49.99695
24.39216 | 32.19475 | 11.6258 | 8.865614 | 1.809309 | 2.760182 | -0.1883025 | -0.1477602 | -0.04054225 | 0.9884122 | 0.8199203 | 0.2483963 | 32.56054 | -0.9801629 | 4.686209 | 50.00214
24.49216 | 32.29469 | 11.64194 | 8.880924 | 1.812433 | 2.761016 | -0.188564 | -0.1480154 | -0.04054856 | 0.9885224 | 0.8213955 | 0.2483881 | 33.11956 | -0.9430619 | 5.314528 | 49.99898
24.59216 | 32.39463 | 11.65748 | 8.895909 | 1.815492 | 2.761562 | -0.1888156 | -0.1482652 | -0.0405504 | 0.9886226 | 0.8228382 | 0.2483817 | 33.36332 | -0.598052 | 5.942847 | 49.99946
24.69216 | 32.49457 | 11.67222 | 8.910976 | 1.818567 | 2.761237 | -0.1890544 | -0.1485163 | -0.04053803 | 0.9887165 | 0.824273 | 0.2483985 | 33.23688 | -0.1035242 | 0.6021386 | 49.99632
24.79216 | 32.59453 | 11.6858 | 8.925981 | 1.821629 | 2.759826 | -0.1892745 | -0.1487664 | -0.04050813 | 0.9888156 | 0.8257032 | 0.2484198 | 32.82432 | 0.3575338 | 0.9162978 | 50.00928
24.89216 | 32.69451 | 11.69752 | 8.940606 | 1.824613 | 2.756914 | -0.1894642 | -0.1490101 | -0.0404541 | 0.9889169 | 0.827121 | 0.2484144 | 32.32375 | 0.599527 | 1.544616 | 49.99972
24.99216 | 32.79451 | 11.70995 | 8.95528 | 1.827608 | 2.754669 | -0.1896655 | -0.1492547 | -0.04041084 | 0.98901 | 0.828518 | 0.2483889 | 31.96719 | 0.5435309 | 2.172935 | 49.9917
25.09216 | 32.89453 | 11.72259 | 8.969995 | 1.830611 | 2.752592 | -0.1898702 | -0.1494999 | -0.0403703 | 0.9890991 | 0.8299025 | 0.2483633 | 31.92439 | 0.1972256 | 2.801254 | 49.99466
25.19216 | 32.99456 | 11.73562 | 8.984545 | 1.833581 | 2.75108 | -0.1900814 | -0.1497424 | -0.04033895 | 0.9891981 | 0.831285 | 0.2483308 | 32.24836 | -0.2854891 | 3.429572 | 50.01078
25.29216 | 33.09458 | 11.74829 | 8.998856 | 1.836501 | 2.749432 | -0.1902865 | -0.1499809 | -0.04030556 | 0.989309 | 0.8326679 | 0.2482766 | 32.85867 | -0.7419412 | 4.057891 | 50.0007
25.39216 | 33.1946 | 11.76047 | 9.013018 | 1.839391 | 2.747452 | -0.1904838 | -0.150217 | -0.04026684 | 0.989425 | 0.8340453 | 0.2482163 | 33.5597 | -0.9975744 | 4.686209 | 49.99484
25.49216 | 33.29463 | 11.77113 | 9.026975 | 1.84224 | 2.744156 | -0.1906564 | -0.1504495 | -0.0402069 | 0.9895447 | 0.8353997 | 0.2481622 | 34.11998 | -0.9574907 | 5.314528 | 50.00212
25.59216 | 33.39466 | 11.78014 | 9.040587 | 1.845018 | 2.739549 | -0.1908024 | -0.1506764 | -0.04012588 | 0.9896718 | 0.8367294 | 0.2481056 | 34.36465 | -0.6053572 | 5.942847 | 50.00461
25.69216 | 33.4947 | 11.78778 | 9.053864 | 1.847727 | 2.733919 | -0.1909262 | -0.1508978 | -0.04002844 | 0.9898072 | 0.8380453 | 0.2480331 | 34.23861 | -0.1021543 | 0.6021386 | 50.01382
25.79216 | 33.59473 | 11.79447 | 9.067249 | 1.850459 | 2.727218 | -0.1910345 | -0.1511209 | -0.03991363 | 0.9899509 | 0.8393609 | 0.247939 | 33.8261 | 0.3653775 | 0.9162978 | 49.99894
25.89216 | 33.69475 | 11.80246 | 9.080572 | 1.853178 | 2.721887 | -0.1911639 | -0.1513429 | -0.03982102 | 0.9900939 | 0.8406722 | 0.2478535 | 33.32466 | 0.610425 | 1.544616 | 49.99244
25.99216 | 33.79477 | 11.81021 | 9.093266 | 1.855769 | 2.71694 | -0.1912894 | -0.1515545 | -0.03973495 | 0.9902442 | 0.8419689 | 0.2477733 | 32.967 | 0.5527026 | 2.172935 | 50.00432
26.09216 | 33.89477 | 11.81792 | 9.105402 | 1.858245 | 2.712514 | -0.1914142 | -0.1517567 | -0.03965754 | 0.9904031 | 0.8432462 | 0.2476776 | 32.92307 | 0.2008406 | 2.801254 | 49.99376
26.19216 | 33.99477 | 11.82551 | 9.117288 | 1.860671 | 2.708214 | -0.1915372 | -0.1519548 | -0.03958232 | 0.99056 | 0.8445063 | 0.2475636 | 33.2468 | -0.2900686 | 3.429572 | 50.00836
26.29216 | 34.09478 | 11.83191 | 9.129281 | 1.863119 | 2.702628 | -0.1916409 | -0.1521547 | -0.03948621 | 0.9907093 | 0.8457642 | 0.2474578 | 33.85733 | -0.7539974 | 4.057891 | 49.9955
26.39216 | 34.1948 | 11.83608 | 9.141056 | 1.865522 | 2.695021 | -0.1917084 | -0.152351 | -0.03935748 | 0.9908556 | 0.8470116 | 0.2473708 | 34.55964 | -1.012226 | 4.686209 | 50.00053
26.49216 | 34.29481 | 11.83853 | 9.152584 | 1.867874 | 2.68595 | -0.1917482 | -0.152543 | -0.03920512 | 0.9910032 | 0.8482353 | 0.2472842 | 35.12061 | -0.968766 | 5.314528 | 50.00418
26.59216 | 34.39484 | 11.83838 | 9.163636 | 1.87013 | 2.674748 | -0.1917458 | -0.1527273 | -0.0390185 | 0.9911515 | 0.8494171 | 0.2471748 | 35.36622 | -0.6098526 | 5.942847 | 49.99777
26.69216 | 34.49485 | 11.83671 | 9.174618 | 1.872371 | 2.662096 | -0.1917187 | -0.1529103 | -0.03880842 | 0.9912889 | 0.8505714 | 0.2470425 | 35.24075 | -0.09913566 | 0.6021386 | 50.0009
26.79216 | 34.59485 | 11.83429 | 9.185953 | 1.874684 | 2.648338 | -0.1916795 | -0.1530992 | -0.03858026 | 0.9914056 | 0.8517257 | 0.246929 | 34.82748 | 0.374682 | 0.9162978 | 50.00754
26.89216 | 34.69486 | 11.83102 | 9.197068 | 1.876953 | 2.633959 | -0.1916266 | -0.1532845 | -0.03834214 | 0.9915205 | 0.8528718 | 0.2468384 | 34.32506 | 0.6220208 | 1.544616 | 50.00004
26.99216 | 34.79486 | 11.8288 | 9.208016 | 1.879187 | 2.620779 | -0.1915905 | -0.153467 | -0.03812352 | 0.9916332 | 0.8539832 | 0.2467577 | 33.96628 | 0.5622663 | 2.172935 | 49.99328
27.09216 | 34.89486 | 11.82759 | 9.218703 | 1.881368 | 2.60889 | -0.191571 | -0.153645 | -0.03792594 | 0.9917472 | 0.8550546 | 0.2466789 | 33.92222 | 0.2040181 | 2.801254 | 50.00436
27.19216 | 34.99488 | 11.82718 | 9.229158 | 1.883502 | 2.59802 | -0.1915642 | -0.1538193 | -0.03774494 | 0.9918766 | 0.8561134 | 0.2466055 | 34.24596 | -0.2942705 | 3.429572 | 49.99506
27.29216 | 35.09489 | 11.82824 | 9.239244 | 1.88556 | 2.588996 | -0.1915815 | -0.1539874 | -0.03759408 | 0.9920272 | 0.8571672 | 0.2465364 | 34.85676 | -0.7638474 | 4.057891 | 50.00159
27.39216 | 35.1949 | 11.82932 | 9.2489 | 1.887531 | 2.580425 | -0.191599 | -0.1541483 | -0.0374507 | 0.9921864 | 0.8581894 | 0.246437 | 35.5598 | -1.024055 | 4.686209 | 50.00434
27.49216 | 35.29492 | 11.8308 | 9.257826 | 1.889352 | 2.572973 | -0.1916229 | -0.1542971 | -0.03732582 | 0.9923202 | 0.8591399 | 0.2462862 | 36.12152 | -0.97603 | 5.314528 | 49.99837
27.59216 | 35.395 | 11.83162 | 9.266851 | 1.891194 | 2.564768 | -0.1916362 | -0.1544475 | -0.0371887 | 0.9924088 | 0.8600559 | 0.2461302 | 36.36728 | -0.6106632 | 5.942847 | 50.00339
27.69216 | 35.49514 | 11.83192 | 9.276238 | 1.89311 | 2.555678 | -0.1916411 | -0.1546039 | -0.03703705 | 0.9924738 | 0.8609785 | 0.2460318 | 36.24149 | -0.09397222 | 0.6021386 | 49.9957
27.79216 | 35.59541 | 11.83238 | 9.285165 | 1.894932 | 2.547216 | -0.1916486 | -0.1547528 | -0.0368958 | 0.9925482 | 0.8618837 | 0.2459772 | 35.82759 | 0.3841424 | 0.9162978 | 50.00756
27.89216 | 35.69585 | 11.83702 | 9.293295 | 1.896591 | 2.543723 | -0.1917236 | -0.1548883 | -0.0368354 | 0.9926293 | 0.8627228 | 0.2458936 | 35.32483 | 0.6321006 | 1.544616 | 49.99028
27.99216 | 35.79645 | 11.84277 | 9.300735 | 1.898109 | 2.542043 | -0.191817 | -0.1550122 | -0.03680468 | 0.9926822 | 0.8634922 | 0.245739 | 34.9658 | 0.5693448 | 2.172935 | 49.99959
28.09216 | 35.89728 | 11.8495 | 9.308298 | 1.899653 | 2.541195 | -0.1919257 | -0.1551383 | -0.0367874 | 0.9926586 | 0.8642187 | 0.2455303 | 34.92105 | 0.2054824 | 2.801254 | 49.99389
28.19216 | 35.99829 | 11.85584 | 9.316822 | 1.901392 | 2.539022 | -0.1920286 | -0.1552804 | -0.0367482 | 0.9925178 | 0.8649238 | 0.2453142 | 35.24513 | -0.3000218 | 3.429572 | 50.00418
28.29216 | 36.09952 | 11.86161 | 9.326762 | 1.903421 | 2.53485 | -0.192122 | -0.155446 | -0.03667594 | 0.9922716 | 0.8656358 | 0.245133 | 35.8568 | -0.7743753 | 4.057891 | 49.994
28.39216 | 36.20094 | 11.8676 | 9.337988 | 1.905712 | 2.529615 | -0.1922191 | -0.1556331 | -0.03658589 | 0.9919891 | 0.8663924 | 0.2450808 | 36.56164 | -1.035193 | 4.686209 | 50.00347
28.49216 | 36.30249 | 11.87269 | 9.349631 | 1.908088 | 2.523057 | -0.1923015 | -0.1558272 | -0.0364742 | 0.9917824 | 0.8672181 | 0.2452016 | 37.12633 | -0.9858569 | 5.314528 | 49.99866
28.59216 | 36.40411 | 11.87796 | 9.360007 | 1.910206 | 2.517959 | -0.1923869 | -0.1560001 | -0.03638675 | 0.9917116 | 0.8680503 | 0.2453691 | 37.3762 | -0.6173774 | 5.942847 | 49.99694
28.69216 | 36.50568 | 11.88322 | 9.36897 | 1.912035 | 2.514252 | -0.192472 | -0.1561495 | -0.0363225 | 0.9917203 | 0.8688495 | 0.2454066 | 37.25434 | -0.09652222 | 0.6021386 | 50.00517
28.79216 | 36.60707 | 11.8894 | 9.378297 | 1.913938 | 2.5111 | -0.192572 | -0.1563049 | -0.03626706 | 0.9917251 | 0.8696776 | 0.2453072 | 36.84382 | 0.3835164 | 0.9162978 | 50.00225
28.89216 | 36.70816 | 11.89245 | 9.389416 | 1.916207 | 2.50303 | -0.1926214 | -0.1564903 | -0.03613114 | 0.9917145 | 0.8706244 | 0.2452463 | 36.34338 | 0.634101 | 1.544616 | 49.99791
28.99216 | 36.80886 | 11.89532 | 9.401494 | 1.918672 | 2.493828 | -0.192668 | -0.1566916 | -0.03597641 | 0.9917801 | 0.8716842 | 0.245358 | 35.98542 | 0.570327 | 2.172935 | 50.00246
29.09216 | 36.9091 | 11.89912 | 9.412605 | 1.92094 | 2.486514 | -0.1927295 | -0.1568767 | -0.03585273 | 0.992028 | 0.8728 | 0.2455989 | 35.94135 | 0.2028625 | 2.801254 | 49.99694
29.19216 | 37.00882 | 11.90285 | 9.421553 | 1.922766 | 2.481296 | -0.1927899 | -0.1570259 | -0.03576402 | 0.9925043 | 0.873938 | 0.2458385 | 36.26471 | -0.3065996 | 3.429572 | 49.99984
29.29216 | 37.10804 | 11.90558 | 9.428162 | 1.924115 | 2.477421 | -0.1928342 | -0.1571361 | -0.03569814 | 0.993157 | 0.8750694 | 0.2459696 | 36.87565 | -0.784397 | 4.057891 | 50.00366
29.39216 | 37.20676 | 11.90537 | 9.43303 | 1.925108 | 2.472336 | -0.1928306 | -0.1572172 | -0.0356135 | 0.9938663 | 0.8761459 | 0.245888 | 37.57802 | -1.044165 | 4.686209 | 49.99354
29.49216 | 37.30503 | 11.90208 | 9.437434 | 1.926007 | 2.46465 | -0.1927775 | -0.1572905 | -0.03548694 | 0.994484 | 0.8771338 | 0.2455914 | 38.13784 | -0.9861337 | 5.314528 | 50.00346
29.59216 | 37.40292 | 11.89636 | 9.443276 | 1.927199 | 2.453092 | -0.1926849 | -0.1573879 | -0.035297 | 0.9949445 | 0.8781051 | 0.2452415 | 38.38006 | -0.6078118 | 5.942847 | 49.99618
29.69216 | 37.50059 | 11.88858 | 9.45073 | 1.92872 | 2.437842 | -0.1925587 | -0.1575122 | -0.0350465 | 0.9953101 | 0.8791086 | 0.2450302 | 38.2497 | -0.07889157 | 0.6021386 | 50.00242
29.79216 | 37.59816 | 11.879 | 9.457625 | 1.930128 | 2.421374 | -0.1924036 | -0.1576271 | -0.03477652 | 0.9956728 | 0.8800764 | 0.2449743 | 37.83024 | 0.406489 | 0.9162978 | 50.0206
29.89216 | 37.69576 | 11.8693 | 9.462566 | 1.931136 | 2.406734 | -0.1922465 | -0.1577094 | -0.03453709 | 0.9960462 | 0.8808947 | 0.2448972 | 37.32202 | 0.6563624 | 1.544616 | 50.00244
29.99216 | 37.79352 | 11.85864 | 9.465968 | 1.93183 | 2.392674 | -0.1920739 | -0.1577661 | -0.03430777 | 0.9963465 | 0.8815509 | 0.2446534 | 36.95868 | 0.588253 | 2.172935 | 49.99633
30.09216 | 37.89152 | 11.84588 | 9.469919 | 1.932637 | 2.375959 | -0.1918672 | -0.157832 | -0.03403515 | 0.9964801 | 0.8821205 | 0.2442911 | 36.91086 | 0.2143616 | 2.801254 | 50.00038
30.19216 | 37.98981 | 11.83124 | 9.475761 | 1.933829 | 2.355482 | -0.1916301 | -0.1579293 | -0.03370076 | 0.9964219 | 0.8826681 | 0.2439464 | 37.23311 | -0.3031256 | 3.429572 | 50.00488
30.29216 | 38.0884 | 11.81501 | 9.483018 | 1.93531 | 2.331992 | -0.1913672 | -0.1580503 | -0.03331688 | 0.996236 | 0.8832061 | 0.2437164 | 37.84411 | -0.7867731 | 4.057891 | 49.99633
30.39216 | 38.18734 | 11.7974 | 9.490682 | 1.936874 | 2.306718 | -0.191082 | -0.1581781 | -0.0329039 | 0.9960121 | 0.8837153 | 0.243641 | 38.54882 | -1.048266 | 4.686209 | 50.0009
30.49216 | 38.2866 | 11.77931 | 9.497764 | 1.938319 | 2.281543 | -0.1907889 | -0.1582961 | -0.03249284 | 0.9958326 | 0.8841959 | 0.2436688 | 39.11275 | -0.9904007 | 5.314528 | 49.99884
30.59216 | 38.38615 | 11.76085 | 9.503819 | 1.939555 | 2.25703 | -0.1904899 | -0.158397 | -0.03209295 | 0.9957226 | 0.8846405 | 0.2437135 | 39.36043 | -0.610687 | 5.942847 | 49.99296
30.69216 | 38.48595 | 11.7433 | 9.509226 | 1.940658 | 2.234071 | -0.1902057 | -0.1584871 | -0.03171854 | 0.9956539 | 0.8850641 | 0.2437056 | 39.23505 | -0.08026099 | 0.6021386 | 50.01041
30.79216 | 38.58596 | 11.72819 | 9.51468 | 1.941771 | 2.213514 | -0.1899611 | -0.158578 | -0.03138303 | 0.9955928 | 0.8854914 | 0.2436447 | 38.82041 | 0.406127 | 0.9162978 | 50.00358
30.89216 | 38.68611 | 11.7124 | 9.520728 | 1.943006 | 2.191671 | -0.1897052 | -0.1586788 | -0.03102639 | 0.9955284 | 0.8859551 | 0.2435759 | 38.31633 | 0.6574681 | 1.544616 | 49.98757
30.99216 | 38.7864 | 11.69699 | 9.527141 | 1.944314 | 2.16985 | -0.1894556 | -0.1587857 | -0.03066996 | 0.9954844 | 0.8864581 | 0.2435484 | 37.95562 | 0.5884656 | 2.172935 | 50.00184
31.09216 | 38.88676 | 11.6842 | 9.533554 | 1.945623 | 2.150645 | -0.1892484 | -0.1588926 | -0.03035588 | 0.9954822 | 0.8869762 | 0.2435564 | 37.91003 | 0.2125264 | 2.801254 | 50.0131
31.19216 | 38.98718 | 11.67336 | 9.539689 | 1.946875 | 2.133668 | -0.1890729 | -0.1589949 | -0.03007802 | 0.9955219 | 0.887496 | 0.2435682 | 38.23324 | -0.3085646 | 3.429572 | 49.98784
31.29216 | 39.08763 | 11.66461 | 9.545585 | 1.948079 | 2.119026 | -0.1889312 | -0.1590931 | -0.02983809 | 0.9955841 | 0.8880164 | 0.243552 | 38.84607 | -0.7937434 | 4.057891 | 49.9967
31.39216 | 39.18809 | 11.6581 | 9.551192 | 1.949223 | 2.106908 | -0.1888257 | -0.1591865 | -0.02963918 | 0.9956562 | 0.8885363 | 0.2434947 | 39.55182 | -1.055094 | 4.686209 | 50.00727
31.49216 | 39.28856 | 11.64842 | 9.556531 | 1.950312 | 2.091888 | -0.1886689 | -0.1592755 | -0.02939341 | 0.9957216 | 0.889034 | 0.2434196 | 40.11711 | -0.9941352 | 5.314528 | 49.99754
31.59216 | 39.38902 | 11.64168 | 9.561662 | 1.95136 | 2.080021 | -0.1885599 | -0.159361 | -0.02919878 | 0.9957741 | 0.8895138 | 0.2433341 | 40.36552 | -0.611058 | 5.942847 | 50.00537
31.69216 | 39.48945 | 11.6358 | 9.566688 | 1.952385 | 2.069108 | -0.1884644 | -0.1594448 | -0.02901966 | 0.9958151 | 0.8899926 | 0.243247 | 40.24062 | -0.07763944 | 0.6021386 | 49.9963
31.79216 | 39.58987 | 11.63148 | 9.571869 | 1.953443 | 2.059609 | -0.1883946 | -0.1595312 | -0.02886338 | 0.9958476 | 0.8904712 | 0.243171 | 39.82619 | 0.4112754 | 0.9162978 | 50.00182
31.89216 | 39.69025 | 11.62764 | 9.5766 | 1.954408 | 2.051047 | -0.1883325 | -0.15961 | -0.02872247 | 0.9958778 | 0.8909256 | 0.2431244 | 39.32178 | 0.6640426 | 1.544616 | 49.99654
31.99216 | 39.79062 | 11.6254 | 9.580766 | 1.955258 | 2.044631 | -0.1882961 | -0.1596795 | -0.0286166 | 0.9959103 | 0.8913291 | 0.2430972 | 38.96031 | 0.5935334 | 2.172935 | 49.99914
32.09216 | 39.89096 | 11.62477 | 9.58443 | 1.956006 | 2.040339 | -0.188286 | -0.1597406 | -0.02854536 | 0.9959462 | 0.8917094 | 0.2430656 | 38.91438 | 0.2146516 | 2.801254 | 50.00025
32.19216 | 39.99128 | 11.6239 | 9.587692 | 1.956672 | 2.036208 | -0.1882718 | -0.1597949 | -0.02847692 | 0.9959914 | 0.892089 | 0.243012 | 39.23711 | -0.3101451 | 3.429572 | 49.99617
32.29216 | 40.09159 | 11.62125 | 9.590816 | 1.957309 | 2.030435 | -0.1882289 | -0.159847 | -0.02838194 | 0.9960426 | 0.8924644 | 0.2429553 | 39.84912 | -0.797685 | 4.057891 | 50.0134
32.39216 | 40.19189 | 11.61682 | 9.593922 | 1.957943 | 2.022899 | -0.1881571 | -0.1598987 | -0.02825842 | 0.9960916 | 0.8928231 | 0.2429102 | 40.55528 | -1.058766 | 4.686209 | 49.99463
32.49216 | 40.29218 | 11.61465 | 9.59688 | 1.958547 | 2.01777 | -0.188122 | -0.159948 | -0.02817396 | 0.9961411 | 0.8931684 | 0.2428656 | 41.12076 | -0.9953424 | 5.314528 | 49.99048
32.59216 | 40.39247 | 11.60865 | 9.599753 | 1.959133 | 2.008893 | -0.1880247 | -0.1599959 | -0.02802882 | 0.9961959 | 0.893508 | 0.2428169 | 41.36936 | -0.6105554 | 5.942847 | 50.01033
32.69216 | 40.49275 | 11.60252 | 9.602555 | 1.959705 | 1.999958 | -0.1879254 | -0.1600426 | -0.02788279 | 0.996255 | 0.8938361 | 0.2427639 | 41.24437 | -0.07486701 | 0.6021386 | 50.02466
32.79216 | 40.59303 | 11.59268 | 9.605178 | 1.96024 | 1.987502 | -0.1877661 | -0.1600863 | -0.0276798 | 0.9963166 | 0.8941626 | 0.2426977 | 40.82949 | 0.4152916 | 0.9162978 | 49.99804
32.89216 | 40.69332 | 11.5878 | 9.607754 | 1.960766 | 1.980047 | -0.187687 | -0.1601292 | -0.02755785 | 0.9963821 | 0.8944918 | 0.2426161 | 40.32466 | 0.6678334 | 1.544616 | 49.99382
32.99216 | 40.79358 | 11.58323 | 9.610509 | 1.961328 | 1.972716 | -0.187613 | -0.1601752 | -0.02743783 | 0.9964481 | 0.8948205 | 0.2425213 | 39.96345 | 0.5973105 | 2.172935 | 49.99872
33.09216 | 40.89382 | 11.57776 | 9.612965 | 1.96183 | 1.964789 | -0.1875244 | -0.1602161 | -0.02730828 | 0.9965274 | 0.8951312 | 0.2424161 | 39.91653 | 0.21608 | 2.801254 | 50.01083
33.19216 | 40.99406 | 11.57303 | 9.615219 | 1.96229 | 1.957813 | -0.1874478 | -0.1602536 | -0.02719423 | 0.9966132 | 0.8954259 | 0.2423064 | 40.23922 | -0.3117698 | 3.429572 | 49.9989
33.29216 | 41.09428 | 11.56857 | 9.61734 | 1.962722 | 1.951229 | -0.1873756 | -0.160289 | -0.02708658 | 0.9966993 | 0.8957199 | 0.2421946 | 40.85133 | -0.8005312 | 4.057891 | 49.99597
33.39216 | 41.19449 | 11.56425 | 9.619399 | 1.963143 | 1.944852 | -0.1873056 | -0.1603233 | -0.02698234 | 0.9967848 | 0.8960113 | 0.242091 | 41.55782 | -1.060964 | 4.686209 | 49.99662
33.49216 | 41.29468 | 11.55928 | 9.621451 | 1.963561 | 1.937825 | -0.187225 | -0.1603575 | -0.02686756 | 0.9968739 | 0.8962961 | 0.2419974 | 42.12382 | -0.995645 | 5.314528 | 49.99915
33.59216 | 41.39484 | 11.55439 | 9.623461 | 1.963972 | 1.93093 | -0.1871459 | -0.160391 | -0.02675492 | 0.9969668 | 0.8965751 | 0.2419028 | 42.37254 | -0.6082512 | 5.942847 | 50.00056
33.69216 | 41.495 | 11.54946 | 9.625532 | 1.964394 | 1.923926 | -0.1870661 | -0.1604255 | -0.0266405 | 0.9970636 | 0.8968609 | 0.2418041 | 42.24757 | -0.07133651 | 0.6021386 | 50.00309
33.79216 | 41.59512 | 11.54598 | 9.62771 | 1.964839 | 1.91827 | -0.1870097 | -0.1604618 | -0.02654788 | 0.99716 | 0.8971469 | 0.2417137 | 41.83244 | 0.4201574 | 0.9162978 | 50.00458
33.89216 | 41.69522 | 11.54188 | 9.630001 | 1.965306 | 1.911875 | -0.1869434 | -0.1605001 | -0.02644322 | 0.9972532 | 0.8974265 | 0.2416345 | 41.3268 | 0.6719741 | 1.544616 | 50.01632
33.99216 | 41.79528 | 11.53904 | 9.632126 | 1.96574 | 1.906909 | -0.1868973 | -0.1605354 | -0.02636179 | 0.9973511 | 0.8977094 | 0.2415709 | 40.96448 | 0.6002306 | 2.172935 | 50.00088
34.09216 | 41.89531 | 11.53596 | 9.63421 | 1.966165 | 1.901745 | -0.1868474 | -0.1605702 | -0.02627716 | 0.9974522 | 0.8979956 | 0.241509 | 40.91734 | 0.2165206 | 2.801254 | 50.00021
34.19216 | 41.9953 | 11.53256 | 9.636288 | 1.966589 | 1.896271 | -0.1867923 | -0.1606048 | -0.02618754 | 0.9975608 | 0.8982874 | 0.2414483 | 41.23985 | -0.3133275 | 3.429572 | 50.0003
34.29216 | 42.09526 | 11.52836 | 9.638406 | 1.967022 | 1.889953 | -0.1867243 | -0.1606401 | -0.02608421 | 0.9976755 | 0.8985766 | 0.2413915 | 41.85234 | -0.8032578 | 4.057891 | 50.00672
34.39216 | 42.1952 | 11.5229 | 9.640382 | 1.967425 | 1.882517 | -0.1866359 | -0.1606731 | -0.02596285 | 0.9977912 | 0.8988504 | 0.2413336 | 42.55908 | -1.063186 | 4.686209 | 49.99415
34.49216 | 42.29511 | 11.51651 | 9.641999 | 1.967755 | 1.874511 | -0.1865324 | -0.1607 | -0.0258324 | 0.997903 | 0.8990976 | 0.2412675 | 43.12488 | -0.9960545 | 5.314528 | 49.99348
34.59216 | 42.395 | 11.51006 | 9.643684 | 1.968099 | 1.86638 | -0.186428 | -0.1607281 | -0.02569991 | 0.9980028 | 0.8993422 | 0.2412041 | 43.3737 | -0.6067841 | 5.942847 | 50.00386
34.69216 | 42.49488 | 11.50295 | 9.64558 | 1.968486 | 1.857371 | -0.1863128 | -0.1607597 | -0.0255531 | 0.9980876 | 0.8995922 | 0.2411621 | 43.24817 | -0.0681018 | 0.6021386 | 49.99916
34.79216 | 42.59476 | 11.4982 | 9.647047 | 1.968785 | 1.851148 | -0.1862357 | -0.1607841 | -0.02545164 | 0.9981682 | 0.8998356 | 0.2411402 | 42.83228 | 0.4240174 | 0.9162978 | 50.00944
34.89216 | 42.69464 | 11.49069 | 9.648545 | 1.969091 | 1.842147 | -0.1861142 | -0.1608092 | -0.02530513 | 0.9982472 | 0.9000724 | 0.2411226 | 42.32545 | 0.6768847 | 1.544616 | 49.98795
34.99216 | 42.79455 | 11.48266 | 9.650255 | 1.96944 | 1.832408 | -0.1859842 | -0.1608376 | -0.0251466 | 0.9983126 | 0.9002905 | 0.2410843 | 41.96247 | 0.6038633 | 2.172935 | 50.00089
35.09216 | 42.8945 | 11.47393 | 9.652322 | 1.969862 | 1.821606 | -0.1858426 | -0.160872 | -0.02497065 | 0.9983491 | 0.900505 | 0.2410433 | 41.91484 | 0.2179066 | 2.801254 | 50.00762
35.19216 | 42.99448 | 11.46463 | 9.654902 | 1.970388 | 1.809734 | -0.1856922 | -0.160915 | -0.02477715 | 0.9983522 | 0.9007245 | 0.2410206 | 42.23732 | -0.3139169 | 3.429572 | 49.99347
35.29216 | 43.09449 | 11.45557 | 9.657668 | 1.970953 | 1.797905 | -0.1855454 | -0.1609611 | -0.02458426 | 0.9983321 | 0.9009399 | 0.2410183 | 42.85046 | -0.8049382 | 4.057891 | 50.00222
35.39216 | 43.19452 | 11.44763 | 9.660195 | 1.971468 | 1.787431 | -0.1854167 | -0.1610033 | -0.02441343 | 0.9983121 | 0.9011496 | 0.241011 | 43.55774 | -1.063689 | 4.686209 | 50.00386
35.49216 | 43.29457 | 11.44071 | 9.663053 | 1.972052 | 1.77766 | -0.1853047 | -0.1610509 | -0.02425382 | 0.9982874 | 0.9013726 | 0.240994 | 44.12415 | -0.9961936 | 5.314528 | 49.99906
35.59216 | 43.39461 | 11.43529 | 9.665909 | 1.972634 | 1.769381 | -0.1852169 | -0.1610984 | -0.0241184 | 0.9982578 | 0.9015962 | 0.2409716 | 44.37344 | -0.6061455 | 5.942847 | 49.99076
35.69216 | 43.49466 | 11.43142 | 9.668647 | 1.973193 | 1.762766 | -0.1851541 | -0.1611441 | -0.02400996 | 0.9982274 | 0.901817 | 0.2409328 | 44.24846 | -0.06652093 | 0.6021386 | 50.00788
35.79216 | 43.59471 | 11.42697 | 9.671952 | 1.973868 | 1.755015 | -0.1850821 | -0.1611992 | -0.02388286 | 0.9981899 | 0.9020394 | 0.2408824 | 43.833 | 0.4275402 | 0.9162978 | 50.01168
35.89216 | 43.69476 | 11.4255 | 9.674765 | 1.974442 | 1.750733 | -0.1850582 | -0.1612461 | -0.02381219 | 0.9981532 | 0.9022434 | 0.240845 | 43.32664 | 0.6797468 | 1.544616 | 50.00737
35.99216 | 43.79478 | 11.42619 | 9.676906 | 1.974879 | 1.749288 | -0.1850696 | -0.1612818 | -0.02378777 | 0.9981318 | 0.9024399 | 0.2408251 | 42.96373 | 0.6062164 | 2.172935 | 49.99701
36.09216 | 43.89478 | 11.42749 | 9.67873 | 1.975251 | 1.748758 | -0.1850905 | -0.1613122 | -0.02377833 | 0.9981308 | 0.9026337 | 0.2408077 | 42.9157 | 0.2189761 | 2.801254 | 50.02213
36.19216 | 43.99478 | 11.42926 | 9.680275 | 1.975566 | 1.74898 | -0.1851192 | -0.161338 | -0.0237812 | 0.9981469 | 0.9028231 | 0.2407839 | 43.2382 | -0.3141339 | 3.429572 | 50.00078
36.29216 | 44.09477 | 11.42999 | 9.681774 | 1.975872 | 1.748219 | -0.1851311 | -0.1613628 | -0.02376817 | 0.9981699 | 0.9030116 | 0.2407604 | 43.8504 | -0.8064038 | 4.057891 | 49.99426
36.39216 | 44.19478 | 11.42861 | 9.683414 | 1.976207 | 1.745199 | -0.1851087 | -0.1613902 | -0.02371848 | 0.9981905 | 0.9031996 | 0.2407562 | 44.55744 | -1.066065 | 4.686209 | 50.0048
36.49216 | 44.2948 | 11.42575 | 9.684719 | 1.976473 | 1.741024 | -0.1850623 | -0.161412 | -0.02365025 | 0.9982219 | 0.9033782 | 0.2407727 | 45.12404 | -0.9973688 | 5.314528 | 49.99539
36.59216 | 44.39483 | 11.42216 | 9.685836 | 1.976701 | 1.736328 | -0.1850042 | -0.1614306 | -0.02357368 | 0.9982694 | 0.9035562 | 0.2407953 | 45.37356 | -0.6063508 | 5.942847 | 50.00296
36.69216 | 44.49487 | 11.41728 | 9.686906 | 1.97692 | 1.730376 | -0.1849252 | -0.1614484 | -0.02347676 | 0.9983244 | 0.9037389 | 0.2408239 | 45.24867 | -0.06555884 | 0.6021386 | 50
36.79216 | 44.59492 | 11.412 | 9.687892 | 1.977121 | 1.724106 | -0.1848396 | -0.1614649 | -0.02337474 | 0.9983841 | 0.9039253 | 0.2408508 | 44.83281 | 0.4283803 | 0.9162978 | 49.99716
36.89216 | 44.695 | 11.40305 | 9.689355 | 1.977419 | 1.713698 | -0.1846948 | -0.1614892 | -0.02320547 | 0.9984447 | 0.9041359 | 0.2408562 | 44.32636 | 0.6819898 | 1.544616 | 49.99941
36.99216 | 44.7951 | 11.39226 | 9.691174 | 1.977791 | 1.701091 | -0.18452 | -0.1615196 | -0.02300044 | 0.9984991 | 0.9043632 | 0.2408527 | 43.96338 | 0.60826 | 2.172935 | 50.00212
37.09216 | 44.89521 | 11.38193 | 9.69288 | 1.978139 | 1.689046 | -0.1843525 | -0.161548 | -0.02280454 | 0.9985506 | 0.9045828 | 0.2408356 | 43.91563 | 0.2194197 | 2.801254 | 49.99706
37.19216 | 44.99532 | 11.37252 | 9.694318 | 1.978432 | 1.678206 | -0.1842002 | -0.1615719 | -0.02262828 | 0.9986078 | 0.9047968 | 0.240791 | 44.23852 | -0.3145735 | 3.429572 | 50.0028
37.29216 | 45.09544 | 11.36328 | 9.695681 | 1.97871 | 1.667594 | -0.1840505 | -0.1615948 | -0.02245576 | 0.9986718 | 0.9050157 | 0.2407168 | 44.851 | -0.8074431 | 4.057891 | 50.00263
37.39216 | 45.19556 | 11.3547 | 9.697171 | 1.979014 | 1.657525 | -0.1839115 | -0.1616195 | -0.02229198 | 0.9987351 | 0.905238 | 0.2406411 | 45.55896 | -1.06657 | 4.686209 | 50.00396
37.49216 | 45.29568 | 11.34619 | 9.698553 | 1.979297 | 1.647644 | -0.1837738 | -0.1616425 | -0.02213127 | 0.9987972 | 0.9054562 | 0.2405609 | 46.12574 | -0.9972848 | 5.314528 | 49.99857
37.59216 | 45.39581 | 11.33754 | 9.699476 | 1.979485 | 1.638068 | -0.1836337 | -0.161658 | -0.02197575 | 0.9988547 | 0.9056469 | 0.2404502 | 46.37514 | -0.6052027 | 5.942847 | 50.02372
37.69216 | 45.49592 | 11.3284 | 9.700244 | 1.979642 | 1.628155 | -0.1834856 | -0.1616708 | -0.02181483 | 0.99889 | 0.9058102 | 0.2402916 | 46.25012 | -0.06252834 | 0.6021386 | 49.99747
37.79216 | 45.59604 | 11.31963 | 9.70161 | 1.97992 | 1.618016 | -0.1833435 | -0.1616936 | -0.02164996 | 0.9988874 | 0.9059772 | 0.2401283 | 45.8343 | 0.4324636 | 0.9162978 | 50.00111
37.89216 | 45.6961 | 11.31415 | 9.703218 | 1.980249 | 1.610933 | -0.1832548 | -0.1617203 | -0.02153448 | 0.9988696 | 0.9061581 | 0.2400444 | 45.32748 | 0.6863889 | 1.544616 | 50.00068
37.99216 | 45.79618 | 11.31128 | 9.704425 | 1.980495 | 1.60686 | -0.1832083 | -0.1617404 | -0.02146795 | 0.9988819 | 0.9063218 | 0.2400297 | 44.96417 | 0.610306 | 2.172935 | 49.99198
38.09216 | 45.89629 | 11.30914 | 9.704957 | 1.980603 | 1.604182 | -0.1831736 | -0.1617493 | -0.02142432 | 0.9989356 | 0.9064625 | 0.2400253 | 44.91622 | 0.220558 | 2.801254 | 50.00184
38.19216 | 45.99648 | 11.30843 | 9.705102 | 1.980633 | 1.603322 | -0.183162 | -0.1617517 | -0.02141033 | 0.9989982 | 0.9065863 | 0.2399927 | 45.23895 | -0.315216 | 3.429572 | 49.99373
38.29216 | 46.09678 | 11.30981 | 9.705516 | 1.980718 | 1.604297 | -0.1831845 | -0.1617586 | -0.02142592 | 0.9990406 | 0.906717 | 0.2399457 | 45.85228 | -0.808368 | 4.057891 | 50.00359
38.39216 | 46.19722 | 11.31291 | 9.706496 | 1.980918 | 1.606413 | -0.1832347 | -0.1617749 | -0.02145974 | 0.9990744 | 0.9068851 | 0.239924 | 46.56038 | -1.067244 | 4.686209 | 50.00557
38.49216 | 46.29784 | 11.31843 | 9.708091 | 1.981243 | 1.610332 | -0.183324 | -0.1618016 | -0.02152248 | 0.9991376 | 0.9071054 | 0.2399761 | 47.12709 | -0.9963474 | 5.314528 | 50.00146
38.59216 | 46.39864 | 11.32577 | 9.710106 | 1.981654 | 1.615667 | -0.183443 | -0.1618351 | -0.02160792 | 0.9992819 | 0.9073925 | 0.2401312 | 47.376 | -0.6026343 | 5.942847 | 50.00016
38.69216 | 46.49966 | 11.33513 | 9.711405 | 1.981919 | 1.623728 | -0.1835946 | -0.1618568 | -0.0217379 | 0.9995624 | 0.90773 | 0.24036 | 47.25034 | -0.05934302 | 0.6021386 | 49.99359
38.79216 | 46.60088 | 11.34615 | 9.71058 | 1.981751 | 1.635571 | -0.1837732 | -0.161843 | -0.02193008 | 0.9999872 | 0.9080476 | 0.240525 | 46.83397 | 0.4346648 | 0.9162978 | 50.00012
38.89216 | 46.70228 | 11.35616 | 9.708322 | 1.98129 | 1.647836 | -0.1839352 | -0.1618054 | -0.02212981 | 1.000463 | 0.9083114 | 0.2404678 | 46.32862 | 0.6853421 | 1.544616 | 50.00406
38.99216 | 46.80379 | 11.36406 | 9.706786 | 1.980977 | 1.657274 | -0.1840631 | -0.1617798 | -0.0222834 | 1.000864 | 0.9085828 | 0.2402351 | 45.96816 | 0.606457 | 2.172935 | 49.99385
39.09216 | 46.90528 | 11.37169 | 9.707476 | 1.981118 | 1.664216 | -0.1841868 | -0.1617913 | -0.02239552 | 1.001162 | 0.9089324 | 0.2400188 | 45.92415 | 0.2131596 | 2.801254 | 50.00566
39.19216 | 47.00664 | 11.37682 | 9.709606 | 1.981552 | 1.667208 | -0.1842698 | -0.1618268 | -0.02244297 | 1.001437 | 0.9093491 | 0.2399533 | 46.25121 | -0.3249839 | 3.429572 | 50.00285
39.29216 | 47.10772 | 11.38005 | 9.710782 | 1.981792 | 1.66927 | -0.1843222 | -0.1618463 | -0.02247581 | 1.00177 | 0.9097332 | 0.2399758 | 46.86847 | -0.8188254 | 4.057891 | 49.99826
39.39216 | 47.2084 | 11.38103 | 9.70983 | 1.981598 | 1.671201 | -0.184338 | -0.1618305 | -0.02250754 | 1.002137 | 0.9099921 | 0.239889 | 47.5792 | -1.076855 | 4.686209 | 49.99762
39.49216 | 47.30862 | 11.37922 | 9.707722 | 1.981168 | 1.671496 | -0.1843087 | -0.1617955 | -0.0225133 | 1.002411 | 0.9101202 | 0.2395848 | 48.14758 | -1.003702 | 5.314528 | 49.99628
39.59216 | 47.4083 | 11.37733 | 9.706528 | 1.980924 | 1.670799 | -0.1842781 | -0.1617755 | -0.02250258 | 1.002467 | 0.9101663 | 0.2391085 | 48.397 | -0.6076992 | 5.942847 | 50.00044
39.69216 | 47.50744 | 11.3746 | 9.707785 | 1.981181 | 1.666816 | -0.1842339 | -0.1617965 | -0.02243748 | 1.00225 | 0.9101726 | 0.2386145 | 48.27064 | -0.06131818 | 0.6021386 | 50.0061
39.79216 | 47.60602 | 11.37055 | 9.711762 | 1.981992 | 1.658788 | -0.1841683 | -0.1618627 | -0.02230558 | 1.00181 | 0.9101928 | 0.2383038 | 47.85181 | 0.4370442 | 0.9162978 | 50.00203
39.89216 | 47.70412 | 11.36654 | 9.717348 | 1.983132 | 1.649191 | -0.1841034 | -0.1619559 | -0.02214751 | 1.001297 | 0.9102286 | 0.238298 | 47.34035 | 0.6928601 | 1.544616 | 49.99459
39.99216 | 47.80186 | 11.36235 | 9.721874 | 1.984056 | 1.640482 | -0.1840356 | -0.1620312 | -0.02200433 | 1.000855 | 0.9102124 | 0.238475 | 46.9717 | 0.618717 | 2.172935 | 50.00324
40.09216 | 47.89933 | 11.3577 | 9.723749 | 1.984439 | 1.633947 | -0.1839602 | -0.1620626 | -0.0218976 | 1.000499 | 0.9100751 | 0.2386 | 46.91839 | 0.2277544 | 2.801254 | 50.00478
40.19216 | 47.99672 | 11.35301 | 9.724464 | 1.984584 | 1.628544 | -0.1838842 | -0.1620744 | -0.02180976 | 1.000133 | 0.9098566 | 0.2385598 | 47.23602 | -0.3088545 | 3.429572 | 49.99502
40.29216 | 48.09418 | 11.34801 | 9.72641 | 1.984982 | 1.621599 | -0.1838032 | -0.1621068 | -0.02169634 | 0.9996876 | 0.9096697 | 0.2384594 | 47.84504 | -0.8040161 | 4.057891 | 49.99334
40.39216 | 48.19185 | 11.34316 | 9.730503 | 1.985817 | 1.612654 | -0.1837246 | -0.1621751 | -0.02154955 | 0.9992036 | 0.9095972 | 0.238496 | 48.55025 | -1.064472 | 4.686209 | 50.00252
40.49216 | 48.2898 | 11.33803 | 9.735275 | 1.986791 | 1.602752 | -0.1836416 | -0.1622546 | -0.02138692 | 0.9988038 | 0.9096199 | 0.2387363 | 49.11528 | -0.993875 | 5.314528 | 50.00724
40.59216 | 48.3881 | 11.33112 | 9.738915 | 1.987534 | 1.59221 | -0.1835297 | -0.1623153 | -0.02121446 | 0.9985878 | 0.9096906 | 0.2391031 | 49.36321 | -0.600136 | 5.942847 | 49.99752
40.69216 | 48.4868 | 11.32257 | 9.740509 | 1.987859 | 1.582056 | -0.1833911 | -0.1623418 | -0.02104925 | 0.9985758 | 0.9097746 | 0.2394582 | 49.2371 | -0.05585856 | 0.6021386 | 49.99696
40.79216 | 48.58588 | 11.31538 | 9.74057 | 1.987871 | 1.574812 | -0.1832747 | -0.1623428 | -0.02093189 | 0.9987058 | 0.9098559 | 0.2396808 | 48.82036 | 0.439865 | 0.9162978 | 49.99719
40.89216 | 48.68537 | 11.30493 | 9.739844 | 1.987723 | 1.565084 | -0.1831054 | -0.1623308 | -0.02077466 | 0.9988809 | 0.9099465 | 0.2397154 | 48.31348 | 0.6917258 | 1.544616 | 50.00675
40.99216 | 48.7852 | 11.29385 | 9.739986 | 1.987752 | 1.553865 | -0.182926 | -0.1623331 | -0.0205929 | 0.999017 | 0.9100953 | 0.2396496 | 47.9509 | 0.6130629 | 2.172935 | 49.99559
41.09217 | 48.88533 | 11.28151 | 9.741741 | 1.98811 | 1.539767 | -0.1827261 | -0.1623624 | -0.02036372 | 0.9991095 | 0.9103439 | 0.2396255 | 47.90402 | 0.2200535 | 2.801254 | 49.99315
41.19217 | 48.98566 | 11.26831 | 9.744016 | 1.988575 | 1.524292 | -0.1825123 | -0.1624003 | -0.020112 | 0.9992108 | 0.9106421 | 0.2396829 | 48.22752 | -0.3191831 | 3.429572 | 50.00903
41.29216 | 49.08614 | 11.25589 | 9.745761 | 1.988931 | 1.510127 | -0.1823112 | -0.1624294 | -0.01988176 | 0.9993469 | 0.9109275 | 0.2397471 | 48.84172 | -0.8137295 | 4.057891 | 50.00691
41.39217 | 49.18672 | 11.24159 | 9.74663 | 1.989108 | 1.49496 | -0.1820795 | -0.1624438 | -0.01963569 | 0.9995014 | 0.911177 | 0.239738 | 49.55076 | -1.072323 | 4.686209 | 49.99166
41.49216 | 49.28734 | 11.22976 | 9.747644 | 1.989315 | 1.482112 | -0.1818879 | -0.1624608 | -0.01942712 | 0.9996308 | 0.9114184 | 0.2396637 | 50.11847 | -1.000452 | 5.314528 | 49.99859
41.59217 | 49.388 | 11.21696 | 9.748941 | 1.98958 | 1.468027 | -0.1816807 | -0.1624823 | -0.01919836 | 0.9997188 | 0.9116478 | 0.2395498 | 50.36842 | -0.6041264 | 5.942847 | 50.01068
41.69217 | 49.48864 | 11.20468 | 9.750497 | 1.989897 | 1.454178 | -0.1814816 | -0.1625083 | -0.01897332 | 0.9997719 | 0.9118749 | 0.2394209 | 50.24341 | -0.0576956 | 0.6021386 | 49.98858
41.79216 | 49.5893 | 11.19086 | 9.75227 | 1.990259 | 1.438589 | -0.1812578 | -0.1625378 | -0.01871999 | 0.9998024 | 0.9120972 | 0.2392958 | 49.82774 | 0.4400834 | 0.9162978 | 49.99579
41.89217 | 49.6899 | 11.18034 | 9.754078 | 1.990628 | 1.42626 | -0.1810874 | -0.1625679 | -0.01851946 | 0.9998284 | 0.912323 | 0.2392037 | 49.32134 | 0.6937871 | 1.544616 | 50.01152
41.99216 | 49.79044 | 11.1714 | 9.755658 | 1.990951 | 1.415742 | -0.1809427 | -0.1625943 | -0.01834837 | 0.9998719 | 0.9125416 | 0.2391446 | 48.95829 | 0.6163769 | 2.172935 | 49.9931
42.09217 | 49.89093 | 11.16283 | 9.756726 | 1.991169 | 1.40611 | -0.1808039 | -0.1626121 | -0.01819186 | 0.9999455 | 0.9127251 | 0.2390766 | 48.91058 | 0.2224998 | 2.801254 | 49.99652
42.19217 | 49.99136 | 11.15554 | 9.757519 | 1.99133 | 1.398019 | -0.1806858 | -0.1626253 | -0.01806043 | 1.000035 | 0.9128925 | 0.23899 | 49.2335 | -0.3172568 | 3.429572 | 50.00165

## Tg_150
CLOSED
Version | 2
Language | English
Mode | Modulated
Run | 1
RunSerial | 759
Instrument | DSC | Q200 | V24.10 |  | Build | 122
Module | DSC | Standard | - |  | Modulated | FC
Operator | giacomo
File | \\Dfbmfl4j\ta\Data\DSC\Pul_Aero\method\New_Tg\tg_150.001
ProcName | Conventional | MDSC
InstSerial | 0200-2057
Sample | tg150
Size | 5.4 | mg
Method | Conventional | MDSC
Comment | tg | 150
Xcomment | Pan: | Tzero | Aluminum
Xcomment | Gas1: | Nitrogen | 50 |  | ml/min
Xcomment | Gas2: | Argon | 50 |  | ml/min
Text
Exotherm | UP
PhaseExo | DOWN
Kcell | 1.0378
Cpconst | MDSC | Total: | 1.029
Cpconst | MDSC | Reversing: | 1.025
Calib | -28.0105
TempCal | 1 | pts | 157.02 |  | 156.6
TzeroDt | -90.0099 | -0.0022 | 2.1854
TzeroDtz | -90.0099 | 0.0124 | 0.4388
InstCalFile | Tzero: | \\Dfbmfl4j\ta\Data\DSC\Pul_Aero\method\CALIBRATION\latest_calibration\CALIBRATION\4785_RCS | (90)_05_06_2015 |  | 18_07_34.TZR
InstCalFile | Baseline: | \\Dfbmfl4j\ta\Data\DSC\Pul_Aero\method\CALIBRATION\latest_calibration\Tzero.001
InstCalFile | Sapphire: | \\Dfbmfl4j\ta\Data\DSC\Pul_Aero\method\CALIBRATION\latest_calibration\sapphire.001
InstCalDate | Tzero | 2015-05-06 | Time |  | 18:08
TempRange | -90.01 | to | 396.77 |  | °C | at | 19.99 | °C/min | Heat | Only
AutoZero | Delta | T | Offset |  | 0 | uV
AutoZero | Delta | T0 | Offset |  | 0 | uV
MultiptCal | 0
MultiPtDesc | 0) | Not | set
AutoCellConst | Calibration | Date | 2015-05-07 |  | 9:10
Controls | Gas | 1 | Event |  | Off | Sampling | 6
Cell# | FC-04785
CoolingUnit | RCS | -90
SelHeatFlow | Heat | Flow | T4 |  | (mW)
AutoLidII | Installed
AutoAnalysis | Off
MacroFile
Nsig | 15
Sig1 | Time | (min)
Sig2 | Temperature | (°C)
Sig3 | Heat | Capacity | (mJ/°C)
Sig4 | Rev | Cp | (mJ/°C)
Sig5 | Nonrev | Cp | (mJ/°C)
Sig6 | Heat | Flow | (mW)
Sig7 | Rev | Heat | Flow |  | (mW)
Sig8 | Nonrev | Heat | Flow |  | (mW)
Sig9 | Temperature | Amplitude | (°C)
Sig10 | Heat | Flow | Amplitude |  | (mW)
Sig11 | Heat | Flow | Phase |  | (rad)
Sig12 | Modulated | Temperature | (°C)
Sig13 | Modulated | Heat | Flow |  | (mW)
Sig14 | Reference | Sine | Angle |  | (rad)
Sig15 | Sample | Purge | Flow |  | (mL/min)
Date | 2015-05-12
Time | 11:51
OrgMethod | 1:00 | Equilibrate | at |  | 35 | °C
OrgMethod | 2:00 | Modulate | ± |  | 1 | °C | every | 60 | s
OrgMethod | 3:00 | Ramp | 1 |  | °C/min | to | 200 | °C
OrgFile | C:\TA\Data\DSC\Pul_Aero\method\New_Tg\tg_150.001
StartOfData
0.09216666 | 34.8052 | 0 | 0 | 0 | 0 | 0 | 0 | 0 | 0.02873214 | 0.007196278 | 3.083913 | 34.80528 | -0.03169168 | 4.47677 | 50.00281
0.1921667 | 34.80518 | 0 | 0 | 0 | 0 | 0 | 0 | 0 | 0.03768186 | 0.009366546 | 2.586861 | 34.80528 | -0.03169168 | 5.105088 | 49.99763
0.2921667 | 34.80528 | 0 | 0 | 0 | 0 | 0 | 0 | 0 | 0.04475398 | 0.01108851 | 1.990299 | 34.80528 | -0.03169168 | 5.733406 | 50.00329
0.3921667 | 34.80541 | 0 | 0 | 0 | 0 | 0 | 0 | 0 | 0.04964194 | 0.01226418 | 1.50673 | 34.80528 | -0.03169168 | 2.487094 | 50.00387
0.4921667 | 34.80616 | 0 | 0 | 0 | 0 | 0 | 0 | 0 | 0.05218978 | 0.01282703 | 1.153363 | 34.80528 | -0.03169168 | 0.7068584 | 50.00161
0.5921668 | 34.80796 | 0 | 0 | 0 | 0 | 0 | 0 | 0 | 0.05267188 | 0.01289294 | 0.8366818 | 34.80528 | -0.03169168 | 1.335177 | 49.9921
0.6921668 | 34.81053 | 0 | 0 | 0 | 0 | 0 | 0 | 0 | 0.0512309 | 0.01246119 | 0.525441 | 34.80528 | -0.03169168 | 1.963495 | 49.99301
0.7921668 | 34.81348 | 0 | 0.1043547 | 0.01932494 | 0 | -0.0094499 | 0 | 0 | 0.04870281 | 0.01167819 | 0.6372914 | 34.80528 | -0.03169168 | 2.591814 | 50.00772
0.8921668 | 34.81758 | 0 | 1.036056 | 0.1918622 | 0 | -0.05669589 | 0 | 0 | 0.05098037 | 0.01242446 | 0.5099624 | 34.80528 | -0.03169168 | 3.220132 | 49.99004
0.9921666 | 34.824 | 0 | 1.751678 | 0.3243848 | 0 | -0.05682605 | 0 | 0 | 0.05696465 | 0.01450372 | 0.2652616 | 34.80528 | -0.03169168 | 3.84845 | 50.00964
1.092167 | 34.83456 | 0 | 2.180516 | 0.4037993 | 0 | -0.05778282 | 0 | 0 | 0.06321868 | 0.01663736 | 0.1361167 | 34.80528 | -0.03169168 | 4.47677 | 49.99796
1.192167 | 34.85238 | 0 | 2.825681 | 0.5232743 | 0 | -0.0605613 | 0 | 0 | 0.06869619 | 0.01919248 | 0.05345601 | 34.80528 | -0.03169168 | 5.105088 | 50.00414
1.292167 | 34.88095 | 0 | 4.071188 | 0.7539237 | 0 | -0.06595886 | 0 | 0 | 0.07821197 | 0.02510336 | 0.1487094 | 34.80587 | -0.03180576 | 5.733406 | 49.99491
1.392167 | 34.92281 | 0 | 5.053246 | 0.9357863 | 0 | -0.07405734 | 0 | 0 | 0.09799574 | 0.03559913 | 0.3124936 | 34.83334 | -0.03901335 | 2.487094 | 50.00516
1.492166 | 34.97816 | 0 | 5.25013 | 0.9722463 | 0 | -0.08389789 | 0 | 0 | 0.1280031 | 0.0490727 | 0.4702139 | 34.8793 | -0.0490647 | 0.7068584 | 49.9956
1.592167 | 35.04485 | 0 | 5.097354 | 0.9439544 | 0 | -0.09373745 | 0 | 0 | 0.163456 | 0.06340096 | 0.6413313 | 34.90703 | -0.05706437 | 1.335177 | 50.00722
1.692167 | 35.11981 | 0 | 5.091964 | 0.9429563 | 0 | -0.1019849 | 0 | 0 | 0.2014502 | 0.08005268 | 0.8577842 | 34.90754 | -0.05811714 | 1.963495 | 49.98813
1.792167 | 35.20063 | 0 | 5.179627 | 0.9591902 | 0 | -0.1080829 | 0 | 0 | 0.2440434 | 0.1018084 | 0.7359992 | 34.91778 | -0.05208831 | 2.591814 | 50.01314
1.892166 | 35.28578 | 0 | 5.187157 | 0.9605846 | 0 | -0.1124921 | 0 | 0 | 0.2910904 | 0.1269531 | 0.6204336 | 35.0002 | -0.05281558 | 3.220132 | 49.99242
1.992167 | 35.37522 | 0 | 5.118233 | 0.9478209 | 0 | -0.1160687 | 0 | 0 | 0.3391013 | 0.1518197 | 0.5488862 | 35.2033 | -0.1209004 | 3.84845 | 50.01052
2.092167 | 35.46812 | 0 | 5.096492 | 0.9437948 | 0 | -0.1193175 | 0 | 0 | 0.3859235 | 0.1765021 | 0.5183834 | 35.5207 | -0.2365483 | 4.47677 | 49.989
2.192166 | 35.56291 | 0 | 5.127508 | 0.9495385 | 0 | -0.121956 | 0 | 0 | 0.4326788 | 0.2026942 | 0.5060492 | 35.87966 | -0.3245996 | 5.105088 | 50.01076
2.292167 | 35.65675 | 0 | 5.131104 | 0.9502044 | 0 | -0.1230869 | 0 | 0 | 0.4780231 | 0.2284684 | 0.4680666 | 36.1612 | -0.3490886 | 5.733406 | 49.98715
2.392166 | 35.74645 | 0 | 5.114274 | 0.9470878 | 0 | -0.1218575 | 0 | 0 | 0.5172114 | 0.251166 | 0.4148912 | 36.25437 | -0.2778164 | 2.487094 | 50.00974
2.492167 | 35.82998 | 0 | 5.144114 | 0.9526137 | 0 | -0.1182243 | 0 | 0 | 0.5486965 | 0.2708718 | 0.3716269 | 36.12061 | -0.09233902 | 0.7068584 | 49.98754
2.592167 | 35.90742 | 0 | 5.247851 | 0.9718243 | 0 | -0.1132348 | 0 | 0 | 0.575828 | 0.290486 | 0.3555225 | 35.84264 | 0.08935314 | 1.335177 | 50.01252
2.692166 | 35.9804 | 0 | 5.334021 | 0.9877817 | 0 | -0.1083718 | 0 | 0 | 0.6027753 | 0.3099165 | 0.3537851 | 35.57313 | 0.1873968 | 1.963495 | 49.99444
2.792167 | 36.05067 | 1.593772 | 5.344991 | 0.9898131 | 0.615226 | -0.1114746 | -0.01630911 | -0.0095052 | 0.6292693 | 0.3264545 | 0.3457868 | 35.46129 | 0.1806934 | 2.591814 | 50.0025
2.892166 | 36.11943 | 8.759618 | 5.330591 | 0.9871465 | 3.429028 | -0.1418791 | -0.08884316 | -0.05303596 | 0.6525874 | 0.3394538 | 0.3318044 | 35.59326 | 0.02372563 | 3.220132 | 49.99778
2.992167 | 36.1865 | 8.876664 | 5.34327 | 0.9894944 | 3.533394 | -0.143775 | -0.08905449 | -0.05472042 | 0.673111 | 0.3512875 | 0.3233904 | 35.95864 | -0.1915604 | 3.84845 | 49.99541
3.092167 | 36.2511 | 9.003785 | 5.36092 | 0.992763 | 3.642862 | -0.1458339 | -0.08934869 | -0.0564852 | 0.6931622 | 0.3630519 | 0.322135 | 36.44121 | -0.375822 | 4.47677 | 50.00758
3.192166 | 36.3125 | 9.139285 | 5.344239 | 0.9896739 | 3.795047 | -0.1480286 | -0.08907066 | -0.05895795 | 0.7125669 | 0.3733162 | 0.3182444 | 36.87 | -0.4541124 | 5.105088 | 50.0012
3.292167 | 36.37076 | 9.268161 | 5.315351 | 0.9843243 | 3.952805 | -0.150116 | -0.0885892 | -0.06152672 | 0.7289262 | 0.3813254 | 0.3086494 | 37.09472 | -0.406442 | 5.733406 | 50.00028
3.392166 | 36.4271 | 9.360001 | 5.314656 | 0.9841956 | 4.045348 | -0.1516035 | -0.08857758 | -0.06302594 | 0.7419032 | 0.3883176 | 0.3004098 | 37.04062 | -0.2028336 | 2.487094 | 49.99836
3.492167 | 36.48339 | 9.386231 | 5.33609 | 0.9881648 | 4.05014 | -0.1520284 | -0.08893486 | -0.06309354 | 0.75374 | 0.395639 | 0.298253 | 36.73978 | 0.0402197 | 0.7068584 | 49.99546
3.592166 | 36.54156 | 9.339125 | 5.341458 | 0.9891589 | 3.997666 | -0.1512654 | -0.08902431 | -0.06224109 | 0.7658707 | 0.4025068 | 0.2982354 | 36.32341 | 0.2369302 | 1.335177 | 50.00363
3.692166 | 36.60318 | 9.2354 | 5.32 | 0.9851852 | 3.915398 | -0.1495853 | -0.08866669 | -0.06091866 | 0.7771934 | 0.407843 | 0.2946547 | 35.97566 | 0.3137428 | 1.963495 | 50.0044
3.792167 | 36.66918 | 9.103199 | 5.298622 | 0.9812263 | 3.804576 | -0.1474441 | -0.08831039 | -0.05913372 | 0.7857782 | 0.411695 | 0.2875664 | 35.85412 | 0.2499338 | 2.591814 | 49.98493
3.892166 | 36.7398 | 8.965778 | 5.301944 | 0.9818415 | 3.663832 | -0.1452183 | -0.08836578 | -0.05685254 | 0.7913091 | 0.4151208 | 0.2812818 | 36.03021 | 0.03002924 | 3.220132 | 50.0133
3.992166 | 36.81484 | 8.832941 | 5.325722 | 0.9862448 | 3.50722 | -0.1430668 | -0.08876203 | -0.05430474 | 0.7950295 | 0.4186579 | 0.278452 | 36.46835 | -0.2284966 | 3.84845 | 49.98866
4.092167 | 36.89395 | 8.708343 | 5.350321 | 0.9908002 | 3.358022 | -0.1410486 | -0.08917202 | -0.05187662 | 0.7982258 | 0.4219562 | 0.2781821 | 37.03238 | -0.438447 | 4.47677 | 50.01125
4.192167 | 36.97667 | 8.597652 | 5.364922 | 0.9935041 | 3.232728 | -0.1392558 | -0.08941538 | -0.04984039 | 0.8014556 | 0.4246916 | 0.2786507 | 37.5384 | -0.5280824 | 5.105088 | 50.01548
4.292167 | 37.06256 | 8.502772 | 5.371045 | 0.994638 | 3.131726 | -0.137719 | -0.08951741 | -0.04820157 | 0.8047916 | 0.4269331 | 0.278986 | 37.82599 | -0.4758137 | 5.733406 | 50.00474
4.392166 | 37.15123 | 8.423461 | 5.373627 | 0.9951161 | 3.049836 | -0.1364344 | -0.08956043 | -0.046874 | 0.8081648 | 0.4289462 | 0.2790779 | 37.81865 | -0.2614316 | 2.487094 | 50.00063
4.492166 | 37.24218 | 8.360024 | 5.376031 | 0.9955613 | 2.983992 | -0.135407 | -0.08960053 | -0.04580639 | 0.8114861 | 0.4308957 | 0.2790229 | 37.54788 | -0.0029377 | 0.7068584 | 50.00472
4.592167 | 37.335 | 8.309484 | 5.380364 | 0.9963637 | 2.92912 | -0.1345884 | -0.08967274 | -0.04491562 | 0.8147431 | 0.432897 | 0.2790674 | 37.1513 | 0.2071462 | 1.335177 | 49.99626
4.692167 | 37.4292 | 8.270814 | 5.387374 | 0.9976619 | 2.88344 | -0.133962 | -0.08978958 | -0.04417244 | 0.8181304 | 0.4350699 | 0.2796117 | 36.81925 | 0.2899488 | 1.963495 | 50.00596
4.792167 | 37.52444 | 8.239257 | 5.394624 | 0.9990044 | 2.844633 | -0.1334509 | -0.08991041 | -0.04354048 | 0.8219593 | 0.4374842 | 0.2807008 | 36.71372 | 0.2312664 | 2.591814 | 49.9957
4.892166 | 37.62048 | 8.216195 | 5.398094 | 0.999647 | 2.818101 | -0.1330774 | -0.08996828 | -0.0431091 | 0.826331 | 0.4399918 | 0.2817812 | 36.91372 | 0.007882125 | 3.220132 | 49.99847
4.992166 | 37.71712 | 8.202234 | 5.397757 | 0.9995846 | 2.804477 | -0.1328512 | -0.08996264 | -0.0428886 | 0.8310782 | 0.4425058 | 0.2823329 | 37.38366 | -0.2573456 | 3.84845 | 50.00918
5.092167 | 37.81426 | 8.194691 | 5.396698 | 0.9993885 | 2.797995 | -0.132729 | -0.08994495 | -0.0427841 | 0.8359504 | 0.4450626 | 0.2824135 | 37.98634 | -0.4770926 | 4.47677 | 49.99626
5.192167 | 37.91183 | 8.191947 | 5.397052 | 0.9994541 | 2.794894 | -0.1326846 | -0.0899509 | -0.04273373 | 0.8407821 | 0.4477036 | 0.2822166 | 38.52623 | -0.5693762 | 5.105088 | 49.98742
5.292168 | 38.00971 | 8.19209 | 5.399082 | 0.99983 | 2.79301 | -0.132687 | -0.08998468 | -0.04270224 | 0.8454451 | 0.450397 | 0.2817854 | 38.83346 | -0.5094032 | 5.733406 | 50.00048
5.392168 | 38.10785 | 8.194813 | 5.402802 | 1.000519 | 2.792011 | -0.132731 | -0.09004672 | -0.04268432 | 0.8498389 | 0.4530856 | 0.281212 | 38.82792 | -0.2800947 | 2.487094 | 50.00584
5.492168 | 38.20619 | 8.198616 | 5.40857 | 1.001587 | 2.790045 | -0.1327926 | -0.09014282 | -0.04264978 | 0.8539745 | 0.4557648 | 0.2807846 | 38.54162 | -0.0038405 | 0.7068584 | 49.99784
5.592168 | 38.30476 | 8.20345 | 5.415078 | 1.002792 | 2.788372 | -0.1328709 | -0.09025131 | -0.0426196 | 0.8580047 | 0.4584252 | 0.2806822 | 38.11986 | 0.2213398 | 1.335177 | 50.0025
5.692168 | 38.40366 | 8.207996 | 5.419731 | 1.003654 | 2.788265 | -0.1329445 | -0.09032884 | -0.04261568 | 0.8619789 | 0.4609713 | 0.2805368 | 37.76502 | 0.3122368 | 1.963495 | 50.00635
5.792168 | 38.50297 | 8.212988 | 5.422436 | 1.004155 | 2.790553 | -0.1330254 | -0.09037391 | -0.04265146 | 0.8656968 | 0.4632963 | 0.2799202 | 37.65118 | 0.2467472 | 2.591814 | 49.99242
5.892168 | 38.60269 | 8.218985 | 5.426143 | 1.004841 | 2.792843 | -0.1331226 | -0.0904357 | -0.0426868 | 0.8689956 | 0.4654678 | 0.279031 | 37.85838 | 0.01114142 | 3.220132 | 50.00621
5.992168 | 38.7028 | 8.219124 | 5.432449 | 1.006009 | 2.786674 | -0.1331248 | -0.09054082 | -0.04258396 | 0.8719728 | 0.4675967 | 0.2784426 | 38.35034 | -0.2701496 | 3.84845 | 50.00126
6.092168 | 38.80314 | 8.219886 | 5.43917 | 1.007254 | 2.780717 | -0.1331372 | -0.09065284 | -0.0424843 | 0.8748526 | 0.4696796 | 0.2782515 | 38.98139 | -0.5026909 | 4.47677 | 49.99838
6.192168 | 38.9035 | 8.221032 | 5.443287 | 1.008016 | 2.777748 | -0.1331557 | -0.09072142 | -0.04243428 | 0.8776644 | 0.4716006 | 0.2779531 | 39.54592 | -0.6000346 | 5.105088 | 49.98503
6.292168 | 39.00376 | 8.222321 | 5.445447 | 1.008416 | 2.776875 | -0.1331766 | -0.09075745 | -0.04241912 | 0.8802138 | 0.4732926 | 0.2772154 | 39.86566 | -0.533149 | 5.733406 | 50.01106
6.392168 | 39.10382 | 8.223388 | 5.44877 | 1.009031 | 2.774619 | -0.1331938 | -0.09081281 | -0.04238102 | 0.8823869 | 0.4748493 | 0.2763479 | 39.85704 | -0.2910278 | 2.487094 | 49.9939
6.492166 | 39.20372 | 8.223778 | 5.454324 | 1.01006 | 2.769454 | -0.1332002 | -0.09090542 | -0.04229476 | 0.8843109 | 0.4763724 | 0.2758148 | 39.55783 | -0.0010858 | 0.7068584 | 50.00359
6.592168 | 39.30351 | 8.22388 | 5.460205 | 1.011149 | 2.763676 | -0.1332018 | -0.09100342 | -0.04219842 | 0.8861664 | 0.477862 | 0.2756104 | 39.1209 | 0.2339778 | 1.335177 | 49.99781
6.692168 | 39.40325 | 8.222722 | 5.464654 | 1.011973 | 2.758066 | -0.1331831 | -0.09107761 | -0.04210545 | 0.8880082 | 0.479264 | 0.2754447 | 38.75393 | 0.3272152 | 1.963495 | 50.00326
6.792168 | 39.50296 | 8.220292 | 5.468009 | 1.012594 | 2.752283 | -0.1331437 | -0.09113351 | -0.04201022 | 0.8898056 | 0.4805759 | 0.2751765 | 38.63274 | 0.2587552 | 2.591814 | 50.00884
6.892168 | 39.6027 | 8.215966 | 5.471344 | 1.013212 | 2.744622 | -0.1330736 | -0.09118908 | -0.04188458 | 0.8915235 | 0.4818276 | 0.2748905 | 38.84026 | 0.01616558 | 3.220132 | 49.99576
6.992166 | 39.70244 | 8.213764 | 5.47545 | 1.013972 | 2.738315 | -0.133038 | -0.09125751 | -0.04178049 | 0.8931705 | 0.4830627 | 0.274706 | 39.33898 | -0.2728805 | 3.84845 | 49.98947
7.092168 | 39.80221 | 8.210125 | 5.479744 | 1.014767 | 2.730381 | -0.132979 | -0.09132907 | -0.04164994 | 0.8947916 | 0.4842926 | 0.2746336 | 39.97986 | -0.512208 | 4.47677 | 49.99928
7.192168 | 39.90202 | 8.205379 | 5.48352 | 1.015467 | 2.721856 | -0.1329021 | -0.09139205 | -0.0415101 | 0.8964158 | 0.48549 | 0.2746086 | 40.5539 | -0.611415 | 5.105088 | 50.009
7.292168 | 40.00184 | 8.201078 | 5.487002 | 1.016111 | 2.714072 | -0.1328325 | -0.09145008 | -0.0413824 | 0.8980305 | 0.4866528 | 0.2745791 | 40.87906 | -0.5420185 | 5.733406 | 50.0018
7.392168 | 40.10166 | 8.197789 | 5.49076 | 1.016807 | 2.707031 | -0.1327792 | -0.09151264 | -0.04126659 | 0.8996003 | 0.4877959 | 0.2745834 | 40.86888 | -0.292953 | 2.487094 | 49.99724
7.492166 | 40.2015 | 8.195774 | 5.494905 | 1.017575 | 2.700868 | -0.1327466 | -0.09158174 | -0.04116481 | 0.9011318 | 0.4889418 | 0.274654 | 40.56294 | 0.003253706 | 0.7068584 | 50.00403
7.592168 | 40.30136 | 8.194532 | 5.49895 | 1.018324 | 2.695582 | -0.1327264 | -0.09164918 | -0.04107731 | 0.9026511 | 0.4900782 | 0.274766 | 40.11606 | 0.244757 | 1.335177 | 49.99394
7.692168 | 40.40125 | 8.19447 | 5.502602 | 1.019 | 2.691869 | -0.1327254 | -0.09171005 | -0.04101543 | 0.904159 | 0.4911852 | 0.2748538 | 39.74058 | 0.3401368 | 1.963495 | 50.0011
7.792168 | 40.5012 | 8.195871 | 5.506209 | 1.019668 | 2.689663 | -0.1327482 | -0.09177016 | -0.04097802 | 0.9056243 | 0.492258 | 0.2748982 | 39.61534 | 0.2675852 | 2.591814 | 50.00544
7.892168 | 40.6012 | 8.197348 | 5.510142 | 1.020397 | 2.687205 | -0.1327721 | -0.0918357 | -0.04093636 | 0.9070321 | 0.4933216 | 0.2749352 | 39.82478 | 0.01960536 | 3.220132 | 49.98938
7.992166 | 40.70124 | 8.200062 | 5.514358 | 1.021177 | 2.685704 | -0.132816 | -0.09190595 | -0.04091008 | 0.9084041 | 0.4943872 | 0.2749953 | 40.33061 | -0.2765709 | 3.84845 | 50.0036
8.092168 | 40.8013 | 8.20353 | 5.51871 | 1.021983 | 2.68482 | -0.1328722 | -0.0919785 | -0.04089369 | 0.909768 | 0.4954541 | 0.2750791 | 40.9814 | -0.5203996 | 4.47677 | 50.00512
8.192166 | 40.90137 | 8.208688 | 5.523116 | 1.022799 | 2.685572 | -0.1329558 | -0.09205195 | -0.04090381 | 0.911122 | 0.4965276 | 0.2751423 | 41.56362 | -0.6230572 | 5.105088 | 49.99346
8.292168 | 41.00144 | 8.214014 | 5.527242 | 1.023563 | 2.68677 | -0.133042 | -0.09212074 | -0.0409213 | 0.9124449 | 0.4975757 | 0.2751383 | 41.8925 | -0.5515 | 5.733406 | 50.00039
8.392168 | 41.10147 | 8.217762 | 5.531079 | 1.024274 | 2.686684 | -0.1331028 | -0.09218468 | -0.04091809 | 0.9137338 | 0.49859 | 0.275057 | 41.88145 | -0.2974644 | 2.487094 | 50.00692
8.492166 | 41.20152 | 8.22018 | 5.534866 | 1.024975 | 2.685314 | -0.1331419 | -0.09224776 | -0.0408941 | 0.9150019 | 0.4995898 | 0.2749517 | 41.56984 | 0.005140252 | 0.7068584 | 50.02019
8.592168 | 41.30155 | 8.221947 | 5.53882 | 1.025707 | 2.683125 | -0.1331705 | -0.09231371 | -0.0408568 | 0.9162634 | 0.5005922 | 0.2748672 | 41.11541 | 0.2516505 | 1.335177 | 50.00225
8.692166 | 41.40158 | 8.22371 | 5.542541 | 1.026396 | 2.681168 | -0.1331991 | -0.09237569 | -0.04082337 | 0.9175232 | 0.501585 | 0.2747854 | 40.73271 | 0.3494744 | 1.963495 | 49.99591
8.792168 | 41.50161 | 8.224914 | 5.545735 | 1.026988 | 2.67918 | -0.1332186 | -0.09242891 | -0.04078964 | 0.9187687 | 0.5025598 | 0.274648 | 40.60339 | 0.2748162 | 2.591814 | 50.00313
8.892168 | 41.60168 | 8.22591 | 5.548738 | 1.027544 | 2.677172 | -0.1332347 | -0.09247894 | -0.04075572 | 0.9199789 | 0.5035176 | 0.2744684 | 40.81353 | 0.02202761 | 3.220132 | 50.00378
8.992166 | 41.70176 | 8.225655 | 5.551949 | 1.028139 | 2.673706 | -0.1332306 | -0.09253246 | -0.04069809 | 0.9211595 | 0.5044653 | 0.2743122 | 41.32498 | -0.2806472 | 3.84845 | 49.9956
9.092168 | 41.80186 | 8.22588 | 5.555085 | 1.028719 | 2.670796 | -0.1332343 | -0.09258478 | -0.04064947 | 0.9223319 | 0.5054055 | 0.2741895 | 41.98362 | -0.5302707 | 4.47677 | 49.9913
9.192166 | 41.90195 | 8.226455 | 5.557784 | 1.029219 | 2.668671 | -0.1332435 | -0.09262974 | -0.04061378 | 0.9235009 | 0.5063192 | 0.2740585 | 42.57238 | -0.6324916 | 5.105088 | 50.01306
9.292168 | 42.00201 | 8.226965 | 5.5604 | 1.029704 | 2.666565 | -0.1332518 | -0.09267332 | -0.04057845 | 0.924653 | 0.5072283 | 0.273894 | 42.90493 | -0.558314 | 5.733406 | 49.99068
9.392168 | 42.10204 | 8.230106 | 5.56323 | 1.030228 | 2.666875 | -0.1333027 | -0.09272051 | -0.04058216 | 0.9257697 | 0.5081521 | 0.2737283 | 42.89316 | -0.2995625 | 2.487094 | 50.00437
9.492166 | 42.20205 | 8.234718 | 5.566428 | 1.03082 | 2.668288 | -0.1333773 | -0.09277381 | -0.04060352 | 0.9268531 | 0.5090848 | 0.2736034 | 42.57662 | 0.008760542 | 0.7068584 | 50.03192
9.592168 | 42.30203 | 8.240955 | 5.569718 | 1.031429 | 2.671239 | -0.1334784 | -0.09282862 | -0.04064978 | 0.9279238 | 0.5100172 | 0.2735201 | 42.11464 | 0.2593689 | 1.335177 | 49.99574
9.692166 | 42.402 | 8.246379 | 5.573108 | 1.032057 | 2.673271 | -0.1335662 | -0.09288515 | -0.04068109 | 0.9289929 | 0.5109581 | 0.273442 | 41.72567 | 0.3588 | 1.963495 | 50.00537
9.792168 | 42.50196 | 8.252048 | 5.576584 | 1.032701 | 2.675464 | -0.1336581 | -0.09294311 | -0.04071497 | 0.9300499 | 0.5118976 | 0.2733438 | 41.59304 | 0.2814194 | 2.591814 | 49.99312
9.892168 | 42.6019 | 8.258644 | 5.580352 | 1.033399 | 2.67829 | -0.1337648 | -0.09300589 | -0.04075898 | 0.9310795 | 0.5128324 | 0.2732385 | 41.80397 | 0.02383984 | 3.220132 | 50.00803
9.992166 | 42.70186 | 8.265453 | 5.584343 | 1.034138 | 2.68111 | -0.1338751 | -0.09307236 | -0.04080278 | 0.93208 | 0.5137678 | 0.2731803 | 42.31941 | -0.2839417 | 3.84845 | 49.99438
10.09217 | 42.80182 | 8.272516 | 5.588436 | 1.034896 | 2.684082 | -0.1339896 | -0.09314056 | -0.040849 | 0.9330658 | 0.5146991 | 0.2731842 | 42.98446 | -0.5380445 | 4.47677 | 50.00689
10.19217 | 42.90176 | 8.279497 | 5.59257 | 1.035661 | 2.686927 | -0.1341026 | -0.0932095 | -0.04089313 | 0.9340451 | 0.5156267 | 0.2731948 | 43.57921 | -0.6425638 | 5.105088 | 50.0029
10.29217 | 43.00168 | 8.287437 | 5.59677 | 1.036439 | 2.690666 | -0.1342312 | -0.0932795 | -0.04095172 | 0.9350003 | 0.5165421 | 0.2731819 | 43.91446 | -0.5662969 | 5.733406 | 49.98889
10.39217 | 43.10158 | 8.29593 | 5.601493 | 1.037314 | 2.694437 | -0.1343688 | -0.09335821 | -0.04101059 | 0.9359112 | 0.5174472 | 0.2731695 | 43.90171 | -0.3034706 | 2.487094 | 50.00868
10.49216 | 43.20146 | 8.30582 | 5.606618 | 1.038263 | 2.699201 | -0.134529 | -0.09344364 | -0.04108535 | 0.9367938 | 0.5183486 | 0.2731796 | 43.58069 | 0.01066347 | 0.7068584 | 49.99085
10.59217 | 43.30133 | 8.314238 | 5.611868 | 1.039235 | 2.702372 | -0.1346654 | -0.09353114 | -0.04113425 | 0.9376676 | 0.5192473 | 0.2732186 | 43.1125 | 0.2667117 | 1.335177 | 50.01387
10.69216 | 43.40122 | 8.32393 | 5.616831 | 1.040154 | 2.7071 | -0.1348223 | -0.09361386 | -0.04120847 | 0.9385351 | 0.5201275 | 0.2732524 | 42.71806 | 0.3668735 | 1.963495 | 49.99193
10.79217 | 43.50112 | 8.333861 | 5.621416 | 1.041003 | 2.712442 | -0.1349832 | -0.09369028 | -0.04129286 | 0.9393803 | 0.5209799 | 0.2732572 | 42.58307 | 0.286968 | 2.591814 | 50.00228
10.89217 | 43.60104 | 8.345156 | 5.625855 | 1.041825 | 2.7193 | -0.1351661 | -0.09376426 | -0.04140183 | 0.9401962 | 0.5218182 | 0.2732476 | 42.79506 | 0.02458219 | 3.220132 | 49.99406
10.99216 | 43.70098 | 8.356284 | 5.630362 | 1.04266 | 2.725922 | -0.1353464 | -0.09383937 | -0.04150697 | 0.9409945 | 0.5226547 | 0.2732363 | 43.31441 | -0.2877362 | 3.84845 | 50.00333
11.09217 | 43.80094 | 8.36829 | 5.634824 | 1.043486 | 2.733467 | -0.1355408 | -0.09391374 | -0.04162708 | 0.9417886 | 0.5234919 | 0.27323 | 43.98446 | -0.5464439 | 4.47677 | 50.00676
11.19216 | 43.9009 | 8.381629 | 5.639211 | 1.044298 | 2.742419 | -0.1357569 | -0.09398684 | -0.04177002 | 0.9425781 | 0.5243202 | 0.2732119 | 44.5839 | -0.6531271 | 5.105088 | 49.99242
11.29217 | 44.00086 | 8.396119 | 5.643378 | 1.04507 | 2.752742 | -0.1359916 | -0.09405626 | -0.04193528 | 0.9433564 | 0.5251422 | 0.2731628 | 44.92119 | -0.575097 | 5.733406 | 50.00746
11.39217 | 44.10084 | 8.410109 | 5.647112 | 1.045761 | 2.762998 | -0.1362182 | -0.09411853 | -0.04209962 | 0.9441388 | 0.5259546 | 0.2730805 | 44.90847 | -0.3080412 | 2.487094 | 50.0232
11.49216 | 44.20081 | 8.423937 | 5.650706 | 1.046427 | 2.773231 | -0.1364421 | -0.09417845 | -0.04226369 | 0.9449144 | 0.5267628 | 0.2730259 | 44.58398 | 0.01183363 | 0.7068584 | 49.99824
11.59217 | 44.30078 | 8.439014 | 5.654019 | 1.047041 | 2.784995 | -0.1366863 | -0.09423366 | -0.04245268 | 0.9456874 | 0.5275635 | 0.2729881 | 44.1109 | 0.2714885 | 1.335177 | 50.00484
11.69216 | 44.40079 | 8.45392 | 5.657242 | 1.047637 | 2.796678 | -0.1369278 | -0.09428736 | -0.0426404 | 0.9464553 | 0.5283526 | 0.2729306 | 43.71228 | 0.3720966 | 1.963495 | 49.99489
11.79217 | 44.5008 | 8.468738 | 5.660893 | 1.048314 | 2.807845 | -0.1371678 | -0.09434822 | -0.04281954 | 0.9472055 | 0.5291472 | 0.2728591 | 43.57526 | 0.290239 | 2.591814 | 50.00354
11.89217 | 44.60084 | 8.482202 | 5.665163 | 1.049104 | 2.81704 | -0.1373858 | -0.09441939 | -0.04296646 | 0.9479324 | 0.5299492 | 0.272793 | 43.78781 | 0.02418852 | 3.220132 | 50.01882
11.99216 | 44.70087 | 8.496289 | 5.669452 | 1.049899 | 2.826837 | -0.137614 | -0.09449086 | -0.04312312 | 0.9486468 | 0.5307527 | 0.2727539 | 44.31078 | -0.2933086 | 3.84845 | 49.9975
12.09217 | 44.8009 | 8.509355 | 5.673711 | 1.050687 | 2.835646 | -0.1378256 | -0.09456182 | -0.04326381 | 0.9493601 | 0.5315508 | 0.2727285 | 44.98492 | -0.5557306 | 4.47677 | 50.00654
12.19216 | 44.90092 | 8.521024 | 5.677784 | 1.051441 | 2.84324 | -0.1380146 | -0.09462976 | -0.04338486 | 0.9500743 | 0.5323471 | 0.2727049 | 45.58842 | -0.6639005 | 5.105088 | 49.99988
12.29217 | 45.00094 | 8.531306 | 5.681946 | 1.052212 | 2.849358 | -0.1381812 | -0.09469911 | -0.04348204 | 0.9507762 | 0.5331375 | 0.2726856 | 45.92944 | -0.5838026 | 5.733406 | 49.99175
12.39217 | 45.10093 | 8.543563 | 5.68668 | 1.053089 | 2.856883 | -0.1383797 | -0.09477801 | -0.04360169 | 0.9514309 | 0.5339313 | 0.2727134 | 45.91537 | -0.3127732 | 2.487094 | 49.99598
12.49216 | 45.20088 | 8.556171 | 5.691742 | 1.054026 | 2.86443 | -0.1385839 | -0.09486236 | -0.04372157 | 0.9520548 | 0.5347271 | 0.2727802 | 45.588 | 0.01175187 | 0.7068584 | 50.00281
12.59217 | 45.30082 | 8.567178 | 5.697042 | 1.055008 | 2.870134 | -0.1387622 | -0.09495072 | -0.04381146 | 0.9526676 | 0.5355209 | 0.2728747 | 45.11096 | 0.2753035 | 1.335177 | 50.00874
12.69216 | 45.40074 | 8.577152 | 5.702265 | 1.055975 | 2.874887 | -0.1389237 | -0.09503778 | -0.043886 | 0.9532788 | 0.5363148 | 0.2729768 | 44.70816 | 0.3784478 | 1.963495 | 49.99774
12.79217 | 45.50066 | 8.586566 | 5.707359 | 1.056918 | 2.879207 | -0.1390762 | -0.09512266 | -0.04395356 | 0.9538785 | 0.5371028 | 0.2730718 | 44.56884 | 0.2947545 | 2.591814 | 49.9942
12.89217 | 45.60056 | 8.596414 | 5.712348 | 1.057842 | 2.884066 | -0.1392357 | -0.0952058 | -0.04402992 | 0.9544616 | 0.5378938 | 0.273169 | 44.78132 | 0.02460982 | 3.220132 | 50.0027
12.99216 | 45.70052 | 8.5984 | 5.717649 | 1.058824 | 2.88075 | -0.1392679 | -0.0952942 | -0.04397372 | 0.9550286 | 0.5386877 | 0.273276 | 45.30672 | -0.2963658 | 3.84845 | 50.00623
13.09216 | 45.80048 | 8.600958 | 5.722988 | 1.059813 | 2.877972 | -0.1393093 | -0.09538309 | -0.04392622 | 0.9555903 | 0.5394843 | 0.2733806 | 45.98492 | -0.5631816 | 4.47677 | 49.99764
13.19216 | 45.90046 | 8.604968 | 5.728399 | 1.060815 | 2.876568 | -0.1393743 | -0.09547334 | -0.04390093 | 0.9561492 | 0.5402794 | 0.273477 | 46.592 | -0.6734876 | 5.105088 | 49.99826
13.29216 | 46.00044 | 8.609113 | 5.733812 | 1.061817 | 2.8753 | -0.1394414 | -0.09556355 | -0.04387787 | 0.9567005 | 0.5410708 | 0.2735524 | 46.93404 | -0.5915058 | 5.733406 | 49.99852
13.39217 | 46.10041 | 8.610849 | 5.739126 | 1.062801 | 2.871723 | -0.1394695 | -0.09565211 | -0.04381744 | 0.9572555 | 0.5418584 | 0.273581 | 46.91981 | -0.3163203 | 2.487094 | 50.00598
13.49216 | 46.20042 | 8.610705 | 5.744336 | 1.063766 | 2.86637 | -0.1394672 | -0.09573895 | -0.04372828 | 0.9578165 | 0.5426493 | 0.2735713 | 46.59033 | 0.01263295 | 0.7068584 | 50.02759
13.59216 | 46.30044 | 8.611795 | 5.749414 | 1.064706 | 2.86238 | -0.1394848 | -0.09582358 | -0.04366128 | 0.9583832 | 0.5434436 | 0.2735453 | 46.11018 | 0.2809581 | 1.335177 | 49.9892
13.69216 | 46.40047 | 8.612753 | 5.754582 | 1.065663 | 2.858169 | -0.1395004 | -0.09590975 | -0.04359063 | 0.9589504 | 0.54424 | 0.2735177 | 45.70454 | 0.3849895 | 1.963495 | 49.99764
13.79216 | 46.50052 | 8.612012 | 5.75969 | 1.066609 | 2.852324 | -0.1394884 | -0.09599484 | -0.04349356 | 0.9595181 | 0.545049 | 0.2734736 | 45.56328 | 0.300541 | 2.591814 | 50.0023
13.89217 | 46.60059 | 8.609366 | 5.764726 | 1.067542 | 2.844641 | -0.1394456 | -0.09607876 | -0.04336674 | 0.9600786 | 0.54585 | 0.2734154 | 45.77609 | 0.02721237 | 3.220132 | 50.00115
13.99216 | 46.70064 | 8.613472 | 5.769728 | 1.068468 | 2.843744 | -0.139512 | -0.09616215 | -0.04334988 | 0.9606278 | 0.5466486 | 0.2733568 | 46.30358 | -0.299133 | 3.84845 | 49.99653
14.09216 | 46.80069 | 8.616759 | 5.774842 | 1.069415 | 2.841919 | -0.1395653 | -0.09624741 | -0.04331793 | 0.9611718 | 0.5474464 | 0.2733166 | 46.98544 | -0.5697466 | 4.47677 | 50.0065
14.19216 | 46.90074 | 8.619324 | 5.779851 | 1.070343 | 2.839472 | -0.1396068 | -0.09633087 | -0.04327594 | 0.9617132 | 0.5482455 | 0.2732778 | 47.59578 | -0.6817003 | 5.105088 | 50.00168
14.29216 | 47.00076 | 8.623606 | 5.784838 | 1.071266 | 2.838766 | -0.1396762 | -0.09641399 | -0.04326216 | 0.9622481 | 0.5490534 | 0.2732275 | 47.93986 | -0.598099 | 5.733406 | 49.99858
14.39217 | 47.10078 | 8.627758 | 5.789812 | 1.072187 | 2.837946 | -0.1397434 | -0.09649686 | -0.04324654 | 0.9627687 | 0.549868 | 0.2731766 | 47.9255 | -0.3193734 | 2.487094 | 50.00654
14.49216 | 47.20079 | 8.631891 | 5.794849 | 1.07312 | 2.837041 | -0.1398103 | -0.09658081 | -0.0432295 | 0.9632769 | 0.5506788 | 0.273138 | 47.59396 | 0.01446387 | 0.7068584 | 49.99139
14.59216 | 47.3008 | 8.634894 | 5.800031 | 1.07408 | 2.834863 | -0.139859 | -0.09666719 | -0.0431918 | 0.9637782 | 0.5514916 | 0.2731158 | 47.11031 | 0.286901 | 1.335177 | 49.99989
14.69216 | 47.40079 | 8.637946 | 5.805161 | 1.07503 | 2.832786 | -0.1399085 | -0.09675269 | -0.04315574 | 0.9642774 | 0.5523088 | 0.2730904 | 46.70141 | 0.393472 | 1.963495 | 50.00029
14.79216 | 47.5008 | 8.640656 | 5.810385 | 1.075997 | 2.830273 | -0.1399523 | -0.09683974 | -0.0431126 | 0.9647666 | 0.5531168 | 0.2730542 | 46.55861 | 0.3058963 | 2.591814 | 50.00818
14.89217 | 47.60082 | 8.642469 | 5.815698 | 1.076981 | 2.826771 | -0.1399816 | -0.09692829 | -0.04305339 | 0.9652439 | 0.5539277 | 0.2730058 | 46.77179 | 0.02930269 | 3.220132 | 49.998
14.99216 | 47.7008 | 8.646011 | 5.82117 | 1.077994 | 2.82484 | -0.140039 | -0.09701956 | -0.04301952 | 0.9657172 | 0.5547399 | 0.2729574 | 47.30116 | -0.3017131 | 3.84845 | 50.0229
15.09216 | 47.80078 | 8.649298 | 5.826764 | 1.07903 | 2.822533 | -0.1400922 | -0.09711274 | -0.04297954 | 0.9661882 | 0.5555554 | 0.2729213 | 47.9857 | -0.5763338 | 4.47677 | 49.99342
15.19216 | 47.90078 | 8.652225 | 5.83243 | 1.08008 | 2.819795 | -0.1401397 | -0.09720719 | -0.04293253 | 0.9666605 | 0.5563752 | 0.2728914 | 48.59888 | -0.6902374 | 5.105088 | 50.00283
15.29216 | 48.00076 | 8.653651 | 5.837981 | 1.081108 | 2.815671 | -0.1401628 | -0.09729966 | -0.04286312 | 0.9671249 | 0.5571757 | 0.2728484 | 48.94452 | -0.6050478 | 5.733406 | 49.99426
15.39217 | 48.10072 | 8.655444 | 5.843578 | 1.082144 | 2.811865 | -0.1401918 | -0.09739298 | -0.04279885 | 0.9675711 | 0.5579617 | 0.272807 | 48.92994 | -0.3223568 | 2.487094 | 49.9994
15.49216 | 48.20068 | 8.657609 | 5.849474 | 1.083236 | 2.808137 | -0.1402269 | -0.09749124 | -0.0427357 | 0.9679986 | 0.5587454 | 0.2727912 | 48.5965 | 0.01685238 | 0.7068584 | 50.00641
15.59216 | 48.30062 | 8.660049 | 5.855339 | 1.084322 | 2.804711 | -0.1402664 | -0.09758897 | -0.04267744 | 0.9684199 | 0.559527 | 0.2728063 | 48.10986 | 0.2928196 | 1.335177 | 49.99877
15.69216 | 48.40054 | 8.66186 | 5.86123 | 1.085413 | 2.80063 | -0.1402958 | -0.0976872 | -0.04260856 | 0.9688379 | 0.5603002 | 0.2728292 | 47.69832 | 0.4011844 | 1.963495 | 49.99781
15.79216 | 48.50048 | 8.664912 | 5.86694 | 1.08647 | 2.797972 | -0.1403452 | -0.09778234 | -0.04256286 | 0.9692506 | 0.5610626 | 0.2728397 | 47.554 | 0.3116876 | 2.591814 | 50.00627
15.89217 | 48.6004 | 8.668842 | 5.872813 | 1.087558 | 2.796028 | -0.1404088 | -0.09788024 | -0.04252861 | 0.9696493 | 0.5618161 | 0.2728551 | 47.76697 | 0.0315037 | 3.220132 | 49.99682
15.99217 | 48.70035 | 8.669501 | 5.878609 | 1.088631 | 2.790892 | -0.1404195 | -0.09797681 | -0.0424427 | 0.9700312 | 0.5625634 | 0.272896 | 48.29818 | -0.3046104 | 3.84845 | 49.99906
16.09216 | 48.80033 | 8.670462 | 5.884338 | 1.089692 | 2.786124 | -0.1404351 | -0.09807232 | -0.04236278 | 0.9704093 | 0.5633047 | 0.2729448 | 48.98567 | -0.5835556 | 4.47677 | 49.99864
16.19216 | 48.9003 | 8.67197 | 5.889865 | 1.090716 | 2.782105 | -0.1404595 | -0.09816445 | -0.04229508 | 0.9707832 | 0.5640321 | 0.272982 | 49.60078 | -0.6974563 | 5.105088 | 49.99688
16.29216 | 49.00028 | 8.674179 | 5.895478 | 1.091755 | 2.778701 | -0.1404953 | -0.09825795 | -0.04223732 | 0.9711532 | 0.5647668 | 0.2730117 | 49.94762 | -0.6111396 | 5.733406 | 50.008
16.39216 | 49.10026 | 8.677818 | 5.901258 | 1.092826 | 2.776556 | -0.1405542 | -0.09835434 | -0.04219986 | 0.9715231 | 0.5655108 | 0.2730251 | 49.93294 | -0.3247136 | 2.487094 | 50.00329
16.49216 | 49.20024 | 8.681126 | 5.906855 | 1.093862 | 2.774272 | -0.1406078 | -0.09844758 | -0.04216024 | 0.9718972 | 0.5662582 | 0.2730275 | 49.5978 | 0.01873456 | 0.7068584 | 50.00092
16.59216 | 49.30025 | 8.684624 | 5.912452 | 1.094899 | 2.77217 | -0.1406644 | -0.0985409 | -0.04212355 | 0.9722749 | 0.5670082 | 0.2730174 | 49.10916 | 0.2989838 | 1.335177 | 49.9985
16.69216 | 49.40027 | 8.688312 | 5.918 | 1.095926 | 2.77031 | -0.1407242 | -0.09863334 | -0.04209082 | 0.9726541 | 0.5677636 | 0.2730014 | 48.69566 | 0.4077238 | 1.963495 | 49.99634
16.79216 | 49.5003 | 8.69186 | 5.92365 | 1.096972 | 2.76821 | -0.1407816 | -0.09872749 | -0.04205417 | 0.9730282 | 0.5685312 | 0.2729778 | 48.55022 | 0.3167919 | 2.591814 | 49.99291
16.89216 | 49.60034 | 8.695926 | 5.929007 | 1.097964 | 2.766921 | -0.1408475 | -0.09881679 | -0.04203076 | 0.9733954 | 0.5692992 | 0.2729288 | 48.76367 | 0.03274238 | 3.220132 | 50.0017
16.99216 | 49.70038 | 8.698832 | 5.934545 | 1.09899 | 2.764288 | -0.1408946 | -0.0989091 | -0.04198553 | 0.9737611 | 0.5700676 | 0.2728601 | 49.2961 | -0.307069 | 3.84845 | 50.004
17.09216 | 49.80044 | 8.702799 | 5.940296 | 1.100055 | 2.762504 | -0.1409588 | -0.09900494 | -0.04195392 | 0.9741222 | 0.5708416 | 0.2728106 | 49.98563 | -0.5899346 | 4.47677 | 49.99819
17.19216 | 49.9005 | 8.707886 | 5.946016 | 1.101114 | 2.76187 | -0.1410412 | -0.09910028 | -0.04194096 | 0.9744859 | 0.5716211 | 0.2727773 | 50.60341 | -0.705896 | 5.105088 | 50.00222
17.29216 | 50.00056 | 8.71214 | 5.95153 | 1.102135 | 2.76061 | -0.1411102 | -0.09919215 | -0.04191796 | 0.9748497 | 0.5723928 | 0.272728 | 50.95175 | -0.6180428 | 5.733406 | 50.00566
17.39216 | 50.10062 | 8.717022 | 5.95682 | 1.103115 | 2.760205 | -0.1411892 | -0.09928031 | -0.04190892 | 0.9752039 | 0.5731544 | 0.2726716 | 50.93703 | -0.3279654 | 2.487094 | 49.99244
17.49216 | 50.20066 | 8.722684 | 5.962288 | 1.104127 | 2.760396 | -0.1412809 | -0.09937148 | -0.04190945 | 0.9755431 | 0.5739136 | 0.2726326 | 50.60057 | 0.02056525 | 0.7068584 | 50.002
17.59216 | 50.30066 | 8.7287 | 5.967774 | 1.105143 | 2.760925 | -0.1413784 | -0.09946294 | -0.04191544 | 0.9758739 | 0.5746728 | 0.2726263 | 50.10944 | 0.3044848 | 1.335177 | 49.9997
17.69216 | 50.40067 | 8.735012 | 5.973328 | 1.106172 | 2.761688 | -0.1414806 | -0.09955543 | -0.04192519 | 0.9762025 | 0.5754272 | 0.2726302 | 49.69403 | 0.4150803 | 1.963495 | 50.00019
17.79216 | 50.50064 | 8.741962 | 5.978828 | 1.10719 | 2.763135 | -0.1415932 | -0.09964712 | -0.04194604 | 0.9765321 | 0.5761712 | 0.2726287 | 49.54747 | 0.3214859 | 2.591814 | 50.00056
17.89216 | 50.6006 | 8.748944 | 5.984669 | 1.108272 | 2.764275 | -0.1417062 | -0.09974447 | -0.04196176 | 0.9768598 | 0.5769184 | 0.2726428 | 49.761 | 0.03363509 | 3.220132 | 49.99942
17.99216 | 50.70056 | 8.756 | 5.99044 | 1.109341 | 2.765561 | -0.1418206 | -0.09984066 | -0.04197989 | 0.9771825 | 0.5776695 | 0.2726841 | 50.29498 | -0.3108264 | 3.84845 | 50.0012
18.09216 | 50.8005 | 8.763087 | 5.995952 | 1.110361 | 2.767136 | -0.1419353 | -0.0999325 | -0.04200281 | 0.9775086 | 0.5784172 | 0.272724 | 50.98646 | -0.59678 | 4.47677 | 50.02887
18.19216 | 50.90044 | 8.770086 | 6.001552 | 1.111399 | 2.768535 | -0.1420487 | -0.1000259 | -0.04202282 | 0.9778312 | 0.579166 | 0.2727503 | 51.60566 | -0.7140296 | 5.105088 | 49.9993
18.29216 | 51.00037 | 8.778141 | 6.007539 | 1.112507 | 2.7706 | -0.1421791 | -0.1001257 | -0.04205348 | 0.9781424 | 0.5799343 | 0.2727798 | 51.95467 | -0.6247118 | 5.733406 | 49.99981
18.39216 | 51.10028 | 8.785566 | 6.01387 | 1.11368 | 2.771695 | -0.1422994 | -0.1002312 | -0.04206822 | 0.9784406 | 0.5807175 | 0.2728233 | 51.9394 | -0.3312019 | 2.487094 | 49.99113
18.49216 | 51.2002 | 8.793725 | 6.020239 | 1.114859 | 2.773487 | -0.1424316 | -0.1003373 | -0.04209426 | 0.9787369 | 0.5815059 | 0.2728708 | 51.60112 | 0.0223545 | 0.7068584 | 49.99816
18.59216 | 51.30014 | 8.801649 | 6.026695 | 1.116055 | 2.774954 | -0.1425599 | -0.1004449 | -0.04211498 | 0.979036 | 0.582291 | 0.2728949 | 51.10828 | 0.3097492 | 1.335177 | 50.01021
18.69216 | 51.40009 | 8.808504 | 6.033035 | 1.117229 | 2.775468 | -0.1426709 | -0.1005506 | -0.04212036 | 0.9793339 | 0.583086 | 0.2728933 | 50.69102 | 0.4213518 | 1.963495 | 49.99542
18.79216 | 51.50007 | 8.813912 | 6.039484 | 1.118423 | 2.77443 | -0.1427586 | -0.100658 | -0.0421005 | 0.9796197 | 0.5839019 | 0.2728791 | 50.54359 | 0.3261585 | 2.591814 | 49.99609
18.89216 | 51.60004 | 8.818531 | 6.045899 | 1.119611 | 2.772632 | -0.1428334 | -0.100765 | -0.04206838 | 0.9798906 | 0.5847237 | 0.272858 | 50.75736 | 0.03476378 | 3.220132 | 50.00756
18.99216 | 51.70004 | 8.823491 | 6.052597 | 1.120851 | 2.770894 | -0.1429137 | -0.1008766 | -0.04203707 | 0.980153 | 0.5855478 | 0.272837 | 51.2924 | -0.3143716 | 3.84845 | 49.99694
19.09216 | 51.80006 | 8.828834 | 6.059388 | 1.122109 | 2.769446 | -0.1430002 | -0.1009898 | -0.04201042 | 0.9804119 | 0.5863744 | 0.272807 | 51.98583 | -0.6040779 | 4.47677 | 49.9976
19.19216 | 51.90006 | 8.834388 | 6.066376 | 1.123403 | 2.76801 | -0.1430901 | -0.1011063 | -0.04198389 | 0.9806705 | 0.5872194 | 0.2727676 | 52.60695 | -0.7236778 | 5.105088 | 50.01096
19.29216 | 52.00008 | 8.839858 | 6.073188 | 1.124664 | 2.766668 | -0.1431788 | -0.1012198 | -0.04195896 | 0.9809341 | 0.5880709 | 0.2727058 | 52.95691 | -0.6323589 | 5.733406 | 49.99236
19.39216 | 52.1001 | 8.845458 | 6.079737 | 1.125877 | 2.76572 | -0.1432695 | -0.101329 | -0.04194052 | 0.981203 | 0.5889102 | 0.2726133 | 52.942 | -0.3356 | 2.487094 | 49.99906
19.49216 | 52.20009 | 8.849509 | 6.086336 | 1.127099 | 2.763175 | -0.1433351 | -0.1014389 | -0.0418962 | 0.9814657 | 0.589743 | 0.27252 | 52.60322 | 0.02311477 | 0.7068584 | 50.00938
19.59216 | 52.30008 | 8.85323 | 6.093072 | 1.128347 | 2.760159 | -0.1433954 | -0.1015512 | -0.04184418 | 0.9817228 | 0.590582 | 0.2724604 | 52.10896 | 0.3158115 | 1.335177 | 49.99072
19.69216 | 52.40004 | 8.856431 | 6.099955 | 1.129621 | 2.756476 | -0.1434472 | -0.101666 | -0.0417813 | 0.9819793 | 0.5914215 | 0.2724318 | 51.68956 | 0.4288931 | 1.963495 | 50.00692
19.79216 | 52.5 | 8.859547 | 6.106822 | 1.130893 | 2.752726 | -0.1434977 | -0.1017804 | -0.04171734 | 0.9822389 | 0.5922538 | 0.2724019 | 51.54143 | 0.3313109 | 2.591814 | 49.99974
19.89216 | 52.59997 | 8.862694 | 6.113707 | 1.132168 | 2.748987 | -0.1435486 | -0.1018951 | -0.04165354 | 0.9824991 | 0.5930863 | 0.2723636 | 51.75496 | 0.03644546 | 3.220132 | 49.99544
19.99216 | 52.69994 | 8.865387 | 6.120531 | 1.133432 | 2.744856 | -0.1435923 | -0.1020089 | -0.0415834 | 0.9827484 | 0.5939144 | 0.2723315 | 52.29046 | -0.3173326 | 3.84845 | 50.00534
20.09216 | 52.79993 | 8.867649 | 6.127508 | 1.134724 | 2.740142 | -0.1436289 | -0.1021252 | -0.04150379 | 0.9829878 | 0.5947418 | 0.272351 | 52.98518 | -0.6115637 | 4.47677 | 49.99739
20.19216 | 52.89994 | 8.869859 | 6.134213 | 1.135965 | 2.73565 | -0.1436647 | -0.1022369 | -0.04142787 | 0.9832282 | 0.5955468 | 0.2724052 | 53.60849 | -0.7328272 | 5.105088 | 49.99814
20.29216 | 52.99995 | 8.873751 | 6.140986 | 1.13722 | 2.732768 | -0.1437277 | -0.1023498 | -0.04137802 | 0.9834549 | 0.5963428 | 0.2724764 | 53.9594 | -0.6386055 | 5.733406 | 50.00556
20.39216 | 53.09995 | 8.879725 | 6.148294 | 1.138573 | 2.73143 | -0.1438245 | -0.1024716 | -0.04135292 | 0.9836556 | 0.597166 | 0.2725818 | 53.9438 | -0.3370906 | 2.487094 | 49.99346
20.49216 | 53.19996 | 8.887664 | 6.155688 | 1.139942 | 2.731978 | -0.1439531 | -0.1025948 | -0.04135834 | 0.9838416 | 0.5980004 | 0.2727156 | 53.60384 | 0.02620101 | 0.7068584 | 50.0043
20.59216 | 53.29998 | 8.897122 | 6.163116 | 1.141318 | 2.734004 | -0.1441063 | -0.1027186 | -0.04138765 | 0.9840194 | 0.598834 | 0.2728536 | 53.1081 | 0.3219462 | 1.335177 | 50.00009
20.69216 | 53.4 | 8.907201 | 6.170756 | 1.142733 | 2.736445 | -0.1442696 | -0.1028459 | -0.0414236 | 0.9842056 | 0.5996862 | 0.2730036 | 52.68805 | 0.4364978 | 1.963495 | 50.02644
20.79216 | 53.50006 | 8.918108 | 6.178726 | 1.144209 | 2.739382 | -0.1444462 | -0.1029788 | -0.04146742 | 0.9844226 | 0.600579 | 0.2732086 | 52.53921 | 0.3367844 | 2.591814 | 49.9937
20.89216 | 53.6001 | 8.930039 | 6.186578 | 1.145663 | 2.743462 | -0.1446395 | -0.1031096 | -0.04152981 | 0.9846965 | 0.601514 | 0.2734534 | 52.7532 | 0.03742294 | 3.220132 | 50.00055
20.99216 | 53.7002 | 8.941238 | 6.194102 | 1.147056 | 2.747135 | -0.1448209 | -0.1032351 | -0.04158578 | 0.9850258 | 0.6024702 | 0.2736506 | 53.29036 | -0.3208896 | 3.84845 | 49.99903
21.09216 | 53.80035 | 8.955494 | 6.20131 | 1.148391 | 2.754184 | -0.1450517 | -0.1033552 | -0.04169656 | 0.9853821 | 0.6034374 | 0.27376 | 53.98649 | -0.6193853 | 4.47677 | 50.00134
21.19216 | 53.9006 | 8.972714 | 6.20932 | 1.149874 | 2.763391 | -0.1453306 | -0.1034887 | -0.04184192 | 0.9857407 | 0.6044586 | 0.2738423 | 54.6099 | -0.7426034 | 5.105088 | 50.01014
21.29216 | 54.00098 | 8.991766 | 6.217981 | 1.151478 | 2.773785 | -0.1456392 | -0.103633 | -0.0420062 | 0.9861256 | 0.6055454 | 0.2739532 | 54.9613 | -0.6482355 | 5.733406 | 49.9916
21.39216 | 54.10154 | 9.012285 | 6.226438 | 1.153044 | 2.78585 | -0.1459716 | -0.1037739 | -0.04219766 | 0.9865676 | 0.6066637 | 0.2740736 | 54.94594 | -0.3430242 | 2.487094 | 50.0059
21.49216 | 54.2023 | 9.034594 | 6.234452 | 1.154528 | 2.800143 | -0.1463329 | -0.1039075 | -0.04242539 | 0.9870719 | 0.6077916 | 0.2741568 | 54.60532 | 0.02602348 | 0.7068584 | 49.99504
21.59216 | 54.30324 | 9.058026 | 6.241878 | 1.155903 | 2.81615 | -0.1467125 | -0.1040313 | -0.04268116 | 0.9876132 | 0.6089124 | 0.2741654 | 54.10863 | 0.3266869 | 1.335177 | 49.99906
21.69216 | 54.40441 | 9.083072 | 6.248847 | 1.157194 | 2.834224 | -0.1471181 | -0.1041474 | -0.04297063 | 0.9881264 | 0.610004 | 0.2740572 | 53.68756 | 0.4422193 | 1.963495 | 50.00617
21.79216 | 54.50576 | 9.109832 | 6.255861 | 1.158493 | 2.85397 | -0.1475516 | -0.1042643 | -0.0432872 | 0.9885219 | 0.611048 | 0.2737894 | 53.53865 | 0.3407736 | 2.591814 | 49.98783
21.89216 | 54.6073 | 9.138072 | 6.264032 | 1.160006 | 2.874037 | -0.148009 | -0.1044006 | -0.04360836 | 0.988716 | 0.6120176 | 0.273438 | 53.75444 | 0.0363318 | 3.220132 | 50.0045
21.99216 | 54.70892 | 9.171818 | 6.273418 | 1.161744 | 2.898399 | -0.1485555 | -0.104557 | -0.04399853 | 0.988728 | 0.6129537 | 0.2732111 | 54.29582 | -0.3306261 | 3.84845 | 50.00554
22.09216 | 54.81062 | 9.198624 | 6.283759 | 1.163659 | 2.914866 | -0.1489897 | -0.1047293 | -0.04426038 | 0.988662 | 0.6138821 | 0.2731834 | 54.99703 | -0.6355294 | 4.47677 | 49.98887
22.19216 | 54.91225 | 9.229179 | 6.293244 | 1.165416 | 2.935934 | -0.1494846 | -0.1048874 | -0.04459717 | 0.9885926 | 0.6147545 | 0.2732263 | 55.6252 | -0.7615288 | 5.105088 | 50.01224
22.29216 | 55.01367 | 9.258478 | 6.301402 | 1.166926 | 2.957076 | -0.1499592 | -0.1050234 | -0.04493579 | 0.9884835 | 0.6155193 | 0.2731703 | 55.98028 | -0.6656089 | 5.733406 | 49.99541
22.39216 | 55.11474 | 9.286626 | 6.309406 | 1.168409 | 2.977219 | -0.150415 | -0.1051568 | -0.04525828 | 0.9882431 | 0.6161828 | 0.2729974 | 55.96716 | -0.3551858 | 2.487094 | 50.00117
22.49216 | 55.21539 | 9.312219 | 6.318568 | 1.170105 | 2.993652 | -0.1508296 | -0.1053095 | -0.04552014 | 0.987843 | 0.6168051 | 0.2728325 | 55.62755 | 0.02038984 | 0.7068584 | 50.00146
22.59216 | 55.31555 | 9.333344 | 6.329414 | 1.172114 | 3.00393 | -0.1511718 | -0.1054902 | -0.04568152 | 0.9873566 | 0.6174582 | 0.2728314 | 55.13012 | 0.326292 | 1.335177 | 49.99138
22.69216 | 55.41518 | 9.350447 | 6.341041 | 1.174267 | 3.009406 | -0.1514487 | -0.105684 | -0.04576474 | 0.9869108 | 0.6181744 | 0.2730408 | 54.70717 | 0.4457278 | 1.963495 | 50.00794
22.79216 | 55.51428 | 9.364731 | 6.3521 | 1.176315 | 3.01263 | -0.1516801 | -0.1058684 | -0.04581178 | 0.9866119 | 0.6189326 | 0.2734168 | 54.55647 | 0.3417542 | 2.591814 | 50.00672
22.89216 | 55.6129 | 9.375445 | 6.361437 | 1.178044 | 3.014009 | -0.1518537 | -0.106024 | -0.04582972 | 0.9865421 | 0.6197441 | 0.2738516 | 54.76965 | 0.03534248 | 3.220132 | 49.99367
22.99216 | 55.71096 | 9.380954 | 6.369118 | 1.179466 | 3.011836 | -0.1519429 | -0.106152 | -0.0457909 | 0.9867003 | 0.620581 | 0.2741537 | 55.3057 | -0.3324525 | 3.84845 | 49.99633
23.09216 | 55.8086 | 9.385594 | 6.375365 | 1.180623 | 3.01023 | -0.1520181 | -0.1062561 | -0.04576196 | 0.9869684 | 0.6214126 | 0.274198 | 55.99978 | -0.6385063 | 4.47677 | 50.00363
23.19216 | 55.90593 | 9.385709 | 6.382111 | 1.181872 | 3.003598 | -0.1520199 | -0.1063685 | -0.04565138 | 0.9872169 | 0.6222751 | 0.274065 | 56.61976 | -0.7627585 | 5.105088 | 49.99539
23.29216 | 56.0031 | 9.384915 | 6.390861 | 1.183493 | 2.994056 | -0.152007 | -0.1065144 | -0.0454927 | 0.9874392 | 0.6232539 | 0.273995 | 56.96616 | -0.6626404 | 5.733406 | 49.99994
23.39216 | 56.1003 | 9.384363 | 6.400698 | 1.185314 | 2.983666 | -0.1519981 | -0.1066783 | -0.04531984 | 0.9877478 | 0.6243762 | 0.2740967 | 56.94561 | -0.3471938 | 2.487094 | 50.00739
23.49216 | 56.19764 | 9.385041 | 6.409613 | 1.186965 | 2.97543 | -0.1520091 | -0.1068269 | -0.04518223 | 0.9882041 | 0.6255615 | 0.2742492 | 56.59985 | 0.03447702 | 0.7068584 | 50.00236
23.59216 | 56.29521 | 9.38775 | 6.416692 | 1.188276 | 2.971057 | -0.1520529 | -0.1069449 | -0.04510806 | 0.988746 | 0.6267106 | 0.274257 | 56.09824 | 0.3439065 | 1.335177 | 49.99176
23.69216 | 56.39312 | 9.392759 | 6.42321 | 1.189483 | 2.96955 | -0.1521341 | -0.1070535 | -0.04508062 | 0.9892491 | 0.62781 | 0.2740648 | 55.67351 | 0.4607831 | 1.963495 | 50.00102
23.79216 | 56.49137 | 9.395809 | 6.430706 | 1.190871 | 2.965104 | -0.1521835 | -0.1071784 | -0.04500508 | 0.9896301 | 0.6289158 | 0.2737675 | 55.52146 | 0.353064 | 2.591814 | 50.00364
23.89216 | 56.59004 | 9.396928 | 6.439734 | 1.192543 | 2.957195 | -0.1522016 | -0.1073289 | -0.04487274 | 0.9898553 | 0.6300484 | 0.2734776 | 55.73385 | 0.04076035 | 3.220132 | 49.99996
23.99216 | 56.68907 | 9.403103 | 6.450136 | 1.19447 | 2.952964 | -0.1523016 | -0.1075023 | -0.04479932 | 0.9899342 | 0.631187 | 0.2732936 | 56.27166 | -0.3345194 | 3.84845 | 49.99446
24.09216 | 56.7885 | 9.410793 | 6.461563 | 1.196586 | 2.949226 | -0.1524262 | -0.1076927 | -0.04473342 | 0.9899402 | 0.632333 | 0.2732838 | 56.97057 | -0.6486109 | 4.47677 | 50.0041
24.19216 | 56.8883 | 9.416549 | 6.472916 | 1.198688 | 2.943632 | -0.1525194 | -0.1078819 | -0.04463748 | 0.9899681 | 0.6334843 | 0.2734169 | 57.59786 | -0.7789384 | 5.105088 | 49.9935
24.29216 | 56.9884 | 9.424289 | 6.483218 | 1.200596 | 2.94107 | -0.1526448 | -0.1080536 | -0.04459116 | 0.9900444 | 0.6346075 | 0.2735531 | 57.95246 | -0.6806102 | 5.733406 | 50.00545
24.39216 | 57.0887 | 9.434381 | 6.492792 | 1.202369 | 2.941592 | -0.1528083 | -0.1082132 | -0.04459506 | 0.9901095 | 0.6356724 | 0.273608 | 57.93847 | -0.3614042 | 2.487094 | 49.99301
24.49216 | 57.18916 | 9.441399 | 6.502695 | 1.204203 | 2.938704 | -0.1529219 | -0.1083783 | -0.04454365 | 0.9901226 | 0.6367057 | 0.2736285 | 57.5973 | 0.02679968 | 0.7068584 | 50.00704
24.59216 | 57.2897 | 9.451695 | 6.51352 | 1.206207 | 2.938176 | -0.1530887 | -0.1085586 | -0.04453003 | 0.9901038 | 0.6377647 | 0.273696 | 57.09876 | 0.3438733 | 1.335177 | 49.99879
24.69216 | 57.39031 | 9.457297 | 6.524758 | 1.208289 | 2.932538 | -0.1531794 | -0.108746 | -0.04443342 | 0.9901012 | 0.6388622 | 0.2738368 | 56.67592 | 0.4643915 | 1.963495 | 49.99776
24.79216 | 57.49096 | 9.465772 | 6.535855 | 1.210344 | 2.929917 | -0.1533167 | -0.1089309 | -0.04438576 | 0.9901511 | 0.6399756 | 0.274007 | 56.52508 | 0.3563187 | 2.591814 | 50.00503
24.89216 | 57.59156 | 9.480788 | 6.546485 | 1.212312 | 2.9343 | -0.1535599 | -0.1091081 | -0.04445176 | 0.9902528 | 0.6410714 | 0.2741601 | 56.73878 | 0.03995004 | 3.220132 | 50.00274
24.99216 | 57.69218 | 9.493707 | 6.556754 | 1.214214 | 2.936954 | -0.1537692 | -0.1092792 | -0.04448992 | 0.9903861 | 0.6421563 | 0.2742874 | 57.27803 | -0.3415464 | 3.84845 | 49.99369
25.09216 | 57.79278 | 9.505663 | 6.56689 | 1.216091 | 2.938774 | -0.1539628 | -0.1094482 | -0.04451465 | 0.9905345 | 0.6432466 | 0.2743804 | 57.97817 | -0.6599505 | 4.47677 | 50.00705
25.19216 | 57.89334 | 9.520282 | 6.577234 | 1.218006 | 2.943052 | -0.1541996 | -0.1096206 | -0.04457907 | 0.9906759 | 0.6443524 | 0.2744412 | 58.60601 | -0.7925799 | 5.105088 | 49.98957
25.29216 | 57.99387 | 9.535547 | 6.588 | 1.22 | 2.947548 | -0.1544468 | -0.1098 | -0.04464683 | 0.9907965 | 0.6454749 | 0.2744844 | 58.96028 | -0.6915004 | 5.733406 | 50.03314
25.39216 | 58.09437 | 9.548768 | 6.598966 | 1.222031 | 2.9498 | -0.1546609 | -0.1099828 | -0.04467816 | 0.9909016 | 0.6466104 | 0.2745354 | 58.94602 | -0.36694 | 2.487094 | 49.99682
25.49216 | 58.19488 | 9.564594 | 6.609913 | 1.224058 | 2.954682 | -0.1549173 | -0.1101652 | -0.0447521 | 0.9910012 | 0.6477532 | 0.274605 | 58.60437 | 0.02956021 | 0.7068584 | 49.99536
25.59216 | 58.29534 | 9.582168 | 6.620575 | 1.226032 | 2.961593 | -0.1552019 | -0.1103429 | -0.04485902 | 0.9910995 | 0.6488888 | 0.274693 | 58.10493 | 0.3509293 | 1.335177 | 50.00366
25.69216 | 58.39576 | 9.601874 | 6.631303 | 1.228019 | 2.970572 | -0.1555211 | -0.1105217 | -0.04499942 | 0.9911934 | 0.6500219 | 0.274784 | 57.68051 | 0.4733703 | 1.963495 | 50.00692
25.79216 | 58.4962 | 9.616242 | 6.64261 | 1.230113 | 2.973632 | -0.1557538 | -0.1107102 | -0.04504367 | 0.9912602 | 0.6511646 | 0.274882 | 57.529 | 0.3619372 | 2.591814 | 49.98596
25.89216 | 58.59676 | 9.616416 | 6.65461 | 1.232335 | 2.961806 | -0.1557566 | -0.1109102 | -0.04484649 | 0.9913024 | 0.6523322 | 0.2749853 | 57.74321 | 0.04046754 | 3.220132 | 50.00982
25.99216 | 58.69716 | 9.634219 | 6.666156 | 1.234473 | 2.968064 | -0.156045 | -0.1111026 | -0.04494242 | 0.9913574 | 0.653512 | 0.2750552 | 58.2824 | -0.3465976 | 3.84845 | 49.99604
26.09216 | 58.79754 | 9.650453 | 6.677676 | 1.236607 | 2.972775 | -0.1563079 | -0.1112946 | -0.04501332 | 0.9914184 | 0.6546928 | 0.2750982 | 58.98266 | -0.6719718 | 4.47677 | 49.99506
26.19216 | 58.89788 | 9.666528 | 6.689181 | 1.238737 | 2.977345 | -0.1565684 | -0.1114864 | -0.04508194 | 0.9914794 | 0.655877 | 0.2751351 | 59.61074 | -0.8066245 | 5.105088 | 50.00654
26.29216 | 58.9982 | 9.681724 | 6.700776 | 1.240884 | 2.980948 | -0.1568144 | -0.1116796 | -0.04513484 | 0.9915397 | 0.6570694 | 0.2751709 | 59.96524 | -0.7032124 | 5.733406 | 50.00261
26.39216 | 59.09848 | 9.696481 | 6.712338 | 1.243026 | 2.984143 | -0.1570535 | -0.1118723 | -0.04518117 | 0.9916022 | 0.658268 | 0.2751982 | 59.95098 | -0.3734844 | 2.487094 | 49.99946
26.49216 | 59.19868 | 9.71138 | 6.724001 | 1.245185 | 2.987378 | -0.1572948 | -0.1120667 | -0.0452281 | 0.9916626 | 0.6594656 | 0.2752232 | 59.6087 | 0.02995978 | 0.7068584 | 49.9939
26.59216 | 59.29888 | 9.7211 | 6.735839 | 1.247378 | 2.985259 | -0.1574522 | -0.112264 | -0.0451882 | 0.991723 | 0.6606658 | 0.275231 | 59.10873 | 0.3583647 | 1.335177 | 50.00565
26.69216 | 59.39907 | 9.730331 | 6.747725 | 1.249579 | 2.982607 | -0.1576018 | -0.1124621 | -0.04513966 | 0.9917845 | 0.661875 | 0.2752266 | 58.68428 | 0.4834698 | 1.963495 | 50.00572
26.79216 | 59.4992 | 9.742187 | 6.75922 | 1.251707 | 2.982965 | -0.1577938 | -0.1126537 | -0.04514007 | 0.9918602 | 0.6630866 | 0.2752108 | 58.53179 | 0.3698425 | 2.591814 | 49.98774
26.89216 | 59.59921 | 9.760298 | 6.770169 | 1.253735 | 2.990129 | -0.1580871 | -0.1128362 | -0.04525094 | 0.9919476 | 0.6642868 | 0.275193 | 58.74426 | 0.04317957 | 3.220132 | 50.00628
26.99216 | 59.6993 | 9.76233 | 6.78154 | 1.255841 | 2.980789 | -0.15812 | -0.1130257 | -0.04509433 | 0.9920188 | 0.6654864 | 0.2752172 | 59.2834 | -0.351751 | 3.84845 | 50.00293
27.09216 | 59.79939 | 9.766766 | 6.792978 | 1.257959 | 2.973787 | -0.1581919 | -0.1132163 | -0.04497553 | 0.9920808 | 0.6666856 | 0.2752699 | 59.98435 | -0.682106 | 4.47677 | 49.99526
27.19216 | 59.89947 | 9.772582 | 6.804699 | 1.260129 | 2.967884 | -0.1582861 | -0.1134117 | -0.04487444 | 0.9921388 | 0.6678954 | 0.2753086 | 60.6125 | -0.8197147 | 5.105088 | 50.00244
27.29216 | 59.9995 | 9.780684 | 6.816796 | 1.26237 | 2.963887 | -0.1584173 | -0.1136133 | -0.044804 | 0.9921906 | 0.6691278 | 0.2753485 | 60.96714 | -0.7141295 | 5.733406 | 50.004
27.39216 | 60.09951 | 9.79046 | 6.829415 | 1.264706 | 2.961044 | -0.1585756 | -0.1138236 | -0.04475204 | 0.9922316 | 0.6703722 | 0.2753973 | 60.95251 | -0.3776364 | 2.487094 | 49.99231
27.49216 | 60.19952 | 9.800399 | 6.84222 | 1.267078 | 2.95818 | -0.1587366 | -0.114037 | -0.04469963 | 0.9922725 | 0.6716235 | 0.27544 | 60.6107 | 0.03274875 | 0.7068584 | 49.99783
27.59216 | 60.29951 | 9.810876 | 6.855224 | 1.269486 | 2.955652 | -0.1589063 | -0.1142537 | -0.04465258 | 0.9923105 | 0.672883 | 0.2755 | 60.1101 | 0.36713 | 1.335177 | 50.01023
27.69216 | 60.39949 | 9.821492 | 6.868521 | 1.271948 | 2.952969 | -0.1590782 | -0.1144754 | -0.04460288 | 0.99235 | 0.6741616 | 0.2755826 | 59.68435 | 0.4941944 | 1.963495 | 50.01179
27.79216 | 60.49943 | 9.83145 | 6.881701 | 1.274389 | 2.949749 | -0.1592396 | -0.114695 | -0.04454453 | 0.9923931 | 0.6754626 | 0.275679 | 59.53134 | 0.3774917 | 2.591814 | 49.99712
27.89216 | 60.59936 | 9.844087 | 6.894824 | 1.276819 | 2.949264 | -0.1594443 | -0.1149137 | -0.04453052 | 0.9924402 | 0.6767778 | 0.275782 | 59.74378 | 0.04651402 | 3.220132 | 50.00528
27.99216 | 60.6993 | 9.856109 | 6.908006 | 1.27926 | 2.948104 | -0.1596389 | -0.1151334 | -0.04450552 | 0.992493 | 0.6780891 | 0.2758655 | 60.28276 | -0.3565008 | 3.84845 | 49.99266
28.09216 | 60.79921 | 9.868249 | 6.921296 | 1.281721 | 2.946955 | -0.1598356 | -0.1153549 | -0.04448068 | 0.992553 | 0.6794097 | 0.2759244 | 60.98282 | -0.692897 | 4.47677 | 50.00804
28.19216 | 60.89914 | 9.881562 | 6.934714 | 1.284206 | 2.94685 | -0.1600513 | -0.1155786 | -0.04447267 | 0.9926168 | 0.6807508 | 0.2759953 | 61.61163 | -0.8346912 | 5.105088 | 50.00291
28.29216 | 60.9991 | 9.894894 | 6.948069 | 1.286679 | 2.946824 | -0.1602671 | -0.1158012 | -0.04446598 | 0.9926881 | 0.6820989 | 0.276069 | 61.96672 | -0.7262463 | 5.733406 | 49.98913
28.39216 | 61.09905 | 9.907616 | 6.961142 | 1.2891 | 2.946477 | -0.1604732 | -0.116019 | -0.04445422 | 0.9927711 | 0.683448 | 0.2761465 | 61.9528 | -0.3834824 | 2.487094 | 50.00936
28.49216 | 61.19901 | 9.9211 | 6.973954 | 1.291473 | 2.947148 | -0.1606916 | -0.1162325 | -0.04445908 | 0.9928613 | 0.684791 | 0.2762213 | 61.61037 | 0.0353903 | 0.7068584 | 49.9888
28.59216 | 61.299 | 9.932343 | 6.986745 | 1.293842 | 2.945596 | -0.1608736 | -0.1164457 | -0.04442793 | 0.9929598 | 0.686139 | 0.2762568 | 61.10906 | 0.3764368 | 1.335177 | 50.00081
28.69216 | 61.39902 | 9.944234 | 6.999556 | 1.296214 | 2.94468 | -0.1610663 | -0.1166593 | -0.04440707 | 0.9930554 | 0.6874924 | 0.2762527 | 60.68359 | 0.5051178 | 1.963495 | 50.00452
28.79216 | 61.49907 | 9.954264 | 7.01296 | 1.298696 | 2.9413 | -0.1612286 | -0.1168827 | -0.04434604 | 0.9931401 | 0.6888491 | 0.2762311 | 60.53015 | 0.3854999 | 2.591814 | 50.00554
28.89216 | 61.59911 | 9.965722 | 7.02662 | 1.301226 | 2.939099 | -0.1614143 | -0.1171104 | -0.04430396 | 0.9932181 | 0.6902056 | 0.2761978 | 60.74224 | 0.04675138 | 3.220132 | 49.99366
28.99216 | 61.69912 | 9.980038 | 7.040418 | 1.303781 | 2.939618 | -0.1616462 | -0.1173403 | -0.0443059 | 0.9932897 | 0.6915638 | 0.27617 | 61.2812 | -0.3625412 | 3.84845 | 49.99567
29.09216 | 61.79914 | 9.994828 | 7.054247 | 1.306342 | 2.940581 | -0.1618858 | -0.1175708 | -0.04431498 | 0.9933566 | 0.6929224 | 0.2761555 | 61.98242 | -0.7065195 | 4.47677 | 50.01127
29.19216 | 61.89914 | 10.00902 | 7.068137 | 1.308914 | 2.940884 | -0.1621156 | -0.1178023 | -0.04431339 | 0.9934184 | 0.6942772 | 0.2761316 | 62.61202 | -0.8502411 | 5.105088 | 50.00292
29.29216 | 61.99914 | 10.02242 | 7.082142 | 1.311508 | 2.94027 | -0.1623325 | -0.1180357 | -0.04429687 | 0.9934624 | 0.695625 | 0.276103 | 62.96778 | -0.738837 | 5.733406 | 49.99267
29.39216 | 62.0991 | 10.03587 | 7.09617 | 1.314106 | 2.939705 | -0.1625506 | -0.1182695 | -0.0442811 | 0.9934864 | 0.6969622 | 0.2760563 | 62.9543 | -0.3890037 | 2.487094 | 50.00093
29.49216 | 62.19904 | 10.0498 | 7.110338 | 1.316729 | 2.939463 | -0.1627762 | -0.1185057 | -0.04427056 | 0.9935028 | 0.698297 | 0.2759953 | 62.61242 | 0.0385662 | 0.7068584 | 50.00537
29.59216 | 62.29894 | 10.06464 | 7.12455 | 1.319361 | 2.940087 | -0.1630165 | -0.1187425 | -0.04427397 | 0.9935124 | 0.6996313 | 0.2759614 | 62.11084 | 0.3858722 | 1.335177 | 49.99347
29.69216 | 62.39884 | 10.0793 | 7.138734 | 1.321988 | 2.940564 | -0.163254 | -0.1189789 | -0.04427504 | 0.9935215 | 0.7009622 | 0.2759494 | 61.6839 | 0.5164389 | 1.963495 | 49.99861
29.79216 | 62.49871 | 10.0953 | 7.152555 | 1.324547 | 2.94274 | -0.163513 | -0.1192092 | -0.04430377 | 0.9935337 | 0.7022832 | 0.2759364 | 61.52952 | 0.3933594 | 2.591814 | 50.0023
29.89216 | 62.59862 | 10.10909 | 7.166275 | 1.327088 | 2.942816 | -0.1637366 | -0.119438 | -0.04429858 | 0.993547 | 0.7035881 | 0.2759172 | 61.74136 | 0.04823051 | 3.220132 | 49.99234
29.99216 | 62.69853 | 10.1246 | 7.179668 | 1.329568 | 2.944931 | -0.1639876 | -0.1196611 | -0.04432654 | 0.9935624 | 0.7048852 | 0.2758886 | 62.2799 | -0.3691575 | 3.84845 | 50.00691
30.09216 | 62.79844 | 10.14175 | 7.193435 | 1.332118 | 2.948316 | -0.1642655 | -0.1198906 | -0.04437489 | 0.9935757 | 0.7061895 | 0.2758608 | 62.9807 | -0.7198085 | 4.47677 | 49.99844
30.19216 | 62.89837 | 10.16034 | 7.207256 | 1.334677 | 2.953078 | -0.1645665 | -0.120121 | -0.04444554 | 0.9935944 | 0.7075115 | 0.2758428 | 63.60997 | -0.8656648 | 5.105088 | 49.99834
30.29216 | 62.99832 | 10.18122 | 7.220719 | 1.33717 | 2.960499 | -0.1649048 | -0.1203454 | -0.04455942 | 0.9936387 | 0.708849 | 0.2758154 | 63.96626 | -0.7512732 | 5.733406 | 50.00488
30.39216 | 63.09829 | 10.19998 | 7.23395 | 1.33962 | 2.966028 | -0.1652086 | -0.1205658 | -0.04464274 | 0.9937063 | 0.7101722 | 0.2757825 | 63.95412 | -0.3942872 | 2.487094 | 49.99682
30.49216 | 63.19829 | 10.21863 | 7.24738 | 1.342107 | 2.971258 | -0.1655108 | -0.1207896 | -0.04472112 | 0.9937692 | 0.7114832 | 0.2757744 | 63.61204 | 0.0416041 | 0.7068584 | 50.00618
30.59216 | 63.29826 | 10.23793 | 7.261151 | 1.344658 | 2.976774 | -0.1658232 | -0.1210192 | -0.04480402 | 0.9938259 | 0.7128006 | 0.2757854 | 63.11042 | 0.393743 | 1.335177 | 49.99464
30.69216 | 63.39825 | 10.25735 | 7.274826 | 1.34719 | 2.982523 | -0.1661378 | -0.1212471 | -0.04489072 | 0.9938891 | 0.71412 | 0.2758089 | 62.68336 | 0.525772 | 1.963495 | 49.99533
30.79216 | 63.49824 | 10.2761 | 7.288007 | 1.349631 | 2.988091 | -0.1664415 | -0.1214668 | -0.0449747 | 0.993966 | 0.7154253 | 0.275838 | 62.52861 | 0.3981228 | 2.591814 | 50.00789
30.89216 | 63.59822 | 10.29621 | 7.300575 | 1.351958 | 2.995634 | -0.1667673 | -0.1216763 | -0.04509098 | 0.994048 | 0.7167109 | 0.2758826 | 62.74045 | 0.04673924 | 3.220132 | 49.9928
30.99216 | 63.6982 | 10.3171 | 7.313952 | 1.354436 | 3.003144 | -0.1671056 | -0.1218992 | -0.04520634 | 0.9941189 | 0.71799 | 0.2759318 | 63.27902 | -0.3788494 | 3.84845 | 50.00152
31.09216 | 63.79818 | 10.33676 | 7.327197 | 1.356888 | 3.009564 | -0.1674241 | -0.12212 | -0.0453041 | 0.9941922 | 0.7192706 | 0.275982 | 63.98014 | -0.7352544 | 4.47677 | 50.02338
31.19216 | 63.89818 | 10.35295 | 7.340457 | 1.359344 | 3.012491 | -0.1676862 | -0.122341 | -0.0453453 | 0.9942644 | 0.7205408 | 0.2760362 | 64.61036 | -0.8831953 | 5.105088 | 49.99522
31.29216 | 63.99816 | 10.36656 | 7.353613 | 1.36178 | 3.012953 | -0.1679068 | -0.1225602 | -0.04534657 | 0.9943274 | 0.7217744 | 0.2760999 | 64.96716 | -0.7630206 | 5.733406 | 50.00362
31.39216 | 64.09814 | 10.3798 | 7.36667 | 1.364198 | 3.013132 | -0.1681212 | -0.1227778 | -0.04534334 | 0.994382 | 0.7229969 | 0.2761778 | 64.95428 | -0.3986175 | 2.487094 | 50.00188
31.49216 | 64.19815 | 10.39008 | 7.379516 | 1.366577 | 3.01056 | -0.1682876 | -0.1229919 | -0.04529564 | 0.9944439 | 0.7242172 | 0.2762417 | 64.61211 | 0.04525808 | 0.7068584 | 49.99122
31.59216 | 64.29816 | 10.39858 | 7.392005 | 1.36889 | 3.006576 | -0.1684254 | -0.1232001 | -0.04522526 | 0.9945157 | 0.7254368 | 0.2762822 | 64.11021 | 0.402623 | 1.335177 | 50.01062
31.69216 | 64.3982 | 10.40402 | 7.404772 | 1.371254 | 2.999242 | -0.1685134 | -0.1234129 | -0.04510048 | 0.9945794 | 0.7266589 | 0.2763053 | 63.68252 | 0.5352564 | 1.963495 | 49.98448
31.79216 | 64.49822 | 10.40914 | 7.418124 | 1.373727 | 2.99102 | -0.1685964 | -0.1236354 | -0.04496102 | 0.9946251 | 0.7278874 | 0.27632 | 63.52825 | 0.4034524 | 2.591814 | 50.01113
31.89216 | 64.59825 | 10.41306 | 7.431835 | 1.376266 | 2.981228 | -0.1686599 | -0.1238639 | -0.044796 | 0.9946747 | 0.7291298 | 0.2763058 | 63.73965 | 0.0461453 | 3.220132 | 49.99727
31.99216 | 64.6983 | 10.41444 | 7.444843 | 1.378675 | 2.969595 | -0.1686822 | -0.1240807 | -0.04460147 | 0.9947458 | 0.7303759 | 0.2762684 | 64.27829 | -0.3866428 | 3.84845 | 50.00109
32.09216 | 64.79834 | 10.41575 | 7.457855 | 1.381084 | 2.957898 | -0.1687035 | -0.1242976 | -0.04440588 | 0.9948188 | 0.7316303 | 0.2762338 | 64.98016 | -0.748244 | 4.47677 | 50.00789
32.19216 | 64.89837 | 10.41789 | 7.471018 | 1.383522 | 2.946875 | -0.1687381 | -0.124517 | -0.04422116 | 0.994892 | 0.7328966 | 0.2762031 | 65.61078 | -0.8964139 | 5.105088 | 49.9871
32.29216 | 64.99842 | 10.41842 | 7.484226 | 1.385968 | 2.934198 | -0.1687467 | -0.1247371 | -0.04400965 | 0.9949668 | 0.7341668 | 0.2761707 | 65.96814 | -0.7719238 | 5.733406 | 50.01194
32.39216 | 65.09848 | 10.41769 | 7.497318 | 1.388392 | 2.920368 | -0.1687348 | -0.1249553 | -0.04377948 | 0.9950454 | 0.735411 | 0.2761236 | 65.95551 | -0.399942 | 2.487094 | 49.99658
32.49216 | 65.19851 | 10.41693 | 7.510364 | 1.390808 | 2.906568 | -0.1687226 | -0.1251727 | -0.04354984 | 0.9951228 | 0.7366468 | 0.2760722 | 65.61348 | 0.0514562 | 0.7068584 | 49.9968
32.59216 | 65.29854 | 10.41515 | 7.523553 | 1.393251 | 2.891601 | -0.1686938 | -0.1253926 | -0.04330122 | 0.9951958 | 0.7378847 | 0.2760235 | 65.11152 | 0.4139865 | 1.335177 | 50.00552
32.69216 | 65.39856 | 10.41565 | 7.536664 | 1.395679 | 2.878985 | -0.1687018 | -0.125611 | -0.0430907 | 0.9952799 | 0.7391252 | 0.2760027 | 64.68362 | 0.5471534 | 1.963495 | 49.99314
32.79216 | 65.49856 | 10.41642 | 7.54957 | 1.398069 | 2.866854 | -0.1687144 | -0.1258262 | -0.04288818 | 0.9954001 | 0.7403712 | 0.2760344 | 64.52788 | 0.4115226 | 2.591814 | 49.99574
32.89216 | 65.5986 | 10.41659 | 7.562309 | 1.400428 | 2.854279 | -0.168717 | -0.1260385 | -0.04267852 | 0.9955695 | 0.7416241 | 0.2761322 | 64.73858 | 0.0476002 | 3.220132 | 50.00091
32.99216 | 65.69866 | 10.41652 | 7.574599 | 1.402704 | 2.841916 | -0.1687158 | -0.1262434 | -0.0424725 | 0.9957931 | 0.7428818 | 0.2762424 | 65.27825 | -0.3939713 | 3.84845 | 50.0015
33.09216 | 65.79876 | 10.41513 | 7.586386 | 1.404886 | 2.82874 | -0.1686934 | -0.1264398 | -0.04225357 | 0.996046 | 0.7441278 | 0.2762674 | 65.98051 | -0.760329 | 4.47677 | 49.99214
33.19216 | 65.89892 | 10.41874 | 7.598306 | 1.407094 | 2.820428 | -0.1687518 | -0.1266384 | -0.04211331 | 0.9962952 | 0.7453803 | 0.2762334 | 66.61126 | -0.9090152 | 5.105088 | 50.00934
33.29216 | 65.99921 | 10.42286 | 7.61095 | 1.409435 | 2.811908 | -0.1688185 | -0.1268492 | -0.04196939 | 0.9965553 | 0.7466884 | 0.2762392 | 66.969 | -0.7781118 | 5.733406 | 49.99883
33.39216 | 66.09968 | 10.42925 | 7.62381 | 1.411817 | 2.805443 | -0.1689221 | -0.1270635 | -0.04185864 | 0.9968722 | 0.7480691 | 0.2762939 | 66.95656 | -0.399805 | 2.487094 | 49.99881
33.49216 | 66.20037 | 10.43625 | 7.636022 | 1.414078 | 2.800227 | -0.1690354 | -0.1272671 | -0.04176842 | 0.9972589 | 0.7494702 | 0.2763301 | 66.61462 | 0.0584085 | 0.7068584 | 50.02363
33.59216 | 66.30126 | 10.44551 | 7.64758 | 1.416219 | 2.797934 | -0.1691855 | -0.1274597 | -0.04172586 | 0.997682 | 0.7508611 | 0.2762936 | 66.11184 | 0.4250015 | 1.335177 | 49.99531
33.69216 | 66.4024 | 10.45548 | 7.658776 | 1.418292 | 2.7967 | -0.1693469 | -0.1276463 | -0.04170059 | 0.998083 | 0.7522228 | 0.2761531 | 65.68363 | 0.5584552 | 1.963495 | 49.99602
33.79216 | 66.50376 | 10.46781 | 7.669959 | 1.420363 | 2.79786 | -0.1695467 | -0.1278326 | -0.04171414 | 0.9983965 | 0.7535303 | 0.2758966 | 65.52784 | 0.417964 | 2.591814 | 50.00208
33.89216 | 66.60535 | 10.48274 | 7.681763 | 1.422549 | 2.800976 | -0.1697885 | -0.1280294 | -0.04175906 | 0.9985566 | 0.7547726 | 0.2755485 | 65.73964 | 0.04684408 | 3.220132 | 50.02241
33.99216 | 66.70712 | 10.49989 | 7.695108 | 1.42502 | 2.804781 | -0.1700662 | -0.1282518 | -0.04181442 | 0.9985516 | 0.7559832 | 0.2752337 | 66.28138 | -0.4032995 | 3.84845 | 49.99926
34.09216 | 66.80899 | 10.52058 | 7.709722 | 1.427726 | 2.810857 | -0.1704014 | -0.1284954 | -0.04190598 | 0.9984694 | 0.757204 | 0.2750931 | 66.9875 | -0.7779902 | 4.47677 | 50.00028
34.19216 | 66.91091 | 10.53663 | 7.723485 | 1.430275 | 2.813146 | -0.1706614 | -0.1287248 | -0.04193656 | 0.9983901 | 0.7583668 | 0.2750547 | 67.62412 | -0.9298391 | 5.105088 | 50.00412
34.29216 | 67.01275 | 10.55081 | 7.734954 | 1.432399 | 2.815852 | -0.1708909 | -0.1289158 | -0.04197503 | 0.9982822 | 0.7593412 | 0.2749118 | 67.98757 | -0.7952578 | 5.733406 | 50.00105
34.39216 | 67.11438 | 10.56276 | 7.745706 | 1.43439 | 2.817054 | -0.1710846 | -0.1290952 | -0.04198944 | 0.9980401 | 0.7601281 | 0.274661 | 67.97832 | -0.4083334 | 2.487094 | 49.99808
34.49216 | 67.2157 | 10.57279 | 7.757626 | 1.436597 | 2.81516 | -0.171247 | -0.1292938 | -0.04195318 | 0.9976532 | 0.76086 | 0.2744483 | 67.63813 | 0.05747295 | 0.7068584 | 49.99793
34.59216 | 67.3167 | 10.58166 | 7.770676 | 1.439014 | 2.810978 | -0.1713905 | -0.1295112 | -0.0418793 | 0.9971991 | 0.761593 | 0.2743756 | 67.13586 | 0.4293912 | 1.335177 | 49.9916
34.69216 | 67.41735 | 10.59021 | 7.783438 | 1.441377 | 2.806778 | -0.1715293 | -0.129724 | -0.0418053 | 0.9967642 | 0.762309 | 0.2744282 | 66.70651 | 0.5639634 | 1.963495 | 50.00112
34.79216 | 67.51762 | 10.5968 | 7.795354 | 1.443584 | 2.80145 | -0.1716359 | -0.1299225 | -0.04171338 | 0.9963988 | 0.7630014 | 0.274542 | 66.54986 | 0.4205424 | 2.591814 | 50.00079
34.89216 | 67.6175 | 10.60216 | 7.806174 | 1.445588 | 2.795986 | -0.1717228 | -0.1301029 | -0.04161981 | 0.9961266 | 0.7636764 | 0.274649 | 66.75988 | 0.0442411 | 3.220132 | 50.00631
34.99216 | 67.717 | 10.60575 | 7.816129 | 1.447431 | 2.789623 | -0.1717808 | -0.1302688 | -0.04151207 | 0.9959359 | 0.7643478 | 0.2746924 | 67.29778 | -0.4102683 | 3.84845 | 49.99864
35.09216 | 67.81614 | 10.6087 | 7.82558 | 1.449181 | 2.78312 | -0.1718286 | -0.1304263 | -0.0414023 | 0.9957788 | 0.7650201 | 0.2746595 | 67.9982 | -0.7846756 | 4.47677 | 49.99532
35.19216 | 67.91492 | 10.609 | 7.835196 | 1.450962 | 2.7738 | -0.1718334 | -0.1305866 | -0.04124682 | 0.9956199 | 0.7656962 | 0.2745833 | 68.62815 | -0.9306809 | 5.105088 | 50.00012
35.29216 | 68.01343 | 10.6046 | 7.84539 | 1.45285 | 2.759211 | -0.1717623 | -0.1307565 | -0.04100575 | 0.995454 | 0.7663968 | 0.2745266 | 68.98478 | -0.788802 | 5.733406 | 50.0058
35.39216 | 68.1117 | 10.59674 | 7.855891 | 1.454795 | 2.740848 | -0.1716349 | -0.1309315 | -0.0407034 | 0.9953039 | 0.7671212 | 0.2744762 | 68.9715 | -0.3977499 | 2.487094 | 49.998
35.49216 | 68.20974 | 10.58746 | 7.86653 | 1.456765 | 2.720923 | -0.1714845 | -0.1311089 | -0.04037567 | 0.9951614 | 0.76785 | 0.2744086 | 68.62844 | 0.07111964 | 0.7068584 | 49.99992
35.59216 | 68.30757 | 10.57618 | 7.877416 | 1.458781 | 2.69876 | -0.1713019 | -0.1312903 | -0.04001158 | 0.9950134 | 0.7685904 | 0.2743426 | 68.12382 | 0.4443313 | 1.335177 | 50.00086
35.69216 | 68.40522 | 10.56458 | 7.888338 | 1.460803 | 2.67624 | -0.171114 | -0.1314723 | -0.03964168 | 0.9948719 | 0.7693353 | 0.274308 | 67.69205 | 0.5793311 | 1.963495 | 49.99833
35.79216 | 68.50274 | 10.55422 | 7.898564 | 1.462697 | 2.655663 | -0.1709464 | -0.1316427 | -0.0393036 | 0.9947554 | 0.7700418 | 0.2742996 | 67.53344 | 0.4302724 | 2.591814 | 50.02692
35.89216 | 68.6002 | 10.54449 | 7.908168 | 1.464476 | 2.636324 | -0.1707887 | -0.1318028 | -0.03898586 | 0.9946924 | 0.7707303 | 0.2743496 | 67.74186 | 0.04649524 | 3.220132 | 50.0059
35.99216 | 68.69754 | 10.53746 | 7.917358 | 1.466177 | 2.620105 | -0.1706749 | -0.1319559 | -0.03871884 | 0.9947012 | 0.7714268 | 0.2744372 | 68.27774 | -0.4133556 | 3.84845 | 49.99965
36.09216 | 68.79489 | 10.52935 | 7.925593 | 1.467702 | 2.60376 | -0.1705435 | -0.1320932 | -0.03845023 | 0.9947559 | 0.772105 | 0.2744403 | 68.97585 | -0.788522 | 4.47677 | 49.9963
36.19216 | 68.89231 | 10.52145 | 7.933995 | 1.469258 | 2.587458 | -0.1704155 | -0.1322333 | -0.03818225 | 0.9948066 | 0.7727968 | 0.2743784 | 69.60266 | -0.932218 | 5.105088 | 49.99393
36.29216 | 68.98989 | 10.5175 | 7.943513 | 1.471021 | 2.573986 | -0.1703514 | -0.1323919 | -0.03795957 | 0.9948828 | 0.7735809 | 0.2743975 | 69.957 | -0.7844231 | 5.733406 | 49.99594
36.39216 | 69.0877 | 10.51677 | 7.953116 | 1.472799 | 2.563651 | -0.1703396 | -0.1325519 | -0.03778767 | 0.9950622 | 0.7744744 | 0.2745404 | 69.94201 | -0.3891231 | 2.487094 | 50.00102
36.49216 | 69.18584 | 10.51785 | 7.961355 | 1.474325 | 2.556494 | -0.1703571 | -0.1326893 | -0.03766788 | 0.9953781 | 0.7754089 | 0.2746824 | 69.59781 | 0.08327831 | 0.7068584 | 50.00634
36.59216 | 69.28436 | 10.52177 | 7.967969 | 1.47555 | 2.553802 | -0.1704206 | -0.1327995 | -0.03762116 | 0.9957714 | 0.7763166 | 0.2746819 | 69.09387 | 0.4562387 | 1.335177 | 49.99748
36.69216 | 69.38328 | 10.52748 | 7.974366 | 1.476734 | 2.553116 | -0.1705131 | -0.1329061 | -0.03760703 | 0.9961392 | 0.7771962 | 0.2745283 | 68.66428 | 0.5860937 | 1.963495 | 49.99638
36.79216 | 69.48256 | 10.53309 | 7.982053 | 1.478158 | 2.55104 | -0.170604 | -0.1330342 | -0.0375698 | 0.9964312 | 0.7781128 | 0.2743267 | 68.50746 | 0.4312452 | 2.591814 | 50.00604
36.89216 | 69.5822 | 10.54016 | 7.991095 | 1.479832 | 2.54907 | -0.1707186 | -0.133185 | -0.03753364 | 0.996634 | 0.779063 | 0.2741251 | 68.71736 | 0.04328629 | 3.220132 | 50.00502
36.99216 | 69.68222 | 10.54407 | 8.000748 | 1.48162 | 2.543326 | -0.1707819 | -0.1333458 | -0.03743607 | 0.9967611 | 0.7800147 | 0.2739467 | 69.25618 | -0.4228722 | 3.84845 | 49.9985
37.09216 | 69.78256 | 10.54828 | 8.011091 | 1.483535 | 2.537182 | -0.1708499 | -0.1335182 | -0.0373317 | 0.9968464 | 0.7809663 | 0.2738518 | 69.95934 | -0.80443 | 4.47677 | 49.99468
37.19216 | 69.88315 | 10.55398 | 8.02075 | 1.485324 | 2.533236 | -0.1709424 | -0.1336792 | -0.03726326 | 0.9969398 | 0.7818795 | 0.2738228 | 70.59353 | -0.9507659 | 5.105088 | 50.00533
37.29216 | 69.98392 | 10.55818 | 8.029099 | 1.48687 | 2.529077 | -0.1710103 | -0.1338184 | -0.03719199 | 0.9970376 | 0.7826936 | 0.2737484 | 70.95478 | -0.7994366 | 5.733406 | 50.00134
37.39216 | 70.08482 | 10.56167 | 8.03683 | 1.488302 | 2.524839 | -0.1710669 | -0.1339472 | -0.0371197 | 0.9970969 | 0.783416 | 0.2735848 | 70.94534 | -0.3980324 | 2.487094 | 49.99386
37.49216 | 70.1858 | 10.5651 | 8.045108 | 1.489835 | 2.519988 | -0.1711224 | -0.1340851 | -0.03703725 | 0.9970944 | 0.7841056 | 0.2734045 | 70.6052 | 0.07969878 | 0.7068584 | 49.99603
37.59216 | 70.28678 | 10.56774 | 8.054111 | 1.491502 | 2.513626 | -0.1711651 | -0.1342352 | -0.03692996 | 0.9970532 | 0.7848024 | 0.2732958 | 70.10322 | 0.45643 | 1.335177 | 50.00258
37.69216 | 70.38776 | 10.57067 | 8.062962 | 1.493141 | 2.507712 | -0.1712127 | -0.1343827 | -0.03683002 | 0.9970264 | 0.7854968 | 0.273263 | 69.67414 | 0.588678 | 1.963495 | 49.99872
37.79216 | 70.48868 | 10.57621 | 8.070976 | 1.494625 | 2.505234 | -0.1713024 | -0.1345163 | -0.03678613 | 0.9970413 | 0.7861494 | 0.2732496 | 69.51745 | 0.4307546 | 2.591814 | 50.00912
37.89216 | 70.58956 | 10.58118 | 8.077949 | 1.495916 | 2.503227 | -0.1713828 | -0.1346325 | -0.03675035 | 0.9971031 | 0.7867706 | 0.2732115 | 69.72725 | 0.038683 | 3.220132 | 50.00218
37.99216 | 70.69036 | 10.58764 | 8.084831 | 1.497191 | 2.50281 | -0.1714875 | -0.1347472 | -0.03674036 | 0.997187 | 0.7873878 | 0.2731371 | 70.26575 | -0.4309196 | 3.84845 | 49.99062
38.09216 | 70.79113 | 10.59236 | 8.091609 | 1.498446 | 2.500751 | -0.1715639 | -0.1348601 | -0.03670382 | 0.9972782 | 0.7880049 | 0.2730438 | 70.9691 | -0.8140232 | 4.47677 | 49.99554
38.19216 | 70.89181 | 10.5937 | 8.098321 | 1.499689 | 2.495382 | -0.1715858 | -0.134972 | -0.0366137 | 0.9973672 | 0.788611 | 0.2729382 | 71.60342 | -0.9581451 | 5.105088 | 50.00066
38.29216 | 70.99246 | 10.5927 | 8.104866 | 1.500901 | 2.487833 | -0.1715694 | -0.1350811 | -0.03648838 | 0.9974478 | 0.7891869 | 0.2728255 | 71.96466 | -0.8014621 | 5.733406 | 50.0005
38.39216 | 71.09305 | 10.5892 | 8.1115 | 1.50213 | 2.477702 | -0.1715128 | -0.1351917 | -0.03632116 | 0.9975168 | 0.7897488 | 0.2727096 | 71.95504 | -0.3952956 | 2.487094 | 50.00803
38.49216 | 71.1936 | 10.5843 | 8.11816 | 1.503363 | 2.466137 | -0.1714334 | -0.1353026 | -0.0361307 | 0.9975738 | 0.7903118 | 0.2726025 | 71.61399 | 0.08563046 | 0.7068584 | 50.00352
38.59216 | 71.29406 | 10.58069 | 8.1247 | 1.504574 | 2.45599 | -0.171375 | -0.1354117 | -0.03596329 | 0.9976289 | 0.7908725 | 0.2725075 | 71.111 | 0.4641302 | 1.335177 | 49.99451
38.69216 | 71.39444 | 10.57846 | 8.13118 | 1.505774 | 2.447283 | -0.1713389 | -0.1355197 | -0.03581922 | 0.9976841 | 0.7914157 | 0.2724238 | 70.68085 | 0.5956401 | 1.963495 | 49.99892
38.79216 | 71.49482 | 10.5727 | 8.137192 | 1.506887 | 2.435516 | -0.1712456 | -0.1356199 | -0.0356258 | 0.9977447 | 0.791933 | 0.2723374 | 70.52276 | 0.4349004 | 2.591814 | 50.00126
38.89216 | 71.59515 | 10.5703 | 8.143028 | 1.507968 | 2.427274 | -0.1712067 | -0.1357172 | -0.03548956 | 0.9978071 | 0.7924292 | 0.2722385 | 70.732 | 0.03787324 | 3.220132 | 50.00125
38.99216 | 71.69546 | 10.56522 | 8.148719 | 1.509022 | 2.416495 | -0.1711243 | -0.135812 | -0.0353123 | 0.997868 | 0.7929181 | 0.2721422 | 71.27015 | -0.4356016 | 3.84845 | 50.00104
39.09216 | 71.79575 | 10.56124 | 8.154449 | 1.510083 | 2.406792 | -0.1710599 | -0.1359074 | -0.03515244 | 0.9979288 | 0.7934032 | 0.2720516 | 71.97318 | -0.81951 | 4.47677 | 50.00133
39.19216 | 71.896 | 10.5564 | 8.159812 | 1.511076 | 2.396591 | -0.1709816 | -0.1359969 | -0.0349847 | 0.9979899 | 0.7938636 | 0.2719617 | 72.60741 | -0.9608105 | 5.105088 | 49.99603
39.29216 | 71.99621 | 10.55169 | 8.164971 | 1.512032 | 2.386722 | -0.1709053 | -0.1360829 | -0.03482243 | 0.9980503 | 0.794314 | 0.271872 | 72.96861 | -0.8006584 | 5.733406 | 50.05178
39.39216 | 72.09642 | 10.54586 | 8.169968 | 1.512957 | 2.375892 | -0.1708109 | -0.1361662 | -0.03464469 | 0.9981101 | 0.7947602 | 0.2717978 | 72.95874 | -0.3914717 | 2.487094 | 49.99681
39.49216 | 72.19659 | 10.54248 | 8.174879 | 1.513866 | 2.367603 | -0.1707561 | -0.136248 | -0.03450812 | 0.9981744 | 0.7952058 | 0.2717343 | 72.61715 | 0.09223756 | 0.7068584 | 49.9933
39.59216 | 72.29678 | 10.53684 | 8.179674 | 1.514754 | 2.357162 | -0.1706647 | -0.1363279 | -0.03433674 | 0.9982411 | 0.79564 | 0.271662 | 72.11356 | 0.4716015 | 1.335177 | 50.00415
39.69216 | 72.397 | 10.52885 | 8.183922 | 1.515541 | 2.344925 | -0.1705352 | -0.1363987 | -0.03413655 | 0.9983075 | 0.7960525 | 0.271574 | 71.68268 | 0.6018519 | 1.963495 | 50.00147
39.79216 | 72.49718 | 10.52544 | 8.188203 | 1.516334 | 2.33724 | -0.1704802 | -0.1364701 | -0.03401008 | 0.9983653 | 0.7964566 | 0.2714815 | 71.52416 | 0.4371582 | 2.591814 | 49.99631
39.89216 | 72.5974 | 10.51506 | 8.193028 | 1.517227 | 2.322026 | -0.1703119 | -0.1365505 | -0.0337614 | 0.9984031 | 0.796864 | 0.2713984 | 71.73309 | 0.03694135 | 3.220132 | 50.00363
39.99216 | 72.69761 | 10.51049 | 8.197792 | 1.51811 | 2.312698 | -0.1702379 | -0.1366299 | -0.03360805 | 0.998434 | 0.7972715 | 0.2713226 | 72.27139 | -0.4404623 | 3.84845 | 50.00162
40.09216 | 72.7978 | 10.50306 | 8.202121 | 1.518911 | 2.300939 | -0.1701176 | -0.136702 | -0.03341557 | 0.9984642 | 0.7976743 | 0.2712584 | 72.97468 | -0.8241049 | 4.47677 | 49.99606
40.19216 | 72.898 | 10.49461 | 8.206705 | 1.51976 | 2.287904 | -0.1699808 | -0.1367784 | -0.0332023 | 0.9984947 | 0.7980755 | 0.2712094 | 73.60925 | -0.9638328 | 5.105088 | 49.99794
40.29216 | 72.99816 | 10.48714 | 8.211059 | 1.520566 | 2.276082 | -0.1698598 | -0.136851 | -0.03300876 | 0.9985278 | 0.7984607 | 0.2711559 | 73.97072 | -0.8002656 | 5.733406 | 49.99772
40.39216 | 73.09832 | 10.47913 | 8.215136 | 1.521321 | 2.263996 | -0.16973 | -0.1369189 | -0.03281111 | 0.9985639 | 0.7988322 | 0.2710767 | 73.96132 | -0.3881095 | 2.487094 | 50.00666
40.49216 | 73.19849 | 10.46916 | 8.219266 | 1.522086 | 2.249889 | -0.1695684 | -0.1369878 | -0.03258066 | 0.99859 | 0.7991993 | 0.2709926 | 73.6201 | 0.09728281 | 0.7068584 | 50.00561
40.59216 | 73.29859 | 10.46101 | 8.22339 | 1.52285 | 2.237618 | -0.1694365 | -0.1370566 | -0.03237996 | 0.9986089 | 0.7995671 | 0.2709373 | 73.11634 | 0.477727 | 1.335177 | 49.99832
40.69216 | 73.39868 | 10.45486 | 8.227637 | 1.523636 | 2.227226 | -0.1693369 | -0.1371273 | -0.03220966 | 0.9986261 | 0.7999272 | 0.270906 | 72.68457 | 0.6074086 | 1.963495 | 50.0018
40.79216 | 73.49874 | 10.44742 | 8.231985 | 1.524442 | 2.215434 | -0.1692164 | -0.1371997 | -0.03201662 | 0.9986418 | 0.800264 | 0.2708726 | 72.52584 | 0.4401451 | 2.591814 | 49.99563
40.89216 | 73.59876 | 10.4449 | 8.236424 | 1.525264 | 2.208478 | -0.1691756 | -0.1372737 | -0.03190186 | 0.9986569 | 0.800582 | 0.270832 | 72.73444 | 0.0361536 | 3.220132 | 49.99802
40.99216 | 73.6988 | 10.43703 | 8.24038 | 1.525996 | 2.196652 | -0.1690481 | -0.1373397 | -0.03170845 | 0.9986831 | 0.8008976 | 0.2707853 | 73.27239 | -0.4432196 | 3.84845 | 50.0051
41.09217 | 73.79882 | 10.43049 | 8.244424 | 1.526745 | 2.186065 | -0.1689422 | -0.1374071 | -0.03153509 | 0.9987078 | 0.8012071 | 0.2707287 | 73.97605 | -0.8278156 | 4.47677 | 50.0012
41.19217 | 73.89884 | 10.42478 | 8.248056 | 1.527418 | 2.176724 | -0.1688497 | -0.1374676 | -0.0313821 | 0.9987322 | 0.801496 | 0.270657 | 74.61007 | -0.9652241 | 5.105088 | 49.99809
41.29216 | 73.99885 | 10.41812 | 8.251708 | 1.528094 | 2.166414 | -0.1687419 | -0.1375284 | -0.0312134 | 0.9987556 | 0.8017724 | 0.2705882 | 74.97172 | -0.7981868 | 5.733406 | 49.99554
41.39217 | 74.09887 | 10.413 | 8.255512 | 1.528799 | 2.157486 | -0.1686589 | -0.1375919 | -0.03106698 | 0.9987762 | 0.8020528 | 0.2705391 | 74.96182 | -0.3837732 | 2.487094 | 50.00386
41.49216 | 74.19887 | 10.4087 | 8.259408 | 1.52952 | 2.149296 | -0.1685893 | -0.1376568 | -0.03093251 | 0.9988046 | 0.8023402 | 0.2704972 | 74.62009 | 0.1028373 | 0.7068584 | 49.9991
41.59217 | 74.29888 | 10.40595 | 8.263205 | 1.530223 | 2.142742 | -0.1685446 | -0.1377201 | -0.03082458 | 0.9988405 | 0.8026207 | 0.2704343 | 74.11614 | 0.4832822 | 1.335177 | 49.99609
41.69217 | 74.39889 | 10.4037 | 8.266781 | 1.530885 | 2.13691 | -0.1685081 | -0.1377797 | -0.03072844 | 0.9988784 | 0.8028926 | 0.2703577 | 73.68466 | 0.611566 | 1.963495 | 49.99278
41.79216 | 74.4989 | 10.40178 | 8.2699 | 1.531463 | 2.131875 | -0.1684771 | -0.1378316 | -0.03064542 | 0.9989212 | 0.8031607 | 0.270287 | 73.52555 | 0.4414541 | 2.591814 | 50.0088
41.89217 | 74.59889 | 10.40142 | 8.272244 | 1.531897 | 2.129175 | -0.1684714 | -0.1378708 | -0.03060058 | 0.9989789 | 0.8034397 | 0.2702147 | 73.73405 | 0.03465968 | 3.220132 | 50.00048
41.99216 | 74.69887 | 10.40121 | 8.275139 | 1.532433 | 2.126071 | -0.1684679 | -0.137919 | -0.03054895 | 0.9990382 | 0.8037234 | 0.270147 | 74.27205 | -0.4473412 | 3.84845 | 50.0017
42.09217 | 74.79884 | 10.40034 | 8.277958 | 1.532955 | 2.122383 | -0.1684539 | -0.137966 | -0.03048789 | 0.9990994 | 0.8040054 | 0.2700864 | 74.97574 | -0.8313902 | 4.47677 | 50.00518
42.19217 | 74.89879 | 10.39912 | 8.280718 | 1.533466 | 2.118401 | -0.1684341 | -0.138012 | -0.03042209 | 0.9991603 | 0.8042821 | 0.2700334 | 75.61045 | -0.9674006 | 5.105088 | 49.99069
42.29216 | 74.99874 | 10.39797 | 8.283475 | 1.533977 | 2.114494 | -0.1684154 | -0.1380579 | -0.03035752 | 0.9992211 | 0.8045568 | 0.2699749 | 75.97192 | -0.797671 | 5.733406 | 50.00231
42.39217 | 75.09866 | 10.39633 | 8.286218 | 1.534485 | 2.110114 | -0.1683889 | -0.1381036 | -0.03028528 | 0.9992851 | 0.8048278 | 0.2699009 | 75.96239 | -0.3825236 | 2.487094 | 49.99683
42.49216 | 75.19858 | 10.39466 | 8.2891 | 1.535019 | 2.105555 | -0.1683617 | -0.1381516 | -0.0302101 | 0.9993422 | 0.8050918 | 0.2698254 | 75.62061 | 0.1061989 | 0.7068584 | 50.00607
42.59217 | 75.29848 | 10.39206 | 8.29196 | 1.535548 | 2.100097 | -0.1683196 | -0.1381993 | -0.03012033 | 0.9993918 | 0.805356 | 0.2697755 | 75.11616 | 0.487167 | 1.335177 | 50.00204
42.69217 | 75.39837 | 10.39032 | 8.294872 | 1.536087 | 2.095447 | -0.1682916 | -0.1382479 | -0.03004365 | 0.9994408 | 0.8056084 | 0.2697424 | 74.68401 | 0.6146438 | 1.963495 | 50.0032
42.79216 | 75.49825 | 10.38975 | 8.297434 | 1.536562 | 2.092315 | -0.1682823 | -0.1382905 | -0.02999172 | 0.9994921 | 0.8058447 | 0.2697 | 74.52431 | 0.4429006 | 2.591814 | 49.9959
42.89217 | 75.59815 | 10.38889 | 8.29972 | 1.536985 | 2.089172 | -0.1682684 | -0.1383287 | -0.02993975 | 0.9995399 | 0.8060576 | 0.269654 | 74.73218 | 0.0332655 | 3.220132 | 49.99422
42.99216 | 75.69804 | 10.38922 | 8.302118 | 1.537429 | 2.087102 | -0.1682737 | -0.1383686 | -0.02990509 | 0.9995689 | 0.8062631 | 0.269618 | 75.2705 | -0.4506 | 3.84845 | 50.00656
43.09217 | 75.79794 | 10.38867 | 8.304535 | 1.537877 | 2.084132 | -0.1682648 | -0.1384089 | -0.02985585 | 0.9995931 | 0.8064612 | 0.2695997 | 75.97438 | -0.8347016 | 4.47677 | 50.00406
43.19217 | 75.89782 | 10.38738 | 8.306741 | 1.538285 | 2.080632 | -0.1682438 | -0.1384457 | -0.02979812 | 0.9996149 | 0.806643 | 0.2695822 | 76.60918 | -0.9692519 | 5.105088 | 49.99276
43.29216 | 75.99776 | 10.38585 | 8.30859 | 1.538628 | 2.077255 | -0.1682191 | -0.1384766 | -0.02974255 | 0.9996388 | 0.8068084 | 0.269558 | 76.97108 | -0.7969092 | 5.733406 | 49.9963
43.39217 | 76.09768 | 10.38414 | 8.310444 | 1.538971 | 2.073689 | -0.1681914 | -0.1385074 | -0.02968393 | 0.9996597 | 0.8069685 | 0.2695365 | 76.9614 | -0.3796396 | 2.487094 | 50.00295
43.49216 | 76.19761 | 10.3828 | 8.311934 | 1.539247 | 2.070859 | -0.1681697 | -0.1385323 | -0.0296374 | 0.9996819 | 0.8071324 | 0.2695235 | 76.61939 | 0.1096236 | 0.7068584 | 50.00386
43.59217 | 76.29757 | 10.38248 | 8.313249 | 1.539491 | 2.069228 | -0.1681645 | -0.1385541 | -0.02961036 | 0.9997062 | 0.8072885 | 0.269505 | 76.11481 | 0.490273 | 1.335177 | 49.9921
43.69217 | 76.39753 | 10.38193 | 8.314495 | 1.539721 | 2.06744 | -0.1681557 | -0.1385749 | -0.02958081 | 0.9997266 | 0.8074329 | 0.2694669 | 75.68301 | 0.6170193 | 1.963495 | 49.99853
43.79216 | 76.4975 | 10.38102 | 8.316212 | 1.540039 | 2.064803 | -0.1681408 | -0.1386035 | -0.0295373 | 0.9997359 | 0.8075626 | 0.2694226 | 75.52322 | 0.4422007 | 2.591814 | 50.0223
43.89217 | 76.5975 | 10.38085 | 8.31914 | 1.540581 | 2.061711 | -0.1681382 | -0.1386523 | -0.02948584 | 0.999717 | 0.807696 | 0.2693888 | 75.73155 | 0.03132295 | 3.220132 | 50.00682
43.99216 | 76.69751 | 10.37909 | 8.321406 | 1.541001 | 2.057684 | -0.1681096 | -0.1386901 | -0.02941955 | 0.9997069 | 0.8078331 | 0.2693564 | 76.27 | -0.4538794 | 3.84845 | 50.00137
44.09217 | 76.79751 | 10.37884 | 8.323453 | 1.54138 | 2.055384 | -0.1681056 | -0.1387242 | -0.02938134 | 0.9997003 | 0.8079642 | 0.269311 | 76.97384 | -0.8373641 | 4.47677 | 49.9987
44.19217 | 76.89753 | 10.37846 | 8.325372 | 1.541736 | 2.053091 | -0.1680995 | -0.1387562 | -0.02934328 | 0.9996944 | 0.8080828 | 0.269259 | 77.60913 | -0.9707684 | 5.105088 | 49.99976
44.29216 | 76.99753 | 10.37821 | 8.327465 | 1.542123 | 2.050747 | -0.1680954 | -0.1387911 | -0.02930435 | 0.9996769 | 0.8081905 | 0.2692113 | 77.97134 | -0.796483 | 5.733406 | 49.99504
44.39217 | 77.09751 | 10.37838 | 8.329789 | 1.542554 | 2.048589 | -0.1680981 | -0.1388298 | -0.0292683 | 0.999648 | 0.8083076 | 0.2691751 | 77.96157 | -0.3777626 | 2.487094 | 49.99832
44.49216 | 77.19751 | 10.37923 | 8.332379 | 1.543033 | 2.04685 | -0.1681119 | -0.138873 | -0.02923893 | 0.9996197 | 0.8084305 | 0.2691304 | 77.61966 | 0.1121371 | 0.7068584 | 50.0024
44.59217 | 77.29751 | 10.3787 | 8.334952 | 1.54351 | 2.043749 | -0.1681034 | -0.1389159 | -0.02918748 | 0.9995949 | 0.8085518 | 0.2690667 | 77.1153 | 0.4923949 | 1.335177 | 50.00225
44.69217 | 77.39751 | 10.37861 | 8.337304 | 1.543945 | 2.041312 | -0.168102 | -0.1389551 | -0.02914691 | 0.9995722 | 0.8086718 | 0.2690027 | 76.68332 | 0.6179895 | 1.963495 | 49.99258
44.79216 | 77.49753 | 10.37802 | 8.339475 | 1.544347 | 2.038552 | -0.1680924 | -0.1389912 | -0.02910118 | 0.9995594 | 0.8088092 | 0.26895 | 76.5238 | 0.44208 | 2.591814 | 49.99838
44.89217 | 77.59753 | 10.37608 | 8.34091 | 1.544613 | 2.03517 | -0.1680609 | -0.1390152 | -0.02904574 | 0.9995744 | 0.8089626 | 0.2688951 | 76.73168 | 0.02939742 | 3.220132 | 50.00998
44.99216 | 77.69751 | 10.37488 | 8.34249 | 1.544906 | 2.032394 | -0.1680415 | -0.1390415 | -0.02900002 | 0.999603 | 0.80912 | 0.2688224 | 77.26956 | -0.4562953 | 3.84845 | 49.99432
45.09217 | 77.79751 | 10.37239 | 8.343986 | 1.545183 | 2.0284 | -0.168001 | -0.1390664 | -0.02893462 | 0.9996337 | 0.8092772 | 0.268742 | 77.97331 | -0.8394412 | 4.47677 | 50.00031
45.19217 | 77.8975 | 10.36849 | 8.34565 | 1.545491 | 2.022842 | -0.167938 | -0.1390942 | -0.02884382 | 0.9996689 | 0.809448 | 0.2686716 | 78.60869 | -0.9714337 | 5.105088 | 50.00152
45.29216 | 77.99755 | 10.36574 | 8.347363 | 1.545808 | 2.018373 | -0.1678934 | -0.1391227 | -0.02877064 | 0.9997199 | 0.8096452 | 0.2686161 | 78.97101 | -0.7964816 | 5.733406 | 50.01019
45.39217 | 78.0976 | 10.36061 | 8.348908 | 1.546094 | 2.0117 | -0.1678103 | -0.1391485 | -0.02866182 | 0.9997906 | 0.8098456 | 0.2685518 | 78.9618 | -0.3768844 | 2.487094 | 49.99528
45.49216 | 78.19765 | 10.35628 | 8.350255 | 1.546344 | 2.006029 | -0.1677403 | -0.1391709 | -0.02856934 | 0.9998672 | 0.8100424 | 0.268485 | 78.62025 | 0.1142044 | 0.7068584 | 49.99897
45.59217 | 78.2977 | 10.35265 | 8.35165 | 1.546602 | 2.001001 | -0.1676814 | -0.1391942 | -0.02848725 | 0.9999413 | 0.8102418 | 0.2684258 | 78.11578 | 0.4946942 | 1.335177 | 49.99712
45.69217 | 78.39775 | 10.34765 | 8.353168 | 1.546883 | 1.994484 | -0.1676004 | -0.1392195 | -0.02838097 | 1.000016 | 0.8104507 | 0.2683742 | 77.68344 | 0.6207386 | 1.963495 | 49.99654
45.79216 | 78.49781 | 10.34354 | 8.35465 | 1.547157 | 1.988883 | -0.1675338 | -0.1392442 | -0.02828958 | 1.000089 | 0.8106521 | 0.268312 | 77.52349 | 0.4432287 | 2.591814 | 50.00192
45.89217 | 78.59788 | 10.34119 | 8.356421 | 1.547485 | 1.984775 | -0.1674959 | -0.1392736 | -0.02822219 | 1.000148 | 0.8108426 | 0.2682439 | 77.7312 | 0.0287465 | 3.220132 | 50.00002
45.99216 | 78.69797 | 10.33381 | 8.358322 | 1.547837 | 1.975486 | -0.1673762 | -0.1393054 | -0.02807085 | 1.000191 | 0.81103 | 0.2681968 | 78.26944 | -0.4577637 | 3.84845 | 50.00775
46.09217 | 78.79805 | 10.32723 | 8.36033 | 1.548209 | 1.966899 | -0.1672697 | -0.1393389 | -0.02793084 | 1.000227 | 0.8112149 | 0.268168 | 78.974 | -0.8413626 | 4.47677 | 50.03426
46.19217 | 78.89812 | 10.3219 | 8.36209 | 1.548535 | 1.95981 | -0.1671834 | -0.1393682 | -0.02781517 | 1.000258 | 0.8113814 | 0.268136 | 79.60979 | -0.9730241 | 5.105088 | 49.99988
46.29216 | 78.9982 | 10.31555 | 8.363745 | 1.548842 | 1.951804 | -0.1670804 | -0.1393958 | -0.02768474 | 1.000274 | 0.8115188 | 0.2680869 | 79.97254 | -0.795812 | 5.733406 | 49.99891
46.39217 | 79.09824 | 10.31105 | 8.365535 | 1.549173 | 1.94552 | -0.1670076 | -0.1394255 | -0.0275821 | 1.000269 | 0.8116543 | 0.268049 | 79.96311 | -0.3748487 | 2.487094 | 49.99119
46.49216 | 79.19828 | 10.30536 | 8.367538 | 1.549544 | 1.937822 | -0.1669155 | -0.139459 | -0.02745648 | 1.000254 | 0.8117936 | 0.2680268 | 79.62147 | 0.1166597 | 0.7068584 | 50.00332
46.59217 | 79.29831 | 10.30135 | 8.369445 | 1.549897 | 1.931906 | -0.1668506 | -0.1394908 | -0.02735977 | 1.000241 | 0.8119241 | 0.2680098 | 79.11675 | 0.4984882 | 1.335177 | 50.00687
46.69217 | 79.39835 | 10.29779 | 8.371039 | 1.550192 | 1.926748 | -0.1667928 | -0.1395173 | -0.02727548 | 1.000228 | 0.8120369 | 0.267987 | 78.68422 | 0.6232119 | 1.963495 | 50.00064
46.79216 | 79.49839 | 10.29352 | 8.372792 | 1.550517 | 1.920723 | -0.1667236 | -0.1395466 | -0.02717705 | 1.00021 | 0.8121482 | 0.2679767 | 78.52402 | 0.4442666 | 2.591814 | 49.99802
46.89217 | 79.59841 | 10.28909 | 8.374512 | 1.550836 | 1.914581 | -0.166652 | -0.1395752 | -0.02707678 | 1.000191 | 0.812273 | 0.2679808 | 78.7316 | 0.02874976 | 3.220132 | 49.99574
46.99216 | 79.69844 | 10.28709 | 8.376293 | 1.551165 | 1.910796 | -0.1666195 | -0.1396048 | -0.02701462 | 1.000184 | 0.812403 | 0.2679716 | 79.26968 | -0.4587226 | 3.84845 | 49.99256
47.09217 | 79.79845 | 10.28468 | 8.378001 | 1.551482 | 1.90668 | -0.1665806 | -0.1396333 | -0.02694715 | 1.000183 | 0.8125342 | 0.2679403 | 79.97395 | -0.8420297 | 4.47677 | 50.00316
47.19217 | 79.89844 | 10.28283 | 8.379813 | 1.551817 | 1.90302 | -0.1665506 | -0.1396635 | -0.02688702 | 1.000187 | 0.8126812 | 0.2679053 | 80.60957 | -0.9731064 | 5.105088 | 50.00302
47.29216 | 79.9985 | 10.2805 | 8.381546 | 1.552138 | 1.898956 | -0.1665128 | -0.1396924 | -0.02682039 | 1.000208 | 0.8128557 | 0.2678743 | 80.97246 | -0.7955901 | 5.733406 | 50.0001
47.39217 | 80.0985 | 10.27904 | 8.382899 | 1.552389 | 1.896138 | -0.166489 | -0.139715 | -0.02677411 | 1.000246 | 0.813036 | 0.2678259 | 80.9635 | -0.3741659 | 2.487094 | 50.00514
47.49216 | 80.19852 | 10.27725 | 8.383926 | 1.552579 | 1.893326 | -0.1664602 | -0.1397321 | -0.02672809 | 1.000293 | 0.8132132 | 0.267758 | 80.6222 | 0.1183732 | 0.7068584 | 49.9978
47.59217 | 80.29856 | 10.27445 | 8.385131 | 1.552802 | 1.889322 | -0.1664148 | -0.1397521 | -0.02666267 | 1.000336 | 0.8134006 | 0.2676936 | 80.11732 | 0.5002494 | 1.335177 | 49.99627
47.69217 | 80.39856 | 10.27238 | 8.38653 | 1.553061 | 1.885847 | -0.1663812 | -0.1397755 | -0.02660572 | 1.00038 | 0.8135972 | 0.2676407 | 79.68462 | 0.62546 | 1.963495 | 50.00706
47.79216 | 80.49853 | 10.27047 | 8.387871 | 1.553309 | 1.882597 | -0.1663503 | -0.1397979 | -0.02655246 | 1.000424 | 0.8137866 | 0.2675728 | 79.5241 | 0.4456066 | 2.591814 | 50.00082
47.89217 | 80.59853 | 10.2674 | 8.389276 | 1.55357 | 1.878126 | -0.1663006 | -0.1398213 | -0.02647938 | 1.000458 | 0.813957 | 0.2674842 | 79.7314 | 0.02881054 | 3.220132 | 49.99336
47.99216 | 80.69851 | 10.26669 | 8.390766 | 1.553846 | 1.87592 | -0.1662891 | -0.1398461 | -0.02644296 | 1.000483 | 0.8141226 | 0.2674112 | 80.26926 | -0.4598164 | 3.84845 | 49.99742
48.09217 | 80.7985 | 10.2665 | 8.392394 | 1.554147 | 1.874109 | -0.1662861 | -0.1398733 | -0.02641285 | 1.000502 | 0.8142891 | 0.2673641 | 80.9737 | -0.8438266 | 4.47677 | 50.0056
48.19217 | 80.89849 | 10.26598 | 8.393731 | 1.554395 | 1.872252 | -0.1662777 | -0.1398955 | -0.02638216 | 1.000519 | 0.8144378 | 0.2673168 | 81.61018 | -0.9747898 | 5.105088 | 49.99742
48.29216 | 80.99842 | 10.26688 | 8.395142 | 1.554656 | 1.871743 | -0.1662923 | -0.139919 | -0.02637323 | 1.000518 | 0.814566 | 0.2672646 | 81.97295 | -0.7955465 | 5.733406 | 49.99371
48.39217 | 81.09836 | 10.26704 | 8.396884 | 1.554979 | 1.870156 | -0.1662948 | -0.1399481 | -0.02634672 | 1.000498 | 0.8146895 | 0.2672268 | 81.9638 | -0.3722038 | 2.487094 | 49.9985
48.49216 | 81.19826 | 10.26828 | 8.398929 | 1.555357 | 1.869348 | -0.1663148 | -0.1399821 | -0.02633267 | 1.000469 | 0.814817 | 0.2672038 | 81.62204 | 0.1209109 | 0.7068584 | 50.00614
48.59217 | 81.29819 | 10.26993 | 8.400886 | 1.55572 | 1.869039 | -0.1663416 | -0.1400148 | -0.02632673 | 1.000442 | 0.814937 | 0.2671762 | 81.11701 | 0.502716 | 1.335177 | 50.00146
48.69217 | 81.3981 | 10.27183 | 8.402778 | 1.55607 | 1.869048 | -0.1663723 | -0.1400463 | -0.026326 | 1.000414 | 0.8150546 | 0.2671423 | 80.68424 | 0.6268041 | 1.963495 | 49.995
48.79216 | 81.498 | 10.27377 | 8.404495 | 1.556388 | 1.869274 | -0.1664038 | -0.140075 | -0.02632883 | 1.000394 | 0.8151775 | 0.2671172 | 80.52366 | 0.445538 | 2.591814 | 50.00078
48.89217 | 81.5979 | 10.27532 | 8.405932 | 1.556654 | 1.869395 | -0.166429 | -0.1400989 | -0.02633014 | 1.000395 | 0.815316 | 0.2671041 | 80.73074 | 0.02770446 | 3.220132 | 50.00493
48.99216 | 81.69778 | 10.2764 | 8.407103 | 1.556871 | 1.869303 | -0.1664464 | -0.1401184 | -0.02632809 | 1.000407 | 0.8154553 | 0.2670823 | 81.26829 | -0.4621669 | 3.84845 | 49.99889
49.09217 | 81.79768 | 10.27673 | 8.407838 | 1.557007 | 1.868893 | -0.1664517 | -0.1401306 | -0.02632111 | 1.00043 | 0.8155824 | 0.2670442 | 81.9723 | -0.8451995 | 4.47677 | 49.99954
49.19217 | 81.89759 | 10.276 | 8.408538 | 1.557137 | 1.867458 | -0.1664398 | -0.1401423 | -0.02629753 | 1.00044 | 0.8156891 | 0.2669732 | 82.6085 | -0.9760094 | 5.105088 | 50.00302
49.29216 | 81.99753 | 10.27392 | 8.409147 | 1.557249 | 1.864778 | -0.1664063 | -0.1401525 | -0.02625384 | 1.000409 | 0.8157482 | 0.2668412 | 82.97152 | -0.796041 | 5.733406 | 50.00498
49.39217 | 82.09749 | 10.2728 | 8.410171 | 1.557439 | 1.862634 | -0.1663882 | -0.1401696 | -0.02621865 | 1.000312 | 0.8157669 | 0.2666813 | 82.96275 | -0.3722972 | 2.487094 | 50.0195
49.49216 | 82.1975 | 10.27045 | 8.411813 | 1.557743 | 1.85864 | -0.1663501 | -0.1401969 | -0.02615318 | 1.000168 | 0.8157688 | 0.2665806 | 82.62137 | 0.1219351 | 0.7068584 | 49.99256
49.59217 | 82.29764 | 10.26869 | 8.413288 | 1.558016 | 1.855399 | -0.1663214 | -0.1402215 | -0.02609999 | 1.000011 | 0.815744 | 0.2665412 | 82.1162 | 0.504483 | 1.335177 | 50.00221
49.69217 | 82.39794 | 10.26863 | 8.413659 | 1.558085 | 1.854971 | -0.1663206 | -0.1402276 | -0.02609288 | 0.9998391 | 0.81563 | 0.2664678 | 81.68344 | 0.6280604 | 1.963495 | 50.02847
49.79216 | 82.49844 | 10.27177 | 8.41338 | 1.558033 | 1.85839 | -0.1663714 | -0.140223 | -0.02614838 | 0.9996121 | 0.8154222 | 0.266323 | 81.52259 | 0.446318 | 2.591814 | 50.03264
49.89217 | 82.59915 | 10.27882 | 8.41343 | 1.558043 | 1.865389 | -0.1664856 | -0.1402238 | -0.02626174 | 0.9993031 | 0.8151691 | 0.2661601 | 81.7298 | 0.0268613 | 3.220132 | 49.99776
49.99216 | 82.70007 | 10.28572 | 8.414334 | 1.55821 | 1.871388 | -0.1665974 | -0.1402389 | -0.02635848 | 0.9989234 | 0.8149101 | 0.266045 | 82.2677 | -0.4628741 | 3.84845 | 50.0014
50.09217 | 82.80124 | 10.29256 | 8.415859 | 1.558492 | 1.876704 | -0.1667081 | -0.1402643 | -0.02644386 | 0.9985076 | 0.8146565 | 0.2660128 | 82.97228 | -0.8472836 | 4.47677 | 50.00338
50.19217 | 82.9026 | 10.30041 | 8.417701 | 1.558834 | 1.882713 | -0.1668353 | -0.140295 | -0.02654032 | 0.9981215 | 0.814435 | 0.266105 | 83.60882 | -0.9768075 | 5.105088 | 49.99727
50.29216 | 83.00416 | 10.31028 | 8.419298 | 1.559129 | 1.890985 | -0.1669952 | -0.1403216 | -0.02667356 | 0.9978561 | 0.8142939 | 0.2663346 | 83.97352 | -0.7969158 | 5.733406 | 49.99506
50.39217 | 83.10589 | 10.32158 | 8.419579 | 1.559181 | 1.901997 | -0.1671781 | -0.1403263 | -0.02685178 | 0.9977569 | 0.8142188 | 0.2665938 | 83.96799 | -0.3747025 | 2.487094 | 49.99602
50.49216 | 83.2077 | 10.33561 | 8.418526 | 1.558986 | 1.917082 | -0.1674054 | -0.1403088 | -0.0270966 | 0.9977625 | 0.8141662 | 0.2667178 | 83.63156 | 0.116113 | 0.7068584 | 50.00372
50.59217 | 83.30946 | 10.35174 | 8.417984 | 1.558886 | 1.933761 | -0.1676668 | -0.1402997 | -0.02736702 | 0.9977879 | 0.814171 | 0.2667328 | 83.13147 | 0.4959958 | 1.335177 | 50.0096
50.69217 | 83.41111 | 10.36215 | 8.419484 | 1.559164 | 1.942666 | -0.1678352 | -0.1403247 | -0.02751055 | 0.9978449 | 0.8143456 | 0.2668235 | 82.70203 | 0.6192906 | 1.963495 | 50.03285
50.79216 | 83.51257 | 10.36853 | 8.422259 | 1.559678 | 1.946268 | -0.1679386 | -0.140371 | -0.02756758 | 0.9980106 | 0.8146972 | 0.2670523 | 82.54286 | 0.4386685 | 2.591814 | 49.99335
50.89217 | 83.61375 | 10.37435 | 8.424407 | 1.560075 | 1.949944 | -0.1680328 | -0.1404068 | -0.02762611 | 0.9983116 | 0.815119 | 0.26729 | 82.75099 | 0.02135091 | 3.220132 | 49.99612
50.99216 | 83.71466 | 10.37933 | 8.425518 | 1.560281 | 1.953816 | -0.1681135 | -0.1404253 | -0.0276883 | 0.9987074 | 0.8155518 | 0.2674168 | 83.28956 | -0.468332 | 3.84845 | 49.99683
51.09217 | 83.81524 | 10.38596 | 8.426571 | 1.560476 | 1.959389 | -0.1682209 | -0.1404429 | -0.02777808 | 0.9991379 | 0.8160074 | 0.2674194 | 83.99386 | -0.8515789 | 4.47677 | 50.00911
51.19217 | 83.91551 | 10.39211 | 8.428105 | 1.56076 | 1.96401 | -0.1683206 | -0.1404684 | -0.02785219 | 0.9995594 | 0.8165044 | 0.2673507 | 84.62928 | -0.979977 | 5.105088 | 49.99256
51.29216 | 84.01548 | 10.39881 | 8.430353 | 1.561176 | 1.968453 | -0.168429 | -0.1405059 | -0.0279231 | 0.9999469 | 0.8170269 | 0.267257 | 84.99191 | -0.7977009 | 5.733406 | 49.9991
51.39216 | 84.11514 | 10.40274 | 8.433301 | 1.561722 | 1.96944 | -0.1684927 | -0.140555 | -0.0279377 | 1.000294 | 0.8175584 | 0.2671626 | 84.98187 | -0.3718875 | 2.487094 | 50.00519
51.49216 | 84.21447 | 10.40436 | 8.436516 | 1.562318 | 1.967846 | -0.168519 | -0.1406086 | -0.02791038 | 1.000616 | 0.8180876 | 0.267085 | 84.63937 | 0.1237128 | 0.7068584 | 49.99629
51.59217 | 84.31358 | 10.40217 | 8.439794 | 1.562925 | 1.962373 | -0.1684834 | -0.1406633 | -0.02782019 | 1.000929 | 0.8186074 | 0.2670268 | 84.13329 | 0.5063989 | 1.335177 | 49.99841
51.69216 | 84.41236 | 10.40259 | 8.442714 | 1.563466 | 1.959874 | -0.1684903 | -0.1407119 | -0.02777835 | 1.001238 | 0.8191022 | 0.266963 | 83.69934 | 0.6295469 | 1.963495 | 50.00469
51.79216 | 84.51088 | 10.40205 | 8.445155 | 1.563918 | 1.956895 | -0.1684815 | -0.1407526 | -0.02772895 | 1.001546 | 0.81958 | 0.2668947 | 83.53746 | 0.4453812 | 2.591814 | 50.00144
51.89216 | 84.60918 | 10.39723 | 8.447272 | 1.56431 | 1.949958 | -0.1684034 | -0.1407878 | -0.02761559 | 1.001869 | 0.8200662 | 0.2668745 | 83.7439 | 0.02441876 | 3.220132 | 49.99536
51.99216 | 84.70725 | 10.39114 | 8.449124 | 1.564653 | 1.942013 | -0.1683048 | -0.1408188 | -0.02748604 | 1.002236 | 0.8205603 | 0.2668912 | 84.28111 | -0.4670014 | 3.84845 | 49.9981
52.09217 | 84.80501 | 10.3849 | 8.449912 | 1.564799 | 1.934983 | -0.1682037 | -0.1408319 | -0.0273718 | 1.002643 | 0.8210278 | 0.2668625 | 84.98431 | -0.8509922 | 4.47677 | 50.00214
52.19216 | 84.90262 | 10.37658 | 8.45005 | 1.564824 | 1.926531 | -0.168069 | -0.1408342 | -0.02723484 | 1.003021 | 0.8214347 | 0.2667133 | 85.61852 | -0.9794242 | 5.105088 | 49.99867
52.29216 | 85.00006 | 10.3685 | 8.450384 | 1.564886 | 1.918114 | -0.1679382 | -0.1408398 | -0.02709835 | 1.003296 | 0.8217842 | 0.2664624 | 85.97902 | -0.7952168 | 5.733406 | 50.00102
52.39216 | 85.09736 | 10.36047 | 8.451769 | 1.565142 | 1.908705 | -0.1678081 | -0.1408628 | -0.02694531 | 1.003446 | 0.822111 | 0.266232 | 85.96546 | -0.3660794 | 2.487094 | 50.00165
52.49216 | 85.19468 | 10.35247 | 8.453938 | 1.565544 | 1.898536 | -0.1676785 | -0.1408989 | -0.02677959 | 1.00353 | 0.8224384 | 0.2661224 | 85.61829 | 0.1326506 | 0.7068584 | 50.00281
52.59217 | 85.29208 | 10.34658 | 8.455345 | 1.565805 | 1.891236 | -0.167583 | -0.1409224 | -0.02666068 | 1.003611 | 0.8227234 | 0.2660785 | 85.10806 | 0.517332 | 1.335177 | 49.99478
52.69216 | 85.38969 | 10.3428 | 8.455438 | 1.565822 | 1.887366 | -0.1675219 | -0.1409239 | -0.02659796 | 1.003665 | 0.8228848 | 0.265963 | 84.67062 | 0.6396202 | 1.963495 | 50.00235
52.79216 | 85.48762 | 10.3403 | 8.455118 | 1.565763 | 1.885179 | -0.1674813 | -0.1409186 | -0.0265627 | 1.003612 | 0.822897 | 0.2657134 | 84.50676 | 0.4528262 | 2.591814 | 50.00304
52.89216 | 85.58585 | 10.3455 | 8.455956 | 1.565918 | 1.889542 | -0.1675656 | -0.1409326 | -0.02663295 | 1.003396 | 0.8228244 | 0.2653887 | 84.71163 | 0.02934834 | 3.220132 | 49.99708
52.99216 | 85.68446 | 10.35139 | 8.458234 | 1.56634 | 1.893154 | -0.167661 | -0.1409706 | -0.0266904 | 1.003027 | 0.8227286 | 0.2651328 | 85.24819 | -0.4652441 | 3.84845 | 49.99954
53.09217 | 85.78353 | 10.35534 | 8.461728 | 1.566987 | 1.893613 | -0.167725 | -0.1410288 | -0.02669619 | 1.00258 | 0.8226397 | 0.2650434 | 85.95297 | -0.851791 | 4.47677 | 50.00366
53.19216 | 85.88301 | 10.35918 | 8.465218 | 1.567633 | 1.893961 | -0.1677872 | -0.141087 | -0.0267002 | 1.00216 | 0.8225494 | 0.2651135 | 86.59056 | -0.9819431 | 5.105088 | 50.00158
53.29216 | 85.98288 | 10.36235 | 8.467519 | 1.568059 | 1.894832 | -0.1678386 | -0.1411253 | -0.02671322 | 1.001828 | 0.8224257 | 0.2652458 | 86.95539 | -0.8000697 | 5.733406 | 49.99992
53.39216 | 86.08305 | 10.36474 | 8.468444 | 1.56823 | 1.896299 | -0.1678773 | -0.1411408 | -0.02673653 | 1.001584 | 0.8222572 | 0.2653407 | 86.94778 | -0.3727897 | 2.487094 | 49.99462
53.49216 | 86.18352 | 10.3668 | 8.468774 | 1.568291 | 1.89803 | -0.1679106 | -0.1411462 | -0.0267644 | 1.001382 | 0.822075 | 0.2653655 | 86.60699 | 0.1248202 | 0.7068584 | 50.00421
53.59217 | 86.28424 | 10.36704 | 8.469269 | 1.568383 | 1.897767 | -0.1679144 | -0.1411545 | -0.02675992 | 1.001188 | 0.8219134 | 0.2653375 | 86.10306 | 0.507866 | 1.335177 | 49.99354
53.69216 | 86.38506 | 10.36568 | 8.470594 | 1.568629 | 1.89509 | -0.1678925 | -0.1411766 | -0.02671595 | 1.001006 | 0.8218165 | 0.2653326 | 85.67103 | 0.6295355 | 1.963495 | 50.00852
53.79216 | 86.48598 | 10.36443 | 8.472501 | 1.568982 | 1.891926 | -0.1678722 | -0.1412084 | -0.0266638 | 1.000874 | 0.8218106 | 0.2654018 | 85.51136 | 0.443102 | 2.591814 | 50.00256
53.89216 | 86.58692 | 10.35592 | 8.474251 | 1.569306 | 1.88167 | -0.1677344 | -0.1412376 | -0.02649686 | 1.000827 | 0.8218647 | 0.2655144 | 85.71931 | 0.0210688 | 3.220132 | 49.99282
53.99216 | 86.68786 | 10.34724 | 8.475003 | 1.569445 | 1.872238 | -0.1675938 | -0.1412501 | -0.02634373 | 1.000857 | 0.821934 | 0.2655864 | 86.2578 | -0.4723566 | 3.84845 | 50.0031
54.09217 | 86.78876 | 10.34124 | 8.47532 | 1.569504 | 1.865914 | -0.1674965 | -0.1412554 | -0.02624116 | 1.000921 | 0.8219992 | 0.265585 | 86.96356 | -0.856878 | 4.47677 | 50.00044
54.19216 | 86.88965 | 10.32982 | 8.475739 | 1.569581 | 1.85408 | -0.1673116 | -0.1412624 | -0.02604928 | 1.000979 | 0.8220745 | 0.2655269 | 87.60118 | -0.9842788 | 5.105088 | 50.00006
54.29216 | 86.99047 | 10.31906 | 8.476734 | 1.569766 | 1.842325 | -0.1671374 | -0.1412789 | -0.02585842 | 1.001017 | 0.8221949 | 0.2654583 | 87.96574 | -0.7993241 | 5.733406 | 50.00219
54.39216 | 87.0912 | 10.30967 | 8.478399 | 1.570074 | 1.831273 | -0.1669852 | -0.1413066 | -0.02567864 | 1.00104 | 0.8223566 | 0.2653985 | 87.95789 | -0.3721328 | 2.487094 | 49.99676
54.49216 | 87.19191 | 10.30083 | 8.48015 | 1.570398 | 1.82068 | -0.1668422 | -0.1413359 | -0.02550626 | 1.001059 | 0.8225232 | 0.2653404 | 87.61738 | 0.1269469 | 0.7068584 | 49.99641
54.59217 | 87.29254 | 10.29198 | 8.482199 | 1.570778 | 1.809781 | -0.1666987 | -0.14137 | -0.02532874 | 1.00107 | 0.8226936 | 0.265315 | 87.113 | 0.5106104 | 1.335177 | 50.00472
54.69216 | 87.39306 | 10.2843 | 8.484119 | 1.571133 | 1.800185 | -0.1665744 | -0.141402 | -0.02517242 | 1.001086 | 0.8228681 | 0.2653193 | 86.68 | 0.6336277 | 1.963495 | 49.99303
54.79216 | 87.49356 | 10.27771 | 8.485566 | 1.571401 | 1.792145 | -0.1664676 | -0.1414261 | -0.0250415 | 1.001114 | 0.8230284 | 0.2653212 | 86.51908 | 0.446557 | 2.591814 | 50.01093
54.89216 | 87.59392 | 10.2756 | 8.486538 | 1.571581 | 1.789058 | -0.1664334 | -0.1414423 | -0.02499106 | 1.001143 | 0.823171 | 0.2653071 | 86.72592 | 0.02349594 | 3.220132 | 49.99618
54.99216 | 87.69434 | 10.26752 | 8.487876 | 1.571829 | 1.779639 | -0.1663025 | -0.1414646 | -0.02483787 | 1.001165 | 0.823307 | 0.2652906 | 87.26397 | -0.4703563 | 3.84845 | 49.99844
55.09217 | 87.79472 | 10.25832 | 8.489305 | 1.572094 | 1.769016 | -0.1661536 | -0.1414884 | -0.02466514 | 1.001183 | 0.823448 | 0.2652837 | 87.9691 | -0.8557975 | 4.47677 | 50.02458
55.19216 | 87.89504 | 10.25373 | 8.490532 | 1.572321 | 1.763202 | -0.1660792 | -0.1415089 | -0.0245704 | 1.001201 | 0.8235875 | 0.265284 | 88.60634 | -0.9834862 | 5.105088 | 49.99872
55.29216 | 87.99532 | 10.25102 | 8.491694 | 1.572536 | 1.759322 | -0.1660352 | -0.1415283 | -0.02450699 | 1.001214 | 0.8237099 | 0.2652815 | 88.9704 | -0.7981995 | 5.733406 | 49.99473
55.39216 | 88.09559 | 10.24766 | 8.492501 | 1.572685 | 1.755157 | -0.1659809 | -0.1415417 | -0.02443916 | 1.001227 | 0.8238234 | 0.2652736 | 88.96226 | -0.3689198 | 2.487094 | 49.99322
55.49216 | 88.19582 | 10.24537 | 8.493188 | 1.572813 | 1.752184 | -0.1659438 | -0.1415532 | -0.02439068 | 1.001239 | 0.8239389 | 0.2652664 | 88.62089 | 0.1299649 | 0.7068584 | 50.00716
55.59217 | 88.29606 | 10.24213 | 8.493756 | 1.572918 | 1.74838 | -0.1658914 | -0.1415626 | -0.02432881 | 1.001253 | 0.8240516 | 0.2652476 | 88.11582 | 0.5142708 | 1.335177 | 50.00154
55.69216 | 88.39629 | 10.23876 | 8.494258 | 1.573011 | 1.744508 | -0.1658368 | -0.141571 | -0.02426585 | 1.001265 | 0.8241554 | 0.2652142 | 87.68246 | 0.6358886 | 1.963495 | 49.9968
55.79216 | 88.49652 | 10.23403 | 8.494769 | 1.573105 | 1.739261 | -0.1657602 | -0.1415795 | -0.02418064 | 1.001269 | 0.8242461 | 0.2651715 | 87.52176 | 0.44789 | 2.591814 | 50.02536
55.89216 | 88.59676 | 10.2285 | 8.495334 | 1.57321 | 1.733162 | -0.1656706 | -0.1415889 | -0.02408159 | 1.001266 | 0.8243368 | 0.265132 | 87.72845 | 0.02343152 | 3.220132 | 50.00172
55.99216 | 88.69696 | 10.22607 | 8.49596 | 1.573326 | 1.730109 | -0.1656312 | -0.1415994 | -0.02403184 | 1.001267 | 0.8244294 | 0.2650992 | 88.26649 | -0.4712366 | 3.84845 | 49.98943
56.09217 | 88.79712 | 10.22513 | 8.496561 | 1.573437 | 1.728574 | -0.165616 | -0.1416093 | -0.0240067 | 1.001267 | 0.8245197 | 0.2650674 | 88.97132 | -0.8561548 | 4.47677 | 50.0104
56.19216 | 88.89731 | 10.22192 | 8.497254 | 1.573566 | 1.724668 | -0.165564 | -0.1416209 | -0.0239431 | 1.001269 | 0.8246097 | 0.2650416 | 89.60828 | -0.9834434 | 5.105088 | 49.99682
56.29216 | 88.99749 | 10.21873 | 8.497908 | 1.573687 | 1.720823 | -0.1655123 | -0.1416318 | -0.02388051 | 1.00128 | 0.8247024 | 0.2650175 | 89.97242 | -0.7977706 | 5.733406 | 49.99658
56.39216 | 89.09762 | 10.21433 | 8.498712 | 1.573836 | 1.715618 | -0.165441 | -0.1416452 | -0.02379584 | 1.001291 | 0.8247901 | 0.265001 | 89.96422 | -0.367918 | 2.487094 | 50.00683
56.49216 | 89.19776 | 10.20913 | 8.499772 | 1.574032 | 1.709357 | -0.1653568 | -0.1416629 | -0.02369393 | 1.001293 | 0.8248761 | 0.2650017 | 89.62278 | 0.1318922 | 0.7068584 | 50.00543
56.59217 | 89.29788 | 10.20479 | 8.500724 | 1.574208 | 1.704063 | -0.1652865 | -0.1416788 | -0.02360774 | 1.001293 | 0.8249603 | 0.2650159 | 89.11772 | 0.516422 | 1.335177 | 49.99147
56.69216 | 89.398 | 10.19952 | 8.501716 | 1.574392 | 1.697804 | -0.1652012 | -0.1416953 | -0.0235059 | 1.001292 | 0.8250434 | 0.2650391 | 88.68387 | 0.6370094 | 1.963495 | 50.00042
56.79216 | 89.49811 | 10.19345 | 8.503016 | 1.574633 | 1.690434 | -0.1651028 | -0.1417169 | -0.02338592 | 1.001286 | 0.8251428 | 0.2650644 | 88.52322 | 0.448816 | 2.591814 | 49.99869
56.89216 | 89.59819 | 10.18753 | 8.504493 | 1.574906 | 1.683039 | -0.165007 | -0.1417415 | -0.02326545 | 1.001281 | 0.825243 | 0.2650908 | 88.73005 | 0.02350783 | 3.220132 | 50.0042
56.99216 | 89.69822 | 10.18348 | 8.505795 | 1.575147 | 1.677688 | -0.1649414 | -0.1417632 | -0.02317816 | 1.001277 | 0.8253437 | 0.2651216 | 89.26795 | -0.4716254 | 3.84845 | 49.99166
57.09217 | 89.79826 | 10.17646 | 8.506937 | 1.575359 | 1.669524 | -0.1648277 | -0.1417823 | -0.02304539 | 1.001277 | 0.8254444 | 0.2651433 | 89.97272 | -0.8565501 | 4.47677 | 49.99726
57.19216 | 89.89828 | 10.17135 | 8.508203 | 1.575593 | 1.663144 | -0.1647449 | -0.1418034 | -0.02294147 | 1.001274 | 0.8255464 | 0.2651541 | 90.60962 | -0.9831174 | 5.105088 | 50.00859
57.29216 | 89.99826 | 10.16337 | 8.509626 | 1.575857 | 1.653742 | -0.1646156 | -0.1418271 | -0.02278852 | 1.001262 | 0.8256462 | 0.2651598 | 90.97332 | -0.7962376 | 5.733406 | 49.997
57.39216 | 90.09826 | 10.15615 | 8.511401 | 1.576185 | 1.64475 | -0.1644987 | -0.1418567 | -0.02264203 | 1.001244 | 0.8257465 | 0.2651658 | 90.96469 | -0.3655326 | 2.487094 | 49.99544
57.49216 | 90.19824 | 10.14809 | 8.513462 | 1.576567 | 1.634631 | -0.1643682 | -0.141891 | -0.02247717 | 1.001232 | 0.8258485 | 0.2651517 | 90.6232 | 0.1348465 | 0.7068584 | 50.0091
57.59217 | 90.29822 | 10.13878 | 8.515851 | 1.577009 | 1.622934 | -0.1642175 | -0.1419309 | -0.0222866 | 1.001221 | 0.8259522 | 0.2651242 | 90.11795 | 0.5185766 | 1.335177 | 50.00203
57.69216 | 90.3982 | 10.12996 | 8.517906 | 1.57739 | 1.612054 | -0.1640745 | -0.1419651 | -0.02210941 | 1.001214 | 0.8260556 | 0.2650898 | 89.68455 | 0.6402912 | 1.963495 | 49.9953
57.79216 | 90.49818 | 10.12294 | 8.519394 | 1.577666 | 1.603542 | -0.1639608 | -0.1419899 | -0.02197084 | 1.001216 | 0.8261444 | 0.2650562 | 89.52322 | 0.4504628 | 2.591814 | 50.00052
57.89216 | 90.59816 | 10.11368 | 8.520664 | 1.577901 | 1.593021 | -0.1638109 | -0.1420111 | -0.02179983 | 1.001218 | 0.8262301 | 0.2650155 | 89.72982 | 0.0243091 | 3.220132 | 50.00576
57.99216 | 90.69816 | 10.10505 | 8.521915 | 1.578132 | 1.583137 | -0.1636711 | -0.1420319 | -0.02163916 | 1.001216 | 0.8263152 | 0.2649654 | 90.26741 | -0.4716028 | 3.84845 | 50.00239
58.09217 | 90.79816 | 10.09716 | 8.523314 | 1.578391 | 1.57385 | -0.1635434 | -0.1420552 | -0.02148807 | 1.001211 | 0.826399 | 0.2649128 | 90.97241 | -0.8563689 | 4.47677 | 49.98773
58.19216 | 90.89816 | 10.09046 | 8.524621 | 1.578634 | 1.565838 | -0.1634347 | -0.142077 | -0.02135768 | 1.001207 | 0.8264908 | 0.2648562 | 91.60912 | -0.9827655 | 5.105088 | 50.00074
58.29216 | 90.99816 | 10.08488 | 8.525616 | 1.578818 | 1.559273 | -0.1633444 | -0.1420936 | -0.02125089 | 1.001214 | 0.8265982 | 0.2648066 | 91.97308 | -0.7947753 | 5.733406 | 50.00208
58.39216 | 91.09814 | 10.07956 | 8.525931 | 1.578876 | 1.553634 | -0.1632582 | -0.1420988 | -0.0211594 | 1.001231 | 0.8267109 | 0.2647462 | 91.96484 | -0.3639166 | 2.487094 | 50.00598
58.49216 | 91.19812 | 10.07456 | 8.525585 | 1.578812 | 1.548975 | -0.1631772 | -0.142093 | -0.0210841 | 1.001255 | 0.8268231 | 0.264684 | 91.62326 | 0.1375754 | 0.7068584 | 50.00526
58.59217 | 91.29809 | 10.06994 | 8.524736 | 1.578655 | 1.545199 | -0.1631023 | -0.142079 | -0.02102334 | 1.001284 | 0.8269351 | 0.2646138 | 91.11804 | 0.5213044 | 1.335177 | 49.98817
58.69216 | 91.39806 | 10.06499 | 8.524254 | 1.578566 | 1.540741 | -0.1630223 | -0.1420709 | -0.02095137 | 1.00131 | 0.8270493 | 0.2645406 | 90.68436 | 0.6414318 | 1.963495 | 49.99585
58.79216 | 91.49803 | 10.06044 | 8.524516 | 1.578614 | 1.535923 | -0.1629485 | -0.1420753 | -0.02087321 | 1.001333 | 0.827179 | 0.2644663 | 90.52314 | 0.4517218 | 2.591814 | 50.00316
58.89216 | 91.59795 | 10.05501 | 8.524976 | 1.578699 | 1.530032 | -0.1628605 | -0.142083 | -0.02077756 | 1.001363 | 0.827316 | 0.2643933 | 90.72938 | 0.0248267 | 3.220132 | 50.00483
58.99216 | 91.69788 | 10.04845 | 8.525509 | 1.578798 | 1.522942 | -0.1627544 | -0.1420919 | -0.0206625 | 1.001398 | 0.8274538 | 0.2643104 | 91.267 | -0.47138 | 3.84845 | 50.00682
59.09217 | 91.79781 | 10.0419 | 8.526015 | 1.578892 | 1.515886 | -0.1626482 | -0.1421002 | -0.02054797 | 1.001434 | 0.827596 | 0.2642279 | 91.97165 | -0.857082 | 4.47677 | 49.99124
59.19216 | 91.89772 | 10.03541 | 8.526522 | 1.578986 | 1.508888 | -0.1625431 | -0.1421087 | -0.02043438 | 1.00147 | 0.8277295 | 0.2641526 | 92.60881 | -0.9833676 | 5.105088 | 50.00027
59.29216 | 91.99765 | 10.02706 | 8.5272 | 1.579111 | 1.499855 | -0.1624077 | -0.14212 | -0.02028775 | 1.001503 | 0.8278478 | 0.2640772 | 92.97272 | -0.7940197 | 5.733406 | 49.9975
59.39216 | 92.09758 | 10.01748 | 8.528342 | 1.579323 | 1.489138 | -0.1622526 | -0.142139 | -0.02011364 | 1.001531 | 0.8279644 | 0.2640155 | 92.96444 | -0.361449 | 2.487094 | 50.00091
59.49216 | 92.19751 | 10.00803 | 8.530055 | 1.57964 | 1.477972 | -0.1620996 | -0.1421676 | -0.01993197 | 1.001546 | 0.8280839 | 0.2639701 | 92.62289 | 0.1396846 | 0.7068584 | 49.99789
59.59217 | 92.29749 | 9.99908 | 8.532191 | 1.580035 | 1.466887 | -0.1619546 | -0.1422032 | -0.01975143 | 1.001553 | 0.8282074 | 0.263942 | 92.11728 | 0.5241448 | 1.335177 | 50.0113
59.69216 | 92.39744 | 9.989381 | 8.534431 | 1.58045 | 1.454951 | -0.1617976 | -0.1422405 | -0.01955705 | 1.001562 | 0.82834 | 0.2639316 | 91.68355 | 0.6445407 | 1.963495 | 49.99283
59.79216 | 92.49741 | 9.979278 | 8.536239 | 1.580785 | 1.443039 | -0.161634 | -0.1422707 | -0.01936325 | 1.001594 | 0.828483 | 0.263958 | 91.52197 | 0.4531933 | 2.591814 | 50.00711
59.89216 | 92.59741 | 9.971582 | 8.537797 | 1.581074 | 1.433785 | -0.1615093 | -0.1422966 | -0.01921265 | 1.001664 | 0.8286453 | 0.264033 | 91.72851 | 0.02580001 | 3.220132 | 49.9911
59.99216 | 92.69742 | 9.961566 | 8.538579 | 1.581218 | 1.422986 | -0.161347 | -0.1423097 | -0.01903736 | 1.001789 | 0.8288163 | 0.2641235 | 92.2662 | -0.4715519 | 3.84845 | 50.00242
60.09217 | 92.79749 | 9.953556 | 8.538749 | 1.58125 | 1.414807 | -0.1612174 | -0.1423125 | -0.0189048 | 1.001944 | 0.828973 | 0.2641692 | 92.97134 | -0.8569726 | 4.47677 | 50.005
60.19216 | 92.89762 | 9.945014 | 8.539234 | 1.58134 | 1.40578 | -0.161079 | -0.1423206 | -0.01875837 | 1.002097 | 0.8291532 | 0.2641752 | 93.60874 | -0.982962 | 5.105088 | 49.99557
60.29216 | 92.99786 | 9.941235 | 8.540645 | 1.581601 | 1.40059 | -0.1610177 | -0.1423441 | -0.01867366 | 1.002249 | 0.8294022 | 0.2642161 | 93.97266 | -0.7930228 | 5.733406 | 50.00511
60.39216 | 93.09824 | 9.940243 | 8.542012 | 1.581854 | 1.398227 | -0.1610016 | -0.1423669 | -0.01863473 | 1.002445 | 0.8297022 | 0.2643112 | 93.96426 | -0.3598128 | 2.487094 | 49.98934
60.49216 | 93.1988 | 9.940999 | 8.542437 | 1.581933 | 1.398562 | -0.1610139 | -0.1423739 | -0.01863996 | 1.002707 | 0.8300165 | 0.2643981 | 93.62281 | 0.1426375 | 0.7068584 | 50.00802
60.59217 | 93.29955 | 9.94275 | 8.542289 | 1.581905 | 1.400459 | -0.1610422 | -0.1423715 | -0.01867075 | 1.003003 | 0.830322 | 0.264423 | 93.11766 | 0.5263368 | 1.335177 | 50.001
60.69216 | 93.40051 | 9.946438 | 8.541886 | 1.581831 | 1.404554 | -0.161102 | -0.1423648 | -0.01873727 | 1.003286 | 0.8306105 | 0.2643736 | 92.68412 | 0.6466407 | 1.963495 | 49.99704
60.79216 | 93.50168 | 9.951725 | 8.541891 | 1.581832 | 1.409832 | -0.1611876 | -0.1423649 | -0.01882276 | 1.003497 | 0.8308702 | 0.2642393 | 92.52251 | 0.4541812 | 2.591814 | 50.00447
60.89216 | 93.60304 | 9.956793 | 8.542736 | 1.581988 | 1.41406 | -0.1612698 | -0.1423789 | -0.01889082 | 1.003577 | 0.8310882 | 0.2640167 | 92.72938 | 0.02545195 | 3.220132 | 49.9938
60.99216 | 93.70461 | 9.965726 | 8.545336 | 1.58247 | 1.42039 | -0.1614144 | -0.1424223 | -0.01899213 | 1.0035 | 0.831289 | 0.2638112 | 93.26855 | -0.4730892 | 3.84845 | 50.00197
61.09217 | 93.80636 | 9.973364 | 8.549481 | 1.583237 | 1.423883 | -0.1615381 | -0.1424913 | -0.01904678 | 1.003337 | 0.8315124 | 0.2637522 | 93.9771 | -0.862525 | 4.47677 | 50.00517
61.19216 | 93.90816 | 9.981934 | 8.553053 | 1.583899 | 1.428883 | -0.1616769 | -0.1425509 | -0.01912608 | 1.003181 | 0.8316916 | 0.2638018 | 94.61897 | -0.9911155 | 5.105088 | 49.98826
61.29216 | 94.00997 | 9.985362 | 8.554699 | 1.584204 | 1.430662 | -0.1617324 | -0.1425784 | -0.01915412 | 1.00302 | 0.8317284 | 0.263773 | 94.98734 | -0.8010532 | 5.733406 | 50.00868
61.39216 | 94.11162 | 9.988844 | 8.556005 | 1.584445 | 1.432839 | -0.1617888 | -0.1426001 | -0.01918876 | 1.002765 | 0.83164 | 0.2635922 | 94.98259 | -0.3667172 | 2.487094 | 49.99352
61.49216 | 94.21306 | 9.989251 | 8.558709 | 1.584946 | 1.430542 | -0.1617954 | -0.1426451 | -0.01915028 | 1.002374 | 0.8315089 | 0.263394 | 94.64298 | 0.1377432 | 0.7068584 | 50.00113
61.59217 | 94.31426 | 9.987609 | 8.562594 | 1.585666 | 1.425012 | -0.1617688 | -0.1427099 | -0.0190589 | 1.001913 | 0.8313936 | 0.2633103 | 94.13855 | 0.5235422 | 1.335177 | 50.011
61.69216 | 94.41516 | 9.983866 | 8.566601 | 1.586408 | 1.417263 | -0.1617082 | -0.1427767 | -0.0189315 | 1.001471 | 0.8312919 | 0.2633386 | 93.70559 | 0.6442805 | 1.963495 | 49.98567
61.79216 | 94.51571 | 9.979157 | 8.569501 | 1.586945 | 1.409657 | -0.161632 | -0.1428251 | -0.01880694 | 1.001102 | 0.831175 | 0.2634125 | 93.54439 | 0.4518652 | 2.591814 | 50.00356
61.89216 | 94.61595 | 9.975812 | 8.570992 | 1.587221 | 1.404819 | -0.1615778 | -0.1428499 | -0.01872789 | 1.000828 | 0.8310382 | 0.2634944 | 93.75118 | 0.02249634 | 3.220132 | 50.00961
61.99216 | 94.71591 | 9.967072 | 8.571294 | 1.587277 | 1.395779 | -0.1614362 | -0.1428549 | -0.01858132 | 1.000653 | 0.830899 | 0.2635371 | 94.28849 | -0.4745043 | 3.84845 | 49.989
62.09217 | 94.81546 | 9.958149 | 8.570862 | 1.587197 | 1.387289 | -0.1612917 | -0.1428477 | -0.01844402 | 1.000527 | 0.8307558 | 0.2634977 | 94.99178 | -0.8593505 | 4.47677 | 50.00385
62.19216 | 94.91478 | 9.948868 | 8.570916 | 1.587207 | 1.377953 | -0.1611414 | -0.1428486 | -0.01829278 | 1.000404 | 0.8306505 | 0.263417 | 95.62702 | -0.9829776 | 5.105088 | 49.99222
62.29216 | 95.01382 | 9.941009 | 8.572061 | 1.587419 | 1.368954 | -0.1610141 | -0.1428676 | -0.01814649 | 1.000302 | 0.8306446 | 0.2634062 | 95.98905 | -0.790518 | 5.733406 | 50.00538
62.39216 | 95.11268 | 9.931421 | 8.5733 | 1.587648 | 1.35812 | -0.1608588 | -0.1428884 | -0.01797042 | 1.000269 | 0.8307191 | 0.263486 | 95.97894 | -0.3547683 | 2.487094 | 50.00002
62.49216 | 95.21134 | 9.922149 | 8.573616 | 1.587707 | 1.348533 | -0.1607086 | -0.1428936 | -0.01781499 | 1.000309 | 0.8308226 | 0.2635637 | 95.63632 | 0.1480177 | 0.7068584 | 50.00418
62.59217 | 95.30984 | 9.914936 | 8.573391 | 1.587665 | 1.341542 | -0.1605918 | -0.1428899 | -0.01770186 | 1.000378 | 0.8309264 | 0.2635806 | 95.13003 | 0.5323479 | 1.335177 | 49.99653
62.69216 | 95.40816 | 9.906501 | 8.573597 | 1.587703 | 1.332905 | -0.1604552 | -0.1428933 | -0.01756188 | 1.00045 | 0.8310559 | 0.263585 | 94.69564 | 0.6501465 | 1.963495 | 49.99608
62.79216 | 95.50626 | 9.896011 | 8.574889 | 1.587942 | 1.321122 | -0.1602852 | -0.1429148 | -0.01737042 | 1.000541 | 0.8312609 | 0.2636568 | 94.53351 | 0.4550626 | 2.591814 | 50.00396
62.89216 | 95.60424 | 9.882138 | 8.576766 | 1.58829 | 1.305372 | -0.1600606 | -0.1429461 | -0.01711444 | 1.000694 | 0.8315455 | 0.2638085 | 94.7388 | 0.02565156 | 3.220132 | 49.99993
62.99216 | 95.70199 | 9.868241 | 8.577838 | 1.588489 | 1.290402 | -0.1598354 | -0.142964 | -0.01687147 | 1.000927 | 0.8318538 | 0.263951 | 95.27478 | -0.4717387 | 3.84845 | 50.023
63.09217 | 95.79965 | 9.853605 | 8.577972 | 1.588513 | 1.275631 | -0.1595984 | -0.1429662 | -0.01663215 | 1.001208 | 0.8321478 | 0.2639768 | 95.97715 | -0.8570024 | 4.47677 | 49.99963
63.19216 | 95.89718 | 9.837875 | 8.577949 | 1.588509 | 1.259923 | -0.1593436 | -0.1429658 | -0.01637775 | 1.001468 | 0.8324272 | 0.2638793 | 96.61069 | -0.9805222 | 5.105088 | 50.0017
63.29216 | 95.99465 | 9.822004 | 8.578668 | 1.588642 | 1.243334 | -0.1590866 | -0.1429778 | -0.01610872 | 1.001669 | 0.8327078 | 0.2637378 | 96.97024 | -0.7857697 | 5.733406 | 49.99826
63.39216 | 96.09219 | 9.805939 | 8.580242 | 1.588934 | 1.2257 | -0.1588264 | -0.143004 | -0.01582236 | 1.001836 | 0.8330142 | 0.263645 | 96.95731 | -0.3491047 | 2.487094 | 50.0027
63.49216 | 96.18988 | 9.791019 | 8.582022 | 1.589263 | 1.208999 | -0.1585847 | -0.1430337 | -0.01555102 | 1.00202 | 0.833332 | 0.2636128 | 96.61172 | 0.15588 | 0.7068584 | 49.99417
63.59217 | 96.28778 | 9.775491 | 8.583209 | 1.589483 | 1.192281 | -0.1583332 | -0.1430535 | -0.01527969 | 1.00223 | 0.8336201 | 0.2635751 | 96.10336 | 0.5404668 | 1.335177 | 50.00733
63.69216 | 96.38594 | 9.763165 | 8.583524 | 1.589541 | 1.179642 | -0.1581335 | -0.1430587 | -0.01507483 | 1.002418 | 0.8338397 | 0.2634531 | 95.66772 | 0.6583988 | 1.963495 | 49.99933
63.79216 | 96.48444 | 9.75296 | 8.583469 | 1.589531 | 1.169492 | -0.1579682 | -0.1430578 | -0.01491046 | 1.002516 | 0.8339707 | 0.2632284 | 95.50469 | 0.4617582 | 2.591814 | 49.99998
63.89216 | 96.5833 | 9.743375 | 8.583996 | 1.589629 | 1.159381 | -0.157813 | -0.1430666 | -0.01474643 | 1.002485 | 0.8340466 | 0.2629624 | 95.71001 | 0.03036308 | 3.220132 | 49.99954
63.99217 | 96.68254 | 9.738038 | 8.586178 | 1.590033 | 1.151857 | -0.1577265 | -0.143103 | -0.01462355 | 1.002328 | 0.8341092 | 0.2627694 | 96.24688 | -0.4707812 | 3.84845 | 49.99902
64.09217 | 96.78215 | 9.733809 | 8.589226 | 1.590597 | 1.144583 | -0.1576581 | -0.1431538 | -0.0145043 | 1.00211 | 0.8341648 | 0.2627328 | 96.9521 | -0.8583732 | 4.47677 | 49.99146
64.19217 | 96.88212 | 9.729553 | 8.591639 | 1.591044 | 1.137914 | -0.1575891 | -0.143194 | -0.01439514 | 1.001898 | 0.8341688 | 0.2627913 | 97.59064 | -0.9844592 | 5.105088 | 50.00642
64.29217 | 96.98242 | 9.725718 | 8.59275 | 1.59125 | 1.132965 | -0.157527 | -0.1432126 | -0.01431446 | 1.001684 | 0.8340686 | 0.262811 | 97.9559 | -0.7913766 | 5.733406 | 50.00765
64.39216 | 97.08296 | 9.722134 | 8.593499 | 1.591389 | 1.12863 | -0.1574689 | -0.143225 | -0.0142439 | 1.001419 | 0.8338843 | 0.2627724 | 97.9488 | -0.3558698 | 2.487094 | 49.99786
64.49218 | 97.18375 | 9.718856 | 8.594745 | 1.591619 | 1.124108 | -0.1574159 | -0.1432458 | -0.01417007 | 1.001098 | 0.8336749 | 0.2627528 | 97.60828 | 0.1498253 | 0.7068584 | 49.99838
64.59217 | 97.28478 | 9.717352 | 8.596043 | 1.59186 | 1.121311 | -0.1573915 | -0.1432674 | -0.01412416 | 1.000758 | 0.8334514 | 0.262768 | 97.10409 | 0.5343549 | 1.335177 | 49.9972
64.69217 | 97.38602 | 9.715751 | 8.596905 | 1.592019 | 1.118848 | -0.1573656 | -0.1432817 | -0.01408385 | 1.000416 | 0.8331946 | 0.2627837 | 96.67241 | 0.6523632 | 1.963495 | 50.0029
64.79217 | 97.48751 | 9.717912 | 8.597482 | 1.592126 | 1.120428 | -0.1574006 | -0.1432914 | -0.01410918 | 1.000076 | 0.832925 | 0.2627947 | 96.5121 | 0.4566444 | 2.591814 | 50.02244
64.89216 | 97.58918 | 9.721485 | 8.597992 | 1.592221 | 1.123495 | -0.1574585 | -0.1432999 | -0.01415861 | 0.9997293 | 0.8326515 | 0.2627919 | 96.71934 | 0.02583188 | 3.220132 | 50.005
64.99218 | 97.69108 | 9.723461 | 8.59835 | 1.592287 | 1.125107 | -0.1574905 | -0.1433059 | -0.01418456 | 0.9993652 | 0.8323768 | 0.2627592 | 97.25768 | -0.474533 | 3.84845 | 49.99194
65.09217 | 97.79311 | 9.727911 | 8.59911 | 1.592428 | 1.128802 | -0.1575626 | -0.1433185 | -0.01424405 | 0.9989898 | 0.8321234 | 0.2627206 | 97.96335 | -0.860947 | 4.47677 | 49.9978
65.19217 | 97.89536 | 9.734747 | 8.600722 | 1.592726 | 1.134026 | -0.1576733 | -0.1433454 | -0.01432791 | 0.9986386 | 0.8319438 | 0.2627596 | 98.60155 | -0.9848957 | 5.105088 | 50.00504
65.29217 | 97.99776 | 9.743986 | 8.602665 | 1.593086 | 1.14132 | -0.1578229 | -0.1433778 | -0.01444512 | 0.9983941 | 0.8318866 | 0.2629241 | 98.96796 | -0.7924091 | 5.733406 | 49.99488
65.39216 | 98.10025 | 9.755253 | 8.603588 | 1.593257 | 1.151666 | -0.1580054 | -0.1433931 | -0.01461228 | 0.9982982 | 0.8319055 | 0.2630974 | 98.96429 | -0.3588181 | 2.487094 | 49.99719
65.49218 | 98.20274 | 9.766505 | 8.603306 | 1.593205 | 1.1632 | -0.1581877 | -0.1433884 | -0.01479922 | 0.9982929 | 0.8319386 | 0.263135 | 98.62848 | 0.1434928 | 0.7068584 | 50.00842
65.59218 | 98.30522 | 9.777585 | 8.603484 | 1.593238 | 1.174103 | -0.1583671 | -0.1433914 | -0.01497573 | 0.9983046 | 0.8320332 | 0.263085 | 98.12838 | 0.5267416 | 1.335177 | 50.0063
65.69218 | 98.40741 | 9.786098 | 8.605575 | 1.593625 | 1.180521 | -0.1585049 | -0.1434262 | -0.0150787 | 0.9983387 | 0.8322724 | 0.2631002 | 97.69871 | 0.6465 | 1.963495 | 49.99878
65.79218 | 98.50941 | 9.790298 | 8.608655 | 1.594195 | 1.181645 | -0.158573 | -0.1434776 | -0.01509546 | 0.9984649 | 0.8326484 | 0.2632208 | 97.53995 | 0.4513908 | 2.591814 | 49.99757
65.89216 | 98.61108 | 9.794903 | 8.61122 | 1.59467 | 1.183686 | -0.1586476 | -0.1435203 | -0.01512731 | 0.9987238 | 0.8330838 | 0.263371 | 97.74804 | 0.02087728 | 3.220132 | 50.00669
65.99218 | 98.71238 | 9.799334 | 8.612647 | 1.594935 | 1.186687 | -0.1587194 | -0.1435441 | -0.01517524 | 0.9991004 | 0.833528 | 0.2634716 | 98.28634 | -0.4791278 | 3.84845 | 49.99134
66.09218 | 98.8133 | 9.801582 | 8.613351 | 1.595065 | 1.188232 | -0.1587558 | -0.1435558 | -0.01519993 | 0.9995266 | 0.8339703 | 0.2634775 | 98.99106 | -0.8648218 | 4.47677 | 50.0184
66.19218 | 98.91382 | 9.802909 | 8.614081 | 1.5952 | 1.188826 | -0.1587772 | -0.143568 | -0.01520923 | 0.9999322 | 0.8344102 | 0.2633755 | 99.62743 | -0.9876 | 5.105088 | 49.99428
66.29218 | 99.01399 | 9.802402 | 8.615392 | 1.595443 | 1.187008 | -0.158769 | -0.1435899 | -0.01517916 | 1.000264 | 0.8348363 | 0.2632089 | 99.99071 | -0.7916878 | 5.733406 | 50.00086
66.39216 | 99.11381 | 9.800042 | 8.61759 | 1.59585 | 1.18245 | -0.1587308 | -0.1436265 | -0.0151043 | 1.000512 | 0.8352553 | 0.263061 | 99.98215 | -0.3539582 | 2.487094 | 49.9979
66.49218 | 99.21328 | 9.7978 | 8.620337 | 1.596359 | 1.177465 | -0.1586946 | -0.1436723 | -0.01502226 | 1.000719 | 0.835675 | 0.2630079 | 99.64041 | 0.1521001 | 0.7068584 | 50.00946
66.59218 | 99.3125 | 9.793914 | 8.622511 | 1.596761 | 1.171403 | -0.1586315 | -0.1437085 | -0.01492306 | 1.000925 | 0.8360506 | 0.2630044 | 99.13416 | 0.5385072 | 1.335177 | 49.9999
66.69218 | 99.4115 | 9.790282 | 8.623314 | 1.59691 | 1.166968 | -0.1585728 | -0.1437219 | -0.01485086 | 1.001114 | 0.8363187 | 0.262948 | 98.69903 | 0.6579701 | 1.963495 | 50.00398
66.79218 | 99.51031 | 9.78873 | 8.623634 | 1.596969 | 1.165096 | -0.1585476 | -0.1437272 | -0.01482037 | 1.001238 | 0.8364824 | 0.2628336 | 98.53612 | 0.4602746 | 2.591814 | 49.99328
66.89216 | 99.60891 | 9.785489 | 8.624374 | 1.597106 | 1.161116 | -0.1584951 | -0.1437396 | -0.01475557 | 1.001308 | 0.8366309 | 0.2627554 | 98.74137 | 0.02689961 | 3.220132 | 49.99614
66.99218 | 99.70736 | 9.777824 | 8.625126 | 1.597246 | 1.152695 | -0.158371 | -0.1437522 | -0.01461883 | 1.00137 | 0.8367856 | 0.2627393 | 99.27762 | -0.4748958 | 3.84845 | 50.00379
67.09218 | 99.80563 | 9.768055 | 8.625125 | 1.597245 | 1.142931 | -0.1582128 | -0.1437521 | -0.01446067 | 1.001449 | 0.8369076 | 0.2627206 | 99.98056 | -0.8619384 | 4.47677 | 50.00029
67.19218 | 99.90371 | 9.755966 | 8.624481 | 1.597126 | 1.131483 | -0.1580169 | -0.1437414 | -0.01427556 | 1.001518 | 0.836972 | 0.2626512 | 100.6157 | -0.985508 | 5.105088 | 50.00031
67.29218 | 100.0017 | 9.7417 | 8.623992 | 1.597036 | 1.117712 | -0.1577859 | -0.1437332 | -0.01405273 | 1.00155 | 0.8370007 | 0.262543 | 100.9778 | -0.7888018 | 5.733406 | 49.99369
67.39216 | 100.0995 | 9.725688 | 8.624161 | 1.597067 | 1.101528 | -0.1575266 | -0.1437361 | -0.01379052 | 1.00154 | 0.8370278 | 0.262434 | 100.9681 | -0.350503 | 2.487094 | 50.00024
67.49218 | 100.1973 | 9.710297 | 8.625184 | 1.597256 | 1.085113 | -0.1572772 | -0.1437531 | -0.01352417 | 1.001481 | 0.8370582 | 0.2623288 | 100.6256 | 0.155902 | 0.7068584 | 50.00004
67.59218 | 100.2949 | 9.693445 | 8.627244 | 1.597638 | 1.066201 | -0.1570043 | -0.1437874 | -0.01321688 | 1.001386 | 0.8371132 | 0.2622787 | 100.118 | 0.5421042 | 1.335177 | 50.0097
67.69218 | 100.3927 | 9.675205 | 8.629749 | 1.598102 | 1.045457 | -0.1567089 | -0.1438292 | -0.01287971 | 1.001308 | 0.8372196 | 0.2623162 | 99.68066 | 0.6625261 | 1.963495 | 49.9936
67.79218 | 100.4904 | 9.65775 | 8.631555 | 1.598436 | 1.026199 | -0.1564262 | -0.1438592 | -0.01256695 | 1.001271 | 0.8373414 | 0.2623547 | 99.51445 | 0.4681434 | 2.591814 | 50.00439
67.89216 | 100.5883 | 9.641437 | 8.632541 | 1.598619 | 1.008895 | -0.156162 | -0.1438758 | -0.01228621 | 1.00122 | 0.8374062 | 0.2622966 | 99.71624 | 0.03447531 | 3.220132 | 49.99701
67.99218 | 100.6864 | 9.630382 | 8.63443 | 1.598969 | 0.995953 | -0.1559829 | -0.1439071 | -0.01207571 | 1.001088 | 0.8374416 | 0.262189 | 100.25 | -0.467643 | 3.84845 | 49.99395
68.09218 | 100.7848 | 9.62332 | 8.637969 | 1.599624 | 0.9853485 | -0.1558684 | -0.1439662 | -0.01190228 | 1.000896 | 0.8375214 | 0.262168 | 100.9528 | -0.8571109 | 4.47677 | 50.00184
68.19218 | 100.8836 | 9.61629 | 8.642116 | 1.600392 | 0.9741744 | -0.1557546 | -0.1440353 | -0.01171935 | 1.000728 | 0.8376655 | 0.2622824 | 101.5892 | -0.9824584 | 5.105088 | 49.99892
68.29218 | 100.9827 | 9.611228 | 8.645469 | 1.601013 | 0.9657587 | -0.1556726 | -0.1440911 | -0.01158147 | 1.000648 | 0.837836 | 0.262473 | 101.9537 | -0.7881934 | 5.733406 | 50.00268
68.39216 | 101.0822 | 9.609138 | 8.647328 | 1.601357 | 0.9618102 | -0.1556388 | -0.1441222 | -0.01151664 | 1.000663 | 0.8379944 | 0.262654 | 101.9459 | -0.3498697 | 2.487094 | 49.99913
68.49218 | 101.182 | 9.606332 | 8.647819 | 1.601448 | 0.958512 | -0.1555933 | -0.1441303 | -0.01146299 | 1.000761 | 0.8381461 | 0.2627814 | 101.605 | 0.1571443 | 0.7068584 | 49.99667
68.59218 | 101.2821 | 9.605356 | 8.647426 | 1.601375 | 0.9579285 | -0.1555775 | -0.1441238 | -0.01145372 | 1.000905 | 0.83829 | 0.2628072 | 101.1005 | 0.5425389 | 1.335177 | 50.0055
68.69218 | 101.3825 | 9.605931 | 8.647071 | 1.601309 | 0.9588595 | -0.1555869 | -0.1441179 | -0.01146897 | 1.001036 | 0.83843 | 0.2627401 | 100.668 | 0.6596749 | 1.963495 | 50.0015
68.79218 | 101.4832 | 9.605731 | 8.647751 | 1.601435 | 0.9579784 | -0.1555836 | -0.1441292 | -0.01145438 | 1.001131 | 0.8385999 | 0.262674 | 100.5072 | 0.4611766 | 2.591814 | 49.99503
68.89216 | 101.584 | 9.604124 | 8.649244 | 1.601712 | 0.9548788 | -0.1555576 | -0.1441541 | -0.01140347 | 1.001224 | 0.838817 | 0.2626641 | 100.7146 | 0.02523594 | 3.220132 | 49.99832
68.99218 | 101.685 | 9.603632 | 8.650358 | 1.601918 | 0.9532764 | -0.1555496 | -0.1441726 | -0.011377 | 1.001354 | 0.8390576 | 0.2626787 | 101.2528 | -0.4771918 | 3.84845 | 50.0043
69.09218 | 101.786 | 9.601149 | 8.650645 | 1.601971 | 0.9505024 | -0.1555094 | -0.1441774 | -0.01133193 | 1.001512 | 0.8392781 | 0.26264 | 101.9586 | -0.8651547 | 4.47677 | 49.99583
69.19218 | 101.887 | 9.599194 | 8.650712 | 1.601984 | 0.9484801 | -0.1554778 | -0.1441786 | -0.01129914 | 1.001659 | 0.8394731 | 0.26254 | 102.5977 | -0.9895556 | 5.105088 | 50.0008
69.29218 | 101.988 | 9.599941 | 8.651236 | 1.602081 | 0.9487043 | -0.1554898 | -0.1441872 | -0.01130253 | 1.001763 | 0.8396536 | 0.262403 | 102.9638 | -0.7926087 | 5.733406 | 50.00748
69.39216 | 102.089 | 9.596516 | 8.652406 | 1.602297 | 0.9441082 | -0.1554343 | -0.1442068 | -0.01122754 | 1.001818 | 0.8398388 | 0.262266 | 102.9574 | -0.3528124 | 2.487094 | 49.99268
69.49218 | 102.1899 | 9.596388 | 8.654264 | 1.602641 | 0.9421254 | -0.1554322 | -0.1442377 | -0.01119454 | 1.001835 | 0.8400272 | 0.2621597 | 102.6173 | 0.1558501 | 0.7068584 | 50.00204
69.59218 | 102.2908 | 9.59618 | 8.656399 | 1.603037 | 0.9397812 | -0.1554289 | -0.1442733 | -0.01115558 | 1.001835 | 0.8402166 | 0.2620953 | 102.1126 | 0.543374 | 1.335177 | 49.9993
69.69218 | 102.3916 | 9.591184 | 8.658382 | 1.603404 | 0.9328007 | -0.155348 | -0.1443064 | -0.01104158 | 1.00184 | 0.8403975 | 0.2620612 | 101.6791 | 0.6614493 | 1.963495 | 50.01171
69.79218 | 102.4923 | 9.587524 | 8.660009 | 1.603705 | 0.9275189 | -0.1552887 | -0.1443335 | -0.01095527 | 1.001857 | 0.8405578 | 0.2620278 | 101.5174 | 0.4623996 | 2.591814 | 49.9978
69.89216 | 102.593 | 9.588742 | 8.661469 | 1.603976 | 0.927273 | -0.1553084 | -0.1443578 | -0.0109506 | 1.001884 | 0.84071 | 0.2619764 | 101.7237 | 0.0268737 | 3.220132 | 50.00104
69.99218 | 102.6936 | 9.587162 | 8.662745 | 1.604212 | 0.9244175 | -0.1552828 | -0.1443791 | -0.01090375 | 1.001917 | 0.8408566 | 0.2619094 | 102.2611 | -0.4766197 | 3.84845 | 49.99102
70.09218 | 102.7941 | 9.581046 | 8.664344 | 1.604508 | 0.9167014 | -0.1551838 | -0.1444058 | -0.01077802 | 1.001947 | 0.8410062 | 0.2618556 | 102.9664 | -0.8658241 | 4.47677 | 49.99756
70.19218 | 102.8946 | 9.576612 | 8.665795 | 1.604777 | 0.9108199 | -0.155112 | -0.1444299 | -0.01068208 | 1.001978 | 0.8411516 | 0.2618069 | 103.6051 | -0.9891656 | 5.105088 | 50.00634
70.29218 | 102.9951 | 9.572031 | 8.666793 | 1.604962 | 0.9052374 | -0.1550377 | -0.1444466 | -0.01059119 | 1.002011 | 0.8412916 | 0.2617469 | 103.9709 | -0.7924607 | 5.733406 | 50.01043
70.39216 | 103.0955 | 9.566605 | 8.667751 | 1.605139 | 0.8988536 | -0.1549499 | -0.1444625 | -0.01048734 | 1.002037 | 0.8414181 | 0.2616701 | 103.9641 | -0.3513622 | 2.487094 | 49.99804
70.49218 | 103.1958 | 9.559784 | 8.668609 | 1.605298 | 0.8911755 | -0.1548394 | -0.1444768 | -0.01036258 | 1.002054 | 0.8415369 | 0.2615998 | 103.6236 | 0.1583928 | 0.7068584 | 50.00184
70.59218 | 103.2961 | 9.55028 | 8.669461 | 1.605456 | 0.8808191 | -0.1546854 | -0.144491 | -0.01019443 | 1.002062 | 0.8416497 | 0.2615593 | 103.1181 | 0.5465902 | 1.335177 | 50.0011
70.69218 | 103.3964 | 9.547285 | 8.670226 | 1.605597 | 0.8770608 | -0.1546369 | -0.1445037 | -0.0101332 | 1.002068 | 0.8417499 | 0.2615252 | 102.6837 | 0.6644061 | 1.963495 | 49.99818
70.79218 | 103.4966 | 9.54077 | 8.670869 | 1.605716 | 0.8698989 | -0.1545314 | -0.1445145 | -0.0100169 | 1.002071 | 0.841842 | 0.2614857 | 102.5212 | 0.4649365 | 2.591814 | 50.00234
70.89216 | 103.5968 | 9.531618 | 8.671564 | 1.605845 | 0.8600539 | -0.1543832 | -0.1445261 | -0.0098571 | 1.002065 | 0.8419188 | 0.2614606 | 102.7269 | 0.027998 | 3.220132 | 49.9973
70.99218 | 103.697 | 9.522926 | 8.672285 | 1.605979 | 0.8506382 | -0.1542424 | -0.1445381 | -0.0097043 | 1.002051 | 0.8419925 | 0.2614426 | 103.2641 | -0.4762906 | 3.84845 | 50.00916
71.09218 | 103.7972 | 9.518891 | 8.672528 | 1.606024 | 0.8463642 | -0.1541771 | -0.1445421 | -0.0096349 | 1.002038 | 0.8420618 | 0.2614204 | 103.9693 | -0.8649278 | 4.47677 | 49.9938
71.19218 | 103.8974 | 9.514798 | 8.672884 | 1.60609 | 0.8419101 | -0.1541107 | -0.1445481 | -0.0095626 | 1.002024 | 0.8421272 | 0.2613949 | 104.6076 | -0.9884087 | 5.105088 | 50.00184
71.29218 | 103.9975 | 9.507064 | 8.673593 | 1.606221 | 0.8334718 | -0.1539855 | -0.1445599 | -0.0094256 | 1.002005 | 0.8421814 | 0.2613735 | 104.973 | -0.7904143 | 5.733406 | 49.99613
71.39216 | 104.0976 | 9.503238 | 8.674494 | 1.606388 | 0.828746 | -0.1539235 | -0.1445749 | -0.0093486 | 1.001986 | 0.8422355 | 0.2613605 | 104.9659 | -0.3487622 | 2.487094 | 50.00816
71.49218 | 104.1977 | 9.497441 | 8.675512 | 1.606576 | 0.8219316 | -0.1538296 | -0.1445918 | -0.0092378 | 1.001969 | 0.8422936 | 0.261333 | 104.625 | 0.1607906 | 0.7068584 | 50.00231
71.59218 | 104.2978 | 9.494514 | 8.676574 | 1.606773 | 0.8179394 | -0.1537822 | -0.1446096 | -0.0091726 | 1.001957 | 0.8423566 | 0.2612872 | 104.1198 | 0.5489699 | 1.335177 | 49.9939
71.69218 | 104.3978 | 9.489571 | 8.677558 | 1.606955 | 0.8120137 | -0.1537022 | -0.144626 | -0.0090762 | 1.001947 | 0.8424188 | 0.2612465 | 103.6852 | 0.6668126 | 1.963495 | 49.99468
71.79218 | 104.4979 | 9.487884 | 8.678282 | 1.607089 | 0.8096058 | -0.1536749 | -0.144638 | -0.0090369 | 1.001951 | 0.8424786 | 0.2612213 | 103.5226 | 0.466041 | 2.591814 | 50.03053
71.89216 | 104.5979 | 9.485491 | 8.678726 | 1.607171 | 0.8067628 | -0.1536361 | -0.1446454 | -0.0089906 | 1.001986 | 0.8425525 | 0.2611992 | 103.7278 | 0.02842834 | 3.220132 | 49.99378
71.99218 | 104.698 | 9.482832 | 8.678866 | 1.607197 | 0.8039676 | -0.153593 | -0.1446478 | -0.0089453 | 1.002058 | 0.8426318 | 0.2611925 | 104.2646 | -0.4763515 | 3.84845 | 49.99546
72.09218 | 104.798 | 9.477788 | 8.678684 | 1.607164 | 0.7991045 | -0.1535113 | -0.1446448 | -0.0088666 | 1.002151 | 0.8426945 | 0.2611616 | 104.9695 | -0.864936 | 4.47677 | 50.00166
72.19218 | 104.8981 | 9.472926 | 8.678234 | 1.60708 | 0.7946924 | -0.1534325 | -0.1446372 | -0.0087953 | 1.002236 | 0.8427384 | 0.261081 | 105.6077 | -0.9878549 | 5.105088 | 50.00834
72.29218 | 104.9982 | 9.47145 | 8.678172 | 1.607069 | 0.7932761 | -0.1534086 | -0.1446362 | -0.0087724 | 1.002307 | 0.8428109 | 0.2610088 | 105.9732 | -0.7893891 | 5.733406 | 50.00015
72.39216 | 105.0984 | 9.471453 | 8.678462 | 1.607123 | 0.7929918 | -0.1534087 | -0.144641 | -0.0087677 | 1.002394 | 0.8429374 | 0.261001 | 105.9661 | -0.3478314 | 2.487094 | 49.99739
72.49218 | 105.1988 | 9.472851 | 8.67838 | 1.607107 | 0.7944714 | -0.1534314 | -0.1446397 | -0.0087917 | 1.002524 | 0.8430795 | 0.2610277 | 105.6254 | 0.1630669 | 0.7068584 | 50.00313
72.59218 | 105.2994 | 9.476175 | 8.677508 | 1.606946 | 0.7986689 | -0.1534852 | -0.1446251 | -0.0088601 | 1.002683 | 0.8432014 | 0.2610166 | 105.1198 | 0.5502544 | 1.335177 | 50.0021
72.69218 | 105.4002 | 9.479934 | 8.67663 | 1.606783 | 0.8033016 | -0.153546 | -0.1446105 | -0.0089355 | 1.002827 | 0.8433062 | 0.2609358 | 104.6854 | 0.667711 | 1.963495 | 49.99489
72.79218 | 105.5011 | 9.484311 | 8.676436 | 1.606747 | 0.8078738 | -0.1536169 | -0.1446073 | -0.0090097 | 1.00291 | 0.8434049 | 0.260799 | 104.5231 | 0.4657392 | 2.591814 | 49.99711
72.89216 | 105.6022 | 9.491395 | 8.677124 | 1.606875 | 0.8142712 | -0.1537317 | -0.1446187 | -0.009113 | 1.002896 | 0.8434928 | 0.2606296 | 104.7286 | 0.02838037 | 3.220132 | 49.99958
72.99218 | 105.7036 | 9.496189 | 8.679101 | 1.607241 | 0.8170859 | -0.1538094 | -0.1446518 | -0.0091576 | 1.00277 | 0.8435746 | 0.2604568 | 105.2658 | -0.4768226 | 3.84845 | 50.00461
73.09218 | 105.8051 | 9.504047 | 8.682538 | 1.607877 | 0.8215078 | -0.1539366 | -0.1447089 | -0.0092276 | 1.002575 | 0.8436895 | 0.2603919 | 105.9727 | -0.8672726 | 4.47677 | 50.0041
73.19218 | 105.9066 | 9.511632 | 8.68618 | 1.608552 | 0.825454 | -0.1540595 | -0.1447696 | -0.0092898 | 1.002399 | 0.8438294 | 0.2604563 | 106.6144 | -0.9929863 | 5.105088 | 49.99637
73.29218 | 106.0082 | 9.518436 | 8.688338 | 1.608951 | 0.8300988 | -0.1541697 | -0.1448056 | -0.0093641 | 1.002261 | 0.8438996 | 0.2604895 | 106.9843 | -0.7970375 | 5.733406 | 49.99662
73.39216 | 106.1098 | 9.520651 | 8.68942 | 1.609152 | 0.8312324 | -0.1542056 | -0.1448236 | -0.0093819 | 1.002086 | 0.8438484 | 0.2603805 | 106.9813 | -0.3546519 | 2.487094 | 50.00334
73.49218 | 106.2112 | 9.519989 | 8.691382 | 1.609515 | 0.8286059 | -0.1541948 | -0.1448564 | -0.0093384 | 1.001812 | 0.8437556 | 0.2602326 | 106.6432 | 0.1570234 | 0.7068584 | 50.00348
73.59218 | 106.3123 | 9.516492 | 8.6948 | 1.610148 | 0.821694 | -0.1541382 | -0.1449133 | -0.0092249 | 1.001476 | 0.8436914 | 0.2601863 | 106.1393 | 0.5460581 | 1.335177 | 49.99103
73.69218 | 106.4132 | 9.512792 | 8.698212 | 1.61078 | 0.81458 | -0.1540783 | -0.1449702 | -0.0091081 | 1.001162 | 0.8436439 | 0.2602612 | 105.7054 | 0.6650753 | 1.963495 | 50.0022
73.79218 | 106.5138 | 9.506878 | 8.700309 | 1.611168 | 0.8065699 | -0.1539825 | -0.1450052 | -0.0089773 | 1.00092 | 0.8435754 | 0.2603851 | 105.5427 | 0.464481 | 2.591814 | 50.00514
73.89216 | 106.6142 | 9.496734 | 8.700932 | 1.611284 | 0.7957997 | -0.1538181 | -0.1450155 | -0.0088026 | 1.000769 | 0.8434844 | 0.260516 | 105.7481 | 0.02632258 | 3.220132 | 50.00582
73.99218 | 106.7142 | 9.493116 | 8.700415 | 1.611188 | 0.7927011 | -0.1537595 | -0.1450069 | -0.0087527 | 1.000712 | 0.8433872 | 0.2606424 | 106.2843 | -0.4785533 | 3.84845 | 49.99538
74.09218 | 106.8139 | 9.486144 | 8.698597 | 1.610851 | 0.787545 | -0.1536466 | -0.1449767 | -0.00867 | 1.000714 | 0.8432649 | 0.2606801 | 106.9875 | -0.8658554 | 4.47677 | 49.99304
74.19218 | 106.9132 | 9.47766 | 8.696824 | 1.610523 | 0.7808364 | -0.1535092 | -0.1449471 | -0.0085622 | 1.000706 | 0.8431328 | 0.2606325 | 107.6238 | -0.9872082 | 5.105088 | 50.00224
74.29218 | 107.0124 | 9.467389 | 8.696347 | 1.610435 | 0.7710424 | -0.1533429 | -0.1449391 | -0.0084038 | 1.000695 | 0.8430824 | 0.2606428 | 107.9876 | -0.7871134 | 5.733406 | 49.99794
74.39216 | 107.1114 | 9.45955 | 8.696351 | 1.610435 | 0.7631982 | -0.1532159 | -0.1449392 | -0.0082767 | 1.000754 | 0.8431488 | 0.2607684 | 107.9793 | -0.3444592 | 2.487094 | 49.99789
74.49218 | 107.2102 | 9.453144 | 8.695319 | 1.610244 | 0.75783 | -0.1531122 | -0.144922 | -0.0081902 | 1.000906 | 0.8432511 | 0.2608855 | 107.6376 | 0.1663326 | 0.7068584 | 49.9994
74.59218 | 107.309 | 9.44712 | 8.693406 | 1.60989 | 0.7537141 | -0.1530146 | -0.1448901 | -0.0081245 | 1.001107 | 0.8433491 | 0.2609044 | 107.1313 | 0.5535092 | 1.335177 | 49.99922
74.69218 | 107.4076 | 9.439768 | 8.692225 | 1.609671 | 0.7475434 | -0.1528955 | -0.1448704 | -0.0080251 | 1.001307 | 0.8434958 | 0.2608802 | 106.696 | 0.6701428 | 1.963495 | 50.00356
74.79218 | 107.506 | 9.431781 | 8.692389 | 1.609702 | 0.7393912 | -0.1527661 | -0.1448731 | -0.007893 | 1.001519 | 0.8437296 | 0.2608987 | 106.5325 | 0.4676437 | 2.591814 | 50.00537
74.89216 | 107.6043 | 9.423842 | 8.693219 | 1.609855 | 0.730621 | -0.1526376 | -0.144887 | -0.0077505 | 1.001777 | 0.8440292 | 0.2609538 | 106.7358 | 0.02987785 | 3.220132 | 50.003
74.99218 | 107.7025 | 9.408475 | 8.693625 | 1.609931 | 0.7148462 | -0.1523886 | -0.1448938 | -0.0074948 | 1.002081 | 0.8443481 | 0.2609707 | 107.2701 | -0.4743968 | 3.84845 | 50.02494
75.09218 | 107.8007 | 9.392936 | 8.693945 | 1.60999 | 0.6989906 | -0.152137 | -0.1448991 | -0.0072379 | 1.002401 | 0.8446751 | 0.2609331 | 107.9732 | -0.8626655 | 4.47677 | 49.99544
75.19218 | 107.8987 | 9.378046 | 8.694129 | 1.610024 | 0.6839163 | -0.1518958 | -0.1449021 | -0.0069936 | 1.002699 | 0.8449972 | 0.2608096 | 108.61 | -0.9859118 | 5.105088 | 49.9953
75.29218 | 107.9967 | 9.362793 | 8.694301 | 1.610056 | 0.6684925 | -0.1516487 | -0.144905 | -0.0067437 | 1.002889 | 0.8452395 | 0.2605498 | 108.974 | -0.7861835 | 5.733406 | 50.0006
75.39216 | 108.0948 | 9.346124 | 8.695559 | 1.610289 | 0.6505651 | -0.1513787 | -0.144926 | -0.0064528 | 1.002908 | 0.8453942 | 0.2602364 | 108.9643 | -0.3414055 | 2.487094 | 50.00398
75.49218 | 108.1928 | 9.329493 | 8.698376 | 1.61081 | 0.6311172 | -0.1511094 | -0.1449729 | -0.0061364 | 1.002806 | 0.8455256 | 0.2600326 | 108.6201 | 0.17147 | 0.7068584 | 50.00378
75.59218 | 108.2911 | 9.31391 | 8.701337 | 1.611359 | 0.612575 | -0.150857 | -0.1450223 | -0.0058347 | 1.002673 | 0.8456219 | 0.2599398 | 108.1112 | 0.5610687 | 1.335177 | 50.02366
75.69218 | 108.3896 | 9.299956 | 8.702496 | 1.611573 | 0.5974579 | -0.1506309 | -0.1450416 | -0.0055893 | 1.002516 | 0.84558 | 0.2597998 | 107.6738 | 0.6779389 | 1.963495 | 49.99648
75.79218 | 108.4886 | 9.287875 | 8.702395 | 1.611555 | 0.585479 | -0.1504354 | -0.14504 | -0.0053954 | 1.002253 | 0.8453761 | 0.2595214 | 107.5087 | 0.4744478 | 2.591814 | 49.99598
75.89216 | 108.588 | 9.279736 | 8.702863 | 1.611641 | 0.5768742 | -0.1503035 | -0.1450478 | -0.0052558 | 1.001812 | 0.8450719 | 0.2591752 | 107.7122 | 0.03396628 | 3.220132 | 50.0009
75.99218 | 108.6878 | 9.276709 | 8.705332 | 1.612099 | 0.571375 | -0.1502544 | -0.1450889 | -0.0051655 | 1.00119 | 0.8447434 | 0.2589045 | 108.2477 | -0.4728764 | 3.84845 | 50.00318
76.09218 | 108.7883 | 9.277922 | 8.709457 | 1.612862 | 0.5684646 | -0.150274 | -0.1451576 | -0.0051165 | 1.000475 | 0.8444306 | 0.2588208 | 108.9519 | -0.8628338 | 4.47677 | 49.99896
76.19218 | 108.8892 | 9.279829 | 8.713906 | 1.613686 | 0.5659236 | -0.150305 | -0.1452318 | -0.0050732 | 0.9998124 | 0.8441522 | 0.2589867 | 109.5907 | -0.9856164 | 5.105088 | 49.9956
76.29218 | 108.9906 | 9.285341 | 8.71718 | 1.614293 | 0.5681636 | -0.1503942 | -0.1452863 | -0.005108 | 0.9993441 | 0.8439382 | 0.25935 | 109.9586 | -0.7869728 | 5.733406 | 49.99836
76.39216 | 109.0924 | 9.293684 | 8.71803 | 1.61445 | 0.5756524 | -0.1505294 | -0.1453005 | -0.0052288 | 0.9991108 | 0.8437672 | 0.2597131 | 109.956 | -0.3458059 | 2.487094 | 50.00429
76.49218 | 109.1945 | 9.302063 | 8.716981 | 1.614256 | 0.585083 | -0.1506651 | -0.145283 | -0.0053821 | 0.9990126 | 0.8436031 | 0.2599008 | 109.6207 | 0.1629135 | 0.7068584 | 49.9984
76.59218 | 109.2968 | 9.306472 | 8.716222 | 1.614115 | 0.590247 | -0.1507365 | -0.1452704 | -0.0054661 | 0.9989397 | 0.8434969 | 0.259962 | 109.1205 | 0.5489466 | 1.335177 | 50.00904
76.69218 | 109.3992 | 9.309444 | 8.717511 | 1.614354 | 0.5919341 | -0.1507847 | -0.1452918 | -0.0054928 | 0.9988951 | 0.8435516 | 0.260084 | 108.6903 | 0.6651513 | 1.963495 | 50.00147
76.79218 | 109.5012 | 9.320364 | 8.719941 | 1.614804 | 0.6004238 | -0.1509615 | -0.1453324 | -0.0056292 | 0.9989656 | 0.8437747 | 0.2603569 | 108.531 | 0.4621299 | 2.591814 | 49.99162
76.89216 | 109.6029 | 9.336851 | 8.721512 | 1.615095 | 0.6153346 | -0.1512285 | -0.1453586 | -0.0058699 | 0.9992168 | 0.8440925 | 0.2607 | 108.7388 | 0.02317468 | 3.220132 | 50.00116
76.99218 | 109.7044 | 9.335603 | 8.721243 | 1.615045 | 0.6143609 | -0.1512084 | -0.1453541 | -0.0058543 | 0.9996395 | 0.8444335 | 0.2609675 | 109.2771 | -0.4823464 | 3.84845 | 49.9932
77.09218 | 109.8056 | 9.334492 | 8.719418 | 1.614707 | 0.6150732 | -0.1511903 | -0.1453236 | -0.0058667 | 1.00015 | 0.8447653 | 0.2610498 | 109.9825 | -0.8702149 | 4.47677 | 50.00512
77.19218 | 109.9065 | 9.335465 | 8.717782 | 1.614404 | 0.6176829 | -0.1512061 | -0.1452964 | -0.0059097 | 1.000626 | 0.8451 | 0.2609352 | 110.6198 | -0.9898041 | 5.105088 | 49.998
77.29218 | 110.0069 | 9.33612 | 8.71764 | 1.614378 | 0.618479 | -0.1512167 | -0.145294 | -0.0059227 | 1.000987 | 0.8454501 | 0.2607256 | 110.9841 | -0.7871947 | 5.733406 | 50.00803
77.39216 | 110.1071 | 9.33559 | 8.71923 | 1.614672 | 0.61636 | -0.1512082 | -0.1453206 | -0.0058876 | 1.001243 | 0.8458304 | 0.2605566 | 110.9761 | -0.3414424 | 2.487094 | 49.99752
77.49218 | 110.2069 | 9.334614 | 8.721602 | 1.615111 | 0.6130135 | -0.1511923 | -0.14536 | -0.0058323 | 1.001461 | 0.8462249 | 0.2604797 | 110.6346 | 0.1708624 | 0.7068584 | 50.00451
77.59218 | 110.3065 | 9.333382 | 8.723507 | 1.615464 | 0.6098748 | -0.1511724 | -0.1453918 | -0.0057806 | 1.001685 | 0.8465882 | 0.2604391 | 110.1286 | 0.5581787 | 1.335177 | 49.99476
77.69218 | 110.406 | 9.332234 | 8.724576 | 1.615662 | 0.6076594 | -0.1511538 | -0.1454096 | -0.0057442 | 1.001887 | 0.8468818 | 0.26034 | 109.6934 | 0.6741539 | 1.963495 | 49.99517
77.79218 | 110.5052 | 9.329426 | 8.725522 | 1.615837 | 0.603905 | -0.1511083 | -0.1454254 | -0.0056829 | 1.002016 | 0.8471166 | 0.2601595 | 109.5302 | 0.4696444 | 2.591814 | 49.99844
77.89216 | 110.6044 | 9.327745 | 8.727184 | 1.616145 | 0.600562 | -0.1510811 | -0.1454531 | -0.005628 | 1.002054 | 0.8473225 | 0.2599739 | 109.7351 | 0.02929387 | 3.220132 | 50.00606
77.99218 | 110.7034 | 9.324738 | 8.729384 | 1.616553 | 0.5953546 | -0.1510324 | -0.1454897 | -0.0055426 | 1.002039 | 0.8475188 | 0.2598598 | 110.2712 | -0.4789234 | 3.84845 | 49.99209
78.09218 | 110.8023 | 9.320759 | 8.731648 | 1.616972 | 0.5891094 | -0.1509679 | -0.1455275 | -0.0054404 | 1.002012 | 0.8476934 | 0.2598086 | 110.9755 | -0.8685825 | 4.47677 | 50.00238
78.19218 | 110.9011 | 9.314061 | 8.733093 | 1.617239 | 0.5809662 | -0.1508594 | -0.1455516 | -0.0053078 | 1.001973 | 0.8478069 | 0.2597394 | 111.6124 | -0.9886776 | 5.105088 | 50.01331
78.29218 | 110.9997 | 9.308058 | 8.734082 | 1.617423 | 0.5739749 | -0.1507622 | -0.145568 | -0.0051941 | 1.001889 | 0.847871 | 0.2596254 | 111.9764 | -0.7860322 | 5.733406 | 49.98842
78.39216 | 111.0982 | 9.300402 | 8.735332 | 1.617654 | 0.5650706 | -0.1506382 | -0.1455889 | -0.0050493 | 1.001732 | 0.8479018 | 0.2595036 | 111.9679 | -0.3392429 | 2.487094 | 50.00088
78.49218 | 111.1965 | 9.292772 | 8.737128 | 1.617987 | 0.5556433 | -0.1505146 | -0.1456188 | -0.0048958 | 1.001503 | 0.8479211 | 0.25943 | 111.6258 | 0.1740919 | 0.7068584 | 50.00068
78.59218 | 111.2948 | 9.285938 | 8.739278 | 1.618385 | 0.5466616 | -0.150404 | -0.1456547 | -0.0047493 | 1.00124 | 0.8479355 | 0.2594149 | 111.1187 | 0.5625103 | 1.335177 | 49.99602
78.69218 | 111.393 | 9.279072 | 8.741344 | 1.618767 | 0.537732 | -0.1502927 | -0.1456891 | -0.0046037 | 1.00099 | 0.8479474 | 0.2594603 | 110.6821 | 0.6787442 | 1.963495 | 49.99956
78.79218 | 111.4913 | 9.273526 | 8.742986 | 1.619071 | 0.5305393 | -0.1502028 | -0.1457164 | -0.0044864 | 1.000788 | 0.8479444 | 0.259542 | 110.5169 | 0.473698 | 2.591814 | 49.99503
78.89216 | 111.5896 | 9.266051 | 8.744012 | 1.619261 | 0.5220414 | -0.1500818 | -0.1457335 | -0.0043483 | 1.000633 | 0.8479389 | 0.2596006 | 110.719 | 0.03285564 | 3.220132 | 50.0092
78.99218 | 111.6879 | 9.257981 | 8.744989 | 1.619442 | 0.5129906 | -0.1499511 | -0.1457499 | -0.0042013 | 1.000484 | 0.8479355 | 0.2595936 | 111.2522 | -0.4748611 | 3.84845 | 50.00016
79.09218 | 111.7864 | 9.251191 | 8.746359 | 1.619696 | 0.5048314 | -0.1498411 | -0.1457727 | -0.0040685 | 1.000326 | 0.8479578 | 0.259564 | 111.9542 | -0.8643856 | 4.47677 | 50.00124
79.19218 | 111.8852 | 9.24733 | 8.748662 | 1.620123 | 0.4986682 | -0.1497786 | -0.145811 | -0.0039676 | 1.000193 | 0.8480474 | 0.2596185 | 112.5904 | -0.9865332 | 5.105088 | 49.9919
79.29218 | 111.9842 | 9.238254 | 8.751141 | 1.620582 | 0.4871174 | -0.1496316 | -0.1458523 | -0.0037793 | 1.000158 | 0.8481926 | 0.2597655 | 112.955 | -0.7842094 | 5.733406 | 50.00537
79.39216 | 112.0836 | 9.232984 | 8.752916 | 1.62091 | 0.4800686 | -0.1495462 | -0.1458819 | -0.0036643 | 1.000257 | 0.8483702 | 0.2599144 | 112.9479 | -0.3387569 | 2.487094 | 50.00936
79.49218 | 112.1832 | 9.22791 | 8.753701 | 1.621056 | 0.4742076 | -0.149464 | -0.145895 | -0.003569 | 1.000467 | 0.8485566 | 0.2599744 | 112.6078 | 0.1742635 | 0.7068584 | 49.9893
79.59218 | 112.2832 | 9.221694 | 8.75414 | 1.621137 | 0.4675528 | -0.1493634 | -0.1459024 | -0.003461 | 1.000726 | 0.8487568 | 0.2599322 | 112.1036 | 0.5620608 | 1.335177 | 49.99738
79.69218 | 112.3834 | 9.215995 | 8.754811 | 1.621261 | 0.461186 | -0.1492711 | -0.1459135 | -0.0033576 | 1.000977 | 0.848977 | 0.2598274 | 111.67 | 0.6772806 | 1.963495 | 50.00656
79.79218 | 112.4838 | 9.210159 | 8.756031 | 1.621487 | 0.454129 | -0.1491766 | -0.1459338 | -0.0032427 | 1.001194 | 0.8492356 | 0.259705 | 111.5077 | 0.4713974 | 2.591814 | 50.00551
79.89216 | 112.5844 | 9.206 | 8.757769 | 1.621809 | 0.448232 | -0.1491091 | -0.1459628 | -0.0031464 | 1.00138 | 0.849505 | 0.2595952 | 111.7131 | 0.02946895 | 3.220132 | 49.99172
79.99218 | 112.6851 | 9.207922 | 8.759594 | 1.622147 | 0.4483266 | -0.1491403 | -0.1459933 | -0.003147 | 1.001555 | 0.8497753 | 0.2595234 | 112.2501 | -0.4798894 | 3.84845 | 50.00356
80.09218 | 112.7859 | 9.208222 | 8.761395 | 1.622481 | 0.4468242 | -0.1491451 | -0.1460233 | -0.0031219 | 1.001726 | 0.8500342 | 0.2594892 | 112.9563 | -0.8709472 | 4.47677 | 49.99554
80.19218 | 112.8868 | 9.207624 | 8.762509 | 1.622687 | 0.4451136 | -0.1491354 | -0.1460418 | -0.0030936 | 1.001887 | 0.8502579 | 0.2594351 | 113.5962 | -0.9928838 | 5.105088 | 49.99996
80.29218 | 112.9877 | 9.209569 | 8.763222 | 1.622819 | 0.4463467 | -0.149167 | -0.1460536 | -0.0031133 | 1.002004 | 0.8504428 | 0.2593403 | 113.9633 | -0.7890966 | 5.733406 | 50.00297
80.39216 | 113.0886 | 9.212137 | 8.7639 | 1.622944 | 0.4482356 | -0.1492086 | -0.146065 | -0.0031435 | 1.002056 | 0.8506049 | 0.2592445 | 113.9579 | -0.3419674 | 2.487094 | 49.99552
80.49218 | 113.1894 | 9.213312 | 8.764832 | 1.623117 | 0.448479 | -0.1492276 | -0.1460805 | -0.003147 | 1.002052 | 0.8507592 | 0.2591995 | 113.6187 | 0.1731996 | 0.7068584 | 50.01094
80.59218 | 113.2902 | 9.215512 | 8.765797 | 1.623296 | 0.4497157 | -0.1492632 | -0.1460966 | -0.0031666 | 1.002021 | 0.8509003 | 0.2592156 | 113.1139 | 0.5623484 | 1.335177 | 49.98474
80.69218 | 113.391 | 9.21622 | 8.766739 | 1.62347 | 0.4494804 | -0.1492747 | -0.1461124 | -0.0031624 | 1.001992 | 0.8510262 | 0.259254 | 112.68 | 0.6785997 | 1.963495 | 50.01194
80.79218 | 113.4917 | 9.219826 | 8.76752 | 1.623615 | 0.4523094 | -0.1493331 | -0.1461253 | -0.0032078 | 1.001969 | 0.8511282 | 0.259304 | 112.5169 | 0.4715031 | 2.591814 | 49.99104
80.89216 | 113.5923 | 9.223797 | 8.768368 | 1.623772 | 0.4554275 | -0.1493974 | -0.1461394 | -0.0032579 | 1.001944 | 0.8512361 | 0.2593701 | 112.7219 | 0.02909569 | 3.220132 | 50.0055
80.99218 | 113.6929 | 9.216051 | 8.769258 | 1.623937 | 0.4467902 | -0.1492719 | -0.1461544 | -0.0031176 | 1.00192 | 0.8513468 | 0.2594397 | 113.2587 | -0.4808535 | 3.84845 | 49.9962
81.09218 | 113.7935 | 9.20797 | 8.769976 | 1.62407 | 0.4379926 | -0.1491411 | -0.1461663 | -0.0029748 | 1.001901 | 0.8514584 | 0.2594778 | 113.964 | -0.8716454 | 4.47677 | 50.01424
81.19218 | 113.894 | 9.202196 | 8.771105 | 1.624279 | 0.4310898 | -0.1490476 | -0.1461851 | -0.0028624 | 1.001875 | 0.8515764 | 0.2594916 | 114.6034 | -0.992959 | 5.105088 | 49.98811
81.29218 | 113.9944 | 9.198812 | 8.77272 | 1.624578 | 0.4260912 | -0.1489928 | -0.146212 | -0.0027807 | 1.001842 | 0.8517192 | 0.2594924 | 114.9701 | -0.7892222 | 5.733406 | 50.00216
81.39216 | 114.0948 | 9.195436 | 8.774759 | 1.624955 | 0.4206796 | -0.1489381 | -0.146246 | -0.0026921 | 1.001806 | 0.8518764 | 0.2594774 | 114.9644 | -0.3411981 | 2.487094 | 50.00006
81.49218 | 114.1952 | 9.1917 | 8.777274 | 1.625421 | 0.4144283 | -0.1488776 | -0.1462879 | -0.0025897 | 1.001766 | 0.8520368 | 0.259444 | 114.6248 | 0.1740105 | 0.7068584 | 49.99282
81.59218 | 114.2954 | 9.187718 | 8.779942 | 1.625915 | 0.4077757 | -0.148813 | -0.1463324 | -0.0024807 | 1.001727 | 0.8522062 | 0.2593994 | 114.1201 | 0.5646943 | 1.335177 | 50.00922
81.69218 | 114.3957 | 9.182531 | 8.782666 | 1.62642 | 0.3998662 | -0.148729 | -0.1463778 | -0.0023513 | 1.001688 | 0.8523819 | 0.2593565 | 113.6852 | 0.6805686 | 1.963495 | 49.98765
81.79218 | 114.4959 | 9.175212 | 8.785201 | 1.626889 | 0.3900101 | -0.1486105 | -0.14642 | -0.0021905 | 1.001654 | 0.8525666 | 0.2593003 | 113.5214 | 0.4748666 | 2.591814 | 50.01038
81.89216 | 114.596 | 9.166425 | 8.787597 | 1.627333 | 0.3788285 | -0.1484682 | -0.14646 | -0.0020082 | 1.001627 | 0.8527374 | 0.2592144 | 113.7253 | 0.03121272 | 3.220132 | 49.99698
81.99218 | 114.6962 | 9.162426 | 8.789424 | 1.627671 | 0.3730016 | -0.1484034 | -0.1464904 | -0.001913 | 1.001607 | 0.8529025 | 0.2591086 | 114.2608 | -0.4798611 | 3.84845 | 50.00322
82.09218 | 114.7962 | 9.159062 | 8.791329 | 1.628024 | 0.3677313 | -0.1483489 | -0.1465222 | -0.0018267 | 1.001583 | 0.8530704 | 0.259015 | 114.965 | -0.8711311 | 4.47677 | 49.99172
82.19218 | 114.8963 | 9.152356 | 8.793145 | 1.62836 | 0.3592134 | -0.1482403 | -0.1465524 | -0.0016879 | 1.001566 | 0.8532391 | 0.2589373 | 115.6042 | -0.9935561 | 5.105088 | 50.01344
82.29218 | 114.9964 | 9.142681 | 8.794911 | 1.628687 | 0.3477728 | -0.1480836 | -0.1465818 | -0.0015018 | 1.001552 | 0.853379 | 0.258863 | 115.9712 | -0.7886609 | 5.733406 | 49.9881
82.39218 | 115.0964 | 9.130391 | 8.796932 | 1.629061 | 0.3334626 | -0.1478846 | -0.1466155 | -0.0012691 | 1.001535 | 0.853498 | 0.2587856 | 115.9654 | -0.3394037 | 2.487094 | 50.00452
82.49218 | 115.1965 | 9.115697 | 8.798899 | 1.629426 | 0.316799 | -0.1476465 | -0.1466483 | -0.00099823 | 1.001518 | 0.8536141 | 0.2587124 | 115.6257 | 0.177046 | 0.7068584 | 50.00156
82.59218 | 115.2966 | 9.10059 | 8.801196 | 1.629851 | 0.299393 | -0.1474019 | -0.1466866 | -0.00071522 | 1.001496 | 0.853736 | 0.2586542 | 115.1209 | 0.5677782 | 1.335177 | 50.00096
82.69218 | 115.3967 | 9.084506 | 8.803303 | 1.630241 | 0.2811993 | -0.1471413 | -0.1467218 | -0.00041955 | 1.001479 | 0.8538626 | 0.2586155 | 114.686 | 0.6844056 | 1.963495 | 49.99292
82.79218 | 115.4968 | 9.070519 | 8.804886 | 1.630534 | 0.2656326 | -0.1469148 | -0.1467481 | -0.00016667 | 1.001468 | 0.8539706 | 0.2585784 | 114.522 | 0.4774361 | 2.591814 | 50.01496
82.89218 | 115.5969 | 9.058812 | 8.805924 | 1.630727 | 0.2528888 | -0.1467252 | -0.1467654 | 4.02236e-05 | 1.001461 | 0.8540762 | 0.2585433 | 114.726 | 0.03289346 | 3.220132 | 49.98613
82.99218 | 115.6969 | 9.049316 | 8.807421 | 1.631004 | 0.2418959 | -0.1465714 | -0.1467904 | 0.000218977 | 1.001443 | 0.854179 | 0.2585232 | 115.2615 | -0.478495 | 3.84845 | 50.00863
83.09218 | 115.797 | 9.037524 | 8.809216 | 1.631336 | 0.2283058 | -0.1463804 | -0.1468203 | 0.00043994 | 1.001419 | 0.8542845 | 0.2585196 | 115.9656 | -0.8701171 | 4.47677 | 49.99146
83.19218 | 115.8971 | 9.025041 | 8.810936 | 1.631655 | 0.2141081 | -0.1461782 | -0.1468489 | 0.000670706 | 1.001396 | 0.8543916 | 0.2585331 | 116.6048 | -0.9919825 | 5.105088 | 50.03059
83.29218 | 115.9972 | 9.01383 | 8.812189 | 1.631887 | 0.2016412 | -0.1459966 | -0.1468698 | 0.00087322 | 1.001379 | 0.8545074 | 0.2585566 | 116.9717 | -0.7864355 | 5.733406 | 49.99648
83.39218 | 116.0973 | 9.003289 | 8.812759 | 1.631992 | 0.1905298 | -0.1458259 | -0.1468794 | 0.001053459 | 1.001373 | 0.8546316 | 0.258588 | 116.9662 | -0.3372226 | 2.487094 | 50.03339
83.49218 | 116.1973 | 8.994156 | 8.812658 | 1.631974 | 0.1814967 | -0.1456779 | -0.1468777 | 0.001199722 | 1.001376 | 0.8547541 | 0.2586166 | 116.6266 | 0.1804811 | 0.7068584 | 50.00108
83.59218 | 116.2974 | 8.984358 | 8.812009 | 1.631854 | 0.1723505 | -0.1455192 | -0.1468668 | 0.001347558 | 1.001387 | 0.8548709 | 0.258622 | 116.1218 | 0.5716711 | 1.335177 | 50.02737
83.69218 | 116.3975 | 8.977168 | 8.811705 | 1.631797 | 0.165463 | -0.1454028 | -0.1468618 | 0.001458971 | 1.001396 | 0.8549874 | 0.2586052 | 115.6869 | 0.6867178 | 1.963495 | 49.99322
83.79218 | 116.4976 | 8.969711 | 8.812415 | 1.631929 | 0.1572941 | -0.145282 | -0.1468736 | 0.001591615 | 1.0014 | 0.8551291 | 0.2585921 | 115.5231 | 0.4793616 | 2.591814 | 50.01302
83.89218 | 116.5976 | 8.96335 | 8.813669 | 1.632161 | 0.14968 | -0.145179 | -0.1468945 | 0.00171553 | 1.001408 | 0.8552762 | 0.2585826 | 115.7271 | 0.03386987 | 3.220132 | 49.99472
83.99218 | 116.6976 | 8.950201 | 8.815219 | 1.632448 | 0.1349818 | -0.1449661 | -0.1469204 | 0.001954324 | 1.001422 | 0.8554269 | 0.2585612 | 116.2628 | -0.4782701 | 3.84845 | 49.9965
84.09218 | 116.7976 | 8.940692 | 8.816379 | 1.632663 | 0.1243142 | -0.144812 | -0.1469397 | 0.002127652 | 1.001445 | 0.8555719 | 0.2585133 | 116.9669 | -0.8701774 | 4.47677 | 49.99559
84.19218 | 116.8976 | 8.9325 | 8.817765 | 1.632919 | 0.1147361 | -0.1446793 | -0.1469627 | 0.002283438 | 1.001465 | 0.855723 | 0.2584398 | 117.6054 | -0.9912075 | 5.105088 | 50.00364
84.29218 | 116.9976 | 8.925762 | 8.819309 | 1.633205 | 0.106455 | -0.1445702 | -0.1469885 | 0.002418291 | 1.001488 | 0.855889 | 0.2583566 | 117.9725 | -0.7855272 | 5.733406 | 50.00602
84.39218 | 117.0976 | 8.919105 | 8.821008 | 1.63352 | 0.09809547 | -0.1444624 | -0.1470168 | 0.002554488 | 1.001512 | 0.8560497 | 0.2582655 | 117.967 | -0.334799 | 2.487094 | 49.99906
84.49218 | 117.1976 | 8.912506 | 8.823184 | 1.633923 | 0.08931803 | -0.1443554 | -0.1470531 | 0.00269768 | 1.00153 | 0.8562094 | 0.2581787 | 117.6276 | 0.1832023 | 0.7068584 | 49.99694
84.59218 | 117.2975 | 8.906451 | 8.825606 | 1.634371 | 0.08084756 | -0.1442574 | -0.1470934 | 0.002836012 | 1.001542 | 0.8563702 | 0.2581118 | 117.1223 | 0.5748896 | 1.335177 | 50.027
84.69218 | 117.3975 | 8.901828 | 8.827701 | 1.634759 | 0.07412582 | -0.1441825 | -0.1471284 | 0.002945869 | 1.001555 | 0.8565222 | 0.2580566 | 116.687 | 0.6904326 | 1.963495 | 49.9965
84.79218 | 117.4974 | 8.896962 | 8.829209 | 1.635039 | 0.06775157 | -0.1441037 | -0.1471535 | 0.00304982 | 1.001568 | 0.8566586 | 0.2579969 | 116.5228 | 0.481278 | 2.591814 | 50.00172
84.89218 | 117.5974 | 8.891112 | 8.830531 | 1.635284 | 0.06058166 | -0.1440089 | -0.1471755 | 0.00316657 | 1.001571 | 0.8567841 | 0.2579316 | 116.7263 | 0.03550659 | 3.220132 | 49.9972
84.99218 | 117.6974 | 8.887652 | 8.831485 | 1.63546 | 0.0561655 | -0.1439529 | -0.1471915 | 0.003238548 | 1.001572 | 0.8569062 | 0.2578638 | 117.2616 | -0.4781467 | 3.84845 | 50.00244
85.09218 | 117.7974 | 8.885232 | 8.832726 | 1.63569 | 0.05250388 | -0.1439137 | -0.1472121 | 0.003298439 | 1.001566 | 0.8570306 | 0.2578222 | 117.9654 | -0.8706918 | 4.47677 | 49.9993
85.19218 | 117.8974 | 8.881366 | 8.833649 | 1.635861 | 0.04771782 | -0.1438511 | -0.1472275 | 0.003376391 | 1.001563 | 0.8571461 | 0.2578074 | 118.6049 | -0.9925328 | 5.105088 | 50.00815
85.29218 | 117.9975 | 8.877639 | 8.834253 | 1.635973 | 0.04338688 | -0.1437907 | -0.1472376 | 0.003446822 | 1.001549 | 0.8572305 | 0.2577806 | 118.972 | -0.7847672 | 5.733406 | 49.98872
85.39218 | 118.0976 | 8.873444 | 8.834751 | 1.636065 | 0.03869007 | -0.1437228 | -0.1472459 | 0.003523132 | 1.001501 | 0.8572999 | 0.2577185 | 118.9666 | -0.3338898 | 2.487094 | 50.0043
85.49218 | 118.1977 | 8.870876 | 8.835731 | 1.636246 | 0.03514453 | -0.1436812 | -0.1472622 | 0.003581018 | 1.001398 | 0.8573647 | 0.2576367 | 118.6274 | 0.1846551 | 0.7068584 | 50.00292
85.59218 | 118.2978 | 8.865899 | 8.837469 | 1.636568 | 0.02842871 | -0.1436006 | -0.1472912 | 0.003690611 | 1.001262 | 0.8574547 | 0.2576062 | 118.1226 | 0.5759825 | 1.335177 | 49.9963
85.69218 | 118.3979 | 8.86365 | 8.839413 | 1.636928 | 0.02423906 | -0.1435642 | -0.1473236 | 0.003759382 | 1.001134 | 0.8575593 | 0.2576417 | 117.6873 | 0.6919468 | 1.963495 | 49.99736
85.79218 | 118.4981 | 8.861665 | 8.840805 | 1.637186 | 0.02086335 | -0.143532 | -0.1473467 | 0.003814712 | 1.001022 | 0.8576209 | 0.2576582 | 117.5234 | 0.4812535 | 2.591814 | 50.00462
85.89218 | 118.5985 | 8.860489 | 8.841741 | 1.637359 | 0.01874856 | -0.1435129 | -0.1473623 | 0.003849405 | 1.000889 | 0.8576351 | 0.2576047 | 117.7272 | 0.03436998 | 3.220132 | 49.99834
85.99218 | 118.699 | 8.863422 | 8.843558 | 1.637696 | 0.01986414 | -0.1435604 | -0.1473926 | 0.003832191 | 1.0007 | 0.8576309 | 0.2575361 | 118.2629 | -0.4790036 | 3.84845 | 49.99653
86.09218 | 118.7997 | 8.865356 | 8.846188 | 1.638183 | 0.01916592 | -0.1435917 | -0.1474364 | 0.003844734 | 1.000476 | 0.8576504 | 0.2575212 | 118.9673 | -0.8717309 | 4.47677 | 50.01144
86.19218 | 118.9006 | 8.870816 | 8.849118 | 1.638726 | 0.02169676 | -0.1436802 | -0.1474853 | 0.003805119 | 1.000269 | 0.8576934 | 0.2575841 | 119.6062 | -0.9924924 | 5.105088 | 49.99109
86.29218 | 119.0017 | 8.873775 | 8.85182 | 1.639226 | 0.02195573 | -0.1437281 | -0.1475304 | 0.003802192 | 1.000124 | 0.8577411 | 0.2577072 | 119.9732 | -0.7849708 | 5.733406 | 49.99876
86.39218 | 119.103 | 8.878485 | 8.853939 | 1.639618 | 0.02454499 | -0.1438044 | -0.1475657 | 0.003761251 | 1.000078 | 0.8577912 | 0.2578894 | 119.9675 | -0.3316315 | 2.487094 | 50.00446
86.49218 | 119.2044 | 8.88452 | 8.854941 | 1.639804 | 0.02958067 | -0.1439022 | -0.1475824 | 0.00368016 | 1.000152 | 0.8578454 | 0.2580868 | 119.629 | 0.1871077 | 0.7068584 | 49.99742
86.59218 | 119.306 | 8.893075 | 8.854493 | 1.639721 | 0.03857992 | -0.1440407 | -0.1475749 | 0.003534188 | 1.000298 | 0.8578621 | 0.2581621 | 119.1267 | 0.5758896 | 1.335177 | 50.00142
86.69218 | 119.4076 | 8.900553 | 8.853997 | 1.639629 | 0.04655554 | -0.1441619 | -0.1475666 | 0.003404774 | 1.000429 | 0.8578724 | 0.2581079 | 118.6958 | 0.6874675 | 1.963495 | 49.99726
86.79218 | 119.5093 | 8.906402 | 8.854776 | 1.639773 | 0.05162915 | -0.1442566 | -0.1475796 | 0.003322963 | 1.000534 | 0.8579736 | 0.2581026 | 118.5364 | 0.4742017 | 2.591814 | 49.99996
86.89218 | 119.6107 | 8.9077 | 8.856312 | 1.640058 | 0.05138628 | -0.1442776 | -0.1476052 | 0.003327618 | 1.000695 | 0.858191 | 0.2582493 | 118.7444 | 0.02549453 | 3.220132 | 50.01064
86.99218 | 119.712 | 8.90517 | 8.856681 | 1.640126 | 0.04848897 | -0.1442367 | -0.1476114 | 0.00337472 | 1.00097 | 0.8584508 | 0.2584368 | 119.283 | -0.4872402 | 3.84845 | 49.98918
87.09218 | 119.813 | 8.902121 | 8.855376 | 1.639884 | 0.0467468 | -0.1441873 | -0.1475896 | 0.003402324 | 1.00132 | 0.8586656 | 0.258493 | 119.9887 | -0.8783165 | 4.47677 | 50.00533
87.19218 | 119.9136 | 8.897134 | 8.853592 | 1.639554 | 0.04354428 | -0.1441064 | -0.1475598 | 0.003453356 | 1.00164 | 0.8588332 | 0.2583789 | 120.627 | -0.995659 | 5.105088 | 49.99113
87.29218 | 120.0139 | 8.893332 | 8.852841 | 1.639415 | 0.04049265 | -0.1440449 | -0.1475474 | 0.003502432 | 1.001857 | 0.8590164 | 0.2581918 | 120.9925 | -0.7848975 | 5.733406 | 50.00993
87.39218 | 120.1139 | 8.88964 | 8.853344 | 1.639508 | 0.03629709 | -0.1439851 | -0.1475557 | 0.003570622 | 1.001968 | 0.8592359 | 0.257997 | 120.9856 | -0.3318513 | 2.487094 | 49.9917
87.49218 | 120.2135 | 8.884374 | 8.854691 | 1.639758 | 0.02967974 | -0.1438998 | -0.1475782 | 0.003678438 | 1.001997 | 0.8594669 | 0.257822 | 120.6453 | 0.188559 | 0.7068584 | 50.00498
87.59218 | 120.3129 | 8.878485 | 8.856876 | 1.640162 | 0.02160894 | -0.1438044 | -0.1476146 | 0.003810185 | 1.001977 | 0.8597022 | 0.257742 | 120.1387 | 0.5811134 | 1.335177 | 49.99476
87.69218 | 120.412 | 8.87316 | 8.85878 | 1.640515 | 0.01438026 | -0.1437182 | -0.1476464 | 0.003928162 | 1.001962 | 0.8599108 | 0.2577341 | 119.7018 | 0.695855 | 1.963495 | 50.01049
87.79218 | 120.5109 | 8.871225 | 8.859637 | 1.640674 | 0.01158609 | -0.1436868 | -0.1476606 | 0.003973822 | 1.001951 | 0.8600406 | 0.2576755 | 119.5363 | 0.4844996 | 2.591814 | 49.99084
87.89218 | 120.6098 | 8.874576 | 8.85984 | 1.640711 | 0.01473522 | -0.1437411 | -0.147664 | 0.003922911 | 1.001889 | 0.860079 | 0.2575045 | 119.7387 | 0.03546513 | 3.220132 | 50.00796
87.99218 | 120.7085 | 8.875336 | 8.860978 | 1.640922 | 0.01436042 | -0.1437534 | -0.1476829 | 0.003929515 | 1.001733 | 0.8600905 | 0.257315 | 120.273 | -0.4796626 | 3.84845 | 50.01366
88.09218 | 120.8073 | 8.877906 | 8.863222 | 1.641337 | 0.01468404 | -0.143795 | -0.1477204 | 0.00392533 | 1.001517 | 0.8601342 | 0.2572346 | 120.9764 | -0.8727309 | 4.47677 | 50.00317
88.19218 | 120.906 | 8.882 | 8.866038 | 1.641859 | 0.01596099 | -0.1438613 | -0.1477672 | 0.003905967 | 1.001321 | 0.8602222 | 0.2572733 | 121.6134 | -0.9925397 | 5.105088 | 49.99118
88.29218 | 121.0048 | 8.884799 | 8.868179 | 1.642255 | 0.0166191 | -0.1439067 | -0.147803 | 0.003896315 | 1.001186 | 0.8603046 | 0.2573375 | 121.9787 | -0.783702 | 5.733406 | 50.01263
88.39218 | 121.1036 | 8.885525 | 8.869493 | 1.642499 | 0.01603268 | -0.1439185 | -0.1478249 | 0.003906431 | 1.001091 | 0.8603431 | 0.2573486 | 121.9725 | -0.330703 | 2.487094 | 49.98514
88.49218 | 121.2023 | 8.883426 | 8.870789 | 1.642739 | 0.01263831 | -0.1438844 | -0.1478465 | 0.003962018 | 1.000992 | 0.8603605 | 0.2573153 | 121.6316 | 0.1899748 | 0.7068584 | 50.00468
88.59218 | 121.3009 | 8.878768 | 8.872451 | 1.643046 | 0.00631598 | -0.143809 | -0.1478742 | 0.0040652 | 1.000888 | 0.860408 | 0.2572775 | 121.1256 | 0.5813968 | 1.335177 | 50.0013
88.69218 | 121.3995 | 8.87148 | 8.874549 | 1.643435 | -0.0030689 | -0.143691 | -0.1479092 | 0.004218191 | 1.000797 | 0.8605068 | 0.2572788 | 120.6899 | 0.695241 | 1.963495 | 50.00422
88.79218 | 121.498 | 8.860722 | 8.876641 | 1.643822 | -0.01591772 | -0.1435168 | -0.147944 | 0.004427286 | 1.000755 | 0.8606586 | 0.25734 | 120.525 | 0.4829054 | 2.591814 | 50.00242
88.89218 | 121.5964 | 8.846197 | 8.878295 | 1.644129 | -0.03209834 | -0.1432815 | -0.1479716 | 0.00469014 | 1.000803 | 0.8608465 | 0.2574507 | 120.7281 | 0.03297895 | 3.220132 | 50.00004
88.99218 | 121.6947 | 8.833501 | 8.878837 | 1.644229 | -0.04533636 | -0.1430758 | -0.1479806 | 0.004904811 | 1.000954 | 0.8610438 | 0.2575387 | 121.2626 | -0.4816653 | 3.84845 | 49.98962
89.09218 | 121.7929 | 8.81778 | 8.878564 | 1.644179 | -0.06078544 | -0.1428212 | -0.1479761 | 0.005154911 | 1.001162 | 0.8612231 | 0.2575238 | 121.9647 | -0.8735101 | 4.47677 | 50.00238
89.19218 | 121.8911 | 8.798553 | 8.877852 | 1.644047 | -0.07930018 | -0.1425097 | -0.1479642 | 0.005454458 | 1.001361 | 0.8613784 | 0.2574186 | 122.5998 | -0.9913532 | 5.105088 | 50.00366
89.29218 | 121.9894 | 8.778744 | 8.877491 | 1.64398 | -0.09874476 | -0.1421889 | -0.1479581 | 0.005769231 | 1.001541 | 0.8615508 | 0.2573201 | 122.9633 | -0.779312 | 5.733406 | 50.00298
89.39218 | 122.0877 | 8.759231 | 8.877466 | 1.643975 | -0.1182327 | -0.1418729 | -0.1479578 | 0.006084866 | 1.001741 | 0.8617688 | 0.2573104 | 122.9545 | -0.323724 | 2.487094 | 49.98694
89.49218 | 122.1862 | 8.742954 | 8.876926 | 1.643875 | -0.1339722 | -0.1416092 | -0.1479488 | 0.006339543 | 1.001998 | 0.862008 | 0.2573645 | 122.6121 | 0.1975812 | 0.7068584 | 50.01224
89.59218 | 122.285 | 8.728207 | 8.875328 | 1.643579 | -0.1471202 | -0.1413704 | -0.1479221 | 0.006551752 | 1.002292 | 0.8622076 | 0.2573766 | 122.1051 | 0.5887726 | 1.335177 | 49.99078
89.69218 | 122.384 | 8.715499 | 8.873082 | 1.643163 | -0.1575835 | -0.1411646 | -0.1478847 | 0.00672017 | 1.002568 | 0.8623486 | 0.2572932 | 121.6689 | 0.7015695 | 1.963495 | 50.00344
89.79218 | 122.4833 | 8.707394 | 8.871428 | 1.642857 | -0.1640326 | -0.1410332 | -0.1478571 | 0.006823847 | 1.002761 | 0.8624432 | 0.2571411 | 121.5043 | 0.4864724 | 2.591814 | 50.00179
89.89218 | 122.5828 | 8.701661 | 8.871249 | 1.642824 | -0.1695885 | -0.1409404 | -0.1478542 | 0.006913751 | 1.002831 | 0.8625191 | 0.2569872 | 121.7081 | 0.03607309 | 3.220132 | 49.99556
89.99218 | 122.6827 | 8.691774 | 8.872394 | 1.643036 | -0.1806201 | -0.1407803 | -0.1478733 | 0.007092971 | 1.002793 | 0.862592 | 0.256908 | 122.2442 | -0.481276 | 3.84845 | 49.99776
90.09218 | 122.7829 | 8.685409 | 8.874141 | 1.643359 | -0.1887332 | -0.1406772 | -0.1479024 | 0.007225199 | 1.002701 | 0.8626595 | 0.25694 | 122.9502 | -0.8748032 | 4.47677 | 50.0085
90.19218 | 122.8833 | 8.681009 | 8.875718 | 1.643651 | -0.1947066 | -0.1406059 | -0.1479286 | 0.007322687 | 1.002613 | 0.8627053 | 0.2570437 | 123.5906 | -0.9946874 | 5.105088 | 49.99224
90.29218 | 122.9839 | 8.678111 | 8.876964 | 1.643882 | -0.1988501 | -0.140559 | -0.1479494 | 0.007390386 | 1.002527 | 0.862714 | 0.2571512 | 123.9587 | -0.7835715 | 5.733406 | 50.00793
90.39218 | 123.0847 | 8.676403 | 8.878297 | 1.644129 | -0.2018923 | -0.1405313 | -0.1479716 | 0.007440286 | 1.002413 | 0.8626996 | 0.257223 | 123.9541 | -0.3289419 | 2.487094 | 49.99574
90.49218 | 123.1855 | 8.673803 | 8.880111 | 1.644465 | -0.2063086 | -0.1404892 | -0.1480019 | 0.007512671 | 1.002262 | 0.8626761 | 0.2572658 | 123.6154 | 0.1931433 | 0.7068584 | 50.00617
90.59218 | 123.2864 | 8.67192 | 8.882108 | 1.644835 | -0.2101889 | -0.1404587 | -0.1480351 | 0.007576458 | 1.002093 | 0.8626641 | 0.257323 | 123.1109 | 0.5850506 | 1.335177 | 50.01876
90.69218 | 123.3873 | 8.66912 | 8.884686 | 1.645312 | -0.2155652 | -0.1404134 | -0.1480781 | 0.007664749 | 1.001929 | 0.8626818 | 0.2574118 | 122.6767 | 0.698489 | 1.963495 | 49.99632
90.79218 | 123.4882 | 8.658032 | 8.887382 | 1.645811 | -0.2293501 | -0.1402338 | -0.148123 | 0.007889288 | 1.001807 | 0.8627472 | 0.2575549 | 122.5139 | 0.483916 | 2.591814 | 50.00365
90.89218 | 123.5891 | 8.643621 | 8.889679 | 1.646237 | -0.2460588 | -0.1400004 | -0.1481613 | 0.008160995 | 1.001769 | 0.8628556 | 0.2577352 | 122.7186 | 0.03350355 | 3.220132 | 49.99814
90.99218 | 123.6899 | 8.643149 | 8.890681 | 1.646422 | -0.2475299 | -0.1399927 | -0.148178 | 0.008185294 | 1.001823 | 0.8629692 | 0.257878 | 123.2549 | -0.482507 | 3.84845 | 49.99548
91.09218 | 123.7907 | 8.639078 | 8.890676 | 1.646421 | -0.2516026 | -0.1399267 | -0.148178 | 0.008251261 | 1.001932 | 0.8630668 | 0.2579089 | 123.96 | -0.8748816 | 4.47677 | 50.0066
91.19218 | 123.8914 | 8.633591 | 8.890824 | 1.646449 | -0.2572325 | -0.1398379 | -0.1481804 | 0.008342516 | 1.002028 | 0.8631689 | 0.2578375 | 124.5996 | -0.9944444 | 5.105088 | 49.99698
91.29218 | 123.9921 | 8.627606 | 8.891919 | 1.646652 | -0.2643123 | -0.1397409 | -0.1481986 | 0.008457696 | 1.002101 | 0.8633278 | 0.2577682 | 124.9671 | -0.783671 | 5.733406 | 50.00704
91.39218 | 124.0929 | 8.624212 | 8.893536 | 1.646951 | -0.2693261 | -0.139686 | -0.1482256 | 0.008539668 | 1.002197 | 0.8635445 | 0.2577646 | 124.9625 | -0.3277743 | 2.487094 | 49.9914
91.49218 | 124.1938 | 8.622022 | 8.894679 | 1.647163 | -0.2726578 | -0.1396505 | -0.1482446 | 0.008594166 | 1.002346 | 0.8637798 | 0.2577944 | 124.6237 | 0.1948156 | 0.7068584 | 49.99916
91.59218 | 124.2948 | 8.620789 | 8.895449 | 1.647305 | -0.2746611 | -0.1396305 | -0.1482575 | 0.008626976 | 1.002523 | 0.863996 | 0.2577886 | 124.1191 | 0.587974 | 1.335177 | 49.99928
91.69218 | 124.396 | 8.621918 | 8.895751 | 1.647361 | -0.2738337 | -0.1396488 | -0.1482625 | 0.008613716 | 1.002689 | 0.8641824 | 0.2577275 | 123.6839 | 0.702267 | 1.963495 | 49.99762
91.79218 | 124.4974 | 8.628149 | 8.896363 | 1.647475 | -0.2682144 | -0.1397497 | -0.1482727 | 0.008522988 | 1.002801 | 0.8643519 | 0.2576142 | 123.5201 | 0.4875465 | 2.591814 | 50.00796
91.89218 | 124.5988 | 8.636201 | 8.897455 | 1.647677 | -0.2612544 | -0.1398802 | -0.1482909 | 0.00841077 | 1.002822 | 0.8645172 | 0.2574351 | 123.724 | 0.03603088 | 3.220132 | 49.99126
91.99218 | 124.7005 | 8.63734 | 8.899751 | 1.648102 | -0.262413 | -0.1398986 | -0.1483292 | 0.008430614 | 1.00273 | 0.8646812 | 0.2572346 | 124.2595 | -0.4800396 | 3.84845 | 50.0105
92.09218 | 124.8024 | 8.643342 | 8.903978 | 1.648885 | -0.2606391 | -0.1399958 | -0.1483996 | 0.008403868 | 1.002556 | 0.8649004 | 0.257163 | 124.9662 | -0.8762024 | 4.47677 | 49.99063
92.19218 | 124.9043 | 8.650976 | 8.908735 | 1.649766 | -0.2577614 | -0.1401194 | -0.1484789 | 0.008359497 | 1.002407 | 0.8651769 | 0.2572685 | 125.6099 | -0.9996549 | 5.105088 | 50.0099
92.29218 | 125.0062 | 8.660244 | 8.911799 | 1.650333 | -0.2515547 | -0.1402696 | -0.14853 | 0.008260402 | 1.002312 | 0.8653962 | 0.2573554 | 125.9822 | -0.7915736 | 5.733406 | 49.99285
92.39218 | 125.108 | 8.665397 | 8.913405 | 1.650631 | -0.2480053 | -0.140353 | -0.1485568 | 0.008203668 | 1.002185 | 0.8654988 | 0.2572828 | 125.9816 | -0.335162 | 2.487094 | 49.99722
92.49218 | 125.2096 | 8.668422 | 8.915526 | 1.651023 | -0.2471051 | -0.140402 | -0.1485921 | 0.008190082 | 1.001956 | 0.8655625 | 0.2571131 | 125.6453 | 0.1883284 | 0.7068584 | 50.00213
92.59218 | 125.3109 | 8.665493 | 8.919326 | 1.651727 | -0.2538325 | -0.1403546 | -0.1486554 | 0.008300831 | 1.001661 | 0.8656938 | 0.2570146 | 125.1424 | 0.58362 | 1.335177 | 49.99828
92.69218 | 125.4119 | 8.660165 | 8.9239 | 1.652574 | -0.2637348 | -0.1402683 | -0.1487317 | 0.008463368 | 1.001396 | 0.8658993 | 0.2570651 | 124.707 | 0.7005518 | 1.963495 | 50.00432
92.79218 | 125.5125 | 8.65472 | 8.92728 | 1.6532 | -0.2725571 | -0.1401801 | -0.148788 | 0.00860785 | 1.001224 | 0.8660766 | 0.2571533 | 124.542 | 0.4882912 | 2.591814 | 49.99727
92.89218 | 125.6127 | 8.65048 | 8.929156 | 1.653547 | -0.2786784 | -0.1401114 | -0.1488192 | 0.00870788 | 1.001147 | 0.8661824 | 0.2572146 | 124.745 | 0.034894 | 3.220132 | 49.997
92.99218 | 125.7126 | 8.64425 | 8.930031 | 1.653709 | -0.2857789 | -0.1400106 | -0.1488338 | 0.008823294 | 1.001154 | 0.8662712 | 0.2572485 | 125.2798 | -0.4826454 | 3.84845 | 50.01484
93.09218 | 125.8121 | 8.635751 | 8.92961 | 1.653631 | -0.2938592 | -0.1398729 | -0.1488268 | 0.008953974 | 1.001216 | 0.8663306 | 0.2572009 | 125.9832 | -0.8762826 | 4.47677 | 49.98534
93.19218 | 125.9113 | 8.626694 | 8.928653 | 1.653454 | -0.3019605 | -0.1397262 | -0.1488109 | 0.009084735 | 1.001264 | 0.8663378 | 0.2570385 | 126.6201 | -0.9943699 | 5.105088 | 50.0015
93.29218 | 126.0102 | 8.612926 | 8.928507 | 1.653427 | -0.3155824 | -0.1395031 | -0.1488084 | 0.009305305 | 1.001285 | 0.8663562 | 0.256885 | 126.9853 | -0.7815542 | 5.733406 | 50.01087
93.39218 | 126.109 | 8.601609 | 8.928999 | 1.653518 | -0.3273911 | -0.1393199 | -0.1488166 | 0.009496801 | 1.001344 | 0.8664428 | 0.2568214 | 126.9791 | -0.3233675 | 2.487094 | 49.99141
93.49218 | 126.2076 | 8.589809 | 8.929178 | 1.653551 | -0.3393692 | -0.1391288 | -0.1488196 | 0.009690894 | 1.001471 | 0.8665528 | 0.2568168 | 126.6381 | 0.2013521 | 0.7068584 | 50.00285
93.59218 | 126.3062 | 8.580741 | 8.928275 | 1.653384 | -0.3475344 | -0.1389819 | -0.1488046 | 0.009822722 | 1.001631 | 0.8666152 | 0.2567891 | 126.131 | 0.5949834 | 1.335177 | 49.99579
93.69218 | 126.4046 | 8.572824 | 8.926816 | 1.653114 | -0.353993 | -0.1388536 | -0.1487803 | 0.009926644 | 1.001779 | 0.8666281 | 0.2566944 | 125.6942 | 0.7071106 | 1.963495 | 50.00466
93.79218 | 126.5031 | 8.56441 | 8.925922 | 1.652949 | -0.3615148 | -0.1387174 | -0.1487654 | 0.01004806 | 1.001896 | 0.8666718 | 0.2566062 | 125.5286 | 0.4913972 | 2.591814 | 49.99467
93.89218 | 126.6015 | 8.552879 | 8.925844 | 1.652934 | -0.3729674 | -0.1385306 | -0.1487641 | 0.01023352 | 1.001999 | 0.8667672 | 0.2565813 | 125.7309 | 0.0367186 | 3.220132 | 50.02578
93.99218 | 126.6998 | 8.542403 | 8.925687 | 1.652905 | -0.383284 | -0.1383609 | -0.1487615 | 0.01040054 | 1.002111 | 0.8668772 | 0.2566104 | 126.2641 | -0.480247 | 3.84845 | 49.99232
94.09218 | 126.7982 | 8.530644 | 8.925678 | 1.652903 | -0.3950348 | -0.1381704 | -0.1487613 | 0.01059086 | 1.002223 | 0.8669876 | 0.2566406 | 126.9668 | -0.8733352 | 4.47677 | 50.00717
94.19218 | 126.8965 | 8.519489 | 8.925819 | 1.652929 | -0.4063285 | -0.1379898 | -0.1487637 | 0.01077385 | 1.002332 | 0.867116 | 0.2566624 | 127.6047 | -0.9920636 | 5.105088 | 50.02397
94.29218 | 126.9949 | 8.510819 | 8.926359 | 1.653029 | -0.415539 | -0.1378494 | -0.1487726 | 0.01092329 | 1.002408 | 0.8672543 | 0.2566534 | 127.9706 | -0.7804838 | 5.733406 | 49.99846
94.39218 | 127.0932 | 8.501774 | 8.9277 | 1.653278 | -0.4259266 | -0.1377028 | -0.148795 | 0.01109217 | 1.002416 | 0.8673722 | 0.256632 | 127.9635 | -0.3209248 | 2.487094 | 50.0068
94.49218 | 127.1916 | 8.494812 | 8.929824 | 1.653671 | -0.4350125 | -0.1375901 | -0.1488304 | 0.01124033 | 1.002369 | 0.8674791 | 0.2566494 | 127.6214 | 0.2041739 | 0.7068584 | 49.99322
94.59218 | 127.2901 | 8.488376 | 8.932304 | 1.65413 | -0.4439267 | -0.1374858 | -0.1488717 | 0.01138587 | 1.002309 | 0.8675858 | 0.2566942 | 127.1139 | 0.5980285 | 1.335177 | 49.99909
94.69218 | 127.3887 | 8.480811 | 8.93443 | 1.654524 | -0.4536194 | -0.1373633 | -0.1489072 | 0.01154387 | 1.002242 | 0.8676681 | 0.2567242 | 126.6767 | 0.7107684 | 1.963495 | 50.00858
94.79218 | 127.4875 | 8.47257 | 8.93623 | 1.654857 | -0.4636576 | -0.1372299 | -0.1489372 | 0.0117073 | 1.002142 | 0.8677111 | 0.2567168 | 126.5108 | 0.4936836 | 2.591814 | 49.99436
94.89218 | 127.5865 | 8.466999 | 8.937852 | 1.655158 | -0.4708548 | -0.1371396 | -0.1489642 | 0.01182464 | 1.001993 | 0.867727 | 0.2566719 | 126.7129 | 0.03900701 | 3.220132 | 49.99813
94.99218 | 127.6856 | 8.463954 | 8.940076 | 1.65557 | -0.47612 | -0.1370903 | -0.1490012 | 0.01191096 | 1.00179 | 0.8677352 | 0.256606 | 127.2469 | -0.479775 | 3.84845 | 49.99942
95.09218 | 127.7851 | 8.461291 | 8.942547 | 1.656027 | -0.4812546 | -0.1370472 | -0.1490424 | 0.01199528 | 1.001565 | 0.8677491 | 0.2565692 | 127.9506 | -0.8743924 | 4.47677 | 50.00783
95.19218 | 127.8848 | 8.461936 | 8.945134 | 1.656506 | -0.4831967 | -0.1370576 | -0.1490856 | 0.01202796 | 1.001348 | 0.8677709 | 0.256587 | 128.5895 | -0.9935482 | 5.105088 | 49.99063
95.29218 | 127.9846 | 8.460789 | 8.947138 | 1.656877 | -0.4863485 | -0.137039 | -0.1491189 | 0.01207995 | 1.001183 | 0.8677978 | 0.2566483 | 128.9568 | -0.7809228 | 5.733406 | 50.00332
95.39218 | 128.0847 | 8.45752 | 8.947868 | 1.657013 | -0.4903464 | -0.1369861 | -0.1491311 | 0.01214504 | 1.001089 | 0.8678322 | 0.2566886 | 128.952 | -0.3218201 | 2.487094 | 50.00195
95.49218 | 128.185 | 8.454191 | 8.947648 | 1.656972 | -0.4934574 | -0.1369322 | -0.1491275 | 0.01219533 | 1.001042 | 0.8678769 | 0.2566362 | 128.6136 | 0.2019823 | 0.7068584 | 50.00182
95.59218 | 128.2855 | 8.451656 | 8.947834 | 1.657006 | -0.4961781 | -0.1368911 | -0.1491306 | 0.01223949 | 1.000998 | 0.8679625 | 0.2565394 | 128.1097 | 0.5953168 | 1.335177 | 49.98863
95.69218 | 128.386 | 8.447522 | 8.949208 | 1.657261 | -0.5016854 | -0.1368241 | -0.1491534 | 0.01232933 | 1.000976 | 0.8681494 | 0.2565058 | 127.6757 | 0.7077216 | 1.963495 | 50.00933
95.79218 | 128.4867 | 8.445259 | 8.950769 | 1.65755 | -0.505507 | -0.1367875 | -0.1491794 | 0.01239197 | 1.001028 | 0.8684124 | 0.2565364 | 127.5124 | 0.489925 | 2.591814 | 50.00403
95.89218 | 128.5875 | 8.440203 | 8.951543 | 1.657693 | -0.5113391 | -0.1367056 | -0.1491924 | 0.01248679 | 1.001154 | 0.8686938 | 0.256535 | 127.7165 | 0.03465092 | 3.220132 | 49.99524
95.99218 | 128.6885 | 8.433951 | 8.951961 | 1.657771 | -0.5180112 | -0.1366043 | -0.1491994 | 0.01259505 | 1.0013 | 0.8689719 | 0.2564509 | 128.2524 | -0.483783 | 3.84845 | 49.99713
96.09218 | 128.7896 | 8.429005 | 8.952984 | 1.65796 | -0.5239817 | -0.1365242 | -0.1492164 | 0.01269224 | 1.001437 | 0.8692871 | 0.2563588 | 128.9574 | -0.8781084 | 4.47677 | 50.00354
96.19218 | 128.8909 | 8.425821 | 8.954692 | 1.658276 | -0.5288687 | -0.1364726 | -0.1492448 | 0.01277219 | 1.001589 | 0.8696582 | 0.2563236 | 129.5974 | -0.9963368 | 5.105088 | 49.99864
96.29218 | 128.9924 | 8.424624 | 8.956482 | 1.658608 | -0.5318585 | -0.1364532 | -0.1492747 | 0.01282146 | 1.001778 | 0.8700464 | 0.2563215 | 129.9657 | -0.7820992 | 5.733406 | 49.99514
96.39218 | 129.0941 | 8.42532 | 8.958316 | 1.658947 | -0.5329957 | -0.1364646 | -0.1493053 | 0.01284074 | 1.002003 | 0.8704232 | 0.2563342 | 129.9611 | -0.3211655 | 2.487094 | 50.01274
96.49218 | 129.1959 | 8.429126 | 8.960066 | 1.659271 | -0.5309376 | -0.1365262 | -0.1493344 | 0.01280823 | 1.002263 | 0.8707905 | 0.2563808 | 129.6223 | 0.205491 | 0.7068584 | 49.98911
96.59218 | 129.2978 | 8.433465 | 8.960675 | 1.659384 | -0.5272102 | -0.1365964 | -0.1493446 | 0.01274814 | 1.002556 | 0.871103 | 0.2563967 | 129.118 | 0.599166 | 1.335177 | 50.0066
96.69218 | 129.3999 | 8.443811 | 8.959988 | 1.659257 | -0.5161774 | -0.136764 | -0.1493331 | 0.01256912 | 1.002813 | 0.8712969 | 0.256276 | 128.6855 | 0.7089021 | 1.963495 | 49.99334
96.79218 | 129.502 | 8.452015 | 8.959808 | 1.659224 | -0.507792 | -0.1368969 | -0.1493301 | 0.01243322 | 1.002964 | 0.87142 | 0.2560749 | 128.5255 | 0.4868178 | 2.591814 | 50.00328
96.89218 | 129.6042 | 8.460161 | 8.961519 | 1.659541 | -0.5013593 | -0.1370289 | -0.1493587 | 0.01232983 | 1.003026 | 0.8715584 | 0.2559735 | 128.7342 | 0.0279189 | 3.220132 | 50.00136
96.99218 | 129.7062 | 8.470178 | 8.96382 | 1.659967 | -0.4936417 | -0.1371911 | -0.149397 | 0.01220591 | 1.003084 | 0.871717 | 0.2560346 | 129.2743 | -0.4932866 | 3.84845 | 50.00037
97.09218 | 129.808 | 8.475814 | 8.964774 | 1.660143 | -0.4889602 | -0.1372824 | -0.1494129 | 0.01213053 | 1.00317 | 0.8717957 | 0.2560973 | 129.9824 | -0.8869821 | 4.47677 | 49.99353
97.19218 | 129.9095 | 8.477142 | 8.96423 | 1.660043 | -0.4870862 | -0.1373039 | -0.1494038 | 0.01209992 | 1.003223 | 0.8717519 | 0.2560137 | 130.6227 | -1.001806 | 5.105088 | 50.00288
97.29218 | 130.0106 | 8.477499 | 8.963801 | 1.659963 | -0.4863014 | -0.1373097 | -0.1493967 | 0.01208701 | 1.003157 | 0.8716461 | 0.2558314 | 130.9902 | -0.7839734 | 5.733406 | 50.00192
97.39218 | 130.1114 | 8.475638 | 8.964389 | 1.660072 | -0.4887524 | -0.1372795 | -0.1494065 | 0.01212699 | 1.002962 | 0.8715478 | 0.25567 | 130.9845 | -0.3214172 | 2.487094 | 50.00492
97.49218 | 130.2119 | 8.472399 | 8.96582 | 1.660337 | -0.4934234 | -0.137227 | -0.1494304 | 0.01220332 | 1.002678 | 0.8714586 | 0.2555724 | 130.6448 | 0.2053201 | 0.7068584 | 49.98696
97.59218 | 130.312 | 8.466916 | 8.967718 | 1.660689 | -0.500802 | -0.1371383 | -0.149462 | 0.01232372 | 1.002356 | 0.8713806 | 0.2555542 | 130.1393 | 0.599649 | 1.335177 | 50.0137
97.69218 | 130.4119 | 8.459136 | 8.970025 | 1.661116 | -0.5108898 | -0.1370122 | -0.1495004 | 0.01248819 | 1.002054 | 0.8713363 | 0.2556355 | 129.7031 | 0.7117838 | 1.963495 | 49.99567
97.79218 | 130.5114 | 8.454218 | 8.971868 | 1.661457 | -0.5176524 | -0.1369326 | -0.1495311 | 0.01259859 | 1.001807 | 0.871296 | 0.255751 | 129.538 | 0.4934159 | 2.591814 | 49.99463
97.89218 | 130.6106 | 8.451598 | 8.972605 | 1.661594 | -0.5210066 | -0.1368902 | -0.1495434 | 0.01265326 | 1.001598 | 0.8712204 | 0.2557902 | 129.7412 | 0.03617246 | 3.220132 | 50.00418
97.99218 | 130.7096 | 8.441351 | 8.972641 | 1.6616 | -0.5312902 | -0.1367242 | -0.149544 | 0.01281984 | 1.001395 | 0.8711274 | 0.2557114 | 130.2755 | -0.4837817 | 3.84845 | 50.03622
98.09218 | 130.8086 | 8.434192 | 8.97339 | 1.661739 | -0.5391995 | -0.1366083 | -0.1495566 | 0.0129483 | 1.001178 | 0.8710876 | 0.2556253 | 130.9783 | -0.878732 | 4.47677 | 49.9907
98.19218 | 130.9075 | 8.428847 | 8.975056 | 1.662047 | -0.5462099 | -0.1365216 | -0.1495843 | 0.01306263 | 1.000984 | 0.8711224 | 0.2556295 | 131.6151 | -0.9950106 | 5.105088 | 49.99951
98.29218 | 131.0063 | 8.42497 | 8.976559 | 1.662326 | -0.551588 | -0.1364589 | -0.1496093 | 0.01315045 | 1.000871 | 0.8711936 | 0.2556844 | 131.9803 | -0.7785889 | 5.733406 | 50.0087
98.39218 | 131.1051 | 8.419181 | 8.977191 | 1.662443 | -0.5580124 | -0.1363651 | -0.1496199 | 0.0132548 | 1.00084 | 0.8712387 | 0.2556889 | 131.9736 | -0.3173396 | 2.487094 | 49.99402
98.49218 | 131.2038 | 8.41193 | 8.97758 | 1.662515 | -0.5656492 | -0.1362476 | -0.1496264 | 0.01337868 | 1.000839 | 0.8712738 | 0.2556207 | 131.6335 | 0.2087884 | 0.7068584 | 50.00684
98.59218 | 131.3024 | 8.405019 | 8.978619 | 1.662707 | -0.5735991 | -0.1361357 | -0.1496436 | 0.01350793 | 1.000837 | 0.8713348 | 0.2555403 | 131.1272 | 0.6031611 | 1.335177 | 49.99742
98.69218 | 131.4009 | 8.397222 | 8.979976 | 1.662959 | -0.5827518 | -0.1360094 | -0.1496663 | 0.01365681 | 1.000845 | 0.8714301 | 0.2554924 | 130.6911 | 0.7141176 | 1.963495 | 49.99339
98.79218 | 131.4994 | 8.387165 | 8.981281 | 1.6632 | -0.5941139 | -0.1358466 | -0.149688 | 0.01384145 | 1.000901 | 0.8715676 | 0.2555105 | 130.5264 | 0.4938041 | 2.591814 | 50.01393
98.89218 | 131.5978 | 8.37716 | 8.981991 | 1.663332 | -0.6048308 | -0.1356845 | -0.1496999 | 0.01401537 | 1.00107 | 0.8717563 | 0.2556119 | 130.7288 | 0.03597978 | 3.220132 | 50.01086
98.99218 | 131.696 | 8.376571 | 8.981872 | 1.66331 | -0.6052988 | -0.135675 | -0.1496978 | 0.01402289 | 1.001361 | 0.8719603 | 0.255756 | 131.263 | -0.4850932 | 3.84845 | 50.02294
99.09218 | 131.7942 | 8.373585 | 8.980382 | 1.663034 | -0.6067963 | -0.1356266 | -0.149673 | 0.01404645 | 1.001722 | 0.8721262 | 0.255793 | 131.9658 | -0.8788837 | 4.47677 | 50.00186
99.19218 | 131.8925 | 8.373524 | 8.978832 | 1.662747 | -0.6053054 | -0.1356256 | -0.1496472 | 0.01402157 | 1.002064 | 0.8722772 | 0.255702 | 132.6016 | -0.9941202 | 5.105088 | 49.98944
99.29218 | 131.9908 | 8.37232 | 8.97907 | 1.662791 | -0.6067484 | -0.1356061 | -0.1496512 | 0.01404506 | 1.002363 | 0.8725008 | 0.2556496 | 132.9649 | -0.773827 | 5.733406 | 49.99735
99.39218 | 132.0894 | 8.379542 | 8.980816 | 1.663114 | -0.6012719 | -0.135723 | -0.1496802 | 0.01395717 | 1.002694 | 0.8728619 | 0.2557539 | 132.9557 | -0.3121424 | 2.487094 | 50.00461
99.49218 | 132.1884 | 8.39218 | 8.981976 | 1.663329 | -0.589798 | -0.1359278 | -0.1496997 | 0.01377188 | 1.003126 | 0.8732626 | 0.2559257 | 132.6136 | 0.2146367 | 0.7068584 | 49.9985
99.59218 | 132.2876 | 8.409478 | 8.981495 | 1.66324 | -0.5720149 | -0.136208 | -0.1496916 | 0.01348362 | 1.003626 | 0.8736114 | 0.2559944 | 132.1066 | 0.6074416 | 1.335177 | 50.00304
99.69218 | 132.3875 | 8.429872 | 8.980184 | 1.662997 | -0.5503121 | -0.1365383 | -0.1496698 | 0.01313149 | 1.004093 | 0.8738988 | 0.2558898 | 131.6706 | 0.7168609 | 1.963495 | 50.0072
99.79218 | 132.4878 | 8.451722 | 8.979132 | 1.662802 | -0.527409 | -0.1368922 | -0.1496522 | 0.01276003 | 1.004422 | 0.8741391 | 0.2556402 | 131.5056 | 0.4949328 | 2.591814 | 49.9983
99.89218 | 132.5885 | 8.47518 | 8.979651 | 1.662898 | -0.5044746 | -0.1372721 | -0.1496609 | 0.01238881 | 1.004519 | 0.8743382 | 0.2553002 | 131.7092 | 0.03562856 | 3.220132 | 50.02507
99.99218 | 132.6898 | 8.497425 | 8.983059 | 1.663529 | -0.4856337 | -0.1376324 | -0.1497177 | 0.01208524 | 1.004368 | 0.8745262 | 0.255004 | 132.2464 | -0.4883464 | 3.84845 | 50.0007
100.0922 | 132.7915 | 8.522906 | 8.9889 | 1.664611 | -0.4659931 | -0.1380451 | -0.149815 | 0.01176986 | 1.004083 | 0.8747445 | 0.2549501 | 132.9558 | -0.8878724 | 4.47677 | 49.99792
100.1922 | 132.8935 | 8.546805 | 8.994044 | 1.665564 | -0.4472384 | -0.1384322 | -0.1499007 | 0.01146852 | 1.003818 | 0.8749288 | 0.2550885 | 133.6001 | -1.00762 | 5.105088 | 50.0289
100.2922 | 132.9956 | 8.567765 | 8.995663 | 1.665864 | -0.4278996 | -0.1387717 | -0.1499278 | 0.01115604 | 1.003586 | 0.8749493 | 0.2551467 | 133.9726 | -0.7925946 | 5.733406 | 49.99612
100.3922 | 133.0978 | 8.580535 | 8.994776 | 1.665699 | -0.4142421 | -0.1389785 | -0.149913 | 0.01093442 | 1.003271 | 0.8747653 | 0.2549833 | 133.9716 | -0.3293988 | 2.487094 | 49.9982
100.4922 | 133.1998 | 8.590722 | 8.99435 | 1.66562 | -0.4036264 | -0.1391436 | -0.1499059 | 0.01076227 | 1.002797 | 0.8745225 | 0.2547562 | 133.6354 | 0.1992395 | 0.7068584 | 49.9964
100.5922 | 133.3014 | 8.596016 | 8.995719 | 1.665874 | -0.3997045 | -0.1392293 | -0.1499287 | 0.0106994 | 1.002226 | 0.8743336 | 0.254685 | 133.1322 | 0.5957944 | 1.335177 | 49.99347
100.6922 | 133.4028 | 8.597045 | 8.997821 | 1.666263 | -0.4007768 | -0.139246 | -0.1499637 | 0.01071775 | 1.001689 | 0.8741837 | 0.2548118 | 132.6978 | 0.7077813 | 1.963495 | 50.00348
100.7922 | 133.5039 | 8.59592 | 8.999434 | 1.666562 | -0.4035128 | -0.1392277 | -0.1499906 | 0.01076282 | 1.001275 | 0.8740319 | 0.2550356 | 132.534 | 0.4883832 | 2.591814 | 50.00941
100.8922 | 133.6046 | 8.591045 | 8.999795 | 1.666629 | -0.4087511 | -0.1391487 | -0.1499966 | 0.01084784 | 1.00102 | 0.873861 | 0.2552617 | 132.7375 | 0.03037238 | 3.220132 | 49.99703
100.9922 | 133.7049 | 8.582749 | 8.998226 | 1.666338 | -0.4154769 | -0.1390144 | -0.1499704 | 0.01095604 | 1.000911 | 0.8736831 | 0.2554112 | 133.2726 | -0.4916966 | 3.84845 | 50.00554
101.0922 | 133.805 | 8.57352 | 8.995347 | 1.665805 | -0.4218247 | -0.1388649 | -0.1499225 | 0.0110575 | 1.000874 | 0.8735035 | 0.2554102 | 133.9761 | -0.8855653 | 4.47677 | 49.98718
101.1922 | 133.9047 | 8.565351 | 8.993054 | 1.66538 | -0.4277036 | -0.1387326 | -0.1498843 | 0.01115164 | 1.000831 | 0.8733637 | 0.255313 | 134.6135 | -1.000377 | 5.105088 | 50.01966
101.2922 | 134.0042 | 8.557313 | 8.992862 | 1.665345 | -0.4355481 | -0.1386024 | -0.149881 | 0.01127861 | 1.000776 | 0.8733226 | 0.2552622 | 134.9789 | -0.7806709 | 5.733406 | 50.00585
101.3922 | 134.1036 | 8.552319 | 8.994247 | 1.665601 | -0.4419285 | -0.1385215 | -0.1499042 | 0.0113826 | 1.000767 | 0.8733871 | 0.2553277 | 134.9719 | -0.3171575 | 2.487094 | 49.99914
101.4922 | 134.203 | 8.547548 | 8.995453 | 1.665825 | -0.4479038 | -0.1384442 | -0.1499242 | 0.01147996 | 1.000846 | 0.8734842 | 0.255425 | 134.6316 | 0.210046 | 0.7068584 | 49.9985
101.5922 | 134.3023 | 8.5437 | 8.995741 | 1.665878 | -0.4520378 | -0.1383819 | -0.1499289 | 0.01154705 | 1.000978 | 0.8735531 | 0.2554318 | 134.1262 | 0.6032968 | 1.335177 | 50.00098
101.6922 | 134.4016 | 8.541522 | 8.995511 | 1.665835 | -0.453988 | -0.1383466 | -0.1499251 | 0.01157853 | 1.001093 | 0.8735951 | 0.2553264 | 133.6908 | 0.7128663 | 1.963495 | 50.00256
101.7922 | 134.5008 | 8.540746 | 8.995528 | 1.665839 | -0.4547844 | -0.138334 | -0.1499255 | 0.01159144 | 1.001149 | 0.8736356 | 0.2551832 | 133.5266 | 0.4908437 | 2.591814 | 49.99585
101.8922 | 134.6 | 8.540704 | 8.996191 | 1.665961 | -0.4554878 | -0.1383334 | -0.1499365 | 0.01160314 | 1.001159 | 0.8737003 | 0.2550869 | 133.73 | 0.03117824 | 3.220132 | 49.99684
101.9922 | 134.6991 | 8.541505 | 8.996805 | 1.666075 | -0.4552989 | -0.1383464 | -0.1499468 | 0.01160037 | 1.001164 | 0.8737734 | 0.2550571 | 134.2649 | -0.4917966 | 3.84845 | 50.00856
102.0922 | 134.7982 | 8.538605 | 8.997066 | 1.666123 | -0.4584607 | -0.1382994 | -0.149951 | 0.0116517 | 1.001175 | 0.8738172 | 0.2550488 | 134.9684 | -0.88582 | 4.47677 | 49.9957
102.1922 | 134.8972 | 8.532775 | 8.996776 | 1.66607 | -0.4640006 | -0.138205 | -0.1499463 | 0.0117413 | 1.001176 | 0.8738113 | 0.2550047 | 135.6058 | -1.000876 | 5.105088 | 49.99668
102.2922 | 134.996 | 8.524674 | 8.996449 | 1.666009 | -0.471778 | -0.1380737 | -0.1499409 | 0.01186711 | 1.001141 | 0.873768 | 0.2549239 | 135.9714 | -0.7807656 | 5.733406 | 50.00456
102.3922 | 135.0948 | 8.516309 | 8.996501 | 1.666019 | -0.4801956 | -0.1379382 | -0.1499417 | 0.01200348 | 1.001054 | 0.8737099 | 0.254832 | 135.9646 | -0.3168647 | 2.487094 | 49.99722
102.4922 | 135.1936 | 8.504711 | 8.997344 | 1.666175 | -0.4926328 | -0.1377504 | -0.1499558 | 0.01220531 | 1.000906 | 0.8736459 | 0.2547612 | 135.6241 | 0.2117419 | 0.7068584 | 49.99976
102.5922 | 135.2922 | 8.493859 | 8.998871 | 1.666458 | -0.505013 | -0.1375747 | -0.1499812 | 0.01240656 | 1.000724 | 0.8735972 | 0.2547504 | 135.1184 | 0.6046557 | 1.335177 | 50.00666
102.6922 | 135.3908 | 8.482586 | 9.000884 | 1.66683 | -0.5182964 | -0.1373921 | -0.1500148 | 0.01262266 | 1.000558 | 0.8735879 | 0.2548268 | 134.6818 | 0.7146844 | 1.963495 | 50.00313
102.7922 | 135.4894 | 8.467689 | 9.002631 | 1.667154 | -0.5349426 | -0.1371508 | -0.1500438 | 0.01289309 | 1.000444 | 0.8736138 | 0.2549484 | 134.5157 | 0.493623 | 2.591814 | 49.98824
102.8922 | 135.588 | 8.454071 | 9.003556 | 1.667325 | -0.5494872 | -0.1369302 | -0.1500593 | 0.0131291 | 1.000366 | 0.8736316 | 0.255032 | 134.7168 | 0.03492168 | 3.220132 | 50.00274
102.9922 | 135.6867 | 8.442738 | 9.004715 | 1.66754 | -0.5619755 | -0.1367466 | -0.1500786 | 0.01333192 | 1.000275 | 0.8736438 | 0.2550482 | 135.2499 | -0.4870437 | 3.84845 | 50.03116
103.0922 | 135.7856 | 8.435984 | 9.006764 | 1.667919 | -0.5707821 | -0.1366372 | -0.1501128 | 0.01347552 | 1.000166 | 0.873702 | 0.255053 | 135.952 | -0.8810774 | 4.47677 | 50.00189
103.1922 | 135.8847 | 8.431812 | 9.009744 | 1.668471 | -0.5779298 | -0.1365698 | -0.1501624 | 0.01359269 | 1.000071 | 0.8738397 | 0.2551212 | 136.589 | -0.997152 | 5.105088 | 49.9947
103.2922 | 135.984 | 8.429278 | 9.012524 | 1.668986 | -0.5832446 | -0.1365286 | -0.1502087 | 0.01368008 | 1.000024 | 0.8740155 | 0.2552173 | 136.9548 | -0.7783778 | 5.733406 | 50.00553
103.3922 | 136.0835 | 8.428946 | 9.014309 | 1.669316 | -0.5853629 | -0.1365232 | -0.1502385 | 0.01371523 | 1.000023 | 0.8741724 | 0.255261 | 136.9486 | -0.3142378 | 2.487094 | 49.99619
103.4922 | 136.1834 | 8.430991 | 9.0155 | 1.669537 | -0.5845081 | -0.1365564 | -0.1502583 | 0.01370194 | 1.000046 | 0.8743147 | 0.2552568 | 136.6092 | 0.2139745 | 0.7068584 | 50.00779
103.5922 | 136.2834 | 8.43171 | 9.01648 | 1.669719 | -0.584769 | -0.1365681 | -0.1502746 | 0.01370663 | 1.000082 | 0.874452 | 0.2552305 | 136.105 | 0.6063012 | 1.335177 | 49.98969
103.6922 | 136.3838 | 8.433816 | 9.017059 | 1.669826 | -0.5832453 | -0.1366022 | -0.1502844 | 0.01368222 | 1.000108 | 0.8745584 | 0.2551528 | 135.6715 | 0.7146536 | 1.963495 | 50.00526
103.7922 | 136.4846 | 8.440088 | 9.017345 | 1.669879 | -0.5772571 | -0.1367037 | -0.1502891 | 0.01358536 | 1.000083 | 0.874605 | 0.2550074 | 135.5089 | 0.4902254 | 2.591814 | 50.00183
103.8922 | 136.5856 | 8.446441 | 9.01793 | 1.669987 | -0.5714865 | -0.1368066 | -0.1502989 | 0.01349217 | 0.9999828 | 0.8746145 | 0.2548332 | 135.7141 | 0.02935325 | 3.220132 | 49.99266
103.9922 | 136.687 | 8.458328 | 9.019058 | 1.670196 | -0.560731 | -0.1369991 | -0.1503176 | 0.0133185 | 0.999822 | 0.8746158 | 0.2546928 | 136.2508 | -0.4941874 | 3.84845 | 49.9933
104.0922 | 136.7886 | 8.469493 | 9.0204 | 1.670444 | -0.5509057 | -0.13718 | -0.15034 | 0.01315999 | 0.999633 | 0.8746088 | 0.2546231 | 136.9562 | -0.8891247 | 4.47677 | 50.01188
104.1922 | 136.8906 | 8.481703 | 9.02157 | 1.670661 | -0.5398668 | -0.1373778 | -0.1503595 | 0.01298174 | 0.9994562 | 0.8745841 | 0.2546196 | 137.5959 | -1.003698 | 5.105088 | 49.9928
104.2922 | 136.9926 | 8.494156 | 9.022342 | 1.670804 | -0.5281856 | -0.1375794 | -0.1503724 | 0.0127929 | 0.9993311 | 0.8745499 | 0.2546809 | 137.9636 | -0.7818363 | 5.733406 | 50.00094
104.3922 | 137.0948 | 8.50672 | 9.022843 | 1.670897 | -0.516122 | -0.137783 | -0.1503808 | 0.01259775 | 0.9992897 | 0.8745411 | 0.254815 | 137.9594 | -0.3158426 | 2.487094 | 50.01258
104.4922 | 137.1972 | 8.52036 | 9.022491 | 1.670832 | -0.50213 | -0.1380039 | -0.1503749 | 0.01237095 | 0.9993361 | 0.8745566 | 0.2549257 | 137.623 | 0.2101097 | 0.7068584 | 49.98361
104.5922 | 137.2996 | 8.535351 | 9.021531 | 1.670654 | -0.486176 | -0.1382467 | -0.1503588 | 0.0121121 | 0.9994232 | 0.8745845 | 0.2549326 | 137.1226 | 0.6006002 | 1.335177 | 50.00459
104.6922 | 137.4019 | 8.549781 | 9.021518 | 1.670651 | -0.4717353 | -0.1384804 | -0.1503586 | 0.01187819 | 0.9995184 | 0.8746858 | 0.2549199 | 136.6924 | 0.70718 | 1.963495 | 50.00342
104.7922 | 137.504 | 8.561407 | 9.023066 | 1.670938 | -0.4616583 | -0.1386687 | -0.1503844 | 0.0117157 | 0.9996606 | 0.8749246 | 0.2550125 | 136.5333 | 0.4812534 | 2.591814 | 50.00648
104.8922 | 137.606 | 8.570297 | 9.024895 | 1.671277 | -0.4545966 | -0.1388127 | -0.1504149 | 0.01160218 | 0.9999236 | 0.8752782 | 0.2551946 | 136.741 | 0.02092336 | 3.220132 | 49.98544
104.9922 | 137.7075 | 8.571466 | 9.025341 | 1.671359 | -0.453872 | -0.1388316 | -0.1504223 | 0.01159066 | 1.000324 | 0.8756616 | 0.2553442 | 137.2791 | -0.5015826 | 3.84845 | 50.03314
105.0922 | 137.8088 | 8.569962 | 9.024614 | 1.671225 | -0.4546513 | -0.1388073 | -0.1504102 | 0.01160294 | 1.000795 | 0.8760303 | 0.2553593 | 137.9846 | -0.8948594 | 4.47677 | 49.99084
105.1922 | 137.9096 | 8.568257 | 9.023785 | 1.671071 | -0.4555306 | -0.1387796 | -0.1503965 | 0.0116168 | 1.001242 | 0.8763918 | 0.2552361 | 138.6232 | -1.006534 | 5.105088 | 50.00684
105.2922 | 138.0102 | 8.568341 | 9.024024 | 1.671116 | -0.4556839 | -0.1387811 | -0.1504004 | 0.01161939 | 1.001604 | 0.8767838 | 0.2550399 | 138.9883 | -0.7816161 | 5.733406 | 49.99839
105.3922 | 138.1104 | 8.566339 | 9.025251 | 1.671343 | -0.4589112 | -0.1387486 | -0.1504209 | 0.01167224 | 1.001871 | 0.8771944 | 0.25482 | 138.9811 | -0.3153698 | 2.487094 | 50.00544
105.4922 | 138.2102 | 8.564795 | 9.027386 | 1.671738 | -0.4625898 | -0.1387236 | -0.1504564 | 0.01173282 | 1.002058 | 0.8775985 | 0.2546474 | 138.6404 | 0.2154097 | 0.7068584 | 49.98754
105.5922 | 138.3098 | 8.56222 | 9.030112 | 1.672243 | -0.4678942 | -0.1386819 | -0.1505019 | 0.01182002 | 1.002204 | 0.8779914 | 0.2545896 | 138.134 | 0.6091734 | 1.335177 | 50.01066
105.6922 | 138.4092 | 8.560947 | 9.032071 | 1.672606 | -0.4711246 | -0.1386613 | -0.1505345 | 0.01187326 | 1.002346 | 0.8783172 | 0.2545726 | 137.6976 | 0.717546 | 1.963495 | 50.00297
105.7922 | 138.5084 | 8.563191 | 9.032871 | 1.672754 | -0.4696808 | -0.1386976 | -0.1505479 | 0.01185025 | 1.002465 | 0.8785389 | 0.2544974 | 137.533 | 0.4915966 | 2.591814 | 49.99617
105.8922 | 138.6074 | 8.571182 | 9.033588 | 1.672887 | -0.4624056 | -0.138827 | -0.1505598 | 0.01173275 | 1.002515 | 0.8786838 | 0.2543888 | 137.7365 | 0.02799056 | 3.220132 | 50.00059
105.9922 | 138.7065 | 8.578608 | 9.035264 | 1.673197 | -0.4566572 | -0.1389473 | -0.1505878 | 0.01164043 | 1.002489 | 0.8788129 | 0.2543214 | 138.2722 | -0.4976066 | 3.84845 | 49.99441
106.0922 | 138.8055 | 8.587703 | 9.037486 | 1.673609 | -0.4497839 | -0.1390946 | -0.1506248 | 0.01153015 | 1.002428 | 0.8789406 | 0.254323 | 138.9764 | -0.8923097 | 4.47677 | 49.99718
106.1922 | 138.9045 | 8.597137 | 9.039735 | 1.674025 | -0.4425998 | -0.1392474 | -0.1506623 | 0.01141484 | 1.002374 | 0.8790626 | 0.2543827 | 139.614 | -1.005849 | 5.105088 | 50.00352
106.2922 | 139.0035 | 8.608311 | 9.041589 | 1.674368 | -0.4332781 | -0.1394284 | -0.1506932 | 0.01126474 | 1.00235 | 0.8791778 | 0.2544903 | 139.9789 | -0.7810772 | 5.733406 | 50.00591
106.3922 | 139.1025 | 8.622169 | 9.043075 | 1.674644 | -0.4209059 | -0.1396529 | -0.1507179 | 0.01106504 | 1.002368 | 0.8793151 | 0.2546348 | 139.9711 | -0.3135504 | 2.487094 | 49.99793
106.4922 | 139.2016 | 8.63753 | 9.043822 | 1.674782 | -0.4062906 | -0.1399017 | -0.1507304 | 0.01082866 | 1.002432 | 0.8794586 | 0.2547638 | 139.6291 | 0.2171334 | 0.7068584 | 49.99289
106.5922 | 139.3006 | 8.655056 | 9.043695 | 1.674758 | -0.3886392 | -0.1401855 | -0.1507282 | 0.01054271 | 1.002532 | 0.8795944 | 0.2547914 | 139.1229 | 0.6093696 | 1.335177 | 50.004
106.6922 | 139.3997 | 8.669844 | 9.043899 | 1.674796 | -0.3740522 | -0.1404252 | -0.1507317 | 0.01030654 | 1.002625 | 0.8797486 | 0.2547478 | 138.6874 | 0.7164826 | 1.963495 | 50.00021
106.7922 | 139.4988 | 8.68368 | 9.045014 | 1.675003 | -0.3613358 | -0.1406491 | -0.1507502 | 0.01010109 | 1.002704 | 0.8799425 | 0.2547086 | 138.5231 | 0.4892572 | 2.591814 | 49.99656
106.8922 | 139.5978 | 8.694946 | 9.046611 | 1.675298 | -0.3516631 | -0.1408316 | -0.1507769 | 0.009945176 | 1.002794 | 0.8801776 | 0.2546995 | 138.7272 | 0.02497436 | 3.220132 | 49.99828
106.9922 | 139.6968 | 8.706394 | 9.047905 | 1.675538 | -0.3415106 | -0.1410171 | -0.1507984 | 0.009781342 | 1.002927 | 0.8804247 | 0.2546938 | 139.2629 | -0.50091 | 3.84845 | 50.00885
107.0922 | 139.7956 | 8.715992 | 9.048449 | 1.675639 | -0.3324575 | -0.1411725 | -0.1508075 | 0.009634966 | 1.003091 | 0.8806528 | 0.2546358 | 139.9675 | -0.8966663 | 4.47677 | 49.99137
107.1922 | 139.8943 | 8.725012 | 9.048449 | 1.675639 | -0.3234388 | -0.1413186 | -0.1508075 | 0.009488895 | 1.00324 | 0.8808458 | 0.2544898 | 140.6053 | -1.01016 | 5.105088 | 49.99893
107.2922 | 139.9929 | 8.728732 | 9.048461 | 1.675641 | -0.3197285 | -0.1413789 | -0.1508077 | 0.009428806 | 1.003332 | 0.8810009 | 0.2542577 | 140.9709 | -0.7866364 | 5.733406 | 50.01145
107.3922 | 140.0915 | 8.729245 | 9.049039 | 1.675748 | -0.3197939 | -0.1413872 | -0.1508173 | 0.009430132 | 1.003342 | 0.8811111 | 0.2539887 | 140.9631 | -0.3170411 | 2.487094 | 49.99366
107.4922 | 140.19 | 8.729585 | 9.05066 | 1.676048 | -0.3210764 | -0.1413927 | -0.1508444 | 0.009451669 | 1.003278 | 0.8812157 | 0.2537675 | 140.621 | 0.2157465 | 0.7068584 | 49.99687
107.5922 | 140.2885 | 8.728282 | 9.053074 | 1.676495 | -0.3247944 | -0.1413716 | -0.1508846 | 0.009513022 | 1.003172 | 0.8813184 | 0.253662 | 140.1132 | 0.6109816 | 1.335177 | 50.00822
107.6922 | 140.387 | 8.727245 | 9.055102 | 1.676871 | -0.327857 | -0.1413548 | -0.1509184 | 0.00956358 | 1.003076 | 0.8814019 | 0.2536399 | 139.6751 | 0.7188121 | 1.963495 | 49.98994
107.7922 | 140.4856 | 8.725345 | 9.056122 | 1.67706 | -0.3307771 | -0.141324 | -0.1509354 | 0.009611356 | 1.003012 | 0.881467 | 0.253632 | 139.5086 | 0.4927679 | 2.591814 | 50.00016
107.8922 | 140.5844 | 8.720165 | 9.056116 | 1.677059 | -0.3359494 | -0.1412401 | -0.1509352 | 0.009695128 | 1.002968 | 0.881507 | 0.253591 | 139.7101 | 0.02888963 | 3.220132 | 50.0061
107.9922 | 140.6834 | 8.717361 | 9.056163 | 1.677067 | -0.3388019 | -0.1411947 | -0.150936 | 0.009741351 | 1.002899 | 0.8815418 | 0.253507 | 140.2439 | -0.4984589 | 3.84845 | 50.00548
108.0922 | 140.7828 | 8.71672 | 9.057113 | 1.677243 | -0.3403909 | -0.1411844 | -0.1509519 | 0.009767532 | 1.002802 | 0.8816141 | 0.2534623 | 140.948 | -0.8951578 | 4.47677 | 49.98898
108.1922 | 140.8825 | 8.719726 | 9.059098 | 1.677611 | -0.3393745 | -0.141233 | -0.150985 | 0.009752006 | 1.002734 | 0.8817687 | 0.2535509 | 141.5875 | -1.010478 | 5.105088 | 50.0095
108.2922 | 140.9826 | 8.725012 | 9.061298 | 1.678018 | -0.336285 | -0.1413186 | -0.1510216 | 0.009702997 | 1.002768 | 0.8820062 | 0.2537583 | 141.9549 | -0.7870796 | 5.733406 | 49.9977
108.3922 | 141.0832 | 8.734747 | 9.0627 | 1.678278 | -0.3279534 | -0.1414763 | -0.151045 | 0.00956871 | 1.002933 | 0.8822806 | 0.2539924 | 141.9499 | -0.3192059 | 2.487094 | 50.00116
108.4922 | 141.1841 | 8.744528 | 9.063048 | 1.678342 | -0.3185211 | -0.1416348 | -0.1510508 | 0.009416099 | 1.003202 | 0.8825556 | 0.2541568 | 141.6106 | 0.2132753 | 0.7068584 | 50.00426
108.5922 | 141.2854 | 8.754859 | 9.062836 | 1.678303 | -0.307977 | -0.1418021 | -0.1510473 | 0.009245216 | 1.00352 | 0.8828391 | 0.2542107 | 141.1066 | 0.6070556 | 1.335177 | 49.99031
108.6922 | 141.387 | 8.765882 | 9.062851 | 1.678306 | -0.2969694 | -0.1419806 | -0.1510475 | 0.009066934 | 1.003821 | 0.8831394 | 0.2541694 | 140.6726 | 0.7148457 | 1.963495 | 50.00119
108.7922 | 141.489 | 8.777856 | 9.063452 | 1.678417 | -0.2855954 | -0.1421746 | -0.1510575 | 0.008882991 | 1.00405 | 0.8834218 | 0.2540578 | 140.51 | 0.4867766 | 2.591814 | 50.00876
108.8922 | 141.5911 | 8.793535 | 9.065112 | 1.678724 | -0.271576 | -0.1424285 | -0.1510852 | 0.008656699 | 1.004169 | 0.8836795 | 0.2539141 | 140.7159 | 0.0215322 | 3.220132 | 49.98481
108.9922 | 141.6934 | 8.811219 | 9.068061 | 1.679271 | -0.2568428 | -0.1427149 | -0.1511344 | 0.008419451 | 1.00418 | 0.8839251 | 0.2538518 | 141.2556 | -0.508134 | 3.84845 | 50.00381
109.0922 | 141.7959 | 8.827606 | 9.071436 | 1.679896 | -0.2438292 | -0.1429803 | -0.1511906 | 0.008210257 | 1.004148 | 0.8841475 | 0.253898 | 141.9656 | -0.9073712 | 4.47677 | 50.00884
109.1922 | 141.8982 | 8.841563 | 9.073561 | 1.680289 | -0.2319974 | -0.1432064 | -0.151226 | 0.008019616 | 1.004097 | 0.8842687 | 0.2539241 | 142.6092 | -1.022456 | 5.105088 | 49.99472
109.2922 | 142.0004 | 8.855024 | 9.074276 | 1.680421 | -0.2192518 | -0.1434244 | -0.1512379 | 0.00781351 | 1.003966 | 0.8842332 | 0.2538262 | 142.9794 | -0.7961456 | 5.733406 | 49.99713
109.3922 | 142.1023 | 8.862068 | 9.075316 | 1.680614 | -0.2132468 | -0.1435385 | -0.1512553 | 0.007716736 | 1.003689 | 0.8841089 | 0.2536484 | 142.9762 | -0.3258113 | 2.487094 | 50.00821
109.4922 | 142.2039 | 8.869152 | 9.077699 | 1.681055 | -0.2085478 | -0.1436532 | -0.151295 | 0.007641745 | 1.00327 | 0.8839656 | 0.2535142 | 142.638 | 0.2087071 | 0.7068584 | 49.99062
109.5922 | 142.3052 | 8.876593 | 9.081063 | 1.681678 | -0.2044695 | -0.1437738 | -0.1513511 | 0.00757727 | 1.002785 | 0.8838232 | 0.2535056 | 142.1335 | 0.6049521 | 1.335177 | 49.99911
109.6922 | 142.4062 | 8.884051 | 9.084224 | 1.682264 | -0.2001712 | -0.1438946 | -0.1514037 | 0.007509136 | 1.002319 | 0.8836694 | 0.253612 | 141.6987 | 0.7122874 | 1.963495 | 50.00945
109.7922 | 142.5067 | 8.891162 | 9.086395 | 1.682666 | -0.1952353 | -0.1440098 | -0.15144 | 0.007430211 | 1.001922 | 0.8835105 | 0.253773 | 141.5351 | 0.4853196 | 2.591814 | 49.99156
109.8922 | 142.6069 | 8.898286 | 9.087359 | 1.682844 | -0.1890694 | -0.1441251 | -0.1514561 | 0.007330795 | 1.001622 | 0.8833459 | 0.2539342 | 141.7393 | 0.02040996 | 3.220132 | 49.99866
109.9922 | 142.7068 | 8.902408 | 9.087413 | 1.682854 | -0.1850054 | -0.1441919 | -0.1514569 | 0.007264993 | 1.001422 | 0.8831781 | 0.2540138 | 142.2746 | -0.5071457 | 3.84845 | 50.00486
110.0922 | 142.8064 | 8.906696 | 9.086869 | 1.682754 | -0.1801728 | -0.1442614 | -0.1514478 | 0.007186466 | 1.001271 | 0.8830222 | 0.2539797 | 142.9782 | -0.902623 | 4.47677 | 49.99893
110.1922 | 142.9058 | 8.911468 | 9.086986 | 1.682775 | -0.1755184 | -0.1443386 | -0.1514498 | 0.007111135 | 1.001125 | 0.8829212 | 0.2539124 | 143.6152 | -1.014992 | 5.105088 | 50.00282
110.2922 | 143.005 | 8.916962 | 9.088211 | 1.683002 | -0.1712475 | -0.1444276 | -0.1514702 | 0.007042532 | 1.001013 | 0.8829334 | 0.253925 | 143.9795 | -0.788497 | 5.733406 | 49.99809
110.3922 | 143.1041 | 8.926459 | 9.089126 | 1.683171 | -0.1626649 | -0.1445814 | -0.1514854 | 0.006903951 | 1.001001 | 0.8830301 | 0.2540145 | 143.972 | -0.3177774 | 2.487094 | 50.00111
110.4922 | 143.2031 | 8.934574 | 9.088637 | 1.683081 | -0.1540621 | -0.1447129 | -0.1514773 | 0.006764382 | 1.001095 | 0.8831493 | 0.2540759 | 143.6313 | 0.2141685 | 0.7068584 | 50.00062
110.5922 | 143.3021 | 8.941925 | 9.087422 | 1.682856 | -0.1454981 | -0.1448319 | -0.151457 | 0.006625099 | 1.001237 | 0.8832734 | 0.2540449 | 143.1252 | 0.60961 | 1.335177 | 49.99213
110.6922 | 143.401 | 8.946426 | 9.086694 | 1.682721 | -0.1402665 | -0.1449049 | -0.1514449 | 0.006540021 | 1.001372 | 0.8834215 | 0.2539518 | 142.6898 | 0.7150097 | 1.963495 | 50.00302
110.7922 | 143.4999 | 8.950859 | 9.087274 | 1.682829 | -0.1364169 | -0.1449766 | -0.1514546 | 0.006477943 | 1.001502 | 0.8836249 | 0.253884 | 142.5256 | 0.4853572 | 2.591814 | 50.0084
110.8922 | 143.5986 | 8.953238 | 9.088699 | 1.683092 | -0.1354601 | -0.1450152 | -0.1514784 | 0.006463118 | 1.001649 | 0.8838856 | 0.2538784 | 142.729 | 0.01945477 | 3.220132 | 50.00488
110.9922 | 143.6973 | 8.951644 | 9.089559 | 1.683252 | -0.1379143 | -0.1449894 | -0.1514926 | 0.00650327 | 1.001834 | 0.8841642 | 0.253896 | 143.2641 | -0.508522 | 3.84845 | 49.98682
111.0922 | 143.7959 | 8.948399 | 9.089884 | 1.683312 | -0.1414827 | -0.1449368 | -0.1514981 | 0.006561219 | 1.002037 | 0.8844259 | 0.2538854 | 143.9675 | -0.9038331 | 4.47677 | 50.00783
111.1922 | 143.8945 | 8.943519 | 9.090012 | 1.683336 | -0.1464981 | -0.1448578 | -0.1515003 | 0.006642516 | 1.00223 | 0.8846699 | 0.253819 | 144.6044 | -1.017031 | 5.105088 | 49.99494
111.2922 | 143.993 | 8.935639 | 9.09045 | 1.683417 | -0.1548115 | -0.1447302 | -0.1515076 | 0.006777371 | 1.002378 | 0.8848706 | 0.2536947 | 144.9691 | -0.7897618 | 5.733406 | 50.00288
111.3922 | 144.0915 | 8.925912 | 9.091894 | 1.683684 | -0.1659844 | -0.1445726 | -0.1515316 | 0.006959016 | 1.002447 | 0.8850376 | 0.2535454 | 144.9612 | -0.3177589 | 2.487094 | 49.99854
111.4922 | 144.19 | 8.916155 | 9.094735 | 1.68421 | -0.1785782 | -0.1444146 | -0.1515789 | 0.007164335 | 1.002437 | 0.885196 | 0.2534398 | 144.6188 | 0.2176886 | 0.7068584 | 49.99598
111.5922 | 144.2886 | 8.90716 | 9.098296 | 1.68487 | -0.1911357 | -0.1442688 | -0.1516382 | 0.007369399 | 1.002388 | 0.8853532 | 0.2534253 | 144.1112 | 0.6133401 | 1.335177 | 49.99519
111.6922 | 144.3872 | 8.900014 | 9.101618 | 1.685485 | -0.2016001 | -0.1441531 | -0.1516936 | 0.00754045 | 1.002349 | 0.8855055 | 0.2534852 | 143.6743 | 0.7200595 | 1.963495 | 50.0065
111.7922 | 144.4861 | 8.894608 | 9.103656 | 1.685862 | -0.2090485 | -0.1440656 | -0.1517276 | 0.007662049 | 1.002321 | 0.8856091 | 0.2535248 | 143.5086 | 0.4901671 | 2.591814 | 50.00026
111.8922 | 144.5852 | 8.89358 | 9.104676 | 1.686051 | -0.211098 | -0.1440489 | -0.1517446 | 0.007695726 | 1.00225 | 0.8856324 | 0.253465 | 143.7113 | 0.02283885 | 3.220132 | 50.02492
111.9922 | 144.6847 | 8.895241 | 9.106342 | 1.68636 | -0.2111029 | -0.1440758 | -0.1517724 | 0.007696588 | 1.002083 | 0.8856376 | 0.253365 | 144.246 | -0.5066372 | 3.84845 | 49.99606
112.0922 | 144.7845 | 8.900559 | 9.109586 | 1.68696 | -0.2090288 | -0.144162 | -0.1518264 | 0.007664518 | 1.00185 | 0.885691 | 0.2533585 | 144.9504 | -0.9035486 | 4.47677 | 49.99552
112.1922 | 144.8848 | 8.909608 | 9.113434 | 1.687673 | -0.2038281 | -0.1443085 | -0.1518906 | 0.00758209 | 1.00165 | 0.8858062 | 0.2535145 | 145.5895 | -1.017019 | 5.105088 | 50.01373
112.2922 | 144.9855 | 8.921879 | 9.116149 | 1.688176 | -0.1942692 | -0.1445073 | -0.1519358 | 0.007428538 | 1.001561 | 0.8859616 | 0.2537713 | 145.9564 | -0.7910228 | 5.733406 | 49.99542
112.3922 | 145.0866 | 8.936028 | 9.116749 | 1.688287 | -0.1807188 | -0.1447364 | -0.1519458 | 0.007209343 | 1.001616 | 0.8861251 | 0.2540334 | 145.9512 | -0.3203524 | 2.487094 | 50.00463
112.4922 | 145.188 | 8.951306 | 9.115301 | 1.688019 | -0.1639948 | -0.1449839 | -0.1519217 | 0.006937784 | 1.001802 | 0.8862895 | 0.254226 | 145.6118 | 0.2145012 | 0.7068584 | 49.99572
112.5922 | 145.2898 | 8.968361 | 9.11227 | 1.687457 | -0.1439066 | -0.1452602 | -0.1518712 | 0.006610994 | 1.002058 | 0.8864356 | 0.2542666 | 145.1081 | 0.6094906 | 1.335177 | 49.99766
112.6922 | 145.3918 | 8.987387 | 9.109063 | 1.686864 | -0.1216743 | -0.1455683 | -0.1518177 | 0.00624939 | 1.002286 | 0.8865501 | 0.2541412 | 144.677 | 0.713091 | 1.963495 | 49.99732
112.7922 | 145.494 | 9.005059 | 9.107705 | 1.686612 | -0.1026452 | -0.1458545 | -0.1517951 | 0.005940541 | 1.002445 | 0.8866959 | 0.253994 | 144.518 | 0.4786554 | 2.591814 | 49.99192
112.8922 | 145.5962 | 9.017601 | 9.108347 | 1.686731 | -0.09074486 | -0.1460577 | -0.1518058 | 0.005748093 | 1.002595 | 0.8869432 | 0.2539832 | 144.7272 | 0.009583082 | 3.220132 | 50.00623
112.9922 | 145.6982 | 9.031476 | 9.108689 | 1.686794 | -0.07721129 | -0.1462824 | -0.1518115 | 0.005529052 | 1.002822 | 0.8872168 | 0.2540768 | 145.2676 | -0.5205648 | 3.84845 | 50.00415
113.0922 | 145.8001 | 9.04066 | 9.107032 | 1.686487 | -0.06637564 | -0.1464312 | -0.1517839 | 0.005352771 | 1.003114 | 0.8874119 | 0.2540966 | 145.9755 | -0.9159469 | 4.47677 | 49.99607
113.1922 | 145.9017 | 9.046219 | 9.104356 | 1.685992 | -0.05813616 | -0.1465212 | -0.1517392 | 0.005218056 | 1.003365 | 0.8875022 | 0.2539298 | 146.616 | -1.026644 | 5.105088 | 50.00463
113.2922 | 146.0029 | 9.049649 | 9.103079 | 1.685755 | -0.05343028 | -0.1465768 | -0.151718 | 0.005141238 | 1.003468 | 0.8875458 | 0.2536408 | 146.9832 | -0.796774 | 5.733406 | 49.99914
113.3922 | 146.1039 | 9.051261 | 9.104374 | 1.685995 | -0.05311608 | -0.1466029 | -0.1517396 | 0.005136759 | 1.003391 | 0.8875899 | 0.2533629 | 146.9773 | -0.3234485 | 2.487094 | 50.00788
113.4922 | 146.2044 | 9.052882 | 9.107832 | 1.686636 | -0.05494995 | -0.1466291 | -0.1517972 | 0.005168085 | 1.003179 | 0.8876368 | 0.2531825 | 146.6369 | 0.2129901 | 0.7068584 | 49.99622
113.5922 | 146.3048 | 9.05546 | 9.112335 | 1.687469 | -0.05687271 | -0.1466709 | -0.1518722 | 0.005201342 | 1.002906 | 0.8876739 | 0.253134 | 146.1309 | 0.610062 | 1.335177 | 50.0252
113.6922 | 146.4048 | 9.055561 | 9.116379 | 1.688218 | -0.06081898 | -0.1466725 | -0.1519397 | 0.005267158 | 1.002648 | 0.8876869 | 0.2531859 | 145.6946 | 0.7171328 | 1.963495 | 50.0026
113.7922 | 146.5047 | 9.055939 | 9.11868 | 1.688644 | -0.06274081 | -0.1466786 | -0.151978 | 0.005299368 | 1.002422 | 0.8876374 | 0.2532263 | 145.53 | 0.486911 | 2.591814 | 49.99533
113.8922 | 146.6044 | 9.057539 | 9.119781 | 1.688848 | -0.06224214 | -0.1467046 | -0.1519963 | 0.005291807 | 1.002188 | 0.8875145 | 0.253178 | 145.7332 | 0.01831123 | 3.220132 | 49.99742
113.9922 | 146.704 | 9.061124 | 9.121286 | 1.689127 | -0.06016296 | -0.1467627 | -0.1520215 | 0.005258839 | 1.001899 | 0.8873684 | 0.2530858 | 146.2685 | -0.5119843 | 3.84845 | 49.99974
114.0922 | 146.8036 | 9.067598 | 9.123781 | 1.689589 | -0.05618061 | -0.1468675 | -0.152063 | 0.005195507 | 1.001575 | 0.8872603 | 0.2530365 | 146.9724 | -0.9094684 | 4.47677 | 49.99572
114.1922 | 146.9032 | 9.074411 | 9.126708 | 1.690131 | -0.05229593 | -0.1469778 | -0.1521118 | 0.005133962 | 1.001273 | 0.8871939 | 0.2530801 | 147.6102 | -1.022451 | 5.105088 | 50.0011
114.2922 | 147.0027 | 9.082595 | 9.128696 | 1.690499 | -0.04610254 | -0.1471104 | -0.1521449 | 0.005034582 | 1.001052 | 0.8871343 | 0.2531828 | 147.9764 | -0.7943318 | 5.733406 | 49.99891
114.3922 | 147.1023 | 9.092266 | 9.129266 | 1.690605 | -0.03700046 | -0.147267 | -0.1521544 | 0.004887424 | 1.000932 | 0.8870725 | 0.2532715 | 147.9707 | -0.322936 | 2.487094 | 49.99956
114.4922 | 147.2019 | 9.099514 | 9.128651 | 1.690491 | -0.02913953 | -0.1473844 | -0.1521442 | 0.004759813 | 1.000885 | 0.8870098 | 0.2532946 | 147.6315 | 0.2121361 | 0.7068584 | 49.9993
114.5922 | 147.3015 | 9.101246 | 9.127725 | 1.690319 | -0.02647493 | -0.1474125 | -0.1521287 | 0.004716218 | 1.000864 | 0.886966 | 0.2532586 | 147.1267 | 0.608538 | 1.335177 | 50.00218
114.6922 | 147.401 | 9.103852 | 9.127313 | 1.690243 | -0.02345846 | -0.1474547 | -0.1521218 | 0.004667168 | 1.000839 | 0.8869559 | 0.2532039 | 146.6912 | 0.7153625 | 1.963495 | 50.00984
114.7922 | 147.5005 | 9.106672 | 9.127651 | 1.690306 | -0.02097803 | -0.1475004 | -0.1521275 | 0.00462715 | 1.000808 | 0.886979 | 0.2531569 | 146.5272 | 0.485056 | 2.591814 | 50.02072
114.8922 | 147.5999 | 9.106874 | 9.128418 | 1.690448 | -0.02154428 | -0.1475036 | -0.1521403 | 0.004636683 | 1.000791 | 0.8870174 | 0.2531364 | 146.7308 | 0.01646412 | 3.220132 | 50.00208
114.9922 | 147.6992 | 9.106941 | 9.128341 | 1.690434 | -0.02139965 | -0.1475047 | -0.152139 | 0.004634304 | 1.000823 | 0.8870624 | 0.2531203 | 147.2653 | -0.5132639 | 3.84845 | 50.00004
115.0922 | 147.7984 | 9.104965 | 9.127631 | 1.690302 | -0.02266443 | -0.1474727 | -0.1521272 | 0.004654455 | 1.00088 | 0.8870849 | 0.2530784 | 147.9684 | -0.9103562 | 4.47677 | 49.99113
115.1922 | 147.8974 | 9.103116 | 9.126278 | 1.690051 | -0.02316186 | -0.1474428 | -0.1521046 | 0.004661878 | 1.000916 | 0.8870551 | 0.2529514 | 148.606 | -1.022342 | 5.105088 | 50.00195
115.2922 | 147.9964 | 9.099605 | 9.125182 | 1.689849 | -0.02557897 | -0.1473859 | -0.1520864 | 0.004700512 | 1.000863 | 0.8869769 | 0.2527394 | 148.9717 | -0.7943649 | 5.733406 | 49.99686
115.3922 | 148.0952 | 9.095366 | 9.125148 | 1.689842 | -0.0297827 | -0.1473172 | -0.1520859 | 0.004768585 | 1.000689 | 0.8868697 | 0.2525241 | 148.965 | -0.3214144 | 2.487094 | 50.00586
115.4922 | 148.194 | 9.093631 | 9.12646 | 1.690085 | -0.03282859 | -0.1472891 | -0.1521077 | 0.004818534 | 1.000424 | 0.8867562 | 0.2523977 | 148.6247 | 0.2145236 | 0.7068584 | 50.00112
115.5922 | 148.2928 | 9.094421 | 9.128336 | 1.690433 | -0.0339145 | -0.1473019 | -0.1521389 | 0.004837004 | 1.000124 | 0.8866275 | 0.2523672 | 148.1186 | 0.6107899 | 1.335177 | 49.99003
115.6922 | 148.3916 | 9.097175 | 9.129566 | 1.69066 | -0.03239 | -0.1473466 | -0.1521594 | 0.004812889 | 0.9998285 | 0.8864632 | 0.2523734 | 147.6824 | 0.71777 | 1.963495 | 50.00294
115.7922 | 148.4906 | 9.100259 | 9.129962 | 1.690734 | -0.0297037 | -0.1473965 | -0.1521661 | 0.004769567 | 0.9995453 | 0.8862563 | 0.252372 | 147.5164 | 0.4869138 | 2.591814 | 49.99838
115.8922 | 148.5898 | 9.103341 | 9.129551 | 1.690658 | -0.02621014 | -0.1474464 | -0.1521592 | 0.004712787 | 0.9992432 | 0.8860169 | 0.2523265 | 147.7176 | 0.01898406 | 3.220132 | 50.00549
115.9922 | 148.6892 | 9.111626 | 9.13003 | 1.690746 | -0.01840314 | -0.1475806 | -0.1521672 | 0.004586563 | 0.9988697 | 0.885772 | 0.2522561 | 148.2503 | -0.5107006 | 3.84845 | 49.99947
116.0922 | 148.7889 | 9.124871 | 9.131818 | 1.691077 | -0.0069473 | -0.1477951 | -0.1521969 | 0.004401853 | 0.9984447 | 0.8855756 | 0.2522392 | 148.952 | -0.9072284 | 4.47677 | 50.03442
116.1922 | 148.8889 | 9.139949 | 9.135113 | 1.691688 | 0.004837024 | -0.1480394 | -0.1522519 | 0.00421253 | 0.9980641 | 0.8855011 | 0.2523988 | 149.5892 | -1.020677 | 5.105088 | 49.99869
116.2922 | 148.9894 | 9.156174 | 9.138438 | 1.692303 | 0.01773746 | -0.1483021 | -0.1523073 | 0.004005144 | 0.9978524 | 0.8855476 | 0.2527236 | 149.9566 | -0.7946855 | 5.733406 | 50.00016
116.3922 | 149.0902 | 9.174712 | 9.140164 | 1.692623 | 0.03454692 | -0.1486024 | -0.1523361 | 0.003733694 | 0.9978501 | 0.8856411 | 0.2530388 | 149.9535 | -0.3242385 | 2.487094 | 49.99267
116.4922 | 149.1912 | 9.191681 | 9.140131 | 1.692617 | 0.05155032 | -0.1488773 | -0.1523355 | 0.003458275 | 0.9979891 | 0.8857434 | 0.2531848 | 149.6177 | 0.2088661 | 0.7068584 | 49.9981
116.5922 | 149.2925 | 9.208908 | 9.139949 | 1.692583 | 0.06895971 | -0.1491563 | -0.1523325 | 0.00317621 | 0.9981746 | 0.8858879 | 0.2531793 | 149.1167 | 0.6034812 | 1.335177 | 50.00199
116.6922 | 149.3939 | 9.223886 | 9.141053 | 1.692788 | 0.08283109 | -0.1493989 | -0.1523509 | 0.002952056 | 0.9983662 | 0.8861374 | 0.2531517 | 148.6853 | 0.708609 | 1.963495 | 49.9966
116.7922 | 149.4952 | 9.239299 | 9.143312 | 1.693206 | 0.0959875 | -0.1496485 | -0.1523885 | 0.002740022 | 0.9985926 | 0.8865053 | 0.2531944 | 148.5242 | 0.4767637 | 2.591814 | 50.00446
116.8922 | 149.5965 | 9.256921 | 9.145961 | 1.693696 | 0.1109596 | -0.1499339 | -0.1524327 | 0.002498763 | 0.9988989 | 0.8869452 | 0.2533043 | 148.7302 | 0.007981228 | 3.220132 | 50.00164
116.9922 | 149.6976 | 9.271499 | 9.147648 | 1.694009 | 0.1238486 | -0.15017 | -0.1524608 | 0.002290794 | 0.9993082 | 0.8874005 | 0.2534003 | 149.2667 | -0.5219752 | 3.84845 | 50.00098
117.0922 | 149.7985 | 9.281947 | 9.148241 | 1.694119 | 0.1337089 | -0.1503393 | -0.1524706 | 0.002131365 | 0.9997774 | 0.8878246 | 0.2533976 | 149.9711 | -0.9184111 | 4.47677 | 50.00227
117.1922 | 149.8992 | 9.291068 | 9.147902 | 1.694056 | 0.1431634 | -0.150487 | -0.1524651 | 0.001978072 | 1.000218 | 0.8881886 | 0.2532526 | 150.6096 | -1.029745 | 5.105088 | 50.02238
117.2922 | 149.9996 | 9.300751 | 9.147544 | 1.69399 | 0.1532068 | -0.1506439 | -0.1524591 | 0.001815233 | 1.000551 | 0.8885059 | 0.253023 | 150.9756 | -0.7991228 | 5.733406 | 49.99756
117.3922 | 150.0997 | 9.310462 | 9.147914 | 1.694058 | 0.16255 | -0.1508011 | -0.1524652 | 0.001664074 | 1.000769 | 0.8888297 | 0.2528372 | 150.9696 | -0.3248615 | 2.487094 | 50.02049
117.4922 | 150.1996 | 9.321197 | 9.14862 | 1.694189 | 0.1725756 | -0.150975 | -0.152477 | 0.001502022 | 1.000926 | 0.8891556 | 0.2527682 | 150.6296 | 0.2121837 | 0.7068584 | 49.99922
117.5922 | 150.2994 | 9.330108 | 9.14866 | 1.694196 | 0.1814478 | -0.1511193 | -0.1524776 | 0.001358336 | 1.001071 | 0.8894474 | 0.2527662 | 150.1244 | 0.6089496 | 1.335177 | 50.00234
117.6922 | 150.3991 | 9.341728 | 9.147888 | 1.694053 | 0.1938425 | -0.1513076 | -0.1524648 | 0.001157218 | 1.001202 | 0.8896534 | 0.252739 | 149.6888 | 0.7146418 | 1.963495 | 50.00468
117.7922 | 150.4986 | 9.353359 | 9.146809 | 1.693854 | 0.2065476 | -0.1514959 | -0.1524469 | 0.000950929 | 1.001277 | 0.8897732 | 0.2526415 | 149.5244 | 0.481665 | 2.591814 | 49.99563
117.8922 | 150.5981 | 9.359585 | 9.146036 | 1.69371 | 0.2135476 | -0.1515968 | -0.152434 | 0.000837185 | 1.001269 | 0.8898524 | 0.252508 | 149.7273 | 0.01166527 | 3.220132 | 49.99582
117.9922 | 150.6976 | 9.36691 | 9.146056 | 1.693714 | 0.2208497 | -0.1517154 | -0.1524343 | 0.000718924 | 1.001184 | 0.889921 | 0.252416 | 150.2618 | -0.5198416 | 3.84845 | 50.00638
118.0922 | 150.797 | 9.374768 | 9.146515 | 1.693799 | 0.2282558 | -0.1518427 | -0.1524419 | 0.000599181 | 1.001065 | 0.8899956 | 0.2523943 | 150.9656 | -0.9181238 | 4.47677 | 50.00313
118.1922 | 150.8965 | 9.381342 | 9.147106 | 1.693909 | 0.2342377 | -0.1519492 | -0.1524518 | 0.000502572 | 1.000947 | 0.8900624 | 0.2524104 | 151.6038 | -1.030114 | 5.105088 | 49.99863
118.2922 | 150.9958 | 9.386476 | 9.147801 | 1.694037 | 0.2386728 | -0.1520323 | -0.1524634 | 0.000431064 | 1.000832 | 0.8900992 | 0.252403 | 151.9704 | -0.801651 | 5.733406 | 49.99853
118.3922 | 151.0951 | 9.388684 | 9.14895 | 1.69425 | 0.2397338 | -0.1520681 | -0.1524825 | 0.000414419 | 1.000692 | 0.8900868 | 0.252336 | 151.9648 | -0.3267685 | 2.487094 | 49.99244
118.4922 | 151.1942 | 9.38964 | 9.151249 | 1.694676 | 0.2383925 | -0.1520836 | -0.1525208 | 0.000437223 | 1.000506 | 0.8900624 | 0.2522379 | 151.6252 | 0.2109455 | 0.7068584 | 50.00098
118.5922 | 151.2933 | 9.388638 | 9.154812 | 1.695336 | 0.2338268 | -0.1520674 | -0.1525802 | 0.000512848 | 1.000286 | 0.8900631 | 0.2521856 | 151.1201 | 0.608 | 1.335177 | 49.9943
118.6922 | 151.3923 | 9.385387 | 9.158788 | 1.696072 | 0.2265997 | -0.1520147 | -0.1526464 | 0.00063177 | 1.00009 | 0.8901141 | 0.2522304 | 150.6846 | 0.7139188 | 1.963495 | 49.99715
118.7922 | 151.4911 | 9.381593 | 9.16236 | 1.696733 | 0.219232 | -0.1519532 | -0.152706 | 0.000752784 | 0.9999901 | 0.890221 | 0.2523756 | 150.5192 | 0.4820238 | 2.591814 | 50.00441
118.8922 | 151.5899 | 9.382082 | 9.164969 | 1.697216 | 0.2171139 | -0.1519612 | -0.1527495 | 0.000788315 | 1.000027 | 0.8903656 | 0.2525711 | 150.721 | 0.01167455 | 3.220132 | 49.99703
118.9922 | 151.6885 | 9.377289 | 9.166345 | 1.697471 | 0.2109452 | -0.1518835 | -0.1527724 | 0.000888876 | 1.000194 | 0.8905209 | 0.2527112 | 151.2539 | -0.5194351 | 3.84845 | 50.0088
119.0922 | 151.7872 | 9.373199 | 9.166955 | 1.697584 | 0.2062428 | -0.1518173 | -0.1527826 | 0.000965328 | 1.000419 | 0.8906711 | 0.2527359 | 151.9554 | -0.9169684 | 4.47677 | 49.99946
119.1922 | 151.886 | 9.370666 | 9.168149 | 1.697805 | 0.2025158 | -0.1517762 | -0.1528025 | 0.001026254 | 1.00065 | 0.8908805 | 0.252719 | 152.592 | -1.027926 | 5.105088 | 49.99787
119.2922 | 151.9851 | 9.373508 | 9.170401 | 1.698222 | 0.2031071 | -0.1518223 | -0.15284 | 0.001017734 | 1.000923 | 0.8912205 | 0.252801 | 152.9566 | -0.7973924 | 5.733406 | 49.99685
119.3922 | 152.0844 | 9.38305 | 9.172296 | 1.698573 | 0.2107527 | -0.1519769 | -0.1528716 | 0.00089479 | 1.001326 | 0.8916844 | 0.253007 | 152.9496 | -0.3224654 | 2.487094 | 50.0011
119.4922 | 152.184 | 9.393114 | 9.172318 | 1.698577 | 0.2207993 | -0.1521399 | -0.152872 | 0.000732075 | 1.001874 | 0.8921786 | 0.2532158 | 152.6091 | 0.2156882 | 0.7068584 | 50.00715
119.5922 | 152.2842 | 9.406968 | 9.170541 | 1.698248 | 0.2364292 | -0.1523642 | -0.1528423 | 0.000478082 | 1.002504 | 0.8926428 | 0.2532758 | 152.1039 | 0.6115734 | 1.335177 | 49.99929
119.6922 | 152.3847 | 9.423601 | 9.168606 | 1.69789 | 0.2549944 | -0.1526336 | -0.1528101 | 0.000176475 | 1.0031 | 0.8930871 | 0.2531547 | 151.669 | 0.715966 | 1.963495 | 50.00575
119.7922 | 152.4856 | 9.441941 | 9.16771 | 1.697724 | 0.2742318 | -0.1529307 | -0.1527952 | -0.00013553 | 1.003564 | 0.89351 | 0.2529002 | 151.5053 | 0.4815242 | 2.591814 | 49.99307
119.8922 | 152.587 | 9.461419 | 9.168392 | 1.69785 | 0.2930232 | -0.1532462 | -0.1528066 | -0.00043957 | 1.003829 | 0.8938941 | 0.2525764 | 151.7096 | 0.009594269 | 3.220132 | 49.9972
119.9922 | 152.6888 | 9.488656 | 9.171131 | 1.698358 | 0.3175281 | -0.1536874 | -0.1528522 | -0.0008352 | 1.003894 | 0.8942681 | 0.2523154 | 152.2474 | -0.5252953 | 3.84845 | 49.99552
120.0922 | 152.7908 | 9.518882 | 9.175508 | 1.699168 | 0.3433728 | -0.1541769 | -0.1529252 | -0.0012517 | 1.003859 | 0.8946603 | 0.252249 | 152.9565 | -0.9287159 | 4.47677 | 50.0028
120.1922 | 152.893 | 9.55036 | 9.178934 | 1.699803 | 0.3714285 | -0.1546867 | -0.1529822 | -0.0017046 | 1.003827 | 0.8949791 | 0.2522949 | 153.6011 | -1.044126 | 5.105088 | 49.99716
120.2922 | 152.9952 | 9.576444 | 9.179844 | 1.699971 | 0.3965975 | -0.1551092 | -0.1529974 | -0.0021118 | 1.003759 | 0.8950937 | 0.2522174 | 153.9735 | -0.8154384 | 5.733406 | 50.00351
120.3922 | 153.0974 | 9.600297 | 9.18009 | 1.700017 | 0.4202054 | -0.1554956 | -0.1530016 | -0.002494 | 1.003533 | 0.8950156 | 0.2519594 | 153.9718 | -0.3371158 | 2.487094 | 50.00524
120.4922 | 153.1992 | 9.62371 | 9.181995 | 1.700369 | 0.4417139 | -0.1558748 | -0.1530333 | -0.0028415 | 1.003118 | 0.8948912 | 0.2517014 | 153.6351 | 0.2030389 | 0.7068584 | 50.01344
120.5922 | 153.3008 | 9.647431 | 9.185594 | 1.701036 | 0.4618374 | -0.156259 | -0.1530932 | -0.0031658 | 1.002604 | 0.8947851 | 0.2516357 | 153.1312 | 0.6028706 | 1.335177 | 50.00504
120.6922 | 153.402 | 9.670566 | 9.188913 | 1.701651 | 0.4816524 | -0.1566337 | -0.1531486 | -0.0034852 | 1.002117 | 0.8946545 | 0.2517585 | 152.6962 | 0.7089462 | 1.963495 | 49.99657
120.7922 | 153.5029 | 9.691554 | 9.190816 | 1.702003 | 0.5007359 | -0.1569736 | -0.1531803 | -0.0037934 | 1.00173 | 0.8944828 | 0.251962 | 152.5319 | 0.4757352 | 2.591814 | 50.00032
120.8922 | 153.6034 | 9.711902 | 9.191144 | 1.702064 | 0.5207567 | -0.1573032 | -0.1531858 | -0.0041175 | 1.001468 | 0.8942906 | 0.2521708 | 152.7355 | 0.002877824 | 3.220132 | 49.99913
120.9922 | 153.7037 | 9.728814 | 9.190109 | 1.701872 | 0.538702 | -0.1575771 | -0.1531685 | -0.0044086 | 1.001325 | 0.8940966 | 0.252324 | 153.2705 | -0.5305492 | 3.84845 | 50.0027
121.0922 | 153.8036 | 9.742384 | 9.187969 | 1.701476 | 0.5544132 | -0.1577969 | -0.1531328 | -0.0046641 | 1.001244 | 0.8938918 | 0.2523462 | 153.9742 | -0.9291637 | 4.47677 | 49.99441
121.1922 | 153.9033 | 9.753728 | 9.186334 | 1.701173 | 0.5673935 | -0.1579807 | -0.1531056 | -0.0048751 | 1.001154 | 0.8937184 | 0.2522818 | 154.6118 | -1.039434 | 5.105088 | 49.99933
121.2922 | 154.0028 | 9.767376 | 9.186311 | 1.701169 | 0.5810654 | -0.1582018 | -0.1531052 | -0.0050966 | 1.001074 | 0.8936601 | 0.2522809 | 154.977 | -0.8070663 | 5.733406 | 49.99598
121.3922 | 154.1023 | 9.780144 | 9.186922 | 1.701282 | 0.5932205 | -0.1584086 | -0.1531154 | -0.0052932 | 1.001073 | 0.8937206 | 0.2523838 | 154.9704 | -0.3305862 | 2.487094 | 50.00102
121.4922 | 154.2017 | 9.791122 | 9.186728 | 1.701246 | 0.604395 | -0.1585864 | -0.1531122 | -0.0054742 | 1.001176 | 0.8938084 | 0.2524821 | 154.6303 | 0.2081812 | 0.7068584 | 50.00133
121.5922 | 154.3011 | 9.799179 | 9.185725 | 1.70106 | 0.6134536 | -0.1587169 | -0.1530954 | -0.0056214 | 1.001337 | 0.8938938 | 0.2524692 | 154.1249 | 0.6052226 | 1.335177 | 49.99803
121.6922 | 154.4006 | 9.806978 | 9.185062 | 1.700937 | 0.6219216 | -0.1588432 | -0.1530844 | -0.0057589 | 1.001481 | 0.8940042 | 0.2523503 | 153.6892 | 0.710608 | 1.963495 | 50.00376
121.7922 | 154.5001 | 9.814418 | 9.185344 | 1.70099 | 0.6290756 | -0.1589638 | -0.1530891 | -0.0058746 | 1.001573 | 0.8941414 | 0.2521963 | 153.525 | 0.4748576 | 2.591814 | 49.99752
121.8922 | 154.5996 | 9.821018 | 9.186832 | 1.701265 | 0.6341876 | -0.1590706 | -0.1531139 | -0.0059567 | 1.001613 | 0.8943106 | 0.2520629 | 153.7283 | 0.00277012 | 3.220132 | 49.99781
121.9922 | 154.6991 | 9.824972 | 9.18868 | 1.701607 | 0.636293 | -0.1591346 | -0.1531446 | -0.00599 | 1.001616 | 0.8944806 | 0.2519678 | 154.2634 | -0.5322249 | 3.84845 | 50.00352
122.0922 | 154.7987 | 9.828128 | 9.190734 | 1.701988 | 0.637393 | -0.1591858 | -0.1531789 | -0.0060068 | 1.001602 | 0.8946469 | 0.2519178 | 154.9677 | -0.9316189 | 4.47677 | 50.0114
122.1922 | 154.8982 | 9.830094 | 9.192775 | 1.702366 | 0.6373158 | -0.1592176 | -0.153213 | -0.0060046 | 1.001595 | 0.8948151 | 0.2519034 | 155.6064 | -1.042561 | 5.105088 | 50.0005
122.2922 | 154.9978 | 9.83075 | 9.194566 | 1.702697 | 0.636185 | -0.1592282 | -0.1532428 | -0.0059855 | 1.001595 | 0.8949669 | 0.251889 | 155.9728 | -0.8101931 | 5.733406 | 49.99552
122.3922 | 155.0972 | 9.831531 | 9.196182 | 1.702997 | 0.6353498 | -0.1592409 | -0.1532697 | -0.0059712 | 1.001592 | 0.8950942 | 0.2518651 | 155.967 | -0.3320016 | 2.487094 | 49.9909
122.4922 | 155.1966 | 9.830109 | 9.198069 | 1.703346 | 0.632042 | -0.1592178 | -0.1533012 | -0.0059167 | 1.001568 | 0.8952172 | 0.2518464 | 155.6272 | 0.2083037 | 0.7068584 | 50.00899
122.5922 | 155.296 | 9.828551 | 9.200188 | 1.703739 | 0.6283609 | -0.1591926 | -0.1533365 | -0.0058561 | 1.001526 | 0.8953391 | 0.2518541 | 155.1218 | 0.6066236 | 1.335177 | 49.99937
122.6922 | 155.3952 | 9.827387 | 9.202343 | 1.704138 | 0.6250425 | -0.1591737 | -0.1533724 | -0.0058013 | 1.001498 | 0.8954688 | 0.2519168 | 154.686 | 0.7108621 | 1.963495 | 49.99176
122.7922 | 155.4944 | 9.825074 | 9.204422 | 1.704523 | 0.6206531 | -0.1591362 | -0.153407 | -0.0057293 | 1.001522 | 0.8956524 | 0.252057 | 154.5212 | 0.476253 | 2.591814 | 50.01046
122.8922 | 155.5934 | 9.818203 | 9.20557 | 1.704735 | 0.6126324 | -0.159025 | -0.1534262 | -0.0055988 | 1.001649 | 0.8958781 | 0.2522654 | 154.7238 | 0.003169228 | 3.220132 | 49.99644
122.9922 | 155.6923 | 9.813837 | 9.205366 | 1.704697 | 0.6084705 | -0.1589543 | -0.1534228 | -0.0055315 | 1.001892 | 0.8961189 | 0.2524652 | 155.258 | -0.5313735 | 3.84845 | 50.00843
123.0922 | 155.7911 | 9.808572 | 9.203781 | 1.704404 | 0.6047912 | -0.158869 | -0.1533964 | -0.0054726 | 1.002198 | 0.8963366 | 0.252551 | 155.9616 | -0.9318969 | 4.47677 | 49.9905
123.1922 | 155.8898 | 9.805932 | 9.202203 | 1.704112 | 0.6037274 | -0.1588262 | -0.15337 | -0.0054562 | 1.002483 | 0.8965399 | 0.2525067 | 156.5991 | -1.042091 | 5.105088 | 49.9972
123.2922 | 155.9886 | 9.806366 | 9.202149 | 1.704102 | 0.6042182 | -0.1588333 | -0.1533692 | -0.0054641 | 1.002715 | 0.8967938 | 0.2524515 | 156.9642 | -0.8084175 | 5.733406 | 50.00354
123.3922 | 156.0874 | 9.810993 | 9.203534 | 1.704358 | 0.6074568 | -0.1589082 | -0.1533923 | -0.0055159 | 1.002933 | 0.8971225 | 0.252465 | 156.9566 | -0.3293486 | 2.487094 | 49.99982
123.4922 | 156.1864 | 9.816822 | 9.204891 | 1.704609 | 0.611929 | -0.1590026 | -0.1534148 | -0.0055877 | 1.003182 | 0.8974718 | 0.2525254 | 156.615 | 0.2113369 | 0.7068584 | 49.9945
123.5922 | 156.2857 | 9.825019 | 9.205542 | 1.70473 | 0.6194788 | -0.1591354 | -0.1534256 | -0.0057097 | 1.003465 | 0.8977955 | 0.2525457 | 156.1079 | 0.6103656 | 1.335177 | 50.00754
123.6922 | 156.3853 | 9.836932 | 9.20561 | 1.704743 | 0.6313235 | -0.1593284 | -0.1534268 | -0.0059015 | 1.003722 | 0.8980714 | 0.2524519 | 155.671 | 0.7161924 | 1.963495 | 50.00104
123.7922 | 156.4852 | 9.850408 | 9.205558 | 1.704733 | 0.6448513 | -0.1595466 | -0.153426 | -0.0061207 | 1.003872 | 0.8982606 | 0.2522154 | 155.5049 | 0.4800795 | 2.591814 | 49.9908
123.8922 | 156.5855 | 9.872548 | 9.206749 | 1.704954 | 0.6658001 | -0.1599052 | -0.1534458 | -0.0064594 | 1.003828 | 0.8983766 | 0.251864 | 155.7066 | 0.005663147 | 3.220132 | 50.0129
123.9922 | 156.6862 | 9.896489 | 9.210531 | 1.705654 | 0.685955 | -0.160293 | -0.1535089 | -0.0067841 | 1.003566 | 0.8984718 | 0.2515417 | 156.242 | -0.5317125 | 3.84845 | 49.99364
124.0922 | 156.7873 | 9.923184 | 9.216889 | 1.706831 | 0.7062934 | -0.1607253 | -0.1536148 | -0.0071105 | 1.003186 | 0.8986055 | 0.2514348 | 156.9491 | -0.9369076 | 4.47677 | 49.99648
124.1922 | 156.8887 | 9.94978 | 9.222794 | 1.707925 | 0.7269805 | -0.1611561 | -0.1537133 | -0.0074428 | 1.002834 | 0.8987281 | 0.2515344 | 157.5928 | -1.052203 | 5.105088 | 50.00852
124.2922 | 156.9903 | 9.974122 | 9.225812 | 1.708484 | 0.7483095 | -0.1615504 | -0.1537635 | -0.0077869 | 1.002545 | 0.8987299 | 0.2516077 | 157.9649 | -0.8223755 | 5.733406 | 49.99598
124.3922 | 157.092 | 9.991981 | 9.226606 | 1.708631 | 0.7653708 | -0.1618396 | -0.1537768 | -0.0080628 | 1.002241 | 0.8985811 | 0.2515192 | 157.9638 | -0.3432529 | 2.487094 | 49.99805
124.4922 | 157.1936 | 10.01029 | 9.227569 | 1.708809 | 0.7827199 | -0.1621362 | -0.1537928 | -0.0083434 | 1.001862 | 0.8983887 | 0.2513508 | 157.6279 | 0.1986868 | 0.7068584 | 49.99659
124.5922 | 157.2952 | 10.02838 | 9.22972 | 1.709207 | 0.798661 | -0.1624292 | -0.1538287 | -0.0086006 | 1.001431 | 0.8982391 | 0.2512599 | 157.1254 | 0.5993976 | 1.335177 | 50.03016
124.6922 | 157.3965 | 10.0434 | 9.232387 | 1.709701 | 0.8110176 | -0.1626726 | -0.1538731 | -0.0087994 | 1.001027 | 0.8981312 | 0.251313 | 156.6914 | 0.7055472 | 1.963495 | 49.99058
124.7922 | 157.4976 | 10.05912 | 9.234458 | 1.710085 | 0.82466 | -0.1629271 | -0.1539077 | -0.0090194 | 1.000729 | 0.8980541 | 0.251464 | 156.5274 | 0.4707689 | 2.591814 | 50.00232
124.8922 | 157.5984 | 10.0713 | 9.235062 | 1.710197 | 0.836236 | -0.1631244 | -0.1539177 | -0.0092067 | 1.000581 | 0.8979835 | 0.2516467 | 156.7307 | -0.0032108 | 3.220132 | 50.01018
124.9922 | 157.699 | 10.0776 | 9.233984 | 1.709997 | 0.8436166 | -0.1632264 | -0.1538997 | -0.0093267 | 1.000576 | 0.8979194 | 0.2517763 | 157.2654 | -0.5389006 | 3.84845 | 50.00017
125.0922 | 157.7994 | 10.08582 | 9.23142 | 1.709522 | 0.8544038 | -0.1633597 | -0.153857 | -0.0095026 | 1.000646 | 0.8978436 | 0.2517658 | 157.9691 | -0.9394125 | 4.47677 | 50.01002
125.1922 | 157.8994 | 10.09324 | 9.229234 | 1.709117 | 0.8640116 | -0.1634799 | -0.1538205 | -0.0096593 | 1.000699 | 0.8977859 | 0.2516349 | 158.6074 | -1.050291 | 5.105088 | 50.00384
125.2922 | 157.9993 | 10.09969 | 9.228547 | 1.70899 | 0.8711441 | -0.1635842 | -0.1538091 | -0.0097751 | 1.000723 | 0.8977949 | 0.2515215 | 158.9739 | -0.8159142 | 5.733406 | 50.01228
125.3922 | 158.099 | 10.11035 | 9.228797 | 1.709036 | 0.8815543 | -0.1637568 | -0.1538133 | -0.0099436 | 1.000766 | 0.8978875 | 0.2515075 | 158.9684 | -0.3365278 | 2.487094 | 50.01504
125.4922 | 158.1987 | 10.12135 | 9.228606 | 1.709001 | 0.8927411 | -0.163935 | -0.1538101 | -0.0101249 | 1.00086 | 0.8980042 | 0.2515416 | 158.629 | 0.2049855 | 0.7068584 | 49.99844
125.5922 | 158.2983 | 10.13269 | 9.227459 | 1.708789 | 0.9052338 | -0.1641188 | -0.153791 | -0.01032778 | 1.000988 | 0.8980962 | 0.251537 | 158.1238 | 0.6038176 | 1.335177 | 49.99083
125.6922 | 158.3979 | 10.14362 | 9.226261 | 1.708567 | 0.9173549 | -0.1642957 | -0.153771 | -0.01052466 | 1.001104 | 0.8981703 | 0.2514588 | 157.6883 | 0.7091093 | 1.963495 | 50.00051
125.7922 | 158.4974 | 10.15614 | 9.225742 | 1.708471 | 0.9303974 | -0.1644986 | -0.1537624 | -0.01073616 | 1.001184 | 0.8982411 | 0.2513548 | 157.5232 | 0.4717512 | 2.591814 | 50.00518
125.8922 | 158.597 | 10.16964 | 9.226421 | 1.708596 | 0.9432176 | -0.1647172 | -0.1537737 | -0.01094349 | 1.001223 | 0.8983319 | 0.2512627 | 157.7259 | -0.0027717 | 3.220132 | 49.99742
125.9922 | 158.6966 | 10.18386 | 9.227468 | 1.70879 | 0.9563882 | -0.1649474 | -0.1537911 | -0.01115632 | 1.001237 | 0.89842 | 0.251207 | 158.2601 | -0.540077 | 3.84845 | 50.00433
126.0922 | 158.7961 | 10.19665 | 9.228572 | 1.708995 | 0.9680842 | -0.1651548 | -0.1538095 | -0.01134524 | 1.001244 | 0.898493 | 0.2511883 | 158.9635 | -0.9410278 | 4.47677 | 50.00258
126.1922 | 158.8956 | 10.20844 | 9.22937 | 1.709143 | 0.9790711 | -0.1653456 | -0.1538228 | -0.01152282 | 1.001252 | 0.8985363 | 0.2511853 | 159.6024 | -1.052424 | 5.105088 | 49.99434
126.2922 | 158.9951 | 10.22111 | 9.229999 | 1.709259 | 0.991115 | -0.1655509 | -0.1538333 | -0.0117176 | 1.001254 | 0.8985531 | 0.2511768 | 159.9694 | -0.8183038 | 5.733406 | 50.00357
126.3922 | 159.0946 | 10.23202 | 9.230819 | 1.709411 | 1.001201 | -0.1657276 | -0.153847 | -0.01188057 | 1.001241 | 0.8985632 | 0.251167 | 159.9646 | -0.3391596 | 2.487094 | 49.9942
126.4922 | 159.194 | 10.24325 | 9.232132 | 1.709654 | 1.011116 | -0.1659094 | -0.1538689 | -0.01204055 | 1.001207 | 0.8985761 | 0.2511592 | 159.6256 | 0.2028507 | 0.7068584 | 50.03788
126.5922 | 159.2935 | 10.25286 | 9.234149 | 1.710028 | 1.018712 | -0.1660651 | -0.1539025 | -0.01216264 | 1.001156 | 0.8985994 | 0.251165 | 159.12 | 0.6029199 | 1.335177 | 50.00336
126.6922 | 159.3929 | 10.26236 | 9.236031 | 1.710376 | 1.026328 | -0.166219 | -0.1539339 | -0.01228512 | 1.001112 | 0.8986348 | 0.2512078 | 158.6836 | 0.707818 | 1.963495 | 49.99206
126.7922 | 159.4924 | 10.27084 | 9.2375 | 1.710648 | 1.03334 | -0.1663563 | -0.1539584 | -0.01239799 | 1.001079 | 0.8986782 | 0.2512626 | 158.5182 | 0.4706882 | 2.591814 | 50.00375
126.8922 | 159.5918 | 10.28008 | 9.238032 | 1.710747 | 1.042051 | -0.166506 | -0.1539672 | -0.01253884 | 1.00106 | 0.8987132 | 0.2513102 | 158.7203 | -0.0048774 | 3.220132 | 50.0381
126.9922 | 159.6914 | 10.29252 | 9.237942 | 1.71073 | 1.054575 | -0.1667075 | -0.1539657 | -0.01274174 | 1.001037 | 0.898758 | 0.2513264 | 159.2538 | -0.5409277 | 3.84845 | 49.9869
127.0922 | 159.791 | 10.30101 | 9.238205 | 1.710779 | 1.062806 | -0.1668451 | -0.1539701 | -0.01287492 | 1.001002 | 0.8988312 | 0.2513362 | 159.957 | -0.9420309 | 4.47677 | 49.99981
127.1922 | 159.8908 | 10.31184 | 9.239205 | 1.710964 | 1.072636 | -0.1670204 | -0.1539868 | -0.01303368 | 1.00098 | 0.8989678 | 0.2513928 | 160.5956 | -1.053235 | 5.105088 | 50.00511
127.2922 | 159.9906 | 10.32739 | 9.240344 | 1.711175 | 1.087041 | -0.1672722 | -0.1540058 | -0.01326646 | 1.001008 | 0.8991632 | 0.2515014 | 160.9634 | -0.8210516 | 5.733406 | 50.00908
127.3922 | 160.0906 | 10.33988 | 9.241116 | 1.711318 | 1.098769 | -0.1674746 | -0.1540186 | -0.01345604 | 1.001096 | 0.8993751 | 0.2516066 | 160.9591 | -0.3412176 | 2.487094 | 49.99407
127.4922 | 160.1908 | 10.3517 | 9.241388 | 1.711368 | 1.110312 | -0.167666 | -0.1540231 | -0.01364286 | 1.001228 | 0.8995838 | 0.2516685 | 160.6204 | 0.2016558 | 0.7068584 | 49.99812
127.5922 | 160.291 | 10.36751 | 9.241134 | 1.711321 | 1.126375 | -0.167922 | -0.1540188 | -0.01390318 | 1.001389 | 0.899787 | 0.2516765 | 160.1157 | 0.6006988 | 1.335177 | 49.99973
127.6922 | 160.3912 | 10.38688 | 9.240939 | 1.711285 | 1.145939 | -0.1682358 | -0.1540156 | -0.01422014 | 1.00154 | 0.8999907 | 0.2516285 | 159.681 | 0.7050866 | 1.963495 | 50.0032
127.7922 | 160.4915 | 10.40226 | 9.241206 | 1.711334 | 1.161054 | -0.1684849 | -0.1540201 | -0.01446484 | 1.001665 | 0.9002024 | 0.2515664 | 159.5171 | 0.466428 | 2.591814 | 50.0047
127.8922 | 160.5918 | 10.41516 | 9.242109 | 1.711502 | 1.17305 | -0.1686939 | -0.1540352 | -0.01465872 | 1.001768 | 0.9004309 | 0.251525 | 159.7211 | -0.0098191 | 3.220132 | 49.99804
127.9922 | 160.6921 | 10.42937 | 9.243742 | 1.711804 | 1.185632 | -0.1689241 | -0.1540623 | -0.01486172 | 1.001876 | 0.9006555 | 0.2515099 | 160.2566 | -0.5479257 | 3.84845 | 50.01848
128.0922 | 160.7922 | 10.44455 | 9.245109 | 1.712057 | 1.199436 | -0.1691698 | -0.1540851 | -0.01508467 | 1.001996 | 0.9008602 | 0.2514875 | 160.9616 | -0.9496415 | 4.47677 | 49.99616
128.1922 | 160.8923 | 10.45703 | 9.245761 | 1.712178 | 1.211266 | -0.169372 | -0.154096 | -0.01527598 | 1.002102 | 0.901015 | 0.2514041 | 161.6012 | -1.060034 | 5.105088 | 50.00118
128.2922 | 160.9922 | 10.46678 | 9.246199 | 1.712259 | 1.220582 | -0.16953 | -0.1541033 | -0.01542666 | 1.002148 | 0.9011134 | 0.2512354 | 161.969 | -0.8258912 | 5.733406 | 49.9884
128.3922 | 161.0918 | 10.47942 | 9.246871 | 1.712384 | 1.232554 | -0.1697348 | -0.1541146 | -0.01562024 | 1.002099 | 0.901159 | 0.2510041 | 161.9642 | -0.3434055 | 2.487094 | 50.0031
128.4922 | 161.1913 | 10.49116 | 9.248489 | 1.712683 | 1.242666 | -0.1699248 | -0.1541415 | -0.01578328 | 1.001946 | 0.9011932 | 0.2508018 | 161.6248 | 0.2001119 | 0.7068584 | 50.00338
128.5922 | 161.2905 | 10.49622 | 9.251295 | 1.713203 | 1.244922 | -0.1700068 | -0.1541883 | -0.0158185 | 1.00173 | 0.9012559 | 0.2507226 | 161.1188 | 0.6009736 | 1.335177 | 50.02949
128.6922 | 161.3897 | 10.49875 | 9.254613 | 1.713817 | 1.244138 | -0.1700478 | -0.1542435 | -0.01580423 | 1.001542 | 0.9013598 | 0.2507935 | 160.6816 | 0.7062225 | 1.963495 | 50.00008
128.7922 | 161.4887 | 10.50557 | 9.257055 | 1.714269 | 1.248515 | -0.1701582 | -0.1542843 | -0.01587398 | 1.001451 | 0.9014687 | 0.2509244 | 160.5153 | 0.468292 | 2.591814 | 49.9941
128.8922 | 161.5876 | 10.51489 | 9.258075 | 1.714458 | 1.256816 | -0.1703092 | -0.1543012 | -0.01600796 | 1.001445 | 0.9015426 | 0.250991 | 160.7165 | -0.0084275 | 3.220132 | 49.99784
128.9922 | 161.6866 | 10.52004 | 9.258606 | 1.714557 | 1.26144 | -0.1703927 | -0.1543101 | -0.01608259 | 1.00145 | 0.9016059 | 0.2509768 | 161.2495 | -0.5463534 | 3.84845 | 50.00012
129.0922 | 161.7858 | 10.52936 | 9.260019 | 1.714818 | 1.269336 | -0.1705435 | -0.1543336 | -0.01620983 | 1.001439 | 0.9017182 | 0.2509676 | 161.9521 | -0.9473262 | 4.47677 | 50.00607
129.1922 | 161.8851 | 10.53967 | 9.262592 | 1.715295 | 1.277081 | -0.1707106 | -0.1543765 | -0.01633408 | 1.00145 | 0.9019257 | 0.2510546 | 162.59 | -1.058152 | 5.105088 | 49.99694
129.2922 | 161.9848 | 10.55107 | 9.265274 | 1.715791 | 1.285795 | -0.1708952 | -0.1544212 | -0.01647396 | 1.001559 | 0.9022081 | 0.2512688 | 162.9559 | -0.8218063 | 5.733406 | 50.00454
129.3922 | 162.0848 | 10.56448 | 9.26704 | 1.716119 | 1.297436 | -0.1711124 | -0.1544507 | -0.01666166 | 1.001828 | 0.9025494 | 0.2515709 | 162.9496 | -0.3395381 | 2.487094 | 49.99753
129.4922 | 162.1851 | 10.57943 | 9.267081 | 1.716126 | 1.312353 | -0.1713546 | -0.1544514 | -0.01690326 | 1.002265 | 0.9029099 | 0.2518277 | 162.6097 | 0.2033612 | 0.7068584 | 50.02368
129.5922 | 162.2858 | 10.59725 | 9.265472 | 1.715828 | 1.331775 | -0.1716431 | -0.1544246 | -0.01721859 | 1.002794 | 0.9032457 | 0.2518966 | 162.1046 | 0.6018493 | 1.335177 | 50.00019
129.6922 | 162.3869 | 10.61548 | 9.263675 | 1.715495 | 1.351799 | -0.1719384 | -0.1543946 | -0.01754376 | 1.003288 | 0.9035644 | 0.2517668 | 161.6707 | 0.7034089 | 1.963495 | 49.99806
129.7922 | 162.4882 | 10.63257 | 9.263194 | 1.715406 | 1.369376 | -0.1722153 | -0.1543866 | -0.01782869 | 1.003667 | 0.9038984 | 0.25157 | 161.5093 | 0.4603506 | 2.591814 | 50.00381
129.8922 | 162.5898 | 10.65021 | 9.264624 | 1.715671 | 1.385592 | -0.1725011 | -0.1544104 | -0.01809066 | 1.00394 | 0.9042776 | 0.2514522 | 161.7173 | -0.02028714 | 3.220132 | 50.00154
129.9922 | 162.6914 | 10.66624 | 9.26654 | 1.716026 | 1.399699 | -0.1727606 | -0.1544423 | -0.01831825 | 1.004191 | 0.9046764 | 0.2514306 | 162.2571 | -0.5613909 | 3.84845 | 49.99687
130.0922 | 162.793 | 10.68192 | 9.267514 | 1.716206 | 1.414402 | -0.1730145 | -0.1544586 | -0.01855594 | 1.00446 | 0.9050116 | 0.2514016 | 162.9652 | -0.9623944 | 4.47677 | 49.99678
130.1922 | 162.8946 | 10.69686 | 9.267014 | 1.716114 | 1.429852 | -0.1732567 | -0.1544503 | -0.01880642 | 1.004702 | 0.9052294 | 0.2512676 | 163.6073 | -1.070658 | 5.105088 | 50.00628
130.2922 | 162.996 | 10.71468 | 9.26616 | 1.715956 | 1.448512 | -0.1735451 | -0.154436 | -0.01910904 | 1.004834 | 0.9053644 | 0.2510005 | 163.9763 | -0.8321236 | 5.733406 | 49.9928
130.3922 | 163.0971 | 10.73157 | 9.266163 | 1.715956 | 1.4654 | -0.1738187 | -0.1544361 | -0.0193826 | 1.004791 | 0.9054556 | 0.250663 | 163.9716 | -0.348396 | 2.487094 | 50.00126
130.4922 | 163.198 | 10.7483 | 9.267562 | 1.716215 | 1.480742 | -0.1740898 | -0.1544594 | -0.01963042 | 1.004596 | 0.9055306 | 0.2503942 | 163.6316 | 0.1983971 | 0.7068584 | 50.00346
130.5922 | 163.2986 | 10.76292 | 9.269584 | 1.71659 | 1.493332 | -0.1743265 | -0.1544931 | -0.01983339 | 1.004335 | 0.9055928 | 0.2502917 | 163.1248 | 0.6009351 | 1.335177 | 49.99604
130.6922 | 163.3989 | 10.78031 | 9.270835 | 1.716821 | 1.509475 | -0.1746082 | -0.154514 | -0.02009428 | 1.004076 | 0.9055718 | 0.250274 | 162.688 | 0.7038234 | 1.963495 | 50.00414

## Tg_165
CLOSED
VERSION | 2
Version | 2
Language | English
Mode | Modulated
Run | 1
RunSerial | 746
Instrument | DSC | Q200 | V24.10 |  | Build | 122
Module | DSC | Standard | - |  | Modulated | FC
Operator | giacomo
File | \\Dfbmfl4j\ta\Data\DSC\Pul_Aero\method\New_Tg\Tg_165.001
ProcName | Conventional | MDSC
InstSerial | 0200-2057
Sample | tg | 165
Size | 3.96 | mg
Method | Conventional | MDSC
Comment | tg | 165
Xcomment | Pan: | Tzero | Aluminum
Xcomment | Gas1: | Nitrogen | 50 |  | ml/min
Xcomment | Gas2: | Argon | 50 |  | ml/min
Text
Exotherm | UP
PhaseExo | DOWN
Kcell | 1.0378
Cpconst | MDSC | Total: | 1.029
Cpconst | MDSC | Reversing: | 1.025
Calib | -28.0105
TempCal | 1 | pts | 157.02 |  | 156.6
TzeroDt | -90.0099 | -0.0022 | 2.1854
TzeroDtz | -90.0099 | 0.0124 | 0.4388
InstCalFile | Tzero: | \\Dfbmfl4j\ta\Data\DSC\Pul_Aero\method\CALIBRATION\latest_calibration\CALIBRATION\4785_RCS | (90)_05_06_2015 |  | 18_07_34.TZR
InstCalFile | Baseline: | \\Dfbmfl4j\ta\Data\DSC\Pul_Aero\method\CALIBRATION\latest_calibration\Tzero.001
InstCalFile | Sapphire: | \\Dfbmfl4j\ta\Data\DSC\Pul_Aero\method\CALIBRATION\latest_calibration\sapphire.001
InstCalDate | Tzero | 2015-05-06 | Time |  | 18:08
TempRange | -90.01 | to | 396.77 |  | °C | at | 19.99 | °C/min | Heat | Only
AutoZero | Delta | T | Offset |  | 0 | uV
AutoZero | Delta | T0 | Offset |  | 0 | uV
MultiptCal | 0
MultiPtDesc | 0) | Not | set
AutoCellConst | Calibration | Date | 2015-05-07 |  | 9:10
Controls | Gas | 1 | Event |  | Off | Sampling | 6
Cell# | FC-04785
CoolingUnit | RCS | -90
SelHeatFlow | Heat | Flow | T4 |  | (mW)
AutoLidII | Installed
AutoAnalysis | Off
MacroFile
Nsig | 15
Sig1 | Time | (min)
Sig2 | Temperature | (°C)
Sig3 | Heat | Capacity | (mJ/°C)
Sig4 | Rev | Cp | (mJ/°C)
Sig5 | Nonrev | Cp | (mJ/°C)
Sig6 | Heat | Flow | (mW)
Sig7 | Rev | Heat | Flow |  | (mW)
Sig8 | Nonrev | Heat | Flow |  | (mW)
Sig9 | Temperature | Amplitude | (°C)
Sig10 | Heat | Flow | Amplitude |  | (mW)
Sig11 | Heat | Flow | Phase |  | (rad)
Sig12 | Modulated | Temperature | (°C)
Sig13 | Modulated | Heat | Flow |  | (mW)
Sig14 | Reference | Sine | Angle |  | (rad)
Sig15 | Sample | Purge | Flow |  | (mL/min)
Date | 2015-05-09
Time | 17:14
OrgMethod | 1:00 | Equilibrate | at |  | 65 | °C
OrgMethod | 2:00 | Modulate | ± |  | 1 | °C | every | 60 | s
OrgMethod | 3:00 | Ramp | 1 |  | °C/min | to | 150 | °C
OrgFile | C:\TA\Data\DSC\Pul_Aero\method\New_Tg\Tg_165.001
StartOfData
0.09216666 | 65.1396 | 0 | 0 | 0 | 0 | 0 | 0 | 0 | 0.02230854 | 0.00234815 | 2.636736 | 65.13941 | 0.008502609 | 4.560546 | 50.00009
0.1921667 | 65.13956 | 0 | 0 | 0 | 0 | 0 | 0 | 0 | 0.02424658 | 0.002785704 | 3.196083 | 65.13941 | 0.008502609 | 5.188864 | 50.0003
0.2921667 | 65.13941 | 0 | 0 | 0 | 0 | 0 | 0 | 0 | 0.02502486 | 0.003510186 | 3.535098 | 65.13941 | 0.008502609 | 5.817182 | 49.99117
0.3921667 | 65.13907 | 0 | 0 | 0 | 0 | 0 | 0 | 0 | 0.02498869 | 0.004339226 | 3.775137 | 65.13941 | 0.008502609 | 1.733112 | 50.00653
0.4921667 | 65.13834 | 0 | 0 | 0 | 0 | 0 | 0 | 0 | 0.02459936 | 0.005311585 | 3.974476 | 65.13941 | 0.008502609 | 0.790634 | 49.99861
0.5921668 | 65.13752 | 0 | 0 | 0 | 0 | 0 | 0 | 0 | 0.02470802 | 0.006541302 | 4.165816 | 65.13941 | 0.008502609 | 1.418953 | 50.00262
0.6921668 | 65.13662 | 0 | 0 | 0 | 0 | 0 | 0 | 0 | 0.02646053 | 0.008343572 | 4.082903 | 65.13941 | 0.008502609 | 2.047272 | 49.99652
0.7921668 | 65.13544 | 0 | 3.802747 | 0.9602896 | 0 | 0.01589594 | 0 | 0 | 0.03143643 | 0.01120496 | 3.893938 | 65.13941 | 0.008502609 | 2.67559 | 50.00191
0.8921668 | 65.13371 | 0 | 4.988106 | 1.259623 | 0 | 0.01884021 | 0 | 0 | 0.04099672 | 0.01550773 | 4.01529 | 65.13941 | 0.008502609 | 3.303909 | 50.00898
0.9921666 | 65.13271 | 0 | 4.592734 | 1.159781 | 0 | 0.01504207 | 0 | 0 | 0.05337602 | 0.02019823 | 3.823282 | 65.13941 | 0.008502609 | 3.932227 | 49.99228
1.092167 | 65.13482 | 0 | 4.309048 | 1.088143 | 0 | 0.008277558 | 0 | 0 | 0.06727975 | 0.02679861 | 3.365329 | 65.13941 | 0.008502609 | 4.560546 | 50.00456
1.192167 | 65.14344 | 0 | 4.678866 | 1.181532 | 0 | -0.002351 | 0 | 0 | 0.08207726 | 0.0380026 | 2.891621 | 65.13941 | 0.008502609 | 5.188864 | 49.99718
1.292167 | 65.1623 | 0 | 5.39043 | 1.36122 | 0 | -0.01680723 | 0 | 0 | 0.1018167 | 0.0541563 | 2.452069 | 65.12893 | 0.01020306 | 5.817182 | 49.99516
1.392167 | 65.1944 | 0 | 5.718662 | 1.444107 | 0 | -0.03373071 | 0 | 0 | 0.1315614 | 0.0727072 | 2.021125 | 65.11098 | 0.007449685 | 1.733112 | 49.99994
1.492166 | 65.24067 | 0 | 5.601567 | 1.414537 | 0 | -0.05049031 | 0 | 0 | 0.1703974 | 0.09165006 | 1.554398 | 65.1186 | -0.0046331 | 0.790634 | 50.00241
1.592167 | 65.2991 | 0 | 5.558799 | 1.403737 | 0 | -0.06496631 | 0 | 0 | 0.2126018 | 0.1131162 | 1.026625 | 65.11524 | -0.0075213 | 1.418953 | 49.99366
1.692167 | 65.36704 | 0 | 5.799656 | 1.46456 | 0 | -0.07670122 | 0 | 0 | 0.2541792 | 0.1393853 | 0.7135219 | 65.09496 | -0.0039516 | 2.047272 | 50.00596
1.792167 | 65.44268 | 0 | 6.082071 | 1.535877 | 0 | -0.08638594 | 0 | 0 | 0.2964697 | 0.1686022 | 0.5974363 | 65.10109 | -0.02343058 | 2.67559 | 50.00344
1.892166 | 65.52408 | 0 | 6.23502 | 1.5745 | 0 | -0.09487106 | 0 | 0 | 0.3409203 | 0.1974573 | 0.4790284 | 65.19971 | -0.1370432 | 3.303909 | 50.00027
1.992167 | 65.61094 | 0 | 6.339716 | 1.600938 | 0 | -0.1024252 | 0 | 0 | 0.385478 | 0.2265875 | 0.3951924 | 65.433 | -0.275749 | 3.932227 | 50.00185
2.092167 | 65.70253 | 0 | 6.461156 | 1.631605 | 0 | -0.1084235 | 0 | 0 | 0.4287985 | 0.2567789 | 0.3765341 | 65.78374 | -0.3740078 | 4.560546 | 49.99504
2.192166 | 65.79672 | 0 | 6.511778 | 1.644388 | 0 | -0.1116444 | 0 | 0 | 0.4721966 | 0.2853554 | 0.3742109 | 66.16342 | -0.3917404 | 5.188864 | 50.00136
2.292167 | 65.89024 | 0 | 6.454011 | 1.629801 | 0 | -0.1111646 | 0 | 0 | 0.514398 | 0.3097468 | 0.3459383 | 66.44312 | -0.2665591 | 5.817182 | 50.00461
2.392166 | 65.97952 | 0 | 6.39782 | 1.615611 | 0 | -0.1072717 | 0 | 0 | 0.5507018 | 0.3312259 | 0.300005 | 66.50774 | -0.03387916 | 1.733112 | 49.99019
2.492167 | 66.06236 | 0 | 6.438724 | 1.62594 | 0 | -0.1017588 | 0 | 0 | 0.5795862 | 0.3528324 | 0.2650991 | 66.33819 | 0.1745099 | 0.790634 | 50.00197
2.592167 | 66.1389 | 0 | 6.518494 | 1.646084 | 0 | -0.09664341 | 0 | 0 | 0.6046716 | 0.3734108 | 0.2560378 | 66.0375 | 0.2656952 | 1.418953 | 49.99936
2.692166 | 66.21076 | 0 | 6.533789 | 1.649947 | 0 | -0.0929504 | 0 | 0 | 0.6298008 | 0.3900906 | 0.2561488 | 65.76539 | 0.222198 | 2.047272 | 50.00663
2.792167 | 66.27961 | 5.998785 | 6.4886 | 1.638535 | 0.9204719 | -0.1169588 | -0.08463856 | -0.01252349 | 0.654273 | 0.4031322 | 0.2486442 | 65.6691 | 0.01573842 | 2.67559 | 50.00641
2.892166 | 66.3464 | 7.815078 | 6.456255 | 1.630367 | 1.358824 | -0.1265805 | -0.1076042 | -0.01897624 | 0.6757756 | 0.4153994 | 0.236989 | 65.82595 | -0.2349125 | 3.303909 | 49.99212
2.992167 | 66.41108 | 7.933157 | 6.448305 | 1.62836 | 1.484854 | -0.128493 | -0.1074718 | -0.02102127 | 0.6951201 | 0.4273796 | 0.231608 | 66.21306 | -0.4350644 | 3.932227 | 50.0028
3.092167 | 66.47299 | 8.010113 | 6.416328 | 1.620285 | 1.593786 | -0.1297394 | -0.1069388 | -0.02280064 | 0.7142872 | 0.4373802 | 0.2311355 | 66.70476 | -0.5041967 | 4.560546 | 50.02881
3.192166 | 66.53169 | 8.101604 | 6.353564 | 1.604435 | 1.748039 | -0.1312213 | -0.1058928 | -0.02532856 | 0.7326278 | 0.445077 | 0.2266482 | 67.12618 | -0.4130234 | 5.188864 | 49.98996
3.292167 | 66.5876 | 8.24893 | 6.307491 | 1.592801 | 1.941441 | -0.1336076 | -0.1051248 | -0.02848272 | 0.7479648 | 0.4522497 | 0.2178459 | 67.32742 | -0.1655392 | 5.817182 | 49.99844
3.392166 | 66.6422 | 8.444318 | 6.297939 | 1.590389 | 2.146376 | -0.1367722 | -0.1049657 | -0.03180654 | 0.7605103 | 0.4598417 | 0.2119926 | 67.24212 | 0.1142977 | 1.733112 | 50.00574
3.492167 | 66.69745 | 8.648586 | 6.291697 | 1.588812 | 2.356888 | -0.1400807 | -0.1048616 | -0.03521912 | 0.7724716 | 0.466688 | 0.2115545 | 66.91326 | 0.3241428 | 0.790634 | 50.00572
3.592166 | 66.75525 | 8.806322 | 6.258549 | 1.580442 | 2.547772 | -0.1426356 | -0.1043092 | -0.03832643 | 0.7848319 | 0.4718456 | 0.2115825 | 66.48334 | 0.3891035 | 1.418953 | 49.9955
3.692166 | 66.81712 | 8.885619 | 6.209758 | 1.568121 | 2.67586 | -0.1439199 | -0.103496 | -0.04042398 | 0.7961616 | 0.4756414 | 0.2074026 | 66.14195 | 0.2714982 | 2.047272 | 49.9984
3.792167 | 66.88388 | 8.877035 | 6.178116 | 1.56013 | 2.698917 | -0.143781 | -0.1029686 | -0.0408123 | 0.8045468 | 0.479257 | 0.2002133 | 66.04394 | 0.005043438 | 2.67559 | 49.99486
3.892166 | 66.95576 | 8.797745 | 6.176062 | 1.559612 | 2.621684 | -0.1424967 | -0.1029344 | -0.03956232 | 0.8098124 | 0.4829788 | 0.1943188 | 66.25128 | -0.2886572 | 3.303909 | 50.00362
3.992166 | 67.0325 | 8.67859 | 6.190287 | 1.563204 | 2.488307 | -0.1405668 | -0.1031714 | -0.03739533 | 0.8132647 | 0.4863626 | 0.1917764 | 66.71628 | -0.5125758 | 3.932227 | 50.00526
4.092167 | 67.11362 | 8.551182 | 6.20466 | 1.566833 | 2.346525 | -0.1385031 | -0.103411 | -0.03509215 | 0.8162016 | 0.4891563 | 0.1915731 | 67.29588 | -0.5886775 | 4.560546 | 49.99598
4.192167 | 67.19861 | 8.431171 | 6.213176 | 1.568984 | 2.217996 | -0.1365593 | -0.103553 | -0.03300636 | 0.8192388 | 0.4915158 | 0.1920802 | 67.80007 | -0.492703 | 5.188864 | 50.00016
4.292167 | 67.28694 | 8.322455 | 6.216728 | 1.569881 | 2.105725 | -0.1347984 | -0.1036121 | -0.03118627 | 0.8224406 | 0.4936432 | 0.1923418 | 68.07214 | -0.2331918 | 5.817182 | 50.00174
4.392166 | 67.37799 | 8.224614 | 6.218832 | 1.570412 | 2.005783 | -0.1332137 | -0.1036472 | -0.02956652 | 0.8256189 | 0.4957036 | 0.1921347 | 68.0385 | 0.06279825 | 1.733112 | 50.0085
4.492166 | 67.47116 | 8.143134 | 6.22322 | 1.57152 | 1.919915 | -0.131894 | -0.1037203 | -0.02817364 | 0.8286356 | 0.4978539 | 0.1917434 | 67.7446 | 0.2885456 | 0.790634 | 49.99059
4.592167 | 67.56587 | 8.076224 | 6.231749 | 1.573674 | 1.844474 | -0.1308102 | -0.1038625 | -0.02694773 | 0.8315389 | 0.5002068 | 0.1916639 | 67.33782 | 0.3602961 | 1.418953 | 50.00014
4.692167 | 67.66163 | 8.019981 | 6.242698 | 1.576439 | 1.777284 | -0.1298993 | -0.104045 | -0.02585432 | 0.8346253 | 0.5027707 | 0.1922693 | 67.01332 | 0.2501516 | 2.047272 | 49.99146
4.792167 | 67.758 | 7.9826 | 6.251334 | 1.57862 | 1.731266 | -0.1292938 | -0.1041889 | -0.02510491 | 0.8382538 | 0.5053994 | 0.1934094 | 66.93291 | -0.02079526 | 2.67559 | 50.0043
4.892166 | 67.85468 | 7.954644 | 6.254705 | 1.579471 | 1.699939 | -0.128841 | -0.1042451 | -0.02459592 | 0.8425519 | 0.5080399 | 0.1945124 | 67.16369 | -0.3221088 | 3.303909 | 50.0076
4.992166 | 67.95147 | 7.935684 | 6.253346 | 1.579128 | 1.682339 | -0.128534 | -0.1042224 | -0.0243115 | 0.8473386 | 0.5106981 | 0.1951216 | 67.66118 | -0.5549473 | 3.932227 | 50.00271
5.092167 | 68.04825 | 7.918665 | 6.249359 | 1.578121 | 1.669307 | -0.1282583 | -0.104156 | -0.0241023 | 0.8523075 | 0.5133441 | 0.1951465 | 68.27588 | -0.6315886 | 4.560546 | 49.99515
5.192167 | 68.14491 | 7.905624 | 6.244972 | 1.577013 | 1.660651 | -0.128047 | -0.1040829 | -0.02396414 | 0.8571437 | 0.5159455 | 0.1945966 | 68.80659 | -0.5200141 | 5.188864 | 49.99263
5.292168 | 68.24141 | 7.896738 | 6.242793 | 1.576463 | 1.653942 | -0.1279031 | -0.1040466 | -0.0238565 | 0.8616074 | 0.5185508 | 0.1937083 | 69.08829 | -0.2438202 | 5.817182 | 50.00059
5.392168 | 68.3378 | 7.89223 | 6.244031 | 1.576776 | 1.648197 | -0.1278301 | -0.1040672 | -0.02376288 | 0.8656348 | 0.5211644 | 0.1928616 | 69.04819 | 0.07004485 | 1.733112 | 50.00874
5.492168 | 68.43413 | 7.890897 | 6.247703 | 1.577703 | 1.643192 | -0.1278085 | -0.1041284 | -0.0236801 | 0.8693409 | 0.5237384 | 0.1923898 | 68.73228 | 0.3115275 | 0.790634 | 50.00422
5.592168 | 68.53062 | 7.888212 | 6.250865 | 1.578501 | 1.637344 | -0.127765 | -0.1041812 | -0.02358387 | 0.8729384 | 0.5261468 | 0.1923022 | 68.29655 | 0.3894383 | 1.418953 | 49.99126
5.692168 | 68.62743 | 7.887732 | 6.25084 | 1.578495 | 1.636889 | -0.1277572 | -0.1041807 | -0.02357652 | 0.8764809 | 0.5283004 | 0.1921101 | 67.94681 | 0.2729338 | 2.047272 | 49.99743
5.792168 | 68.72482 | 7.879838 | 6.249389 | 1.578129 | 1.630449 | -0.1276294 | -0.1041565 | -0.0234729 | 0.8797375 | 0.5302588 | 0.191363 | 67.85312 | -0.0097782 | 2.67559 | 50.00236
5.892168 | 68.82293 | 7.872238 | 6.25077 | 1.578477 | 1.62147 | -0.1275063 | -0.1041795 | -0.0233268 | 0.8824551 | 0.5321584 | 0.1903066 | 68.08785 | -0.3277598 | 3.303909 | 50.00578
5.992168 | 68.92179 | 7.859691 | 6.256235 | 1.579857 | 1.603456 | -0.127303 | -0.1042706 | -0.02303248 | 0.8846972 | 0.5340454 | 0.1895892 | 68.60368 | -0.5731985 | 3.932227 | 50.00044
6.092168 | 69.02134 | 7.846276 | 6.262888 | 1.581537 | 1.583388 | -0.1270857 | -0.1043814 | -0.0227043 | 0.8867608 | 0.5358438 | 0.1894434 | 69.24308 | -0.6551279 | 4.560546 | 49.99528
6.192168 | 69.12148 | 7.831036 | 6.26775 | 1.582765 | 1.563288 | -0.1268389 | -0.1044625 | -0.02237648 | 0.8888539 | 0.5374984 | 0.1895194 | 69.79729 | -0.5394224 | 5.188864 | 50.00096
6.292168 | 69.22205 | 7.817382 | 6.27102 | 1.583591 | 1.546364 | -0.1266178 | -0.104517 | -0.02210081 | 0.8909493 | 0.5390548 | 0.1893969 | 70.0929 | -0.25256 | 5.817182 | 50.00056
6.392168 | 69.32292 | 7.80787 | 6.27457 | 1.584487 | 1.533298 | -0.1264637 | -0.1045762 | -0.02188752 | 0.8929402 | 0.5405848 | 0.1891346 | 70.05421 | 0.0733345 | 1.733112 | 50.0035
6.492166 | 69.424 | 7.803435 | 6.278634 | 1.585514 | 1.524799 | -0.1263919 | -0.1046439 | -0.02174795 | 0.8948432 | 0.5420834 | 0.1889875 | 69.73182 | 0.3208152 | 0.790634 | 50.00055
6.592168 | 69.52522 | 7.806082 | 6.282295 | 1.586438 | 1.523786 | -0.1264348 | -0.1047049 | -0.02172982 | 0.8967269 | 0.5435392 | 0.1889539 | 69.28838 | 0.3990188 | 1.418953 | 49.99833
6.692168 | 69.62648 | 7.809108 | 6.285918 | 1.587353 | 1.523191 | -0.1264838 | -0.1047653 | -0.02171848 | 0.8985992 | 0.544982 | 0.188911 | 68.93554 | 0.2756088 | 2.047272 | 49.99164
6.792168 | 69.72772 | 7.815688 | 6.289941 | 1.588369 | 1.525745 | -0.1265903 | -0.1048324 | -0.02175796 | 0.9004601 | 0.5464459 | 0.1888792 | 68.84516 | -0.01444119 | 2.67559 | 49.999
6.892168 | 69.82881 | 7.820895 | 6.2942 | 1.589444 | 1.526698 | -0.1266747 | -0.1049033 | -0.02177138 | 0.9023455 | 0.5479205 | 0.1889353 | 69.08858 | -0.3401352 | 3.303909 | 50
6.992166 | 69.92968 | 7.825476 | 6.297901 | 1.590379 | 1.527575 | -0.1267489 | -0.104965 | -0.02178386 | 0.9042862 | 0.5493658 | 0.1890547 | 69.617 | -0.590641 | 3.932227 | 50.00119
7.092168 | 70.03026 | 7.829602 | 6.300379 | 1.591005 | 1.529226 | -0.1268157 | -0.1050062 | -0.02180942 | 0.9062649 | 0.5507514 | 0.1890986 | 70.26925 | -0.6728574 | 4.560546 | 50.01938
7.192168 | 70.13047 | 7.835112 | 6.302193 | 1.591463 | 1.532916 | -0.1269049 | -0.1050366 | -0.02186836 | 0.9081801 | 0.552064 | 0.1889287 | 70.83137 | -0.5514324 | 5.188864 | 50.00079
7.292168 | 70.23025 | 7.841192 | 6.304445 | 1.592032 | 1.536746 | -0.1270034 | -0.1050741 | -0.02192934 | 0.9099118 | 0.5533322 | 0.188607 | 71.1265 | -0.255056 | 5.817182 | 49.99883
7.392168 | 70.32962 | 7.848228 | 6.308066 | 1.592946 | 1.540159 | -0.1271174 | -0.1051344 | -0.02198293 | 0.9114419 | 0.5545948 | 0.188322 | 71.08041 | 0.0793347 | 1.733112 | 50.0045
7.492166 | 70.42861 | 7.855887 | 6.312765 | 1.594133 | 1.543124 | -0.1272415 | -0.1052127 | -0.02202872 | 0.9128431 | 0.5558434 | 0.1882017 | 70.74551 | 0.3347487 | 0.790634 | 50.00284
7.592168 | 70.5273 | 7.862444 | 6.317293 | 1.595276 | 1.545151 | -0.1273476 | -0.1052883 | -0.02205944 | 0.9142022 | 0.5570229 | 0.1882226 | 70.28726 | 0.4155244 | 1.418953 | 49.99399
7.692168 | 70.6257 | 7.871234 | 6.320795 | 1.59616 | 1.550437 | -0.12749 | -0.1053466 | -0.0221434 | 0.9155561 | 0.5581104 | 0.1882503 | 69.92212 | 0.2885786 | 2.047272 | 49.99697
7.792168 | 70.72391 | 7.878437 | 6.323922 | 1.59695 | 1.554516 | -0.1276067 | -0.1053987 | -0.022208 | 0.9168861 | 0.5591541 | 0.1882396 | 69.82447 | -0.0072951 | 2.67559 | 50.00538
7.892168 | 70.82201 | 7.880647 | 6.326944 | 1.597713 | 1.553704 | -0.1276425 | -0.1054491 | -0.02219343 | 0.9181996 | 0.560195 | 0.1882685 | 70.06766 | -0.3408978 | 3.303909 | 49.99597
7.992166 | 70.92 | 7.881757 | 6.329296 | 1.598307 | 1.55246 | -0.1276604 | -0.1054883 | -0.02217218 | 0.9195441 | 0.5612039 | 0.1883578 | 70.59982 | -0.5972634 | 3.932227 | 50.0016
8.092168 | 71.01789 | 7.881448 | 6.330856 | 1.598701 | 1.550593 | -0.1276554 | -0.1055142 | -0.0221412 | 0.9209156 | 0.5621571 | 0.1883907 | 71.25758 | -0.6805592 | 4.560546 | 49.9888
8.192166 | 71.11576 | 7.880568 | 6.332297 | 1.599065 | 1.548271 | -0.1276412 | -0.1055383 | -0.02210291 | 0.9222714 | 0.563102 | 0.1883491 | 71.82312 | -0.5553663 | 5.188864 | 50.00516
8.292168 | 71.21372 | 7.880301 | 6.334634 | 1.599655 | 1.545668 | -0.1276369 | -0.1055772 | -0.02205966 | 0.9236132 | 0.5641006 | 0.1883432 | 72.11869 | -0.2555391 | 5.817182 | 49.99584
8.392168 | 71.31186 | 7.880056 | 6.337187 | 1.6003 | 1.542868 | -0.1276329 | -0.1056198 | -0.02201312 | 0.9249953 | 0.5651209 | 0.1884491 | 72.0687 | 0.08582765 | 1.733112 | 50.00665
8.492166 | 71.41022 | 7.880208 | 6.338913 | 1.600736 | 1.541296 | -0.1276354 | -0.1056485 | -0.02198684 | 0.9264572 | 0.5661056 | 0.1885911 | 71.72594 | 0.3449544 | 0.790634 | 50.00172
8.592168 | 71.50891 | 7.878562 | 6.339734 | 1.600943 | 1.538828 | -0.1276087 | -0.1056623 | -0.02194648 | 0.9279697 | 0.5670584 | 0.1886129 | 71.26016 | 0.4265665 | 1.418953 | 50.00112
8.692166 | 71.60799 | 7.872084 | 6.340624 | 1.601168 | 1.53146 | -0.1275038 | -0.105677 | -0.02182672 | 0.929438 | 0.5680149 | 0.1884744 | 70.88912 | 0.2962335 | 2.047272 | 49.99524
8.792168 | 71.70741 | 7.86625 | 6.342197 | 1.601565 | 1.524053 | -0.1274093 | -0.1057033 | -0.02170601 | 0.9307819 | 0.5689922 | 0.1882311 | 70.78942 | -0.003459 | 2.67559 | 49.99912
8.892168 | 71.80718 | 7.859326 | 6.345084 | 1.602294 | 1.514243 | -0.1272972 | -0.1057514 | -0.02154576 | 0.9319676 | 0.5699691 | 0.1879663 | 71.03484 | -0.3427785 | 3.303909 | 50.00461
8.992166 | 71.90732 | 7.849884 | 6.349318 | 1.603363 | 1.500564 | -0.1271442 | -0.105822 | -0.02132223 | 0.9330179 | 0.5709476 | 0.1877902 | 71.57478 | -0.605834 | 3.932227 | 50.00594
9.092168 | 72.00778 | 7.841194 | 6.354101 | 1.604571 | 1.487094 | -0.1270035 | -0.1059016 | -0.0211018 | 0.934013 | 0.5719116 | 0.1877727 | 72.24445 | -0.6933111 | 4.560546 | 49.99622
9.192166 | 72.1085 | 7.831841 | 6.358181 | 1.605601 | 1.47366 | -0.126852 | -0.1059697 | -0.02088228 | 0.9350141 | 0.572833 | 0.187815 | 72.82278 | -0.5698268 | 5.188864 | 49.99602
9.292168 | 72.20937 | 7.821924 | 6.36132 | 1.606394 | 1.460606 | -0.1266914 | -0.106022 | -0.02066938 | 0.935995 | 0.5736885 | 0.1877596 | 73.12759 | -0.2656319 | 5.817182 | 49.99844
9.392168 | 72.3103 | 7.811866 | 6.364606 | 1.607224 | 1.447261 | -0.1265284 | -0.1060767 | -0.02045169 | 0.9369009 | 0.574522 | 0.1875908 | 73.08179 | 0.0817709 | 1.733112 | 50.00228
9.492166 | 72.41129 | 7.802561 | 6.368462 | 1.608197 | 1.434098 | -0.1263777 | -0.1061411 | -0.02023667 | 0.9377186 | 0.5753702 | 0.1874436 | 72.73872 | 0.3485056 | 0.790634 | 50.00684
9.592168 | 72.51225 | 7.797531 | 6.372546 | 1.609229 | 1.424984 | -0.1262962 | -0.1062091 | -0.02008714 | 0.9384968 | 0.5762074 | 0.1874149 | 72.2687 | 0.433214 | 1.418953 | 49.98933
9.692166 | 72.61314 | 7.796384 | 6.376192 | 1.610149 | 1.420189 | -0.1262776 | -0.1062699 | -0.02000776 | 0.9392905 | 0.5770035 | 0.1874545 | 71.89338 | 0.3034586 | 2.047272 | 49.99704
9.792168 | 72.71406 | 7.792662 | 6.379204 | 1.61091 | 1.413456 | -0.1262174 | -0.1063201 | -0.0198973 | 0.9401184 | 0.5777622 | 0.1874817 | 71.7916 | -0.00059689 | 2.67559 | 49.99986
9.892168 | 72.81491 | 7.791062 | 6.381885 | 1.611587 | 1.409177 | -0.1261915 | -0.1063648 | -0.01982673 | 0.9409712 | 0.5785126 | 0.1874714 | 72.03801 | -0.3441436 | 3.303909 | 50.00509
9.992166 | 72.91569 | 7.791781 | 6.384363 | 1.612213 | 1.40742 | -0.1262031 | -0.106406 | -0.01979711 | 0.9418392 | 0.5792658 | 0.1874431 | 72.58168 | -0.6110786 | 3.932227 | 50.00398
10.09217 | 73.01642 | 7.79335 | 6.386635 | 1.612787 | 1.406717 | -0.1262285 | -0.1064439 | -0.01978465 | 0.9427141 | 0.5800224 | 0.1874067 | 73.25603 | -0.7010118 | 4.560546 | 49.99924
10.19217 | 73.1171 | 7.792175 | 6.389021 | 1.613389 | 1.403156 | -0.1262095 | -0.1064837 | -0.01972585 | 0.9435864 | 0.58077 | 0.1873502 | 73.83816 | -0.575336 | 5.188864 | 50.0202
10.29217 | 73.21772 | 7.7919 | 6.391464 | 1.614006 | 1.400435 | -0.1262051 | -0.1065244 | -0.01968064 | 0.9444503 | 0.581514 | 0.1872689 | 74.14505 | -0.267985 | 5.817182 | 49.99954
10.39217 | 73.31826 | 7.79197 | 6.393877 | 1.614615 | 1.398095 | -0.1262062 | -0.1065646 | -0.0196416 | 0.9452934 | 0.5822546 | 0.1871842 | 74.09746 | 0.08409899 | 1.733112 | 49.99191
10.49216 | 73.41876 | 7.790899 | 6.396672 | 1.615321 | 1.394225 | -0.1261888 | -0.1066112 | -0.01957761 | 0.946117 | 0.582988 | 0.1871274 | 73.75 | 0.354926 | 0.790634 | 50.00784
10.59217 | 73.51921 | 7.788321 | 6.399621 | 1.616066 | 1.388702 | -0.1261471 | -0.1066604 | -0.01948676 | 0.9469311 | 0.5837092 | 0.1871056 | 73.27418 | 0.4411256 | 1.418953 | 49.9977
10.69216 | 73.61962 | 7.787082 | 6.402382 | 1.616763 | 1.384699 | -0.126127 | -0.1067064 | -0.01942062 | 0.9477462 | 0.5844294 | 0.1870913 | 72.8936 | 0.3099148 | 2.047272 | 49.99963
10.79217 | 73.71998 | 7.785741 | 6.405215 | 1.617479 | 1.380526 | -0.1261053 | -0.1067536 | -0.01935172 | 0.9485524 | 0.5851536 | 0.1870574 | 72.78913 | 0.003158572 | 2.67559 | 50.00714
10.89217 | 73.8203 | 7.783861 | 6.407885 | 1.618153 | 1.375976 | -0.1260748 | -0.1067981 | -0.01927676 | 0.9493424 | 0.5858803 | 0.1870177 | 73.0359 | -0.3452504 | 3.303909 | 49.9954
10.99216 | 73.92062 | 7.780203 | 6.410608 | 1.61884 | 1.369593 | -0.1260156 | -0.1068435 | -0.0191721 | 0.9501139 | 0.5866026 | 0.1869944 | 73.58284 | -0.6161309 | 3.932227 | 49.99946
11.09217 | 74.02092 | 7.7735 | 6.413282 | 1.619516 | 1.360218 | -0.125907 | -0.106888 | -0.01901898 | 0.9508785 | 0.587306 | 0.1869966 | 74.26169 | -0.70776 | 4.560546 | 50.00053
11.19216 | 74.12116 | 7.769578 | 6.415624 | 1.620107 | 1.353954 | -0.1258435 | -0.1069271 | -0.01891643 | 0.9516388 | 0.5879888 | 0.186996 | 74.848 | -0.5806019 | 5.188864 | 49.99374
11.29217 | 74.22136 | 7.765362 | 6.418 | 1.620707 | 1.347362 | -0.1257752 | -0.1069666 | -0.01880854 | 0.9523772 | 0.5886679 | 0.1869736 | 75.15621 | -0.2694297 | 5.817182 | 50.00496
11.39217 | 74.32153 | 7.761211 | 6.420794 | 1.621413 | 1.340417 | -0.125708 | -0.1070132 | -0.01869475 | 0.9530834 | 0.5893511 | 0.1869501 | 75.10718 | 0.08669452 | 1.733112 | 50.0035
11.49216 | 74.42166 | 7.759248 | 6.423622 | 1.622127 | 1.335624 | -0.1256762 | -0.1070604 | -0.01861579 | 0.9537691 | 0.5900326 | 0.186945 | 74.75574 | 0.3608575 | 0.790634 | 50.00537
11.59217 | 74.52178 | 7.757306 | 6.42635 | 1.622816 | 1.330955 | -0.1256447 | -0.1071058 | -0.01853887 | 0.9544525 | 0.5907079 | 0.186955 | 74.27493 | 0.4497463 | 1.418953 | 49.99791
11.69216 | 74.62188 | 7.754401 | 6.428941 | 1.62347 | 1.325458 | -0.1255977 | -0.107149 | -0.01844864 | 0.9551254 | 0.5913628 | 0.1869487 | 73.89024 | 0.3174586 | 2.047272 | 49.99307
11.79217 | 74.722 | 7.750694 | 6.431542 | 1.624127 | 1.319151 | -0.1255376 | -0.1071924 | -0.01834525 | 0.9557661 | 0.5920022 | 0.1869165 | 73.7835 | 0.007144093 | 2.67559 | 50.00281
11.89217 | 74.82211 | 7.750842 | 6.434649 | 1.624911 | 1.316194 | -0.12554 | -0.1072442 | -0.01829591 | 0.9563629 | 0.5926382 | 0.1868941 | 74.03124 | -0.345141 | 3.303909 | 50.0064
11.99216 | 74.9222 | 7.752263 | 6.437957 | 1.625747 | 1.314306 | -0.125563 | -0.1072993 | -0.01826377 | 0.9569375 | 0.593274 | 0.1869086 | 74.58116 | -0.6201991 | 3.932227 | 49.99128
12.09217 | 75.02229 | 7.753012 | 6.441152 | 1.626554 | 1.311861 | -0.1255752 | -0.1073525 | -0.01822267 | 0.9575078 | 0.5939028 | 0.1869351 | 75.264 | -0.7131007 | 4.560546 | 49.99504
12.19216 | 75.12237 | 7.755155 | 6.44444 | 1.627384 | 1.310718 | -0.1256099 | -0.1074073 | -0.0182026 | 0.9580728 | 0.5945292 | 0.1869483 | 75.85356 | -0.5860854 | 5.188864 | 50.00317
12.29217 | 75.22241 | 7.759232 | 6.44792 | 1.628263 | 1.311314 | -0.125676 | -0.1074653 | -0.01821062 | 0.9586197 | 0.5951524 | 0.1869483 | 76.16306 | -0.2722764 | 5.817182 | 50.00557
12.39217 | 75.32244 | 7.759434 | 6.451609 | 1.629194 | 1.307827 | -0.1256792 | -0.1075268 | -0.01815241 | 0.9591488 | 0.595774 | 0.1869434 | 76.11339 | 0.08779413 | 1.733112 | 49.9968
12.49216 | 75.4225 | 7.75969 | 6.455426 | 1.630158 | 1.304264 | -0.1256834 | -0.1075905 | -0.01809291 | 0.9596675 | 0.5963945 | 0.186943 | 75.7591 | 0.3657422 | 0.790634 | 49.99873
12.59217 | 75.5225 | 7.761976 | 6.459145 | 1.631097 | 1.302831 | -0.1257204 | -0.1076524 | -0.01806796 | 0.9601856 | 0.5970122 | 0.1869437 | 75.27478 | 0.4559256 | 1.418953 | 50.00148
12.69216 | 75.62251 | 7.763816 | 6.462756 | 1.632009 | 1.30106 | -0.1257502 | -0.1077126 | -0.01803758 | 0.9607056 | 0.5976165 | 0.1869411 | 74.88728 | 0.3229795 | 2.047272 | 49.99641
12.79217 | 75.7225 | 7.764334 | 6.46614 | 1.632864 | 1.298193 | -0.1257586 | -0.107769 | -0.01798955 | 0.9612335 | 0.5982056 | 0.1869162 | 74.77914 | 0.009984775 | 2.67559 | 49.99738
12.89217 | 75.8225 | 7.766288 | 6.469372 | 1.63368 | 1.296915 | -0.1257902 | -0.1078229 | -0.01796734 | 0.9617656 | 0.5987916 | 0.1868579 | 75.02675 | -0.3465462 | 3.303909 | 50.008
12.99216 | 75.92251 | 7.76772 | 6.472712 | 1.634523 | 1.295007 | -0.1258134 | -0.1078786 | -0.01793486 | 0.9622859 | 0.5993722 | 0.1868047 | 75.57862 | -0.6247566 | 3.932227 | 49.99521
13.09216 | 76.02255 | 7.76925 | 6.47622 | 1.635409 | 1.293027 | -0.1258382 | -0.107937 | -0.01790114 | 0.9627968 | 0.599943 | 0.1867832 | 76.2648 | -0.7193005 | 4.560546 | 50.00248
13.19216 | 76.12257 | 7.768365 | 6.47928 | 1.636182 | 1.289086 | -0.1258239 | -0.107988 | -0.01783587 | 0.9633075 | 0.6004938 | 0.1867664 | 76.85702 | -0.591798 | 5.188864 | 49.99656
13.29216 | 76.22263 | 7.765222 | 6.481682 | 1.636788 | 1.28354 | -0.125773 | -0.1080281 | -0.0177449 | 0.9638121 | 0.6010174 | 0.1867069 | 77.16825 | -0.275407 | 5.817182 | 50.00609
13.39217 | 76.32263 | 7.76915 | 6.483754 | 1.637312 | 1.285398 | -0.1258366 | -0.1080625 | -0.01777404 | 0.9642762 | 0.6015304 | 0.1866102 | 77.11816 | 0.08859484 | 1.733112 | 49.99259
13.49216 | 76.42266 | 7.769898 | 6.486191 | 1.637927 | 1.283706 | -0.1258487 | -0.1081032 | -0.01774548 | 0.9646795 | 0.6020563 | 0.1865308 | 76.76168 | 0.3700168 | 0.790634 | 50.00717
13.59216 | 76.52271 | 7.766478 | 6.489094 | 1.63866 | 1.277382 | -0.1257933 | -0.1081516 | -0.01764169 | 0.9650499 | 0.6026006 | 0.1865254 | 76.27405 | 0.4611127 | 1.418953 | 49.99944
13.69216 | 76.6228 | 7.764269 | 6.492235 | 1.639453 | 1.272034 | -0.1257575 | -0.1082039 | -0.0175536 | 0.9654312 | 0.603157 | 0.1865773 | 75.8835 | 0.327337 | 2.047272 | 50.00039
13.79216 | 76.72304 | 7.761713 | 6.495456 | 1.640267 | 1.266258 | -0.1257161 | -0.1082576 | -0.01745853 | 0.9658195 | 0.6037063 | 0.1866048 | 75.77442 | 0.0122156 | 2.67559 | 50.00383
13.89217 | 76.82338 | 7.761645 | 6.49875 | 1.641098 | 1.262897 | -0.125715 | -0.1083125 | -0.01740254 | 0.9661738 | 0.6042475 | 0.186566 | 76.02322 | -0.347266 | 3.303909 | 49.99421
13.99216 | 76.92388 | 7.76403 | 6.502618 | 1.642075 | 1.261412 | -0.1257536 | -0.108377 | -0.01737667 | 0.9664741 | 0.6048124 | 0.186488 | 76.57768 | -0.6278135 | 3.932227 | 50.00134
14.09216 | 77.0246 | 7.767537 | 6.507115 | 1.643211 | 1.260422 | -0.1258104 | -0.1084519 | -0.01735852 | 0.9667492 | 0.6054172 | 0.1864543 | 77.2665 | -0.7243582 | 4.560546 | 49.99926
14.19216 | 77.12554 | 7.77231 | 6.51204 | 1.644455 | 1.260269 | -0.1258877 | -0.108534 | -0.01735374 | 0.9670508 | 0.6060474 | 0.1865117 | 77.8614 | -0.5957003 | 5.188864 | 49.9925
14.29216 | 77.22669 | 7.777642 | 6.517066 | 1.645724 | 1.260578 | -0.1259741 | -0.1086178 | -0.01735637 | 0.9674256 | 0.6067003 | 0.1866412 | 78.17351 | -0.2773975 | 5.817182 | 50.00534
14.39217 | 77.32808 | 7.781618 | 6.521811 | 1.646922 | 1.259808 | -0.1260385 | -0.1086968 | -0.01734167 | 0.9679131 | 0.607362 | 0.1868011 | 78.12268 | 0.0896553 | 1.733112 | 50.00356
14.49216 | 77.42968 | 7.788824 | 6.525598 | 1.647878 | 1.263225 | -0.1261552 | -0.10876 | -0.01739525 | 0.9685255 | 0.6079968 | 0.1869196 | 77.76504 | 0.3739163 | 0.790634 | 49.99772
14.59216 | 77.53142 | 7.80001 | 6.528295 | 1.648559 | 1.271716 | -0.1263364 | -0.1088049 | -0.01753151 | 0.9692009 | 0.6085834 | 0.1868995 | 77.27744 | 0.4643605 | 1.418953 | 50.00206
14.69216 | 77.6333 | 7.811969 | 6.530632 | 1.649149 | 1.281334 | -0.1265301 | -0.1088439 | -0.0176862 | 0.9698416 | 0.6091541 | 0.1867391 | 76.88889 | 0.3275621 | 2.047272 | 49.9966
14.79216 | 77.7351 | 7.828012 | 6.533359 | 1.649838 | 1.294652 | -0.1267899 | -0.1088893 | -0.01790062 | 0.9704176 | 0.609749 | 0.1865875 | 76.78348 | 0.00785985 | 2.67559 | 50.00022
14.89217 | 77.83682 | 7.834828 | 6.536298 | 1.65058 | 1.298532 | -0.1269004 | -0.1089383 | -0.01796209 | 0.9709746 | 0.6103593 | 0.1865504 | 77.03762 | -0.3556545 | 3.303909 | 50.00279
14.99216 | 77.93835 | 7.839418 | 6.538674 | 1.65118 | 1.300746 | -0.1269747 | -0.1089779 | -0.01799683 | 0.9715666 | 0.610934 | 0.1865999 | 77.5974 | -0.6385341 | 3.932227 | 50.00644
15.09216 | 78.03955 | 7.844543 | 6.540002 | 1.651516 | 1.304542 | -0.1270577 | -0.109 | -0.01805769 | 0.9721862 | 0.6114398 | 0.1866144 | 78.29099 | -0.7347993 | 4.560546 | 50.00081
15.19216 | 78.14032 | 7.84853 | 6.540472 | 1.651634 | 1.308054 | -0.1271223 | -0.1090079 | -0.01811436 | 0.9727524 | 0.6118688 | 0.1864652 | 78.88808 | -0.604084 | 5.188864 | 49.9947
15.29216 | 78.2406 | 7.852986 | 6.54108 | 1.651788 | 1.311902 | -0.1271944 | -0.109018 | -0.01817639 | 0.9731491 | 0.612243 | 0.1861316 | 79.20044 | -0.2827372 | 5.817182 | 49.99866
15.39217 | 78.34036 | 7.855372 | 6.542993 | 1.652271 | 1.312377 | -0.1272331 | -0.1090499 | -0.01818319 | 0.9732874 | 0.6125984 | 0.1857082 | 79.14792 | 0.08874599 | 1.733112 | 49.99994
15.49216 | 78.43957 | 7.857392 | 6.547028 | 1.65329 | 1.310364 | -0.1272658 | -0.1091171 | -0.01814869 | 0.9731762 | 0.6129846 | 0.1854019 | 78.78591 | 0.3767332 | 0.790634 | 50.00078
15.59216 | 78.53824 | 7.859222 | 6.55253 | 1.654679 | 1.306692 | -0.1272954 | -0.1092088 | -0.01808663 | 0.9729544 | 0.6133929 | 0.1853728 | 78.29129 | 0.4718156 | 1.418953 | 49.99578
15.69216 | 78.6365 | 7.860488 | 6.557649 | 1.655972 | 1.302839 | -0.1273159 | -0.1092941 | -0.01802182 | 0.9727762 | 0.613764 | 0.185542 | 77.89428 | 0.3367097 | 2.047272 | 50.00299
15.79216 | 78.73447 | 7.86135 | 6.561722 | 1.657001 | 1.299627 | -0.1273299 | -0.109362 | -0.01796788 | 0.97268 | 0.6140762 | 0.1856958 | 77.78124 | 0.01683829 | 2.67559 | 49.99408
15.89217 | 78.83224 | 7.86288 | 6.565214 | 1.657882 | 1.297667 | -0.1273547 | -0.1094202 | -0.0179345 | 0.9726356 | 0.6143696 | 0.185759 | 78.02932 | -0.348864 | 3.303909 | 49.99965
15.99217 | 78.92995 | 7.863653 | 6.568662 | 1.658753 | 1.294995 | -0.1273673 | -0.1094776 | -0.0178896 | 0.9726074 | 0.6146775 | 0.1857612 | 78.58422 | -0.634439 | 3.932227 | 50.0053
16.09216 | 79.02774 | 7.863828 | 6.572594 | 1.659746 | 1.291234 | -0.1273701 | -0.1095432 | -0.01782684 | 0.9725797 | 0.615028 | 0.1857456 | 79.2728 | -0.730592 | 4.560546 | 50.00412
16.19216 | 79.12574 | 7.864401 | 6.577554 | 1.660998 | 1.286847 | -0.1273794 | -0.1096259 | -0.01775344 | 0.9725914 | 0.6154724 | 0.1858392 | 79.86572 | -0.5998154 | 5.188864 | 49.99848
16.29216 | 79.2241 | 7.867184 | 6.583032 | 1.662382 | 1.284149 | -0.1274244 | -0.1097172 | -0.01770717 | 0.9727668 | 0.6160175 | 0.1861679 | 80.17399 | -0.2764384 | 5.817182 | 50.00231
16.39216 | 79.32288 | 7.871587 | 6.587368 | 1.663477 | 1.284219 | -0.1274958 | -0.1097895 | -0.01770626 | 0.9732398 | 0.6166018 | 0.1866815 | 80.1177 | 0.09621391 | 1.733112 | 49.99532
16.49216 | 79.4222 | 7.876684 | 6.589001 | 1.663889 | 1.287685 | -0.1275783 | -0.1098166 | -0.01776164 | 0.9740242 | 0.6171384 | 0.1870918 | 79.75461 | 0.3833391 | 0.790634 | 50.00244
16.59216 | 79.52199 | 7.880813 | 6.588697 | 1.663812 | 1.292114 | -0.1276452 | -0.1098116 | -0.01783351 | 0.9749484 | 0.6176465 | 0.1871502 | 79.2621 | 0.4752732 | 1.418953 | 50.00464
16.69216 | 79.62224 | 7.88168 | 6.589218 | 1.663944 | 1.292462 | -0.1276592 | -0.1098203 | -0.01783892 | 0.9758106 | 0.6182202 | 0.1869444 | 78.86963 | 0.336283 | 2.047272 | 50.002
16.79216 | 79.72282 | 7.879739 | 6.591406 | 1.664496 | 1.288332 | -0.1276278 | -0.1098568 | -0.01777099 | 0.9765469 | 0.6188873 | 0.1867309 | 78.76184 | 0.0135631 | 2.67559 | 49.99646
16.89216 | 79.82359 | 7.880408 | 6.594915 | 1.665383 | 1.285494 | -0.1276386 | -0.1099152 | -0.01772339 | 0.977192 | 0.6195813 | 0.1866387 | 79.01594 | -0.3555946 | 3.303909 | 49.99947
16.99216 | 79.92442 | 7.879974 | 6.598657 | 1.666328 | 1.281314 | -0.1276316 | -0.1099776 | -0.01765392 | 0.9778084 | 0.6202462 | 0.1866632 | 79.57825 | -0.6449149 | 3.932227 | 50.03703
17.09216 | 80.0252 | 7.879112 | 6.601655 | 1.667085 | 1.277457 | -0.1276176 | -0.1100276 | -0.01759003 | 0.9784282 | 0.6208428 | 0.1867126 | 80.27563 | -0.7444196 | 4.560546 | 49.99536
17.19216 | 80.12579 | 7.876916 | 6.603629 | 1.667583 | 1.273288 | -0.1275821 | -0.1100605 | -0.01752158 | 0.9790051 | 0.621353 | 0.1866404 | 80.87719 | -0.6144242 | 5.188864 | 49.99597
17.29216 | 80.22608 | 7.873468 | 6.60537 | 1.668023 | 1.268098 | -0.1275262 | -0.1100895 | -0.01743669 | 0.9794238 | 0.6217902 | 0.1863734 | 81.19176 | -0.2891316 | 5.817182 | 49.9931
17.39216 | 80.32595 | 7.86953 | 6.608145 | 1.668723 | 1.261386 | -0.1274624 | -0.1101358 | -0.01732669 | 0.979591 | 0.6222015 | 0.1860029 | 81.13897 | 0.08900048 | 1.733112 | 50.0052
17.49216 | 80.4254 | 7.865157 | 6.612998 | 1.669949 | 1.25216 | -0.1273916 | -0.1102166 | -0.01717498 | 0.9795195 | 0.622638 | 0.185741 | 80.77466 | 0.383202 | 0.790634 | 50.00489
17.59216 | 80.52439 | 7.859746 | 6.61925 | 1.671528 | 1.240494 | -0.127304 | -0.1103209 | -0.01698309 | 0.979345 | 0.6230992 | 0.1857463 | 80.277 | 0.4819106 | 1.418953 | 50.00186
17.69216 | 80.62298 | 7.85617 | 6.625191 | 1.673028 | 1.230976 | -0.127246 | -0.1104198 | -0.01682614 | 0.9792272 | 0.6235389 | 0.1859741 | 79.87737 | 0.346235 | 2.047272 | 50.00216
17.79216 | 80.7212 | 7.85179 | 6.63016 | 1.674283 | 1.221628 | -0.1271751 | -0.1105027 | -0.01667238 | 0.9792459 | 0.623948 | 0.1862689 | 79.7627 | 0.02205339 | 2.67559 | 49.99011
17.89216 | 80.8192 | 7.846534 | 6.633834 | 1.675211 | 1.212701 | -0.12709 | -0.1105639 | -0.01652608 | 0.9793989 | 0.6243524 | 0.1865026 | 80.01034 | -0.348063 | 3.303909 | 49.99737
17.99216 | 80.91704 | 7.840598 | 6.636901 | 1.675985 | 1.203696 | -0.1269938 | -0.110615 | -0.01637877 | 0.9796228 | 0.6247808 | 0.1865982 | 80.56696 | -0.6394863 | 3.932227 | 50.00615
18.09216 | 81.01484 | 7.835484 | 6.64055 | 1.676907 | 1.194933 | -0.126911 | -0.1106758 | -0.01623512 | 0.9798609 | 0.6252861 | 0.1866174 | 81.25985 | -0.7408834 | 4.560546 | 50.00039
18.19216 | 81.11272 | 7.831916 | 6.645389 | 1.678129 | 1.186526 | -0.1268532 | -0.1107565 | -0.01609669 | 0.9801285 | 0.625888 | 0.186713 | 81.85794 | -0.6121036 | 5.188864 | 50.01004
18.29216 | 81.21081 | 7.829602 | 6.650694 | 1.679468 | 1.178909 | -0.1268157 | -0.1108449 | -0.01597083 | 0.9805079 | 0.626563 | 0.1869408 | 82.17028 | -0.2858818 | 5.817182 | 49.99563
18.39216 | 81.30919 | 7.826856 | 6.655266 | 1.680623 | 1.171591 | -0.1267712 | -0.1109211 | -0.01585015 | 0.9810547 | 0.6272584 | 0.1872159 | 82.11524 | 0.09427941 | 1.733112 | 49.98956
18.49216 | 81.4079 | 7.825151 | 6.658464 | 1.68143 | 1.166686 | -0.1267436 | -0.1109744 | -0.0157692 | 0.9817489 | 0.6279434 | 0.1874033 | 81.74898 | 0.3903369 | 0.790634 | 50.00202
18.59216 | 81.50697 | 7.824482 | 6.660938 | 1.682055 | 1.163543 | -0.1267328 | -0.1110157 | -0.01571713 | 0.9825044 | 0.6286171 | 0.1874216 | 81.25012 | 0.4894956 | 1.418953 | 50.00169
18.69216 | 81.60644 | 7.824769 | 6.663394 | 1.682675 | 1.161375 | -0.1267374 | -0.1110566 | -0.01568086 | 0.9832202 | 0.6292846 | 0.1872864 | 80.85041 | 0.352489 | 2.047272 | 50.00226
18.79216 | 81.70628 | 7.823156 | 6.666438 | 1.683444 | 1.156716 | -0.1267113 | -0.1111073 | -0.01560398 | 0.9838261 | 0.6299534 | 0.1870854 | 80.73734 | 0.02531244 | 2.67559 | 50.00517
18.89216 | 81.80647 | 7.826172 | 6.67066 | 1.68451 | 1.155512 | -0.1267602 | -0.1111776 | -0.01558248 | 0.9843066 | 0.630625 | 0.1869046 | 80.98891 | -0.3502418 | 3.303909 | 49.99672
18.99216 | 81.90694 | 7.83156 | 6.675647 | 1.685769 | 1.155913 | -0.1268475 | -0.1112608 | -0.01558664 | 0.9847028 | 0.6312891 | 0.1868179 | 81.55189 | -0.6475274 | 3.932227 | 49.99817
19.09216 | 82.00764 | 7.836684 | 6.680616 | 1.687024 | 1.156067 | -0.1269304 | -0.1113436 | -0.0155868 | 0.9850715 | 0.631913 | 0.1868138 | 82.25262 | -0.7530632 | 4.560546 | 49.997
19.19216 | 82.10853 | 7.842818 | 6.684579 | 1.688025 | 1.158238 | -0.1270297 | -0.1114096 | -0.01562011 | 0.9854218 | 0.6324556 | 0.1867676 | 82.85855 | -0.6251545 | 5.188864 | 49.99824
19.29216 | 82.20955 | 7.849014 | 6.687928 | 1.688871 | 1.161086 | -0.1271301 | -0.1114655 | -0.01566465 | 0.9856734 | 0.6329187 | 0.1865854 | 83.1766 | -0.2961636 | 5.817182 | 50.00711
19.39216 | 82.31061 | 7.857007 | 6.692084 | 1.68992 | 1.164923 | -0.1272596 | -0.1115348 | -0.01572485 | 0.9857589 | 0.6333576 | 0.1863457 | 83.12524 | 0.08764553 | 1.733112 | 49.99458
19.49216 | 82.4117 | 7.866739 | 6.697356 | 1.691252 | 1.169386 | -0.1274172 | -0.1116226 | -0.01579467 | 0.9857095 | 0.6337955 | 0.1862058 | 82.76064 | 0.3888754 | 0.790634 | 49.99586
19.59216 | 82.51282 | 7.878836 | 6.702812 | 1.692629 | 1.176024 | -0.1276131 | -0.1117136 | -0.01589962 | 0.9856156 | 0.6342056 | 0.1862066 | 82.26156 | 0.4902795 | 1.418953 | 50.00551
19.69216 | 82.61406 | 7.890961 | 6.70781 | 1.693891 | 1.18315 | -0.1278095 | -0.1117969 | -0.01601269 | 0.9855219 | 0.6345794 | 0.1862508 | 81.86089 | 0.3548989 | 2.047272 | 50.00382
19.79216 | 82.71538 | 7.906743 | 6.7122 | 1.695 | 1.194542 | -0.1280651 | -0.11187 | -0.01619514 | 0.9854132 | 0.6349148 | 0.1862245 | 81.74706 | 0.02670553 | 2.67559 | 49.99623
19.89216 | 82.81688 | 7.915784 | 6.716619 | 1.696116 | 1.199167 | -0.1282116 | -0.1119436 | -0.01626798 | 0.9852478 | 0.635232 | 0.1861218 | 81.99836 | -0.3523716 | 3.303909 | 50.00398
19.99216 | 82.91858 | 7.926085 | 6.721628 | 1.697381 | 1.204457 | -0.1283784 | -0.1120271 | -0.01635131 | 0.985009 | 0.63556 | 0.18603 | 82.56174 | -0.6528918 | 3.932227 | 50.00206
20.09216 | 83.02046 | 7.936313 | 6.727186 | 1.698784 | 1.209128 | -0.1285441 | -0.1121198 | -0.01642436 | 0.9847336 | 0.6359098 | 0.1860292 | 83.26328 | -0.7593389 | 4.560546 | 49.9941
20.19216 | 83.12249 | 7.947262 | 6.733294 | 1.700327 | 1.213969 | -0.1287214 | -0.1122216 | -0.01649988 | 0.9844959 | 0.6363022 | 0.186165 | 83.86939 | -0.6311392 | 5.188864 | 49.99886
20.29216 | 83.22469 | 7.958997 | 6.739382 | 1.701864 | 1.219614 | -0.1289115 | -0.112323 | -0.01658845 | 0.9843838 | 0.6367434 | 0.1864168 | 84.18842 | -0.3018858 | 5.817182 | 49.99666
20.39216 | 83.32697 | 7.970134 | 6.744568 | 1.703174 | 1.225563 | -0.1290919 | -0.1124095 | -0.01668239 | 0.9844336 | 0.6372022 | 0.1866604 | 84.13956 | 0.08312631 | 1.733112 | 50.00956
20.49216 | 83.42929 | 7.979886 | 6.749095 | 1.704317 | 1.230789 | -0.1292499 | -0.1124849 | -0.01676489 | 0.9845813 | 0.6376838 | 0.1867719 | 83.77805 | 0.3858846 | 0.790634 | 50.00359
20.59216 | 83.53144 | 7.990274 | 6.75428 | 1.705626 | 1.235996 | -0.1294182 | -0.1125713 | -0.01684681 | 0.9847481 | 0.6382494 | 0.1867911 | 83.28164 | 0.4894942 | 1.418953 | 49.99591
20.69216 | 83.6335 | 7.997563 | 6.760464 | 1.707188 | 1.237097 | -0.1295362 | -0.1126744 | -0.01686173 | 0.984945 | 0.6389152 | 0.186868 | 82.88368 | 0.3540235 | 2.047272 | 49.99272
20.79216 | 83.73524 | 8.006311 | 6.767011 | 1.708841 | 1.2393 | -0.1296779 | -0.1127835 | -0.01689434 | 0.9852441 | 0.6396488 | 0.1870623 | 82.77158 | 0.02401519 | 2.67559 | 50.00814
20.89216 | 83.83663 | 8.015882 | 6.772753 | 1.710291 | 1.243129 | -0.1298329 | -0.1128792 | -0.01695366 | 0.9856872 | 0.640399 | 0.1872797 | 83.0249 | -0.3571826 | 3.303909 | 50.00324
20.99216 | 83.93762 | 8.025556 | 6.77765 | 1.711528 | 1.247906 | -0.1299896 | -0.1129608 | -0.01702874 | 0.9862475 | 0.6411585 | 0.1873968 | 83.58914 | -0.6591352 | 3.932227 | 49.98945
21.09216 | 84.0382 | 8.034412 | 6.782254 | 1.71269 | 1.252158 | -0.130133 | -0.1130376 | -0.01709542 | 0.9868515 | 0.6419408 | 0.1873973 | 84.29054 | -0.7659592 | 4.560546 | 50.00513
21.19216 | 84.13834 | 8.04221 | 6.786939 | 1.713873 | 1.25527 | -0.1302593 | -0.1131156 | -0.01714363 | 0.9874325 | 0.6427422 | 0.1873044 | 84.89486 | -0.6373338 | 5.188864 | 50.006
21.29216 | 84.23805 | 8.0477 | 6.79176 | 1.715091 | 1.255941 | -0.1303482 | -0.113196 | -0.01715225 | 0.9879422 | 0.6435255 | 0.1871274 | 85.21063 | -0.3044856 | 5.817182 | 49.98993
21.39216 | 84.33731 | 8.052268 | 6.797098 | 1.716439 | 1.255172 | -0.1304223 | -0.113285 | -0.01713729 | 0.9883453 | 0.6442949 | 0.186915 | 85.15601 | 0.08660126 | 1.733112 | 50.00584
21.49216 | 84.43616 | 8.054226 | 6.803186 | 1.717976 | 1.251042 | -0.130454 | -0.1133864 | -0.01706753 | 0.9886592 | 0.6450654 | 0.1867709 | 84.78722 | 0.3959302 | 0.790634 | 50.00111
21.59216 | 84.53468 | 8.05285 | 6.809266 | 1.719512 | 1.243585 | -0.1304316 | -0.1134878 | -0.01694389 | 0.988941 | 0.6457989 | 0.1867416 | 84.28319 | 0.5017044 | 1.418953 | 49.99382
21.69216 | 84.63282 | 8.053112 | 6.81479 | 1.720907 | 1.238321 | -0.1304359 | -0.1135799 | -0.01685605 | 0.9892228 | 0.646468 | 0.1867431 | 83.87809 | 0.3662475 | 2.047272 | 50.0031
21.79216 | 84.73074 | 8.049134 | 6.819741 | 1.722157 | 1.229391 | -0.1303714 | -0.1136624 | -0.01670908 | 0.9895008 | 0.6470989 | 0.18672 | 83.76124 | 0.03264765 | 2.67559 | 49.99117
21.89216 | 84.82845 | 8.045636 | 6.824538 | 1.723368 | 1.221097 | -0.1303148 | -0.1137423 | -0.01657248 | 0.9897822 | 0.6477249 | 0.1867374 | 84.01161 | -0.3534746 | 3.303909 | 50.00333
21.99216 | 84.92595 | 8.038648 | 6.828744 | 1.72443 | 1.209904 | -0.1302016 | -0.1138124 | -0.01638922 | 0.9900937 | 0.6483136 | 0.1868336 | 84.57495 | -0.6591732 | 3.932227 | 50.004
22.09216 | 85.02335 | 8.030952 | 6.83193 | 1.725235 | 1.199023 | -0.130077 | -0.1138655 | -0.01621148 | 0.9904324 | 0.6488313 | 0.1868916 | 85.27492 | -0.768032 | 4.560546 | 49.99426
22.19216 | 85.12069 | 8.022534 | 6.835007 | 1.726012 | 1.18753 | -0.1299407 | -0.1139168 | -0.01602388 | 0.9907453 | 0.6493178 | 0.1868604 | 85.87674 | -0.637376 | 5.188864 | 50.00024
22.29216 | 85.21803 | 8.016371 | 6.839155 | 1.727059 | 1.177217 | -0.1298408 | -0.1139859 | -0.01585489 | 0.9910196 | 0.6498608 | 0.1868858 | 86.18908 | -0.3013779 | 5.817182 | 50.00712
22.39216 | 85.31553 | 8.01191 | 6.843872 | 1.728251 | 1.16804 | -0.1297686 | -0.1140646 | -0.01570404 | 0.9913226 | 0.6504394 | 0.1870668 | 86.13066 | 0.0929977 | 1.733112 | 50.00238
22.49216 | 85.41326 | 8.009268 | 6.847876 | 1.729262 | 1.161393 | -0.1297258 | -0.1141312 | -0.0155945 | 0.9917118 | 0.6509809 | 0.1873007 | 85.75819 | 0.4041344 | 0.790634 | 50.03091
22.59216 | 85.51131 | 8.006106 | 6.8509 | 1.730025 | 1.155207 | -0.1296746 | -0.1141817 | -0.01549288 | 0.9921519 | 0.6514806 | 0.1874071 | 85.25243 | 0.5105036 | 1.418953 | 49.98674
22.69216 | 85.6097 | 8.003663 | 6.853975 | 1.730802 | 1.14969 | -0.129635 | -0.1142329 | -0.01540208 | 0.9925488 | 0.6519843 | 0.1873602 | 84.84641 | 0.373668 | 2.047272 | 50.00188
22.79216 | 85.7085 | 8.001575 | 6.858062 | 1.731834 | 1.143514 | -0.1296011 | -0.114301 | -0.01530012 | 0.9928201 | 0.6525105 | 0.1872535 | 84.72985 | 0.03812796 | 2.67559 | 49.99848
22.89216 | 85.8077 | 7.996672 | 6.863532 | 1.733215 | 1.133139 | -0.1295217 | -0.1143922 | -0.01512952 | 0.9929422 | 0.653047 | 0.1871588 | 84.98158 | -0.3512926 | 3.303909 | 50.03282
22.99216 | 85.90731 | 7.992136 | 6.870324 | 1.73493 | 1.121813 | -0.1294483 | -0.1145054 | -0.01494288 | 0.9929522 | 0.6535974 | 0.1870995 | 85.54718 | -0.661325 | 3.932227 | 49.9913
23.09216 | 86.00726 | 7.99044 | 6.878105 | 1.736895 | 1.112333 | -0.1294208 | -0.1146351 | -0.01478567 | 0.9929145 | 0.6541819 | 0.1871376 | 86.25194 | -0.7756766 | 4.560546 | 50.00948
23.19216 | 86.10753 | 7.99042 | 6.885756 | 1.738827 | 1.104666 | -0.1294205 | -0.1147626 | -0.0146579 | 0.9929 | 0.6547751 | 0.1872651 | 86.86124 | -0.6502292 | 5.188864 | 49.99734
23.29216 | 86.20805 | 7.991003 | 6.892311 | 1.740483 | 1.09869 | -0.1294299 | -0.1148718 | -0.01455804 | 0.9929208 | 0.6553287 | 0.1873528 | 87.1812 | -0.3141286 | 5.817182 | 49.99478
23.39216 | 86.30872 | 7.991598 | 6.898041 | 1.74193 | 1.093556 | -0.1294396 | -0.1149674 | -0.01447217 | 0.992933 | 0.6558581 | 0.1873275 | 87.12912 | 0.08465308 | 1.733112 | 50.00546
23.49216 | 86.40949 | 7.994132 | 6.90372 | 1.743364 | 1.090412 | -0.1294806 | -0.115062 | -0.0144186 | 0.9929005 | 0.6564032 | 0.1872608 | 86.76132 | 0.4010338 | 0.790634 | 49.9986
23.59216 | 86.51032 | 7.996461 | 6.909802 | 1.744899 | 1.08666 | -0.1295184 | -0.1151634 | -0.01435497 | 0.9928421 | 0.6569739 | 0.1872596 | 86.25841 | 0.5112253 | 1.418953 | 49.99503
23.69216 | 86.61116 | 8.001303 | 6.91606 | 1.74648 | 1.085245 | -0.1295968 | -0.1152677 | -0.0143291 | 0.9928051 | 0.6575585 | 0.1873366 | 85.85426 | 0.3761536 | 2.047272 | 50.00418
23.79216 | 86.71197 | 8.005368 | 6.922344 | 1.748067 | 1.083025 | -0.1296626 | -0.1153724 | -0.0142902 | 0.9928272 | 0.6581461 | 0.1874318 | 85.73835 | 0.03960572 | 2.67559 | 50.00472
23.89216 | 86.81278 | 8.005988 | 6.928175 | 1.749539 | 1.077813 | -0.1296727 | -0.1154696 | -0.01420304 | 0.9929109 | 0.6587324 | 0.187503 | 85.98976 | -0.3527426 | 3.303909 | 49.99334
23.99216 | 86.91352 | 8.007779 | 6.9335 | 1.750884 | 1.07428 | -0.1297016 | -0.1155584 | -0.01414332 | 0.9930281 | 0.659323 | 0.1875481 | 86.55578 | -0.6666635 | 3.932227 | 49.99913
24.09216 | 87.01426 | 8.009937 | 6.93855 | 1.752159 | 1.071384 | -0.1297366 | -0.1156426 | -0.01409404 | 0.9931558 | 0.6599163 | 0.1875722 | 87.26094 | -0.7830797 | 4.560546 | 50.00959
24.19216 | 87.11492 | 8.01172 | 6.94393 | 1.753518 | 1.067791 | -0.1297655 | -0.1157322 | -0.01403331 | 0.9932776 | 0.6605151 | 0.187578 | 87.87059 | -0.6576426 | 5.188864 | 49.99656
24.29216 | 87.21555 | 8.01332 | 6.949707 | 1.754977 | 1.063613 | -0.1297914 | -0.1158285 | -0.01396294 | 0.9933832 | 0.6611205 | 0.1875798 | 88.19051 | -0.318735 | 5.817182 | 49.99716
24.39216 | 87.31616 | 8.015247 | 6.956109 | 1.756593 | 1.059136 | -0.1298226 | -0.1159352 | -0.01388741 | 0.9934676 | 0.661731 | 0.1876025 | 88.13793 | 0.08285172 | 1.733112 | 50.00565
24.49216 | 87.41668 | 8.016144 | 6.963085 | 1.758355 | 1.053059 | -0.1298371 | -0.1160514 | -0.0137857 | 0.9935379 | 0.6623485 | 0.1876414 | 87.7692 | 0.4037866 | 0.790634 | 49.99124
24.59216 | 87.51718 | 8.019016 | 6.970262 | 1.760167 | 1.048755 | -0.1298837 | -0.116171 | -0.01371262 | 0.9936049 | 0.662975 | 0.1876819 | 87.26509 | 0.5173391 | 1.418953 | 50.00214
24.69216 | 87.61764 | 8.021921 | 6.97752 | 1.762 | 1.044401 | -0.1299307 | -0.116292 | -0.01363869 | 0.9936731 | 0.6636079 | 0.187723 | 86.86014 | 0.3834733 | 2.047272 | 50.00029
24.79216 | 87.71797 | 8.034453 | 6.984639 | 1.763798 | 1.049812 | -0.1301336 | -0.1164107 | -0.01372299 | 0.9937438 | 0.6642425 | 0.1877692 | 86.74325 | 0.04477926 | 2.67559 | 50.00142
24.89216 | 87.81828 | 8.039602 | 6.991431 | 1.765513 | 1.04817 | -0.1302171 | -0.1165238 | -0.01369321 | 0.9938172 | 0.664875 | 0.1878027 | 86.99436 | -0.3513141 | 3.303909 | 50.00857
24.99216 | 87.91861 | 8.041719 | 6.998278 | 1.767242 | 1.043443 | -0.1302514 | -0.1166379 | -0.01361342 | 0.9938887 | 0.6655051 | 0.1878309 | 87.56022 | -0.6694978 | 3.932227 | 49.99515
25.09216 | 88.0189 | 8.047026 | 7.005268 | 1.769007 | 1.041759 | -0.1303374 | -0.1167545 | -0.01358286 | 0.9939608 | 0.666141 | 0.1878536 | 88.26547 | -0.788741 | 4.560546 | 49.9965
25.19216 | 88.11913 | 8.055011 | 7.01218 | 1.770753 | 1.04283 | -0.1304666 | -0.1168697 | -0.01359696 | 0.994033 | 0.6667852 | 0.1878746 | 88.87516 | -0.6640688 | 5.188864 | 49.99457
25.29216 | 88.21936 | 8.06375 | 7.019425 | 1.772582 | 1.044323 | -0.1306082 | -0.1169904 | -0.01361774 | 0.9941024 | 0.6674514 | 0.1878969 | 89.195 | -0.3240088 | 5.817182 | 50.0064
25.39216 | 88.31954 | 8.07643 | 7.026616 | 1.774398 | 1.049815 | -0.1308136 | -0.1171102 | -0.01370332 | 0.9941743 | 0.6681244 | 0.1879166 | 89.1422 | 0.0820702 | 1.733112 | 50.00442
25.49216 | 88.4197 | 8.089805 | 7.033642 | 1.776172 | 1.056162 | -0.1310302 | -0.1172274 | -0.01380281 | 0.9942512 | 0.6687916 | 0.1879348 | 88.77306 | 0.4075487 | 0.790634 | 49.999
25.59216 | 88.51986 | 8.10251 | 7.040674 | 1.777948 | 1.061838 | -0.131236 | -0.1173445 | -0.01389146 | 0.9943301 | 0.6694579 | 0.1879507 | 88.26832 | 0.5229678 | 1.418953 | 49.99992
25.69216 | 88.62003 | 8.113525 | 7.04766 | 1.779712 | 1.065867 | -0.1314144 | -0.117461 | -0.01395343 | 0.9944084 | 0.6701374 | 0.1879645 | 87.86203 | 0.389448 | 2.047272 | 49.9937
25.79216 | 88.72025 | 8.116899 | 7.054949 | 1.781553 | 1.061954 | -0.1314691 | -0.1175824 | -0.01388662 | 0.9944762 | 0.6708226 | 0.1879751 | 87.7446 | 0.04774504 | 2.67559 | 50.00791
25.89216 | 88.82043 | 8.13184 | 7.062312 | 1.783412 | 1.069528 | -0.1317111 | -0.1177052 | -0.01400584 | 0.9945372 | 0.6715112 | 0.1879906 | 87.99551 | -0.3518811 | 3.303909 | 49.99819
25.99216 | 88.92053 | 8.149899 | 7.0696 | 1.785253 | 1.080299 | -0.1320036 | -0.1178267 | -0.01417687 | 0.9945946 | 0.6722056 | 0.1880131 | 88.56106 | -0.6750297 | 3.932227 | 50.02244
26.09216 | 89.02063 | 8.164947 | 7.076874 | 1.787089 | 1.08807 | -0.1322472 | -0.1179479 | -0.01429934 | 0.9946508 | 0.6728994 | 0.1880518 | 89.26656 | -0.7967641 | 4.560546 | 49.997
26.19216 | 89.12076 | 8.177655 | 7.08415 | 1.788927 | 1.093504 | -0.1324531 | -0.1180692 | -0.01438393 | 0.9947068 | 0.6735944 | 0.1880969 | 89.87656 | -0.6745653 | 5.188864 | 50.00029
26.29216 | 89.22085 | 8.18927 | 7.091394 | 1.790756 | 1.097876 | -0.1326412 | -0.1181899 | -0.01445132 | 0.9947631 | 0.6742778 | 0.188133 | 90.1966 | -0.3320472 | 5.817182 | 50.00904
26.39216 | 89.32095 | 8.198106 | 7.09867 | 1.792593 | 1.099437 | -0.1327844 | -0.1183112 | -0.01447319 | 0.9948116 | 0.6749571 | 0.1881532 | 90.14431 | 0.0783771 | 1.733112 | 50.00411
26.49216 | 89.42103 | 8.20557 | 7.106349 | 1.794533 | 1.099219 | -0.1329052 | -0.1184392 | -0.01446606 | 0.9948388 | 0.6756484 | 0.1881721 | 89.77492 | 0.4087051 | 0.790634 | 49.99116
26.59216 | 89.52111 | 8.212266 | 7.114624 | 1.796622 | 1.097642 | -0.1330137 | -0.1185771 | -0.01443663 | 0.9948505 | 0.6763732 | 0.1882175 | 89.26951 | 0.5284262 | 1.418953 | 50.00563
26.69216 | 89.62118 | 8.21674 | 7.123532 | 1.798872 | 1.093208 | -0.1330862 | -0.1187256 | -0.01436063 | 0.9948836 | 0.6771472 | 0.1883304 | 88.86282 | 0.3947385 | 2.047272 | 49.9979
26.79216 | 89.72124 | 8.22058 | 7.13243 | 1.801119 | 1.088151 | -0.1331484 | -0.1188738 | -0.01427454 | 0.9949855 | 0.6779646 | 0.1885068 | 88.74503 | 0.05148377 | 2.67559 | 49.9899
26.89216 | 89.82132 | 8.226942 | 7.140864 | 1.803248 | 1.086076 | -0.1332514 | -0.1190144 | -0.01423698 | 0.9951624 | 0.6787928 | 0.1886516 | 88.99581 | -0.3528776 | 3.303909 | 49.99963
26.99216 | 89.92148 | 8.234468 | 7.149308 | 1.805381 | 1.085158 | -0.1333733 | -0.1191552 | -0.01421814 | 0.9953712 | 0.6796398 | 0.1887018 | 89.56164 | -0.6790887 | 3.932227 | 50.00676
27.09216 | 90.02176 | 8.243614 | 7.158418 | 1.807681 | 1.085197 | -0.1335215 | -0.119307 | -0.01421449 | 0.9955795 | 0.6805582 | 0.1887135 | 90.26712 | -0.8042305 | 4.560546 | 50.00346
27.19216 | 90.1222 | 8.2565 | 7.16836 | 1.810192 | 1.08814 | -0.1337302 | -0.1194726 | -0.01425749 | 0.9958106 | 0.6815606 | 0.1887842 | 90.87728 | -0.6822812 | 5.188864 | 49.99878
27.29216 | 90.22284 | 8.271925 | 7.17814 | 1.812662 | 1.093784 | -0.13398 | -0.1196357 | -0.01434431 | 0.996109 | 0.6826135 | 0.1889302 | 91.19758 | -0.3378078 | 5.817182 | 49.99571
27.39216 | 90.32371 | 8.288906 | 7.187262 | 1.814965 | 1.101645 | -0.134255 | -0.1197877 | -0.01446736 | 0.996497 | 0.6836831 | 0.1891069 | 91.14478 | 0.0772378 | 1.733112 | 49.9994
27.49216 | 90.4248 | 8.309137 | 7.1951 | 1.816944 | 1.11404 | -0.1345828 | -0.1199183 | -0.01466442 | 0.9969806 | 0.6847363 | 0.1892372 | 90.77538 | 0.4122656 | 0.790634 | 50.00484
27.59216 | 90.52609 | 8.330988 | 7.201676 | 1.818605 | 1.129313 | -0.1349366 | -0.1200279 | -0.01490872 | 0.9975128 | 0.6857494 | 0.1892467 | 90.26981 | 0.5351726 | 1.418953 | 49.99638
27.69216 | 90.62762 | 8.35516 | 7.207678 | 1.820121 | 1.14748 | -0.1353281 | -0.120128 | -0.01520016 | 0.9979926 | 0.6866975 | 0.1890808 | 89.8635 | 0.4010328 | 2.047272 | 49.99609
27.79216 | 90.7293 | 8.378656 | 7.214043 | 1.821728 | 1.164614 | -0.1357087 | -0.120234 | -0.01547468 | 0.9983241 | 0.687604 | 0.1887909 | 89.74799 | 0.05171866 | 2.67559 | 49.9974
27.89216 | 90.83109 | 8.399659 | 7.221938 | 1.823722 | 1.177722 | -0.1360489 | -0.1203656 | -0.01568328 | 0.9984875 | 0.688507 | 0.1885517 | 90.00282 | -0.3595802 | 3.303909 | 50.00482
27.99216 | 90.93291 | 8.418174 | 7.23039 | 1.825856 | 1.187782 | -0.1363487 | -0.1205065 | -0.01584224 | 0.9985605 | 0.6893824 | 0.1884761 | 90.57434 | -0.6935593 | 3.932227 | 50.0044
28.09216 | 91.03457 | 8.436144 | 7.238268 | 1.827845 | 1.197879 | -0.1366399 | -0.1206378 | -0.01600209 | 0.998615 | 0.6901804 | 0.1884877 | 91.2846 | -0.8219732 | 4.560546 | 49.99219
28.19216 | 91.13601 | 8.450749 | 7.245336 | 1.82963 | 1.205414 | -0.1368764 | -0.1207556 | -0.01612081 | 0.9986414 | 0.6908853 | 0.1884399 | 91.89788 | -0.699414 | 5.188864 | 50.02675
28.29216 | 91.23709 | 8.464142 | 7.252461 | 1.83143 | 1.211684 | -0.1370934 | -0.1208744 | -0.01621901 | 0.9985679 | 0.691522 | 0.188255 | 92.22 | -0.3518734 | 5.817182 | 50.00072
28.39216 | 91.33774 | 8.473686 | 7.260757 | 1.833524 | 1.21293 | -0.1372479 | -0.1210126 | -0.01623531 | 0.9983219 | 0.6921288 | 0.187975 | 92.16831 | 0.06920996 | 1.733112 | 50.01012
28.49216 | 91.43788 | 8.478316 | 7.271192 | 1.83616 | 1.207124 | -0.1373229 | -0.1211865 | -0.01613635 | 0.9978962 | 0.6927698 | 0.1877519 | 91.799 | 0.4119667 | 0.790634 | 49.99246
28.59216 | 91.53745 | 8.480555 | 7.283506 | 1.839269 | 1.197051 | -0.1373592 | -0.1213918 | -0.01596742 | 0.9973844 | 0.6934722 | 0.1877363 | 91.29164 | 0.5394021 | 1.418953 | 50.0025
28.69216 | 91.63649 | 8.479206 | 7.295898 | 1.842398 | 1.183308 | -0.1373373 | -0.1215983 | -0.015739 | 0.9969296 | 0.694207 | 0.1879292 | 90.88191 | 0.4083591 | 2.047272 | 49.99242
28.79216 | 91.73499 | 8.477866 | 7.306952 | 1.84519 | 1.170912 | -0.1373156 | -0.1217825 | -0.01553303 | 0.9966176 | 0.6949228 | 0.1881878 | 90.76099 | 0.05963373 | 2.67559 | 50.00231
28.89216 | 91.83301 | 8.474916 | 7.316384 | 1.847572 | 1.158534 | -0.1372678 | -0.1219397 | -0.01532814 | 0.9964576 | 0.695627 | 0.1884113 | 91.00989 | -0.3540818 | 3.303909 | 50.024
28.99216 | 91.93064 | 8.470647 | 7.324716 | 1.849676 | 1.145932 | -0.1371987 | -0.1220786 | -0.0151201 | 0.9964155 | 0.6963258 | 0.188555 | 91.57482 | -0.6910926 | 3.932227 | 50.00725
29.09216 | 92.02796 | 8.463061 | 7.332144 | 1.851552 | 1.130913 | -0.1370758 | -0.1222024 | -0.01487335 | 0.9964266 | 0.6970019 | 0.1885696 | 92.27791 | -0.8211264 | 4.560546 | 49.98696
29.19216 | 92.12505 | 8.455262 | 7.33974 | 1.85347 | 1.11552 | -0.1369495 | -0.122329 | -0.01462047 | 0.9964157 | 0.697698 | 0.1884862 | 92.88391 | -0.6979745 | 5.188864 | 50.00224
29.29216 | 92.22205 | 8.448101 | 7.34813 | 1.855588 | 1.099973 | -0.1368335 | -0.1224688 | -0.01436472 | 0.9963882 | 0.6984622 | 0.188465 | 93.19853 | -0.345666 | 5.817182 | 50.0028
29.39216 | 92.3191 | 8.443416 | 7.356454 | 1.85769 | 1.086963 | -0.1367577 | -0.1226076 | -0.01415008 | 0.9964355 | 0.6992672 | 0.1886089 | 93.14069 | 0.07984253 | 1.733112 | 50.00387
29.49216 | 92.41632 | 8.44035 | 7.363208 | 1.859396 | 1.07714 | -0.136708 | -0.1227201 | -0.0139878 | 0.9966125 | 0.7000302 | 0.1887998 | 92.76694 | 0.4265774 | 0.790634 | 50.00348
29.59216 | 92.51387 | 8.437694 | 7.368264 | 1.860673 | 1.069428 | -0.1366649 | -0.1228044 | -0.01386051 | 0.9968626 | 0.7007203 | 0.1888402 | 92.25756 | 0.5540264 | 1.418953 | 49.99529
29.69216 | 92.61176 | 8.435344 | 7.373388 | 1.861967 | 1.061956 | -0.1366269 | -0.1228898 | -0.01373708 | 0.9970647 | 0.7013915 | 0.1887046 | 91.84788 | 0.4192309 | 2.047272 | 50.00142
29.79216 | 92.71005 | 8.43121 | 7.380088 | 1.863659 | 1.051119 | -0.1365599 | -0.1230015 | -0.01355841 | 0.9971496 | 0.7020969 | 0.1885212 | 91.72755 | 0.06747639 | 2.67559 | 49.99484
29.89216 | 92.80874 | 8.426876 | 7.388166 | 1.865698 | 1.038712 | -0.1364897 | -0.1231361 | -0.01335366 | 0.9971095 | 0.702815 | 0.1883733 | 91.97694 | -0.3507594 | 3.303909 | 50.009
29.99216 | 92.90782 | 8.426563 | 7.397314 | 1.868009 | 1.029251 | -0.1364847 | -0.1232886 | -0.01319611 | 0.9969653 | 0.7035532 | 0.1882771 | 92.5423 | -0.6926988 | 3.932227 | 49.99452
30.09216 | 93.00732 | 8.429184 | 7.407618 | 1.870611 | 1.021566 | -0.1365271 | -0.1234603 | -0.01306681 | 0.9967714 | 0.7043486 | 0.1882987 | 93.24891 | -0.8302606 | 4.560546 | 49.99752
30.19216 | 93.1072 | 8.433162 | 7.418274 | 1.873302 | 1.014887 | -0.1365916 | -0.1236379 | -0.01295364 | 0.9966086 | 0.7051681 | 0.1884449 | 93.86087 | -0.7121913 | 5.188864 | 49.99705
30.29216 | 93.20741 | 8.437236 | 7.428305 | 1.875835 | 1.008933 | -0.1366575 | -0.1238051 | -0.01285247 | 0.9965118 | 0.7059561 | 0.1886041 | 94.18298 | -0.3599276 | 5.817182 | 50.01033
30.39216 | 93.30785 | 8.438594 | 7.43786 | 1.878247 | 1.000732 | -0.1366795 | -0.1239644 | -0.01271516 | 0.9964458 | 0.7067216 | 0.1886616 | 94.13207 | 0.07084045 | 1.733112 | 49.99396
30.49216 | 93.40851 | 8.440181 | 7.447887 | 1.88078 | 0.9922926 | -0.1367052 | -0.1241314 | -0.01257376 | 0.9963606 | 0.7075168 | 0.1886447 | 93.76429 | 0.4232822 | 0.790634 | 49.99485
30.59216 | 93.50925 | 8.442578 | 7.458588 | 1.883482 | 0.9839884 | -0.136744 | -0.1243098 | -0.01243423 | 0.9962554 | 0.7083638 | 0.188668 | 93.25905 | 0.555036 | 1.418953 | 50.0019
30.69216 | 93.61008 | 8.44503 | 7.469482 | 1.886233 | 0.9755458 | -0.1367838 | -0.1244914 | -0.01229236 | 0.9961724 | 0.709252 | 0.1887686 | 92.85204 | 0.4220696 | 2.047272 | 50.01129
30.79216 | 93.71094 | 8.448481 | 7.480074 | 1.888908 | 0.9684074 | -0.1368397 | -0.1246679 | -0.01217177 | 0.9961421 | 0.7101508 | 0.1889154 | 92.73391 | 0.06802535 | 2.67559 | 50
30.89216 | 93.81178 | 8.454116 | 7.489844 | 1.891375 | 0.9642745 | -0.136931 | -0.1248307 | -0.01210024 | 0.9961795 | 0.7110492 | 0.1890436 | 92.98455 | -0.354378 | 3.303909 | 49.99502
30.99216 | 93.91262 | 8.460374 | 7.499168 | 1.893729 | 0.9612084 | -0.1370323 | -0.1249861 | -0.0120462 | 0.9962606 | 0.7119461 | 0.189137 | 93.55118 | -0.7019244 | 3.932227 | 49.99902
31.09216 | 94.01342 | 8.467195 | 7.508472 | 1.896079 | 0.958722 | -0.1371428 | -0.1251412 | -0.01200156 | 0.9963578 | 0.7128495 | 0.1891867 | 94.25806 | -0.8415694 | 4.560546 | 49.99256
31.19216 | 94.11418 | 8.474606 | 7.51773 | 1.898417 | 0.9568731 | -0.1372628 | -0.1252955 | -0.01196726 | 0.9964472 | 0.7137656 | 0.1892026 | 94.87032 | -0.7225418 | 5.188864 | 50.00728
31.29216 | 94.21485 | 8.482045 | 7.52682 | 1.900712 | 0.9552245 | -0.1373833 | -0.125447 | -0.01193628 | 0.9965162 | 0.714694 | 0.1892094 | 95.19278 | -0.3663431 | 5.817182 | 50.00381
31.39216 | 94.3155 | 8.490788 | 7.53582 | 1.902985 | 0.9549676 | -0.1375249 | -0.125597 | -0.0119279 | 0.9965564 | 0.7156243 | 0.1892352 | 95.14164 | 0.07020193 | 1.733112 | 50.00246
31.49216 | 94.41606 | 8.501582 | 7.544702 | 1.905228 | 0.9568793 | -0.1376998 | -0.1257451 | -0.01195469 | 0.9965764 | 0.7165522 | 0.1892825 | 94.77288 | 0.4280654 | 0.790634 | 49.99481
31.59216 | 94.51658 | 8.513631 | 7.55366 | 1.90749 | 0.9599734 | -0.1378949 | -0.1258943 | -0.0120006 | 0.9965894 | 0.717484 | 0.1893403 | 94.26688 | 0.5635472 | 1.418953 | 50.00294
31.69216 | 94.61701 | 8.523892 | 7.563025 | 1.909855 | 0.9608644 | -0.1380611 | -0.1260504 | -0.01201063 | 0.9966112 | 0.7184219 | 0.1894272 | 93.85899 | 0.430206 | 2.047272 | 49.99602
31.79216 | 94.71741 | 8.53623 | 7.572446 | 1.912234 | 0.9637806 | -0.1382609 | -0.1262075 | -0.01205344 | 0.996679 | 0.719378 | 0.1895664 | 93.7398 | 0.07247179 | 2.67559 | 49.99496
31.89216 | 94.81775 | 8.549585 | 7.581525 | 1.914527 | 0.9680592 | -0.1384773 | -0.1263588 | -0.01211847 | 0.9968172 | 0.7203472 | 0.1897395 | 93.98992 | -0.354877 | 3.303909 | 50.00263
31.99216 | 94.91809 | 8.561196 | 7.59013 | 1.916699 | 0.9710669 | -0.1386653 | -0.1265022 | -0.01216315 | 0.9970207 | 0.721322 | 0.1898556 | 94.55603 | -0.708438 | 3.932227 | 50.00381
32.09216 | 95.01847 | 8.574159 | 7.598734 | 1.918872 | 0.9754245 | -0.1388752 | -0.1266456 | -0.01222969 | 0.9972449 | 0.7223268 | 0.1898999 | 95.26235 | -0.8514022 | 4.560546 | 49.99909
32.19216 | 95.11892 | 8.588726 | 7.608068 | 1.921229 | 0.9806579 | -0.1391112 | -0.1268011 | -0.01231007 | 0.9974808 | 0.7233951 | 0.1899568 | 95.87439 | -0.7325955 | 5.188864 | 49.99719
32.29216 | 95.21953 | 8.603921 | 7.618226 | 1.923794 | 0.9856929 | -0.1393573 | -0.1269705 | -0.01238685 | 0.9977609 | 0.724511 | 0.1900752 | 96.19641 | -0.3729396 | 5.817182 | 50.00972
32.39216 | 95.32028 | 8.620496 | 7.628388 | 1.926361 | 0.9921053 | -0.1396258 | -0.1271398 | -0.01248594 | 0.9981232 | 0.7256415 | 0.1902108 | 96.14508 | 0.06969734 | 1.733112 | 50.00067
32.49216 | 95.42125 | 8.634682 | 7.63816 | 1.928828 | 0.9965234 | -0.1398556 | -0.1273027 | -0.0125529 | 0.9985637 | 0.7267712 | 0.1902986 | 95.77611 | 0.4322371 | 0.790634 | 49.98907
32.59216 | 95.52245 | 8.647722 | 7.647729 | 1.931245 | 0.9999941 | -0.1400668 | -0.1274622 | -0.01260463 | 0.9990356 | 0.7279003 | 0.1902981 | 95.26981 | 0.5704705 | 1.418953 | 49.99545
32.69216 | 95.62381 | 8.662311 | 7.656754 | 1.933524 | 1.005554 | -0.1403031 | -0.1276126 | -0.01269044 | 0.9994781 | 0.7290078 | 0.1901882 | 94.86144 | 0.4372062 | 2.047272 | 50.00806
32.79216 | 95.72541 | 8.673749 | 7.665593 | 1.935756 | 1.008156 | -0.1404883 | -0.1277599 | -0.01272844 | 0.9998106 | 0.7300658 | 0.1899492 | 94.7423 | 0.0757251 | 2.67559 | 49.99922
32.89216 | 95.8272 | 8.688437 | 7.675491 | 1.938255 | 1.012945 | -0.1407262 | -0.1279249 | -0.01280135 | 0.9999701 | 0.731097 | 0.189635 | 94.99397 | -0.3592666 | 3.303909 | 49.99402
32.99216 | 95.92911 | 8.703416 | 7.68678 | 1.941106 | 1.016637 | -0.1409688 | -0.128113 | -0.01285584 | 0.9999844 | 0.732132 | 0.1894092 | 95.56395 | -0.7202226 | 3.932227 | 50.00366
33.09216 | 96.03108 | 8.715097 | 7.698298 | 1.944015 | 1.016798 | -0.141158 | -0.128305 | -0.01285304 | 0.9999457 | 0.7331201 | 0.1893327 | 96.27535 | -0.8693564 | 4.560546 | 50.00486
33.19216 | 96.13295 | 8.724532 | 7.708239 | 1.946525 | 1.016293 | -0.1413109 | -0.1284706 | -0.01284019 | 0.9998962 | 0.7339716 | 0.1892594 | 96.89186 | -0.749751 | 5.188864 | 49.99914
33.29216 | 96.23465 | 8.731731 | 7.716553 | 1.948624 | 1.01518 | -0.1414275 | -0.1286092 | -0.01281827 | 0.9997753 | 0.7346892 | 0.1890518 | 97.21741 | -0.3855141 | 5.817182 | 49.99703
33.39216 | 96.33609 | 8.736028 | 7.724944 | 1.950743 | 1.011084 | -0.1414971 | -0.1287491 | -0.01274798 | 0.9994991 | 0.7353575 | 0.1887574 | 97.16832 | 0.06395503 | 1.733112 | 50.00932
33.49216 | 96.4372 | 8.738761 | 7.73446 | 1.953146 | 1.004299 | -0.1415413 | -0.1289077 | -0.01263361 | 0.9990704 | 0.7360326 | 0.1885392 | 96.80006 | 0.4343498 | 0.790634 | 49.99269
33.59216 | 96.53797 | 8.741388 | 7.744462 | 1.955672 | 0.9969245 | -0.1415839 | -0.1290744 | -0.01250948 | 0.9985791 | 0.7366869 | 0.1884883 | 96.29331 | 0.57592 | 1.418953 | 49.99437
33.69216 | 96.63836 | 8.744249 | 7.753938 | 1.958065 | 0.9903103 | -0.1416302 | -0.1292323 | -0.01239789 | 0.9981134 | 0.7372837 | 0.1885596 | 95.8839 | 0.4427292 | 2.047272 | 50.00893
33.79216 | 96.73837 | 8.748609 | 7.762422 | 1.960208 | 0.9861844 | -0.1417008 | -0.1293738 | -0.01232708 | 0.9977091 | 0.7378328 | 0.1886562 | 95.76291 | 0.07903095 | 2.67559 | 50.00377
33.89216 | 96.83804 | 8.748418 | 7.770408 | 1.962224 | 0.9780074 | -0.1416977 | -0.1295068 | -0.01219089 | 0.9973514 | 0.7383666 | 0.1887274 | 96.01138 | -0.3594899 | 3.303909 | 49.99676
33.99216 | 96.93741 | 8.744785 | 7.778091 | 1.964164 | 0.9666918 | -0.1416389 | -0.1296349 | -0.012004 | 0.9970181 | 0.738895 | 0.1887771 | 96.57671 | -0.7221413 | 3.932227 | 49.99812
34.09216 | 97.03644 | 8.740461 | 7.785525 | 1.966042 | 0.9549366 | -0.1415688 | -0.1297587 | -0.01181011 | 0.996697 | 0.7394194 | 0.1887956 | 97.28212 | -0.8704275 | 4.560546 | 49.9911
34.19216 | 97.13519 | 8.734224 | 7.79317 | 1.967972 | 0.9410551 | -0.1414678 | -0.1298862 | -0.01158168 | 0.9963658 | 0.739952 | 0.1887867 | 97.89218 | -0.7482924 | 5.188864 | 50.01402
34.29216 | 97.23374 | 8.724868 | 7.801328 | 1.970032 | 0.9235406 | -0.1413163 | -0.1300221 | -0.01129416 | 0.9960251 | 0.7404995 | 0.188785 | 98.21186 | -0.380409 | 5.817182 | 49.99269
34.39216 | 97.33201 | 8.714504 | 7.809714 | 1.97215 | 0.9047899 | -0.1411484 | -0.1301619 | -0.01098652 | 0.9957012 | 0.7410566 | 0.1888159 | 98.1586 | 0.07255366 | 1.733112 | 49.99876
34.49216 | 97.43009 | 8.701694 | 7.818091 | 1.974265 | 0.8836022 | -0.1409409 | -0.1303015 | -0.01063941 | 0.9954044 | 0.7416143 | 0.188837 | 97.78808 | 0.4449282 | 0.790634 | 50.02992
34.59216 | 97.52806 | 8.686328 | 7.826644 | 1.976425 | 0.8596851 | -0.1406921 | -0.130444 | -0.01024801 | 0.9951191 | 0.7421984 | 0.1888242 | 97.27994 | 0.586624 | 1.418953 | 49.99298
34.69216 | 97.62582 | 8.668708 | 7.835769 | 1.97873 | 0.8329382 | -0.1404066 | -0.1305961 | -0.0098105 | 0.9948437 | 0.7428406 | 0.1888211 | 96.87024 | 0.4522847 | 2.047272 | 50.01348
34.79216 | 97.72345 | 8.650691 | 7.845076 | 1.98108 | 0.8056128 | -0.1401148 | -0.1307512 | -0.0093635 | 0.9946293 | 0.7435352 | 0.1888996 | 96.7491 | 0.08512506 | 2.67559 | 49.9945
34.89216 | 97.82094 | 8.631196 | 7.853503 | 1.983208 | 0.7776931 | -0.1397991 | -0.1308917 | -0.0089074 | 0.9945572 | 0.7442538 | 0.1890513 | 96.99631 | -0.3560979 | 3.303909 | 49.99976
34.99216 | 97.91837 | 8.611801 | 7.860522 | 1.98498 | 0.7512788 | -0.1394849 | -0.1310087 | -0.0084762 | 0.9946258 | 0.7449765 | 0.1891301 | 97.55826 | -0.7208671 | 3.932227 | 50.00331
35.09216 | 98.01582 | 8.593613 | 7.867389 | 1.986714 | 0.7262245 | -0.1391904 | -0.1311232 | -0.0080672 | 0.9947466 | 0.7457441 | 0.1890608 | 98.25976 | -0.8708707 | 4.560546 | 50.00074
35.19216 | 98.11329 | 8.576999 | 7.875243 | 1.988698 | 0.7017578 | -0.1389213 | -0.131254 | -0.0076672 | 0.9948859 | 0.7466218 | 0.1889891 | 98.86649 | -0.7470124 | 5.188864 | 49.99508
35.29216 | 98.21105 | 8.562109 | 7.88381 | 1.990861 | 0.6782978 | -0.1386801 | -0.1313969 | -0.0072832 | 0.9951078 | 0.7476016 | 0.1890457 | 99.18458 | -0.3763466 | 5.817182 | 49.9925
35.39216 | 98.30907 | 8.548218 | 7.891639 | 1.992838 | 0.6565752 | -0.1384551 | -0.1315274 | -0.0069277 | 0.9954811 | 0.7486145 | 0.189171 | 99.13022 | 0.0798996 | 1.733112 | 50.01078
35.49216 | 98.40742 | 8.533518 | 7.897958 | 1.994434 | 0.635561 | -0.138217 | -0.1316326 | -0.0065844 | 0.9959954 | 0.7496222 | 0.1892325 | 98.75922 | 0.4563116 | 0.790634 | 49.99441
35.59216 | 98.50614 | 8.519546 | 7.90336 | 1.995798 | 0.616188 | -0.1379907 | -0.1317226 | -0.0062681 | 0.9965647 | 0.7506171 | 0.1891615 | 98.25166 | 0.598335 | 1.418953 | 49.9975
35.69216 | 98.60525 | 8.506699 | 7.908845 | 1.997183 | 0.597851 | -0.1377826 | -0.1318141 | -0.0059685 | 0.997107 | 0.7516145 | 0.1889819 | 97.84259 | 0.46109 | 2.047272 | 50.01031
35.79216 | 98.70472 | 8.493111 | 7.914993 | 1.998736 | 0.57812 | -0.1375626 | -0.1319165 | -0.005646 | 0.9975679 | 0.7526168 | 0.1887579 | 97.72255 | 0.09042434 | 2.67559 | 49.98976
35.89216 | 98.80456 | 8.482441 | 7.922344 | 2.000592 | 0.5600949 | -0.1373897 | -0.1320391 | -0.0053506 | 0.9979097 | 0.7536179 | 0.1885495 | 97.9723 | -0.3578203 | 3.303909 | 50.00271
35.99216 | 98.90472 | 8.474165 | 7.930824 | 2.002733 | 0.5433435 | -0.1372557 | -0.1321804 | -0.0050753 | 0.9981493 | 0.7546179 | 0.1884238 | 98.53856 | -0.7297639 | 3.932227 | 50.00364
36.09216 | 99.00514 | 8.465949 | 7.9396 | 2.004949 | 0.5263472 | -0.1371226 | -0.1323267 | -0.0047959 | 0.9983469 | 0.7555944 | 0.1884207 | 99.24738 | -0.8846462 | 4.560546 | 50.01861
36.19216 | 99.1058 | 8.456666 | 7.947826 | 2.007027 | 0.5088404 | -0.1369722 | -0.1324638 | -0.0045085 | 0.9985376 | 0.7564938 | 0.1884414 | 99.86176 | -0.7605699 | 5.188864 | 49.99752
36.29216 | 99.20656 | 8.448319 | 7.955462 | 2.008955 | 0.4928547 | -0.136837 | -0.132591 | -0.004246 | 0.9986808 | 0.7573186 | 0.1884005 | 100.1859 | -0.3854295 | 5.817182 | 50.00439
36.39216 | 99.30741 | 8.440066 | 7.963575 | 2.011004 | 0.4764892 | -0.1367034 | -0.1327263 | -0.0039771 | 0.9987268 | 0.7581178 | 0.1883212 | 100.1359 | 0.07779092 | 1.733112 | 50.00299
36.49216 | 99.40829 | 8.434325 | 7.972571 | 2.013276 | 0.461754 | -0.1366104 | -0.1328762 | -0.0037342 | 0.9986866 | 0.758916 | 0.1882741 | 99.7672 | 0.4586166 | 0.790634 | 49.98894
36.59216 | 99.50916 | 8.429181 | 7.982026 | 2.015663 | 0.4471572 | -0.1365271 | -0.1330337 | -0.0034933 | 0.9986164 | 0.7597082 | 0.1882884 | 99.26053 | 0.6048808 | 1.418953 | 50.01303
36.69216 | 99.61001 | 8.425251 | 7.990958 | 2.017919 | 0.4342914 | -0.1364634 | -0.1331827 | -0.0032807 | 0.9985572 | 0.7604624 | 0.1883469 | 98.85172 | 0.4668502 | 2.047272 | 49.9952
36.79216 | 99.71085 | 8.424785 | 7.999066 | 2.019966 | 0.4257164 | -0.1364558 | -0.1333178 | -0.003138 | 0.9985194 | 0.7611842 | 0.188402 | 98.73165 | 0.09312055 | 2.67559 | 49.99364
36.89216 | 99.81168 | 8.419891 | 8.006538 | 2.021853 | 0.4133536 | -0.1363766 | -0.1334423 | -0.0029343 | 0.9985028 | 0.7618944 | 0.188413 | 98.98121 | -0.3588702 | 3.303909 | 50.01122
36.99216 | 99.91251 | 8.416162 | 8.013702 | 2.023662 | 0.4024612 | -0.1363162 | -0.1335617 | -0.0027545 | 0.9984997 | 0.7626082 | 0.188379 | 99.54794 | -0.7359529 | 3.932227 | 49.99366
37.09216 | 100.0133 | 8.415715 | 8.020585 | 2.0254 | 0.3951309 | -0.136309 | -0.1336764 | -0.0026325 | 0.9985043 | 0.7633157 | 0.1883206 | 100.256 | -0.891502 | 4.560546 | 50.00108
37.19216 | 100.114 | 8.412597 | 8.027286 | 2.027092 | 0.385309 | -0.1362584 | -0.1337881 | -0.0024703 | 0.9985114 | 0.7640128 | 0.1882603 | 100.8701 | -0.7662974 | 5.188864 | 50.00572
37.29216 | 100.2148 | 8.404499 | 8.033745 | 2.028723 | 0.370755 | -0.1361273 | -0.1338958 | -0.0022316 | 0.9985275 | 0.7646918 | 0.1881816 | 101.1941 | -0.3869369 | 5.817182 | 49.99914
37.39216 | 100.3155 | 8.396347 | 8.03984 | 2.030263 | 0.3565064 | -0.1359952 | -0.1339974 | -0.0019979 | 0.9985592 | 0.7653614 | 0.188076 | 101.1445 | 0.08023319 | 1.733112 | 50.00084
37.49216 | 100.4162 | 8.389014 | 8.045775 | 2.031761 | 0.3432396 | -0.1358765 | -0.1340962 | -0.0017802 | 0.9985944 | 0.7660366 | 0.1879762 | 100.7761 | 0.4649088 | 0.790634 | 49.99484
37.59216 | 100.5168 | 8.38464 | 8.051762 | 2.033273 | 0.3328769 | -0.1358056 | -0.134196 | -0.0016096 | 0.9986215 | 0.7667032 | 0.1879192 | 100.2688 | 0.6118838 | 1.418953 | 50.00294
37.69216 | 100.6173 | 8.381232 | 8.057543 | 2.034733 | 0.3236912 | -0.1357505 | -0.1342924 | -0.0014581 | 0.9986528 | 0.76735 | 0.1878878 | 99.85931 | 0.4735087 | 2.047272 | 49.99152
37.79216 | 100.7178 | 8.374704 | 8.063968 | 2.036356 | 0.3107354 | -0.1356447 | -0.1343995 | -0.0012452 | 0.9986874 | 0.7679853 | 0.1878583 | 99.73874 | 0.0962377 | 2.67559 | 50.00724
37.89216 | 100.8182 | 8.375566 | 8.07027 | 2.037947 | 0.3052957 | -0.1356587 | -0.1345045 | -0.0011542 | 0.9987289 | 0.7686144 | 0.1878338 | 99.98769 | -0.3601427 | 3.303909 | 49.9989
37.99216 | 100.9186 | 8.371785 | 8.07653 | 2.039528 | 0.2952567 | -0.1355974 | -0.1346088 | -0.00098861 | 0.998771 | 0.7692431 | 0.187831 | 100.5539 | -0.739931 | 3.932227 | 50.00928
38.09216 | 101.0189 | 8.366532 | 8.082907 | 2.041138 | 0.2836272 | -0.1355124 | -0.1347151 | -0.00079725 | 0.9988087 | 0.769869 | 0.1878414 | 101.2619 | -0.897066 | 4.560546 | 49.9918
38.19216 | 101.1193 | 8.36045 | 8.088925 | 2.042658 | 0.271526 | -0.1354138 | -0.1348154 | -0.00059843 | 0.9988452 | 0.7704694 | 0.1878484 | 101.8754 | -0.769142 | 5.188864 | 50.00235
38.29216 | 101.2195 | 8.357539 | 8.094745 | 2.044128 | 0.2627962 | -0.1353667 | -0.1349124 | -0.0004543 | 0.9988788 | 0.7710485 | 0.1878571 | 102.1993 | -0.3864819 | 5.817182 | 50.02302
38.39216 | 101.3196 | 8.352418 | 8.100566 | 2.045597 | 0.251853 | -0.1352838 | -0.1350094 | -0.00027432 | 0.9989032 | 0.7716207 | 0.1878822 | 102.149 | 0.08519652 | 1.733112 | 49.99648
38.49216 | 101.4198 | 8.346328 | 8.106472 | 2.047089 | 0.2398534 | -0.1351851 | -0.1351079 | -7.7183e-05 | 0.9989181 | 0.7721853 | 0.1879158 | 101.7792 | 0.4710643 | 0.790634 | 50.00358
38.59216 | 101.5199 | 8.337074 | 8.112182 | 2.048531 | 0.2248918 | -0.1350352 | -0.1352031 | 0.000167831 | 0.9989394 | 0.7727461 | 0.187916 | 101.2713 | 0.618941 | 1.418953 | 49.99646
38.69216 | 101.62 | 8.327381 | 8.117928 | 2.049982 | 0.2094518 | -0.1348782 | -0.1352988 | 0.000420611 | 0.9989599 | 0.7733015 | 0.1878967 | 100.8619 | 0.4802519 | 2.047272 | 49.99646
38.79216 | 101.7201 | 8.321347 | 8.123088 | 2.051285 | 0.1982616 | -0.1347806 | -0.1353848 | 0.000604281 | 0.9989811 | 0.7738362 | 0.1878721 | 100.7405 | 0.09950194 | 2.67559 | 50.00537
38.89216 | 101.8201 | 8.31051 | 8.127912 | 2.052503 | 0.1825964 | -0.134605 | -0.1354652 | 0.000860276 | 0.9990032 | 0.7743688 | 0.1878588 | 100.9894 | -0.3612285 | 3.303909 | 50.00566
38.99216 | 101.9202 | 8.301566 | 8.132766 | 2.053729 | 0.1688002 | -0.1344601 | -0.1355461 | 0.001086013 | 0.9990324 | 0.774897 | 0.1878407 | 101.5552 | -0.7437406 | 3.932227 | 50.01197
39.09216 | 102.0202 | 8.291476 | 8.137202 | 2.054849 | 0.1542743 | -0.1342967 | -0.13562 | 0.001323371 | 0.9990682 | 0.7754082 | 0.1878046 | 102.263 | -0.9006366 | 4.560546 | 50.0077
39.19216 | 102.1202 | 8.28266 | 8.141775 | 2.056004 | 0.1408837 | -0.1341539 | -0.1356963 | 0.001542406 | 0.9991008 | 0.7759126 | 0.1877631 | 102.8765 | -0.7708169 | 5.188864 | 49.98974
39.29216 | 102.2201 | 8.27333 | 8.146312 | 2.057149 | 0.1270188 | -0.1340028 | -0.1357719 | 0.001769105 | 0.9991313 | 0.7764197 | 0.1877279 | 103.2001 | -0.385258 | 5.817182 | 50.0009
39.39216 | 102.3201 | 8.263476 | 8.150847 | 2.058295 | 0.112632 | -0.1338432 | -0.1358474 | 0.002004258 | 0.9991649 | 0.7769274 | 0.1876856 | 103.1492 | 0.08815616 | 1.733112 | 50.00698
39.49216 | 102.42 | 8.25354 | 8.155196 | 2.059393 | 0.09834171 | -0.1336822 | -0.1359199 | 0.002237761 | 0.9992109 | 0.7774384 | 0.1876217 | 102.7801 | 0.4780686 | 0.790634 | 50.00168
39.59216 | 102.5199 | 8.246286 | 8.159319 | 2.060434 | 0.08696598 | -0.1335648 | -0.1359887 | 0.00242395 | 0.9992543 | 0.7779288 | 0.1875673 | 102.2712 | 0.6259826 | 1.418953 | 50.00141
39.69216 | 102.6199 | 8.238919 | 8.163474 | 2.061483 | 0.0754449 | -0.1334454 | -0.1360579 | 0.002612508 | 0.9992906 | 0.7784071 | 0.1875056 | 101.8608 | 0.4851462 | 2.047272 | 49.996
39.79216 | 102.7199 | 8.231036 | 8.168051 | 2.062639 | 0.0629833 | -0.1333178 | -0.1361342 | 0.002816498 | 0.9993194 | 0.7788835 | 0.1874341 | 101.7398 | 0.1024461 | 2.67559 | 50.0036
39.89216 | 102.8198 | 8.226356 | 8.17258 | 2.063783 | 0.05377601 | -0.1332419 | -0.1362097 | 0.002967754 | 0.9993499 | 0.7793542 | 0.1873345 | 101.9882 | -0.3613226 | 3.303909 | 50.023
39.99216 | 102.9198 | 8.223324 | 8.176988 | 2.064896 | 0.04633703 | -0.1331928 | -0.1362831 | 0.003090314 | 0.9993755 | 0.7798268 | 0.1872209 | 102.5539 | -0.7464822 | 3.932227 | 50.00075
40.09216 | 103.0198 | 8.219349 | 8.181747 | 2.066098 | 0.03759938 | -0.1331284 | -0.1363625 | 0.003234072 | 0.9993945 | 0.7803066 | 0.1871181 | 103.2617 | -0.9042621 | 4.560546 | 50.00236
40.19216 | 103.1197 | 8.215297 | 8.18624 | 2.067232 | 0.02905844 | -0.1330628 | -0.1364374 | 0.00337452 | 0.9994168 | 0.7807849 | 0.187023 | 103.8757 | -0.7728165 | 5.188864 | 49.99662
40.29216 | 103.2197 | 8.210797 | 8.190454 | 2.068296 | 0.0203418 | -0.1329899 | -0.1365076 | 0.003517683 | 0.9994439 | 0.7812445 | 0.1869161 | 104.1999 | -0.3846414 | 5.817182 | 50.002
40.39216 | 103.3197 | 8.2068 | 8.194553 | 2.069332 | 0.01224636 | -0.1329252 | -0.1365759 | 0.00365073 | 0.999466 | 0.7816965 | 0.1868109 | 104.1496 | 0.09217918 | 1.733112 | 49.99637
40.49216 | 103.4197 | 8.203039 | 8.198798 | 2.070404 | 0.004241778 | -0.1328642 | -0.1366467 | 0.003782372 | 0.9994774 | 0.7821414 | 0.1867252 | 103.7799 | 0.4819848 | 0.790634 | 49.99318
40.59216 | 103.5196 | 8.198758 | 8.2029 | 2.071439 | -0.0041387 | -0.1327949 | -0.136715 | 0.003920037 | 0.9994899 | 0.7825843 | 0.186643 | 103.2719 | 0.6312422 | 1.418953 | 50.00752
40.69216 | 103.6196 | 8.194944 | 8.206743 | 2.07241 | -0.01180081 | -0.1327331 | -0.136779 | 0.004045946 | 0.9995075 | 0.7830108 | 0.1865745 | 102.8611 | 0.48889 | 2.047272 | 50.00144
40.79216 | 103.7195 | 8.192231 | 8.210066 | 2.073249 | -0.01783178 | -0.1326892 | -0.1368344 | 0.00414519 | 0.9995391 | 0.7834275 | 0.1865196 | 102.7391 | 0.1035552 | 2.67559 | 50.0044
40.89216 | 103.8195 | 8.186938 | 8.213772 | 2.074185 | -0.02683473 | -0.1326035 | -0.1368962 | 0.00429275 | 0.9995632 | 0.7838476 | 0.186488 | 102.9874 | -0.3632967 | 3.303909 | 49.9925
40.99216 | 103.9194 | 8.17918 | 8.217656 | 2.075166 | -0.03847147 | -0.1324778 | -0.1369609 | 0.004483056 | 0.9995845 | 0.784264 | 0.1864694 | 103.5534 | -0.7505328 | 3.932227 | 50.00369
41.09217 | 104.0194 | 8.171238 | 8.221262 | 2.076076 | -0.05002108 | -0.1323492 | -0.137021 | 0.004671817 | 0.9996118 | 0.7846726 | 0.1864328 | 104.2615 | -0.9088075 | 4.560546 | 49.99546
41.19217 | 104.1194 | 8.162494 | 8.22489 | 2.076992 | -0.06239717 | -0.1322076 | -0.1370815 | 0.004873977 | 0.9996378 | 0.7850624 | 0.1863782 | 104.8754 | -0.7743486 | 5.188864 | 50.00284
41.29216 | 104.2193 | 8.15485 | 8.228392 | 2.077877 | -0.07353888 | -0.1320838 | -0.1371398 | 0.005056084 | 0.9996709 | 0.7854446 | 0.1863248 | 105.1994 | -0.3830918 | 5.817182 | 50.00424
41.39217 | 104.3193 | 8.143887 | 8.231764 | 2.078728 | -0.0878772 | -0.1319061 | -0.1371961 | 0.005289906 | 0.9997184 | 0.7858261 | 0.1862646 | 105.1491 | 0.09528262 | 1.733112 | 49.99183
41.49216 | 104.4193 | 8.133862 | 8.235016 | 2.079549 | -0.101152 | -0.1317438 | -0.1372502 | 0.005506443 | 0.9997749 | 0.7862102 | 0.1861949 | 104.7799 | 0.4862566 | 0.790634 | 50.00382
41.59217 | 104.5194 | 8.122857 | 8.23846 | 2.080419 | -0.1156029 | -0.1315655 | -0.1373077 | 0.005742123 | 0.99983 | 0.786599 | 0.1861314 | 104.2715 | 0.6362602 | 1.418953 | 50.01458
41.69217 | 104.6194 | 8.112184 | 8.242053 | 2.081327 | -0.1298687 | -0.1313926 | -0.1373675 | 0.005974872 | 0.9998915 | 0.7869956 | 0.1860894 | 103.8604 | 0.493118 | 2.047272 | 50.0004
41.79216 | 104.7195 | 8.1022 | 8.245705 | 2.082249 | -0.1435042 | -0.131231 | -0.1374284 | 0.006197439 | 0.9999786 | 0.7874072 | 0.1860918 | 103.7386 | 0.1060755 | 2.67559 | 50.01153
41.89217 | 104.8195 | 8.092569 | 8.248832 | 2.083038 | -0.1562607 | -0.131075 | -0.1374805 | 0.006405524 | 1.000131 | 0.7878276 | 0.1861323 | 103.9872 | -0.3636404 | 3.303909 | 49.99462
41.99216 | 104.9196 | 8.084187 | 8.251203 | 2.083637 | -0.167014 | -0.1309392 | -0.13752 | 0.006580811 | 1.000347 | 0.7882401 | 0.1861479 | 104.5526 | -0.7534932 | 3.932227 | 50.01532
42.09217 | 105.0197 | 8.076765 | 8.253339 | 2.084177 | -0.1765738 | -0.130819 | -0.1375556 | 0.006736655 | 1.000584 | 0.7886412 | 0.1861276 | 105.261 | -0.911193 | 4.560546 | 50.00152
42.19217 | 105.12 | 8.069672 | 8.255594 | 2.084746 | -0.1859203 | -0.1307042 | -0.1375932 | 0.006889096 | 1.000821 | 0.7890632 | 0.1861196 | 105.8764 | -0.7744064 | 5.188864 | 49.99686
42.29216 | 105.2203 | 8.064355 | 8.258416 | 2.085459 | -0.1940611 | -0.130618 | -0.1376402 | 0.007022276 | 1.001063 | 0.7895278 | 0.1861819 | 106.2009 | -0.3813883 | 5.817182 | 50.00664
42.39217 | 105.3208 | 8.064609 | 8.261272 | 2.08618 | -0.1966629 | -0.1306221 | -0.1376879 | 0.007065762 | 1.001343 | 0.7900162 | 0.1863031 | 106.1504 | 0.09885632 | 1.733112 | 50.00341
42.49216 | 105.4216 | 8.06605 | 8.263574 | 2.086761 | -0.1975249 | -0.1306454 | -0.1377263 | 0.007080808 | 1.001686 | 0.7904899 | 0.1864038 | 105.7808 | 0.4909467 | 0.790634 | 49.98681
42.59217 | 105.5225 | 8.070271 | 8.265118 | 2.087151 | -0.1948456 | -0.1307138 | -0.137752 | 0.007038134 | 1.00206 | 0.7909253 | 0.1864179 | 105.2726 | 0.6410978 | 1.418953 | 50.00665
42.69217 | 105.6236 | 8.075758 | 8.266019 | 2.087379 | -0.1902594 | -0.1308026 | -0.137767 | 0.006964275 | 1.002406 | 0.7913178 | 0.186321 | 104.8614 | 0.4967504 | 2.047272 | 49.99858
42.79216 | 105.725 | 8.08086 | 8.266639 | 2.087535 | -0.1857775 | -0.1308853 | -0.1377773 | 0.00689197 | 1.00265 | 0.7916671 | 0.1861056 | 104.7394 | 0.1079193 | 2.67559 | 49.99674
42.89217 | 105.8266 | 8.090878 | 8.26853 | 2.088013 | -0.1776537 | -0.1310476 | -0.1378088 | 0.00676128 | 1.002724 | 0.7919887 | 0.1858002 | 104.9889 | -0.3654645 | 3.303909 | 50.01238
42.99216 | 105.9284 | 8.10182 | 8.272032 | 2.088897 | -0.1702134 | -0.1312248 | -0.1378672 | 0.006642414 | 1.002638 | 0.7923144 | 0.185575 | 105.5578 | -0.7597525 | 3.932227 | 49.98822
43.09217 | 106.0302 | 8.112232 | 8.2759 | 2.089874 | -0.1636668 | -0.1313935 | -0.1379316 | 0.006538198 | 1.002486 | 0.7925976 | 0.1855109 | 106.2706 | -0.9195678 | 4.560546 | 50.01039
43.19217 | 106.132 | 8.122702 | 8.278465 | 2.090521 | -0.1557619 | -0.131563 | -0.1379744 | 0.006411365 | 1.002332 | 0.7927582 | 0.1854656 | 106.8895 | -0.7828155 | 5.188864 | 49.98856
43.29216 | 106.2336 | 8.12629 | 8.279644 | 2.090819 | -0.1533534 | -0.1316212 | -0.1379941 | 0.00637291 | 1.002134 | 0.7927808 | 0.1852575 | 107.2183 | -0.3889489 | 5.817182 | 50.00365
43.39217 | 106.335 | 8.128159 | 8.281234 | 2.091221 | -0.1530754 | -0.1316514 | -0.1380206 | 0.006369152 | 1.001801 | 0.7927475 | 0.184926 | 107.1716 | 0.09399664 | 1.733112 | 49.99821
43.49216 | 106.4361 | 8.130515 | 8.284319 | 2.092 | -0.1538049 | -0.1316896 | -0.138072 | 0.006382419 | 1.001311 | 0.7927194 | 0.1846761 | 106.8038 | 0.4879803 | 0.790634 | 49.99733
43.59217 | 106.5368 | 8.132578 | 8.288222 | 2.092985 | -0.1556442 | -0.131723 | -0.1381371 | 0.006414041 | 1.00075 | 0.7926754 | 0.1846272 | 106.2955 | 0.6398554 | 1.418953 | 49.99956
43.69217 | 106.6372 | 8.136834 | 8.29161 | 2.093841 | -0.1547751 | -0.131792 | -0.1381935 | 0.00640156 | 1.000213 | 0.7925744 | 0.1847058 | 105.8834 | 0.4961742 | 2.047272 | 50.0094
43.79216 | 106.7371 | 8.138075 | 8.294014 | 2.094448 | -0.1559396 | -0.131812 | -0.1382336 | 0.006421549 | 0.9997359 | 0.7924262 | 0.1848073 | 105.7601 | 0.1057413 | 2.67559 | 49.99406
43.89217 | 106.8366 | 8.141087 | 8.29564 | 2.094859 | -0.154554 | -0.1318608 | -0.1382606 | 0.006399869 | 0.9993338 | 0.7922739 | 0.1849383 | 106.0074 | -0.3670454 | 3.303909 | 49.99938
43.99216 | 106.9358 | 8.1414 | 8.296322 | 2.095031 | -0.15492 | -0.1318659 | -0.138272 | 0.006406118 | 0.9990188 | 0.7921056 | 0.1850549 | 106.5716 | -0.7580568 | 3.932227 | 50.0022
44.09217 | 107.0347 | 8.137379 | 8.296378 | 2.095045 | -0.159 | -0.1318008 | -0.138273 | 0.006472229 | 0.998747 | 0.7919187 | 0.1850785 | 107.2775 | -0.9145684 | 4.560546 | 49.98984
44.19217 | 107.1332 | 8.131319 | 8.296576 | 2.095095 | -0.165257 | -0.1317026 | -0.1382763 | 0.006573665 | 0.9984638 | 0.7917558 | 0.1850447 | 107.8894 | -0.7742544 | 5.188864 | 50.0102
44.29216 | 107.2314 | 8.127728 | 8.297664 | 2.09537 | -0.1699364 | -0.1316444 | -0.1382944 | 0.006649968 | 0.9981718 | 0.7916656 | 0.1850768 | 108.2115 | -0.379794 | 5.817182 | 50.02991
44.39217 | 107.3295 | 8.12235 | 8.298825 | 2.095663 | -0.176475 | -0.1315574 | -0.1383138 | 0.006756418 | 0.9979226 | 0.7916081 | 0.1851838 | 108.1599 | 0.1016084 | 1.733112 | 49.99196
44.49216 | 107.4274 | 8.114486 | 8.299563 | 2.095849 | -0.1850796 | -0.1314299 | -0.1383261 | 0.006896132 | 0.9977253 | 0.7915594 | 0.1852512 | 107.7889 | 0.4940666 | 0.790634 | 50.00922
44.59217 | 107.5252 | 8.10418 | 8.300532 | 2.096094 | -0.1963531 | -0.131263 | -0.1383422 | 0.007079184 | 0.9975494 | 0.791562 | 0.1852334 | 107.2797 | 0.644041 | 1.418953 | 49.99304
44.69217 | 107.6229 | 8.088462 | 8.302504 | 2.096592 | -0.21404 | -0.1310085 | -0.138375 | 0.007366586 | 0.9973962 | 0.7916626 | 0.1852486 | 106.8676 | 0.4993227 | 2.047272 | 50.00926
44.79216 | 107.7205 | 8.076206 | 8.305038 | 2.097232 | -0.2288297 | -0.1308099 | -0.1384172 | 0.007607324 | 0.9973389 | 0.7918515 | 0.1853889 | 106.743 | 0.1094727 | 2.67559 | 50.02148
44.89217 | 107.8181 | 8.058668 | 8.306655 | 2.09764 | -0.2479842 | -0.1305259 | -0.1384442 | 0.007918325 | 0.9974412 | 0.7920672 | 0.1855729 | 106.9874 | -0.3631424 | 3.303909 | 49.99663
44.99216 | 107.9158 | 8.04198 | 8.307064 | 2.097743 | -0.2650849 | -0.1302556 | -0.1384511 | 0.0081955 | 0.9976649 | 0.7922968 | 0.1856511 | 107.5484 | -0.7535772 | 3.932227 | 50.03568
45.09217 | 108.0135 | 8.029571 | 8.307544 | 2.097865 | -0.2779746 | -0.1300546 | -0.1384591 | 0.008404499 | 0.9979257 | 0.7925988 | 0.1856185 | 108.2521 | -0.9099712 | 4.560546 | 49.99428
45.19217 | 108.1116 | 8.020466 | 8.30962 | 2.098389 | -0.2891536 | -0.1299071 | -0.1384936 | 0.008586541 | 0.9982098 | 0.7930322 | 0.1856264 | 108.8632 | -0.7708692 | 5.188864 | 50.00559
45.29216 | 108.2101 | 8.014639 | 8.312444 | 2.099102 | -0.2978056 | -0.1298127 | -0.1385408 | 0.008728004 | 0.9985888 | 0.7935608 | 0.1857727 | 109.1856 | -0.3759456 | 5.817182 | 49.994
45.39217 | 108.309 | 8.009412 | 8.314484 | 2.099617 | -0.3050694 | -0.1297281 | -0.1385747 | 0.008846612 | 0.9991272 | 0.7941194 | 0.185994 | 109.1339 | 0.106409 | 1.733112 | 49.9999
45.49216 | 108.4085 | 8.006438 | 8.314978 | 2.099742 | -0.30854 | -0.1296799 | -0.138583 | 0.008903056 | 0.9998181 | 0.7946606 | 0.1861578 | 108.7636 | 0.4995544 | 0.790634 | 50.009
45.59217 | 108.5086 | 8.004508 | 8.314164 | 2.099536 | -0.3096549 | -0.1296487 | -0.1385694 | 0.008920731 | 1.000576 | 0.7951631 | 0.1861656 | 108.2551 | 0.648632 | 1.418953 | 49.99538
45.69217 | 108.6091 | 8.007024 | 8.313056 | 2.099257 | -0.3060345 | -0.1296894 | -0.138551 | 0.008861572 | 1.001284 | 0.7956322 | 0.1859922 | 107.8446 | 0.501224 | 2.047272 | 49.99672
45.79216 | 108.7102 | 8.008438 | 8.312814 | 2.099195 | -0.3043787 | -0.1297123 | -0.1385469 | 0.008834642 | 1.001827 | 0.7960758 | 0.1856845 | 107.7228 | 0.1082366 | 2.67559 | 50.00752
45.89217 | 108.8119 | 8.012493 | 8.314355 | 2.099585 | -0.30186 | -0.129778 | -0.1385726 | 0.008794564 | 1.002126 | 0.7965026 | 0.185329 | 107.9721 | -0.3679737 | 3.303909 | 50.00216
45.99216 | 108.914 | 8.017532 | 8.318371 | 2.100599 | -0.3008412 | -0.1298596 | -0.1386395 | 0.008779951 | 1.002202 | 0.7969345 | 0.1850779 | 108.541 | -0.763541 | 3.932227 | 49.99637
46.09217 | 109.0164 | 8.02119 | 8.323282 | 2.101839 | -0.302093 | -0.1299188 | -0.1387214 | 0.008802534 | 1.002192 | 0.7973194 | 0.1850249 | 109.2544 | -0.9237372 | 4.560546 | 50.0033
46.19217 | 109.119 | 8.021374 | 8.326256 | 2.10259 | -0.304885 | -0.1299218 | -0.138771 | 0.008849156 | 1.002181 | 0.7975485 | 0.1850228 | 109.8754 | -0.7849812 | 5.188864 | 49.9948
46.29216 | 109.2216 | 8.020015 | 8.327016 | 2.102782 | -0.3070026 | -0.1298998 | -0.1387836 | 0.008883812 | 1.002107 | 0.7976101 | 0.1848425 | 110.2059 | -0.3876988 | 5.817182 | 49.99844
46.39217 | 109.324 | 8.020382 | 8.327656 | 2.102943 | -0.3072733 | -0.1299058 | -0.1387942 | 0.008888495 | 1.00186 | 0.7976096 | 0.1844968 | 110.1603 | 0.09754048 | 1.733112 | 50.0004
46.49216 | 109.4262 | 8.014374 | 8.329692 | 2.103458 | -0.3153162 | -0.1298085 | -0.1388282 | 0.009019722 | 1.001429 | 0.7976254 | 0.184192 | 109.7938 | 0.4931447 | 0.790634 | 50.00276
46.59217 | 109.528 | 8.015152 | 8.332831 | 2.10425 | -0.3176791 | -0.129821 | -0.1388805 | 0.009059468 | 1.000915 | 0.797655 | 0.1840851 | 109.2867 | 0.6455299 | 1.418953 | 49.9911
46.69217 | 109.6295 | 8.017682 | 8.335681 | 2.10497 | -0.3179978 | -0.1298621 | -0.138928 | 0.009065968 | 1.000439 | 0.79765 | 0.1841411 | 108.8761 | 0.4998227 | 2.047272 | 50.00408
46.79216 | 109.7305 | 8.022475 | 8.337468 | 2.105421 | -0.3149901 | -0.1299397 | -0.1389578 | 0.009018094 | 1.000066 | 0.797599 | 0.1842373 | 108.7538 | 0.1058788 | 2.67559 | 50.00761
46.89217 | 109.8311 | 8.025524 | 8.338275 | 2.105625 | -0.3127508 | -0.129989 | -0.1389712 | 0.008982201 | 0.999813 | 0.7975386 | 0.1843074 | 109.0018 | -0.3698809 | 3.303909 | 49.98976
46.99216 | 109.9313 | 8.026926 | 8.337755 | 2.105494 | -0.3108304 | -0.1300117 | -0.1389626 | 0.008950853 | 0.9996578 | 0.7974808 | 0.184319 | 109.5666 | -0.7631084 | 3.932227 | 50.00258
47.09217 | 110.0312 | 8.029125 | 8.336778 | 2.105247 | -0.3076544 | -0.1300474 | -0.1389463 | 0.008898949 | 0.9995372 | 0.79745 | 0.1842613 | 110.2739 | -0.9189957 | 4.560546 | 50.00119
47.19217 | 110.1307 | 8.031932 | 8.336932 | 2.105286 | -0.3049984 | -0.1300929 | -0.1389488 | 0.008856005 | 0.9994156 | 0.7974934 | 0.1841844 | 110.8874 | -0.7764246 | 5.188864 | 49.99894
47.29216 | 110.2299 | 8.036168 | 8.338561 | 2.105697 | -0.3023956 | -0.1301614 | -0.1389761 | 0.008814614 | 0.9993078 | 0.7976022 | 0.1841592 | 111.2112 | -0.3786394 | 5.817182 | 50.007
47.39217 | 110.3289 | 8.038132 | 8.34125 | 2.106376 | -0.3031174 | -0.1301933 | -0.1390209 | 0.008827568 | 0.9992316 | 0.7977307 | 0.1841835 | 111.1601 | 0.1056232 | 1.733112 | 49.99204
47.49216 | 110.4277 | 8.037884 | 8.34461 | 2.107225 | -0.3067276 | -0.1301892 | -0.1390769 | 0.008887619 | 0.9991859 | 0.7978631 | 0.1842048 | 110.7896 | 0.5001078 | 0.790634 | 50.0025
47.59217 | 110.5264 | 8.03337 | 8.34829 | 2.108154 | -0.3149187 | -0.1301162 | -0.1391382 | 0.00902202 | 0.9991512 | 0.7980048 | 0.1842013 | 110.2801 | 0.6502133 | 1.418953 | 50.00869
47.69217 | 110.6248 | 8.025178 | 8.352028 | 2.109098 | -0.3268503 | -0.1299834 | -0.1392004 | 0.009217032 | 0.9991219 | 0.798176 | 0.1842079 | 109.8679 | 0.5025964 | 2.047272 | 49.9891
47.79216 | 110.7231 | 8.014706 | 8.355344 | 2.109935 | -0.3406389 | -0.1298139 | -0.1392557 | 0.009441922 | 0.9991285 | 0.7983828 | 0.1842686 | 109.7449 | 0.1079145 | 2.67559 | 50.0005
47.89217 | 110.8212 | 8.005488 | 8.357834 | 2.110564 | -0.3523447 | -0.1296646 | -0.1392972 | 0.009632691 | 0.9992069 | 0.7986042 | 0.1843989 | 109.9917 | -0.3695688 | 3.303909 | 50.00375
47.99216 | 110.9192 | 7.993345 | 8.359592 | 2.111008 | -0.366245 | -0.1294679 | -0.1393265 | 0.009858656 | 0.9993656 | 0.7988 | 0.1845393 | 110.556 | -0.7628111 | 3.932227 | 49.99929
48.09217 | 111.017 | 7.97925 | 8.360336 | 2.111196 | -0.381083 | -0.1292396 | -0.139339 | 0.01009934 | 0.9995718 | 0.7989457 | 0.1845764 | 111.2614 | -0.9179584 | 4.560546 | 49.99541
48.19217 | 111.1148 | 7.963902 | 8.360703 | 2.111289 | -0.3968 | -0.128991 | -0.139345 | 0.01035408 | 0.9997551 | 0.799066 | 0.1845134 | 111.8721 | -0.7723691 | 5.188864 | 50.00917
48.29216 | 111.2127 | 7.95148 | 8.36132 | 2.111444 | -0.4098396 | -0.1287898 | -0.1393554 | 0.01056558 | 0.9999019 | 0.7992282 | 0.1844745 | 112.1922 | -0.3725755 | 5.817182 | 49.98921
48.39217 | 111.3106 | 7.942302 | 8.361501 | 2.11149 | -0.419198 | -0.1286411 | -0.1393584 | 0.01071723 | 1.000058 | 0.7994194 | 0.1845194 | 112.1383 | 0.1123808 | 1.733112 | 50.00022
48.49216 | 111.4088 | 7.932859 | 8.360679 | 2.111283 | -0.4278192 | -0.1284882 | -0.1393447 | 0.01085648 | 1.000246 | 0.7995951 | 0.1845938 | 111.7656 | 0.5070372 | 0.790634 | 50.00717
48.59217 | 111.5072 | 7.922432 | 8.359165 | 2.1109 | -0.4367346 | -0.1283193 | -0.1393194 | 0.01100018 | 1.000453 | 0.7997559 | 0.1846309 | 111.255 | 0.6560889 | 1.418953 | 50.00311
48.69217 | 111.6061 | 7.915999 | 8.357681 | 2.110526 | -0.4416819 | -0.1282151 | -0.1392947 | 0.01107961 | 1.000633 | 0.7998974 | 0.1845944 | 110.842 | 0.5069208 | 2.047272 | 50.02096
48.79216 | 111.7053 | 7.910844 | 8.357072 | 2.110372 | -0.4462286 | -0.1281316 | -0.1392845 | 0.01115297 | 1.000715 | 0.8000046 | 0.1844663 | 110.7197 | 0.1112355 | 2.67559 | 50.00074
48.89217 | 111.8051 | 7.902476 | 8.357593 | 2.110503 | -0.4551168 | -0.127996 | -0.1392932 | 0.01129717 | 1.000649 | 0.8000944 | 0.1842513 | 110.9677 | -0.3673352 | 3.303909 | 50.03226
48.99216 | 111.9053 | 7.898538 | 8.359742 | 2.111046 | -0.4612049 | -0.1279322 | -0.139329 | 0.01139679 | 1.000434 | 0.8002137 | 0.1840499 | 111.5336 | -0.7625518 | 3.932227 | 49.98867
49.09217 | 112.0061 | 7.897631 | 8.363524 | 2.112001 | -0.465892 | -0.1279176 | -0.1393921 | 0.01147448 | 1.000141 | 0.8003851 | 0.1840219 | 112.2432 | -0.9202794 | 4.560546 | 50.00415
49.19217 | 112.1074 | 7.899082 | 8.367368 | 2.112972 | -0.4682831 | -0.1279411 | -0.1394561 | 0.01151502 | 0.9998914 | 0.8005722 | 0.1841742 | 112.8601 | -0.7784004 | 5.188864 | 50.0069
49.29216 | 112.2092 | 7.897722 | 8.370144 | 2.113673 | -0.4724176 | -0.1279191 | -0.1395024 | 0.01158329 | 0.9997499 | 0.8007249 | 0.1843709 | 113.1865 | -0.3786343 | 5.817182 | 49.99147
49.39217 | 112.3114 | 7.894882 | 8.371864 | 2.114107 | -0.4769846 | -0.127873 | -0.1395311 | 0.01165807 | 0.9997215 | 0.8008606 | 0.1845144 | 113.1379 | 0.1070198 | 1.733112 | 49.99672
49.49216 | 112.4138 | 7.893352 | 8.37252 | 2.114273 | -0.479165 | -0.1278483 | -0.139542 | 0.01169369 | 0.999791 | 0.8009899 | 0.1845773 | 112.7705 | 0.5027516 | 0.790634 | 50.01016
49.59217 | 112.5164 | 7.896685 | 8.372494 | 2.114266 | -0.4758089 | -0.1279022 | -0.1395416 | 0.01163932 | 0.9999031 | 0.8011048 | 0.1845345 | 112.2658 | 0.6505737 | 1.418953 | 49.99913
49.69217 | 112.6191 | 7.89647 | 8.37282 | 2.114348 | -0.4763496 | -0.1278987 | -0.139547 | 0.01164823 | 1.000012 | 0.8012603 | 0.1844429 | 111.8596 | 0.4991156 | 2.047272 | 49.99918
49.79216 | 112.7219 | 7.89448 | 8.373944 | 2.114632 | -0.479463 | -0.1278665 | -0.1395658 | 0.01169919 | 1.000146 | 0.8015093 | 0.1844484 | 111.7428 | 0.1021861 | 2.67559 | 50.00006
49.89217 | 112.8243 | 7.890207 | 8.374942 | 2.114884 | -0.4847362 | -0.1277973 | -0.1395824 | 0.01178506 | 1.000381 | 0.801802 | 0.1845963 | 111.9955 | -0.3767732 | 3.303909 | 50.00464
49.99216 | 112.9266 | 7.881176 | 8.374547 | 2.114785 | -0.4933706 | -0.127651 | -0.1395758 | 0.01192473 | 1.000749 | 0.8020599 | 0.1847617 | 112.5653 | -0.7710584 | 3.932227 | 49.99019
50.09217 | 113.0285 | 7.871658 | 8.372476 | 2.114262 | -0.500819 | -0.1274969 | -0.1395413 | 0.0120444 | 1.001189 | 0.8022545 | 0.1847625 | 113.2764 | -0.9256288 | 4.560546 | 50.00188
50.19217 | 113.13 | 7.86326 | 8.370343 | 2.113723 | -0.5070836 | -0.1273609 | -0.1395058 | 0.01214486 | 1.001576 | 0.8024292 | 0.1845625 | 113.8927 | -0.780318 | 5.188864 | 50.00266
50.29216 | 113.231 | 7.857385 | 8.36962 | 2.11354 | -0.5122354 | -0.1272657 | -0.1394937 | 0.01222797 | 1.001818 | 0.8026328 | 0.1842919 | 114.218 | -0.3792432 | 5.817182 | 50.00536
50.39217 | 113.3316 | 7.853112 | 8.37061 | 2.11379 | -0.5174961 | -0.1271965 | -0.1395102 | 0.01231364 | 1.001899 | 0.8028506 | 0.1840955 | 114.1678 | 0.1088297 | 1.733112 | 50.0212
50.49216 | 113.4318 | 7.845602 | 8.372736 | 2.114327 | -0.5271322 | -0.1270748 | -0.1395456 | 0.01247071 | 1.001867 | 0.803056 | 0.1840239 | 113.797 | 0.506418 | 0.790634 | 50.0059
50.59217 | 113.5316 | 7.837539 | 8.375082 | 2.11492 | -0.5375443 | -0.1269443 | -0.1395847 | 0.01264046 | 1.001795 | 0.8032282 | 0.1840541 | 113.2865 | 0.6585381 | 1.418953 | 49.98882
50.69217 | 113.6311 | 7.8335 | 8.376942 | 2.115389 | -0.5434414 | -0.1268788 | -0.1396156 | 0.01273685 | 1.001717 | 0.803332 | 0.1840951 | 112.8734 | 0.5105358 | 2.047272 | 50.00852
50.79216 | 113.7304 | 7.82573 | 8.378689 | 2.115831 | -0.5529611 | -0.126753 | -0.1396448 | 0.01289186 | 1.001611 | 0.8033766 | 0.1840775 | 112.7491 | 0.1133406 | 2.67559 | 50.00262
50.89217 | 113.8293 | 7.822747 | 8.380642 | 2.116324 | -0.557895 | -0.1267047 | -0.1396774 | 0.01297269 | 1.001458 | 0.8034044 | 0.1840361 | 112.9956 | -0.367121 | 3.303909 | 49.99443
50.99216 | 113.928 | 7.818168 | 8.38271 | 2.116846 | -0.5645426 | -0.1266305 | -0.1397119 | 0.01308133 | 1.001277 | 0.80343 | 0.1840157 | 113.5602 | -0.7638814 | 3.932227 | 50.00149
51.09217 | 114.0266 | 7.81395 | 8.384863 | 2.11739 | -0.5709146 | -0.1265622 | -0.1397478 | 0.01318555 | 1.001089 | 0.803448 | 0.1840258 | 114.2672 | -0.9203575 | 4.560546 | 49.99946
51.19217 | 114.125 | 7.807326 | 8.386725 | 2.11786 | -0.5793976 | -0.1264549 | -0.1397788 | 0.01332383 | 1.000906 | 0.8034476 | 0.1840533 | 114.8812 | -0.7777253 | 5.188864 | 49.99364
51.29216 | 114.2232 | 7.79364 | 8.388043 | 2.118193 | -0.5944033 | -0.1262332 | -0.1398007 | 0.01356749 | 1.000725 | 0.8034089 | 0.1840443 | 115.2056 | -0.377149 | 5.817182 | 50.0082
51.39216 | 114.3214 | 7.77807 | 8.389251 | 2.118498 | -0.6111811 | -0.1259811 | -0.1398208 | 0.01383981 | 1.000508 | 0.8033501 | 0.1839333 | 115.1554 | 0.1101868 | 1.733112 | 49.99312
51.49216 | 114.4194 | 7.763453 | 8.391624 | 2.119097 | -0.628171 | -0.1257443 | -0.1398604 | 0.01411611 | 1.000211 | 0.803329 | 0.1837849 | 114.7849 | 0.5091131 | 0.790634 | 50.00322
51.59217 | 114.5174 | 7.748352 | 8.395476 | 2.12007 | -0.6471226 | -0.1254997 | -0.1399246 | 0.01442488 | 0.9998616 | 0.8033826 | 0.1837443 | 114.2743 | 0.6619197 | 1.418953 | 50.00066
51.69216 | 114.6154 | 7.73085 | 8.39942 | 2.121066 | -0.6685699 | -0.1252162 | -0.1399903 | 0.01477411 | 0.9995545 | 0.8034694 | 0.1838558 | 113.8596 | 0.5163082 | 2.047272 | 49.99877
51.79216 | 114.7135 | 7.72128 | 8.401551 | 2.121604 | -0.680271 | -0.1250612 | -0.1400258 | 0.01496463 | 0.9993298 | 0.8035025 | 0.1839493 | 113.7322 | 0.1206508 | 2.67559 | 50.00025
51.89216 | 114.8118 | 7.708966 | 8.402931 | 2.121952 | -0.6939654 | -0.1248617 | -0.1400488 | 0.01518709 | 0.9991009 | 0.8034955 | 0.183875 | 113.9748 | -0.3601342 | 3.303909 | 50.00002
51.99216 | 114.9105 | 7.702343 | 8.40568 | 2.122646 | -0.7033374 | -0.1247545 | -0.1400946 | 0.01534018 | 0.9987753 | 0.8035389 | 0.1837203 | 114.5365 | -0.7579975 | 3.932227 | 50.00341
52.09217 | 115.0096 | 7.697418 | 8.410278 | 2.123808 | -0.7128626 | -0.1246747 | -0.1401713 | 0.01549661 | 0.9983826 | 0.8036781 | 0.1836894 | 115.2428 | -0.9163246 | 4.560546 | 49.99858
52.19216 | 115.1093 | 7.695411 | 8.41565 | 2.125164 | -0.7202398 | -0.1246422 | -0.1402609 | 0.01561863 | 0.9980462 | 0.8038913 | 0.1838634 | 115.8573 | -0.7748938 | 5.188864 | 49.99322
52.29216 | 115.2095 | 7.698135 | 8.420384 | 2.12636 | -0.7222474 | -0.1246864 | -0.1403398 | 0.01565337 | 0.997883 | 0.804132 | 0.1841766 | 116.1827 | -0.3749217 | 5.817182 | 50.0064
52.39216 | 115.3102 | 7.7022 | 8.423526 | 2.127153 | -0.721325 | -0.1247522 | -0.1403921 | 0.0156399 | 0.9979555 | 0.8043832 | 0.1845376 | 116.1337 | 0.1126045 | 1.733112 | 50.0018
52.49216 | 115.4114 | 7.707488 | 8.424155 | 2.127312 | -0.7166684 | -0.1248378 | -0.1404026 | 0.01556477 | 0.9982509 | 0.8046081 | 0.1848028 | 115.7664 | 0.5104022 | 0.790634 | 49.98994
52.59217 | 115.5131 | 7.713599 | 8.422936 | 2.127004 | -0.7093366 | -0.1249368 | -0.1403823 | 0.01544545 | 0.9986491 | 0.804784 | 0.1848356 | 115.2617 | 0.6587376 | 1.418953 | 50.0072
52.69216 | 115.6152 | 7.719447 | 8.422016 | 2.126772 | -0.7025671 | -0.1250316 | -0.1403669 | 0.01533537 | 0.9990059 | 0.804993 | 0.1846834 | 114.8554 | 0.5075684 | 2.047272 | 50.00287
52.79216 | 115.7175 | 7.722824 | 8.422814 | 2.126973 | -0.6999942 | -0.1250862 | -0.1403803 | 0.01529408 | 0.999302 | 0.8053108 | 0.1846 | 114.7374 | 0.1086186 | 2.67559 | 49.99782
52.89216 | 115.8199 | 7.724765 | 8.424238 | 2.127333 | -0.6994726 | -0.1251177 | -0.140404 | 0.0152863 | 0.9996398 | 0.8056835 | 0.18472 | 114.9892 | -0.373808 | 3.303909 | 50.00116
52.99216 | 115.922 | 7.723464 | 8.424203 | 2.127324 | -0.700739 | -0.1250966 | -0.1404034 | 0.01530679 | 1.000096 | 0.806002 | 0.1849146 | 115.5581 | -0.7706116 | 3.932227 | 49.99874
53.09217 | 116.024 | 7.720786 | 8.422196 | 2.126817 | -0.701411 | -0.1250532 | -0.1403699 | 0.01531674 | 1.000622 | 0.806225 | 0.1849747 | 116.2693 | -0.9275394 | 4.560546 | 49.99576
53.19216 | 116.1257 | 7.716822 | 8.419561 | 2.126152 | -0.7027382 | -0.124989 | -0.140326 | 0.01533699 | 1.001094 | 0.8063819 | 0.1848381 | 116.8866 | -0.7821264 | 5.188864 | 49.99928
53.29216 | 116.227 | 7.71171 | 8.417553 | 2.125645 | -0.7058416 | -0.1249062 | -0.1402925 | 0.01538631 | 1.001414 | 0.806533 | 0.18459 | 117.2133 | -0.3801858 | 5.817182 | 50.0122
53.39216 | 116.3279 | 7.705315 | 8.416766 | 2.125446 | -0.7114518 | -0.1248026 | -0.1402795 | 0.01547681 | 1.001544 | 0.8066837 | 0.1843311 | 117.1642 | 0.1098944 | 1.733112 | 49.98778
53.49216 | 116.4284 | 7.698892 | 8.417407 | 2.125608 | -0.7185157 | -0.1246986 | -0.1402901 | 0.01559152 | 1.001518 | 0.8068399 | 0.1841656 | 116.7947 | 0.5099722 | 0.790634 | 50.00732
53.59217 | 116.5286 | 7.691741 | 8.418632 | 2.125917 | -0.7268926 | -0.1245828 | -0.1403105 | 0.01572778 | 1.001431 | 0.8069981 | 0.1841475 | 116.2853 | 0.6639912 | 1.418953 | 49.99082
53.69216 | 116.6283 | 7.68685 | 8.419534 | 2.126145 | -0.7326826 | -0.1245036 | -0.1403256 | 0.01582198 | 1.001354 | 0.8070916 | 0.1842011 | 115.8721 | 0.516092 | 2.047272 | 50.00008
53.79216 | 116.7278 | 7.68244 | 8.420014 | 2.126266 | -0.7375726 | -0.1244322 | -0.1403336 | 0.01590142 | 1.001271 | 0.8070871 | 0.1841494 | 115.7473 | 0.1184935 | 2.67559 | 50.00534
53.89216 | 116.8272 | 7.68147 | 8.420262 | 2.126329 | -0.7387924 | -0.1244164 | -0.1403377 | 0.01592129 | 1.001118 | 0.8070352 | 0.1839598 | 115.9929 | -0.3647152 | 3.303909 | 50.00386
53.99216 | 116.9263 | 7.680344 | 8.421243 | 2.126577 | -0.7408988 | -0.1243982 | -0.1403541 | 0.01595587 | 1.000878 | 0.8070037 | 0.183761 | 116.557 | -0.7635208 | 3.932227 | 50.00164
54.09217 | 117.0254 | 7.679929 | 8.422859 | 2.126985 | -0.7429312 | -0.1243914 | -0.140381 | 0.01598954 | 1.000598 | 0.8069832 | 0.1836549 | 117.2647 | -0.9219208 | 4.560546 | 49.998
54.19216 | 117.1243 | 7.677281 | 8.42414 | 2.127308 | -0.74686 | -0.1243486 | -0.1404024 | 0.01605378 | 1.000328 | 0.8069324 | 0.1835998 | 117.8796 | -0.7784332 | 5.188864 | 50.00442
54.29216 | 117.2231 | 7.673493 | 8.424997 | 2.127524 | -0.7515035 | -0.1242872 | -0.1404166 | 0.0161294 | 1.000071 | 0.806836 | 0.1835211 | 118.2047 | -0.3764355 | 5.817182 | 49.99375
54.39216 | 117.3219 | 7.668462 | 8.425941 | 2.127763 | -0.7574785 | -0.1242057 | -0.1404324 | 0.01622661 | 0.9998099 | 0.8067218 | 0.1834288 | 118.1545 | 0.1134617 | 1.733112 | 49.99369
54.49216 | 117.4205 | 7.662636 | 8.427353 | 2.128119 | -0.7647187 | -0.1241113 | -0.1404559 | 0.01634454 | 0.9995355 | 0.8066102 | 0.1833459 | 117.7845 | 0.5132794 | 0.790634 | 50.00234
54.59217 | 117.519 | 7.657872 | 8.429288 | 2.128608 | -0.771418 | -0.1240342 | -0.1404882 | 0.01645396 | 0.9992501 | 0.8065079 | 0.1832996 | 117.275 | 0.6658032 | 1.418953 | 49.99916
54.69216 | 117.6175 | 7.649389 | 8.431334 | 2.129125 | -0.7819428 | -0.1238968 | -0.1405222 | 0.01662539 | 0.9989868 | 0.806445 | 0.1833272 | 116.8622 | 0.517063 | 2.047272 | 50.00286
54.79216 | 117.7158 | 7.638232 | 8.432666 | 2.129461 | -0.794434 | -0.1237161 | -0.1405444 | 0.01682834 | 0.9988134 | 0.806446 | 0.1834939 | 116.7377 | 0.1180214 | 2.67559 | 49.99836
54.89216 | 117.8141 | 7.626025 | 8.433162 | 2.129586 | -0.8071363 | -0.1235184 | -0.1405527 | 0.01703431 | 0.9987926 | 0.8064844 | 0.183758 | 116.9825 | -0.3636188 | 3.303909 | 50.00428
54.99216 | 117.9124 | 7.615659 | 8.432293 | 2.129367 | -0.8166351 | -0.1233505 | -0.1405382 | 0.01718775 | 0.9989208 | 0.8065131 | 0.1839577 | 117.5441 | -0.7605246 | 3.932227 | 50.00009
55.09217 | 118.0107 | 7.60547 | 8.430818 | 2.128994 | -0.8253462 | -0.1231855 | -0.1405136 | 0.01732816 | 0.999111 | 0.8065569 | 0.184008 | 118.2492 | -0.9181561 | 4.560546 | 50.00604
55.19216 | 118.1092 | 7.599146 | 8.430402 | 2.128889 | -0.8312554 | -0.123083 | -0.1405067 | 0.01742367 | 0.9993008 | 0.806695 | 0.1840204 | 118.8619 | -0.7742512 | 5.188864 | 49.99448
55.29216 | 118.2079 | 7.594732 | 8.431324 | 2.129122 | -0.8365918 | -0.1230116 | -0.1405221 | 0.01751054 | 0.9995384 | 0.806953 | 0.184163 | 119.1854 | -0.3723203 | 5.817182 | 50.00381
55.39216 | 118.307 | 7.59601 | 8.432022 | 2.129298 | -0.8360086 | -0.1230322 | -0.1405337 | 0.01750142 | 0.9999161 | 0.8072622 | 0.1844249 | 119.1344 | 0.1164682 | 1.733112 | 49.99951
55.49216 | 118.4065 | 7.598975 | 8.431092 | 2.129064 | -0.8321191 | -0.1230802 | -0.1405182 | 0.01743799 | 1.000451 | 0.8075528 | 0.1846445 | 118.7644 | 0.5161856 | 0.790634 | 49.99394
55.59217 | 118.5065 | 7.601656 | 8.429001 | 2.128536 | -0.8273456 | -0.1231237 | -0.1404834 | 0.01735969 | 1.00106 | 0.8078284 | 0.1846822 | 118.2558 | 0.6684488 | 1.418953 | 49.99386
55.69216 | 118.607 | 7.606562 | 8.426899 | 2.128005 | -0.8203375 | -0.1232031 | -0.1404484 | 0.01724519 | 1.001628 | 0.8081046 | 0.1845482 | 117.8441 | 0.5186883 | 2.047272 | 49.99896
55.79216 | 118.708 | 7.611962 | 8.425728 | 2.127709 | -0.8137681 | -0.1232906 | -0.1404288 | 0.01713824 | 1.002065 | 0.8083694 | 0.1842875 | 117.7208 | 0.1188801 | 2.67559 | 50.01284
55.89216 | 118.8095 | 7.622728 | 8.426144 | 2.127814 | -0.803416 | -0.123465 | -0.1404358 | 0.01697075 | 1.002305 | 0.8086166 | 0.1839611 | 117.9679 | -0.3657666 | 3.303909 | 50.00382
55.99216 | 118.9115 | 7.632368 | 8.428681 | 2.128455 | -0.7963135 | -0.1236211 | -0.140478 | 0.01685691 | 1.002338 | 0.8088894 | 0.1837116 | 118.5349 | -0.7656944 | 3.932227 | 49.99628
56.09217 | 119.0138 | 7.640278 | 8.432855 | 2.129509 | -0.7925772 | -0.1237492 | -0.1405476 | 0.01679835 | 1.002274 | 0.8091968 | 0.1836733 | 119.2477 | -0.9275591 | 4.560546 | 49.99934
56.19216 | 119.1164 | 7.644712 | 8.436153 | 2.130342 | -0.7914422 | -0.123821 | -0.1406026 | 0.01678152 | 1.002239 | 0.809441 | 0.1837805 | 119.8699 | -0.787727 | 5.188864 | 50.00197
56.29216 | 119.219 | 7.645071 | 8.437191 | 2.130604 | -0.7921192 | -0.1238269 | -0.1406199 | 0.01679297 | 1.002222 | 0.809538 | 0.1837678 | 120.2024 | -0.3858944 | 5.817182 | 49.99477
56.39216 | 119.3217 | 7.63997 | 8.4377 | 2.130732 | -0.7977301 | -0.1237443 | -0.1406284 | 0.01688409 | 1.002096 | 0.8095651 | 0.1835414 | 120.1588 | 0.1051442 | 1.733112 | 50.00246
56.49216 | 119.4241 | 7.633081 | 8.439859 | 2.131278 | -0.8067759 | -0.1236327 | -0.1406643 | 0.01703161 | 1.001806 | 0.8096287 | 0.1832945 | 119.7934 | 0.5086017 | 0.790634 | 50.0026
56.59217 | 119.5263 | 7.627406 | 8.443426 | 2.132178 | -0.8160168 | -0.1235408 | -0.1407237 | 0.01718296 | 1.001431 | 0.809726 | 0.183239 | 119.2867 | 0.663947 | 1.418953 | 49.9927
56.69216 | 119.628 | 7.621366 | 8.446864 | 2.133046 | -0.8254985 | -0.1234429 | -0.1407811 | 0.01733816 | 1.001094 | 0.8098003 | 0.1833517 | 118.8755 | 0.5166689 | 2.047272 | 50.00262
56.79216 | 119.7294 | 7.615375 | 8.449384 | 2.133683 | -0.8340094 | -0.1233459 | -0.1408231 | 0.0174772 | 1.000845 | 0.80983 | 0.1835032 | 118.7524 | 0.1167358 | 2.67559 | 49.99964
56.89216 | 119.8304 | 7.606522 | 8.451209 | 2.134144 | -0.8446855 | -0.1232025 | -0.1408535 | 0.01765097 | 1.000684 | 0.8098466 | 0.1836233 | 118.9997 | -0.3675598 | 3.303909 | 50.00004
56.99216 | 119.931 | 7.597155 | 8.452478 | 2.134464 | -0.8553256 | -0.1230508 | -0.1408746 | 0.0178239 | 1.0006 | 0.8098585 | 0.1836956 | 119.565 | -0.766574 | 3.932227 | 49.99239
57.09217 | 120.031 | 7.589962 | 8.453181 | 2.134642 | -0.863222 | -0.1229343 | -0.1408864 | 0.01795213 | 1.000554 | 0.8098476 | 0.1836943 | 120.2737 | -0.9244675 | 4.560546 | 50.00709
57.19216 | 120.1307 | 7.58367 | 8.453718 | 2.134777 | -0.8700493 | -0.1228323 | -0.1408954 | 0.01806296 | 1.000479 | 0.8098257 | 0.1835934 | 120.8886 | -0.7789353 | 5.188864 | 49.99465
57.29216 | 120.23 | 7.577546 | 8.455006 | 2.135103 | -0.8774578 | -0.1227332 | -0.1409167 | 0.01818356 | 1.000346 | 0.8098438 | 0.1834888 | 121.2133 | -0.3757382 | 5.817182 | 49.99752
57.39216 | 120.3289 | 7.572859 | 8.456559 | 2.135495 | -0.8837006 | -0.1226572 | -0.1409426 | 0.01828542 | 1.000183 | 0.8098858 | 0.1834589 | 121.1628 | 0.11545 | 1.733112 | 50.00644
57.49216 | 120.4275 | 7.56681 | 8.457668 | 2.135775 | -0.8908612 | -0.1225592 | -0.1409612 | 0.01840191 | 1.000024 | 0.8099171 | 0.1834693 | 120.7921 | 0.5172002 | 0.790634 | 49.99634
57.59217 | 120.5258 | 7.560126 | 8.458546 | 2.135996 | -0.8984172 | -0.122451 | -0.1409758 | 0.01852471 | 0.9998738 | 0.809945 | 0.1834658 | 120.2818 | 0.6711621 | 1.418953 | 50.004
57.69216 | 120.6239 | 7.54833 | 8.459644 | 2.136274 | -0.9113138 | -0.12226 | -0.1409941 | 0.0187341 | 0.9997272 | 0.8099952 | 0.1834631 | 119.8683 | 0.5217662 | 2.047272 | 49.9954
57.79216 | 120.7219 | 7.534076 | 8.460784 | 2.136562 | -0.9267091 | -0.1220291 | -0.1410131 | 0.01898401 | 0.9996156 | 0.8100864 | 0.1835104 | 119.7436 | 0.1212846 | 2.67559 | 50.01096
57.89216 | 120.8198 | 7.518401 | 8.461408 | 2.136719 | -0.9430068 | -0.1217752 | -0.1410234 | 0.01924827 | 0.999591 | 0.8101952 | 0.1836179 | 119.9887 | -0.3645237 | 3.303909 | 50.00041
57.99216 | 120.9174 | 7.50174 | 8.460759 | 2.136555 | -0.9590194 | -0.1215054 | -0.1410127 | 0.01950732 | 0.9996612 | 0.8102871 | 0.1837098 | 120.5513 | -0.7624597 | 3.932227 | 49.99814
58.09217 | 121.0151 | 7.483694 | 8.459426 | 2.136219 | -0.9757312 | -0.1212131 | -0.1409904 | 0.01977736 | 0.9997745 | 0.8103804 | 0.1837 | 121.256 | -0.9186031 | 4.560546 | 49.99898
58.19216 | 121.1128 | 7.468688 | 8.458944 | 2.136097 | -0.9902579 | -0.12097 | -0.1409824 | 0.02001244 | 0.9998918 | 0.8105462 | 0.183667 | 121.8676 | -0.772927 | 5.188864 | 49.99792
58.29216 | 121.2107 | 7.454147 | 8.459339 | 2.136197 | -1.005194 | -0.1207345 | -0.140989 | 0.02025454 | 1.00005 | 0.8107861 | 0.1837258 | 122.1893 | -0.369498 | 5.817182 | 50.00165
58.39216 | 121.3089 | 7.439328 | 8.459686 | 2.136284 | -1.020356 | -0.1204945 | -0.1409947 | 0.02050028 | 1.000314 | 0.8110513 | 0.1838779 | 122.1369 | 0.1222903 | 1.733112 | 50.00434

## Tg_180
CLOSED
Version | 2
Language | English
Mode | Modulated
Run | 1
RunSerial | 748
Instrument | DSC | Q200 | V24.10 |  | Build | 122
Module | DSC | Standard | - |  | Modulated | FC
Operator | giacomo
File | \\Dfbmfl4j\ta\Data\DSC\Pul_Aero\method\New_Tg\Tg_180.001
ProcName | Conventional | MDSC
InstSerial | 0200-2057
Sample | tg | 180
Size | 4.53 | mg
Method | Conventional | MDSC
Comment | tg | 180
Xcomment | Pan: | Tzero | Aluminum
Xcomment | Gas1: | Nitrogen | 50 |  | ml/min
Xcomment | Gas2: | Argon | 50 |  | ml/min
Text
Exotherm | UP
PhaseExo | DOWN
Kcell | 1.0378
Cpconst | MDSC | Total: | 1.029
Cpconst | MDSC | Reversing: | 1.025
Calib | -28.0105
TempCal | 1 | pts | 157.02 |  | 156.6
TzeroDt | -90.0099 | -0.0022 | 2.1854
TzeroDtz | -90.0099 | 0.0124 | 0.4388
InstCalFile | Tzero: | \\Dfbmfl4j\ta\Data\DSC\Pul_Aero\method\CALIBRATION\latest_calibration\CALIBRATION\4785_RCS | (90)_05_06_2015 |  | 18_07_34.TZR
InstCalFile | Baseline: | \\Dfbmfl4j\ta\Data\DSC\Pul_Aero\method\CALIBRATION\latest_calibration\Tzero.001
InstCalFile | Sapphire: | \\Dfbmfl4j\ta\Data\DSC\Pul_Aero\method\CALIBRATION\latest_calibration\sapphire.001
InstCalDate | Tzero | 2015-05-06 | Time |  | 18:08
TempRange | -90.01 | to | 396.77 |  | °C | at | 19.99 | °C/min | Heat | Only
AutoZero | Delta | T | Offset |  | 0 | uV
AutoZero | Delta | T0 | Offset |  | 0 | uV
MultiptCal | 0
MultiPtDesc | 0) | Not | set
AutoCellConst | Calibration | Date | 2015-05-07 |  | 9:10
Controls | Gas | 1 | Event |  | Off | Sampling | 6
Cell# | FC-04785
CoolingUnit | RCS | -90
SelHeatFlow | Heat | Flow | T4 |  | (mW)
AutoLidII | Installed
AutoAnalysis | Off
MacroFile
Nsig | 15
Sig1 | Time | (min)
Sig2 | Temperature | (°C)
Sig3 | Heat | Capacity | (mJ/°C)
Sig4 | Rev | Cp | (mJ/°C)
Sig5 | Nonrev | Cp | (mJ/°C)
Sig6 | Heat | Flow | (mW)
Sig7 | Rev | Heat | Flow |  | (mW)
Sig8 | Nonrev | Heat | Flow |  | (mW)
Sig9 | Temperature | Amplitude | (°C)
Sig10 | Heat | Flow | Amplitude |  | (mW)
Sig11 | Heat | Flow | Phase |  | (rad)
Sig12 | Modulated | Temperature | (°C)
Sig13 | Modulated | Heat | Flow |  | (mW)
Sig14 | Reference | Sine | Angle |  | (rad)
Sig15 | Sample | Purge | Flow |  | (mL/min)
Date | 2015-05-10
Time | 12:44
OrgMethod | 1:00 | Equilibrate | at |  | 95 | °C
OrgMethod | 2:00 | Modulate | ± |  | 1 | °C | every | 60 | s
OrgMethod | 3:00 | Ramp | 1 |  | °C/min | to | 200 | °C
OrgFile | C:\TA\Data\DSC\Pul_Aero\method\New_Tg\Tg_180.001
StartOfData
0.09216666 | 95.07795 | 0 | 0 | 0 | 0 | 0 | 0 | 0 | 0.01215842 | 0.0053563 | 4.149686 | 95.07765 | -0.01044734 | 4.989897 | 50.02464
0.1921667 | 95.07798 | 0 | 0 | 0 | 0 | 0 | 0 | 0 | 0.01350813 | 0.00602254 | 4.338428 | 95.07765 | -0.01044734 | 5.618215 | 50.00094
0.2921667 | 95.078 | 0 | 0 | 0 | 0 | 0 | 0 | 0 | 0.01435318 | 0.006348109 | 4.440338 | 95.07765 | -0.01044734 | 3.52382 | 49.99918
0.3921667 | 95.07785 | 0 | 0 | 0 | 0 | 0 | 0 | 0 | 0.0146798 | 0.006443406 | 4.552671 | 95.07765 | -0.01044734 | 0.5916666 | 50.00228
0.4921667 | 95.07738 | 0 | 0 | 0 | 0 | 0 | 0 | 0 | 0.01507181 | 0.00683363 | 4.614784 | 95.07765 | -0.01044734 | 1.219985 | 49.9968
0.5921668 | 95.07694 | 0 | 0 | 0 | 0 | 0 | 0 | 0 | 0.01703729 | 0.008159595 | 4.203254 | 95.07765 | -0.01044734 | 1.848304 | 50.00918
0.6921668 | 95.0763 | 0 | 0 | 0 | 0 | 0 | 0 | 0 | 0.02162248 | 0.01048564 | 3.872885 | 95.07765 | -0.01044734 | 2.476622 | 49.99594
0.7921668 | 95.07549 | 0 | 3.022688 | 0.66726 | 0 | 0.004948958 | 0 | 0 | 0.02951601 | 0.01386133 | 3.677063 | 95.07765 | -0.01044734 | 3.104941 | 50.00517
0.8921668 | 95.07504 | 0 | 3.956992 | 0.8735082 | 0 | 0.005666356 | 0 | 0 | 0.04183196 | 0.01852319 | 3.485562 | 95.07765 | -0.01044734 | 3.73326 | 49.99216
0.9921666 | 95.07655 | 0 | 3.785594 | 0.835672 | 0 | 0.00295014 | 0 | 0 | 0.05596953 | 0.02325182 | 3.028176 | 95.07765 | -0.01044734 | 4.361578 | 50.0005
1.092167 | 95.08305 | 0 | 3.96041 | 0.8742627 | 0 | -0.0023446 | 0 | 0 | 0.07053725 | 0.02950883 | 2.556188 | 95.07765 | -0.01044734 | 4.989897 | 50.03125
1.192167 | 95.09794 | 0 | 4.578056 | 1.010608 | 0 | -0.01090528 | 0 | 0 | 0.08779007 | 0.0397105 | 2.112773 | 95.07765 | -0.01044734 | 5.618215 | 49.9932
1.292167 | 95.12412 | 0 | 5.102675 | 1.126418 | 0 | -0.02260772 | 0 | 0 | 0.1129209 | 0.05404942 | 1.69992 | 95.07241 | -0.0083081 | 3.52382 | 50.0034
1.392167 | 95.16311 | 0 | 5.163061 | 1.139749 | 0 | -0.0363446 | 0 | 0 | 0.1472745 | 0.07034056 | 1.254138 | 95.06282 | -0.0029212 | 0.5916666 | 49.99398
1.492166 | 95.21422 | 0 | 5.000283 | 1.103815 | 0 | -0.05018347 | 0 | 0 | 0.1866944 | 0.08695281 | 0.7992968 | 95.06239 | -0.0029713 | 1.219985 | 49.99787
1.592167 | 95.27482 | 0 | 5.01326 | 1.10668 | 0 | -0.06236637 | 0 | 0 | 0.2259285 | 0.1054657 | 0.7039366 | 95.05137 | -0.0037296 | 1.848304 | 50.00584
1.692167 | 95.34235 | 0 | 5.2343 | 1.155475 | 0 | -0.07230458 | 0 | 0 | 0.2646365 | 0.1276792 | 0.6219979 | 95.04751 | -0.0041052 | 2.476622 | 49.99317
1.792167 | 95.4153 | 0 | 5.445472 | 1.202091 | 0 | -0.08049346 | 0 | 0 | 0.305772 | 0.1521296 | 0.5352935 | 95.10419 | -0.03114006 | 3.104941 | 50.0066
1.892166 | 95.49313 | 0 | 5.555256 | 1.226326 | 0 | -0.08771908 | 0 | 0 | 0.3488624 | 0.1762835 | 0.4613043 | 95.27314 | -0.1345166 | 3.73326 | 49.9986
1.992167 | 95.57569 | 0 | 5.657569 | 1.248911 | 0 | -0.09432238 | 0 | 0 | 0.3913616 | 0.2008873 | 0.4283738 | 95.56301 | -0.251236 | 4.361578 | 49.99803
2.092167 | 95.66189 | 0 | 5.770942 | 1.273939 | 0 | -0.09984497 | 0 | 0 | 0.433604 | 0.226684 | 0.4258623 | 95.91506 | -0.3265119 | 4.989897 | 49.99336
2.192166 | 95.74918 | 0 | 5.816532 | 1.284003 | 0 | -0.1032944 | 0 | 0 | 0.4760838 | 0.2516221 | 0.4081562 | 96.21964 | -0.3363078 | 5.618215 | 50.00801
2.292167 | 95.83462 | 0 | 5.802472 | 1.280899 | 0 | -0.1038869 | 0 | 0 | 0.5153338 | 0.2734467 | 0.3679666 | 96.35792 | -0.2209207 | 3.52382 | 50.00609
2.392166 | 95.9155 | 0 | 5.819976 | 1.284763 | 0 | -0.1017714 | 0 | 0 | 0.5482445 | 0.2931928 | 0.3265354 | 96.26875 | -0.02215361 | 0.5916666 | 49.99623
2.492167 | 95.99098 | 0 | 5.912094 | 1.305098 | 0 | -0.09822351 | 0 | 0 | 0.5762548 | 0.3133183 | 0.3072357 | 96.00522 | 0.152968 | 1.219985 | 49.9961
2.592167 | 96.06222 | 0 | 5.994011 | 1.323181 | 0 | -0.09488241 | 0 | 0 | 0.6034819 | 0.3326926 | 0.3056804 | 95.71265 | 0.2265488 | 1.848304 | 50.00716
2.692166 | 96.1309 | 0 | 5.996674 | 1.323769 | 0 | -0.09273816 | 0 | 0 | 0.6308215 | 0.3488074 | 0.3002419 | 95.55016 | 0.1790963 | 2.476622 | 49.99046
2.792167 | 96.19842 | 6.081758 | 5.966914 | 1.3172 | 1.608808 | -0.1215084 | -0.07454918 | -0.0239568 | 0.6555634 | 0.3618563 | 0.2866953 | 95.62378 | -0.01802778 | 3.104941 | 50.03312
2.892166 | 96.26492 | 8.244647 | 5.965195 | 1.31682 | 2.279452 | -0.1335382 | -0.09941992 | -0.03411825 | 0.6770389 | 0.3743128 | 0.276375 | 95.94676 | -0.2471428 | 3.73326 | 49.9934
2.992167 | 96.32968 | 8.386938 | 5.972306 | 1.31839 | 2.414633 | -0.1358428 | -0.09953843 | -0.03630443 | 0.6975116 | 0.3864662 | 0.2743691 | 96.42272 | -0.4200226 | 4.361578 | 50.00729
3.092167 | 96.39165 | 8.531129 | 5.94332 | 1.311991 | 2.587808 | -0.1381783 | -0.09905535 | -0.03912297 | 0.7176775 | 0.3966875 | 0.271768 | 96.88457 | -0.4712658 | 4.989897 | 49.99762
3.192166 | 96.45071 | 8.696228 | 5.898118 | 1.302013 | 2.79811 | -0.1408524 | -0.09830199 | -0.04255045 | 0.73527 | 0.4046475 | 0.262831 | 97.16845 | -0.3726602 | 5.618215 | 50.00262
3.292167 | 96.50758 | 8.879991 | 5.882601 | 1.298587 | 2.99739 | -0.1438288 | -0.09804336 | -0.04578546 | 0.749118 | 0.4120195 | 0.2534786 | 97.17762 | -0.138444 | 3.52382 | 49.99854
3.392166 | 96.56405 | 9.054735 | 5.893954 | 1.301094 | 3.160783 | -0.1466592 | -0.09823257 | -0.0484266 | 0.7611192 | 0.4196709 | 0.2501159 | 96.91996 | 0.1140019 | 0.5916666 | 50.00224
3.492167 | 96.62194 | 9.188053 | 5.891747 | 1.300606 | 3.296308 | -0.1488185 | -0.09819576 | -0.05062271 | 0.7732518 | 0.4264728 | 0.2502529 | 96.50832 | 0.2916485 | 1.219985 | 50.00149
3.592166 | 96.68298 | 9.256282 | 5.861852 | 1.294007 | 3.39443 | -0.1499236 | -0.09769757 | -0.05222605 | 0.7849949 | 0.4315641 | 0.2476294 | 96.12488 | 0.3359631 | 1.848304 | 49.99506
3.692166 | 96.74816 | 9.256874 | 5.831186 | 1.287238 | 3.425685 | -0.1499331 | -0.09718644 | -0.05274668 | 0.7943608 | 0.4353816 | 0.2410157 | 95.94171 | 0.211666 | 2.476622 | 50.00512
3.792167 | 96.81784 | 9.204468 | 5.826462 | 1.286195 | 3.378004 | -0.1490844 | -0.09710774 | -0.05197663 | 0.800604 | 0.4390792 | 0.2344027 | 96.05362 | -0.04024246 | 3.104941 | 49.99852
3.892166 | 96.89191 | 9.117298 | 5.844078 | 1.290083 | 3.273217 | -0.1476724 | -0.09740136 | -0.0502711 | 0.8047888 | 0.442859 | 0.2309956 | 96.44747 | -0.3081071 | 3.73326 | 50.00054
3.992166 | 96.96986 | 9.017562 | 5.86435 | 1.294558 | 3.15321 | -0.146057 | -0.09773918 | -0.04831786 | 0.8082789 | 0.4462452 | 0.2303361 | 97.00482 | -0.4997942 | 4.361578 | 50.00288
4.092167 | 97.05136 | 8.917184 | 5.876524 | 1.297246 | 3.040658 | -0.1444312 | -0.09794211 | -0.04648912 | 0.811729 | 0.4490093 | 0.2305395 | 97.54496 | -0.5551072 | 4.989897 | 49.9952
4.192167 | 97.13598 | 8.823918 | 5.881807 | 1.298412 | 2.942112 | -0.1429206 | -0.09803009 | -0.0448905 | 0.81521 | 0.4513338 | 0.2305842 | 97.89203 | -0.4453822 | 5.618215 | 50.00947
4.292167 | 97.22322 | 8.741637 | 5.884979 | 1.299112 | 2.85666 | -0.1415879 | -0.09808296 | -0.04350494 | 0.8186588 | 0.4534878 | 0.2304188 | 97.94772 | -0.19596 | 3.52382 | 49.99817
4.392166 | 97.31278 | 8.669314 | 5.888678 | 1.299929 | 2.780639 | -0.1404165 | -0.09814464 | -0.0422719 | 0.8220281 | 0.4556133 | 0.2302013 | 97.71969 | 0.07290984 | 0.5916666 | 49.99624
4.492166 | 97.4042 | 8.610362 | 5.894308 | 1.301172 | 2.716053 | -0.1394616 | -0.09823848 | -0.04122315 | 0.8253152 | 0.4577965 | 0.2301004 | 97.32629 | 0.2646055 | 1.219985 | 50.00086
4.592167 | 97.49707 | 8.562751 | 5.901863 | 1.30284 | 2.660888 | -0.1386905 | -0.09836439 | -0.0403261 | 0.8286553 | 0.4601006 | 0.2303804 | 96.95697 | 0.314792 | 1.848304 | 50.00334
4.692167 | 97.59106 | 8.525493 | 5.908972 | 1.304409 | 2.61652 | -0.138087 | -0.09848289 | -0.03960414 | 0.832312 | 0.4625195 | 0.2311448 | 96.78806 | 0.1926288 | 2.476622 | 49.99158
4.792167 | 97.68591 | 8.496911 | 5.912432 | 1.305173 | 2.58448 | -0.1376241 | -0.0985405 | -0.03908356 | 0.8364555 | 0.4649766 | 0.2320392 | 96.92043 | -0.06489048 | 3.104941 | 49.99981
4.892166 | 97.78142 | 8.473039 | 5.911967 | 1.30507 | 2.561072 | -0.1372374 | -0.0985328 | -0.03870465 | 0.8410038 | 0.4674344 | 0.2326228 | 97.34425 | -0.3420813 | 3.73326 | 50.00154
4.992166 | 97.87745 | 8.456619 | 5.909707 | 1.304571 | 2.546914 | -0.1369715 | -0.09849512 | -0.0384764 | 0.8457359 | 0.4699044 | 0.2327781 | 97.93981 | -0.541609 | 4.361578 | 50.00064
5.092167 | 97.97391 | 8.444356 | 5.907372 | 1.304056 | 2.536982 | -0.1367729 | -0.09845624 | -0.03831661 | 0.85045 | 0.4723922 | 0.2325854 | 98.51481 | -0.597022 | 4.989897 | 50.00653
5.192167 | 98.07072 | 8.436568 | 5.90637 | 1.303834 | 2.530199 | -0.1366467 | -0.0984395 | -0.03820723 | 0.8550044 | 0.474892 | 0.232145 | 98.88472 | -0.4754301 | 5.618215 | 49.99711
5.292168 | 98.16788 | 8.430164 | 5.907251 | 1.304029 | 2.522911 | -0.136543 | -0.09845421 | -0.03808878 | 0.8593102 | 0.4774088 | 0.2315998 | 98.94606 | -0.2109247 | 3.52382 | 49.99996
5.392168 | 98.26531 | 8.426545 | 5.91009 | 1.304656 | 2.516452 | -0.1364844 | -0.09850156 | -0.03798282 | 0.8633662 | 0.4799298 | 0.2311597 | 98.7067 | 0.07564434 | 0.5916666 | 50.00232
5.492168 | 98.36305 | 8.425424 | 5.913568 | 1.305423 | 2.511856 | -0.1364662 | -0.09855945 | -0.03790675 | 0.8672988 | 0.4824167 | 0.23102 | 98.29124 | 0.2816428 | 1.219985 | 49.9951
5.592168 | 98.46121 | 8.424234 | 5.915506 | 1.305851 | 2.508728 | -0.1364469 | -0.09859175 | -0.03785516 | 0.8711988 | 0.4847769 | 0.2309553 | 97.89965 | 0.3338918 | 1.848304 | 49.99262
5.692168 | 98.55985 | 8.422699 | 5.915719 | 1.305898 | 2.506978 | -0.1364221 | -0.09859534 | -0.03782672 | 0.8749389 | 0.4869718 | 0.2305078 | 97.71778 | 0.2058662 | 2.476622 | 49.99915
5.792168 | 98.65906 | 8.425856 | 5.916749 | 1.306126 | 2.509106 | -0.1364732 | -0.09861249 | -0.0378607 | 0.8782731 | 0.4890282 | 0.2296566 | 97.85234 | -0.06254485 | 3.104941 | 50.02754
5.892168 | 98.75886 | 8.425086 | 5.921262 | 1.307122 | 2.503823 | -0.1364607 | -0.09868769 | -0.03777301 | 0.8811549 | 0.4910484 | 0.228934 | 98.29428 | -0.3545624 | 3.73326 | 49.99977
5.992168 | 98.85916 | 8.419074 | 5.92785 | 1.308576 | 2.491224 | -0.1363633 | -0.09879749 | -0.03756586 | 0.8838156 | 0.493046 | 0.2287142 | 98.91751 | -0.5664414 | 4.361578 | 49.99952
6.092168 | 98.95976 | 8.418121 | 5.932642 | 1.309634 | 2.485478 | -0.136348 | -0.09887739 | -0.03747056 | 0.8864386 | 0.4948946 | 0.2286677 | 99.52066 | -0.62627 | 4.989897 | 50.0005
6.192168 | 99.06046 | 8.419559 | 5.934722 | 1.310093 | 2.484837 | -0.1363712 | -0.09891206 | -0.03745918 | 0.8889082 | 0.4965146 | 0.2282589 | 99.90906 | -0.4980089 | 5.618215 | 50.02172
6.292168 | 99.16108 | 8.424201 | 5.937301 | 1.310662 | 2.4869 | -0.1364465 | -0.09895501 | -0.0374914 | 0.8910206 | 0.4979853 | 0.227559 | 99.97319 | -0.2211745 | 3.52382 | 50.00104
6.392168 | 99.26158 | 8.431722 | 5.942476 | 1.311805 | 2.489247 | -0.1365683 | -0.09904126 | -0.03752697 | 0.8928131 | 0.499423 | 0.2270796 | 99.72509 | 0.07931604 | 0.5916666 | 49.99215
6.492166 | 99.36199 | 8.441851 | 5.94846 | 1.313126 | 2.493394 | -0.1367323 | -0.099141 | -0.03759131 | 0.8944797 | 0.5008087 | 0.2269756 | 99.2964 | 0.2916427 | 1.219985 | 50.00447
6.592168 | 99.46235 | 8.454294 | 5.953064 | 1.314142 | 2.50123 | -0.1369338 | -0.09921774 | -0.03771608 | 0.8961295 | 0.5020807 | 0.2269824 | 98.89299 | 0.3462691 | 1.848304 | 49.99776
6.692168 | 99.56266 | 8.466694 | 5.956476 | 1.314895 | 2.510219 | -0.1371346 | -0.09927461 | -0.03786007 | 0.8977416 | 0.5032526 | 0.2269216 | 98.70653 | 0.2104777 | 2.476622 | 50.00096
6.792168 | 99.66288 | 8.478204 | 5.959918 | 1.315655 | 2.518287 | -0.1373211 | -0.09933194 | -0.03798914 | 0.8993111 | 0.504416 | 0.2268698 | 98.84386 | -0.0652148 | 3.104941 | 50.00484
6.892168 | 99.76304 | 8.487268 | 5.963344 | 1.316411 | 2.523922 | -0.1374679 | -0.09938907 | -0.0380788 | 0.9008853 | 0.5055816 | 0.2269022 | 99.29322 | -0.3642359 | 3.73326 | 49.99096
6.992166 | 99.86306 | 8.497926 | 5.966194 | 1.317041 | 2.531733 | -0.1376405 | -0.09943653 | -0.03820397 | 0.9024855 | 0.5067215 | 0.226942 | 99.92561 | -0.5794944 | 4.361578 | 50.00432
7.092168 | 99.963 | 8.504938 | 5.96871 | 1.317596 | 2.536229 | -0.1377541 | -0.09947849 | -0.03827561 | 0.9040781 | 0.5078421 | 0.226911 | 100.5359 | -0.639 | 4.989897 | 50.00375
7.192168 | 100.0628 | 8.512162 | 5.971544 | 1.318222 | 2.540617 | -0.1378711 | -0.09952572 | -0.03834534 | 0.9056395 | 0.508969 | 0.2268578 | 100.9268 | -0.5049861 | 5.618215 | 49.99704
7.292168 | 100.1626 | 8.519355 | 5.974726 | 1.318924 | 2.544628 | -0.1379876 | -0.09957879 | -0.03840882 | 0.9071876 | 0.5101254 | 0.2268434 | 100.9888 | -0.222428 | 3.52382 | 50.00224
7.392168 | 100.2622 | 8.526789 | 5.977695 | 1.319579 | 2.549094 | -0.138108 | -0.09962828 | -0.03847976 | 0.9087387 | 0.5112892 | 0.2268492 | 100.7333 | 0.08449246 | 0.5916666 | 50.00566
7.492166 | 100.3619 | 8.533382 | 5.980486 | 1.320196 | 2.552897 | -0.1382148 | -0.09967476 | -0.03854005 | 0.9102938 | 0.5124515 | 0.2268451 | 100.2941 | 0.3015744 | 1.219985 | 49.9905
7.592168 | 100.4616 | 8.53836 | 5.983238 | 1.320803 | 2.555122 | -0.1382954 | -0.09972062 | -0.03857478 | 0.9118431 | 0.5136144 | 0.2268056 | 99.88132 | 0.357279 | 1.848304 | 50.00587
7.692168 | 100.5611 | 8.543413 | 5.986096 | 1.321434 | 2.557316 | -0.1383772 | -0.09976828 | -0.038609 | 0.9133621 | 0.5147676 | 0.2267138 | 99.689 | 0.2192986 | 2.476622 | 50.00338
7.792168 | 100.6607 | 8.546822 | 5.989287 | 1.322138 | 2.557534 | -0.1384324 | -0.09982147 | -0.03861101 | 0.9148324 | 0.5159141 | 0.2266062 | 99.82608 | -0.06369755 | 3.104941 | 49.9955
7.892168 | 100.7603 | 8.550849 | 5.992966 | 1.322951 | 2.557879 | -0.1384977 | -0.09988282 | -0.03861488 | 0.9162582 | 0.5170616 | 0.2265124 | 100.281 | -0.3692747 | 3.73326 | 50.0037
7.992166 | 100.8599 | 8.553622 | 5.996855 | 1.323809 | 2.556766 | -0.1385426 | -0.09994758 | -0.03859505 | 0.917663 | 0.5182133 | 0.2264594 | 100.922 | -0.5901441 | 4.361578 | 50.00006
8.092168 | 100.9595 | 8.557716 | 6.000874 | 1.324696 | 2.556841 | -0.1386089 | -0.1000146 | -0.03859436 | 0.9190642 | 0.519373 | 0.2264326 | 101.5408 | -0.6501344 | 4.989897 | 49.99344
8.192166 | 101.059 | 8.561684 | 6.004711 | 1.325543 | 2.556973 | -0.1386732 | -0.1000785 | -0.03859468 | 0.9204395 | 0.520521 | 0.2263259 | 101.9371 | -0.5140804 | 5.618215 | 50.00516
8.292168 | 101.1585 | 8.565038 | 6.008628 | 1.326408 | 2.556411 | -0.1387275 | -0.1001438 | -0.03858375 | 0.9217137 | 0.5216199 | 0.2260869 | 101.9984 | -0.2244375 | 3.52382 | 49.99702
8.392168 | 101.2579 | 8.568947 | 6.013526 | 1.327489 | 2.555421 | -0.1387908 | -0.1002254 | -0.03856542 | 0.9228602 | 0.5227024 | 0.2258778 | 101.7367 | 0.089242 | 0.5916666 | 50.00509
8.492166 | 101.3573 | 8.573882 | 6.019129 | 1.328726 | 2.554754 | -0.1388708 | -0.1003188 | -0.03855196 | 0.9239447 | 0.523782 | 0.225808 | 101.2895 | 0.3115288 | 1.219985 | 49.9953
8.592168 | 101.4567 | 8.578569 | 6.024256 | 1.329858 | 2.554314 | -0.1389467 | -0.1004043 | -0.03854244 | 0.9250236 | 0.5248232 | 0.2257981 | 100.8688 | 0.367319 | 1.848304 | 50.00272
8.692166 | 101.5561 | 8.583359 | 6.02854 | 1.330804 | 2.55482 | -0.1390243 | -0.1004757 | -0.03854863 | 0.9260749 | 0.5258059 | 0.2257075 | 100.6715 | 0.2267832 | 2.476622 | 50.03596
8.792168 | 101.6557 | 8.586701 | 6.032462 | 1.331669 | 2.554238 | -0.1390784 | -0.100541 | -0.03853736 | 0.9270363 | 0.526723 | 0.2255083 | 100.8082 | -0.06116824 | 3.104941 | 50.01792
8.892168 | 101.7554 | 8.592329 | 6.036787 | 1.332624 | 2.555541 | -0.1391696 | -0.1006131 | -0.03855644 | 0.9279044 | 0.527622 | 0.2253531 | 101.2682 | -0.3740172 | 3.73326 | 49.99578
8.992166 | 101.8552 | 8.599359 | 6.041232 | 1.333605 | 2.558127 | -0.1392835 | -0.1006872 | -0.03859622 | 0.9287381 | 0.5284966 | 0.2253038 | 101.9173 | -0.601537 | 4.361578 | 50.0033
9.092168 | 101.9552 | 8.603394 | 6.044605 | 1.33435 | 2.558788 | -0.1393488 | -0.1007434 | -0.03860535 | 0.9295616 | 0.5292795 | 0.2252529 | 102.5426 | -0.6620162 | 4.989897 | 49.99372
9.192166 | 102.0552 | 8.607496 | 6.047614 | 1.335014 | 2.559883 | -0.1394152 | -0.1007936 | -0.03862167 | 0.9303681 | 0.5300089 | 0.2252018 | 102.9408 | -0.519306 | 5.618215 | 49.99668
9.292168 | 102.1555 | 8.614625 | 6.051174 | 1.3358 | 2.563452 | -0.1395307 | -0.1008529 | -0.0386778 | 0.9312149 | 0.5307766 | 0.2252824 | 103.0007 | -0.2249618 | 3.52382 | 50.0035
9.392168 | 102.2559 | 8.622955 | 6.054316 | 1.336494 | 2.56864 | -0.1396656 | -0.1009052 | -0.03876035 | 0.9321697 | 0.5315635 | 0.2254258 | 102.7364 | 0.09234176 | 0.5916666 | 49.99882
9.492166 | 102.3565 | 8.632884 | 6.056389 | 1.336951 | 2.576495 | -0.1398264 | -0.1009398 | -0.03888663 | 0.9332009 | 0.532323 | 0.2254663 | 102.2856 | 0.3168696 | 1.219985 | 49.99936
9.592168 | 102.4572 | 8.644512 | 6.058334 | 1.337381 | 2.586182 | -0.1400148 | -0.1009722 | -0.03904259 | 0.9342309 | 0.5330789 | 0.2253936 | 101.8623 | 0.3726576 | 1.848304 | 50.00744
9.692166 | 102.558 | 8.655559 | 6.060914 | 1.33795 | 2.594644 | -0.1401936 | -0.1010152 | -0.03917844 | 0.9352432 | 0.5338707 | 0.2253333 | 101.6651 | 0.2265906 | 2.476622 | 49.99688
9.792168 | 102.6589 | 8.666732 | 6.064038 | 1.33864 | 2.602692 | -0.1403746 | -0.1010673 | -0.03930735 | 0.9362792 | 0.5347204 | 0.2253709 | 101.8046 | -0.06486695 | 3.104941 | 49.99916
9.892168 | 102.7597 | 8.67897 | 6.067192 | 1.339336 | 2.611777 | -0.1405729 | -0.1011199 | -0.039453 | 0.9373624 | 0.5355873 | 0.2254532 | 102.2691 | -0.3816814 | 3.73326 | 49.99738
9.992166 | 102.8605 | 8.690151 | 6.07001 | 1.339958 | 2.620143 | -0.140754 | -0.1011668 | -0.03958718 | 0.9384735 | 0.53645 | 0.2255007 | 102.9242 | -0.6104278 | 4.361578 | 50.00078
10.09217 | 102.9612 | 8.703378 | 6.072973 | 1.340612 | 2.630405 | -0.1409682 | -0.1012162 | -0.039752 | 0.939584 | 0.5373332 | 0.2255066 | 103.5562 | -0.6738338 | 4.989897 | 50.00438
10.19217 | 103.0617 | 8.716598 | 6.07591 | 1.34126 | 2.640686 | -0.1411824 | -0.1012652 | -0.03991713 | 0.940661 | 0.538211 | 0.2254584 | 103.9601 | -0.5311579 | 5.618215 | 49.99908
10.29217 | 103.1621 | 8.727968 | 6.078541 | 1.341841 | 2.649424 | -0.1413665 | -0.101309 | -0.04005744 | 0.9416599 | 0.5390587 | 0.2253292 | 104.022 | -0.2323738 | 3.52382 | 49.99971
10.39217 | 103.2623 | 8.737853 | 6.081436 | 1.34248 | 2.656416 | -0.1415266 | -0.1013573 | -0.04016933 | 0.9425585 | 0.5398948 | 0.2252074 | 103.7544 | 0.09175907 | 0.5916666 | 50.00395
10.49216 | 103.3624 | 8.745758 | 6.084787 | 1.34322 | 2.660972 | -0.1416547 | -0.1014131 | -0.04024154 | 0.9433992 | 0.540737 | 0.2251912 | 103.2961 | 0.3225856 | 1.219985 | 49.9985
10.59217 | 103.4624 | 8.753061 | 6.088006 | 1.343931 | 2.665054 | -0.1417729 | -0.1014668 | -0.04030614 | 0.9442361 | 0.54156 | 0.225244 | 102.8643 | 0.3806816 | 1.848304 | 49.9974
10.69216 | 103.5622 | 8.759708 | 6.090962 | 1.344583 | 2.668744 | -0.1418806 | -0.101516 | -0.04036452 | 0.9450658 | 0.5423484 | 0.2252644 | 102.6611 | 0.2335098 | 2.476622 | 49.99593
10.79217 | 103.662 | 8.764881 | 6.094176 | 1.345293 | 2.670703 | -0.1419644 | -0.1015696 | -0.04039475 | 0.9458584 | 0.5431149 | 0.2252196 | 102.7982 | -0.06165278 | 3.104941 | 50.00152
10.89217 | 103.7617 | 8.768132 | 6.097628 | 1.346055 | 2.670504 | -0.1420171 | -0.1016271 | -0.0403899 | 0.9466111 | 0.5438748 | 0.225152 | 103.264 | -0.3832482 | 3.73326 | 50.0036
10.99216 | 103.8614 | 8.770568 | 6.101213 | 1.346846 | 2.669354 | -0.1420565 | -0.1016869 | -0.04036959 | 0.947341 | 0.5446356 | 0.2251174 | 103.9225 | -0.6164991 | 4.361578 | 50.00274
11.09217 | 103.9611 | 8.771818 | 6.104899 | 1.34766 | 2.666917 | -0.1420767 | -0.1017483 | -0.04032838 | 0.9480728 | 0.5453976 | 0.2251248 | 104.5583 | -0.680238 | 4.989897 | 49.9991
11.19216 | 104.0608 | 8.773012 | 6.108526 | 1.34846 | 2.664488 | -0.1420961 | -0.1018088 | -0.04028733 | 0.9488243 | 0.5461645 | 0.2251457 | 104.9648 | -0.5358857 | 5.618215 | 50.0032
11.29217 | 104.1604 | 8.773687 | 6.112041 | 1.349236 | 2.661648 | -0.142107 | -0.1018673 | -0.04023968 | 0.9495984 | 0.546933 | 0.2251587 | 105.0263 | -0.2335833 | 3.52382 | 49.99094
11.39217 | 104.2601 | 8.775375 | 6.115564 | 1.350014 | 2.659809 | -0.1421344 | -0.1019261 | -0.04020825 | 0.9503944 | 0.5477003 | 0.225168 | 104.7556 | 0.09527497 | 0.5916666 | 49.99604
11.49216 | 104.3597 | 8.778072 | 6.118826 | 1.350734 | 2.659246 | -0.142178 | -0.1019804 | -0.0401976 | 0.9512094 | 0.5484527 | 0.2251638 | 104.2928 | 0.3292085 | 1.219985 | 50.00548
11.59217 | 104.4593 | 8.780384 | 6.121685 | 1.351365 | 2.6587 | -0.1422155 | -0.1020281 | -0.0401874 | 0.9520184 | 0.5491789 | 0.2251095 | 103.8568 | 0.3883718 | 1.848304 | 50.00339
11.69216 | 104.5589 | 8.783764 | 6.124458 | 1.351977 | 2.659309 | -0.1422703 | -0.1020743 | -0.04019597 | 0.9528004 | 0.54989 | 0.225026 | 103.6507 | 0.239657 | 2.476622 | 49.99776
11.79217 | 104.6584 | 8.786864 | 6.127404 | 1.352628 | 2.659459 | -0.1423204 | -0.1021234 | -0.04019703 | 0.9535697 | 0.5506062 | 0.2249904 | 103.7874 | -0.06001055 | 3.104941 | 50.00703
11.89217 | 104.7578 | 8.78967 | 6.12995 | 1.35319 | 2.659718 | -0.1423659 | -0.1021658 | -0.0402 | 0.95437 | 0.5513225 | 0.2250346 | 104.2557 | -0.3863056 | 3.73326 | 50.00172
11.99216 | 104.8571 | 8.791522 | 6.13159 | 1.353552 | 2.659933 | -0.1423959 | -0.1021932 | -0.04020274 | 0.9552187 | 0.552002 | 0.225064 | 104.919 | -0.6230105 | 4.361578 | 49.99236
12.09217 | 104.9562 | 8.793731 | 6.132208 | 1.353688 | 2.661522 | -0.1424316 | -0.1022034 | -0.04022819 | 0.9560499 | 0.552606 | 0.224941 | 105.5591 | -0.6882114 | 4.989897 | 50.00559
12.19216 | 105.0552 | 8.795053 | 6.132886 | 1.353838 | 2.662166 | -0.142453 | -0.1022148 | -0.0402383 | 0.956777 | 0.5531571 | 0.2246948 | 105.968 | -0.5414996 | 5.618215 | 50.00153
12.29217 | 105.1541 | 8.797481 | 6.134797 | 1.35426 | 2.662684 | -0.1424924 | -0.1022466 | -0.04024578 | 0.9573847 | 0.5537176 | 0.2244832 | 106.029 | -0.2353342 | 3.52382 | 49.99176
12.39217 | 105.253 | 8.798946 | 6.137564 | 1.354871 | 2.66138 | -0.1425161 | -0.1022928 | -0.04022336 | 0.9579197 | 0.5542898 | 0.2243696 | 105.7554 | 0.09733962 | 0.5916666 | 50.00219
12.49216 | 105.352 | 8.798582 | 6.140645 | 1.355551 | 2.657934 | -0.1425102 | -0.1023441 | -0.04016611 | 0.9584244 | 0.554863 | 0.2243268 | 105.2877 | 0.3351394 | 1.219985 | 49.99776
12.59217 | 105.451 | 8.798041 | 6.143824 | 1.356253 | 2.654218 | -0.1425015 | -0.1023971 | -0.0401044 | 0.9589309 | 0.5554464 | 0.2243301 | 104.8457 | 0.3965054 | 1.848304 | 50.0007
12.69216 | 105.5503 | 8.7958 | 6.146754 | 1.356899 | 2.649048 | -0.1424652 | -0.1024459 | -0.0400193 | 0.9594278 | 0.5560217 | 0.224294 | 104.634 | 0.247547 | 2.476622 | 50.005
12.79217 | 105.6498 | 8.794009 | 6.149462 | 1.357497 | 2.644546 | -0.1424362 | -0.102491 | -0.03994511 | 0.959834 | 0.556552 | 0.2241224 | 104.7672 | -0.05472556 | 3.104941 | 49.9966
12.89217 | 105.7497 | 8.792053 | 6.15342 | 1.358371 | 2.638634 | -0.1424045 | -0.102557 | -0.0398475 | 0.9600659 | 0.5570727 | 0.2238696 | 105.2345 | -0.384283 | 3.73326 | 49.99853
12.99216 | 105.8501 | 8.791379 | 6.159592 | 1.359733 | 2.631787 | -0.1423936 | -0.1026599 | -0.0397337 | 0.9601516 | 0.557659 | 0.2237646 | 105.9001 | -0.6253461 | 4.361578 | 50.00338
13.09216 | 105.9508 | 8.792785 | 6.167252 | 1.361424 | 2.625534 | -0.1424164 | -0.1027875 | -0.03962881 | 0.9602592 | 0.5583528 | 0.223971 | 106.5465 | -0.6935962 | 4.989897 | 49.9961
13.19216 | 106.052 | 8.796563 | 6.17418 | 1.362954 | 2.622387 | -0.1424775 | -0.102903 | -0.03957459 | 0.9605188 | 0.5590943 | 0.2243222 | 106.9628 | -0.5502058 | 5.618215 | 49.99272
13.29216 | 106.1535 | 8.801189 | 6.179268 | 1.364077 | 2.621925 | -0.1425525 | -0.1029878 | -0.03956472 | 0.9608992 | 0.5597896 | 0.224542 | 107.0301 | -0.2434785 | 3.52382 | 50.00432
13.39217 | 106.255 | 8.807664 | 6.183566 | 1.365026 | 2.624097 | -0.1426573 | -0.1030594 | -0.03959789 | 0.9612988 | 0.560462 | 0.2245884 | 106.7597 | 0.0938778 | 0.5916666 | 50.00619
13.49216 | 106.3567 | 8.814957 | 6.188384 | 1.366089 | 2.626572 | -0.1427754 | -0.1031397 | -0.03963571 | 0.9616806 | 0.561167 | 0.2246008 | 106.2935 | 0.3351622 | 1.219985 | 50
13.59216 | 106.4584 | 8.824595 | 6.193762 | 1.367276 | 2.63083 | -0.1429315 | -0.1032294 | -0.03970216 | 0.9620665 | 0.5619142 | 0.2246569 | 105.8535 | 0.3969211 | 1.848304 | 49.99652
13.69216 | 106.5599 | 8.835438 | 6.19941 | 1.368523 | 2.636028 | -0.1431072 | -0.1033235 | -0.03978369 | 0.9625019 | 0.562693 | 0.224784 | 105.6454 | 0.2440743 | 2.476622 | 50.02228
13.79216 | 106.6612 | 8.845387 | 6.20484 | 1.369722 | 2.640544 | -0.1432684 | -0.103414 | -0.0398543 | 0.9630441 | 0.5635084 | 0.2249848 | 105.7836 | -0.06199104 | 3.104941 | 49.99799
13.89217 | 106.7623 | 8.857955 | 6.209356 | 1.370719 | 2.648598 | -0.1434719 | -0.1034893 | -0.03998261 | 0.9637231 | 0.564333 | 0.2251927 | 106.2564 | -0.3944706 | 3.73326 | 50.00216
13.99216 | 106.8631 | 8.870275 | 6.212599 | 1.371435 | 2.657677 | -0.1436715 | -0.1035433 | -0.04012814 | 0.9645016 | 0.56513 | 0.2252701 | 106.9258 | -0.6375122 | 4.361578 | 50.0033
14.09216 | 106.9635 | 8.880078 | 6.215179 | 1.372004 | 2.664898 | -0.1438302 | -0.1035863 | -0.04024387 | 0.9652707 | 0.5658832 | 0.2251576 | 107.5724 | -0.7036408 | 4.989897 | 49.996
14.19216 | 107.0637 | 8.888422 | 6.218593 | 1.372758 | 2.669826 | -0.1439654 | -0.1036433 | -0.04032211 | 0.965947 | 0.566627 | 0.224964 | 107.9854 | -0.5537353 | 5.618215 | 49.9991
14.29216 | 107.1636 | 8.896186 | 6.223313 | 1.3738 | 2.672872 | -0.1440911 | -0.1037219 | -0.04036922 | 0.9665509 | 0.5674055 | 0.2248393 | 108.0472 | -0.2415994 | 3.52382 | 50.00346
14.39217 | 107.2633 | 8.903088 | 6.228684 | 1.374985 | 2.674405 | -0.1442029 | -0.1038114 | -0.04039153 | 0.9671345 | 0.5681941 | 0.2248219 | 107.7703 | 0.1001857 | 0.5916666 | 49.99344
14.49216 | 107.3629 | 8.909804 | 6.233611 | 1.376073 | 2.676195 | -0.1443117 | -0.1038935 | -0.04041821 | 0.9677268 | 0.5689541 | 0.2248349 | 107.2975 | 0.3452812 | 1.219985 | 50.0033
14.59216 | 107.4624 | 8.914047 | 6.23812 | 1.377068 | 2.675926 | -0.1443804 | -0.1039687 | -0.04041174 | 0.9683149 | 0.5696724 | 0.2248213 | 106.8512 | 0.4070095 | 1.848304 | 49.99672
14.69216 | 107.5618 | 8.916718 | 6.242361 | 1.378005 | 2.674354 | -0.1444236 | -0.1040393 | -0.04038428 | 0.9688696 | 0.5703699 | 0.2247576 | 106.6387 | 0.2522834 | 2.476622 | 50.01387
14.79216 | 107.6611 | 8.918092 | 6.24683 | 1.378991 | 2.671264 | -0.144446 | -0.1041138 | -0.04033212 | 0.9693524 | 0.571054 | 0.2246416 | 106.775 | -0.05752 | 3.104941 | 49.9922
14.89217 | 107.7605 | 8.918362 | 6.251754 | 1.380078 | 2.66661 | -0.1444502 | -0.1041959 | -0.04025445 | 0.9697522 | 0.5717322 | 0.224528 | 107.2479 | -0.3958838 | 3.73326 | 50.00252
14.99216 | 107.8598 | 8.918751 | 6.256992 | 1.381234 | 2.661758 | -0.1444566 | -0.1042832 | -0.04017338 | 0.970102 | 0.572407 | 0.2245088 | 107.9197 | -0.6418144 | 4.361578 | 49.99576
15.09216 | 107.9591 | 8.918408 | 6.261861 | 1.382309 | 2.656546 | -0.144451 | -0.1043644 | -0.04008667 | 0.9704419 | 0.5730571 | 0.2245283 | 108.5684 | -0.7090962 | 4.989897 | 50.0009
15.19216 | 108.0584 | 8.916687 | 6.266064 | 1.383237 | 2.650623 | -0.1444232 | -0.1044344 | -0.03998876 | 0.9707431 | 0.5736545 | 0.2244592 | 108.9831 | -0.5585004 | 5.618215 | 50.00038
15.29216 | 108.1576 | 8.914852 | 6.270093 | 1.384126 | 2.64476 | -0.1443934 | -0.1045016 | -0.0398919 | 0.9709387 | 0.5741975 | 0.2242966 | 109.0444 | -0.2426745 | 3.52382 | 49.99776
15.39217 | 108.2568 | 8.912751 | 6.274576 | 1.385116 | 2.638174 | -0.1443594 | -0.1045763 | -0.03978313 | 0.9710338 | 0.5747278 | 0.2241551 | 108.766 | 0.1028252 | 0.5916666 | 50.00509
15.49216 | 108.356 | 8.910634 | 6.279636 | 1.386233 | 2.630997 | -0.1443251 | -0.1046606 | -0.03966454 | 0.971083 | 0.5752559 | 0.2241095 | 108.2901 | 0.3511196 | 1.219985 | 50.001
15.59216 | 108.4552 | 8.908268 | 6.2841 | 1.387219 | 2.62417 | -0.1442868 | -0.104735 | -0.03955183 | 0.9711228 | 0.5757418 | 0.2240861 | 107.841 | 0.4143829 | 1.848304 | 49.99474
15.69216 | 108.5544 | 8.90635 | 6.287876 | 1.388052 | 2.618475 | -0.1442558 | -0.1047979 | -0.03945784 | 0.971133 | 0.5761648 | 0.2240124 | 107.6276 | 0.2575292 | 2.476622 | 50.00566
15.79216 | 108.6538 | 8.906111 | 6.29169 | 1.388894 | 2.614419 | -0.1442518 | -0.1048615 | -0.03939034 | 0.9711194 | 0.5765652 | 0.2239532 | 107.765 | -0.05615242 | 3.104941 | 49.99706
15.89217 | 108.7534 | 8.907244 | 6.295591 | 1.389755 | 2.611652 | -0.1442702 | -0.1049265 | -0.0393437 | 0.9711168 | 0.576966 | 0.2239655 | 108.2395 | -0.3979365 | 3.73326 | 49.99806
15.99217 | 108.853 | 8.903488 | 6.299336 | 1.390582 | 2.60415 | -0.1442093 | -0.1049889 | -0.03922044 | 0.9711328 | 0.5773591 | 0.223966 | 108.9115 | -0.6458762 | 4.361578 | 50.00747
16.09216 | 108.9529 | 8.900937 | 6.30349 | 1.391499 | 2.597444 | -0.144168 | -0.1050582 | -0.03910985 | 0.9711652 | 0.5777766 | 0.2239914 | 109.5601 | -0.7131835 | 4.989897 | 49.99228
16.19216 | 109.053 | 8.901232 | 6.308174 | 1.392533 | 2.593062 | -0.1441729 | -0.1051362 | -0.03903668 | 0.9712962 | 0.5782754 | 0.2241927 | 109.9744 | -0.5599856 | 5.618215 | 50.008
16.29216 | 109.1534 | 8.903364 | 6.31242 | 1.39347 | 2.590945 | -0.1442074 | -0.105207 | -0.0390004 | 0.9716394 | 0.578871 | 0.2245455 | 110.0371 | -0.2432329 | 3.52382 | 49.99934
16.39216 | 109.254 | 8.906754 | 6.315151 | 1.394073 | 2.591606 | -0.1442623 | -0.1052525 | -0.03900982 | 0.9721844 | 0.5794961 | 0.2248314 | 109.7603 | 0.1037925 | 0.5916666 | 49.99579
16.49216 | 109.3548 | 8.913681 | 6.316993 | 1.39448 | 2.596687 | -0.1443745 | -0.1052833 | -0.03909125 | 0.9728192 | 0.580141 | 0.2249248 | 109.2868 | 0.3522474 | 1.219985 | 50.00318
16.59216 | 109.4557 | 8.920743 | 6.319978 | 1.395139 | 2.600764 | -0.1444888 | -0.105333 | -0.03915589 | 0.9734669 | 0.5808828 | 0.224947 | 108.8402 | 0.4154613 | 1.848304 | 49.99948
16.69216 | 109.5567 | 8.923761 | 6.3246 | 1.396159 | 2.59916 | -0.1445378 | -0.10541 | -0.03912774 | 0.9741495 | 0.5817432 | 0.2250465 | 108.6283 | 0.2577976 | 2.476622 | 49.99348
16.79216 | 109.6579 | 8.927097 | 6.329629 | 1.397269 | 2.597468 | -0.1445918 | -0.1054938 | -0.03909795 | 0.974898 | 0.5826644 | 0.2251994 | 108.7673 | -0.05856342 | 3.104941 | 50.00472
16.89216 | 109.7589 | 8.934861 | 6.334326 | 1.398306 | 2.600535 | -0.1447175 | -0.1055721 | -0.03914544 | 0.9756995 | 0.583595 | 0.2253019 | 109.2448 | -0.4034973 | 3.73326 | 50.0366
16.99216 | 109.8598 | 8.943134 | 6.33884 | 1.399302 | 2.604297 | -0.1448516 | -0.1056473 | -0.03920425 | 0.9765224 | 0.5845293 | 0.2253529 | 109.9222 | -0.6554356 | 4.361578 | 49.99472
17.09216 | 109.9605 | 8.955826 | 6.343372 | 1.400303 | 2.612452 | -0.1450571 | -0.1057229 | -0.0393342 | 0.9773341 | 0.5854672 | 0.2253397 | 110.5764 | -0.7246856 | 4.989897 | 50.00386
17.19216 | 110.0611 | 8.969247 | 6.34807 | 1.40134 | 2.621177 | -0.1452745 | -0.1058012 | -0.03947332 | 0.978072 | 0.5863904 | 0.2252162 | 110.9943 | -0.5713368 | 5.618215 | 49.9963
17.29216 | 110.1614 | 8.982406 | 6.353671 | 1.402576 | 2.628734 | -0.1454876 | -0.1058945 | -0.0395931 | 0.9786718 | 0.5872783 | 0.2250312 | 111.0568 | -0.2490386 | 3.52382 | 49.99858
17.39216 | 110.2616 | 8.995866 | 6.360574 | 1.4041 | 2.635292 | -0.1457056 | -0.1060096 | -0.03969607 | 0.9791466 | 0.5881539 | 0.2249021 | 110.776 | 0.1057602 | 0.5916666 | 50.00434
17.49216 | 110.3616 | 9.009603 | 6.367885 | 1.405714 | 2.641717 | -0.1459281 | -0.1061314 | -0.0397967 | 0.9795722 | 0.5890108 | 0.2248834 | 110.2964 | 0.360219 | 1.219985 | 49.99584
17.59216 | 110.4614 | 9.025578 | 6.374482 | 1.40717 | 2.651092 | -0.1461868 | -0.1062414 | -0.03994545 | 0.9799859 | 0.5898056 | 0.2248855 | 109.8438 | 0.4245957 | 1.848304 | 50.0015
17.69216 | 110.5612 | 9.037566 | 6.380041 | 1.408398 | 2.657524 | -0.146381 | -0.106334 | -0.040047 | 0.9803524 | 0.5905287 | 0.2247975 | 109.6275 | 0.2646973 | 2.476622 | 50.0016
17.79216 | 110.661 | 9.039361 | 6.385328 | 1.409565 | 2.654031 | -0.1464101 | -0.1064221 | -0.03998794 | 0.9806121 | 0.591206 | 0.2246287 | 109.7642 | -0.05480821 | 3.104941 | 50.01344
17.89216 | 110.7607 | 9.054616 | 6.391456 | 1.410917 | 2.663162 | -0.1466572 | -0.1065243 | -0.04013296 | 0.9807629 | 0.5918753 | 0.2244975 | 110.2415 | -0.4049016 | 3.73326 | 49.99802
17.99216 | 110.8602 | 9.071045 | 6.397957 | 1.412353 | 2.673088 | -0.1469233 | -0.1066326 | -0.04029068 | 0.9808663 | 0.5925388 | 0.2244606 | 110.9198 | -0.661404 | 4.361578 | 49.99776
18.09216 | 110.9598 | 9.082382 | 6.404009 | 1.413689 | 2.678374 | -0.1471069 | -0.1067335 | -0.04037346 | 0.9809601 | 0.5931611 | 0.2244374 | 111.5753 | -0.7327282 | 4.989897 | 50.00686
18.19216 | 111.0591 | 9.094962 | 6.409509 | 1.414903 | 2.68545 | -0.1473106 | -0.1068252 | -0.04048549 | 0.9810058 | 0.5937164 | 0.2243163 | 111.9939 | -0.5779092 | 5.618215 | 50.00422
18.29216 | 111.1584 | 9.107109 | 6.41515 | 1.416148 | 2.691958 | -0.1475074 | -0.1069192 | -0.04058825 | 0.980936 | 0.5942168 | 0.2240877 | 112.056 | -0.2526777 | 3.52382 | 49.99738
18.39216 | 111.2575 | 9.117301 | 6.421798 | 1.417615 | 2.695504 | -0.1476725 | -0.10703 | -0.04064255 | 0.9807364 | 0.594701 | 0.2239 | 111.7742 | 0.1068339 | 0.5916666 | 50.0047
18.49216 | 111.3565 | 9.126508 | 6.429404 | 1.419294 | 2.697104 | -0.1478216 | -0.1071568 | -0.0406649 | 0.9804663 | 0.595186 | 0.2238457 | 111.2931 | 0.3641399 | 1.219985 | 50.0209
18.59216 | 111.4554 | 9.133736 | 6.436994 | 1.42097 | 2.69674 | -0.1479387 | -0.1072832 | -0.04065544 | 0.9801991 | 0.595664 | 0.2238956 | 110.8384 | 0.4303886 | 1.848304 | 50.0015
18.69216 | 111.5543 | 9.141903 | 6.444 | 1.422517 | 2.697904 | -0.148071 | -0.1074 | -0.040671 | 0.9799719 | 0.5961194 | 0.2239918 | 110.6208 | 0.2686546 | 2.476622 | 50.02715
18.79216 | 111.6532 | 9.152551 | 6.45044 | 1.423938 | 2.702111 | -0.1482434 | -0.1075073 | -0.04073612 | 0.9798087 | 0.5965693 | 0.224108 | 110.7563 | -0.05385415 | 3.104941 | 49.99666
18.89216 | 111.7523 | 9.156222 | 6.456072 | 1.425181 | 2.700154 | -0.148303 | -0.1076012 | -0.04070175 | 0.979703 | 0.5970201 | 0.2241966 | 111.232 | -0.40635 | 3.73326 | 49.9984
18.99216 | 111.8514 | 9.160516 | 6.46169 | 1.426422 | 2.698827 | -0.1483725 | -0.1076948 | -0.04067764 | 0.9796125 | 0.5974905 | 0.2242386 | 111.9081 | -0.6649364 | 4.361578 | 49.99866
19.09216 | 111.9509 | 9.168047 | 6.468118 | 1.427841 | 2.699929 | -0.1484944 | -0.107802 | -0.04069248 | 0.9795421 | 0.598028 | 0.224353 | 112.5619 | -0.737093 | 4.989897 | 50.00432
19.19216 | 112.0506 | 9.173847 | 6.475082 | 1.429378 | 2.698765 | -0.1485884 | -0.107918 | -0.04067036 | 0.9795975 | 0.5986694 | 0.2246725 | 112.9792 | -0.5801743 | 5.618215 | 49.99213
19.29216 | 112.1507 | 9.179788 | 6.481016 | 1.430688 | 2.69877 | -0.1486846 | -0.108017 | -0.04066765 | 0.979911 | 0.5994093 | 0.2251556 | 113.0413 | -0.2534058 | 3.52382 | 50.00666
19.39216 | 112.2512 | 9.185769 | 6.484433 | 1.431442 | 2.70134 | -0.1487815 | -0.1080738 | -0.04070765 | 0.9804955 | 0.6001775 | 0.2255422 | 112.7611 | 0.1068924 | 0.5916666 | 49.99835
19.49216 | 112.3519 | 9.192259 | 6.486184 | 1.431829 | 2.706072 | -0.1488866 | -0.1081031 | -0.04078348 | 0.9812164 | 0.6009559 | 0.2256727 | 112.2826 | 0.3663131 | 1.219985 | 49.99956
19.59216 | 112.453 | 9.199201 | 6.488362 | 1.432309 | 2.71084 | -0.148999 | -0.1081394 | -0.04085968 | 0.9819418 | 0.6017864 | 0.2256343 | 111.8313 | 0.4309239 | 1.848304 | 50.0007
19.69216 | 112.5541 | 9.208189 | 6.492271 | 1.433172 | 2.715918 | -0.1491446 | -0.1082045 | -0.04094011 | 0.9826374 | 0.602715 | 0.225597 | 111.6171 | 0.2672993 | 2.476622 | 50.00178
19.79216 | 112.6554 | 9.211414 | 6.497369 | 1.434298 | 2.714046 | -0.1491969 | -0.1082895 | -0.04090739 | 0.983333 | 0.603714 | 0.225621 | 111.7563 | -0.05787685 | 3.104941 | 49.99604
19.89216 | 112.7566 | 9.218094 | 6.50273 | 1.435481 | 2.715363 | -0.149305 | -0.1083788 | -0.04092618 | 0.9840585 | 0.604725 | 0.2256747 | 112.2373 | -0.4158075 | 3.73326 | 50.00458
19.99216 | 112.8579 | 9.224039 | 6.50762 | 1.436561 | 2.716418 | -0.1494013 | -0.1084604 | -0.040941 | 0.9848166 | 0.6057092 | 0.2256997 | 112.9199 | -0.6784997 | 4.361578 | 49.99765
20.09216 | 112.9589 | 9.230063 | 6.511938 | 1.437514 | 2.718128 | -0.1494989 | -0.1085323 | -0.04096666 | 0.9855606 | 0.6066582 | 0.2256185 | 113.5794 | -0.7517181 | 4.989897 | 50.00354
20.19216 | 113.0598 | 9.235986 | 6.516508 | 1.438523 | 2.719478 | -0.1495948 | -0.1086085 | -0.04098639 | 0.9862022 | 0.6075842 | 0.2253984 | 114.0012 | -0.5938699 | 5.618215 | 50.00357
20.29216 | 113.1604 | 9.241469 | 6.522263 | 1.439793 | 2.719206 | -0.1496836 | -0.1087044 | -0.04097926 | 0.9866653 | 0.6084877 | 0.2251064 | 114.0642 | -0.2604874 | 3.52382 | 49.99622
20.39216 | 113.2608 | 9.24748 | 6.52978 | 1.441453 | 2.7177 | -0.149781 | -0.1088297 | -0.04095134 | 0.9869556 | 0.6093851 | 0.2248965 | 113.7813 | 0.1075694 | 0.5916666 | 50.00788
20.49216 | 113.3611 | 9.252114 | 6.538176 | 1.443306 | 2.713936 | -0.1498561 | -0.1089696 | -0.04088644 | 0.9871616 | 0.6102776 | 0.2248462 | 113.2977 | 0.373031 | 1.219985 | 49.99338
20.59216 | 113.4611 | 9.255816 | 6.546648 | 1.445176 | 2.709168 | -0.149916 | -0.1091108 | -0.04080524 | 0.9873641 | 0.6111574 | 0.2248928 | 112.8406 | 0.4412142 | 1.848304 | 50.00414
20.69216 | 113.561 | 9.255742 | 6.554469 | 1.446903 | 2.70127 | -0.1499148 | -0.1092412 | -0.04067363 | 0.9875805 | 0.6119996 | 0.2249294 | 112.6212 | 0.27743 | 2.476622 | 49.99463
20.79216 | 113.6608 | 9.25857 | 6.562165 | 1.448602 | 2.696405 | -0.1499606 | -0.1093694 | -0.04059121 | 0.9877769 | 0.6128057 | 0.224907 | 112.7569 | -0.05165498 | 3.104941 | 49.99752
20.89216 | 113.7606 | 9.26217 | 6.570055 | 1.450343 | 2.692112 | -0.1500189 | -0.1095009 | -0.040518 | 0.9879181 | 0.6136038 | 0.2248643 | 113.2358 | -0.4137564 | 3.73326 | 50.00032
20.99216 | 113.8602 | 9.265782 | 6.578706 | 1.452253 | 2.687078 | -0.1500775 | -0.1096451 | -0.04043235 | 0.9880124 | 0.6144304 | 0.2248723 | 113.9179 | -0.6814143 | 4.361578 | 50.00428
21.09216 | 113.9599 | 9.268818 | 6.587792 | 1.454259 | 2.681026 | -0.1501266 | -0.1097966 | -0.0403301 | 0.9881128 | 0.6152859 | 0.2249705 | 114.5778 | -0.7580505 | 4.989897 | 50.00698
21.19216 | 114.0595 | 9.269774 | 6.596425 | 1.456164 | 2.67335 | -0.1501421 | -0.1099404 | -0.04020169 | 0.9882622 | 0.6161368 | 0.2251084 | 114.9999 | -0.599647 | 5.618215 | 50.00174
21.29216 | 114.1591 | 9.269156 | 6.604284 | 1.457899 | 2.664872 | -0.1501321 | -0.1100714 | -0.04006068 | 0.9884406 | 0.6169596 | 0.2251866 | 115.0628 | -0.2630046 | 3.52382 | 49.99568
21.39216 | 114.2586 | 9.265897 | 6.612008 | 1.459604 | 2.653886 | -0.1500793 | -0.1102001 | -0.03987912 | 0.9885956 | 0.6177712 | 0.2251828 | 114.7792 | 0.1104671 | 0.5916666 | 50.00407
21.49216 | 114.3581 | 9.263066 | 6.62059 | 1.461499 | 2.642474 | -0.1500334 | -0.1103432 | -0.03969025 | 0.9887147 | 0.6186121 | 0.2251972 | 114.2943 | 0.3808164 | 1.219985 | 49.99726
21.59216 | 114.4575 | 9.258725 | 6.629272 | 1.463415 | 2.62945 | -0.1499631 | -0.1104879 | -0.03947525 | 0.988836 | 0.6194734 | 0.2252793 | 113.8358 | 0.4497094 | 1.848304 | 49.99667
21.69216 | 114.5568 | 9.253793 | 6.637292 | 1.465186 | 2.616501 | -0.1498832 | -0.1106215 | -0.03926172 | 0.988977 | 0.6203309 | 0.2253633 | 113.6159 | 0.2842917 | 2.476622 | 50.00261
21.79216 | 114.6562 | 9.246124 | 6.644238 | 1.466719 | 2.601883 | -0.149759 | -0.1107373 | -0.0390217 | 0.9891259 | 0.6211611 | 0.2254047 | 113.7515 | -0.0485334 | 3.104941 | 49.99325
21.89216 | 114.7556 | 9.236939 | 6.651098 | 1.468234 | 2.585843 | -0.1496103 | -0.1108516 | -0.03875867 | 0.989275 | 0.6219854 | 0.2254314 | 114.2314 | -0.4157663 | 3.73326 | 50.00618
21.99216 | 114.8551 | 9.228301 | 6.65798 | 1.469753 | 2.570324 | -0.1494704 | -0.1109664 | -0.03850408 | 0.9894321 | 0.6228074 | 0.2254588 | 114.9143 | -0.6871072 | 4.361578 | 50.00872
22.09216 | 114.9546 | 9.22403 | 6.66461 | 1.471216 | 2.55942 | -0.1494012 | -0.1110768 | -0.03832436 | 0.9895842 | 0.6236168 | 0.2254562 | 115.5747 | -0.7644618 | 4.989897 | 50.00208
22.19216 | 115.0542 | 9.217538 | 6.67117 | 1.472664 | 2.546368 | -0.149296 | -0.1111862 | -0.03810989 | 0.9897128 | 0.6244142 | 0.2254356 | 115.9956 | -0.6030308 | 5.618215 | 49.99528
22.29216 | 115.1539 | 9.215332 | 6.67776 | 1.474119 | 2.537574 | -0.1492604 | -0.111296 | -0.03796435 | 0.9898582 | 0.6252356 | 0.2255063 | 116.0557 | -0.260957 | 3.52382 | 50.00483
22.39216 | 115.2537 | 9.21764 | 6.683275 | 1.475337 | 2.534366 | -0.1492977 | -0.1113879 | -0.03790979 | 0.9901031 | 0.6260711 | 0.2256762 | 115.7699 | 0.1177024 | 0.5916666 | 50.02326
22.49216 | 115.3538 | 9.220272 | 6.686881 | 1.476133 | 2.533386 | -0.1493403 | -0.111448 | -0.03789225 | 0.9904379 | 0.6268602 | 0.2257722 | 115.2845 | 0.3893569 | 1.219985 | 50.00088
22.59216 | 115.4541 | 9.225062 | 6.69008 | 1.476839 | 2.53498 | -0.1494179 | -0.1115014 | -0.03791656 | 0.9907631 | 0.627612 | 0.2257001 | 114.8276 | 0.4580725 | 1.848304 | 50.00352
22.69216 | 115.5546 | 9.232081 | 6.69497 | 1.477918 | 2.53711 | -0.1495316 | -0.1115829 | -0.03794874 | 0.9910138 | 0.6283812 | 0.2255779 | 114.6097 | 0.287218 | 2.476622 | 49.9956
22.79216 | 115.6552 | 9.23993 | 6.701716 | 1.479408 | 2.538214 | -0.1496587 | -0.1116953 | -0.03796344 | 0.9912082 | 0.6292029 | 0.2255347 | 114.7478 | -0.04964998 | 3.104941 | 50.00436
22.89216 | 115.7559 | 9.247651 | 6.709113 | 1.48104 | 2.538537 | -0.1497838 | -0.1118185 | -0.03796524 | 0.9913931 | 0.6300354 | 0.2255635 | 115.2301 | -0.4219565 | 3.73326 | 50.0014
22.99216 | 115.8566 | 9.254363 | 6.715997 | 1.48256 | 2.538366 | -0.1498925 | -0.1119333 | -0.03795922 | 0.9915894 | 0.6308456 | 0.225593 | 115.9161 | -0.6971378 | 4.361578 | 49.9941
23.09216 | 115.9573 | 9.260578 | 6.722758 | 1.484053 | 2.53782 | -0.1499932 | -0.112046 | -0.0379472 | 0.9917811 | 0.6316359 | 0.2255833 | 116.579 | -0.77561 | 4.989897 | 50.02508
23.19216 | 116.058 | 9.271295 | 6.730147 | 1.485684 | 2.541147 | -0.1501668 | -0.1121691 | -0.0379976 | 0.9919434 | 0.632429 | 0.2255351 | 117.003 | -0.6140796 | 5.618215 | 50.0007
23.29216 | 116.1585 | 9.281945 | 6.738788 | 1.487591 | 2.543161 | -0.1503394 | -0.1123131 | -0.03802617 | 0.9920436 | 0.6332144 | 0.2254344 | 117.0667 | -0.269185 | 3.52382 | 49.99503
23.39216 | 116.259 | 9.292422 | 6.749298 | 1.489911 | 2.543125 | -0.150509 | -0.1124883 | -0.03802066 | 0.9920531 | 0.6339943 | 0.225312 | 116.7825 | 0.1148328 | 0.5916666 | 49.99457
23.49216 | 116.3593 | 9.301246 | 6.761444 | 1.492592 | 2.5398 | -0.1506519 | -0.1126907 | -0.03796109 | 0.9920022 | 0.6347965 | 0.2252547 | 116.2965 | 0.39309 | 1.219985 | 50.00239
23.59216 | 116.4595 | 9.308984 | 6.77382 | 1.495325 | 2.535164 | -0.1507772 | -0.112897 | -0.03788019 | 0.9919556 | 0.63562 | 0.225299 | 115.8369 | 0.4646736 | 1.848304 | 50.00569
23.69216 | 116.5596 | 9.315039 | 6.784549 | 1.497693 | 2.530491 | -0.1508753 | -0.1130758 | -0.03779948 | 0.9919579 | 0.6364338 | 0.2253732 | 115.6159 | 0.2941126 | 2.476622 | 50.00067
23.79216 | 116.6595 | 9.325512 | 6.793435 | 1.499655 | 2.532077 | -0.1510449 | -0.1132239 | -0.03782098 | 0.9920019 | 0.6372241 | 0.2254047 | 115.7517 | -0.04699807 | 3.104941 | 49.9938
23.89216 | 116.7594 | 9.338708 | 6.801545 | 1.501445 | 2.537164 | -0.1512586 | -0.1133591 | -0.03789956 | 0.9920616 | 0.6380102 | 0.2253902 | 116.2319 | -0.4228043 | 3.73326 | 50.00348
23.99216 | 116.8592 | 9.35195 | 6.810084 | 1.50333 | 2.541867 | -0.1514731 | -0.1135014 | -0.03797172 | 0.9921151 | 0.6388222 | 0.2253736 | 116.9164 | -0.7025344 | 4.361578 | 50.00632
24.09216 | 116.9589 | 9.36489 | 6.818924 | 1.505281 | 2.545966 | -0.1516827 | -0.1136487 | -0.03803396 | 0.9921734 | 0.6396705 | 0.225394 | 117.5787 | -0.7826689 | 4.989897 | 49.99616
24.19216 | 117.0586 | 9.378084 | 6.82731 | 1.507132 | 2.550776 | -0.1518964 | -0.1137885 | -0.03810794 | 0.9922655 | 0.6405383 | 0.225453 | 118.0026 | -0.6207559 | 5.618215 | 50.01859
24.29216 | 117.1583 | 9.39147 | 6.834407 | 1.508699 | 2.557067 | -0.1521133 | -0.1139068 | -0.0382065 | 0.9924066 | 0.6414076 | 0.2255402 | 118.0658 | -0.2724442 | 3.52382 | 50.00514
24.39216 | 117.258 | 9.403914 | 6.839984 | 1.50993 | 2.563928 | -0.1523148 | -0.1139998 | -0.038315 | 0.9925994 | 0.6422789 | 0.225631 | 117.7812 | 0.1171901 | 0.5916666 | 50.00287
24.49216 | 117.3576 | 9.416772 | 6.844592 | 1.510947 | 2.572177 | -0.152523 | -0.1140766 | -0.03844644 | 0.9928201 | 0.643143 | 0.2256908 | 117.2943 | 0.3994762 | 1.219985 | 49.9869
24.59216 | 117.4573 | 9.429012 | 6.848925 | 1.511904 | 2.580085 | -0.1527213 | -0.1141488 | -0.0385725 | 0.9930375 | 0.6439839 | 0.2256974 | 116.8336 | 0.47189 | 1.848304 | 50.00862
24.69216 | 117.5569 | 9.442785 | 6.854225 | 1.513074 | 2.588562 | -0.1529444 | -0.1142371 | -0.03870732 | 0.9932172 | 0.6448075 | 0.2256794 | 116.6118 | 0.2988819 | 2.476622 | 49.99968
24.79216 | 117.6564 | 9.453094 | 6.861011 | 1.514572 | 2.59208 | -0.1531114 | -0.1143502 | -0.03876112 | 0.9933611 | 0.6456368 | 0.225693 | 116.7473 | -0.04628668 | 3.104941 | 49.99686
24.89216 | 117.7559 | 9.456707 | 6.868214 | 1.516162 | 2.588491 | -0.1531698 | -0.1144702 | -0.03869959 | 0.9935088 | 0.6464697 | 0.2257632 | 117.2279 | -0.4279316 | 3.73326 | 49.99981
24.99216 | 117.8552 | 9.462559 | 6.874692 | 1.517592 | 2.587868 | -0.1532646 | -0.1145782 | -0.03868645 | 0.9936825 | 0.6472668 | 0.2258342 | 117.9131 | -0.711425 | 4.361578 | 50.00728
25.09216 | 117.9545 | 9.466938 | 6.88045 | 1.518863 | 2.586488 | -0.1533356 | -0.1146742 | -0.0386614 | 0.993842 | 0.6480024 | 0.225808 | 118.5762 | -0.7934488 | 4.989897 | 49.99184
25.19216 | 118.0536 | 9.469941 | 6.88631 | 1.520157 | 2.58363 | -0.1533842 | -0.1147719 | -0.03861234 | 0.9939043 | 0.6486792 | 0.2256521 | 119.0004 | -0.6286654 | 5.618215 | 50.0023
25.29216 | 118.1525 | 9.471838 | 6.893355 | 1.521712 | 2.578484 | -0.1534149 | -0.1148892 | -0.0385257 | 0.9938144 | 0.6493219 | 0.2254257 | 119.0637 | -0.2760637 | 3.52382 | 50.00238
25.39216 | 118.2514 | 9.47093 | 6.902106 | 1.523644 | 2.568821 | -0.1534002 | -0.1150351 | -0.03836508 | 0.9935868 | 0.6499511 | 0.2252556 | 118.7781 | 0.1189745 | 0.5916666 | 49.99264
25.49216 | 118.3502 | 9.468652 | 6.911736 | 1.52577 | 2.556918 | -0.1533633 | -0.1151956 | -0.03816775 | 0.9932969 | 0.6505776 | 0.2251996 | 118.2898 | 0.4056306 | 1.219985 | 50.00598
25.59216 | 118.4491 | 9.467889 | 6.921296 | 1.52788 | 2.546592 | -0.153351 | -0.115355 | -0.037996 | 0.9930056 | 0.651193 | 0.2252166 | 117.8271 | 0.4802186 | 1.848304 | 49.99268
25.69216 | 118.5481 | 9.463224 | 6.929978 | 1.529796 | 2.533249 | -0.1532755 | -0.1154996 | -0.03777582 | 0.9927265 | 0.6517792 | 0.2252128 | 117.6023 | 0.3069078 | 2.476622 | 50.00605
25.79216 | 118.6473 | 9.455101 | 6.937884 | 1.531542 | 2.51722 | -0.1531439 | -0.1156314 | -0.03751248 | 0.9924122 | 0.6523184 | 0.2251162 | 117.734 | -0.04052078 | 3.104941 | 49.99585
25.89216 | 118.7468 | 9.456092 | 6.94632 | 1.533404 | 2.50977 | -0.1531599 | -0.1157721 | -0.03738786 | 0.9919962 | 0.652846 | 0.2249511 | 118.2118 | -0.425853 | 3.73326 | 49.99982
25.99216 | 118.8467 | 9.457538 | 6.956412 | 1.535632 | 2.501124 | -0.1531833 | -0.1159402 | -0.03724308 | 0.9914884 | 0.6534311 | 0.2248566 | 118.8954 | -0.7143764 | 4.361578 | 50.00085
26.09216 | 118.947 | 9.457968 | 6.967936 | 1.538176 | 2.490032 | -0.1531903 | -0.1161323 | -0.03705801 | 0.9910051 | 0.6541205 | 0.2249836 | 119.5587 | -0.7985024 | 4.989897 | 49.99648
26.19216 | 119.0477 | 9.459878 | 6.979378 | 1.540702 | 2.480501 | -0.1532212 | -0.116323 | -0.03689826 | 0.9906978 | 0.6549072 | 0.225338 | 119.9846 | -0.6336758 | 5.618215 | 50.00334
26.29216 | 119.1489 | 9.462292 | 6.989132 | 1.542855 | 2.473158 | -0.1532602 | -0.1164856 | -0.03677474 | 0.9906441 | 0.6557431 | 0.225746 | 120.0519 | -0.278858 | 3.52382 | 49.99912
26.39216 | 119.2504 | 9.467465 | 6.996934 | 1.544577 | 2.470531 | -0.153344 | -0.1166156 | -0.03672854 | 0.9907831 | 0.6565938 | 0.225988 | 119.7721 | 0.1179759 | 0.5916666 | 49.99787
26.49216 | 119.3521 | 9.474191 | 7.004419 | 1.546229 | 2.469771 | -0.153453 | -0.1167403 | -0.0367127 | 0.9909907 | 0.6574876 | 0.2260382 | 119.2896 | 0.4061434 | 1.219985 | 50.0054
26.59216 | 119.454 | 9.477462 | 7.012992 | 1.548122 | 2.46447 | -0.153506 | -0.1168832 | -0.03662282 | 0.9912134 | 0.6584856 | 0.2260492 | 118.8328 | 0.4803491 | 1.848304 | 50.02216
26.69216 | 119.5558 | 9.484454 | 7.022694 | 1.550264 | 2.46176 | -0.1536193 | -0.1170449 | -0.03657435 | 0.9914852 | 0.6595997 | 0.2261531 | 118.6139 | 0.303349 | 2.476622 | 49.99361
26.79216 | 119.6575 | 9.499618 | 7.032522 | 1.552433 | 2.467098 | -0.1538649 | -0.1172087 | -0.0366562 | 0.9918719 | 0.6607871 | 0.2263423 | 118.7512 | -0.04790708 | 3.104941 | 50.00458
26.89216 | 119.7591 | 9.508743 | 7.041196 | 1.554348 | 2.467549 | -0.1540127 | -0.1173533 | -0.03665944 | 0.992395 | 0.6619858 | 0.226526 | 119.2338 | -0.4386474 | 3.73326 | 50.00775
26.99216 | 119.8604 | 9.515082 | 7.048532 | 1.555967 | 2.466552 | -0.1541154 | -0.1174755 | -0.03663984 | 0.9930047 | 0.6631634 | 0.226597 | 119.9205 | -0.7297897 | 4.361578 | 49.99529
27.09216 | 119.9614 | 9.52503 | 7.055269 | 1.557455 | 2.469761 | -0.1542765 | -0.1175878 | -0.03668866 | 0.9936009 | 0.6643043 | 0.2264974 | 120.5851 | -0.8133697 | 4.989897 | 50.01662
27.19216 | 120.0622 | 9.535613 | 7.062612 | 1.559075 | 2.473003 | -0.1544479 | -0.1177102 | -0.03673772 | 0.9940822 | 0.66541 | 0.2262625 | 121.0105 | -0.6437664 | 5.618215 | 50.00488
27.29216 | 120.1626 | 9.543944 | 7.07146 | 1.561029 | 2.472485 | -0.1545829 | -0.1178577 | -0.03672518 | 0.9944064 | 0.6664887 | 0.2260219 | 121.0744 | -0.2814506 | 3.52382 | 50.00044
27.39216 | 120.2628 | 9.55011 | 7.081706 | 1.563291 | 2.468404 | -0.1546827 | -0.1180284 | -0.03665428 | 0.9946241 | 0.6675586 | 0.225898 | 120.7895 | 0.1242632 | 0.5916666 | 49.9882
27.49216 | 120.3627 | 9.557852 | 7.0922 | 1.565607 | 2.465654 | -0.1548081 | -0.1182033 | -0.03660478 | 0.9948086 | 0.6685928 | 0.2258904 | 120.3013 | 0.4187458 | 1.219985 | 50.0109
27.59216 | 120.4625 | 9.566645 | 7.101641 | 1.567691 | 2.465003 | -0.1549506 | -0.1183607 | -0.03658981 | 0.9949798 | 0.669535 | 0.2258787 | 119.8388 | 0.4940481 | 1.848304 | 49.99333
27.69216 | 120.5622 | 9.573788 | 7.110062 | 1.56955 | 2.463724 | -0.1550662 | -0.118501 | -0.03656514 | 0.9950976 | 0.6703809 | 0.2257876 | 119.6156 | 0.3142967 | 2.476622 | 50.00262
27.79216 | 120.6617 | 9.576172 | 7.118342 | 1.571378 | 2.457827 | -0.1551048 | -0.1186391 | -0.03646574 | 0.9951144 | 0.6711732 | 0.2256449 | 119.7502 | -0.04303336 | 3.104941 | 50.00839
27.89216 | 120.7612 | 9.583418 | 7.12747 | 1.573393 | 2.455947 | -0.1552222 | -0.1187912 | -0.036431 | 0.995036 | 0.6719565 | 0.2255364 | 120.231 | -0.4394241 | 3.73326 | 49.99348
27.99216 | 120.8607 | 9.591155 | 7.137257 | 1.575553 | 2.453896 | -0.1553475 | -0.1189543 | -0.03639319 | 0.9949091 | 0.672735 | 0.2255227 | 120.9168 | -0.7353046 | 4.361578 | 50.00566
28.09216 | 120.96 | 9.595141 | 7.146682 | 1.577634 | 2.44846 | -0.155412 | -0.1191114 | -0.0363007 | 0.9947778 | 0.6734841 | 0.225555 | 121.5807 | -0.8207451 | 4.989897 | 49.99444
28.19216 | 121.0592 | 9.597941 | 7.154908 | 1.57945 | 2.443033 | -0.1554574 | -0.1192485 | -0.03620895 | 0.9946366 | 0.67418 | 0.2255431 | 122.0058 | -0.6480498 | 5.618215 | 50.02023
28.29216 | 121.1584 | 9.601528 | 7.162012 | 1.581018 | 2.439514 | -0.1555155 | -0.1193669 | -0.03614862 | 0.9944424 | 0.6748274 | 0.2254344 | 122.0698 | -0.2815522 | 3.52382 | 50.00389
28.39216 | 121.2572 | 9.60432 | 7.16886 | 1.58253 | 2.435459 | -0.1555608 | -0.119481 | -0.03607972 | 0.9941541 | 0.6754594 | 0.2252913 | 121.785 | 0.1280831 | 0.5916666 | 49.99306
28.49216 | 121.356 | 9.606192 | 7.176163 | 1.584142 | 2.430027 | -0.1555911 | -0.1196027 | -0.03598833 | 0.9938012 | 0.6761236 | 0.2252274 | 121.2966 | 0.4251394 | 1.219985 | 50.0041
28.59216 | 121.4547 | 9.607172 | 7.184042 | 1.585881 | 2.423128 | -0.1556069 | -0.1197341 | -0.03587286 | 0.9934524 | 0.6768158 | 0.2252757 | 120.833 | 0.5018196 | 1.848304 | 50.02092
28.69216 | 121.5534 | 9.608051 | 7.192063 | 1.587652 | 2.41599 | -0.1556212 | -0.1198677 | -0.03575348 | 0.993147 | 0.6774844 | 0.2253575 | 120.6089 | 0.3200844 | 2.476622 | 50.00914
28.79216 | 121.6521 | 9.610266 | 7.200082 | 1.589422 | 2.410184 | -0.155657 | -0.1200014 | -0.03565566 | 0.9928928 | 0.6781137 | 0.2254164 | 120.742 | -0.04121906 | 3.104941 | 49.99322
28.89216 | 121.7508 | 9.609219 | 7.208093 | 1.591191 | 2.401123 | -0.15564 | -0.1201349 | -0.03550516 | 0.9926797 | 0.678735 | 0.2254288 | 121.2209 | -0.4413883 | 3.73326 | 50.00354
28.99216 | 121.8498 | 9.607626 | 7.216194 | 1.592979 | 2.39143 | -0.1556143 | -0.1202699 | -0.03534436 | 0.9924828 | 0.679376 | 0.225378 | 121.9035 | -0.7396499 | 4.361578 | 49.99416
29.09216 | 121.949 | 9.608424 | 7.225051 | 1.594934 | 2.383373 | -0.1556272 | -0.1204175 | -0.03520968 | 0.9923024 | 0.6800735 | 0.2253686 | 122.5651 | -0.8250496 | 4.989897 | 50.00834
29.19216 | 122.0485 | 9.611218 | 7.23497 | 1.597124 | 2.376246 | -0.1556724 | -0.1205828 | -0.03508961 | 0.9922241 | 0.6808672 | 0.2255305 | 122.9884 | -0.6493142 | 5.618215 | 49.99579
29.29216 | 122.1484 | 9.614961 | 7.24489 | 1.599313 | 2.370072 | -0.1557331 | -0.1207482 | -0.03498493 | 0.9923705 | 0.6817541 | 0.2258686 | 123.051 | -0.2781358 | 3.52382 | 49.99695
29.39216 | 122.2488 | 9.619778 | 7.253332 | 1.601177 | 2.366447 | -0.1558111 | -0.1208889 | -0.03492226 | 0.9927901 | 0.6826715 | 0.226184 | 122.7666 | 0.1347246 | 0.5916666 | 50.01153
29.49216 | 122.3496 | 9.622847 | 7.2601 | 1.602671 | 2.362746 | -0.1558608 | -0.1210016 | -0.03485913 | 0.9933699 | 0.6835666 | 0.2262535 | 122.2816 | 0.4307896 | 1.219985 | 49.99478
29.59216 | 122.4508 | 9.627225 | 7.266882 | 1.604168 | 2.360342 | -0.1559317 | -0.1211147 | -0.03481702 | 0.9939515 | 0.6844921 | 0.2261114 | 121.8232 | 0.503886 | 1.848304 | 50.00374
29.69216 | 122.5522 | 9.630844 | 7.274912 | 1.605941 | 2.355934 | -0.1559904 | -0.1212485 | -0.03474183 | 0.9944881 | 0.6855288 | 0.2259734 | 121.6044 | 0.316779 | 2.476622 | 49.99939
29.79216 | 122.6537 | 9.636319 | 7.283674 | 1.607875 | 2.352645 | -0.156079 | -0.1213946 | -0.03468445 | 0.9950272 | 0.6866793 | 0.2259625 | 121.7425 | -0.0484772 | 3.104941 | 49.99788
29.89216 | 122.7552 | 9.640766 | 7.291575 | 1.609619 | 2.349192 | -0.1561511 | -0.1215263 | -0.03462481 | 0.9956186 | 0.6878568 | 0.2260096 | 122.2266 | -0.453875 | 3.73326 | 49.9965
29.99216 | 122.8567 | 9.646894 | 7.298486 | 1.611145 | 2.348408 | -0.1562503 | -0.1216414 | -0.03460886 | 0.9962524 | 0.6890151 | 0.2260294 | 122.9156 | -0.7559259 | 4.361578 | 49.99354
30.09216 | 122.958 | 9.653219 | 7.30493 | 1.612567 | 2.34829 | -0.1563527 | -0.1217488 | -0.03460394 | 0.9968732 | 0.690136 | 0.2259462 | 123.583 | -0.8431166 | 4.989897 | 49.99906
30.19216 | 123.0592 | 9.656806 | 7.311553 | 1.614029 | 2.34525 | -0.1564108 | -0.1218592 | -0.03455158 | 0.99739 | 0.691186 | 0.2257182 | 124.0109 | -0.6633105 | 5.618215 | 50.01079
30.29216 | 123.16 | 9.659034 | 7.319482 | 1.61578 | 2.339552 | -0.156447 | -0.1219914 | -0.03445556 | 0.9977141 | 0.6921728 | 0.2253985 | 124.0762 | -0.2866735 | 3.52382 | 49.99828
30.39216 | 123.2606 | 9.658769 | 7.329571 | 1.618007 | 2.329197 | -0.1564426 | -0.1221596 | -0.03428311 | 0.9978329 | 0.69314 | 0.2251412 | 123.7909 | 0.135033 | 0.5916666 | 49.99344
30.49216 | 123.3609 | 9.659408 | 7.34114 | 1.620561 | 2.318268 | -0.156453 | -0.1223523 | -0.03410066 | 0.9978392 | 0.694104 | 0.2250726 | 123.3014 | 0.4394531 | 1.219985 | 50.00797
30.59216 | 123.4609 | 9.65987 | 7.352289 | 1.623022 | 2.307582 | -0.1564605 | -0.1225382 | -0.03392236 | 0.9978424 | 0.6950174 | 0.2251443 | 122.8375 | 0.5153989 | 1.848304 | 49.99388
30.69216 | 123.5608 | 9.659715 | 7.361657 | 1.62509 | 2.298057 | -0.1564579 | -0.1226943 | -0.03376366 | 0.9978749 | 0.6958376 | 0.225204 | 122.6127 | 0.3286363 | 2.476622 | 49.9975
30.79216 | 123.6605 | 9.662853 | 7.369516 | 1.626825 | 2.293338 | -0.1565088 | -0.1228252 | -0.03368353 | 0.9978964 | 0.6965638 | 0.225174 | 122.7457 | -0.04140794 | 3.104941 | 50.01211
30.89216 | 123.7601 | 9.668278 | 7.377893 | 1.628674 | 2.290382 | -0.1565967 | -0.1229649 | -0.03363172 | 0.9978558 | 0.6972678 | 0.225132 | 123.2267 | -0.4530341 | 3.73326 | 49.99326
30.99216 | 123.8597 | 9.669414 | 7.386902 | 1.630663 | 2.28251 | -0.156615 | -0.1231151 | -0.03349999 | 0.9977714 | 0.6979755 | 0.225148 | 123.9141 | -0.7597181 | 4.361578 | 49.99507
31.09216 | 123.9592 | 9.670791 | 7.395898 | 1.632649 | 2.274894 | -0.1566374 | -0.123265 | -0.03337241 | 0.9976894 | 0.6986818 | 0.2252281 | 124.5802 | -0.8469544 | 4.989897 | 50.00126
31.19216 | 124.0588 | 9.671535 | 7.40395 | 1.634426 | 2.267583 | -0.1566494 | -0.1233992 | -0.0332502 | 0.9976494 | 0.6993912 | 0.225363 | 125.0069 | -0.6644888 | 5.618215 | 50.00006
31.29216 | 124.1583 | 9.671818 | 7.4108 | 1.635938 | 2.261014 | -0.156654 | -0.1235134 | -0.0331406 | 0.9976785 | 0.7001085 | 0.225538 | 125.0716 | -0.2840414 | 3.52382 | 50.00489
31.39216 | 124.2578 | 9.672486 | 7.416156 | 1.637121 | 2.256331 | -0.1566649 | -0.1236026 | -0.03306222 | 0.9977851 | 0.7008264 | 0.225695 | 124.786 | 0.1405624 | 0.5916666 | 50.00978
31.49216 | 124.3573 | 9.673751 | 7.42034 | 1.638044 | 2.253413 | -0.1566853 | -0.1236724 | -0.033013 | 0.9979455 | 0.7015364 | 0.2257613 | 124.2964 | 0.4471148 | 1.219985 | 50.01153
31.59216 | 124.4568 | 9.674399 | 7.424438 | 1.638949 | 2.249962 | -0.1566958 | -0.1237406 | -0.0329552 | 0.998103 | 0.7022431 | 0.225727 | 123.8323 | 0.5231283 | 1.848304 | 50.00006
31.69216 | 124.5563 | 9.675581 | 7.429843 | 1.640142 | 2.245737 | -0.1567149 | -0.1238307 | -0.03288421 | 0.9982246 | 0.7029668 | 0.2256764 | 123.6075 | 0.3322239 | 2.476622 | 49.98872
31.79216 | 124.6557 | 9.669322 | 7.436684 | 1.641652 | 2.232636 | -0.1566136 | -0.1239448 | -0.0326688 | 0.9983387 | 0.7037281 | 0.225682 | 123.741 | -0.04152046 | 3.104941 | 50.00537
31.89216 | 124.755 | 9.662945 | 7.443486 | 1.643154 | 2.21946 | -0.1565103 | -0.1240581 | -0.0324522 | 0.9985108 | 0.7044991 | 0.2257235 | 124.2219 | -0.4571049 | 3.73326 | 50.00144
31.99216 | 124.8541 | 9.659444 | 7.449463 | 1.644473 | 2.20998 | -0.1564536 | -0.1241577 | -0.03229584 | 0.9987438 | 0.705243 | 0.2257032 | 124.909 | -0.7666116 | 4.361578 | 50.0362
32.09216 | 124.9531 | 9.652681 | 7.454505 | 1.645586 | 2.198176 | -0.156344 | -0.1242417 | -0.0321023 | 0.998964 | 0.7059174 | 0.225542 | 125.5756 | -0.8542862 | 4.989897 | 49.99114
32.19216 | 125.052 | 9.646387 | 7.459662 | 1.646725 | 2.186724 | -0.1562421 | -0.1243277 | -0.03191438 | 0.9990781 | 0.7065193 | 0.2252456 | 126.0026 | -0.6686843 | 5.618215 | 50.00542
32.29216 | 125.1508 | 9.638384 | 7.465672 | 1.648051 | 2.172711 | -0.1561125 | -0.1244278 | -0.03168459 | 0.9990601 | 0.7070914 | 0.2249094 | 126.0676 | -0.2834803 | 3.52382 | 49.99081
32.39216 | 125.2496 | 9.628543 | 7.472694 | 1.649601 | 2.155852 | -0.1559531 | -0.1245449 | -0.03140822 | 0.998945 | 0.7076626 | 0.224649 | 125.782 | 0.1454239 | 0.5916666 | 50.0134
32.49216 | 125.3484 | 9.617232 | 7.480311 | 1.651283 | 2.136921 | -0.1557698 | -0.1246719 | -0.03109801 | 0.998778 | 0.7082207 | 0.2245237 | 125.291 | 0.455822 | 1.219985 | 49.99545
32.59216 | 125.4474 | 9.607535 | 7.487311 | 1.652828 | 2.120226 | -0.1556128 | -0.1247885 | -0.03082434 | 0.9986069 | 0.7087219 | 0.2244804 | 124.8237 | 0.533456 | 1.848304 | 49.99341
32.69216 | 125.5465 | 9.598022 | 7.493 | 1.654084 | 2.10502 | -0.1554587 | -0.1248834 | -0.03057537 | 0.9984224 | 0.7091352 | 0.2243885 | 124.5952 | 0.3415903 | 2.476622 | 50.00809
32.79216 | 125.646 | 9.59215 | 7.498109 | 1.655212 | 2.094044 | -0.1553636 | -0.1249684 | -0.03039518 | 0.9981454 | 0.7094744 | 0.2241775 | 124.7251 | -0.0352124 | 3.104941 | 50.00026
32.89216 | 125.7458 | 9.583358 | 7.50422 | 1.656561 | 2.079138 | -0.1552212 | -0.1250703 | -0.03015088 | 0.9977038 | 0.7097938 | 0.2239119 | 125.2031 | -0.4556762 | 3.73326 | 49.99143
32.99216 | 125.8461 | 9.575031 | 7.512421 | 1.658371 | 2.062612 | -0.1550864 | -0.125207 | -0.02987936 | 0.9971256 | 0.7101645 | 0.2237999 | 125.8896 | -0.7682982 | 4.361578 | 50.00774
33.09216 | 125.9469 | 9.570153 | 7.52214 | 1.660517 | 2.048012 | -0.1550074 | -0.125369 | -0.02963832 | 0.9965692 | 0.7106376 | 0.2239792 | 126.5576 | -0.8574054 | 4.989897 | 50.00002
33.19216 | 126.048 | 9.564389 | 7.53117 | 1.66251 | 2.033219 | -0.154914 | -0.1255195 | -0.02939447 | 0.9961978 | 0.7111722 | 0.2243585 | 126.9897 | -0.6730012 | 5.618215 | 50.00072
33.29216 | 126.1496 | 9.559497 | 7.538085 | 1.664036 | 2.021413 | -0.1548348 | -0.1256348 | -0.0292 | 0.9960238 | 0.711679 | 0.2246749 | 127.0611 | -0.2871348 | 3.52382 | 49.99346
33.39216 | 126.2514 | 9.55714 | 7.543988 | 1.66534 | 2.01315 | -0.1547966 | -0.1257331 | -0.02906339 | 0.9959399 | 0.712171 | 0.2247912 | 126.7816 | 0.1431526 | 0.5916666 | 50.0176
33.49216 | 126.3534 | 9.555876 | 7.550379 | 1.66675 | 2.005497 | -0.1547761 | -0.1258396 | -0.02893644 | 0.9958679 | 0.7127226 | 0.2247858 | 126.2966 | 0.4533074 | 1.219985 | 50.0061
33.59216 | 126.4552 | 9.553399 | 7.558043 | 1.668442 | 1.995355 | -0.154736 | -0.1259674 | -0.02876858 | 0.9958086 | 0.7133794 | 0.2248058 | 125.836 | 0.530089 | 1.848304 | 49.98609
33.69216 | 126.557 | 9.555831 | 7.566172 | 1.670237 | 1.989658 | -0.1547754 | -0.1261029 | -0.02867246 | 0.9958335 | 0.714126 | 0.2249354 | 125.6134 | 0.3358835 | 2.476622 | 50.0076
33.79216 | 126.6586 | 9.565844 | 7.573634 | 1.671884 | 1.992208 | -0.1549375 | -0.1262273 | -0.02871029 | 0.9960214 | 0.714912 | 0.2251278 | 125.7478 | -0.04436802 | 3.104941 | 50.02524
33.89216 | 126.7599 | 9.572149 | 7.579536 | 1.673187 | 1.992614 | -0.1550397 | -0.1263256 | -0.02871409 | 0.9963856 | 0.7157065 | 0.2252722 | 126.2294 | -0.4670652 | 3.73326 | 49.9936
33.99216 | 126.8609 | 9.577981 | 7.583891 | 1.674148 | 1.994089 | -0.1551341 | -0.1263982 | -0.02873591 | 0.9968584 | 0.7164852 | 0.2252604 | 126.9169 | -0.7807405 | 4.361578 | 50.03471
34.09216 | 126.9616 | 9.582761 | 7.58756 | 1.674958 | 1.995201 | -0.1552116 | -0.1264593 | -0.02875221 | 0.9973231 | 0.7172187 | 0.2250711 | 127.5839 | -0.8658532 | 4.989897 | 49.99069
34.19216 | 127.062 | 9.587403 | 7.592028 | 1.675944 | 1.995375 | -0.1552868 | -0.1265338 | -0.02875295 | 0.9976936 | 0.7179239 | 0.2247915 | 128.0119 | -0.6730353 | 5.618215 | 50.00346
34.29216 | 127.1622 | 9.5919 | 7.597952 | 1.677252 | 1.993948 | -0.1553596 | -0.1266325 | -0.02872705 | 0.9979782 | 0.7186556 | 0.22458 | 128.0778 | -0.2804456 | 3.52382 | 49.99722
34.39216 | 127.2621 | 9.597801 | 7.604363 | 1.678667 | 1.993439 | -0.1554552 | -0.1267394 | -0.02871578 | 0.9982361 | 0.719397 | 0.2244859 | 127.7924 | 0.1544911 | 0.5916666 | 50.00934
34.49216 | 127.3619 | 9.602863 | 7.610121 | 1.679938 | 1.992743 | -0.1555371 | -0.1268354 | -0.0287018 | 0.9985055 | 0.720091 | 0.2244246 | 127.3027 | 0.465631 | 1.219985 | 49.9893
34.59216 | 127.4616 | 9.608055 | 7.615103 | 1.681038 | 1.992951 | -0.1556212 | -0.1269184 | -0.02870282 | 0.9987682 | 0.7207155 | 0.2243205 | 126.8377 | 0.5414371 | 1.848304 | 49.99996
34.69216 | 127.5613 | 9.610147 | 7.619848 | 1.682086 | 1.9903 | -0.1556551 | -0.1269974 | -0.02865766 | 0.9989795 | 0.721282 | 0.224155 | 126.6117 | 0.3426937 | 2.476622 | 50.01188
34.79216 | 127.661 | 9.605344 | 7.624878 | 1.683196 | 1.980466 | -0.1555774 | -0.1270813 | -0.02849602 | 0.9991103 | 0.7218328 | 0.2239887 | 126.7441 | -0.04244378 | 3.104941 | 49.98496
34.89216 | 127.7607 | 9.607402 | 7.630606 | 1.68446 | 1.976798 | -0.1556106 | -0.1271768 | -0.02843392 | 0.9991634 | 0.7223796 | 0.2238835 | 127.2254 | -0.4698432 | 3.73326 | 50.0091
34.99216 | 127.8604 | 9.608485 | 7.636521 | 1.685766 | 1.971965 | -0.1556282 | -0.1272753 | -0.02835286 | 0.9991822 | 0.7229128 | 0.2238367 | 127.9134 | -0.7853926 | 4.361578 | 50.0046
35.09216 | 127.96 | 9.609238 | 7.642359 | 1.687055 | 1.96688 | -0.1556404 | -0.1273726 | -0.02826775 | 0.9992016 | 0.7234332 | 0.2238199 | 128.5806 | -0.8699368 | 4.989897 | 49.99046
35.19216 | 128.0596 | 9.609766 | 7.647795 | 1.688255 | 1.961974 | -0.155649 | -0.1274632 | -0.02818573 | 0.9992429 | 0.7239566 | 0.2238279 | 129.009 | -0.674946 | 5.618215 | 50.00476
35.29216 | 128.1593 | 9.608582 | 7.652963 | 1.689396 | 1.955619 | -0.1556298 | -0.1275494 | -0.02808038 | 0.9993149 | 0.7244763 | 0.2238403 | 129.075 | -0.2794076 | 3.52382 | 50
35.39216 | 128.2588 | 9.60595 | 7.658063 | 1.690522 | 1.947886 | -0.1555872 | -0.1276344 | -0.02795274 | 0.9994188 | 0.7249975 | 0.2238154 | 128.7899 | 0.1579391 | 0.5916666 | 50.02922
35.49216 | 128.3584 | 9.602121 | 7.663532 | 1.691729 | 1.938589 | -0.1555251 | -0.1277255 | -0.0277996 | 0.9995309 | 0.7255297 | 0.2237592 | 128.2998 | 0.4712724 | 1.219985 | 49.98717
35.59216 | 128.4578 | 9.599598 | 7.669068 | 1.692951 | 1.930528 | -0.1554842 | -0.1278178 | -0.02766642 | 0.9996488 | 0.726077 | 0.2237032 | 127.8343 | 0.5455656 | 1.848304 | 50.01528
35.69216 | 128.5571 | 9.596676 | 7.674142 | 1.694071 | 1.922533 | -0.1554369 | -0.1279024 | -0.02753454 | 0.9997934 | 0.7266516 | 0.2236892 | 127.608 | 0.3456262 | 2.476622 | 49.99634
35.79216 | 128.6562 | 9.598805 | 7.678328 | 1.694995 | 1.92048 | -0.1554714 | -0.1279722 | -0.02749932 | 1.000011 | 0.7272415 | 0.223722 | 127.7401 | -0.04273374 | 3.104941 | 49.98809
35.89216 | 128.7551 | 9.594339 | 7.681581 | 1.695713 | 1.912759 | -0.1553991 | -0.1280264 | -0.02737273 | 1.00033 | 0.7278351 | 0.2237711 | 128.2208 | -0.4731652 | 3.73326 | 50.01063
35.99216 | 128.8539 | 9.587497 | 7.683719 | 1.696185 | 1.903776 | -0.1552882 | -0.128062 | -0.02722624 | 1.000724 | 0.728397 | 0.2237526 | 128.9083 | -0.7897416 | 4.361578 | 50.0001
36.09216 | 128.9525 | 9.581082 | 7.68473 | 1.696408 | 1.896352 | -0.1551844 | -0.1280788 | -0.02710553 | 1.001105 | 0.7288818 | 0.2235807 | 129.5753 | -0.8739472 | 4.989897 | 50.00391
36.19216 | 129.051 | 9.575268 | 7.685811 | 1.696647 | 1.889458 | -0.1550902 | -0.1280968 | -0.02699335 | 1.001388 | 0.729298 | 0.2232918 | 130.0034 | -0.674897 | 5.618215 | 49.99176
36.29216 | 129.1494 | 9.568242 | 7.6875 | 1.69702 | 1.880743 | -0.1549764 | -0.128125 | -0.02685138 | 1.001557 | 0.7297051 | 0.2230212 | 130.0682 | -0.2757394 | 3.52382 | 49.99863
36.39216 | 129.2479 | 9.561362 | 7.689449 | 1.69745 | 1.871915 | -0.154865 | -0.1281575 | -0.0267075 | 1.001659 | 0.7301118 | 0.2228837 | 129.7804 | 0.1654863 | 0.5916666 | 50.0015
36.49216 | 129.3466 | 9.556999 | 7.690538 | 1.697691 | 1.866459 | -0.1547942 | -0.1281756 | -0.0266186 | 1.001753 | 0.7304729 | 0.2228394 | 129.2872 | 0.4801122 | 1.219985 | 50.00317
36.59216 | 129.4455 | 9.556044 | 7.690571 | 1.697698 | 1.865471 | -0.1547788 | -0.1281762 | -0.0266026 | 1.001833 | 0.7307352 | 0.2227556 | 128.8186 | 0.555071 | 1.848304 | 49.99852
36.69216 | 129.5448 | 9.555597 | 7.690706 | 1.697728 | 1.864889 | -0.1547716 | -0.1281784 | -0.02659312 | 1.001822 | 0.7308824 | 0.2225356 | 128.5892 | 0.3518548 | 2.476622 | 50.00063
36.79216 | 129.6444 | 9.554 | 7.692666 | 1.69816 | 1.861334 | -0.1547457 | -0.1282111 | -0.02653461 | 1.00162 | 0.7309631 | 0.222197 | 128.7194 | -0.0400444 | 3.104941 | 50.00584
36.89216 | 129.7446 | 9.55467 | 7.696822 | 1.699078 | 1.857848 | -0.1547566 | -0.1282804 | -0.02647618 | 1.001194 | 0.7310293 | 0.22185 | 129.1986 | -0.4729076 | 3.73326 | 49.99548
36.99216 | 129.8453 | 9.557018 | 7.703416 | 1.700533 | 1.8536 | -0.1547946 | -0.1283903 | -0.02640428 | 1.00061 | 0.7311447 | 0.2216838 | 129.8869 | -0.7912543 | 4.361578 | 50.00528
37.09216 | 129.9464 | 9.56088 | 7.711254 | 1.702264 | 1.849626 | -0.1548572 | -0.1285209 | -0.02633624 | 1.000043 | 0.7313382 | 0.2218197 | 130.5586 | -0.8784478 | 4.989897 | 49.99231
37.19216 | 130.048 | 9.562058 | 7.717698 | 1.703686 | 1.844361 | -0.1548762 | -0.1286283 | -0.02624794 | 0.9996245 | 0.7315321 | 0.2220845 | 130.9937 | -0.6813868 | 5.618215 | 50.00022
37.29216 | 130.1498 | 9.566086 | 7.722161 | 1.704671 | 1.843925 | -0.1549414 | -0.1287027 | -0.02623877 | 0.9993228 | 0.7316497 | 0.2222174 | 131.066 | -0.283255 | 3.52382 | 49.99342
37.39216 | 130.2518 | 9.569066 | 7.726441 | 1.705616 | 1.842623 | -0.1549898 | -0.1287741 | -0.02621568 | 0.9990314 | 0.7317416 | 0.2221634 | 130.786 | 0.1580709 | 0.5916666 | 50.0027
37.49216 | 130.3538 | 9.570368 | 7.732094 | 1.706864 | 1.838275 | -0.1550108 | -0.1288682 | -0.0261426 | 0.9987026 | 0.7318918 | 0.2220719 | 130.2999 | 0.4728188 | 1.219985 | 50.00098
37.59216 | 130.4557 | 9.570516 | 7.738769 | 1.708338 | 1.831746 | -0.1550132 | -0.1289795 | -0.0260337 | 0.9983895 | 0.7321291 | 0.2220996 | 129.8373 | 0.5469598 | 1.848304 | 50.00424
37.69216 | 130.5574 | 9.572149 | 7.745137 | 1.709743 | 1.827013 | -0.1550396 | -0.1290856 | -0.02595404 | 0.9981891 | 0.732439 | 0.2222702 | 129.6127 | 0.3434826 | 2.476622 | 50.00212
37.79216 | 130.6589 | 9.576899 | 7.749682 | 1.710747 | 1.827217 | -0.1551166 | -0.1291614 | -0.02595524 | 0.9981662 | 0.7327694 | 0.222496 | 129.746 | -0.04927174 | 3.104941 | 49.99799
37.89216 | 130.7601 | 9.576898 | 7.752436 | 1.711355 | 1.824459 | -0.1551166 | -0.1292073 | -0.02590927 | 0.9983109 | 0.7331038 | 0.2226718 | 130.2272 | -0.4826016 | 3.73326 | 50.00054
37.99216 | 130.861 | 9.576913 | 7.753901 | 1.711678 | 1.823011 | -0.1551168 | -0.1292317 | -0.02588513 | 0.9985496 | 0.7334206 | 0.2227155 | 130.9154 | -0.7999661 | 4.361578 | 49.9928
38.09216 | 130.9616 | 9.576406 | 7.754813 | 1.711879 | 1.821594 | -0.1551086 | -0.1292469 | -0.02586174 | 0.9987824 | 0.7337043 | 0.2225996 | 131.5834 | -0.8808306 | 4.989897 | 50.0044
38.19216 | 131.0618 | 9.575336 | 7.756401 | 1.71223 | 1.818934 | -0.1550913 | -0.1292734 | -0.02581792 | 0.9989499 | 0.7339878 | 0.222444 | 132.0124 | -0.6757434 | 5.618215 | 49.99688
38.29216 | 131.1619 | 9.573178 | 7.75894 | 1.71279 | 1.814239 | -0.1550564 | -0.1293157 | -0.02574067 | 0.9990778 | 0.7343181 | 0.2223806 | 132.0788 | -0.2734761 | 3.52382 | 50.00503
38.39216 | 131.2618 | 9.571438 | 7.761382 | 1.713329 | 1.810058 | -0.1550281 | -0.1293563 | -0.0256718 | 0.9992181 | 0.7346642 | 0.2224008 | 131.7936 | 0.1677689 | 0.5916666 | 49.9973
38.49216 | 131.3615 | 9.569725 | 7.763012 | 1.713689 | 1.806713 | -0.1550004 | -0.1293836 | -0.02561687 | 0.9993819 | 0.7349809 | 0.2224162 | 131.3032 | 0.4822674 | 1.219985 | 49.99858
38.59216 | 131.4612 | 9.568582 | 7.76416 | 1.713943 | 1.804423 | -0.1549819 | -0.1294026 | -0.02557924 | 0.9995411 | 0.7352544 | 0.2223706 | 130.8376 | 0.555239 | 1.848304 | 50.00658
38.69216 | 131.5607 | 9.566924 | 7.765508 | 1.71424 | 1.801416 | -0.154955 | -0.1294252 | -0.02552989 | 0.9996616 | 0.7355012 | 0.2222791 | 130.611 | 0.3474648 | 2.476622 | 50.00194
38.79216 | 131.6602 | 9.561959 | 7.767535 | 1.714688 | 1.794421 | -0.1548746 | -0.129459 | -0.02541565 | 0.9997289 | 0.7357505 | 0.2221838 | 130.7432 | -0.04746174 | 3.104941 | 49.99253
38.89216 | 131.7597 | 9.56334 | 7.770179 | 1.715271 | 1.793162 | -0.154897 | -0.129503 | -0.02539402 | 0.999746 | 0.7360019 | 0.2221027 | 131.2239 | -0.4834884 | 3.73326 | 49.998
38.99216 | 131.8591 | 9.563699 | 7.773088 | 1.715913 | 1.790611 | -0.1549028 | -0.1295515 | -0.02535132 | 0.9997394 | 0.7362564 | 0.2220503 | 131.9117 | -0.8012056 | 4.361578 | 50.00492
39.09216 | 131.9584 | 9.561793 | 7.776074 | 1.716573 | 1.78572 | -0.154872 | -0.1296012 | -0.0252707 | 0.9997342 | 0.7365138 | 0.2220412 | 132.579 | -0.88016 | 4.989897 | 49.99719
39.19216 | 132.0578 | 9.561019 | 7.778809 | 1.717176 | 1.78221 | -0.1548594 | -0.1296468 | -0.02521258 | 0.999745 | 0.7367658 | 0.2220244 | 133.0075 | -0.6733239 | 5.618215 | 50.00313
39.29216 | 132.157 | 9.560391 | 7.781397 | 1.717748 | 1.778993 | -0.1548492 | -0.12969 | -0.02515925 | 0.9997369 | 0.7369947 | 0.2219308 | 133.0732 | -0.2699461 | 3.52382 | 49.99413
39.39216 | 132.2562 | 9.558121 | 7.784488 | 1.71843 | 1.773636 | -0.1548125 | -0.1297414 | -0.02507104 | 0.9996738 | 0.7372195 | 0.2217838 | 132.7874 | 0.1726001 | 0.5916666 | 50.00454
39.49216 | 132.3553 | 9.55758 | 7.788474 | 1.71931 | 1.769108 | -0.1548037 | -0.1298079 | -0.0249958 | 0.9995657 | 0.7374666 | 0.2216888 | 132.2966 | 0.4864261 | 1.219985 | 49.99914
39.59216 | 132.4544 | 9.556674 | 7.792662 | 1.720234 | 1.764009 | -0.154789 | -0.1298777 | -0.02491126 | 0.9994582 | 0.7377278 | 0.2216781 | 131.8304 | 0.5581388 | 1.848304 | 49.996
39.69216 | 132.5534 | 9.557434 | 7.796088 | 1.720991 | 1.761344 | -0.1548013 | -0.1299348 | -0.0248665 | 0.9993759 | 0.7379616 | 0.2216808 | 131.6036 | 0.3486776 | 2.476622 | 50.00317
39.79216 | 132.6525 | 9.561555 | 7.798718 | 1.721571 | 1.762839 | -0.1548681 | -0.1299786 | -0.02488945 | 0.9993126 | 0.7381616 | 0.2216556 | 131.7363 | -0.04901798 | 3.104941 | 49.99629
39.89216 | 132.7516 | 9.561515 | 7.800888 | 1.72205 | 1.760628 | -0.1548674 | -0.1300148 | -0.02485264 | 0.9992756 | 0.7383518 | 0.2216258 | 132.2171 | -0.4870834 | 3.73326 | 50.00079
39.99216 | 132.8509 | 9.558616 | 7.802636 | 1.722436 | 1.755979 | -0.1548204 | -0.1300439 | -0.02477652 | 0.9992582 | 0.7385208 | 0.2215968 | 132.9051 | -0.8041155 | 4.361578 | 50.0038
40.09216 | 132.9502 | 9.560291 | 7.804063 | 1.722751 | 1.756227 | -0.1548476 | -0.1300678 | -0.02477986 | 0.9992386 | 0.7386638 | 0.2215312 | 133.5715 | -0.8810805 | 4.989897 | 49.99584
40.19216 | 133.0497 | 9.563634 | 7.80574 | 1.723121 | 1.757895 | -0.1549018 | -0.1300957 | -0.0248061 | 0.9992187 | 0.738832 | 0.2215009 | 133.9975 | -0.6706506 | 5.618215 | 49.99724
40.29216 | 133.1494 | 9.567532 | 7.80749 | 1.723508 | 1.760041 | -0.1549649 | -0.1301249 | -0.02484003 | 0.9992801 | 0.73906 | 0.2216206 | 134.0608 | -0.2649152 | 3.52382 | 50.008
40.39216 | 133.2494 | 9.574447 | 7.807928 | 1.723604 | 1.766517 | -0.1550768 | -0.1301321 | -0.02494473 | 0.9994946 | 0.739303 | 0.2218374 | 133.7739 | 0.1774662 | 0.5916666 | 50.00116
40.49216 | 133.3498 | 9.583441 | 7.806358 | 1.723258 | 1.777085 | -0.1552226 | -0.1301059 | -0.02511662 | 0.9998251 | 0.7394982 | 0.221928 | 133.284 | 0.4890728 | 1.219985 | 49.99628
40.59216 | 133.4504 | 9.591531 | 7.804282 | 1.7228 | 1.787249 | -0.1553536 | -0.1300714 | -0.02528223 | 1.000152 | 0.7396706 | 0.2218199 | 132.8213 | 0.5568294 | 1.848304 | 49.99633
40.69216 | 133.5513 | 9.598299 | 7.803649 | 1.72266 | 1.79465 | -0.1554632 | -0.1300608 | -0.02540239 | 1.00041 | 0.7399036 | 0.2216758 | 132.5982 | 0.3433269 | 2.476622 | 50.0025
40.79216 | 133.6523 | 9.605035 | 7.804329 | 1.72281 | 1.800706 | -0.1555724 | -0.1300722 | -0.02550016 | 1.00063 | 0.7402148 | 0.221616 | 132.734 | -0.05583393 | 3.104941 | 50.00317
40.89216 | 133.7534 | 9.614441 | 7.805411 | 1.723049 | 1.809027 | -0.1557246 | -0.1300902 | -0.02563444 | 1.000848 | 0.7405445 | 0.221626 | 133.2183 | -0.4947765 | 3.73326 | 50.01016
40.99216 | 133.8545 | 9.624969 | 7.80626 | 1.723236 | 1.818709 | -0.1558952 | -0.1301044 | -0.02579086 | 1.001076 | 0.7408661 | 0.2216217 | 133.9092 | -0.8119849 | 4.361578 | 50.00224
41.09217 | 133.9556 | 9.631851 | 7.806982 | 1.723396 | 1.824867 | -0.1560066 | -0.1301164 | -0.02589024 | 1.001302 | 0.7411799 | 0.2215885 | 134.5797 | -0.8895786 | 4.989897 | 50.00377
41.19217 | 134.0566 | 9.638422 | 7.807944 | 1.723608 | 1.83048 | -0.1561131 | -0.1301324 | -0.02598071 | 1.001488 | 0.7414532 | 0.2214958 | 135.0108 | -0.6785364 | 5.618215 | 49.99217
41.29216 | 134.1575 | 9.646519 | 7.809728 | 1.724002 | 1.836794 | -0.1562442 | -0.1301621 | -0.02608213 | 1.001573 | 0.7416826 | 0.2213106 | 135.0774 | -0.2722432 | 3.52382 | 50.00019
41.39217 | 134.2582 | 9.654678 | 7.812953 | 1.724714 | 1.841726 | -0.1563764 | -0.1302159 | -0.0261605 | 1.001538 | 0.741901 | 0.2210895 | 134.7923 | 0.1735852 | 0.5916666 | 50.00374
41.49216 | 134.3588 | 9.659796 | 7.817408 | 1.725697 | 1.842387 | -0.1564593 | -0.1302901 | -0.02616912 | 1.001426 | 0.7421334 | 0.2209658 | 134.3017 | 0.4881 | 1.219985 | 50.00869
41.59217 | 134.4591 | 9.666424 | 7.821914 | 1.726692 | 1.844507 | -0.1565666 | -0.1303652 | -0.02620135 | 1.001315 | 0.7423531 | 0.2209732 | 133.8358 | 0.5587432 | 1.848304 | 49.99782
41.69217 | 134.5592 | 9.6739 | 7.825208 | 1.727419 | 1.848691 | -0.1566877 | -0.1304201 | -0.02626758 | 1.001248 | 0.7425134 | 0.2210011 | 133.6089 | 0.3461972 | 2.476622 | 49.99244
41.79216 | 134.6592 | 9.677387 | 7.827616 | 1.727951 | 1.84977 | -0.1567442 | -0.1304603 | -0.02628391 | 1.001194 | 0.7426172 | 0.220976 | 133.7414 | -0.05470867 | 3.104941 | 50.00198
41.89217 | 134.759 | 9.68579 | 7.829744 | 1.72842 | 1.856045 | -0.1568803 | -0.1304958 | -0.02638456 | 1.001129 | 0.7427102 | 0.2209056 | 134.2221 | -0.4948266 | 3.73326 | 50.00467
41.99216 | 134.8588 | 9.695841 | 7.83187 | 1.72889 | 1.863969 | -0.1570431 | -0.1305312 | -0.0265119 | 1.001048 | 0.7428081 | 0.2208536 | 134.9111 | -0.812862 | 4.361578 | 49.99254
42.09217 | 134.9584 | 9.703024 | 7.83396 | 1.729351 | 1.869064 | -0.1571594 | -0.130566 | -0.02659344 | 1.000968 | 0.7428951 | 0.2208366 | 135.5799 | -0.8886157 | 4.989897 | 50.00352
42.19217 | 135.0581 | 9.7063 | 7.835728 | 1.729741 | 1.870572 | -0.1572125 | -0.1305955 | -0.02661705 | 1.000913 | 0.7429938 | 0.220856 | 136.0088 | -0.6766428 | 5.618215 | 50.00266
42.29216 | 135.1577 | 9.706999 | 7.836746 | 1.729966 | 1.870252 | -0.1572238 | -0.1306124 | -0.02661136 | 1.000912 | 0.7431082 | 0.220911 | 136.0749 | -0.2693455 | 3.52382 | 50.0015
42.39217 | 135.2573 | 9.705031 | 7.836715 | 1.729959 | 1.868316 | -0.157192 | -0.1306119 | -0.02658003 | 1.000965 | 0.743227 | 0.220977 | 135.7891 | 0.1759802 | 0.5916666 | 49.99991
42.49216 | 135.3569 | 9.702969 | 7.835965 | 1.729794 | 1.867004 | -0.1571585 | -0.1305994 | -0.02655914 | 1.00105 | 0.743334 | 0.2209978 | 135.2977 | 0.4907398 | 1.219985 | 49.99178
42.59217 | 135.4564 | 9.699081 | 7.8351 | 1.729603 | 1.863979 | -0.1570956 | -0.130585 | -0.02651054 | 1.001132 | 0.743435 | 0.2209426 | 134.8316 | 0.560376 | 1.848304 | 50.00268
42.69217 | 135.5559 | 9.695224 | 7.835124 | 1.729608 | 1.860098 | -0.1570331 | -0.1305854 | -0.02644766 | 1.001181 | 0.743566 | 0.2208692 | 134.6051 | 0.3461675 | 2.476622 | 49.99938
42.79216 | 135.6554 | 9.692901 | 7.836486 | 1.729909 | 1.856414 | -0.1569955 | -0.1306081 | -0.02638737 | 1.001222 | 0.743732 | 0.2208465 | 134.7375 | -0.05556774 | 3.104941 | 49.9945
42.89217 | 135.7548 | 9.680111 | 7.837766 | 1.730191 | 1.842344 | -0.1567883 | -0.1306294 | -0.02615886 | 1.001298 | 0.743904 | 0.2208765 | 135.2186 | -0.4961554 | 3.73326 | 50.01228
42.99216 | 135.854 | 9.667676 | 7.838409 | 1.730333 | 1.829268 | -0.1565869 | -0.1306401 | -0.02594678 | 1.00141 | 0.7440462 | 0.220886 | 135.9072 | -0.8133453 | 4.361578 | 49.99518
43.09217 | 135.9531 | 9.657056 | 7.83838 | 1.730327 | 1.818676 | -0.1564149 | -0.1306397 | -0.02577522 | 1.001512 | 0.7441452 | 0.2207952 | 136.5758 | -0.8891086 | 4.989897 | 50.00297
43.19217 | 136.052 | 9.648637 | 7.838313 | 1.730312 | 1.810324 | -0.1562786 | -0.1306386 | -0.02563998 | 1.001529 | 0.7441931 | 0.2205885 | 137.0051 | -0.6753424 | 5.618215 | 49.9936
43.29216 | 136.1509 | 9.641278 | 7.83908 | 1.730481 | 1.802196 | -0.1561594 | -0.1306514 | -0.02550798 | 1.0014 | 0.7442144 | 0.2203294 | 137.071 | -0.2675944 | 3.52382 | 50.0124
43.39217 | 136.2496 | 9.635651 | 7.841268 | 1.730964 | 1.794386 | -0.1560682 | -0.1306878 | -0.02538044 | 1.001131 | 0.7442268 | 0.2201263 | 136.7848 | 0.1791046 | 0.5916666 | 50.01805
43.49216 | 136.3482 | 9.631112 | 7.844238 | 1.73162 | 1.786876 | -0.1559947 | -0.1307373 | -0.02525742 | 1.000791 | 0.744238 | 0.2200493 | 136.2927 | 0.4947777 | 1.219985 | 49.99565
43.59217 | 136.4469 | 9.627485 | 7.846944 | 1.732217 | 1.780543 | -0.155936 | -0.1307824 | -0.02515356 | 1.00045 | 0.7442139 | 0.2200717 | 135.8242 | 0.566177 | 1.848304 | 49.99835
43.69217 | 136.5457 | 9.626678 | 7.848391 | 1.732537 | 1.778285 | -0.1559228 | -0.1308065 | -0.0251163 | 1.000118 | 0.7441036 | 0.2200743 | 135.594 | 0.3520306 | 2.476622 | 50.00564
43.79216 | 136.6448 | 9.627738 | 7.848613 | 1.732586 | 1.779123 | -0.15594 | -0.1308102 | -0.02512978 | 0.9997324 | 0.7439222 | 0.2199723 | 135.7229 | -0.05043404 | 3.104941 | 50.00183
43.89217 | 136.7441 | 9.631219 | 7.849618 | 1.732808 | 1.781605 | -0.1559965 | -0.130827 | -0.0251695 | 0.999228 | 0.743728 | 0.219797 | 136.2008 | -0.4916769 | 3.73326 | 49.99016
43.99216 | 136.8439 | 9.635437 | 7.852282 | 1.733396 | 1.783156 | -0.1560648 | -0.1308714 | -0.02519338 | 0.9986251 | 0.7435876 | 0.2196956 | 136.8878 | -0.810371 | 4.361578 | 50.01894
44.09217 | 136.9442 | 9.64132 | 7.856384 | 1.734301 | 1.784938 | -0.1561601 | -0.1309398 | -0.02522032 | 0.9980429 | 0.7435411 | 0.2198098 | 137.5561 | -0.8870151 | 4.989897 | 50.00214
44.19217 | 137.0449 | 9.649112 | 7.860786 | 1.735273 | 1.788323 | -0.1562862 | -0.1310131 | -0.02527308 | 0.9976324 | 0.7435918 | 0.2201426 | 137.9871 | -0.675211 | 5.618215 | 49.99426
44.29216 | 137.1461 | 9.659438 | 7.864096 | 1.736004 | 1.795343 | -0.1564535 | -0.1310682 | -0.02538522 | 0.9974829 | 0.7436889 | 0.2205241 | 138.0567 | -0.2687134 | 3.52382 | 50.01342
44.39217 | 137.2477 | 9.672003 | 7.865934 | 1.736409 | 1.80607 | -0.156657 | -0.1310989 | -0.0255581 | 0.9975501 | 0.743802 | 0.220736 | 137.7763 | 0.1745496 | 0.5916666 | 50.01443
44.49216 | 137.3496 | 9.68298 | 7.867571 | 1.736771 | 1.815409 | -0.1568348 | -0.1311262 | -0.0257086 | 0.9977069 | 0.7439576 | 0.2207369 | 137.2909 | 0.4876334 | 1.219985 | 50.00478
44.59217 | 137.4516 | 9.69566 | 7.87035 | 1.737384 | 1.825305 | -0.1570401 | -0.1311726 | -0.02586759 | 0.9978762 | 0.7442337 | 0.2206726 | 136.8297 | 0.5559086 | 1.848304 | 49.99165
44.69217 | 137.5537 | 9.707422 | 7.874347 | 1.738266 | 1.833074 | -0.1572306 | -0.1312392 | -0.02599155 | 0.998093 | 0.7446585 | 0.2206987 | 136.6069 | 0.3400144 | 2.476622 | 50.00998
44.79216 | 137.6558 | 9.719628 | 7.878091 | 1.739093 | 1.841536 | -0.1574284 | -0.1313016 | -0.02612684 | 0.9984394 | 0.7451744 | 0.2208222 | 136.7418 | -0.0633563 | 3.104941 | 49.99942
44.89217 | 137.7575 | 9.731866 | 7.880755 | 1.739681 | 1.851111 | -0.1576265 | -0.1313459 | -0.02628068 | 0.9989384 | 0.7457053 | 0.2209575 | 137.2246 | -0.5050254 | 3.73326 | 49.99928
44.99216 | 137.859 | 9.744226 | 7.882256 | 1.740012 | 1.861971 | -0.1578268 | -0.131371 | -0.02645586 | 0.9995331 | 0.7462061 | 0.220986 | 137.9144 | -0.8221005 | 4.361578 | 49.9966
45.09217 | 137.9602 | 9.757032 | 7.882965 | 1.740169 | 1.874067 | -0.1580342 | -0.1313828 | -0.02665146 | 1.00012 | 0.7466672 | 0.2208519 | 138.5843 | -0.8967345 | 4.989897 | 49.99451
45.19217 | 138.0611 | 9.768197 | 7.88334 | 1.740252 | 1.884857 | -0.158215 | -0.131389 | -0.02682605 | 1.000598 | 0.7470836 | 0.2205898 | 139.0151 | -0.6809924 | 5.618215 | 50.00683
45.29216 | 138.1616 | 9.777301 | 7.883872 | 1.740369 | 1.893428 | -0.1583625 | -0.1313978 | -0.02696462 | 1.000925 | 0.7474784 | 0.2203192 | 139.082 | -0.2704018 | 3.52382 | 49.9964
45.39217 | 138.2618 | 9.787338 | 7.884668 | 1.740545 | 1.902672 | -0.1585251 | -0.1314111 | -0.02711396 | 1.00113 | 0.7478668 | 0.2201634 | 138.7965 | 0.1782772 | 0.5916666 | 50.0017
45.49216 | 138.3617 | 9.798319 | 7.885171 | 1.740656 | 1.913148 | -0.1587029 | -0.1314195 | -0.0272834 | 1.001283 | 0.7482241 | 0.2201379 | 138.305 | 0.4948407 | 1.219985 | 50.00826
45.59217 | 138.4615 | 9.807499 | 7.884954 | 1.740608 | 1.922546 | -0.1588516 | -0.1314159 | -0.02743573 | 1.001428 | 0.7485025 | 0.2201464 | 137.8381 | 0.5637142 | 1.848304 | 49.99562
45.69217 | 138.561 | 9.815151 | 7.884505 | 1.740509 | 1.930646 | -0.1589756 | -0.1314084 | -0.02756714 | 1.001545 | 0.7486934 | 0.220093 | 137.6102 | 0.3462908 | 2.476622 | 50.02049
45.79216 | 138.6605 | 9.823663 | 7.884841 | 1.740583 | 1.938823 | -0.1591135 | -0.131414 | -0.02769942 | 1.001584 | 0.7488335 | 0.2199767 | 137.7414 | -0.05911921 | 3.104941 | 49.99956
45.89217 | 138.7599 | 9.831094 | 7.885865 | 1.740809 | 1.945228 | -0.1592338 | -0.1314311 | -0.02780268 | 1.001538 | 0.7489661 | 0.2198486 | 138.2216 | -0.5021695 | 3.73326 | 50.007
45.99216 | 138.8594 | 9.835929 | 7.887556 | 1.741182 | 1.948372 | -0.1593121 | -0.1314593 | -0.02785281 | 1.001434 | 0.7491174 | 0.2197904 | 138.91 | -0.821048 | 4.361578 | 49.99211
46.09217 | 138.9588 | 9.840639 | 7.88956 | 1.741625 | 1.951078 | -0.1593884 | -0.1314927 | -0.0278957 | 1.001333 | 0.7492824 | 0.2198284 | 139.579 | -0.8957874 | 4.989897 | 50.0014
46.19217 | 139.0583 | 9.845908 | 7.89154 | 1.742062 | 1.954369 | -0.1594737 | -0.1315257 | -0.02794808 | 1.001282 | 0.7494505 | 0.2199111 | 140.0089 | -0.6798651 | 5.618215 | 49.99587
46.29216 | 139.1577 | 9.849799 | 7.893532 | 1.742502 | 1.956264 | -0.1595367 | -0.1315589 | -0.02797784 | 1.00128 | 0.7496112 | 0.2199713 | 140.0753 | -0.2694432 | 3.52382 | 50.0052
46.39217 | 139.2572 | 9.850642 | 7.895728 | 1.742986 | 1.954913 | -0.1595504 | -0.1315955 | -0.02795491 | 1.001308 | 0.7497674 | 0.2199829 | 139.7893 | 0.1794172 | 0.5916666 | 50.00114
46.49216 | 139.3566 | 9.851499 | 7.89818 | 1.743528 | 1.953318 | -0.1595643 | -0.1316364 | -0.02792794 | 1.001348 | 0.7499292 | 0.219957 | 139.2982 | 0.4962084 | 1.219985 | 49.99916
46.59217 | 139.456 | 9.853062 | 7.900774 | 1.7441 | 1.952288 | -0.1595896 | -0.1316796 | -0.02791002 | 1.001392 | 0.7501022 | 0.2199262 | 138.8317 | 0.5639774 | 1.848304 | 49.99958
46.69217 | 139.5553 | 9.854594 | 7.903043 | 1.744601 | 1.95155 | -0.1596144 | -0.1317174 | -0.02789701 | 1.00145 | 0.7503001 | 0.2199336 | 138.6049 | 0.3455314 | 2.476622 | 49.9962
46.79216 | 139.6544 | 9.851406 | 7.904528 | 1.744929 | 1.946876 | -0.1595628 | -0.1317421 | -0.02782062 | 1.001569 | 0.7505225 | 0.2200127 | 138.7371 | -0.06191202 | 3.104941 | 50.00534
46.89217 | 139.7535 | 9.849381 | 7.905115 | 1.745058 | 1.944266 | -0.15953 | -0.1317519 | -0.02777806 | 1.00178 | 0.7507476 | 0.2201359 | 139.2185 | -0.5058783 | 3.73326 | 49.99933
46.99216 | 139.8523 | 9.847469 | 7.904316 | 1.744882 | 1.943158 | -0.159499 | -0.1317386 | -0.02776048 | 1.002072 | 0.7509259 | 0.220176 | 139.9073 | -0.8238608 | 4.361578 | 49.99653
47.09217 | 139.9509 | 9.846188 | 7.90246 | 1.744472 | 1.943726 | -0.1594783 | -0.1317077 | -0.02777056 | 1.002348 | 0.751029 | 0.2200234 | 140.575 | -0.8968781 | 4.989897 | 50.0013
47.19217 | 140.0495 | 9.842469 | 7.90094 | 1.744137 | 1.941527 | -0.159418 | -0.1316824 | -0.02773566 | 1.002505 | 0.7510786 | 0.2197361 | 141.0031 | -0.6789084 | 5.618215 | 50.00117
47.29216 | 140.148 | 9.837168 | 7.90068 | 1.744079 | 1.936487 | -0.1593321 | -0.131678 | -0.02765414 | 1.002529 | 0.7511276 | 0.2194846 | 141.0672 | -0.2660395 | 3.52382 | 49.9999
47.39217 | 140.2465 | 9.831618 | 7.90111 | 1.744174 | 1.930506 | -0.1592423 | -0.1316852 | -0.02755708 | 1.002492 | 0.7511797 | 0.2193747 | 140.779 | 0.1837556 | 0.5916666 | 49.99637
47.49216 | 140.3452 | 9.8255 | 7.90097 | 1.744143 | 1.924532 | -0.1591432 | -0.1316828 | -0.02746039 | 1.002454 | 0.7511847 | 0.2193422 | 140.2853 | 0.5008781 | 1.219985 | 49.99958
47.59217 | 140.4441 | 9.819901 | 7.89972 | 1.743868 | 1.92018 | -0.1590525 | -0.131662 | -0.02739048 | 1.002401 | 0.7510999 | 0.2192491 | 139.8165 | 0.5693291 | 1.848304 | 50.00507
47.69217 | 140.5433 | 9.813751 | 7.898262 | 1.743546 | 1.915488 | -0.1589529 | -0.1316378 | -0.02731518 | 1.002263 | 0.7509302 | 0.2190312 | 139.5872 | 0.349922 | 2.476622 | 49.99966
47.79216 | 140.6428 | 9.815152 | 7.897882 | 1.743462 | 1.917268 | -0.1589756 | -0.1316314 | -0.02734417 | 1.001959 | 0.7507126 | 0.2187195 | 139.7178 | -0.05816505 | 3.104941 | 49.99694
47.89217 | 140.7429 | 9.806289 | 7.899298 | 1.743774 | 1.906991 | -0.158832 | -0.131655 | -0.02717705 | 1.001464 | 0.7504884 | 0.2184165 | 140.1975 | -0.503153 | 3.73326 | 49.99722
47.99216 | 140.8434 | 9.797422 | 7.902543 | 1.744491 | 1.894881 | -0.1586884 | -0.1317091 | -0.02697937 | 1.000842 | 0.750301 | 0.2182803 | 140.8863 | -0.8226812 | 4.361578 | 50.00071
48.09217 | 140.9444 | 9.787961 | 7.90668 | 1.745404 | 1.881281 | -0.1585351 | -0.131778 | -0.02675715 | 1.000238 | 0.7501611 | 0.2184154 | 141.5576 | -0.8968641 | 4.989897 | 49.99122
48.19217 | 141.0459 | 9.779804 | 7.909963 | 1.746129 | 1.869841 | -0.1584031 | -0.1318328 | -0.02657032 | 0.9997922 | 0.750063 | 0.2187315 | 141.9913 | -0.6820138 | 5.618215 | 50.00273
48.29216 | 141.1477 | 9.776038 | 7.911203 | 1.746402 | 1.864837 | -0.158342 | -0.1318534 | -0.02648868 | 0.9995251 | 0.7499609 | 0.2189991 | 142.0627 | -0.2724872 | 3.52382 | 50.00148
48.39217 | 141.2497 | 9.771514 | 7.9112 | 1.746402 | 1.860313 | -0.1582688 | -0.1318534 | -0.02641543 | 0.9993399 | 0.749856 | 0.2190809 | 141.7828 | 0.1755704 | 0.5916666 | 49.99914
48.49216 | 141.3519 | 9.766475 | 7.91203 | 1.746585 | 1.854444 | -0.1581871 | -0.1318672 | -0.02631997 | 0.9991494 | 0.7498222 | 0.2190714 | 141.2967 | 0.4918335 | 1.219985 | 50.00522
48.59217 | 141.4539 | 9.763576 | 7.91436 | 1.747099 | 1.849218 | -0.1581402 | -0.131906 | -0.02623422 | 0.9989795 | 0.7499179 | 0.2191513 | 140.8343 | 0.5608034 | 1.848304 | 50.0074
48.69217 | 141.5558 | 9.764972 | 7.917036 | 1.74769 | 1.847938 | -0.1581628 | -0.1319506 | -0.02621224 | 0.998925 | 0.7501135 | 0.2193892 | 140.6098 | 0.3421521 | 2.476622 | 49.9939
48.79216 | 141.6575 | 9.764376 | 7.91873 | 1.748064 | 1.845648 | -0.1581532 | -0.1319789 | -0.02617435 | 0.9990558 | 0.7503457 | 0.2196926 | 140.7434 | -0.06507951 | 3.104941 | 49.9999
48.89217 | 141.7589 | 9.770087 | 7.919062 | 1.748137 | 1.851024 | -0.1582456 | -0.1319844 | -0.02626127 | 0.9993559 | 0.7505838 | 0.2199457 | 141.2251 | -0.5094531 | 3.73326 | 49.99464
48.99216 | 141.86 | 9.775121 | 7.918374 | 1.747985 | 1.856748 | -0.1583272 | -0.1319729 | -0.02635431 | 0.9997469 | 0.7508176 | 0.220054 | 141.9146 | -0.8257855 | 4.361578 | 49.9993
49.09217 | 141.9608 | 9.783762 | 7.917813 | 1.747862 | 1.865948 | -0.1584671 | -0.1319635 | -0.02650358 | 1.000132 | 0.7510808 | 0.2200003 | 142.5838 | -0.8986856 | 4.989897 | 50.00197
49.19217 | 142.0612 | 9.793305 | 7.918134 | 1.747932 | 1.87517 | -0.1586217 | -0.131969 | -0.02665278 | 1.000446 | 0.7513681 | 0.219874 | 143.0139 | -0.6805644 | 5.618215 | 50.0033
49.29216 | 142.1614 | 9.804493 | 7.919788 | 1.748298 | 1.884709 | -0.158803 | -0.1319964 | -0.02680652 | 1.000686 | 0.7516832 | 0.219794 | 143.0802 | -0.2674768 | 3.52382 | 49.9967
49.39217 | 142.2614 | 9.816852 | 7.922162 | 1.748822 | 1.894691 | -0.1590031 | -0.132036 | -0.02696709 | 1.000903 | 0.7520062 | 0.219793 | 142.7946 | 0.182948 | 0.5916666 | 49.99537
49.49216 | 142.3612 | 9.82995 | 7.924259 | 1.749285 | 1.905688 | -0.1592152 | -0.132071 | -0.02714422 | 1.001131 | 0.7522988 | 0.2198044 | 142.3037 | 0.4992725 | 1.219985 | 50.00398
49.59217 | 142.4609 | 9.838908 | 7.925884 | 1.749643 | 1.913024 | -0.1593604 | -0.1320981 | -0.02726228 | 1.001352 | 0.7525494 | 0.2197661 | 141.8366 | 0.5672636 | 1.848304 | 50.00432
49.69217 | 142.5605 | 9.842905 | 7.927484 | 1.749996 | 1.915415 | -0.1594251 | -0.1321248 | -0.02730026 | 1.001528 | 0.7527799 | 0.2196707 | 141.6095 | 0.3458148 | 2.476622 | 49.9987
49.79216 | 142.6601 | 9.845882 | 7.929349 | 1.750408 | 1.916533 | -0.1594734 | -0.1321558 | -0.02731748 | 1.00165 | 0.7530151 | 0.2195639 | 141.7414 | -0.06279154 | 3.104941 | 49.99246
49.89217 | 142.7596 | 9.847609 | 7.931214 | 1.75082 | 1.916394 | -0.1595013 | -0.1321869 | -0.02731436 | 1.001731 | 0.753254 | 0.2194657 | 142.2219 | -0.5083087 | 3.73326 | 50.00731
49.99216 | 142.8591 | 9.851806 | 7.933266 | 1.751273 | 1.918541 | -0.1595693 | -0.1322211 | -0.02734817 | 1.001791 | 0.7534946 | 0.219394 | 142.9104 | -0.8274094 | 4.361578 | 49.99786
50.09217 | 142.9586 | 9.853006 | 7.935166 | 1.751692 | 1.917838 | -0.1595887 | -0.1322528 | -0.0273359 | 1.001857 | 0.7537256 | 0.219374 | 143.5799 | -0.8998414 | 4.989897 | 50.00297
50.19217 | 143.0581 | 9.853101 | 7.936991 | 1.752095 | 1.916111 | -0.1595903 | -0.1322832 | -0.02730705 | 1.001954 | 0.7539634 | 0.2193934 | 144.0102 | -0.6817087 | 5.618215 | 50.01848
50.29216 | 143.1575 | 9.849334 | 7.938425 | 1.752412 | 1.910911 | -0.1595292 | -0.132307 | -0.02722216 | 1.002089 | 0.7542051 | 0.2194131 | 144.0764 | -0.2677522 | 3.52382 | 49.99766
50.39217 | 143.2569 | 9.84621 | 7.939395 | 1.752626 | 1.906815 | -0.1594786 | -0.1323232 | -0.02715536 | 1.002243 | 0.754447 | 0.2194065 | 143.7904 | 0.1838778 | 0.5916666 | 50.0012
50.49216 | 143.3563 | 9.842239 | 7.94034 | 1.752834 | 1.901893 | -0.1594143 | -0.1323391 | -0.0270752 | 1.002393 | 0.7546948 | 0.2193953 | 143.2986 | 0.5019491 | 1.219985 | 50.00387
50.59217 | 143.4556 | 9.83896 | 7.941421 | 1.753073 | 1.897537 | -0.1593612 | -0.132357 | -0.02700415 | 1.00255 | 0.7549548 | 0.219418 | 142.831 | 0.5693244 | 1.848304 | 49.9978
50.69217 | 143.5547 | 9.837397 | 7.942422 | 1.753294 | 1.894975 | -0.1593359 | -0.1323737 | -0.02696216 | 1.002738 | 0.7552361 | 0.219497 | 142.603 | 0.3473998 | 2.476622 | 49.99709
50.79216 | 143.6538 | 9.835662 | 7.942705 | 1.753357 | 1.892958 | -0.1593078 | -0.1323784 | -0.02692938 | 1.002996 | 0.7555406 | 0.2196322 | 142.7348 | -0.0618375 | 3.104941 | 50.00886
50.89217 | 143.7528 | 9.831649 | 7.942292 | 1.753265 | 1.889359 | -0.1592428 | -0.1323715 | -0.02687128 | 1.003348 | 0.7558486 | 0.2197904 | 143.2154 | -0.5089464 | 3.73326 | 50.00205
50.99216 | 143.8516 | 9.825211 | 7.94068 | 1.752909 | 1.884531 | -0.1591385 | -0.1323447 | -0.02679384 | 1.003766 | 0.756123 | 0.219883 | 143.9049 | -0.8284692 | 4.361578 | 50.00067
51.09217 | 143.9504 | 9.817984 | 7.938574 | 1.752445 | 1.87941 | -0.1590214 | -0.1323096 | -0.02671188 | 1.004174 | 0.756359 | 0.2198427 | 144.5744 | -0.9009589 | 4.989897 | 50.00166
51.19217 | 144.0492 | 9.808556 | 7.937034 | 1.752105 | 1.87152 | -0.1588687 | -0.1322839 | -0.0265848 | 1.004506 | 0.7565821 | 0.2197267 | 145.0038 | -0.68194 | 5.618215 | 49.99101
51.29216 | 144.1481 | 9.799794 | 7.936298 | 1.751942 | 1.863494 | -0.1587268 | -0.1322717 | -0.02645515 | 1.004768 | 0.7568074 | 0.2196422 | 145.0684 | -0.2653362 | 3.52382 | 50.03387
51.39216 | 144.247 | 9.790368 | 7.935957 | 1.751867 | 1.854409 | -0.1585741 | -0.1322659 | -0.02630816 | 1.005014 | 0.7570322 | 0.219641 | 144.7797 | 0.1883052 | 0.5916666 | 49.99976
51.49216 | 144.3461 | 9.781838 | 7.934928 | 1.75164 | 1.846908 | -0.1584359 | -0.1322488 | -0.02618715 | 1.005285 | 0.7572204 | 0.2196548 | 144.2856 | 0.5070708 | 1.219985 | 50.00056
51.59217 | 144.4456 | 9.775399 | 7.933112 | 1.751239 | 1.842285 | -0.1583317 | -0.1322186 | -0.02611312 | 1.005542 | 0.7573455 | 0.2195711 | 143.8161 | 0.574749 | 1.848304 | 49.99434
51.69216 | 144.5454 | 9.770801 | 7.931443 | 1.75087 | 1.839359 | -0.1582572 | -0.1321907 | -0.02606652 | 1.005693 | 0.7573907 | 0.2193321 | 143.5866 | 0.3527761 | 2.476622 | 50.00037
51.79216 | 144.6456 | 9.764434 | 7.931611 | 1.750908 | 1.832827 | -0.1581542 | -0.1321936 | -0.02596064 | 1.005634 | 0.7573668 | 0.2189608 | 143.7172 | -0.05866818 | 3.104941 | 49.99496
51.89216 | 144.7461 | 9.767622 | 7.934239 | 1.751488 | 1.83338 | -0.1582057 | -0.1322373 | -0.02596836 | 1.005325 | 0.7573274 | 0.2185942 | 144.1986 | -0.5067807 | 3.73326 | 50.00165
51.99216 | 144.8471 | 9.772922 | 7.93924 | 1.752592 | 1.833681 | -0.1582916 | -0.1323207 | -0.0259709 | 1.004865 | 0.757328 | 0.218424 | 144.891 | -0.829321 | 4.361578 | 50.00312

## Tg_230
CLOSED
Version | 2
Language | English
Mode | Modulated
Run | 1
RunSerial | 750
Instrument | DSC | Q200 | V24.10 |  | Build | 122
Module | DSC | Standard | - |  | Modulated | FC
Operator | giacomo
File | \\Dfbmfl4j\ta\Data\DSC\Pul_Aero\method\New_Tg\Tg_230.001
ProcName | Conventional | MDSC
InstSerial | 0200-2057
Sample | tg | 230
Size | 4.72 | mg
Method | Conventional | MDSC
Comment | tg | 230
Xcomment | Pan: | Tzero | Aluminum
Xcomment | Gas1: | Nitrogen | 50 |  | ml/min
Xcomment | Gas2: | Argon | 50 |  | ml/min
Text
Exotherm | UP
PhaseExo | DOWN
Kcell | 1.0378
Cpconst | MDSC | Total: | 1.029
Cpconst | MDSC | Reversing: | 1.025
Calib | -28.0105
TempCal | 1 | pts | 157.02 |  | 156.6
TzeroDt | -90.0099 | -0.0022 | 2.1854
TzeroDtz | -90.0099 | 0.0124 | 0.4388
InstCalFile | Tzero: | \\Dfbmfl4j\ta\Data\DSC\Pul_Aero\method\CALIBRATION\latest_calibration\CALIBRATION\4785_RCS | (90)_05_06_2015 |  | 18_07_34.TZR
InstCalFile | Baseline: | \\Dfbmfl4j\ta\Data\DSC\Pul_Aero\method\CALIBRATION\latest_calibration\Tzero.001
InstCalFile | Sapphire: | \\Dfbmfl4j\ta\Data\DSC\Pul_Aero\method\CALIBRATION\latest_calibration\sapphire.001
InstCalDate | Tzero | 2015-05-06 | Time |  | 18:08
TempRange | -90.01 | to | 396.77 |  | °C | at | 19.99 | °C/min | Heat | Only
AutoZero | Delta | T | Offset |  | 0 | uV
AutoZero | Delta | T0 | Offset |  | 0 | uV
MultiptCal | 0
MultiPtDesc | 0) | Not | set
AutoCellConst | Calibration | Date | 2015-05-07 |  | 9:10
Controls | Gas | 1 | Event |  | Off | Sampling | 6
Cell# | FC-04785
CoolingUnit | RCS | -90
SelHeatFlow | Heat | Flow | T4 |  | (mW)
AutoLidII | Installed
AutoAnalysis | Off
MacroFile
Nsig | 15
Sig1 | Time | (min)
Sig2 | Temperature | (°C)
Sig3 | Heat | Capacity | (mJ/°C)
Sig4 | Rev | Cp | (mJ/°C)
Sig5 | Nonrev | Cp | (mJ/°C)
Sig6 | Heat | Flow | (mW)
Sig7 | Rev | Heat | Flow |  | (mW)
Sig8 | Nonrev | Heat | Flow |  | (mW)
Sig9 | Temperature | Amplitude | (°C)
Sig10 | Heat | Flow | Amplitude |  | (mW)
Sig11 | Heat | Flow | Phase |  | (rad)
Sig12 | Modulated | Temperature | (°C)
Sig13 | Modulated | Heat | Flow |  | (mW)
Sig14 | Reference | Sine | Angle |  | (rad)
Sig15 | Sample | Purge | Flow |  | (mL/min)
Date | 2015-05-10
Time | 17:19
OrgMethod | 1:00 | Equilibrate | at |  | 130 | °C
OrgMethod | 2:00 | Modulate | ± |  | 1 | °C | every | 60 | s
OrgMethod | 3:00 | Ramp | 1 |  | °C/min | to | 250 | °C
OrgFile | C:\TA\Data\DSC\Pul_Aero\method\New_Tg\Tg_230.001
StartOfData
0.09216666 | 129.9492 | 0 | 0 | 0 | 0 | 0 | 0 | 0 | 0.02208222 | 0.006178894 | 2.797142 | 129.9492 | -0.0058213 | 3.481932 | 50.0025
0.1921667 | 129.9492 | 0 | 0 | 0 | 0 | 0 | 0 | 0 | 0.03304488 | 0.006256454 | 2.521916 | 129.9492 | -0.0058213 | 4.11025 | 50.00295
0.2921667 | 129.9492 | 0 | 0 | 0 | 0 | 0 | 0 | 0 | 0.04385007 | 0.006420945 | 2.323494 | 129.9492 | -0.0058213 | 4.73857 | 50.0049
0.3921667 | 129.9495 | 0 | 0 | 0 | 0 | 0 | 0 | 0 | 0.0527734 | 0.006984516 | 2.151504 | 129.9492 | -0.0058213 | 5.366888 | 49.99234
0.4921667 | 129.9508 | 0 | 0 | 0 | 0 | 0 | 0 | 0 | 0.05858934 | 0.007538559 | 1.96743 | 129.9492 | -0.0058213 | 5.785766 | 50.00375
0.5921668 | 129.9538 | 0 | 0 | 0 | 0 | 0 | 0 | 0 | 0.0620023 | 0.007856744 | 1.805214 | 129.9492 | -0.0058213 | 0.3403392 | 49.99526
0.6921668 | 129.9583 | 0 | 0.05759944 | 0.01220327 | 0 | 0.000231553 | 0 | 0 | 0.06492286 | 0.008580851 | 1.687361 | 129.9492 | -0.0058213 | 0.9686578 | 49.9945
0.7921668 | 129.9644 | 0 | 3.480709 | 0.7374383 | 0 | 0.01298308 | 0 | 0 | 0.0708108 | 0.009876649 | 1.442171 | 129.9492 | -0.0058213 | 1.596976 | 50.00214
0.8921668 | 129.9725 | 0 | 3.613464 | 0.7655644 | 0 | 0.01138031 | 0 | 0 | 0.07843151 | 0.0111373 | 1.057979 | 129.9492 | -0.0058213 | 2.225295 | 49.99432
0.9921666 | 129.9818 | 0 | 4.08944 | 0.8664068 | 0 | 0.01029188 | 0 | 0 | 0.08577945 | 0.01414031 | 0.91115 | 129.9492 | -0.0058213 | 2.853614 | 50.01275
1.092167 | 129.9926 | 0 | 4.56954 | 0.9681229 | 0 | 0.009479281 | 0 | 0 | 0.09661574 | 0.020493 | 0.8245175 | 129.9492 | -0.0058213 | 3.481932 | 49.99958
1.192167 | 130.0066 | 0 | 4.686117 | 0.9928214 | 0 | 0.00791666 | 0 | 0 | 0.11027 | 0.02866724 | 0.7276993 | 129.9492 | -0.0058213 | 4.11025 | 50.00046
1.292167 | 130.027 | 0 | 4.71787 | 0.9995487 | 0 | 0.004045034 | 0 | 0 | 0.1231714 | 0.03710891 | 0.6084526 | 129.9577 | -0.0012573 | 4.73857 | 49.99217
1.392167 | 130.0584 | 0 | 5.205511 | 1.1028625 | 0 | -0.0035727 | 0 | 0 | 0.1365808 | 0.04873623 | 0.5232263 | 130.005 | 0.004058766 | 5.366888 | 50.00767
1.492166 | 130.1034 | 0 | 5.855404 | 1.240552 | 0 | -0.01510385 | 0 | 0 | 0.1591062 | 0.06676929 | 0.5107522 | 130.0936 | -0.01359229 | 5.785766 | 49.99951
1.592167 | 130.1624 | 0 | 6.024791 | 1.276439 | 0 | -0.02891693 | 0 | 0 | 0.1940628 | 0.08937809 | 0.5165734 | 130.1705 | -0.03527892 | 0.3403392 | 49.99574
1.692167 | 130.2338 | 0 | 5.821906 | 1.233455 | 0 | -0.04280942 | 0 | 0 | 0.2358922 | 0.1124011 | 0.4911485 | 130.1864 | -0.03601722 | 0.9686578 | 50.00531
1.792167 | 130.3177 | 0 | 5.721969 | 1.212282 | 0 | -0.05519504 | 0 | 0 | 0.2792924 | 0.1365186 | 0.4688891 | 130.1362 | 0.01123615 | 1.596976 | 49.99816
1.892166 | 130.4071 | 0 | 5.812078 | 1.231372 | 0 | -0.06554137 | 0 | 0 | 0.3247451 | 0.1652711 | 0.48055 | 130.0724 | 0.05881524 | 2.225295 | 50.00146
1.992167 | 130.503 | 0 | 5.867443 | 1.243102 | 0 | -0.0743238 | 0 | 0 | 0.3731935 | 0.1966221 | 0.4660526 | 130.0842 | 0.06261274 | 2.853614 | 49.98944
2.092167 | 130.6047 | 0 | 5.854057 | 1.240266 | 0 | -0.08222253 | 0 | 0 | 0.4204259 | 0.2262793 | 0.4210726 | 130.2504 | -0.03960084 | 3.481932 | 50.00447
2.192166 | 130.711 | 0 | 5.879526 | 1.245662 | 0 | -0.08932392 | 0 | 0 | 0.4641078 | 0.2543526 | 0.3887848 | 130.592 | -0.215175 | 4.11025 | 49.99649
2.292167 | 130.8195 | 0 | 5.961329 | 1.262993 | 0 | -0.09478126 | 0 | 0 | 0.5065352 | 0.2834034 | 0.3898741 | 131.0444 | -0.3730459 | 4.73857 | 50.00855
2.392166 | 130.9262 | 0 | 5.972138 | 1.265283 | 0 | -0.09715637 | 0 | 0 | 0.5486802 | 0.3112728 | 0.3835104 | 131.4556 | -0.4401533 | 5.366888 | 49.99726
2.492167 | 131.027 | 0 | 5.921 | 1.254449 | 0 | -0.09555269 | 0 | 0 | 0.584704 | 0.3340265 | 0.3498298 | 131.6732 | -0.3614091 | 5.785766 | 50.02803
2.592167 | 131.1199 | 0 | 5.918976 | 1.25402 | 0 | -0.09060966 | 0 | 0 | 0.6109762 | 0.3522353 | 0.3128834 | 131.6376 | -0.1362199 | 0.3403392 | 49.99218
2.692166 | 131.2047 | 0.1855672 | 6.0099 | 1.273284 | -0.0167141 | -0.08432568 | -0.0033714 | 0.000365732 | 0.6303941 | 0.3695816 | 0.2942518 | 131.395 | 0.1028878 | 0.9686578 | 49.99532
2.792167 | 131.2825 | 5.571819 | 6.115911 | 1.295744 | -0.5440929 | -0.09024648 | -0.1019318 | 0.01168537 | 0.647941 | 0.3865128 | 0.2925332 | 131.0738 | 0.267003 | 1.596976 | 50.00231
2.892166 | 131.3549 | 5.597353 | 6.154352 | 1.303888 | -0.557 | -0.09066008 | -0.1025725 | 0.01191248 | 0.6655714 | 0.40044 | 0.2916946 | 130.8338 | 0.3067142 | 2.225295 | 50.00407
2.992167 | 131.4234 | 5.654798 | 6.144403 | 1.30178 | -0.489605 | -0.09159049 | -0.1024067 | 0.01081622 | 0.6818976 | 0.410754 | 0.2855506 | 130.8031 | 0.1904461 | 2.853614 | 49.99222
3.092167 | 131.4886 | 5.735457 | 6.14083 | 1.301023 | -0.4053714 | -0.09289696 | -0.1023472 | 0.009450209 | 0.6963655 | 0.4195011 | 0.279775 | 131.0311 | -0.04776108 | 3.481932 | 50.0072
3.192166 | 131.5506 | 5.822363 | 6.149502 | 1.302861 | -0.3271404 | -0.09430455 | -0.1024917 | 0.008187175 | 0.7103452 | 0.4282593 | 0.2785303 | 131.4622 | -0.2934238 | 4.11025 | 50.00549
3.292167 | 131.6094 | 5.898199 | 6.140508 | 1.300955 | -0.2423075 | -0.09553288 | -0.1023418 | 0.006808916 | 0.7245085 | 0.43634 | 0.2779012 | 131.9493 | -0.4496154 | 4.73857 | 49.98416
3.392166 | 131.6653 | 5.957821 | 6.116082 | 1.29578 | -0.1582638 | -0.09649855 | -0.1019347 | 0.005436192 | 0.7377891 | 0.44318 | 0.2742207 | 132.3183 | -0.4688274 | 5.366888 | 50.00984
3.492167 | 131.7197 | 6.015738 | 6.103925 | 1.293204 | -0.08818651 | -0.09743664 | -0.1017321 | 0.004295441 | 0.7494892 | 0.4494754 | 0.2699016 | 132.4406 | -0.3043175 | 5.785766 | 50.00154
3.592166 | 131.7741 | 6.084964 | 6.108692 | 1.294214 | -0.02372982 | -0.09855789 | -0.1018116 | 0.00325368 | 0.7604978 | 0.4561666 | 0.2684012 | 132.2798 | -0.03762471 | 0.3403392 | 49.9953
3.692166 | 131.8299 | 6.170791 | 6.108183 | 1.294107 | 0.06260881 | -0.09994805 | -0.101803 | 0.001855017 | 0.7719895 | 0.4629117 | 0.2691562 | 131.9092 | 0.2260137 | 0.9686578 | 50.0038
3.792167 | 131.8888 | 6.27974 | 6.086353 | 1.289482 | 0.1933869 | -0.1017127 | -0.1014392 | -0.00027344 | 0.7837403 | 0.4688433 | 0.2683259 | 131.4903 | 0.3835392 | 1.596976 | 49.995
3.892166 | 131.9517 | 6.40815 | 6.055485 | 1.282942 | 0.3526668 | -0.1037925 | -0.1009248 | -0.0028678 | 0.7941191 | 0.473636 | 0.2637764 | 131.2097 | 0.3902106 | 2.225295 | 49.99916
3.992166 | 132.0192 | 6.53022 | 6.04112 | 1.279898 | 0.4890985 | -0.1057696 | -0.1006853 | -0.0050843 | 0.8018912 | 0.4778162 | 0.2577266 | 131.1979 | 0.2011197 | 2.853614 | 50.00526
4.092167 | 132.0912 | 6.631676 | 6.051458 | 1.282089 | 0.5802185 | -0.107413 | -0.1008576 | -0.0065553 | 0.8074072 | 0.4821138 | 0.2535547 | 131.4864 | -0.08492496 | 3.481932 | 50.0016
4.192167 | 132.1676 | 6.708562 | 6.072685 | 1.286586 | 0.6358766 | -0.1086583 | -0.1012114 | -0.0074468 | 0.8118424 | 0.4863896 | 0.252157 | 132.0003 | -0.3675018 | 4.11025 | 49.99604
4.292167 | 132.2477 | 6.76539 | 6.089016 | 1.290046 | 0.6763751 | -0.1095787 | -0.1014836 | -0.0080951 | 0.8160712 | 0.490219 | 0.2522641 | 132.575 | -0.5432356 | 4.73857 | 50.0012
4.392166 | 132.3313 | 6.802759 | 6.096215 | 1.291571 | 0.7065444 | -0.110184 | -0.1016036 | -0.0085804 | 0.8203499 | 0.4934672 | 0.2524977 | 133.0196 | -0.5620326 | 5.366888 | 50.00084
4.492166 | 132.4179 | 6.833022 | 6.098948 | 1.29215 | 0.7340738 | -0.1106742 | -0.1016492 | -0.009025 | 0.8246028 | 0.4963578 | 0.2523902 | 133.1991 | -0.3843942 | 5.785766 | 49.99869
4.592167 | 132.507 | 6.860359 | 6.102066 | 1.292811 | 0.7582934 | -0.1111169 | -0.1017011 | -0.0094158 | 0.8287195 | 0.4991123 | 0.2520706 | 133.074 | -0.09748868 | 0.3403392 | 50.00493
4.692167 | 132.5983 | 6.881446 | 6.107579 | 1.293979 | 0.7738684 | -0.1114584 | -0.101793 | -0.0096655 | 0.832689 | 0.5018614 | 0.2518284 | 132.7225 | 0.1865508 | 0.9686578 | 49.9893
4.792167 | 132.6914 | 6.895976 | 6.115359 | 1.295627 | 0.7806174 | -0.1116938 | -0.1019227 | -0.0097712 | 0.836621 | 0.5046812 | 0.2519097 | 132.3154 | 0.3587598 | 1.596976 | 50.00952
4.892166 | 132.7858 | 6.915338 | 6.123528 | 1.297358 | 0.7918092 | -0.1120074 | -0.1020588 | -0.0099486 | 0.8407195 | 0.5076124 | 0.2523613 | 132.0452 | 0.3713046 | 2.225295 | 50.00403
4.992166 | 132.8814 | 6.935422 | 6.129421 | 1.298606 | 0.806 | -0.1123327 | -0.102157 | -0.01017568 | 0.8451211 | 0.5105942 | 0.2528956 | 132.0516 | 0.1800876 | 2.853614 | 49.99156
5.092167 | 132.9778 | 6.952895 | 6.132171 | 1.299189 | 0.8207244 | -0.1126157 | -0.1022028 | -0.01041288 | 0.849783 | 0.5135519 | 0.2532091 | 132.3707 | -0.1160258 | 3.481932 | 49.99948
5.192167 | 133.075 | 6.973821 | 6.133436 | 1.299457 | 0.8403855 | -0.1129547 | -0.1022239 | -0.01073074 | 0.8545876 | 0.516507 | 0.2532966 | 132.926 | -0.4120734 | 4.11025 | 50.00147
5.292168 | 133.1726 | 6.993584 | 6.134098 | 1.299597 | 0.8594868 | -0.1132748 | -0.102235 | -0.0110398 | 0.8594219 | 0.5194671 | 0.2531597 | 133.5428 | -0.596458 | 4.73857 | 49.99838
5.392168 | 133.2706 | 7.015238 | 6.134317 | 1.299643 | 0.8809186 | -0.1136255 | -0.1022386 | -0.01138684 | 0.8641201 | 0.5223709 | 0.2526561 | 134.0194 | -0.6123855 | 5.366888 | 50.00344
5.492168 | 133.3689 | 7.03505 | 6.134984 | 1.299785 | 0.9000656 | -0.1139464 | -0.1022497 | -0.01169664 | 0.8684949 | 0.5251758 | 0.2518039 | 134.2131 | -0.4192356 | 5.785766 | 49.99481
5.592168 | 133.4672 | 7.054206 | 6.137926 | 1.300408 | 0.9162781 | -0.1142566 | -0.1022988 | -0.01195785 | 0.8724664 | 0.5279232 | 0.2509697 | 134.0834 | -0.1130547 | 0.3403392 | 49.9995
5.692168 | 133.5656 | 7.0738 | 6.143135 | 1.301512 | 0.9306659 | -0.114574 | -0.1023856 | -0.01218845 | 0.8761644 | 0.5306538 | 0.2505803 | 133.7116 | 0.1917582 | 0.9686578 | 50.00702
5.792168 | 133.664 | 7.095579 | 6.147678 | 1.302474 | 0.9478989 | -0.1149268 | -0.1024613 | -0.01246543 | 0.8797942 | 0.5332965 | 0.2505425 | 133.2794 | 0.3771956 | 1.596976 | 49.98898
5.892168 | 133.7628 | 7.11896 | 6.148982 | 1.30275 | 0.9699774 | -0.1153055 | -0.102483 | -0.01282242 | 0.883337 | 0.5357027 | 0.2503001 | 132.9917 | 0.3899752 | 2.225295 | 50.013
5.992168 | 133.8618 | 7.139691 | 6.149228 | 1.302803 | 0.9904634 | -0.1156412 | -0.1024871 | -0.01315413 | 0.8865653 | 0.5378551 | 0.2496408 | 132.9947 | 0.1888445 | 2.853614 | 49.99712
6.092168 | 133.9612 | 7.160639 | 6.152218 | 1.303436 | 1.008419 | -0.1159805 | -0.102537 | -0.01344354 | 0.8893899 | 0.5398938 | 0.249001 | 133.3256 | -0.1222904 | 3.481932 | 49.99584
6.192168 | 134.0608 | 7.177163 | 6.157776 | 1.304614 | 1.019388 | -0.1162482 | -0.1026296 | -0.0136186 | 0.8919832 | 0.5419071 | 0.2487888 | 133.9024 | -0.4325247 | 4.11025 | 50.00847
6.292168 | 134.1605 | 7.191675 | 6.162336 | 1.30558 | 1.029338 | -0.1164833 | -0.1027057 | -0.01377762 | 0.8945238 | 0.5438166 | 0.248805 | 134.5437 | -0.625163 | 4.73857 | 49.9917
6.392168 | 134.2601 | 7.202078 | 6.164026 | 1.305938 | 1.038051 | -0.1166517 | -0.1027338 | -0.01391794 | 0.8969262 | 0.5454801 | 0.248528 | 135.0388 | -0.6406396 | 5.366888 | 50.01952
6.492166 | 134.3596 | 7.210699 | 6.165532 | 1.306257 | 1.045164 | -0.1167914 | -0.1027589 | -0.01403245 | 0.8989621 | 0.546907 | 0.247904 | 135.237 | -0.4359934 | 5.785766 | 50.0026
6.592168 | 134.4589 | 7.216345 | 6.169908 | 1.307184 | 1.046434 | -0.1168828 | -0.1028318 | -0.01405097 | 0.9006145 | 0.5482555 | 0.2473853 | 135.0992 | -0.1171404 | 0.3403392 | 49.99642
6.692168 | 134.5581 | 7.217337 | 6.176184 | 1.308514 | 1.041154 | -0.1168989 | -0.1029364 | -0.01396249 | 0.9020847 | 0.5495854 | 0.247232 | 134.7138 | 0.1996176 | 0.9686578 | 50.01062
6.792168 | 134.6572 | 7.209366 | 6.18147 | 1.309633 | 1.027892 | -0.1167698 | -0.1030246 | -0.01374521 | 0.9035206 | 0.5508282 | 0.2472498 | 134.268 | 0.3907074 | 1.596976 | 49.98778
6.892168 | 134.7564 | 7.213264 | 6.185045 | 1.310391 | 1.028218 | -0.1168329 | -0.1030841 | -0.01374882 | 0.9049195 | 0.5519428 | 0.247189 | 133.9716 | 0.4021302 | 2.225295 | 50.00644
6.992166 | 134.8556 | 7.217758 | 6.18777 | 1.310968 | 1.029991 | -0.1169057 | -0.1031295 | -0.01377624 | 0.9062403 | 0.5529776 | 0.2470334 | 133.9717 | 0.1960485 | 2.853614 | 50.00278
7.092168 | 134.955 | 7.222284 | 6.190498 | 1.311546 | 1.031787 | -0.116979 | -0.103175 | -0.01380405 | 0.9074852 | 0.5539852 | 0.2468882 | 134.3059 | -0.1229105 | 3.481932 | 49.99469
7.192168 | 135.0544 | 7.226636 | 6.193344 | 1.312149 | 1.033292 | -0.1170495 | -0.1032224 | -0.01382709 | 0.9086895 | 0.5549869 | 0.2468011 | 134.8898 | -0.4396013 | 4.11025 | 49.99781
7.292168 | 135.154 | 7.22994 | 6.196245 | 1.312764 | 1.033692 | -0.117103 | -0.1032708 | -0.01383221 | 0.9098894 | 0.5559905 | 0.246779 | 135.5384 | -0.6348856 | 4.73857 | 50.0105
7.392168 | 135.2538 | 7.23357 | 6.199282 | 1.313407 | 1.034289 | -0.1171618 | -0.1033214 | -0.01384045 | 0.9111501 | 0.5570497 | 0.2468788 | 136.0397 | -0.6495415 | 5.366888 | 49.99266
7.492166 | 135.3536 | 7.237968 | 6.201697 | 1.313919 | 1.036269 | -0.117233 | -0.1033616 | -0.01387139 | 0.9125301 | 0.5581814 | 0.2470328 | 136.2411 | -0.4430211 | 5.785766 | 49.99856
7.592168 | 135.4536 | 7.244843 | 6.202966 | 1.314188 | 1.041877 | -0.1173444 | -0.1033828 | -0.01396162 | 0.9140116 | 0.559325 | 0.2471102 | 136.1023 | -0.1181581 | 0.3403392 | 49.99396
7.692168 | 135.5537 | 7.25464 | 6.20394 | 1.314394 | 1.050702 | -0.1175031 | -0.103399 | -0.0141041 | 0.9155298 | 0.5604738 | 0.2470998 | 135.7119 | 0.2035114 | 0.9686578 | 50.0121
7.792168 | 135.6537 | 7.27442 | 6.205442 | 1.314712 | 1.06898 | -0.1178235 | -0.1034241 | -0.01439944 | 0.9170516 | 0.5616541 | 0.2470631 | 135.2594 | 0.398244 | 1.596976 | 49.99922
7.892168 | 135.7538 | 7.281739 | 6.207119 | 1.315068 | 1.07462 | -0.117942 | -0.103452 | -0.01449 | 0.9185811 | 0.5628622 | 0.2470319 | 134.958 | 0.408969 | 2.225295 | 49.99442
7.992166 | 135.8539 | 7.286001 | 6.209178 | 1.315504 | 1.076826 | -0.118011 | -0.1034863 | -0.01452478 | 0.9201194 | 0.5640759 | 0.2470124 | 134.9576 | 0.1984264 | 2.853614 | 50.00209
8.092168 | 135.9539 | 7.290629 | 6.211553 | 1.316007 | 1.079072 | -0.118086 | -0.1035259 | -0.01456003 | 0.9216786 | 0.5652968 | 0.2470252 | 135.2964 | -0.1254947 | 3.481932 | 50.00786
8.192166 | 136.0538 | 7.294171 | 6.213896 | 1.316503 | 1.080274 | -0.1181434 | -0.103565 | -0.01457841 | 0.923271 | 0.5665176 | 0.247066 | 135.8889 | -0.4485043 | 4.11025 | 49.98638
8.292168 | 136.1536 | 7.298395 | 6.215655 | 1.316876 | 1.082741 | -0.1182118 | -0.1035943 | -0.01461754 | 0.9248694 | 0.5677008 | 0.2470423 | 136.5482 | -0.6495038 | 4.73857 | 50.00304
8.392168 | 136.2534 | 7.301759 | 6.216943 | 1.317149 | 1.084815 | -0.1182662 | -0.1036157 | -0.01465052 | 0.9263869 | 0.5687899 | 0.2468498 | 137.0558 | -0.6640666 | 5.366888 | 50.0062
8.492166 | 136.353 | 7.305388 | 6.219192 | 1.317625 | 1.086195 | -0.118325 | -0.1036532 | -0.01467181 | 0.9277597 | 0.5698095 | 0.2465945 | 137.2574 | -0.4498398 | 5.785766 | 49.99717
8.592168 | 136.4525 | 7.309488 | 6.223103 | 1.318454 | 1.086386 | -0.1183914 | -0.1037184 | -0.01467307 | 0.929015 | 0.5708342 | 0.2464628 | 137.1128 | -0.1164886 | 0.3403392 | 50.00198
8.692166 | 136.5521 | 7.31434 | 6.227257 | 1.319334 | 1.087083 | -0.11847 | -0.1037876 | -0.01468241 | 0.9302392 | 0.5718521 | 0.2464552 | 136.7134 | 0.2116458 | 0.9686578 | 49.99607
8.792168 | 136.6517 | 7.315838 | 6.230537 | 1.320029 | 1.0853 | -0.1184943 | -0.1038423 | -0.014652 | 0.9314618 | 0.5728122 | 0.2464547 | 136.2516 | 0.4100566 | 1.596976 | 49.99166
8.892168 | 136.7515 | 7.317316 | 6.233186 | 1.32059 | 1.084131 | -0.1185182 | -0.1038864 | -0.01463182 | 0.9326407 | 0.5737062 | 0.2463626 | 135.943 | 0.4194141 | 2.225295 | 50.00788
8.992166 | 136.8514 | 7.322522 | 6.235818 | 1.321148 | 1.086704 | -0.1186025 | -0.1039303 | -0.01467225 | 0.9337121 | 0.5745602 | 0.2461608 | 135.9396 | 0.2052425 | 2.853614 | 50.00078
9.092168 | 136.9515 | 7.328347 | 6.238822 | 1.321784 | 1.089524 | -0.1186969 | -0.1039804 | -0.01471653 | 0.9346465 | 0.5753895 | 0.2459188 | 136.2799 | -0.1241109 | 3.481932 | 50.025
9.192166 | 137.0517 | 7.337554 | 6.24234 | 1.32253 | 1.095212 | -0.118846 | -0.104039 | -0.014807 | 0.9354772 | 0.5762129 | 0.2457615 | 136.8784 | -0.4533137 | 4.11025 | 49.99024
9.292168 | 137.1521 | 7.346419 | 6.246101 | 1.323326 | 1.100318 | -0.1189896 | -0.1041016 | -0.01488793 | 0.9362844 | 0.5770405 | 0.2457329 | 137.5455 | -0.6581368 | 4.73857 | 50.00143
9.392168 | 137.2526 | 7.354532 | 6.249266 | 1.323997 | 1.105269 | -0.119121 | -0.1041544 | -0.01496663 | 0.9371112 | 0.5778592 | 0.2457392 | 138.0611 | -0.6746072 | 5.366888 | 50.00442
9.492166 | 137.3531 | 7.360308 | 6.251258 | 1.324419 | 1.109048 | -0.1192146 | -0.1041877 | -0.01502692 | 0.9379274 | 0.5786213 | 0.2456412 | 138.2676 | -0.4594646 | 5.785766 | 50.00184
9.592168 | 137.4536 | 7.366269 | 6.252657 | 1.324715 | 1.113613 | -0.1193111 | -0.1042109 | -0.01510019 | 0.9386816 | 0.5793266 | 0.2454394 | 138.124 | -0.122459 | 0.3403392 | 49.9998
9.692166 | 137.5541 | 7.37145 | 6.254698 | 1.325148 | 1.116751 | -0.119395 | -0.104245 | -0.01515006 | 0.9393624 | 0.5800308 | 0.2452786 | 137.7215 | 0.2119676 | 0.9686578 | 49.9966
9.792168 | 137.6546 | 7.370182 | 6.257332 | 1.325706 | 1.112852 | -0.1193746 | -0.1042889 | -0.01508566 | 0.9400236 | 0.5807609 | 0.2452364 | 137.2547 | 0.4144597 | 1.596976 | 50.00242
9.892168 | 137.7548 | 7.384381 | 6.25981 | 1.326231 | 1.12457 | -0.1196045 | -0.1043302 | -0.0152743 | 0.9407155 | 0.5814906 | 0.245266 | 136.9425 | 0.4242344 | 2.225295 | 50.00354
9.992166 | 137.855 | 7.393372 | 6.261974 | 1.326689 | 1.131396 | -0.1197501 | -0.1043663 | -0.01538384 | 0.9414484 | 0.5821994 | 0.2453082 | 136.9379 | 0.206573 | 2.853614 | 49.99614
10.09217 | 137.9551 | 7.399469 | 6.264246 | 1.327171 | 1.135223 | -0.1198489 | -0.1044041 | -0.01544476 | 0.9422032 | 0.5829038 | 0.2453435 | 137.2801 | -0.1263874 | 3.481932 | 50.0015
10.19217 | 138.0552 | 7.404062 | 6.266785 | 1.327709 | 1.137276 | -0.1199232 | -0.1044464 | -0.01547682 | 0.9429616 | 0.5836137 | 0.2453612 | 137.8819 | -0.4587608 | 4.11025 | 50.00733
10.29217 | 138.1553 | 7.408136 | 6.269726 | 1.328332 | 1.138409 | -0.1199892 | -0.1044954 | -0.01549379 | 0.9437188 | 0.5843441 | 0.2453817 | 138.5525 | -0.6654005 | 4.73857 | 50.00074
10.39217 | 138.2554 | 7.412662 | 6.273168 | 1.329061 | 1.139495 | -0.1200626 | -0.1045528 | -0.01550976 | 0.9444897 | 0.5851021 | 0.2454397 | 139.0701 | -0.680096 | 5.366888 | 49.9981
10.49216 | 138.3556 | 7.41787 | 6.27688 | 1.329847 | 1.140989 | -0.1201469 | -0.1046147 | -0.01553222 | 0.9452942 | 0.5858964 | 0.2455413 | 139.276 | -0.4614877 | 5.785766 | 49.99776
10.59217 | 138.4558 | 7.419887 | 6.28065 | 1.330646 | 1.139238 | -0.1201796 | -0.1046775 | -0.01550209 | 0.9461395 | 0.5867126 | 0.245654 | 139.1292 | -0.1198975 | 0.3403392 | 50.02466
10.69216 | 138.5561 | 7.423334 | 6.284256 | 1.33141 | 1.13908 | -0.1202354 | -0.1047376 | -0.01549784 | 0.9470189 | 0.587527 | 0.2457344 | 138.7219 | 0.2185168 | 0.9686578 | 50.001
10.79217 | 138.6564 | 7.431361 | 6.287774 | 1.332156 | 1.143589 | -0.1203654 | -0.1047962 | -0.01556921 | 0.9479034 | 0.588336 | 0.2457534 | 138.2507 | 0.421215 | 1.596976 | 49.99296
10.89217 | 138.7568 | 7.425434 | 6.291292 | 1.332901 | 1.134144 | -0.1202694 | -0.1048548 | -0.01541457 | 0.9487705 | 0.5891601 | 0.2457238 | 137.9363 | 0.4297641 | 2.225295 | 49.999
10.99216 | 138.8572 | 7.423484 | 6.294932 | 1.333672 | 1.12855 | -0.1202378 | -0.1049155 | -0.01532227 | 0.9496091 | 0.590006 | 0.2456934 | 137.9324 | 0.209416 | 2.853614 | 50.00509
11.09217 | 138.9576 | 7.423531 | 6.298532 | 1.334435 | 1.124999 | -0.1202386 | -0.1049756 | -0.01526305 | 0.9504412 | 0.5908606 | 0.2456967 | 138.2783 | -0.129601 | 3.481932 | 50.00368
11.19216 | 139.058 | 7.424682 | 6.301998 | 1.335169 | 1.122683 | -0.1202572 | -0.1050333 | -0.01522392 | 0.9512895 | 0.591711 | 0.2457202 | 138.8858 | -0.4664384 | 4.11025 | 49.99747
11.29217 | 139.1582 | 7.424981 | 6.304888 | 1.335781 | 1.120095 | -0.1202621 | -0.1050815 | -0.01518064 | 0.9521462 | 0.592536 | 0.2457073 | 139.5617 | -0.6752139 | 4.73857 | 49.99586
11.39217 | 139.2584 | 7.425978 | 6.307578 | 1.336351 | 1.118402 | -0.1202782 | -0.1051263 | -0.01515195 | 0.9529647 | 0.5933322 | 0.245615 | 140.0826 | -0.6887437 | 5.366888 | 49.99837
11.49216 | 139.3584 | 7.428338 | 6.310844 | 1.337043 | 1.117494 | -0.1203165 | -0.1051808 | -0.01513573 | 0.9537114 | 0.5941171 | 0.2454908 | 140.2888 | -0.4658683 | 5.785766 | 49.99782
11.59217 | 139.4584 | 7.431762 | 6.314962 | 1.337916 | 1.116798 | -0.1203719 | -0.1052494 | -0.01512252 | 0.9543968 | 0.5949049 | 0.245413 | 140.1391 | -0.1197956 | 0.3403392 | 50.00312
11.69216 | 139.5583 | 7.436278 | 6.319469 | 1.338871 | 1.116809 | -0.120445 | -0.1053245 | -0.01512058 | 0.9550536 | 0.5956936 | 0.2453912 | 139.7269 | 0.2239384 | 0.9686578 | 50.0028
11.79217 | 139.6581 | 7.443997 | 6.323945 | 1.339819 | 1.120052 | -0.1205701 | -0.1053991 | -0.01517099 | 0.9557046 | 0.596462 | 0.2453906 | 139.2498 | 0.4301196 | 1.596976 | 49.99936
11.89217 | 139.7578 | 7.449832 | 6.327896 | 1.340656 | 1.12194 | -0.1206646 | -0.1054649 | -0.01519973 | 0.9563465 | 0.5971944 | 0.2453721 | 138.9306 | 0.4379422 | 2.225295 | 49.99998
11.99216 | 139.8575 | 7.454864 | 6.331621 | 1.341445 | 1.123243 | -0.1207461 | -0.105527 | -0.01521907 | 0.9569624 | 0.5978992 | 0.2453115 | 138.9245 | 0.213915 | 2.853614 | 50.02886
12.09217 | 139.9572 | 7.459876 | 6.33528 | 1.34222 | 1.124596 | -0.1208273 | -0.105588 | -0.01523927 | 0.9575437 | 0.5985874 | 0.2452345 | 139.2708 | -0.1281964 | 3.481932 | 49.99824
12.19216 | 140.057 | 7.463296 | 6.338761 | 1.342958 | 1.124535 | -0.1208826 | -0.105646 | -0.01523666 | 0.9580986 | 0.599272 | 0.2451812 | 139.881 | -0.4701978 | 4.11025 | 49.99192
12.29217 | 140.1568 | 7.467459 | 6.342157 | 1.343677 | 1.125301 | -0.1209501 | -0.1057026 | -0.01524745 | 0.958646 | 0.5999478 | 0.2451586 | 140.5602 | -0.6819278 | 4.73857 | 50.0028
12.39217 | 140.2566 | 7.470306 | 6.345169 | 1.344315 | 1.125136 | -0.1209962 | -0.1057528 | -0.01524337 | 0.9592066 | 0.6006088 | 0.24515 | 141.084 | -0.695748 | 5.366888 | 50.00373
12.49216 | 140.3564 | 7.471174 | 6.347778 | 1.344868 | 1.123398 | -0.1210103 | -0.1057963 | -0.015214 | 0.9597778 | 0.601249 | 0.2451211 | 141.2916 | -0.4703672 | 5.785766 | 50.01876
12.59217 | 140.4562 | 7.470978 | 6.35005 | 1.34535 | 1.120929 | -0.1210071 | -0.1058342 | -0.01517294 | 0.9603369 | 0.6018718 | 0.2450709 | 141.141 | -0.1200471 | 0.3403392 | 50.006
12.69216 | 140.556 | 7.471216 | 6.352187 | 1.345802 | 1.119029 | -0.121011 | -0.1058698 | -0.01514116 | 0.9608826 | 0.6024922 | 0.2450431 | 140.726 | 0.2272126 | 0.9686578 | 49.99641
12.79217 | 140.6558 | 7.475495 | 6.353986 | 1.346183 | 1.12151 | -0.1210803 | -0.1058998 | -0.01518051 | 0.9614289 | 0.6031168 | 0.2450536 | 140.2458 | 0.4355232 | 1.596976 | 49.99412
12.89217 | 140.7556 | 7.47691 | 6.356332 | 1.346681 | 1.120575 | -0.1211031 | -0.1059389 | -0.01516426 | 0.9619696 | 0.6037447 | 0.2450711 | 139.9241 | 0.4433072 | 2.225295 | 50.00512
12.99216 | 140.8554 | 7.47755 | 6.35913 | 1.347273 | 1.118418 | -0.1211135 | -0.1059855 | -0.015128 | 0.9625044 | 0.6043739 | 0.2450828 | 139.9173 | 0.2161244 | 2.853614 | 49.99953
13.09216 | 140.9552 | 7.476165 | 6.362668 | 1.348023 | 1.113496 | -0.1210911 | -0.1060444 | -0.01504661 | 0.9630272 | 0.6050122 | 0.2450977 | 140.265 | -0.1293288 | 3.481932 | 49.99742
13.19216 | 141.055 | 7.475882 | 6.367144 | 1.348971 | 1.108737 | -0.1210865 | -0.1061191 | -0.01496744 | 0.9635338 | 0.6056545 | 0.2451384 | 140.8779 | -0.4737425 | 4.11025 | 50.00679
13.29216 | 141.1549 | 7.474682 | 6.37213 | 1.350028 | 1.102552 | -0.1210671 | -0.1062022 | -0.01486492 | 0.9640344 | 0.6063108 | 0.2452145 | 141.561 | -0.688191 | 4.73857 | 50.0008
13.39217 | 141.2548 | 7.47356 | 6.377057 | 1.351071 | 1.096504 | -0.1210489 | -0.1062843 | -0.01476464 | 0.9645492 | 0.6069868 | 0.24533 | 142.0873 | -0.7015268 | 5.366888 | 50.00128
13.49216 | 141.3546 | 7.47643 | 6.38166 | 1.352047 | 1.094769 | -0.1210954 | -0.106361 | -0.01473438 | 0.9651015 | 0.607684 | 0.2454767 | 142.2948 | -0.4729972 | 5.785766 | 49.99372
13.59216 | 141.4544 | 7.480166 | 6.385601 | 1.352882 | 1.094566 | -0.1211559 | -0.1064267 | -0.01472925 | 0.9657059 | 0.6083984 | 0.2456023 | 142.1427 | -0.1191643 | 0.3403392 | 50.02284
13.69216 | 141.5543 | 7.481915 | 6.389194 | 1.353643 | 1.092722 | -0.1211842 | -0.1064866 | -0.01469767 | 0.9663339 | 0.6091181 | 0.2456638 | 141.7249 | 0.231313 | 0.9686578 | 49.99382
13.79216 | 141.6542 | 7.47291 | 6.393056 | 1.354461 | 1.079854 | -0.1210384 | -0.1065509 | -0.01448746 | 0.9669638 | 0.609865 | 0.2456983 | 141.242 | 0.4421654 | 1.596976 | 50.00054
13.89217 | 141.754 | 7.472201 | 6.397184 | 1.355336 | 1.075021 | -0.121027 | -0.1066197 | -0.01440724 | 0.9676184 | 0.6106472 | 0.2457618 | 140.9183 | 0.4494124 | 2.225295 | 50.00223
13.99216 | 141.8536 | 7.474307 | 6.400807 | 1.356103 | 1.073501 | -0.121061 | -0.1066801 | -0.01438091 | 0.9683156 | 0.611441 | 0.2458468 | 140.9109 | 0.2197731 | 2.853614 | 49.9977
14.09216 | 141.9531 | 7.477426 | 6.403746 | 1.356726 | 1.073679 | -0.1211115 | -0.1067291 | -0.0143824 | 0.9690536 | 0.6122262 | 0.2459256 | 141.2605 | -0.1304672 | 3.481932 | 50.00848
14.19216 | 142.0526 | 7.482516 | 6.405834 | 1.357168 | 1.076683 | -0.121194 | -0.1067639 | -0.01443009 | 0.9698328 | 0.61301 | 0.24596 | 141.8767 | -0.4785657 | 4.11025 | 50.00142
14.29216 | 142.1519 | 7.487918 | 6.407297 | 1.357478 | 1.08062 | -0.1212815 | -0.1067883 | -0.01449317 | 0.9706249 | 0.6137801 | 0.2459133 | 142.5627 | -0.6952462 | 4.73857 | 50.0016
14.39217 | 142.2511 | 7.493452 | 6.408852 | 1.357808 | 1.084601 | -0.1213711 | -0.1068142 | -0.01455691 | 0.9713668 | 0.614517 | 0.2457611 | 143.091 | -0.7079772 | 5.366888 | 49.99439
14.49216 | 142.3503 | 7.497632 | 6.410868 | 1.358235 | 1.086764 | -0.1214388 | -0.1068478 | -0.014591 | 0.9720039 | 0.6152216 | 0.2455488 | 143.2982 | -0.4769266 | 5.785766 | 50.00051
14.59216 | 142.4494 | 7.502818 | 6.414068 | 1.358913 | 1.088749 | -0.1215228 | -0.1069012 | -0.01462166 | 0.9725399 | 0.6159112 | 0.2454047 | 143.1424 | -0.118053 | 0.3403392 | 50.00113
14.69216 | 142.5486 | 7.509262 | 6.41775 | 1.359693 | 1.091511 | -0.1216272 | -0.1069625 | -0.01466466 | 0.9730462 | 0.6165899 | 0.2453766 | 142.7187 | 0.2383587 | 0.9686578 | 49.99472
14.79216 | 142.6478 | 7.523279 | 6.420636 | 1.360304 | 1.102644 | -0.1218542 | -0.1070106 | -0.01484362 | 0.9735516 | 0.6171973 | 0.245345 | 142.2302 | 0.4508948 | 1.596976 | 49.99708
14.89217 | 142.7472 | 7.528579 | 6.422516 | 1.360703 | 1.106064 | -0.12194 | -0.1070419 | -0.01489814 | 0.9739899 | 0.6177128 | 0.2451937 | 141.9033 | 0.4564317 | 2.225295 | 49.99944
14.99216 | 142.8469 | 7.534839 | 6.424926 | 1.361213 | 1.109913 | -0.1220415 | -0.1070821 | -0.01495935 | 0.9742996 | 0.6181809 | 0.2449803 | 141.8952 | 0.2227403 | 2.853614 | 50.00111
15.09216 | 142.9467 | 7.543328 | 6.42826 | 1.361919 | 1.11507 | -0.122179 | -0.1071377 | -0.01504132 | 0.9744882 | 0.6186514 | 0.2448042 | 142.2456 | -0.1308069 | 3.481932 | 50.0219
15.19216 | 143.0468 | 7.546179 | 6.432172 | 1.362748 | 1.114006 | -0.1222251 | -0.1072029 | -0.01502223 | 0.9746031 | 0.619121 | 0.244727 | 142.8646 | -0.4834374 | 4.11025 | 50.02741
15.29216 | 143.1471 | 7.552148 | 6.436166 | 1.363594 | 1.11598 | -0.1223218 | -0.1072694 | -0.01505233 | 0.9746991 | 0.6195766 | 0.2447408 | 143.5548 | -0.702703 | 4.73857 | 50.00072
15.39217 | 143.2476 | 7.558589 | 6.439834 | 1.364372 | 1.118754 | -0.1224261 | -0.1073306 | -0.01509554 | 0.9748147 | 0.6200118 | 0.2447969 | 144.0872 | -0.7162364 | 5.366888 | 49.9965
15.49216 | 143.3481 | 7.564592 | 6.443469 | 1.365142 | 1.121123 | -0.1225234 | -0.1073912 | -0.0151322 | 0.9749532 | 0.6204316 | 0.2448418 | 144.298 | -0.4833594 | 5.785766 | 49.99608
15.59216 | 143.4488 | 7.570642 | 6.447135 | 1.365918 | 1.123504 | -0.1226213 | -0.1074522 | -0.01516905 | 0.9750919 | 0.6208456 | 0.2448343 | 144.1454 | -0.1231328 | 0.3403392 | 50.00098
15.69216 | 143.5495 | 7.573913 | 6.45114 | 1.366767 | 1.122772 | -0.1226743 | -0.107519 | -0.01515532 | 0.97521 | 0.6212672 | 0.2447992 | 143.7242 | 0.2347448 | 0.9686578 | 50.00205
15.79216 | 143.6502 | 7.581894 | 6.455854 | 1.367766 | 1.126044 | -0.1228036 | -0.1075975 | -0.01520608 | 0.9753181 | 0.621727 | 0.2448085 | 143.2368 | 0.4508016 | 1.596976 | 49.99632
15.89217 | 143.7508 | 7.590821 | 6.460886 | 1.368832 | 1.129936 | -0.1229482 | -0.1076814 | -0.01526676 | 0.9754616 | 0.6222284 | 0.2448768 | 142.9093 | 0.4570489 | 2.225295 | 49.99679
15.99217 | 143.8514 | 7.595995 | 6.465714 | 1.369855 | 1.130283 | -0.123032 | -0.1077619 | -0.01527012 | 0.9756594 | 0.6227543 | 0.2449596 | 142.9008 | 0.2233581 | 2.853614 | 50.00176
16.09216 | 143.9519 | 7.59896 | 6.47036 | 1.370839 | 1.128599 | -0.12308 | -0.1078393 | -0.01524066 | 0.9759009 | 0.6232832 | 0.2450259 | 143.2519 | -0.1329117 | 3.481932 | 50.00924
16.19216 | 144.0523 | 7.605456 | 6.475019 | 1.371826 | 1.130438 | -0.1231852 | -0.107917 | -0.01526826 | 0.9761658 | 0.623811 | 0.2450582 | 143.8718 | -0.487866 | 4.11025 | 49.99826
16.29216 | 144.1526 | 7.611306 | 6.47978 | 1.372835 | 1.131527 | -0.12328 | -0.1079963 | -0.01528366 | 0.9764392 | 0.6243485 | 0.2450686 | 144.5629 | -0.7081418 | 4.73857 | 49.99656
16.39216 | 144.2529 | 7.615829 | 6.484606 | 1.373857 | 1.131222 | -0.1233532 | -0.1080768 | -0.01527644 | 0.9767071 | 0.6249079 | 0.2450746 | 145.0957 | -0.7208774 | 5.366888 | 49.99726
16.49216 | 144.3531 | 7.625101 | 6.48936 | 1.374864 | 1.135742 | -0.1235034 | -0.108156 | -0.01534742 | 0.9769722 | 0.6254939 | 0.2450936 | 145.3058 | -0.4868152 | 5.785766 | 49.99514
16.59216 | 144.4533 | 7.633112 | 6.493686 | 1.375781 | 1.139428 | -0.1236332 | -0.1082281 | -0.0154051 | 0.9772491 | 0.626092 | 0.2451331 | 145.1519 | -0.1228322 | 0.3403392 | 49.99993
16.69216 | 144.5534 | 7.641534 | 6.497442 | 1.376577 | 1.144091 | -0.1237696 | -0.1082907 | -0.01547887 | 0.9775376 | 0.6266887 | 0.2451702 | 144.7284 | 0.2386728 | 0.9686578 | 50.00692
16.79216 | 144.6535 | 7.644647 | 6.50086 | 1.377301 | 1.143788 | -0.12382 | -0.1083477 | -0.01547234 | 0.9778289 | 0.627279 | 0.2451841 | 144.2386 | 0.4562342 | 1.596976 | 50.0017
16.89216 | 144.7536 | 7.655054 | 6.504428 | 1.378057 | 1.150624 | -0.1239886 | -0.1084072 | -0.0155814 | 0.97812 | 0.6278756 | 0.2451956 | 143.9092 | 0.4622559 | 2.225295 | 49.9935
16.99216 | 144.8536 | 7.666985 | 6.508082 | 1.378831 | 1.158904 | -0.1241818 | -0.108468 | -0.01571379 | 0.9784106 | 0.6284668 | 0.2452027 | 143.8998 | 0.226442 | 2.853614 | 49.99754
17.09216 | 144.9536 | 7.680328 | 6.511635 | 1.379584 | 1.168695 | -0.1243979 | -0.1085272 | -0.0158707 | 0.9786981 | 0.6290474 | 0.2451942 | 144.2506 | -0.1328499 | 3.481932 | 50.0108
17.19216 | 145.0536 | 7.695058 | 6.515248 | 1.380349 | 1.179807 | -0.1246365 | -0.1085875 | -0.01604899 | 0.9789781 | 0.6296296 | 0.2451863 | 144.8719 | -0.4918808 | 4.11025 | 49.99396
17.29216 | 145.1536 | 7.70968 | 6.518921 | 1.381127 | 1.19076 | -0.1248734 | -0.1086487 | -0.01622466 | 0.9792545 | 0.6302143 | 0.2451894 | 145.5642 | -0.714698 | 4.73857 | 50.0031
17.39216 | 145.2536 | 7.726757 | 6.522644 | 1.381916 | 1.20411 | -0.1251499 | -0.1087108 | -0.01643916 | 0.9795411 | 0.6308035 | 0.2452042 | 146.0979 | -0.7278453 | 5.366888 | 49.99904
17.49216 | 145.3536 | 7.740712 | 6.52616 | 1.382661 | 1.21455 | -0.125376 | -0.1087694 | -0.0166066 | 0.9798462 | 0.6313848 | 0.2452168 | 146.3087 | -0.4920261 | 5.785766 | 50.00322
17.59216 | 145.4536 | 7.755655 | 6.529716 | 1.383414 | 1.225939 | -0.125618 | -0.1088286 | -0.01678938 | 0.9801634 | 0.631966 | 0.2452156 | 146.1542 | -0.1242831 | 0.3403392 | 49.99489
17.69216 | 145.5535 | 7.773993 | 6.533618 | 1.384241 | 1.240374 | -0.125915 | -0.1088936 | -0.01702137 | 0.9804816 | 0.6325484 | 0.2452154 | 145.7292 | 0.2397695 | 0.9686578 | 50
17.79216 | 145.6535 | 7.791726 | 6.537676 | 1.385101 | 1.254053 | -0.1262023 | -0.1089612 | -0.01724101 | 0.9808007 | 0.633134 | 0.2452312 | 145.2374 | 0.4599362 | 1.596976 | 50.00322
17.89216 | 145.7534 | 7.807239 | 6.541507 | 1.3859125 | 1.26573 | -0.1264535 | -0.1090252 | -0.01742835 | 0.9811207 | 0.6337113 | 0.2452575 | 144.9066 | 0.4649014 | 2.225295 | 49.99864
17.99216 | 145.8534 | 7.822568 | 6.545084 | 1.38667 | 1.277483 | -0.1267018 | -0.1090848 | -0.01761703 | 0.9814495 | 0.6343048 | 0.245291 | 144.8966 | 0.2264444 | 2.853614 | 49.99876
18.09216 | 145.9533 | 7.835437 | 6.548578 | 1.387411 | 1.286858 | -0.1269102 | -0.109143 | -0.01776724 | 0.9817902 | 0.6349132 | 0.2453377 | 145.2484 | -0.136588 | 3.481932 | 50.00639
18.19216 | 146.0532 | 7.845987 | 6.551862 | 1.388106 | 1.294125 | -0.1270811 | -0.1091977 | -0.01788339 | 0.9821411 | 0.6355235 | 0.2453895 | 145.871 | -0.4979535 | 4.11025 | 50.00195
18.29216 | 146.1531 | 7.856851 | 6.555116 | 1.388796 | 1.301738 | -0.1272571 | -0.109252 | -0.01800516 | 0.9824942 | 0.6361386 | 0.2454263 | 146.5654 | -0.7231645 | 4.73857 | 49.99756
18.39216 | 146.253 | 7.867951 | 6.55845 | 1.389502 | 1.3095 | -0.1274368 | -0.1093075 | -0.01812933 | 0.982835 | 0.6367543 | 0.2454384 | 147.1003 | -0.7356525 | 5.366888 | 50.00014
18.49216 | 146.3528 | 7.8776 | 6.56219 | 1.390294 | 1.315412 | -0.1275932 | -0.1093699 | -0.01822331 | 0.9831536 | 0.6373816 | 0.2454406 | 147.3112 | -0.4984314 | 5.785766 | 49.9942
18.59216 | 146.4527 | 7.888476 | 6.566184 | 1.391141 | 1.322288 | -0.1277693 | -0.1094364 | -0.01833281 | 0.9834488 | 0.6380068 | 0.2454633 | 147.1554 | -0.1265407 | 0.3403392 | 50.00213
18.69216 | 146.5526 | 7.895294 | 6.569968 | 1.391942 | 1.325325 | -0.1278797 | -0.1094995 | -0.01838023 | 0.9837397 | 0.6386307 | 0.2454995 | 146.7284 | 0.2413467 | 0.9686578 | 50.00033
18.79216 | 146.6524 | 7.90827 | 6.573614 | 1.392715 | 1.334656 | -0.1280899 | -0.1095602 | -0.01852965 | 0.9840319 | 0.6392586 | 0.2455164 | 146.2346 | 0.46329 | 1.596976 | 50.00238
18.89216 | 146.7522 | 7.9123 | 6.577601 | 1.39356 | 1.334697 | -0.1281552 | -0.1096267 | -0.01852844 | 0.9843132 | 0.6399018 | 0.2455042 | 145.9023 | 0.469561 | 2.225295 | 49.99212
18.99216 | 146.8521 | 7.913731 | 6.581954 | 1.394482 | 1.331777 | -0.1281784 | -0.1096992 | -0.01847911 | 0.9845676 | 0.6405421 | 0.2454756 | 145.8917 | 0.2283572 | 2.853614 | 50.00381
19.09216 | 146.952 | 7.915022 | 6.58643 | 1.39543 | 1.328592 | -0.1281993 | -0.1097738 | -0.01842543 | 0.9847949 | 0.6411785 | 0.2454511 | 146.2442 | -0.1375239 | 3.481932 | 50.0032
19.19216 | 147.0519 | 7.916882 | 6.590943 | 1.396386 | 1.325939 | -0.1282294 | -0.1098491 | -0.01838032 | 0.9850121 | 0.6418132 | 0.245429 | 146.8683 | -0.5029966 | 4.11025 | 50.00211
19.29216 | 147.1518 | 7.915938 | 6.595376 | 1.397325 | 1.320558 | -0.128214 | -0.1099229 | -0.01829109 | 0.9852275 | 0.6424403 | 0.2454118 | 147.5642 | -0.7295184 | 4.73857 | 49.99916
19.39216 | 147.2517 | 7.912122 | 6.599785 | 1.39826 | 1.312338 | -0.1281523 | -0.1099964 | -0.01815586 | 0.9854462 | 0.643068 | 0.2453961 | 148.1009 | -0.7423031 | 5.366888 | 50.0086
19.49216 | 147.3516 | 7.907666 | 6.604312 | 1.399219 | 1.303355 | -0.1280801 | -0.1100719 | -0.01800826 | 0.9856618 | 0.6436892 | 0.2453692 | 148.3125 | -0.5018804 | 5.785766 | 49.99329
19.59216 | 147.4514 | 7.90102 | 6.608993 | 1.40021 | 1.292026 | -0.1279725 | -0.1101499 | -0.01782256 | 0.9858788 | 0.6443105 | 0.2453194 | 148.1569 | -0.1271503 | 0.3403392 | 50.00443
19.69216 | 147.5513 | 7.894672 | 6.614158 | 1.401305 | 1.280516 | -0.1278696 | -0.1102359 | -0.01763371 | 0.986091 | 0.644935 | 0.2452694 | 147.7296 | 0.2451267 | 0.9686578 | 49.98736
19.79216 | 147.6512 | 7.881432 | 6.619456 | 1.402427 | 1.261978 | -0.1276552 | -0.1103242 | -0.01733096 | 0.9863001 | 0.6455634 | 0.2452473 | 147.234 | 0.4701746 | 1.596976 | 50.00389
19.89216 | 147.7511 | 7.876288 | 6.624636 | 1.403525 | 1.251652 | -0.1275719 | -0.1104106 | -0.01716129 | 0.9865094 | 0.6461746 | 0.2452359 | 146.9004 | 0.4760098 | 2.225295 | 49.99912
19.99216 | 147.851 | 7.872086 | 6.629556 | 1.404567 | 1.242529 | -0.1275038 | -0.1104926 | -0.0170112 | 0.9867247 | 0.6467705 | 0.2452242 | 146.8891 | 0.2329221 | 2.853614 | 50.01184
20.09216 | 147.9509 | 7.867265 | 6.634318 | 1.405576 | 1.232947 | -0.1274257 | -0.110572 | -0.01685377 | 0.9869511 | 0.6473623 | 0.245222 | 147.2414 | -0.1364479 | 3.481932 | 49.99335
20.19216 | 148.0507 | 7.86123 | 6.638944 | 1.406556 | 1.222288 | -0.127328 | -0.1106491 | -0.01667895 | 0.9871868 | 0.6479534 | 0.245241 | 147.8664 | -0.5048914 | 4.11025 | 50.00156
20.29216 | 148.1505 | 7.85729 | 6.643563 | 1.407535 | 1.21373 | -0.1272642 | -0.110726 | -0.01653817 | 0.9874234 | 0.648545 | 0.2452612 | 148.5638 | -0.7343428 | 4.73857 | 49.99026
20.39216 | 148.2503 | 7.854758 | 6.64838 | 1.408555 | 1.206377 | -0.1272231 | -0.1108064 | -0.0164168 | 0.9876524 | 0.6491403 | 0.2452718 | 149.1013 | -0.7466684 | 5.366888 | 50.005
20.49216 | 148.3501 | 7.854278 | 6.653356 | 1.409609 | 1.200921 | -0.1272154 | -0.1108893 | -0.0163261 | 0.9878674 | 0.649742 | 0.2452924 | 149.3133 | -0.5048489 | 5.785766 | 50.00006
20.59216 | 148.4499 | 7.85459 | 6.658507 | 1.410701 | 1.196085 | -0.1272204 | -0.1109751 | -0.01624536 | 0.9880597 | 0.650349 | 0.2453305 | 149.1571 | -0.125714 | 0.3403392 | 50.00916
20.69216 | 148.5496 | 7.856942 | 6.663532 | 1.411765 | 1.19341 | -0.1272585 | -0.1110588 | -0.01619967 | 0.9882336 | 0.650957 | 0.2453818 | 148.7282 | 0.2504104 | 0.9686578 | 50.02257
20.79216 | 148.6495 | 7.8609 | 6.668539 | 1.412826 | 1.19236 | -0.1273226 | -0.1111423 | -0.01618031 | 0.9884053 | 0.6515637 | 0.2454436 | 148.2316 | 0.4758782 | 1.596976 | 50.01738
20.89216 | 148.7493 | 7.863824 | 6.673887 | 1.413959 | 1.189938 | -0.12737 | -0.1112314 | -0.01613857 | 0.9885803 | 0.6521906 | 0.2455172 | 147.8967 | 0.481648 | 2.225295 | 50.00463
20.99216 | 148.8492 | 7.867088 | 6.679566 | 1.415162 | 1.187519 | -0.1274229 | -0.1113262 | -0.01609673 | 0.9887488 | 0.6528285 | 0.2455646 | 147.8843 | 0.2364278 | 2.853614 | 50.0235
21.09216 | 148.9491 | 7.874352 | 6.685888 | 1.416502 | 1.188465 | -0.1275405 | -0.1114315 | -0.01610907 | 0.9888803 | 0.6534629 | 0.2455648 | 148.2367 | -0.1353852 | 3.481932 | 49.99317
21.19216 | 149.0491 | 7.880351 | 6.693138 | 1.418038 | 1.187214 | -0.1276377 | -0.1115523 | -0.0160854 | 0.9889691 | 0.6540994 | 0.2455588 | 148.8628 | -0.5080676 | 4.11025 | 50.00397
21.29216 | 149.1493 | 7.883874 | 6.700886 | 1.419679 | 1.18299 | -0.1276948 | -0.1116814 | -0.01601336 | 0.989047 | 0.6547538 | 0.2455955 | 149.5619 | -0.741044 | 4.73857 | 49.99544
21.39216 | 149.2495 | 7.890659 | 6.70824 | 1.421237 | 1.18242 | -0.1278046 | -0.111804 | -0.01600066 | 0.9891392 | 0.6554121 | 0.2456627 | 150.1008 | -0.7534754 | 5.366888 | 50.00006
21.49216 | 149.3499 | 7.899194 | 6.714745 | 1.422615 | 1.18445 | -0.1279429 | -0.1119124 | -0.01603048 | 0.9892548 | 0.6560688 | 0.2457143 | 150.3135 | -0.5097028 | 5.785766 | 49.99418
21.59216 | 149.4503 | 7.907592 | 6.720522 | 1.423839 | 1.18707 | -0.1280789 | -0.1120087 | -0.01607021 | 0.989392 | 0.6567161 | 0.2457503 | 150.1576 | -0.1272861 | 0.3403392 | 49.99787
21.69216 | 149.5508 | 7.915695 | 6.726046 | 1.42501 | 1.18965 | -0.1282102 | -0.1121008 | -0.01610939 | 0.9895447 | 0.6573594 | 0.2457746 | 149.7285 | 0.2525022 | 0.9686578 | 50.0068
21.79216 | 149.6514 | 7.91773 | 6.731665 | 1.4262 | 1.186066 | -0.1282431 | -0.1121944 | -0.01604872 | 0.9897 | 0.658006 | 0.2457784 | 149.2321 | 0.4805412 | 1.596976 | 50.00558
21.89216 | 149.752 | 7.925937 | 6.736993 | 1.427329 | 1.188945 | -0.128376 | -0.1122832 | -0.01609284 | 0.9898472 | 0.6586571 | 0.2457578 | 148.8982 | 0.4848156 | 2.225295 | 49.9949
21.99216 | 149.8526 | 7.932832 | 6.742345 | 1.428463 | 1.19049 | -0.1284878 | -0.1123724 | -0.01611535 | 0.9899768 | 0.659313 | 0.2457544 | 148.8874 | 0.2366356 | 2.853614 | 49.99334
22.09216 | 149.9533 | 7.936808 | 6.747434 | 1.429541 | 1.189375 | -0.1285521 | -0.1124572 | -0.01609489 | 0.9900999 | 0.6599702 | 0.2457934 | 149.2419 | -0.1393307 | 3.481932 | 50.00697
22.19216 | 150.0539 | 7.942512 | 6.751966 | 1.430501 | 1.190547 | -0.1286445 | -0.1125327 | -0.01611176 | 0.9902388 | 0.6606269 | 0.2458439 | 149.8695 | -0.5152813 | 4.11025 | 50.0011
22.29216 | 150.1545 | 7.951745 | 6.756119 | 1.431381 | 1.195626 | -0.1287941 | -0.112602 | -0.01619206 | 0.9903842 | 0.661274 | 0.245871 | 150.5695 | -0.749536 | 4.73857 | 50.00195
22.39216 | 150.255 | 7.959547 | 6.7607 | 1.432352 | 1.198844 | -0.1289204 | -0.1126784 | -0.01624203 | 0.9905102 | 0.6619199 | 0.2458685 | 151.1092 | -0.7614722 | 5.366888 | 49.99821
22.49216 | 150.3554 | 7.966616 | 6.76605 | 1.433485 | 1.200566 | -0.129035 | -0.1127675 | -0.01626742 | 0.9906053 | 0.6625715 | 0.2458684 | 151.3221 | -0.5147027 | 5.785766 | 49.99906
22.59216 | 150.4558 | 7.973491 | 6.772214 | 1.434791 | 1.201276 | -0.1291463 | -0.1128702 | -0.01627602 | 0.9906792 | 0.6632297 | 0.245883 | 151.1657 | -0.1284394 | 0.3403392 | 50.00638
22.69216 | 150.5561 | 7.980193 | 6.778588 | 1.436142 | 1.201605 | -0.1292548 | -0.1129764 | -0.01627836 | 0.9907505 | 0.6638901 | 0.2459142 | 150.7355 | 0.2553312 | 0.9686578 | 49.99804
22.79216 | 150.6562 | 7.989168 | 6.784644 | 1.437425 | 1.204525 | -0.1294002 | -0.1130774 | -0.01632281 | 0.9908231 | 0.6645364 | 0.2459266 | 150.2378 | 0.4863475 | 1.596976 | 49.99596
22.89216 | 150.7564 | 7.994361 | 6.790621 | 1.438691 | 1.203737 | -0.1294842 | -0.113177 | -0.01630724 | 0.990885 | 0.6651556 | 0.2459124 | 149.9026 | 0.4900208 | 2.225295 | 49.993
22.99216 | 150.8563 | 7.999616 | 6.79667 | 1.439972 | 1.202944 | -0.1295694 | -0.1132778 | -0.01629155 | 0.9909496 | 0.6657784 | 0.2459125 | 149.8909 | 0.2392695 | 2.853614 | 50.0082
23.09216 | 150.9561 | 8.003958 | 6.80272 | 1.441254 | 1.201235 | -0.1296398 | -0.1133787 | -0.01626103 | 0.9910578 | 0.6664274 | 0.2459576 | 150.2441 | -0.1400664 | 3.481932 | 49.99883
23.19216 | 151.0556 | 8.004468 | 6.808232 | 1.442422 | 1.196234 | -0.129648 | -0.1134706 | -0.01617743 | 0.9912166 | 0.6670728 | 0.2460098 | 150.8713 | -0.5189606 | 4.11025 | 50.00374
23.29216 | 151.1551 | 8.003643 | 6.813089 | 1.443451 | 1.190555 | -0.1296347 | -0.1135515 | -0.01608317 | 0.9913906 | 0.6676828 | 0.2459898 | 151.5704 | -0.7554257 | 4.73857 | 49.99146
23.39216 | 151.2544 | 8.00075 | 6.817705 | 1.444429 | 1.183044 | -0.1295878 | -0.1136284 | -0.01595934 | 0.9915406 | 0.6682715 | 0.245909 | 152.1095 | -0.7671582 | 5.366888 | 49.99656
23.49216 | 151.3535 | 7.99677 | 6.82266 | 1.445479 | 1.174111 | -0.1295233 | -0.113711 | -0.01581234 | 0.9916491 | 0.6688652 | 0.2458201 | 152.3218 | -0.5174963 | 5.785766 | 50.0018
23.59216 | 151.4526 | 7.991747 | 6.827826 | 1.446573 | 1.163921 | -0.1294419 | -0.1137971 | -0.01564486 | 0.9917212 | 0.6694722 | 0.245764 | 152.1642 | -0.1267541 | 0.3403392 | 50.00592
23.69216 | 151.5516 | 7.988429 | 6.833289 | 1.447731 | 1.15514 | -0.1293882 | -0.1138882 | -0.01550006 | 0.9917622 | 0.67008 | 0.2457416 | 151.7331 | 0.2607225 | 0.9686578 | 49.99884
23.79216 | 151.6506 | 7.983962 | 6.83935 | 1.449015 | 1.144611 | -0.1293159 | -0.1139892 | -0.01532668 | 0.9917944 | 0.6707001 | 0.2457823 | 151.2331 | 0.4940142 | 1.596976 | 50.00168
23.89216 | 151.7495 | 7.980463 | 6.845392 | 1.450295 | 1.13507 | -0.1292592 | -0.1140899 | -0.01516931 | 0.9918456 | 0.6713544 | 0.2458678 | 150.8946 | 0.4988354 | 2.225295 | 50.00724
23.99216 | 151.8486 | 7.97771 | 6.851084 | 1.451501 | 1.126625 | -0.1292146 | -0.1141848 | -0.01502985 | 0.9918957 | 0.671998 | 0.2458978 | 150.8792 | 0.2473427 | 2.853614 | 49.99834
24.09216 | 151.9478 | 7.976061 | 6.856734 | 1.452698 | 1.119326 | -0.1291879 | -0.1142789 | -0.01490898 | 0.991871 | 0.6725964 | 0.2458192 | 151.2298 | -0.1344019 | 3.481932 | 49.99644
24.19216 | 152.0472 | 7.979603 | 6.86357 | 1.454146 | 1.116033 | -0.1292453 | -0.1143928 | -0.01485244 | 0.9917441 | 0.6732019 | 0.2457272 | 151.8556 | -0.5176868 | 4.11025 | 49.99615
24.29216 | 152.1469 | 7.986329 | 6.872061 | 1.455945 | 1.114267 | -0.1293542 | -0.1145344 | -0.01481984 | 0.9915848 | 0.6738886 | 0.2457824 | 152.5562 | -0.7589009 | 4.73857 | 49.99954
24.39216 | 152.2469 | 7.996116 | 6.880888 | 1.457815 | 1.115229 | -0.1295127 | -0.1146814 | -0.01483127 | 0.991492 | 0.6746418 | 0.245975 | 153.0972 | -0.7729931 | 5.366888 | 50.00319
24.49216 | 152.3471 | 8.00625 | 6.888635 | 1.459457 | 1.117614 | -0.1296769 | -0.1148106 | -0.01486626 | 0.9915043 | 0.6753938 | 0.2461738 | 153.312 | -0.523112 | 5.785766 | 50.00322
24.59216 | 152.4475 | 8.018434 | 6.895278 | 1.460864 | 1.123159 | -0.1298743 | -0.1149213 | -0.01495296 | 0.991593 | 0.6761145 | 0.2462826 | 153.1566 | -0.1290275 | 0.3403392 | 49.99821
24.69216 | 152.548 | 8.030918 | 6.901562 | 1.462195 | 1.129357 | -0.1300764 | -0.115026 | -0.0150504 | 0.9917199 | 0.676839 | 0.2463044 | 152.7273 | 0.2614352 | 0.9686578 | 49.99713
24.79216 | 152.6487 | 8.048484 | 6.908038 | 1.463567 | 1.14045 | -0.130361 | -0.1151339 | -0.01522702 | 0.9918563 | 0.677597 | 0.2462805 | 152.23 | 0.4969959 | 1.596976 | 49.99878
24.89216 | 152.7494 | 8.058608 | 6.915006 | 1.465044 | 1.143602 | -0.1305249 | -0.1152501 | -0.0152748 | 0.9919976 | 0.6783819 | 0.246257 | 151.8949 | 0.4992933 | 2.225295 | 50.00801
24.99216 | 152.8502 | 8.06772 | 6.92222 | 1.466572 | 1.145498 | -0.1306725 | -0.1153704 | -0.01530212 | 0.9921751 | 0.6791985 | 0.2462848 | 151.8839 | 0.2432366 | 2.853614 | 49.99467
25.09216 | 152.9509 | 8.07467 | 6.92925 | 1.468061 | 1.145422 | -0.1307851 | -0.1154875 | -0.01529759 | 0.9924305 | 0.6800499 | 0.2463656 | 152.238 | -0.1432702 | 3.481932 | 49.99684
25.19216 | 153.0515 | 8.082208 | 6.935431 | 1.469371 | 1.146777 | -0.1309072 | -0.1155905 | -0.01531664 | 0.9927628 | 0.6808997 | 0.24643 | 152.8668 | -0.530129 | 4.11025 | 49.99422
25.29216 | 153.1519 | 8.088396 | 6.94078 | 1.470504 | 1.147616 | -0.1310074 | -0.1156797 | -0.01532773 | 0.9931171 | 0.6817178 | 0.2463915 | 153.5681 | -0.771094 | 4.73857 | 50.0069
25.39216 | 153.2522 | 8.092939 | 6.946202 | 1.471653 | 1.146736 | -0.1310809 | -0.11577 | -0.01531092 | 0.9934289 | 0.6825151 | 0.2462639 | 154.1091 | -0.782345 | 5.366888 | 50.0345
25.49216 | 153.3524 | 8.097063 | 6.952806 | 1.473052 | 1.144258 | -0.1311478 | -0.1158801 | -0.01526768 | 0.9936626 | 0.6833262 | 0.246135 | 154.3222 | -0.5269151 | 5.785766 | 49.98828
25.59216 | 153.4525 | 8.100864 | 6.960588 | 1.474701 | 1.140276 | -0.1312093 | -0.1160098 | -0.01519953 | 0.9938368 | 0.6841628 | 0.2460692 | 154.1649 | -0.127879 | 0.3403392 | 49.99942
25.69216 | 153.5525 | 8.103082 | 6.968442 | 1.476365 | 1.134637 | -0.1312452 | -0.1161407 | -0.01510451 | 0.9939869 | 0.6849954 | 0.246065 | 153.7329 | 0.2683618 | 0.9686578 | 50.00818
25.79216 | 153.6524 | 8.099921 | 6.975835 | 1.477931 | 1.124085 | -0.131194 | -0.1162639 | -0.01493011 | 0.9941342 | 0.6858008 | 0.2460799 | 153.2327 | 0.5060242 | 1.596976 | 50.00195
25.89216 | 153.7523 | 8.106814 | 6.983176 | 1.479486 | 1.123637 | -0.1313057 | -0.1163863 | -0.01491942 | 0.994259 | 0.686566 | 0.2460706 | 152.8951 | 0.507188 | 2.225295 | 49.99466
25.99216 | 153.8521 | 8.112056 | 6.990884 | 1.481119 | 1.121172 | -0.1313906 | -0.1165148 | -0.01487586 | 0.9943403 | 0.6873169 | 0.2460459 | 152.8825 | 0.2485063 | 2.853614 | 50.00034
26.09216 | 153.9519 | 8.118757 | 6.999144 | 1.482869 | 1.119614 | -0.1314991 | -0.1166524 | -0.01484675 | 0.9943732 | 0.6880601 | 0.2460206 | 153.236 | -0.1424686 | 3.481932 | 49.99882
26.19216 | 154.0516 | 8.125384 | 7.007712 | 1.484685 | 1.117672 | -0.1316064 | -0.1167952 | -0.01481127 | 0.9943747 | 0.6888056 | 0.2460194 | 153.8648 | -0.5344572 | 4.11025 | 49.99644
26.29216 | 154.1514 | 8.13009 | 7.016384 | 1.486522 | 1.113704 | -0.1316827 | -0.1169398 | -0.01474293 | 0.9943682 | 0.689546 | 0.2460475 | 154.5665 | -0.7784972 | 4.73857 | 50.00164
26.39216 | 154.2512 | 8.136257 | 7.02485 | 1.488316 | 1.111407 | -0.1317826 | -0.1170808 | -0.01470174 | 0.9943656 | 0.6902726 | 0.2460863 | 155.1074 | -0.789632 | 5.366888 | 50.00797
26.49216 | 154.3508 | 8.14042 | 7.03274 | 1.489987 | 1.107678 | -0.13185 | -0.1172124 | -0.01463764 | 0.9943725 | 0.6909832 | 0.2461119 | 155.3205 | -0.5309064 | 5.785766 | 49.99636
26.59216 | 154.4505 | 8.143838 | 7.039798 | 1.491483 | 1.104042 | -0.1319054 | -0.11733 | -0.01457543 | 0.9943958 | 0.6916772 | 0.2461226 | 155.1631 | -0.1274642 | 0.3403392 | 49.99746
26.69216 | 154.5502 | 8.147016 | 7.046912 | 1.49299 | 1.100105 | -0.1319569 | -0.1174485 | -0.01450833 | 0.9944205 | 0.692374 | 0.246125 | 154.7313 | 0.2727786 | 0.9686578 | 50.00136
26.79216 | 154.6498 | 8.15127 | 7.055312 | 1.494769 | 1.095959 | -0.1320258 | -0.1175885 | -0.01443722 | 0.9944344 | 0.6930859 | 0.2461343 | 154.2306 | 0.511816 | 1.596976 | 50.00564
26.89216 | 154.7494 | 8.151355 | 7.062682 | 1.496331 | 1.088673 | -0.1320271 | -0.1177114 | -0.01431575 | 0.9944799 | 0.6938353 | 0.2461645 | 153.8924 | 0.5133907 | 2.225295 | 49.99721
26.99216 | 154.8491 | 8.152538 | 7.069588 | 1.497794 | 1.08295 | -0.1320463 | -0.1178264 | -0.01421982 | 0.994542 | 0.6945784 | 0.246174 | 153.879 | 0.2517544 | 2.853614 | 49.99128
27.09216 | 154.9487 | 8.154954 | 7.076162 | 1.499187 | 1.07879 | -0.1320854 | -0.117936 | -0.01414936 | 0.9946061 | 0.6952976 | 0.2461562 | 154.2326 | -0.1439676 | 3.481932 | 50.01182
27.19216 | 155.0483 | 8.156712 | 7.082837 | 1.500601 | 1.073876 | -0.1321139 | -0.1180473 | -0.01406662 | 0.9946681 | 0.6960124 | 0.246141 | 154.8612 | -0.53969 | 4.11025 | 49.99633
27.29216 | 155.148 | 8.161595 | 7.089478 | 1.502008 | 1.072114 | -0.132193 | -0.118158 | -0.01403496 | 0.9947326 | 0.6967369 | 0.2461297 | 155.5625 | -0.7851688 | 4.73857 | 49.99262
27.39216 | 155.2477 | 8.166257 | 7.096197 | 1.503432 | 1.070058 | -0.1322685 | -0.1182699 | -0.0139985 | 0.9947884 | 0.697464 | 0.2461031 | 156.1035 | -0.7959182 | 5.366888 | 50.00937
27.49216 | 155.3474 | 8.171424 | 7.10273 | 1.504816 | 1.068694 | -0.1323522 | -0.1183788 | -0.01397334 | 0.9948169 | 0.6981622 | 0.2460503 | 156.3172 | -0.5342537 | 5.785766 | 49.99994
27.59216 | 155.4472 | 8.177384 | 7.109689 | 1.50629 | 1.067694 | -0.1324487 | -0.1184948 | -0.01395388 | 0.9948053 | 0.6988472 | 0.2460044 | 156.1596 | -0.126707 | 0.3403392 | 50.00042
27.69216 | 155.547 | 8.181011 | 7.117019 | 1.507843 | 1.063992 | -0.1325075 | -0.118617 | -0.01389047 | 0.9947757 | 0.6995259 | 0.2459984 | 155.7269 | 0.2779176 | 0.9686578 | 49.99228
27.79216 | 155.647 | 8.187394 | 7.12297 | 1.509104 | 1.064425 | -0.1326109 | -0.1187162 | -0.01389469 | 0.9947545 | 0.700177 | 0.2459976 | 155.2256 | 0.5194434 | 1.596976 | 50.0079
27.89216 | 155.747 | 8.195691 | 7.129192 | 1.510422 | 1.066503 | -0.1327453 | -0.1188198 | -0.01392542 | 0.9946911 | 0.7007654 | 0.245948 | 154.8884 | 0.5185208 | 2.225295 | 50.00342
27.99216 | 155.8472 | 8.202004 | 7.135378 | 1.511733 | 1.066626 | -0.1328475 | -0.118923 | -0.01392452 | 0.9945863 | 0.7013292 | 0.2459111 | 154.8762 | 0.2517576 | 2.853614 | 49.9986
28.09216 | 155.9474 | 8.209911 | 7.141821 | 1.513098 | 1.068092 | -0.1329756 | -0.1190303 | -0.01394524 | 0.994465 | 0.7019187 | 0.2459404 | 155.2306 | -0.1476309 | 3.481932 | 49.99248
28.19216 | 156.0477 | 8.213734 | 7.147944 | 1.514395 | 1.06579 | -0.1330375 | -0.1191324 | -0.01390508 | 0.9943462 | 0.7025116 | 0.2459827 | 155.8598 | -0.5466469 | 4.11025 | 50.00019
28.29216 | 156.1481 | 8.219484 | 7.15407 | 1.515693 | 1.065413 | -0.1331306 | -0.1192345 | -0.01389609 | 0.9942256 | 0.7030994 | 0.246028 | 156.5618 | -0.7943741 | 4.73857 | 50.00911
28.39216 | 156.2486 | 8.224422 | 7.160466 | 1.517048 | 1.063955 | -0.1332106 | -0.1193411 | -0.01386947 | 0.9941303 | 0.7037102 | 0.2461205 | 157.1031 | -0.802353 | 5.366888 | 49.99931
28.49216 | 156.3492 | 8.230961 | 7.16738 | 1.518513 | 1.063583 | -0.1333165 | -0.1194563 | -0.0138602 | 0.9941045 | 0.7043845 | 0.2462778 | 157.3178 | -0.5385958 | 5.785766 | 49.99872
28.59216 | 156.4499 | 8.239484 | 7.174326 | 1.519984 | 1.065157 | -0.1334546 | -0.1195721 | -0.01388243 | 0.9941571 | 0.7050892 | 0.2464139 | 157.162 | -0.127158 | 0.3403392 | 49.99503
28.69216 | 156.5505 | 8.250379 | 7.180944 | 1.521386 | 1.069434 | -0.133631 | -0.1196824 | -0.0139486 | 0.9942505 | 0.705803 | 0.2464647 | 156.7315 | 0.2793978 | 0.9686578 | 49.99992
28.79216 | 156.6513 | 8.253158 | 7.188201 | 1.522924 | 1.064956 | -0.133676 | -0.1198034 | -0.01387266 | 0.9943472 | 0.7065597 | 0.2464873 | 156.2322 | 0.5223896 | 1.596976 | 50.00038
28.89216 | 156.7519 | 8.257514 | 7.196534 | 1.524689 | 1.060979 | -0.1337466 | -0.1199422 | -0.01380434 | 0.9944786 | 0.7073938 | 0.2465628 | 155.8956 | 0.5208344 | 2.225295 | 50.00645
28.99216 | 156.8524 | 8.263879 | 7.205157 | 1.526516 | 1.058722 | -0.1338496 | -0.120086 | -0.01376371 | 0.9946743 | 0.7082745 | 0.2466547 | 155.8832 | 0.2535815 | 2.853614 | 49.98866
29.09216 | 156.9529 | 8.269522 | 7.21332 | 1.528246 | 1.056203 | -0.1339411 | -0.120222 | -0.01371908 | 0.9949242 | 0.7091484 | 0.2466926 | 156.2374 | -0.1503217 | 3.481932 | 49.99985
29.19216 | 157.0532 | 8.279538 | 7.22161 | 1.530002 | 1.057927 | -0.1341033 | -0.1203602 | -0.01374312 | 0.9951953 | 0.7100239 | 0.2466954 | 156.867 | -0.5535455 | 4.11025 | 50.00816
29.29216 | 157.1535 | 8.287668 | 7.230105 | 1.531802 | 1.057564 | -0.134235 | -0.1205018 | -0.01373324 | 0.9954712 | 0.710915 | 0.2466785 | 157.5699 | -0.8035584 | 4.73857 | 49.99278
29.39216 | 157.2536 | 8.295216 | 7.238584 | 1.533598 | 1.056631 | -0.1343572 | -0.1206431 | -0.01371416 | 0.9957259 | 0.7117975 | 0.2466227 | 158.1118 | -0.8118781 | 5.366888 | 49.99963
29.49216 | 157.3537 | 8.300134 | 7.24671 | 1.53532 | 1.053425 | -0.1344369 | -0.1207785 | -0.01365841 | 0.9959351 | 0.7126422 | 0.2465383 | 158.3256 | -0.5427994 | 5.785766 | 50.00822
29.59216 | 157.4537 | 8.301879 | 7.254458 | 1.536961 | 1.047418 | -0.1344651 | -0.1209076 | -0.01355747 | 0.9961056 | 0.7134616 | 0.2464789 | 158.168 | -0.1255358 | 0.3403392 | 50.02124
29.69216 | 157.5536 | 8.304043 | 7.262152 | 1.538592 | 1.041888 | -0.1345002 | -0.1210359 | -0.01346429 | 0.9962569 | 0.7142766 | 0.2464658 | 157.735 | 0.2865425 | 0.9686578 | 49.99478
29.79216 | 157.6535 | 8.30836 | 7.269072 | 1.540058 | 1.039289 | -0.1345701 | -0.1211512 | -0.01341895 | 0.9964082 | 0.715075 | 0.2464649 | 157.2331 | 0.5317671 | 1.596976 | 50.00217
29.89216 | 157.7534 | 8.311136 | 7.275957 | 1.541516 | 1.035182 | -0.1346151 | -0.1212659 | -0.01334919 | 0.9965431 | 0.7158325 | 0.2464386 | 156.8944 | 0.5284006 | 2.225295 | 50.00188
29.99216 | 157.8531 | 8.315094 | 7.282682 | 1.542941 | 1.032412 | -0.1346792 | -0.121378 | -0.01330116 | 0.9966452 | 0.7165551 | 0.2463934 | 156.8811 | 0.2567562 | 2.853614 | 49.99666
30.09216 | 157.953 | 8.319668 | 7.28982 | 1.544453 | 1.029851 | -0.1347533 | -0.121497 | -0.01325632 | 0.9967059 | 0.7172608 | 0.2463562 | 157.235 | -0.1516659 | 3.481932 | 49.99383
30.19216 | 158.0528 | 8.322472 | 7.297162 | 1.546009 | 1.025311 | -0.1347987 | -0.1216194 | -0.01317935 | 0.9967416 | 0.717962 | 0.2463237 | 157.865 | -0.559233 | 4.11025 | 50.0024
30.29216 | 158.1526 | 8.324764 | 7.304526 | 1.547569 | 1.020237 | -0.1348358 | -0.1217421 | -0.0130937 | 0.9967734 | 0.718659 | 0.2463042 | 158.5677 | -0.8110582 | 4.73857 | 50.00544
30.39216 | 158.2524 | 8.327496 | 7.311652 | 1.549079 | 1.015843 | -0.1348801 | -0.1218609 | -0.01301919 | 0.9968153 | 0.7193518 | 0.2462932 | 159.1101 | -0.8177148 | 5.366888 | 49.99822
30.49216 | 158.3522 | 8.33088 | 7.318593 | 1.550549 | 1.012291 | -0.1349349 | -0.1219765 | -0.01295839 | 0.9968632 | 0.720027 | 0.2462557 | 159.3244 | -0.5447859 | 5.785766 | 49.99472
30.59216 | 158.452 | 8.333601 | 7.32585 | 1.552087 | 1.007753 | -0.134979 | -0.1220975 | -0.01288149 | 0.9968949 | 0.720688 | 0.2461836 | 159.1669 | -0.1234456 | 0.3403392 | 50.01324
30.69216 | 158.5518 | 8.336141 | 7.333593 | 1.553727 | 1.002549 | -0.1350201 | -0.1222266 | -0.01279356 | 0.9969056 | 0.7213478 | 0.2461164 | 158.7336 | 0.292455 | 0.9686578 | 49.99281
30.79216 | 158.6515 | 8.33809 | 7.342266 | 1.555565 | 0.9958278 | -0.1350517 | -0.122371 | -0.01268063 | 0.9969076 | 0.7220088 | 0.246083 | 158.2313 | 0.5382432 | 1.596976 | 49.99435
30.89216 | 158.7512 | 8.339972 | 7.350066 | 1.557217 | 0.9899071 | -0.1350822 | -0.1225011 | -0.01258106 | 0.9969191 | 0.7226658 | 0.2460782 | 157.892 | 0.533454 | 2.225295 | 50.00184
30.99216 | 158.8509 | 8.341063 | 7.357697 | 1.558834 | 0.9833682 | -0.1350998 | -0.1226283 | -0.01247157 | 0.9969369 | 0.7233139 | 0.2460712 | 157.8788 | 0.257848 | 2.853614 | 50.00172
31.09216 | 158.9507 | 8.341522 | 7.365141 | 1.560411 | 0.9763781 | -0.1351072 | -0.1227524 | -0.01235485 | 0.9969681 | 0.7239578 | 0.2460551 | 158.2328 | -0.1548304 | 3.481932 | 50.0018
31.19216 | 159.0504 | 8.341626 | 7.372496 | 1.561969 | 0.9691299 | -0.135109 | -0.1228749 | -0.012234 | 0.9970094 | 0.724602 | 0.2460492 | 158.8626 | -0.5657112 | 4.11025 | 50.02676
31.29216 | 159.1501 | 8.344531 | 7.37973 | 1.563502 | 0.9648012 | -0.135156 | -0.1229955 | -0.01216049 | 0.9970519 | 0.7252397 | 0.2460469 | 159.5654 | -0.818764 | 4.73857 | 49.99316
31.39216 | 159.25 | 8.3438 | 7.386675 | 1.564974 | 0.957123 | -0.1351441 | -0.1231113 | -0.01203287 | 0.9970978 | 0.7258656 | 0.2460567 | 160.1078 | -0.8228882 | 5.366888 | 49.99344
31.49216 | 159.3498 | 8.341642 | 7.393398 | 1.566398 | 0.9482438 | -0.1351092 | -0.1232233 | -0.0118859 | 0.9971576 | 0.7264976 | 0.2461037 | 160.3216 | -0.5453186 | 5.785766 | 50.005
31.59216 | 159.4498 | 8.340818 | 7.399574 | 1.567706 | 0.9412442 | -0.1350958 | -0.1233262 | -0.01176962 | 0.9972525 | 0.727138 | 0.2461808 | 160.1631 | -0.1201155 | 0.3403392 | 50.00212
31.69216 | 159.5498 | 8.341141 | 7.404925 | 1.56884 | 0.9362181 | -0.1351011 | -0.1234154 | -0.0116857 | 0.9973889 | 0.727774 | 0.2462404 | 159.7292 | 0.2984215 | 0.9686578 | 50.00724
31.79216 | 159.6499 | 8.344039 | 7.409387 | 1.569785 | 0.9346528 | -0.135148 | -0.1234898 | -0.01165825 | 0.9975369 | 0.7283881 | 0.2462263 | 159.2276 | 0.5446468 | 1.596976 | 50.02287
31.89216 | 159.7501 | 8.346832 | 7.414063 | 1.570776 | 0.9327684 | -0.1351932 | -0.1235677 | -0.01162553 | 0.9976652 | 0.7289818 | 0.2461582 | 158.8895 | 0.537995 | 2.225295 | 49.99359
31.99216 | 159.8504 | 8.349965 | 7.418768 | 1.571773 | 0.9311978 | -0.135244 | -0.1236461 | -0.01159788 | 0.9977697 | 0.7295722 | 0.2460921 | 158.8768 | 0.2582064 | 2.853614 | 49.99743
32.09216 | 159.9507 | 8.354406 | 7.423343 | 1.572742 | 0.9310619 | -0.1353159 | -0.1237224 | -0.01159353 | 0.9978653 | 0.730174 | 0.2460546 | 159.2318 | -0.1583745 | 3.481932 | 50.00824
32.19216 | 160.051 | 8.358697 | 7.427868 | 1.573701 | 0.9308288 | -0.1353854 | -0.1237978 | -0.01158763 | 0.9979608 | 0.7307759 | 0.2460215 | 159.8628 | -0.5726093 | 4.11025 | 50.0032
32.29216 | 160.1513 | 8.362972 | 7.43225 | 1.574629 | 0.9307211 | -0.1354547 | -0.1238709 | -0.01158383 | 0.9980568 | 0.7313734 | 0.2459722 | 160.5675 | -0.8268536 | 4.73857 | 49.99108
32.39216 | 160.2516 | 8.368719 | 7.436816 | 1.575597 | 0.9319019 | -0.1355477 | -0.123947 | -0.01160081 | 0.9981375 | 0.7319609 | 0.2458922 | 161.1111 | -0.8299645 | 5.366888 | 50.00801
32.49216 | 160.3519 | 8.373066 | 7.441757 | 1.576643 | 0.9313076 | -0.1356182 | -0.1240293 | -0.01158886 | 0.9981916 | 0.732523 | 0.245776 | 161.3258 | -0.54807 | 5.785766 | 50.00228
32.59216 | 160.4521 | 8.376665 | 7.4473 | 1.577818 | 0.9293652 | -0.1356764 | -0.1241217 | -0.0115548 | 0.9982139 | 0.733075 | 0.2456492 | 161.1682 | -0.1198334 | 0.3403392 | 50.0361
32.69216 | 160.5522 | 8.379103 | 7.453513 | 1.579134 | 0.9255907 | -0.135716 | -0.1242252 | -0.01149074 | 0.9982071 | 0.7336319 | 0.2455408 | 160.7352 | 0.3016559 | 0.9686578 | 49.99522
32.79216 | 160.6522 | 8.387696 | 7.46042 | 1.580597 | 0.9272781 | -0.1358552 | -0.1243403 | -0.01151483 | 0.9981906 | 0.7341988 | 0.2454969 | 160.2325 | 0.5494382 | 1.596976 | 49.99396
32.89216 | 160.7522 | 8.386756 | 7.467005 | 1.581993 | 0.9197519 | -0.1358399 | -0.1244501 | -0.01138983 | 0.9981926 | 0.7347622 | 0.2454933 | 159.8932 | 0.541979 | 2.225295 | 50.00118
32.99216 | 160.8521 | 8.387432 | 7.473255 | 1.583317 | 0.9141782 | -0.1358509 | -0.1245542 | -0.01129663 | 0.9982219 | 0.7353049 | 0.245495 | 159.8789 | 0.2604356 | 2.853614 | 50.00261
33.09216 | 160.9519 | 8.388055 | 7.479547 | 1.58465 | 0.9085076 | -0.1358609 | -0.1246591 | -0.01120182 | 0.9982612 | 0.7358275 | 0.2454874 | 160.233 | -0.1598568 | 3.481932 | 50.0068
33.19216 | 161.0517 | 8.389459 | 7.485962 | 1.586009 | 0.9034942 | -0.1358836 | -0.124766 | -0.01111761 | 0.9983026 | 0.7363489 | 0.2454786 | 160.8631 | -0.5772058 | 4.11025 | 49.98872
33.29216 | 161.1515 | 8.390124 | 7.49229 | 1.58735 | 0.8978325 | -0.1358944 | -0.1248715 | -0.01102293 | 0.9983462 | 0.7368688 | 0.245482 | 161.567 | -0.8326016 | 4.73857 | 50.00322
33.39216 | 161.2512 | 8.390731 | 7.498435 | 1.588651 | 0.8922952 | -0.1359043 | -0.1249739 | -0.01093036 | 0.9983957 | 0.7373788 | 0.2455032 | 162.1104 | -0.8332986 | 5.366888 | 50.00261
33.49216 | 161.3509 | 8.391625 | 7.504535 | 1.589944 | 0.8870898 | -0.1359188 | -0.1250756 | -0.01084318 | 0.9984481 | 0.737884 | 0.2455586 | 162.3249 | -0.5482312 | 5.785766 | 49.99618
33.59216 | 161.4506 | 8.392766 | 7.510503 | 1.591208 | 0.8822625 | -0.1359372 | -0.1251751 | -0.01076219 | 0.9985095 | 0.7383915 | 0.245617 | 162.1666 | -0.1156877 | 0.3403392 | 50.00605
33.69216 | 161.5504 | 8.394394 | 7.516265 | 1.592429 | 0.8781298 | -0.1359636 | -0.125271 | -0.01069255 | 0.9985816 | 0.738899 | 0.2456476 | 161.7325 | 0.3072172 | 0.9686578 | 49.99154
33.79216 | 161.6501 | 8.389084 | 7.5221 | 1.593665 | 0.8669855 | -0.1358776 | -0.1253684 | -0.0105093 | 0.9986501 | 0.7394094 | 0.2456324 | 161.2294 | 0.5554443 | 1.596976 | 49.9984
33.89216 | 161.7499 | 8.388059 | 7.52778 | 1.594869 | 0.8602806 | -0.135861 | -0.125463 | -0.01039804 | 0.9987219 | 0.7399215 | 0.2456138 | 160.8896 | 0.5458778 | 2.225295 | 50.00902
33.99216 | 161.8497 | 8.386908 | 7.533416 | 1.596063 | 0.8534921 | -0.1358424 | -0.125557 | -0.01028543 | 0.9987919 | 0.7404385 | 0.2455801 | 160.8754 | 0.2611265 | 2.853614 | 49.9993
34.09216 | 161.9495 | 8.383587 | 7.538842 | 1.597212 | 0.8447486 | -0.1357886 | -0.1256474 | -0.01014127 | 0.9988616 | 0.7409553 | 0.245516 | 161.2292 | -0.1625414 | 3.481932 | 49.99691
34.19216 | 162.0494 | 8.384111 | 7.544258 | 1.59836 | 0.8398536 | -0.1357971 | -0.1257376 | -0.01005943 | 0.9989266 | 0.7414749 | 0.2454316 | 161.8598 | -0.582225 | 4.11025 | 50.00346
34.29216 | 162.1492 | 8.382671 | 7.549849 | 1.599544 | 0.8328222 | -0.1357737 | -0.1258308 | -0.0099429 | 0.9989879 | 0.7419937 | 0.245337 | 162.5645 | -0.8384822 | 4.73857 | 49.99966
34.39216 | 162.2491 | 8.381356 | 7.555102 | 1.600657 | 0.8262528 | -0.1357524 | -0.1259184 | -0.0098341 | 0.9990516 | 0.742495 | 0.2452313 | 163.108 | -0.8368574 | 5.366888 | 49.99693
34.49216 | 162.3491 | 8.378795 | 7.559687 | 1.601629 | 0.8191062 | -0.1357109 | -0.1259948 | -0.0097161 | 0.9991304 | 0.7429781 | 0.2450944 | 163.3234 | -0.5492457 | 5.785766 | 49.99438
34.59216 | 162.449 | 8.37377 | 7.56374 | 1.602487 | 0.8100297 | -0.1356296 | -0.1260624 | -0.0095672 | 0.9992206 | 0.7434438 | 0.2449576 | 163.1657 | -0.1132898 | 0.3403392 | 49.99952
34.69216 | 162.5491 | 8.36802 | 7.567431 | 1.603269 | 0.8005894 | -0.1355365 | -0.1261238 | -0.0094126 | 0.9993202 | 0.743899 | 0.2448487 | 162.7314 | 0.3125733 | 0.9686578 | 50.00926
34.79216 | 162.6491 | 8.364364 | 7.570376 | 1.603893 | 0.7939866 | -0.1354772 | -0.126173 | -0.0093043 | 0.9994289 | 0.744329 | 0.2447512 | 162.2278 | 0.5608056 | 1.596976 | 50.02102
34.89216 | 162.7492 | 8.367256 | 7.573398 | 1.604533 | 0.793858 | -0.1355241 | -0.1262233 | -0.0093008 | 0.9995168 | 0.7447326 | 0.2446189 | 161.8877 | 0.5497352 | 2.225295 | 49.99833
34.99216 | 162.8492 | 8.366462 | 7.576671 | 1.605227 | 0.7897891 | -0.1355112 | -0.1262778 | -0.0092333 | 0.9995782 | 0.7451213 | 0.2444978 | 161.874 | 0.2612785 | 2.853614 | 50.00948
35.09216 | 162.9493 | 8.366288 | 7.580425 | 1.606022 | 0.7858618 | -0.1355084 | -0.1263404 | -0.0091679 | 0.9996268 | 0.7455159 | 0.2444314 | 162.2285 | -0.1660912 | 3.481932 | 49.99979
35.19216 | 163.0494 | 8.36266 | 7.584038 | 1.606788 | 0.7786218 | -0.1354496 | -0.1264006 | -0.009049 | 0.9996811 | 0.7459045 | 0.2443974 | 162.8595 | -0.5880574 | 4.11025 | 49.98778
35.29216 | 163.1495 | 8.359455 | 7.58728 | 1.607475 | 0.7721766 | -0.1353977 | -0.1264546 | -0.0089431 | 0.9997413 | 0.7462755 | 0.244363 | 163.5647 | -0.8430706 | 4.73857 | 50.00228
35.39216 | 163.2495 | 8.353781 | 7.590722 | 1.608204 | 0.763061 | -0.1353058 | -0.126512 | -0.0087938 | 0.9997926 | 0.7466388 | 0.2443256 | 164.1095 | -0.8393182 | 5.366888 | 50.0059
35.49216 | 163.3495 | 8.348886 | 7.59471 | 1.609049 | 0.7541772 | -0.1352266 | -0.1265785 | -0.008648 | 0.9998176 | 0.7469911 | 0.2442834 | 164.3254 | -0.5484981 | 5.785766 | 49.99438
35.59216 | 163.4495 | 8.346451 | 7.599519 | 1.610068 | 0.7469321 | -0.1351871 | -0.1266586 | -0.0085284 | 0.9998035 | 0.7473446 | 0.2442357 | 164.168 | -0.1105676 | 0.3403392 | 50.00561
35.69216 | 163.5494 | 8.344897 | 7.605139 | 1.611258 | 0.7397588 | -0.1351619 | -0.1267523 | -0.0084096 | 0.9997559 | 0.747702 | 0.2441944 | 163.7339 | 0.3168504 | 0.9686578 | 49.99059
35.79216 | 163.6492 | 8.34466 | 7.610884 | 1.612475 | 0.7337725 | -0.1351581 | -0.1268481 | -0.00831 | 0.9997006 | 0.748065 | 0.2441927 | 163.23 | 0.5656176 | 1.596976 | 50.00414
35.89216 | 163.7491 | 8.338628 | 7.61642 | 1.613648 | 0.7222071 | -0.1350604 | -0.1269403 | -0.00812 | 0.9996597 | 0.7484053 | 0.2442234 | 162.889 | 0.5539207 | 2.225295 | 50.00293
35.99216 | 163.8489 | 8.340191 | 7.621282 | 1.614678 | 0.7189062 | -0.1350856 | -0.1270214 | -0.0080643 | 0.9996342 | 0.7487095 | 0.2442233 | 162.8739 | 0.2635074 | 2.853614 | 50.00535
36.09216 | 163.9488 | 8.344784 | 7.625524 | 1.615577 | 0.7192593 | -0.1351601 | -0.1270921 | -0.008068 | 0.9996016 | 0.7489782 | 0.2441676 | 163.2268 | -0.166219 | 3.481932 | 49.99519
36.19216 | 164.0487 | 8.352282 | 7.629961 | 1.616517 | 0.722321 | -0.1352816 | -0.127166 | -0.0081155 | 0.9995445 | 0.7492466 | 0.2441106 | 163.8574 | -0.5902542 | 4.11025 | 49.99869
36.29216 | 164.1486 | 8.36064 | 7.63446 | 1.61747 | 0.7261804 | -0.1354169 | -0.127241 | -0.0081759 | 0.9994782 | 0.7495185 | 0.2440814 | 164.5627 | -0.8469924 | 4.73857 | 50.00432
36.39216 | 164.2486 | 8.372812 | 7.638591 | 1.618346 | 0.7342211 | -0.1356141 | -0.1273099 | -0.0083042 | 0.9994212 | 0.7497674 | 0.2440678 | 165.1073 | -0.841575 | 5.366888 | 49.98976
36.49216 | 164.3486 | 8.383156 | 7.641882 | 1.619043 | 0.741272 | -0.1357816 | -0.1273647 | -0.0084169 | 0.9993782 | 0.7499861 | 0.2440594 | 165.3228 | -0.5479551 | 5.785766 | 50.00334
36.59216 | 164.4487 | 8.395491 | 7.644412 | 1.619579 | 0.7510795 | -0.1359814 | -0.1274069 | -0.0085745 | 0.9993578 | 0.7501957 | 0.2440476 | 165.1658 | -0.1088741 | 0.3403392 | 50.0108
36.69216 | 164.5488 | 8.406308 | 7.64627 | 1.619972 | 0.760039 | -0.1361566 | -0.1274378 | -0.0087188 | 0.9993611 | 0.7504036 | 0.2440222 | 164.732 | 0.3190618 | 0.9686578 | 49.99545
36.79216 | 164.6489 | 8.417092 | 7.648062 | 1.620352 | 0.7690308 | -0.1363313 | -0.1274677 | -0.0088636 | 0.9993656 | 0.7505982 | 0.2439633 | 164.2287 | 0.566115 | 1.596976 | 49.99339
36.89216 | 164.7491 | 8.43465 | 7.649676 | 1.620694 | 0.7849744 | -0.1366156 | -0.1274946 | -0.009121 | 0.9993668 | 0.7507941 | 0.2438837 | 163.8884 | 0.5525787 | 2.225295 | 50.00518
36.99216 | 164.8493 | 8.449765 | 7.651862 | 1.621157 | 0.7979009 | -0.1368604 | -0.127531 | -0.0093294 | 0.9993602 | 0.751002 | 0.2438228 | 163.8744 | 0.2586302 | 2.853614 | 50.0019
37.09216 | 164.9495 | 8.458594 | 7.654796 | 1.621779 | 0.8037982 | -0.1370035 | -0.12758 | -0.0094235 | 0.9993584 | 0.7512348 | 0.2437782 | 164.2285 | -0.173122 | 3.481932 | 49.9875
37.19216 | 165.0497 | 8.467322 | 7.657842 | 1.622424 | 0.8094807 | -0.1371449 | -0.1276307 | -0.0095141 | 0.9993681 | 0.75147 | 0.243722 | 164.8592 | -0.5975237 | 4.11025 | 50.0053
37.29216 | 165.1498 | 8.474019 | 7.660886 | 1.623069 | 0.8131332 | -0.1372533 | -0.1276814 | -0.0095719 | 0.9993804 | 0.7516944 | 0.2436619 | 165.5646 | -0.8526571 | 4.73857 | 50.0116
37.39216 | 165.25 | 8.476978 | 7.663628 | 1.62365 | 0.8133515 | -0.1373012 | -0.1277271 | -0.0095741 | 0.9993922 | 0.7519019 | 0.2436017 | 166.1091 | -0.8439819 | 5.366888 | 49.9935
37.49216 | 165.3501 | 8.481428 | 7.666187 | 1.624192 | 0.8152399 | -0.1373733 | -0.1277698 | -0.0096035 | 0.9994181 | 0.7521194 | 0.2435352 | 166.325 | -0.5491972 | 5.785766 | 49.9947
37.59216 | 165.4502 | 8.482238 | 7.668574 | 1.624698 | 0.8136638 | -0.1373864 | -0.1278096 | -0.0095769 | 0.999452 | 0.7523416 | 0.2434677 | 166.1682 | -0.107785 | 0.3403392 | 50.00626
37.69216 | 165.5503 | 8.484311 | 7.67097 | 1.625206 | 0.8133411 | -0.13742 | -0.1278495 | -0.0095705 | 0.9994781 | 0.752561 | 0.2434068 | 165.7347 | 0.3205518 | 0.9686578 | 49.99798
37.79216 | 165.6504 | 8.481406 | 7.673034 | 1.625643 | 0.8083705 | -0.137373 | -0.1278839 | -0.009489 | 0.9995058 | 0.7527788 | 0.2433694 | 165.231 | 0.568448 | 1.596976 | 49.99516
37.89216 | 165.7504 | 8.479801 | 7.675134 | 1.626088 | 0.8046652 | -0.1373469 | -0.1279189 | -0.009428 | 0.9995407 | 0.752988 | 0.2433527 | 164.8903 | 0.5536329 | 2.225295 | 50.01192
37.99216 | 165.8505 | 8.476414 | 7.676337 | 1.626343 | 0.8000766 | -0.1372921 | -0.127939 | -0.0093531 | 0.9995968 | 0.7531849 | 0.2433374 | 164.8758 | 0.2588533 | 2.853614 | 49.9902
38.09216 | 165.9504 | 8.477118 | 7.6764 | 1.626356 | 0.8007162 | -0.1373035 | -0.12794 | -0.0093635 | 0.9996705 | 0.753371 | 0.243323 | 165.2298 | -0.1752706 | 3.481932 | 50.00444
38.19216 | 166.0504 | 8.476571 | 7.675744 | 1.626217 | 0.8008274 | -0.1372946 | -0.1279291 | -0.0093656 | 0.9997582 | 0.753553 | 0.243302 | 165.8605 | -0.6006959 | 4.11025 | 49.99056
38.29216 | 166.1502 | 8.476505 | 7.674878 | 1.626033 | 0.8016232 | -0.1372935 | -0.1279147 | -0.0093789 | 0.9998497 | 0.7537344 | 0.2432642 | 166.5654 | -0.8542382 | 4.73857 | 50.01412
38.39216 | 166.2501 | 8.47342 | 7.674511 | 1.625956 | 0.798909 | -0.1372436 | -0.1279085 | -0.0093351 | 0.9999397 | 0.7539228 | 0.2432165 | 167.11 | -0.8446694 | 5.366888 | 49.99457
38.49216 | 166.35 | 8.468368 | 7.675152 | 1.626092 | 0.7932141 | -0.1371617 | -0.1279192 | -0.0092425 | 1.000019 | 0.7541103 | 0.2431684 | 167.3254 | -0.5471641 | 5.785766 | 49.99463
38.59216 | 166.4498 | 8.463706 | 7.676795 | 1.62644 | 0.7869111 | -0.1370863 | -0.1279466 | -0.0091397 | 1.00009 | 0.7542978 | 0.2431106 | 167.1677 | -0.1053689 | 0.3403392 | 50.00081
38.69216 | 166.5496 | 8.45937 | 7.679144 | 1.626937 | 0.7802257 | -0.1370161 | -0.1279858 | -0.0090303 | 1.00016 | 0.7544901 | 0.2430489 | 166.7334 | 0.3238182 | 0.9686578 | 50.00168
38.79216 | 166.6494 | 8.454738 | 7.681982 | 1.627539 | 0.772755 | -0.136941 | -0.1280331 | -0.008908 | 1.000226 | 0.7546902 | 0.2430069 | 166.2289 | 0.5714273 | 1.596976 | 50.01142
38.89216 | 166.7493 | 8.451007 | 7.685018 | 1.628182 | 0.7659912 | -0.1368806 | -0.1280836 | -0.008797 | 1.000288 | 0.754894 | 0.2429623 | 165.888 | 0.5552634 | 2.225295 | 49.98718
38.99216 | 166.8491 | 8.446568 | 7.688555 | 1.628931 | 0.7580108 | -0.1368086 | -0.1281426 | -0.0086661 | 1.000343 | 0.7550996 | 0.242904 | 165.8733 | 0.2588133 | 2.853614 | 49.99428
39.09216 | 166.949 | 8.440106 | 7.692935 | 1.629859 | 0.7471694 | -0.136704 | -0.1282156 | -0.0084884 | 1.000388 | 0.7552985 | 0.2428366 | 166.2272 | -0.1768514 | 3.481932 | 50.03064
39.19216 | 167.0488 | 8.433129 | 7.698118 | 1.630957 | 0.7350115 | -0.136591 | -0.128302 | -0.008289 | 1.000417 | 0.7554995 | 0.2427896 | 166.8582 | -0.603378 | 4.11025 | 49.99098
39.29216 | 167.1487 | 8.425976 | 7.703384 | 1.632073 | 0.7225913 | -0.1364751 | -0.1283898 | -0.0080854 | 1.000442 | 0.7556945 | 0.242767 | 167.5636 | -0.855578 | 4.73857 | 49.99869
39.39216 | 167.2486 | 8.419774 | 7.707788 | 1.633006 | 0.7119856 | -0.1363746 | -0.1284631 | -0.0079116 | 1.000472 | 0.7558687 | 0.2427585 | 168.1087 | -0.8444101 | 5.366888 | 50.00902
39.49216 | 167.3485 | 8.414539 | 7.7107 | 1.633623 | 0.7038366 | -0.1362899 | -0.1285116 | -0.0077782 | 1.000504 | 0.7560157 | 0.2427602 | 168.3242 | -0.5457647 | 5.785766 | 49.98889
39.59216 | 167.4485 | 8.406212 | 7.71222 | 1.633945 | 0.6939912 | -0.1361551 | -0.128537 | -0.007618 | 1.000531 | 0.756155 | 0.2427866 | 168.1661 | -0.1017189 | 0.3403392 | 49.99952
39.69216 | 167.5485 | 8.400769 | 7.712747 | 1.634057 | 0.6880197 | -0.1360669 | -0.1285458 | -0.0075211 | 1.000563 | 0.7562848 | 0.2428297 | 167.7311 | 0.3281695 | 0.9686578 | 50.00665
39.79216 | 167.6484 | 8.400308 | 7.712701 | 1.634047 | 0.687607 | -0.1360594 | -0.128545 | -0.0075144 | 1.000595 | 0.7563788 | 0.2428326 | 167.2272 | 0.5750557 | 1.596976 | 49.99257
39.89216 | 167.7486 | 8.391457 | 7.711835 | 1.633863 | 0.6796252 | -0.1359161 | -0.1285306 | -0.0073855 | 1.000617 | 0.7564324 | 0.2428119 | 166.8863 | 0.5573564 | 2.225295 | 50.00504
39.99216 | 167.8486 | 8.387694 | 7.711061 | 1.633699 | 0.6766336 | -0.1358551 | -0.1285177 | -0.0073374 | 1.000606 | 0.7564734 | 0.242789 | 166.8722 | 0.2583201 | 2.853614 | 50.00317
40.09216 | 167.9488 | 8.384369 | 7.71019 | 1.633515 | 0.6741778 | -0.1358013 | -0.1285032 | -0.0072981 | 1.00057 | 0.756528 | 0.2427867 | 167.2269 | -0.1782802 | 3.481932 | 49.99385
40.19216 | 168.049 | 8.379936 | 7.708862 | 1.633233 | 0.6710725 | -0.1357294 | -0.128481 | -0.0072484 | 1.000526 | 0.7565795 | 0.2427966 | 167.8586 | -0.6053316 | 4.11025 | 50.00144
40.29216 | 168.1492 | 8.37496 | 7.707319 | 1.632907 | 0.6676421 | -0.1356488 | -0.1284553 | -0.0071935 | 1.000479 | 0.7566126 | 0.242807 | 168.5649 | -0.8567736 | 4.73857 | 49.99998
40.39216 | 168.2494 | 8.369102 | 7.706231 | 1.632676 | 0.6628662 | -0.1355539 | -0.1284372 | -0.0071167 | 1.00042 | 0.7566409 | 0.2427948 | 169.1099 | -0.8437378 | 5.366888 | 50.01128
40.49216 | 168.3496 | 8.361574 | 7.706582 | 1.63275 | 0.654991 | -0.135432 | -0.128443 | -0.006989 | 1.000345 | 0.7566843 | 0.2427556 | 169.3255 | -0.5435548 | 5.785766 | 49.98407
40.59216 | 168.4498 | 8.357353 | 7.70863 | 1.633184 | 0.648723 | -0.1353637 | -0.1284772 | -0.0068865 | 1.000252 | 0.7567314 | 0.2426899 | 169.1683 | -0.1009266 | 0.3403392 | 50.00114
40.69216 | 168.5499 | 8.348856 | 7.711816 | 1.633859 | 0.6370391 | -0.1352261 | -0.1285303 | -0.0066958 | 1.000139 | 0.7567851 | 0.2426255 | 168.7342 | 0.3291904 | 0.9686578 | 50.00578
40.79216 | 168.65 | 8.345285 | 7.715606 | 1.634662 | 0.6296819 | -0.1351682 | -0.1285934 | -0.0065748 | 1.000023 | 0.7568606 | 0.2426044 | 168.2306 | 0.5763655 | 1.596976 | 50.0061
40.89216 | 168.75 | 8.33547 | 7.719468 | 1.635481 | 0.6160002 | -0.1350092 | -0.1286578 | -0.0063514 | 0.9999249 | 0.7569519 | 0.2426062 | 167.89 | 0.5582292 | 2.225295 | 49.99028
40.99216 | 168.85 | 8.325488 | 7.722856 | 1.636198 | 0.6026326 | -0.1348476 | -0.1287143 | -0.0061333 | 0.9998616 | 0.7570276 | 0.2426176 | 167.8753 | 0.2595065 | 2.853614 | 50.00428
41.09217 | 168.95 | 8.320353 | 7.726202 | 1.636907 | 0.5941504 | -0.1347644 | -0.12877 | -0.0059943 | 0.999822 | 0.757086 | 0.2426256 | 168.2291 | -0.1789236 | 3.481932 | 49.99801
41.19217 | 169.0499 | 8.317032 | 7.72981 | 1.637672 | 0.587225 | -0.1347106 | -0.1288301 | -0.0058805 | 0.9997934 | 0.7571438 | 0.2426245 | 168.8601 | -0.6054316 | 4.11025 | 49.99902
41.29216 | 169.1497 | 8.314034 | 7.733288 | 1.638408 | 0.5807442 | -0.134662 | -0.1288881 | -0.0057739 | 0.9997728 | 0.7572068 | 0.2426066 | 169.5651 | -0.8561988 | 4.73857 | 49.99926
41.39217 | 169.2496 | 8.312168 | 7.73642 | 1.639072 | 0.5757484 | -0.1346318 | -0.1289404 | -0.0056915 | 0.9997582 | 0.7572674 | 0.2426044 | 170.1094 | -0.8426742 | 5.366888 | 50.01117
41.49216 | 169.3495 | 8.314336 | 7.73836 | 1.639483 | 0.5759771 | -0.1346669 | -0.1289726 | -0.0056943 | 0.9997662 | 0.7573256 | 0.2426378 | 170.3242 | -0.5411394 | 5.785766 | 49.98648
41.59217 | 169.4494 | 8.31506 | 7.738586 | 1.639531 | 0.5764754 | -0.1346786 | -0.1289764 | -0.0057022 | 0.999816 | 0.7573929 | 0.2426945 | 170.1664 | -0.09631691 | 0.3403392 | 50.01469
41.69217 | 169.5493 | 8.320766 | 7.73741 | 1.639282 | 0.5833579 | -0.1347711 | -0.1289568 | -0.0058143 | 0.9999042 | 0.7574566 | 0.242732 | 169.7319 | 0.3320312 | 0.9686578 | 49.98711
41.79216 | 169.6492 | 8.324228 | 7.73575 | 1.63893 | 0.5884806 | -0.1348272 | -0.1289292 | -0.005898 | 1.000002 | 0.7575082 | 0.242715 | 169.2277 | 0.5780575 | 1.596976 | 50.01016
41.89217 | 169.7492 | 8.336262 | 7.73415 | 1.638591 | 0.6021129 | -0.1350221 | -0.1289025 | -0.0061196 | 1.000084 | 0.757557 | 0.2426766 | 168.8875 | 0.5580318 | 2.225295 | 49.99354
41.99216 | 169.8492 | 8.345111 | 7.732846 | 1.638315 | 0.612265 | -0.1351654 | -0.1288808 | -0.0062846 | 1.000159 | 0.757636 | 0.2426389 | 168.8736 | 0.2579943 | 2.853614 | 50.00091
42.09217 | 169.9492 | 8.350274 | 7.731372 | 1.638003 | 0.6189007 | -0.135249 | -0.1288562 | -0.0063928 | 1.000239 | 0.7577276 | 0.242592 | 169.2277 | -0.1811904 | 3.481932 | 49.99556
42.19217 | 170.0494 | 8.356478 | 7.729556 | 1.637618 | 0.6269224 | -0.1353495 | -0.1288259 | -0.0065236 | 1.000322 | 0.7578176 | 0.2425358 | 169.8588 | -0.6079007 | 4.11025 | 50.002
42.29216 | 170.1494 | 8.364151 | 7.727812 | 1.637248 | 0.6363394 | -0.1354738 | -0.1287969 | -0.0066769 | 1.000401 | 0.757904 | 0.2424852 | 170.5646 | -0.8581988 | 4.73857 | 49.99344
42.39217 | 170.2494 | 8.372332 | 7.72637 | 1.636943 | 0.6459636 | -0.1356063 | -0.1287728 | -0.0068335 | 1.00048 | 0.7579993 | 0.2424282 | 171.1095 | -0.8439078 | 5.366888 | 50.01369
42.49216 | 170.3495 | 8.377882 | 7.725926 | 1.636849 | 0.651956 | -0.1356962 | -0.1287655 | -0.0069307 | 1.000549 | 0.7581074 | 0.2423514 | 171.3258 | -0.5422466 | 5.785766 | 49.9919
42.59217 | 170.4496 | 8.386407 | 7.726489 | 1.636968 | 0.6599186 | -0.1358342 | -0.1287748 | -0.0070594 | 1.000587 | 0.7582124 | 0.242267 | 171.1683 | -0.09749251 | 0.3403392 | 50.00166
42.69217 | 170.5496 | 8.391246 | 7.728062 | 1.637301 | 0.663184 | -0.1359126 | -0.128801 | -0.0071116 | 1.000598 | 0.7583176 | 0.2421984 | 170.734 | 0.3321895 | 0.9686578 | 50.00698
42.79216 | 170.6496 | 8.39162 | 7.72951 | 1.637608 | 0.6621081 | -0.1359187 | -0.1288252 | -0.0070935 | 1.000604 | 0.7584188 | 0.242156 | 170.2298 | 0.5775526 | 1.596976 | 50.00878
42.89217 | 170.7496 | 8.394086 | 7.731332 | 1.637994 | 0.6627548 | -0.1359587 | -0.1288556 | -0.0071031 | 1.00061 | 0.7585156 | 0.2421314 | 169.8882 | 0.5582588 | 2.225295 | 50.00666
42.99216 | 170.8496 | 8.395653 | 7.733366 | 1.638425 | 0.6622866 | -0.135984 | -0.1288894 | -0.0070946 | 1.000608 | 0.7586036 | 0.242105 | 169.8738 | 0.2561801 | 2.853614 | 50.0039
43.09217 | 170.9495 | 8.399084 | 7.735794 | 1.638939 | 0.6632916 | -0.1360396 | -0.1289299 | -0.0071097 | 1.000607 | 0.7586992 | 0.2420867 | 170.228 | -0.1840196 | 3.481932 | 49.99259
43.19217 | 171.0494 | 8.401679 | 7.738434 | 1.639499 | 0.6632447 | -0.1360816 | -0.1289739 | -0.0071077 | 1.000609 | 0.7587962 | 0.242072 | 170.8592 | -0.609761 | 4.11025 | 50.00828
43.29216 | 171.1492 | 8.401602 | 7.740972 | 1.640036 | 0.6606275 | -0.1360803 | -0.1290162 | -0.0070641 | 1.000614 | 0.7588866 | 0.2420398 | 171.5647 | -0.8599924 | 4.73857 | 49.98412
43.39217 | 171.249 | 8.400089 | 7.743359 | 1.640542 | 0.656731 | -0.1360558 | -0.129056 | -0.0069999 | 1.000614 | 0.7589712 | 0.2419957 | 172.1096 | -0.8453222 | 5.366888 | 50.00915
43.49216 | 171.3488 | 8.398886 | 7.745069 | 1.640904 | 0.6538163 | -0.1360364 | -0.1290845 | -0.0069519 | 1.000605 | 0.7590469 | 0.2419539 | 172.3249 | -0.541669 | 5.785766 | 49.9923
43.59217 | 171.4486 | 8.397612 | 7.746407 | 1.641188 | 0.6512075 | -0.1360158 | -0.1291068 | -0.006909 | 1.0006 | 0.7591312 | 0.2419184 | 172.1672 | -0.09609732 | 0.3403392 | 50.00528
43.69217 | 171.5484 | 8.395535 | 7.747195 | 1.641355 | 0.6483384 | -0.135982 | -0.1291199 | -0.0068622 | 1.000603 | 0.7592192 | 0.2418801 | 171.7326 | 0.33318 | 0.9686578 | 49.99853
43.79216 | 171.6481 | 8.393712 | 7.748001 | 1.641526 | 0.645709 | -0.1359525 | -0.1291334 | -0.0068192 | 1.000609 | 0.7593234 | 0.241848 | 171.2282 | 0.5791204 | 1.596976 | 50.00537
43.89217 | 171.7479 | 8.389869 | 7.748868 | 1.641709 | 0.6410016 | -0.1358904 | -0.1291478 | -0.0067425 | 1.00062 | 0.7594416 | 0.2418172 | 170.8864 | 0.559518 | 2.225295 | 49.99509
43.99216 | 171.8477 | 8.386968 | 7.749238 | 1.641788 | 0.6377264 | -0.1358433 | -0.129154 | -0.0066893 | 1.000634 | 0.7595508 | 0.2417836 | 170.8709 | 0.2572298 | 2.853614 | 50.00289
44.09217 | 171.9476 | 8.381639 | 7.749075 | 1.641753 | 0.632562 | -0.135757 | -0.1291513 | -0.0066057 | 1.000634 | 0.7596491 | 0.2417276 | 171.2248 | -0.1831188 | 3.481932 | 49.99959
44.19217 | 172.0475 | 8.375958 | 7.748824 | 1.6417 | 0.6271349 | -0.135665 | -0.129147 | -0.006518 | 1.000614 | 0.7597526 | 0.2416695 | 171.8556 | -0.6100935 | 4.11025 | 50.0149
44.29216 | 172.1475 | 8.375018 | 7.748907 | 1.641718 | 0.62611 | -0.1356498 | -0.1291484 | -0.0065013 | 1.000586 | 0.7598746 | 0.2416612 | 172.5614 | -0.8603859 | 4.73857 | 50.0063
44.39217 | 172.2475 | 8.373356 | 7.749051 | 1.641748 | 0.6243037 | -0.1356229 | -0.1291509 | -0.006472 | 1.00058 | 0.7599988 | 0.2417008 | 173.1069 | -0.8450148 | 5.366888 | 49.99078
44.49216 | 172.3476 | 8.3712 | 7.7495 | 1.641843 | 0.6216976 | -0.1355879 | -0.1291584 | -0.0064296 | 1.000601 | 0.7601206 | 0.2417526 | 173.3231 | -0.5419609 | 5.785766 | 50.01288
44.59217 | 172.4478 | 8.368322 | 7.750084 | 1.641967 | 0.61824 | -0.1355414 | -0.1291681 | -0.0063733 | 1.00064 | 0.760231 | 0.2417789 | 173.1662 | -0.09544944 | 0.3403392 | 49.98906
44.69217 | 172.5481 | 8.367212 | 7.75093 | 1.642146 | 0.6162868 | -0.1355234 | -0.1291821 | -0.0063413 | 1.000678 | 0.7603368 | 0.2417877 | 172.732 | 0.3349876 | 0.9686578 | 50.00829
44.79216 | 172.6483 | 8.368295 | 7.751988 | 1.64237 | 0.616306 | -0.1355409 | -0.1291998 | -0.0063411 | 1.000714 | 0.7604339 | 0.2417894 | 172.2281 | 0.580165 | 1.596976 | 49.99716
44.89217 | 172.7485 | 8.371278 | 7.75283 | 1.642549 | 0.6184466 | -0.1355892 | -0.1292139 | -0.0063753 | 1.000758 | 0.7605376 | 0.2417976 | 171.8874 | 0.5587968 | 2.225295 | 49.99996
44.99216 | 172.8486 | 8.373431 | 7.753975 | 1.642791 | 0.6194578 | -0.1356241 | -0.1292329 | -0.0063912 | 1.000816 | 0.7606562 | 0.2418191 | 171.8726 | 0.255963 | 2.853614 | 50.00498
45.09217 | 172.9488 | 8.379137 | 7.755587 | 1.643133 | 0.6235498 | -0.1357165 | -0.1292598 | -0.0064567 | 1.000885 | 0.7607768 | 0.2418816 | 172.2278 | -0.1863304 | 3.481932 | 49.9908
45.19217 | 173.0488 | 8.383856 | 7.757187 | 1.643472 | 0.6266653 | -0.1357929 | -0.1292865 | -0.0065064 | 1.000974 | 0.7608882 | 0.2419475 | 172.8598 | -0.6130078 | 4.11025 | 50.01019
45.29216 | 173.1489 | 8.386672 | 7.758456 | 1.643741 | 0.6282166 | -0.1358386 | -0.1293076 | -0.006531 | 1.001073 | 0.7609856 | 0.2419512 | 173.5656 | -0.8621192 | 4.73857 | 49.98835
45.39217 | 173.2488 | 8.389202 | 7.759798 | 1.644025 | 0.6294043 | -0.1358795 | -0.12933 | -0.0065496 | 1.001147 | 0.7610882 | 0.2419011 | 174.11 | -0.8453687 | 5.366888 | 50.00203
45.49216 | 173.3487 | 8.39295 | 7.761066 | 1.644294 | 0.6318844 | -0.1359402 | -0.1293511 | -0.0065891 | 1.001194 | 0.761203 | 0.2418409 | 174.3255 | -0.5411511 | 5.785766 | 50.00406
45.59217 | 173.4485 | 8.398342 | 7.762332 | 1.644562 | 0.6360092 | -0.1360275 | -0.1293722 | -0.0066553 | 1.001221 | 0.7613311 | 0.2418142 | 174.1673 | -0.09374142 | 0.3403392 | 49.9956
45.69217 | 173.5483 | 8.404626 | 7.763429 | 1.644794 | 0.6411954 | -0.1361293 | -0.1293905 | -0.0067388 | 1.001243 | 0.7614612 | 0.2418064 | 173.7321 | 0.3365169 | 0.9686578 | 50.0302
45.79216 | 173.648 | 8.411098 | 7.764388 | 1.644997 | 0.646708 | -0.1362341 | -0.1294065 | -0.0068277 | 1.001264 | 0.7615943 | 0.2417967 | 173.2268 | 0.5824627 | 1.596976 | 50.00812
45.89217 | 173.7478 | 8.414847 | 7.765474 | 1.645228 | 0.6493729 | -0.1362949 | -0.1294246 | -0.0068703 | 1.001276 | 0.7617087 | 0.2417754 | 172.8852 | 0.5600132 | 2.225295 | 49.995
45.99216 | 173.8476 | 8.418801 | 7.766724 | 1.645492 | 0.6520789 | -0.1363589 | -0.1294454 | -0.0069136 | 1.001259 | 0.7618122 | 0.2417403 | 172.8706 | 0.2555108 | 2.853614 | 50.00606
46.09217 | 173.9475 | 8.423199 | 7.767806 | 1.645722 | 0.6553939 | -0.1364302 | -0.1294634 | -0.0069668 | 1.001227 | 0.7619178 | 0.2416654 | 173.2249 | -0.1866031 | 3.481932 | 49.99622
46.19217 | 174.0474 | 8.427514 | 7.76881 | 1.645934 | 0.6587032 | -0.1365001 | -0.1294802 | -0.0070199 | 1.001187 | 0.7620293 | 0.2415779 | 173.8558 | -0.614261 | 4.11025 | 49.9945
46.29216 | 174.1474 | 8.430301 | 7.770053 | 1.646198 | 0.6602484 | -0.1365452 | -0.1295009 | -0.0070443 | 1.001141 | 0.7621503 | 0.241532 | 174.562 | -0.8642499 | 4.73857 | 50.01191
46.39217 | 174.2474 | 8.436087 | 7.771276 | 1.646457 | 0.6648101 | -0.1366389 | -0.1295213 | -0.0071176 | 1.001111 | 0.7622753 | 0.2415174 | 175.1076 | -0.8471949 | 5.366888 | 49.98809
46.49216 | 174.3475 | 8.440171 | 7.772397 | 1.646694 | 0.6677735 | -0.136705 | -0.12954 | -0.0071651 | 1.001099 | 0.762393 | 0.241503 | 175.3235 | -0.54249 | 5.785766 | 50.00129
46.59217 | 174.4476 | 8.444366 | 7.773299 | 1.646885 | 0.6710654 | -0.136773 | -0.129555 | -0.007218 | 1.001102 | 0.7625012 | 0.2414675 | 175.166 | -0.09428828 | 0.3403392 | 50.00746
46.69217 | 174.5477 | 8.448028 | 7.774228 | 1.647082 | 0.6738018 | -0.1368323 | -0.1295704 | -0.0072619 | 1.00111 | 0.7626085 | 0.2414318 | 174.7314 | 0.3367679 | 0.9686578 | 49.99531
46.79216 | 174.648 | 8.450884 | 7.77541 | 1.647333 | 0.6754722 | -0.1368786 | -0.1295902 | -0.0072884 | 1.001114 | 0.7627074 | 0.2414038 | 174.2268 | 0.5817691 | 1.596976 | 50.00356
46.89217 | 174.7481 | 8.457901 | 7.776359 | 1.647534 | 0.6815419 | -0.1369922 | -0.129606 | -0.0073863 | 1.00112 | 0.7628046 | 0.2413622 | 173.8865 | 0.5589732 | 2.225295 | 49.9995
46.99216 | 174.8484 | 8.461799 | 7.776862 | 1.64764 | 0.6849361 | -0.1370554 | -0.1296144 | -0.007441 | 1.001143 | 0.7629003 | 0.241323 | 173.872 | 0.2537908 | 2.853614 | 49.99889
47.09217 | 174.9486 | 8.466101 | 7.777242 | 1.647721 | 0.6888603 | -0.1371251 | -0.1296207 | -0.0075044 | 1.001174 | 0.7629938 | 0.2413064 | 174.2264 | -0.1892532 | 3.481932 | 50.00492
47.19217 | 175.0488 | 8.467824 | 7.777776 | 1.647834 | 0.6900506 | -0.137153 | -0.1296296 | -0.0075234 | 1.001204 | 0.7630838 | 0.241307 | 174.8582 | -0.6173478 | 4.11025 | 49.99228
47.29216 | 175.1489 | 8.467981 | 7.778032 | 1.647888 | 0.6899484 | -0.1371555 | -0.1296338 | -0.0075216 | 1.001235 | 0.7631516 | 0.2412981 | 175.5648 | -0.8672265 | 4.73857 | 50.00943
47.39217 | 175.249 | 8.465891 | 7.777908 | 1.647862 | 0.6879858 | -0.1371216 | -0.1296318 | -0.0074899 | 1.001258 | 0.7631805 | 0.2412758 | 176.1103 | -0.8485912 | 5.366888 | 49.98866
47.49216 | 175.3491 | 8.463797 | 7.778016 | 1.647885 | 0.6857818 | -0.1370878 | -0.1296336 | -0.0074541 | 1.00126 | 0.7632007 | 0.2412548 | 176.3261 | -0.5424287 | 5.785766 | 50.01254
47.59217 | 175.4492 | 8.460819 | 7.778608 | 1.64801 | 0.6822097 | -0.1370395 | -0.1296434 | -0.007396 | 1.001246 | 0.7632288 | 0.2412458 | 176.168 | -0.09368651 | 0.3403392 | 49.98759
47.69217 | 175.5492 | 8.457008 | 7.779326 | 1.648162 | 0.6776812 | -0.1369778 | -0.1296554 | -0.0073223 | 1.001234 | 0.7632551 | 0.2412258 | 175.7333 | 0.3380261 | 0.9686578 | 50.00945
47.79216 | 175.6492 | 8.454269 | 7.779389 | 1.648176 | 0.6748793 | -0.1369334 | -0.1296565 | -0.0072769 | 1.001232 | 0.7632813 | 0.2412084 | 175.2286 | 0.5827807 | 1.596976 | 49.99292
47.89217 | 175.7491 | 8.445878 | 7.779954 | 1.648295 | 0.665924 | -0.1367975 | -0.1296659 | -0.0071316 | 1.001226 | 0.7633126 | 0.2411949 | 174.8875 | 0.5602709 | 2.225295 | 49.99424
47.99216 | 175.849 | 8.440944 | 7.78075 | 1.648464 | 0.6601918 | -0.1367176 | -0.1296792 | -0.0070384 | 1.001221 | 0.7633522 | 0.2411855 | 174.8725 | 0.2540466 | 2.853614 | 50.00426
48.09217 | 175.9489 | 8.435906 | 7.78155 | 1.648633 | 0.6543563 | -0.136636 | -0.1296925 | -0.0069435 | 1.001224 | 0.7633964 | 0.2411761 | 175.2269 | -0.1887702 | 3.481932 | 50.00326
48.19217 | 176.0488 | 8.43028 | 7.782339 | 1.648801 | 0.6479395 | -0.1365448 | -0.1297057 | -0.0068392 | 1.001234 | 0.76344 | 0.2411618 | 175.8582 | -0.6166534 | 4.11025 | 49.99965
48.29216 | 176.1487 | 8.42609 | 7.783247 | 1.648993 | 0.64284 | -0.136477 | -0.1297208 | -0.0067562 | 1.001246 | 0.7634957 | 0.2411392 | 176.5643 | -0.8650694 | 4.73857 | 50.00052
48.39217 | 176.2485 | 8.423616 | 7.784532 | 1.649265 | 0.639084 | -0.136437 | -0.1297422 | -0.0066947 | 1.001256 | 0.7635845 | 0.2411134 | 177.1094 | -0.8474804 | 5.366888 | 50.00162
48.49216 | 176.3484 | 8.421856 | 7.785858 | 1.649546 | 0.6359982 | -0.1364084 | -0.1297643 | -0.0066441 | 1.001269 | 0.763692 | 0.2410874 | 177.3249 | -0.5415766 | 5.785766 | 49.9999
48.59217 | 176.4482 | 8.422469 | 7.786936 | 1.649775 | 0.6355331 | -0.1364184 | -0.1297823 | -0.0066361 | 1.001285 | 0.7637993 | 0.241068 | 177.1673 | -0.09201672 | 0.3403392 | 49.99793
48.69217 | 176.548 | 8.422656 | 7.787826 | 1.649963 | 0.6348287 | -0.1364214 | -0.1297971 | -0.0066243 | 1.001297 | 0.7639058 | 0.2410564 | 176.7323 | 0.3397287 | 0.9686578 | 50.00542
48.79216 | 176.6478 | 8.421949 | 7.788882 | 1.650187 | 0.633068 | -0.1364099 | -0.1298147 | -0.0065952 | 1.001304 | 0.7640105 | 0.2410345 | 176.2272 | 0.584845 | 1.596976 | 49.99138
48.89217 | 176.7476 | 8.42366 | 7.789728 | 1.650366 | 0.6339332 | -0.1364376 | -0.1298288 | -0.0066089 | 1.001315 | 0.7641141 | 0.2410258 | 175.8854 | 0.561418 | 2.225295 | 50.00019
48.99216 | 176.8475 | 8.424782 | 7.790498 | 1.650529 | 0.6342864 | -0.1364558 | -0.1298416 | -0.0066142 | 1.001316 | 0.7642156 | 0.2410162 | 175.8703 | 0.2543472 | 2.853614 | 50.00513
49.09217 | 176.9474 | 8.426337 | 7.791306 | 1.6507 | 0.6350298 | -0.136481 | -0.1298551 | -0.0066259 | 1.001303 | 0.7643196 | 0.2410044 | 176.2246 | -0.1885684 | 3.481932 | 49.99912
49.19217 | 177.0474 | 8.429999 | 7.791938 | 1.650834 | 0.6380612 | -0.1365403 | -0.1298656 | -0.0066747 | 1.001281 | 0.7644281 | 0.2409916 | 176.8559 | -0.61746 | 4.11025 | 49.99145
49.29216 | 177.1472 | 8.433078 | 7.792611 | 1.650977 | 0.6404668 | -0.1365902 | -0.1298769 | -0.0067133 | 1.001255 | 0.7645366 | 0.2409896 | 177.5622 | -0.8666141 | 4.73857 | 50.0019
49.39217 | 177.2472 | 8.435958 | 7.793212 | 1.651104 | 0.6427478 | -0.1366368 | -0.1298869 | -0.00675 | 1.001233 | 0.7646368 | 0.2409916 | 178.1074 | -0.8490085 | 5.366888 | 50.00653
49.49216 | 177.3472 | 8.439429 | 7.793745 | 1.651217 | 0.6456842 | -0.1366931 | -0.1298958 | -0.0067973 | 1.001218 | 0.7647169 | 0.2409919 | 178.3235 | -0.5419548 | 5.785766 | 50.02354
49.59217 | 177.4472 | 8.441062 | 7.794425 | 1.651361 | 0.6466366 | -0.1367195 | -0.1299071 | -0.0068124 | 1.001206 | 0.7647937 | 0.2409838 | 178.1662 | -0.09241548 | 0.3403392 | 49.99358
49.69217 | 177.5472 | 8.444459 | 7.795282 | 1.651543 | 0.6491785 | -0.1367746 | -0.1299213 | -0.0068532 | 1.001194 | 0.764874 | 0.240982 | 177.7315 | 0.33954 | 0.9686578 | 50.01037
49.79216 | 177.6473 | 8.448644 | 7.796188 | 1.651735 | 0.6524553 | -0.1368423 | -0.1299365 | -0.0069058 | 1.001181 | 0.7649537 | 0.2409834 | 177.2266 | 0.5851584 | 1.596976 | 50.00705
49.89217 | 177.7473 | 8.456324 | 7.796972 | 1.651901 | 0.6593559 | -0.1369668 | -0.1299495 | -0.0070172 | 1.001167 | 0.7650266 | 0.2409756 | 176.8854 | 0.561407 | 2.225295 | 49.98946
49.99216 | 177.8474 | 8.461215 | 7.797849 | 1.652087 | 0.6633704 | -0.137046 | -0.1299641 | -0.0070818 | 1.001153 | 0.765089 | 0.240963 | 176.8706 | 0.2537312 | 2.853614 | 49.9936
50.09217 | 177.9474 | 8.466366 | 7.798692 | 1.652265 | 0.667675 | -0.1371294 | -0.1299782 | -0.0071512 | 1.001144 | 0.7651443 | 0.2409548 | 177.225 | -0.1907832 | 3.481932 | 50.0104
50.19217 | 178.0475 | 8.472162 | 7.799858 | 1.652512 | 0.6723034 | -0.1372232 | -0.1299976 | -0.0072256 | 1.001138 | 0.7651962 | 0.2409553 | 177.8563 | -0.6196318 | 4.11025 | 49.99588
50.29216 | 178.1475 | 8.476869 | 7.801016 | 1.652758 | 0.6758552 | -0.1372995 | -0.1300169 | -0.0072826 | 1.001133 | 0.765246 | 0.2409482 | 178.5624 | -0.8683968 | 4.73857 | 50.00782
50.39217 | 178.2476 | 8.480824 | 7.802071 | 1.652981 | 0.6787512 | -0.1373635 | -0.1300346 | -0.007329 | 1.001129 | 0.7652963 | 0.2409374 | 179.108 | -0.8496426 | 5.366888 | 49.99652
50.49216 | 178.3476 | 8.484025 | 7.803009 | 1.65318 | 0.6810169 | -0.1374154 | -0.1300502 | -0.0073652 | 1.001121 | 0.765357 | 0.2409243 | 179.3241 | -0.5431625 | 5.785766 | 49.99874
50.59217 | 178.4477 | 8.486559 | 7.80404 | 1.653398 | 0.682518 | -0.1374564 | -0.1300674 | -0.0073891 | 1.001106 | 0.7654141 | 0.2409102 | 179.1667 | -0.09261641 | 0.3403392 | 49.99558
50.69217 | 178.5478 | 8.488938 | 7.805236 | 1.653652 | 0.6837044 | -0.137495 | -0.1300873 | -0.0074077 | 1.001084 | 0.7654682 | 0.2409042 | 178.7323 | 0.3394084 | 0.9686578 | 50.00491
50.79216 | 178.6478 | 8.489634 | 7.806462 | 1.653911 | 0.6831724 | -0.1375062 | -0.1301077 | -0.0073985 | 1.001057 | 0.7655238 | 0.2409204 | 178.2277 | 0.5849822 | 1.596976 | 50.00062
50.89217 | 178.7479 | 8.488384 | 7.807632 | 1.654159 | 0.6807507 | -0.137486 | -0.1301273 | -0.0073587 | 1.001033 | 0.765581 | 0.2409367 | 177.8863 | 0.5604256 | 2.225295 | 49.989
50.99216 | 178.8479 | 8.488964 | 7.808709 | 1.6543875 | 0.6802562 | -0.1374954 | -0.1301451 | -0.0073502 | 1.001009 | 0.7656484 | 0.240954 | 177.8715 | 0.2529749 | 2.853614 | 50.006
51.09217 | 178.948 | 8.488445 | 7.809938 | 1.654648 | 0.6785064 | -0.1374869 | -0.1301656 | -0.0073213 | 1.000984 | 0.7657211 | 0.2409634 | 178.2256 | -0.1918393 | 3.481932 | 50.00853
51.19217 | 179.048 | 8.485855 | 7.811016 | 1.654876 | 0.6748369 | -0.137445 | -0.1301836 | -0.0072614 | 1.000959 | 0.7657947 | 0.2409638 | 178.8568 | -0.6205472 | 4.11025 | 49.99537
51.29216 | 179.148 | 8.483784 | 7.812005 | 1.655086 | 0.6717806 | -0.1374115 | -0.1302001 | -0.0072114 | 1.000935 | 0.7658639 | 0.2409716 | 179.5631 | -0.8695266 | 4.73857 | 49.99416
51.39216 | 179.2481 | 8.482637 | 7.812976 | 1.655292 | 0.6696625 | -0.1373929 | -0.1302162 | -0.0071766 | 1.000912 | 0.7659321 | 0.2409882 | 180.1084 | -0.8505941 | 5.366888 | 50.00273
51.49216 | 179.3481 | 8.481361 | 7.813906 | 1.655489 | 0.6674564 | -0.1373722 | -0.1302318 | -0.0071405 | 1.000897 | 0.7659995 | 0.2410102 | 180.3243 | -0.5421543 | 5.785766 | 50.00623

## Final_fit
Tgo | -20.1 | alpha | Tg model | Tg data | Temp | alpha | Tg | Tg model | error | sum
Tg00 | 160 | 0 | -20.1 |  | uncured | 0 | -20.1 | -20.1 | 0 | 599.2503 |  | 0.831 | 96.27386
lamda | 0.3713843 | 0.1 | -12.96271 |  | 45 | 0 | -20.1 | -20.1 | 0
|  | 0.2 | -4.799054 |  | 90 | 0.028 | -15.6 | -18.19363 | 6.72691
|  | 0.3 | 4.6295 |  | 110 | 0.13 | -5.6 | -10.63097 | 25.31066
|  | 0.4 | 15.64162 |  | 120 | 0.23 | 4.5 | -2.115991 | 43.77134
|  | 0.5 | 28.67284 |  | 135 | 0.46 | 29.8 | 23.18378 | 43.77434
|  | 0.65 | 53.4139 |  | 150 | 0.69 | 63 | 61.40311 | 2.550064
|  | 0.672 | 57.72188 |  | 165 | 0.84 | 94 | 98.94434 | 24.44653
|  | 0.8 | 87.54082 |  | 180 | 0.93 | 119.4 | 129.65 | 105.0629
|  | 0.9 | 118.5258 |  | 230 | 0.99 | 157.4 | 155.2313 | 4.703293
|  | 1 | 160 |  |  | 0.78 | 90 | 82.26099 | 59.89228
[5 empty] | iso | 0.948 | 120 | 136.823 | 283.012
[6 empty] | 1 | 160 | 160 | 0
[10 empty] | 0 | -20.1
[10 empty] | 0 | -20.1
[10 empty] | 0.028 | -18.19363
[10 empty] | 0.13 | -10.63097
[10 empty] | 0.23 | -2.115991
[10 empty] | 0.46 | 23.18378
[10 empty] | 0.69 | 61.40311
[10 empty] | 0.78 | 82.26099
[10 empty] | 0.84 | 98.94434
[10 empty] | 0.93 | 129.65
[10 empty] | 0.948 | 136.823
[10 empty] | 0.99 | 155.2313
[10 empty] | 1 | 160