## Introduction
This file includes the images and data sets associated with the following article:
Title: | 3D modelling of Ti-6Al-4V linear friction welds.
Journal: | Science and Technology of Welding and Joining
Volume: | TBC
Pages: | TBC
Authors: | Anthony R. McAndrew, Paul A. Colegrove, Bertrand C.D. Flipo and Clement Buhr
DOI: | 10.1080/13621718.2016.1263439
URL: | http://dx.doi.org/10.1080/13621718.2016.1263439
Document layout
The current tab introduces the excel document.
The second tab includes a copy of all the figures used in the article.
The third tab includes the data used to plot Figure 5(a).
The fourth tab includes the data used to plot Figure 5(b).
The fifth tab includes the data used to plot Figure 7.
Please contact Anthony R. McAndrew for any further assistance (a.r.mcandrew@cranfield.ac.uk)

## Images
Figure 1 | Figure 2 | Figure 3 | Figure 4 | Figure 5 | Figure 6 | Figure 7 | Figure 8 | Figure 9 | Figure 16

## Figure 5(a) Data
Pre-Time (s) | Time (s) | Pre-Burn-off (mm) | Burn-off (mm) | Pre-Amplitude (mm) | Amplitude (mm)
2.808 | 0 | 0.01393127 | 0 | 1.272 | 0
2.81 | 0.002 | 0.04093933 | 0.02700806 | 2.357 | 2.357
2.812 | 0.004 | 0.04093933 | 0.02700806 | 2.571 | 2.571
2.814 | 0.006 | 0.05192566 | 0.03799439 | 1.75 | 1.75
2.816 | 0.008 | 0.06593323 | 0.05200196 | 0.205 | 0.205
2.818 | 0.01 | 0.04992676 | 0.03599549 | -1.461 | -1.461
2.82 | 0.012 | 0.02493286 | 0.01100159 | -2.565 | -2.565
2.822 | 0.014 | 0.02893066 | 0.01499939 | -2.79 | -2.79
2.824 | 0.016 | 0.03993225 | 0.02600098 | -1.928 | -1.928
2.826 | 0.018 | 0.03292847 | 0.0189972 | -0.387 | -0.387
2.828 | 0.02 | 0.05593872 | 0.04200745 | 1.298 | 1.298
2.83 | 0.022 | 0.07693481 | 0.06300354 | 2.374 | 2.374
2.832 | 0.024 | 0.07792664 | 0.06399537 | 2.582 | 2.582
2.834 | 0.026 | 0.0919342 | 0.07800293 | 1.756 | 1.756
2.836 | 0.028 | 0.1079254 | 0.09399413 | 0.204 | 0.204
2.838 | 0.03 | 0.0919342 | 0.07800293 | -1.457 | -1.457
2.84 | 0.032 | 0.06593323 | 0.05200196 | -2.572 | -2.572
2.842 | 0.034 | 0.06993103 | 0.05599976 | -2.787 | -2.787
2.844 | 0.036 | 0.08493042 | 0.07099915 | -1.925 | -1.925
2.846 | 0.038 | 0.08093262 | 0.06700135 | -0.396 | -0.396
2.848 | 0.04 | 0.09992981 | 0.08599854 | 1.3 | 1.3
2.85 | 0.042 | 0.1209259 | 0.10699463 | 2.372 | 2.372
2.852 | 0.044 | 0.1239319 | 0.11000063 | 2.568 | 2.568
2.854 | 0.046 | 0.1409302 | 0.12699893 | 1.749 | 1.749
2.856 | 0.048 | 0.1589355 | 0.14500423 | 0.19 | 0.19
2.858 | 0.05 | 0.1399384 | 0.12600713 | -1.465 | -1.465
2.86 | 0.052 | 0.1129303 | 0.09899903 | -2.569 | -2.569
2.862 | 0.054 | 0.121933 | 0.10800173 | -2.793 | -2.793
2.864 | 0.056 | 0.1399384 | 0.12600713 | -1.926 | -1.926
2.866 | 0.058 | 0.1369324 | 0.12300113 | -0.39 | -0.39
2.868 | 0.06 | 0.1509247 | 0.13699343 | 1.293 | 1.293
2.87 | 0.062 | 0.1729279 | 0.15899663 | 2.367 | 2.367
2.872 | 0.064 | 0.1799316 | 0.16600033 | 2.57 | 2.57
2.874 | 0.066 | 0.1999359 | 0.18600463 | 1.747 | 1.747
2.876 | 0.068 | 0.2159271 | 0.20199583 | 0.188 | 0.188
2.878 | 0.07 | 0.1959381 | 0.18200683 | -1.46 | -1.46
2.88 | 0.072 | 0.170929 | 0.15699773 | -2.572 | -2.572
2.882 | 0.074 | 0.1829376 | 0.16900633 | -2.8 | -2.8
2.884 | 0.076 | 0.2029266 | 0.18899533 | -1.918 | -1.918
2.886 | 0.078 | 0.1989288 | 0.18499753 | -0.378 | -0.378
2.888 | 0.08 | 0.2129364 | 0.19900513 | 1.296 | 1.296
2.89 | 0.082 | 0.2349243 | 0.22099303 | 2.365 | 2.365
2.892 | 0.084 | 0.2459259 | 0.23199463 | 2.562 | 2.562
2.894 | 0.086 | 0.2669373 | 0.25300603 | 1.741 | 1.741
2.896 | 0.088 | 0.2819366 | 0.26800533 | 0.183 | 0.183
2.898 | 0.09 | 0.2609253 | 0.24699403 | -1.473 | -1.473
2.9 | 0.092 | 0.2409363 | 0.22700503 | -2.578 | -2.578
2.902 | 0.094 | 0.2549286 | 0.24099733 | -2.806 | -2.806
2.904 | 0.096 | 0.2739258 | 0.25999453 | -1.927 | -1.927
2.906 | 0.098 | 0.269928 | 0.25599673 | -0.397 | -0.397
2.908 | 0.1 | 0.2839355 | 0.27000423 | 1.276 | 1.276
2.91 | 0.102 | 0.3079376 | 0.29400633 | 2.358 | 2.358
2.912 | 0.104 | 0.3209381 | 0.30700683 | 2.574 | 2.574
2.914 | 0.106 | 0.3409271 | 0.32699583 | 1.741 | 1.741
2.916 | 0.108 | 0.3549347 | 0.34100343 | 0.191 | 0.191
2.918 | 0.11 | 0.3389282 | 0.32499693 | -1.458 | -1.458
2.92 | 0.112 | 0.319931 | 0.30599973 | -2.565 | -2.565
2.922 | 0.114 | 0.3319244 | 0.31799313 | -2.785 | -2.785
2.924 | 0.116 | 0.3519287 | 0.33799743 | -1.915 | -1.915
2.926 | 0.118 | 0.3499298 | 0.33599853 | -0.382 | -0.382
2.928 | 0.12 | 0.3669281 | 0.35299683 | 1.28 | 1.28
2.93 | 0.122 | 0.3889313 | 0.37500003 | 2.337 | 2.337
2.932 | 0.124 | 0.3999329 | 0.38600163 | 2.542 | 2.542
2.934 | 0.126 | 0.420929 | 0.40699773 | 1.728 | 1.728
2.936 | 0.128 | 0.4389343 | 0.42500303 | 0.185 | 0.185
2.938 | 0.13 | 0.421936 | 0.40800473 | -1.459 | -1.459
2.94 | 0.132 | 0.4029388 | 0.38900753 | -2.561 | -2.561
2.942 | 0.134 | 0.4159393 | 0.40200803 | -2.791 | -2.791
2.944 | 0.136 | 0.4359283 | 0.42199703 | -1.924 | -1.924
2.946 | 0.138 | 0.4369354 | 0.42300413 | -0.391 | -0.391
2.948 | 0.14 | 0.4529266 | 0.43899533 | 1.271 | 1.271
2.95 | 0.142 | 0.4729309 | 0.45899963 | 2.361 | 2.361
2.952 | 0.144 | 0.4849243 | 0.47099303 | 2.585 | 2.585
2.954 | 0.146 | 0.5089264 | 0.49499513 | 1.762 | 1.762
2.956 | 0.148 | 0.5279388 | 0.51400753 | 0.221 | 0.221
2.958 | 0.15 | 0.5119324 | 0.49800113 | -1.43 | -1.43
2.96 | 0.152 | 0.4909363 | 0.47700503 | -2.544 | -2.544
2.962 | 0.154 | 0.5039368 | 0.49000553 | -2.768 | -2.768
2.964 | 0.156 | 0.5269318 | 0.51300053 | -1.898 | -1.898
2.966 | 0.158 | 0.5289307 | 0.51499943 | -0.371 | -0.371
2.968 | 0.16 | 0.5449371 | 0.53100583 | 1.293 | 1.293
2.97 | 0.162 | 0.5639343 | 0.55000303 | 2.344 | 2.344
2.972 | 0.164 | 0.5769348 | 0.56300353 | 2.554 | 2.554
2.974 | 0.166 | 0.6049347 | 0.59100343 | 1.73 | 1.73
2.976 | 0.168 | 0.624939 | 0.61100773 | 0.186 | 0.186
2.978 | 0.17 | 0.6049347 | 0.59100343 | -1.445 | -1.445
2.98 | 0.172 | 0.5849304 | 0.57099913 | -2.542 | -2.542
2.982 | 0.174 | 0.6019287 | 0.58799743 | -2.76 | -2.76
2.984 | 0.176 | 0.6259308 | 0.61199953 | -1.897 | -1.897
2.986 | 0.178 | 0.6269379 | 0.61300663 | -0.377 | -0.377
2.988 | 0.18 | 0.6419373 | 0.62800603 | 1.281 | 1.281
2.99 | 0.182 | 0.6599274 | 0.64599613 | 2.344 | 2.344
2.992 | 0.184 | 0.6759338 | 0.66200253 | 2.551 | 2.551
2.994 | 0.186 | 0.7039337 | 0.69000243 | 1.732 | 1.732
2.996 | 0.188 | 0.723938 | 0.71000673 | 0.187 | 0.187
2.998 | 0.19 | 0.7039337 | 0.69000243 | -1.455 | -1.455
3 | 0.192 | 0.6839294 | 0.66999813 | -2.555 | -2.555
3.002 | 0.194 | 0.7029266 | 0.68899533 | -2.785 | -2.785
3.004 | 0.196 | 0.7269287 | 0.71299743 | -1.912 | -1.912
3.006 | 0.198 | 0.7289276 | 0.71499633 | -0.389 | -0.389
3.008 | 0.2 | 0.7419281 | 0.72799683 | 1.286 | 1.286
3.01 | 0.202 | 0.7619324 | 0.74800113 | 2.342 | 2.342
3.012 | 0.204 | 0.7789307 | 0.76499943 | 2.54 | 2.54
3.014 | 0.206 | 0.8079376 | 0.79400633 | 1.729 | 1.729
3.016 | 0.208 | 0.8279266 | 0.81399533 | 0.165 | 0.165
3.018 | 0.21 | 0.8059387 | 0.79200743 | -1.472 | -1.472
3.02 | 0.212 | 0.7879333 | 0.77400203 | -2.575 | -2.575
3.022 | 0.214 | 0.8089294 | 0.79499813 | -2.803 | -2.803
3.024 | 0.216 | 0.8329315 | 0.81900023 | -1.903 | -1.903
3.026 | 0.218 | 0.8349304 | 0.82099913 | -0.38 | -0.38
3.028 | 0.22 | 0.8469391 | 0.83300783 | 1.29 | 1.29
3.03 | 0.222 | 0.8679352 | 0.85400393 | 2.369 | 2.369
3.032 | 0.224 | 0.8869324 | 0.87300113 | 2.585 | 2.585
3.034 | 0.226 | 0.9159393 | 0.90200803 | 1.759 | 1.759
3.036 | 0.228 | 0.9329376 | 0.91900633 | 0.204 | 0.204
3.038 | 0.23 | 0.9129333 | 0.89900203 | -1.44 | -1.44
3.04 | 0.232 | 0.8969269 | 0.88299563 | -2.548 | -2.548
3.042 | 0.234 | 0.9179382 | 0.90400693 | -2.781 | -2.781
3.044 | 0.236 | 0.9409332 | 0.92700193 | -1.907 | -1.907
3.046 | 0.238 | 0.9409332 | 0.92700193 | -0.372 | -0.372
3.048 | 0.24 | 0.9579315 | 0.94400023 | 1.291 | 1.291
3.05 | 0.242 | 0.9769287 | 0.96299743 | 2.367 | 2.367
3.052 | 0.244 | 0.9949341 | 0.98100283 | 2.591 | 2.591
3.054 | 0.246 | 1.022934 | 1.00900273 | 1.761 | 1.761
3.056 | 0.248 | 1.041931 | 1.02799973 | 0.217 | 0.217
3.058 | 0.25 | 1.022934 | 1.00900273 | -1.42 | -1.42
3.06 | 0.252 | 1.006927 | 0.99299573 | -2.533 | -2.533
3.062 | 0.254 | 1.025925 | 1.01199373 | -2.764 | -2.764
3.064 | 0.256 | 1.049927 | 1.03599573 | -1.891 | -1.891
3.066 | 0.258 | 1.051926 | 1.03799473 | -0.364 | -0.364
3.068 | 0.26 | 1.067932 | 1.05400073 | 1.294 | 1.294
3.07 | 0.262 | 1.087936 | 1.07400473 | 2.358 | 2.358
3.072 | 0.264 | 1.104935 | 1.09100373 | 2.561 | 2.561
3.074 | 0.266 | 1.135925 | 1.12199373 | 1.744 | 1.744
3.076 | 0.268 | 1.15593 | 1.14199873 | 0.192 | 0.192
3.078 | 0.27 | 1.134933 | 1.12100173 | -1.445 | -1.445
3.08 | 0.272 | 1.117935 | 1.10400373 | -2.548 | -2.548
3.082 | 0.274 | 1.138931 | 1.12499973 | -2.782 | -2.782
3.084 | 0.276 | 1.163925 | 1.14999373 | -1.901 | -1.901
3.086 | 0.278 | 1.165939 | 1.15200773 | -0.376 | -0.376
3.088 | 0.28 | 1.179932 | 1.16600073 | 1.284 | 1.284
3.09 | 0.282 | 1.199936 | 1.18600473 | 2.331 | 2.331
3.092 | 0.284 | 1.217926 | 1.20399473 | 2.532 | 2.532
3.094 | 0.286 | 1.248932 | 1.23500073 | 1.72 | 1.72
3.096 | 0.288 | 1.266937 | 1.25300573 | 0.162 | 0.162
3.098 | 0.29 | 1.245926 | 1.23199473 | -1.469 | -1.469
3.1 | 0.292 | 1.230927 | 1.21699573 | -2.566 | -2.566
3.102 | 0.294 | 1.25293 | 1.23899873 | -2.799 | -2.799
3.104 | 0.296 | 1.276932 | 1.26300073 | -1.926 | -1.926
3.106 | 0.298 | 1.277939 | 1.26400773 | -0.402 | -0.402
3.108 | 0.3 | 1.292938 | 1.27900673 | 1.261 | 1.261
3.11 | 0.302 | 1.312927 | 1.29899573 | 2.311 | 2.311
3.112 | 0.304 | 1.330933 | 1.31700173 | 2.517 | 2.517
3.114 | 0.306 | 1.361938 | 1.34800673 | 1.705 | 1.705
3.116 | 0.308 | 1.379929 | 1.36599773 | 0.153 | 0.153
3.118 | 0.31 | 1.358932 | 1.34500073 | -1.473 | -1.473
3.12 | 0.312 | 1.343933 | 1.33000173 | -2.575 | -2.575
3.122 | 0.314 | 1.366928 | 1.35299673 | -2.802 | -2.802
3.124 | 0.316 | 1.39093 | 1.37699873 | -1.926 | -1.926
3.126 | 0.318 | 1.39093 | 1.37699873 | -0.398 | -0.398
3.128 | 0.32 | 1.406937 | 1.39300573 | 1.272 | 1.272
3.13 | 0.322 | 1.426926 | 1.41299473 | 2.333 | 2.333
3.132 | 0.324 | 1.444931 | 1.43099973 | 2.54 | 2.54
3.134 | 0.326 | 1.47493 | 1.46099873 | 1.725 | 1.725
3.136 | 0.328 | 1.492935 | 1.47900373 | 0.172 | 0.172
3.138 | 0.33 | 1.472931 | 1.45899973 | -1.459 | -1.459
3.14 | 0.332 | 1.458939 | 1.44500773 | -2.568 | -2.568
3.142 | 0.334 | 1.481934 | 1.46800273 | -2.791 | -2.791
3.144 | 0.336 | 1.504929 | 1.49099773 | -1.912 | -1.912
3.146 | 0.338 | 1.505936 | 1.49200473 | -0.378 | -0.378
3.148 | 0.34 | 1.521927 | 1.50799573 | 1.286 | 1.286
3.15 | 0.342 | 1.540939 | 1.52700773 | 2.366 | 2.366
3.152 | 0.344 | 1.559937 | 1.54600573 | 2.571 | 2.571
3.154 | 0.346 | 1.590927 | 1.57699573 | 1.749 | 1.749
3.156 | 0.348 | 1.610931 | 1.59699973 | 0.195 | 0.195
3.158 | 0.35 | 1.591934 | 1.57800273 | -1.447 | -1.447
3.16 | 0.352 | 1.574936 | 1.56100473 | -2.556 | -2.556
3.162 | 0.354 | 1.598938 | 1.58500673 | -2.775 | -2.775
3.164 | 0.356 | 1.621933 | 1.60800173 | -1.899 | -1.899
3.166 | 0.358 | 1.623932 | 1.61000073 | -0.372 | -0.372
3.168 | 0.36 | 1.64093 | 1.62699873 | 1.3 | 1.3
3.17 | 0.362 | 1.660934 | 1.64700273 | 2.374 | 2.374
3.172 | 0.364 | 1.677933 | 1.66400173 | 2.584 | 2.584
3.174 | 0.366 | 1.70993 | 1.69599873 | 1.769 | 1.769
3.176 | 0.368 | 1.729935 | 1.71600373 | 0.212 | 0.212
3.178 | 0.37 | 1.710938 | 1.69700673 | -1.429 | -1.429
3.18 | 0.372 | 1.693939 | 1.68000773 | -2.519 | -2.519
3.182 | 0.374 | 1.716934 | 1.70300273 | -2.755 | -2.755
3.184 | 0.376 | 1.739929 | 1.72599773 | -1.889 | -1.889
3.186 | 0.378 | 1.742935 | 1.72900373 | -0.367 | -0.367
3.188 | 0.38 | 1.760925 | 1.74699373 | 1.294 | 1.294
3.19 | 0.382 | 1.778931 | 1.76499973 | 2.342 | 2.342
3.192 | 0.384 | 1.795929 | 1.78199773 | 2.538 | 2.538
3.194 | 0.386 | 1.827927 | 1.81399573 | 1.736 | 1.736
3.196 | 0.388 | 1.851929 | 1.83799773 | 0.182 | 0.182
3.198 | 0.39 | 1.829926 | 1.81599473 | -1.449 | -1.449
3.2 | 0.392 | 1.812927 | 1.79899573 | -2.535 | -2.535
3.202 | 0.394 | 1.835938 | 1.82200673 | -2.77 | -2.77
3.204 | 0.396 | 1.860931 | 1.84699973 | -1.909 | -1.909
3.206 | 0.398 | 1.864929 | 1.85099773 | -0.375 | -0.375
3.208 | 0.4 | 1.878937 | 1.86500573 | 1.292 | 1.292
3.21 | 0.402 | 1.896927 | 1.88299573 | 2.345 | 2.345
3.212 | 0.404 | 1.915939 | 1.90200773 | 2.555 | 2.555
3.214 | 0.406 | 1.949936 | 1.93600473 | 1.735 | 1.735
3.216 | 0.408 | 1.969925 | 1.95599373 | 0.176 | 0.176
3.218 | 0.41 | 1.947937 | 1.93400573 | -1.461 | -1.461
3.22 | 0.412 | 1.930939 | 1.91700773 | -2.562 | -2.562
3.222 | 0.414 | 1.956924 | 1.94299273 | -2.791 | -2.791
3.224 | 0.416 | 1.981934 | 1.96800273 | -1.912 | -1.912
3.226 | 0.418 | 1.983932 | 1.97000073 | -0.37 | -0.37
3.228 | 0.42 | 1.997925 | 1.98399373 | 1.294 | 1.294
3.23 | 0.422 | 2.016937 | 2.00300573 | 2.373 | 2.373
3.232 | 0.424 | 2.037933 | 2.02400173 | 2.593 | 2.593
3.234 | 0.426 | 2.07193 | 2.05799873 | 1.765 | 1.765
3.236 | 0.428 | 2.089935 | 2.07600373 | 0.211 | 0.211
3.238 | 0.43 | 2.068939 | 2.05500773 | -1.438 | -1.438
3.24 | 0.432 | 2.053925 | 2.03999373 | -2.551 | -2.551
3.242 | 0.434 | 2.080933 | 2.06700173 | -2.777 | -2.777
3.244 | 0.436 | 2.103928 | 2.08999673 | -1.889 | -1.889
3.246 | 0.438 | 2.104935 | 2.09100373 | -0.346 | -0.346
3.248 | 0.44 | 2.121933 | 2.10800173 | 1.317 | 1.317
3.25 | 0.442 | 2.142929 | 2.12899773 | 2.381 | 2.381
3.252 | 0.444 | 2.162933 | 2.14900173 | 2.595 | 2.595
3.254 | 0.446 | 2.194931 | 2.18099973 | 1.772 | 1.772
3.256 | 0.448 | 2.212936 | 2.19900473 | 0.225 | 0.225
3.258 | 0.45 | 2.191925 | 2.17799373 | -1.417 | -1.417
3.26 | 0.452 | 2.179932 | 2.16600073 | -2.524 | -2.524
3.262 | 0.454 | 2.204926 | 2.19099473 | -2.748 | -2.748
3.264 | 0.456 | 2.226929 | 2.21299773 | -1.871 | -1.871
3.266 | 0.458 | 2.227936 | 2.21400473 | -0.343 | -0.343
3.268 | 0.46 | 2.245926 | 2.23199473 | 1.318 | 1.318
3.27 | 0.462 | 2.266937 | 2.25300573 | 2.356 | 2.356
3.272 | 0.464 | 2.285934 | 2.27200273 | 2.548 | 2.548
3.274 | 0.466 | 2.316925 | 2.30299373 | 1.742 | 1.742
3.276 | 0.468 | 2.336929 | 2.32299773 | 0.179 | 0.179
3.278 | 0.47 | 2.314926 | 2.30099473 | -1.449 | -1.449
3.28 | 0.472 | 2.302933 | 2.28900173 | -2.546 | -2.546
3.282 | 0.474 | 2.327927 | 2.31399573 | -2.771 | -2.771
3.284 | 0.476 | 2.34993 | 2.33599873 | -1.894 | -1.894
3.286 | 0.478 | 2.352936 | 2.33900473 | -0.372 | -0.372
3.288 | 0.48 | 2.369934 | 2.35600273 | 1.298 | 1.298
3.29 | 0.482 | 2.39093 | 2.37699873 | 2.349 | 2.349
3.292 | 0.484 | 2.407928 | 2.39399673 | 2.541 | 2.541
3.294 | 0.486 | 2.439926 | 2.42599473 | 1.724 | 1.724
3.296 | 0.488 | 2.45993 | 2.44599873 | 0.166 | 0.166
3.298 | 0.49 | 2.439926 | 2.42599473 | -1.478 | -1.478
3.3 | 0.492 | 2.425934 | 2.41200273 | -2.576 | -2.576
3.302 | 0.494 | 2.450928 | 2.43699673 | -2.794 | -2.794
3.304 | 0.496 | 2.473938 | 2.46000673 | -1.917 | -1.917
3.306 | 0.498 | 2.476929 | 2.46299773 | -0.377 | -0.377
3.308 | 0.5 | 2.494934 | 2.48100273 | 1.287 | 1.287
3.31 | 0.502 | 2.511932 | 2.49800073 | 2.357 | 2.357
3.312 | 0.504 | 2.53093 | 2.51699873 | 2.576 | 2.576
3.314 | 0.506 | 2.564926 | 2.55099473 | 1.755 | 1.755
3.316 | 0.508 | 2.583939 | 2.57000773 | 0.203 | 0.203
3.318 | 0.51 | 2.563934 | 2.55000273 | -1.43 | -1.43
3.32 | 0.512 | 2.550934 | 2.53700273 | -2.534 | -2.534
3.322 | 0.514 | 2.574936 | 2.56100473 | -2.754 | -2.754
3.324 | 0.516 | 2.59993 | 2.58599873 | -1.883 | -1.883
3.326 | 0.518 | 2.602936 | 2.58900473 | -0.352 | -0.352
3.328 | 0.52 | 2.620926 | 2.60699473 | 1.298 | 1.298
3.33 | 0.522 | 2.637924 | 2.62399273 | 2.356 | 2.356
3.332 | 0.524 | 2.657928 | 2.64399673 | 2.568 | 2.568
3.334 | 0.526 | 2.690933 | 2.67700173 | 1.75 | 1.75
3.336 | 0.528 | 2.710938 | 2.69700673 | 0.199 | 0.199
3.338 | 0.53 | 2.688934 | 2.67500273 | -1.444 | -1.444
3.34 | 0.532 | 2.675934 | 2.66200273 | -2.551 | -2.551
3.342 | 0.534 | 2.702927 | 2.68899573 | -2.775 | -2.775
3.344 | 0.536 | 2.72493 | 2.71099873 | -1.889 | -1.889
3.346 | 0.538 | 2.728928 | 2.71499673 | -0.355 | -0.355
3.348 | 0.54 | 2.744934 | 2.73100273 | 1.318 | 1.318
3.35 | 0.542 | 2.763931 | 2.74999973 | 2.377 | 2.377
3.352 | 0.544 | 2.783936 | 2.77000473 | 2.585 | 2.585
3.354 | 0.546 | 2.817932 | 2.80400073 | 1.774 | 1.774
3.356 | 0.548 | 2.835938 | 2.82200673 | 0.209 | 0.209
3.358 | 0.55 | 2.814926 | 2.80099473 | -1.43 | -1.43
3.36 | 0.552 | 2.802933 | 2.78900173 | -2.531 | -2.531
3.362 | 0.554 | 2.828934 | 2.81500273 | -2.758 | -2.758
3.364 | 0.556 | 2.851929 | 2.83799773 | -1.881 | -1.881
3.366 | 0.558 | 2.853928 | 2.83999673 | -0.348 | -0.348
3.368 | 0.56 | 2.871933 | 2.85800173 | 1.312 | 1.312
3.37 | 0.562 | 2.891937 | 2.87800573 | 2.359 | 2.359
3.372 | 0.564 | 2.909927 | 2.89599573 | 2.573 | 2.573
3.374 | 0.566 | 2.942932 | 2.92900073 | 1.757 | 1.757
3.376 | 0.568 | 2.962936 | 2.94900473 | 0.202 | 0.202
3.378 | 0.57 | 2.941925 | 2.92799373 | -1.428 | -1.428
3.38 | 0.572 | 2.928925 | 2.91499373 | -2.527 | -2.527
3.382 | 0.574 | 2.954926 | 2.94099473 | -2.757 | -2.757
3.384 | 0.576 | 2.977936 | 2.96400473 | -1.886 | -1.886
3.386 | 0.578 | 2.979935 | 2.96600373 | -0.345 | -0.345
3.388 | 0.58 | 2.998932 | 2.98500073 | 1.31 | 1.31
3.39 | 0.582 | 3.016937 | 3.00300573 | 2.382 | 2.382
3.392 | 0.584 | 3.035934 | 3.02200273 | 2.593 | 2.593
3.394 | 0.586 | 3.068939 | 3.05500773 | 1.765 | 1.765
3.396 | 0.588 | 3.090927 | 3.07699573 | 0.221 | 0.221
3.398 | 0.59 | 3.070938 | 3.05700673 | -1.369 | -1.369
3.4 | 0.592 | 3.055939 | 3.04200773 | -2.397 | -2.397
3.402 | 0.594 | 3.081924 | 3.06799273 | -2.568 | -2.568
3.404 | 0.596 | 3.103928 | 3.08999673 | -1.773 | -1.773
3.406 | 0.598 | 3.105927 | 3.09199573 | -0.403 | -0.403
3.408 | 0.6 | 3.126938 | 3.11300673 | 1.007 | 1.007
3.41 | 0.602 | 3.147934 | 3.13400273 | 1.873 | 1.873
3.412 | 0.604 | 3.160934 | 3.14700273 | 1.983 | 1.983
3.414 | 0.606 | 3.185928 | 3.17199673 | 1.383 | 1.383
3.416 | 0.608 | 3.204926 | 3.19099473 | 0.116 | 0.116
3.418 | 0.61 | 3.185928 | 3.17199673 | -1.102 | -1.102
3.42 | 0.612 | 3.175934 | 3.16200273 | -1.813 | -1.813
3.422 | 0.614 | 3.199936 | 3.18600473 | -1.921 | -1.921
3.424 | 0.616 | 3.210938 | 3.19700673 | -1.377 | -1.377
3.426 | 0.618 | 3.211929 | 3.19799773 | -0.302 | -0.302
3.428 | 0.62 | 3.235931 | 3.22199973 | 0.678 | 0.678
3.43 | 0.622 | 3.254929 | 3.24099773 | 1.241 | 1.241
3.432 | 0.624 | 3.256927 | 3.24299573 | 1.339 | 1.339
3.434 | 0.626 | 3.274933 | 3.26100173 | 0.97 | 0.97
3.436 | 0.628 | 3.288925 | 3.27499373 | 0.195 | 0.195
3.438 | 0.63 | 3.279938 | 3.26600673 | -0.678 | -0.678
3.44 | 0.632 | 3.261932 | 3.24800073 | -1.123 | -1.123
3.442 | 0.634 | 3.288925 | 3.27499373 | -1.189 | -1.189
3.444 | 0.636 | 3.294937 | 3.28100573 | -0.898 | -0.898
3.446 | 0.638 | 3.285934 | 3.27200273 | -0.232 | -0.232
3.448 | 0.64 | 3.309937 | 3.29600573 | 0.469 | 0.469
3.45 | 0.642 | 3.329926 | 3.31599473 | 0.762 | 0.762
3.452 | 0.644 | 3.322937 | 3.30900573 | 0.877 | 0.877
3.454 | 0.646 | 3.331924 | 3.31799273 | 0.636 | 0.636
3.456 | 0.648 | 3.343933 | 3.33000173 | 0.313 | 0.313
3.458 | 0.65 | 3.339935 | 3.32600373 | -0.186 | -0.186
3.46 | 0.652 | 3.322937 | 3.30900573 | -0.472 | -0.472
3.462 | 0.654 | 3.332932 | 3.31900073 | -0.492 | -0.492
3.464 | 0.656 | 3.350937 | 3.33700573 | -0.351 | -0.351
3.466 | 0.658 | 3.333939 | 3.32000773 | -0.132 | -0.132
3.468 | 0.66 | 3.344925 | 3.33099373 | 0.231 | 0.231
3.47 | 0.662 | 3.361938 | 3.34800673 | 0.423 | 0.423
3.472 | 0.664 | 3.366928 | 3.35299673 | 0.45 | 0.45
3.474 | 0.666 | 3.353928 | 3.33999673 | 0.383 | 0.383
3.476 | 0.668 | 3.365936 | 3.35200473 | 0.241 | 0.241
3.478 | 0.67 | 3.370926 | 3.35699473 | 0.153 | 0.153
3.48 | 0.672 | 3.361938 | 3.34800673 | 0.054 | 0.054
3.482 | 0.674 | 3.34993 | 3.33599873 | 0.018 | 0.018
3.484 | 0.676 | 3.357925 | 3.34399373 | 0.033 | 0.033
3.486 | 0.678 | 3.365936 | 3.35200473 | 0.07 | 0.07
3.488 | 0.68 | -1.001068 | 3.35 | 0.095 | 0
-1.001068
-1.001068
-1.001068
-1.001068
-1.001068
-1.001068
-1.001068
-1.001068
-1.001068
-1.001068
-1.001068
-1.001068
-1.001068
-1.001068
-1.001068
-1.002075
-1.001068
-1.001068
-1.001068
-1.002075
-1.001068
-1.001068
-1.001068
-1.001068
-1.001068
-1.003067
-0.9980621
-0.9990692
-1.004074
-0.9980621
-1.004074
-1.008072
-1.001068
-0.9970703
-0.9960632
-0.9980621
-1.002075
-1.001068
-1.003067
-1.002075
-1.004074
-1.006073
-0.9960632
-0.9950714
-0.9950714
-0.9940643
-0.9990692
-1.000061
-1.004074
-1.001068
-1.003067
-1.007065
-1.000061
-0.9950714
-0.9880676
-0.9920654
-1.004074
-1.009064
-1.01207
-1.001068
-1.011063
-1.009064
-0.9990692
-0.9910736
-0.9830627
-0.9910736
-0.9950714
-1.000061
-1.000061
-0.9940643
-1.009064
-1.010071
-0.9990692
-0.9900665
-0.9820709
-0.9930725
-0.9960632
-0.9970703
-0.9980621
-0.9930725
-1.011063
-1.009064
-0.9960632
-0.9880676
-0.9830627
-0.9920654
-0.9950714
-0.9950714
-0.9980621
-0.9930725
-1.009064
-1.006073
-0.9950714
-0.9900665
-0.9830627
-0.9900665
-0.9930725
-0.9950714
-0.9980621
-0.9930725
-1.005066
-1.004074
-0.9950714
-0.9900665
-0.9820709
-0.9880676
-0.9920654
-0.9960632
-1.000061
-0.9920654
-1.004074
-1.005066
-0.9970703
-0.9920654
-0.9820709
-0.9860687
-0.9930725
-0.9970703
-1.000061
-0.9930725
-1.005066
-1.007065
-0.9970703
-0.9910736
-0.980072
-0.9840698
-0.9890747
-0.9930725
-0.9960632
-0.9910736
-1.004074
-1.005066
-0.9960632
-0.9900665
-0.980072
-0.9830627
-0.9890747
-0.9940643
-0.9970703
-0.9920654
-1.004074
-1.004074
-0.9960632
-0.9890747
-0.9790649
-0.9820709
-0.9880676
-0.9920654
-0.9960632
-0.9930725
-1.005066
-1.005066
-0.9950714
-0.9890747
-0.9780731
-0.9790649
-0.9870758
-0.9910736
-0.9950714
-0.9920654
-1.005066
-1.003067
-0.9930725
-0.9870758
-0.977066
-0.977066
-0.9850616
-0.9900665
-0.9950714
-0.9950714
-1.006073
-1.002075
-0.9930725
-0.9870758
-0.9750671
-0.9750671
-0.9830627
-0.9900665
-0.9960632
-0.9960632
-1.007065
-1.001068
-0.9940643
-0.9870758
-0.9750671
-0.9740753
-0.9820709
-0.9920654
-0.9950714
-0.9960632
-1.009064
-1.003067
-0.9960632
-0.9870758
-0.9750671
-0.9720612
-0.980072
-0.9880676
-0.9950714
-0.9960632
-1.008072
-1.003067
-0.9960632
-0.9880676
-0.9730682
-0.9700623
-0.9780731
-0.9870758
-0.9920654
-0.9960632
-1.009064
-1.002075
-0.9960632
-0.9880676
-0.9720612
-0.9680634
-0.9760742
-0.9850616
-0.9910736
-0.9960632
-1.009064
-1.002075
-0.9970703
-0.9880676
-0.9720612
-0.9660645
-0.9740753
-0.9830627
-0.9890747
-0.9970703
-1.010071
-1.003067
-0.9970703
-0.9890747
-0.9700623
-0.9640656
-0.9710693
-0.9790649
-0.9880676
-0.9940643
-1.008072
-1.002075
-0.9980621
-0.9890747
-0.9700623
-0.9620667
-0.9690704
-0.9780731
-0.9860687
-0.9940643
-1.007065
-1.001068
-0.9960632
-0.9880676
-0.9670715
-0.9590607
-0.9670715
-0.977066
-0.9860687
-0.9940643
-1.008072
-1.002075
-0.9980621
-0.9890747
-0.9660645
-0.9580688
-0.9660645
-0.9740753
-0.9830627
-0.9930725
-1.005066
-1.000061
-0.9950714
-0.9870758
-0.9660645
-0.9570618
-0.9650726
-0.9730682
-0.9810638
-0.9920654
-1.005066
-0.9990692
-0.9950714
-0.9870758
-0.9660645
-0.9570618
-0.9640656
-0.9720612
-0.980072
-0.9920654
-1.004074
-0.9980621
-0.9930725
-0.9850616
-0.9660645
-0.9570618
-0.9640656
-0.9710693
-0.980072
-0.9920654
-1.003067
-0.9970703
-0.9920654
-0.9860687
-0.9650726
-0.954071
-0.9610748
-0.9690704
-0.9780731
-0.9900665
-1.001068
-0.9940643
-0.9910736
-0.9830627
-0.9640656
-0.954071
-0.9610748
-0.9690704
-0.977066
-0.9900665
-1.000061
-0.9950714
-0.9910736
-0.9840698
-0.9640656
-0.9520721
-0.9590607
-0.9650726
-0.977066
-0.9880676
-0.9980621
-0.9930725
-0.9890747
-0.9830627
-0.9610748
-0.9500732
-0.9570618
-0.9670715
-0.977066
-0.9850616
-0.9970703
-0.9930725
-0.9900665
-0.9820709
-0.9590607
-0.9500732
-0.9580688
-0.9670715
-0.9750671
-0.9850616
-0.9970703
-0.9940643
-0.9880676
-0.980072
-0.9570618
-0.9480743
-0.9560699
-0.9650726
-0.9730682
-0.9820709
-0.9960632
-0.9910736
-0.9860687
-0.9760742
-0.953064
-0.9390717
-0.9400635
-0.9410706
-0.9460754
-0.9550629
-0.9670715
-0.9630737
-0.9570618
-0.9490662
-0.927063
-0.9130707
-0.9140625
-0.9190674
-0.9240723
-0.9320679
-0.9450684
-0.9380646
-0.9340668
-0.9250641
-0.9050751
-0.8920746
-0.8950653
-0.8990631
-0.904068
-0.9140625
-0.9260712
-0.9200745
-0.9140625
-0.9060669
-0.8850708
-0.8720703
-0.8720703
-0.878067
-0.8850708
-0.8920746
-0.9030609
-0.8960724
-0.8930664
-0.8850708
-0.8640747
-0.852066
-0.8540649
-0.8600616
-0.8660736
-0.875061
-0.8850708
-0.881073
-0.8760681
-0.8680725
-0.8460693
-0.8320618
-0.8340607
-0.8390656
-0.8450623
-0.8530731
-0.8640747
-0.8590698
-0.855072
-0.8460693
-0.8250732
-0.8130646
-0.8160706
-0.8210754
-0.828064
-0.8330688
-0.8460693
-0.8410645
-0.8360748
-0.829071
-0.8040619
-0.7920685
-0.7930756
-0.7980652
-0.805069
-0.8110657
-0.8220673
-0.8190613
-0.8150635
-0.8070679
-0.7840729
-0.7730713
-0.7750702
-0.782074
-0.7870636
-0.7920685
-0.8070679
-0.8030701
-0.7990723
-0.7890625
-0.7650757
-0.7540741
-0.756073
-0.7620697
-0.7680664
-0.7690735
-0.7860718
-0.782074
-0.7770691
-0.7670746
-0.7440643
-0.7340698
-0.7380676
-0.7420654
-0.7450714
-0.7520752
-0.7690735
-0.7650757
-0.7580719
-0.7470703
-0.7250671
-0.7150726
-0.7170715
-0.7180634
-0.7240753
-0.7340698
-0.7470703
-0.7410736
-0.7350616
-0.727066
-0.7070618
-0.6950684
-0.6950684
-0.6980743
-0.7070618
-0.7160645
-0.727066
-0.7200623
-0.7150726
-0.7090607
-0.6870728
-0.6730652
-0.6730652
-0.6790619
-0.6870728
-0.6920624
-0.704071
-0.6990662
-0.6950684
-0.6870728
-0.6650696
-0.6530609
-0.6550751
-0.6630707
-0.6680756
-0.6730652
-0.6870728
-0.683075
-0.6780701
-0.6680756
-0.6450653
-0.6340637
-0.6360626
-0.6410675
-0.6450653
-0.6520691
-0.6670685
-0.6620636
-0.6560669
-0.6470642
-0.6260681
-0.6160736
-0.6170654
-0.6200714
-0.6260681
-0.6360626
-0.6480713
-0.6420746
-0.6350708
-0.6290741
-0.6080627
-0.5940704
-0.5940704
-0.5980682
-0.605072
-0.6150665
-0.6270752
-0.6200714
-0.6150665
-0.6100616
-0.5880737
-0.5740662
-0.5750732
-0.5810699
-0.5880737
-0.5930634
-0.6060638
-0.6010742
-0.5970612
-0.5890656
-0.5670624
-0.5540619
-0.5560608
-0.5630646
-0.5670624
-0.5720673
-0.5860748
-0.5820618
-0.5760651
-0.5670624
-0.5460663
-0.5350647
-0.5370636
-0.5420685
-0.5440674
-0.5540619
-0.5680695
-0.5620728
-0.5560608
-0.5470734
-0.5280609
-0.5160675
-0.5170746
-0.5200653
-0.526062
-0.5360718
-0.5490723
-0.5420685
-0.5360718
-0.5280609
-0.5090637
-0.4960632
-0.4950714
-0.4990692
-0.5070648
-0.5160675
-0.526062
-0.5180664
-0.5140686
-0.5080719
-0.4870758
-0.4730682
-0.4730682
-0.480072
-0.4880676
-0.4930725
-0.5050659
-0.500061
-0.4970703
-0.4890747
-0.4660645
-0.454071
-0.4560699
-0.4640656
-0.4680634
-0.4720612
-0.4860687
-0.4820709
-0.477066
-0.4690704
-0.4430695
-0.4320679
-0.4360657
-0.4410706
-0.4440613
-0.4510651
-0.4670715
-0.4630737
-0.4560699
-0.4480743
-0.4260712
-0.4180756
-0.4230652
-0.427063
-0.430069
-0.4390717
-0.453064
-0.4450684
-0.4370728
-0.4320679
-0.4240723
-0.4220734
-0.427063
-0.4260712
-0.430069
-0.4280701
-0.4320679
-0.427063
-0.4290619
-0.4360657
-0.4220734
-0.4170685
-0.4140625
-0.4130707
-0.4090729
-0.4080658
-0.4200745
-0.4180756
-0.4260712
-0.4250641
-0.4110718
-0.401062
-0.4000702
-0.3980713
-0.3950653
-0.3960724
-0.4080658
-0.4080658
-0.4100647
-0.4100647
-0.3960724
-0.3860626
-0.3840637
-0.3800659
-0.3830719
-0.381073
-0.3940735
-0.3930664
-0.3940735
-0.3940735
-0.3790741
-0.3710632
-0.3660736
-0.3640747
-0.3640747
-0.3680725
-0.3800659
-0.3770752
-0.381073
-0.3770752
-0.3630676
-0.3530731
-0.3500671
-0.3460693
-0.3500671
-0.3540649
-0.3640747
-0.3640747
-0.3660736
-0.3600616
-0.3470612
-0.3400726
-0.3340607
-0.328064
-0.3340607
-0.3420715
-0.3500671
-0.3480682
-0.3510742
-0.3450623
-0.3310699
-0.3220673
-0.3160706
-0.3110657
-0.3210754
-0.328064
-0.3320618
-0.3320618
-0.3370667
-0.3300629
-0.3120728
-0.3040619
-0.3000641
-0.2980652
-0.308075
-0.3150635
-0.3190613
-0.3180695
-0.3270721
-0.3190613
-0.2970734
-0.2890625
-0.2880707
-0.2860718
-0.2950745
-0.3040619
-0.3090668
-0.3090668
-0.3180695
-0.3070679
-0.2860718
-0.2800751
-0.279068
-0.2740631
-0.282074
-0.2950745
-0.3010712
-0.3000641
-0.305069
-0.2940674
-0.2750702
-0.2680664
-0.2660675
-0.2600708
-0.2700653
-0.282074
-0.2890625
-0.2860718
-0.2910614
-0.282074
-0.2620697
-0.2550659
-0.2510681
-0.2460632
-0.256073
-0.2670746
-0.2720642
-0.2690735
-0.2740631
-0.2630615
-0.2400665
-0.2310638
-0.2260742
-0.2240753
-0.2340698
-0.2440643
-0.250061
-0.2470703
-0.253067
-0.2390747
-0.2170715
-0.2100677
-0.2060699
-0.2000732
-0.2130737
-0.227066
-0.230072
-0.227066
-0.2340698
-0.2200623
-0.1970673
-0.1930695
-0.1860657
-0.180069
-0.1930695
-0.2110748
-0.2140656
-0.2080688
-0.2150726
-0.2010651
-0.1790619
-0.1740723
-0.1670685
-0.1610718
-0.1760712
-0.1950684
-0.1960754
-0.1900635
-0.1980743
-0.183075
-0.1610718
-0.1560669
-0.1490631
-0.1440735
-0.1580658
-0.1790619
-0.1810608
-0.1730652
-0.1820679
-0.1640625
-0.1430664
-0.1400757
-0.1330719
-0.1260681
-0.1400757
-0.1620636
-0.1670685
-0.1580658
-0.1650696
-0.1460724
-0.128067
-0.1240692
-0.1170654
-0.1070709
-0.1230621
-0.1490631
-0.1530609
-0.1410675
-0.1460724
-0.1320648
-0.1130676
-0.1080627
-0.09806824
-0.09207153
-0.1080627
-0.1340637
-0.1360626
-0.1240692
-0.1320648
-0.1140747
-0.09506226
-0.09106445
-0.08206177
-0.07406616
-0.09207153
-0.1180725
-0.1190643
-0.1070709
-0.1160736
-0.09806824
-0.07606506
-0.07406616
-0.06506348
-0.05706787
-0.07307434
-0.102066
-0.102066
-0.09007263
-0.09907532
-0.07806396
-0.05706787
-0.05706787
-0.04806519
-0.03607178
-0.05506897
-0.08406067
-0.08506775
-0.07206726
-0.08006287
-0.06207275
-0.04507446
-0.04406738
-0.0330658
-0.02307129
-0.04206848
-0.07107544
-0.06906128
-0.05406189
-0.06407166
-0.04707336
-0.02706909
-0.02406311
-0.0120697
-0.003067017
-0.02107239
-0.04606628
-0.0410614
-0.02806091
-0.04006958
-0.02006531
0.004928589
0.00692749
0.01693726
0.02893066
0.01193237
-0.0120697
-0.007064819
0.003936768
-0.006072998
0.01393127
0.04093933
0.04093933
0.05192566
0.06593323
0.04992676
0.02493286
0.02893066
0.03993225
0.03292847
0.05593872
0.07693481
0.07792664
0.0919342
0.1079254
0.0919342
0.06593323
0.06993103
0.08493042
0.08093262
0.09992981
0.1209259
0.1239319
0.1409302
0.1589355
0.1399384
0.1129303
0.121933
0.1399384
0.1369324
0.1509247
0.1729279
0.1799316
0.1999359
0.2159271
0.1959381
0.170929
0.1829376
0.2029266
0.1989288
0.2129364
0.2349243
0.2459259
0.2669373
0.2819366
0.2609253
0.2409363
0.2549286
0.2739258
0.269928
0.2839355
0.3079376
0.3209381
0.3409271
0.3549347
0.3389282
0.319931
0.3319244
0.3519287
0.3499298
0.3669281
0.3889313
0.3999329
0.420929
0.4389343
0.421936
0.4029388
0.4159393
0.4359283
0.4369354
0.4529266
0.4729309
0.4849243
0.5089264
0.5279388
0.5119324
0.4909363
0.5039368
0.5269318
0.5289307
0.5449371
0.5639343
0.5769348
0.6049347
0.624939
0.6049347
0.5849304
0.6019287
0.6259308
0.6269379
0.6419373
0.6599274
0.6759338
0.7039337
0.723938
0.7039337
0.6839294
0.7029266
0.7269287
0.7289276
0.7419281
0.7619324
0.7789307
0.8079376
0.8279266
0.8059387
0.7879333
0.8089294
0.8329315
0.8349304
0.8469391
0.8679352
0.8869324
0.9159393
0.9329376
0.9129333
0.8969269
0.9179382
0.9409332
0.9409332
0.9579315
0.9769287
0.9949341
1.022934
1.041931
1.022934
1.006927
1.025925
1.049927
1.051926
1.067932
1.087936
1.104935
1.135925
1.15593
1.134933
1.117935
1.138931
1.163925
1.165939
1.179932
1.199936
1.217926
1.248932
1.266937
1.245926
1.230927
1.25293
1.276932
1.277939
1.292938
1.312927
1.330933
1.361938
1.379929
1.358932
1.343933
1.366928
1.39093
1.39093
1.406937
1.426926
1.444931
1.47493
1.492935
1.472931
1.458939
1.481934
1.504929
1.505936
1.521927
1.540939
1.559937
1.590927
1.610931
1.591934
1.574936
1.598938
1.621933
1.623932
1.64093
1.660934
1.677933
1.70993
1.729935
1.710938
1.693939
1.716934
1.739929
1.742935
1.760925
1.778931
1.795929
1.827927
1.851929
1.829926
1.812927
1.835938
1.860931
1.864929
1.878937
1.896927
1.915939
1.949936
1.969925
1.947937
1.930939
1.956924
1.981934
1.983932
1.997925
2.016937
2.037933
2.07193
2.089935
2.068939
2.053925
2.080933
2.103928
2.104935
2.121933
2.142929
2.162933
2.194931
2.212936
2.191925
2.179932
2.204926
2.226929
2.227936
2.245926
2.266937
2.285934
2.316925
2.336929
2.314926
2.302933
2.327927
2.34993
2.352936
2.369934
2.39093
2.407928
2.439926
2.45993
2.439926
2.425934
2.450928
2.473938
2.476929
2.494934
2.511932
2.53093
2.564926
2.583939
2.563934
2.550934
2.574936
2.59993
2.602936
2.620926
2.637924
2.657928
2.690933
2.710938
2.688934
2.675934
2.702927
2.72493
2.728928
2.744934
2.763931
2.783936
2.817932
2.835938
2.814926
2.802933
2.828934
2.851929
2.853928
2.871933
2.891937
2.909927
2.942932
2.962936
2.941925
2.928925
2.954926
2.977936
2.979935
2.998932
3.016937
3.035934
3.068939
3.090927
3.070938
3.055939
3.081924
3.103928
3.105927
3.126938
3.147934
3.160934
3.185928
3.204926
3.185928
3.175934
3.199936
3.210938
3.211929
3.235931
3.254929
3.256927
3.274933
3.288925
3.279938
3.261932
3.288925
3.294937
3.285934
3.309937
3.329926
3.322937
3.331924
3.343933
3.339935
3.322937
3.332932
3.350937
3.333939
3.344925
3.361938
3.366928
3.353928
3.365936
3.370926
3.361938
3.34993
3.357925
3.365936
3.359924

## Figure 5(b) Data
Pre-Time (s) | Time (s) | Burn-off (mm) | Amplitude (mm)
4.97 | 0 | 0 | 0
4.97167 | 0.00167 | 0.04199 | 1.57788
4.97333 | 0.00333 | 0.06187 | 2.50982
4.975 | 0.005 | 0.07572 | 2.8085
4.97667 | 0.00667 | 0.05709 | 2.39736
4.97833 | 0.00833 | 0.01785 | 1.39332
4.98 | 0.01 | 0.01007 | 0.03917
4.98167 | 0.01167 | 0.03902 | -1.26644
4.98333 | 0.01333 | 0.05194 | -2.1949
4.985 | 0.015 | 0.04486 | -2.53664
4.98667 | 0.01667 | 0.05094 | -2.13927
4.98833 | 0.01833 | 0.0628 | -1.13821
4.99 | 0.02 | 0.06774 | 0.19197
4.99167 | 0.02167 | 0.07798 | 1.45575
4.99333 | 0.02333 | 0.09665 | 2.36791
4.995 | 0.025 | 0.10826 | 2.7116
4.99667 | 0.02667 | 0.09102 | 2.32473
4.99833 | 0.02833 | 0.05446 | 1.32953
5 | 0.03 | 0.05043 | -0.01083
5.00167 | 0.03167 | 0.07882 | -1.30641
5.00333 | 0.03333 | 0.08928 | -2.22978
5.005 | 0.035 | 0.08078 | -2.56474
5.00667 | 0.03667 | 0.08777 | -2.16312
5.00833 | 0.03833 | 0.10264 | -1.16558
5.01 | 0.04 | 0.10943 | 0.17567
5.01167 | 0.04167 | 0.11523 | 1.51038
5.01333 | 0.04333 | 0.13401 | 2.45347
5.015 | 0.045 | 0.1517 | 2.77982
5.01667 | 0.04667 | 0.13671 | 2.38598
5.01833 | 0.04833 | 0.1001 | 1.37425
5.02 | 0.05 | 0.09284 | 0.03427
5.02167 | 0.05167 | 0.11823 | -1.23422
5.02333 | 0.05333 | 0.1335 | -2.16769
5.025 | 0.055 | 0.1302 | -2.51593
5.02667 | 0.05667 | 0.13541 | -2.11374
5.02833 | 0.05833 | 0.1486 | -1.11395
5.03 | 0.06 | 0.15415 | 0.23049
5.03167 | 0.06167 | 0.1627 | 1.55786
5.03333 | 0.06333 | 0.18688 | 2.49329
5.035 | 0.065 | 0.20711 | 2.79877
5.03667 | 0.06667 | 0.1914 | 2.39377
5.03833 | 0.06833 | 0.15199 | 1.38381
5.04 | 0.07 | 0.14398 | 0.03081
5.04167 | 0.07167 | 0.17388 | -1.27401
5.04333 | 0.07333 | 0.19357 | -2.20795
5.045 | 0.075 | 0.19166 | -2.55832
5.04667 | 0.07667 | 0.19551 | -2.16461
5.04833 | 0.07833 | 0.20571 | -1.15474
5.05 | 0.08 | 0.2138 | 0.17632
5.05167 | 0.08167 | 0.22852 | 1.44938
5.05333 | 0.08333 | 0.25407 | 2.38216
5.055 | 0.085 | 0.27334 | 2.73921
5.05667 | 0.08667 | 0.25801 | 2.36645
5.05833 | 0.08833 | 0.22054 | 1.37179
5.06 | 0.09 | 0.21725 | 0.0338
5.06167 | 0.09167 | 0.24814 | -1.25573
5.06333 | 0.09333 | 0.26661 | -2.18325
5.065 | 0.095 | 0.26566 | -2.53418
5.06667 | 0.09667 | 0.27206 | -2.14608
5.06833 | 0.09833 | 0.28521 | -1.15233
5.07 | 0.1 | 0.29519 | 0.17829
5.07167 | 0.10167 | 0.3092 | 1.50051
5.07333 | 0.10333 | 0.33918 | 2.44237
5.075 | 0.105 | 0.36393 | 2.77908
5.07667 | 0.10667 | 0.3488 | 2.40391
5.07833 | 0.10833 | 0.311 | 1.40213
5.08 | 0.11 | 0.30613 | 0.07845
5.08167 | 0.11167 | 0.3362 | -1.18234
5.08333 | 0.11333 | 0.35918 | -2.1214
5.085 | 0.115 | 0.36319 | -2.48227
5.08667 | 0.11667 | 0.37042 | -2.09623
5.08833 | 0.11833 | 0.38237 | -1.10617
5.09 | 0.12 | 0.39068 | 0.22691
5.09167 | 0.12167 | 0.4085 | 1.54839
5.09333 | 0.12333 | 0.44565 | 2.4812
5.095 | 0.125 | 0.47164 | 2.78269
5.09667 | 0.12667 | 0.45271 | 2.38476
5.09833 | 0.12833 | 0.41234 | 1.38525
5.1 | 0.13 | 0.4102 | 0.04066
5.10167 | 0.13167 | 0.44489 | -1.25903
5.10333 | 0.13333 | 0.46881 | -2.19147
5.105 | 0.135 | 0.47487 | -2.5526
5.10667 | 0.13667 | 0.48335 | -2.17236
5.10833 | 0.13833 | 0.49244 | -1.17042
5.11 | 0.14 | 0.50172 | 0.16663
5.11167 | 0.14167 | 0.52498 | 1.44639
5.11333 | 0.14333 | 0.56229 | 2.35301
5.115 | 0.145 | 0.58408 | 2.70358
5.11667 | 0.14667 | 0.56572 | 2.338
5.11833 | 0.14833 | 0.52918 | 1.33924
5.12 | 0.15 | 0.5299 | -0.00462
5.12167 | 0.15167 | 0.56616 | -1.29238
5.12333 | 0.15333 | 0.58871 | -2.21851
5.125 | 0.155 | 0.5928 | -2.58099
5.12667 | 0.15667 | 0.60241 | -2.20639
5.12833 | 0.15833 | 0.61525 | -1.21694
5.13 | 0.16 | 0.62633 | 0.11548
5.13167 | 0.16167 | 0.64667 | 1.43939
5.13333 | 0.16333 | 0.68275 | 2.37862
5.135 | 0.165 | 0.70871 | 2.7237
5.13667 | 0.16667 | 0.69213 | 2.36213
5.13833 | 0.16833 | 0.65654 | 1.36795
5.14 | 0.17 | 0.65559 | 0.04295
5.14167 | 0.17167 | 0.68917 | -1.21251
5.14333 | 0.17333 | 0.71206 | -2.14465
5.145 | 0.175 | 0.71961 | -2.50426
5.14667 | 0.17667 | 0.73118 | -2.1187
5.14833 | 0.17833 | 0.74393 | -1.1313
5.15 | 0.18 | 0.75324 | 0.19892
5.15167 | 0.18167 | 0.77484 | 1.51544
5.15333 | 0.18333 | 0.81469 | 2.45472
5.155 | 0.185 | 0.84177 | 2.78215
5.15667 | 0.18667 | 0.8242 | 2.4
5.15833 | 0.18833 | 0.78677 | 1.40507
5.16 | 0.19 | 0.78479 | 0.0688
5.16167 | 0.19167 | 0.82099 | -1.2248
5.16333 | 0.19333 | 0.84572 | -2.15854
5.165 | 0.195 | 0.8533 | -2.52564
5.16667 | 0.19667 | 0.86639 | -2.1639
5.16833 | 0.19833 | 0.87854 | -1.18307
5.17 | 0.2 | 0.88684 | 0.12907
5.17167 | 0.20167 | 0.90996 | 1.38615
5.17333 | 0.20333 | 0.94718 | 2.3063
5.175 | 0.205 | 0.97242 | 2.67775
5.17667 | 0.20667 | 0.95847 | 2.33711
5.17833 | 0.20833 | 0.92319 | 1.36709
5.18 | 0.21 | 0.92251 | 0.0414
5.18167 | 0.21167 | 0.95875 | -1.2377
5.18333 | 0.21333 | 0.98216 | -2.16175
5.185 | 0.215 | 0.98793 | -2.52818
5.18667 | 0.21667 | 1.00152 | -2.16349
5.18833 | 0.21833 | 1.01695 | -1.17932
5.19 | 0.22 | 1.02752 | 0.15692
5.19167 | 0.22167 | 1.04719 | 1.48416
5.19333 | 0.22333 | 1.08659 | 2.41478
5.195 | 0.225 | 1.11719 | 2.74697
5.19667 | 0.22667 | 1.10168 | 2.39338
5.19833 | 0.22833 | 1.06332 | 1.40662
5.2 | 0.23 | 1.06058 | 0.06855
5.20167 | 0.23167 | 1.09648 | -1.20274
5.20333 | 0.23333 | 1.12263 | -2.14559
5.205 | 0.235 | 1.13172 | -2.52123
5.20667 | 0.23667 | 1.14449 | -2.14834
5.20833 | 0.23833 | 1.15769 | -1.16301
5.21 | 0.24 | 1.16632 | 0.17624
5.21167 | 0.24167 | 1.18883 | 1.50681
5.21333 | 0.24333 | 1.23207 | 2.46483
5.215 | 0.245 | 1.26267 | 2.8163
5.21667 | 0.24667 | 1.24607 | 2.44208
5.21833 | 0.24833 | 1.20652 | 1.43933
5.22 | 0.25 | 1.20335 | 0.08981
5.22167 | 0.25167 | 1.24052 | -1.21716
5.22333 | 0.25333 | 1.26746 | -2.16168
5.225 | 0.255 | 1.27716 | -2.53733
5.22667 | 0.25667 | 1.29049 | -2.17811
5.22833 | 0.25833 | 1.30176 | -1.19139
5.23 | 0.26 | 1.31047 | 0.14119
5.23167 | 0.26167 | 1.33594 | 1.40901
5.23333 | 0.26333 | 1.37675 | 2.31014
5.235 | 0.265 | 1.40156 | 2.68
5.23667 | 0.26667 | 1.38559 | 2.34436
5.23833 | 0.26833 | 1.34954 | 1.37458
5.24 | 0.27 | 1.35009 | 0.04806
5.24167 | 0.27167 | 1.38778 | -1.2382
5.24333 | 0.27333 | 1.41341 | -2.1672
5.245 | 0.275 | 1.41969 | -2.53078
5.24667 | 0.27667 | 1.43069 | -2.1758
5.24833 | 0.27833 | 1.44499 | -1.20786
5.25 | 0.28 | 1.45683 | 0.11984
5.25167 | 0.28167 | 1.47902 | 1.44484
5.25333 | 0.28333 | 1.51862 | 2.40277
5.255 | 0.285 | 1.54809 | 2.76769
5.25667 | 0.28667 | 1.53358 | 2.42062
5.25833 | 0.28833 | 1.49579 | 1.43706
5.26 | 0.29 | 1.4936 | 0.10655
5.26167 | 0.29167 | 1.52833 | -1.16089
5.26333 | 0.29333 | 1.55438 | -2.10945
5.265 | 0.295 | 1.56426 | -2.49132
5.26667 | 0.29667 | 1.57724 | -2.12944
5.26833 | 0.29833 | 1.59009 | -1.14943
5.27 | 0.3 | 1.59935 | 0.19266
5.27167 | 0.30167 | 1.62224 | 1.52119
5.27333 | 0.30333 | 1.66614 | 2.47782
5.275 | 0.305 | 1.69732 | 2.8326
5.27667 | 0.30667 | 1.68059 | 2.47374
5.27833 | 0.30833 | 1.64037 | 1.483
5.28 | 0.31 | 1.63686 | 0.13051
5.28167 | 0.31167 | 1.67316 | -1.18143
5.28333 | 0.31333 | 1.70066 | -2.13288
5.285 | 0.315 | 1.7111 | -2.51687
5.28667 | 0.31667 | 1.72402 | -2.17147
5.28833 | 0.31833 | 1.73564 | -1.19364
5.29 | 0.32 | 1.74478 | 0.1396
5.29167 | 0.32167 | 1.77012 | 1.43399
5.29333 | 0.32333 | 1.81284 | 2.38961
5.295 | 0.325 | 1.84283 | 2.77497
5.29667 | 0.32667 | 1.8274 | 2.44191
5.29833 | 0.32833 | 1.78742 | 1.47713
5.3 | 0.33 | 1.785 | 0.14303
5.30167 | 0.33167 | 1.82142 | -1.15661
5.30333 | 0.33333 | 1.84667 | -2.10586
5.305 | 0.335 | 1.85699 | -2.49525
5.30667 | 0.33667 | 1.87141 | -2.16242
5.30833 | 0.33833 | 1.88436 | -1.20362
5.31 | 0.34 | 1.89389 | 0.12371
5.31167 | 0.34167 | 1.91617 | 1.44533
5.31333 | 0.34333 | 1.96063 | 2.38752
5.315 | 0.345 | 1.99415 | 2.73693
5.31667 | 0.34667 | 1.9761 | 2.40177
5.31833 | 0.34833 | 1.93479 | 1.43367
5.32 | 0.35 | 1.93167 | 0.10281
5.32167 | 0.35167 | 1.96747 | -1.16465
5.32333 | 0.35333 | 1.99499 | -2.11118
5.325 | 0.355 | 2.00741 | -2.50222
5.32667 | 0.35667 | 2.02097 | -2.15867
5.32833 | 0.35833 | 2.03277 | -1.1994
5.33 | 0.36 | 2.04101 | 0.12913
5.33167 | 0.36167 | 2.06503 | 1.45501
5.33333 | 0.36333 | 2.11217 | 2.41593
5.335 | 0.365 | 2.14538 | 2.75946
5.33667 | 0.36667 | 2.12582 | 2.4043
5.33833 | 0.36833 | 2.08283 | 1.43405
5.34 | 0.37 | 2.0797 | 0.0944
5.34167 | 0.37167 | 2.11736 | -1.20912
5.34333 | 0.37333 | 2.14598 | -2.16143
5.345 | 0.375 | 2.15879 | -2.54799
5.34667 | 0.37667 | 2.17249 | -2.21076
5.34833 | 0.37833 | 2.18211 | -1.24371
5.35 | 0.38 | 2.19029 | 0.07776
5.35167 | 0.38167 | 2.21705 | 1.35565
5.35333 | 0.38333 | 2.2612 | 2.30775
5.355 | 0.385 | 2.29084 | 2.70314
5.35667 | 0.38667 | 2.27472 | 2.38338
5.35833 | 0.38833 | 2.23533 | 1.43087
5.36 | 0.39 | 2.23372 | 0.104
5.36167 | 0.39167 | 2.2707 | -1.19528
5.36333 | 0.39333 | 2.29686 | -2.14808
5.365 | 0.395 | 2.30691 | -2.53771
5.36667 | 0.39667 | 2.32103 | -2.19905
5.36833 | 0.39833 | 2.33435 | -1.23186
5.37 | 0.4 | 2.34552 | 0.10186
5.37167 | 0.40167 | 2.36806 | 1.43816
5.37333 | 0.40333 | 2.41196 | 2.39366
5.375 | 0.405 | 2.44576 | 2.75448
5.37667 | 0.40667 | 2.42886 | 2.43064
5.37833 | 0.40833 | 2.38822 | 1.47022
5.38 | 0.41 | 2.38438 | 0.1389
5.38167 | 0.41167 | 2.41866 | -1.14233
5.38333 | 0.41333 | 2.44601 | -2.1028
5.385 | 0.415 | 2.45904 | -2.50428
5.38667 | 0.41667 | 2.47312 | -2.16835
5.38833 | 0.41833 | 2.48595 | -1.20997
5.39 | 0.42 | 2.49484 | 0.11881
5.39167 | 0.42167 | 2.51842 | 1.44916
5.39333 | 0.42333 | 2.56447 | 2.41738
5.395 | 0.425 | 2.59808 | 2.77312
5.39667 | 0.42667 | 2.58111 | 2.42616
5.39833 | 0.42833 | 2.53876 | 1.45799
5.4 | 0.43 | 2.53384 | 0.1192
5.40167 | 0.43167 | 2.56992 | -1.19038
5.40333 | 0.43333 | 2.59825 | -2.14511
5.405 | 0.435 | 2.61195 | -2.53963
5.40667 | 0.43667 | 2.62712 | -2.21532
5.40833 | 0.43833 | 2.63687 | -1.25198
5.41 | 0.44 | 2.64437 | 0.07238
5.41167 | 0.44167 | 2.66966 | 1.35399
5.41333 | 0.44333 | 2.71341 | 2.30496
5.415 | 0.445 | 2.74409 | 2.70722
5.41667 | 0.44667 | 2.72972 | 2.39865
5.41833 | 0.44833 | 2.69017 | 1.45109
5.42 | 0.45 | 2.6869 | 0.12509
5.42167 | 0.45167 | 2.72156 | -1.17439
5.42333 | 0.45333 | 2.74809 | -2.13225
5.425 | 0.455 | 2.76175 | -2.53356
5.42667 | 0.45667 | 2.77697 | -2.20818
5.42833 | 0.45833 | 2.78783 | -1.24863
5.43 | 0.46 | 2.79706 | 0.08175
5.43167 | 0.46167 | 2.82014 | 1.42235
5.43333 | 0.46333 | 2.86481 | 2.40532
5.435 | 0.465 | 2.89969 | 2.7855
5.43667 | 0.46667 | 2.88477 | 2.45818
5.43833 | 0.46833 | 2.84334 | 1.49304
5.44 | 0.47 | 2.8372 | 0.17005
5.44167 | 0.47167 | 2.86954 | -1.10971
5.44333 | 0.47333 | 2.89854 | -2.08551
5.445 | 0.475 | 2.91629 | -2.49418
5.44667 | 0.47667 | 2.93187 | -2.15633
5.44833 | 0.47833 | 2.94016 | -1.19331
5.45 | 0.48 | 2.94658 | 0.13582
5.45167 | 0.48167 | 2.97212 | 1.46891
5.45333 | 0.48333 | 3.02118 | 2.44653
5.455 | 0.485 | 3.05568 | 2.81625
5.45667 | 0.48667 | 3.03805 | 2.47168
5.45833 | 0.48833 | 2.99448 | 1.50202
5.46 | 0.49 | 2.98879 | 0.17037
5.46167 | 0.49167 | 3.02422 | -1.12648
5.46333 | 0.49333 | 3.05371 | -2.06222
5.465 | 0.495 | 3.06965 | -2.43417
5.46667 | 0.49667 | 3.08483 | -2.10703
5.46833 | 0.49833 | 3.09323 | -1.17399
5.47 | 0.5 | 3.10023 | 0.11421
5.47167 | 0.50167 | 3.12601 | 1.36014
5.47333 | 0.50333 | 3.16967 | 2.25555
5.475 | 0.505 | 3.19915 | 2.60625
5.47667 | 0.50667 | 3.18282 | 2.30299
5.47833 | 0.50833 | 3.14297 | 1.41515
5.48 | 0.51 | 3.14035 | 0.18815
5.48167 | 0.51167 | 3.17417 | -0.96731
5.48333 | 0.51333 | 3.19777 | -1.77984
5.485 | 0.515 | 3.20717 | -2.09202
5.48667 | 0.51667 | 3.22266 | -1.81627
5.48833 | 0.51833 | 3.23856 | -1.01131
5.49 | 0.52 | 3.2464 | 0.12045
5.49167 | 0.52167 | 3.26396 | 1.18816
5.49333 | 0.52333 | 3.30077 | 1.90742
5.495 | 0.525 | 3.32796 | 2.15453
5.49667 | 0.52667 | 3.31178 | 1.93437
5.49833 | 0.52833 | 3.27326 | 1.30591
5.5 | 0.53 | 3.27201 | 0.36862
5.50167 | 0.53167 | 3.302 | -0.48702
5.50333 | 0.53333 | 3.31582 | -1.07333
5.505 | 0.535 | 3.31565 | -1.32572
5.50667 | 0.53667 | 3.33058 | -1.1835
5.50833 | 0.53833 | 3.3576 | -0.71789
5.51 | 0.54 | 3.36405 | 0.06199
5.51167 | 0.54167 | 3.36435 | 0.81038
5.51333 | 0.54333 | 3.38784 | 1.25555
5.515 | 0.545 | 3.41086 | 1.39504
5.51667 | 0.54667 | 3.40062 | 1.23378
5.51833 | 0.54833 | 3.36709 | 0.85915
5.52 | 0.55 | 3.35809 | 0.27642
5.52167 | 0.55167 | 3.38579 | -0.29512
5.52333 | 0.55333 | 3.3988 | -0.64459
5.525 | 0.555 | 3.38949 | -0.79163
5.52667 | 0.55667 | 3.39526 | -0.69206
5.52833 | 0.55833 | 3.42366 | -0.42839
5.53 | 0.56 | 3.43455 | -0.0079
5.53167 | 0.56167 | 3.42655 | 0.46992
5.53333 | 0.56333 | 3.43193 | 0.73565
5.535 | 0.565 | 3.45175 | 0.81882
5.53667 | 0.56667 | 3.45105 | 0.74324
5.53833 | 0.56833 | 3.42551 | 0.54058
5.54 | 0.57 | 3.40699 | 0.31416
5.54167 | 0.57167 | 3.42063 | 0.05309
5.54333 | 0.57333 | 3.4409 | -0.1528
5.545 | 0.575 | 3.43677 | -0.20737
5.54667 | 0.57667 | 3.42839 | -0.16111
5.54833 | 0.57833 | 3.4416 | -0.03864
5.55 | 0.58 | 3.45979 | 0.07044
5.55167 | 0.58167 | 3.4611 | 0.20138
5.55333 | 0.58333 | 3.45174 | 0.35171
5.555 | 0.585 | 3.45302 | 0.39895
5.55667 | 0.58667 | 3.46136 | 0.38846
5.55833 | 0.58833 | 3.45849 | 0.33353
5.56 | 0.59 | 3.45189 | 0.26683
5.56167 | 0.59167 | 3.44922 | 0.2254
5.56333 | 0.59333 | 3.4473 | 0.22047
5.565 | 0.595 | 3.44946 | 0.23776
5.56667 | 0.59667 | 3.45135 | 0.24571
5.56833 | 0.59833 | 3.44979 | 0.24598
5.57 | 0.6 | 3.45122 | 0.23378
5.57167 | 0.60167 | 3.44932 | 0.20655
5.57333 | 0.60333 | 3.44549 | 0.17731
5.575 | 0.605 | 3.44346 | 0.1493
5.57667 | 0.60667 | 3.44171 | 0.12564
5.57833 | 0.60833 | 3.44184 | 0.10756
5.58 | 0.61 | 3.44156 | 0.09417
5.58167 | 0.61167 | 3.44068 | 0.09257
5.58333 | 0.61333 | 3.44233 | 0.09436
5.585 | 0.615 | 3.44228 | 0.09812
5.58667 | 0.61667 | 3.44228 | 0.10389
5.58833 | 0.61833 | 3.44389 | 0.11259
5.59 | 0.62 | 3.4439 | 0.1238
5.59167 | 0.62167 | 3.44451 | 0.13225
5.59333 | 0.62333 | 3.44462 | 0.13597
5.595 | 0.625 | 3.44486 | 0.13802
5.59667 | 0.62667 | 3.44664 | 0.13771
5.59833 | 0.62833 | 3.44608 | 0.1344
5.6 | 0.63 | 3.44453 | 0.12904
5.60167 | 0.63167 | 3.44425 | 0.1231
5.60333 | 0.63333 | 3.44378 | 0.11975
5.605 | 0.635 | 3.44494 | 0.11901
5.60667 | 0.63667 | 3.44616 | 0.11943
5.60833 | 0.63833 | 3.44565 | 0.12101
5.61 | 0.64 | 3.44489 | 0.12277
5.61167 | 0.64167 | 3.44436 | 0.12393
5.61333 | 0.64333 | 3.44514 | 0.12479
5.615 | 0.645 | 3.44618 | 0.12501
5.61667 | 0.64667 | 3.44631 | 0.12555
5.61833 | 0.64833 | 3.44616 | 0.12598
5.62 | 0.65 | 3.44514 | 0.126
5.62167 | 0.65167 | 3.44448 | 0.126
5.62333 | 0.65333 | 3.44559 | 0.126
5.625 | 0.655 | 3.44628 | 0.12619
5.62667 | 0.65667 | 3.44631 | 0.12649
5.62833 | 0.65833 | 3.44594 | 0.12644
5.63 | 0.66 | 3.44536 | 0.12684
5.63167 | 0.66167 | 3.4453 | 0.12701
5.63333 | 0.66333 | 3.44573 | 0.127
5.635 | 0.665 | 3.44626 | 0.1271
5.63667 | 0.66667 | 3.4463 | 0.12741
5.63833 | 0.66833 | 3.44572 | 0.1279
5.64 | 0.67 | 3.44531 | 0.12801
5.64167 | 0.67167 | 3.44578 | 0.128
5.64333 | 0.67333 | 3.44628 | 0.128
5.645 | 0.675 | 3.44631 | 0.12853
5.64667 | 0.67667 | 3.4463 | 0.12898
5.64833 | 0.67833 | 3.4463 | 0.129
5.65 | 0.68 | 3.4463 | 0.12869
5.65167 | 0.68167 | 3.4463 | 0.12808
5.65333 | 0.68333 | 3.4463 | 0.12799
5.655 | 0.685 | 3.4463 | 0.128
5.65667 | 0.68667 | 3.4463 | 0.128
5.65833 | 0.68833 | 3.4463 | 0.12835
5.66 | 0.69 | 3.44637 | 0.13266
5.66167 | 0.69167 | 3.44705 | 0.13966
5.66333 | 0.69333 | 3.44713 | 0.14004
5.665 | 0.695 | 3.44645 | 0.13593
5.66667 | 0.69667 | 3.4464 | 0.12998
5.66833 | 0.69833 | 3.44698 | 0.12293
5.67 | 0.7 | 3.44636 | 0.11753
5.67167 | 0.70167 | 3.44546 | 0.11472
5.67333 | 0.70333 | 3.44529 | 0.11398
5.675 | 0.705 | 3.4453 | 0.11355
5.67667 | 0.70667 | 3.44542 | 0.11389
5.67833 | 0.70833 | 3.4461 | 0.11234
5.68 | 0.71 | 3.44569 | 0.1098
5.68167 | 0.71167 | 3.44531 | 0.11031
5.68333 | 0.71333 | 3.4453 | 0.11141
5.685 | 0.715 | 3.4453 | 0.11312
5.68667 | 0.71667 | 3.44559 | 0.11609
5.68833 | 0.71833 | 3.44622 | 0.11906
5.69 | 0.72 | 3.44602 | 0.11998
5.69167 | 0.72167 | 3.44539 | 0.11938
5.69333 | 0.72333 | 3.44529 | 0.11847
5.695 | 0.725 | 3.44531 | 0.11764
5.69667 | 0.72667 | 3.44583 | 0.11687
5.69833 | 0.72833 | 3.44628 | 0.11614
5.7 | 0.73 | 3.44575 | 0.11599
5.70167 | 0.73167 | 3.44532 | 0.116
5.70333 | 0.73333 | 3.44542 | 0.116
5.705 | 0.735 | 3.44612 | 0.116
5.70667 | 0.73667 | 3.44631 | 0.116
5.70833 | 0.73833 | 3.4463 | 0.11552
5.71 | 0.74 | 3.44575 | 0.11503
5.71167 | 0.74167 | 3.44547 | 0.115
5.71333 | 0.74333 | 3.44614 | 0.1152
5.715 | 0.745 | 3.44631 | 0.11543
5.71667 | 0.74667 | 3.4463 | 0.11533
5.71833 | 0.74833 | 3.4463 | 0.11506
5.72 | 0.75 | 3.4463 | 0.115
5.72167 | 0.75167 | 3.4463 | 0.115
5.72333 | 0.75333 | 3.4463 | 0.115
5.725 | 0.755 | 3.4463 | 0.115
5.72667 | 0.75667 | 3.4463 | 0.115
5.72833 | 0.75833 | 3.4463 | 0.115
5.73 | 0.76 | 3.4463 | 0.115
5.73167 | 0.76167 | 3.4463 | 0.115
5.73333 | 0.76333 | 3.4463 | 0.115
5.735 | 0.765 | 3.4463 | 0.115
5.73667 | 0.76667 | 3.4463 | 0.115
5.73833 | 0.76833 | 3.4463 | 0.115
5.74 | 0.77 | 3.4463 | 0.115
5.74167 | 0.77167 | 3.4463 | 0.115
5.74333 | 0.77333 | 3.4463 | 0.115
5.745 | 0.775 | 3.4463 | 0.115
5.74667 | 0.77667 | 3.4463 | 0.115
5.74833 | 0.77833 | 3.4463 | 0.115
5.75 | 0.78 | 3.4463 | 0.115
5.75167 | 0.78167 | 3.4463 | 0.115
5.75333 | 0.78333 | 3.4463 | 0.115
5.755 | 0.785 | 3.4463 | 0.115
5.75667 | 0.78667 | 3.4463 | 0.115
5.75833 | 0.78833 | 3.44666 | 0.115
5.76 | 0.79 | 3.4472 | 0.115
5.76167 | 0.79167 | 3.4466 | 0.115
5.76333 | 0.79333 | 3.4463 | 0.115
5.765 | 0.795 | 3.4463 | 0.115
5.76667 | 0.79667 | 3.44674 | 0.115
5.76833 | 0.79833 | 3.44726 | 0.115
5.77 | 0.8 | 3.44731 | 0.115
5.77167 | 0.80167 | 3.4473 | 0.115
5.77333 | 0.80333 | 3.4473 | 0.115
5.775 | 0.805 | 3.4473 | 0.115
5.77667 | 0.80667 | 3.4473 | 0.115
5.77833 | 0.80833 | 3.4473 | 0.115
5.78 | 0.81 | 3.4473 | 0.115
5.78167 | 0.81167 | 3.4473 | 0.115
5.78333 | 0.81333 | 3.4473 | 0.115
5.785 | 0.815 | 3.4473 | 0.115
5.78667 | 0.81667 | 3.4473 | 0.115
5.78833 | 0.81833 | 3.4473 | 0.115
5.79 | 0.82 | 3.4473 | 0.115
5.79167 | 0.82167 | 3.4473 | 0.115
5.79333 | 0.82333 | 3.4473 | 0.115
5.795 | 0.825 | 3.4473 | 0.115
5.79667 | 0.82667 | 3.4473 | 0.11452
5.79833 | 0.82833 | 3.4473 | 0.11404
5.8 | 0.83 | 3.4473 | 0.1146
5.80167 | 0.83167 | 3.4473 | 0.11499
5.80333 | 0.83333 | 3.4473 | 0.115
5.805 | 0.835 | 3.4473 | 0.115
5.80667 | 0.83667 | 3.4473 | 0.115
5.80833 | 0.83833 | 3.4473 | 0.115
5.81 | 0.84 | 3.4473 | 0.115
5.81167 | 0.84167 | 3.4473 | 0.115
5.81333 | 0.84333 | 3.4473 | 0.115
5.815 | 0.845 | 3.4473 | 0.115
5.81667 | 0.84667 | 3.4473 | 0.115
5.81833 | 0.84833 | 3.4473 | 0.115
5.82 | 0.85 | 3.4473 | 0.115
5.82167 | 0.85167 | 3.4473 | 0.115
5.82333 | 0.85333 | 3.4473 | 0.115
5.825 | 0.855 | 3.4473 | 0.11482
5.82667 | 0.85667 | 3.4473 | 0.11414
5.82833 | 0.85833 | 3.4473 | 0.11399
5.83 | 0.86 | 3.4473 | 0.114
5.83167 | 0.86167 | 3.4473 | 0.114
5.83333 | 0.86333 | 3.4473 | 0.114
5.835 | 0.865 | 3.4473 | 0.114
5.83667 | 0.86667 | 3.4473 | 0.114
5.83833 | 0.86833 | 3.4473 | 0.114
5.84 | 0.87 | 3.4473 | 0.114
5.84167 | 0.87167 | 3.4473 | 0.114
5.84333 | 0.87333 | 3.4473 | 0.114
5.845 | 0.875 | 3.4473 | 0.114
5.84667 | 0.87667 | 3.4473 | 0.114
5.84833 | 0.87833 | 3.4473 | 0.114
5.85 | 0.88 | 3.4473 | 0.114
5.85167 | 0.88167 | 3.4473 | 0.114
5.85333 | 0.88333 | 3.4473 | 0.114
5.855 | 0.885 | 3.4473 | 0.114
5.85667 | 0.88667 | 3.4473 | 0.114
5.85833 | 0.88833 | 3.4473 | 0.114
5.86 | 0.89 | 3.4473 | 0.114
5.86167 | 0.89167 | 3.4473 | 0.114
5.86333 | 0.89333 | 3.4473 | 0.114
5.865 | 0.895 | 3.4473 | 0.114
5.86667 | 0.89667 | 3.4473 | 0.114
5.86833 | 0.89833 | 3.4473 | 0.114
5.87 | 0.9 | 3.4473 | 0.114

## Figure 7 Data
3D RESULTS
DISTANCE FROM INTERFACE | 40 mm |  | 20 mm
0 | 1140 |  | 1090
1 | 940 |  | 856
2 | 660 |  | 592
3 | 447 |  | 389
4 | 292 |  | 234
5 | 180 |  | 141
6 | 93 |  | 62
7
8
9
10