## PBX109
RDX extraction from PBX raw data
% RDX | 64
soxhlet
1 | 89
2 | 90
[7 empty] | RDX Recovery (%) |  |  |  | RDX Recovery (%)
Solvent | Recovery (%) |  | Static time | RDX Recovery (%) |  | Static Time | Cycle 1 | Cycle 2 | Cycle 3 | Static Time (60% rinse) | Extraction 1 | Cycle 1 | Extraction 2 | Extraction 3 | No. of rinse cycles | % Recovery
Methanol | 2 |  | 5 | 11 |  | 10 | 32 | 17 | 10 | 5 | 11 | 11 |  |  | 1 | 32
Water | 5 |  | 10 | 32 |  | 20 | 33 | 14 | 9 | 10 | 32 | 32 | 17 | 10 | 2
ACN | 6 |  | 20 | 33 |  | 30 | 34 | 15 | 10 | 20 | 33 | 33 | 14 | 9 | 3 | 48
Acetone | 11 |  | 30 | 34 | [5 empty] | 30 | 34 | 34 | 15 | 10 | 4
RDX Recovery (%)
| Ottawa Sand | Thimble and Ottawa Sand | Thimble
RDX recovery | 48 | 50 | 58 | 54 | 5.656854
Cycle 2 | 14 | 17 | 21 | 19 | 2.828427
Cycle 3 | 9 | 10 | 9 | 9.5 | 0.7071068
Cycle 4 | 5 | 5 | 3 | 4 | 1.414214
Total | 76 | 82 | 91 | 86.5 | 6.363961
RDX Recovery (%)
Size (cm3) | Extraction 1 | Extraction 2 | sd
0.008 | 101 | 0 | 6.3
0.07 | 91 | 3 | 0
0.13 | 76 | 13 | 0
0.5 | 71 | 19 | 0
1 | 58 | 21
RDX Recovery (%)
R1 | 94
R2 | 104
R3 | 99
R4 | 111
R5 | 101
101.8
6.300794

## PBX111 and 110
PBX 111 |  |  |  | Extraction 1 | SD | Extraction2 | SD
1 | 102 | 0 | PBX A | 102 | 6 | 0 | 0
2 | 109 | 0 | PBX B | 99 | 12 | 1 | 1
3 | 85 | 1 | PBX C | 69 | 6 | 23 | 3
Avg | 98.66667 | 1
SD | 12.34234 | 0.5773503
PBX110
1 | 75 | 22
2 | 66 | 21
3 | 64 | 26
AVG | 68.33333 | 23
SD | 5.859465 | 2.645751

## Error Estimate
Weighing
Mass | 1 | g
Scale error | 0.001 | g | 0.1 | %
Volume | 100 | mL | 0.1 | %
| 0.1 | mL
|  | Acceptable error | 1 | %