## Figure 2 a
BV (P IEX) at sampling time | Average influent (mg/L) | [PO4-P] outlet (mg/L)
0 | 5.67 | 0
6 | 5.67 | 0.1
18 | 5.67 | 0.2
192 | 5.67 | 0.1
210 | 5.67 | 0.2
288 | 5.67 | 0.1
387.6 | 5.67 | 0.3
414 | 5.67 | 0.2
432 | 5.67 | 0.25
504 | 5.67 | 2.1
570 | 5.67 | 3.3
570 | 5.67 | 0.4
678 | 5.67 | 0.5
690 | 5.67 | 0.5
756 | 5.67 | 0.6
847 | 5.67 | 2

## Figure 2 b
BV (P IEX) at sampling time | [PO4-P] outlet (mg/L) |  | % ads | % regen
0 | 0 | 1 | 88.97% | 51.32%
6 | 0.1 | 2 | 79.32% | 40.51%
18 | 0.2 | 3 | 69.49% | 37.02%
192 | 0.1 | 4 | 42.18% | 33.78%
210 | 0.2 | 5 | 33.5% | 13.53%
288 | 0.1
387.6 | 0.3
414 | 0.2
432 | 0.25
504 | 2.1
570 | 3.3
570 | 0.4
678 | 0.5
690 | 0.5
756 | 0.6
847 | 2
930 | 2.5
930 | 0.507
1020 | 0.7
1038 | 0.8
1090.8 | 1.6
1218 | 4.3
1218 | 0.79
1278 | 0.85
1314 | 0.9
1731.6 | 5
1731.6 | 3
1814.8 | 3.4
2106.4 | 6.07

## Figure 2 c
cycle | Q (µg PO4-P/g media)/BV | P in regen (mg PO4-P/L)
1 | 7.21023 | 144
2 | 5.324132 | 236
3 | 5.032997 | 270
4 | 3.040625 | 325
5 | 2.876411 | 375

## Figure 3 a
BV (P IEX) at sampling time | Ct/C0 | BV | PO4-P mg/L
6 | 0.01754386 | 570 | 144
18 | 0.03508772 | 930 | 236
192 | 0.01754386 | 1218 | 270
210 | 0.03508772 | 1731.6 | 325
288 | 0.01754386 | 2106.4 | 375
387.6 | 0.05263158 | 2106.4 | 97.61
414 | 0.03508772 | 2920 | 240
432 | 0.04385965 | 3943.6 | 298.7584
504 | 0.3684211 | 5022 | 350
570 | 0.5789474 | 6151.2 | 491.7824
570 | 0.07017544 | 7256.4 | 518.7768
678 | 0.0877193 | 7656.9 | 210.18
690 | 0.0877193 | 9128.1 | 282
756 | 0.1052632 | 10419.3 | 328.0616
840 | 0.3508772 | 11156.1 | 364.6253
930 | 0.4385965 | 12435.3 | 405.13
930 | 0.08894737 | 13948.5 | 468.5161
1020 | 0.122807 | 14475.3 | 576.6816
1038 | 0.1403509 | 15544.5 | 321.8
1090.8 | 0.2807018 | 17069.7 | 456.36
1218 | 0.754386 | 17842.5 | 469.88
1218 | 0.1385965 | 19881.3 | 470
1278 | 0.1491228 | 21209.58 | 567.5
1314 | 0.1578947 | 21881.46 | 129.0147
1731.6 | 0.877193 | 23196.66 | 249.2597
1731.6 | 0.5263158 | 24372.66 | 239.33
1814.8 | 0.5964912 | 25186.5 | 344.66
2106.4 | 1 | 26146.26 | 450
2106.4 | 0.06842105 | 26674.5 | 504.2462
2769.8 | 0.122807 | 28902.66 | 516.3876
2920 | 0.8245614 | 29296.26 | 537.5652
2920 | 0.0877193 | 29839.38 | 572.2449
3482.8 | 0.122807 | 30505.74 | 141.7841
3943.6 | 0.8210526 | 31039.38 | 303.5994
3943.6 | 0.08245614 | 31761.78 | 397.2415
4456.8 | 0.08478486 | 32486.58 | 437.8872636
4600.8 | 0.7796657 | 33194.58 | 502.8681
5022 | 0.9446556 | 33930.18 | 680
5022 | 0.122807 | 34264.02 | 720
5076 | 0.1308984 | 34886.82 | 795
5512.8 | 0.992229 | 35253.9 | 132
6151.2 | 1 | 36033.7 | 184
6151.2 | 0.1807018 | 36815.7 | 266.9366
6205.2 | 0.2807018 | 37808.1 | 304
6636 | 0.880566 | 38063.1 | 106.7094
7256.4 | 1 | 38357.1 | 226.9108
7328.1 | 0.190723 | 38907.54 | 303.8048
7656.9 | 0.9270231 | 39189.54 | 358.9459
7704.9 | 0.0449686 | 39705.78 | 426.5085
8015.7 | 0.01909228 | 39960.78 | 451.3021
8525.7 | 0.5766916 | 40176.78 | 447.2727
9128.1 | 0.8786482 | 40458.78 | 472.4844
9396.9 | 0.07957526 | 40692.78 | 492.18
9858.9 | 0.170543 | 40926.78 | 301.7098
10419.3 | 0.4176842 | 41121.78 | 400.9423
10497.3 | 0.04428158 | 42012.78 | 496.1443
11156.1 | 0.2076686 |  | 539.72
11412.9 | 0.248458 | 42219.78 | 89.35
11880.9 | 0.7083915 | 43056.78 | 225.46
12435.3 | 0.99 | 43338.78 | 279.14
12495.3 | 0.1086861 | 43578.78 | 452
12818.1 | 0.6259539 | 43833.78 | 522.4944
13346.1 | 0.9263933 | 44088.78 | 576.5942
13948.5 | 1
13990.5 | 0.03508772
14104.5 | 0.05614035
14439.3 | 0.122807
14475.3 | 0.5263158
14475.3 | 0.07192982
14912.1 | 0.4701754
15161.7 | 0.4789474
15544.5 | 0.5842105
15598.5 | 0.1175439
15616.5 | 0.00877193
15927.3 | 0.3603786
16419.3 | 0.4259567
17069.7 | 0.4218633
17271.3 | 0.1022456
17842.5 | 0.452434
17908.5 | 0.2464093
18249.3 | 0.5
18676.5 | 0.7
19182.9 | 0.9
19881.3 | 1
20138.1 | 0.1745502
21154.5 | 0.4367075
21209.58 | 0.8949781
21875.46 | 0.05855947
21881.46 | 0.2345347
22162.26 | 0
22516.26 | 0.5486867
23196.66 | 0.9009105
23268.66 | 0.01430544
23921.46 | 0.05017386
24372.66 | 0.4921016
24426.66 | 0.02122202
24473.7 | 0.06491228
24753.3 | 0.527113
25186.5 | 0.7529735
25343.7 | 0.4998138
25345.86 | 0.5840372
26146.26 | 0.8859191
26225.7 | 0.07719298
26562.9 | 0.9350877
26674.5 | 1
27089.7 | 0.1850781
27482.1 | 0.7955749
27578.1 | 0.9073423
27674.1 | 0.787373
27760.02 | 0.886164
28902.66 | 1
28958.58 | 0.2793396
29296.26 | 0.9594921
29317.86 | 0
29737.38 | 0.2912281
29839.38 | 0.7068221
30178.5 | 0.02091597
30412.14 | 0.02764895
30505.74 | 0.4563556
30584.58 | 0.01736586
30798.18 | 0.04552192
31039.38 | 0.5032415
31106.58 | 0.007327544
31302.18 | 0.01038807
31518.18 | 0.009898421
31761.78 | 0.4897756
31802.58 | 0.01650895
31980.18 | 0.02116088
32157.78 | 0.03946228
32486.58 | 0.6615275
32510.58 | 0.05078596
32688.18 | 0.03303526
32865.78 | 0.04894965
33194.58 | 0.6943354
33714.18 | 0.05964912
33762.18 | 0.1374108
33774.18 | 0.06904051
33786.18 | 0.05343226
33798.18 | 0.05685995
33810.18 | 0.05894105
33822.18 | 0.08195557
33834.18 | 0.0960336
33846.18 | 0.1285967
33858.18 | 0.1741361
33870.18 | 0.2385278
33882.18 | 0.2944114
33894.18 | 0.3405017
33906.18 | 0.3827357
33918.18 | 0.4116263
33930.18 | 0.5222919
34036.02 | 0.1621859
34048.02 | 0.1318772
34060.02 | 0.1231347
34072.02 | 0.134948
34084.02 | 0.1468837
34096.02 | 0.169531
34108.02 | 0.2060727
34120.02 | 0.2574881
34132.02 | 0.3106174
34144.02 | 0.3942286
34156.02 | 0.46468
34168.02 | 0.5214206
34180.02 | 0.5750996
34192.02 | 0.6142131
34204.02 | 0.6390639
34216.02 | 0.6589568
34228.02 | 0.6949476
34240.02 | 0.7212674
34252.02 | 0.7614204
34264.02 | 0.8163247
34811.82 | 0
34814.82 | 0
34817.82 | 0
34820.82 | 0
34823.82 | 0
34826.82 | 0
34829.82 | 0
34832.82 | 0
34835.82 | 0
34838.82 | 0.003104205
34841.82 | 0.003471458
34844.82 | 0.01142861
34847.82 | 0.01216311
34850.82 | 0.02054872
34853.82 | 0.02416004
34856.82 | 0.03578972
34859.82 | 0.04570555
34862.82 | 0.07563667
34865.82 | 0.09057162
34868.82 | 0.1376412
34871.82 | 0.1629205
34874.82 | 0.2201507
34877.82 | 0.2714437
34886.82 | 0.3114743
35073.9 | 0
35133.9 | 0
35145.9 | 0
35157.9 | 0.009898385
35169.9 | 0.02152806
35181.9 | 0.02795499
35193.9 | 0.0321784
35205.9 | 0.04368566
35217.9 | 0.06376215
35229.9 | 0.08806206
35241.9 | 0.1149327
35253.9 | 0.155759
35793.7 | 0
35805.7 | 0
35817.7 | 0
35829.7 | 0.006776735
35841.7 | 0.01173465
35853.7 | 0.01516234
35865.7 | 0.02165048
35877.7 | 0.03389225
35889.7 | 0.04925566
35901.7 | 0.07526941
35913.7 | 0.1075265
35925.7 | 0.1530658
35937.7 | 0.1896687
35949.7 | 0.2368607
35961.7 | 0.2699135
35973.7 | 0.3171667
35985.7 | 0.374397
35997.7 | 0.4209769
36009.7 | 0.4610074
36021.7 | 0.4984672
36033.7 | 0.5320709
36299.7 | 0.27885
36305.7 | 0.000104973
36311.7 | 0
36317.7 | 0
36323.7 | 0
36329.7 | 0
36335.7 | -0.0001398625
36341.7 | 0.004144756
36347.7 | 0.007327615
36353.7 | 0.01234674
36359.7 | 0.004389591
36371.7 | 0.002798161
36383.7 | 0.008429374
36395.7 | 0.009775968
36407.7 | 0.01675377
36419.7 | 0.03119906
36431.7 | 0.03621818
36443.7 | 0.04894962
36455.7 | 0.05568259
36467.7 | 0.07979887
36479.7 | 0.1096688
36491.7 | 0.1512908
36503.7 | 0.2297605
36515.7 | 0.2477559
36527.7 | 0.3012524
36539.7 | 0.3548101
36551.7 | 0.4075109
36563.7 | 0.4569677
36575.7 | 0.4984672
36587.7 | 0.5242974
36599.7 | 0.5643279
36611.7 | 0.5966462
36623.7 | 0.6267609
36635.7 | 0.6579162
36647.7 | 0.77305
36671.7 | 0.7810072
36695.7 | 0.8006552
36719.7 | 0.8303415
36743.7 | 0.8141824
36767.7 | 0.842216
36791.7 | 0.835483
36815.7 | 0.8260569
37613.1 | 0
37625.1 | 0
37637.1 | 0.006837944
37649.1 | 0
37661.1 | -0.00026228
37673.1 | 0.01014322
37685.1 | 0.02244619
37697.1 | 0.03181115
37709.1 | 0.04772544
37721.1 | 0.06045688
37733.1 | 0.08922503
37745.1 | 0.1124844
37757.1 | 0.1481079
37769.1 | 0.1846496
37781.1 | 0.2153152
37793.1 | 0.2646495
37805.1 | 0.3188805
37808.1 | 0.3657665
37817.1 | 0.005263158
37823.1 | 0.005263158
37835.1 | 0.005263158
37847.1 | 0.00549135
37859.1 | 0.02054872
37871.1 | 0.02887312
37883.1 | 0.04331841
37895.1 | 0.05745764
37907.1 | 0.08310414
37919.1 | 0.1092403
37931.1 | 0.1356213
37943.1 | 0.1623084
37955.1 | 0.1905256
37967.1 | 0.2117651
37979.1 | 0.2342899
37991.1 | 0.2452463
38003.1 | 0.2690566
38015.1 | 0.2942746
38027.1 | 0.3353457
38039.1 | 0.3543817
38051.1 | 0.3931269
38063.1 | 0.4270978
38141.1 | 0
38147.1 | 0.03432071
38159.1 | 0.0113674
38171.1 | 0.009286297
38183.1 | 0.006593109
38195.1 | 0.01051047
38207.1 | 0.02091597
38219.1 | 0
38231.1 | 0.07735051
38243.1 | 0.1015892
38255.1 | 0.1173811
38267.1 | 0.140212
38279.1 | 0.1751622
38291.1 | 0.1979319
38303.1 | 0.2385746
38315.1 | 0.2744429
38327.1 | 0.3223694
38339.1 | 0.362094
38351.1 | 0.4028591
38357.1 | 0.4431345
38673.54 | 0
38685.54 | 0.02856708
38697.54 | 0.01448905
38709.54 | 0.05164281
38721.54 | 0.08494041
38733.54 | 0.09718217
38745.54 | 0.1152388
38757.54 | 0.1255219
38769.54 | 0.1452311
38781.54 | 0.1813443
38793.54 | 0.2255371
38805.54 | 0.270954
38817.54 | 0.3009464
38829.54 | 0.3545653
38841.54 | 0.3949631
38853.54 | 0.4177328
38865.54 | 0.4549478
38877.54 | 0.4942438
38889.54 | 0.5227059
38901.54 | 0.5439454
38907.54 | 0.552025
38931.54 | 0
38943.54 | 0.1534331
38955.54 | 0.009225088
38967.54 | 0.01712103
38979.54 | 0.05764127
38991.54 | 0.07263743
39003.54 | 0.08959228
39015.54 | 0.111505
39027.54 | 0.1454147
39039.54 | 0.1922395
39051.54 | 0.2409617
39063.54 | 0.3043128
39075.54 | 0.3631957
39087.54 | 0.4016961
39099.54 | 0.4447871
39111.54 | 0.4651696
39123.54 | 0.4974267
39135.54 | 0.5336011
39147.54 | 0.5519638
39159.54 | 0.5751619
39171.54 | 0.6002575
39183.54 | 0.606562
39189.54 | 0.6101734
39358.86 | 0.09620283
39361.86 | 0.1114438
39364.86 | 0.12
39367.86 | 0.26
39370.86 | 0.21
39373.86 | 0.2541216
39376.86 | 0.2455524
39379.86 | 0.2476947
39382.86 | 0.2631805
39385.86 | 0.2840527
39388.86 | 0.2956212
39391.86 | 0.31
39394.86 | 0.3425684
39397.86 | 0.3560343
39400.86 | 0.3833334
39403.86 | 0.4121016
39406.86 | 0.428934
39409.86 | 0.4665774
39412.86 | 0.5398444
39415.86 | 0.5438596
39705.78 | 0.5614035
39708.78 | 0
39720.78 | 0.007756076
39732.78 | 0.02740411
39744.78 | 0.1228899
39756.78 | 0.1582686
39768.78 | 0.1949939
39780.78 | 0.2008699
39792.78 | 0.2588959
39804.78 | 0.2880313
39816.78 | 0.3220634
39828.78 | 0.4033487
39840.78 | 0.4513364
39852.78 | 0.4870824
39864.78 | 0.5141367
39876.78 | 0.5503723
39888.78 | 0.6008084
39900.78 | 0.6287808
39912.78 | 0.6541825
39924.78 | 0.6808696
39936.78 | 0.6831955
39948.78 | 0.7053531
39960.78 | 0.7010685
39972.78 | 0.6501427
39984.78 | 0
39996.78 | 0.08267568
40008.78 | 0.1578401
40020.78 | 0.2966005
40032.78 | 0.3579318
40044.78 | 0.3809463
40056.78 | 0.3772738
40068.78 | 0.411918
40080.78 | 0.4329738
40092.78 | 0.4741061
40104.78 | 0.5119332
40116.78 | 0.5533104
40128.78 | 0.5804871
40140.78 | 0.6072353
40152.78 | 0.627373
40164.78 | 0.6327594
40176.78 | 0.638513
40188.78 | 0
40200.78 | 0
40212.78 | 0
40224.78 | 0
40236.78 | 0.006715526
40248.78 | 0.01650894
40260.78 | 0.02471092
40272.78 | 0.03266807
40284.78 | 0.04221665
40296.78 | 0.05323424
40308.78 | 0.06841402
40320.78 | 0.08849052
40332.78 | 0.1101584
40344.78 | 0.1321936
40356.78 | 0.1574117
40368.78 | 0.188873
40380.78 | 0.2227827
40392.78 | 0.2471438
40404.78 | 0.2934789
40416.78 | 0.3268377
40428.78 | 0.3595232
40440.78 | 0.3871896
40452.78 | 0.4229356
40458.78 | 0.4375033
40461.78 | 0
40464.78 | 0
40476.78 | 0
40488.78 | 0
40500.78 | 0
40512.78 | 0.002675744
40524.78 | 0.004879261
40536.78 | 0.004512008
40548.78 | 0.007205197
40560.78 | 0.008306956
40572.78 | 0.01014322
40584.78 | 0.04723577
40596.78 | 0.02189532
40608.78 | 0.02520059
40620.78 | 0.03554488
40632.78 | 0.05641709
40644.78 | 0.06951578
40656.78 | 0.08787843
40668.78 | 0.1231347
40680.78 | 0.1631653
40692.78 | 0.1597376
40695.78 | 0
40698.78 | 0
40710.78 | 0
40722.78 | 0
40734.78 | 0.0001049729
40746.78 | 0.00549135
40758.78 | 0.008674209
40770.78 | 0.01283641
40782.78 | 0.01522355
40794.78 | 0.01663136
40806.78 | 0.02434367
40818.78 | 0.02979125
40830.78 | 0.0391562
40842.78 | 0.04111489
40854.78 | 0.04992896
40866.78 | 0.06217072
40878.78 | 0.075147
40890.78 | 0.101222
40902.78 | 0.1148103
40914.78 | 0.142844
40926.78 | 0.1383145
40929.78 | 0
40941.78 | 0.01228553
40953.78 | 0.00181882
40965.78 | 0.001941238
40977.78 | 0.001757611
40989.78 | 0
41001.78 | -0.0001398624
41013.78 | 0.002308491
41025.78 | 0.006103438
41037.78 | 0.01314245
41049.78 | 0.01675377
41061.78 | 0.02758774
41073.78 | 0.03811565
41085.78 | 0.05776369
41097.78 | 0.07429007
41109.78 | 0.09008195
41121.78 | 0.108261
41124.78 | 0
41136.78 | 0
41148.78 | 0
41160.78 | 0
41172.78 | 0
41184.78 | 0
41196.78 | 0
41208.78 | 0
41220.78 | 0
41232.78 | 0
41244.78 | 0
41256.78 | 0
41268.78 | 0
41280.78 | 0
41292.78 | 0
41304.78 | 0
41316.78 | 0
41328.78 | 0
41340.78 | -0.0005071153
41352.78 | 0.01271399
41364.78 | 0.02746532
41376.78 | 0.03156631
41388.78 | 0.04454258
41400.78 | 0.05274456
41403.78 | 0.07012787
41415.78 | 0.07624875
41427.78 | 0.09467261
41439.78 | 0.1168914
41451.78 | 0.1270521
41463.78 | 0.1564323
41475.78 | 0.1778554
41487.78 | 0.1992785
41499.78 | 0.2232724
41511.78 | 0.2407781
41523.78 | 0.2636702
41535.78 | 0.2809311
41547.78 | 0.2962333
41559.78 | 0.3038844
41571.78 | 0.3381001
41583.78 | 0.3492401
41595.78 | 0.3595232
41607.78 | 0.370296
41619.78 | 0.3895155
41631.78 | 0.417794
41643.78 | 0.4313824
41655.78 | 0.4581306
41667.78 | 0.4755751
41673.78 | 0.4566004
41685.78 | 0.4872048
41697.78 | 0.4923464
41709.78 | 0.5
41721.78 | 0.4983448
41733.78 | 0.5091176
41745.78 | 0.5081382
41757.78 | 0.5116884
41769.78 | 0.4976103
41781.78 | 0.50924
41793.78 | 0.4968758
41805.78 | 0.4905101
41817.78 | 0.4886738
41829.78 | 0.5000587
41841.78 | 0.484022
41853.78 | 0.4972431
41865.78 | 0.4808391
41877.78 | 0.4747182
41889.78 | 0.4756976
41901.78 | 0.4712905
41913.78 | 0.4639455
41919.78 | 0.4816348
41931.78 | 0.4755751
41943.78 | 0.4752079
41955.78 | 0.5059959
41967.78 | 0.5017725
41979.78 | 0.5322545
41991.78 | 0.5377633
42003.78 | 0.5424764
42012.78 | 0.5268681
42015.78 | 0
42027.78 | 0
42039.78 | 0
42051.78 | 0
42063.78 | 0
42075.78 | 0
42087.78 | 0
42099.78 | 0
42111.78 | 0
42123.78 | 0
42135.78 | 0
42147.78 | 0
42159.78 | 0
42171.78 | 0
42183.78 | 0
42195.78 | 0.003471458
42207.78 | 0.004144756
42219.78 | 0.08463436
42222.78 | 0.009102632
42234.78 | 0
42246.78 | 0
42258.78 | 0
42270.78 | -0.0008736842
42282.78 | 0.003777544
42294.78 | 0.008000877
42306.78 | 0.01430544
42318.78 | 0.01246912
42330.78 | 0.01950825
42342.78 | 0.03291298
42354.78 | 0.04760298
42366.78 | 0.07398404
42378.78 | 0.09657
42390.78 | 0.1258279
42402.78 | 0.1470061
42414.78 | 0.1695311
42426.78 | 0.1962793
42438.78 | 0.2205791
42450.78 | 0.2555907
42462.78 | 0.2827061
42474.78 | 0.3198598
42486.78 | 0.3514437
42492.78 | 0.3508772
42504.78 | 0.2727904
42516.78 | 0.3446495
42528.78 | 0.4111835
42540.78 | 0.4566004
42552.78 | 0.4961412
42564.78 | 0.4656593
42576.78 | 0.543517
42588.78 | 0.5498214
42600.78 | 0.6012981
42612.78 | 0.6210074
42624.78 | 0.6386967
42636.78 | 0.6625681
42648.78 | 0.6639147
42660.78 | 0.6666667
42672.78 | 0.6855826
42684.78 | 0.7226753
42696.78 | 0.7131879
42708.78 | 0.7394463
42720.78 | 0.745614
42732.78 | 0.7510149
42744.78 | 0.7483218
42756.78 | 0.75634
42768.78 | 0.7524839
42780.78 | 0.7521779
42786.78 | 0.7508772
42792.78 | 0.7622161
42804.78 | 0.7414663
42816.78 | 0.7501579
42828.78 | 0.6781764
42840.78 | 0.7417723
42852.78 | 0.7365084
42864.78 | 0.7306935
42876.78 | 0.6784212
42888.78 | 0.7291633
42900.78 | 0.6675872
42912.78 | 0.6984977
42924.78 | 0.6497755
42936.78 | 0.6502039
42948.78 | 0.6473271
42960.78 | 0.6748099
42972.78 | 0.6692399
42984.78 | 0.6869904
42996.78 | 0.6724227
43008.78 | 0.6874801
43020.78 | 0.6729736
43032.78 | 0.6832567
43044.78 | 0.6598137
43056.78 | 0.6470211
43059.78 | 0
43071.78 | -0.000629533
43083.78 | 0
43095.78 | -0.0008743683
43107.78 | 0
43119.78 | 0.00181882
43131.78 | 0.003838711
43143.78 | 0
43155.78 | 0
43167.78 | 0
43179.78 | 0.001329149
43191.78 | 0
43203.78 | 0.01406059
43215.78 | 0.01822279
43227.78 | 0.02030389
43239.78 | 0.02789378
43251.78 | 0.0405028
43263.78 | 0.07551425
43275.78 | 0.09455019
43287.78 | 0.1329281
43299.78 | 0.1596152
43311.78 | 0.205277
43323.78 | 0.2552234
43335.78 | 0.2959272
43338.78 | 0.3385898
43362.78 | 0
43374.78 | 0
43386.78 | 0
43398.78 | 0
43410.78 | 0
43422.78 | 0
43434.78 | 0
43446.78 | 0
43458.78 | 0
43470.78 | 0
43482.78 | 0.003042997
43494.78 | 0.008429373
43506.78 | 0.01516234
43518.78 | 0.02079356
43530.78 | 0.03181115
43542.78 | 0.044665
43554.78 | 0.05409116
43566.78 | 0.07025029
43578.78 | 0.09032678
43581.78 | 0.05072467
43593.78 | 0
43605.78 | 0
43617.78 | -0.0004459065
43629.78 | 0.001145523
43641.78 | 0.004512008
43653.78 | 0.00757245
43665.78 | 0.01051047
43677.78 | 0.01295883
43689.78 | 0.01577443
43701.78 | 0.02024268
43713.78 | 0.02440488
43725.78 | 0.02899554
43737.78 | 0.03621818
43749.78 | 0.0439917
43761.78 | 0.06633292
43773.78 | 0.08041095
43785.78 | 0.09491745
43797.78 | 0.1123008
43809.78 | 0.1052632
43821.78 | 0.1673275
43833.78 | 0.2068072
43836.78 | 0
43848.78 | 0
43860.78 | 0.004818053
43872.78 | 0.007266406
43884.78 | 0.008613
43896.78 | 0.01332608
43908.78 | 0.01767191
43920.78 | 0.02367037
43932.78 | 0.02960763
43944.78 | 0.03664664
43956.78 | 0.05482566
43968.78 | 0.06015083
43980.78 | 0.07998249
43992.78 | 0.09406052
44004.78 | 0.1130353
44016.78 | 0.1301125
44028.78 | 0.1541676
44040.78 | 0.1772433
44052.78 | 0.2071744
44064.78 | 0.2441446
44076.78 | 0.2822777
44088.78 | 0.3409157

## Figure 3 b
| BV (P IEX) at sampling time | Ct/C0
cycle 1 | 6 | 0.01694915
| 18 | 0.03703704
| 192 | 0.01851852
| 210 | 0.03508772
| 288 | 0.01818182
| 387.6 | 0.05263158
| 414 | 0.03508772
| 432 | 0.04237288
| 504 | 0.3684211
| 570 | 0.5689655
cycle 17 | 1 | 0.03174603
| 114 | 0.0496124
| 448.8 | 0.106383
| 484.8 | 0.4379562
cycle 32 | 3 | 0.01993936
| 236.64 | 0.02681165
| 330.24 | 0.4599535
cycle 42 | 1 | 0
| 12 | 0
| 24 | 0
| 36 | 0.007234544
| 48 | 0.01268773
| 60 | 0.01633151
| 72 | 0.0233615
| 84 | 0.0363505
| 96 | 0.05293088
| 108 | 0.0817515
| 120 | 0.1163056
| 132 | 0.1656254
| 144 | 0.2026955
| 156 | 0.2549544
| 168 | 0.2877885
| 180 | 0.3443007
| 192 | 0.4114736
| 204 | 0.4578067
| 216 | 0.4973588
| 228 | 0.5165933
| 240 | 0.5637182

## Figure 4 a
| mgPO4-P/L | mgPO4-P/L
Time (h) | Ca:P = 2 | Ca:P = 3
0 | 547.6257 | 547.6257
1 | 169.2534 | 18.15293
2 | 132.7245 | 8.465411
4 | 113.0122 | 9.636031
6 | 106.5403 | 19.41659

## Figure 4 b
Time (h) | % of PO4-P recovered
0.5 | 84.24%
1 | 84.45%
1.5 | 85.96%
2 | 86.86%
2.5 | 89.62%
3 | 91.62%
3.5 | 91.87%
4 | 93.13%
4.5 | 93.72%
5 | 94.13%
5.5 | 94.29%
6 | 93.86%
6.5 | 94.16%
8.5 | 94.25%
10.5 | 94.37%
12.5 | 94.74%
14.5 | 94.92%
16.5 | 95.13%
18.5 | 94.98%
20.5 | 95.03%
22.5 | 95%

## Figure 6
BV (P IEX) at sampling time | Ct/C0 |  | BV | PO4-P mg/L
38673.54 | 0 | 2% NaOH | 38907.54 | 303.8048
38685.54 | 0.02856708 |  | 39189.54 | 358.9459
38697.54 | 0.01448905 |  | 39705.78 | 426.5085
38709.54 | 0.05164281 |  | 39960.78 | 451.3021
38721.54 | 0.08494041 |  | 40176.78 | 447.2727
38733.54 | 0.09718217 |  | 40458.78 | 472.4844
38745.54 | 0.1152388
38757.54 | 0.1255219
38769.54 | 0.1452311 | 2% NaOH recovered once | 40692.78 | 301.7098
38781.54 | 0.1813443 |  | 40926.78 | 400.9423
38793.54 | 0.2255371 |  | 41121.78 | 496.1443
38805.54 | 0.270954 |  | 42012.78 | 539.72
38817.54 | 0.3009464
38829.54 | 0.3545653
38841.54 | 0.3949631 | 2% NaOH recovered twice | 42219.78 | 89.35
38853.54 | 0.4177328 |  | 43056.78 | 225.46
38865.54 | 0.4549478 |  | 43338.78 | 279.14
38877.54 | 0.4942438 |  | 43578.78 | 452
38889.54 | 0.5227059 |  | 43833.78 | 522.4944
38901.54 | 0.5439454 |  | 44088.78 | 576.5942
38907.54 | 0.552025
38931.54 | 0
38943.54 | 0.1534331
38955.54 | 0.009225088
38967.54 | 0.01712103
38979.54 | 0.05764127
38991.54 | 0.07263743
39003.54 | 0.08959228
39015.54 | 0.111505
39027.54 | 0.1454147
39039.54 | 0.1922395
39051.54 | 0.2409617
39063.54 | 0.3043128
39075.54 | 0.3631957
39087.54 | 0.4016961
39099.54 | 0.4447871
39111.54 | 0.4651696
39123.54 | 0.4974267
39135.54 | 0.5336011
39147.54 | 0.5519638
39159.54 | 0.5751619
39171.54 | 0.6002575
39183.54 | 0.606562
39189.54 | 0.6101734
39358.86 | 0.09620283
39361.86 | 0.1114438
39364.86 | 0.12
39367.86 | 0.26
39370.86 | 0.21
39373.86 | 0.2541216
39376.86 | 0.2455524
39379.86 | 0.2476947
39382.86 | 0.2631805
39385.86 | 0.2840527
39388.86 | 0.2956212
39391.86 | 0.31
39394.86 | 0.3425684
39397.86 | 0.3560343
39400.86 | 0.3833334
39403.86 | 0.4121016
39406.86 | 0.428934
39409.86 | 0.4665774
39412.86 | 0.5398444
39415.86 | 0.5438596
39705.78 | 0.5614035
39708.78 | 0
39720.78 | 0.007756076
39732.78 | 0.02740411
39744.78 | 0.1228899
39756.78 | 0.1582686
39768.78 | 0.1949939
39780.78 | 0.2008699
39792.78 | 0.2588959
39804.78 | 0.2880313
39816.78 | 0.3220634
39828.78 | 0.4033487
39840.78 | 0.4513364
39852.78 | 0.4870824
39864.78 | 0.5141367
39876.78 | 0.5503723
39888.78 | 0.6008084
39900.78 | 0.6287808
39912.78 | 0.6541825
39924.78 | 0.6808696
39936.78 | 0.6831955
39948.78 | 0.7053531
39960.78 | 0.7010685
39972.78 | 0.6501427
39984.78 | 0
39996.78 | 0.08267568
40008.78 | 0.1578401
40020.78 | 0.2966005
40032.78 | 0.3579318
40044.78 | 0.3809463
40056.78 | 0.3772738
40068.78 | 0.411918
40080.78 | 0.4329738
40092.78 | 0.4741061
40104.78 | 0.5119332
40116.78 | 0.5533104
40128.78 | 0.5804871
40140.78 | 0.6072353
40152.78 | 0.627373
40164.78 | 0.6327594
40176.78 | 0.638513
40188.78 | 0
40200.78 | 0
40212.78 | 0
40224.78 | 0
40236.78 | 0.006715526
40248.78 | 0.01650894
40260.78 | 0.02471092
40272.78 | 0.03266807
40284.78 | 0.04221665
40296.78 | 0.05323424
40308.78 | 0.06841402
40320.78 | 0.08849052
40332.78 | 0.1101584
40344.78 | 0.1321936
40356.78 | 0.1574117
40368.78 | 0.188873
40380.78 | 0.2227827
40392.78 | 0.2471438
40404.78 | 0.2934789
40416.78 | 0.3268377
40428.78 | 0.3595232
40440.78 | 0.3871896
40452.78 | 0.4229356
40458.78 | 0.4375033
40461.78 | 0
40464.78 | 0
40476.78 | 0
40488.78 | 0
40500.78 | 0
40512.78 | 0.002675744
40524.78 | 0.004879261
40536.78 | 0.004512008
40548.78 | 0.007205197
40560.78 | 0.008306956
40572.78 | 0.01014322
40584.78 | 0.04723577
40596.78 | 0.02189532
40608.78 | 0.02520059
40620.78 | 0.03554488
40632.78 | 0.05641709
40644.78 | 0.06951578
40656.78 | 0.08787843
40668.78 | 0.1231347
40680.78 | 0.1631653
40692.78 | 0.1597376
40695.78 | 0
40698.78 | 0
40710.78 | 0
40722.78 | 0
40734.78 | 0.0001049729
40746.78 | 0.00549135
40758.78 | 0.008674209
40770.78 | 0.01283641
40782.78 | 0.01522355
40794.78 | 0.01663136
40806.78 | 0.02434367
40818.78 | 0.02979125
40830.78 | 0.0391562
40842.78 | 0.04111489
40854.78 | 0.04992896
40866.78 | 0.06217072
40878.78 | 0.075147
40890.78 | 0.101222
40902.78 | 0.1148103
40914.78 | 0.142844
40926.78 | 0.1383145
40929.78 | 0
40941.78 | 0.01228553
40953.78 | 0.00181882
40965.78 | 0.001941238
40977.78 | 0.001757611
40989.78 | 0
41001.78 | -0.0001398624
41013.78 | 0.002308491
41025.78 | 0.006103438
41037.78 | 0.01314245
41049.78 | 0.01675377
41061.78 | 0.02758774
41073.78 | 0.03811565
41085.78 | 0.05776369
41097.78 | 0.07429007
41109.78 | 0.09008195
41121.78 | 0.108261
41124.78 | 0
41136.78 | 0
41148.78 | 0
41160.78 | 0
41172.78 | 0
41184.78 | 0
41196.78 | 0
41208.78 | 0
41220.78 | 0
41232.78 | 0
41244.78 | 0
41256.78 | 0
41268.78 | 0
41280.78 | 0
41292.78 | 0
41304.78 | 0
41316.78 | 0
41328.78 | 0
41340.78 | -0.0005071153
41352.78 | 0.01271399
41364.78 | 0.02746532
41376.78 | 0.03156631
41388.78 | 0.04454258
41400.78 | 0.05274456
41403.78 | 0.07012787
41415.78 | 0.07624875
41427.78 | 0.09467261
41439.78 | 0.1168914
41451.78 | 0.1270521
41463.78 | 0.1564323
41475.78 | 0.1778554
41487.78 | 0.1992785
41499.78 | 0.2232724
41511.78 | 0.2407781
41523.78 | 0.2636702
41535.78 | 0.2809311
41547.78 | 0.2962333
41559.78 | 0.3038844
41571.78 | 0.3381001
41583.78 | 0.3492401
41595.78 | 0.3595232
41607.78 | 0.370296
41619.78 | 0.3895155
41631.78 | 0.417794
41643.78 | 0.4313824
41655.78 | 0.4581306
41667.78 | 0.4755751
41673.78 | 0.4566004
41685.78 | 0.4872048
41697.78 | 0.4923464
41709.78 | 0.5
41721.78 | 0.4983448
41733.78 | 0.5091176
41745.78 | 0.5081382
41757.78 | 0.5116884
41769.78 | 0.4976103
41781.78 | 0.50924
41793.78 | 0.4968758
41805.78 | 0.4905101
41817.78 | 0.4886738
41829.78 | 0.5000587
41841.78 | 0.484022
41853.78 | 0.4972431
41865.78 | 0.4808391
41877.78 | 0.4747182
41889.78 | 0.4756976
41901.78 | 0.4712905
41913.78 | 0.4639455
41919.78 | 0.4816348
41931.78 | 0.4755751
41943.78 | 0.4752079
41955.78 | 0.5059959
41967.78 | 0.5017725
41979.78 | 0.5322545
41991.78 | 0.5377633
42003.78 | 0.5424764
42012.78 | 0.5268681
42015.78 | 0
42027.78 | 0
42039.78 | 0
42051.78 | 0
42063.78 | 0
42075.78 | 0
42087.78 | 0
42099.78 | 0
42111.78 | 0
42123.78 | 0
42135.78 | 0
42147.78 | 0
42159.78 | 0
42171.78 | 0
42183.78 | 0
42195.78 | 0.003471458
42207.78 | 0.004144756
42219.78 | 0.08463436
42222.78 | 0.009102632
42234.78 | 0
42246.78 | 0
42258.78 | 0
42270.78 | -0.0008736842
42282.78 | 0.003777544
42294.78 | 0.008000877
42306.78 | 0.01430544
42318.78 | 0.01246912
42330.78 | 0.01950825
42342.78 | 0.03291298
42354.78 | 0.04760298
42366.78 | 0.07398404
42378.78 | 0.09657
42390.78 | 0.1258279
42402.78 | 0.1470061
42414.78 | 0.1695311
42426.78 | 0.1962793
42438.78 | 0.2205791
42450.78 | 0.2555907
42462.78 | 0.2827061
42474.78 | 0.3198598
42486.78 | 0.3514437
42492.78 | 0.3508772
42504.78 | 0.2727904
42516.78 | 0.3446495
42528.78 | 0.4111835
42540.78 | 0.4566004
42552.78 | 0.4961412
42564.78 | 0.4656593
42576.78 | 0.543517
42588.78 | 0.5498214
42600.78 | 0.6012981
42612.78 | 0.6210074
42624.78 | 0.6386967
42636.78 | 0.6625681
42648.78 | 0.6639147
42660.78 | 0.6666667
42672.78 | 0.6855826
42684.78 | 0.7226753
42696.78 | 0.7131879
42708.78 | 0.7394463
42720.78 | 0.745614
42732.78 | 0.7510149
42744.78 | 0.7483218
42756.78 | 0.75634
42768.78 | 0.7524839
42780.78 | 0.7521779
42786.78 | 0.7508772
42792.78 | 0.7622161
42804.78 | 0.7414663
42816.78 | 0.7501579
42828.78 | 0.6781764
42840.78 | 0.7417723
42852.78 | 0.7365084
42864.78 | 0.7306935
42876.78 | 0.6784212
42888.78 | 0.7291633
42900.78 | 0.6675872
42912.78 | 0.6984977
42924.78 | 0.6497755
42936.78 | 0.6502039
42948.78 | 0.6473271
42960.78 | 0.6748099
42972.78 | 0.6692399
42984.78 | 0.6869904
42996.78 | 0.6724227
43008.78 | 0.6874801
43020.78 | 0.6729736
43032.78 | 0.6832567
43044.78 | 0.6598137
43056.78 | 0.6470211
43059.78 | 0
43071.78 | -0.000629533
43083.78 | 0
43095.78 | -0.0008743683
43107.78 | 0
43119.78 | 0.00181882
43131.78 | 0.003838711
43143.78 | 0
43155.78 | 0
43167.78 | 0
43179.78 | 0.001329149
43191.78 | 0
43203.78 | 0.01406059
43215.78 | 0.01822279
43227.78 | 0.02030389
43239.78 | 0.02789378
43251.78 | 0.0405028
43263.78 | 0.07551425
43275.78 | 0.09455019
43287.78 | 0.1329281
43299.78 | 0.1596152
43311.78 | 0.205277
43323.78 | 0.2552234
43335.78 | 0.2959272
43338.78 | 0.3385898
43362.78 | 0
43374.78 | 0
43386.78 | 0
43398.78 | 0
43410.78 | 0
43422.78 | 0
43434.78 | 0
43446.78 | 0
43458.78 | 0
43470.78 | 0
43482.78 | 0.003042997
43494.78 | 0.008429373
43506.78 | 0.01516234
43518.78 | 0.02079356
43530.78 | 0.03181115
43542.78 | 0.044665
43554.78 | 0.05409116
43566.78 | 0.07025029
43578.78 | 0.09032678
43581.78 | 0.05072467
43593.78 | 0
43605.78 | 0
43617.78 | -0.0004459065
43629.78 | 0.001145523
43641.78 | 0.004512008
43653.78 | 0.00757245
43665.78 | 0.01051047
43677.78 | 0.01295883
43689.78 | 0.01577443
43701.78 | 0.02024268
43713.78 | 0.02440488
43725.78 | 0.02899554
43737.78 | 0.03621818
43749.78 | 0.0439917
43761.78 | 0.06633292
43773.78 | 0.08041095
43785.78 | 0.09491745
43797.78 | 0.1123008
43809.78 | 0.1052632
43821.78 | 0.1673275
43833.78 | 0.2068072
43836.78 | 0
43848.78 | 0
43860.78 | 0.004818053
43872.78 | 0.007266406
43884.78 | 0.008613
43896.78 | 0.01332608
43908.78 | 0.01767191
43920.78 | 0.02367037
43932.78 | 0.02960763
43944.78 | 0.03664664
43956.78 | 0.05482566
43968.78 | 0.06015083
43980.78 | 0.07998249
43992.78 | 0.09406052
44004.78 | 0.1130353
44016.78 | 0.1301125
44028.78 | 0.1541676
44040.78 | 0.1772433
44052.78 | 0.2071744
44064.78 | 0.2441446
44076.78 | 0.2822777
44088.78 | 0.3409157