## 890
Time (min) | Temp (C) | alpha | K data | K model | Error | Time (min) | Temp (C) | alpha | K data | K model | Error
16.39245 | 174.6015 | 0.05947939 | 0.1299335 |  |  | 9.472005 | 154.6868 | 0.02620618 | 0.1389024 | 0.1405683 | 2.775447e-06 | A | 1 | 0.0011169
19.85455 | 174.8369 | 0.07424406 | 0.1320997 |  |  | 12.9404 | 154.829 | 0.0291403 | 0.1356296 | 0.1408505 | 2.725816e-05 | B | 0.6966498
23.3224 | 175.4718 | 0.09186571 | 0.1312368 |  |  | 16.4078 | 155.3939 | 0.03230885 | 0.1366369 | 0.1411552 | 2.041524e-05 | C | -41.87923
26.7887 | 175.6959 | 0.1126393 | 0.1322096 |  |  | 19.87405 | 155.5553 | 0.0357327 | 0.1403885 | 0.1414845 | 1.201307e-06 | D | 0.1149107
30.2525 | 175.5987 | 0.1368338 | 0.1327734 |  |  | 23.3395 | 155.2683 | 0.03944536 | 0.136014 | 0.1418416 | 3.396103e-05
33.71795 | 175.1986 | 0.1646587 | 0.1330349 |  |  | 26.81375 | 154.6005 | 0.04348285 | 0.1398857 | 0.1422299 | 5.494818e-06 | Taverage | 174.7742
37.19925 | 174.9455 | 0.1962618 | 0.1283542 |  |  | 30.2813 | 154.1174 | 0.04785088 | 0.1429304 | 0.1426499 | 7.865219e-08 | Taverage | 154.339
40.68255 | 175.1349 | 0.2314225 | 0.1295922 | 0.1210603 | 7.279361e-05 | 33.74705 | 153.9729 | 0.05257723 | 0.1418051 | 0.1431045 | 1.688396e-06
44.14635 | 175.5313 | 0.2696308 | 0.1305573 | 0.1238353 | 4.518532e-05 | 37.22895 | 154.2703 | 0.05769065 | 0.1442932 | 0.1435962 | 4.857379e-07
47.6107 | 176.2201 | 0.3106183 | 0.1318663 | 0.1268121 | 2.554508e-05 | 40.6932 | 154.8504 | 0.0631384 | 0.1438422 | 0.1441201 | 7.722846e-08
51.07275 | 176.7033 | 0.353889 | 0.136235 | 0.1299548 | 3.94419e-05 | 44.163 | 155.3445 | 0.06895821 | 0.1437249 | 0.1446798 | 9.119973e-07
54.5341 | 176.71 | 0.3986287 | 0.1395342 | 0.1332041 | 4.007071e-05 | 47.6268 | 155.3034 | 0.0751692 | 0.1424491 | 0.1452772 | 7.997879e-06
57.998 | 176.3927 | 0.4441134 | 0.1383409 | 0.1365075 | 3.361267e-06 | 51.0971 | 154.8843 | 0.08182819 | 0.1454691 | 0.1459176 | 2.011368e-07
61.46025 | 175.7712 | 0.4892373 | 0.1390561 | 0.1397848 | 5.309585e-07 | 54.5626 | 154.2887 | 0.08895439 | 0.1486795 | 0.1466029 | 4.31234e-06
64.9238 | 175.4366 | 0.533153 | 0.1440168 | 0.1429743 | 1.086805e-06 | 58.02465 | 153.8909 | 0.0965516 | 0.1465437 | 0.1473335 | 6.238556e-07
68.38735 | 175.4414 | 0.5751486 | 0.1499528 | 0.1460243 | 1.543328e-05 | 61.48805 | 153.9705 | 0.1046499 | 0.1495628 | 0.1481124 | 2.103923e-06
71.8514 | 175.6789 | 0.614852 | 0.1538375 | 0.1489079 | 2.430109e-05 | 64.9546 | 154.4535 | 0.1132222 | 0.1488768 | 0.1489368 | 3.592789e-09
75.31375 | 175.934 | 0.6520413 | 0.1537705 | 0.1516088 | 4.672772e-06 | 68.42125 | 155.1057 | 0.1222457 | 0.1502563 | 0.1498046 | 2.04036e-07
78.782 | 175.9042 | 0.6867041 | 0.156123 | 0.1541263 | 3.986794e-06 | 71.8892 | 155.4243 | 0.1317544 | 0.1506051 | 0.150719 | 1.298945e-08
82.248 | 175.5301 | 0.718598 | 0.1570304 | 0.1564427 | 3.453444e-07 | 75.3563 | 155.2034 | 0.1417713 | 0.1515127 | 0.1516824 | 2.878024e-08
85.7161 | 174.9054 | 0.7476383 | 0.1567548 | 0.1585518 | 3.229293e-06 | 78.81935 | 154.6225 | 0.1523257 | 0.1548209 | 0.1526974 | 4.509156e-06
89.1829 | 174.2933 | 0.7736239 | 0.1607117 | 0.1604391 | 7.433292e-08 | 82.2862 | 154.0377 | 0.163447 | 0.1538825 | 0.1537669 | 1.335622e-08
92.6468 | 174.1144 | 0.7964378 | 0.1632484 | 0.162096 | 1.328061e-06 | 85.75485 | 153.8902 | 0.1751294 | 0.1539511 | 0.1548904 | 8.823158e-07
96.11155 | 174.3036 | 0.8160288 | 0.1643512 | 0.1635189 | 6.928167e-07 | 89.21935 | 154.2042 | 0.1873197 | 0.1553597 | 0.1560628 | 4.944062e-07
99.5796 | 174.7416 | 0.8325642 | 0.1641749 | 0.1647198 | 2.968816e-07 | 92.6834 | 154.8307 | 0.1999848 | 0.1577001 | 0.1572808 | 1.758234e-07
103.0465 | 175.0462 | 0.8463675 | 0.1661463 | 0.1657223 | 1.797696e-07 | 96.1482 | 155.4166 | 0.213087 | 0.1574583 | 0.1585409 | 1.171997e-06
106.518 | 175.0165 | 0.8579731 | 0.1624525 | 0.1665652 | 1.691414e-05 | 99.61235 | 155.4785 | 0.2266495 | 0.1601178 | 0.1598452 | 7.433143e-08
109.982 | 174.5584 | 0.8676571 | 0.1646309 | 0.1672685 | 6.956751e-06 | 103.078 | 155.0659 | 0.2407147 | 0.1616723 | 0.1611979 | 2.251385e-07
113.444 | 173.9798 | 0.8757749 | 0.1683596 | 0.1678581 | 2.514982e-07 | 106.542 | 154.4386 | 0.2552847 | 0.1629541 | 0.1625991 | 1.260074e-07
116.908 | 173.6639 | 0.8825668 | 0.1636355 | 0.1683514 | 2.223893e-05 | 110.005 | 153.9693 | 0.2703136 | 0.1655244 | 0.1640444 | 2.190366e-06
120.3755 | 173.5615 | 0.8883232 | 0.1705938 | 0.1687694 | 3.328148e-06 | 113.476 | 154.0371 | 0.2857628 | 0.1650674 | 0.1655302 | 2.141335e-07
123.8405 | 174.0252 | 0.8932219 | 0.169736 | 0.1691252 | 3.731169e-07 | 116.9405 | 154.5903 | 0.3015364 | 0.1681642 | 0.1670472 | 1.247901e-06
127.604 | 174.431 | 0.897916 | 0.1643302 | 0.1694661 | 2.637762e-05 | 120.404 | 155.1587 | 0.3175445 | 0.1695448 | 0.1685867 | 9.179583e-07
131.069 | 174.7094 | 0.9016918 | 0.1672647 | 0.1697404 | 6.128828e-06 | 123.8695 | 155.5065 | 0.3337609 | 0.1712741 | 0.1701462 | 1.27208e-06
134.5365 | 174.5717 | 0.9051082 | 0.17095 | 0.1699885 | 9.244073e-07 | 127.3355 | 155.31 | 0.3502187 | 0.1724905 | 0.171729 | 5.799445e-07
138.0015 | 174.2527 | 0.9082597 | 0.1690276 | 0.1702174 | 1.415527e-06 | 130.8015 | 154.6737 | 0.366916 | 0.1735556 | 0.1733348 | 4.874488e-08
141.467 | 173.85 | 0.9111202 | 0.1688978 | 0.1704251 | 2.332729e-06 | 134.269 | 154.008 | 0.3838332 | 0.1732421 | 0.1749617 | 2.957233e-06
144.9295 | 173.3585 | 0.9137032 | 0.1670135 | 0.1706127 | 1.295456e-05 | 137.7415 | 153.7589 | 0.4009287 | 0.1774631 | 0.1766058 | 7.349807e-07
148.399 | 173.3936 | 0.9160516 | 0.1689884 | 0.1707833 | 3.221729e-06 | 141.2095 | 153.8998 | 0.4180262 | 0.1767126 | 0.1782501 | 2.363953e-06
151.865 | 173.7616 | 0.9181749 | 0.1689944 | 0.1709375 | 3.775532e-06 | 144.6765 | 154.5588 | 0.4350536 | 0.1806939 | 0.1798877 | 6.50095e-07
155.3685 | 174.1902 | 0.9201583 | 0.1702711 | 0.1710815 | 6.568749e-07 | 148.142 | 155.0444 | 0.4519741 | 0.183039 | 0.1815149 | 2.322793e-06
158.8585 | 174.4571 | 0.9220187 | 0.1677636 | 0.1712167 | 1.192383e-05 | 151.665 | 155.1224 | 0.4690432 | 0.1809072 | 0.1831565 | 5.059084e-06
162.322 | 174.3218 | 0.9237801 | 0.169223 | 0.1713446 | 4.50094e-06 | 155.171 | 154.795 | 0.4858944 | 0.1852878 | 0.1847771 | 2.608096e-07
165.7855 | 173.9901 | 0.9254615 | 0.1699098 | 0.1714667 | 2.423928e-06 | 158.6365 | 154.1531 | 0.5024314 | 0.182642 | 0.1863675 | 1.387923e-05
169.249 | 173.5342 | 0.9270622 | 0.1661298 | 0.171583 | 2.97372e-05 | 162.1005 | 153.5568 | 0.518822 | 0.1868407 | 0.1879438 | 1.216852e-06
|  |  | 0.1683026 |  |  | 165.565 | 153.3399 | 0.5349221 | 0.1890611 | 0.1894921 | 1.857952e-07
[6 empty] | 169.033 | 153.6424 | 0.5506707 | 0.1909396 | 0.1910067 | 4.499627e-09
[6 empty] | 172.4985 | 154.3429 | 0.5658501 | 0.1905056 | 0.1924665 | 3.845062e-06
[6 empty] | 175.9625 | 154.8373 | 0.5803848 | 0.1889815 | 0.1938643 | 2.384237e-05
[6 empty] | 179.4305 | 154.8165 | 0.5942265 | 0.1933025 | 0.1951955 | 3.58329e-06
[6 empty] | 182.8935 | 154.3755 | 0.6073247 | 0.1914232 | 0.1964552 | 2.532095e-05
[6 empty] | 186.355 | 153.653 | 0.6196624 | 0.1911032 | 0.1976417 | 4.275235e-05
[6 empty] | 189.824 | 153.2958 | 0.6311645 | 0.1930655 | 0.1987479 | 3.228921e-05
[6 empty] | 193.2875 | 153.3873 | 0.6416587 | 0.193627 | 0.1997571 | 3.757816e-05
[6 empty] | 196.7565 | 153.9747 | 0.651085 | 0.1975062 | 0.2006636 | 9.969746e-06
[6 empty] | 200.222 | 154.5862 | 0.6593753 | 0.1987882 | 0.2014609 | 7.143306e-06
[6 empty] | 203.6905 | 154.8117 | 0.6666845 | 0.2018381 | 0.2021639 | 1.06123e-07
[6 empty] | 207.153 | 154.5766 | 0.6731782 | 0.2072036 | 0.2027884 | 1.949437e-05
[6 empty] | 210.6165 | 153.9616 | 0.6790764 | 0.2089106 | 0.2033556 | 3.085795e-05
[6 empty] | 214.08 | 153.2779 | 0.6845051 | 0.2077107 | 0.2038777 | 1.469219e-05
[6 empty] | 217.5525 | 153.0682 | 0.6894484 | 0.2105929 | 0.2043531 | 3.893512e-05
[6 empty] | 221.023 | 153.3843 | 0.6939506 | 0.2111312 | 0.2047861 | 4.026055e-05
[6 empty] | 224.4855 | 154.0579 | 0.6979586 | 0.2142758 | 0.2051715 | 8.288816e-05
[6 empty] | 227.9495 | 154.6165 | 0.701526 | 0.2102603 | 0.2055146 | 2.252107e-05
[6 empty] | 231.4195 | 154.6587 | 0.7047639 | 0.2094693 | 0.205826 | 1.327374e-05
[6 empty] | 234.8845 | 154.2197 | 0.7077858 | 0.211071 | 0.2061166 | 2.454545e-05
[6 empty] | 238.3465 | 153.502 | 0.7106649 | 0.2105124 | 0.2063935 | 1.696483e-05
[6 empty] | 241.817 | 153.0183 | 0.7134314 | 0.2093146 | 0.2066596 | 7.04906e-06
[6 empty] | 245.283 | 152.9969 | 0.7160332 | 0.2089762 | 0.2069098 | 4.27018e-06
[6 empty] | 248.7455 | 153.5561 | 0.7184342 | 0.2078108 | 0.2071407 | 4.490691e-07
[6 empty] | 252.212 | 154.3434 | 0.7206419 | 0.2069466 | 0.207353 | 1.651628e-07
[6 empty] | 255.675 | 154.6415 | 0.7226617 | 0.2079395 | 0.2075473 | 1.538423e-07
[6 empty] | 259.1405 | 154.4916 | 0.7245657 | 0.2068791 | 0.2077304 | 7.246257e-07
[6 empty] | 262.609 | 153.8581 | 0.7264313 | 0.2071436 | 0.2079098 | 5.870422e-07
[6 empty] | 266.0775 | 153.1282 | 0.7282621 | 0.2051701 | 0.2080859 | 8.501558e-06
[6 empty] | 269.5445 | 152.9476 | 0.7300302 | 0.21074 | 0.2082559 | 6.170827e-06
[6 empty] | 273.0115 | 153.193 | 0.7317172 | 0.2061037 | 0.2084181 | 5.356774e-06

## rtm6
Time (min) | Temp (C) | alpha | K data | K model | Error | Time (min) | Temp (C) | alpha | K data | K model | Error
15.28045 | 137.2494 | 0.03546025 | 0.1897118 | 0.1875628 | 4.618183e-06 | 9.383425 | 154.2309 | 0.05089942 | 0.1332511 |  |  | A | 1 | 0.001389557
17.59895 | 136.2686 | 0.0392801 | 0.1888461 | 0.1878101 | 1.073289e-06 | 12.7666 | 155.4145 | 0.06941138 | 0.1204183 |  |  | B | 0.3494984
19.9144 | 137.5751 | 0.04314806 | 0.1871587 | 0.1880606 | 8.133727e-07 | 16.15235 | 156.0999 | 0.09202077 | 0.1204981 |  |  | C | -33.58939
22.2406 | 136.4065 | 0.04755762 | 0.1906909 | 0.1883461 | 5.498307e-06 | 19.53585 | 156.1358 | 0.1199919 | 0.1308237 |  |  | D | 0.09505218
24.55725 | 137.1464 | 0.05197825 | 0.1893781 | 0.1886323 | 5.5621e-07 | 22.9546 | 155.9705 | 0.1546929 | 0.1390781 |  |  | Taverage | 137.0143
26.8737 | 137.0424 | 0.05685412 | 0.1933691 | 0.188948 | 1.954565e-05 | 26.65425 | 156.0142 | 0.2004787 | 0.1420042 | 0.1491245 | 5.069853e-05 | Taverage | 155.7203
29.19315 | 136.5128 | 0.06202904 | 0.190431 | 0.1892831 | 1.317583e-06 | 30.0421 | 156.1277 | 0.2498616 | 0.1481287 | 0.1515297 | 1.156702e-05
31.50915 | 137.5663 | 0.06739103 | 0.1908258 | 0.1896303 | 1.429073e-06 | 33.42885 | 156.51 | 0.3057155 | 0.1464344 | 0.1542502 | 6.108611e-05
33.8249 | 136.2312 | 0.07339115 | 0.1930892 | 0.1900188 | 9.426991e-06 | 36.81125 | 157.3401 | 0.3660947 | 0.1462257 | 0.157191 | 0.0001202382
36.1414 | 137.561 | 0.07938613 | 0.1880503 | 0.190407 | 5.553967e-06 | 40.19325 | 157.6877 | 0.4280768 | 0.157631 | 0.1602099 | 6.650539e-06
38.46015 | 136.5958 | 0.08617857 | 0.1926274 | 0.1908468 | 3.170554e-06 | 43.58115 | 157.4227 | 0.4891342 | 0.1660153 | 0.1631838 | 8.01742e-06
40.7771 | 137.0219 | 0.09307615 | 0.1913476 | 0.1912934 | 2.932856e-09 | 46.96865 | 156.7691 | 0.5464574 | 0.1627239 | 0.1659758 | 1.057436e-05
43.0947 | 137.3207 | 0.1005481 | 0.1974392 | 0.1917772 | 3.2058e-05 | 50.3876 | 155.9978 | 0.5986495 | 0.1647224 | 0.1685178 | 1.440566e-05
45.4148 | 136.4404 | 0.1086008 | 0.1928503 | 0.1922987 | 3.043001e-07 | 53.7993 | 155.7125 | 0.6441654 | 0.1722466 | 0.1707347 | 2.285863e-06
47.7329 | 137.7915 | 0.1167874 | 0.1921556 | 0.1928288 | 4.531373e-07 | 57.1964 | 155.4768 | 0.6821295 | 0.1701381 | 0.1725838 | 5.981734e-06
50.0591 | 136.4024 | 0.1260512 | 0.1981491 | 0.1934286 | 2.228365e-05 | 60.57895 | 155.1024 | 0.7120133 | 0.1728537 | 0.1740393 | 1.405803e-06
52.3749 | 137.5745 | 0.1352035 | 0.1902013 | 0.1940212 | 1.459178e-05 | 63.96485 | 154.7408 | 0.7339307 | 0.1788857 | 0.1751069 | 1.427944e-05
54.70085 | 137.0488 | 0.1454498 | 0.1972066 | 0.1946847 | 6.360006e-06 | 67.3478 | 154.3508 | 0.7489636 | 0.1798975 | 0.175839 | 1.647096e-05
57.0191 | 136.9471 | 0.1559706 | 0.1915833 | 0.1953659 | 1.430803e-05 | 70.73265 | 154.4037 | 0.7591852 | 0.1821427 | 0.1763369 | 3.370707e-05
59.3379 | 137.7617 | 0.1669951 | 0.1973878 | 0.1960797 | 1.711074e-06 | 74.11815 | 154.6109 | 0.7663257 | 0.1841417 | 0.1766847 | 5.560645e-05
61.6547 | 136.5397 | 0.1790163 | 0.1965434 | 0.1968581 | 9.905446e-08 | 77.5019 | 154.6627 | 0.7716844 | 0.1852773 | 0.1769457 | 6.941611e-05
63.9744 | 137.96 | 0.1909498 | 0.1945357 | 0.1976308 | 9.57958e-06 | 80.89 | 154.3145 | 0.7758846 | 0.1817411 | 0.1771503 | 2.107574e-05
66.2959 | 136.826 | 0.2042885 | 0.2007475 | 0.1984945 | 5.076039e-06
68.61465 | 137.5049 | 0.2174971 | 0.1955292 | 0.1993498 | 1.459653e-05
70.9311 | 137.5733 | 0.2316677 | 0.2028878 | 0.2002673 | 6.866911e-06
73.24795 | 136.9178 | 0.2464356 | 0.2002012 | 0.2012235 | 1.045157e-06
75.57335 | 138.1578 | 0.2613238 | 0.2022663 | 0.2021875 | 6.198703e-09
77.896 | 136.7243 | 0.2775762 | 0.199938 | 0.2032399 | 1.09025e-05
80.2132 | 138.1344 | 0.293195 | 0.1995087 | 0.2042512 | 2.249178e-05
82.5303 | 137.2131 | 0.3102832 | 0.2051556 | 0.2053577 | 4.085552e-08
84.84795 | 137.4242 | 0.3270243 | 0.2035829 | 0.2064417 | 8.172819e-06
87.16355 | 138.015 | 0.344217 | 0.2044753 | 0.2075549 | 9.483884e-06
89.48065 | 136.8687 | 0.3621537 | 0.2082145 | 0.2087163 | 2.518761e-07
91.79695 | 138.2796 | 0.379327 | 0.2105594 | 0.2098283 | 5.344345e-07
94.1182 | 136.8711 | 0.3978317 | 0.2094877 | 0.2110265 | 2.367946e-06
96.45585 | 137.8407 | 0.4153166 | 0.216321 | 0.2121586 | 1.732509e-05
98.78595 | 137.4733 | 0.4335379 | 0.2087956 | 0.2133385 | 2.063768e-05
101.1185 | 136.9967 | 0.4513617 | 0.2195537 | 0.2144926 | 2.561528e-05
103.442 | 138.0425 | 0.4685414 | 0.2179149 | 0.215605 | 5.335601e-06
105.771 | 136.5543 | 0.4864124 | 0.2202751 | 0.2167621 | 1.234116e-05
108.095 | 137.9384 | 0.5026616 | 0.2236308 | 0.2178143 | 3.383169e-05
110.4135 | 136.798 | 0.5196561 | 0.2147964 | 0.2189147 | 1.696055e-05
112.729 | 137.2212 | 0.5351919 | 0.2314523 | 0.2199206 | 0.0001329797
115.0485 | 137.4604 | 0.5505786 | 0.2217304 | 0.2209169 | 6.617086e-07
117.37 | 136.3977 | 0.5655595 | 0.227802 | 0.2218869 | 3.498768e-05
119.69 | 137.8231 | 0.5789056 | 0.2264853 | 0.2227511 | 1.394429e-05
122.006 | 136.2032 | 0.5927034 | 0.2174873 | 0.2236445 | 3.791188e-05
124.3225 | 137.4364 | 0.6041566 | 0.2260488 | 0.2243861 | 2.7644e-06
126.641 | 136.7232 | 0.6158357 | 0.2156909 | 0.2251423 | 8.932939e-05
128.9585 | 136.5403 | 0.6258226 | 0.2319502 | 0.225789 | 3.795975e-05
131.275 | 137.3908 | 0.6346469 | 0.2282266 | 0.2263604 | 3.482809e-06
133.591 | 135.945 | 0.6433144 | 0.2307842 | 0.2269216 | 1.491969e-05
135.91 | 137.454 | 0.649701 | 0.2291191 | 0.2273351 | 3.182565e-06
138.228 | 136.0904 | 0.6566793 | 0.2244712 | 0.227787 | 1.099457e-05
140.5475 | 136.8418 | 0.6616795 | 0.2277754 | 0.2281108 | 1.124467e-07
142.867 | 136.8675 | 0.666707 | 0.2252962 | 0.2284363 | 9.859812e-06
145.185 | 135.9882 | 0.6711779 | 0.2304513 | 0.2287258 | 2.977521e-06
147.503 | 137.4195 | 0.6745665 | 0.230992 | 0.2289452 | 4.189593e-06
149.8235 | 135.7815 | 0.6785708 | 0.2284147 | 0.2292045 | 6.236938e-07
152.1505 | 137.1873 | 0.6811701 | 0.2293783 | 0.2293728 | 3.066313e-11
154.469 | 136.3492 | 0.6843242 | 0.2290715 | 0.229577 | 2.555258e-07
156.7895 | 136.4369 | 0.6867251 | 0.2263378 | 0.2297325 | 1.152401e-05
159.1065 | 137.0593 | 0.6889697 | 0.2231282 | 0.2298778 | 4.555771e-05
161.4305 | 135.875 | 0.6913433 | 0.2270214 | 0.2300315 | 9.060713e-06
163.7515 | 137.4131 | 0.6930135 | 0.2309635 | 0.2301396 | 6.786806e-07
166.07 | 135.9374 | 0.6952202 | 0.2286753 | 0.2302825 | 2.583322e-06
168.388 | 137.0149 | 0.6966692 | 0.2284119 | 0.2303763 | 3.859097e-06
170.707 | 136.6788 | 0.6984251 | 0.2274032 | 0.23049 | 9.528861e-06
173.0225 | 136.2149 | 0.6999357 | 0.2281674 | 0.2305879 | 5.858815e-06
175.3395 | 137.3786 | 0.7012054 | 0.2270941 | 0.2306701 | 1.278787e-05
177.6565 | 135.7693 | 0.7027934 | 0.2269161 | 0.2307729 | 1.487501e-05

## xu
Time (min) | Temp (C) | alpha | K data | K model | Error | Time (min) | Temp (C) | alpha | K data | K model | Error | Time (min) | Temp (C) | alpha | K data | K model | Error
23.9241 | 91.8145 | 0.13572 | 0.1115968 | 0.1058647 | 3.285614e-05 | 16.9749 | 111.7 | 0.19 | 0.09663467 | 0.09640003 | 5.505733e-08 | 15.9588 | 132.764 | 0.36 | 0.09213034 | 0.09354022 | 1.987752e-06 | A | 1 | 0.0004553578
31.8407 | 91.8057 | 0.178279 | 0.1135538 | 0.1077523 | 3.365707e-05 | 24.8832 | 111.589 | 0.2785228 | 0.1012762 | 0.09989569 | 1.905748e-06 | 23.9032 | 132.204 | 0.5037313 | 0.09643377 | 0.09868906 | 5.086356e-06 | B | 0.444208
39.7555 | 91.9034 | 0.2181989 | 0.1138505 | 0.1095228 | 1.872849e-05 | 32.8253 | 111.62 | 0.3550624 | 0.1023813 | 0.1029181 | 2.882097e-07 | 31.8524 | 131.925 | 0.6062019 | 0.09923788 | 0.1023598 | 9.746651e-06 | C | -12.08586
47.6625 | 91.8439 | 0.2558204 | 0.1135323 | 0.1111914 | 5.479701e-06 | 40.7638 | 111.587 | 0.421598 | 0.104645 | 0.1055456 | 8.11088e-07 | 39.7878 | 131.61 | 0.6819675 | 0.1023305 | 0.105074 | 7.526793e-06 | D | 0.06073035
55.5734 | 91.7133 | 0.2911094 | 0.1149349 | 0.1127566 | 4.744914e-06 | 48.6908 | 111.567 | 0.4794726 | 0.1061037 | 0.107831 | 2.983549e-06 | 47.6971 | 131.374 | 0.739077 | 0.1049045 | 0.1071198 | 4.90749e-06
63.4861 | 91.6298 | 0.3241307 | 0.1154777 | 0.1142211 | 1.578969e-06 | 56.6067 | 111.477 | 0.5300607 | 0.1090298 | 0.1098286 | 6.381044e-07 | 55.6038 | 131.132 | 0.7832366 | 0.1061693 | 0.1087017 | 6.41292e-06 | Taverage | 90.77609
71.4301 | 91.5979 | 0.3552426 | 0.115303 | 0.115601 | 8.884015e-08 | 64.5173 | 111.626 | 0.5743687 | 0.1089631 | 0.1115783 | 6.839196e-06 | 63.5158 | 130.932 | 0.8179503 | 0.1078552 | 0.1099452 | 4.368365e-06 |  | 111.0865
79.3385 | 91.6329 | 0.3843952 | 0.117635 | 0.116894 | 5.490645e-07 | 72.4282 | 111.642 | 0.6137246 | 0.1122621 | 0.1131324 | 7.573616e-07 | 71.4257 | 130.851 | 0.8456292 | 0.108516 | 0.1109368 | 5.86021e-06 |  | 130.0427
87.2444 | 91.4808 | 0.4119353 | 0.1172849 | 0.1181155 | 6.897504e-07 | 80.3331 | 111.653 | 0.6485616 | 0.1130611 | 0.1145081 | 2.093767e-06 | 79.3482 | 130.677 | 0.868102 | 0.1068265 | 0.1117418 | 2.415985e-05
95.173 | 91.3492 | 0.4378408 | 0.1188782 | 0.1192644 | 1.491843e-07 | 88.2885 | 111.605 | 0.6797109 | 0.1148773 | 0.1157381 | 7.41037e-07 | 87.2996 | 130.635 | 0.8864997 | 0.1080301 | 0.1124009 | 1.910345e-05
103.103 | 91.2442 | 0.4621868 | 0.1189743 | 0.1203442 | 1.876753e-06 | 96.1976 | 111.643 | 0.7072208 | 0.116194 | 0.1168245 | 3.974503e-07 | 95.2099 | 130.631 | 0.9016312 | 0.1107008 | 0.1129429 | 5.026995e-06
111.027 | 91.0896 | 0.4850942 | 0.1196368 | 0.1213602 | 2.970306e-06 | 104.109 | 111.659 | 0.7318404 | 0.1180217 | 0.1177967 | 5.061912e-08 | 103.119 | 130.455 | 0.9142653 | 0.1130425 | 0.1133955 | 1.246125e-07
118.958 | 91.1418 | 0.5066574 | 0.1209203 | 0.1223166 | 1.949575e-06 | 112.019 | 111.655 | 0.7538986 | 0.1178318 | 0.1186677 | 6.988051e-07 | 111.036 | 130.28 | 0.9248283 | 0.1119952 | 0.1137739 | 3.163816e-06
126.913 | 91.0119 | 0.5272011 | 0.1211118 | 0.1232277 | 4.477045e-06 | 119.932 | 111.605 | 0.7737063 | 0.119954 | 0.1194499 | 2.540932e-07 | 118.944 | 130.161 | 0.9336936 | 0.1124748 | 0.1140915 | 2.613718e-06
134.827 | 90.9808 | 0.546467 | 0.1224969 | 0.1240822 | 2.513225e-06 | 127.854 | 111.746 | 0.7915141 | 0.1205151 | 0.1201531 | 1.310193e-07 | 126.859 | 130.114 | 0.9412014 | 0.1140205 | 0.1143604 | 1.155261e-07
142.743 | 90.8076 | 0.5647324 | 0.1230547 | 0.1248923 | 3.376791e-06 | 135.765 | 111.604 | 0.8076313 | 0.1218171 | 0.1207896 | 1.05576e-06 | 134.77 | 130.043 | 0.9475891 | 0.1144563 | 0.1145893 | 1.767226e-08
150.651 | 90.6449 | 0.5819314 | 0.1236212 | 0.1256551 | 4.136864e-06 | 143.717 | 111.627 | 0.8221423 | 0.1227101 | 0.1213626 | 1.815909e-06 | 142.702 | 129.86 | 0.9530461 | 0.1142323 | 0.1147847 | 3.052452e-07
158.564 | 90.6208 | 0.5981765 | 0.1241306 | 0.1263756 | 5.040361e-06 | 151.641 | 111.478 | 0.8351224 | 0.1241235 | 0.1218752 | 5.055022e-06 | 150.642 | 129.702 | 0.9576732 | 0.1144199 | 0.1149505 | 2.815389e-07
166.481 | 90.408 | 0.6136243 | 0.1244583 | 0.1270608 | 6.772738e-06 | 159.56 | 111.468 | 0.8464975 | 0.1244578 | 0.1223243 | 4.551827e-06 | 158.555 | 129.661 | 0.9615838 | 0.1158286 | 0.1150906 | 5.446111e-07
174.393 | 90.3791 | 0.628185 | 0.1260427 | 0.1277066 | 2.768486e-06 | 167.466 | 111.504 | 0.8562253 | 0.1248462 | 0.1227085 | 4.56967e-06 | 166.467 | 129.684 | 0.9649362 | 0.1156767 | 0.1152107 | 2.172099e-07
182.346 | 90.3039 | 0.6421131 | 0.1262944 | 0.1283243 | 4.120538e-06 | 175.364 | 111.33 | 0.8642368 | 0.1253441 | 0.1230248 | 5.378889e-06 | 174.377 | 129.549 | 0.9678368 | 0.1157301 | 0.1153146 | 1.726457e-07
190.256 | 90.259 | 0.6552707 | 0.1273618 | 0.1289079 | 2.390223e-06 | 183.277 | 111.314 | 0.8703477 | 0.1251261 | 0.1232662 | 3.459322e-06 | 182.29 | 129.511 | 0.970312 | 0.1173226 | 0.1154033 | 3.684051e-06 |  |  |  | 0.2785228 | 0.1012762
198.19 | 90.1671 | 0.6678274 | 0.1275202 | 0.1294648 | 3.781562e-06 | 191.183 | 111.122 | 0.8750709 | 0.1241645 | 0.1234527 | 5.067184e-07 | 190.244 | 129.395 | 0.9724689 | 0.115392 | 0.1154805 | 7.828853e-09 |  |  |  | 0.3550624 | 0.1023813
206.118 | 90.1189 | 0.6797294 | 0.1283368 | 0.1299927 | 2.741817e-06 | 199.14 | 111.132 | 0.8785918 | 0.1244293 | 0.1235917 | 7.015975e-07 | 198.156 | 129.383 | 0.9743139 | 0.1149299 | 0.1155466 | 3.802824e-07 |  |  |  | 0.421598 | 0.104645
214.03 | 90.0938 | 0.6909889 | 0.1282449 | 0.1304921 | 5.049779e-06 | 207.05 | 110.945 | 0.881445 | 0.1238864 | 0.1237044 | 3.311662e-08 | 206.11 | 129.26 | 0.9759466 | 0.1142615 | 0.1156051 | 1.805238e-06 |  |  |  | 0.4794726 | 0.1061037
221.944 | 90.0116 | 0.7016036 | 0.129287 | 0.1309628 | 2.808338e-06 | 214.965 | 110.837 | 0.8836549 | 0.1238873 | 0.1237916 | 9.143839e-09 | 214.024 | 129.257 | 0.9773537 | 0.1144904 | 0.1156555 | 1.357465e-06 |  |  |  | 0.5300607 | 0.1090298
229.859 | 90.0033 | 0.7114189 | 0.129884 | 0.1313982 | 2.292652e-06 | 222.894 | 110.804 | 0.8854709 | 0.1239184 | 0.1238634 | 3.03286e-09 | 221.935 | 129.207 | 0.9786096 | 0.1146352 | 0.1157005 | 1.134887e-06 |  |  |  | 0.5743687 | 0.1089631
237.776 | 89.9637 | 0.720279 | 0.1309514 | 0.1317911 | 7.051765e-07 | 230.809 | 110.611 | 0.8870372 | 0.1240371 | 0.1239252 | 1.250959e-08 | 229.865 | 129.15 | 0.9797284 | 0.1158866 | 0.1157406 | 2.133148e-08 |  |  |  | 0.6137246 | 0.1122621
245.716 | 89.9705 | 0.7279296 | 0.1303765 | 0.1321305 | 3.076255e-06 | 238.718 | 110.494 | 0.8883136 | 0.1232861 | 0.1239756 | 4.754758e-07 | 237.774 | 129.151 | 0.9807232 | 0.1147945 | 0.1157762 | 9.63745e-07 |  |  |  | 0.6485616 | 0.1130611
253.624 | 89.9992 | 0.7342379 | 0.1311519 | 0.1324102 | 1.58351e-06 | 246.647 | 110.433 | 0.8894115 | 0.1248849 | 0.124019 | 7.498396e-07 | 245.704 | 129.243 | 0.9816299 | 0.1162864 | 0.1158087 | 2.282078e-07 |  |  |  | 0.6797109 | 0.1148773
261.539 | 90.0356 | 0.7393597 | 0.1332665 | 0.1326374 | 3.957147e-07 | 254.554 | 110.299 | 0.8903866 | 0.1243127 | 0.1240575 | 6.511743e-08 | 253.61 | 129.157 | 0.9824744 | 0.1163379 | 0.1158389 | 2.489886e-07 |  |  |  | 0.7072208 | 0.116194
269.458 | 90.0495 | 0.7435172 | 0.1334085 | 0.1328218 | 3.441927e-07 | 262.492 | 110.17 | 0.8912354 | 0.1243384 | 0.124091 | 6.120468e-08 | 261.535 | 129.241 | 0.9832322 | 0.1162829 | 0.1158661 | 1.737653e-07 |  |  |  | 0.7318404 | 0.1180217
277.479 | 90.0101 | 0.7469529 | 0.1330457 | 0.1329742 | 5.11903e-09 | 270.404 | 110.104 | 0.8919766 | 0.1250363 | 0.1241203 | 8.392111e-07 | 269.49 | 129.18 | 0.9839481 | 0.1195657 | 0.1158917 | 1.349834e-05 |  |  |  | 0.7538986 | 0.1178318
285.393 | 90.0334 | 0.749709 | 0.1331226 | 0.1330964 | 6.86023e-10 | 278.341 | 110.115 | 0.8926535 | 0.1238448 | 0.124147 | 9.134595e-08 | 277.398 | 129.285 | 0.9845933 | 0.1168848 | 0.1159149 | 9.407834e-07 |  |  |  | 0.7737063 | 0.119954
293.34 | 90.0939 | 0.7520726 | 0.1336846 | 0.1332013 | 2.335969e-07 | 286.255 | 110.043 | 0.8932947 | 0.1239544 | 0.1241723 | 4.747431e-08 | 285.335 | 129.355 | 0.9852111 | 0.119119 | 0.115937 | 1.012493e-05 |  |  |  | 0.7915141 | 0.1205151
301.298 | 90.1922 | 0.7541606 | 0.133732 | 0.1332939 | 1.919388e-07 | 294.164 | 109.847 | 0.8938805 | 0.1231745 | 0.1241954 | 1.04231e-06 | 293.245 | 129.496 | 0.9857935 | 0.1178443 | 0.1159578 | 3.5589e-06 |  |  |  | 0.8076313 | 0.1218171
309.207 | 90.1989 | 0.7560469 | 0.1348693 | 0.1333775 | 2.22555e-06 | 302.073 | 109.838 | 0.8943857 | 0.1228425 | 0.1242154 | 1.884796e-06 | 301.156 | 129.438 | 0.9863566 | 0.1188757 | 0.115978 | 8.396419e-06 |  |  |  | 0.8221423 | 0.1227101
317.118 | 90.3151 | 0.7577124 | 0.1339902 | 0.1334514 | 2.902808e-07 | 309.984 | 109.794 | 0.8948673 | 0.1244797 | 0.1242344 | 6.016806e-08 | 309.063 | 129.572 | 0.9868717 | 0.1200509 | 0.1159965 | 1.643848e-05 |  |  |  | 0.8351224 | 0.1241235
325.051 | 90.4153 | 0.7592802 | 0.1353251 | 0.1335209 | 3.254962e-06 | 318.026 | 109.852 | 0.8953267 | 0.1244797 |  |  | 317.01 | 129.596 | 0.9873737 | 0.1203531 | 0.1160145 | 1.882389e-05 |  |  |  | 0.8464975 | 0.1244578
332.957 | 90.4772 | 0.760745 | 0.1349293 | 0.1335859 | 1.804653e-06 | 326.341 | 110.045 | 0.8957969 | 0.1258709 |  |  | 324.924 | 129.749 | 0.9878437 | 0.1207047 | 0.1160313 | 2.184121e-05 |  |  |  | 0.8562253 | 0.1248462
340.863 | 90.5339 | 0.7621029 | 0.1349498 | 0.1336461 | 1.699533e-06 | 334.275 | 109.938 | 0.8962721 | 0.1212338 |  |  | 332.839 | 129.882 | 0.9883031 | 0.1201957 | 0.1160477 | 1.720539e-05 |  |  |  | 0.8642368 | 0.1253441
348.818 | 90.5939 | 0.7633749 | 0.1351 | 0.1337025 | 1.953061e-06 | 342.184 | 109.843 | 0.8967026 | 0.1212856 | [11 empty] | 0.8703477 | 0.1251261
356.746 | 90.7267 | 0.7645633 | 0.1340693 | 0.1337552 | 9.86249e-08 | 350.089 | 109.792 | 0.8970976 | 0.1215718 | [11 empty] | 0.8750709 | 0.1241645
364.668 | 90.857 | 0.7657221 | 0.1352358 | 0.1338066 | 2.042461e-06 | 358 | 109.775 | 0.8974696 | 0.1200817 | [11 empty] | 0.8785918 | 0.1244293
372.577 | 90.9812 | 0.766852 | 0.1347726 | 0.1338567 | 8.38869e-07 | 365.913 | 109.698 | 0.8978266 | 0.1211891 | [11 empty] | 0.881445 | 0.1238864
380.511 | 90.9936 | 0.7679582 | 0.1347855 | 0.1339058 | 7.737844e-07 | 373.881 | 109.664 | 0.8981615 | 0.1204345 | [11 empty] | 0.8836549 | 0.1238873
388.427 | 91.116 | 0.7689804 | 0.1351812 | 0.1339511 | 1.513007e-06 | 381.793 | 109.758 | 0.8984787 | 0.1204826 | [11 empty] | 0.8854709 | 0.1239184
396.365 | 91.2338 | 0.7699875 | 0.1343715 | 0.1339958 | 1.41118e-07 | 389.712 | 109.661 | 0.8988028 | 0.1210435 | [11 empty] | 0.8870372 | 0.1240371
404.311 | 91.2654 | 0.7709769 | 0.1341109 | 0.1340397 | 5.06762e-09 | 397.623 | 109.67 | 0.8991021 | 0.1202246 | [11 empty] | 0.8883136 | 0.1232861
412.23 | 91.3611 | 0.7719059 | 0.1338738 | 0.1340809 | 4.290188e-08 | 405.532 | 109.722 | 0.8993948 | 0.1207949 | [11 empty] | 0.8894115 | 0.1248849
420.149 | 91.3919 | 0.7728129 | 0.1339624 | 0.1341211 | 2.520237e-08 | 413.445 | 109.781 | 0.8996881 | 0.119326 | [11 empty] | 0.8903866 | 0.1243127
428.064 | 91.4899 | 0.7736716 | 0.1332475 | 0.1341592 | 8.312784e-07 | 421.359 | 109.825 | 0.8999827 | 0.1211667 | [11 empty] | 0.8912354 | 0.1243384
[9 empty] | 0.1213933 | [11 empty] | 0.8919766 | 0.1250363
[21 empty] | 0.8926535 | 0.1238448
[21 empty] | 0.8932947 | 0.1239544
[21 empty] | 0.8938805 | 0.1231745
[21 empty] | 0.8943857 | 0.1228425
[21 empty] | 0.8948673 | 0.1244797
[21 empty] | 0.8953267 | 0.1258709
[21 empty] | 0.8957969 | 0.1212338
[21 empty] | 0.8962721 | 0.1212856
[21 empty] | 0.8967026 | 0.1215718
[21 empty] | 0.8970976 | 0.1200817
[21 empty] | 0.8974696 | 0.1211891
[21 empty] | 0.8978266 | 0.1204345
[21 empty] | 0.8981615 | 0.1204826
[21 empty] | 0.8984787 | 0.1210435
[21 empty] | 0.8988028 | 0.1202246
[21 empty] | 0.8991021 | 0.1207949
[21 empty] | 0.8993948 | 0.119326
[21 empty] | 0.8996881 | 0.1211667
[21 empty] | 0.8999827 | 0.1213933