## Table 1
As- | d_north [Å] | 1.22075 | 1.23781 | 1.32506 | 1.46095 | 1.71492 | 2.22392 | 2.33436 | 2.52858
deposited | error [ | 2.6 | 1.9 | 1.8 | 2.2 | 2.2 | 1.1 | 2.4 | 4.3
Å]
| d_south [Å] | 1.2201 | 1.23746 | 1.32463 | 1.4609 | 1.71484 | 2.22352 | 2.33385 | 2.52817
| error [ | 2.3 | 1.8 | 2.1 | 1.9 | 2.2 | 1.1 | 2.2 | 3.9
Å]
Stress | d_north [Å] | 1.22063 | 1.23784 | 1.3248 | 1.4606 | 1.71464 | 2.22375 | 2.33349 | 2.52846
relieved | error [ | 2.2 | 1.8 | 1.5 | 1.3 | 1.4 | 0.8 | 2.1 | 3.4
Å]
| d_south [Å] | 1.22003 | 1.2374 | 1.32449 | 1.46043 | 1.71444 | 2.22336 | 2.33343 | 2.52827
| error [ | 1.7 | 1.5 | 1.5 | 1.5 | 1.6 | 0.8 | 1.6 | 3.2
Å]

## Figure 10 - Strain
|  | eXX | [10 empty] | eYY | [10 empty] | eZZ
| location above substrate [mm] | {2021} | {1122} | {1013} | {1120} | {1012} | {1011} | {0002} | {1010} | a_PR | a_calc | c | {2021} | {1122} | {1013} | {1120} | {1012} | {1011} | {0002} | {1010} | a_PR | a_calc | c | {2021} | {1122} | {1013} | {1120} | {1012} | {1011} | {0002} | {1010} | a_PR | a_calc | c
control specimen | 2 | 1925.235 | 2088.374 | 1494.227 |  |  | 1875.084 | 1833.935 | 1861.945 | 1838.179 | 2048.717 | 1685.514 | 692.5747 | 375.7621 | 837.9952 |  |  | 580.1664 | 1257.829 | 762.7632 | 321.7085 | 462.7156 | 879.9726 |  |  | -1728.171 | -1546.462 | -1742.5 | -1789.649 |  |  | -958.4544 | -1817.649 | -2644.993
| 5 | 1859.695 | 2031.822 | 1697.985 |  |  | 1807.635 | 1623.975 | 1493.988 | 1697.834 | 1857.595 | 1604.129 | 413.9056 | -4.040453 | 777.5991 |  |  | 674.6121 | 1193.545 | 837.9318 | 424.3814 | 627.6818 | 822.1642 |  |  | -1652.705 | -1300.123 | -1596.708 | -1636.764 |  |  | -735.9561 | -1629.502 | -2694.252
| 8 | 1622.113 | 1595.566 | 1765.904 |  |  | 1497.369 | 1319.747 | 1058.769 | 1475.335 | 1375.117 | 1293.583 | 282.7672 | 440.4094 | 830.4456 |  |  | 845.5138 | 1523.538 | 1012.006 | 427.8038 | 852.382 | 1111.206 |  |  | -1916.836 | -1594.362 | -1625.866 | -1663.744 |  |  | -876.3012 | -1548.391 | -2428.682
| 11 | 1876.08 | 1732.906 | 1614.972 |  |  | 1672.737 | 1731.097 | 1719.51 | 1615.68 | 1699.053 | 1659.813 | 209.0018 | 319.1958 | 898.3912 |  |  | 679.1095 | 1416.397 | 1213.775 | 280.6393 | 579.21 | 1145.463 |  |  | -1826.277 | -1601.204 | -1561.718 | -1668.24 |  |  | -927.647 | -1596.226 | -2490.791
| 14 | 2015.353 | 1951.034 | 1675.345 |  |  | 1785.152 | 2018.185 | 1941.076 | 1625.949 | 1835.184 | 1854.707 | 512.2594 | 214.144 | 732.3021 |  |  | 706.094 | 1399.255 | 1316.637 | 438.0711 | 694.1492 | 931.3579 |  |  | -1728.171 | -1553.305 | -1550.055 | -1263.546 |  |  | -917.3778 | -1051.684 | -2246.638
| 17 | 2138.24 | 1611.724 | 1780.998 |  |  | 1668.24 | 2018.185 | 1952.946 | 1533.527 | 1616.89 | 1869.699 | 495.8671 | 480.8139 | 898.3912 |  |  | 607.1509 | 1454.968 | 1296.856 | 410.6917 | 474.4896 | 982.7431 |  |  | -1501.773 | -1389.079 | -1450.917 | -1483.88 |  |  | -705.1486 | -1475.728 | -2432.965
| 20 | 1531.996 | 1159.31 | 1064.071 |  |  | 1155.628 | 1765.376 | 1355.509 | 1002.954 | 1197.342 | 1499.186 | 790.9285 | 432.3285 | 717.2031 |  |  | 800.5397 | 1480.681 | 1292.899 | 619.4599 | 838.531 | 1027.705 |  |  | -1524.413 | -1115.369 | -1561.718 | -1704.213 |  |  | -578.4957 | -1786.084 | -2745.652
| 23 | 655.3993 | -222.1675 | 105.6524 |  |  | 359.7284 | 766.996 | 409.897 | 191.6909 | 475.5299 | 398.3552 | 1569.563 | 1256.581 | 1472.154 |  |  | 1227.794 | 1853.53 | 2258.222 | 1136.247 | 1116.476 | 1286.773 |  |  | -1516.867 | -424.2507 | -1520.897 | -1803.139 |  |  | 177.9987 | -1933.46 | -2993.875
|  | {2021} | {1122} | {1013} | {1120} | {1012} | {1011} | {0002} | {1010} | a_PR | a_calc | c | {2021} | {1122} | {1013} | {1120} | {1012} | {1011} | {0002} | {1010} | a_PR | a_calc | c | {2021} | {1122} | {1013} | {1120} | {1012} | {1011} | {0002} | {1010} | a_PR | a_calc | c
rolled specimen | 2 | 2072.7 | 1700.591 | 1531.96 | 1580.676 | 1704.011 | 1641.261 | 1384.021 | 2518.73 | 1858.717 | 1691.062 | 1306.434 | 1364.659 | 537.3803 | 860.6437 | 287.3956 | 393.0497 | 764.5604 | 494.989 | 1229.6 | 619.4599 | 720.7753 | 430.3516 | -2039.93 | -1280.492 | -1947.023 | -2087.04 | -1205.987 | -1969.513 | -2193.866 | -844.3246 | -1680.718 | -1979.757 | -2043.177
| 5 | 1917.043 | 1837.931 | 1441.401 | 1087.998 | 1919.782 | 1699.717 | 2108.168 | 2736.34 | 1800.525 | 1817.452 | 1619.121 | 1397.444 | 432.3285 | 739.8516 | -232.6536 | 521.3448 | 674.6121 | 932.1222 | 1083.219 | 564.7011 | 644.8806 | 488.16 | -1892.465 | -1603.645 | -1630.066 | -1587.519 | -1690.015 | -1551.329 | -1941.057 | -1061.934 | -1468.489 | -1515.456 | -2064.594
| 8 | 2064.508 | 1482.463 | 1464.04 | 1115.369 | 1803.149 | 1699.717 | 1846.789 | 2653.252 | 1810.794 | 1807.128 | 1494.903 | 1053.205 | 343.4385 | 853.0942 | -68.42754 | 632.1452 | 571.1716 | 666.4138 | 572.8637 | 472.2954 | 442.7519 | 426.0695 | -1908.85 | -1280.492 | -1547.053 | -2169.153 | -1293.462 | -1425.424 | -659.8737 | -630.6717 | -1400.028 | -1370.004 | -1426.369
| 11 | 1826.925 | 2193.399 | 1547.053 | 1532.777 | 1587.377 | 1812.132 | 2103.883 | 2617.644 | 1934.024 | 1932.951 | 1589.137 | 930.2631 | 747.4838 | 724.7526 | 355.8232 | 521.3448 | 562.1767 | 640.7001 | 1415.543 | 694.7534 | 488.1019 | 222.6695 | -1450.071 | -1272.414 | -1328.202 | -1799.644 | -803.6026 | -1218.58 | -964.1012 | -769.1504 | -1386.336 | -1168.633 | -1132.956
| 14 | 1794.155 | 1724.827 | 1584.786 | 1190.639 | 1634.031 | 1780.656 | 1482.573 | 2965.819 | 1851.871 | 1869.917 | 1389.96 | 782.7324 | 690.9175 | 928.5892 | -376.3514 | 626.3136 | 602.6535 | 687.8419 | 1190.037 | 472.2954 | 454.1994 | 483.8779 | -1597.536 | -957.3398 | -1335.748 | -1690.16 | -611.1578 | -1038.716 | -1328.317 | -496.1495 | -992.6849 | -903.323 | -1263.6
| 17 | 1720.423 | 1466.305 | 1592.333 | 814.2877 | 1808.981 | 1686.227 | 1863.929 | 2281.338 | 1578.027 | 1729.007 | 1631.971 | 749.9477 | 448.4903 | 981.4358 | 20.52826 | 725.4507 | 737.5759 | 949.2647 | 1403.674 | 646.8394 | 626.4851 | 580.2252 | -860.2115 | -933.1034 | -732.0202 | -1238.538 | -914.4041 | -836.3685 | -1195.485 | -397.2361 | -725.6869 | -883.8907 | -1120.106
| 20 | 1220.681 | 1579.409 | 1562.146 | 725.3319 | 1604.872 | 1398.444 | 1572.556 | 2285.295 | 1362.375 | 1323.901 | 1424.227 | 1610.544 | 1612.141 | 1253.218 | 403.7225 | 661.3032 | 1223.297 | 1279.257 | 1704.349 | 1307.368 | 1209.66 | 802.8947 | -1278.029 | -472.6108 | -958.4182 | -1259.067 | -307.9116 | -836.3685 | -1066.939 | -448.6711 | -800.9941 | -780.7574 | -1070.847
| 23 | 213.0048 | -593.793 | 271.6776 | -321.6094 | -27.99196 | -80.93889 | 1191.201 | 1620.597 | -150.6143 | -241.4399 | 413.347 | 684.3785 | 52.52589 | 513.3664 | -677.4326 | -557.5007 | 314.819 | 846.4098 | 1292.899 | 229.3029 | 224.3614 | 280.4779 | 229.3897 | 585.7142 | -618.8212 | 417.408 | 263.591 | 571.0688 | -1195.485 | 1197.248 | 941.3392 | 1114.501 | -1195.066
|  | {2021} | {1122} | {1013} | {1120} | {1012} | {1011} | {0002} | {1010} | a_PR | a_calc | c | {2021} | {1122} | {1013} | {1120} | {1012} | {1011} | {0002} | {1010} | a_PR | a_calc | c | {2021} | {1122} | {1013} | {1120} | {1012} | {1011} | {0002} | {1010} | a_PR | a_calc | c
control + relieved | 2 | 245.7747 | 424.1379 | 37.733 | -177.9116 | 327.7392 | 116.9117 | 617.0247 | 552.3323 | 6.846103 | 152.9856 | 460.4643 | 61.47113 | 68.6877 | -166.0891 | -697.9609 | -108.4677 | -71.95862 | -327.8499 | 42.7274 | -99.25049 | -29.04566 | -584.5073 |  |  | -430.1562 | -718.4891 | -418.7131 | -341.742 |  |  | -92.42239 | -301.4596 | -663.9253
| 5 | 548.8969 | 222.1675 | 45.2796 | 314.7667 | 770.9453 | 233.8235 | 826.9845 | 730.3764 | 208.8061 | 319.7447 | 481.8813 | 102.4519 | 270.7104 | -166.0891 | -574.7913 | 89.8066 | -76.45604 | -182.1388 | 173.2833 | 23.95701 | -35.5938 | -486.0189 |  |  | -467.8892 | -656.9043 | -331.2382 | -328.2522 |  |  | -17.11526 | -264.625 | -747.4514
| 8 | 98.30989 | 60.59113 | 475.4358 |  | 811.7669 | 301.2725 | 707.0075 | 1118.117 | 171.1526 | 221.9675 | 541.8487 | 110.648 | -52.52589 | -150.9901 |  |  | -35.97931 | 126.4258 | 50.63988 | -147.1645 | 16.45512 | -169.1432 |  |  | -739.5668 | -827.9732 | -535.3463 | -616.0349 |  |  | 58.19188 | -559.7482 | -1276.45
| 11 | 131.0799 | 294.8768 | 422.6096 |  | 456.0357 | 260.8031 | 561.3211 | 1355.509 | 219.0753 | 187.1227 | 338.3877 | 176.2172 | 4.040453 | -173.6386 |  |  | 40.47673 | 194.9957 | -0.7912482 | -54.75889 | 138.1149 | -36.39789 |  |  | -505.6222 | -718.4891 | -366.2282 | -413.6877 |  |  | 160.8834 | -371.801 | -1141.523
| 14 | 426.0095 | 440.2955 | 649.0076 |  | 1015.875 | 274.2929 | -64.27341 | 583.9846 | 349.1513 | 103.7415 | 124.2183 | 168.0211 | 206.0631 | -256.6832 |  |  | 31.4819 | -62.14148 | -463.6714 | -34.22431 | 162.9086 | -278.3368 |  |  | -626.3678 | -896.4007 | -488.693 | -323.7556 |  |  | -116.3838 | -185.8178 | -1032.297
| 17 | 540.7044 | 626.1083 | 875.4056 |  | 1214.151 | 350.7352 | 29.99426 | 1181.421 | 544.2652 | 112.0096 | 263.4284 | 241.7864 | 173.7395 | -203.8367 |  |  | 8.994828 | 164.9963 | 34.81492 | -92.40563 | 106.0473 | -192.6947 |  |  | -505.6222 | -1046.941 | -512.0196 | -436.1707 |  |  | -369.6896 | -404.5292 | -888.8032
| 20 | 622.6293 | 618.0295 | 1011.244 |  | 1260.805 | 494.6266 | -29.99426 | 726.4198 | 605.8801 | 259.5607 | 207.7444 | 381.121 | -149.4968 | -120.7921 |  |  | 22.48707 | 439.276 | 339.4455 | -88.9832 | 87.81332 | 81.36 |  |  | -747.1134 | -1074.312 | -780.2759 | -773.4161 |  |  | -448.4197 | -785.3968 | -1357.834
| 23 | 819.2491 | 690.7388 | 1041.431 |  | 1144.171 | 687.9806 | -42.84894 | 587.9411 | 807.8402 | 527.1002 | 107.0847 | 405.7094 | -92.93042 | -75.49506 |  |  | 0 | 739.2693 | 707.3759 | 95.82806 | 34.41588 | 312.5937 |  |  | -679.194 | -1074.312 | -774.4443 | -827.3753 |  |  | -434.7275 | -894.8534 | -1430.652
|  | {2021} | {1122} | {1013} | {1120} | {1012} | {1011} | {0002} | {1010} | a_PR | a_calc | c | {2021} | {1122} | {1013} | {1120} | {1012} | {1011} | {0002} | {1010} | a_PR | a_calc | c | {2021} | {1122} | {1013} | {1120} | {1012} | {1011} | {0002} | {1010} | a_PR | a_calc | c
rolled + relieved | 2 | 73.73242 | 60.59113 | 98.1058 | -492.6783 | 491.0257 | 256.3065 | 595.6003 | 1256.596 | 246.4597 | 328.3953 | 169.1939 | -86.05958 | 270.7104 | -45.29704 | -882.7152 | -236.7629 | -4.497414 | -276.4225 | 351.3142 | -116.3626 | 14.10047 | -376.8252 | -737.3242 | -440.2955 | -399.9698 | -677.4326 | -51.3186 | -526.1028 | -968.3861 | 433.6362 | -280.6902 | -583.5433 | -762.4432
| 5 | -172.0423 | 173.6946 | -105.6524 | -136.8551 | 561.0056 | 643.0145 | 578.4607 | 1284.291 | 424.4584 | 984.6069 | 201.3193 | 274.571 | 367.6812 | -83.04456 | -725.3319 | 25.65903 | -71.95862 | -109.2833 | -75.95982 | -10.26729 | -66.90559 | -490.301 | -147.4648 | -529.1625 | -490.529 | -841.6587 | -249.595 | -341.742 | -891.258 | 441.5493 | -191.6909 | -273.9442 | -948.7707
| 8 | 368.6621 | 359.5074 | 203.7582 | -602.1623 | 549.3422 | 386.708 | 715.5773 | 1537.51 | 290.9594 | 470.079 | 531.1402 | -86.05958 | -173.7395 | 98.14358 | -739.0174 | -207.6049 | -71.95862 | 220.7094 | 477.9139 | -78.7159 | -149.4614 | -239.7979 | -401.432 | -206.0098 | -498.0756 | -855.3442 | -97.97187 | -121.4083 |  | -72.80025 | -171.1526 | 50.31319 | -473.3145
| 11 | 286.7372 | 278.7192 | 324.5038 | -116.3268 | 345.2342 | 665.4975 | 505.6175 | 1755.119 | 633.2645 | 820.9434 | 312.6874 | 135.2365 | 4.040453 | 105.6931 | -677.4326 | -79.30973 | 4.497414 | 122.1402 | 758.807 | 27.37944 | -41.6168 | -325.44 | -729.1317 | -319.1133 | -573.5416 | -1033.256 | -74.64523 | -458.6537 |  | 267.4618 | -301.2285 | -406.3066 | -651.0751
| 14 | 745.5167 | 577.6354 | 354.6902 | -198.4399 | 811.7669 | 705.967 | 1028.375 | 821.3767 | 650.3798 | 866.1041 | 582.5409 | -28.68653 | 60.6068 | 203.8367 | -800.6022 | 89.8066 | -58.46638 | 276.4225 | 580.7762 | -112.9402 | -177.9541 | -181.9895 | -73.73242 | -173.6946 | -392.4232 | -985.3565 | -337.0699 | -431.6741 | -895.5429 | -92.58292 | -328.6129 | -449.5522 | -689.6256
| 17 | 876.5965 | 666.5024 | 513.1688 | -13.68551 | 881.7468 | 768.9195 | 578.4607 | 1220.987 | 742.8022 | 885.4846 | 421.9138 | 4.098075 | 68.6877 | 158.5396 | -814.2877 | 218.1017 | -251.8552 | -246.4231 | 359.2267 | -157.4318 | -438.7432 | -402.5179 | -606.2443 | -375.665 | -573.5416 | -1067.47 | -92.14021 | -364.225 | -689.8679 | 295.1575 | -304.6516 | -268.833 | -738.8846
| 20 | 532.5119 | 1030.049 | 845.2192 | 355.8232 | 1260.805 | 768.9195 | 642.7341 | 1482.118 | 814.6863 | 734.169 | 642.5084 | -249.9826 | -197.9822 | 120.7921 | -759.5456 | -172.6153 | -35.97931 | 40.71338 | 826.0631 | -68.44861 | -107.4104 | -366.12 | -868.404 | -496.8472 | -633.9144 | -780.0739 | -243.7633 | -553.0824 | -1062.654 | 81.50462 | -448.4197 | -516.2552 | -925.212
| 23 | 524.3194 | 989.6551 | 762.2066 | -27.37101 | 940.0634 | 822.8787 | 766.996 | 1347.596 | 814.6863 | 850.5199 | 646.7917 | 209.0018 | -125.254 | 158.5396 | -752.7029 | 159.7858 | -229.3681 | -152.1395 | 628.251 | -154.0094 | -406.0245 | -363.9789 | -409.6245 | -327.1921 | -671.6474 | -910.0862 | -389.5548 | -377.7148 | -741.2867 | 310.9837 | -308.0746 | -243.736 | -871.6697

## Figure 11 - Stress
|  | SIGMA XX | [10 empty] | SIGMA YY | [10 empty] | SIGMA ZZ
| {2021} | {1122} | {1013} | {1120} | {1012} | {1011} | {0002} | {1010} | a_PR | a_calc | c |  | {2021} | {1122} | {1013} | {1120} | {1012} | {1011} | {0002} | {1010} | a_PR | a_calc | c | 0 | {2021} | {1122} | {1013} | {1120} | {1012} | {1011} | {0002} | {1010} | a_PR | a_calc | c
control specimen |  |  | 167.3755 |  |  | 188.8538 |  |  | 216.1695 | 136.3242 |  | 2 |  |  | 115.9544 |  | -143.6912 | 94.15083 |  |  | 110.922 | 26.25098 |  | 2 |  |  | -85.12583 |  | -278.93 | -79.16402 |  |  | 22.07486 | -132.0132
|  |  | 201.5603 |  |  | 197.8986 |  |  | 220.0584 | 109.1632 |  | 5 |  |  | 129.4405 |  | -131.6688 | 115.0358 |  |  | 131.677 | 23.80356 |  | 5 |  |  | -60.99378 |  | -255.5925 | -54.0052 |  |  | 51.14611 | -132.8518
|  |  | 194.9464 |  |  | 162.2818 |  |  | 178.1124 | 93.67546 |  | 8 |  |  | 121.6455 |  | -134.0733 | 114.6088 |  |  | 105.4106 | 57.39606 |  | 8 |  |  | -93.62656 |  | -260.26 | -68.90411 |  |  | 14.90179 | -109.2247
|  |  | 183.7501 |  |  | 175.4543 |  |  | 183.5636 | 141.1098 |  | 11 |  |  | 127.6001 |  | -128.7835 | 102.786 |  |  | 90.90778 | 63.38928 |  | 11 |  |  | -85.90003 |  | -249.9915 | -68.88588 |  |  | 7.049105 | -87.59249
|  |  | 187.8472 |  |  | 225.9546 |  |  | 197.4 | 167.145 |  | 14 |  |  | 113.952 |  | -127.8217 | 147.0384 |  |  | 114.9577 | 87.95379 |  | 14 |  |  | -78.84625 |  | -248.1245 | 2.990128 |  |  | 20.88545 | -33.21222
|  |  | 237.5989 |  |  | 183.5102 |  |  | 197.8012 | 143.1495 |  | 17 |  |  | 168.4394 |  | -119.6465 | 105.9082 |  |  | 119.8731 | 63.86354 |  | 17 |  |  | -19.6332 |  | -232.2549 | -47.01795 |  |  | 42.43045 | -71.4874
|  |  | 104.7637 |  |  | 104.0942 |  |  | 146.5872 | 66.96753 |  | 20 |  |  | 77.58382 |  | -128.7835 | 78.12506 |  |  | 119.9716 | 42.06497 |  | 20 |  |  | -98.06522 |  | -249.9915 | -105.0584 |  |  | 36.82991 | -140.0911
|  |  | 13.35228 |  |  | 9.55399 |  |  | 124.3527 | -63.50469 |  | 23 |  |  | 120.4289 |  | -125.4172 | 73.03939 |  |  | 189.9077 | -19.02114 |  | 23 |  |  | -113.7854 |  | -243.457 | -148.6258 |  |  | 123.4024 | -230.6958
| {2021} | {1122} | {1013} | {1120} | {1012} | {1011} | {0002} | {1010} | a_PR | a_calc | c |  | {2021} | {1122} | {1013} | {1120} | {1012} | {1011} | {0002} | {1010} | a_PR | a_calc | c |  | {2021} | {1122} | {1013} | {1120} | {1012} | {1011} | {0002} | {1010} | a_PR | a_calc | c
rolled specimen | 252.2086 | 0 | 157.1387 |  | 205.7319 | 153.9359 |  |  | 187.8056 | 94.77123 |  | 2 | 202.0116 | 0 | 104.5356 |  | 103.9856 | 89.81904 |  |  | 101.7975 | 27.43046 |  | 2 | -39.35849 | 0 | -115.4681 |  | -20.11869 | -110.1356 |  |  | -57.84173 | -159.9946
| 243.0256 | 0 | 158.8349 |  | 210.9367 | 188.259 |  |  | 191.0878 | 129.2844 |  | 5 | 206.1884 | 0 | 103.8628 |  | 102.4013 | 113.2887 |  |  | 105.3179 | 47.90444 |  | 5 | -27.05146 | 0 | -81.83966 |  | -69.22659 | -49.50398 |  |  | -35.79153 | -102.0294
| 237.4237 | 0 | 178.8332 |  | 234.1044 | 190.0046 |  |  | 190.7921 | 161.8925 |  | 8 | 165.7269 | 0 | 130.9605 |  | 143.2206 | 107.4693 |  |  | 97.89627 | 67.20071 |  | 8 | -44.26956 | 0 | -57.11071 |  | -6.229542 | -38.55041 |  |  | -32.04857 | -58.60998
| 227.9814 | 0 | 199.7846 |  | 230.8231 | 222.3352 |  |  | 225.8455 | 184.2114 |  | 11 | 164.4121 | 0 | 135.3506 |  | 148.0863 | 130.9206 |  |  | 139.8364 | 83.93461 |  | 11 | -4.342945 | 0 | -25.51519 |  | 45.25453 | 0.6861231 |  |  | -4.597365 | -31.04773
| 200.9688 | 0 | 222.225 |  | 262.8166 | 234.709 |  |  | 226.7097 | 174.7771 |  | 14 | 129.2634 | 0 | 170.8066 |  | 184.6058 | 148.5566 |  |  | 130.963 | 76.52215 |  | 14 | -39.48697 | 0 | -6.622798 |  | 88.5632 | 28.51614 |  |  | 29.28903 | -17.69396
| 243.2579 | 0 | 278.1082 |  | 273.9903 | 246.673 |  |  | 220.0702 | 200.5297 |  | 17 | 174.4556 | 0 | 230.2394 |  | 189.8954 | 177.2941 |  |  | 155.4431 | 124.0114 |  | 17 | 60.30251 | 0 | 95.97605 |  | 62.62312 | 62.18468 |  |  | 60.18564 | 19.18682
| 203.5376 | 0 | 277.0081 |  | 286.041 | 241.007 |  |  | 232.3557 | 177.1471 |  | 20 | 231.1771 | 0 | 252.8011 |  | 212.8087 | 228.1977 |  |  | 228.5381 | 169.2184 |  | 20 | 26.39031 | 0 | 79.50121 |  | 137.5861 | 77.5655 |  |  | 82.21142 | 31.07755
| 99.97695 | 0 | 35.12715 |  | -28.71739 | 56.62933 |  |  | 64.76445 | -53.71847 |  | 23 | 133.3952 | 0 | 54.06545 |  | -69.81359 | 85.57281 |  |  | 91.13183 | -21.39047 |  | 23 | 101.1386 | 0 | -34.65075 |  | -6.087073 | 104.3135 |  |  | 140.5493 | 40.38787
| {2021} | {1122} | {1013} | {1120} | {1012} | {1011} | {0002} | {1010} | a_PR | a_calc | c |  | {2021} | {1122} | {1013} | {1120} | {1012} | {1011} | {0002} | {1010} | a_PR | a_calc | c |  | {2021} | {1122} | {1013} | {1120} | {1012} | {1011} | {0002} | {1010} | a_PR | a_calc | c
control + relieved |  |  | -43.54259 |  |  | -14.51179 |  |  | -13.15411 | -47.48765 |  | 2 |  |  | -59.51373 |  | -24.86488 | -28.32469 |  |  | -20.51753 | -60.12117 |  | 2 |  |  | -80.20555 |  | -48.94362 | -48.05512 |  |  | -20.04364 | -79.02751
|  |  | -45.46444 |  |  | 3.821885 |  |  | 30.39379 | -33.23144 |  | 5 |  |  | -62.02691 |  | 50.63518 | -18.8702 |  |  | 17.56471 | -57.893 |  | 5 |  |  | -85.67543 |  | 17.95708 | -37.28514 |  |  | 14.71417 | -73.78845
|  |  | 2.693142 |  |  | -5.221095 |  |  | 17.9385 | -51.23751 |  | 8 |  |  | -46.39247 |  | 22.79439 | -29.88578 |  |  | -4.153653 | -65.50068 |  | 8 |  |  | -92.51229 |  | -18.75488 | -72.30776 |  |  | 10.09869 | -105.4909
|  |  | 11.74728 |  |  | 10.33898 |  |  | 39.18493 | -48.92088 |  | 11 |  |  | -34.97366 |  | 7.405771 | -5.774439 |  |  | 20.18002 | -52.32216 |  | 11 |  |  | -60.9873 |  | -21.01791 | -38.98945 |  |  | 35.14624 | -87.71185
|  |  | 31.36965 |  |  | 18.66303 |  |  | 38.87285 | -80.28709 |  | 14 |  |  | -39.59866 |  | 43.47284 | 0.9052086 |  |  | 12.26544 | -76.18072 |  | 14 |  |  | -68.56648 |  | 5.544428 | -25.07484 |  |  | 6.563329 | -100.3834
|  |  | 82.41121 |  |  | 19.71094 |  |  | 43.8329 | -52.5512 |  | 17 |  |  | -2.156279 |  | 57.89967 | -5.282009 |  |  | -0.3539553 | -52.965 |  | 17 |  |  | -25.80366 |  | 18.16083 | -37.83889 |  |  | -19.59829 | -88.40053
|  |  | 91.17307 |  |  | 16.25814 |  |  | 47.09944 | -60.79458 |  | 20 |  |  | 2.468715 |  | 39.62569 | -18.27146 |  |  | -1.126147 | -72.71436 |  | 20 |  |  | -46.6087 |  | -20.93304 | -76.4793 |  |  | -26.07212 | -133.3177
|  |  | 105.4775 |  |  | 39.4833 |  |  | 90.64652 | -37.96754 |  | 23 |  |  | 17.9572 |  | 30.48869 | -10.8317 |  |  | 41.23075 | -72.1613 |  | 23 |  |  | -29.34757 |  | -29.61743 | -71.34124 |  |  | 4.408611 | -136.6554
| {2021} | {1122} | {1013} | {1120} | {1012} | {1011} | {0002} | {1010} | a_PR | a_calc | c |  | {2021} | {1122} | {1013} | {1120} | {1012} | {1011} | {0002} | {1010} | a_PR | a_calc | c |  | {2021} | {1122} | {1013} | {1120} | {1012} | {1011} | {0002} | {1010} | a_PR | a_calc | c
rolled + relieved | -51.24131 | 0 | -21.21571 |  | 54.84478 | -2.569252 |  |  | 6.000199 | -48.74234 |  | 2 | -62.56984 | 0 | -32.45249 |  | -1.6403 | -21.64297 |  |  | -19.18076 | -70.55534 |  | 2 | -108.7416 | 0 | -60.24402 |  | 12.75239 | -59.79023 |  |  | -30.58558 | -112.0336
| -15.58191 | 0 | -64.8281 |  | 71.3364 | 64.84532 |  |  | 45.86599 | -22.93804 |  | 5 | 16.08098 | 0 | -63.05659 |  | 29.78711 | 12.55624 |  |  | 15.69473 | -95.91614 |  | 5 | -13.83948 | 0 | -94.98634 |  | 8.424113 | -7.174181 |  |  | 3.103395 | -110.2852
| 17.18548 | 0 | -0.3664415 |  | 62.73708 | 43.30524 |  |  | 23.22352 | 19.20614 |  | 8 | -15.05225 | 0 | -8.642215 |  | 3.988942 | 9.760966 |  |  | -2.433048 | -23.79182 |  | 8 | -37.41075 | 0 | -55.36088 |  | 12.49777 | 6.144494 |  |  | -8.848429 | -9.926862
| -2.808755 | 0 | 13.49329 |  | 42.5677 | 65.09304 |  |  | 70.45398 | 8.024821 |  | 11 | -13.54948 | 0 | -3.65233 |  | 9.618018 | 16.75123 |  |  | 28.40375 | -51.83943 |  | 11 | -74.82931 | 0 | -56.87594 |  | 9.980039 | -17.12101 |  |  | 5.597377 | -77.14999
| 101.2961 | 0 | 41.62195 |  | 109.5533 | 68.40127 |  |  | 60.53731 | 38.79368 |  | 14 | 46.40855 | 0 | 29.80133 |  | 53.52055 | 12.49495 |  |  | 7.560628 | -33.66707 |  | 14 | 43.215 | 0 | -16.92052 |  | 20.38984 | -14.79935 |  |  | -7.407703 | -52.51679
| 82.82014 | 0 | 48.38393 |  | 151.5324 | 68.11082 |  |  | 72.25308 | 8.399696 |  | 17 | 20.96391 | 0 | 20.59582 |  | 100.0256 | -6.54285 |  |  | 9.774154 | -83.50567 |  | 17 | -22.30663 | 0 | -36.76876 |  | 75.94716 | -14.76094 |  |  | -0.4433376 | -71.71339
| -6.379177 | 0 | 93.87879 |  | 167.4871 | 70.21029 |  |  | 78.50295 | 3.108829 |  | 20 | -61.85453 | 0 | 37.11398 |  | 56.23663 | 11.34456 |  |  | 17.21075 | -55.29929 |  | 20 | -105.6978 | 0 | -22.02347 |  | 50.71469 | -26.47343 |  |  | -9.160377 | -83.67434
| 61.55484 | 0 | 80.46402 |  | 131.5329 | 76.94914 |  |  | 82.54278 | 15.60592 |  | 23 | 39.20023 | 0 | 33.16175 |  | 70.97406 | -0.006222903 |  |  | 15.31242 | -71.60201 |  | 23 | -4.657608 | 0 | -31.89022 |  | 28.33868 | -10.85546 |  |  | 4.619827 | -60.33871

## Figure 10 & 11 - Errors
| error strain 1013 |  |  | error strain 1011 |  |  | error stress 1013 |  |  | error stress 1011
| Δε_xx | Δε_yy | Δε_zz | Δε_xx | Δε_yy | Δε_zz | Δσ_xx | Δσ_yy | Δσ_zz | Δσ_xx | Δσ_yy | Δσ_zz
control specimen | 0.0002390132 | 0.0003315685 | 0.0002507345 | 9.183475e-05 | 9.213694e-05 | 0.0001287907 | 91.2558 | 98.85362 | 92.218 | 79.17399 | 79.1988 | 82.20769
| 0.0003169565 | 0.0003844524 | 0.0002459655 | 9.317334e-05 | 9.062373e-05 | 0.0001348452 | 108.649 | 114.1897 | 102.8213 | 90.2787 | 90.0694 | 93.69952
| 0.0002690227 | 0.0003238109 | 0.0002368742 | 8.750131e-05 | 8.843583e-05 | 0.0001287006 | 94.4512 | 98.94873 | 91.81214 | 79.55018 | 79.6269 | 82.93221
| 0.0002705151 | 0.0003703987 | 0.0002371549 | 8.001358e-05 | 8.521313e-05 | 0.0001325663 | 98.79174 | 106.9911 | 96.05321 | 83.15355 | 83.58038 | 87.46758
| 0.0002442397 | 0.0003174969 | 0.0002403936 | 7.780925e-05 | 8.553512e-05 | 0.0001491536 | 90.01144 | 96.02509 | 89.69572 | 76.34924 | 76.98345 | 82.20587
| 0.0002544646 | 0.0002913983 | 0.0002366411 | 8.022475e-05 | 8.614279e-05 | 0.0001372587 | 89.139 | 92.17086 | 87.67587 | 74.83572 | 75.32153 | 79.51761
| 0.0002664209 | 0.0002841885 | 0.0002464833 | 8.468647e-05 | 8.993755e-05 | 0.0001291517 | 91.39293 | 92.85146 | 89.75626 | 76.47443 | 76.90548 | 80.12456
| 0.0002820857 | 0.0002848491 | 0.0002246069 | 9.665727e-05 | 0.0001011456 | 0.0001099424 | 92.19466 | 92.42151 | 87.47626 | 76.97293 | 77.34138 | 78.0635
rolled specimen | 0.0003201602 | 0.0003013 | 0.0002603691 | 0.0001272695 | 0.0001134336 | 0.0001157157 | 103.1951 | 101.6469 | 98.28687 | 87.36078 | 86.225 | 86.41233
| 0.0002784525 | 0.0002805616 | 0.0002602657 | 0.0001147354 | 0.0001077855 | 0.0001206497 | 94.31574 | 94.48888 | 92.82279 | 80.87628 | 80.30577 | 81.36178
| 0.0003065081 | 0.0002795082 | 0.0002719015 | 0.0001094265 | 0.0001049159 | 0.0001191463 | 99.98883 | 97.77243 | 97.14799 | 83.81049 | 83.44022 | 84.60839
| 0.0002625002 | 0.0002806124 | 0.0002242672 | 0.0001047792 | 9.975148e-05 | 0.0001217441 | 88.47951 | 89.96633 | 85.34098 | 75.53227 | 75.11954 | 76.9249
| 0.0002852917 | 0.0003002588 | 0.0002765702 | 0.000100113 | 0.0001011001 | 0.0001131798 | 98.61377 | 99.84241 | 97.89782 | 83.41253 | 83.49356 | 84.48518
| 0.0002494115 | 0.0002971244 | 0.0002848967 | 0.000100856 | 9.85901e-05 | 0.0001163359 | 92.99176 | 96.90848 | 95.90472 | 80.7969 | 80.6109 | 82.06764
| 0.0002553138 | 0.0002945435 | 0.0002696362 | 0.0001065684 | 0.0001077155 | 0.0001055855 | 92.43493 | 95.65528 | 93.61065 | 80.2245 | 80.31865 | 80.14381
| 0.0003525854 | 0.0003583075 | 0.0002637557 | 0.0001346493 | 0.0001423001 | 9.251146e-05 | 113.9526 | 114.4223 | 106.6606 | 96.0623 | 96.69035 | 92.60323
control + relieved | 0.0003656522 | 0.000399986 | 0.0002443448 | 9.752588e-05 | 0.0001039144 | 0.0001245306 | 118.1071 | 120.9255 | 108.149 | 96.09673 | 96.62116 | 98.31354
| 0.0002824027 | 0.000386999 | 0.0002537882 | 8.806457e-05 | 9.26924e-05 | 0.0001308501 | 103.7031 | 112.2893 | 101.3541 | 87.74994 | 88.12984 | 91.26218
| 0.0002537881 | 0.0003749289 | 0.0002404874 | 8.88525e-05 | 8.948683e-05 | 0.000134919 | 96.64549 | 106.5899 | 95.55365 | 83.106 | 83.15808 | 86.88758
| 0.0002425243 | 0.0003475846 | 0.0002480285 | 8.593306e-05 | 8.590671e-05 | 0.0001316056 | 93.01119 | 101.6355 | 93.46302 | 80.15668 | 80.15452 | 83.90592
| 0.0002846641 | 0.0003951634 | 0.0002271656 | 8.248468e-05 | 8.833233e-05 | 0.0001340488 | 102.476 | 111.5469 | 97.756 | 85.8792 | 86.35923 | 90.11208
| 0.000278248 | 0.0008733267 | 0.0002415097 | 8.13606e-05 | 8.323308e-05 | 0.0001323597 | 144.3463 | 193.196 | 141.3304 | 128.1839 | 128.3376 | 132.3704
| 0.0003191145 | 0.0006094314 | 0.0002223074 | 8.385116e-05 | 8.389706e-05 | 0.0001203119 | 126.5736 | 150.4056 | 118.6267 | 107.2609 | 107.2647 | 110.254
| 0.0003528219 | 0.004140591 | 0.00022198 | 8.705588e-05 | 8.76047e-05 | 9.46538e-05 | 440.2403 | 751.1766 | 429.4995 | 418.4237 | 418.4687 | 419.0474
rolled + relieved | 0.0002794838 | 0.0002863188 | 0.0002579372 | 0.0001212467 | 0.0001118342 | 0.0001239735 | 94.78942 | 95.3505 | 93.02066 | 81.7998 | 81.02713 | 82.02364
| 0.000275684 | 0.0003026658 | 0.0002692451 | 0.0001071397 | 0.000101076 | 0.0001107494 | 96.55814 | 98.77306 | 96.02956 | 82.72241 | 82.22464 | 83.01873
| 0.0002594944 | 0.0002542597 | 0.0002501012 | 0.0001005243 | 9.685642e-05 | 0.000114914 | 87.92535 | 87.49564 | 87.15427 | 74.87556 | 74.57447 | 76.05681
| 0.0002696019 | 0.0002562115 | 0.0002591233 | 9.958518e-05 | 0.0001012226 | 0.0001153668 | 90.5938 | 89.49459 | 89.73362 | 76.63721 | 76.77162 | 77.93271
| 0.0002566616 | 0.0002498095 | 0.000285323 | 9.82158e-05 | 9.822647e-05 | 0.000108031 | 90.12963 | 89.56714 | 92.48243 | 77.12289 | 77.12376 | 77.92861
| 0.0002352597 | 0.0002689089 | 0.0002578289 | 9.602533e-05 | 9.462826e-05 | 0.0001059765 | 85.7739 | 88.53614 | 87.62659 | 74.34421 | 74.22953 | 75.1611
| 0.0002416838 | 0.000256437 | 0.0002407488 | 9.122953e-05 | 9.244262e-05 | 0.0001001629 | 84.28404 | 85.49512 | 84.20729 | 71.93331 | 72.0329 | 72.66665
| 0.0002445348 | 0.0002384457 | 0.0002198246 | 0.0001007388 | 9.74136e-05 | 8.319456e-05 | 81.37252 | 80.87266 | 79.34406 | 69.56837 | 69.2954 | 68.12817

## Figure 12 - Contour Map (a)
| -76 | -75 | -74 | -73 | -72 | -71 | -70 | -69 | -68 | -67 | -66 | -65 | -64 | -63 | -62 | -61 | -60 | -59 | -58 | -57 | -56 | -55 | -54 | -53 | -52 | -51 | -50 | -49 | -48 | -47 | -46 | -45 | -44 | -43 | -42 | -41 | -40 | -39 | -38 | -37 | -36 | -35 | -34 | -33 | -32 | -31 | -30 | -29 | -28 | -27 | -26 | -25 | -24 | -23 | -22 | -21 | -20 | -19 | -18 | -17 | -16 | -15 | -14 | -13 | -12 | -11 | -10 | -9 | -8 | -7 | -6 | -5 | -4 | -3 | -2 | -1 | 0 | 1 | 2 | 3 | 4 | 5 | 6 | 7 | 8 | 9 | 10 | 11 | 12 | 13 | 14 | 15 | 16 | 17 | 18 | 19 | 20 | 21 | 22 | 23 | 24 | 25 | 26 | 27 | 28 | 29 | 30 | 31 | 32 | 33 | 34 | 35 | 36 | 37 | 38 | 39 | 40 | 41 | 42 | 43 | 44 | 45 | 46 | 47 | 48 | 49 | 50 | 51 | 52 | 53 | 54 | 55 | 56 | 57 | 58 | 59 | 60 | 61 | 62 | 63 | 64 | 65 | 66 | 67 | 68 | 69 | 70
24 | 95.8043 | 59.3671 | 20.62 | 20.4613 | 25.7391 | 30.8808 | 32.9325 | 30.2854 | 24.198 | 18.3791 | 14.4079 | 11.9367 | 11.5388 | 13.9488 | 17.7746 | 21.3181 | 24.3829 | 26.8524 | 27.9819 | 27.7725 | 27.3063 | 27.1293 | 26.9645 | 26.4079 | 25.1902 | 23.2829 | 20.8813 | 18.3975 | 16.6275 | 16.7437 | 19.0782 | 22.6455 | 26.374 | 29.4922 | 30.9424 | 29.8191 | 26.6453 | 22.846 | 19.5135 | 17.5966 | 18.1235 | 21.3601 | 26.36 | 31.8509 | 36.845 | 40.4066 | 41.8997 | 41.497 | 40.0268 | 38.3459 | 37.1913 | 36.8223 | 37.3418 | 38.7349 | 40.7741 | 42.9416 | 44.9889 | 46.9308 | 48.7521 | 50.3751 | 51.9771 | 53.8584 | 55.3392 | 56.3008 | 56.679 | 57.5533 | 58.0676 | 60.4149 | 64.0184 | 68.45 | 60.5185 | 18.578 | -54.1856 | -146.762 | -235.052 | -299.265 | -337.068 | -340.623 | -303.279 | -219.415 | -110.197 | -12.4732 | 51.1565 | 71.7515 | 73.3354 | 70.1483 | 63.0197 | 56.3161 | 49.5788 | 45.0066 | 42.459 | 42.6859 | 44.6972 | 47.867 | 51.1099 | 53.6831 | 54.999 | 54.8909 | 53.6465 | 51.4793 | 48.5551 | 44.7253 | 40.1954 | 35.5097 | 31.2555 | 27.7002 | 25.1017 | 23.5167 | 22.8102 | 22.6445 | 22.6684 | 22.6704 | 22.657 | 22.5978 | 22.4051 | 22.1095 | 21.8318 | 21.5035 | 20.906 | 20.1076 | 19.3167 | 18.4905 | 17.4958 | 16.3697 | 15.1532 | 13.7157 | 12.0534 | 10.3267 | 8.6239 | 6.96322 | 5.33682 | 3.72551 | 2.10554 | 0.73257 | 0.734377 | 3.10302 | 7.37371 | 12.9201 | 19.358 | 23.7375 | 20.7808 | 9.1976 | -7.80997 | -24.8103 | -33.5558 | 8.45266 | 51.6146
23 | 62.5095 | 22.6179 | -19.0948 | -16.5419 | -6.01126 | 5.19744 | 12.5697 | 13.2396 | 8.14927 | 1.65371 | -3.86286 | -8.11189 | -9.9082 | -8.12448 | -4.23175 | -0.246507 | 3.32972 | 6.11731 | 7.14644 | 6.3743 | 5.06086 | 3.98068 | 3.09033 | 2.22714 | 1.26119 | 0.0625691 | -1.43034 | -3.04799 | -4.25538 | -4.17952 | -2.54607 | -0.0702519 | 2.50823 | 4.73319 | 5.92451 | 5.42559 | 3.55829 | 1.26362 | -0.829 | -2.26536 | -2.53451 | -1.49168 | 0.381222 | 2.44978 | 4.29534 | 5.60631 | 6.21795 | 6.21279 | 5.91389 | 5.62138 | 5.54029 | 5.39872 | 5.03973 | 4.69122 | 4.54059 | 4.44278 | 4.5526 | 5.18724 | 6.31294 | 7.58574 | 8.90163 | 10.2746 | 10.7405 | 10.0463 | 8.32282 | 6.93574 | 5.32513 | 5.92722 | 8.49567 | 12.7959 | 6.33955 | -31.0893 | -96.6039 | -180.631 | -261.046 | -319.529 | -353.633 | -356.113 | -321.667 | -245.56 | -147.187 | -60.0847 | -3.96158 | 13.5245 | 15.0331 | 14.0308 | 10.791 | 8.60546 | 6.24776 | 5.07403 | 4.21329 | 4.2336 | 4.71117 | 5.70195 | 6.7532 | 7.73007 | 8.52131 | 9.00845 | 9.23182 | 9.16871 | 8.78332 | 7.74437 | 6.11229 | 4.29532 | 2.72618 | 1.50111 | 0.667052 | 0.143853 | -0.120357 | -0.237863 | -0.342722 | -0.43397 | -0.279156 | 0.185368 | 0.767676 | 1.33349 | 1.8632 | 2.13871 | 1.83617 | 1.07701 | 0.213551 | -0.667398 | -1.5509 | -2.22559 | -2.57248 | -2.8069 | -3.09758 | -3.42078 | -3.80811 | -4.37679 | -5.1923 | -6.25735 | -7.58496 | -8.89765 | -9.01881 | -6.88818 | -2.88333 | 2.44482 | 8.73568 | 12.9385 | 9.6902 | -2.22227 | -19.2411 | -35.5957 | -42.1189 | 4.00675 | 49.5623
22 | 27.8761 | -15.8023 | -60.4433 | -54.264 | -37.228 | -18.6098 | -4.78435 | 0.00939983 | -3.66982 | -10.7907 | -18.0431 | -24.38 | -27.9471 | -27.2037 | -23.6541 | -19.6031 | -15.8648 | -13.1013 | -12.5044 | -14.1473 | -16.6075 | -18.8709 | -20.6701 | -21.7885 | -22.1331 | -22.0031 | -21.861 | -21.9279 | -22.1255 | -22.1369 | -21.8037 | -21.3365 | -20.8986 | -20.4382 | -19.9773 | -19.6661 | -19.4959 | -19.3615 | -19.3411 | -19.7067 | -20.7686 | -22.6143 | -25.0152 | -27.6475 | -30.1251 | -31.871 | -32.3587 | -31.6378 | -30.1471 | -28.3716 | -26.8141 | -26.4741 | -27.8728 | -30.4146 | -33.3324 | -36.2925 | -38.5998 | -39.5139 | -39.0959 | -38.051 | -36.8829 | -35.9585 | -36.5597 | -39.1199 | -43.2672 | -47.3547 | -51.5443 | -53.2705 | -52.3899 | -48.8115 | -53.4189 | -83.8753 | -137.646 | -206.806 | -272.812 | -319.973 | -346.304 | -346.488 | -316.694 | -253.659 | -173.91 | -104.634 | -61.1836 | -49.2137 | -48.4041 | -46.8112 | -45.015 | -41.3851 | -38.069 | -34.9381 | -33.7901 | -34.3231 | -36.1746 | -38.3868 | -40.5502 | -42.0075 | -42.268 | -41.3966 | -39.6724 | -37.3979 | -34.8275 | -32.4596 | -30.4206 | -28.5191 | -26.5795 | -24.7582 | -23.3081 | -22.5364 | -22.384 | -22.6223 | -23.0753 | -23.4478 | -23.2008 | -22.146 | -20.6378 | -19.0245 | -17.4778 | -16.407 | -16.2702 | -16.8795 | -17.722 | -18.5376 | -19.1157 | -19.0555 | -18.1458 | -16.6994 | -15.0912 | -13.4719 | -12.0593 | -11.1805 | -10.9596 | -11.3423 | -12.3361 | -13.6486 | -14.0783 | -12.5234 | -9.20285 | -4.48301 | 1.36359 | 5.37368 | 2.35151 | -8.83875 | -24.5636 | -38.8446 | -41.768 | 7.9902 | 54.8386
21 | 30.1095 | -13.1408 | -57.1245 | -50.3169 | -32.487 | -13.1266 | 1.3422 | 6.67978 | 3.40437 | -3.47358 | -10.6071 | -16.939 | -20.6903 | -20.3888 | -17.4485 | -14.0411 | -10.9181 | -8.70144 | -8.49396 | -10.3535 | -12.9518 | -15.3128 | -17.1222 | -18.0301 | -17.8369 | -16.9053 | -15.8484 | -15.0419 | -14.6626 | -14.7412 | -15.2038 | -15.9561 | -16.8204 | -17.5118 | -17.6948 | -17.1573 | -16.0314 | -14.6468 | -13.3861 | -12.8152 | -13.6044 | -15.975 | -19.4028 | -23.2064 | -26.7633 | -29.2177 | -29.8005 | -28.6184 | -26.4102 | -23.8825 | -21.7023 | -21.0273 | -22.4736 | -25.3383 | -28.6699 | -32.0407 | -34.6565 | -35.6511 | -35.1026 | -33.827 | -32.4158 | -31.2979 | -31.7208 | -34.1521 | -38.1753 | -42.2592 | -46.4723 | -48.5647 | -48.3508 | -45.6036 | -49.4846 | -74.9075 | -119.524 | -176.283 | -229.297 | -265.685 | -284.942 | -283.721 | -258.763 | -207.11 | -142.402 | -86.8204 | -52.7807 | -44.7044 | -45.0052 | -43.3278 | -40.6039 | -35.9977 | -31.6597 | -27.8634 | -26.4905 | -27.3721 | -29.9001 | -32.9421 | -35.9404 | -38.1231 | -38.8899 | -38.3297 | -36.7984 | -34.5974 | -31.969 | -29.3409 | -26.8501 | -24.3973 | -21.9165 | -19.625 | -17.8582 | -17.0403 | -17.0892 | -17.6302 | -18.4012 | -19.0568 | -19.0077 | -18.0372 | -16.5496 | -14.9364 | -13.3567 | -12.2183 | -11.9808 | -12.4688 | -13.1937 | -13.8649 | -14.2397 | -13.9422 | -12.7599 | -11.0005 | -9.05715 | -7.09322 | -5.37676 | -4.31012 | -4.02267 | -4.41037 | -5.47387 | -6.92325 | -7.57421 | -6.37305 | -3.49107 | 0.793911 | 6.27601 | 10.217 | 7.70915 | -2.40225 | -16.7636 | -29.6025 | -31.357 | 17.0083 | 62.0224
20 | 38.7391 | -2.27387 | -44.3733 | -38.5912 | -22.3679 | -4.8383 | 8.10988 | 12.6123 | 9.26261 | 2.87361 | -3.4615 | -8.93612 | -12.1168 | -11.7839 | -9.2235 | -6.34719 | -3.75925 | -1.93994 | -1.79883 | -3.37109 | -5.50279 | -7.35967 | -8.7361 | -9.32239 | -8.87777 | -7.74533 | -6.51651 | -5.52934 | -5.01032 | -5.11375 | -5.81208 | -6.91764 | -8.13929 | -9.16965 | -9.59373 | -9.05945 | -7.71077 | -5.97678 | -4.29002 | -3.20598 | -3.4078 | -5.15749 | -7.90433 | -10.9834 | -13.8774 | -15.816 | -16.0753 | -14.79 | -12.6661 | -10.2972 | -8.25014 | -7.52278 | -8.66362 | -11.0396 | -13.7692 | -16.4947 | -18.5425 | -19.1255 | -18.3189 | -16.894 | -15.3572 | -14.0313 | -13.9661 | -15.5854 | -18.5205 | -21.496 | -24.5825 | -26.0307 | -25.7069 | -23.4403 | -26.5646 | -46.6327 | -81.433 | -125.09 | -164.881 | -191.223 | -204.788 | -203.683 | -185.142 | -146.145 | -96.7734 | -54.2484 | -28.3744 | -22.8563 | -23.8796 | -23.0664 | -21.2468 | -17.8721 | -14.6589 | -11.7898 | -10.7597 | -11.4636 | -13.3717 | -15.5894 | -17.78 | -19.393 | -19.9732 | -19.6277 | -18.6516 | -17.2542 | -15.5944 | -13.9576 | -12.421 | -10.8928 | -9.27756 | -7.74048 | -6.58604 | -6.22602 | -6.58329 | -7.3051 | -8.18792 | -8.95674 | -9.12073 | -8.50843 | -7.46854 | -6.32644 | -5.2029 | -4.39216 | -4.26197 | -4.70662 | -5.34297 | -5.93725 | -6.31342 | -6.17302 | -5.33434 | -4.066 | -2.67316 | -1.2629 | -0.0798004 | 0.499804 | 0.346756 | -0.407951 | -1.72478 | -3.30833 | -3.96423 | -2.65553 | 0.382997 | 4.78859 | 10.2965 | 14.1626 | 11.4913 | 1.13752 | -13.5176 | -26.7674 | -29.233 | 17.3904 | 61.1164
19 | 48.009 | 10.1383 | -29.2738 | -25.0375 | -11.2482 | 3.69218 | 14.5249 | 17.8863 | 14.4666 | 8.72477 | 3.40247 | -0.971381 | -3.36824 | -2.86927 | -0.629583 | 1.73973 | 3.81466 | 5.28832 | 5.46429 | 4.33386 | 2.84839 | 1.64139 | 0.785009 | 0.526768 | 1.09039 | 2.1617 | 3.25523 | 4.1222 | 4.58599 | 4.48242 | 3.79682 | 2.73899 | 1.60035 | 0.601152 | 0.117577 | 0.546673 | 1.77643 | 3.37768 | 5.00674 | 6.29438 | 6.68474 | 5.91983 | 4.44672 | 2.76815 | 1.16682 | 0.153807 | 0.266818 | 1.38713 | 3.0174 | 4.78764 | 6.3351 | 6.93339 | 6.17697 | 4.58124 | 2.79561 | 1.03726 | -0.189672 | -0.287717 | 0.679045 | 2.10185 | 3.61536 | 5.02037 | 5.52462 | 4.80751 | 3.16928 | 1.54665 | -0.134591 | -0.688794 | -0.083679 | 1.77068 | -0.46476 | -14.7526 | -39.0051 | -68.7488 | -95.121 | -111.852 | -120.372 | -120.14 | -108.58 | -82.7328 | -49.1847 | -19.7732 | -1.64321 | 1.96842 | 0.600969 | 0.348268 | 0.668156 | 2.07688 | 3.4595 | 4.86775 | 5.40677 | 5.17686 | 4.42599 | 3.61795 | 2.82382 | 2.24681 | 2.05925 | 2.19564 | 2.5237 | 2.94173 | 3.39804 | 3.75211 | 3.99494 | 4.24312 | 4.65001 | 5.13449 | 5.45284 | 5.28334 | 4.70578 | 3.94338 | 3.08907 | 2.32424 | 1.9872 | 2.1923 | 2.68708 | 3.25055 | 3.79906 | 4.18117 | 4.16603 | 3.78082 | 3.2879 | 2.81545 | 2.41751 | 2.32295 | 2.68232 | 3.28115 | 3.93794 | 4.61434 | 5.08415 | 4.99954 | 4.26984 | 3.06823 | 1.45955 | -0.241482 | -0.79672 | 0.844899 | 4.34239 | 9.16445 | 14.9339 | 18.7837 | 15.7059 | 4.61181 | -10.9863 | -25.2947 | -28.8835 | 16.317 | 59.1955
18 | 55.5629 | 20.7711 | -16.0411 | -13.3471 | -1.93032 | 10.5387 | 19.4152 | 21.767 | 18.3645 | 13.292 | 8.9397 | 5.59282 | 3.93445 | 4.6232 | 6.60692 | 8.54749 | 10.187 | 11.3803 | 11.6389 | 10.9708 | 10.1099 | 9.49837 | 9.13815 | 9.18633 | 9.77869 | 10.6683 | 11.5017 | 12.1203 | 12.4412 | 12.3408 | 11.7961 | 10.9882 | 10.1307 | 9.34992 | 8.93748 | 9.24498 | 10.1807 | 11.4119 | 12.7555 | 14.0292 | 14.8782 | 15.1188 | 15.0159 | 14.8271 | 14.6105 | 14.5721 | 14.9843 | 15.7915 | 16.7689 | 17.785 | 18.7049 | 19.0931 | 18.7065 | 17.9033 | 17.0739 | 16.2947 | 15.864 | 16.1714 | 17.1614 | 18.4319 | 19.7851 | 21.1251 | 21.9255 | 21.9815 | 21.5411 | 21.1918 | 20.8325 | 21.1485 | 22.0423 | 23.5414 | 22.2749 | 13.6746 | -0.441836 | -17.0911 | -30.9305 | -38.8297 | -42.9425 | -43.7763 | -38.9918 | -25.5669 | -6.77507 | 10.3525 | 21.2914 | 23.3281 | 21.8376 | 20.6525 | 19.5017 | 18.9488 | 18.5042 | 18.467 | 18.5533 | 18.8904 | 19.3956 | 20.0796 | 20.7479 | 21.2502 | 21.4991 | 21.473 | 21.2251 | 20.7884 | 20.1972 | 19.3978 | 18.4499 | 17.5137 | 16.7813 | 16.2665 | 15.8077 | 15.1923 | 14.4745 | 13.7478 | 13.0076 | 12.3141 | 11.8469 | 11.6884 | 11.683 | 11.7023 | 11.7288 | 11.7179 | 11.5503 | 11.226 | 10.8782 | 10.5189 | 10.1129 | 9.79943 | 9.7091 | 9.70663 | 9.68477 | 9.67593 | 9.48816 | 8.78815 | 7.54043 | 5.93721 | 4.04161 | 2.21477 | 1.79573 | 3.86211 | 7.91722 | 13.2476 | 19.3634 | 23.2315 | 19.6777 | 7.65115 | -9.1194 | -24.6417 | -29.3452 | 14.9242 | 57.3865
17 | 59.272 | 26.5162 | -8.60296 | -6.97435 | 2.87706 | 13.7609 | 21.4086 | 23.1664 | 19.8479 | 15.2869 | 11.612 | 8.96417 | 7.811 | 8.60116 | 10.3909 | 12.0514 | 13.4006 | 14.391 | 14.6884 | 14.3218 | 13.8533 | 13.6036 | 13.5515 | 13.7655 | 14.321 | 15.0364 | 15.6462 | 16.0674 | 16.2786 | 16.1846 | 15.7951 | 15.2515 | 14.6645 | 14.1108 | 13.7986 | 13.9726 | 14.5714 | 15.3965 | 16.3757 | 17.4622 | 18.5153 | 19.4291 | 20.3028 | 21.1882 | 21.9792 | 22.6395 | 23.1912 | 23.6263 | 23.9651 | 24.2727 | 24.6077 | 24.7859 | 24.6898 | 24.5222 | 24.4429 | 24.4275 | 24.5879 | 25.1207 | 25.9981 | 26.9932 | 28.0406 | 29.1475 | 30.0359 | 30.5885 | 30.9845 | 31.5446 | 32.1537 | 33.0706 | 34.08 | 35.1549 | 34.6391 | 30.7197 | 24.925 | 19.0496 | 15.4773 | 14.8062 | 14.4447 | 13.0556 | 12.6003 | 15.8605 | 22.3053 | 29.1092 | 33.9743 | 34.7216 | 33.3059 | 31.6189 | 29.5896 | 27.7284 | 26.0432 | 25.0019 | 24.7678 | 25.4842 | 26.8329 | 28.5087 | 30.1352 | 31.3443 | 31.8918 | 31.7685 | 31.1747 | 30.2576 | 29.0901 | 27.6393 | 25.9945 | 24.362 | 22.9503 | 21.8339 | 20.9252 | 20.1017 | 19.3673 | 18.7386 | 18.1608 | 17.5847 | 17.0864 | 16.7189 | 16.3862 | 16.0444 | 15.7411 | 15.4918 | 15.246 | 15.0021 | 14.7804 | 14.51 | 14.1352 | 13.7259 | 13.3865 | 13.041 | 12.6365 | 12.2547 | 11.7087 | 10.6502 | 9.07583 | 7.19484 | 5.08553 | 3.15877 | 2.83768 | 5.22028 | 9.69395 | 15.4344 | 21.8413 | 25.7477 | 21.8849 | 9.2237 | -8.34623 | -24.6634 | -30.0435 | 13.8648 | 56.2629
16 | 57.3685 | 24.9662 | -9.85455 | -8.44018 | 1.09137 | 11.6855 | 19.1415 | 20.8775 | 17.7069 | 13.3708 | 9.92757 | 7.50553 | 6.50089 | 7.27853 | 8.96376 | 10.5107 | 11.7398 | 12.6317 | 12.8932 | 12.5509 | 12.1211 | 11.875 | 11.779 | 11.9193 | 12.3871 | 13.0026 | 13.5218 | 13.8929 | 14.0963 | 14.0456 | 13.758 | 13.3637 | 12.9318 | 12.4937 | 12.2003 | 12.2281 | 12.5433 | 13.0034 | 13.584 | 14.3412 | 15.2661 | 16.3017 | 17.4465 | 18.6639 | 19.7827 | 20.6268 | 21.068 | 21.1142 | 20.9541 | 20.7531 | 20.652 | 20.651 | 20.7104 | 20.9087 | 21.2367 | 21.6117 | 22.0369 | 22.5682 | 23.2053 | 23.84 | 24.4839 | 25.203 | 25.8988 | 26.5531 | 27.2827 | 28.2153 | 29.2751 | 30.3742 | 31.1733 | 31.641 | 31.4106 | 30.6067 | 30.4352 | 31.8847 | 35.4551 | 40.0046 | 42.7367 | 41.7509 | 38.2752 | 34.5887 | 32.1186 | 31.2176 | 31.4608 | 31.2804 | 30.1858 | 28.6226 | 26.6167 | 24.5168 | 22.5609 | 21.2044 | 20.8322 | 21.5716 | 23.0241 | 24.7801 | 26.4779 | 27.742 | 28.3118 | 28.1896 | 27.6147 | 26.7654 | 25.6882 | 24.3107 | 22.7244 | 21.1583 | 19.7909 | 18.702 | 17.8481 | 17.1511 | 16.5736 | 16.1203 | 15.7391 | 15.3136 | 14.8975 | 14.5557 | 14.1942 | 13.7989 | 13.44 | 13.161 | 12.9542 | 12.798 | 12.682 | 12.5093 | 12.2068 | 11.8801 | 11.6203 | 11.3444 | 11.0309 | 10.7577 | 10.3138 | 9.27269 | 7.63013 | 5.65957 | 3.4612 | 1.48058 | 1.16368 | 3.61963 | 8.22209 | 14.1101 | 20.6491 | 24.6454 | 20.8241 | 8.15478 | -9.44665 | -25.7826 | -31.156 | 12.9687 | 55.5723
15 | 52.6681 | 19.1657 | -16.6419 | -14.8585 | -4.71541 | 6.56328 | 14.594 | 16.7084 | 13.6793 | 9.28577 | 5.70417 | 3.14099 | 2.01727 | 2.72821 | 4.4117 | 5.9983 | 7.26428 | 8.15669 | 8.34136 | 7.8286 | 7.1681 | 6.64849 | 6.27525 | 6.19612 | 6.53308 | 7.10621 | 7.64053 | 8.06337 | 8.35146 | 8.39029 | 8.16837 | 7.82729 | 7.44085 | 7.02735 | 6.70192 | 6.5951 | 6.67156 | 6.81395 | 7.03568 | 7.41897 | 8.00219 | 8.78552 | 9.71789 | 10.7229 | 11.6618 | 12.3183 | 12.4935 | 12.2131 | 11.7319 | 11.2427 | 10.8893 | 10.7668 | 10.8917 | 11.2478 | 11.7325 | 12.2449 | 12.7188 | 13.1261 | 13.4785 | 13.7472 | 13.98 | 14.265 | 14.6286 | 15.1285 | 15.8493 | 16.795 | 17.9474 | 18.9738 | 19.3551 | 19.0588 | 18.6345 | 19.2807 | 21.8778 | 27.1278 | 34.6182 | 42.3167 | 47.515 | 47.8863 | 43.6562 | 36.2979 | 28.3896 | 22.5241 | 19.6574 | 18.8663 | 18.2412 | 17.254 | 15.932 | 14.3898 | 12.8751 | 11.7106 | 11.3052 | 11.7351 | 12.6969 | 13.8411 | 14.9404 | 15.7586 | 16.1335 | 16.0978 | 15.8043 | 15.3786 | 14.8204 | 13.9976 | 12.9783 | 11.9716 | 11.1161 | 10.4702 | 9.99263 | 9.59822 | 9.2424 | 8.96797 | 8.73318 | 8.43787 | 8.16634 | 7.99093 | 7.80534 | 7.58979 | 7.40979 | 7.27255 | 7.15419 | 7.04554 | 6.96129 | 6.82441 | 6.5929 | 6.43714 | 6.46489 | 6.57786 | 6.70315 | 6.85512 | 6.78996 | 5.99999 | 4.46974 | 2.54192 | 0.342614 | -1.68688 | -2.10051 | 0.248743 | 4.7511 | 10.5455 | 17.0469 | 21.1354 | 17.594 | 5.3792 | -11.6784 | -27.4487 | -32.2909 | 12.3708 | 55.2645
14 | 48.6203 | 13.2503 | -24.3263 | -22.0116 | -10.8583 | 1.51259 | 10.4224 | 13.0307 | 10.0615 | 5.44587 | 1.52626 | -1.37933 | -2.73162 | -2.07453 | -0.296566 | 1.45639 | 2.87678 | 3.83058 | 3.9399 | 3.20982 | 2.20436 | 1.29705 | 0.579663 | 0.243862 | 0.444952 | 1.00703 | 1.61145 | 2.13001 | 2.52088 | 2.6478 | 2.47935 | 2.15824 | 1.77676 | 1.37122 | 1.01159 | 0.777855 | 0.646911 | 0.542083 | 0.483302 | 0.527669 | 0.732885 | 1.13756 | 1.68859 | 2.29786 | 2.88411 | 3.239 | 3.13471 | 2.63941 | 1.98685 | 1.35163 | 0.881636 | 0.702531 | 0.866525 | 1.30849 | 1.86465 | 2.42233 | 2.89133 | 3.19244 | 3.31774 | 3.28836 | 3.175 | 3.06893 | 3.10889 | 3.41036 | 4.02365 | 4.90141 | 6.05718 | 6.96875 | 6.91421 | 5.84058 | 4.86595 | 5.62019 | 8.70706 | 14.8881 | 23.6694 | 32.8365 | 39.9307 | 42.3319 | 39.0877 | 30.6827 | 20.1574 | 11.5358 | 6.81215 | 5.65682 | 5.5049 | 5.25497 | 4.8423 | 4.1377 | 3.32745 | 2.56569 | 2.15208 | 2.0909 | 2.2719 | 2.51088 | 2.7478 | 2.93247 | 3.03883 | 3.11719 | 3.18488 | 3.26325 | 3.31082 | 3.15932 | 2.81888 | 2.46013 | 2.21373 | 2.11217 | 2.0718 | 1.96691 | 1.79167 | 1.63285 | 1.44514 | 1.21112 | 1.08043 | 1.10832 | 1.15952 | 1.20571 | 1.29794 | 1.37667 | 1.34548 | 1.22607 | 1.08745 | 0.893641 | 0.677741 | 0.679267 | 1.04154 | 1.62449 | 2.28034 | 2.96103 | 3.33869 | 2.83763 | 1.46125 | -0.399717 | -2.59557 | -4.68989 | -5.23968 | -3.06944 | 1.22921 | 6.81117 | 13.1498 | 17.2579 | 14.0445 | 2.44668 | -13.8481 | -28.8358 | -32.9604 | 12.266 | 55.3927
13 | 45.6112 | 8.22923 | -31.2847 | -28.4269 | -16.1945 | -2.66406 | 7.1695 | 10.2425 | 7.26373 | 2.37106 | -1.94467 | -5.25179 | -6.86158 | -6.23805 | -4.31741 | -2.35315 | -0.739341 | 0.302994 | 0.353315 | -0.588137 | -1.92654 | -3.19093 | -4.24558 | -4.84908 | -4.78 | -4.22281 | -3.55511 | -2.95089 | -2.48142 | -2.28906 | -2.40324 | -2.69969 | -3.07547 | -3.50137 | -3.92812 | -4.28174 | -4.57305 | -4.86402 | -5.15394 | -5.39417 | -5.53262 | -5.53037 | -5.40646 | -5.2378 | -5.05467 | -5.02369 | -5.36743 | -5.99551 | -6.70465 | -7.35911 | -7.8497 | -8.03725 | -7.845 | -7.36621 | -6.7828 | -6.20087 | -5.72905 | -5.4947 | -5.52403 | -5.76164 | -6.13309 | -6.56525 | -6.81154 | -6.67282 | -6.14999 | -5.29878 | -4.11118 | -3.29872 | -3.75217 | -5.56383 | -7.2648 | -7.14844 | -4.88932 | 0.584313 | 9.20834 | 18.9155 | 27.5656 | 32.3172 | 30.9885 | 22.9922 | 11.4568 | 1.3755 | -4.47973 | -5.85976 | -5.58484 | -5.11818 | -4.62386 | -4.47015 | -4.54391 | -4.87936 | -5.32469 | -5.91042 | -6.55748 | -7.27975 | -7.96219 | -8.44168 | -8.61457 | -8.45608 | -8.04868 | -7.48467 | -6.87778 | -6.40723 | -6.11166 | -5.84988 | -5.5155 | -5.10516 | -4.74194 | -4.59416 | -4.64083 | -4.75801 | -4.94866 | -5.16411 | -5.19727 | -4.96416 | -4.6441 | -4.30897 | -3.932 | -3.63482 | -3.58748 | -3.76236 | -4.01298 | -4.30357 | -4.56334 | -4.44719 | -3.74389 | -2.70322 | -1.54183 | -0.339571 | 0.473998 | 0.254719 | -0.981673 | -2.79711 | -5.00742 | -7.16292 | -7.8338 | -5.8611 | -1.8077 | 3.51961 | 9.65136 | 13.7397 | 10.8382 | -0.132388 | -15.6491 | -29.8405 | -33.231 | 12.4787 | 55.7479
12 | 43.5501 | 4.61083 | -36.3776 | -33.0679 | -19.9863 | -5.52273 | 5.05011 | 8.4682 | 5.44526 | 0.290456 | -4.35873 | -7.99657 | -9.82016 | -9.21957 | -7.1897 | -5.06495 | -3.30329 | -2.17594 | -2.14885 | -3.23587 | -4.77736 | -6.25801 | -7.53152 | -8.31995 | -8.3714 | -7.8703 | -7.21714 | -6.60268 | -6.11399 | -5.88723 | -5.94174 | -6.18178 | -6.51797 | -6.93496 | -7.38689 | -7.80301 | -8.20629 | -8.63616 | -9.09136 | -9.53225 | -9.92433 | -10.2473 | -10.4882 | -10.6906 | -10.8675 | -11.1226 | -11.6106 | -12.2664 | -12.9334 | -13.5116 | -13.9476 | -14.1048 | -13.8989 | -13.4344 | -12.8819 | -12.3096 | -11.8367 | -11.6607 | -11.8188 | -12.2177 | -12.7897 | -13.4616 | -13.9039 | -13.8347 | -13.2707 | -12.3168 | -10.997 | -10.1753 | -10.9343 | -13.4339 | -15.8931 | -16.5722 | -15.4104 | -10.9884 | -2.8151 | 7.27975 | 17.4309 | 24.5376 | 25.2343 | 17.9235 | 5.72752 | -5.55994 | -12.4276 | -14.0652 | -13.5077 | -12.5058 | -11.2976 | -10.4766 | -9.97814 | -9.98304 | -10.4552 | -11.4388 | -12.7043 | -14.1438 | -15.5166 | -16.4937 | -16.8778 | -16.6996 | -16.1007 | -15.2211 | -14.22 | -13.2922 | -12.5103 | -11.7542 | -10.9667 | -10.1592 | -9.49019 | -9.17174 | -9.17277 | -9.3293 | -9.56653 | -9.79526 | -9.76901 | -9.35812 | -8.7734 | -8.14639 | -7.4935 | -7.01129 | -6.93618 | -7.21673 | -7.63401 | -8.08813 | -8.46172 | -8.2923 | -7.3074 | -5.87175 | -4.27589 | -2.63759 | -1.46336 | -1.45421 | -2.61171 | -4.42685 | -6.65914 | -8.87549 | -9.65757 | -7.85843 | -4.03234 | 1.05905 | 7.00625 | 11.06 | 8.39747 | -2.06596 | -16.9437 | -30.4816 | -33.3018 | 12.6923 | 55.9949
11 | 43.4412 | 3.91463 | -37.6044 | -34.0801 | -20.6463 | -5.82359 | 5.0014 | 8.50368 | 5.39864 | 0.0672519 | -4.77074 | -8.58191 | -10.5186 | -9.94863 | -7.90902 | -5.7545 | -3.96957 | -2.82012 | -2.75604 | -3.79783 | -5.28201 | -6.7104 | -7.93561 | -8.71052 | -8.8205 | -8.43525 | -7.90792 | -7.40799 | -7.02059 | -6.82374 | -6.81436 | -6.95568 | -7.18729 | -7.47771 | -7.81131 | -8.16941 | -8.5743 | -9.0216 | -9.49329 | -9.97503 | -10.442 | -10.8982 | -11.3339 | -11.728 | -12.084 | -12.4676 | -12.9443 | -13.472 | -13.9727 | -14.4042 | -14.7251 | -14.8119 | -14.6291 | -14.251 | -13.7927 | -13.307 | -12.9111 | -12.8269 | -13.1149 | -13.6503 | -14.3655 | -15.1711 | -15.6403 | -15.426 | -14.5617 | -13.2507 | -11.536 | -10.4659 | -11.3867 | -14.4896 | -17.5897 | -18.7851 | -18.228 | -14.2099 | -5.89894 | 4.98627 | 16.7509 | 25.9384 | 28.1438 | 20.8536 | 7.32306 | -5.7012 | -13.9581 | -16.1129 | -15.5671 | -14.4229 | -12.9432 | -11.8756 | -11.1441 | -11.008 | -11.4189 | -12.443 | -13.8103 | -15.3639 | -16.8387 | -17.8963 | -18.3352 | -18.2046 | -17.6485 | -16.784 | -15.7603 | -14.7402 | -13.7934 | -12.8431 | -11.876 | -10.9134 | -10.1465 | -9.82565 | -9.91263 | -10.1904 | -10.5387 | -10.8531 | -10.8242 | -10.2892 | -9.49918 | -8.6449 | -7.78722 | -7.18549 | -7.16448 | -7.63802 | -8.30484 | -9.02594 | -9.62166 | -9.52047 | -8.39496 | -6.69451 | -4.81513 | -2.91261 | -1.52886 | -1.42887 | -2.61999 | -4.51542 | -6.82177 | -9.12324 | -10.0133 | -8.32741 | -4.62854 | 0.323594 | 6.14414 | 10.1369 | 7.57142 | -2.64211 | -17.1852 | -30.3846 | -32.9777 | 12.9719 | 56.1582
10 | 44.8596 | 5.81898 | -35.1799 | -31.6797 | -18.4105 | -3.83211 | 6.7304 | 10.0353 | 6.82207 | 1.43134 | -3.43286 | -7.24298 | -9.19436 | -8.68339 | -6.74355 | -4.70481 | -3.03094 | -1.9311 | -1.76505 | -2.54875 | -3.69401 | -4.75172 | -5.62466 | -6.18098 | -6.28115 | -6.0579 | -5.7764 | -5.54578 | -5.37774 | -5.26264 | -5.18875 | -5.16748 | -5.19061 | -5.24592 | -5.35326 | -5.53972 | -5.80582 | -6.11294 | -6.43836 | -6.79114 | -7.16789 | -7.56869 | -7.99241 | -8.39785 | -8.75164 | -9.07918 | -9.38956 | -9.66276 | -9.90247 | -10.1062 | -10.2445 | -10.2573 | -10.1493 | -9.93219 | -9.64063 | -9.30652 | -9.07854 | -9.1536 | -9.57495 | -10.2208 | -11.0261 | -11.8784 | -12.2124 | -11.5998 | -10.1635 | -8.24406 | -5.87902 | -4.35771 | -5.29179 | -8.88238 | -12.4362 | -13.6299 | -12.8032 | -8.0905 | 1.37907 | 13.7138 | 27.2577 | 38.1327 | 41.0318 | 32.6849 | 16.7243 | 1.06304 | -9.20042 | -12.2065 | -11.9804 | -11.1146 | -9.82792 | -8.94611 | -8.33541 | -8.2632 | -8.52168 | -9.18259 | -10.0667 | -11.0903 | -12.0558 | -12.7606 | -13.1065 | -13.0985 | -12.7868 | -12.2447 | -11.5821 | -10.8568 | -10.0897 | -9.2583 | -8.39885 | -7.54165 | -6.88731 | -6.72548 | -7.01571 | -7.47857 | -7.99239 | -8.44425 | -8.46344 | -7.87007 | -6.951 | -5.95817 | -4.9884 | -4.34285 | -4.43526 | -5.18391 | -6.19714 | -7.2576 | -8.15501 | -8.25435 | -7.14794 | -5.33971 | -3.35345 | -1.36854 | 0.0669955 | 0.109542 | -1.23169 | -3.28741 | -5.74095 | -8.1704 | -9.14376 | -7.48899 | -3.80877 | 1.11289 | 6.88194 | 10.7984 | 8.17093 | -2.07697 | -16.649 | -29.9018 | -32.6128 | 13.0275 | 55.9835
9 | 46.3964 | 8.57692 | -31.1431 | -27.7826 | -15.0192 | -1.05457 | 8.97509 | 11.9463 | 8.62019 | 3.2516 | -1.52567 | -5.23214 | -7.15331 | -6.72303 | -4.94437 | -3.10852 | -1.62672 | -0.624 | -0.341825 | -0.775189 | -1.43616 | -1.96109 | -2.34861 | -2.59928 | -2.67386 | -2.65861 | -2.69178 | -2.81828 | -2.94921 | -2.96454 | -2.8369 | -2.61932 | -2.38212 | -2.16525 | -2.01151 | -1.97755 | -2.05807 | -2.17712 | -2.3055 | -2.47964 | -2.72502 | -3.01917 | -3.34857 | -3.69264 | -3.97971 | -4.19101 | -4.29371 | -4.2849 | -4.24783 | -4.20418 | -4.17138 | -4.15293 | -4.14734 | -4.13041 | -4.08071 | -3.97644 | -3.97317 | -4.25121 | -4.83963 | -5.62206 | -6.50904 | -7.35325 | -7.47128 | -6.35355 | -4.2236 | -1.58324 | 1.51298 | 3.54591 | 2.7082 | -1.25656 | -5.07279 | -5.72421 | -3.71184 | 2.83837 | 14.4981 | 28.908 | 44.3679 | 56.5469 | 59.3445 | 48.8474 | 29.3269 | 10.1505 | -2.63795 | -6.71182 | -6.96752 | -6.57942 | -5.72252 | -5.29102 | -5.02304 | -5.12123 | -5.16598 | -5.24204 | -5.31196 | -5.44896 | -5.58142 | -5.71486 | -5.8947 | -6.05308 | -6.10452 | -6.03107 | -5.8567 | -5.55125 | -5.09532 | -4.498 | -3.84907 | -3.18814 | -2.72794 | -2.7631 | -3.24789 | -3.88449 | -4.55209 | -5.12176 | -5.17692 | -4.52713 | -3.50022 | -2.40185 | -1.34619 | -0.684712 | -0.911234 | -1.93658 | -3.2887 | -4.68199 | -5.8778 | -6.19339 | -5.16448 | -3.34551 | -1.34406 | 0.647575 | 2.06033 | 1.99316 | 0.468658 | -1.76507 | -4.38273 | -6.96049 | -7.99257 | -6.31292 | -2.59025 | 2.36907 | 8.13636 | 11.9973 | 9.26288 | -1.15989 | -15.9577 | -29.4695 | -32.4826 | 12.7546 | 55.4705
8 | 46.9738 | 10.6656 | -27.44 | -24.2101 | -12.062 | 1.16649 | 10.6041 | 13.2283 | 9.79132 | 4.47328 | -0.172973 | -3.74439 | -5.62415 | -5.27303 | -3.66061 | -2.03999 | -0.749376 | 0.15987 | 0.558862 | 0.495953 | 0.335242 | 0.333877 | 0.42029 | 0.478177 | 0.442864 | 0.254037 | -0.0955194 | -0.552005 | -0.975251 | -1.14866 | -0.971409 | -0.563852 | -0.0812755 | 0.409694 | 0.828627 | 1.08802 | 1.19406 | 1.24575 | 1.28701 | 1.26897 | 1.15839 | 0.967967 | 0.728521 | 0.468207 | 0.265104 | 0.182944 | 0.26613 | 0.507484 | 0.79347 | 1.03973 | 1.16977 | 1.18717 | 1.09246 | 0.906769 | 0.703398 | 0.558567 | 0.33523 | -0.159752 | -0.951057 | -1.88482 | -2.85294 | -3.67569 | -3.55925 | -1.95803 | 0.831054 | 4.18982 | 8.00538 | 10.5193 | 9.80178 | 5.54631 | 1.65561 | 1.96742 | 5.80883 | 14.9228 | 29.3937 | 46.2394 | 63.6169 | 76.7443 | 78.8703 | 65.5931 | 41.933 | 18.773 | 3.17491 | -2.07924 | -2.89297 | -3.03057 | -2.65229 | -2.76009 | -2.90322 | -3.2039 | -3.03591 | -2.49339 | -1.67949 | -0.841325 | -0.0555017 | 0.434168 | 0.433745 | 0.0944932 | -0.352759 | -0.764163 | -1.08233 | -1.19063 | -1.0315 | -0.66754 | -0.219205 | 0.264878 | 0.538905 | 0.327376 | -0.305067 | -1.07061 | -1.85164 | -2.50459 | -2.57562 | -1.85818 | -0.725243 | 0.467838 | 1.60273 | 2.26998 | 1.8999 | 0.634662 | -0.989511 | -2.67916 | -4.13619 | -4.62573 | -3.68445 | -1.90442 | 0.0686148 | 2.03176 | 3.39132 | 3.22842 | 1.54984 | -0.865344 | -3.63984 | -6.33554 | -7.42072 | -5.73191 | -1.95548 | 3.07812 | 8.87691 | 12.6979 | 9.83711 | -0.817145 | -15.913 | -29.7449 | -33.1197 | 11.7413 | 54.2794
7 | 47.5576 | 12.6675 | -23.9182 | -20.7981 | -9.21511 | 3.33423 | 12.2073 | 14.4647 | 10.8769 | 5.57382 | 1.01091 | -2.48078 | -4.33043 | -4.03396 | -2.55947 | -1.11782 | 0.0196881 | 0.870792 | 1.37827 | 1.61343 | 1.85208 | 2.2526 | 2.7141 | 3.03037 | 3.03472 | 2.69129 | 2.0776 | 1.33851 | 0.674092 | 0.365502 | 0.556383 | 1.07909 | 1.74424 | 2.46557 | 3.10445 | 3.53558 | 3.79042 | 3.97307 | 4.11702 | 4.19499 | 4.19062 | 4.09443 | 3.93448 | 3.76201 | 3.64093 | 3.6702 | 3.89187 | 4.26531 | 4.6838 | 5.02426 | 5.17188 | 5.1424 | 4.93414 | 4.571 | 4.15495 | 3.79469 | 3.3678 | 2.65115 | 1.64006 | 0.55745 | -0.500627 | -1.31783 | -0.988523 | 1.02638 | 4.38245 | 8.36181 | 12.7887 | 15.6976 | 15.0861 | 10.6286 | 6.80148 | 8.25592 | 14.1915 | 26.1781 | 43.676 | 62.9888 | 82.1552 | 96.0053 | 97.1989 | 80.875 | 52.8952 | 25.7108 | 7.30394 | 0.873742 | -0.469374 | -1.09202 | -1.1365 | -1.72402 | -2.23228 | -2.7173 | -2.35663 | -1.2441 | 0.373256 | 2.08624 | 3.71036 | 4.80009 | 5.00118 | 4.52671 | 3.76908 | 2.95702 | 2.19062 | 1.73198 | 1.66901 | 1.84855 | 2.14372 | 2.5037 | 2.65942 | 2.32788 | 1.59833 | 0.776988 | -0.0493964 | -0.719506 | -0.76486 | 0.00887954 | 1.22377 | 2.5066 | 3.70963 | 4.38665 | 3.93927 | 2.52981 | 0.736264 | -1.14594 | -2.77591 | -3.38497 | -2.53235 | -0.815349 | 1.10799 | 3.01893 | 4.31591 | 4.08114 | 2.30838 | -0.224227 | -3.11067 | -5.89531 | -7.02668 | -5.32152 | -1.47521 | 3.6447 | 9.51795 | 13.3452 | 10.3749 | -0.485189 | -15.8592 | -30.0126 | -33.7293 | 10.8376 | 53.2574
6 | 47.549 | 13.6296 | -21.8846 | -18.7667 | -7.45062 | 4.77089 | 13.3511 | 15.386 | 11.6481 | 6.26272 | 1.6356 | -1.92659 | -3.82466 | -3.56 | -2.12539 | -0.734422 | 0.360522 | 1.20858 | 1.75499 | 2.06834 | 2.42652 | 2.95397 | 3.53983 | 3.94411 | 3.96255 | 3.58291 | 2.89337 | 2.04664 | 1.27809 | 0.92504 | 1.12303 | 1.67898 | 2.42196 | 3.24174 | 3.96961 | 4.45375 | 4.73582 | 4.92643 | 5.05591 | 5.1383 | 5.18188 | 5.17425 | 5.11299 | 5.05152 | 5.0453 | 5.1529 | 5.39949 | 5.75656 | 6.13157 | 6.40372 | 6.47429 | 6.39415 | 6.18203 | 5.83947 | 5.44229 | 5.08465 | 4.61591 | 3.79322 | 2.62864 | 1.40036 | 0.245676 | -0.574849 | -0.125941 | 2.11736 | 5.8087 | 10.1139 | 14.8202 | 17.8515 | 17.1964 | 12.525 | 8.77503 | 11.3345 | 19.311 | 34.0098 | 54.2979 | 75.866 | 96.653 | 111.146 | 111.485 | 92.5379 | 60.8624 | 30.1829 | 9.36232 | 2.02479 | 0.391145 | -0.500572 | -0.776151 | -1.66467 | -2.41737 | -3.04694 | -2.60127 | -1.17059 | 0.910439 | 3.11737 | 5.22902 | 6.68065 | 6.99643 | 6.42632 | 5.47115 | 4.40437 | 3.36507 | 2.71937 | 2.55959 | 2.66719 | 2.89498 | 3.18628 | 3.28761 | 2.92948 | 2.18566 | 1.35217 | 0.514043 | -0.137527 | -0.140381 | 0.655762 | 1.87709 | 3.18423 | 4.39994 | 5.0724 | 4.63475 | 3.21784 | 1.40092 | -0.485679 | -2.12127 | -2.77359 | -2.00396 | -0.388956 | 1.43868 | 3.26361 | 4.47313 | 4.18382 | 2.41405 | -0.0963667 | -2.96569 | -5.74551 | -6.84911 | -5.0404 | -1.05647 | 4.1975 | 10.206 | 14.1022 | 11.0593 | 0.0193784 | -15.5765 | -29.9523 | -33.8713 | 10.5066 | 52.8348
5 | 47.76 | 14.1909 | -20.8442 | -17.5244 | -6.08445 | 6.21736 | 14.8387 | 16.8364 | 12.9352 | 7.31179 | 2.42361 | -1.38856 | -3.45378 | -3.2302 | -1.72745 | -0.236756 | 0.935295 | 1.79109 | 2.21242 | 2.26957 | 2.30462 | 2.52183 | 2.84002 | 3.05825 | 3.04426 | 2.75593 | 2.20325 | 1.49862 | 0.833755 | 0.519131 | 0.685553 | 1.1544 | 1.77718 | 2.45358 | 3.02774 | 3.33812 | 3.416 | 3.39899 | 3.33198 | 3.2584 | 3.23944 | 3.2704 | 3.30789 | 3.36274 | 3.4606 | 3.58268 | 3.68907 | 3.80056 | 3.8877 | 3.86668 | 3.71838 | 3.59372 | 3.53782 | 3.48363 | 3.42077 | 3.38424 | 3.14131 | 2.39722 | 1.18406 | -0.161493 | -1.41996 | -2.31581 | -1.94281 | 0.233256 | 3.86085 | 8.03268 | 12.5501 | 15.2906 | 14.3316 | 9.35944 | 5.6661 | 9.21597 | 19.1066 | 36.4268 | 59.318 | 82.8824 | 105.069 | 120.133 | 119.802 | 98.6627 | 63.9344 | 30.5645 | 8.06532 | 0.338443 | -1.16262 | -1.93275 | -2.07677 | -2.94286 | -3.72299 | -4.44883 | -4.10479 | -2.76765 | -0.75068 | 1.41877 | 3.52105 | 4.95732 | 5.24633 | 4.64922 | 3.66641 | 2.58843 | 1.56904 | 0.98011 | 0.920304 | 1.14172 | 1.46661 | 1.84007 | 2.00605 | 1.73367 | 1.10119 | 0.354065 | -0.413653 | -0.991138 | -0.952356 | -0.159956 | 1.02726 | 2.30574 | 3.51078 | 4.20426 | 3.88125 | 2.66728 | 1.089 | -0.537603 | -1.94492 | -2.48428 | -1.74435 | -0.254129 | 1.43743 | 3.15812 | 4.30383 | 4.0622 | 2.47695 | 0.194569 | -2.44681 | -4.99387 | -5.86991 | -3.83824 | 0.375867 | 5.87498 | 12.1259 | 16.211 | 13.2502 | 2.18777 | -13.4534 | -27.8444 | -31.729 | 12.5647 | 54.773
4 | 46.8723 | 13.1454 | -21.8716 | -18.1484 | -6.23379 | 6.54141 | 15.5217 | 17.6189 | 13.5417 | 7.57387 | 2.25544 | -1.98833 | -4.34561 | -4.17824 | -2.54296 | -0.852919 | 0.483484 | 1.36644 | 1.54034 | 1.07517 | 0.478971 | 0.0676618 | -0.183455 | -0.332171 | -0.399907 | -0.486612 | -0.707379 | -1.06177 | -1.43072 | -1.59771 | -1.46569 | -1.14924 | -0.757033 | -0.350223 | -0.069706 | -0.0830593 | -0.344832 | -0.676593 | -1.02492 | -1.3363 | -1.46776 | -1.38279 | -1.19316 | -0.980273 | -0.766837 | -0.632463 | -0.713712 | -0.980538 | -1.33383 | -1.75094 | -2.1649 | -2.29393 | -2.0289 | -1.54903 | -1.01861 | -0.479114 | -0.240384 | -0.706998 | -1.85415 | -3.22694 | -4.5344 | -5.51413 | -5.30785 | -3.41845 | -0.199485 | 3.44195 | 7.34748 | 9.41549 | 7.92936 | 2.60654 | -1.00789 | 3.58167 | 15.4744 | 35.4193 | 60.8079 | 86.1907 | 109.492 | 124.831 | 123.762 | 100.887 | 63.9627 | 28.6948 | 5.08786 | -2.66093 | -3.75464 | -4.12657 | -3.86831 | -4.47135 | -5.11619 | -5.89951 | -5.80759 | -4.90971 | -3.40717 | -1.73631 | -0.0772843 | 1.02582 | 1.1695 | 0.5898 | -0.293212 | -1.22275 | -2.06449 | -2.47198 | -2.35846 | -1.97426 | -1.50591 | -0.988941 | -0.692896 | -0.855164 | -1.37002 | -2.00046 | -2.66668 | -3.17975 | -3.17246 | -2.47269 | -1.38934 | -0.227894 | 0.898814 | 1.6078 | 1.45188 | 0.561187 | -0.615378 | -1.84218 | -2.90924 | -3.25145 | -2.52778 | -1.18605 | 0.333402 | 1.89674 | 2.98372 | 2.87654 | 1.58764 | -0.33033 | -2.58288 | -4.72685 | -5.21151 | -2.82236 | 1.73795 | 7.57549 | 14.1344 | 18.4739 | 15.6688 | 4.67741 | -10.9091 | -25.2171 | -28.9336 | 15.3094 | 57.3517
3 | 45.1956 | 11.1734 | -23.8338 | -19.4662 | -6.91809 | 6.42855 | 15.8224 | 18.0272 | 13.7584 | 7.38857 | 1.54862 | -3.2351 | -5.96995 | -5.89463 | -4.15348 | -2.29976 | -0.82204 | 0.069746 | -0.0353913 | -1.10563 | -2.46131 | -3.64055 | -4.57758 | -5.15065 | -5.28638 | -5.14458 | -4.96062 | -4.88459 | -4.90558 | -4.88922 | -4.7796 | -4.64053 | -4.50018 | -4.37524 | -4.41759 | -4.78959 | -5.4068 | -6.08394 | -6.75088 | -7.31404 | -7.55348 | -7.38095 | -7.00277 | -6.59988 | -6.24215 | -6.0926 | -6.38073 | -7.04986 | -7.85869 | -8.67129 | -9.3422 | -9.45205 | -8.79606 | -7.68192 | -6.45972 | -5.24624 | -4.43739 | -4.53906 | -5.53016 | -6.84298 | -8.11164 | -9.09858 | -9.0576 | -7.60912 | -5.03694 | -2.19946 | 0.765268 | 1.87037 | -0.26305 | -5.86897 | -9.24681 | -3.32444 | 11.1056 | 34.3552 | 62.7452 | 90.0401 | 114.099 | 129.07 | 126.65 | 101.618 | 62.451 | 25.6686 | 1.39074 | -6.17281 | -6.73728 | -6.55181 | -5.73894 | -5.95583 | -6.33886 | -7.0689 | -7.25699 | -6.9696 | -6.19602 | -5.24449 | -4.226 | -3.57393 | -3.60225 | -4.13225 | -4.85697 | -5.57541 | -6.18417 | -6.38017 | -6.11098 | -5.59486 | -5.01299 | -4.39026 | -3.97285 | -4.02039 | -4.43798 | -4.97318 | -5.55081 | -6.0116 | -6.04159 | -5.47047 | -4.56599 | -3.58992 | -2.59637 | -1.90041 | -1.861 | -2.38435 | -3.12491 | -3.89768 | -4.56201 | -4.67726 | -3.97424 | -2.78947 | -1.45506 | -0.0729292 | 0.951192 | 1.00874 | 0.0720015 | -1.4 | -3.1589 | -4.77447 | -4.75706 | -1.93636 | 3.03076 | 9.24737 | 16.1444 | 20.7674 | 18.1594 | 7.32648 | -8.07904 | -22.2497 | -25.9221 | 18.0126 | 59.7395
2 | 34.603 | 0.789946 | -33.3894 | -27.9397 | -14.4734 | -0.233835 | 9.95137 | 12.6621 | 8.48415 | 1.84197 | -4.47392 | -9.77807 | -12.9022 | -12.9286 | -11.0441 | -8.95255 | -7.23855 | -6.22837 | -6.49504 | -8.04371 | -10.0565 | -11.9058 | -13.4031 | -14.2902 | -14.3882 | -13.9129 | -13.2267 | -12.5728 | -12.0544 | -11.6398 | -11.3205 | -11.1229 | -11.004 | -10.9494 | -11.1083 | -11.6329 | -12.416 | -13.2686 | -14.0733 | -14.6827 | -14.8168 | -14.3554 | -13.5902 | -12.7764 | -12.0364 | -11.651 | -11.9364 | -12.7744 | -13.7941 | -14.7612 | -15.4326 | -15.2644 | -14.0003 | -12.0406 | -9.89632 | -7.7936 | -6.21971 | -5.73359 | -6.29917 | -7.29493 | -8.30751 | -9.14208 | -9.22246 | -8.32896 | -6.6296 | -4.89399 | -3.23163 | -3.41432 | -6.33415 | -12.1451 | -15.1236 | -7.58442 | 9.94546 | 37.2444 | 69.2176 | 98.5158 | 122.817 | 136.58 | 132.137 | 104.945 | 64.2352 | 26.8134 | 2.53836 | -4.64219 | -4.75588 | -4.05806 | -2.69253 | -2.48095 | -2.56272 | -3.23119 | -3.78777 | -4.31536 | -4.52869 | -4.56813 | -4.46878 | -4.50742 | -4.91038 | -5.5782 | -6.33411 | -7.04471 | -7.62886 | -7.83325 | -7.64842 | -7.24937 | -6.79467 | -6.32621 | -6.07504 | -6.27851 | -6.85299 | -7.55657 | -8.32249 | -9.01082 | -9.33091 | -9.1306 | -8.64367 | -8.07687 | -7.4528 | -7.01296 | -7.03098 | -7.43743 | -7.97439 | -8.52679 | -9.01426 | -9.10154 | -8.60284 | -7.76291 | -6.78039 | -5.71541 | -4.90863 | -4.86197 | -5.59202 | -6.73224 | -8.0745 | -9.2031 | -8.68937 | -5.39221 | -0.00429428 | 6.53267 | 13.5982 | 18.1969 | 15.4183 | 4.41304 | -11.0625 | -25.2549 | -29.1554 | 13.8345 | 54.8315
1 | 0.186298 | -31.7792 | -63.0325 | -55.5855 | -40.1947 | -23.799 | -11.4172 | -6.89936 | -9.93516 | -16.1214 | -22.438 | -27.9112 | -31.1083 | -30.906 | -28.4482 | -25.5452 | -22.9581 | -21.1947 | -20.9646 | -22.3043 | -24.3164 | -26.2288 | -27.7328 | -28.4776 | -28.1649 | -27.0154 | -25.4928 | -23.902 | -22.3952 | -21.0192 | -19.8183 | -18.8182 | -17.9832 | -17.2965 | -16.8874 | -16.9182 | -17.2709 | -17.6968 | -18.0258 | -18.0625 | -17.4744 | -16.1245 | -14.3516 | -12.4971 | -10.7549 | -9.49185 | -9.10905 | -9.44836 | -10.0221 | -10.5034 | -10.5519 | -9.52687 | -7.16809 | -3.94676 | -0.485548 | 2.88408 | 5.62317 | 7.14054 | 7.47729 | 7.24482 | 6.81649 | 6.32981 | 6.13343 | 6.24278 | 6.66632 | 6.78429 | 6.64036 | 4.85085 | 1.25236 | -4.29316 | -6.35123 | 3.12661 | 23.3515 | 53.3749 | 87.3154 | 117.469 | 141.041 | 152.629 | 146.512 | 119.61 | 80.7193 | 45.0884 | 21.7258 | 14.7735 | 14.5818 | 15.4653 | 17.3422 | 18.0978 | 18.4727 | 17.9667 | 17.0203 | 15.4859 | 13.9307 | 12.4379 | 11.0908 | 9.80276 | 8.46505 | 7.09712 | 5.74358 | 4.46977 | 3.31691 | 2.49133 | 1.97167 | 1.62262 | 1.30436 | 0.942225 | 0.322868 | -0.742577 | -2.1792 | -3.77371 | -5.46317 | -7.11697 | -8.43454 | -9.27459 | -9.84335 | -10.3031 | -10.6933 | -11.1937 | -12.0092 | -13.0839 | -14.2127 | -15.3396 | -16.4221 | -17.2046 | -17.5469 | -17.6223 | -17.5588 | -17.3933 | -17.4332 | -18.0908 | -19.3535 | -20.9002 | -22.4964 | -23.6866 | -23.076 | -19.6249 | -14.1569 | -7.7951 | -1.37241 | 2.01394 | -2.40106 | -15.161 | -32.1259 | -47.3916 | -52.331 | -11.748 | 27.4294
0 | -54.3046 | -82.575 | -108.594 | -98.2904 | -80.0349 | -60.2324 | -44.2626 | -36.5146 | -37.0275 | -41.566 | -46.9 | -51.7038 | -54.1912 | -53.0163 | -49.2332 | -44.6823 | -40.3002 | -36.7854 | -34.9419 | -34.8813 | -35.7144 | -36.6269 | -37.2199 | -37.0838 | -35.9065 | -33.8343 | -31.2912 | -28.588 | -25.8379 | -23.0779 | -20.3731 | -17.8018 | -15.4031 | -13.205 | -11.3636 | -10.0919 | -9.25899 | -8.52316 | -7.6732 | -6.45838 | -4.49473 | -1.63357 | 1.76778 | 5.26895 | 8.60124 | 11.371 | 13.131 | 14.045 | 14.6587 | 15.3308 | 16.4542 | 18.6953 | 22.2931 | 26.7527 | 31.4457 | 36.0145 | 39.9226 | 42.6095 | 44.1185 | 44.9386 | 45.3109 | 45.2471 | 44.7607 | 43.6772 | 42.2415 | 40.2324 | 37.9972 | 34.8664 | 31.5173 | 27.9006 | 28.4402 | 40.1941 | 62.0881 | 92.6256 | 125.536 | 153.741 | 174.482 | 183.065 | 176.147 | 151.559 | 116.842 | 85.1063 | 63.6 | 56.0139 | 54.707 | 55.3599 | 57.7285 | 59.4477 | 60.8245 | 61.0741 | 60.1396 | 57.7995 | 54.8648 | 51.7417 | 48.6622 | 45.7315 | 43.0028 | 40.4492 | 38.0077 | 35.6713 | 33.4236 | 31.4186 | 29.6256 | 27.9319 | 26.2209 | 24.3991 | 22.2749 | 19.6986 | 16.7384 | 13.5806 | 10.3158 | 7.09415 | 4.19703 | 1.7252 | -0.485918 | -2.56759 | -4.59431 | -6.72151 | -9.11384 | -11.7197 | -14.3642 | -17.0002 | -19.571 | -21.8726 | -23.7979 | -25.4759 | -27.0355 | -28.5372 | -30.261 | -32.6012 | -35.5 | -38.5877 | -41.5535 | -43.8335 | -44.0698 | -41.3693 | -36.7461 | -31.6394 | -27.2163 | -26.7207 | -34.6863 | -51.2154 | -71.5196 | -89.3532 | -96.5992 | -60.1757 | -23.9725
-1 | -115.491 | -139.362 | -159.324 | -146.026 | -124.527 | -100.717 | -80.4404 | -68.5033 | -65.4216 | -67.1822 | -70.4623 | -73.5715 | -74.4088 | -71.4622 | -65.6624 | -58.7757 | -51.8269 | -45.6558 | -41.1715 | -38.5654 | -37.0316 | -35.8306 | -34.5719 | -32.8762 | -30.4906 | -27.4637 | -24.0218 | -20.3406 | -16.4186 | -12.1848 | -7.66729 | -3.03738 | 1.50937 | 5.8516 | 9.75607 | 12.9384 | 15.5427 | 17.9724 | 20.4975 | 23.4171 | 27.1505 | 31.8712 | 37.1915 | 42.6223 | 47.8724 | 52.5228 | 56.1282 | 58.8234 | 61.1151 | 63.3581 | 65.9351 | 69.4045 | 73.9741 | 79.226 | 84.6432 | 89.9165 | 94.6037 | 98.284 | 100.956 | 102.872 | 104.092 | 104.396 | 103.336 | 100.631 | 96.8119 | 92.4284 | 88.187 | 84.5683 | 82.8905 | 83.5281 | 88.8738 | 103.26 | 126.067 | 154.589 | 183.112 | 206.104 | 221.356 | 226.34 | 218.927 | 197.884 | 168.852 | 141.547 | 122.123 | 112.63 | 108.983 | 109.085 | 111.928 | 115.194 | 118.262 | 120.078 | 119.798 | 117.156 | 113.136 | 108.522 | 103.721 | 99.0761 | 94.8185 | 90.9137 | 87.1956 | 83.5739 | 80.0022 | 76.5533 | 73.1843 | 69.8114 | 66.3697 | 62.7654 | 58.8217 | 54.4173 | 49.6268 | 44.6203 | 39.5301 | 34.5177 | 29.803 | 25.4691 | 21.3876 | 17.3859 | 13.3856 | 9.25407 | 4.83341 | 0.150047 | -4.62923 | -9.3957 | -14.0568 | -18.4381 | -22.4494 | -26.2122 | -29.909 | -33.6479 | -37.7469 | -42.6033 | -48.0989 | -53.7546 | -59.1222 | -63.5469 | -65.7059 | -64.8379 | -62.1886 | -59.5527 | -58.4684 | -62.29 | -75.338 | -97.1264 | -122.194 | -143.737 | -154.059 | -122.475 | -89.5461
-2 | -161.396 | -181.689 | -197.184 | -181.914 | -157.847 | -130.832 | -106.855 | -90.9917 | -84.1822 | -82.703 | -83.2701 | -83.9638 | -82.5642 | -77.5072 | -69.541 | -60.2773 | -50.7356 | -41.8004 | -34.3977 | -28.7599 | -24.2914 | -20.42 | -16.8394 | -13.3647 | -9.85521 | -6.2088 | -2.36671 | 1.72085 | 6.23707 | 11.4811 | 17.5093 | 24.0081 | 30.5975 | 37.0264 | 42.9353 | 47.9791 | 52.3077 | 56.3453 | 60.4235 | 64.8848 | 70.1742 | 76.4756 | 83.3859 | 90.4218 | 97.3042 | 103.606 | 108.908 | 113.296 | 117.176 | 120.856 | 124.622 | 128.862 | 133.765 | 139.054 | 144.38 | 149.564 | 154.371 | 158.57 | 162.059 | 164.788 | 166.597 | 167.002 | 165.081 | 160.437 | 154.051 | 147.344 | 141.555 | 138.399 | 139.891 | 146.637 | 158.566 | 176.534 | 199.946 | 225.188 | 247.398 | 263.077 | 271.29 | 271.795 | 263.17 | 244.814 | 220.426 | 196.534 | 177.909 | 165.511 | 159.006 | 158.408 | 162.012 | 167.313 | 172.753 | 176.837 | 177.914 | 175.594 | 171.05 | 165.396 | 159.274 | 153.297 | 147.88 | 142.994 | 138.36 | 133.808 | 129.254 | 124.639 | 119.925 | 115.103 | 110.141 | 104.964 | 99.4719 | 93.6059 | 87.4389 | 81.0793 | 74.6619 | 68.3226 | 62.213 | 56.4292 | 50.8272 | 45.2404 | 39.5652 | 33.6923 | 27.5176 | 21.01 | 14.3316 | 7.64231 | 1.0485 | -5.27695 | -11.2375 | -16.9836 | -22.7637 | -28.7333 | -35.2633 | -42.7268 | -50.976 | -59.4517 | -67.547 | -74.5417 | -79.1647 | -80.8231 | -80.8804 | -81.3934 | -84.2063 | -92.6909 | -110.938 | -137.903 | -167.624 | -192.875 | -205.902 | -178.033 | -147.652
-3 | -178.598 | -197.5 | -211.826 | -196.492 | -171.683 | -143.392 | -117.475 | -99.0524 | -89.2697 | -84.8121 | -82.5988 | -80.7298 | -77.09 | -70.2022 | -60.6189 | -49.6985 | -38.3711 | -27.4247 | -17.6291 | -9.25566 | -1.99187 | 4.45978 | 10.2412 | 15.2644 | 19.4647 | 23.1158 | 26.6055 | 30.2544 | 34.4953 | 39.9183 | 46.677 | 54.2883 | 62.232 | 70.1158 | 77.4059 | 83.702 | 89.1483 | 94.1735 | 99.1512 | 104.459 | 110.569 | 117.677 | 125.397 | 133.261 | 141.006 | 148.245 | 154.584 | 160.068 | 164.992 | 169.536 | 173.852 | 178.186 | 182.695 | 187.245 | 191.698 | 196.051 | 200.3 | 204.403 | 208.178 | 211.297 | 213.338 | 213.551 | 210.642 | 204.103 | 195.445 | 186.84 | 180.242 | 178.363 | 184.132 | 197.816 | 217.187 | 240.213 | 264.817 | 287.184 | 303.202 | 311.446 | 312.648 | 307.546 | 295.949 | 277.736 | 255.12 | 232.192 | 212.024 | 196.294 | 187.114 | 185.78 | 190.4 | 197.872 | 206.012 | 212.686 | 215.586 | 214.078 | 209.588 | 203.526 | 196.746 | 190.113 | 184.248 | 179.129 | 174.342 | 169.614 | 164.78 | 159.659 | 154.207 | 148.499 | 142.57 | 136.432 | 130.105 | 123.619 | 117.041 | 110.355 | 103.619 | 96.9431 | 90.388 | 83.9961 | 77.6482 | 71.2507 | 64.6831 | 57.8762 | 50.782 | 43.353 | 35.7223 | 28.0042 | 20.3176 | 12.835 | 5.62667 | -1.49884 | -8.78598 | -16.4213 | -24.765 | -34.1657 | -44.4895 | -55.1386 | -65.4441 | -74.6685 | -81.6321 | -85.8404 | -88.7102 | -92.352 | -98.7 | -111.066 | -133.218 | -163.771 | -196.537 | -224.158 | -238.562 | -211.894 | -182.346
-4 | -168.398 | -188.602 | -205.58 | -192.54 | -169.369 | -142.132 | -116.471 | -97.2584 | -85.7384 | -79.0671 | -74.5489 | -70.5204 | -65.1846 | -57.3086 | -47.2712 | -36.0733 | -24.4003 | -12.7909 | -1.7413 | 8.46143 | 17.8139 | 26.2902 | 33.752 | 39.7981 | 44.122 | 47.1109 | 49.4979 | 51.9046 | 55.0337 | 59.7588 | 66.3332 | 74.1381 | 82.5197 | 90.9448 | 98.729 | 105.395 | 111.058 | 116.183 | 121.192 | 126.453 | 132.452 | 139.443 | 147.057 | 154.832 | 162.548 | 169.874 | 176.435 | 182.236 | 187.443 | 192.125 | 196.355 | 200.245 | 203.9 | 207.326 | 210.568 | 213.769 | 217.103 | 220.684 | 224.289 | 227.398 | 229.369 | 229.228 | 225.42 | 217.388 | 207.083 | 197.325 | 190.674 | 190.637 | 200.887 | 221.205 | 247.636 | 276.285 | 303.454 | 324.509 | 336.02 | 338.332 | 333.356 | 322.307 | 305.976 | 284.957 | 260.696 | 235.716 | 212.613 | 193.822 | 182.482 | 180.601 | 186.19 | 195.626 | 206.221 | 215.32 | 220.078 | 219.638 | 215.638 | 209.732 | 202.95 | 196.399 | 190.877 | 186.326 | 182.192 | 178.075 | 173.696 | 168.756 | 163.169 | 157.123 | 150.809 | 144.368 | 137.973 | 131.78 | 125.818 | 119.926 | 114.024 | 108.13 | 102.172 | 96.0968 | 89.8716 | 83.4995 | 76.9277 | 70.1596 | 63.2051 | 56.0323 | 48.6865 | 41.1916 | 33.6198 | 26.0602 | 18.5323 | 10.884 | 2.94264 | -5.44169 | -14.5879 | -24.7923 | -35.9171 | -47.4317 | -58.7533 | -69.1686 | -77.6403 | -83.8136 | -89.0038 | -95.1404 | -104.056 | -118.811 | -142.794 | -174.517 | -207.906 | -235.621 | -249.426 | -221.075 | -190.346
-5 | -147.702 | -171.692 | -195.078 | -186.621 | -167.003 | -142.556 | -118.725 | -100.102 | -88.0144 | -80.1064 | -74.1721 | -68.9288 | -63.0656 | -55.6612 | -46.8703 | -37.2736 | -27.1695 | -16.7101 | -6.03586 | 4.63716 | 14.9817 | 24.5914 | 32.9944 | 39.4408 | 43.3614 | 45.2201 | 46.0726 | 46.8072 | 48.3545 | 51.8198 | 57.56 | 64.8646 | 72.917 | 81.063 | 88.507 | 94.6525 | 99.5993 | 103.896 | 108.029 | 112.387 | 117.498 | 123.662 | 130.523 | 137.612 | 144.705 | 151.493 | 157.624 | 163.057 | 167.904 | 172.235 | 176.102 | 179.572 | 182.732 | 185.627 | 188.342 | 191.043 | 193.952 | 197.205 | 200.553 | 203.41 | 205.07 | 204.485 | 199.978 | 191.002 | 179.803 | 169.593 | 163.282 | 164.885 | 178.501 | 203.556 | 234.98 | 267.75 | 297.416 | 318.626 | 327.737 | 325.917 | 316.066 | 300.036 | 279.046 | 254.05 | 226.604 | 199.02 | 173.663 | 152.975 | 140.477 | 138.479 | 144.899 | 155.807 | 168.199 | 179.085 | 185.25 | 185.721 | 182.284 | 176.757 | 170.334 | 164.33 | 159.66 | 156.188 | 153.215 | 150.189 | 146.678 | 142.214 | 136.664 | 130.423 | 123.898 | 117.386 | 111.301 | 106 | 101.408 | 97.1473 | 92.977 | 88.6993 | 84.0379 | 78.8732 | 73.2985 | 67.477 | 61.5015 | 55.515 | 49.6511 | 43.871 | 38.0475 | 32.037 | 25.7703 | 19.1725 | 12.1886 | 4.79165 | -3.02374 | -11.2709 | -20.1195 | -29.7174 | -39.9431 | -50.4832 | -60.954 | -70.8043 | -79.2426 | -86.0686 | -92.4016 | -99.849 | -109.98 | -125.466 | -149.269 | -179.865 | -211.436 | -236.772 | -247.482 | -214.474 | -180.858
-6 | -133.485 | -163.27 | -195.799 | -193.129 | -177.814 | -156.64 | -135.086 | -117.604 | -105.655 | -97.3714 | -91.0299 | -85.7513 | -80.7207 | -75.3163 | -69.4356 | -63.1555 | -56.3462 | -48.7395 | -40.053 | -30.3708 | -20.3104 | -10.6535 | -2.18735 | 4.02447 | 7.18581 | 7.78854 | 7.09185 | 6.17565 | 6.1269 | 8.18532 | 12.7911 | 19.1681 | 26.3522 | 33.609 | 40.0311 | 44.9049 | 48.3701 | 51.0708 | 53.5686 | 56.3672 | 60.099 | 65.06 | 70.8828 | 77.0799 | 83.3275 | 89.2646 | 94.544 | 99.1299 | 103.215 | 106.961 | 110.501 | 114.035 | 117.685 | 121.368 | 124.99 | 128.553 | 132.105 | 135.627 | 138.865 | 141.333 | 142.428 | 141.209 | 136.089 | 126.613 | 115.106 | 104.832 | 98.7738 | 101.092 | 116.009 | 142.771 | 175.86 | 209.819 | 239.904 | 260.433 | 267.542 | 262.814 | 249.775 | 230.642 | 207.008 | 180.166 | 151.712 | 123.658 | 98.1113 | 77.4824 | 65.3005 | 63.8904 | 71.1321 | 83.0329 | 96.5012 | 108.4 | 115.346 | 116.341 | 113.276 | 108.1 | 102.134 | 96.8227 | 93.1843 | 90.9964 | 89.3663 | 87.5783 | 85.0123 | 80.9902 | 75.3518 | 68.7278 | 61.813 | 55.1437 | 49.4143 | 45.1906 | 42.2991 | 40.1066 | 38.1125 | 35.8461 | 32.7873 | 28.75 | 23.9945 | 18.9088 | 13.8036 | 9.04291 | 4.9519 | 1.41887 | -1.93737 | -5.4726 | -9.48981 | -14.3148 | -20.1094 | -26.7088 | -33.8379 | -41.2672 | -48.8774 | -56.5906 | -64.3543 | -72.1482 | -79.8637 | -87.2787 | -93.9657 | -99.8532 | -105.878 | -113.287 | -123.301 | -138.191 | -160.486 | -188.566 | -216.783 | -238.023 | -243.655 | -203.696 | -165.974
-7 | -122.782 | -159.401 | -202.107 | -205.204 | -194.101 | -176.07 | -156.77 | -140.63 | -129.301 | -121.347 | -115.418 | -110.972 | -107.601 | -104.913 | -102.595 | -100.28 | -97.4613 | -93.5196 | -87.8323 | -80.3477 | -71.8436 | -63.3345 | -55.8213 | -50.5509 | -48.4291 | -49.0079 | -51.0271 | -53.355 | -54.8323 | -54.2083 | -51.0382 | -46.0976 | -40.4087 | -34.7481 | -30.0525 | -27.0649 | -25.6229 | -25.0191 | -24.6021 | -23.7602 | -21.762 | -18.3175 | -13.8339 | -8.82871 | -3.72238 | 1.03649 | 5.04454 | 8.32678 | 11.2489 | 14.1237 | 17.2506 | 21.0518 | 25.7194 | 30.9389 | 36.2953 | 41.5043 | 46.279 | 50.3256 | 53.4011 | 55.2484 | 55.493 | 53.4343 | 47.7659 | 38.1695 | 26.8335 | 16.8293 | 10.9579 | 13.1622 | 27.5213 | 53.2355 | 84.8533 | 117.055 | 145.199 | 163.603 | 168.509 | 161.755 | 147.081 | 126.864 | 102.857 | 76.559 | 49.4976 | 23.3473 | -0.0934963 | -18.6765 | -29.133 | -29.3332 | -21.3235 | -8.90434 | 4.92926 | 17.1084 | 24.3205 | 25.6076 | 22.8949 | 18.1939 | 12.885 | 8.46408 | 6.01595 | 5.24489 | 5.06697 | 4.62181 | 3.11652 | -0.297768 | -5.78047 | -12.528 | -19.5707 | -26.1086 | -31.2193 | -34.1954 | -35.2569 | -35.2352 | -34.9226 | -35.0257 | -36.2575 | -38.8815 | -42.4764 | -46.4482 | -50.268 | -53.3608 | -55.2398 | -56.0695 | -56.4616 | -56.9946 | -58.2349 | -60.738 | -64.7559 | -69.9303 | -75.6944 | -81.5855 | -87.2165 | -92.3088 | -96.8574 | -101.101 | -105.227 | -109.326 | -113.323 | -117.287 | -121.96 | -128.293 | -137.19 | -150.552 | -170.553 | -195.452 | -219.716 | -236.233 | -236.172 | -188.49 | -146.162
-8 | -109.61 | -152.35 | -203.74 | -211.209 | -203.252 | -187.531 | -169.917 | -155.012 | -144.622 | -137.519 | -132.55 | -129.351 | -127.688 | -127.224 | -127.566 | -128.214 | -128.505 | -127.696 | -125.104 | -120.607 | -114.888 | -108.883 | -103.57 | -100.111 | -99.3075 | -100.831 | -103.673 | -106.859 | -109.361 | -110.115 | -108.75 | -105.928 | -102.544 | -99.3152 | -97.0555 | -96.4015 | -97.2064 | -98.7896 | -100.495 | -101.674 | -101.595 | -99.9842 | -97.2307 | -93.8756 | -90.3943 | -87.2974 | -85.0417 | -83.5171 | -82.182 | -80.5725 | -78.2049 | -74.4327 | -69.013 | -62.5163 | -55.6712 | -49.0453 | -43.2962 | -39.0301 | -36.4528 | -35.5333 | -36.3636 | -39.3386 | -45.3839 | -54.6537 | -65.2676 | -74.6016 | -80.2362 | -78.697 | -66.3226 | -43.8648 | -16.2691 | 11.6901 | 35.808 | 50.8504 | 53.3921 | 45.3046 | 30.2982 | 10.7407 | -11.5917 | -35.1095 | -58.4554 | -80.4105 | -99.6323 | -114.405 | -122.007 | -120.64 | -112.147 | -99.8952 | -86.5519 | -74.8995 | -67.9089 | -66.4052 | -68.5606 | -72.4426 | -76.7264 | -79.9497 | -81.0518 | -80.3906 | -79.1105 | -78.1483 | -78.3678 | -80.6524 | -85.1519 | -90.9989 | -97.1254 | -102.619 | -106.464 | -107.929 | -107.243 | -105.29 | -102.978 | -101.101 | -100.4 | -101.151 | -102.919 | -105.051 | -106.888 | -107.807 | -107.33 | -105.592 | -103.281 | -101.077 | -99.6604 | -99.6456 | -101.261 | -104.123 | -107.606 | -111.156 | -114.322 | -116.822 | -118.663 | -120.129 | -121.501 | -122.976 | -124.618 | -126.54 | -129.399 | -134.036 | -141.2 | -152.605 | -170.267 | -192.332 | -213.224 | -225.8 | -221.115 | -166.949 | -120.643
-9 | -88.1943 | -134.06 | -189.486 | -198.666 | -191.95 | -177.003 | -160.069 | -145.99 | -136.644 | -130.687 | -126.899 | -124.836 | -124.05 | -124.069 | -124.691 | -125.726 | -126.733 | -127.263 | -127.026 | -125.934 | -124.194 | -122.237 | -120.632 | -120.018 | -120.801 | -122.871 | -125.769 | -128.946 | -131.819 | -133.804 | -134.701 | -134.869 | -134.801 | -134.963 | -135.87 | -137.881 | -140.875 | -144.374 | -147.876 | -150.84 | -152.683 | -153.185 | -152.668 | -151.62 | -150.47 | -149.715 | -149.767 | -150.455 | -151.181 | -151.369 | -150.396 | -147.484 | -142.379 | -135.816 | -128.736 | -121.92 | -116.292 | -112.684 | -111.24 | -111.654 | -113.742 | -117.601 | -123.761 | -132.229 | -141.57 | -149.825 | -155.161 | -154.765 | -145.63 | -128.389 | -107.091 | -85.6448 | -67.4919 | -57.0361 | -57.1247 | -65.9239 | -80.0012 | -97.1612 | -115.702 | -134.06 | -151.209 | -166.575 | -179.42 | -188.639 | -192.307 | -189.133 | -180.62 | -169.393 | -157.542 | -147.289 | -140.975 | -139.195 | -140.385 | -142.902 | -145.597 | -147.187 | -146.794 | -144.769 | -142.113 | -139.681 | -138.222 | -138.452 | -140.509 | -143.687 | -147.09 | -149.953 | -151.471 | -151.085 | -148.946 | -145.719 | -142.11 | -138.742 | -136.115 | -134.403 | -133.37 | -132.574 | -131.488 | -129.698 | -126.964 | -123.357 | -119.335 | -115.406 | -112.038 | -109.589 | -108.169 | -107.646 | -107.71 | -108.037 | -108.5 | -109.178 | -110.039 | -110.97 | -111.974 | -113.048 | -113.941 | -114.597 | -115.81 | -118.593 | -123.821 | -133.333 | -149.248 | -169.669 | -188.855 | -199.477 | -192.683 | -135.808 | -87.8351
-10 | -39.9431 | -83.1875 | -134.55 | -140.899 | -131.502 | -114.315 | -96.0205 | -81.8147 | -73.4924 | -69.0484 | -66.5872 | -65.0564 | -63.1573 | -59.9455 | -55.8778 | -51.8936 | -48.5245 | -46.4416 | -46.5765 | -49.0692 | -52.9946 | -57.5125 | -62.1565 | -66.2525 | -69.2339 | -71.3794 | -73.282 | -75.2708 | -77.6525 | -80.7942 | -84.8444 | -89.5476 | -94.6227 | -99.9347 | -105.308 | -110.555 | -115.644 | -120.61 | -125.356 | -129.733 | -133.58 | -136.834 | -139.679 | -142.338 | -144.994 | -147.958 | -151.473 | -155.352 | -159.112 | -162.228 | -164.128 | -164.115 | -161.952 | -158.332 | -154.166 | -150.214 | -147.371 | -146.453 | -147.52 | -150.061 | -153.676 | -158.276 | -164.076 | -171.041 | -178.375 | -185.009 | -189.936 | -191.29 | -186.909 | -177.208 | -164.968 | -152.797 | -142.944 | -138.537 | -141.609 | -150.383 | -161.874 | -174.26 | -186.059 | -195.894 | -203.248 | -208.468 | -211.802 | -213.027 | -211.325 | -206.138 | -198.399 | -189.556 | -180.721 | -173.115 | -168.063 | -165.799 | -165.235 | -165.312 | -165.306 | -164.429 | -162.176 | -158.727 | -154.619 | -150.321 | -146.152 | -142.328 | -138.943 | -135.898 | -132.984 | -130.022 | -126.971 | -123.857 | -120.595 | -117.079 | -113.285 | -109.154 | -104.427 | -99.0073 | -93.2291 | -87.3837 | -81.5804 | -76.1129 | -71.3618 | -67.2367 | -63.3987 | -59.6421 | -55.6934 | -51.0305 | -45.4665 | -39.6502 | -34.3363 | -30.065 | -27.7886 | -28.5955 | -32.2669 | -37.5092 | -43.3167 | -48.801 | -52.558 | -53.9373 | -54.2304 | -55.2554 | -58.5377 | -66.6269 | -82.3449 | -103.928 | -125.167 | -138.289 | -134.105 | -81.1705 | -35.8563
-11 | 48.9562 | 16.3914 | -18.8556 | -15.5829 | 0.749712 | 22.5205 | 43.6305 | 59.1515 | 67.8763 | 72.7055 | 76.497 | 81.2412 | 89.3789 | 102.415 | 118.808 | 135.697 | 150.721 | 161.254 | 164.456 | 159.838 | 149.977 | 137.764 | 125.495 | 115.897 | 111.026 | 110.192 | 111.297 | 112.617 | 112.453 | 109.023 | 101.722 | 91.6926 | 80.4013 | 69.0242 | 58.8704 | 50.982 | 45.2447 | 40.7781 | 36.862 | 32.8746 | 28.168 | 22.4452 | 15.8509 | 8.68434 | 1.21955 | -6.37813 | -14.0041 | -21.5159 | -28.7852 | -35.696 | -42.0632 | -47.5777 | -52.09 | -55.9305 | -59.5152 | -63.0879 | -67.0206 | -71.704 | -77.0302 | -82.4856 | -87.6834 | -92.5188 | -97.0651 | -101.45 | -105.756 | -110.033 | -114.32 | -118.043 | -120.146 | -120.695 | -120.765 | -121.083 | -122.155 | -125.299 | -131.33 | -138.617 | -144.99 | -149.288 | -150.493 | -147.677 | -141.116 | -132.347 | -122.846 | -113.613 | -105.304 | -98.2522 | -92.5607 | -88.0477 | -84.3157 | -81.0391 | -78.0901 | -75.2335 | -72.1193 | -68.6468 | -64.9008 | -60.9739 | -56.9006 | -52.5088 | -47.4668 | -41.3896 | -33.7149 | -23.8124 | -11.7315 | 1.53948 | 14.8084 | 26.979 | 36.686 | 42.8868 | 46.0814 | 47.7794 | 49.4016 | 52.3611 | 58.2895 | 67.7451 | 79.4241 | 91.6794 | 103.151 | 112.187 | 117.375 | 119.115 | 119.135 | 119.055 | 120.538 | 125.587 | 134.891 | 146.516 | 157.824 | 166.621 | 170.108 | 165.646 | 153.674 | 137.214 | 119.068 | 101.786 | 88.5569 | 81.0382 | 77.3975 | 74.6899 | 70.4908 | 61.3283 | 43.464 | 18.1435 | -8.52248 | -29.1286 | -34.7412 | 3.48109 | 39.524
-12 | 103.134 | 78.1287 | 54.4855 | 64.4672 | 84.9763 | 109.145 | 131.641 | 148.066 | 157.702 | 163.823 | 169.681 | 177.715 | 190.874 | 210.853 | 235.505 | 260.903 | 283.618 | 299.911 | 305.925 | 301.01 | 288.609 | 272.758 | 256.859 | 244.783 | 239.378 | 239.782 | 243.095 | 246.788 | 248.356 | 245.235 | 236.589 | 224.047 | 209.756 | 195.516 | 183.287 | 174.601 | 169.272 | 165.93 | 163.323 | 160.345 | 155.85 | 149.302 | 141.062 | 131.752 | 121.918 | 112.051 | 102.484 | 93.3148 | 84.4177 | 75.5971 | 66.7541 | 57.9082 | 49.1392 | 40.3956 | 31.6571 | 23.0867 | 14.7249 | 6.51662 | -1.31751 | -8.33928 | -14.2531 | -18.9938 | -22.6203 | -25.4051 | -27.9179 | -30.8121 | -34.6975 | -39.7299 | -45.4832 | -51.8185 | -58.8346 | -66.1737 | -73.3252 | -80.5243 | -87.8746 | -93.8942 | -96.9472 | -96.2765 | -91.191 | -81.0988 | -66.7204 | -50.1873 | -33.6267 | -18.7249 | -6.95384 | 0.891489 | 5.17607 | 6.99362 | 7.61998 | 8.28411 | 9.94038 | 13.0719 | 17.5844 | 23.003 | 28.7461 | 34.1916 | 39.0014 | 43.5655 | 48.744 | 55.4834 | 64.9086 | 78.1387 | 95.1347 | 114.265 | 133.464 | 150.807 | 164.075 | 171.65 | 174.277 | 174.29 | 173.978 | 175.594 | 181.568 | 192.732 | 207.24 | 222.632 | 236.769 | 247.175 | 251.846 | 251.371 | 248.282 | 245.061 | 244.222 | 248.599 | 259.158 | 273.264 | 287.204 | 297.763 | 301.089 | 293.726 | 276.183 | 252.365 | 226.099 | 200.893 | 180.871 | 168.247 | 161.02 | 155.76 | 149.647 | 138.864 | 119.33 | 91.8911 | 62.1849 | 36.9732 | 24.4837 | 52.004 | 81.4287

## Figure 12 - Contour Map (c)
| -76 | -75 | -74 | -73 | -72 | -71 | -70 | -69 | -68 | -67 | -66 | -65 | -64 | -63 | -62 | -61 | -60 | -59 | -58 | -57 | -56 | -55 | -54 | -53 | -52 | -51 | -50 | -49 | -48 | -47 | -46 | -45 | -44 | -43 | -42 | -41 | -40 | -39 | -38 | -37 | -36 | -35 | -34 | -33 | -32 | -31 | -30 | -29 | -28 | -27 | -26 | -25 | -24 | -23 | -22 | -21 | -20 | -19 | -18 | -17 | -16 | -15 | -14 | -13 | -12 | -11 | -10 | -9 | -8 | -7 | -6 | -5 | -4 | -3 | -2 | -1 | 0 | 1 | 2 | 3 | 4 | 5 | 6 | 7 | 8 | 9 | 10 | 11 | 12 | 13 | 14 | 15 | 16 | 17 | 18 | 19 | 20 | 21 | 22 | 23 | 24 | 25 | 26 | 27 | 28 | 29 | 30 | 31 | 32 | 33 | 34 | 35 | 36 | 37 | 38 | 39 | 40 | 41 | 42 | 43 | 44 | 45 | 46 | 47 | 48 | 49 | 50 | 51 | 52 | 53 | 54 | 55 | 56 | 57 | 58 | 59 | 60 | 61 | 62 | 63 | 64 | 65 | 66 | 67 | 68 | 69 | 70
24 | 43.7538 | 38.216 | 34.1089 | 37.9574 | 42.7542 | 46.7801 | 48.8446 | 48.2949 | 45.6102 | 42.1197 | 38.8538 | 36.4381 | 35.4675 | 36.1805 | 38.1146 | 40.5495 | 42.8993 | 44.8324 | 46.372 | 47.4994 | 48.064 | 48.1146 | 47.5958 | 45.655 | 41.5503 | 36.2811 | 31.423 | 27.8672 | 27.1033 | 31.5052 | 41.2588 | 53.6339 | 66.2223 | 77.4176 | 84.6273 | 85.7888 | 82.1353 | 76.3145 | 69.9747 | 64.4843 | 61.505 | 61.5312 | 63.2204 | 65.1504 | 66.4856 | 66.3137 | 63.9196 | 59.6827 | 54.7069 | 49.881 | 45.9895 | 43.8581 | 43.7974 | 45.2405 | 47.416 | 49.6938 | 51.4776 | 52.2791 | 51.9038 | 50.3283 | 47.5754 | 43.7777 | 39.1041 | 33.9219 | 28.5565 | 23.6325 | 19.5708 | 17.0208 | 15.7067 | 15.5568 | 14.4094 | 8.69958 | -1.20437 | -13.7735 | -25.3612 | -33.2597 | -37.2997 | -37.353 | -33.0939 | -23.4231 | -10.8705 | 0.190976 | 7.18956 | 8.94503 | 7.54141 | 4.3099 | 0.170556 | -3.20868 | -5.07658 | -4.65427 | -1.63319 | 3.94161 | 11.35 | 19.7718 | 28.4109 | 36.8829 | 44.9478 | 52.027 | 57.6661 | 61.6653 | 63.7898 | 63.6585 | 61.4134 | 57.9543 | 54.1632 | 50.6833 | 48.3298 | 47.6992 | 48.5247 | 50.1259 | 51.9631 | 53.613 | 54.6543 | 54.9148 | 54.723 | 54.4574 | 54.3822 | 54.8008 | 55.857 | 57.3575 | 58.8738 | 59.9341 | 60.1003 | 59.009 | 56.5702 | 53.0949 | 49.0662 | 44.869 | 40.6882 | 36.5926 | 32.7959 | 29.581 | 27.0793 | 25.5052 | 25.4277 | 27.1687 | 30.3122 | 34.3733 | 39.1642 | 44.1835 | 48.5626 | 51.6811 | 53.2065 | 52.9566 | 51.4269 | 52.9221 | 55.3676
23 | 20.6947 | 12.1124 | 3.63614 | 5.2101 | 8.57344 | 11.9738 | 14.1145 | 14.3258 | 12.9223 | 10.9242 | 9.04713 | 7.612 | 6.86568 | 6.87192 | 7.39542 | 8.10961 | 8.76535 | 9.39897 | 10.35 | 11.6611 | 13.0074 | 14.2251 | 15.0999 | 14.6599 | 12.0286 | 7.97267 | 3.78199 | 0.0814171 | -1.98086 | -0.395587 | 5.1194 | 12.4979 | 20.0753 | 26.9409 | 31.3005 | 31.6024 | 28.8144 | 24.884 | 20.7904 | 17.2822 | 15.4034 | 15.4356 | 16.4272 | 17.488 | 18.261 | 18.3179 | 17.2712 | 15.356 | 13.1654 | 11.0878 | 9.41713 | 8.46859 | 8.36356 | 8.8236 | 9.50512 | 10.1844 | 10.682 | 10.8547 | 10.6464 | 10.0095 | 8.95148 | 7.61086 | 6.17778 | 4.89714 | 3.77313 | 3.00096 | 2.56514 | 2.64258 | 2.61631 | 2.49634 | 0.79884 | -5.22388 | -14.8591 | -26.3756 | -36.3032 | -42.381 | -44.6611 | -43.3033 | -38.3452 | -28.9495 | -17.336 | -7.22721 | -0.655104 | 1.57695 | 1.42358 | 0.0201284 | -2.08701 | -3.85475 | -5.06884 | -5.52312 | -5.39114 | -4.68846 | -3.50698 | -1.93914 | -0.104941 | 2.25473 | 5.37728 | 8.78647 | 11.8949 | 14.4083 | 16.015 | 16.2718 | 15.1858 | 13.3533 | 11.3382 | 9.51358 | 8.37775 | 8.3023 | 9.08435 | 10.2631 | 11.5124 | 12.608 | 13.3002 | 13.489 | 13.4163 | 13.3203 | 13.3456 | 13.6387 | 14.2413 | 15.0621 | 15.9094 | 16.5336 | 16.7229 | 16.3703 | 15.4567 | 14.1042 | 12.5337 | 10.9142 | 9.21125 | 7.28269 | 5.26261 | 3.40463 | 1.80089 | 0.627683 | 0.387488 | 1.38669 | 3.27061 | 5.64937 | 8.40279 | 11.0305 | 12.6637 | 12.9895 | 12.1902 | 10.8422 | 10.1483 | 17.4653 | 24.7891
22 | -3.09471 | -15.1717 | -28.9852 | -30.7417 | -29.8638 | -27.9796 | -26.2494 | -25.109 | -24.4464 | -23.8798 | -23.2773 | -22.8467 | -22.9605 | -23.8808 | -25.4842 | -27.4435 | -29.4696 | -30.9809 | -31.1791 | -29.9183 | -27.734 | -25.0787 | -22.3502 | -20.566 | -20.6856 | -22.3484 | -24.8557 | -28.0736 | -31.5236 | -34.0273 | -35.2122 | -35.9056 | -36.4859 | -36.7611 | -37.1216 | -38.1431 | -39.3638 | -40.1003 | -40.4531 | -40.659 | -40.6815 | -40.5753 | -40.623 | -40.868 | -40.9935 | -40.6915 | -39.8037 | -38.3253 | -36.4491 | -34.5256 | -32.9724 | -32.2179 | -32.4344 | -33.4564 | -34.9781 | -36.6685 | -38.1204 | -38.9552 | -39.0545 | -38.5327 | -37.4194 | -35.5808 | -32.7974 | -29.0054 | -24.6385 | -20.0734 | -15.9046 | -12.6446 | -11.3213 | -11.8124 | -14.5459 | -20.9236 | -29.7533 | -39.0681 | -45.9416 | -48.9066 | -48.3892 | -45.0844 | -39.529 | -31.3801 | -22.2714 | -14.5661 | -9.34559 | -6.77862 | -5.15766 | -3.66632 | -2.3495 | -1.1696 | -0.700026 | -1.59902 | -4.73343 | -10.1004 | -16.928 | -24.3257 | -31.4982 | -37.3707 | -41.1236 | -43.0322 | -43.7432 | -43.599 | -42.9257 | -42.1213 | -41.3541 | -40.548 | -39.6747 | -38.8138 | -38.0119 | -37.2824 | -36.6913 | -36.3265 | -36.1538 | -36.0686 | -36.0304 | -36.0034 | -35.9249 | -35.7833 | -35.6106 | -35.5282 | -35.6543 | -35.9245 | -36.1709 | -36.2959 | -36.1585 | -35.4532 | -34.0689 | -32.2071 | -30.0649 | -27.7941 | -25.7471 | -24.3396 | -23.5649 | -23.2282 | -23.2989 | -23.6854 | -24.0177 | -24.0545 | -24.0358 | -24.1633 | -24.4498 | -25.3922 | -27.8489 | -31.7271 | -36.0771 | -39.2936 | -39.1024 | -23.2866 | -8.70405
21 | -2.27489 | -13.4171 | -26.6438 | -29.2198 | -29.4173 | -28.6346 | -27.6 | -26.3945 | -24.9454 | -23.2636 | -21.4998 | -20.0822 | -19.6805 | -20.7169 | -22.9038 | -25.654 | -28.5213 | -30.8033 | -31.6022 | -30.7442 | -28.7852 | -26.1973 | -23.327 | -20.967 | -19.8958 | -19.9651 | -20.8801 | -22.8052 | -25.705 | -29.0922 | -32.6756 | -36.5399 | -40.4023 | -43.641 | -45.9399 | -47.2766 | -47.5086 | -46.6746 | -45.2995 | -43.9939 | -43.1392 | -42.8922 | -43.23 | -43.8652 | -44.3026 | -44.0215 | -42.6719 | -40.3193 | -37.4007 | -34.4703 | -32.1146 | -30.9406 | -31.2061 | -32.6177 | -34.6873 | -36.9667 | -38.9056 | -39.9735 | -40.0543 | -39.3324 | -37.8749 | -35.5823 | -32.2732 | -27.9567 | -23.0768 | -18.0856 | -13.6288 | -10.3781 | -9.32817 | -10.3231 | -13.2548 | -18.6479 | -25.3494 | -31.6939 | -35.5916 | -36.3467 | -34.6125 | -31.2815 | -26.9748 | -21.5386 | -15.9513 | -11.4037 | -8.26225 | -6.35499 | -4.50623 | -2.19958 | 0.334876 | 2.74557 | 4.3132 | 4.15298 | 1.31323 | -4.2063 | -11.5291 | -19.6684 | -27.7408 | -34.7125 | -39.8244 | -43.1889 | -45.2364 | -46.1784 | -46.169 | -45.3459 | -43.8744 | -41.9857 | -39.935 | -38.0101 | -36.5415 | -35.7486 | -35.5737 | -35.8588 | -36.4109 | -36.9828 | -37.3472 | -37.3802 | -37.1613 | -36.8332 | -36.5178 | -36.4846 | -36.9677 | -37.8208 | -38.7185 | -39.4272 | -39.6284 | -38.8001 | -36.7516 | -33.885 | -30.6 | -27.1462 | -23.9933 | -21.6385 | -20.0875 | -19.1211 | -18.7051 | -18.7757 | -19.0152 | -19.2268 | -19.6179 | -20.3266 | -21.3514 | -23.2399 | -26.9052 | -32.1883 | -37.8665 | -42.0745 | -41.9613 | -23.813 | -7.21516
20 | 0.725073 | -6.85333 | -15.8162 | -17.4651 | -17.5245 | -17.0215 | -16.361 | -15.4705 | -14.2595 | -12.7979 | -11.2272 | -9.87653 | -9.36255 | -10.0795 | -11.7308 | -13.8261 | -16.0503 | -17.8847 | -18.6162 | -18.102 | -16.8089 | -15.0679 | -13.0459 | -11.2288 | -10.1395 | -9.68816 | -9.73283 | -10.4972 | -12.0742 | -14.2987 | -17.0224 | -20.1651 | -23.3825 | -26.1181 | -28.0298 | -28.9956 | -28.9528 | -28.0653 | -26.7637 | -25.5244 | -24.6284 | -24.1664 | -24.1564 | -24.4052 | -24.5428 | -24.2446 | -23.3058 | -21.7312 | -19.7841 | -17.8301 | -16.2474 | -15.4432 | -15.6127 | -16.5599 | -17.9676 | -19.5342 | -20.8289 | -21.4563 | -21.3662 | -20.74 | -19.6767 | -18.1515 | -16.1021 | -13.5528 | -10.6976 | -7.78947 | -5.20099 | -3.40491 | -3.10077 | -4.13819 | -6.16152 | -9.06393 | -12.0629 | -14.2756 | -14.8687 | -13.9556 | -12.1859 | -10.3301 | -8.72709 | -7.09268 | -5.6067 | -4.47873 | -3.59367 | -2.7017 | -1.55973 | -0.100898 | 1.59464 | 3.30981 | 4.62793 | 4.94923 | 3.71582 | 0.906649 | -2.999 | -7.46448 | -12.0039 | -16.1415 | -19.5334 | -22.1268 | -24.0248 | -25.2397 | -25.7057 | -25.2897 | -24.0398 | -22.3202 | -20.4821 | -18.8031 | -17.657 | -17.3084 | -17.6406 | -18.3687 | -19.2786 | -20.1312 | -20.6086 | -20.5707 | -20.1772 | -19.661 | -19.1818 | -19.0558 | -19.6292 | -20.7272 | -21.9593 | -23.099 | -23.7918 | -23.4392 | -21.8191 | -19.4145 | -16.6808 | -13.8397 | -11.3647 | -9.77302 | -8.99015 | -8.6792 | -8.73618 | -9.05269 | -9.26601 | -9.14314 | -8.94868 | -8.90556 | -9.08825 | -10.1651 | -13.1612 | -17.9772 | -23.4395 | -27.7938 | -28.1499 | -12.432 | 2.02236
19 | 2.25781 | -0.691003 | -3.88979 | -4.02141 | -3.67487 | -3.26459 | -2.90215 | -2.44816 | -1.80456 | -0.992293 | -0.0750085 | 0.798718 | 1.25927 | 1.02502 | 0.274827 | -0.717396 | -1.82717 | -2.81557 | -3.27047 | -3.08168 | -2.53411 | -1.80106 | -0.86527 | 0.085052 | 0.764263 | 1.23877 | 1.59639 | 1.66901 | 1.34994 | 0.708096 | -0.193116 | -1.37573 | -2.6809 | -3.78607 | -4.60373 | -5.1509 | -5.32354 | -5.10612 | -4.65778 | -4.13568 | -3.4793 | -2.66435 | -1.91548 | -1.31983 | -0.769536 | -0.278555 | 0.0791304 | 0.385078 | 0.743256 | 1.12232 | 1.44908 | 1.67622 | 1.73784 | 1.61978 | 1.33633 | 0.947015 | 0.668575 | 0.689994 | 1.00662 | 1.4904 | 2.02843 | 2.54922 | 2.95867 | 3.2174 | 3.43186 | 3.63458 | 3.8101 | 3.79237 | 3.31736 | 2.5117 | 1.85198 | 2.03614 | 3.41463 | 5.86897 | 8.70259 | 11.0173 | 12.2998 | 12.0155 | 10.3713 | 7.91509 | 5.27382 | 3.15676 | 2.0108 | 2.01604 | 2.34202 | 2.51397 | 2.72041 | 3.07249 | 3.55578 | 4.07132 | 4.65734 | 5.24125 | 5.70455 | 5.95785 | 5.9903 | 5.58217 | 4.55991 | 3.1633 | 1.69432 | 0.375605 | -0.539402 | -0.703438 | -0.0396395 | 1.04635 | 2.17771 | 3.15574 | 3.67914 | 3.50963 | 2.76601 | 1.75463 | 0.664256 | -0.298824 | -0.788091 | -0.699993 | -0.237895 | 0.373925 | 0.960892 | 1.16986 | 0.61067 | -0.563625 | -1.94677 | -3.33589 | -4.42913 | -4.62162 | -3.68403 | -2.10493 | -0.323913 | 1.4673 | 2.84051 | 3.30352 | 2.9837 | 2.34486 | 1.58913 | 0.881025 | 0.668007 | 1.22549 | 2.21803 | 3.31461 | 4.33949 | 4.49126 | 2.65829 | -1.10073 | -5.73633 | -9.79561 | -10.8786 | -0.0737083 | 10.1565
18 | 1.77074 | 3.44041 | 5.98569 | 7.3743 | 8.16125 | 8.52523 | 8.63142 | 8.66642 | 8.69485 | 8.76066 | 8.93538 | 9.2394 | 9.57835 | 9.82207 | 10.0006 | 10.1492 | 10.1868 | 10.0851 | 9.97535 | 9.91727 | 9.81287 | 9.67047 | 9.62324 | 9.69655 | 9.8193 | 10.0581 | 10.5076 | 11.0851 | 11.725 | 12.5531 | 13.5916 | 14.604 | 15.4876 | 16.2619 | 16.6608 | 16.4424 | 15.8103 | 15.0902 | 14.4364 | 14.0611 | 14.4202 | 15.6403 | 17.2565 | 18.859 | 20.2416 | 21.0327 | 20.8569 | 19.8941 | 18.6626 | 17.4673 | 16.5258 | 16.1949 | 16.5796 | 17.3775 | 18.2709 | 19.1173 | 19.885 | 20.5704 | 21.1288 | 21.4794 | 21.5295 | 21.1209 | 20.0281 | 18.1826 | 15.9498 | 13.6441 | 11.5595 | 9.85933 | 8.75798 | 8.30476 | 9.04247 | 12.2485 | 17.8169 | 24.6162 | 30.5333 | 33.945 | 34.4895 | 31.9631 | 27.2006 | 21.0801 | 14.9051 | 10.0891 | 7.33875 | 6.71941 | 6.36461 | 5.26865 | 3.91552 | 2.79129 | 2.27313 | 2.76496 | 4.93128 | 8.65465 | 13.1886 | 17.8382 | 22.1078 | 25.157 | 26.3487 | 26.0782 | 25.0505 | 23.6874 | 22.3889 | 21.6548 | 21.6212 | 21.9139 | 22.1997 | 22.345 | 22.166 | 21.5172 | 20.5021 | 19.3535 | 18.1959 | 17.2158 | 16.7317 | 16.8056 | 17.2376 | 17.8449 | 18.4546 | 18.6861 | 18.1701 | 17.0286 | 15.6093 | 14.0871 | 12.7198 | 12.068 | 12.3441 | 13.0925 | 13.9115 | 14.6497 | 14.9392 | 14.3284 | 12.9793 | 11.4475 | 10.0067 | 8.89557 | 8.67355 | 9.63518 | 11.3669 | 13.4221 | 15.5462 | 16.858 | 16.1959 | 13.5879 | 9.95987 | 6.39382 | 4.63948 | 9.95945 | 15.4218
17 | -0.301993 | 4.89833 | 11.757 | 14.1094 | 15.0068 | 15.1749 | 15.0037 | 14.6978 | 14.298 | 13.8561 | 13.528 | 13.4463 | 13.6714 | 14.1976 | 14.9748 | 15.8612 | 16.6433 | 17.1399 | 17.3008 | 17.1305 | 16.6448 | 15.9937 | 15.3646 | 14.8667 | 14.5475 | 14.4891 | 14.8075 | 15.4859 | 16.5559 | 18.2603 | 20.5863 | 23.1143 | 25.5328 | 27.6342 | 28.8867 | 28.8281 | 27.749 | 26.2604 | 24.7405 | 23.668 | 23.7806 | 25.2646 | 27.49 | 29.8159 | 31.8211 | 32.8623 | 32.3358 | 30.5201 | 28.2114 | 25.9406 | 24.1378 | 23.4547 | 24.1137 | 25.5814 | 27.312 | 29.0335 | 30.5257 | 31.639 | 32.3121 | 32.5222 | 32.2365 | 31.2611 | 29.2841 | 26.2026 | 22.5211 | 18.729 | 15.305 | 12.6098 | 11.2213 | 11.1257 | 12.9402 | 18.4078 | 27.0985 | 37.1105 | 45.2203 | 49.3002 | 49.1734 | 44.9472 | 37.9462 | 29.2963 | 20.7699 | 14.2138 | 10.495 | 9.62423 | 8.94494 | 7.02023 | 4.5554 | 2.31085 | 0.96725 | 1.24036 | 4.22182 | 9.78517 | 16.7422 | 24.0155 | 30.8067 | 35.9012 | 38.3885 | 38.7751 | 38.0341 | 36.6793 | 35.178 | 34.0914 | 33.5524 | 33.2387 | 32.8836 | 32.4024 | 31.7278 | 30.8267 | 29.7609 | 28.6588 | 27.6039 | 26.7377 | 26.3 | 26.3464 | 26.7131 | 27.2488 | 27.8046 | 28.0197 | 27.5617 | 26.5281 | 25.1857 | 23.6767 | 22.2358 | 21.3498 | 21.2165 | 21.4308 | 21.6091 | 21.6448 | 21.2444 | 19.9843 | 18.0462 | 16.0155 | 14.1898 | 12.8533 | 12.6165 | 13.793 | 15.9234 | 18.4906 | 21.2119 | 23.2164 | 23.3799 | 21.6999 | 18.9751 | 15.9741 | 13.8335 | 14.9165 | 16.6659
16 | -3.72522 | 3.26024 | 12.1162 | 14.5132 | 14.9564 | 14.6067 | 14.0601 | 13.534 | 13.0249 | 12.5199 | 12.1297 | 11.9685 | 12.1245 | 12.6357 | 13.4365 | 14.368 | 15.2263 | 15.8295 | 16.0751 | 15.9547 | 15.5099 | 14.8766 | 14.2225 | 13.6263 | 13.1204 | 12.8058 | 12.8248 | 13.2041 | 14.0542 | 15.7038 | 18.1641 | 20.958 | 23.6821 | 26.0672 | 27.4977 | 27.4088 | 26.1159 | 24.3332 | 22.4905 | 21.1133 | 21.0443 | 22.5115 | 24.8053 | 27.2224 | 29.3357 | 30.4287 | 29.7981 | 27.765 | 25.2074 | 22.6796 | 20.6665 | 19.9286 | 20.709 | 22.3844 | 24.3441 | 26.2695 | 27.8852 | 28.9907 | 29.5491 | 29.6233 | 29.2458 | 28.2492 | 26.3129 | 23.3139 | 19.7386 | 16.0504 | 12.739 | 10.1431 | 8.95402 | 9.17194 | 11.5386 | 18.1015 | 28.3017 | 39.8429 | 48.9246 | 53.1972 | 52.6686 | 47.6904 | 39.8171 | 30.2457 | 20.9311 | 13.8588 | 9.95171 | 9.24307 | 8.68048 | 6.59362 | 3.79078 | 1.09031 | -0.752836 | -0.973878 | 1.64087 | 7.00257 | 13.8104 | 20.9408 | 27.6123 | 32.599 | 35.0007 | 35.3501 | 34.6428 | 33.3819 | 31.9668 | 30.8705 | 30.1936 | 29.6784 | 29.1047 | 28.4307 | 27.6991 | 26.9345 | 26.1323 | 25.3516 | 24.6395 | 24.0512 | 23.7581 | 23.825 | 24.135 | 24.5937 | 25.086 | 25.2964 | 24.9311 | 24.0668 | 22.9239 | 21.6168 | 20.3452 | 19.5296 | 19.3579 | 19.4787 | 19.5384 | 19.4509 | 18.9753 | 17.7223 | 15.8557 | 13.9081 | 12.1614 | 10.889 | 10.6462 | 11.737 | 13.7432 | 16.1844 | 18.8077 | 20.8411 | 21.2823 | 20.1262 | 18.0659 | 15.6612 | 13.5967 | 12.8841 | 13.0067
15 | -6.67764 | 0.546072 | 9.36167 | 11.0874 | 10.7523 | 9.72143 | 8.74443 | 8.116 | 7.77419 | 7.55421 | 7.43225 | 7.4398 | 7.58654 | 7.85014 | 8.22644 | 8.69024 | 9.13255 | 9.46146 | 9.65651 | 9.72962 | 9.65241 | 9.44388 | 9.17735 | 8.81918 | 8.32127 | 7.80389 | 7.43757 | 7.29387 | 7.53413 | 8.52029 | 10.3115 | 12.4695 | 14.627 | 16.5564 | 17.6789 | 17.4766 | 16.2483 | 14.6073 | 12.9052 | 11.5828 | 11.4007 | 12.588 | 14.4853 | 16.4743 | 18.2277 | 19.147 | 18.5911 | 16.8403 | 14.6781 | 12.5385 | 10.8265 | 10.2388 | 10.9949 | 12.4987 | 14.1805 | 15.7811 | 17.0618 | 17.831 | 18.0939 | 18.0054 | 17.6635 | 16.9447 | 15.6294 | 13.6265 | 11.2661 | 8.81521 | 6.63211 | 4.91594 | 4.24689 | 4.63898 | 7.01004 | 13.5298 | 23.6192 | 34.9546 | 43.7206 | 47.6359 | 46.8938 | 42.0337 | 34.5989 | 25.6645 | 17.0223 | 10.5165 | 7.06103 | 6.78119 | 6.6426 | 4.9058 | 2.36749 | -0.214972 | -2.21653 | -3.0171 | -1.52031 | 2.21993 | 7.06775 | 12.1112 | 16.8037 | 20.1998 | 21.648 | 21.6178 | 20.8978 | 19.8943 | 18.8475 | 18.0252 | 17.4784 | 17.0357 | 16.545 | 15.9927 | 15.4817 | 15.0907 | 14.7748 | 14.4915 | 14.2403 | 14.0342 | 13.961 | 14.0768 | 14.3442 | 14.7236 | 15.1438 | 15.3582 | 15.0964 | 14.4232 | 13.5383 | 12.5355 | 11.5677 | 10.9976 | 11.0213 | 11.3264 | 11.5892 | 11.7574 | 11.6036 | 10.7768 | 9.41993 | 7.94918 | 6.58767 | 5.5616 | 5.33144 | 6.15275 | 7.68456 | 9.56128 | 11.6085 | 13.2159 | 13.5385 | 12.5726 | 10.9456 | 9.12114 | 7.55361 | 7.27785 | 7.65119
14 | -7.52105 | -1.01351 | 6.56846 | 7.34258 | 6.22357 | 4.58841 | 3.24962 | 2.58913 | 2.52732 | 2.72483 | 2.9928 | 3.28144 | 3.45214 | 3.38265 | 3.17274 | 2.98117 | 2.82342 | 2.7304 | 2.85478 | 3.21638 | 3.63482 | 3.98794 | 4.25054 | 4.25364 | 3.83592 | 3.15314 | 2.42361 | 1.75047 | 1.33 | 1.52831 | 2.423 | 3.66238 | 4.99129 | 6.25055 | 6.95129 | 6.67377 | 5.67605 | 4.41654 | 3.11209 | 2.0517 | 1.79988 | 2.54168 | 3.78569 | 5.09519 | 6.25528 | 6.85981 | 6.44384 | 5.1946 | 3.69442 | 2.23292 | 1.06845 | 0.712093 | 1.33851 | 2.47753 | 3.66226 | 4.72219 | 5.49225 | 5.80723 | 5.70648 | 5.40715 | 5.05595 | 4.61323 | 4.02128 | 3.23744 | 2.39365 | 1.53154 | 0.813 | 0.220213 | 0.103438 | 0.489122 | 2.45043 | 8.09226 | 16.8613 | 26.6409 | 34.0331 | 37.0664 | 36.1279 | 31.9422 | 25.8485 | 18.6438 | 11.7234 | 6.56037 | 3.95726 | 4.17236 | 4.52742 | 3.34963 | 1.33656 | -0.833653 | -2.71576 | -3.93502 | -3.66643 | -1.96236 | 0.361073 | 2.7176 | 4.86728 | 6.30416 | 6.69584 | 6.36358 | 5.79467 | 5.2363 | 4.72487 | 4.31443 | 4.00783 | 3.7032 | 3.35996 | 3.01368 | 2.78356 | 2.80609 | 3.01017 | 3.23612 | 3.4341 | 3.61515 | 3.77302 | 3.9327 | 4.152 | 4.43705 | 4.77099 | 4.97339 | 4.79828 | 4.31359 | 3.68208 | 2.9734 | 2.30292 | 1.99378 | 2.25741 | 2.79283 | 3.30246 | 3.76626 | 3.99001 | 3.6731 | 2.90125 | 1.99802 | 1.13061 | 0.412692 | 0.185683 | 0.674256 | 1.62905 | 2.8241 | 4.18334 | 5.24913 | 5.32918 | 4.40949 | 3.06674 | 1.73815 | 0.868582 | 2.31245 | 4.0029
13 | -6.36277 | -1.11664 | 4.60868 | 4.38736 | 2.59873 | 0.521823 | -1.05002 | -1.69167 | -1.48165 | -0.878461 | -0.210388 | 0.368563 | 0.557385 | 0.155733 | -0.638046 | -1.50616 | -2.28275 | -2.79249 | -2.72812 | -2.0744 | -1.1703 | -0.272666 | 0.501388 | 0.856253 | 0.534727 | -0.270025 | -1.2933 | -2.41361 | -3.41262 | -3.95445 | -3.94294 | -3.60773 | -3.12481 | -2.58058 | -2.29459 | -2.56733 | -3.23125 | -4.01414 | -4.83983 | -5.5751 | -5.87206 | -5.62475 | -5.13531 | -4.60534 | -4.114 | -3.88184 | -4.17051 | -4.87437 | -5.65012 | -6.36731 | -6.92243 | -7.01795 | -6.56731 | -5.87431 | -5.25064 | -4.78718 | -4.5769 | -4.74701 | -5.20255 | -5.70388 | -6.11711 | -6.35664 | -6.27608 | -5.89118 | -5.27324 | -4.57616 | -3.8267 | -3.30246 | -2.9329 | -2.65911 | -1.31476 | 3.00347 | 9.79174 | 17.2688 | 22.6575 | 24.4515 | 23.272 | 20.0029 | 15.7047 | 10.8213 | 6.21898 | 2.85527 | 1.32732 | 2.03278 | 2.80976 | 2.18632 | 0.774327 | -0.868247 | -2.47848 | -3.96014 | -4.83234 | -5.15267 | -5.3592 | -5.66899 | -6.02621 | -6.4646 | -6.98799 | -7.46063 | -7.73524 | -7.76093 | -7.68153 | -7.64717 | -7.71784 | -7.88192 | -8.0751 | -8.2279 | -8.1724 | -7.75033 | -7.07731 | -6.37376 | -5.74786 | -5.21695 | -4.84935 | -4.63926 | -4.4638 | -4.26973 | -4.01465 | -3.82684 | -3.92475 | -4.23574 | -4.63538 | -5.09723 | -5.51094 | -5.57624 | -5.12541 | -4.42222 | -3.70434 | -2.99533 | -2.44851 | -2.30651 | -2.53474 | -2.90165 | -3.30498 | -3.72659 | -3.95321 | -3.78806 | -3.37503 | -2.80865 | -2.0724 | -1.51495 | -1.68192 | -2.5852 | -3.75277 | -4.69585 | -4.81232 | -1.16019 | 2.25219
12 | -4.10734 | -0.385046 | 3.26621 | 2.2144 | 0.0142481 | -2.25222 | -3.88971 | -4.45639 | -4.0279 | -3.12786 | -2.16032 | -1.37296 | -1.17713 | -1.83531 | -3.06532 | -4.43114 | -5.66593 | -6.47795 | -6.47526 | -5.64333 | -4.40599 | -3.11917 | -1.99726 | -1.39775 | -1.61257 | -2.46011 | -3.64527 | -5.02425 | -6.39409 | -7.46907 | -8.14268 | -8.54117 | -8.76889 | -8.83546 | -8.88263 | -9.09908 | -9.43303 | -9.79279 | -10.1898 | -10.6166 | -10.9359 | -11.1057 | -11.2639 | -11.4219 | -11.5317 | -11.6415 | -11.8307 | -12.0521 | -12.1947 | -12.2688 | -12.3044 | -12.192 | -11.9166 | -11.6517 | -11.5432 | -11.6034 | -11.8754 | -12.4374 | -13.1557 | -13.8087 | -14.2708 | -14.3619 | -13.7859 | -12.4899 | -10.702 | -8.77062 | -6.86629 | -5.45621 | -4.72979 | -4.60471 | -3.87099 | -0.920201 | 3.75967 | 8.75139 | 11.9228 | 12.3048 | 10.781 | 8.36927 | 5.88572 | 3.44395 | 1.31447 | -0.153484 | -0.584668 | 0.561137 | 1.65338 | 1.4738 | 0.593775 | -0.562901 | -1.87686 | -3.47335 | -5.22357 | -7.17202 | -9.41372 | -11.8474 | -14.1828 | -16.0904 | -17.2718 | -17.7321 | -17.6538 | -17.1797 | -16.5675 | -16.1516 | -16.0591 | -16.1177 | -16.1972 | -16.2312 | -15.9825 | -15.2646 | -14.245 | -13.1827 | -12.2115 | -11.4089 | -10.8801 | -10.621 | -10.4851 | -10.3591 | -10.1724 | -10.0138 | -10.0511 | -10.2294 | -10.4522 | -10.7227 | -10.9342 | -10.8177 | -10.2585 | -9.46281 | -8.61335 | -7.73435 | -6.9586 | -6.49441 | -6.30385 | -6.25853 | -6.34077 | -6.55648 | -6.77295 | -6.83287 | -6.80783 | -6.69094 | -6.39925 | -6.21453 | -6.58049 | -7.5018 | -8.5965 | -9.31012 | -8.84181 | -3.23673 | 1.72424
11 | -1.77587 | 0.408888 | 2.1653 | 0.711871 | -1.4345 | -3.49088 | -4.91805 | -5.29919 | -4.73087 | -3.72819 | -2.66237 | -1.79495 | -1.56399 | -2.27786 | -3.62501 | -5.11175 | -6.47371 | -7.38213 | -7.42904 | -6.62658 | -5.39212 | -4.07991 | -2.94486 | -2.3064 | -2.40935 | -3.12652 | -4.17365 | -5.41044 | -6.72194 | -7.89955 | -8.83611 | -9.58849 | -10.1713 | -10.543 | -10.7501 | -10.9015 | -11.01 | -11.0759 | -11.1667 | -11.3702 | -11.6816 | -12.0605 | -12.5363 | -13.0549 | -13.498 | -13.7781 | -13.8759 | -13.7929 | -13.5536 | -13.2468 | -12.9845 | -12.7958 | -12.6855 | -12.7269 | -12.9542 | -13.3171 | -13.8315 | -14.5322 | -15.307 | -15.9891 | -16.4489 | -16.4974 | -15.7654 | -14.1077 | -11.8349 | -9.39468 | -7.00837 | -5.22771 | -4.41219 | -4.46989 | -4.21445 | -2.38029 | 0.475877 | 3.20931 | 4.26616 | 3.18244 | 1.10234 | -0.776798 | -1.80374 | -2.14044 | -2.06273 | -1.82876 | -1.31187 | 0.144404 | 1.40795 | 1.48602 | 0.92598 | 0.103663 | -0.912544 | -2.36175 | -4.37467 | -6.99058 | -10.0881 | -13.4229 | -16.5991 | -19.0617 | -20.3474 | -20.5802 | -20.147 | -19.2939 | -18.3426 | -17.7345 | -17.6126 | -17.7059 | -17.825 | -17.8907 | -17.6553 | -16.881 | -15.7619 | -14.6077 | -13.5313 | -12.6445 | -12.0818 | -11.8446 | -11.7803 | -11.7183 | -11.5921 | -11.4945 | -11.5206 | -11.6273 | -11.7688 | -11.9461 | -12.0734 | -11.9092 | -11.3313 | -10.5321 | -9.67779 | -8.77606 | -7.95528 | -7.41208 | -7.10231 | -6.91663 | -6.88578 | -7.03666 | -7.24216 | -7.35757 | -7.43111 | -7.43876 | -7.27091 | -7.19791 | -7.68901 | -8.74365 | -9.96809 | -10.758 | -10.1474 | -3.51037 | 2.32883
10 | -0.0530544 | 0.725263 | 0.938359 | -0.45174 | -2.08571 | -3.54684 | -4.48293 | -4.59052 | -3.97169 | -3.0328 | -2.05877 | -1.24519 | -0.968742 | -1.51919 | -2.63135 | -3.85747 | -4.9927 | -5.77641 | -5.87344 | -5.31512 | -4.44136 | -3.51629 | -2.72871 | -2.26391 | -2.24303 | -2.61727 | -3.21943 | -3.93978 | -4.75175 | -5.57893 | -6.32199 | -6.98141 | -7.52412 | -7.89429 | -8.10939 | -8.20489 | -8.20683 | -8.14939 | -8.11056 | -8.19573 | -8.42365 | -8.75364 | -9.19931 | -9.70839 | -10.1435 | -10.3936 | -10.4214 | -10.2409 | -9.90621 | -9.52953 | -9.23219 | -9.09436 | -9.13364 | -9.34301 | -9.7008 | -10.1244 | -10.6064 | -11.1699 | -11.7641 | -12.2994 | -12.7066 | -12.8329 | -12.2514 | -10.7819 | -8.75315 | -6.56667 | -4.39414 | -2.78607 | -2.16814 | -2.43637 | -2.49004 | -1.39228 | 0.158379 | 1.12039 | 0.383605 | -2.08815 | -4.91214 | -6.66402 | -6.76593 | -5.56124 | -3.78668 | -2.22783 | -0.975649 | 0.668879 | 1.96109 | 2.07159 | 1.58095 | 0.93058 | 0.191354 | -0.881465 | -2.50965 | -4.7549 | -7.45985 | -10.4031 | -13.219 | -15.2796 | -16.1187 | -15.9401 | -15.191 | -14.1378 | -13.0903 | -12.5022 | -12.5087 | -12.7899 | -13.1042 | -13.3543 | -13.3123 | -12.7315 | -11.7892 | -10.8122 | -9.8954 | -9.13368 | -8.68869 | -8.55352 | -8.56316 | -8.57203 | -8.51618 | -8.47878 | -8.53434 | -8.64549 | -8.80045 | -8.98541 | -9.1237 | -9.00726 | -8.50228 | -7.79571 | -7.0582 | -6.2835 | -5.598 | -5.2077 | -5.07039 | -5.04216 | -5.14266 | -5.3747 | -5.55483 | -5.54291 | -5.40916 | -5.18862 | -4.82357 | -4.6323 | -5.17811 | -6.46711 | -8.03206 | -9.22009 | -8.95999 | -2.38322 | 3.53642
9 | 0.810881 | 0.3782 | -0.622437 | -1.71758 | -2.65468 | -3.34658 | -3.68623 | -3.54572 | -2.96766 | -2.19732 | -1.43407 | -0.774727 | -0.482858 | -0.764456 | -1.42984 | -2.16809 | -2.85766 | -3.38301 | -3.55711 | -3.38662 | -3.08028 | -2.77983 | -2.53814 | -2.35562 | -2.20583 | -2.13279 | -2.1484 | -2.19986 | -2.32231 | -2.5844 | -2.93338 | -3.30162 | -3.63428 | -3.8808 | -4.03824 | -4.10321 | -4.10378 | -4.07653 | -4.05628 | -4.09082 | -4.19466 | -4.36208 | -4.60923 | -4.90113 | -5.14115 | -5.26729 | -5.25149 | -5.09954 | -4.86387 | -4.62022 | -4.44609 | -4.43669 | -4.62207 | -4.92195 | -5.29051 | -5.65757 | -5.97266 | -6.26898 | -6.5603 | -6.83123 | -7.11356 | -7.28597 | -6.9397 | -5.90742 | -4.44651 | -2.86931 | -1.26249 | -0.0896037 | 0.242325 | -0.171114 | -0.343793 | 0.381199 | 1.14175 | 0.900319 | -1.17332 | -4.79333 | -8.37653 | -10.2597 | -9.87273 | -7.67839 | -4.74295 | -2.25141 | -0.471545 | 1.28678 | 2.53825 | 2.55 | 1.96035 | 1.32846 | 0.754274 | 0.0549976 | -0.948152 | -2.34307 | -4.06757 | -5.99529 | -7.85913 | -9.11653 | -9.37047 | -8.81256 | -7.86811 | -6.78641 | -5.80824 | -5.34547 | -5.52463 | -6.00925 | -6.5485 | -7.02957 | -7.22417 | -6.93357 | -6.31056 | -5.62819 | -4.98085 | -4.45026 | -4.1669 | -4.12663 | -4.18876 | -4.24177 | -4.23617 | -4.23408 | -4.31811 | -4.4668 | -4.66282 | -4.88729 | -5.06108 | -4.99787 | -4.58706 | -4.00126 | -3.4008 | -2.79355 | -2.31417 | -2.16222 | -2.2995 | -2.57489 | -2.9525 | -3.3545 | -3.51173 | -3.2752 | -2.77961 | -2.13258 | -1.38676 | -0.970064 | -1.52403 | -3.05205 | -5.01555 | -6.73045 | -7.10972 | -1.35375 | 4.08849
8 | 0.574241 | -0.767648 | -2.59321 | -3.31035 | -3.57643 | -3.53614 | -3.31501 | -2.95655 | -2.47763 | -1.95436 | -1.46677 | -1.02856 | -0.739877 | -0.710281 | -0.854537 | -1.02474 | -1.206 | -1.434 | -1.68897 | -1.96287 | -2.29601 | -2.67521 | -3.02181 | -3.15739 | -2.90592 | -2.38128 | -1.77426 | -1.13594 | -0.56483 | -0.238916 | -0.183633 | -0.25736 | -0.363007 | -0.472777 | -0.569681 | -0.633811 | -0.677068 | -0.732509 | -0.789227 | -0.816353 | -0.832832 | -0.848757 | -0.861929 | -0.888108 | -0.911162 | -0.901452 | -0.843401 | -0.765626 | -0.708951 | -0.679562 | -0.700461 | -0.857986 | -1.18271 | -1.55025 | -1.89214 | -2.16427 | -2.29599 | -2.30421 | -2.25204 | -2.22848 | -2.32593 | -2.45325 | -2.30399 | -1.7288 | -0.867374 | 0.0700124 | 1.07059 | 1.7883 | 1.88325 | 1.41984 | 1.26813 | 1.85045 | 2.16325 | 1.17985 | -1.77204 | -6.20287 | -10.3787 | -12.4586 | -11.8707 | -9.13753 | -5.50388 | -2.43689 | -0.326893 | 1.49737 | 2.68502 | 2.56853 | 1.81389 | 1.07723 | 0.526524 | 0.079174 | -0.34302 | -0.836859 | -1.46651 | -2.24462 | -3.04667 | -3.47917 | -3.22771 | -2.45255 | -1.48356 | -0.49308 | 0.313645 | 0.59152 | 0.268926 | -0.346406 | -1.04083 | -1.70142 | -2.11704 | -2.11706 | -1.81734 | -1.43808 | -1.07971 | -0.795452 | -0.64701 | -0.663853 | -0.755418 | -0.806977 | -0.805001 | -0.819557 | -0.916375 | -1.0928 | -1.30887 | -1.54428 | -1.74149 | -1.7157 | -1.38694 | -0.910854 | -0.411236 | 0.063922 | 0.346374 | 0.25687 | -0.163447 | -0.747466 | -1.40668 | -1.99175 | -2.12846 | -1.64752 | -0.768017 | 0.329591 | 1.4953 | 2.16904 | 1.62409 | -0.126586 | -2.47455 | -4.70396 | -5.77953 | -1.19465 | 3.48325
7 | -0.771098 | -2.53131 | -4.61352 | -4.91361 | -4.63575 | -4.04084 | -3.38566 | -2.85449 | -2.49411 | -2.23575 | -2.03403 | -1.83385 | -1.56657 | -1.24396 | -0.89109 | -0.522831 | -0.22319 | -0.154468 | -0.469225 | -1.16495 | -2.09359 | -3.08742 | -3.97712 | -4.40564 | -4.06968 | -3.1529 | -1.98603 | -0.726757 | 0.458701 | 1.30038 | 1.71783 | 1.90457 | 1.99508 | 1.9975 | 1.93487 | 1.87218 | 1.79445 | 1.66564 | 1.55221 | 1.51975 | 1.56161 | 1.67991 | 1.85831 | 2.03916 | 2.18276 | 2.28267 | 2.35323 | 2.35195 | 2.25142 | 2.08633 | 1.8694 | 1.55121 | 1.09725 | 0.65257 | 0.339845 | 0.185197 | 0.224019 | 0.469199 | 0.836008 | 1.12688 | 1.20852 | 1.13295 | 1.12123 | 1.31558 | 1.67048 | 2.08103 | 2.59589 | 2.95414 | 2.85579 | 2.34559 | 2.23595 | 2.76862 | 2.82637 | 1.42372 | -2.00054 | -6.85136 | -11.319 | -13.4952 | -12.845 | -9.92272 | -6.03809 | -2.76842 | -0.544717 | 1.27208 | 2.37518 | 2.11846 | 1.18675 | 0.313879 | -0.287877 | -0.589134 | -0.51609 | -0.171032 | 0.230258 | 0.52883 | 0.722291 | 1.05011 | 1.70711 | 2.54675 | 3.39181 | 4.19257 | 4.76397 | 4.84361 | 4.4279 | 3.7599 | 2.99895 | 2.24623 | 1.67332 | 1.42516 | 1.42442 | 1.50049 | 1.57893 | 1.65246 | 1.68399 | 1.62925 | 1.54879 | 1.51248 | 1.51352 | 1.50081 | 1.41584 | 1.24793 | 1.05028 | 0.848269 | 0.681426 | 0.687422 | 0.931862 | 1.30249 | 1.69291 | 2.04458 | 2.1663 | 1.87183 | 1.21555 | 0.381966 | -0.50254 | -1.22279 | -1.33745 | -0.648553 | 0.57599 | 2.06104 | 3.56829 | 4.46646 | 3.95199 | 2.0232 | -0.63654 | -3.28975 | -4.98978 | -1.64297 | 2.17629
6 | -0.762335 | -1.28384 | -2.48602 | -3.69065 | -4.4669 | -4.75314 | -4.65691 | -4.25219 | -3.69721 | -3.17976 | -2.75582 | -2.44234 | -2.30755 | -2.4212 | -2.69836 | -3.00834 | -3.30834 | -3.5075 | -3.44117 | -3.08173 | -2.55511 | -1.99508 | -1.47086 | -1.0985 | -1.04023 | -1.2044 | -1.40023 | -1.58967 | -1.73345 | -1.73345 | -1.57795 | -1.36325 | -1.14811 | -0.937112 | -0.752119 | -0.605731 | -0.482553 | -0.342032 | -0.143561 | 0.141751 | 0.649091 | 1.42936 | 2.31801 | 3.20078 | 3.97051 | 4.35705 | 4.10686 | 3.33061 | 2.33275 | 1.30362 | 0.490434 | 0.309637 | 0.919973 | 1.99426 | 3.2206 | 4.44011 | 5.2849 | 5.35222 | 4.70272 | 3.65921 | 2.36099 | 1.05125 | 0.377051 | 0.802345 | 2.03366 | 3.75413 | 5.81864 | 7.3878 | 7.12585 | 4.98686 | 1.79888 | -3.13324 | -10.2117 | -17.0606 | -20.3452 | -18.8997 | -12.6562 | -3.68432 | 3.68955 | 6.52606 | 4.97164 | 1.65465 | -1.04798 | -1.61108 | -1.02946 | -0.303599 | 0.613591 | 1.49919 | 2.45828 | 3.31664 | 3.9891 | 4.40024 | 4.6433 | 4.72525 | 4.73634 | 4.95368 | 5.63604 | 6.63379 | 7.65191 | 8.57849 | 9.2096 | 9.2209 | 8.53537 | 7.50487 | 6.4448 | 5.53743 | 5.20792 | 5.82875 | 7.14096 | 8.63948 | 10.0014 | 10.8658 | 10.6456 | 9.19368 | 7.1018 | 4.89388 | 2.88074 | 1.62479 | 1.63101 | 2.66432 | 4.1554 | 5.76143 | 7.18143 | 7.9923 | 8.01604 | 7.55144 | 6.90444 | 6.20179 | 5.61926 | 5.30911 | 5.20231 | 5.15721 | 5.10342 | 5.00194 | 4.82263 | 4.58012 | 4.33314 | 4.17625 | 4.17142 | 4.38949 | 4.89861 | 5.6241 | 6.39516 | 6.82714 | 6.14998 | 2.50112 | -0.410484
5 | -4.78402 | -4.88871 | -4.66383 | -4.01018 | -3.27642 | -2.44418 | -1.7275 | -1.37657 | -1.41749 | -1.68641 | -2.05572 | -2.36597 | -2.34286 | -1.8193 | -0.96328 | -0.0501815 | 0.754885 | 1.19604 | 0.931713 | -0.0653314 | -1.4474 | -2.88288 | -4.14041 | -4.7647 | -4.38097 | -3.21696 | -1.68805 | -0.0488191 | 1.43812 | 2.41434 | 2.74929 | 2.73641 | 2.61087 | 2.39528 | 2.21703 | 2.24919 | 2.42214 | 2.61006 | 2.82886 | 3.0561 | 3.1913 | 3.19462 | 3.14904 | 3.09249 | 2.97835 | 2.90532 | 2.99071 | 3.14248 | 3.23298 | 3.24761 | 3.18808 | 2.93571 | 2.4633 | 1.99379 | 1.68665 | 1.57241 | 1.66178 | 1.95919 | 2.34471 | 2.6202 | 2.64259 | 2.42952 | 2.28307 | 2.41161 | 2.70831 | 3.04975 | 3.52377 | 3.81939 | 3.55416 | 2.79305 | 2.35245 | 2.42486 | 1.94607 | 0.190116 | -3.08675 | -7.26592 | -10.7555 | -11.98 | -10.7518 | -7.82673 | -4.38198 | -1.63945 | 0.170044 | 1.64557 | 2.4129 | 1.83778 | 0.560446 | -0.693023 | -1.65485 | -2.12958 | -1.7333 | -0.56563 | 0.874949 | 2.26857 | 3.49217 | 4.46155 | 5.08384 | 5.42246 | 5.61989 | 5.72499 | 5.73534 | 5.61614 | 5.34907 | 4.9884 | 4.59313 | 4.17991 | 3.76953 | 3.43636 | 3.16636 | 2.91021 | 2.68668 | 2.50854 | 2.36518 | 2.25685 | 2.19091 | 2.15541 | 2.13026 | 2.13546 | 2.19137 | 2.24986 | 2.27998 | 2.314 | 2.36432 | 2.40483 | 2.44727 | 2.49745 | 2.53898 | 2.54887 | 2.40425 | 2.00538 | 1.38703 | 0.625126 | -0.166333 | -0.772667 | -0.781929 | 0.0504386 | 1.45394 | 3.09224 | 4.72412 | 5.7256 | 5.2842 | 3.44673 | 0.907916 | -1.73373 | -3.79314 | -2.28193 | 0.0132495
4 | -7.04146 | -5.11852 | -2.37955 | -1.17079 | -0.506159 | 0.0107652 | 0.390812 | 0.442973 | 0.136941 | -0.37869 | -0.978938 | -1.52411 | -1.70978 | -1.2977 | -0.501499 | 0.364229 | 1.16074 | 1.65091 | 1.49444 | 0.673359 | -0.472553 | -1.67454 | -2.75193 | -3.28474 | -2.91663 | -1.88688 | -0.612392 | 0.698483 | 1.8222 | 2.3832 | 2.24407 | 1.7602 | 1.22521 | 0.689506 | 0.368104 | 0.521081 | 1.01846 | 1.61237 | 2.24506 | 2.774 | 2.94605 | 2.69243 | 2.21741 | 1.70173 | 1.16649 | 0.827191 | 0.93287 | 1.34218 | 1.80576 | 2.24098 | 2.57634 | 2.60825 | 2.29963 | 1.9002 | 1.58445 | 1.40226 | 1.3432 | 1.38483 | 1.44875 | 1.39141 | 1.11456 | 0.713906 | 0.590871 | 1.00081 | 1.73263 | 2.54464 | 3.45509 | 4.03127 | 3.7751 | 2.76377 | 1.88595 | 1.42395 | 0.499546 | -1.33902 | -4.10327 | -7.25498 | -9.5105 | -9.66397 | -7.85307 | -4.95381 | -1.97172 | 0.205429 | 1.55677 | 2.6997 | 3.20589 | 2.4525 | 1.04199 | -0.394153 | -1.59724 | -2.31582 | -2.09101 | -0.993886 | 0.434824 | 1.8318 | 3.02213 | 3.82635 | 4.08804 | 3.94991 | 3.67323 | 3.35428 | 3.0843 | 2.92989 | 2.86469 | 2.86376 | 2.88483 | 2.86488 | 2.77487 | 2.61696 | 2.38691 | 2.12644 | 1.86487 | 1.62372 | 1.42507 | 1.2616 | 1.13704 | 1.06176 | 1.02171 | 1.05404 | 1.21825 | 1.46032 | 1.71396 | 1.964 | 2.173 | 2.24131 | 2.13985 | 1.95323 | 1.74676 | 1.54026 | 1.30337 | 1.01299 | 0.656534 | 0.227031 | -0.230273 | -0.571759 | -0.460614 | 0.297042 | 1.48959 | 2.86816 | 4.25782 | 5.11358 | 4.70797 | 3.13122 | 1.0162 | -1.15434 | -2.87514 | -1.88571 | -0.217252
3 | -9.67554 | -5.40002 | 0.235352 | 2.03497 | 2.55494 | 2.66858 | 2.66205 | 2.41256 | 1.89009 | 1.20459 | 0.435325 | -0.296715 | -0.671684 | -0.439453 | 0.184955 | 0.916369 | 1.63223 | 2.117 | 2.08995 | 1.53966 | 0.746268 | -0.0913046 | -0.856348 | -1.21838 | -0.897546 | -0.116566 | 0.782074 | 1.64502 | 2.28263 | 2.33769 | 1.69669 | 0.744699 | -0.206258 | -1.06211 | -1.51337 | -1.21705 | -0.357641 | 0.683303 | 1.75734 | 2.6086 | 2.83102 | 2.31629 | 1.38252 | 0.358236 | -0.640988 | -1.27153 | -1.14261 | -0.432949 | 0.4728 | 1.39133 | 2.18153 | 2.56893 | 2.45103 | 2.11412 | 1.80164 | 1.55185 | 1.31828 | 1.04969 | 0.707546 | 0.242119 | -0.381475 | -0.988674 | -1.07218 | -0.356029 | 0.857008 | 2.2139 | 3.60611 | 4.47387 | 4.19184 | 2.87312 | 1.50033 | 0.419563 | -1.00906 | -2.88829 | -5.00529 | -6.97036 | -7.83104 | -6.79544 | -4.37938 | -1.58946 | 0.804592 | 2.34508 | 3.19904 | 3.96332 | 4.20858 | 3.33363 | 1.85488 | 0.305446 | -1.07487 | -1.99491 | -1.95772 | -1.00438 | 0.304827 | 1.57261 | 2.62349 | 3.19905 | 3.09243 | 2.49456 | 1.76373 | 1.0736 | 0.557595 | 0.36935 | 0.51433 | 0.870312 | 1.30096 | 1.69244 | 1.94278 | 1.98937 | 1.83721 | 1.57654 | 1.27655 | 0.987464 | 0.73655 | 0.506691 | 0.312884 | 0.17708 | 0.0999083 | 0.157355 | 0.432283 | 0.873072 | 1.36621 | 1.82273 | 2.16763 | 2.25122 | 2.00872 | 1.57702 | 1.12149 | 0.715267 | 0.391778 | 0.222677 | 0.168471 | 0.127591 | 0.057489 | 0.0281925 | 0.288388 | 0.955152 | 1.87014 | 2.8903 | 3.92702 | 4.54902 | 4.17704 | 2.92334 | 1.31368 | -0.290813 | -1.56525 | -1.05156 | -0.024374
2 | -12.7869 | -6.20837 | 2.29377 | 4.73603 | 5.20206 | 5.00434 | 4.66335 | 4.17885 | 3.52385 | 2.72994 | 1.83422 | 0.950058 | 0.406337 | 0.445124 | 0.883898 | 1.46972 | 2.06908 | 2.53231 | 2.67123 | 2.44618 | 2.05596 | 1.65307 | 1.28882 | 1.14855 | 1.39363 | 1.87666 | 2.37046 | 2.7521 | 2.86574 | 2.41015 | 1.31787 | -0.0510988 | -1.37691 | -2.48137 | -2.99256 | -2.54066 | -1.3423 | 0.122353 | 1.6027 | 2.75935 | 3.04677 | 2.29998 | 0.957997 | -0.532952 | -1.94686 | -2.80048 | -2.61724 | -1.58552 | -0.20382 | 1.22505 | 2.51132 | 3.30831 | 3.43203 | 3.1954 | 2.89317 | 2.54966 | 2.1027 | 1.50771 | 0.762973 | -0.098878 | -1.03704 | -1.80694 | -1.8238 | -0.798544 | 0.885191 | 2.76181 | 4.58228 | 5.66478 | 5.29545 | 3.611 | 1.66347 | -0.114338 | -2.09802 | -4.02449 | -5.49528 | -6.28926 | -5.79865 | -3.68125 | -0.738747 | 1.98266 | 3.91961 | 4.97941 | 5.46546 | 5.92977 | 5.96724 | 5.03422 | 3.54593 | 1.94856 | 0.471028 | -0.590982 | -0.726362 | 0.0391492 | 1.16831 | 2.2681 | 3.15714 | 3.49901 | 3.0573 | 2.07561 | 0.965214 | -0.0405913 | -0.771662 | -0.992852 | -0.664799 | -0.0109194 | 0.744732 | 1.47329 | 2.01454 | 2.23912 | 2.16487 | 1.90831 | 1.56552 | 1.20014 | 0.858015 | 0.536748 | 0.261448 | 0.0602383 | -0.0518288 | 0.0306413 | 0.397558 | 0.993542 | 1.6648 | 2.27633 | 2.71455 | 2.7783 | 2.39325 | 1.74865 | 1.0624 | 0.446398 | 0.0274458 | -0.0387287 | 0.175646 | 0.492096 | 0.807096 | 1.10523 | 1.51187 | 2.08463 | 2.72313 | 3.36425 | 3.99765 | 4.32895 | 3.94948 | 2.98374 | 1.84416 | 0.75658 | -0.139733 | -0.236268 | 0.0500128
1 | -15.5545 | -7.15528 | 3.61305 | 6.63837 | 7.18957 | 6.81882 | 6.21966 | 5.51515 | 4.71401 | 3.79435 | 2.77541 | 1.77092 | 1.09035 | 0.965767 | 1.26637 | 1.75435 | 2.31284 | 2.85896 | 3.22826 | 3.38317 | 3.47014 | 3.5402 | 3.5732 | 3.66061 | 3.85369 | 4.04778 | 4.12902 | 4.03575 | 3.66263 | 2.77783 | 1.3734 | -0.230589 | -1.73719 | -2.92422 | -3.38821 | -2.77907 | -1.34504 | 0.407013 | 2.14948 | 3.47878 | 3.77812 | 2.86565 | 1.25725 | -0.546705 | -2.21392 | -3.1527 | -2.84018 | -1.46107 | 0.402833 | 2.36529 | 4.16135 | 5.3626 | 5.74678 | 5.62445 | 5.29342 | 4.80103 | 4.10992 | 3.18975 | 2.08872 | 0.906825 | -0.24384 | -1.06371 | -0.956689 | 0.353123 | 2.41899 | 4.67204 | 6.75405 | 7.91191 | 7.39474 | 5.31625 | 2.7529 | 0.267091 | -2.25747 | -4.25956 | -5.21295 | -5.04791 | -3.5339 | -0.705765 | 2.56291 | 5.29537 | 7.07163 | 7.9735 | 8.32856 | 8.63317 | 8.53874 | 7.62568 | 6.2442 | 4.72743 | 3.28207 | 2.19082 | 1.93178 | 2.49556 | 3.42548 | 4.35232 | 5.07243 | 5.23032 | 4.60261 | 3.45228 | 2.16134 | 0.985384 | 0.138603 | -0.115228 | 0.286991 | 1.08586 | 2.00297 | 2.90385 | 3.6044 | 3.92972 | 3.90258 | 3.6542 | 3.28253 | 2.83179 | 2.37692 | 1.95924 | 1.60344 | 1.34527 | 1.21356 | 1.29505 | 1.65382 | 2.2421 | 2.91528 | 3.52274 | 3.91872 | 3.89584 | 3.39212 | 2.61259 | 1.76484 | 0.992215 | 0.506799 | 0.479697 | 0.831611 | 1.36791 | 1.93923 | 2.4527 | 2.93222 | 3.38206 | 3.74264 | 4.01824 | 4.24058 | 4.25834 | 3.82488 | 3.05453 | 2.25891 | 1.50539 | 0.729037 | -0.298874 | -0.927289
0 | -15.3703 | -6.22751 | 5.31004 | 8.30854 | 8.69457 | 8.02772 | 7.07295 | 6.07103 | 5.06176 | 3.9863 | 2.84449 | 1.77143 | 1.04473 | 0.868959 | 1.14202 | 1.64447 | 2.29481 | 3.03094 | 3.6918 | 4.24563 | 4.77679 | 5.26705 | 5.63629 | 5.87121 | 5.97403 | 5.88994 | 5.59168 | 5.11577 | 4.43634 | 3.41588 | 2.09555 | 0.72237 | -0.505132 | -1.425 | -1.69433 | -1.03778 | 0.314914 | 1.93848 | 3.52661 | 4.69004 | 4.87419 | 3.92982 | 2.3369 | 0.581168 | -0.985399 | -1.77804 | -1.27762 | 0.327947 | 2.46265 | 4.7245 | 6.76965 | 8.13088 | 8.58706 | 8.44295 | 7.99508 | 7.32101 | 6.43648 | 5.34352 | 4.10516 | 2.83182 | 1.68143 | 0.959994 | 1.17079 | 2.52702 | 4.59483 | 6.81324 | 8.78209 | 9.77954 | 9.12652 | 6.92425 | 4.12443 | 1.3309 | -1.34368 | -3.24153 | -3.82191 | -3.12901 | -1.23041 | 1.6784 | 4.79818 | 7.23314 | 8.70126 | 9.41079 | 9.64763 | 9.76277 | 9.55606 | 8.82216 | 7.79136 | 6.63932 | 5.5414 | 4.7281 | 4.54141 | 4.98499 | 5.73583 | 6.50169 | 7.0973 | 7.24166 | 6.76554 | 5.86535 | 4.8343 | 3.88749 | 3.21255 | 3.00555 | 3.31836 | 3.95511 | 4.70327 | 5.46171 | 6.05328 | 6.3342 | 6.32671 | 6.12666 | 5.80742 | 5.38698 | 4.95126 | 4.57047 | 4.2406 | 3.98516 | 3.84537 | 3.84853 | 4.0077 | 4.30131 | 4.64434 | 4.9314 | 5.04323 | 4.85701 | 4.34458 | 3.62868 | 2.85514 | 2.15509 | 1.71836 | 1.66529 | 1.93135 | 2.36573 | 2.83811 | 3.25534 | 3.58959 | 3.80333 | 3.86223 | 3.81339 | 3.71163 | 3.51616 | 3.12039 | 2.60119 | 2.11083 | 1.56391 | 0.686522 | -1.53173 | -3.18869
-1 | -10.8556 | -2.33635 | 8.04049 | 10.0798 | 9.72456 | 8.39968 | 6.84007 | 5.39813 | 4.11778 | 2.89766 | 1.71057 | 0.673133 | 0.0247656 | -0.0621687 | 0.312711 | 0.957593 | 1.7866 | 2.74568 | 3.71549 | 4.64029 | 5.52155 | 6.30881 | 6.91117 | 7.20775 | 7.14781 | 6.79414 | 6.2122 | 5.50349 | 4.77867 | 4.02842 | 3.29419 | 2.6743 | 2.20416 | 1.93023 | 1.99997 | 2.549 | 3.4395 | 4.41939 | 5.33308 | 5.93003 | 5.85364 | 5.02607 | 3.77819 | 2.48069 | 1.41455 | 1.03737 | 1.74811 | 3.36791 | 5.42267 | 7.55408 | 9.42222 | 10.5919 | 10.8558 | 10.5094 | 9.86426 | 9.00745 | 8.00529 | 6.94841 | 5.88835 | 4.85726 | 3.98554 | 3.49447 | 3.7038 | 4.75947 | 6.32429 | 7.97102 | 9.37711 | 9.99249 | 9.31197 | 7.44485 | 5.06215 | 2.63641 | 0.405483 | -1.0811 | -1.3976 | -0.660373 | 0.945243 | 3.21429 | 5.5102 | 7.13627 | 7.91794 | 8.09388 | 7.93489 | 7.66416 | 7.31339 | 6.90054 | 6.47784 | 6.0557 | 5.70679 | 5.52535 | 5.66095 | 6.11595 | 6.72251 | 7.34763 | 7.89177 | 8.22754 | 8.2765 | 8.09521 | 7.83724 | 7.59559 | 7.42619 | 7.38746 | 7.47926 | 7.65228 | 7.86594 | 8.09942 | 8.27116 | 8.33984 | 8.31528 | 8.20895 | 8.04928 | 7.83661 | 7.63499 | 7.49415 | 7.36064 | 7.22691 | 7.10561 | 6.9486 | 6.71205 | 6.39484 | 6.02748 | 5.64211 | 5.22426 | 4.79514 | 4.39555 | 4.01484 | 3.64769 | 3.32656 | 3.0981 | 2.96077 | 2.89037 | 2.85495 | 2.81623 | 2.73883 | 2.61605 | 2.44733 | 2.20037 | 1.90357 | 1.62866 | 1.41392 | 1.2548 | 1.14076 | 1.021 | 0.681492 | -0.377934 | -3.7713 | -6.36939
-2 | -1.9798 | 4.82307 | 12.4012 | 12.5835 | 10.8224 | 8.35087 | 5.85701 | 3.76503 | 2.16486 | 0.876952 | -0.196134 | -1.01606 | -1.43877 | -1.35669 | -0.840706 | -0.0404005 | 0.945745 | 2.08398 | 3.29137 | 4.4684 | 5.56949 | 6.52472 | 7.2269 | 7.51059 | 7.26982 | 6.65541 | 5.86455 | 5.05822 | 4.47431 | 4.26054 | 4.42392 | 4.8669 | 5.44294 | 6.01317 | 6.4679 | 6.78146 | 6.92853 | 6.91221 | 6.8042 | 6.57123 | 6.13238 | 5.51518 | 4.84341 | 4.27108 | 3.9432 | 4.10914 | 4.98942 | 6.42575 | 8.07005 | 9.67335 | 10.9823 | 11.6365 | 11.4821 | 10.8018 | 9.89947 | 8.89527 | 7.90107 | 7.07223 | 6.43684 | 5.90812 | 5.50724 | 5.28276 | 5.33622 | 5.76026 | 6.38679 | 7.0086 | 7.50541 | 7.64059 | 7.15138 | 6.10039 | 4.8192 | 3.52282 | 2.35882 | 1.6253 | 1.5438 | 2.02025 | 2.88206 | 3.95775 | 4.86314 | 5.14915 | 4.72184 | 3.85512 | 2.8305 | 1.87385 | 1.27547 | 1.20717 | 1.56184 | 2.15586 | 2.86001 | 3.56331 | 4.20403 | 4.76251 | 5.25674 | 5.75499 | 6.30086 | 6.95202 | 7.73904 | 8.58586 | 9.44865 | 10.24 | 10.8074 | 11.0221 | 10.8428 | 10.4047 | 9.87006 | 9.34337 | 8.91368 | 8.67068 | 8.61133 | 8.6414 | 8.73294 | 8.87829 | 9.09176 | 9.37155 | 9.62074 | 9.7714 | 9.7387 | 9.38295 | 8.61206 | 7.46728 | 6.15384 | 4.88225 | 3.79324 | 3.1107 | 2.95043 | 3.13 | 3.43445 | 3.73596 | 3.86129 | 3.63365 | 3.08533 | 2.35887 | 1.53406 | 0.664497 | -0.143268 | -0.802744 | -1.35338 | -1.79729 | -2.06616 | -2.07296 | -1.76279 | -1.25949 | -0.802545 | -0.7628 | -1.83362 | -5.95494 | -9.15168
-3 | 8.62807 | 13.1865 | 17.1137 | 14.8394 | 11.1434 | 7.08959 | 3.40805 | 0.611483 | -1.21358 | -2.37831 | -3.10636 | -3.48036 | -3.51394 | -3.20141 | -2.56948 | -1.70265 | -0.669184 | 0.507533 | 1.77885 | 3.03739 | 4.19265 | 5.16902 | 5.85184 | 6.06273 | 5.68997 | 4.91854 | 4.04457 | 3.29979 | 2.99584 | 3.4253 | 4.56161 | 6.10346 | 7.73075 | 9.11477 | 9.91187 | 9.93167 | 9.25688 | 8.18526 | 7.0133 | 5.94291 | 5.16833 | 4.7899 | 4.75036 | 4.98207 | 5.44276 | 6.12594 | 7.06933 | 8.17022 | 9.21554 | 10.0756 | 10.612 | 10.5668 | 9.8784 | 8.82277 | 7.67081 | 6.59533 | 5.76386 | 5.34049 | 5.29741 | 5.42316 | 5.57072 | 5.60907 | 5.43779 | 5.04942 | 4.49371 | 3.88863 | 3.37285 | 3.0432 | 2.94455 | 3.06669 | 3.3574 | 3.71438 | 4.0291 | 4.26745 | 4.42785 | 4.47255 | 4.34488 | 3.97957 | 3.2098 | 1.81034 | -0.208982 | -2.51976 | -4.77257 | -6.61283 | -7.54226 | -7.29082 | -6.10816 | -4.42625 | -2.58383 | -0.909199 | 0.309045 | 1.02001 | 1.43209 | 1.81003 | 2.36745 | 3.34494 | 4.88026 | 6.80121 | 8.83466 | 10.6975 | 12.0368 | 12.519 | 12.0719 | 11.0073 | 9.6797 | 8.33355 | 7.24688 | 6.64348 | 6.50269 | 6.66303 | 7.03265 | 7.58101 | 8.28264 | 9.08166 | 9.83771 | 10.3784 | 10.5113 | 9.99729 | 8.6765 | 6.67411 | 4.38938 | 2.21064 | 0.46168 | -0.41412 | -0.253689 | 0.577987 | 1.66279 | 2.6835 | 3.23941 | 2.97756 | 1.94125 | 0.435234 | -1.27773 | -3.00482 | -4.53856 | -5.70202 | -6.50258 | -6.98556 | -7.10853 | -6.75534 | -5.84585 | -4.58586 | -3.40303 | -2.81855 | -3.58784 | -7.68743 | -10.9486
-4 | 16.9529 | 19.4082 | 19.7479 | 14.8282 | 8.99926 | 3.21751 | -1.66349 | -5.01883 | -6.81963 | -7.55415 | -7.63109 | -7.31182 | -6.78852 | -6.17637 | -5.49346 | -4.70967 | -3.81225 | -2.81547 | -1.72215 | -0.586489 | 0.466934 | 1.34 | 1.93421 | 2.0763 | 1.68403 | 0.956893 | 0.222019 | -0.250775 | -0.144663 | 0.884836 | 2.79618 | 5.16031 | 7.532 | 9.47434 | 10.4885 | 10.2699 | 9.00217 | 7.18447 | 5.24663 | 3.58881 | 2.62432 | 2.47429 | 2.96038 | 3.83353 | 4.89339 | 5.95485 | 6.89067 | 7.63378 | 8.09518 | 8.25128 | 8.06286 | 7.38659 | 6.23991 | 4.89059 | 3.59223 | 2.53735 | 1.96216 | 2.03017 | 2.6295 | 3.4442 | 4.14776 | 4.44882 | 4.0837 | 2.95468 | 1.32316 | -0.368853 | -1.74565 | -2.42244 | -2.05334 | -0.699472 | 1.21708 | 3.27407 | 5.07942 | 6.25989 | 6.598 | 6.11579 | 4.96172 | 3.21599 | 0.833791 | -2.24453 | -5.87311 | -9.63783 | -13.0911 | -15.7569 | -17.0098 | -16.5094 | -14.6284 | -12.0247 | -9.20488 | -6.68272 | -4.94645 | -4.06206 | -3.67537 | -3.38812 | -2.83581 | -1.61532 | 0.487556 | 3.23001 | 6.1511 | 8.81146 | 10.7143 | 11.3737 | 10.7012 | 9.12355 | 7.12542 | 5.06561 | 3.37949 | 2.38869 | 2.06521 | 2.23717 | 2.77145 | 3.62131 | 4.75905 | 6.06735 | 7.33652 | 8.29799 | 8.67515 | 8.12412 | 6.39666 | 3.71838 | 0.640023 | -2.30083 | -4.58052 | -5.5894 | -5.13043 | -3.69959 | -1.90148 | -0.232308 | 0.721655 | 0.460944 | -0.971768 | -3.14163 | -5.62096 | -8.07261 | -10.1888 | -11.7076 | -12.6161 | -13.0236 | -12.9099 | -12.1692 | -10.7466 | -8.87387 | -7.07397 | -5.92285 | -6.12366 | -9.33556 | -12.0039
-5 | 18.2528 | 19.4091 | 17.3885 | 10.502 | 2.96203 | -4.24304 | -10.0641 | -13.6803 | -15.076 | -14.9987 | -14.095 | -12.8138 | -11.5706 | -10.6452 | -10.019 | -9.50973 | -8.99758 | -8.43569 | -7.76779 | -6.98155 | -6.18217 | -5.47501 | -4.95191 | -4.75251 | -4.91478 | -5.27614 | -5.58751 | -5.60548 | -5.08043 | -3.76926 | -1.70318 | 0.73277 | 3.10953 | 5.02789 | 6.02223 | 5.81048 | 4.58584 | 2.82779 | 0.94269 | -0.650182 | -1.51835 | -1.54477 | -0.913489 | 0.0903975 | 1.23079 | 2.32135 | 3.23246 | 3.86985 | 4.16607 | 4.13758 | 3.74838 | 2.9074 | 1.65997 | 0.265512 | -1.01444 | -1.98284 | -2.34639 | -1.91734 | -0.856534 | 0.438144 | 1.54957 | 2.10718 | 1.72281 | 0.274105 | -1.83457 | -4.01797 | -5.77795 | -6.53933 | -5.78676 | -3.6273 | -0.692652 | 2.40131 | 5.08235 | 6.74499 | 7.0356 | 6.07165 | 4.14073 | 1.41394 | -2.04753 | -6.21132 | -10.8383 | -15.4411 | -19.5432 | -22.6632 | -24.1165 | -23.5246 | -21.3521 | -18.3292 | -15.0174 | -12.0456 | -9.99466 | -8.92188 | -8.42385 | -8.08221 | -7.48984 | -6.20298 | -3.98403 | -1.07469 | 1.99618 | 4.76716 | 6.73339 | 7.34654 | 6.52867 | 4.73397 | 2.44452 | 0.0540813 | -1.97254 | -3.31871 | -3.98168 | -4.07234 | -3.7011 | -2.88265 | -1.58446 | 0.0642314 | 1.7516 | 3.12641 | 3.85122 | 3.46459 | 1.64473 | -1.31533 | -4.7774 | -8.13971 | -10.7497 | -11.8666 | -11.269 | -9.53277 | -7.36779 | -5.35414 | -4.16695 | -4.40566 | -6.01749 | -8.47043 | -11.2952 | -14.0826 | -16.3999 | -17.9313 | -18.7093 | -18.91 | -18.5522 | -17.5809 | -16.0064 | -14.0461 | -12.1146 | -10.6683 | -10.2164 | -11.6352 | -12.9612
-6 | 10.8522 | 11.8924 | 9.59824 | 2.18402 | -6.19363 | -14.2965 | -20.7155 | -24.2725 | -24.9399 | -23.7448 | -21.6121 | -19.2036 | -17.1763 | -15.9896 | -15.5356 | -15.4715 | -15.5795 | -15.6864 | -15.637 | -15.3667 | -14.9443 | -14.4443 | -13.9411 | -13.5016 | -13.1296 | -12.7859 | -12.3902 | -11.8374 | -11.0441 | -9.96718 | -8.63902 | -7.20782 | -5.85282 | -4.74515 | -4.0729 | -3.94695 | -4.28432 | -4.88971 | -5.60507 | -6.24711 | -6.63918 | -6.74298 | -6.57127 | -6.16861 | -5.63062 | -4.95544 | -4.08048 | -3.12918 | -2.29442 | -1.67586 | -1.42286 | -1.71408 | -2.55043 | -3.66643 | -4.77822 | -5.65198 | -5.96357 | -5.50357 | -4.39784 | -3.04137 | -1.82296 | -1.07517 | -1.20684 | -2.34461 | -4.08997 | -5.91665 | -7.37305 | -7.88753 | -6.95122 | -4.68443 | -1.74034 | 1.27067 | 3.80842 | 5.24561 | 5.22157 | 3.9146 | 1.65288 | -1.37321 | -5.04937 | -9.30389 | -13.9054 | -18.4116 | -22.41 | -25.483 | -26.9879 | -26.562 | -24.6512 | -21.9041 | -18.8089 | -15.9411 | -13.8195 | -12.5153 | -11.7138 | -11.0929 | -10.3661 | -9.21246 | -7.43886 | -5.2102 | -2.92818 | -0.927201 | 0.441591 | 0.744412 | -0.0883447 | -1.70546 | -3.73968 | -5.91065 | -7.91467 | -9.50831 | -10.6403 | -11.3013 | -11.4803 | -11.1138 | -10.0644 | -8.38718 | -6.46209 | -4.73409 | -3.59399 | -3.57537 | -5.06595 | -7.78949 | -11.0731 | -14.3429 | -16.9666 | -18.1671 | -17.719 | -16.166 | -14.1551 | -12.2424 | -11.0884 | -11.2899 | -12.7946 | -15.0615 | -17.663 | -20.1939 | -22.1588 | -23.2595 | -23.6237 | -23.4869 | -22.9352 | -22.0035 | -20.7824 | -19.4131 | -18.0449 | -16.8169 | -15.8438 | -14.6938 | -13.9523
-7 | -1.6956 | 0.297304 | -0.413678 | -7.08659 | -15.5024 | -23.9997 | -30.7306 | -34.0926 | -33.9957 | -31.6962 | -28.3734 | -24.9239 | -22.2148 | -20.8107 | -20.5551 | -20.9753 | -21.7407 | -22.5629 | -23.2008 | -23.537 | -23.575 | -23.3413 | -22.8704 | -22.123 | -21.0733 | -19.8522 | -18.5972 | -17.4349 | -16.5268 | -16.0677 | -16.1093 | -16.426 | -16.7965 | -17.0542 | -16.9326 | -16.2846 | -15.2043 | -13.942 | -12.7668 | -11.8877 | -11.5663 | -11.8874 | -12.5686 | -13.2898 | -13.8267 | -13.8311 | -13.0056 | -11.4893 | -9.67235 | -7.88869 | -6.44902 | -5.70986 | -5.80332 | -6.43537 | -7.26771 | -8.04185 | -8.43132 | -8.20256 | -7.39427 | -6.29748 | -5.21093 | -4.3849 | -4.1183 | -4.51855 | -5.33077 | -6.2054 | -6.85053 | -6.87222 | -5.91879 | -4.08483 | -1.87229 | 0.262895 | 1.95314 | 2.71616 | 2.2617 | 0.778327 | -1.39957 | -4.11685 | -7.29543 | -10.888 | -14.7347 | -18.5048 | -21.8932 | -24.5526 | -25.9862 | -25.9191 | -24.6543 | -22.6618 | -20.2907 | -17.9362 | -15.9687 | -14.4804 | -13.3293 | -12.3763 | -11.5268 | -10.653 | -9.65962 | -8.62458 | -7.68727 | -6.96392 | -6.59607 | -6.75935 | -7.51841 | -8.71128 | -10.1354 | -11.7286 | -13.4417 | -15.1271 | -16.68 | -17.979 | -18.8614 | -19.15 | -18.6084 | -17.2306 | -15.3864 | -13.5371 | -12.1093 | -11.6226 | -12.4645 | -14.44 | -16.9815 | -19.6142 | -21.821 | -22.9709 | -22.857 | -21.8422 | -20.3951 | -18.9716 | -18.1211 | -18.3315 | -19.5557 | -21.335 | -23.3212 | -25.1589 | -26.3691 | -26.7165 | -26.4272 | -25.7992 | -25.0178 | -24.2806 | -23.781 | -23.5031 | -23.2442 | -22.7038 | -21.442 | -17.3491 | -14.1259
-8 | -14.2759 | -10.5576 | -8.36416 | -13.3658 | -21.1687 | -29.6016 | -36.4191 | -39.6646 | -39.1335 | -36.2204 | -32.2381 | -28.206 | -25.1061 | -23.5289 | -23.3296 | -23.9916 | -25.1189 | -26.4095 | -27.6075 | -28.5324 | -29.0878 | -29.2342 | -28.9204 | -27.9667 | -26.3087 | -24.2506 | -22.1904 | -20.477 | -19.5242 | -19.7996 | -21.3382 | -23.5345 | -25.7681 | -27.499 | -28.0022 | -26.8568 | -24.3639 | -21.2327 | -18.1322 | -15.7014 | -14.6626 | -15.2001 | -16.7375 | -18.6145 | -20.2643 | -20.9878 | -20.2616 | -18.2316 | -15.4811 | -12.5532 | -9.91905 | -8.11862 | -7.41581 | -7.50723 | -8.00826 | -8.66504 | -9.15229 | -9.20058 | -8.78355 | -8.0651 | -7.21828 | -6.38085 | -5.71773 | -5.30977 | -5.06369 | -4.84612 | -4.55789 | -4.04382 | -3.15842 | -1.96412 | -0.732563 | 0.300826 | 0.962878 | 0.981647 | 0.19295 | -1.23292 | -3.02995 | -5.10637 | -7.43301 | -10.004 | -12.7539 | -15.4869 | -18.0127 | -20.0894 | -21.3639 | -21.6214 | -21.0436 | -19.9205 | -18.4237 | -16.7707 | -15.1966 | -13.7874 | -12.5378 | -11.4811 | -10.697 | -10.2194 | -10.0303 | -10.1332 | -10.4601 | -10.916 | -11.4576 | -12.079 | -12.8052 | -13.6165 | -14.4948 | -15.5374 | -16.8438 | -18.3726 | -20.0303 | -21.6426 | -22.9709 | -23.791 | -23.8596 | -23.1502 | -21.9211 | -20.495 | -19.231 | -18.5115 | -18.5744 | -19.3511 | -20.5751 | -21.9782 | -23.2382 | -23.9992 | -24.129 | -23.756 | -23.1021 | -22.4436 | -22.1337 | -22.5121 | -23.5337 | -24.8342 | -26.1483 | -27.1898 | -27.5186 | -26.9382 | -25.7731 | -24.4599 | -23.321 | -22.7507 | -23.0984 | -24.1791 | -25.3597 | -25.8476 | -24.639 | -17.8907 | -12.3062
-9 | -21.6071 | -15.6553 | -9.6358 | -12.2615 | -18.8942 | -26.8233 | -33.5716 | -36.9787 | -36.7 | -34.0914 | -30.4363 | -26.6753 | -23.7007 | -22.0415 | -21.6048 | -21.9893 | -22.8913 | -24.1185 | -25.5183 | -26.8913 | -27.9964 | -28.6726 | -28.7491 | -27.8841 | -25.9399 | -23.3544 | -20.743 | -18.6329 | -17.6732 | -18.5407 | -21.2302 | -24.8856 | -28.5791 | -31.4824 | -32.5709 | -31.1928 | -27.7973 | -23.4322 | -19.0302 | -15.5374 | -13.9613 | -14.58 | -16.6476 | -19.2538 | -21.6304 | -22.8809 | -22.3337 | -20.1217 | -16.9412 | -13.42 | -10.1052 | -7.6495 | -6.37459 | -6.00876 | -6.20423 | -6.71507 | -7.20139 | -7.3985 | -7.26924 | -6.8777 | -6.2601 | -5.44303 | -4.508 | -3.52637 | -2.51108 | -1.50373 | -0.568884 | 0.29506 | 1.1001 | 1.79101 | 2.27328 | 2.50439 | 2.45917 | 2.03715 | 1.20746 | 0.11106 | -1.0948 | -2.36324 | -3.72472 | -5.25202 | -6.93019 | -8.6433 | -10.3169 | -11.8193 | -12.8644 | -13.2485 | -13.0968 | -12.6124 | -11.8473 | -10.9064 | -9.95863 | -9.07642 | -8.27152 | -7.62401 | -7.2779 | -7.2799 | -7.62379 | -8.30082 | -9.20584 | -10.1752 | -11.1063 | -12.0036 | -12.8513 | -13.6215 | -14.3584 | -15.1684 | -16.1108 | -17.1485 | -18.2946 | -19.5014 | -20.6141 | -21.5266 | -22.2054 | -22.6272 | -22.7456 | -22.5813 | -22.2395 | -21.7492 | -21.0635 | -20.2791 | -19.5841 | -19.0618 | -18.7076 | -18.5541 | -18.6163 | -18.7864 | -18.9753 | -19.2225 | -19.6843 | -20.5132 | -21.6171 | -22.7277 | -23.6366 | -24.0829 | -23.6068 | -22.0201 | -19.8066 | -17.6137 | -15.9086 | -15.3069 | -16.3939 | -18.8456 | -21.5706 | -23.27 | -22.567 | -14.2718 | -7.09377
-10 | -13.5689 | -4.77345 | 5.70442 | 5.71203 | 0.793627 | -6.14317 | -12.7581 | -16.9902 | -18.3571 | -17.8755 | -16.4676 | -14.6538 | -12.8664 | -11.3443 | -10.1789 | -9.38025 | -8.9494 | -9.04013 | -9.88133 | -11.3495 | -12.9942 | -14.4469 | -15.3647 | -15.2193 | -13.7288 | -11.3454 | -8.77483 | -6.63171 | -5.6555 | -6.57815 | -9.4238 | -13.3304 | -17.3343 | -20.6094 | -22.1222 | -21.1686 | -18.1986 | -14.2372 | -10.1629 | -6.86823 | -5.28717 | -5.71443 | -7.49704 | -9.82171 | -12.0088 | -13.2854 | -13.0909 | -11.5212 | -9.13266 | -6.4183 | -3.79746 | -1.79473 | -0.671895 | -0.207547 | -0.172589 | -0.404603 | -0.636009 | -0.665847 | -0.472813 | -0.121713 | 0.407353 | 1.11531 | 1.90516 | 2.71535 | 3.56202 | 4.42553 | 5.23274 | 6.0194 | 6.84197 | 7.63089 | 8.2947 | 8.81561 | 9.16375 | 9.25833 | 9.08442 | 8.73995 | 8.34051 | 7.91925 | 7.38102 | 6.58891 | 5.56628 | 4.43431 | 3.25843 | 2.18707 | 1.53489 | 1.49758 | 1.89307 | 2.4318 | 3.00111 | 3.41399 | 3.3804 | 2.87671 | 2.14399 | 1.33857 | 0.534341 | -0.0119399 | -0.111314 | 0.0718056 | 0.299102 | 0.466925 | 0.392316 | -0.261468 | -1.52488 | -3.0485 | -4.54949 | -5.86252 | -6.6667 | -6.67112 | -6.11735 | -5.4705 | -5.00058 | -5.05598 | -6.18642 | -8.44583 | -11.1856 | -13.7858 | -15.7698 | -16.4531 | -15.2574 | -12.4825 | -8.9844 | -5.39252 | -2.22656 | -0.118406 | 0.662211 | 0.451062 | -0.341171 | -1.51776 | -3.04352 | -4.86241 | -6.76398 | -8.48851 | -9.78111 | -10.2621 | -9.33172 | -6.78935 | -3.34081 | 0.0932748 | 2.84328 | 3.98045 | 2.58434 | -0.921812 | -5.03688 | -8.10209 | -8.43306 | -0.526087 | 6.66106
-11 | 22.1007 | 32.8744 | 46.1588 | 48.1888 | 45.5273 | 40.3275 | 34.1741 | 28.3919 | 23.5292 | 19.3823 | 15.9592 | 13.6144 | 12.8582 | 13.9856 | 16.5545 | 19.8194 | 23.1369 | 25.6796 | 26.5657 | 25.6862 | 23.6848 | 21.2167 | 18.8687 | 17.3876 | 17.287 | 18.2807 | 19.7935 | 21.3857 | 22.5075 | 22.5485 | 21.376 | 19.4619 | 17.29 | 15.2022 | 13.7199 | 13.2829 | 13.7049 | 14.5664 | 15.6393 | 16.6891 | 17.391 | 17.6003 | 17.4883 | 17.2047 | 16.8117 | 16.4181 | 16.1041 | 15.8504 | 15.5954 | 15.3324 | 15.0901 | 14.831 | 14.5526 | 14.4 | 14.4153 | 14.5865 | 14.9962 | 15.6979 | 16.5946 | 17.4779 | 18.2474 | 18.7606 | 18.7816 | 18.26 | 17.4313 | 16.6013 | 15.9961 | 15.9625 | 16.8255 | 18.5108 | 20.6981 | 23.1134 | 25.4723 | 27.4752 | 28.9369 | 29.8885 | 30.4629 | 30.6898 | 30.472 | 29.7144 | 28.5247 | 27.1528 | 25.8485 | 24.9117 | 24.7986 | 25.7438 | 27.3355 | 28.9595 | 30.1769 | 30.427 | 29.0858 | 26.2357 | 22.6883 | 19.2158 | 16.4939 | 15.4449 | 16.6423 | 19.553 | 23.1685 | 26.6638 | 29.1067 | 29.4784 | 27.6485 | 24.5694 | 21.2656 | 18.6025 | 17.7117 | 19.3577 | 22.9239 | 27.083 | 30.7318 | 32.6589 | 31.4405 | 26.8502 | 20.3139 | 13.456 | 7.65667 | 4.63273 | 5.73887 | 10.4817 | 17.242 | 24.6927 | 31.6053 | 36.626 | 39.1108 | 39.514 | 38.5042 | 36.4716 | 33.6491 | 30.2788 | 26.7309 | 23.4218 | 20.7764 | 19.3769 | 20.0173 | 22.9512 | 27.3137 | 31.9332 | 35.9239 | 38.0806 | 37.1941 | 33.6178 | 28.927 | 24.7192 | 22.7558 | 27.8256 | 33.0704
-12 | 47.9969 | 59.112 | 72.8364 | 75.5896 | 74.1861 | 70.0996 | 64.3427 | 57.6634 | 50.6155 | 43.5425 | 37.0799 | 32.1309 | 29.7962 | 30.6783 | 34.1311 | 38.9754 | 44.1391 | 48.3806 | 50.4539 | 50.0844 | 47.9889 | 44.9795 | 41.7774 | 39.2435 | 38.0306 | 37.9868 | 38.6731 | 39.828 | 41.0731 | 41.9092 | 42.1382 | 41.9148 | 41.3276 | 40.3347 | 39.0356 | 37.6493 | 36.2115 | 34.7665 | 33.5814 | 32.9308 | 32.9506 | 33.6154 | 34.7476 | 36.0131 | 37.0045 | 37.3399 | 36.763 | 35.3056 | 33.2392 | 30.8983 | 28.6332 | 26.7408 | 25.4053 | 24.7257 | 24.6319 | 25.013 | 25.8465 | 27.0866 | 28.5297 | 29.8614 | 30.8681 | 31.2791 | 30.7626 | 29.2745 | 27.2043 | 25.0935 | 23.4082 | 22.7358 | 23.5847 | 25.8836 | 29.1495 | 32.9055 | 36.6695 | 39.9654 | 42.4784 | 44.2025 | 45.2807 | 45.7419 | 45.5106 | 44.5433 | 43.0179 | 41.2883 | 39.7432 | 38.7807 | 38.9542 | 40.5353 | 42.9605 | 45.3948 | 47.1601 | 47.4369 | 45.4 | 41.1968 | 35.981 | 30.923 | 27.0977 | 25.836 | 27.9249 | 32.6126 | 38.4326 | 44.0921 | 48.1741 | 49.256 | 47.1604 | 43.1777 | 38.7785 | 35.284 | 34.3183 | 36.9114 | 42.2345 | 48.4794 | 54.0379 | 57.1872 | 56.0413 | 50.2674 | 41.6793 | 32.4579 | 24.4866 | 20.0426 | 20.8942 | 26.4704 | 34.7969 | 44.1813 | 53.0181 | 59.6009 | 63.078 | 63.9138 | 62.8807 | 60.4513 | 56.9509 | 52.7096 | 48.1826 | 43.8975 | 40.3819 | 38.3107 | 38.5666 | 41.4432 | 46.0369 | 51.0859 | 55.6184 | 58.3423 | 57.9573 | 54.7122 | 50.0684 | 45.4532 | 42.5137 | 45.5152 | 49.3198
-76
85.7888

## Figure 12 - Contour Map (d)
| -76 | -75 | -74 | -73 | -72 | -71 | -70 | -69 | -68 | -67 | -66 | -65 | -64 | -63 | -62 | -61 | -60 | -59 | -58 | -57 | -56 | -55 | -54 | -53 | -52 | -51 | -50 | -49 | -48 | -47 | -46 | -45 | -44 | -43 | -42 | -41 | -40 | -39 | -38 | -37 | -36 | -35 | -34 | -33 | -32 | -31 | -30 | -29 | -28 | -27 | -26 | -25 | -24 | -23 | -22 | -21 | -20 | -19 | -18 | -17 | -16 | -15 | -14 | -13 | -12 | -11 | -10 | -9 | -8 | -7 | -6 | -5 | -4 | -3 | -2 | -1 | 0 | 1 | 2 | 3 | 4 | 5 | 6 | 7 | 8 | 9 | 10 | 11 | 12 | 13 | 14 | 15 | 16 | 17 | 18 | 19 | 20 | 21 | 22 | 23 | 24 | 25 | 26 | 27 | 28 | 29 | 30 | 31 | 32 | 33 | 34 | 35 | 36 | 37 | 38 | 39 | 40 | 41 | 42 | 43 | 44 | 45 | 46 | 47 | 48 | 49 | 50 | 51 | 52 | 53 | 54 | 55 | 56 | 57 | 58 | 59 | 60 | 61 | 62 | 63 | 64 | 65 | 66 | 67 | 68 | 69 | 70
24 | 52.5051 | 39.4397 | 23.9968 | 21.6486 | 22.7454 | 24.928 | 26.7048 | 27.3821 | 27.0359 | 26.2277 | 25.2667 | 24.1012 | 22.4952 | 20.267 | 17.6085 | 14.8497 | 12.2365 | 10.2239 | 9.40532 | 9.83372 | 11.0483 | 12.6814 | 14.4848 | 16.0088 | 16.8551 | 17.2081 | 17.4596 | 17.7278 | 18.0688 | 18.6275 | 19.357 | 20.0168 | 20.447 | 20.5449 | 20.2031 | 19.3768 | 18.1765 | 16.8111 | 15.4747 | 14.363 | 13.7612 | 13.7856 | 14.2065 | 14.7656 | 15.2179 | 15.1013 | 14.0084 | 12.1334 | 10.067 | 8.24634 | 7.14794 | 7.53033 | 9.6483 | 12.736 | 15.9789 | 18.7965 | 20.4307 | 20.0872 | 17.8401 | 14.3689 | 10.1402 | 5.70611 | 1.99491 | -0.159176 | -1.0598 | -0.628881 | 1.08581 | 3.95779 | 6.25425 | 7.59529 | 4.87961 | -8.25688 | -31.0684 | -58.7076 | -82.5147 | -97.122 | -102.871 | -100.142 | -90.2772 | -73.2259 | -52.7087 | -34.5692 | -22.4874 | -18.8431 | -18.6309 | -18.5833 | -18.8105 | -18.4397 | -17.4373 | -15.2564 | -12.0989 | -7.8559 | -2.60905 | 3.42651 | 9.77777 | 16.1957 | 22.518 | 28.4281 | 33.7068 | 38.3813 | 42.6284 | 46.6152 | 50.4503 | 54.0563 | 57.3146 | 60.0573 | 61.986 | 62.8274 | 62.7257 | 61.9851 | 60.7945 | 59.3707 | 58.0633 | 57.0291 | 56.0997 | 55.1436 | 54.1535 | 53.0784 | 51.8071 | 50.4248 | 49.1855 | 48.1941 | 47.6076 | 47.8406 | 48.9779 | 50.5022 | 51.8719 | 52.7118 | 52.2598 | 49.666 | 45.2559 | 40.0785 | 34.7677 | 29.953 | 26.7334 | 25.7087 | 26.3175 | 27.9085 | 30.1542 | 32.0346 | 32.0495 | 29.861 | 26.1815 | 22.379 | 21.0225 | 33.9822 | 46.6119
23 | 24.1279 | 12.3636 | -0.782252 | -1.62679 | 0.246281 | 2.78237 | 4.70451 | 5.54054 | 5.46134 | 5.05165 | 4.61908 | 4.132 | 3.39053 | 2.23475 | 0.793889 | -0.738013 | -2.23311 | -3.34314 | -3.61468 | -3.03653 | -1.97962 | -0.722533 | 0.554017 | 1.45346 | 1.63242 | 1.30045 | 0.838839 | 0.388715 | 0.0309052 | -0.0643425 | 0.102501 | 0.327126 | 0.482584 | 0.518013 | 0.380419 | 0.0287404 | -0.509111 | -1.14421 | -1.79767 | -2.39504 | -2.76838 | -2.82815 | -2.70077 | -2.50125 | -2.33162 | -2.51582 | -3.3658 | -4.74916 | -6.27859 | -7.70541 | -8.76182 | -8.91968 | -7.94157 | -6.3609 | -4.69501 | -3.22879 | -2.38432 | -2.66944 | -4.00235 | -5.86322 | -7.95211 | -9.86593 | -10.8245 | -10.2341 | -8.63683 | -6.27287 | -3.50591 | -0.857942 | -0.184559 | -1.55155 | -6.84772 | -20.8107 | -42.1271 | -65.8113 | -83.9423 | -92.4482 | -92.589 | -85.5873 | -73.4747 | -56.8416 | -38.8168 | -23.8151 | -14.3579 | -12.1066 | -12.4803 | -12.5141 | -12.5343 | -12.1575 | -11.6744 | -10.9351 | -10.4314 | -10.0715 | -9.58049 | -8.76766 | -7.72801 | -6.3347 | -4.46096 | -2.3813 | -0.408906 | 1.37637 | 3.04124 | 4.67701 | 6.34376 | 7.98947 | 9.5551 | 10.9288 | 11.8689 | 12.1201 | 11.8043 | 11.1886 | 10.4097 | 9.65552 | 9.25005 | 9.30203 | 9.59622 | 9.95086 | 10.3061 | 10.5269 | 10.407 | 9.99962 | 9.53355 | 9.05755 | 8.69313 | 8.841 | 9.63344 | 10.7336 | 11.8497 | 12.8275 | 13.1431 | 12.1112 | 9.94391 | 7.38496 | 4.75412 | 2.3664 | 0.997169 | 1.06805 | 2.09071 | 3.56415 | 5.26824 | 6.28413 | 5.24423 | 2.05059 | -2.26764 | -5.98236 | -6.22105 | 9.83726 | 24.7239
22 | -8.26897 | -17.3124 | -26.1468 | -24.7188 | -21.9847 | -19.3617 | -17.6449 | -16.9193 | -16.8504 | -16.8732 | -16.7205 | -16.3821 | -15.9594 | -15.5716 | -15.2243 | -14.9227 | -14.7094 | -14.4766 | -14.044 | -13.4263 | -12.7973 | -12.2702 | -11.9079 | -11.9591 | -12.6211 | -13.7047 | -14.9208 | -16.1202 | -17.2265 | -18.0805 | -18.6207 | -18.9636 | -19.1635 | -19.1984 | -19.0364 | -18.6901 | -18.2346 | -17.7753 | -17.4102 | -17.2077 | -17.1797 | -17.2949 | -17.5167 | -17.7521 | -17.903 | -18.0539 | -18.3436 | -18.7527 | -19.2136 | -19.7781 | -20.5046 | -21.2616 | -21.9084 | -22.5761 | -23.2858 | -23.8986 | -24.3347 | -24.6313 | -24.7028 | -24.3533 | -23.5572 | -22.168 | -19.7495 | -16.0924 | -11.9051 | -7.74366 | -4.28715 | -2.48374 | -4.13199 | -8.89809 | -16.9443 | -30.4967 | -47.6606 | -63.692 | -72.5206 | -72.1232 | -64.8391 | -53.1177 | -39.6048 | -25.5971 | -13.0507 | -3.82501 | 1.27165 | 1.60028 | 0.695124 | 0.804004 | 1.3415 | 2.00443 | 2.12508 | 1.30116 | -1.29631 | -5.61117 | -10.9345 | -16.5911 | -22.1951 | -27.1749 | -31.0704 | -34.057 | -36.5305 | -38.6845 | -40.5657 | -42.1849 | -43.5401 | -44.6346 | -45.4411 | -45.9807 | -46.3859 | -46.8413 | -47.2966 | -47.5963 | -47.6761 | -47.4407 | -46.6615 | -45.2839 | -43.555 | -41.6846 | -39.7873 | -38.0873 | -36.8716 | -36.1327 | -35.7124 | -35.6385 | -35.8234 | -35.9043 | -35.7032 | -35.2947 | -34.6351 | -33.5798 | -32.2753 | -31.1351 | -30.1189 | -28.9683 | -27.8212 | -26.7927 | -25.6054 | -24.1017 | -22.6094 | -21.3763 | -20.4241 | -20.434 | -22.5151 | -26.5228 | -31.1884 | -34.5465 | -33.6125 | -15.1171 | 1.41594
21 | -10.0494 | -16.7049 | -22.6551 | -20.63 | -18.023 | -15.9074 | -14.7154 | -14.3796 | -14.5229 | -14.6487 | -14.5532 | -14.1946 | -13.5427 | -12.6579 | -11.6523 | -10.639 | -9.73147 | -9.00245 | -8.47677 | -8.15347 | -8.0209 | -8.05857 | -8.25539 | -8.69216 | -9.41664 | -10.3381 | -11.3303 | -12.3011 | -13.2183 | -13.9986 | -14.5817 | -14.9965 | -15.2355 | -15.2637 | -15.0297 | -14.5191 | -13.8059 | -13.0454 | -12.3963 | -11.9421 | -11.7228 | -11.7363 | -11.919 | -12.1196 | -12.2033 | -12.1616 | -12.0383 | -11.8551 | -11.6539 | -11.6143 | -11.9133 | -12.594 | -13.629 | -14.9576 | -16.3954 | -17.6796 | -18.5451 | -18.8245 | -18.4508 | -17.4564 | -15.9599 | -13.9698 | -11.3536 | -8.08608 | -4.63929 | -1.42806 | 1.02664 | 1.87972 | -0.189731 | -4.80568 | -11.5251 | -21.1143 | -31.9917 | -40.6711 | -43.299 | -39.2733 | -31.0328 | -21.105 | -11.6007 | -3.44001 | 2.72759 | 6.71793 | 8.62186 | 8.1513 | 7.39533 | 7.79993 | 8.77971 | 9.82851 | 10.3276 | 9.74065 | 7.28013 | 2.97944 | -2.46243 | -8.3801 | -14.3346 | -19.7635 | -24.2201 | -27.8311 | -30.939 | -33.7041 | -36.1795 | -38.4234 | -40.4411 | -42.1939 | -43.6175 | -44.6722 | -45.396 | -45.8736 | -46.1222 | -46.1238 | -45.8725 | -45.3582 | -44.4507 | -43.1094 | -41.5098 | -39.791 | -38.0534 | -36.4972 | -35.3751 | -34.7034 | -34.361 | -34.3828 | -34.7044 | -34.9879 | -35.0281 | -34.8535 | -34.3956 | -33.4537 | -32.0707 | -30.5646 | -28.9228 | -27.0408 | -25.17 | -23.501 | -21.8682 | -20.1542 | -18.6271 | -17.4709 | -16.6306 | -16.6195 | -18.4021 | -21.8899 | -25.9553 | -28.9773 | -28.4143 | -13.0005 | 0.851836
20 | -3.6271 | -8.61786 | -13.1893 | -11.725 | -9.64464 | -7.93282 | -6.97531 | -6.7826 | -7.07403 | -7.39838 | -7.552 | -7.48043 | -7.06051 | -6.26535 | -5.24143 | -4.17086 | -3.20737 | -2.47471 | -2.11594 | -2.16515 | -2.45256 | -2.84305 | -3.2887 | -3.74131 | -4.17309 | -4.58131 | -4.97415 | -5.35469 | -5.73339 | -6.0874 | -6.38534 | -6.62141 | -6.75415 | -6.74895 | -6.57089 | -6.21518 | -5.73554 | -5.22074 | -4.78028 | -4.46572 | -4.23855 | -4.0668 | -3.96917 | -3.85931 | -3.65942 | -3.41269 | -3.15766 | -2.88548 | -2.59476 | -2.4256 | -2.51305 | -2.87603 | -3.51998 | -4.40625 | -5.40687 | -6.30702 | -6.87818 | -6.95579 | -6.50045 | -5.62248 | -4.46828 | -3.13114 | -1.66205 | -0.117347 | 1.37798 | 2.73637 | 3.77307 | 3.98778 | 2.73444 | 0.221388 | -3.02922 | -6.79 | -10.1933 | -11.5547 | -9.55477 | -4.79887 | 0.714106 | 5.23994 | 7.91547 | 8.67407 | 8.21169 | 7.48225 | 6.95239 | 6.20212 | 5.75914 | 6.29787 | 7.36403 | 8.5139 | 9.38002 | 9.55269 | 8.48429 | 6.20443 | 3.17437 | -0.184957 | -3.59334 | -6.706 | -9.21216 | -11.2361 | -13.0122 | -14.6063 | -16.0899 | -17.5541 | -18.9929 | -20.3208 | -21.4443 | -22.3014 | -22.8642 | -23.1265 | -23.1255 | -22.9552 | -22.6919 | -22.3509 | -21.8589 | -21.1919 | -20.4133 | -19.5619 | -18.6789 | -17.9126 | -17.47 | -17.3787 | -17.5155 | -17.8687 | -18.3895 | -18.7193 | -18.6246 | -18.2457 | -17.6506 | -16.7269 | -15.654 | -14.8223 | -14.1661 | -13.4579 | -12.7684 | -12.1509 | -11.2686 | -9.88673 | -8.37164 | -7.00881 | -5.80185 | -5.28035 | -6.39365 | -9.12107 | -12.4993 | -15.3482 | -15.8249 | -6.10408 | 2.9701
19 | 4.50728 | 0.76442 | -3.00952 | -2.39241 | -0.940284 | 0.490247 | 1.4185 | 1.63743 | 1.29099 | 0.788198 | 0.378196 | 0.144134 | 0.24759 | 0.79699 | 1.64681 | 2.56977 | 3.40409 | 4.00676 | 4.15192 | 3.78254 | 3.17624 | 2.54978 | 1.99665 | 1.65247 | 1.59065 | 1.74123 | 1.98544 | 2.24576 | 2.46343 | 2.60979 | 2.6811 | 2.69926 | 2.73099 | 2.80228 | 2.91531 | 3.06233 | 3.20652 | 3.32649 | 3.42172 | 3.52232 | 3.75598 | 4.19676 | 4.71686 | 5.26733 | 5.85384 | 6.35436 | 6.67021 | 6.84749 | 6.99016 | 7.07468 | 7.07724 | 7.07608 | 7.06963 | 7.0004 | 6.84919 | 6.69977 | 6.66189 | 6.8328 | 7.21547 | 7.69925 | 8.19565 | 8.55331 | 8.54915 | 8.07165 | 7.35936 | 6.67713 | 6.19088 | 5.83717 | 5.69624 | 5.7386 | 6.40802 | 8.70409 | 12.6742 | 18.0665 | 23.6176 | 27.7897 | 29.2662 | 27.378 | 22.8689 | 16.6071 | 10.3927 | 5.95385 | 3.80077 | 3.17505 | 3.20221 | 3.85324 | 4.84797 | 5.9333 | 7.01673 | 7.93365 | 8.46503 | 8.61378 | 8.54114 | 8.35555 | 8.09575 | 7.82558 | 7.69339 | 7.61923 | 7.48981 | 7.33539 | 7.08835 | 6.62905 | 5.97529 | 5.26611 | 4.61905 | 4.0856 | 3.76345 | 3.73898 | 3.93666 | 4.1738 | 4.32382 | 4.36846 | 4.31809 | 4.17659 | 3.98972 | 3.82415 | 3.6997 | 3.52262 | 3.15365 | 2.56882 | 1.86601 | 1.08841 | 0.344521 | 0.0716639 | 0.4734 | 1.24802 | 2.19182 | 3.25459 | 4.01903 | 3.94787 | 3.17974 | 2.19046 | 1.17949 | 0.312004 | 0.180456 | 1.16227 | 2.75622 | 4.49623 | 6.2724 | 7.47577 | 7.13908 | 5.24964 | 2.60481 | -0.0527564 | -1.76919 | 1.4125 | 5.06786
18 | 11.4041 | 8.73528 | 5.54457 | 5.2953 | 6.15925 | 7.36348 | 8.34782 | 8.6688 | 8.33668 | 7.74295 | 7.1391 | 6.64482 | 6.48364 | 6.81394 | 7.46911 | 8.2008 | 8.89 | 9.35912 | 9.30314 | 8.70949 | 7.90938 | 7.13437 | 6.52928 | 6.3011 | 6.5872 | 7.23918 | 8.02706 | 8.85384 | 9.62072 | 10.2147 | 10.6062 | 10.8781 | 11.1043 | 11.2778 | 11.3513 | 11.2892 | 11.1134 | 10.8738 | 10.6441 | 10.5571 | 10.8379 | 11.5674 | 12.5314 | 13.5442 | 14.5223 | 15.2865 | 15.6433 | 15.6822 | 15.6292 | 15.5658 | 15.6008 | 15.9215 | 16.5453 | 17.3266 | 18.0776 | 18.7174 | 19.2336 | 19.6466 | 19.9274 | 19.9875 | 19.8087 | 19.2157 | 17.8395 | 15.5593 | 12.922 | 10.447 | 8.63821 | 7.84703 | 8.7317 | 11.0628 | 15.1866 | 22.6378 | 32.662 | 43.3168 | 51.3059 | 54.4333 | 52.0023 | 44.392 | 33.7899 | 21.9293 | 11.4191 | 4.36125 | 1.18064 | 0.82111 | 1.32883 | 2.0694 | 2.91521 | 3.86878 | 5.06306 | 6.5798 | 8.53574 | 10.8783 | 13.476 | 16.1571 | 18.7268 | 21.0143 | 23.0111 | 24.6832 | 26.0308 | 27.1531 | 28.0096 | 28.4408 | 28.4682 | 28.2942 | 28.034 | 27.7486 | 27.6201 | 27.783 | 28.1045 | 28.3308 | 28.3257 | 28.0536 | 27.4725 | 26.5832 | 25.5241 | 24.4625 | 23.4433 | 22.4105 | 21.2861 | 20.0719 | 18.8579 | 17.685 | 16.7283 | 16.5129 | 17.2372 | 18.4618 | 19.8179 | 21.0803 | 21.6131 | 20.6973 | 18.5517 | 15.9532 | 13.3127 | 11.0077 | 9.92376 | 10.5745 | 12.3188 | 14.4734 | 16.8096 | 18.6576 | 19.0106 | 17.8321 | 15.8184 | 13.3034 | 10.4878 | 7.89813 | 6.75074
17 | 14.2248 | 12.6546 | 10.3222 | 9.57462 | 10.0019 | 10.9708 | 11.9245 | 12.2865 | 11.9633 | 11.3469 | 10.6675 | 10.0233 | 9.70393 | 9.90078 | 10.413 | 11.0226 | 11.6383 | 12.0327 | 11.8576 | 11.1242 | 10.2121 | 9.37032 | 8.73936 | 8.57049 | 9.06886 | 10.0322 | 11.1518 | 12.3145 | 13.3907 | 14.2255 | 14.784 | 15.191 | 15.523 | 15.7553 | 15.8135 | 15.6124 | 15.2175 | 14.7666 | 14.342 | 14.119 | 14.4058 | 15.2661 | 16.458 | 17.7366 | 18.9248 | 19.8093 | 20.1697 | 20.1174 | 19.9294 | 19.7619 | 19.8118 | 20.3133 | 21.3106 | 22.6047 | 23.8946 | 25.0162 | 25.8649 | 26.4044 | 26.6128 | 26.424 | 25.8515 | 24.7122 | 22.5657 | 19.2804 | 15.5707 | 12.0853 | 9.53481 | 8.5092 | 9.98312 | 13.6162 | 19.7283 | 30.176 | 43.7212 | 57.4552 | 66.901 | 69.4789 | 64.9022 | 54.1532 | 40.1953 | 25.1835 | 12.1692 | 3.56758 | -0.223606 | -0.413242 | 0.392183 | 1.11839 | 1.74724 | 2.47378 | 3.58731 | 5.30865 | 7.97513 | 11.5224 | 15.6028 | 19.8537 | 23.9717 | 27.6806 | 30.8758 | 33.54 | 35.7562 | 37.653 | 39.1749 | 40.1022 | 40.4536 | 40.5052 | 40.3856 | 40.1721 | 40.1007 | 40.3447 | 40.7373 | 40.9685 | 40.9008 | 40.4735 | 39.5946 | 38.297 | 36.7869 | 35.2586 | 33.7767 | 32.306 | 30.7688 | 29.1875 | 27.6752 | 26.2871 | 25.2344 | 25.0609 | 25.9944 | 27.5471 | 29.1916 | 30.6015 | 31.0437 | 29.66 | 26.6996 | 23.1201 | 19.4844 | 16.3139 | 14.6761 | 15.166 | 17.0361 | 19.481 | 22.1806 | 24.4097 | 25.1622 | 24.4072 | 22.7927 | 20.4079 | 16.9848 | 10.9816 | 6.97897
16 | 10.9659 | 10.6272 | 9.74148 | 9.14113 | 9.34429 | 10.01 | 10.7324 | 10.995 | 10.6613 | 10.0507 | 9.37542 | 8.71115 | 8.35159 | 8.52571 | 9.01675 | 9.61044 | 10.227 | 10.6193 | 10.4323 | 9.66718 | 8.72088 | 7.86337 | 7.20715 | 7.00643 | 7.50621 | 8.49361 | 9.62262 | 10.7656 | 11.8025 | 12.5928 | 13.0829 | 13.4073 | 13.6752 | 13.8536 | 13.8699 | 13.6233 | 13.1665 | 12.6652 | 12.1879 | 11.8795 | 12.054 | 12.7837 | 13.8276 | 14.9569 | 15.9918 | 16.7347 | 17.0305 | 16.9621 | 16.7506 | 16.5735 | 16.6106 | 17.0724 | 18.0071 | 19.2177 | 20.428 | 21.4892 | 22.2979 | 22.8014 | 22.9888 | 22.8373 | 22.3538 | 21.342 | 19.3619 | 16.2552 | 12.7211 | 9.39616 | 6.96086 | 5.9598 | 7.37375 | 10.8785 | 16.8953 | 27.4535 | 41.3373 | 55.6089 | 65.7148 | 68.9684 | 65.0975 | 54.9908 | 41.3827 | 26.2617 | 12.742 | 3.54454 | -0.653615 | -0.928487 | -0.170101 | 0.347654 | 0.674563 | 1.01589 | 1.71312 | 3.01701 | 5.30015 | 8.51256 | 12.2689 | 16.1536 | 19.9123 | 23.3433 | 26.3601 | 28.9346 | 31.1454 | 33.1034 | 34.6844 | 35.5861 | 35.7988 | 35.6588 | 35.3653 | 34.9928 | 34.8037 | 35.0287 | 35.4668 | 35.778 | 35.8211 | 35.5218 | 34.778 | 33.6348 | 32.3096 | 30.9675 | 29.6763 | 28.3995 | 27.0095 | 25.535 | 24.0953 | 22.7548 | 21.763 | 21.6432 | 22.6172 | 24.2239 | 25.9268 | 27.3987 | 27.916 | 26.6057 | 23.697 | 20.1421 | 16.5304 | 13.4007 | 11.8173 | 12.3567 | 14.2704 | 16.7528 | 19.4478 | 21.6509 | 22.407 | 21.6864 | 20.1533 | 17.9248 | 14.6067 | 8.51313 | 4.41186
15 | 4.21714 | 5.23044 | 6.20715 | 6.16012 | 6.25078 | 6.54065 | 6.85955 | 6.8822 | 6.5124 | 5.93583 | 5.30091 | 4.69811 | 4.38456 | 4.59981 | 5.14376 | 5.76415 | 6.40628 | 6.84021 | 6.69773 | 5.99094 | 5.10099 | 4.25932 | 3.56202 | 3.28106 | 3.65558 | 4.4629 | 5.36984 | 6.27624 | 7.08576 | 7.64281 | 7.88527 | 7.98098 | 8.07017 | 8.11277 | 8.05363 | 7.82285 | 7.44005 | 7.01034 | 6.58436 | 6.25355 | 6.24159 | 6.6438 | 7.2655 | 7.91918 | 8.51874 | 8.94946 | 9.13118 | 9.11171 | 9.00947 | 8.93554 | 8.97576 | 9.267 | 9.83603 | 10.5389 | 11.2255 | 11.8303 | 12.3123 | 12.6596 | 12.8807 | 12.9475 | 12.8239 | 12.3527 | 11.1567 | 9.0575 | 6.62109 | 4.32953 | 2.66871 | 1.9433 | 2.82753 | 5.08728 | 9.36441 | 17.627 | 29.0272 | 41.4751 | 51.3284 | 56.0795 | 55.2175 | 48.9056 | 38.6906 | 25.8397 | 13.3035 | 4.18496 | -0.362163 | -1.01746 | -0.603345 | -0.403753 | -0.377219 | -0.444592 | -0.29936 | 0.244589 | 1.48319 | 3.34417 | 5.5608 | 7.81976 | 9.98579 | 12.0491 | 14.0674 | 15.9708 | 17.7038 | 19.3205 | 20.6336 | 21.2337 | 21.0513 | 20.4837 | 19.8221 | 19.1549 | 18.7656 | 18.9259 | 19.4016 | 19.8345 | 20.092 | 20.0965 | 19.7752 | 19.1516 | 18.4089 | 17.6981 | 17.0329 | 16.3296 | 15.4475 | 14.4097 | 13.3028 | 12.1924 | 11.3311 | 11.2178 | 12.0735 | 13.4887 | 15.0261 | 16.4293 | 17.0727 | 16.1723 | 13.9072 | 11.1235 | 8.28706 | 5.81776 | 4.67723 | 5.37317 | 7.2195 | 9.4812 | 11.8547 | 13.7191 | 14.1438 | 13.1305 | 11.4354 | 9.3334 | 6.66751 | 3.2026 | 1.24003
14 | -2.47885 | -0.127531 | 2.74572 | 3.33377 | 3.33924 | 3.22827 | 3.08455 | 2.79301 | 2.34528 | 1.82281 | 1.26617 | 0.747725 | 0.501478 | 0.737338 | 1.29774 | 1.93958 | 2.59152 | 3.05219 | 2.97939 | 2.36551 | 1.56842 | 0.794482 | 0.102634 | -0.241272 | -0.0238621 | 0.538032 | 1.16349 | 1.77384 | 2.28052 | 2.54007 | 2.52078 | 2.37959 | 2.25324 | 2.13888 | 2.00012 | 1.81151 | 1.55919 | 1.25378 | 0.919538 | 0.602376 | 0.403887 | 0.388207 | 0.464673 | 0.542737 | 0.62865 | 0.71131 | 0.7868 | 0.869727 | 0.95901 | 1.05779 | 1.15945 | 1.27 | 1.38532 | 1.47722 | 1.51713 | 1.54293 | 1.5824 | 1.70449 | 1.95095 | 2.22837 | 2.46506 | 2.57395 | 2.29827 | 1.48533 | 0.493768 | -0.403426 | -0.965708 | -1.24342 | -1.06358 | -0.536651 | 1.18109 | 5.76539 | 12.8706 | 21.7517 | 30.3978 | 36.7501 | 39.9592 | 39.1036 | 33.9346 | 24.6653 | 13.9315 | 5.25199 | 0.358335 | -0.877083 | -0.964607 | -1.09932 | -1.29778 | -1.65241 | -1.93428 | -2.11044 | -2.01674 | -1.74232 | -1.37235 | -1.02791 | -0.710712 | -0.21004 | 0.719021 | 1.94911 | 3.24053 | 4.54264 | 5.61001 | 5.91052 | 5.32766 | 4.34498 | 3.31779 | 2.36056 | 1.77779 | 1.86735 | 2.3773 | 2.93121 | 3.41488 | 3.76062 | 3.90613 | 3.861 | 3.78473 | 3.79074 | 3.82687 | 3.75528 | 3.44747 | 2.90946 | 2.19628 | 1.38259 | 0.673636 | 0.515388 | 1.12105 | 2.17803 | 3.38413 | 4.57122 | 5.26076 | 4.8345 | 3.42418 | 1.66117 | -0.169402 | -1.77822 | -2.38287 | -1.56644 | 0.100627 | 1.99952 | 3.90426 | 5.26381 | 5.18674 | 3.72476 | 1.73081 | -0.304318 | -2.07599 | -1.59525 | -0.34342
13 | -7.94294 | -4.46682 | 0.0477336 | 1.24422 | 1.19203 | 0.689897 | 0.104711 | -0.459749 | -0.971253 | -1.44692 | -1.9359 | -2.3923 | -2.58475 | -2.34232 | -1.80382 | -1.17621 | -0.55491 | -0.10416 | -0.111408 | -0.614233 | -1.30644 | -1.99181 | -2.62281 | -3.00203 | -2.95722 | -2.64721 | -2.30304 | -1.99893 | -1.80861 | -1.84214 | -2.08671 | -2.42452 | -2.75612 | -3.03251 | -3.25365 | -3.40414 | -3.5305 | -3.70724 | -3.9474 | -4.26615 | -4.65674 | -5.09859 | -5.58464 | -6.07 | -6.48199 | -6.74386 | -6.76139 | -6.5608 | -6.28052 | -6.01149 | -5.82914 | -5.87073 | -6.19275 | -6.68104 | -7.24682 | -7.79032 | -8.18524 | -8.29345 | -8.07875 | -7.66162 | -7.13039 | -6.53915 | -5.96761 | -5.47793 | -4.97541 | -4.39943 | -3.7444 | -3.4777 | -4.0033 | -5.28454 | -6.34409 | -5.94628 | -3.88477 | 0.608219 | 7.43549 | 15.1781 | 22.6434 | 27.6858 | 28.1121 | 22.97 | 14.4285 | 6.39052 | 1.17987 | -0.702782 | -1.33508 | -1.82111 | -2.2055 | -2.7637 | -3.3658 | -4.14131 | -5.10495 | -6.33418 | -7.72747 | -9.21866 | -10.6509 | -11.5881 | -11.6316 | -10.9645 | -9.98543 | -8.87987 | -7.96357 | -7.88346 | -8.78638 | -10.0922 | -11.4082 | -12.6109 | -13.3703 | -13.3471 | -12.7841 | -12.0955 | -11.3985 | -10.7244 | -10.1415 | -9.64911 | -9.11262 | -8.47633 | -7.81683 | -7.29784 | -7.0607 | -7.11526 | -7.42088 | -7.91825 | -8.44737 | -8.65704 | -8.37416 | -7.76989 | -6.99334 | -6.12328 | -5.47111 | -5.44762 | -5.98032 | -6.71891 | -7.54177 | -8.26274 | -8.3355 | -7.46469 | -6.06925 | -4.60322 | -3.21892 | -2.42102 | -3.01613 | -4.91484 | -7.2427 | -9.23489 | -10.0726 | -5.51479 | -0.94679
12 | -11.4264 | -7.29098 | -1.76631 | -0.154984 | -0.249911 | -1.0395 | -1.94076 | -2.67306 | -3.19939 | -3.63687 | -4.05934 | -4.43231 | -4.57962 | -4.34567 | -3.86593 | -3.32675 | -2.77688 | -2.36416 | -2.34118 | -2.71839 | -3.26701 | -3.83933 | -4.38643 | -4.76204 | -4.84866 | -4.76705 | -4.67755 | -4.62997 | -4.68429 | -4.93688 | -5.36172 | -5.85196 | -6.32894 | -6.73263 | -7.013 | -7.12881 | -7.16236 | -7.23466 | -7.39459 | -7.71175 | -8.24492 | -9.00039 | -9.90263 | -10.8048 | -11.5882 | -12.1132 | -12.2268 | -11.9778 | -11.577 | -11.1955 | -10.977 | -11.1351 | -11.7674 | -12.6778 | -13.6799 | -14.6251 | -15.3132 | -15.5923 | -15.4509 | -15.0041 | -14.3285 | -13.4375 | -12.251 | -10.7119 | -8.9415 | -7.08915 | -5.35587 | -4.55217 | -5.62116 | -8.42672 | -11.9046 | -15.3299 | -18.0472 | -17.8925 | -13.1556 | -4.56474 | 6.4318 | 16.6425 | 22.1333 | 20.8648 | 14.5223 | 7.25674 | 1.87779 | -0.540669 | -1.62693 | -2.38326 | -2.88583 | -3.54258 | -4.31833 | -5.49709 | -7.24514 | -9.62352 | -12.3731 | -15.2882 | -18.0775 | -20.106 | -20.8303 | -20.5144 | -19.7142 | -18.6969 | -17.8496 | -17.8975 | -19.0079 | -20.5518 | -22.0879 | -23.4712 | -24.3617 | -24.371 | -23.7168 | -22.8763 | -21.9703 | -20.9982 | -20.0817 | -19.2416 | -18.3373 | -17.3208 | -16.2837 | -15.3778 | -14.7115 | -14.3199 | -14.2185 | -14.3803 | -14.6828 | -14.9138 | -14.9392 | -14.7798 | -14.4594 | -13.9529 | -13.4002 | -13.038 | -12.8525 | -12.7334 | -12.6913 | -12.6632 | -12.3195 | -11.4638 | -10.3916 | -9.37446 | -8.47795 | -8.17001 | -9.15774 | -11.3215 | -13.8421 | -15.7441 | -15.8029 | -8.15118 | -1.09753
11 | -11.7568 | -7.68976 | -2.22887 | -0.646542 | -0.821196 | -1.7077 | -2.69819 | -3.44584 | -3.89619 | -4.23025 | -4.5425 | -4.80921 | -4.90517 | -4.71231 | -4.34662 | -3.94186 | -3.50395 | -3.1584 | -3.11849 | -3.37728 | -3.7549 | -4.15226 | -4.55748 | -4.85891 | -4.98332 | -5.03414 | -5.09527 | -5.20103 | -5.39375 | -5.72906 | -6.19961 | -6.72214 | -7.21725 | -7.63164 | -7.89742 | -7.96572 | -7.92157 | -7.89309 | -7.96437 | -8.20584 | -8.71206 | -9.52439 | -10.5058 | -11.484 | -12.3448 | -12.917 | -13.0652 | -12.8564 | -12.4722 | -12.0971 | -11.9132 | -12.131 | -12.8189 | -13.7953 | -14.8621 | -15.8407 | -16.5684 | -16.9261 | -16.903 | -16.5878 | -16.0309 | -15.1946 | -13.8537 | -11.834 | -9.38256 | -6.79597 | -4.39671 | -3.17864 | -4.48429 | -8.17708 | -13.1699 | -19.2671 | -25.6601 | -29.1766 | -26.6781 | -18.2522 | -5.39875 | 8.08352 | 17.0305 | 18.6047 | 14.0647 | 7.59085 | 2.29684 | -0.332623 | -1.56449 | -2.30009 | -2.67501 | -3.166 | -3.77734 | -4.90435 | -6.81753 | -9.57998 | -12.8237 | -16.2672 | -19.5553 | -21.9359 | -22.7812 | -22.4544 | -21.6097 | -20.5078 | -19.6042 | -19.6701 | -20.8535 | -22.5109 | -24.1654 | -25.6482 | -26.5862 | -26.5423 | -25.7543 | -24.7421 | -23.6487 | -22.5086 | -21.5159 | -20.7356 | -19.9661 | -19.0855 | -18.1671 | -17.2952 | -16.4779 | -15.7855 | -15.3448 | -15.1542 | -15.1544 | -15.3192 | -15.5713 | -15.7858 | -15.8591 | -15.7157 | -15.3732 | -14.9041 | -14.3437 | -13.7496 | -13.2141 | -12.7844 | -12.2747 | -11.5535 | -10.7986 | -10.1282 | -9.59328 | -9.59476 | -10.7063 | -12.8339 | -15.2642 | -16.9787 | -16.6194 | -7.8724 | -0.00528589
10 | -9.18364 | -5.93336 | -1.6331 | -0.517095 | -0.809846 | -1.63202 | -2.48461 | -3.05653 | -3.32552 | -3.48509 | -3.64476 | -3.80971 | -3.86111 | -3.73193 | -3.50179 | -3.23501 | -2.94756 | -2.7086 | -2.65609 | -2.78568 | -2.96913 | -3.16263 | -3.37045 | -3.52982 | -3.62588 | -3.71673 | -3.8182 | -3.95781 | -4.15587 | -4.44133 | -4.82243 | -5.23039 | -5.60674 | -5.91864 | -6.10914 | -6.11718 | -5.99789 | -5.87245 | -5.82012 | -5.90351 | -6.21853 | -6.79385 | -7.49639 | -8.19932 | -8.82722 | -9.24837 | -9.381 | -9.27985 | -9.05846 | -8.85551 | -8.80305 | -9.00819 | -9.47603 | -10.1326 | -10.8661 | -11.5224 | -12.0342 | -12.3591 | -12.487 | -12.4535 | -12.2741 | -11.8492 | -10.8195 | -8.91407 | -6.42559 | -3.69585 | -1.06576 | 0.413607 | -0.829847 | -4.70399 | -10.1924 | -17.5681 | -26.1317 | -32.27 | -31.9724 | -24.7471 | -11.9095 | 2.60147 | 13.0712 | 16.2402 | 12.9707 | 7.26901 | 2.33702 | -0.11794 | -1.13123 | -1.56554 | -1.57181 | -1.6391 | -1.77735 | -2.40595 | -3.84421 | -6.18025 | -9.02051 | -12.0612 | -14.9614 | -16.9735 | -17.4605 | -16.8132 | -15.7177 | -14.4252 | -13.3838 | -13.3715 | -14.5239 | -16.1706 | -17.8277 | -19.3262 | -20.2263 | -20.0453 | -19.0784 | -17.8818 | -16.6462 | -15.4925 | -14.6968 | -14.3743 | -14.2207 | -13.9931 | -13.695 | -13.2587 | -12.5668 | -11.7411 | -11.0281 | -10.4858 | -10.1503 | -10.1565 | -10.4995 | -10.964 | -11.3377 | -11.5283 | -11.4802 | -11.135 | -10.5581 | -9.90319 | -9.29596 | -8.81903 | -8.37616 | -7.88042 | -7.40526 | -6.98467 | -6.6661 | -6.75274 | -7.69565 | -9.45528 | -11.4668 | -12.8917 | -12.5412 | -4.89723 | 1.96027
9 | -5.69251 | -3.71656 | -1.21121 | -0.758968 | -1.14329 | -1.78772 | -2.35317 | -2.63279 | -2.67506 | -2.6551 | -2.65763 | -2.70098 | -2.71466 | -2.66012 | -2.56235 | -2.43956 | -2.3204 | -2.21154 | -2.14971 | -2.13085 | -2.10506 | -2.08574 | -2.08314 | -2.08746 | -2.12965 | -2.226 | -2.33624 | -2.4608 | -2.60765 | -2.79177 | -3.02672 | -3.27078 | -3.49146 | -3.67033 | -3.76101 | -3.70378 | -3.53883 | -3.36381 | -3.21644 | -3.13933 | -3.19123 | -3.36604 | -3.61576 | -3.88454 | -4.12448 | -4.31336 | -4.45251 | -4.54932 | -4.61871 | -4.72089 | -4.88072 | -5.05153 | -5.20302 | -5.37465 | -5.57203 | -5.7304 | -5.87615 | -6.07959 | -6.34923 | -6.65345 | -6.94846 | -7.05649 | -6.52871 | -5.02667 | -2.83921 | -0.295196 | 2.31041 | 3.92694 | 2.89942 | -0.695745 | -5.94863 | -13.487 | -22.8391 | -30.4105 | -31.9027 | -26.38 | -14.7897 | -0.829785 | 9.75756 | 13.5694 | 11.1546 | 6.21037 | 1.83446 | -0.196998 | -0.805936 | -0.86135 | -0.463069 | -0.0665973 | 0.306841 | 0.261032 | -0.492369 | -2.06416 | -4.10736 | -6.33226 | -8.47074 | -9.85023 | -9.86262 | -8.8688 | -7.52616 | -6.09507 | -4.98584 | -4.9071 | -5.98837 | -7.57898 | -9.18757 | -10.6307 | -11.4299 | -11.0854 | -9.92538 | -8.5458 | -7.18176 | -6.04817 | -5.55248 | -5.838 | -6.47182 | -7.09119 | -7.60553 | -7.75286 | -7.27899 | -6.36487 | -5.36558 | -4.45049 | -3.7702 | -3.55491 | -3.86099 | -4.44301 | -5.02472 | -5.48516 | -5.71013 | -5.57457 | -5.15737 | -4.66026 | -4.20694 | -3.85199 | -3.57996 | -3.32687 | -3.08527 | -2.86491 | -2.66882 | -2.69364 | -3.28476 | -4.44061 | -5.79304 | -6.81118 | -6.6999 | -1.62306 | 2.9999
8 | -2.78233 | -2.14665 | -1.53025 | -1.78155 | -2.25205 | -2.6693 | -2.90073 | -2.87253 | -2.67718 | -2.47531 | -2.33606 | -2.25498 | -2.21063 | -2.21968 | -2.26765 | -2.30853 | -2.34596 | -2.3501 | -2.27663 | -2.1195 | -1.90614 | -1.67801 | -1.46413 | -1.32426 | -1.3099 | -1.39576 | -1.51276 | -1.64061 | -1.77118 | -1.87333 | -1.95371 | -2.03303 | -2.0972 | -2.13438 | -2.12372 | -2.01594 | -1.83591 | -1.63841 | -1.43922 | -1.24291 | -1.03885 | -0.809255 | -0.582892 | -0.386613 | -0.216423 | -0.162283 | -0.330508 | -0.688007 | -1.12842 | -1.59114 | -1.99539 | -2.15963 | -2.01254 | -1.69212 | -1.31606 | -0.922529 | -0.654135 | -0.720029 | -1.13311 | -1.74639 | -2.46577 | -3.07105 | -3.03845 | -1.98344 | -0.180769 | 2.04791 | 4.47802 | 6.13647 | 5.38778 | 2.26938 | -2.35639 | -9.31531 | -18.4497 | -26.4323 | -29.0921 | -25.2803 | -15.5281 | -3.00723 | 6.83754 | 10.6547 | 8.81047 | 4.58469 | 0.842405 | -0.659801 | -0.803462 | -0.482315 | 0.25007 | 0.994705 | 1.75938 | 2.20035 | 2.07294 | 1.27093 | 0.0600864 | -1.33032 | -2.68095 | -3.42422 | -3.04366 | -1.87104 | -0.465241 | 0.956337 | 2.01551 | 2.10362 | 1.10891 | -0.383748 | -1.90491 | -3.24811 | -3.91385 | -3.4191 | -2.09408 | -0.550283 | 0.927568 | 2.03684 | 2.23582 | 1.38536 | 0.0223753 | -1.40528 | -2.67609 | -3.36643 | -3.09831 | -2.08205 | -0.792814 | 0.497634 | 1.54317 | 2.01444 | 1.80537 | 1.19779 | 0.506919 | -0.133203 | -0.56285 | -0.623201 | -0.416202 | -0.140947 | 0.101925 | 0.278587 | 0.370771 | 0.409343 | 0.451456 | 0.521668 | 0.64008 | 0.712823 | 0.536855 | 0.0742005 | -0.523619 | -1.04637 | -1.23512 | 0.660883 | 2.53485
7 | -1.09811 | -1.45926 | -2.29651 | -3.17253 | -3.77593 | -4.03347 | -4.00321 | -3.71282 | -3.29982 | -2.92029 | -2.62851 | -2.42921 | -2.33475 | -2.39987 | -2.5763 | -2.76268 | -2.93338 | -3.0365 | -2.96312 | -2.6869 | -2.29605 | -1.8812 | -1.48389 | -1.19878 | -1.14295 | -1.24914 | -1.38273 | -1.52307 | -1.64882 | -1.68934 | -1.64126 | -1.56044 | -1.46639 | -1.3663 | -1.26416 | -1.12356 | -0.943187 | -0.74099 | -0.510616 | -0.229473 | 0.187519 | 0.772366 | 1.42402 | 2.05169 | 2.5871 | 2.83969 | 2.62021 | 2.00589 | 1.21938 | 0.409137 | -0.246505 | -0.426037 | 0.00177833 | 0.779175 | 1.66502 | 2.5588 | 3.19638 | 3.23491 | 2.69083 | 1.83053 | 0.768621 | -0.264926 | -0.670281 | -0.0148339 | 1.42804 | 3.33784 | 5.53995 | 7.16015 | 6.69876 | 4.1269 | 0.275407 | -5.69249 | -13.9517 | -21.6169 | -24.8685 | -22.5081 | -14.7208 | -4.06032 | 4.56426 | 7.95973 | 6.36575 | 2.70636 | -0.42304 | -1.38342 | -1.07459 | -0.435072 | 0.516585 | 1.46834 | 2.4794 | 3.2775 | 3.66668 | 3.56887 | 3.16377 | 2.56716 | 1.96422 | 1.78372 | 2.41609 | 3.60185 | 4.90225 | 6.15938 | 7.06738 | 7.13242 | 6.254 | 4.93407 | 3.58128 | 2.40023 | 1.88694 | 2.48667 | 3.8924 | 5.5236 | 7.04071 | 8.06741 | 8.00465 | 6.71886 | 4.79919 | 2.76069 | 0.924133 | -0.180111 | -0.0776234 | 1.0041 | 2.49617 | 4.06958 | 5.42493 | 6.13697 | 6.05854 | 5.50406 | 4.79471 | 4.0788 | 3.52831 | 3.29348 | 3.29273 | 3.36128 | 3.41065 | 3.40872 | 3.33719 | 3.20857 | 3.08869 | 3.04407 | 3.10572 | 3.27306 | 3.49656 | 3.7004 | 3.85766 | 3.85422 | 3.37239 | 2.1447 | 1.32937
6 | -0.762335 | -1.28384 | -2.48602 | -3.69065 | -4.4669 | -4.75314 | -4.65691 | -4.25219 | -3.69721 | -3.17976 | -2.75582 | -2.44234 | -2.30755 | -2.4212 | -2.69836 | -3.00834 | -3.30834 | -3.5075 | -3.44117 | -3.08173 | -2.55511 | -1.99508 | -1.47086 | -1.0985 | -1.04023 | -1.2044 | -1.40023 | -1.58967 | -1.73345 | -1.73345 | -1.57795 | -1.36325 | -1.14811 | -0.937112 | -0.752119 | -0.605731 | -0.482553 | -0.342032 | -0.143561 | 0.141751 | 0.649091 | 1.42936 | 2.31801 | 3.20078 | 3.97051 | 4.35705 | 4.10686 | 3.33061 | 2.33275 | 1.30362 | 0.490434 | 0.309637 | 0.919973 | 1.99426 | 3.2206 | 4.44011 | 5.2849 | 5.35222 | 4.70272 | 3.65921 | 2.36099 | 1.05125 | 0.377051 | 0.802345 | 2.03366 | 3.75413 | 5.81864 | 7.3878 | 7.12585 | 4.98686 | 1.79888 | -3.13324 | -10.2117 | -17.0606 | -20.3452 | -18.8997 | -12.6562 | -3.68432 | 3.68955 | 6.52606 | 4.97164 | 1.65465 | -1.04798 | -1.61108 | -1.02946 | -0.303599 | 0.613591 | 1.49919 | 2.45828 | 3.31664 | 3.9891 | 4.40024 | 4.6433 | 4.72525 | 4.73634 | 4.95368 | 5.63604 | 6.63379 | 7.65191 | 8.57849 | 9.2096 | 9.2209 | 8.53537 | 7.50487 | 6.4448 | 5.53743 | 5.20792 | 5.82875 | 7.14096 | 8.63948 | 10.0014 | 10.8658 | 10.6456 | 9.19368 | 7.1018 | 4.89388 | 2.88074 | 1.62479 | 1.63101 | 2.66432 | 4.1554 | 5.76143 | 7.18143 | 7.9923 | 8.01604 | 7.55144 | 6.90444 | 6.20179 | 5.61926 | 5.30911 | 5.20231 | 5.15721 | 5.10342 | 5.00194 | 4.82263 | 4.58012 | 4.33314 | 4.17625 | 4.17142 | 4.38949 | 4.89861 | 5.6241 | 6.39516 | 6.82714 | 6.14998 | 2.50112 | -0.410484
5 | -1.52534 | -1.07858 | -1.17369 | -2.29604 | -3.27599 | -3.82984 | -3.92589 | -3.61199 | -3.04631 | -2.45637 | -1.93141 | -1.52838 | -1.36751 | -1.50829 | -1.86451 | -2.30347 | -2.73563 | -3.03281 | -2.9943 | -2.60076 | -2.03195 | -1.41134 | -0.830606 | -0.469982 | -0.468521 | -0.725149 | -1.05161 | -1.35545 | -1.57414 | -1.58473 | -1.36178 | -1.05719 | -0.745686 | -0.434319 | -0.202838 | -0.109201 | -0.116457 | -0.1275 | -0.0793534 | 0.0557602 | 0.44502 | 1.15983 | 2.00548 | 2.86952 | 3.65786 | 4.06495 | 3.82553 | 3.05544 | 2.05868 | 1.03787 | 0.233615 | 0.0713726 | 0.724583 | 1.86078 | 3.15108 | 4.42349 | 5.27361 | 5.27458 | 4.50857 | 3.32623 | 1.92352 | 0.564264 | -0.116101 | 0.338999 | 1.60717 | 3.34038 | 5.41087 | 6.98837 | 6.83058 | 4.9017 | 2.12445 | -1.95338 | -7.83578 | -13.5383 | -16.2466 | -14.9809 | -9.53458 | -1.6487 | 4.79676 | 7.0875 | 5.38079 | 2.13367 | -0.449168 | -0.929601 | -0.408973 | 0.0439817 | 0.546912 | 0.967518 | 1.46681 | 1.99257 | 2.61839 | 3.26302 | 3.89722 | 4.42545 | 4.82773 | 5.23225 | 5.74842 | 6.32107 | 6.84063 | 7.27461 | 7.5488 | 7.50825 | 7.10539 | 6.52307 | 5.92423 | 5.42166 | 5.30403 | 5.82105 | 6.79659 | 7.87802 | 8.85271 | 9.46548 | 9.22559 | 8.00467 | 6.28638 | 4.48073 | 2.82184 | 1.78249 | 1.77264 | 2.59854 | 3.81705 | 5.12607 | 6.2817 | 6.95055 | 6.96463 | 6.57976 | 6.05661 | 5.4647 | 4.95955 | 4.72069 | 4.67786 | 4.68604 | 4.67636 | 4.60045 | 4.42788 | 4.15123 | 3.82496 | 3.5582 | 3.43953 | 3.6168 | 4.24705 | 5.27203 | 6.42088 | 7.16583 | 6.46494 | 1.50606 | -2.56822
4 | -2.94582 | -0.626677 | 1.52664 | 0.767487 | -0.434175 | -1.43066 | -1.92995 | -1.86155 | -1.37582 | -0.761129 | -0.17139 | 0.293765 | 0.469401 | 0.295562 | -0.124877 | -0.657912 | -1.18664 | -1.57948 | -1.60985 | -1.23968 | -0.696075 | -0.0922179 | 0.474029 | 0.769814 | 0.669746 | 0.2844 | -0.196573 | -0.639565 | -0.951601 | -1.0067 | -0.771234 | -0.401574 | -0.00408757 | 0.378152 | 0.61874 | 0.639283 | 0.494705 | 0.295867 | 0.114707 | 0.000785226 | 0.139759 | 0.604229 | 1.21864 | 1.88677 | 2.52361 | 2.85761 | 2.66663 | 2.04619 | 1.24572 | 0.4232 | -0.236758 | -0.3333 | 0.30582 | 1.35106 | 2.48128 | 3.58025 | 4.28866 | 4.15776 | 3.27357 | 2.01558 | 0.610656 | -0.659542 | -1.17808 | -0.513024 | 0.974791 | 2.86357 | 5.00758 | 6.59176 | 6.43676 | 4.51772 | 1.90542 | -1.54992 | -6.36752 | -10.8289 | -12.5807 | -10.9381 | -5.69885 | 1.59929 | 7.42007 | 9.24921 | 7.3301 | 4.01679 | 1.3718 | 0.765552 | 1.00242 | 0.95076 | 0.791796 | 0.501901 | 0.30392 | 0.266632 | 0.628595 | 1.3383 | 2.218 | 3.03904 | 3.70806 | 4.17195 | 4.37969 | 4.39714 | 4.30439 | 4.16142 | 4.04675 | 3.97447 | 3.91677 | 3.89729 | 3.89368 | 3.88427 | 3.98278 | 4.29408 | 4.74758 | 5.22313 | 5.64661 | 5.89357 | 5.68804 | 4.97951 | 4.02114 | 3.00828 | 2.07764 | 1.50387 | 1.51758 | 1.99595 | 2.68939 | 3.42812 | 4.07381 | 4.40018 | 4.30484 | 3.97994 | 3.59331 | 3.19017 | 2.86602 | 2.77911 | 2.89286 | 3.05485 | 3.18131 | 3.21633 | 3.11427 | 2.84451 | 2.47167 | 2.10474 | 1.839 | 1.88897 | 2.48498 | 3.5851 | 4.88636 | 5.81862 | 5.20654 | -0.0990781 | -4.51345
3 | -4.33431 | 0.220266 | 5.05569 | 4.74402 | 3.32319 | 1.83766 | 0.862739 | 0.622803 | 0.986602 | 1.5793 | 2.17557 | 2.66651 | 2.85814 | 2.65781 | 2.1926 | 1.61606 | 1.02793 | 0.567866 | 0.46677 | 0.762439 | 1.22913 | 1.74434 | 2.2244 | 2.43275 | 2.2177 | 1.70477 | 1.10434 | 0.547586 | 0.15618 | 0.0581774 | 0.284643 | 0.697732 | 1.14791 | 1.55767 | 1.79732 | 1.76361 | 1.49719 | 1.1202 | 0.71452 | 0.361635 | 0.232826 | 0.375525 | 0.684308 | 1.08422 | 1.50379 | 1.75609 | 1.65376 | 1.25738 | 0.750351 | 0.226676 | -0.197094 | -0.189297 | 0.396742 | 1.26535 | 2.15592 | 2.99644 | 3.4742 | 3.17 | 2.19205 | 0.93303 | -0.407943 | -1.54676 | -1.86389 | -0.968204 | 0.7467 | 2.79457 | 4.98639 | 6.51943 | 6.29072 | 4.31154 | 1.75844 | -1.24023 | -5.10993 | -8.34192 | -9.02617 | -6.77523 | -1.49142 | 5.39722 | 10.6817 | 12.0431 | 9.84051 | 6.40795 | 3.68189 | 2.91717 | 2.82575 | 2.249 | 1.4187 | 0.424099 | -0.451256 | -1.05478 | -0.972851 | -0.225594 | 0.847973 | 1.91456 | 2.82092 | 3.32521 | 3.23953 | 2.73423 | 2.06018 | 1.36747 | 0.871666 | 0.791658 | 1.11082 | 1.66603 | 2.2767 | 2.78451 | 3.10723 | 3.19977 | 3.0849 | 2.88496 | 2.68571 | 2.52112 | 2.3634 | 2.23317 | 2.13913 | 2.04624 | 1.95875 | 1.89762 | 1.9216 | 1.98829 | 2.03658 | 2.07876 | 2.08851 | 1.99207 | 1.76936 | 1.49486 | 1.24673 | 1.04968 | 0.944 | 1.0338 | 1.29976 | 1.61416 | 1.88707 | 2.0528 | 2.03568 | 1.78788 | 1.3761 | 0.924128 | 0.542958 | 0.448938 | 0.91065 | 1.92812 | 3.21664 | 4.21346 | 3.72755 | -1.33711 | -5.58671
2 | -4.63663 | 1.98507 | 9.35468 | 9.56288 | 8.02863 | 6.14627 | 4.75846 | 4.21397 | 4.37729 | 4.85303 | 5.38044 | 5.80445 | 5.96067 | 5.77095 | 5.31132 | 4.72202 | 4.11014 | 3.62967 | 3.4744 | 3.65532 | 4.00084 | 4.37899 | 4.70709 | 4.80096 | 4.49688 | 3.90367 | 3.23587 | 2.6202 | 2.18469 | 2.06058 | 2.27815 | 2.69962 | 3.16124 | 3.57733 | 3.81495 | 3.74615 | 3.39721 | 2.88004 | 2.2941 | 1.74671 | 1.36517 | 1.20056 | 1.19987 | 1.31585 | 1.52542 | 1.71005 | 1.72055 | 1.58471 | 1.41314 | 1.23592 | 1.1094 | 1.27353 | 1.81287 | 2.49642 | 3.16102 | 3.74551 | 3.9701 | 3.50501 | 2.47702 | 1.24874 | 0.00893624 | -0.95359 | -1.05052 | 0.0332641 | 1.88487 | 4.00009 | 6.14067 | 7.4987 | 7.07255 | 4.93401 | 2.29755 | -0.454759 | -3.55566 | -5.69253 | -5.39763 | -2.56613 | 2.74747 | 9.21054 | 14.0189 | 15.1543 | 13.0116 | 9.7749 | 7.21407 | 6.40662 | 6.03513 | 5.00987 | 3.60409 | 1.99294 | 0.523018 | -0.571414 | -0.746437 | -0.0171311 | 1.16817 | 2.41614 | 3.48439 | 3.9886 | 3.65897 | 2.71034 | 1.53618 | 0.389212 | -0.422499 | -0.512354 | 0.14537 | 1.22524 | 2.38239 | 3.36678 | 3.90017 | 3.76829 | 3.1024 | 2.23352 | 1.39985 | 0.822853 | 0.708279 | 1.09672 | 1.78831 | 2.55765 | 3.24585 | 3.63297 | 3.61169 | 3.22057 | 2.5888 | 1.87318 | 1.1727 | 0.600598 | 0.193141 | -0.0875482 | -0.242494 | -0.289548 | -0.226049 | 0.0101374 | 0.402433 | 0.831389 | 1.19863 | 1.44527 | 1.47981 | 1.23614 | 0.782277 | 0.254738 | -0.244094 | -0.500836 | -0.237592 | 0.562642 | 1.65246 | 2.51686 | 2.04506 | -2.58979 | -6.46587
1 | -3.34978 | 4.62109 | 13.8031 | 14.6678 | 13.3377 | 11.3832 | 9.78635 | 8.96508 | 8.82098 | 9.01043 | 9.28151 | 9.46811 | 9.49125 | 9.31857 | 8.94514 | 8.45699 | 7.9592 | 7.56282 | 7.37803 | 7.41467 | 7.59503 | 7.80763 | 7.95702 | 7.93507 | 7.62795 | 7.10946 | 6.5399 | 6.02402 | 5.67181 | 5.58387 | 5.78132 | 6.14329 | 6.5448 | 6.91604 | 7.11708 | 7.03644 | 6.7078 | 6.18592 | 5.55905 | 4.93291 | 4.39426 | 4.02299 | 3.80531 | 3.72495 | 3.78529 | 3.92198 | 4.02828 | 4.11484 | 4.24575 | 4.37797 | 4.51874 | 4.83929 | 5.37355 | 5.94649 | 6.44761 | 6.81849 | 6.84423 | 6.30106 | 5.31021 | 4.179 | 3.11094 | 2.37182 | 2.45116 | 3.58187 | 5.36468 | 7.31249 | 9.14717 | 10.1016 | 9.33077 | 6.94263 | 4.10603 | 1.40737 | -1.18683 | -2.56518 | -1.65648 | 1.42733 | 6.47268 | 12.293 | 16.6771 | 18.0388 | 16.6885 | 14.3573 | 12.4311 | 11.8278 | 11.35 | 10.0814 | 8.35593 | 6.36893 | 4.51561 | 3.1153 | 2.72734 | 3.32357 | 4.45602 | 5.72148 | 6.7984 | 7.20963 | 6.64591 | 5.35804 | 3.82152 | 2.36094 | 1.33918 | 1.23758 | 2.13375 | 3.58915 | 5.12118 | 6.42545 | 7.07622 | 6.72272 | 5.59573 | 4.17495 | 2.79917 | 1.83758 | 1.67975 | 2.38395 | 3.60998 | 4.98279 | 6.19739 | 6.85788 | 6.69418 | 5.81803 | 4.52911 | 3.07388 | 1.68262 | 0.603482 | -0.0786322 | -0.454312 | -0.618931 | -0.619611 | -0.479352 | -0.187485 | 0.233538 | 0.668782 | 1.03273 | 1.27615 | 1.2921 | 1.00766 | 0.511665 | -0.0829508 | -0.709011 | -1.13771 | -1.12189 | -0.669391 | 0.0186334 | 0.482561 | -0.274946 | -4.73656 | -8.34756
0 | -1.89767 | 6.16056 | 15.7748 | 17.3221 | 16.6128 | 15.1076 | 13.6785 | 12.7008 | 12.1464 | 11.8051 | 11.5341 | 11.251 | 11.0147 | 10.8734 | 10.7572 | 10.6374 | 10.5144 | 10.4117 | 10.3271 | 10.245 | 10.1907 | 10.1664 | 10.1345 | 10.0644 | 9.94236 | 9.7885 | 9.6491 | 9.56308 | 9.54376 | 9.59207 | 9.71718 | 9.89699 | 10.1026 | 10.2928 | 10.3879 | 10.3512 | 10.1903 | 9.89223 | 9.49641 | 9.05445 | 8.62287 | 8.28601 | 8.06433 | 7.9512 | 7.95877 | 8.0735 | 8.20052 | 8.34187 | 8.54765 | 8.76829 | 8.99145 | 9.32314 | 9.80395 | 10.3017 | 10.6993 | 10.955 | 10.9328 | 10.4787 | 9.70096 | 8.84294 | 8.06031 | 7.54147 | 7.64345 | 8.51745 | 9.83011 | 11.1819 | 12.3207 | 12.6529 | 11.5839 | 9.22254 | 6.51742 | 4.07681 | 1.99625 | 1.12351 | 2.14552 | 4.85345 | 8.97529 | 13.6552 | 17.3729 | 18.8978 | 18.4425 | 17.2832 | 16.3005 | 16.0926 | 15.7738 | 14.7099 | 13.2226 | 11.4716 | 9.80476 | 8.53598 | 8.10248 | 8.4936 | 9.34088 | 10.3069 | 11.1214 | 11.3305 | 10.6197 | 9.24403 | 7.661 | 6.17918 | 5.15717 | 5.06355 | 5.99796 | 7.50609 | 9.07533 | 10.3783 | 10.9685 | 10.4712 | 9.11899 | 7.44397 | 5.82387 | 4.64802 | 4.36389 | 5.06095 | 6.35685 | 7.81688 | 9.09209 | 9.72104 | 9.3468 | 8.12302 | 6.42828 | 4.54278 | 2.75212 | 1.35091 | 0.466587 | -0.0127387 | -0.235187 | -0.267215 | -0.158219 | 0.062483 | 0.346682 | 0.628934 | 0.866543 | 1.00921 | 0.972691 | 0.689163 | 0.233764 | -0.317693 | -0.935846 | -1.43753 | -1.63144 | -1.54193 | -1.34953 | -1.4535 | -2.75163 | -7.43996 | -11.0292
-1 | -1.72734 | 5.06951 | 13.5699 | 15.6899 | 15.9064 | 15.2857 | 14.3828 | 13.399 | 12.348 | 11.2512 | 10.1769 | 9.20684 | 8.61402 | 8.57869 | 8.93661 | 9.4713 | 10.0279 | 10.4735 | 10.6432 | 10.4915 | 10.1783 | 9.86853 | 9.64367 | 9.62274 | 9.92603 | 10.466 | 11.1178 | 11.798 | 12.3652 | 12.6689 | 12.6823 | 12.548 | 12.3781 | 12.2086 | 12.1143 | 12.1724 | 12.3265 | 12.4692 | 12.5782 | 12.6366 | 12.6382 | 12.6312 | 12.6552 | 12.7005 | 12.775 | 12.874 | 12.9058 | 12.8786 | 12.8572 | 12.846 | 12.8737 | 13.0282 | 13.3544 | 13.7524 | 14.0916 | 14.3412 | 14.4475 | 14.2962 | 13.9325 | 13.5207 | 13.124 | 12.8001 | 12.74 | 13.0081 | 13.4034 | 13.725 | 13.8558 | 13.4907 | 12.3417 | 10.5154 | 8.55544 | 6.87625 | 5.5836 | 5.11804 | 5.82626 | 7.53245 | 10.0503 | 12.9839 | 15.4821 | 16.7535 | 16.8784 | 16.5966 | 16.4424 | 16.6122 | 16.6535 | 16.3109 | 15.7278 | 14.9598 | 14.1823 | 13.5628 | 13.3071 | 13.4407 | 13.7648 | 14.1161 | 14.3683 | 14.223 | 13.484 | 12.3576 | 11.1286 | 9.99089 | 9.22806 | 9.17958 | 9.90499 | 11.0586 | 12.2545 | 13.2054 | 13.5461 | 12.9992 | 11.7337 | 10.1847 | 8.68543 | 7.54289 | 7.11393 | 7.49243 | 8.36412 | 9.34312 | 10.1529 | 10.4298 | 9.84557 | 8.53451 | 6.8331 | 4.97169 | 3.21691 | 1.83833 | 0.951659 | 0.43978 | 0.163708 | 0.0486397 | 0.020182 | 0.0412974 | 0.0695439 | 0.0868327 | 0.082339 | 0.0369202 | -0.0665415 | -0.260458 | -0.535223 | -0.874217 | -1.27599 | -1.66489 | -1.92408 | -2.09609 | -2.38591 | -3.10735 | -5.04399 | -10.1335 | -13.8052
-2 | -3.37807 | 1.26857 | 7.53621 | 9.94337 | 11.0542 | 11.4171 | 11.1736 | 10.2515 | 8.69405 | 6.77429 | 4.79914 | 3.07397 | 2.1233 | 2.27921 | 3.2683 | 4.64691 | 6.09354 | 7.25719 | 7.76698 | 7.58633 | 7.03994 | 6.43694 | 6.01675 | 6.11663 | 6.97854 | 8.40985 | 10.0694 | 11.6866 | 12.9714 | 13.6048 | 13.4911 | 12.9306 | 12.2316 | 11.574 | 11.2044 | 11.3241 | 11.8387 | 12.5337 | 13.2957 | 14.0311 | 14.6607 | 15.1763 | 15.6164 | 15.9704 | 16.2047 | 16.2686 | 16.0802 | 15.6899 | 15.2094 | 14.7105 | 14.29 | 14.0719 | 14.1243 | 14.3651 | 14.6597 | 14.9759 | 15.3134 | 15.5909 | 15.7658 | 15.8881 | 15.9221 | 15.7793 | 15.4227 | 14.8207 | 14.0013 | 13.0709 | 12.1259 | 11.2107 | 10.3723 | 9.66315 | 9.14789 | 8.85645 | 8.72686 | 8.7774 | 9.04188 | 9.45794 | 10.0616 | 10.8551 | 11.5717 | 11.8744 | 11.7735 | 11.6072 | 11.6324 | 11.878 | 12.3073 | 12.9437 | 13.7058 | 14.4318 | 15.0537 | 15.4762 | 15.6081 | 15.4668 | 15.1317 | 14.6984 | 14.2063 | 13.6262 | 12.9778 | 12.3546 | 11.7805 | 11.2746 | 10.9675 | 11.005 | 11.3743 | 11.8887 | 12.3866 | 12.7341 | 12.7165 | 12.2107 | 11.3162 | 10.2451 | 9.1946 | 8.32803 | 7.81142 | 7.69651 | 7.82734 | 7.99105 | 8.04006 | 7.79768 | 7.07473 | 5.94388 | 4.61611 | 3.2309 | 1.95446 | 0.945355 | 0.273372 | -0.142596 | -0.417632 | -0.615563 | -0.80517 | -1.03834 | -1.31395 | -1.60287 | -1.88029 | -2.10281 | -2.22856 | -2.23936 | -2.18275 | -2.13595 | -2.13842 | -2.20489 | -2.32318 | -2.58582 | -3.17793 | -4.33389 | -6.69719 | -11.8825 | -15.4623
-3 | -7.16525 | -4.92622 | -1.40916 | 0.810388 | 2.44356 | 3.53375 | 3.81517 | 2.93862 | 0.955013 | -1.67463 | -4.42172 | -6.75024 | -7.92788 | -7.48813 | -5.79547 | -3.51181 | -1.14136 | 0.771478 | 1.67492 | 1.5075 | 0.748588 | -0.120025 | -0.694268 | -0.436853 | 0.988413 | 3.30618 | 5.97051 | 8.52495 | 10.5189 | 11.4566 | 11.2049 | 10.2 | 8.93323 | 7.74428 | 7.04487 | 7.15046 | 7.95363 | 9.15579 | 10.5471 | 11.963 | 13.2816 | 14.4348 | 15.3982 | 16.1395 | 16.6079 | 16.6768 | 16.219 | 15.3429 | 14.2454 | 13.0888 | 12.0566 | 11.3578 | 11.098 | 11.1768 | 11.4751 | 11.953 | 12.5894 | 13.3265 | 14.0619 | 14.7004 | 15.1027 | 15.0598 | 14.3306 | 12.8148 | 10.7821 | 8.66588 | 6.79913 | 5.58875 | 5.41995 | 6.22647 | 7.62868 | 9.21033 | 10.5662 | 11.32 | 11.242 | 10.4385 | 9.22237 | 7.85886 | 6.51139 | 5.23772 | 4.08334 | 3.16793 | 2.62239 | 2.59824 | 3.3254 | 4.93325 | 7.1527 | 9.53643 | 11.7497 | 13.3885 | 14.0285 | 13.6623 | 12.6684 | 11.4019 | 10.1371 | 9.15899 | 8.6667 | 8.62676 | 8.82475 | 9.07752 | 9.293 | 9.39208 | 9.32067 | 9.08681 | 8.74892 | 8.36914 | 7.96689 | 7.58237 | 7.23964 | 6.89913 | 6.53822 | 6.12359 | 5.60829 | 4.97237 | 4.23712 | 3.46502 | 2.68215 | 1.89967 | 1.13876 | 0.415771 | -0.238807 | -0.804999 | -1.27667 | -1.65497 | -1.93675 | -2.14566 | -2.35821 | -2.61893 | -2.95539 | -3.42154 | -3.98799 | -4.57833 | -5.10574 | -5.45268 | -5.52277 | -5.27881 | -4.80717 | -4.26844 | -3.78243 | -3.42604 | -3.28498 | -3.48096 | -4.1172 | -5.35645 | -7.67911 | -12.2952 | -15.3917
-4 | -12.7897 | -12.675 | -11.8607 | -10.3673 | -8.80998 | -7.539 | -7.11818 | -8.07482 | -10.3604 | -13.4051 | -16.5565 | -19.141 | -20.2937 | -19.466 | -17.0969 | -14.0012 | -10.8265 | -8.26486 | -6.99406 | -7.11129 | -8.00629 | -9.03815 | -9.68796 | -9.27268 | -7.39124 | -4.38615 | -0.935045 | 2.36363 | 4.90101 | 6.046 | 5.66902 | 4.30004 | 2.54447 | 0.876053 | -0.165993 | -0.175861 | 0.755755 | 2.26329 | 4.08077 | 6.03418 | 7.97983 | 9.7969 | 11.3582 | 12.5763 | 13.3848 | 13.5366 | 12.8233 | 11.4189 | 9.65185 | 7.78618 | 6.10146 | 4.95481 | 4.49296 | 4.5513 | 4.99205 | 5.75463 | 6.75122 | 7.89803 | 9.05106 | 10.0272 | 10.631 | 10.5529 | 9.43209 | 7.18942 | 4.26531 | 1.31312 | -1.11305 | -2.31611 | -1.65663 | 0.693021 | 3.97711 | 7.42824 | 10.3062 | 11.8611 | 11.6861 | 10.0597 | 7.51883 | 4.4853 | 1.33111 | -1.66042 | -4.32633 | -6.51574 | -8.01504 | -8.54231 | -7.71142 | -5.34272 | -1.87828 | 1.96562 | 5.58678 | 8.30963 | 9.43939 | 8.94917 | 7.43292 | 5.46111 | 3.561 | 2.27441 | 1.92314 | 2.36894 | 3.21509 | 4.11029 | 4.74159 | 4.82462 | 4.28301 | 3.32684 | 2.21541 | 1.1627 | 0.444482 | 0.25841 | 0.530952 | 1.00808 | 1.42304 | 1.54031 | 1.10507 | 0.0220436 | -1.49162 | -3.12846 | -4.67849 | -5.91467 | -6.60533 | -6.78152 | -6.62065 | -6.25928 | -5.8403 | -5.5001 | -5.3261 | -5.32157 | -5.48088 | -5.80592 | -6.29096 | -6.95431 | -7.73453 | -8.52686 | -9.22212 | -9.64735 | -9.63539 | -9.14594 | -8.31845 | -7.36555 | -6.45846 | -5.73659 | -5.34847 | -5.37999 | -5.84884 | -6.83469 | -8.60017 | -11.7929 | -13.8598
-5 | -18.7771 | -19.9417 | -21.0414 | -20.6686 | -19.9933 | -19.4493 | -19.5918 | -20.911 | -23.3521 | -26.3649 | -29.3466 | -31.6482 | -32.4083 | -31.0961 | -28.193 | -24.5533 | -20.8632 | -17.8846 | -16.3512 | -16.3503 | -17.2203 | -18.2539 | -18.8708 | -18.3489 | -16.2553 | -12.947 | -9.16878 | -5.57475 | -2.82234 | -1.61169 | -2.08239 | -3.66614 | -5.71889 | -7.70803 | -9.05175 | -9.33452 | -8.61734 | -7.21246 | -5.36327 | -3.2187 | -0.884734 | 1.50275 | 3.71348 | 5.55279 | 6.84166 | 7.19356 | 6.31786 | 4.43341 | 2.04801 | -0.435709 | -2.64173 | -4.05322 | -4.44521 | -4.07279 | -3.19671 | -1.96109 | -0.568785 | 0.797461 | 1.9949 | 2.89432 | 3.33979 | 3.03246 | 1.62671 | -0.895657 | -4.04188 | -7.12602 | -9.51534 | -10.4086 | -9.0816 | -5.76969 | -1.41055 | 3.10566 | 6.92554 | 9.14249 | 9.25887 | 7.59891 | 4.76605 | 1.20571 | -2.70092 | -6.6586 | -10.3931 | -13.5684 | -15.8757 | -16.9728 | -16.3452 | -13.7559 | -9.74196 | -5.18754 | -0.855655 | 2.44497 | 3.8819 | 3.3929 | 1.67802 | -0.583527 | -2.77963 | -4.25185 | -4.60684 | -4.0498 | -3.0425 | -1.98681 | -1.31029 | -1.39152 | -2.29398 | -3.70543 | -5.26045 | -6.6577 | -7.46727 | -7.39619 | -6.62212 | -5.52398 | -4.49304 | -3.93057 | -4.24577 | -5.5552 | -7.50719 | -9.66631 | -11.6801 | -13.1368 | -13.6867 | -13.4106 | -12.6276 | -11.5938 | -10.5744 | -9.80913 | -9.42913 | -9.41872 | -9.67043 | -10.1228 | -10.7627 | -11.5525 | -12.4046 | -13.2218 | -13.9061 | -14.2988 | -14.2303 | -13.6594 | -12.7342 | -11.6785 | -10.6748 | -9.88086 | -9.44369 | -9.3932 | -9.66131 | -10.191 | -10.959 | -11.8244 | -12.2461
-6 | -23.1994 | -24.4452 | -26.1313 | -27.0313 | -28.0214 | -29.235 | -30.8335 | -32.9282 | -35.3992 | -37.93 | -40.1392 | -41.5536 | -41.5286 | -39.6798 | -36.4698 | -32.6567 | -28.8508 | -25.7757 | -24.113 | -23.9137 | -24.5692 | -25.4112 | -25.8901 | -25.3429 | -23.3414 | -20.2326 | -16.7253 | -13.4029 | -10.8643 | -9.77219 | -10.2724 | -11.8413 | -13.9058 | -15.9992 | -17.5974 | -18.3431 | -18.2471 | -17.4585 | -16.114 | -14.2662 | -11.8895 | -9.1104 | -6.27852 | -3.76345 | -1.91578 | -1.23174 | -2.10704 | -4.31501 | -7.1749 | -10.1143 | -12.6056 | -13.9861 | -13.9686 | -12.9132 | -11.2862 | -9.41537 | -7.66164 | -6.35709 | -5.60459 | -5.32428 | -5.5256 | -6.32369 | -7.8479 | -10.0644 | -12.5905 | -14.9077 | -16.5505 | -16.8802 | -15.2871 | -11.9863 | -7.79662 | -3.45435 | 0.352541 | 2.8618 | 3.61881 | 2.85761 | 1.04352 | -1.5455 | -4.70137 | -8.24604 | -11.9136 | -15.3 | -18.0219 | -19.6452 | -19.5695 | -17.5024 | -13.9564 | -9.79455 | -5.73983 | -2.56902 | -1.09943 | -1.42324 | -2.89154 | -4.89222 | -6.91882 | -8.40845 | -9.01048 | -8.88038 | -8.38487 | -7.85183 | -7.63414 | -8.02811 | -9.07074 | -10.4977 | -11.9663 | -13.1883 | -13.7746 | -13.4409 | -12.3977 | -11.05 | -9.76509 | -8.97681 | -9.13915 | -10.3673 | -12.2859 | -14.4322 | -16.4255 | -17.8056 | -18.2084 | -17.7381 | -16.7563 | -15.5797 | -14.5254 | -13.8661 | -13.7227 | -14.0333 | -14.6153 | -15.3439 | -16.1555 | -16.9518 | -17.674 | -18.2993 | -18.7711 | -18.9993 | -18.9102 | -18.4844 | -17.8128 | -17.0816 | -16.4366 | -15.984 | -15.8156 | -15.8821 | -16.0105 | -15.9623 | -15.419 | -13.269 | -11.5583
-7 | -24.8773 | -25.2767 | -26.4695 | -28.6427 | -31.74 | -35.3233 | -38.9235 | -42.034 | -44.4268 | -46.1527 | -47.1814 | -47.3397 | -46.3469 | -44.0387 | -40.7856 | -37.1653 | -33.6443 | -30.785 | -29.1146 | -28.662 | -28.9316 | -29.3923 | -29.624 | -29.0984 | -27.4867 | -25.0763 | -22.3866 | -19.8485 | -17.9369 | -17.1397 | -17.5632 | -18.8485 | -20.6058 | -22.5246 | -24.2518 | -25.5214 | -26.2572 | -26.4204 | -25.9717 | -24.8077 | -22.7381 | -19.8517 | -16.6183 | -13.5785 | -11.2387 | -10.1983 | -10.9394 | -13.2243 | -16.265 | -19.3562 | -21.8256 | -22.9033 | -22.2732 | -20.4177 | -18.001 | -15.5258 | -13.5476 | -12.5541 | -12.5635 | -13.2513 | -14.3857 | -15.7811 | -17.2882 | -18.7995 | -20.1229 | -21.0839 | -21.5284 | -21.1374 | -19.5787 | -16.9746 | -13.8112 | -10.5102 | -7.40821 | -4.92985 | -3.38632 | -2.68824 | -2.64934 | -3.26671 | -4.63395 | -6.8294 | -9.6635 | -12.6885 | -15.4646 | -17.5038 | -18.1824 | -17.1666 | -14.8396 | -11.8954 | -8.89014 | -6.42455 | -5.14575 | -5.15909 | -6.04296 | -7.40167 | -8.90308 | -10.2343 | -11.2108 | -11.8576 | -12.3302 | -12.7755 | -13.3287 | -14.1024 | -15.0993 | -16.1842 | -17.1484 | -17.8273 | -17.9734 | -17.3833 | -16.2406 | -14.897 | -13.6512 | -12.8174 | -12.8105 | -13.7646 | -15.3038 | -17.0333 | -18.6607 | -19.7695 | -20.0298 | -19.5515 | -18.7037 | -17.7946 | -17.0968 | -16.8822 | -17.256 | -18.0639 | -19.0857 | -20.1681 | -21.1376 | -21.8684 | -22.3561 | -22.6559 | -22.8208 | -22.8695 | -22.8279 | -22.6989 | -22.5353 | -22.4421 | -22.4501 | -22.5793 | -22.8215 | -23.0157 | -22.914 | -22.147 | -20.1561 | -14.8536 | -10.9301
-8 | -21.8992 | -21.1577 | -21.4532 | -24.741 | -29.8839 | -35.8026 | -41.3385 | -45.3633 | -47.5619 | -48.3738 | -48.155 | -47.065 | -45.219 | -42.7048 | -39.7718 | -36.7525 | -33.9026 | -31.5327 | -29.9624 | -29.2098 | -28.9579 | -28.8919 | -28.7687 | -28.3061 | -27.3635 | -26.0769 | -24.6732 | -23.3669 | -22.4089 | -22.0126 | -22.2316 | -22.9593 | -24.0543 | -25.4226 | -26.9666 | -28.5639 | -30.0557 | -31.2002 | -31.7731 | -31.5089 | -30.0761 | -27.518 | -24.3494 | -21.1988 | -18.659 | -17.3623 | -17.8151 | -19.7984 | -22.5122 | -25.2145 | -27.2275 | -27.7889 | -26.5812 | -24.1585 | -21.2728 | -18.5209 | -16.6075 | -16.085 | -16.8779 | -18.4875 | -20.4406 | -22.288 | -23.6495 | -24.3309 | -24.3565 | -23.9309 | -23.189 | -22.1323 | -20.7464 | -19.0572 | -17.189 | -15.2093 | -13.0787 | -10.869 | -8.69269 | -6.5928 | -4.70544 | -3.29233 | -2.70041 | -3.24065 | -4.84451 | -7.0944 | -9.54294 | -11.7233 | -13.0624 | -13.212 | -12.3714 | -10.9853 | -9.39752 | -7.94925 | -7.02467 | -6.73312 | -6.9401 | -7.50699 | -8.33687 | -9.41939 | -10.727 | -12.16 | -13.6462 | -15.1101 | -16.4477 | -17.5736 | -18.432 | -19.0174 | -19.3278 | -19.3624 | -19.0058 | -18.1665 | -17.0097 | -15.7709 | -14.6522 | -13.8665 | -13.7553 | -14.4223 | -15.5336 | -16.8095 | -18.0254 | -18.828 | -18.9644 | -18.5435 | -17.9217 | -17.3722 | -17.0872 | -17.3389 | -18.2284 | -19.5003 | -20.8932 | -22.2448 | -23.3282 | -24.013 | -24.3362 | -24.4089 | -24.3752 | -24.3743 | -24.5199 | -24.8325 | -25.3154 | -25.9507 | -26.6554 | -27.3218 | -27.7828 | -27.8151 | -27.2016 | -25.5461 | -22.2057 | -14.5155 | -9.00172
-9 | -11.5584 | -9.92813 | -9.46441 | -13.5383 | -20.187 | -27.7614 | -34.6048 | -39.1553 | -41.0481 | -41.048 | -39.8413 | -37.8701 | -35.6051 | -33.352 | -31.2257 | -29.2617 | -27.4586 | -25.8587 | -24.5158 | -23.4281 | -22.5451 | -21.8314 | -21.2913 | -20.9781 | -20.9458 | -21.1453 | -21.4504 | -21.7714 | -22.0363 | -22.1076 | -21.99 | -21.8609 | -21.8766 | -22.2239 | -23.1005 | -24.5886 | -26.4705 | -28.3193 | -29.7933 | -30.5118 | -30.0508 | -28.4047 | -26.0328 | -23.4958 | -21.3096 | -20.0024 | -19.9851 | -21.1012 | -22.7536 | -24.3521 | -25.353 | -25.1965 | -23.6863 | -21.2712 | -18.5894 | -16.2169 | -14.799 | -14.8261 | -16.1748 | -18.2765 | -20.5721 | -22.5086 | -23.5743 | -23.5631 | -22.6833 | -21.3382 | -19.8254 | -18.3869 | -17.2061 | -16.2457 | -15.3916 | -14.4546 | -13.1662 | -11.3625 | -8.98847 | -6.17267 | -3.2389 | -0.554567 | 1.4188 | 2.24732 | 1.90074 | 0.682691 | -1.0572 | -2.9642 | -4.59859 | -5.64382 | -6.12809 | -6.23109 | -6.05582 | -5.68325 | -5.24191 | -4.81176 | -4.47938 | -4.3515 | -4.56434 | -5.34182 | -6.77385 | -8.67936 | -10.8107 | -12.9323 | -14.7734 | -16.0828 | -16.7612 | -16.914 | -16.6861 | -16.1829 | -15.4046 | -14.3502 | -13.1704 | -12.0033 | -10.9726 | -10.2629 | -10.1447 | -10.6973 | -11.638 | -12.7072 | -13.7122 | -14.3579 | -14.4202 | -14.0031 | -13.4584 | -13.0651 | -12.9764 | -13.4329 | -14.5332 | -16.0132 | -17.5836 | -19.0454 | -20.2073 | -20.9344 | -21.2821 | -21.4184 | -21.4929 | -21.7091 | -22.2429 | -23.132 | -24.2881 | -25.5597 | -26.7694 | -27.6299 | -27.8099 | -27.1212 | -25.5072 | -22.699 | -18.2988 | -9.91019 | -4.15426
-10 | 14.1593 | 15.9753 | 16.2498 | 11.5195 | 4.46118 | -3.24016 | -9.95507 | -14.1609 | -15.5897 | -15.1445 | -13.6714 | -11.7796 | -10.1291 | -9.10891 | -8.63919 | -8.44148 | -8.27033 | -7.87674 | -6.98842 | -5.60443 | -4.03427 | -2.60024 | -1.63616 | -1.63315 | -2.89434 | -5.1073 | -7.68149 | -10.1509 | -11.9993 | -12.615 | -11.9131 | -10.4309 | -8.70664 | -7.20925 | -6.49096 | -6.93271 | -8.34134 | -10.2032 | -12.1398 | -13.8239 | -14.8933 | -15.2248 | -14.9962 | -14.4192 | -13.6678 | -12.8731 | -12.1061 | -11.3841 | -10.6868 | -9.92764 | -9.00099 | -7.89611 | -6.68583 | -5.45251 | -4.344 | -3.59756 | -3.46284 | -4.10028 | -5.38247 | -6.99514 | -8.60426 | -9.83717 | -10.4017 | -10.2112 | -9.42804 | -8.32061 | -7.09212 | -5.91195 | -4.85813 | -3.90948 | -3.04276 | -2.159 | -1.09711 | 0.203485 | 1.75235 | 3.54616 | 5.46662 | 7.34356 | 8.93613 | 9.99486 | 10.4567 | 10.367 | 9.82029 | 8.93478 | 7.85124 | 6.73444 | 5.67732 | 4.70913 | 3.92726 | 3.45211 | 3.33398 | 3.56441 | 3.97797 | 4.34129 | 4.4586 | 4.06347 | 2.99036 | 1.39974 | -0.425802 | -2.2503 | -3.83039 | -4.90031 | -5.35135 | -5.31734 | -4.93146 | -4.27067 | -3.35036 | -2.14769 | -0.798378 | 0.504186 | 1.5922 | 2.25416 | 2.17433 | 1.24852 | -0.155571 | -1.65932 | -3.03898 | -3.91983 | -3.96536 | -3.32166 | -2.4046 | -1.52769 | -0.906872 | -0.811934 | -1.35659 | -2.3364 | -3.52157 | -4.73787 | -5.8788 | -6.86872 | -7.72872 | -8.56092 | -9.4257 | -10.4446 | -11.7424 | -13.3232 | -15.0063 | -16.5351 | -17.6326 | -17.8264 | -16.6604 | -14.1302 | -10.6068 | -6.27864 | -1.30057 | 4.97291 | 8.64327
-11 | 60.9815 | 60.9362 | 58.6071 | 53.7376 | 48.5532 | 43.6497 | 39.7321 | 37.4898 | 36.8705 | 37.1045 | 37.5459 | 37.7551 | 37.2185 | 35.6807 | 33.4725 | 31.137 | 29.1258 | 27.9524 | 28.149 | 29.669 | 31.8231 | 33.8841 | 35.1723 | 34.7549 | 32.0533 | 27.6596 | 22.6632 | 17.9483 | 14.5033 | 13.4217 | 14.9425 | 18.198 | 22.2725 | 26.4626 | 29.8906 | 31.8616 | 32.3741 | 31.7803 | 30.2893 | 27.9802 | 24.9623 | 21.4957 | 18.0077 | 14.9867 | 12.9371 | 12.5332 | 14.2701 | 17.7964 | 22.2009 | 26.6605 | 30.3818 | 32.4544 | 32.4894 | 31.0129 | 28.7749 | 26.3335 | 24.2563 | 23.0582 | 22.782 | 23.0659 | 23.5898 | 24.0661 | 24.1208 | 23.5897 | 22.6771 | 21.7134 | 21.0161 | 20.9882 | 22.0317 | 24.0566 | 26.5055 | 28.8561 | 30.6621 | 31.3356 | 30.5748 | 28.8019 | 26.6121 | 24.4652 | 22.8505 | 22.1722 | 22.4418 | 23.3076 | 24.4259 | 25.5121 | 26.2494 | 26.4466 | 26.1777 | 25.5773 | 24.7948 | 24.0036 | 23.3316 | 22.879 | 22.6139 | 22.4816 | 22.4873 | 22.5656 | 22.6433 | 22.7164 | 22.7799 | 22.7826 | 22.6656 | 22.4159 | 22.0773 | 21.7094 | 21.4271 | 21.3974 | 21.8477 | 22.9711 | 24.5785 | 26.2424 | 27.6019 | 28.2515 | 27.6465 | 25.6676 | 22.8904 | 19.9416 | 17.2826 | 15.5763 | 15.3762 | 16.4747 | 18.3292 | 20.5288 | 22.6787 | 24.3655 | 25.3814 | 25.8063 | 25.7337 | 25.2065 | 24.1945 | 22.6598 | 20.6774 | 18.3963 | 15.9585 | 13.4694 | 11.0051 | 8.69788 | 6.83385 | 5.72092 | 5.69664 | 7.34422 | 11.1665 | 16.7784 | 23.1079 | 29.1339 | 34.0001 | 35.6276 | 35.2113
-12 | 89.3965 | 87.6339 | 83.1917 | 78.5477 | 75.0808 | 72.5257 | 70.8514 | 70.0993 | 70.0048 | 69.9409 | 69.4794 | 68.389 | 66.3352 | 63.1957 | 59.4319 | 55.69 | 52.5135 | 50.5208 | 50.3316 | 51.8647 | 54.2561 | 56.5794 | 57.9866 | 57.3578 | 53.9992 | 48.6119 | 42.5093 | 36.791 | 32.6583 | 31.4057 | 33.3629 | 37.5486 | 42.886 | 48.5644 | 53.5829 | 57.1125 | 59.0034 | 59.4447 | 58.4801 | 56.0202 | 52.0117 | 46.7694 | 41.0931 | 35.9095 | 32.1519 | 30.9842 | 33.2176 | 38.3071 | 44.8106 | 51.3604 | 56.6075 | 59.1102 | 58.3259 | 55.1329 | 50.8073 | 46.4155 | 43.0442 | 41.6096 | 42.0809 | 43.6756 | 45.631 | 47.189 | 47.5511 | 46.3964 | 44.1839 | 41.6732 | 39.5665 | 38.6818 | 39.742 | 42.5803 | 46.2282 | 49.7143 | 52.1487 | 52.4773 | 50.1914 | 45.9836 | 40.9235 | 35.9128 | 31.9346 | 29.83 | 29.6859 | 30.9395 | 32.9799 | 35.2735 | 37.253 | 38.5003 | 39.0254 | 38.9792 | 38.49 | 37.7074 | 36.7716 | 35.8474 | 35.0307 | 34.4511 | 34.2825 | 34.6231 | 35.5043 | 36.8035 | 38.2652 | 39.6063 | 40.5471 | 40.8476 | 40.4888 | 39.7017 | 38.8017 | 38.1399 | 38.1474 | 39.1367 | 40.8618 | 42.745 | 44.2913 | 44.9359 | 43.9826 | 41.3108 | 37.6114 | 33.6717 | 30.1375 | 27.8556 | 27.504 | 28.8562 | 31.2964 | 34.3375 | 37.4706 | 40.191 | 42.217 | 43.5381 | 44.1694 | 44.0725 | 43.1362 | 41.2673 | 38.6011 | 35.4459 | 32.0723 | 28.721 | 25.6025 | 22.9471 | 21.1006 | 20.3806 | 21.1389 | 23.9849 | 29.4139 | 36.7949 | 44.6686 | 51.5267 | 56.1369 | 55.0548 | 52.3407
-102.871
70