## Introduction
This file includes the images and data sets associated with the following article:
Title: | Modelling of the workpiece geometry effects on Ti-6Al-4V linear friction welds.
Journal: | Materials and Design.
Volume: | 87
Pages: | 1087-1099
Authors: | Anthony R. McAndrew, Paul A. Colegrove, Adrian C. Addison, Bertrand C.D. Flipo, Michael J. Russell and Lucie A. Lee.
DOI: | 10.1016/j.matdes.2015.09.080
URL: | http://www.sciencedirect.com/science/article/pii/S0264127515304901
Document layout
The current tab introduces the excel document.
The second tab includes a copy of all the figures used in the article.
The third tab includes the data used to plot Figure 12(a).
The fourth tab includes a table of the modelling inputs and responses.
The fifth tab includes a table of the experimental inputs and responses.
Please contact Anthony R. McAndrew for any further assistance (a.r.mcandrew@cranfield.ac.uk)

## Images
Figure 1 | Figure 2 | Figure 3 | Figure 4 | Figure 5 | Figure 6 | Figure 7 | Figure 8 | Figure 9 | Figure 10 | Figure 11 | Figure 12 | Figure 13 | Figure 14 | Figure 15 | Figure 16 | Figure 17

## Figure 12(a) Data
|  | 10 mm in-plane width (model) |  | 20 mm in-plane width (model) |  | 40 mm in-plane width (model) |  | 40 mm in-plane width (Experiment - weld 1) |  | 20 mm in-plane width (Experiment - weld 2) |  | 20 mm in-plane width (Experiment - weld 3) |  | 10 mm in-plane width (Experiment - weld 4)
Processing conditions for all cases: | Time (s) | Burn-off (mm) | Time (s) | Burn-off (mm) | Time (s) | Burn-off (mm) | Time (s) | Burn-off (mm) | Time (s) | Burn-off (mm) | Time (s) | Burn-off (mm) | Time (s) | Burn-off (mm)
Frequency of oscillation: 50 Hz | 0 | 0 | 0 | 0 | 0 | 0 | 0 | -0.069 | 0 | 0 | 0 | 0 | 0 | 0
Amplitude of oscillation: 2.7 mm | 5e-05 | 0.0006181028 | 8e-05 | 0.000275499 | 8e-05 | 8.558111e-05 | 0.00167 | -0.05758 | 0.00167 | 0.02539 | 0.00167 | 0.02353 | 0.00167 | -0.00053
Applied Pressure: 125 Mpa | 0.0001 | 0.001201019 | 0.00016 | 0.0005196974 | 0.00016 | 0.0001644556 | 0.00333 | -0.05787 | 0.00333 | 0.04066 | 0.00334 | 0.03483 | 0.00333 | 0.02089
| 0.00015 | 0.001745245 | 0.00024 | 0.0007389881 | 0.00024 | 0.0002382027 | 0.005 | -0.06178 | 0.005 | 0.03736 | 0.005 | 0.02364 | 0.005 | 0.06692
| 0.0002 | 0.002246787 | 0.00032 | 0.0009444035 | 0.00032 | 0.0003082861 | 0.00667 | -0.04618 | 0.00667 | 0.04257 | 0.00667 | 0.00407 | 0.00667 | 0.1165
| 0.00025 | 0.002705289 | 0.0004 | 0.001146654 | 0.0004 | 0.0003774504 | 0.00833 | -0.02986 | 0.00833 | 0.05576 | 0.00834 | -0.00406 | 0.00833 | 0.13582
| 0.0003 | 0.003125309 | 0.00048 | 0.001349816 | 0.00048 | 0.0004514651 | 0.01 | -0.02436 | 0.01 | 0.06131 | 0.01 | 0.00875 | 0.01 | 0.11282
| 0.00035 | 0.003514492 | 0.00056 | 0.001557727 | 0.00056 | 0.0005356496 | 0.01167 | -0.01674 | 0.01167 | 0.06986 | 0.01167 | 0.02769 | 0.01167 | 0.07174
| 0.0004 | 0.003877915 | 0.00064 | 0.00177394 | 0.00064 | 0.0006311312 | 0.01333 | -0.00569 | 0.01333 | 0.09404 | 0.01334 | 0.03652 | 0.01333 | 0.05086
| 0.00045 | 0.004218127 | 0.00072 | 0.002001586 | 0.00072 | 0.0007351665 | 0.015 | -0.00444 | 0.015 | 0.11427 | 0.015 | 0.03605 | 0.015 | 0.07246
| 0.0005 | 0.004539044 | 0.0008 | 0.002239704 | 0.0008 | 0.0008458839 | 0.01667 | -0.02221 | 0.01667 | 0.09856 | 0.01667 | 0.03832 | 0.01667 | 0.11652
| 0.00055 | 0.00484564 | 0.00088 | 0.002434482 | 0.00088 | 0.0009388665 | 0.01833 | -0.04135 | 0.01833 | 0.05915 | 0.01834 | 0.04961 | 0.01833 | 0.1415
| 0.0006 | 0.005144514 | 0.00096 | 0.00261163 | 0.00096 | 0.001023652 | 0.02 | -0.04101 | 0.02 | 0.05114 | 0.02 | 0.07046 | 0.02 | 0.1375
| 0.00065 | 0.005441636 | 0.00104 | 0.002773229 | 0.00104 | 0.001096239 | 0.02167 | -0.0305 | 0.02167 | 0.08104 | 0.02167 | 0.09586 | 0.02167 | 0.13057
| 0.0007 | 0.005741022 | 0.001071393 | 0.00283348 | 0.00112 | 0.001159714 | 0.02333 | -0.03297 | 0.02333 | 0.10073 | 0.02334 | 0.11081 | 0.02333 | 0.14991
| 0.00075 | 0.006045526 | 0.001151393 | 0.00300677 | 0.0012 | 0.001220532 | 0.025 | -0.03623 | 0.025 | 0.09882 | 0.025 | 0.10106 | 0.025 | 0.20143
| 0.0008 | 0.006359841 | 0.001231393 | 0.003180671 | 0.00128 | 0.001286019 | 0.02667 | -0.01792 | 0.02667 | 0.10267 | 0.02667 | 0.08123 | 0.02667 | 0.25973
| 0.00085 | 0.006685287 | 0.001261232 | 0.003246304 | 0.00136 | 0.001350382 | 0.02833 | 0.00144 | 0.02833 | 0.11287 | 0.02834 | 0.07545 | 0.02833 | 0.28674
| 0.0009 | 0.006948939 | 0.001341232 | 0.003389517 | 0.00144 | 0.001415124 | 0.03 | 0.00732 | 0.03 | 0.12096 | 0.03 | 0.09091 | 0.03 | 0.26231
| 0.00095 | 0.007200596 | 0.001371469 | 0.003442767 | 0.00152 | 0.001481129 | 0.03167 | 0.01332 | 0.03167 | 0.13568 | 0.03167 | 0.11164 | 0.03167 | 0.21499
| 0.0009698953 | 0.007298528 | 0.001451469 | 0.003598196 | 0.0016 | 0.001542427 | 0.03333 | 0.02535 | 0.03333 | 0.16123 | 0.03334 | 0.12421 | 0.03333 | 0.19007
| 0.001019895 | 0.007516311 | 0.001531469 | 0.00375764 | 0.00168 | 0.001604872 | 0.035 | 0.0277 | 0.035 | 0.1805 | 0.035 | 0.12591 | 0.035 | 0.21313
| 0.001040134 | 0.007598347 | 0.001561719 | 0.003818937 | 0.00176 | 0.001668676 | 0.03667 | 0.01067 | 0.03667 | 0.16517 | 0.03667 | 0.12837 | 0.03667 | 0.2656
| 0.001090134 | 0.007777765 | 0.001641719 | 0.003991993 | 0.00184 | 0.001734083 | 0.03833 | -0.00685 | 0.03833 | 0.1277 | 0.03834 | 0.13993 | 0.03833 | 0.2969
| 0.001140134 | 0.0079505 | 0.001721719 | 0.004163453 | 0.00191946 | 0.001800831 | 0.04 | -0.00614 | 0.04 | 0.12441 | 0.04 | 0.1626 | 0.04 | 0.29409
| 0.001190134 | 0.0081197 | 0.001785445 | 0.004298518 | 0.00199946 | 0.001872111 | 0.04167 | 0.00281 | 0.04167 | 0.1553 | 0.04167 | 0.19219 | 0.04167 | 0.28498
| 0.001240134 | 0.00826047 | 0.001865445 | 0.004471244 | 0.00207946 | 0.001932143 | 0.04333 | 0.00018 | 0.04333 | 0.17377 | 0.04334 | 0.20868 | 0.04333 | 0.29888
| 0.001290134 | 0.008409791 | 0.001945445 | 0.004647986 | 0.00215946 | 0.001994035 | 0.045 | -0.00174 | 0.045 | 0.17282 | 0.045 | 0.1988 | 0.045 | 0.34825
| 0.001340134 | 0.008568621 | 0.002025445 | 0.004817971 | 0.00223946 | 0.002057679 | 0.04667 | 0.01736 | 0.04667 | 0.17922 | 0.04667 | 0.18032 | 0.04667 | 0.41111
| 0.001363236 | 0.008644752 | 0.002105445 | 0.004967523 | 0.00231946 | 0.002122809 | 0.04833 | 0.03719 | 0.04833 | 0.19237 | 0.04834 | 0.17546 | 0.04833 | 0.44564
| 0.001413236 | 0.008827262 | 0.002185445 | 0.005141197 | 0.00239946 | 0.002189119 | 0.05 | 0.04245 | 0.05 | 0.20235 | 0.05 | 0.19146 | 0.05 | 0.42332
| 0.001463236 | 0.009020796 | 0.002265445 | 0.005315454 | 0.00247946 | 0.002253775 | 0.05167 | 0.04768 | 0.05167 | 0.21636 | 0.05167 | 0.21371 | 0.05167 | 0.37157
| 0.001512849 | 0.009222778 | 0.002345445 | 0.005493001 | 0.00255946 | 0.002319905 | 0.05333 | 0.06062 | 0.05333 | 0.24634 | 0.05334 | 0.22806 | 0.05333 | 0.34062
| 0.001562849 | 0.009432582 | 0.002425445 | 0.005704653 | 0.00263946 | 0.002387395 | 0.055 | 0.06476 | 0.055 | 0.27109 | 0.055 | 0.23242 | 0.055 | 0.36272
| 0.001612849 | 0.00964338 | 0.002505445 | 0.005919672 | 0.00271946 | 0.002456268 | 0.05667 | 0.04905 | 0.05667 | 0.25596 | 0.05667 | 0.23521 | 0.05667 | 0.42485
| 0.001662849 | 0.009865885 | 0.002585445 | 0.006137655 | 0.00279946 | 0.002526558 | 0.05833 | 0.03079 | 0.05833 | 0.21816 | 0.05834 | 0.24628 | 0.05833 | 0.46903
| 0.001712849 | 0.01009938 | 0.002665445 | 0.00636963 | 0.00287946 | 0.002598188 | 0.06 | 0.02962 | 0.06 | 0.21329 | 0.06 | 0.27085 | 0.06 | 0.46264
| 0.001762849 | 0.01034298 | 0.002745445 | 0.006605165 | 0.00295946 | 0.002671027 | 0.06167 | 0.03808 | 0.06167 | 0.24336 | 0.06167 | 0.30221 | 0.06167 | 0.44111
| 0.001784913 | 0.01045343 | 0.002825445 | 0.006843727 | 0.00303946 | 0.002736674 | 0.06333 | 0.03732 | 0.06333 | 0.26634 | 0.06334 | 0.32119 | 0.06333 | 0.44691
| 0.001834913 | 0.010706 | 0.002905445 | 0.007088849 | 0.00311946 | 0.002789964 | 0.065 | 0.03819 | 0.065 | 0.27035 | 0.065 | 0.31243 | 0.065 | 0.49924
| 0.001884913 | 0.01096659 | 0.002985445 | 0.007336251 | 0.00319946 | 0.002844112 | 0.06667 | 0.05744 | 0.06667 | 0.27758 | 0.06667 | 0.29226 | 0.06667 | 0.56901
| 0.001934913 | 0.01123324 | 0.003065445 | 0.007517656 | 0.00327946 | 0.00289915 | 0.06833 | 0.07426 | 0.06833 | 0.28953 | 0.06834 | 0.28654 | 0.06833 | 0.60845
| 0.001984913 | 0.0115043 | 0.003145445 | 0.007685583 | 0.00335946 | 0.002954906 | 0.07 | 0.07854 | 0.07 | 0.29784 | 0.07 | 0.30475 | 0.07 | 0.59249
| 0.002034913 | 0.01174621 | 0.003225445 | 0.007856026 | 0.00343946 | 0.003011303 | 0.07167 | 0.08622 | 0.07167 | 0.31566 | 0.07167 | 0.32985 | 0.07167 | 0.53778
| 0.002084913 | 0.01197867 | 0.003298683 | 0.008014528 | 0.00351946 | 0.003068287 | 0.07333 | 0.10144 | 0.07333 | 0.35281 | 0.07334 | 0.34536 | 0.07333 | 0.49772
| 0.002134913 | 0.01221738 | 0.003378683 | 0.008201392 | 0.00359946 | 0.003125804 | 0.075 | 0.10712 | 0.075 | 0.3788 | 0.075 | 0.3488 | 0.075 | 0.51489
| 0.002184913 | 0.01246244 | 0.003458683 | 0.008390954 | 0.00367946 | 0.003183816 | 0.07667 | 0.09023 | 0.07667 | 0.35987 | 0.07667 | 0.35167 | 0.07667 | 0.57951
| 0.002234913 | 0.01271419 | 0.003538683 | 0.008583409 | 0.00375946 | 0.00324229 | 0.07833 | 0.07102 | 0.07833 | 0.3195 | 0.07834 | 0.36377 | 0.07833 | 0.63027
| 0.002284913 | 0.01297997 | 0.003618683 | 0.008778546 | 0.00383946 | 0.003301185 | 0.08 | 0.07067 | 0.08 | 0.31736 | 0.08 | 0.38905 | 0.08 | 0.6259
| 0.002334913 | 0.01325062 | 0.003698683 | 0.008976297 | 0.00391946 | 0.003360457 | 0.08167 | 0.08172 | 0.08167 | 0.35205 | 0.08167 | 0.42229 | 0.08167 | 0.59992
| 0.002384913 | 0.01352544 | 0.003778683 | 0.009176474 | 0.00399946 | 0.003420056 | 0.08333 | 0.08402 | 0.08333 | 0.37597 | 0.08334 | 0.44288 | 0.08333 | 0.60199
| 0.002434913 | 0.01380443 | 0.003858683 | 0.009378902 | 0.00407946 | 0.003442655 | 0.085 | 0.08489 | 0.085 | 0.38203 | 0.085 | 0.43577 | 0.085 | 0.65638
| 0.002484913 | 0.01412602 | 0.003938683 | 0.009583572 | 0.00415946 | 0.003464887 | 0.08667 | 0.10131 | 0.08667 | 0.39051 | 0.08667 | 0.41608 | 0.08667 | 0.73092
| 0.002534913 | 0.01445435 | 0.004018683 | 0.009760763 | 0.00423946 | 0.003487145 | 0.08833 | 0.11708 | 0.08833 | 0.3996 | 0.08834 | 0.4079 | 0.08833 | 0.77146
| 0.002584913 | 0.01478819 | 0.004098683 | 0.00983781 | 0.00431946 | 0.00351203 | 0.09 | 0.1229 | 0.09 | 0.40888 | 0.09 | 0.42567 | 0.09 | 0.75569
| 0.002634913 | 0.01512575 | 0.004178683 | 0.009918301 | 0.00439946 | 0.003537091 | 0.09167 | 0.13397 | 0.09167 | 0.43214 | 0.09167 | 0.45392 | 0.09167 | 0.70051
| 0.002684913 | 0.01546608 | 0.004258683 | 0.009999662 | 0.00447946 | 0.003562461 | 0.09333 | 0.15124 | 0.09333 | 0.46945 | 0.09334 | 0.47107 | 0.09333 | 0.65857
| 0.002734913 | 0.01581963 | 0.004338683 | 0.01008191 | 0.00455946 | 0.003588071 | 0.095 | 0.15617 | 0.095 | 0.49124 | 0.095 | 0.47405 | 0.095 | 0.67446
| 0.002784913 | 0.01617941 | 0.004418683 | 0.01016501 | 0.00463946 | 0.003613919 | 0.09667 | 0.13777 | 0.09667 | 0.47288 | 0.09667 | 0.47565 | 0.09667 | 0.74094
| 0.002834913 | 0.01654562 | 0.004498683 | 0.01024897 | 0.00471946 | 0.003640002 | 0.09833 | 0.11886 | 0.09833 | 0.43634 | 0.09834 | 0.48804 | 0.09833 | 0.79705
| 0.002884913 | 0.0169178 | 0.004578683 | 0.01033376 | 0.00479946 | 0.003666316 | 0.1 | 0.12068 | 0.1 | 0.43706 | 0.1 | 0.51556 | 0.1 | 0.79368
| 0.002934913 | 0.01729582 | 0.004658683 | 0.01041937 | 0.00487946 | 0.003692856 | 0.10167 | 0.13451 | 0.10167 | 0.47332 | 0.10167 | 0.55029 | 0.10167 | 0.76463
| 0.002984913 | 0.01768017 | 0.004738683 | 0.01050579 | 0.00495946 | 0.003719619 | 0.10333 | 0.13883 | 0.10333 | 0.49587 | 0.10334 | 0.57246 | 0.10333 | 0.76469
| 0.003034913 | 0.01797901 | 0.004818683 | 0.01059299 | 0.00503946 | 0.003720411 | 0.105 | 0.13894 | 0.105 | 0.49996 | 0.105 | 0.56507 | 0.105 | 0.82282
| 0.003084913 | 0.0182421 | 0.004898683 | 0.01068095 | 0.00511946 | 0.003734038 | 0.10667 | 0.15256 | 0.10667 | 0.50957 | 0.10667 | 0.54285 | 0.10667 | 0.90753
| 0.003134913 | 0.0185089 | 0.004978683 | 0.01076967 | 0.00519946 | 0.00374775 | 0.10833 | 0.16869 | 0.10833 | 0.52241 | 0.10834 | 0.53381 | 0.10833 | 0.9475
| 0.003184913 | 0.01878107 | 0.005058683 | 0.01080413 | 0.00527946 | 0.003761471 | 0.11 | 0.17768 | 0.11 | 0.53349 | 0.11 | 0.55303 | 0.11 | 0.92078
| 0.003234913 | 0.01905903 | 0.005138683 | 0.01087062 | 0.00535946 | 0.003775201 | 0.11167 | 0.19129 | 0.11167 | 0.55383 | 0.11167 | 0.58429 | 0.11167 | 0.86059
| 0.003284913 | 0.01934219 | 0.005218683 | 0.01093727 | 0.00543946 | 0.003788942 | 0.11333 | 0.20897 | 0.11333 | 0.58991 | 0.11334 | 0.60311 | 0.11333 | 0.82242
| 0.003334913 | 0.01963048 | 0.005298683 | 0.01100394 | 0.00551946 | 0.003802694 | 0.115 | 0.21291 | 0.115 | 0.61587 | 0.115 | 0.60449 | 0.115 | 0.84663
| 0.003384913 | 0.01992387 | 0.005378683 | 0.01107063 | 0.00559946 | 0.003816459 | 0.11667 | 0.19425 | 0.11667 | 0.59929 | 0.11667 | 0.60488 | 0.11667 | 0.91817
| 0.003434913 | 0.0202224 | 0.005458683 | 0.01113735 | 0.00567946 | 0.003830238 | 0.11833 | 0.17691 | 0.11833 | 0.5637 | 0.11834 | 0.61835 | 0.11833 | 0.96773
| 0.003484913 | 0.02052596 | 0.005538683 | 0.01120406 | 0.00575946 | 0.003844035 | 0.12 | 0.18144 | 0.12 | 0.56275 | 0.12 | 0.6479 | 0.12 | 0.95954
| 0.003534913 | 0.02083468 | 0.005618683 | 0.01127078 | 0.00583946 | 0.003857854 | 0.12167 | 0.19749 | 0.12167 | 0.59633 | 0.12167 | 0.68485 | 0.12167 | 0.93359
| 0.003584913 | 0.02114877 | 0.005698683 | 0.01133748 | 0.00591946 | 0.003871699 | 0.12333 | 0.20224 | 0.12333 | 0.61922 | 0.12334 | 0.70726 | 0.12333 | 0.94004
| 0.003634913 | 0.02146853 | 0.005778683 | 0.01140417 | 0.00599946 | 0.003885575 | 0.125 | 0.20139 | 0.125 | 0.62677 | 0.125 | 0.69786 | 0.125 | 1.00179
| 0.003684913 | 0.02179425 | 0.005858683 | 0.01147084 | 0.00607946 | 0.003919181 | 0.12667 | 0.21389 | 0.12667 | 0.63834 | 0.12667 | 0.6744 | 0.12667 | 1.08442
| 0.003734913 | 0.02212616 | 0.005938683 | 0.01153746 | 0.00615946 | 0.003953386 | 0.12833 | 0.23093 | 0.12833 | 0.65109 | 0.12834 | 0.66586 | 0.12833 | 1.12439
| 0.003784913 | 0.02248426 | 0.006018683 | 0.01162881 | 0.00623946 | 0.003987881 | 0.13 | 0.24316 | 0.13 | 0.6604 | 0.13 | 0.68647 | 0.13 | 1.10209
| 0.003834913 | 0.02284811 | 0.006098683 | 0.01179763 | 0.00631946 | 0.004022723 | 0.13167 | 0.25853 | 0.13167 | 0.682 | 0.13167 | 0.7202 | 0.13167 | 1.04366
| 0.003884913 | 0.02321787 | 0.006178683 | 0.01196568 | 0.00639946 | 0.004057938 | 0.13333 | 0.27559 | 0.13333 | 0.72185 | 0.13334 | 0.73945 | 0.13333 | 1.00685
| 0.003934913 | 0.02359347 | 0.006258683 | 0.01213205 | 0.00647946 | 0.004093495 | 0.135 | 0.27827 | 0.135 | 0.74893 | 0.135 | 0.7391 | 0.135 | 1.03301
| 0.003984913 | 0.02397496 | 0.006338683 | 0.01229631 | 0.00655946 | 0.004129322 | 0.13667 | 0.26011 | 0.13667 | 0.73136 | 0.13667 | 0.73852 | 0.13667 | 1.10635
| 0.004034913 | 0.02419257 | 0.006418683 | 0.01245829 | 0.00663946 | 0.004165308 | 0.13833 | 0.24574 | 0.13833 | 0.69393 | 0.13834 | 0.75334 | 0.13833 | 1.15772
| 0.004084913 | 0.02433611 | 0.006498683 | 0.01261795 | 0.00671946 | 0.004201323 | 0.14 | 0.25224 | 0.14 | 0.69195 | 0.14 | 0.78478 | 0.14 | 1.14965
| 0.004134913 | 0.02448032 | 0.006578683 | 0.0127753 | 0.00679946 | 0.00423724 | 0.14167 | 0.26838 | 0.14167 | 0.72815 | 0.14167 | 0.82114 | 0.14167 | 1.12288
| 0.004184913 | 0.02462609 | 0.006658683 | 0.01293037 | 0.00687946 | 0.004272952 | 0.14333 | 0.27292 | 0.14333 | 0.75288 | 0.14334 | 0.84188 | 0.14333 | 1.12948
| 0.004234913 | 0.0247734 | 0.006738683 | 0.01308319 | 0.00695946 | 0.004308361 | 0.145 | 0.27212 | 0.145 | 0.76046 | 0.145 | 0.83435 | 0.145 | 1.19381
| 0.004284913 | 0.02492227 | 0.006818683 | 0.01323374 | 0.00703946 | 0.004348258 | 0.14667 | 0.28541 | 0.14667 | 0.77355 | 0.14667 | 0.81299 | 0.14667 | 1.28266
| 0.004334913 | 0.02507271 | 0.006898683 | 0.01337061 | 0.00711946 | 0.004393615 | 0.14833 | 0.30385 | 0.14833 | 0.7857 | 0.14834 | 0.80436 | 0.14833 | 1.32441
| 0.004384913 | 0.0252247 | 0.006978683 | 0.01350417 | 0.00719946 | 0.004436957 | 0.15 | 0.31699 | 0.15 | 0.794 | 0.15 | 0.8244 | 0.15 | 1.29853
| 0.004434913 | 0.02537827 | 0.007058683 | 0.013679 | 0.00727946 | 0.004477981 | 0.15167 | 0.33251 | 0.15167 | 0.81712 | 0.15167 | 0.85803 | 0.15167 | 1.23809
| 0.004484913 | 0.02553341 | 0.007138683 | 0.01386521 | 0.00735946 | 0.004516594 | 0.15333 | 0.34874 | 0.15333 | 0.85434 | 0.15334 | 0.87757 | 0.15333 | 1.20081
| 0.004534913 | 0.02569012 | 0.007218683 | 0.01404762 | 0.00743946 | 0.004552801 | 0.155 | 0.35287 | 0.155 | 0.87958 | 0.155 | 0.87836 | 0.155 | 1.22872
| 0.004584913 | 0.02584836 | 0.007298683 | 0.01422558 | 0.00751946 | 0.004588466 | 0.15667 | 0.33785 | 0.15667 | 0.86563 | 0.15667 | 0.8785 | 0.15667 | 1.30394
| 0.004634913 | 0.02600529 | 0.007378683 | 0.01439758 | 0.00759946 | 0.004620852 | 0.15833 | 0.32447 | 0.15833 | 0.83035 | 0.15834 | 0.89397 | 0.15833 | 1.35473
| 0.004684913 | 0.02616365 | 0.007458683 | 0.0145601 | 0.00767946 | 0.004649902 | 0.16 | 0.33034 | 0.16 | 0.82967 | 0.16 | 0.92627 | 0.16 | 1.34707
| 0.004734913 | 0.02632338 | 0.007538683 | 0.01471499 | 0.00775946 | 0.004675871 | 0.16167 | 0.34573 | 0.16167 | 0.86591 | 0.16167 | 0.9627 | 0.16167 | 1.32084
| 0.004784913 | 0.02648449 | 0.007618683 | 0.01486302 | 0.00783946 | 0.004699117 | 0.16333 | 0.35072 | 0.16333 | 0.88932 | 0.16334 | 0.98307 | 0.16333 | 1.32939
| 0.004834913 | 0.02664697 | 0.007666367 | 0.01494819 | 0.00791946 | 0.00471988 | 0.165 | 0.35287 | 0.165 | 0.89509 | 0.165 | 0.97584 | 0.165 | 1.3948
| 0.004884913 | 0.02681081 | 0.007746367 | 0.01510185 | 0.00799946 | 0.004738246 | 0.16667 | 0.36782 | 0.16667 | 0.90868 | 0.16667 | 0.95568 | 0.16667 | 1.48019
| 0.004934913 | 0.02697602 | 0.007826367 | 0.01524248 | 0.00807946 | 0.004758211 | 0.16833 | 0.38429 | 0.16833 | 0.92411 | 0.16834 | 0.9482 | 0.16833 | 1.51813
| 0.004984913 | 0.02714261 | 0.007906367 | 0.01536991 | 0.00815946 | 0.004771301 | 0.17 | 0.39631 | 0.17 | 0.93468 | 0.17 | 0.96836 | 0.17 | 1.49013
| 0.005034913 | 0.02721934 | 0.007986367 | 0.01548374 | 0.008189231 | 0.004774308 | 0.17167 | 0.41227 | 0.17167 | 0.95435 | 0.17167 | 1.00172 | 0.17167 | 1.43241
| 0.005084913 | 0.02738643 | 0.008066367 | 0.01559257 | 0.008269231 | 0.004787401 | 0.17333 | 0.43037 | 0.17333 | 0.99375 | 0.17334 | 1.02153 | 0.17333 | 1.40296
| 0.005134913 | 0.027554 | 0.008146367 | 0.01568473 | 0.008349231 | 0.00479096 | 0.175 | 0.43641 | 0.175 | 1.02435 | 0.175 | 1.02343 | 0.175 | 1.43607
| 0.005184913 | 0.02772198 | 0.008177414 | 0.01571523 | 0.008429231 | 0.004785192 | 0.17667 | 0.42112 | 0.17667 | 1.00884 | 0.17667 | 1.02455 | 0.17667 | 1.51224
| 0.005234913 | 0.02789036 | 0.008257414 | 0.01578837 | 0.008509231 | 0.004771177 | 0.17833 | 0.40736 | 0.17833 | 0.97048 | 0.17834 | 1.03946 | 0.17833 | 1.56059
| 0.005284913 | 0.02805914 | 0.008337414 | 0.01582952 | 0.00853581 | 0.00476445 | 0.18 | 0.41328 | 0.18 | 0.96774 | 0.18 | 1.07087 | 0.18 | 1.54948
| 0.005334913 | 0.02822831 | 0.008417414 | 0.01583928 | 0.00861581 | 0.00472241 | 0.18167 | 0.42925 | 0.18167 | 1.00364 | 0.18167 | 1.10842 | 0.18167 | 1.52392
| 0.005384913 | 0.02839787 | 0.008476647 | 0.01582738 | 0.00869581 | 0.004667469 | 0.18333 | 0.43614 | 0.18333 | 1.02979 | 0.18334 | 1.13073 | 0.18333 | 1.53329
| 0.005434913 | 0.02856781 | 0.008556647 | 0.01577012 | 0.008749733 | 0.004623832 | 0.185 | 0.43904 | 0.185 | 1.03888 | 0.185 | 1.12302 | 0.185 | 1.59803
| 0.005484913 | 0.02873811 | 0.008636647 | 0.0156838 | 0.008829733 | 0.004560009 | 0.18667 | 0.45308 | 0.18667 | 1.05165 | 0.18667 | 1.10141 | 0.18667 | 1.68512
| 0.005534913 | 0.02890876 | 0.00866297 | 0.01564813 | 0.008908942 | 0.004491821 | 0.18833 | 0.46892 | 0.18833 | 1.06485 | 0.18834 | 1.09436 | 0.18833 | 1.72492
| 0.005584913 | 0.02907974 | 0.00874297 | 0.01551135 | 0.008988942 | 0.004415076 | 0.19 | 0.48119 | 0.19 | 1.07348 | 0.19 | 1.11616 | 0.19 | 1.69863
| 0.005634913 | 0.02925103 | 0.00882297 | 0.01535054 | 0.009024161 | 0.004374759 | 0.19167 | 0.49906 | 0.19167 | 1.09599 | 0.19167 | 1.15159 | 0.19167 | 1.64174
| 0.005684913 | 0.02942262 | 0.00890297 | 0.01516765 | 0.009104161 | 0.004270904 | 0.19333 | 0.51927 | 0.19333 | 1.13923 | 0.19334 | 1.17261 | 0.19333 | 1.61093
| 0.005734913 | 0.02959449 | 0.00898297 | 0.01496171 | 0.009184161 | 0.004147346 | 0.195 | 0.52661 | 0.195 | 1.16983 | 0.195 | 1.17354 | 0.195 | 1.64436
| 0.005784913 | 0.0297666 | 0.009008093 | 0.01488181 | 0.009264161 | 0.003985428 | 0.19667 | 0.51112 | 0.19667 | 1.15323 | 0.19667 | 1.17378 | 0.19667 | 1.72044
| 0.005834913 | 0.02993894 | 0.009020462 | 0.01483566 | 0.009344161 | 0.003812907 | 0.19833 | 0.49603 | 0.19833 | 1.11368 | 0.19834 | 1.18988 | 0.19833 | 1.76662
| 0.005884913 | 0.03011148 | 0.009073983 | 0.01460562 | 0.009424161 | 0.003630556 | 0.2 | 0.50237 | 0.2 | 1.11051 | 0.2 | 1.22287 | 0.2 | 1.75822
| 0.005934913 | 0.03028418 | 0.009117321 | 0.01441458 | 0.009504161 | 0.003436651 | 0.20167 | 0.52008 | 0.20167 | 1.14768 | 0.20167 | 1.26148 | 0.20167 | 1.73627
| 0.005984913 | 0.03045704 | 0.009175696 | 0.01412758 | 0.009584161 | 0.003251917 | 0.20333 | 0.52838 | 0.20333 | 1.17462 | 0.20334 | 1.28366 | 0.20333 | 1.74743
| 0.006034913 | 0.03081758 | 0.009255696 | 0.01368531 | 0.009664161 | 0.003080739 | 0.205 | 0.53218 | 0.205 | 1.18432 | 0.205 | 1.27593 | 0.205 | 1.81247
| 0.006084913 | 0.03125455 | 0.009335696 | 0.01323761 | 0.009744161 | 0.002919488 | 0.20667 | 0.54566 | 0.20667 | 1.19765 | 0.20667 | 1.25462 | 0.20667 | 1.89702
| 0.006134913 | 0.03169014 | 0.009355511 | 0.01312442 | 0.009824161 | 0.002760442 | 0.20833 | 0.56048 | 0.20833 | 1.20892 | 0.20834 | 1.24813 | 0.20833 | 1.9364
| 0.006184913 | 0.03212348 | 0.009435511 | 0.01264472 | 0.009855451 | 0.002700959 | 0.21 | 0.57354 | 0.21 | 1.21763 | 0.21 | 1.27069 | 0.21 | 1.91382
| 0.006234913 | 0.03255387 | 0.009515511 | 0.01216503 | 0.009935451 | 0.002545515 | 0.21167 | 0.59358 | 0.21167 | 1.2431 | 0.21167 | 1.30675 | 0.21167 | 1.85966
| 0.006284913 | 0.03298062 | 0.009595511 | 0.01167523 | 0.01001545 | 0.00240557 | 0.21333 | 0.61596 | 0.21333 | 1.28391 | 0.21334 | 1.32741 | 0.21333 | 1.82858
| 0.006334913 | 0.03340302 | 0.009675511 | 0.01117142 | 0.01009545 | 0.00228419 | 0.215 | 0.62197 | 0.215 | 1.30872 | 0.215 | 1.32868 | 0.215 | 1.85908
| 0.006384913 | 0.03382051 | 0.009694284 | 0.01105581 | 0.01017545 | 0.002182536 | 0.21667 | 0.60451 | 0.21667 | 1.29275 | 0.21667 | 1.32935 | 0.21667 | 1.93621
| 0.006434913 | 0.0342326 | 0.009774284 | 0.0106106 | 0.01021995 | 0.002097454 | 0.21833 | 0.59033 | 0.21833 | 1.2567 | 0.21834 | 1.34542 | 0.21833 | 1.98838
| 0.006484913 | 0.03463891 | 0.00978819 | 0.01053538 | 0.01029995 | 0.001964692 | 0.22 | 0.59851 | 0.22 | 1.25725 | 0.22 | 1.37926 | 0.22 | 1.97923
| 0.006534913 | 0.03504774 | 0.00986819 | 0.0100197 | 0.01033101 | 0.00191637 | 0.22167 | 0.61755 | 0.22167 | 1.29494 | 0.22167 | 1.41833 | 0.22167 | 1.95259
| 0.006584913 | 0.03545086 | 0.00994819 | 0.00950473 | 0.01041065 | 0.001803386 | 0.22333 | 0.62642 | 0.22333 | 1.32057 | 0.22334 | 1.44081 | 0.22333 | 1.96145
| 0.006634913 | 0.0358477 | 0.01002819 | 0.008986134 | 0.01049019 | 0.001704337 | 0.225 | 0.62956 | 0.225 | 1.32685 | 0.225 | 1.43437 | 0.225 | 2.02925
| 0.006684913 | 0.03623848 | 0.01010819 | 0.008493702 | 0.01056957 | 0.001613226 | 0.22667 | 0.6428 | 0.22667 | 1.33785 | 0.22667 | 1.41409 | 0.22667 | 2.12087
| 0.006734913 | 0.03662347 | 0.01018819 | 0.008023279 | 0.01060948 | 0.001570657 | 0.22833 | 0.65732 | 0.22833 | 1.35215 | 0.22834 | 1.40753 | 0.22833 | 2.16362
| 0.006784913 | 0.03700298 | 0.01024269 | 0.007721664 | 0.01068889 | 0.001480383 | 0.23 | 0.6712 | 0.23 | 1.36399 | 0.23 | 1.42959 | 0.23 | 2.13802
| 0.006834913 | 0.03737725 | 0.01032269 | 0.007323699 | 0.01076889 | 0.001398366 | 0.23167 | 0.69239 | 0.23167 | 1.38618 | 0.23167 | 1.46459 | 0.23167 | 2.07771
| 0.006884913 | 0.03774651 | 0.01040269 | 0.006962411 | 0.01084889 | 0.001326462 | 0.23333 | 0.71499 | 0.23333 | 1.42578 | 0.23334 | 1.48515 | 0.23333 | 2.04236
| 0.006934913 | 0.03811093 | 0.01042881 | 0.006852453 | 0.01092889 | 0.001263849 | 0.235 | 0.72143 | 0.235 | 1.45525 | 0.235 | 1.48769 | 0.235 | 2.07496
| 0.006984913 | 0.03847061 | 0.01050881 | 0.006513277 | 0.01100889 | 0.001207267 | 0.23667 | 0.70346 | 0.23667 | 1.44074 | 0.23667 | 1.49 | 0.23667 | 2.15159
| 0.007034913 | 0.03894335 | 0.01058881 | 0.00620244 | 0.01108889 | 0.001160984 | 0.23833 | 0.68946 | 0.23833 | 1.40295 | 0.23834 | 1.50627 | 0.23833 | 2.19841
| 0.007084913 | 0.0394344 | 0.01066881 | 0.005922876 | 0.01112537 | 0.001141289 | 0.24 | 0.69951 | 0.24 | 1.40076 | 0.24 | 1.53904 | 0.24 | 2.19245
| 0.007134913 | 0.03990853 | 0.01074881 | 0.005673663 | 0.01120537 | 0.0010944 | 0.24167 | 0.71929 | 0.24167 | 1.43549 | 0.24167 | 1.57765 | 0.24167 | 2.17149
| 0.007184913 | 0.04036767 | 0.01082881 | 0.005447437 | 0.01128537 | 0.001050027 | 0.24333 | 0.7283 | 0.24333 | 1.46154 | 0.24334 | 1.6022 | 0.24333 | 2.18273
| 0.007234913 | 0.04081236 | 0.01085301 | 0.005382717 | 0.01136537 | 0.00100755 | 0.245 | 0.73123 | 0.245 | 1.47142 | 0.245 | 1.59678 | 0.245 | 2.24832
| 0.007284913 | 0.04124279 | 0.01093301 | 0.005137578 | 0.01144537 | 0.000967266 | 0.24667 | 0.74311 | 0.24667 | 1.4844 | 0.24667 | 1.57588 | 0.24667 | 2.33194
| 0.007334913 | 0.04165825 | 0.01101301 | 0.004900091 | 0.01148522 | 0.0009482068 | 0.24833 | 0.75872 | 0.24833 | 1.49725 | 0.24834 | 1.56884 | 0.24833 | 2.37012
| 0.007384913 | 0.04205785 | 0.01109301 | 0.004687825 | 0.01156522 | 0.000924436 | 0.25 | 0.77418 | 0.25 | 1.50651 | 0.25 | 1.59096 | 0.25 | 2.34832
| 0.007434913 | 0.04244192 | 0.01117301 | 0.004527018 | 0.01164522 | 0.0009046378 | 0.25167 | 0.79619 | 0.25167 | 1.5294 | 0.25167 | 1.62744 | 0.25167 | 2.2947
| 0.007484913 | 0.04281069 | 0.01125301 | 0.004371818 | 0.01172522 | 0.0008894465 | 0.25333 | 0.81952 | 0.25333 | 1.5733 | 0.25334 | 1.64967 | 0.25333 | 2.26335
| 0.007534913 | 0.04316335 | 0.01128226 | 0.004316648 | 0.01176667 | 0.0008835197 | 0.255 | 0.82474 | 0.255 | 1.60448 | 0.255 | 1.65204 | 0.255 | 2.29589
| 0.007584913 | 0.04349821 | 0.01136226 | 0.004190691 | 0.01184667 | 0.0008744507 | 0.25667 | 0.80617 | 0.25667 | 1.58775 | 0.25667 | 1.65344 | 0.25667 | 2.37578
| 0.00762099 | 0.04372952 | 0.01144174 | 0.004069544 | 0.01192667 | 0.0008674613 | 0.25833 | 0.7937 | 0.25833 | 1.54753 | 0.25834 | 1.66999 | 0.25833 | 2.42757
| 0.00767099 | 0.04405968 | 0.01149704 | 0.003986631 | 0.01200667 | 0.0008631163 | 0.26 | 0.80499 | 0.26 | 1.54402 | 0.26 | 1.70377 | 0.26 | 2.41605
| 0.00772099 | 0.04437664 | 0.01157704 | 0.003844352 | 0.01208667 | 0.0008629495 | 0.26167 | 0.82502 | 0.26167 | 1.58032 | 0.26167 | 1.7435 | 0.26167 | 2.38578
| 0.00777099 | 0.04467849 | 0.01165704 | 0.003706495 | 0.01216667 | 0.0008776419 | 0.26333 | 0.83446 | 0.26333 | 1.60782 | 0.26334 | 1.76796 | 0.26333 | 2.39112
| 0.00782099 | 0.0449628 | 0.01173704 | 0.003577067 | 0.01224667 | 0.0008943581 | 0.265 | 0.83696 | 0.265 | 1.61826 | 0.265 | 1.7616 | 0.265 | 2.45782
| 0.00787099 | 0.04522798 | 0.01176556 | 0.003533073 | 0.01231967 | 0.0009109609 | 0.26667 | 0.84817 | 0.26667 | 1.63118 | 0.26667 | 1.74012 | 0.26667 | 2.54979
| 0.00792099 | 0.04547345 | 0.01184556 | 0.003418374 | 0.01239967 | 0.0009378294 | 0.26833 | 0.86494 | 0.26833 | 1.6428 | 0.26834 | 1.73316 | 0.26833 | 2.5884
| 0.00797099 | 0.0457013 | 0.01192556 | 0.003306232 | 0.01247967 | 0.0009639132 | 0.27 | 0.88163 | 0.27 | 1.65194 | 0.27 | 1.75584 | 0.27 | 2.55487
| 0.00802099 | 0.04592779 | 0.01198173 | 0.003230694 | 0.01255967 | 0.0009888861 | 0.27167 | 0.90397 | 0.27167 | 1.67728 | 0.27167 | 1.79247 | 0.27167 | 2.49388
| 0.00807099 | 0.04615352 | 0.01206173 | 0.003148977 | 0.01263967 | 0.001012831 | 0.27333 | 0.92606 | 0.27333 | 1.72 | 0.27334 | 1.81436 | 0.27333 | 2.46577
| 0.00812099 | 0.04635403 | 0.01214173 | 0.003073164 | 0.01271967 | 0.001036184 | 0.275 | 0.93067 | 0.275 | 1.74999 | 0.275 | 1.81733 | 0.275 | 2.50753
| 0.008151595 | 0.04646559 | 0.01222173 | 0.002998962 | 0.01276404 | 0.001049183 | 0.27667 | 0.91392 | 0.27667 | 1.73456 | 0.27667 | 1.81816 | 0.27667 | 2.58921
| 0.008201595 | 0.04661966 | 0.01226022 | 0.002964221 | 0.01284404 | 0.001088077 | 0.27833 | 0.9027 | 0.27833 | 1.69458 | 0.27834 | 1.83354 | 0.27833 | 2.63215
| 0.008251595 | 0.04673849 | 0.01234022 | 0.002945745 | 0.01292404 | 0.00112794 | 0.28 | 0.91403 | 0.28 | 1.69216 | 0.28 | 1.86759 | 0.28 | 2.6186
| 0.008301595 | 0.04682505 | 0.01242022 | 0.002927805 | 0.01300404 | 0.001169118 | 0.28167 | 0.93389 | 0.28167 | 1.72858 | 0.28167 | 1.90811 | 0.28167 | 2.59412
| 0.008351595 | 0.04688278 | 0.01250022 | 0.002910454 | 0.01308404 | 0.001198963 | 0.28333 | 0.94177 | 0.28333 | 1.75383 | 0.28334 | 1.93132 | 0.28333 | 2.60335
| 0.008401595 | 0.04691422 | 0.01253936 | 0.002902479 | 0.01316404 | 0.001229539 | 0.285 | 0.94482 | 0.285 | 1.76415 | 0.285 | 1.92324 | 0.285 | 2.66663
| 0.008451595 | 0.04691931 | 0.01261936 | 0.002881607 | 0.01324404 | 0.001261895 | 0.28667 | 0.95875 | 0.28667 | 1.77857 | 0.28667 | 1.90275 | 0.28667 | 2.75103
| 0.008501595 | 0.04689724 | 0.01269936 | 0.002861151 | 0.01332404 | 0.001295709 | 0.28833 | 0.97445 | 0.28833 | 1.79152 | 0.28834 | 1.89697 | 0.28833 | 2.78622
| 0.008551595 | 0.04679014 | 0.01277936 | 0.002843422 | 0.01340404 | 0.001331064 | 0.29 | 0.99018 | 0.29 | 1.80105 | 0.29 | 1.91876 | 0.29 | 2.75724
| 0.008563126 | 0.0467595 | 0.01285936 | 0.00288017 | 0.01348404 | 0.001368018 | 0.29167 | 1.01242 | 0.29167 | 1.82333 | 0.29167 | 1.95415 | 0.29167 | 2.70324
| 0.008613126 | 0.04661665 | 0.01293936 | 0.002923139 | 0.01356404 | 0.00140562 | 0.29333 | 1.03458 | 0.29333 | 1.86779 | 0.29334 | 1.97627 | 0.29333 | 2.67818
| 0.008663126 | 0.04644599 | 0.01296893 | 0.002939606 | 0.01364404 | 0.001444463 | 0.295 | 1.04101 | 0.295 | 1.90131 | 0.295 | 1.97909 | 0.295 | 2.71801
| 0.008697746 | 0.04631284 | 0.01304893 | 0.002988323 | 0.01372404 | 0.001484231 | 0.29667 | 1.02486 | 0.29667 | 1.88326 | 0.29667 | 1.98034 | 0.29667 | 2.80221
| 0.008747746 | 0.04603612 | 0.01312893 | 0.003032635 | 0.01380404 | 0.001524952 | 0.29833 | 1.01335 | 0.29833 | 1.84195 | 0.29834 | 1.99643 | 0.29833 | 2.85347
| 0.008797746 | 0.0457219 | 0.01320893 | 0.003080696 | 0.01388404 | 0.001566698 | 0.3 | 1.02387 | 0.3 | 1.83883 | 0.3 | 2.02934 | 0.3 | 2.83667
| 0.008847746 | 0.04537523 | 0.01328893 | 0.003132818 | 0.01396404 | 0.001609583 | 0.30167 | 1.04322 | 0.30167 | 1.87463 | 0.30167 | 2.06829 | 0.30167 | 2.79939
| 0.008897746 | 0.04496339 | 0.01336893 | 0.003189335 | 0.01404404 | 0.001638933 | 0.30333 | 1.05221 | 0.30333 | 1.90215 | 0.30334 | 2.09141 | 0.30333 | 2.7997
| 0.00891361 | 0.04482729 | 0.01344893 | 0.003250431 | 0.01412404 | 0.001655976 | 0.305 | 1.05642 | 0.305 | 1.91457 | 0.305 | 2.08341 | 0.305 | 2.86373
| 0.00896361 | 0.04439023 | 0.01352893 | 0.003332564 | 0.01420404 | 0.001673848 | 0.30667 | 1.06985 | 0.30667 | 1.92813 | 0.30667 | 2.06192 | 0.30667 | 2.95436
| 0.008978369 | 0.04425101 | 0.01360893 | 0.003420101 | 0.01428404 | 0.001691998 | 0.30833 | 1.08532 | 0.30833 | 1.93993 | 0.30834 | 2.05616 | 0.30833 | 2.99155
| 0.008998454 | 0.04404099 | 0.01368893 | 0.003511981 | 0.01436404 | 0.001710317 | 0.31 | 1.10074 | 0.31 | 1.94817 | 0.31 | 2.07867 | 0.31 | 2.95632
| 0.009048454 | 0.04353763 | 0.01376893 | 0.003608467 | 0.01444404 | 0.001728817 | 0.31167 | 1.12344 | 0.31167 | 1.97219 | 0.31167 | 2.11348 | 0.31167 | 2.89617
| 0.009090666 | 0.04308102 | 0.01384893 | 0.003709411 | 0.01452404 | 0.001747503 | 0.31333 | 1.14675 | 0.31333 | 2.01933 | 0.31334 | 2.13472 | 0.31333 | 2.87308
| 0.009140666 | 0.04247169 | 0.01392893 | 0.003815021 | 0.01460404 | 0.001766372 | 0.315 | 1.15333 | 0.315 | 2.05254 | 0.315 | 2.13749 | 0.315 | 2.91944
| 0.009190666 | 0.04183784 | 0.01400893 | 0.003918068 | 0.01468404 | 0.001785426 | 0.31667 | 1.136 | 0.31667 | 2.03298 | 0.31667 | 2.13861 | 0.31667 | 3.00299
| 0.009240666 | 0.04119466 | 0.01408893 | 0.003962304 | 0.01476404 | 0.001804662 | 0.31833 | 1.12365 | 0.31833 | 1.98999 | 0.31834 | 2.15492 | 0.31833 | 3.04307
| 0.009290666 | 0.04051173 | 0.01416893 | 0.004006956 | 0.01484404 | 0.001824078 | 0.32 | 1.13535 | 0.32 | 1.98686 | 0.32 | 2.18753 | 0.32 | 3.02016
| 0.009340666 | 0.03982611 | 0.01424893 | 0.004052211 | 0.01492404 | 0.001843672 | 0.32167 | 1.1559 | 0.32167 | 2.02452 | 0.32167 | 2.22723 | 0.32167 | 2.98694
| 0.009368866 | 0.03943875 | 0.01432893 | 0.004098704 | 0.01500404 | 0.001861509 | 0.32333 | 1.16529 | 0.32333 | 2.05314 | 0.32334 | 2.25139 | 0.32333 | 2.9964
| 0.009418866 | 0.03872159 | 0.01440893 | 0.004146197 | 0.01508404 | 0.001894768 | 0.325 | 1.16912 | 0.325 | 2.06595 | 0.325 | 2.24265 | 0.325 | 3.06021
| 0.009468866 | 0.03804511 | 0.01448893 | 0.004194674 | 0.01516404 | 0.001928094 | 0.32667 | 1.18119 | 0.32667 | 2.07965 | 0.32667 | 2.22039 | 0.32667 | 3.13154
| 0.009518866 | 0.03735285 | 0.01456893 | 0.004244125 | 0.01524404 | 0.00196147 | 0.32833 | 1.19638 | 0.32833 | 2.08927 | 0.32834 | 2.21394 | 0.32833 | 3.14773
| 0.009552406 | 0.03690097 | 0.01464893 | 0.004294526 | 0.01532404 | 0.001994904 | 0.33 | 1.21257 | 0.33 | 2.09745 | 0.33 | 2.23478 | 0.33 | 3.11474
| 0.009602406 | 0.03625758 | 0.01472893 | 0.004345851 | 0.01540404 | 0.002028401 | 0.33167 | 1.23598 | 0.33167 | 2.12421 | 0.33167 | 2.26858 | 0.33167 | 3.07562
| 0.009608815 | 0.03617479 | 0.01480893 | 0.004398044 | 0.01548404 | 0.002061963 | 0.33333 | 1.25975 | 0.33333 | 2.16836 | 0.33334 | 2.28885 | 0.33333 | 3.06656
| 0.009658815 | 0.03546623 | 0.01488893 | 0.004451038 | 0.01556404 | 0.002095595 | 0.335 | 1.26492 | 0.335 | 2.198 | 0.335 | 2.29196 | 0.335 | 3.1001
| 0.009708815 | 0.03474603 | 0.01496893 | 0.004504772 | 0.01564404 | 0.002129297 | 0.33667 | 1.2468 | 0.33667 | 2.18188 | 0.33667 | 2.29435 | 0.33667 | 3.15185
| 0.009726349 | 0.03450614 | 0.01504893 | 0.004538093 | 0.01572404 | 0.00216307 | 0.33833 | 1.23588 | 0.33833 | 2.14249 | 0.33834 | 2.31019 | 0.33833 | 3.1784
| 0.009776349 | 0.03377096 | 0.01512893 | 0.00466441 | 0.01580404 | 0.002196915 | 0.34 | 1.24847 | 0.34 | 2.14088 | 0.34 | 2.34209 | 0.34 | 3.1667
| 0.009826349 | 0.03302888 | 0.01520893 | 0.004790777 | 0.01588404 | 0.002230828 | 0.34167 | 1.2691 | 0.34167 | 2.17786 | 0.34167 | 2.38179 | 0.34167 | 3.14797
| 0.009850054 | 0.03267676 | 0.01528893 | 0.004917091 | 0.01596404 | 0.002264807 | 0.34333 | 1.27821 | 0.34333 | 2.20402 | 0.34334 | 2.40646 | 0.34333 | 3.16008
| 0.009900054 | 0.03183118 | 0.01536893 | 0.005043318 | 0.01604404 | 0.002329479 | 0.345 | 1.28126 | 0.345 | 2.21407 | 0.345 | 2.39942 | 0.345 | 3.20782
| 0.00991685 | 0.03162106 | 0.01544893 | 0.005169428 | 0.01612386 | 0.002418488 | 0.34667 | 1.29395 | 0.34667 | 2.22819 | 0.34667 | 2.37695 | 0.34667 | 3.25247
| 0.00996685 | 0.03085729 | 0.01552893 | 0.005295397 | 0.01620331 | 0.002507779 | 0.34833 | 1.30969 | 0.34833 | 2.24151 | 0.34834 | 2.3681 | 0.34833 | 3.25247
| 0.009983781 | 0.03059807 | 0.01560893 | 0.005421209 | 0.01628288 | 0.002597289 | 0.35 | 1.32593 | 0.35 | 2.25268 | 0.35 | 2.38762 | 0.35 | 3.22133
| 0.01000256 | 0.03028317 | 0.01568893 | 0.005546858 | 0.01636288 | 0.002684988 | 0.35167 | 1.34932 | 0.35167 | 2.27522 | 0.35167 | 2.42094 | 0.35167 | 3.20175
| 0.01003553 | 0.02977971 | 0.01576893 | 0.005672342 | 0.01644288 | 0.002772722 | 0.35333 | 1.37261 | 0.35333 | 2.31912 | 0.35334 | 2.44166 | 0.35333 | 3.21033
| 0.01008553 | 0.02903983 | 0.01584893 | 0.005797666 | 0.01652288 | 0.002860461 | 0.355 | 1.37784 | 0.355 | 2.35292 | 0.355 | 2.44523 | 0.355 | 3.23449
| 0.01012488 | 0.02849067 | 0.01592893 | 0.005922837 | 0.01660288 | 0.002948129 | 0.35667 | 1.36039 | 0.35667 | 2.33602 | 0.35667 | 2.4473 | 0.35667 | 3.25523
| 0.0101496 | 0.02813676 | 0.01600893 | 0.006071561 | 0.01668288 | 0.003035618 | 0.35833 | 1.34984 | 0.35833 | 2.29538 | 0.35834 | 2.46282 | 0.35833 | 3.25707
| 0.0101996 | 0.02741041 | 0.01608885 | 0.006401679 | 0.01676288 | 0.003122764 | 0.36 | 1.36303 | 0.36 | 2.29154 | 0.36 | 2.49468 | 0.36 | 3.25293
| 0.01023245 | 0.02691026 | 0.01616885 | 0.00673093 | 0.01684288 | 0.003209412 | 0.36167 | 1.38355 | 0.36167 | 2.32582 | 0.36167 | 2.53449 | 0.36167 | 3.25803
| 0.01026578 | 0.02635769 | 0.01624885 | 0.007058893 | 0.01692288 | 0.003295484 | 0.36333 | 1.39211 | 0.36333 | 2.35317 | 0.36334 | 2.55935 | 0.36333 | 3.27265
| 0.0102993 | 0.02583533 | 0.01632885 | 0.00738598 | 0.01700288 | 0.003382475 | 0.365 | 1.39497 | 0.365 | 2.3662 | 0.365 | 2.55084 | 0.365 | 3.29221
| 0.0103493 | 0.02500272 | 0.01640885 | 0.007712485 | 0.01708288 | 0.003509027 | 0.36667 | 1.40819 | 0.36667 | 2.38028 | 0.36667 | 2.52751 | 0.36667 | 3.30442
| 0.0103993 | 0.02418224 | 0.01648885 | 0.008038506 | 0.01716288 | 0.003634243 | 0.36833 | 1.42435 | 0.36833 | 2.39311 | 0.36834 | 2.51925 | 0.36833 | 3.30589
| 0.0104493 | 0.02338279 | 0.01656885 | 0.008363927 | 0.01724288 | 0.003757596 | 0.37 | 1.44029 | 0.37 | 2.402 | 0.37 | 2.53818 | 0.37 | 3.30397
| 0.0104993 | 0.02258794 | 0.01664885 | 0.008703099 | 0.01732288 | 0.00388413 | 0.37167 | 1.46345 | 0.37167 | 2.42558 | 0.37167 | 2.57054 | 0.37167 | 3.29766
| 0.0105493 | 0.02193093 | 0.01672885 | 0.0090408 | 0.01740288 | 0.004008477 | 0.37333 | 1.48667 | 0.37333 | 2.47163 | 0.37334 | 2.59137 | 0.37333 | 3.29407
| 0.0105993 | 0.02124186 | 0.01680885 | 0.009376815 | 0.01748288 | 0.004130693 | 0.375 | 1.49217 | 0.375 | 2.50524 | 0.375 | 2.59529 | 0.375 | 3.30335
| 0.0106493 | 0.02055923 | 0.01688879 | 0.009710681 | 0.01756288 | 0.00425056 | 0.37667 | 1.47569 | 0.37667 | 2.48827 | 0.37667 | 2.59766 | 0.37667 | 3.30983
| 0.01067695 | 0.0201859 | 0.01696879 | 0.01004255 | 0.01764288 | 0.004367314 | 0.37833 | 1.4654 | 0.37833 | 2.44592 | 0.37834 | 2.61269 | 0.37833 | 3.3091
| 0.01070613 | 0.01986449 | 0.01704879 | 0.01047289 | 0.01772288 | 0.004481536 | 0.38 | 1.4782 | 0.38 | 2.441 | 0.38 | 2.64414 | 0.38 | 3.31265
| 0.01075613 | 0.01932828 | 0.01712879 | 0.01095999 | 0.01780288 | 0.004593231 | 0.38167 | 1.49825 | 0.38167 | 2.47708 | 0.38167 | 2.68502 | 0.38167 | 3.31724
| 0.01080613 | 0.01879016 | 0.01720879 | 0.01144596 | 0.01788232 | 0.004700292 | 0.38333 | 1.50668 | 0.38333 | 2.50541 | 0.38334 | 2.7113 | 0.38333 | 3.32092
| 0.01083188 | 0.018459 | 0.01728879 | 0.01192117 | 0.01796232 | 0.004804376 | 0.385 | 1.51055 | 0.385 | 2.51911 | 0.385 | 2.70389 | 0.385 | 3.32533
| 0.01088188 | 0.01795229 | 0.01736879 | 0.01237977 | 0.01804232 | 0.004916784 | 0.38667 | 1.5243 | 0.38667 | 2.53428 | 0.38667 | 2.67961 | 0.38667 | 3.33247
| 0.01090727 | 0.01765392 | 0.01744879 | 0.0128271 | 0.01812232 | 0.005035136 | 0.38833 | 1.54003 | 0.38833 | 2.54403 | 0.38834 | 2.67003 | 0.38833 | 3.33715
| 0.01095727 | 0.01703278 | 0.01752879 | 0.01326454 | 0.01820232 | 0.005149043 | 0.39 | 1.55618 | 0.39 | 2.55153 | 0.39 | 2.6889 | 0.39 | 3.33452
| 0.01100727 | 0.01643572 | 0.01760879 | 0.0136917 | 0.01828232 | 0.00525848 | 0.39167 | 1.57971 | 0.39167 | 2.57682 | 0.39167 | 2.72148 | 0.39167 | 3.33315
| 0.01105727 | 0.01594995 | 0.01768879 | 0.0141082 | 0.01836232 | 0.005362887 | 0.39333 | 1.60323 | 0.39333 | 2.62057 | 0.39334 | 2.74228 | 0.39333 | 3.33161
| 0.01110727 | 0.01547179 | 0.01776879 | 0.01451353 | 0.01844232 | 0.005461549 | 0.395 | 1.61014 | 0.395 | 2.65125 | 0.395 | 2.74589 | 0.395 | 3.32543
| 0.01115727 | 0.01500436 | 0.01784879 | 0.01490888 | 0.01852232 | 0.005554133 | 0.39667 | 1.59387 | 0.39667 | 2.63688 | 0.39667 | 2.74823 | 0.39667 | 3.32753
| 0.01120727 | 0.01452001 | 0.01792879 | 0.01529197 | 0.01860232 | 0.005640766 | 0.39833 | 1.58268 | 0.39833 | 2.59733 | 0.39834 | 2.76449 | 0.39833 | 3.33299
| 0.01125727 | 0.01403932 | 0.01800879 | 0.01566906 | 0.01868232 | 0.005717752 | 0.4 | 1.59548 | 0.4 | 2.59406 | 0.4 | 2.79658 | 0.4 | 3.33341
| 0.01130727 | 0.01356969 | 0.01808879 | 0.01610643 | 0.01876232 | 0.005786213 | 0.40167 | 1.61584 | 0.40167 | 2.62872 | 0.40167 | 2.83765 | 0.40167 | 3.33298
| 0.01135727 | 0.01311948 | 0.01812274 | 0.0162872 | 0.01884232 | 0.005846181 | 0.40333 | 1.62454 | 0.40333 | 2.65525 | 0.40334 | 2.86564 | 0.40333 | 3.33183
| 0.01140727 | 0.01269276 | 0.01820274 | 0.01669757 | 0.01892232 | 0.005900035 | 0.405 | 1.62929 | 0.405 | 2.66891 | 0.405 | 2.86184 | 0.405 | 3.3324
| 0.01145727 | 0.01229114 | 0.01828274 | 0.01708327 | 0.01900232 | 0.005946547 | 0.40667 | 1.64319 | 0.40667 | 2.68413 | 0.40667 | 2.8382 | 0.40667 | 3.33362
| 0.01150727 | 0.01198963 | 0.01836274 | 0.01744615 | 0.01908232 | 0.005990466 | 0.40833 | 1.6588 | 0.40833 | 2.69499 | 0.40834 | 2.8247 | 0.40833 | 3.32969
| 0.01155727 | 0.01170079 | 0.01844274 | 0.01778561 | 0.01916232 | 0.006043983 | 0.41 | 1.67434 | 0.41 | 2.70422 | 0.41 | 2.83935 | 0.41 | 3.3293
| 0.01160727 | 0.01142531 | 0.01852274 | 0.01809759 | 0.01924232 | 0.006099633 | 0.41167 | 1.69736 | 0.41167 | 2.7273 | 0.41167 | 2.86989 | 0.41167 | 3.3307
| 0.01165727 | 0.01116307 | 0.01860274 | 0.01841498 | 0.01932232 | 0.006150691 | 0.41333 | 1.72192 | 0.41333 | 2.77197 | 0.41334 | 2.89101 | 0.41333 | 3.32985
| 0.01170707 | 0.01091424 | 0.01868274 | 0.01871482 | 0.01940232 | 0.006200816 | 0.415 | 1.72958 | 0.415 | 2.80685 | 0.415 | 2.89749 | 0.415 | 3.33151
| 0.01175707 | 0.01067704 | 0.01876274 | 0.01899707 | 0.01944422 | 0.006227025 | 0.41667 | 1.71334 | 0.41667 | 2.79193 | 0.41667 | 2.90195 | 0.41667 | 3.33278
| 0.01180707 | 0.0104528 | 0.01884274 | 0.01925866 | 0.01952422 | 0.006294793 | 0.41833 | 1.70169 | 0.41833 | 2.7505 | 0.41834 | 2.91695 | 0.41833 | 3.3325
| 0.01183267 | 0.01034342 | 0.01892274 | 0.0195085 | 0.01959265 | 0.006356422 | 0.42 | 1.71385 | 0.42 | 2.74436 | 0.42 | 2.94597 | 0.42 | 3.33295
| 0.01188267 | 0.01019878 | 0.01900274 | 0.01975594 | 0.01967265 | 0.006372482 | 0.42167 | 1.73417 | 0.42167 | 2.7767 | 0.42167 | 2.98145 | 0.42167 | 3.33306
| 0.01193267 | 0.0100691 | 0.01903245 | 0.01985801 | 0.01975265 | 0.006389598 | 0.42333 | 1.74324 | 0.42333 | 2.8057 | 0.42334 | 3.00499 | 0.42333 | 3.33364
| 0.01198267 | 0.009953294 | 0.01911245 | 0.02008594 | 0.01978509 | 0.006397116 | 0.425 | 1.74859 | 0.425 | 2.82345 | 0.425 | 2.99871 | 0.425 | 3.33395
| 0.01203267 | 0.009865195 | 0.01919245 | 0.02030469 | 0.01986509 | 0.006423379 | 0.42667 | 1.76272 | 0.42667 | 2.83903 | 0.42667 | 2.97804 | 0.42667 | 3.33328
| 0.01208267 | 0.009791854 | 0.01927245 | 0.02051927 | 0.01994497 | 0.006467897 | 0.42833 | 1.77766 | 0.42833 | 2.84732 | 0.42834 | 2.97073 | 0.42833 | 3.33278
| 0.01213267 | 0.009724391 | 0.01935245 | 0.02073103 | 0.02002497 | 0.006518929 | 0.43 | 1.79284 | 0.43 | 2.85374 | 0.43 | 2.98378 | 0.43 | 3.3305
| 0.01218267 | 0.009664409 | 0.01937782 | 0.02079912 | 0.02010497 | 0.006569858 | 0.43167 | 1.81605 | 0.43167 | 2.87928 | 0.43167 | 3.00622 | 0.43167 | 3.32896
| 0.01223267 | 0.009613683 | 0.01945782 | 0.02101072 | 0.02018497 | 0.006625033 | 0.43333 | 1.84232 | 0.43333 | 2.92834 | 0.43334 | 3.02135 | 0.43333 | 3.32741
| 0.01228267 | 0.009597838 | 0.01953782 | 0.02123848 | 0.02026497 | 0.006674779 | 0.435 | 1.8505 | 0.435 | 2.96284 | 0.435 | 3.02786 | 0.435 | 3.32561
| 0.01233267 | 0.009586766 | 0.01958499 | 0.02137836 | 0.02029828 | 0.006697582 | 0.43667 | 1.83251 | 0.43667 | 2.94521 | 0.43667 | 3.03685 | 0.43667 | 3.32467
| 0.01238267 | 0.009580235 | 0.01966499 | 0.02162122 | 0.02037828 | 0.006767942 | 0.43833 | 1.81998 | 0.43833 | 2.90164 | 0.43834 | 3.05012 | 0.43833 | 3.32231
| 0.01243267 | 0.009577951 | 0.01974499 | 0.02187856 | 0.02045828 | 0.006846003 | 0.44 | 1.8328 | 0.44 | 2.89595 | 0.44 | 3.06893 | 0.44 | 3.32027
| 0.01248267 | 0.009581054 | 0.01982499 | 0.02211031 | 0.02053828 | 0.006925929 | 0.44167 | 1.85458 | 0.44167 | 2.93138 | 0.44167 | 3.09245 | 0.44167 | 3.31988
| 0.01253267 | 0.009591513 | 0.01990499 | 0.02236948 | 0.02061828 | 0.00701126 | 0.44333 | 1.8651 | 0.44333 | 2.96087 | 0.44334 | 3.10796 | 0.44333 | 3.31878
| 0.01258267 | 0.009610577 | 0.01996492 | 0.022573 | 0.02069828 | 0.007098199 | 0.445 | 1.86889 | 0.445 | 2.97681 | 0.445 | 3.10464 | 0.445 | 3.31805
| 0.01263267 | 0.009638934 | 0.02001809 | 0.02275343 | 0.02077828 | 0.007175339 | 0.44667 | 1.88115 | 0.44667 | 2.99199 | 0.44667 | 3.08984 | 0.44667 | 3.31794
| 0.01268267 | 0.009676141 | 0.02009809 | 0.02304444 | 0.02085828 | 0.007259127 | 0.44833 | 1.89602 | 0.44833 | 3.00039 | 0.44834 | 3.08776 | 0.44833 | 3.31725
| 0.01273267 | 0.009757573 | 0.02017809 | 0.02334643 | 0.02093828 | 0.00735054 | 0.45 | 1.91189 | 0.45 | 3.00739 | 0.45 | 3.09878 | 0.45 | 3.3167
| 0.01278267 | 0.009846257 | 0.02021425 | 0.0234876 | 0.02101828 | 0.00744737 | 0.45167 | 1.93704 | 0.45167 | 3.03317 | 0.45167 | 3.10735 | 0.45167 | 3.31559
| 0.01283267 | 0.009940774 | 0.02029425 | 0.02384354 | 0.02109828 | 0.007543331 | 0.45333 | 1.96282 | 0.45333 | 3.07683 | 0.45334 | 3.11136 | 0.45333 | 3.31503
| 0.01288267 | 0.01004006 | 0.02037425 | 0.0242125 | 0.02117828 | 0.007645345 | 0.455 | 1.96948 | 0.455 | 3.10631 | 0.455 | 3.11894 | 0.455 | 3.31487
| 0.01293267 | 0.01014373 | 0.02045425 | 0.02458506 | 0.02125758 | 0.007753037 | 0.45667 | 1.95122 | 0.45667 | 3.08998 | 0.45667 | 3.13373 | 0.45667 | 3.31419
| 0.01298267 | 0.01025295 | 0.02053425 | 0.02496694 | 0.02133758 | 0.007865827 | 0.45833 | 1.93918 | 0.45833 | 3.05013 | 0.45834 | 3.14697 | 0.45833 | 3.314
| 0.01303267 | 0.01034673 | 0.02059866 | 0.02530613 | 0.02141758 | 0.007984338 | 0.46 | 1.95308 | 0.46 | 3.04751 | 0.46 | 3.15869 | 0.46 | 3.31361
| 0.01308267 | 0.01045347 | 0.02064497 | 0.02554226 | 0.02149758 | 0.008109409 | 0.46167 | 1.97591 | 0.46167 | 3.08133 | 0.46167 | 3.17032 | 0.46167 | 3.31301
| 0.01313267 | 0.01056179 | 0.02072497 | 0.02597414 | 0.02157758 | 0.008234482 | 0.46333 | 1.98583 | 0.46333 | 3.10493 | 0.46334 | 3.17641 | 0.46333 | 3.3123
| 0.01318267 | 0.01067273 | 0.02080497 | 0.02642793 | 0.02165758 | 0.00836467 | 0.465 | 1.98885 | 0.465 | 3.11433 | 0.465 | 3.17681 | 0.465 | 3.31201
| 0.01323267 | 0.01078664 | 0.02088497 | 0.02690241 | 0.02173758 | 0.008500191 | 0.46667 | 2.00071 | 0.46667 | 3.12982 | 0.46667 | 3.17001 | 0.46667 | 3.31192
| 0.01328267 | 0.01090387 | 0.02096497 | 0.02738801 | 0.02178734 | 0.008586848 | 0.46833 | 2.0158 | 0.46833 | 3.14572 | 0.46834 | 3.16451 | 0.46833 | 3.31117
| 0.01333267 | 0.01102473 | 0.02104497 | 0.02785692 | 0.02186734 | 0.008743576 | 0.47 | 2.03358 | 0.47 | 3.15356 | 0.47 | 3.17436 | 0.47 | 3.31027
| 0.01338267 | 0.01116737 | 0.02112497 | 0.02832512 | 0.02194734 | 0.008905886 | 0.47167 | 2.05947 | 0.47167 | 3.17112 | 0.47167 | 3.18056 | 0.47167 | 3.31
| 0.01343267 | 0.01131327 | 0.02120497 | 0.0288127 | 0.02202734 | 0.009062941 | 0.47333 | 2.08369 | 0.47333 | 3.20793 | 0.47334 | 3.17545 | 0.47333 | 3.30994
| 0.01348267 | 0.01146474 | 0.02126804 | 0.02920897 | 0.02210734 | 0.009202616 | 0.475 | 2.08964 | 0.475 | 3.23512 | 0.475 | 3.17993 | 0.475 | 3.30926
| 0.01353267 | 0.01162333 | 0.02134804 | 0.02973563 | 0.02218734 | 0.009345743 | 0.47667 | 2.07251 | 0.47667 | 3.21894 | 0.47667 | 3.19699 | 0.47667 | 3.309
| 0.01358267 | 0.01179042 | 0.02142804 | 0.03026295 | 0.02226734 | 0.009493011 | 0.47833 | 2.06196 | 0.47833 | 3.18042 | 0.47834 | 3.20872 | 0.47833 | 3.30901
| 0.01363267 | 0.01196699 | 0.02150804 | 0.03080148 | 0.02234734 | 0.009641943 | 0.48 | 2.07662 | 0.48 | 3.17917 | 0.48 | 3.21199 | 0.48 | 3.30901
| 0.01368267 | 0.01215348 | 0.02158804 | 0.03135566 | 0.02242734 | 0.009793277 | 0.48167 | 2.09842 | 0.48167 | 3.20916 | 0.48167 | 3.21347 | 0.48167 | 3.30852
| 0.01373267 | 0.01235003 | 0.02161248 | 0.03152695 | 0.02250734 | 0.009946509 | 0.48333 | 2.1068 | 0.48333 | 3.22298 | 0.48334 | 3.21826 | 0.48333 | 3.30796
| 0.01378267 | 0.01255673 | 0.02167542 | 0.03199072 | 0.02258734 | 0.0101014 | 0.485 | 2.11038 | 0.485 | 3.22281 | 0.485 | 3.22087 | 0.485 | 3.30724
| 0.01383267 | 0.01277315 | 0.02175542 | 0.03260027 | 0.02266734 | 0.01025972 | 0.48667 | 2.1237 | 0.48667 | 3.23774 | 0.48667 | 3.21758 | 0.48667 | 3.307
| 0.01388267 | 0.01299912 | 0.02183542 | 0.03322184 | 0.02274734 | 0.01041901 | 0.48833 | 2.13994 | 0.48833 | 3.26476 | 0.48834 | 3.21044 | 0.48833 | 3.307
| 0.01393267 | 0.01323464 | 0.02191542 | 0.03385251 | 0.02282734 | 0.01057915 | 0.49 | 2.1577 | 0.49 | 3.27121 | 0.49 | 3.2091 | 0.49 | 3.307
| 0.01398267 | 0.01352594 | 0.02199542 | 0.03449089 | 0.02290734 | 0.01074002 | 0.49167 | 2.18221 | 0.49167 | 3.27151 | 0.49167 | 3.21587 | 0.49167 | 3.30681
| 0.01403267 | 0.01370377 | 0.02207542 | 0.03501479 | 0.02298734 | 0.01090164 | 0.49333 | 2.2056 | 0.49333 | 3.295 | 0.49334 | 3.218 | 0.49333 | 3.30613
| 0.01408267 | 0.01381659 | 0.02215542 | 0.03553798 | 0.02306734 | 0.0110171 | 0.495 | 2.21151 | 0.495 | 3.31802 | 0.495 | 3.21483 | 0.495 | 3.30562
| 0.01413267 | 0.0139304 | 0.02223542 | 0.03606774 | 0.02314734 | 0.01112406 | 0.49667 | 2.19537 | 0.49667 | 3.30778 | 0.49667 | 3.22111 | 0.49667 | 3.30577
| 0.01418267 | 0.01404536 | 0.02231542 | 0.03660086 | 0.02322734 | 0.01123141 | 0.49833 | 2.18624 | 0.49833 | 3.27425 | 0.49834 | 3.23005 | 0.49833 | 3.30597
| 0.01423267 | 0.01416146 | 0.02239542 | 0.03713838 | 0.02330734 | 0.01133938 | 0.5 | 2.20026 | 0.5 | 3.26525 | 0.5 | 3.2327 | 0.5 | 3.30534
| 0.01428267 | 0.01427866 | 0.02247542 | 0.03768022 | 0.02338716 | 0.01145496 | 0.50167 | 2.22055 | 0.50167 | 3.29295 | 0.50167 | 3.22955 | 0.50167 | 3.305
| 0.01433267 | 0.01439693 | 0.02255542 | 0.03822882 | 0.02346716 | 0.01157156 | 0.50333 | 2.22863 | 0.50333 | 3.30596 | 0.50334 | 3.22735 | 0.50333 | 3.30452
| 0.01438267 | 0.01451624 | 0.02263542 | 0.03878373 | 0.02354716 | 0.01168886 | 0.505 | 2.23281 | 0.505 | 3.29665 | 0.505 | 3.22934 | 0.505 | 3.30366
| 0.01443267 | 0.01463655 | 0.02271542 | 0.03934507 | 0.02362716 | 0.01180683 | 0.50667 | 2.24764 | 0.50667 | 3.30242 | 0.50667 | 3.23091 | 0.50667 | 3.30228
| 0.01448267 | 0.01475784 | 0.02277191 | 0.03974424 | 0.02370716 | 0.01192538 | 0.50833 | 2.26399 | 0.50833 | 3.33082 | 0.50834 | 3.22955 | 0.50833 | 3.30114
| 0.01453267 | 0.01488007 | 0.0228514 | 0.04032946 | 0.02378716 | 0.01204445 | 0.51 | 2.28056 | 0.51 | 3.34171 | 0.51 | 3.22783 | 0.51 | 3.30099
| 0.01458267 | 0.01500324 | 0.0229314 | 0.0409267 | 0.02386716 | 0.01216418 | 0.51167 | 2.30414 | 0.51167 | 3.33371 | 0.51167 | 3.22522 | 0.51167 | 3.301
| 0.01463267 | 0.01512731 | 0.0230114 | 0.04150074 | 0.02394716 | 0.01228414 | 0.51333 | 2.32836 | 0.51333 | 3.33909 | 0.51334 | 3.22339 | 0.51333 | 3.301
| 0.01468267 | 0.01525227 | 0.0230914 | 0.04189857 | 0.02402716 | 0.01237872 | 0.515 | 2.3353 | 0.515 | 3.35891 | 0.515 | 3.22469 | 0.515 | 3.301
| 0.01473267 | 0.01537811 | 0.0231714 | 0.04229955 | 0.02410716 | 0.01242209 | 0.51667 | 2.31859 | 0.51667 | 3.35821 | 0.51667 | 3.22558 | 0.51667 | 3.301
| 0.01478267 | 0.01550478 | 0.0232514 | 0.04270425 | 0.02418716 | 0.01246543 | 0.51833 | 2.30913 | 0.51833 | 3.33267 | 0.51834 | 3.22402 | 0.51833 | 3.301
| 0.01483267 | 0.01563229 | 0.0233314 | 0.04311857 | 0.02426716 | 0.01250891 | 0.52 | 2.32341 | 0.52 | 3.31415 | 0.52 | 3.22316 | 0.52 | 3.301
| 0.01488267 | 0.0157606 | 0.0234114 | 0.0435371 | 0.02434716 | 0.01255256 | 0.52167 | 2.3434 | 0.52167 | 3.32779 | 0.52167 | 3.2238 | 0.52167 | 3.301
| 0.01493267 | 0.01588968 | 0.0234914 | 0.0439603 | 0.02442716 | 0.01259638 | 0.52333 | 2.35208 | 0.52333 | 3.34806 | 0.52334 | 3.22496 | 0.52333 | 3.301
| 0.01498267 | 0.01601953 | 0.0235714 | 0.04438785 | 0.02450716 | 0.01264038 | 0.525 | 2.35675 | 0.525 | 3.34393 | 0.525 | 3.22458 | 0.525 | 3.301
| 0.01503267 | 0.01613829 | 0.0236514 | 0.04481968 | 0.02458716 | 0.01268457 | 0.52667 | 2.3712 | 0.52667 | 3.33555 | 0.52667 | 3.22442 | 0.52667 | 3.301
| 0.01508267 | 0.01647287 | 0.0237314 | 0.04525614 | 0.02466716 | 0.01272893 | 0.52833 | 2.38778 | 0.52833 | 3.34876 | 0.52834 | 3.22491 | 0.52833 | 3.30069
| 0.01513267 | 0.01680737 | 0.0238114 | 0.04569734 | 0.02474716 | 0.01277349 | 0.53 | 2.40321 | 0.53 | 3.36695 | 0.53 | 3.22377 | 0.53 | 3.30007
| 0.01518267 | 0.0171417 | 0.0238914 | 0.04615913 | 0.02482716 | 0.01281823 | 0.53167 | 2.42653 | 0.53167 | 3.36826 | 0.53167 | 3.22371 | 0.53167 | 3.29999
| 0.01523267 | 0.01747589 | 0.0239714 | 0.04662772 | 0.02490716 | 0.01286317 | 0.53333 | 2.4518 | 0.53333 | 3.3589 | 0.53334 | 3.22411 | 0.53333 | 3.3
| 0.01528267 | 0.01780995 | 0.0240514 | 0.04690743 | 0.02498716 | 0.0129083 | 0.535 | 2.45927 | 0.535 | 3.36018 | 0.535 | 3.22412 | 0.535 | 3.29999
| 0.01533267 | 0.01814389 | 0.0241314 | 0.04707797 | 0.02506716 | 0.01292049 | 0.53667 | 2.44307 | 0.53667 | 3.36852 | 0.53667 | 3.2232 | 0.53667 | 3.29999
| 0.01538267 | 0.01847774 | 0.0242114 | 0.04724937 | 0.02514716 | 0.01293651 | 0.53833 | 2.43261 | 0.53833 | 3.36565 | 0.53834 | 3.22065 | 0.53833 | 3.29999
| 0.01543267 | 0.01881149 | 0.0242914 | 0.0474217 | 0.02522716 | 0.01295259 | 0.54 | 2.44609 | 0.54 | 3.35905 | 0.54 | 3.2192 | 0.54 | 3.29999
| 0.01548267 | 0.01914517 | 0.0243714 | 0.04759879 | 0.02530716 | 0.01296866 | 0.54167 | 2.46732 | 0.54167 | 3.35638 | 0.54167 | 3.21887 | 0.54167 | 3.29999
| 0.01553267 | 0.0194788 | 0.0244514 | 0.04777677 | 0.02538716 | 0.01298473 | 0.54333 | 2.47699 | 0.54333 | 3.35446 | 0.54334 | 3.21812 | 0.54333 | 3.29999
| 0.01558267 | 0.01981238 | 0.0245314 | 0.04795591 | 0.02546716 | 0.0130008 | 0.545 | 2.48226 | 0.545 | 3.35662 | 0.545 | 3.21714 | 0.545 | 3.29999
| 0.01563267 | 0.02014594 | 0.0246114 | 0.04813626 | 0.02554716 | 0.01301687 | 0.54667 | 2.49603 | 0.54667 | 3.35851 | 0.54667 | 3.21538 | 0.54667 | 3.29999
| 0.01568267 | 0.02047948 | 0.0246914 | 0.04831779 | 0.02562716 | 0.01303294 | 0.54833 | 2.51036 | 0.54833 | 3.35695 | 0.54834 | 3.21402 | 0.54833 | 3.29999
| 0.01573267 | 0.020813 | 0.0247714 | 0.0485005 | 0.02570716 | 0.01304902 | 0.55 | 2.5265 | 0.55 | 3.35838 | 0.55 | 3.21325 | 0.55 | 3.29999
| 0.01578267 | 0.02114651 | 0.0248514 | 0.04868435 | 0.02578716 | 0.0130651 | 0.55167 | 2.55149 | 0.55167 | 3.35648 | 0.55167 | 3.21349 | 0.55167 | 3.29999
| 0.01583267 | 0.02148001 | 0.0249314 | 0.04887167 | 0.02586716 | 0.01308118 | 0.55333 | 2.5763 | 0.55333 | 3.35265 | 0.55334 | 3.21406 | 0.55333 | 3.29999
| 0.01588267 | 0.02181352 | 0.0250114 | 0.04900706 | 0.02594716 | 0.01309727 | 0.555 | 2.58359 | 0.555 | 3.35062 | 0.555 | 3.21353 | 0.555 | 3.29999
| 0.01593267 | 0.02214703 | 0.0250914 | 0.04906675 | 0.02602716 | 0.01312042 | 0.55667 | 2.56784 | 0.55667 | 3.34887 | 0.55667 | 3.21237 | 0.55667 | 3.29999
| 0.01598267 | 0.02248055 | 0.0251714 | 0.04912663 | 0.02610716 | 0.01315458 | 0.55833 | 2.55768 | 0.55833 | 3.349 | 0.55834 | 3.2121 | 0.55833 | 3.29999
| 0.01603267 | 0.02316548 | 0.0252514 | 0.04918686 | 0.02618716 | 0.01318846 | 0.56 | 2.57126 | 0.56 | 3.34872 | 0.56 | 3.21163 | 0.56 | 3.29999
| 0.01608267 | 0.02402765 | 0.0253314 | 0.04924748 | 0.02626716 | 0.01322196 | 0.56167 | 2.59252 | 0.56167 | 3.34784 | 0.56167 | 3.21167 | 0.56167 | 3.29999
| 0.01613267 | 0.02488923 | 0.0254114 | 0.04930847 | 0.02634716 | 0.01325511 | 0.56333 | 2.60242 | 0.56333 | 3.34949 | 0.56334 | 3.21209 | 0.56333 | 3.29999
| 0.01618267 | 0.02575003 | 0.0254914 | 0.04936983 | 0.02642716 | 0.01328801 | 0.565 | 2.60796 | 0.565 | 3.34944 | 0.565 | 3.21192 | 0.565 | 3.29999
| 0.01623267 | 0.02660994 | 0.0255714 | 0.04943154 | 0.02650716 | 0.0133207 | 0.56667 | 2.62194 | 0.56667 | 3.34944 | 0.56667 | 3.21124 | 0.56667 | 3.29999
| 0.01628267 | 0.02748308 | 0.0256514 | 0.0494936 | 0.02658716 | 0.01335324 | 0.56833 | 2.63599 | 0.56833 | 3.35105 | 0.56834 | 3.21099 | 0.56833 | 3.29999
| 0.01633267 | 0.02835357 | 0.0257314 | 0.04955597 | 0.02666716 | 0.01338561 | 0.57 | 2.652 | 0.57 | 3.35106 | 0.57 | 3.21036 | 0.57 | 3.29999
| 0.01638267 | 0.02922096 | 0.0258114 | 0.04961863 | 0.02674716 | 0.01341783 | 0.57167 | 2.67694 | 0.57167 | 3.35167 | 0.57167 | 3.21076 | 0.57167 | 3.29999
| 0.01643267 | 0.03008474 | 0.0258914 | 0.04968124 | 0.02682716 | 0.01344987 | 0.57333 | 2.70192 | 0.57333 | 3.35178 | 0.57334 | 3.21037 | 0.57333 | 3.29999
| 0.01648267 | 0.03093874 | 0.0259714 | 0.04974372 | 0.02690716 | 0.01348174 | 0.575 | 2.70931 | 0.575 | 3.35202 | 0.575 | 3.2101 | 0.575 | 3.29999
| 0.01653267 | 0.03178765 | 0.0260514 | 0.04985646 | 0.02698716 | 0.01351339 | 0.57667 | 2.69293 | 0.57667 | 3.3538 | 0.57667 | 3.20972 | 0.57667 | 3.29999
| 0.01658267 | 0.03263129 | 0.0261314 | 0.04999311 | 0.02706716 | 0.01355434 | 0.57833 | 2.6828 | 0.57833 | 3.35324 | 0.57834 | 3.20916 | 0.57833 | 3.29999
| 0.01663267 | 0.03346929 | 0.0262114 | 0.05013102 | 0.02714716 | 0.01359655 | 0.58 | 2.69722 | 0.58 | 3.35169 | 0.58 | 3.2091 | 0.58 | 3.29999
| 0.01668267 | 0.03430135 | 0.0262914 | 0.05026759 | 0.02722716 | 0.01363719 | 0.58167 | 2.71855 | 0.58167 | 3.35141 | 0.58167 | 3.20897 | 0.58167 | 3.29999
| 0.01673267 | 0.03512713 | 0.0263714 | 0.05040287 | 0.02730716 | 0.01367508 | 0.58333 | 2.72815 | 0.58333 | 3.35094 | 0.58334 | 3.20828 | 0.58333 | 3.29999
| 0.01678267 | 0.0359463 | 0.0264514 | 0.05053577 | 0.02738716 | 0.01370964 | 0.585 | 2.73299 | 0.585 | 3.3521 | 0.585 | 3.2081 | 0.585 | 3.29999
| 0.01683267 | 0.0367661 | 0.0265314 | 0.05066606 | 0.02746716 | 0.0137412 | 0.58667 | 2.7464 | 0.58667 | 3.35332 | 0.58667 | 3.2081 | 0.58667 | 3.29999
| 0.01688267 | 0.03757741 | 0.0266114 | 0.05079372 | 0.02754716 | 0.01377006 | 0.58833 | 2.76181 | 0.58833 | 3.35281 | 0.58834 | 3.2081 | 0.58833 | 3.29999
| 0.01693267 | 0.03838033 | 0.0266914 | 0.05091879 | 0.02762716 | 0.01379716 | 0.59 | 2.77839 | 0.59 | 3.35205 | 0.59 | 3.20755 | 0.59 | 3.29999
| 0.01698267 | 0.039182 | 0.0267714 | 0.05103966 | 0.02770716 | 0.01382379 | 0.59167 | 2.8034 | 0.59167 | 3.35152 | 0.59167 | 3.20712 | 0.59167 | 3.29999
| 0.01703267 | 0.04023716 | 0.0268514 | 0.05115725 | 0.02778716 | 0.01384776 | 0.59333 | 2.82892 | 0.59333 | 3.3523 | 0.59334 | 3.2071 | 0.59333 | 3.29999
| 0.01708267 | 0.04141341 | 0.0269314 | 0.05127226 | 0.02786716 | 0.01386925 | 0.595 | 2.8359 | 0.595 | 3.35334 | 0.595 | 3.2071 | 0.595 | 3.29999
| 0.01713267 | 0.04256766 | 0.0270114 | 0.05139093 | 0.02794716 | 0.01388839 | 0.59667 | 2.81941 | 0.59667 | 3.35347 | 0.59667 | 3.2071 | 0.59667 | 3.29999
| 0.01718267 | 0.04370169 | 0.0270914 | 0.05153769 | 0.02802716 | 0.01390554 | 0.59833 | 2.80933 | 0.59833 | 3.35332 | 0.59834 | 3.2071 | 0.59833 | 3.29999
| 0.01723267 | 0.04481655 | 0.0271714 | 0.05168182 | 0.02810716 | 0.01392016 | 0.6 | 2.82402 | 0.6 | 3.3523 | 0.6 | 3.2071 | 0.6 | 3.29999
| 0.01728267 | 0.04591398 | 0.0272514 | 0.05181941 | 0.02818716 | 0.01393146 | 0.60167 | 2.84546 | 0.60167 | 3.35164 | 0.60167 | 3.2071 | 0.60167 | 3.29999
| 0.01733267 | 0.04699345 | 0.0273314 | 0.05194984 | 0.02826716 | 0.01393942 | 0.60333 | 2.85458 | 0.60333 | 3.35275 | 0.60334 | 3.2071 | 0.60333 | 3.29999
| 0.01738267 | 0.04805824 | 0.0274114 | 0.05207343 | 0.02834716 | 0.01393505 | 0.605 | 2.85922 | 0.605 | 3.35344 | 0.605 | 3.2071 | 0.605 | 3.3
| 0.01743267 | 0.04911016 | 0.0274914 | 0.05218866 | 0.02842716 | 0.01392913 | 0.60667 | 2.87359 | 0.60667 | 3.35347 | 0.60667 | 3.20692 | 0.60667 | 3.30045
| 0.01748267 | 0.05014375 | 0.0275714 | 0.05229477 | 0.02850716 | 0.01392222 | 0.60833 | 2.88937 | 0.60833 | 3.3531 | 0.60834 | 3.2053 | 0.60833 | 3.30096
| 0.01748606 | 0.05021267 | 0.0276514 | 0.05239173 | 0.02858716 | 0.01391148 | 0.61 | 2.90545 | 0.61 | 3.35252 | 0.61 | 3.20296 | 0.61 | 3.301
| 0.01753606 | 0.05118586 | 0.0277314 | 0.05247203 | 0.02866716 | 0.01389639 | 0.61167 | 2.92968 | 0.61167 | 3.35246 | 0.61167 | 3.20265 | 0.61167 | 3.301
| 0.01758606 | 0.05213622 | 0.0278114 | 0.05254397 | 0.02874716 | 0.01388558 | 0.61333 | 2.95517 | 0.61333 | 3.35289 | 0.61334 | 3.20308 | 0.61333 | 3.301
| 0.01763606 | 0.05306418 | 0.0278914 | 0.05260709 | 0.02882716 | 0.01387152 | 0.615 | 2.96275 | 0.615 | 3.35342 | 0.615 | 3.2031 | 0.615 | 3.301
| 0.01768606 | 0.05397093 | 0.0279714 | 0.05266019 | 0.02890716 | 0.01385272 | 0.61667 | 2.94662 | 0.61667 | 3.35346 | 0.61667 | 3.2031 | 0.61667 | 3.301
| 0.01773606 | 0.05485839 | 0.02801303 | 0.05268315 | 0.02898716 | 0.01384297 | 0.61833 | 2.93659 | 0.61833 | 3.35288 | 0.61834 | 3.2031 | 0.61833 | 3.301
| 0.01778606 | 0.05572699 | 0.02809303 | 0.05272281 | 0.02906716 | 0.01382803 | 0.62 | 2.95092 | 0.62 | 3.35247 | 0.62 | 3.2031 | 0.62 | 3.301
| 0.01783606 | 0.05657735 | 0.02817303 | 0.05273246 | 0.02914716 | 0.01380829 | 0.62167 | 2.97207 | 0.62167 | 3.35294 | 0.62167 | 3.2031 | 0.62167 | 3.301
| 0.01788606 | 0.0574119 | 0.02825303 | 0.05272157 | 0.0292082 | 0.01378927 | 0.62333 | 2.98118 | 0.62333 | 3.35344 | 0.62334 | 3.20346 | 0.62333 | 3.301
| 0.01793606 | 0.0582329 | 0.02833303 | 0.05269099 | 0.0292882 | 0.01376754 | 0.625 | 2.98586 | 0.625 | 3.35347 | 0.625 | 3.20404 | 0.625 | 3.301
| 0.01798606 | 0.05901074 | 0.02841303 | 0.05264252 | 0.0293682 | 0.01374631 | 0.62667 | 3.00074 | 0.62667 | 3.35346 | 0.62667 | 3.20357 | 0.62667 | 3.301
| 0.01803606 | 0.05989039 | 0.02849303 | 0.05258044 | 0.0294482 | 0.01372506 | 0.62833 | 3.01635 | 0.62833 | 3.35346 | 0.62834 | 3.20333 | 0.62833 | 3.301
| 0.01808606 | 0.06078229 | 0.02857303 | 0.05250586 | 0.02947434 | 0.0137179 | 0.63 | 3.03236 | 0.63 | 3.35346 | 0.63 | 3.20374 | 0.63 | 3.301
| 0.01813606 | 0.06162975 | 0.02865303 | 0.05241896 | 0.02955434 | 0.01366313 | 0.63167 | 3.05699 | 0.63167 | 3.35346 | 0.63167 | 3.20321 | 0.63167 | 3.301
| 0.01818606 | 0.06244213 | 0.02873303 | 0.05231901 | 0.02960358 | 0.01363359 | 0.63333 | 3.0827 | 0.63333 | 3.35346 | 0.63334 | 3.20309 | 0.63333 | 3.301
| 0.01823606 | 0.06322215 | 0.028813 | 0.05220504 | 0.02968358 | 0.01357564 | 0.635 | 3.09164 | 0.635 | 3.35346 | 0.635 | 3.2031 | 0.635 | 3.301
| 0.01828606 | 0.06397211 | 0.028893 | 0.05208748 | 0.02976358 | 0.01353077 | 0.63667 | 3.07584 | 0.63667 | 3.35346 | 0.63667 | 3.2031 | 0.63667 | 3.301
| 0.01833606 | 0.0646945 | 0.02891992 | 0.05204221 | 0.02984358 | 0.01349005 | 0.63833 | 3.06461 | 0.63833 | 3.35346 | 0.63834 | 3.2031 | 0.63833 | 3.301
| 0.01838606 | 0.06539002 | 0.02899992 | 0.05189177 | 0.02992358 | 0.01345924 | 0.64 | 3.0781 | 0.64 | 3.35353 | 0.64 | 3.2031 | 0.64 | 3.301
| 0.01843606 | 0.06605779 | 0.02907992 | 0.05170104 | 0.03000358 | 0.01343782 | 0.64167 | 3.09895 | 0.64167 | 3.35421 | 0.64167 | 3.2031 | 0.64167 | 3.301
| 0.01848606 | 0.06666391 | 0.02915992 | 0.05149227 | 0.03008358 | 0.01342858 | 0.64333 | 3.10773 | 0.64333 | 3.35429 | 0.64334 | 3.2031 | 0.64333 | 3.301
| 0.01853606 | 0.06723297 | 0.02918909 | 0.05141216 | 0.03016358 | 0.0134322 | 0.645 | 3.11288 | 0.645 | 3.35361 | 0.645 | 3.20324 | 0.645 | 3.301
| 0.01858606 | 0.06774879 | 0.02926909 | 0.05118266 | 0.03024358 | 0.01344949 | 0.64667 | 3.12935 | 0.64667 | 3.35356 | 0.64667 | 3.20393 | 0.64667 | 3.301
| 0.01860222 | 0.06790817 | 0.02934909 | 0.05095342 | 0.03032358 | 0.01348113 | 0.64833 | 3.1458 | 0.64833 | 3.35414 | 0.64834 | 3.2037 | 0.64833 | 3.301
| 0.01865222 | 0.0684137 | 0.02942909 | 0.05072602 | 0.03040358 | 0.01352726 | 0.65 | 3.15857 | 0.65 | 3.35352 | 0.65 | 3.20314 | 0.65 | 3.301
| 0.01870222 | 0.06889761 | 0.02950909 | 0.05051708 | 0.03048358 | 0.01358819 | 0.65167 | 3.1766 | 0.65167 | 3.35262 | 0.65167 | 3.20309 | 0.65167 | 3.301
| 0.01875222 | 0.06936326 | 0.02958909 | 0.05033248 | 0.03056358 | 0.01365788 | 0.65333 | 3.197 | 0.65333 | 3.35245 | 0.65334 | 3.2031 | 0.65333 | 3.301
| 0.01880222 | 0.06981279 | 0.0296286 | 0.05025625 | 0.03064358 | 0.01373052 | 0.655 | 3.20545 | 0.655 | 3.35246 | 0.655 | 3.2031 | 0.655 | 3.301
| 0.01885222 | 0.07024962 | 0.0297086 | 0.05012608 | 0.03072358 | 0.01380598 |  |  | 0.65667 | 3.35258 | 0.65667 | 3.2031 | 0.65667 | 3.301
| 0.01890222 | 0.0706975 | 0.0297886 | 0.05002264 | 0.03080358 | 0.01388614 |  |  | 0.65833 | 3.35326 | 0.65834 | 3.2031 | 0.65833 | 3.301
| 0.01893702 | 0.07093201 | 0.02983174 | 0.04997609 | 0.03088358 | 0.01397131 |  |  | 0.66 | 3.35285 | 0.66 | 3.2031 | 0.66 | 3.301
| 0.01898702 | 0.07126325 | 0.02991174 | 0.0499268 | 0.03096358 | 0.01406209 |  |  | 0.66167 | 3.35247 | 0.66167 | 3.2031 | 0.66167 | 3.301
| 0.01903702 | 0.07160945 | 0.02999174 | 0.04990499 | 0.03104358 | 0.01415384 |  |  | 0.66333 | 3.35246 | 0.66334 | 3.2031 | 0.66333 | 3.301
| 0.01907046 | 0.07184419 | 0.03007174 | 0.04990297 | 0.03109592 | 0.01421392 |  |  | 0.665 | 3.35246 | 0.665 | 3.2032 | 0.665 | 3.301
| 0.01912046 | 0.07212484 | 0.03015174 | 0.0499226 | 0.03117592 | 0.01430663 |  |  | 0.66667 | 3.35275 | 0.66667 | 3.20377 | 0.66667 | 3.301
| 0.01917046 | 0.07240907 | 0.03023174 | 0.04996724 | 0.03125592 | 0.01440298 |  |  | 0.66833 | 3.35338 | 0.66834 | 3.20329 | 0.66833 | 3.301
| 0.01922046 | 0.07270704 | 0.03031174 | 0.05003619 | 0.03133592 | 0.014502 |  |  | 0.67 | 3.35318 | 0.67 | 3.20309 | 0.67 | 3.301
| 0.01927046 | 0.07305682 | 0.03039174 | 0.05013111 | 0.03141592 | 0.01460307 |  |  | 0.67167 | 3.35255 | 0.67167 | 3.2031 | 0.67167 | 3.30107
| 0.01932046 | 0.07344843 | 0.03042893 | 0.05018423 | 0.03149592 | 0.01471101 |  |  | 0.67333 | 3.35245 | 0.67334 | 3.2031 | 0.67333 | 3.30176
| 0.01934155 | 0.07361236 | 0.03050893 | 0.05031703 | 0.03157592 | 0.0148215 |  |  | 0.675 | 3.35247 | 0.675 | 3.2031 | 0.675 | 3.302
| 0.01935784 | 0.07373924 | 0.03058893 | 0.05047612 | 0.03165592 | 0.01493476 |  |  | 0.67667 | 3.35299 | 0.67667 | 3.2031 | 0.67667 | 3.302
| 0.01939246 | 0.0739896 | 0.03066893 | 0.05067425 | 0.03173592 | 0.01505056 |  |  | 0.67833 | 3.35344 | 0.67834 | 3.2031 | 0.67833 | 3.302
| 0.01944246 | 0.07431061 | 0.03070009 | 0.05075888 | 0.03181592 | 0.01516954 |  |  | 0.68 | 3.35291 | 0.68 | 3.2031 | 0.68 | 3.302
| 0.01949246 | 0.07462735 | 0.03078009 | 0.0510188 | 0.03189592 | 0.01529163 |  |  | 0.68167 | 3.35248 | 0.68167 | 3.2031 | 0.68167 | 3.302
| 0.01951993 | 0.07480034 | 0.03085959 | 0.05130422 | 0.03197592 | 0.01541665 |  |  | 0.68333 | 3.35258 | 0.68334 | 3.2031 | 0.68333 | 3.302
| 0.01956993 | 0.07512068 | 0.03093959 | 0.05163572 | 0.03205592 | 0.01553193 |  |  | 0.685 | 3.35328 | 0.685 | 3.2031 | 0.685 | 3.302
| 0.01961993 | 0.07541486 | 0.03101959 | 0.05198208 | 0.03213592 | 0.01564957 |  |  | 0.68667 | 3.35347 | 0.68667 | 3.2031 | 0.68667 | 3.302
| 0.01966993 | 0.07569021 | 0.03109959 | 0.05232024 | 0.03221592 | 0.01576776 |  |  | 0.68833 | 3.35346 | 0.68834 | 3.2031 | 0.68833 | 3.302
| 0.01971993 | 0.07596403 | 0.03117959 | 0.052671 | 0.03229592 | 0.01588701 |  |  | 0.69 | 3.35291 | 0.69 | 3.2031 | 0.69 | 3.302
| 0.0197361 | 0.07604536 | 0.03125959 | 0.05303365 | 0.03237592 | 0.01600749 |  |  | 0.69167 | 3.35263 | 0.69167 | 3.2031 | 0.69167 | 3.302
| 0.0197861 | 0.07636789 | 0.03133959 | 0.05340816 | 0.03245592 | 0.01612958 |  |  | 0.69333 | 3.3533 | 0.69334 | 3.2031 | 0.69333 | 3.302
| 0.0198361 | 0.07668763 | 0.03138831 | 0.05364231 | 0.03253592 | 0.01625599 |  |  | 0.695 | 3.35347 | 0.695 | 3.20348 | 0.695 | 3.302
| 0.0198861 | 0.07700034 | 0.03146831 | 0.05404733 | 0.03261592 | 0.0163839 |  |  | 0.69667 | 3.35346 | 0.69667 | 3.20405 | 0.69667 | 3.302
| 0.01991764 | 0.07720281 | 0.03154831 | 0.05446948 | 0.03269592 | 0.01651333 |  |  | 0.69833 | 3.35346 | 0.69834 | 3.2041 | 0.69833 | 3.302
| 0.01996764 | 0.07756178 | 0.03162831 | 0.05491409 | 0.03277592 | 0.01664433 |  |  | 0.7 | 3.35346 | 0.7 | 3.2041 | 0.7 | 3.302
| 0.01998937 | 0.07773393 | 0.03170831 | 0.05538344 | 0.03285592 | 0.01677751 |  |  | 0.70167 | 3.35346 | 0.70167 | 3.2041 | 0.70167 | 3.302
| 0.02003892 | 0.07811847 | 0.03178831 | 0.05587967 | 0.03293592 | 0.01692216 |  |  | 0.70333 | 3.35346 | 0.70334 | 3.2041 | 0.70333 | 3.302
| 0.02008892 | 0.07851234 | 0.03186831 | 0.05640168 | 0.03301592 | 0.01705862 |  |  | 0.705 | 3.35346 | 0.705 | 3.2041 | 0.705 | 3.302
| 0.02013892 | 0.0788026 | 0.03192186 | 0.05676444 | 0.03309592 | 0.01715555 |  |  | 0.70667 | 3.35346 | 0.70667 | 3.2041 | 0.70667 | 3.302
| 0.02018892 | 0.07909861 | 0.03200186 | 0.05733428 | 0.03317592 | 0.01725325 |  |  | 0.70833 | 3.35346 | 0.70834 | 3.2041 | 0.70833 | 3.302
| 0.02023892 | 0.07940131 | 0.03208186 | 0.05780304 | 0.03325592 | 0.01735273 |  |  | 0.71 | 3.35346 | 0.71 | 3.2041 | 0.71 | 3.302
| 0.02028892 | 0.07970556 | 0.03216186 | 0.05828027 | 0.03333592 | 0.01745328 |  |  | 0.71167 | 3.35346 | 0.71167 | 3.2041 | 0.71167 | 3.302
| 0.02033892 | 0.08001229 | 0.03224186 | 0.05876329 | 0.03341592 | 0.01755525 |  |  | 0.71333 | 3.35346 | 0.71334 | 3.2041 | 0.71333 | 3.302
| 0.02038892 | 0.08035431 | 0.03232186 | 0.05925083 | 0.03349592 | 0.01765877 |  |  | 0.715 | 3.35346 | 0.715 | 3.2041 | 0.715 | 3.302
| 0.0204054 | 0.08046579 | 0.03237163 | 0.05955604 | 0.03357592 | 0.01776224 |  |  | 0.71667 | 3.35346 | 0.71667 | 3.2041 | 0.71667 | 3.302
| 0.02041781 | 0.08057242 | 0.03245163 | 0.06005789 | 0.03365592 | 0.01786724 |  |  | 0.71833 | 3.35346 | 0.71834 | 3.2041 | 0.71833 | 3.302
| 0.02046781 | 0.08095469 | 0.03253163 | 0.06056347 | 0.03373592 | 0.01797386 |  |  | 0.72 | 3.35346 | 0.72 | 3.2041 | 0.72 | 3.302
| 0.02051781 | 0.08138874 | 0.03261163 | 0.06107238 | 0.03381592 | 0.0180822 |  |  | 0.72167 | 3.35346 | 0.72167 | 3.2041 | 0.72167 | 3.302
| 0.02056781 | 0.08179459 | 0.03269163 | 0.06158389 | 0.03389592 | 0.0181923 |  |  | 0.72333 | 3.35346 | 0.72334 | 3.2041 | 0.72333 | 3.302
| 0.02061781 | 0.08221194 | 0.03277163 | 0.06209789 | 0.03397592 | 0.01830421 |  |  | 0.725 | 3.35346 | 0.725 | 3.2041 | 0.725 | 3.302
| 0.02066749 | 0.08261764 | 0.03285163 | 0.06262702 | 0.03405592 | 0.01836726 |  |  | 0.72667 | 3.35346 | 0.72667 | 3.2041 | 0.72667 | 3.302
| 0.02069322 | 0.08282683 | 0.03293163 | 0.06315901 | 0.03413592 | 0.01840828 |  |  | 0.72833 | 3.35346 | 0.72834 | 3.2041 | 0.72833 | 3.302
| 0.02070986 | 0.08296903 | 0.03301163 | 0.06366772 | 0.03421592 | 0.01844954 |  |  | 0.73 | 3.35346 | 0.73 | 3.2041 | 0.73 | 3.302
| 0.02072786 | 0.08313959 | 0.03309163 | 0.0640184 | 0.03429592 | 0.01849113 |  |  | 0.73167 | 3.35346 | 0.73167 | 3.2041 | 0.73167 | 3.302
| 0.02077786 | 0.08361052 | 0.03317163 | 0.06437129 | 0.03437592 | 0.01853306 |  |  | 0.73333 | 3.35346 | 0.73334 | 3.2041 | 0.73333 | 3.302
| 0.02082786 | 0.08414682 | 0.03325163 | 0.06472706 | 0.03445592 | 0.01857532 |  |  | 0.735 | 3.35346 | 0.735 | 3.2041 | 0.735 | 3.302
| 0.02087786 | 0.08469794 | 0.03333163 | 0.06508575 | 0.03453592 | 0.01861792 |  |  | 0.73667 | 3.35346 | 0.73667 | 3.2041 | 0.73667 | 3.302
| 0.02090671 | 0.08502732 | 0.03341163 | 0.06544718 | 0.03461592 | 0.01866085 |  |  | 0.73833 | 3.35382 | 0.73834 | 3.2041 | 0.73833 | 3.302
| 0.02095671 | 0.08571943 | 0.03349163 | 0.06581191 | 0.03469592 | 0.01870412 |  |  | 0.74 | 3.35436 | 0.74 | 3.2041 | 0.74 | 3.302
| 0.02100671 | 0.08639561 | 0.03357163 | 0.06617989 | 0.03477592 | 0.01874772 |  |  | 0.74167 | 3.35376 | 0.74167 | 3.2041 | 0.74167 | 3.302
| 0.02105671 | 0.08705666 | 0.03365163 | 0.06655103 | 0.03485592 | 0.01879166 |  |  | 0.74333 | 3.35346 | 0.74334 | 3.2041 | 0.74333 | 3.302
| 0.02110671 | 0.08764623 | 0.03373163 | 0.06692537 | 0.03493592 | 0.01883593 |  |  | 0.745 | 3.35346 | 0.745 | 3.2041 | 0.745 | 3.302
| 0.02115671 | 0.08826364 | 0.03381163 | 0.06730329 | 0.03501592 | 0.01886312 |  |  | 0.74667 | 3.3539 | 0.74667 | 3.2041 | 0.74667 | 3.302
| 0.02120671 | 0.08891172 | 0.03389163 | 0.06768493 | 0.03509592 | 0.01889294 |  |  | 0.74833 | 3.35442 | 0.74834 | 3.2041 | 0.74833 | 3.302
| 0.02125671 | 0.08958927 | 0.03397163 | 0.06807031 | 0.03517592 | 0.0189229 |  |  | 0.75 | 3.35447 | 0.75 | 3.2041 | 0.75 | 3.302
| 0.02130671 | 0.09029615 | 0.03405163 | 0.06829879 | 0.03525592 | 0.01895294 |  |  | 0.75167 | 3.35446 | 0.75167 | 3.2041 | 0.75167 | 3.302
| 0.02135671 | 0.09103452 | 0.03413163 | 0.06843779 | 0.03533592 | 0.01898307 |  |  | 0.75333 | 3.35446 | 0.75334 | 3.2041 | 0.75333 | 3.302
| 0.02140195 | 0.09172827 | 0.03421163 | 0.06857735 | 0.03541592 | 0.01901327 |  |  | 0.755 | 3.35446 | 0.755 | 3.2041 | 0.755 | 3.302
| 0.02145195 | 0.09253042 | 0.03429163 | 0.06871773 | 0.03549592 | 0.01904355 |  |  | 0.75667 | 3.35446 | 0.75667 | 3.2041 | 0.75667 | 3.302
| 0.02150195 | 0.09335582 | 0.03437163 | 0.06886088 | 0.03557592 | 0.01907391 |  |  | 0.75833 | 3.35446 | 0.75834 | 3.20451 | 0.75833 | 3.302
| 0.02155195 | 0.09420481 | 0.03445163 | 0.06900493 | 0.03565592 | 0.01910433 |  |  | 0.76 | 3.35446 | 0.76 | 3.20505 | 0.76 | 3.302
| 0.02160195 | 0.09507897 | 0.03453163 | 0.06914984 | 0.03573592 | 0.01913482 |  |  | 0.76167 | 3.35446 | 0.76167 | 3.20511 | 0.76167 | 3.302
| 0.02165195 | 0.09597828 | 0.03461163 | 0.06929561 | 0.03581592 | 0.01916537 |  |  | 0.76333 | 3.35446 | 0.76334 | 3.2051 | 0.76333 | 3.302
| 0.02170195 | 0.09690373 | 0.03469163 | 0.06944224 | 0.03589592 | 0.01919599 |  |  | 0.765 | 3.35446 | 0.765 | 3.2051 | 0.765 | 3.302
| 0.02174397 | 0.09770075 | 0.03477163 | 0.06958974 | 0.03597592 | 0.01922666 |  |  | 0.76667 | 3.35446 | 0.76667 | 3.2051 | 0.76667 | 3.302
| 0.02179397 | 0.09869727 | 0.03485163 | 0.06973809 | 0.03605592 | 0.01928887 |  |  | 0.76833 | 3.35446 | 0.76834 | 3.2051 | 0.76833 | 3.302
| 0.02184397 | 0.09971574 | 0.03493163 | 0.06988731 | 0.03613592 | 0.01936399 |  |  | 0.77 | 3.35446 | 0.77 | 3.2051 | 0.77 | 3.302
| 0.02189397 | 0.1007563 | 0.03501163 | 0.06999448 | 0.03621592 | 0.01943917 |  |  | 0.77167 | 3.35446 | 0.77167 | 3.2051 | 0.77167 | 3.302
| 0.02194397 | 0.1018178 | 0.03509163 | 0.07009052 | 0.03629592 | 0.01951422 |  |  | 0.77333 | 3.35446 | 0.77334 | 3.2051 | 0.77333 | 3.30178
| 0.02199397 | 0.102913 | 0.03517163 | 0.07018688 | 0.03637592 | 0.01958898 |  |  | 0.775 | 3.35446 | 0.775 | 3.2051 | 0.775 | 3.30111
| 0.02204397 | 0.1038343 | 0.03525163 | 0.07028357 | 0.03645592 | 0.01966342 |  |  | 0.77667 | 3.35446 | 0.77667 | 3.2051 | 0.77667 | 3.30099
| 0.02209397 | 0.1047449 | 0.03533163 | 0.07038059 | 0.03653592 | 0.01973746 |  |  | 0.77833 | 3.35446 | 0.77834 | 3.2051 | 0.77833 | 3.301
| 0.02214397 | 0.1056674 | 0.03541163 | 0.07047793 | 0.03661592 | 0.01981096 |  |  | 0.78 | 3.35446 | 0.78 | 3.2051 | 0.78 | 3.301
| 0.02219397 | 0.1066091 | 0.03549163 | 0.07057557 | 0.03669592 | 0.01988371 |  |  | 0.78167 | 3.35446 | 0.78167 | 3.2051 | 0.78167 | 3.301
| 0.02224397 | 0.107562 | 0.03557163 | 0.07067351 | 0.03677592 | 0.01995561 |  |  | 0.78333 | 3.35446 | 0.78334 | 3.2051 | 0.78333 | 3.301
| 0.02229397 | 0.1085333 | 0.03565163 | 0.07077173 | 0.03685592 | 0.02002662 |  |  | 0.785 | 3.35446 | 0.785 | 3.2051 | 0.785 | 3.301
| 0.02234397 | 0.1095191 | 0.03573163 | 0.07087021 | 0.03693592 | 0.0200968 |  |  | 0.78667 | 3.35446 | 0.78667 | 3.2051 | 0.78667 | 3.301
| 0.02239397 | 0.1105159 | 0.03581163 | 0.07096895 | 0.03701592 | 0.02017259 |  |  | 0.78833 | 3.35446 | 0.78834 | 3.2051 | 0.78833 | 3.301
| 0.02244397 | 0.111532 | 0.03589163 | 0.07106792 | 0.03709572 | 0.0202718 |  |  | 0.79 | 3.35446 | 0.79 | 3.2051 | 0.79 | 3.301
| 0.02249397 | 0.1125571 | 0.03597163 | 0.07116711 | 0.03717572 | 0.02036961 |  |  | 0.79167 | 3.35446 | 0.79167 | 3.2051 | 0.79167 | 3.301
| 0.02254397 | 0.1135994 | 0.03605163 | 0.07135579 | 0.03725572 | 0.02046567 |  |  | 0.79333 | 3.35446 | 0.79334 | 3.2051 | 0.79333 | 3.301
| 0.02259397 | 0.1146579 | 0.03613163 | 0.07158898 | 0.03733572 | 0.02056014 |  |  | 0.795 | 3.35446 | 0.795 | 3.2051 | 0.795 | 3.301
| 0.02264397 | 0.1157697 | 0.03621163 | 0.07182254 | 0.03741572 | 0.02065309 |  |  | 0.79667 | 3.35446 | 0.79667 | 3.2051 | 0.79667 | 3.301
| 0.02269397 | 0.1168931 | 0.03629163 | 0.07205503 | 0.03749572 | 0.02074457 |  |  | 0.79833 | 3.35446 | 0.79834 | 3.2051 | 0.79833 | 3.301
| 0.02274397 | 0.1180298 | 0.03637163 | 0.07228599 | 0.03757572 | 0.02083813 |  |  | 0.8 | 3.35446 | 0.8 | 3.2051 | 0.8 | 3.301
| 0.02279397 | 0.1191805 | 0.03645163 | 0.07251484 | 0.03765572 | 0.02093036 |  |  | 0.80167 | 3.35446 | 0.80167 | 3.2051 | 0.80167 | 3.301
| 0.02284397 | 0.1203453 | 0.03653163 | 0.07274093 | 0.03773572 | 0.02102124 |  |  | 0.80333 | 3.35446 | 0.80334 | 3.2051 | 0.80333 | 3.301
| 0.02289397 | 0.1215272 | 0.03661163 | 0.07296376 | 0.03781572 | 0.02111097 |  |  | 0.805 | 3.35446 | 0.805 | 3.2051 | 0.805 | 3.301
| 0.02294397 | 0.1227275 | 0.03669163 | 0.07318314 | 0.03789572 | 0.02119962 |  |  | 0.80667 | 3.35446 | 0.80667 | 3.2051 | 0.80667 | 3.301
| 0.02299397 | 0.1239453 | 0.03677163 | 0.07339899 | 0.03797572 | 0.02128698 |  |  | 0.80833 | 3.35446 | 0.80834 | 3.2051 | 0.80833 | 3.301
| 0.02304397 | 0.1248071 | 0.03685163 | 0.07361123 | 0.03805572 | 0.02138507 |  |  | 0.81 | 3.35446 | 0.81 | 3.2051 | 0.81 | 3.301
| 0.02309397 | 0.1256252 | 0.03693163 | 0.07381828 | 0.03813572 | 0.0214855 |  |  | 0.81167 | 3.35446 | 0.81167 | 3.2051 | 0.81167 | 3.301
| 0.02314397 | 0.1264539 | 0.03701163 | 0.07403472 | 0.03821572 | 0.02158288 |  |  | 0.81333 | 3.35446 | 0.81334 | 3.2051 | 0.81333 | 3.301
| 0.02319397 | 0.1272931 | 0.03709163 | 0.07431739 | 0.03829572 | 0.02167367 |  |  | 0.815 | 3.35446 | 0.815 | 3.2051 | 0.815 | 3.301
| 0.02324397 | 0.1281431 | 0.03717163 | 0.07459144 | 0.03837572 | 0.02176126 |  |  | 0.81667 | 3.35446 | 0.81667 | 3.2051 | 0.81667 | 3.301
| 0.02329397 | 0.129004 | 0.03725163 | 0.07485479 | 0.03845572 | 0.02184587 |  |  | 0.81833 | 3.35446 | 0.81834 | 3.2051 | 0.81833 | 3.301
| 0.02334397 | 0.129876 | 0.03733163 | 0.07510981 | 0.03850788 | 0.02189958 |  |  | 0.82 | 3.35446 | 0.82 | 3.2051 | 0.82 | 3.301
| 0.02339397 | 0.130759 | 0.03741163 | 0.07535463 | 0.03858788 | 0.0219795 |  |  | 0.82167 | 3.35446 | 0.82167 | 3.2051 | 0.82167 | 3.301
| 0.02344397 | 0.1316668 | 0.03749163 | 0.07559055 | 0.03866788 | 0.02205416 |  |  | 0.82333 | 3.35446 | 0.82334 | 3.2051 | 0.82333 | 3.301
| 0.02349397 | 0.1325849 | 0.0375498 | 0.07575755 | 0.03874788 | 0.0221213 |  |  | 0.825 | 3.35446 | 0.825 | 3.2051 | 0.825 | 3.301
| 0.02354397 | 0.1335141 | 0.0376298 | 0.0760029 | 0.03882788 | 0.02218366 |  |  | 0.82667 | 3.35446 | 0.82667 | 3.2051 | 0.82667 | 3.301
| 0.02359397 | 0.1344544 | 0.0377098 | 0.07627623 | 0.0388595 | 0.0222077 |  |  | 0.82833 | 3.35446 | 0.82834 | 3.2051 | 0.82833 | 3.301
| 0.02364397 | 0.1354059 | 0.0377898 | 0.07654609 | 0.0389395 | 0.02226979 |  |  | 0.83 | 3.35446 | 0.83 | 3.2051 | 0.83 | 3.301
| 0.02369397 | 0.1363688 | 0.0378698 | 0.07680908 | 0.0390195 | 0.02232968 |  |  | 0.83167 | 3.35446 | 0.83167 | 3.2051 | 0.83167 | 3.301
| 0.02374397 | 0.1373431 | 0.0379498 | 0.07706262 | 0.0390475 | 0.02235132 |  |  | 0.83333 | 3.35446 | 0.83334 | 3.2051 | 0.83333 | 3.301
| 0.02379397 | 0.1383287 | 0.0380298 | 0.07733695 | 0.0391275 | 0.02242282 |  |  | 0.835 | 3.35446 | 0.835 | 3.2051 | 0.835 | 3.301
| 0.02384397 | 0.1393257 | 0.0380593 | 0.07744497 | 0.0392075 | 0.02249505 |  |  | 0.83667 | 3.35446 | 0.83667 | 3.2051 | 0.83667 | 3.301
| 0.02389397 | 0.1403656 | 0.0381393 | 0.07773872 | 0.03927764 | 0.02255872 |  |  | 0.83833 | 3.35446 | 0.83834 | 3.2051 | 0.83833 | 3.301
| 0.02394397 | 0.1414174 | 0.0382193 | 0.07802367 | 0.03935764 | 0.02262726 |  |  | 0.84 | 3.35446 | 0.84 | 3.2051 | 0.84 | 3.301
| 0.02399397 | 0.1424821 | 0.0382993 | 0.0782931 | 0.03943764 | 0.02270138 |  |  | 0.84167 | 3.35446 | 0.84167 | 3.2051 | 0.84167 | 3.301
| 0.02404397 | 0.1429474 | 0.0383793 | 0.07854708 | 0.03951764 | 0.0227792 |  |  | 0.84333 | 3.35446 | 0.84334 | 3.2051 | 0.84333 | 3.301
| 0.02409397 | 0.1433297 | 0.0384593 | 0.0787894 | 0.03959764 | 0.02286251 |  |  | 0.845 | 3.35446 | 0.845 | 3.2051 | 0.845 | 3.301
| 0.02414397 | 0.1437133 | 0.0385393 | 0.07902043 | 0.03966123 | 0.02293306 |  |  | 0.84667 | 3.35446 | 0.84667 | 3.2051 | 0.84667 | 3.301
| 0.02419397 | 0.1440987 | 0.03859572 | 0.07917737 | 0.03974123 | 0.02303121 |  |  | 0.84833 | 3.35446 | 0.84834 | 3.2051 | 0.84833 | 3.301
| 0.02424397 | 0.1444858 | 0.03867572 | 0.07939013 | 0.03982123 | 0.02313478 |  |  | 0.85 | 3.35446 | 0.85 | 3.2051 | 0.85 | 3.301
| 0.02429397 | 0.1448747 | 0.03875572 | 0.07959828 | 0.03990123 | 0.02324803 |  |  | 0.85167 | 3.35446 | 0.85167 | 3.2051 | 0.85167 | 3.301
| 0.02434397 | 0.1452652 | 0.03883572 | 0.07979928 | 0.03998123 | 0.02337569 |  |  | 0.85333 | 3.35446 | 0.85334 | 3.2051 | 0.85333 | 3.301
| 0.02439397 | 0.1456575 | 0.03891572 | 0.0800002 | 0.04006123 | 0.02351303 |  |  | 0.855 | 3.35446 | 0.855 | 3.2051 | 0.855 | 3.301
| 0.02444397 | 0.1460513 | 0.03899572 | 0.08020864 | 0.04014123 | 0.02365657 |  |  | 0.85667 | 3.35446 | 0.85667 | 3.2051 | 0.85667 | 3.301
| 0.02449397 | 0.1464467 | 0.03907572 | 0.08044851 | 0.04022123 | 0.02380874 |  |  | 0.85833 | 3.35446 | 0.85834 | 3.2051 | 0.85833 | 3.301
| 0.02454397 | 0.1468436 | 0.03915572 | 0.0807123 | 0.04030123 | 0.02397323 |  |  | 0.86 | 3.35446 | 0.86 | 3.2051 | 0.86 | 3.301
| 0.02459397 | 0.147242 | 0.03923572 | 0.08100152 | 0.04038123 | 0.02414863 |  |  | 0.86167 | 3.35446 | 0.86167 | 3.2051 | 0.86167 | 3.301
| 0.02464397 | 0.1476419 | 0.03931572 | 0.08131499 | 0.04046123 | 0.02433547 |  |  | 0.86333 | 3.35446 | 0.86334 | 3.2051 | 0.86333 | 3.301
| 0.02469397 | 0.1480432 | 0.03939572 | 0.08165419 | 0.04054123 | 0.02453324 |  |  | 0.865 | 3.35446 | 0.865 | 3.2051 | 0.865 | 3.301
| 0.02474397 | 0.1484459 | 0.03947572 | 0.08201659 | 0.04062123 | 0.02474144 |  |  | 0.86667 | 3.35446 | 0.86667 | 3.2051 | 0.86667 | 3.301
| 0.02479397 | 0.14885 | 0.03955572 | 0.08239893 | 0.04070123 | 0.02495976 |  |  | 0.86833 | 3.35446 | 0.86834 | 3.2051 | 0.86833 | 3.301
| 0.02484397 | 0.1492554 | 0.03963572 | 0.08280026 | 0.04078123 | 0.02518792 |  |  | 0.87 | 3.35446 | 0.87 | 3.2051 | 0.87 | 3.301
| 0.02489397 | 0.1496622 | 0.03971572 | 0.08324123 | 0.04086123 | 0.0254256 |  |  | 0.87167 | 3.35446 | 0.87167 | 3.2051 | 0.87167 | 3.301
| 0.02494397 | 0.1500703 | 0.03979572 | 0.08369087 | 0.04094123 | 0.02567545 |  |  | 0.87333 | 3.35446 | 0.87334 | 3.2051 | 0.87333 | 3.301
| 0.02499397 | 0.1504796 | 0.03987572 | 0.08414987 | 0.04097399 | 0.02577752 |  |  | 0.875 | 3.35446 | 0.875 | 3.2051 | 0.875 | 3.301
| 0.02504397 | 0.1506502 | 0.03995572 | 0.08459824 | 0.04105399 | 0.0260224 |  |  | 0.87667 | 3.35446 | 0.87667 | 3.2051 | 0.87667 | 3.301
| 0.02509397 | 0.1508603 | 0.04003572 | 0.08505351 | 0.04113399 | 0.02626299 |  |  | 0.87833 | 3.35446 | 0.87834 | 3.2051 | 0.87833 | 3.301
| 0.02514397 | 0.1510703 | 0.04011572 | 0.08550551 | 0.04121399 | 0.02651003 |  |  | 0.88 | 3.35446 | 0.88 | 3.2051 | 0.88 | 3.301
| 0.02519397 | 0.1512802 | 0.04019572 | 0.08596231 | 0.04129399 | 0.02676218 |  |  | 0.88167 | 3.35446 | 0.88167 | 3.2051 | 0.88167 | 3.301
| 0.02524397 | 0.1514902 | 0.04027572 | 0.08642834 | 0.04137399 | 0.02701812 |  |  | 0.88333 | 3.35446 | 0.88334 | 3.2051 | 0.88333 | 3.301
| 0.02529397 | 0.1517 | 0.04035572 | 0.08690918 | 0.04145399 | 0.02727517 |  |  | 0.885 | 3.35446 | 0.885 | 3.2051 | 0.885 | 3.301
| 0.02534397 | 0.1519098 | 0.04043572 | 0.08739945 | 0.04153399 | 0.02753301 |  |  | 0.88667 | 3.35446 | 0.88667 | 3.2051 | 0.88667 | 3.301
| 0.02539397 | 0.1521195 | 0.04051572 | 0.08790031 | 0.04161399 | 0.02779185 |  |  | 0.88833 | 3.35446 | 0.88834 | 3.2051 | 0.88833 | 3.301
| 0.02544397 | 0.152329 | 0.04059572 | 0.08842086 | 0.04169399 | 0.02805881 |  |  | 0.89 | 3.35446 | 0.89 | 3.2051 | 0.89 | 3.301
| 0.02549397 | 0.1525384 | 0.04067572 | 0.08895696 | 0.04177399 | 0.0283269 |  |  | 0.89167 | 3.35446 | 0.89167 | 3.2051 | 0.89167 | 3.301
| 0.02554397 | 0.1527477 | 0.04075572 | 0.08951173 | 0.04185399 | 0.02859586 |  |  | 0.89333 | 3.35446 | 0.89334 | 3.2051 | 0.89333 | 3.301
| 0.02559397 | 0.1529568 | 0.04083572 | 0.09008921 | 0.04193399 | 0.02886667 |  |  | 0.895 | 3.35446 | 0.895 | 3.2051 | 0.895 | 3.301
| 0.02564397 | 0.1531657 | 0.04091572 | 0.09068978 | 0.04201399 | 0.02912978 |  |  | 0.89667 | 3.35446 | 0.89667 | 3.2051 | 0.89667 | 3.301
| 0.02569397 | 0.1533743 | 0.04099572 | 0.09131763 | 0.04209399 | 0.02934871 |  |  | 0.89833 | 3.35446 | 0.89834 | 3.2051 | 0.89833 | 3.301
| 0.02574397 | 0.1535827 | 0.04107572 | 0.09193786 | 0.04217399 | 0.0295685 |  |  | 0.9 | 3.35446 | 0.9 | 3.2051 | 0.9 | 3.301
| 0.02579397 | 0.1537909 | 0.04115572 | 0.09257966 | 0.04225399 | 0.02978908 |  |  | 0.90167 | 3.35446 | 0.90167 | 3.2051 | 0.90167 | 3.301
| 0.02584397 | 0.1539987 | 0.04121341 | 0.09305839 | 0.04233399 | 0.03001021 |  |  | 0.90333 | 3.35446 | 0.90334 | 3.2051 | 0.90333 | 3.301
| 0.02589397 | 0.1542063 | 0.04129341 | 0.09376974 | 0.04241399 | 0.03023175 |  |  | 0.905 | 3.35446 | 0.905 | 3.2051 | 0.905 | 3.301
| 0.02594397 | 0.1544136 | 0.04137341 | 0.09450885 | 0.04249399 | 0.03045362 |  |  | 0.90667 | 3.35446 | 0.90667 | 3.2051 | 0.90667 | 3.301
| 0.02599397 | 0.1546205 | 0.04145341 | 0.09527739 | 0.04257399 | 0.03067768 |  |  | 0.90833 | 3.35446 | 0.90834 | 3.2051 | 0.90833 | 3.301
| 0.02604397 | 0.1550638 | 0.04153341 | 0.09607239 | 0.04265399 | 0.03090252 |  |  | 0.91 | 3.35446 | 0.91 | 3.2051 | 0.91 | 3.301
| 0.02609397 | 0.1555315 | 0.04161341 | 0.09689163 | 0.04273399 | 0.03112823 |  |  | 0.91167 | 3.35446 | 0.91167 | 3.2051 | 0.91167 | 3.301
| 0.02614397 | 0.1559971 | 0.04169341 | 0.09773007 | 0.04281399 | 0.03135473 |  |  | 0.91333 | 3.35446 | 0.91334 | 3.2051 | 0.91333 | 3.301
| 0.02619397 | 0.1564589 | 0.04177341 | 0.09860885 | 0.04289399 | 0.03158201 |  |  | 0.915 | 3.35446 | 0.915 | 3.2051 | 0.915 | 3.301
| 0.02624397 | 0.1569167 | 0.04185341 | 0.09950775 | 0.04297399 | 0.03180998 |  |  | 0.91667 | 3.35446 | 0.91667 | 3.2051 | 0.91667 | 3.301
| 0.02629397 | 0.1573699 | 0.04193341 | 0.1004229 | 0.04305399 | 0.03198513 |  |  | 0.91833 | 3.35446 | 0.91834 | 3.2051 | 0.91833 | 3.301
| 0.02634397 | 0.1578184 | 0.04201341 | 0.1013202 | 0.04313399 | 0.03213462 |  |  | 0.92 | 3.35446 | 0.92 | 3.2051 | 0.92 | 3.301
| 0.02639397 | 0.1582795 | 0.04209341 | 0.1020718 | 0.04321399 | 0.03228445 |  |  | 0.92167 | 3.35446 | 0.92167 | 3.2051 | 0.92167 | 3.301
| 0.02644397 | 0.1587355 | 0.04217341 | 0.1028499 | 0.04329399 | 0.03243453 |  |  | 0.92333 | 3.35446 | 0.92334 | 3.2051 | 0.92333 | 3.301
| 0.02649397 | 0.1591859 | 0.04225341 | 0.1036381 | 0.04337399 | 0.03259108 |  |  | 0.925 | 3.35446 | 0.925 | 3.2051 | 0.925 | 3.301
| 0.02654397 | 0.1596301 | 0.04233341 | 0.1044371 | 0.04345399 | 0.03274821 |  |  | 0.92667 | 3.35446 | 0.92667 | 3.2051 | 0.92667 | 3.301
| 0.02659397 | 0.1600678 | 0.04241341 | 0.1052467 | 0.04353399 | 0.03290566 |  |  | 0.92833 | 3.35446 | 0.92834 | 3.2051 | 0.92833 | 3.301
| 0.02664397 | 0.1604989 | 0.04249341 | 0.1060909 | 0.04361399 | 0.03306325 |  |  | 0.93 | 3.35446 | 0.93 | 3.2051 | 0.93 | 3.301
| 0.02669397 | 0.1609229 | 0.04257341 | 0.1069469 | 0.04369399 | 0.03322127 |  |  | 0.93167 | 3.35446 | 0.93167 | 3.2051 | 0.93167 | 3.301
| 0.02674397 | 0.1613395 | 0.04265341 | 0.1078147 | 0.04377399 | 0.03337958 |  |  | 0.93333 | 3.35446 | 0.93334 | 3.2051 | 0.93333 | 3.301
| 0.02679397 | 0.1617483 | 0.04273341 | 0.1086934 | 0.04385399 | 0.03353804 |  |  | 0.935 | 3.35446 | 0.935 | 3.2051 | 0.935 | 3.301
| 0.02684397 | 0.1621497 | 0.04281341 | 0.1095839 | 0.04393399 | 0.03369683 |  |  | 0.93667 | 3.35446 | 0.93667 | 3.2051 | 0.93667 | 3.301
| 0.02689397 | 0.1625442 | 0.04289341 | 0.1104872 | 0.04401399 | 0.03383845 |  |  | 0.93833 | 3.35446 | 0.93834 | 3.2051 | 0.93833 | 3.301
| 0.02694397 | 0.1629319 | 0.04297341 | 0.1114134 | 0.04409399 | 0.03389704 |  |  | 0.94 | 3.35446 | 0.94 | 3.2051 | 0.94 | 3.301
| 0.02699397 | 0.1633128 | 0.04305341 | 0.112129 | 0.04417399 | 0.03395555 |  |  | 0.94167 | 3.35446 | 0.94167 | 3.2051 | 0.94167 | 3.301
| 0.02704397 | 0.1638162 | 0.04313341 | 0.1127392 | 0.04425399 | 0.03401424 |  |  | 0.94333 | 3.35446 | 0.94334 | 3.2051 | 0.94333 | 3.301
| 0.02709397 | 0.1643251 | 0.04321341 | 0.113354 | 0.04433399 | 0.03407304 |  |  | 0.945 | 3.35446 | 0.945 | 3.2051 | 0.945 | 3.301
| 0.02714397 | 0.1648164 | 0.04329341 | 0.1139735 | 0.04441399 | 0.034132 |  |  | 0.94667 | 3.35446 | 0.94667 | 3.2051 | 0.94667 | 3.301
| 0.02719397 | 0.1652907 | 0.04337341 | 0.1145978 | 0.04449399 | 0.03419111 |  |  | 0.94833 | 3.35446 | 0.94834 | 3.2051 | 0.94833 | 3.301
| 0.02724397 | 0.1657495 | 0.04345341 | 0.1152269 | 0.04457399 | 0.03425039 |  |  | 0.95 | 3.35446 | 0.95 | 3.2051 | 0.95 | 3.301
| 0.02729397 | 0.1661941 | 0.04353341 | 0.1158654 | 0.04465399 | 0.03430985 |  |  | 0.95167 | 3.35446 | 0.95167 | 3.2051 | 0.95167 | 3.301
| 0.02734397 | 0.1666239 | 0.04361341 | 0.1165073 | 0.04473399 | 0.03436948 |  |  | 0.95333 | 3.35446 | 0.95334 | 3.2051 | 0.95333 | 3.301
| 0.02739397 | 0.167008 | 0.04369281 | 0.1171481 | 0.04481399 | 0.03442929 |  |  | 0.955 | 3.35466 | 0.955 | 3.2051 | 0.955 | 3.301
| 0.02744397 | 0.1673751 | 0.04377281 | 0.1177981 | 0.04489399 | 0.03448937 |  |  | 0.95667 | 3.35533 | 0.95667 | 3.2051 | 0.95667 | 3.301
| 0.02749397 | 0.1677258 | 0.0438526 | 0.1184499 | 0.04497399 | 0.0345496 |  |  | 0.95833 | 3.35547 | 0.95834 | 3.2051 | 0.95833 | 3.301
| 0.02754397 | 0.1680603 | 0.0439326 | 0.1191065 | 0.04505399 | 0.03455812 |  |  | 0.96 | 3.35546 | 0.96 | 3.2051 | 0.96 | 3.301
| 0.02759397 | 0.1683794 | 0.0440126 | 0.1196989 | 0.04513399 | 0.03457516 |  |  | 0.96167 | 3.35546 | 0.96167 | 3.2051 | 0.96167 | 3.301
| 0.02764397 | 0.1686834 | 0.0440926 | 0.1199312 | 0.04521399 | 0.03459226 |  |  | 0.96333 | 3.35547 | 0.96334 | 3.2051 | 0.96333 | 3.301
| 0.02769397 | 0.1689721 | 0.0441726 | 0.1201638 | 0.04529399 | 0.0346093 |  |  | 0.965 | 3.35547 | 0.965 | 3.2051 | 0.965 | 3.301
| 0.02774397 | 0.1692438 | 0.0442526 | 0.1203967 | 0.04537399 | 0.03462631 |  |  | 0.96667 | 3.35547 | 0.96667 | 3.2051 | 0.96667 | 3.301
| 0.02779397 | 0.1695035 | 0.0443326 | 0.1206302 | 0.04545399 | 0.03464329 |  |  | 0.96833 | 3.35547 | 0.96834 | 3.2051 | 0.96833 | 3.301
| 0.02784397 | 0.1697474 | 0.0444126 | 0.1208644 | 0.04553399 | 0.03466024 |  |  | 0.97 | 3.35547 | 0.97 | 3.2051 | 0.97 | 3.301
| 0.02789397 | 0.1699759 | 0.0444926 | 0.1210993 | 0.04561399 | 0.03467717 |  |  | 0.97167 | 3.35547 | 0.97167 | 3.2051 | 0.97167 | 3.301
| 0.02794397 | 0.170188 | 0.0445726 | 0.1213348 | 0.04569399 | 0.03469408 |  |  | 0.97333 | 3.35547 | 0.97334 | 3.2051 | 0.97333 | 3.301
| 0.02799397 | 0.1703834 | 0.0446526 | 0.121571 | 0.04577399 | 0.03471097 |  |  | 0.975 | 3.35547 | 0.975 | 3.2051 | 0.975 | 3.301
| 0.02804397 | 0.1705772 | 0.0447326 | 0.1218079 | 0.04585399 | 0.03472784 |  |  | 0.97667 | 3.35547 | 0.97667 | 3.2051 | 0.97667 | 3.301
| 0.02809397 | 0.1707463 | 0.0448126 | 0.1220455 | 0.04593399 | 0.03474468 |  |  | 0.97833 | 3.35547 | 0.97834 | 3.2051 | 0.97833 | 3.301
| 0.02814397 | 0.1708733 | 0.0448926 | 0.122284 | 0.04601399 | 0.03476504 |  |  | 0.98 | 3.35547 | 0.98 | 3.2051 | 0.98 | 3.301
| 0.02819397 | 0.1709705 | 0.0449726 | 0.1225232 | 0.04609399 | 0.03479685 |  |  | 0.98167 | 3.35547 | 0.98167 | 3.2051 | 0.98167 | 3.301
| 0.02824397 | 0.1710417 | 0.0450526 | 0.1225444 | 0.04617399 | 0.03482829 |  |  | 0.98333 | 3.35547 | 0.98334 | 3.2051 | 0.98333 | 3.301
| 0.02829397 | 0.1710878 | 0.0451326 | 0.1225779 | 0.04625399 | 0.03485912 |  |  | 0.985 | 3.35547 | 0.985 | 3.2051 | 0.985 | 3.301
| 0.02834397 | 0.171111 | 0.0452126 | 0.1226115 | 0.04633399 | 0.03488949 |  |  | 0.98667 | 3.35547 | 0.98667 | 3.2051 | 0.98667 | 3.301
| 0.02839397 | 0.1711109 | 0.0452926 | 0.1226453 | 0.04641399 | 0.0349194 |  |  | 0.98833 | 3.35547 | 0.98834 | 3.2051 | 0.98833 | 3.301
| 0.02844397 | 0.1710846 | 0.0453726 | 0.1226793 | 0.04649399 | 0.03494885 |  |  | 0.99 | 3.35547 | 0.99 | 3.2051 | 0.99 | 3.301
| 0.02849397 | 0.1710291 | 0.0454526 | 0.1227135 | 0.04657399 | 0.0349778 |  |  | 0.99167 | 3.35547 | 0.99167 | 3.2051 | 0.99167 | 3.301
| 0.02854397 | 0.1708622 | 0.0455326 | 0.1227479 | 0.04665399 | 0.03500622 |  |  | 0.99333 | 3.35547 | 0.99334 | 3.2051 | 0.99333 | 3.301
| 0.02859397 | 0.1706586 | 0.0456126 | 0.1227826 | 0.04673399 | 0.0350341 |  |  | 0.995 | 3.35547 | 0.995 | 3.2051 | 0.995 | 3.301
| 0.02864397 | 0.1704199 | 0.0456926 | 0.1228175 | 0.04681399 | 0.03506077 |  |  | 0.99667 | 3.35547 | 0.99667 | 3.2051 | 0.99667 | 3.301
| 0.02869397 | 0.1701635 | 0.0457726 | 0.1228527 | 0.04689399 | 0.03508603 |  |  | 0.99833 | 3.35547 | 0.99834 | 3.20536 | 0.99833 | 3.301
| 0.02873701 | 0.1699219 | 0.0458526 | 0.1228882 | 0.04697399 | 0.03511073 |  |  | 1 | 3.35547 | 1 | 3.20601 | 1 | 3.301
| 0.02878701 | 0.1695807 | 0.0459326 | 0.122924 | 0.04705399 | 0.03513878 |  |  | 1.00167 | 3.35547 | 1.00167 | 3.20611 | 1.00167 | 3.301
| 0.02883701 | 0.1692137 | 0.0460126 | 0.1229628 | 0.04713372 | 0.03516769 |  |  | 1.00333 | 3.35547 | 1.00334 | 3.2061 | 1.00333 | 3.301
| 0.02888701 | 0.1688329 | 0.0460926 | 0.1230085 | 0.04721372 | 0.03519516 |  |  | 1.005 | 3.35547 | 1.005 | 3.2061 | 1.005 | 3.301
| 0.02893701 | 0.1684455 | 0.0461726 | 0.1230556 | 0.04729372 | 0.03522095 |  |  | 1.00667 | 3.35547 | 1.00667 | 3.2061 | 1.00667 | 3.301
| 0.02898701 | 0.1680377 | 0.0462526 | 0.123104 | 0.04737372 | 0.03524498 |  |  | 1.00833 | 3.35547 | 1.00834 | 3.2061 | 1.00833 | 3.301
| 0.02903701 | 0.1675732 | 0.0463326 | 0.1231538 | 0.04745372 | 0.03526628 |  |  | 1.01 | 3.35547 | 1.01 | 3.2061 | 1.01 | 3.301
| 0.02908701 | 0.1670885 | 0.0464126 | 0.1232047 | 0.04753372 | 0.03528575 |  |  | 1.01167 | 3.35547 | 1.01167 | 3.2061 | 1.01167 | 3.301
| 0.02913701 | 0.1665722 | 0.0464926 | 0.1232563 | 0.04761372 | 0.03530296 |  |  | 1.01333 | 3.35547 | 1.01334 | 3.2061 | 1.01333 | 3.301
| 0.02916767 | 0.1662475 | 0.0465726 | 0.1233081 | 0.04769372 | 0.0353177 |  |  | 1.015 | 3.35547 | 1.015 | 3.2061 | 1.015 | 3.301
| 0.02921767 | 0.1656904 | 0.0466526 | 0.1233599 | 0.04777372 | 0.03532978 |  |  | 1.01667 | 3.35547 | 1.01667 | 3.2061 | 1.01667 | 3.30099
| 0.02926767 | 0.1650864 | 0.0467326 | 0.1234116 | 0.04785372 | 0.03533172 |  |  | 1.01833 | 3.35547 | 1.01834 | 3.2061 | 1.01833 | 3.3004
| 0.02931767 | 0.1644818 | 0.0468126 | 0.1234626 | 0.04793372 | 0.03533167 |  |  | 1.02 | 3.35547 | 1.02 | 3.2061 | 1.02 | 3.3
| 0.02933875 | 0.1642287 | 0.0468926 | 0.1235127 | 0.04801372 | 0.03532851 |  |  | 1.02167 | 3.35547 | 1.02167 | 3.2061 | 1.02167 | 3.29999
| 0.02938875 | 0.1636101 | 0.0469726 | 0.1235622 | 0.04809372 | 0.03531761 |  |  | 1.02333 | 3.35547 | 1.02334 | 3.2061 | 1.02333 | 3.3
| 0.02943875 | 0.1630115 | 0.0470526 | 0.1236094 | 0.04817372 | 0.03530296 |  |  | 1.025 | 3.35547 | 1.025 | 3.2061 | 1.025 | 3.29999
| 0.02948875 | 0.1624535 | 0.0471326 | 0.123656 | 0.04825372 | 0.03528448 |  |  | 1.02667 | 3.35547 | 1.02667 | 3.2061 | 1.02667 | 3.29999
| 0.02953875 | 0.1619494 | 0.0472126 | 0.1236965 | 0.04833372 | 0.035262 |  |  | 1.02833 | 3.35547 | 1.02834 | 3.2061 | 1.02833 | 3.29999
| 0.02958875 | 0.161479 | 0.0472926 | 0.1237322 | 0.04841372 | 0.03523534 |  |  | 1.03 | 3.35547 | 1.03 | 3.2061 | 1.03 | 3.29999
| 0.02963875 | 0.1610508 | 0.04735328 | 0.1237573 | 0.04849372 | 0.03520468 |  |  | 1.03167 | 3.35547 | 1.03167 | 3.2061 | 1.03167 | 3.29999
| 0.02968875 | 0.1606667 | 0.04743328 | 0.1237918 | 0.04855135 | 0.03518062 |  |  | 1.03333 | 3.35547 | 1.03334 | 3.2061 | 1.03333 | 3.29999
| 0.0297207 | 0.1604432 | 0.04751328 | 0.1238235 | 0.04863135 | 0.03515328 |  |  | 1.035 | 3.35547 | 1.035 | 3.2061 | 1.035 | 3.29999
| 0.0297707 | 0.1601451 | 0.04759328 | 0.123851 | 0.04871135 | 0.03512924 |  |  | 1.03667 | 3.35547 | 1.03667 | 3.2061 | 1.03667 | 3.29999
| 0.0298207 | 0.1598832 | 0.04767328 | 0.1238723 | 0.04879135 | 0.03510674 |  |  | 1.03833 | 3.35547 | 1.03834 | 3.2061 | 1.03833 | 3.29999
| 0.0298707 | 0.1596193 | 0.04775328 | 0.1238866 | 0.04887135 | 0.03508714 |  |  | 1.04 | 3.35547 | 1.04 | 3.2061 | 1.04 | 3.29999
| 0.0299207 | 0.15938 | 0.04783328 | 0.1238949 | 0.04895135 | 0.03507177 |  |  | 1.04167 | 3.35547 | 1.04167 | 3.2061 | 1.04167 | 3.29999
| 0.0299707 | 0.1591708 | 0.04791328 | 0.1238945 | 0.04903135 | 0.03506133 |  |  | 1.04333 | 3.35547 | 1.04334 | 3.2061 | 1.04333 | 3.29999
| 0.0300207 | 0.158999 | 0.04799328 | 0.1238915 | 0.04911135 | 0.03505713 |  |  | 1.045 | 3.35547 | 1.045 | 3.2061 | 1.045 | 3.29999
| 0.0300707 | 0.1588658 | 0.04807328 | 0.1238715 | 0.04919135 | 0.03506344 |  |  | 1.04667 | 3.35547 | 1.04667 | 3.2061 | 1.04667 | 3.29999
| 0.0301207 | 0.1587654 | 0.04815328 | 0.1238539 | 0.04927135 | 0.03507818 |  |  | 1.04833 | 3.35547 | 1.04834 | 3.2061 | 1.04833 | 3.29999
| 0.0301707 | 0.1586994 | 0.04823328 | 0.1238404 | 0.04935135 | 0.03510074 |  |  | 1.05 | 3.35547 | 1.05 | 3.2061 | 1.05 | 3.29999
| 0.0302207 | 0.158679 | 0.04831328 | 0.123836 | 0.04943135 | 0.03513465 |  |  | 1.05167 | 3.35547 | 1.05167 | 3.2061 | 1.05167 | 3.29999
| 0.0302707 | 0.1586912 | 0.04839328 | 0.1238457 | 0.04951135 | 0.03517801 |  |  | 1.05333 | 3.35547 | 1.05334 | 3.2061 | 1.05333 | 3.29999
| 0.0303207 | 0.1587389 | 0.04847328 | 0.1238709 | 0.04959135 | 0.0352279 |  |  | 1.055 | 3.35547 | 1.055 | 3.2061 | 1.055 | 3.29999
| 0.0303707 | 0.1588222 | 0.04855328 | 0.1239224 | 0.04967135 | 0.03528485 |  |  | 1.05667 | 3.35547 | 1.05667 | 3.2061 | 1.05667 | 3.29999
| 0.0304207 | 0.1589417 | 0.04863328 | 0.1239934 | 0.04975135 | 0.03534827 |  |  | 1.05833 | 3.35547 | 1.05834 | 3.2061 | 1.05833 | 3.29999
| 0.0304707 | 0.1590973 | 0.04871328 | 0.1240827 | 0.04983135 | 0.03541627 |  |  | 1.06 | 3.35547 | 1.06 | 3.2061 | 1.06 | 3.29999
| 0.0305207 | 0.1592891 | 0.04879328 | 0.1241865 | 0.04991135 | 0.03548709 |  |  | 1.06167 | 3.35547 | 1.06167 | 3.2061 | 1.06167 | 3.29999
| 0.0305707 | 0.1595142 | 0.04887328 | 0.1242973 | 0.04999135 | 0.0355597 |  |  | 1.06333 | 3.35547 | 1.06334 | 3.2061 | 1.06333 | 3.29999
| 0.0306098 | 0.1597122 | 0.04895328 | 0.1244053 | 0.05007135 | 0.03562678 |  |  | 1.065 | 3.35547 | 1.065 | 3.2061 | 1.065 | 3.29999
| 0.0306598 | 0.1599929 | 0.04903328 | 0.1245089 | 0.05015135 | 0.03569806 |  |  | 1.06667 | 3.35547 | 1.06667 | 3.2061 | 1.06667 | 3.29999
| 0.0307098 | 0.1603059 | 0.04911328 | 0.1246086 | 0.05023135 | 0.03577409 |  |  | 1.06833 | 3.35547 | 1.06834 | 3.2061 | 1.06833 | 3.29999
| 0.0307598 | 0.1606515 | 0.04919328 | 0.1247 | 0.05031135 | 0.0358552 |  |  | 1.07 | 3.35547 | 1.07 | 3.2061 | 1.07 | 3.29999
| 0.0308098 | 0.1610812 | 0.04927328 | 0.124784 | 0.05039135 | 0.0359416 |  |  | 1.07167 | 3.35547 | 1.07167 | 3.2061 | 1.07167 | 3.29999
| 0.0308598 | 0.1615432 | 0.04935328 | 0.1248643 | 0.05047135 | 0.03603339 |  |  | 1.07333 | 3.35547 | 1.07334 | 3.2061 | 1.07333 | 3.29999
| 0.0309098 | 0.1620375 | 0.04943328 | 0.1249454 | 0.05055135 | 0.03613075 |  |  | 1.075 | 3.35547 | 1.075 | 3.2061 | 1.075 | 3.29999
| 0.0309598 | 0.1625614 | 0.04951328 | 0.1250395 | 0.05063135 | 0.03623422 |  |  | 1.07667 | 3.35547 | 1.07667 | 3.2061 | 1.07667 | 3.29999
| 0.0310098 | 0.1631031 | 0.04959328 | 0.1251409 | 0.05071135 | 0.03635564 |  |  | 1.07833 | 3.35547 | 1.07834 | 3.2061 | 1.07833 | 3.29999
| 0.0310598 | 0.1636272 | 0.04967328 | 0.1252497 | 0.05079135 | 0.03648364 |  |  | 1.08 | 3.35547 | 1.08 | 3.2061 | 1.08 | 3.29999
| 0.0311098 | 0.1641705 | 0.04975328 | 0.1253669 | 0.05087135 | 0.0366198 |  |  | 1.08167 | 3.35547 | 1.08167 | 3.2061 | 1.08167 | 3.29999
| 0.0311598 | 0.1647339 | 0.04983328 | 0.1254935 | 0.05093368 | 0.0367314 |  |  | 1.08333 | 3.35547 | 1.08334 | 3.2061 | 1.08333 | 3.29999
| 0.0312098 | 0.1653209 | 0.04991328 | 0.1256306 | 0.05101368 | 0.03688869 |  |  | 1.085 | 3.35547 | 1.085 | 3.2061 | 1.085 | 3.29999
| 0.0312598 | 0.1659336 | 0.04999328 | 0.125779 | 0.05109368 | 0.0370421 |  |  | 1.08667 | 3.35547 | 1.08667 | 3.2061 | 1.08667 | 3.29999
| 0.0313098 | 0.1665743 | 0.05007328 | 0.1259401 | 0.05117368 | 0.0372033 |  |  | 1.08833 | 3.35547 | 1.08834 | 3.2061 | 1.08833 | 3.29999
| 0.0313598 | 0.1672441 | 0.05015328 | 0.126115 | 0.05125368 | 0.0373721 |  |  | 1.09 | 3.35547 | 1.09 | 3.2061 | 1.09 | 3.29999
| 0.0314098 | 0.1679961 | 0.05023328 | 0.1263041 | 0.05133368 | 0.03754742 |  |  | 1.09167 | 3.35547 | 1.09167 | 3.2061 | 1.09167 | 3.29999
| 0.0314598 | 0.1687743 | 0.05031328 | 0.1265079 | 0.05141368 | 0.03773837 |  |  | 1.09333 | 3.35547 | 1.09334 | 3.2061 | 1.09333 | 3.29999
| 0.0315098 | 0.1695805 | 0.05039328 | 0.1267265 | 0.05149368 | 0.03793393 |  |  | 1.095 | 3.35547 | 1.095 | 3.2061 | 1.095 | 3.29999
| 0.0315598 | 0.1704143 | 0.05047328 | 0.1269597 | 0.05157368 | 0.0381337 |  |  | 1.09667 | 3.35547 | 1.09667 | 3.2061 | 1.09667 | 3.29999
| 0.0316098 | 0.1712836 | 0.05055328 | 0.1272077 | 0.05163107 | 0.03827925 |  |  | 1.09833 | 3.35547 | 1.09834 | 3.2061 | 1.09833 | 3.29999
| 0.0316598 | 0.1721792 | 0.05060543 | 0.1273775 | 0.05171107 | 0.03849742 |  |  | 1.1 | 3.35547 | 1.1 | 3.2061 | 1.1 | 3.29999
| 0.0317098 | 0.1731029 | 0.05068543 | 0.1276901 | 0.05179107 | 0.03872368 |  |  | 1.10167 | 3.35547 | 1.10167 | 3.2061 | 1.10167 | 3.29999
| 0.0317598 | 0.1740533 | 0.05076543 | 0.128044 | 0.05187107 | 0.03895392 |  |  | 1.10333 | 3.35547 | 1.10334 | 3.2061 | 1.10333 | 3.29999
| 0.0318098 | 0.175031 | 0.05084543 | 0.1284213 | 0.05195107 | 0.0391881 |  |  | 1.105 | 3.35547 | 1.105 | 3.2061 | 1.105 | 3.29999
| 0.0318598 | 0.1761023 | 0.05092543 | 0.1288228 | 0.05203107 | 0.03940766 |  |  | 1.10667 | 3.35547 | 1.10667 | 3.2061 | 1.10667 | 3.29999
| 0.0319098 | 0.1772045 | 0.05100543 | 0.1292454 | 0.05211107 | 0.03961296 |  |  | 1.10833 | 3.35547 | 1.10834 | 3.2061 | 1.10833 | 3.29999
| 0.0319598 | 0.1783453 | 0.05108543 | 0.1296652 | 0.05219107 | 0.03982103 |  |  | 1.11 | 3.35547 | 1.11 | 3.2061 | 1.11 | 3.29999
| 0.0320098 | 0.1794722 | 0.05116543 | 0.1300996 | 0.05227107 | 0.04003168 |  |  | 1.11167 | 3.35547 | 1.11167 | 3.2061 | 1.11167 | 3.29999
| 0.0320598 | 0.180417 | 0.05124543 | 0.1305491 | 0.05235107 | 0.0402446 |  |  | 1.11333 | 3.35547 | 1.11334 | 3.2061 | 1.11333 | 3.29999
| 0.03210939 | 0.1813699 | 0.05132543 | 0.1310217 | 0.05243107 | 0.04045939 |  |  | 1.115 | 3.35547 | 1.115 | 3.2061 | 1.115 | 3.29999
| 0.03215939 | 0.1823454 | 0.05140543 | 0.1315232 | 0.05248486 | 0.04060462 |  |  | 1.11667 | 3.35547 | 1.11667 | 3.2061 | 1.11667 | 3.29999
| 0.03219049 | 0.1829598 | 0.05148543 | 0.1320557 | 0.05256486 | 0.04083118 |  |  | 1.11833 | 3.35547 | 1.11834 | 3.2061 | 1.11833 | 3.29999
| 0.03224049 | 0.184011 | 0.05156543 | 0.1326196 | 0.05264486 | 0.04105867 |  |  | 1.12 | 3.35547 | 1.12 | 3.2061 | 1.12 | 3.29999
| 0.03229049 | 0.1850759 | 0.05164543 | 0.133216 | 0.05272486 | 0.04128608 |  |  | 1.12167 | 3.35547 | 1.12167 | 3.2061 | 1.12167 | 3.29999
| 0.03234049 | 0.186153 | 0.05172543 | 0.1338458 | 0.05280486 | 0.04151358 |  |  | 1.12333 | 3.35547 | 1.12334 | 3.2061 | 1.12333 | 3.29999
| 0.03239049 | 0.1872412 | 0.05180543 | 0.1345363 | 0.05288486 | 0.0417417 |  |  | 1.125 | 3.35547 | 1.125 | 3.2061 | 1.125 | 3.29999
| 0.03244049 | 0.1883388 | 0.05188543 | 0.135265 | 0.05296486 | 0.04197111 |  |  | 1.12667 | 3.35547 | 1.12667 | 3.2061 | 1.12667 | 3.29999
| 0.03249049 | 0.1894446 | 0.05196543 | 0.136034 | 0.05304486 | 0.04215718 |  |  | 1.12833 | 3.35547 | 1.12834 | 3.2061 | 1.12833 | 3.29999
| 0.03254049 | 0.1905569 | 0.05201724 | 0.1364925 | 0.05312486 | 0.04230898 |  |  | 1.13 | 3.35547 | 1.13 | 3.2061 | 1.13 | 3.29999
| 0.03259049 | 0.1916541 | 0.05209724 | 0.137206 | 0.05320486 | 0.04247146 |  |  | 1.13167 | 3.35547 | 1.13167 | 3.2061 | 1.13167 | 3.29999
| 0.03264049 | 0.1927601 | 0.05217724 | 0.1379209 | 0.05328486 | 0.04263531 |  |  | 1.13333 | 3.35547 | 1.13334 | 3.2061 | 1.13333 | 3.29999
| 0.03269049 | 0.1938756 | 0.05225724 | 0.1386606 | 0.05336486 | 0.04280067 |  |  | 1.135 | 3.35547 | 1.135 | 3.2061 | 1.135 | 3.29999
| 0.03274049 | 0.1950001 | 0.05233724 | 0.1394229 | 0.05344486 | 0.04296756 |  |  | 1.13667 | 3.35547 | 1.13667 | 3.2061 | 1.13667 | 3.29999
| 0.03279049 | 0.1961334 | 0.05241724 | 0.1402168 | 0.05352486 | 0.04313595 |  |  | 1.13833 | 3.35547 | 1.13834 | 3.2061 | 1.13833 | 3.29999
| 0.03284049 | 0.1972756 | 0.05249724 | 0.1410271 | 0.05360486 | 0.0433058 |  |  | 1.14 | 3.35547 | 1.14 | 3.2061 | 1.14 | 3.29999
| 0.03289049 | 0.1984268 | 0.05257724 | 0.1418486 | 0.05368486 | 0.04347706 |  |  | 1.14167 | 3.35547 | 1.14167 | 3.2061 | 1.14167 | 3.29999
| 0.03294049 | 0.1995868 | 0.05265724 | 0.1426754 | 0.05376486 | 0.04364967 |  |  | 1.14333 | 3.35547 | 1.14334 | 3.2061 | 1.14333 | 3.29999
| 0.03299049 | 0.2007998 | 0.05273724 | 0.1435028 | 0.05384486 | 0.04382357 |  |  | 1.145 | 3.35547 | 1.145 | 3.2061 | 1.145 | 3.29999
| 0.03304049 | 0.2016757 | 0.05281724 | 0.1443445 | 0.05392486 | 0.04399869 |  |  | 1.14667 | 3.35547 | 1.14667 | 3.2061 | 1.14667 | 3.29999
| 0.03309049 | 0.2024742 | 0.05289724 | 0.145182 | 0.05400486 | 0.04416809 |  |  | 1.14833 | 3.35547 | 1.14834 | 3.2061 | 1.14833 | 3.29999
| 0.03314049 | 0.203277 | 0.05297724 | 0.1460149 | 0.05408486 | 0.04423015 |  |  | 1.15 | 3.35547 | 1.15 | 3.2061 | 1.15 | 3.29999
| 0.03319049 | 0.2040841 | 0.05305724 | 0.146642 | 0.05416486 | 0.0442921 |  |  | 1.15167 | 3.35547 | 1.15167 | 3.2061 | 1.15167 | 3.29999
| 0.03324049 | 0.2048957 | 0.05313724 | 0.1471824 | 0.05424486 | 0.04435425 |  |  | 1.15333 | 3.35547 | 1.15334 | 3.2061 | 1.15333 | 3.29999
| 0.03329049 | 0.2057119 | 0.05321724 | 0.1477221 | 0.05432486 | 0.04441663 |  |  | 1.155 | 3.35547 | 1.155 | 3.2061 | 1.155 | 3.29999
| 0.03334049 | 0.2065331 | 0.05329724 | 0.1482614 | 0.05440486 | 0.04447923 |  |  | 1.15667 | 3.35547 | 1.15667 | 3.2061 | 1.15667 | 3.29999
| 0.03339049 | 0.2073593 | 0.05337724 | 0.1488006 | 0.05448486 | 0.04454205 |  |  | 1.15833 | 3.35547 | 1.15834 | 3.2061 | 1.15833 | 3.29999
| 0.03344049 | 0.2081909 | 0.05345724 | 0.1493398 | 0.05456486 | 0.04460509 |  |  | 1.16 | 3.35547 | 1.16 | 3.2061 | 1.16 | 3.29999
| 0.03349049 | 0.2090278 | 0.05353724 | 0.1498794 | 0.05464486 | 0.04466834 |  |  | 1.16167 | 3.35547 | 1.16167 | 3.2061 | 1.16167 | 3.29999
| 0.03354049 | 0.2098701 | 0.05361724 | 0.1504199 | 0.05472486 | 0.04473181 |  |  | 1.16333 | 3.35547 | 1.16334 | 3.2061 | 1.16333 | 3.29999
| 0.03359049 | 0.2107181 | 0.05369724 | 0.1509614 | 0.05480486 | 0.04479637 |  |  | 1.165 | 3.35547 | 1.165 | 3.2061 | 1.165 | 3.29999
| 0.03364049 | 0.2115719 | 0.05377724 | 0.1515044 | 0.05488486 | 0.04486115 |  |  | 1.16667 | 3.35547 | 1.16667 | 3.2061 | 1.16667 | 3.29999
| 0.03369049 | 0.2124679 | 0.05385724 | 0.1520493 | 0.05496486 | 0.04492613 |  |  | 1.16833 | 3.35547 | 1.16834 | 3.2061 | 1.16833 | 3.29999
| 0.03374049 | 0.213372 | 0.05393724 | 0.1526021 | 0.05504486 | 0.04493183 |  |  | 1.17 | 3.35547 | 1.17 | 3.2061 | 1.17 | 3.29999
| 0.03379049 | 0.2142827 | 0.05401669 | 0.1530771 | 0.05512486 | 0.04495443 |  |  | 1.17167 | 3.35547 | 1.17167 | 3.2061 | 1.17167 | 3.29999
| 0.03384049 | 0.2152 | 0.05409669 | 0.1532761 | 0.05520486 | 0.04497722 |  |  | 1.17333 | 3.35547 | 1.17334 | 3.2061 | 1.17333 | 3.29999
| 0.03389049 | 0.2161237 | 0.05417669 | 0.1534733 | 0.05528486 | 0.04500012 |  |  | 1.175 | 3.35547 | 1.175 | 3.2061 | 1.175 | 3.29999
| 0.03394049 | 0.2170541 | 0.05425669 | 0.1536707 | 0.05536486 | 0.04502312 |  |  | 1.17667 | 3.35547 | 1.17667 | 3.2061 | 1.17667 | 3.29999
| 0.03399049 | 0.217991 | 0.05433669 | 0.153869 | 0.05544486 | 0.04504623 |  |  | 1.17833 | 3.35547 | 1.17834 | 3.2061 | 1.17833 | 3.29999
| 0.03404049 | 0.2184423 | 0.05441669 | 0.1540679 | 0.05552486 | 0.04506944 |  |  | 1.18 | 3.35547 | 1.18 | 3.2061 | 1.18 | 3.29999
| 0.03409049 | 0.2187779 | 0.05449669 | 0.1542675 | 0.05560486 | 0.04509277 |  |  | 1.18167 | 3.35547 | 1.18167 | 3.2061 | 1.18167 | 3.29999
| 0.03414049 | 0.2191136 | 0.05457669 | 0.1544677 | 0.05568486 | 0.04511621 |  |  | 1.18333 | 3.35547 | 1.18334 | 3.2061 | 1.18333 | 3.29999
| 0.03419049 | 0.2194505 | 0.05465669 | 0.1546686 | 0.05576486 | 0.04513976 |  |  | 1.185 | 3.35547 | 1.185 | 3.2061 | 1.185 | 3.29999
| 0.03424049 | 0.2197886 | 0.05473669 | 0.1548702 | 0.05584486 | 0.04516342 |  |  | 1.18667 | 3.35547 | 1.18667 | 3.2061 | 1.18667 | 3.29999
| 0.03429049 | 0.2201279 | 0.05481669 | 0.1550725 | 0.05592486 | 0.04518719 |  |  | 1.18833 | 3.35547 | 1.18834 | 3.2061 | 1.18833 | 3.29999
| 0.03434049 | 0.2204685 | 0.05489669 | 0.1552755 | 0.05600486 | 0.04521291 |  |  | 1.19 | 3.35547 | 1.19 | 3.2061 | 1.19 | 3.29999
| 0.03439049 | 0.2208103 | 0.05497669 | 0.1554792 | 0.05608486 | 0.0452616 |  |  | 1.19167 | 3.35547 | 1.19167 | 3.2061 | 1.19167 | 3.29999
| 0.03444049 | 0.2211532 | 0.05505669 | 0.1555253 | 0.05616486 | 0.04531127 |  |  | 1.19333 | 3.35547 | 1.19334 | 3.2061 | 1.19333 | 3.29999
| 0.03449049 | 0.2214974 | 0.05513669 | 0.1556087 | 0.05624486 | 0.04536164 |  |  | 1.195 | 3.35547 | 1.195 | 3.2061 | 1.195 | 3.29999
| 0.03454049 | 0.2218428 | 0.05521669 | 0.1556923 | 0.05632486 | 0.04541275 |  |  | 1.19667 | 3.35547 | 1.19667 | 3.2061 | 1.19667 | 3.29999
| 0.03459049 | 0.2221893 | 0.05529669 | 0.1557759 | 0.05640486 | 0.04546455 |  |  | 1.19833 | 3.35547 | 1.19834 | 3.2061 | 1.19833 | 3.29999
| 0.03464049 | 0.2225371 | 0.05537669 | 0.1558595 | 0.05648486 | 0.04551701 |  |  | 1.2 | 3.35547 | 1.2 | 3.2061 | 1.2 | 3.29999
| 0.03469049 | 0.222886 | 0.05545669 | 0.1559431 | 0.05656486 | 0.04557001 |  |  | 1.20167 | 3.35547 | 1.20167 | 3.2061 | 1.20167 | 3.29999
| 0.03474049 | 0.2232361 | 0.05553669 | 0.1560266 | 0.05664486 | 0.04562338 |  |  | 1.20333 | 3.35547 | 1.20334 | 3.2061 | 1.20333 | 3.29999
| 0.03479049 | 0.2235874 | 0.05561669 | 0.15611 | 0.05672486 | 0.0456791 |  |  | 1.205 | 3.35547 | 1.205 | 3.2061 | 1.205 | 3.29999
| 0.03484049 | 0.2239399 | 0.05569669 | 0.1561934 | 0.05680486 | 0.04573496 |  |  | 1.20667 | 3.35547 | 1.20667 | 3.2061 | 1.20667 | 3.29999
| 0.03489049 | 0.2242935 | 0.05577669 | 0.1562767 | 0.05688486 | 0.04579076 |  |  | 1.20833 | 3.35547 | 1.20834 | 3.2061 | 1.20833 | 3.29999
| 0.03494049 | 0.2246482 | 0.05585669 | 0.1563599 | 0.05696486 | 0.04584634 |  |  | 1.21 | 3.35547 | 1.21 | 3.2061 | 1.21 | 3.29999
| 0.03499049 | 0.2250168 | 0.05593669 | 0.1564429 | 0.05704486 | 0.04591254 |  |  | 1.21167 | 3.35547 | 1.21167 | 3.2061 | 1.21167 | 3.29999
| 0.03504049 | 0.2251846 | 0.05601669 | 0.1565473 | 0.05712486 | 0.04598562 |  |  | 1.21333 | 3.35547 | 1.21334 | 3.2061 | 1.21333 | 3.29999
| 0.03509049 | 0.2254245 | 0.05609669 | 0.1567193 | 0.05720486 | 0.04605594 |  |  | 1.215 | 3.35547 | 1.215 | 3.2061 | 1.215 | 3.29999
| 0.03514049 | 0.2256649 | 0.05617669 | 0.1568875 | 0.05728486 | 0.04612282 |  |  | 1.21667 | 3.35547 | 1.21667 | 3.2061 | 1.21667 | 3.29999
| 0.03519049 | 0.2259051 | 0.05625669 | 0.1570511 | 0.05736486 | 0.04618712 |  |  | 1.21833 | 3.35547 | 1.21834 | 3.2061 | 1.21833 | 3.29999
| 0.03524049 | 0.2261452 | 0.05633669 | 0.1572096 | 0.05744486 | 0.04624964 |  |  | 1.22 | 3.35547 | 1.22 | 3.2061 | 1.22 | 3.29999
| 0.03529049 | 0.2263853 | 0.05641669 | 0.157363 | 0.05752486 | 0.04631068 |  |  | 1.22167 | 3.35547 | 1.22167 | 3.2061 | 1.22167 | 3.29999
| 0.03534049 | 0.2266252 | 0.05649669 | 0.1575114 | 0.05760486 | 0.04637167 |  |  | 1.22333 | 3.35547 | 1.22334 | 3.2061 | 1.22333 | 3.29999
| 0.03539049 | 0.2268649 | 0.05657669 | 0.1576549 | 0.05768486 | 0.04644411 |  |  | 1.225 | 3.35547 | 1.225 | 3.2061 | 1.225 | 3.29999
| 0.03544049 | 0.2271045 | 0.05665669 | 0.1577937 | 0.05776486 | 0.04651751 |  |  | 1.22667 | 3.35547 | 1.22667 | 3.2061 | 1.22667 | 3.29999
| 0.03549049 | 0.2273439 | 0.05673669 | 0.1579279 | 0.05784486 | 0.04659141 |  |  | 1.22833 | 3.35547 | 1.22834 | 3.2061 | 1.22833 | 3.29999
| 0.03554049 | 0.2275831 | 0.05681669 | 0.1580579 | 0.05792486 | 0.04666418 |  |  | 1.23 | 3.35547 | 1.23 | 3.2061 | 1.23 | 3.29999
| 0.03559049 | 0.2278221 | 0.05689669 | 0.1581839 | 0.05800486 | 0.04673536 |  |  | 1.23167 | 3.35547 | 1.23167 | 3.2061 | 1.23167 | 3.29999
| 0.03564049 | 0.2280609 | 0.05697669 | 0.1583062 | 0.05808486 | 0.04681353 |  |  | 1.23333 | 3.35547 | 1.23334 | 3.2061 | 1.23333 | 3.29999
| 0.03569049 | 0.2282995 | 0.05705669 | 0.1584464 | 0.05816486 | 0.04688869 |  |  | 1.235 | 3.35547 | 1.235 | 3.2061 | 1.235 | 3.29999
| 0.03574049 | 0.2285378 | 0.05712067 | 0.1585612 | 0.05824486 | 0.04696394 |  |  | 1.23667 | 3.35547 | 1.23667 | 3.2061 | 1.23667 | 3.29999
| 0.03579049 | 0.2287759 | 0.05720067 | 0.158696 | 0.05832486 | 0.04703872 |  |  | 1.23833 | 3.35547 | 1.23834 | 3.2061 | 1.23833 | 3.29999
| 0.03584049 | 0.2290137 | 0.05728067 | 0.1588306 | 0.05840486 | 0.04711361 |  |  | 1.24 | 3.35547 | 1.24 | 3.2061 | 1.24 | 3.29999
| 0.03589049 | 0.2292512 | 0.05736067 | 0.158969 | 0.05848486 | 0.04718888 |  |  | 1.24167 | 3.35547 | 1.24167 | 3.2061 | 1.24167 | 3.29999
| 0.03594049 | 0.2294883 | 0.05744067 | 0.1591169 | 0.05856486 | 0.04726486 |  |  | 1.24333 | 3.35547 | 1.24334 | 3.2061 | 1.24333 | 3.29999
| 0.03599049 | 0.2297252 | 0.05752067 | 0.1592779 | 0.05864486 | 0.04734279 |  |  | 1.245 | 3.35547 | 1.245 | 3.2061 | 1.245 | 3.29999
| 0.03604049 | 0.2302091 | 0.05760067 | 0.1594597 | 0.05872486 | 0.04742378 |  |  | 1.24667 | 3.35547 | 1.24667 | 3.2061 | 1.24667 | 3.29999
| 0.03609049 | 0.2307424 | 0.05768067 | 0.1596621 | 0.05880486 | 0.04751069 |  |  | 1.24833 | 3.35547 | 1.24834 | 3.2061 | 1.24833 | 3.29999
| 0.03614049 | 0.2312721 | 0.05772134 | 0.1597805 | 0.05888486 | 0.04760438 |  |  | 1.25 | 3.35547 | 1.25 | 3.2061 | 1.25 | 3.29999
| 0.03619049 | 0.2317976 | 0.05780134 | 0.1600406 | 0.05896486 | 0.04770576 |  |  | 1.25167 | 3.35547 | 1.25167 | 3.2061 | 1.25167 | 3.29999
| 0.03624049 | 0.2323184 | 0.05788134 | 0.1603157 | 0.05904486 | 0.04782109 |  |  | 1.25333 | 3.35547 | 1.25334 | 3.2061 | 1.25333 | 3.29999
| 0.03629049 | 0.2328341 | 0.05796134 | 0.1606091 | 0.05912486 | 0.04795129 |  |  | 1.255 | 3.35547 | 1.255 | 3.2061 | 1.255 | 3.29999
| 0.03634049 | 0.2333583 | 0.05804134 | 0.1609475 | 0.05920486 | 0.04809217 |  |  | 1.25667 | 3.35547 | 1.25667 | 3.2061 | 1.25667 | 3.29999
| 0.03639049 | 0.2338772 | 0.05812134 | 0.1613336 | 0.05928486 | 0.04824188 |  |  | 1.25833 | 3.35547 | 1.25834 | 3.2061 | 1.25833 | 3.29999
| 0.03644049 | 0.2343891 | 0.05820134 | 0.1617304 | 0.05936486 | 0.04839875 |  |  | 1.26 | 3.35547 | 1.26 | 3.2061 | 1.26 | 3.29999
| 0.03649049 | 0.2348925 | 0.05828134 | 0.1621446 | 0.05944486 | 0.04856151 |  |  | 1.26167 | 3.35547 | 1.26167 | 3.2061 | 1.26167 | 3.29999
| 0.03654049 | 0.2353874 | 0.05836134 | 0.1625653 | 0.05952486 | 0.04872901 |  |  | 1.26333 | 3.35547 | 1.26334 | 3.2061 | 1.26333 | 3.29999
| 0.03659049 | 0.2358739 | 0.05844134 | 0.1629905 | 0.05960486 | 0.04890021 |  |  | 1.265 | 3.35547 | 1.265 | 3.2061 | 1.265 | 3.29999
| 0.03664049 | 0.2363522 | 0.05852134 | 0.1634154 | 0.05968486 | 0.049082 |  |  | 1.26667 | 3.35547 | 1.26667 | 3.2061 | 1.26667 | 3.29999
| 0.03669049 | 0.236822 | 0.05860134 | 0.1638348 | 0.05976486 | 0.04926486 |  |  | 1.26833 | 3.35547 | 1.26834 | 3.2061 | 1.26833 | 3.29999
| 0.03674049 | 0.2372838 | 0.05868134 | 0.164248 | 0.05984486 | 0.04944933 |  |  | 1.27 | 3.35547 | 1.27 | 3.2061 | 1.27 | 3.29999
| 0.03679049 | 0.2377435 | 0.05876134 | 0.1646558 | 0.05992486 | 0.04963615 |  |  | 1.27167 | 3.35547 | 1.27167 | 3.2061 | 1.27167 | 3.29999
| 0.03684049 | 0.2381962 | 0.05884134 | 0.1650597 | 0.06000486 | 0.04982589 |  |  | 1.27333 | 3.35547 | 1.27334 | 3.2061 | 1.27333 | 3.29999
| 0.03689049 | 0.2386419 | 0.05892134 | 0.1654606 | 0.06008486 | 0.05001895 |  |  | 1.275 | 3.35547 | 1.275 | 3.2061 | 1.275 | 3.29999
| 0.03694049 | 0.2390803 | 0.05900134 | 0.165859 | 0.06016486 | 0.05021367 |  |  | 1.27667 | 3.35547 | 1.27667 | 3.2061 | 1.27667 | 3.29999
| 0.03699049 | 0.2395111 | 0.05908134 | 0.1663041 | 0.06024486 | 0.05040621 |  |  | 1.27833 | 3.35547 | 1.27834 | 3.2061 | 1.27833 | 3.29999
| 0.03704049 | 0.2400719 | 0.05916134 | 0.1667607 | 0.06032486 | 0.05060049 |  |  | 1.28 | 3.35547 | 1.28 | 3.2061 | 1.28 | 3.29999
| 0.03709049 | 0.2406457 | 0.0592208 | 0.1671079 | 0.06040486 | 0.05079758 |  |  | 1.28167 | 3.35547 | 1.28167 | 3.2061 | 1.28167 | 3.29999
| 0.03714049 | 0.2412016 | 0.0593008 | 0.1675852 | 0.06048486 | 0.05099724 |  |  | 1.28333 | 3.35547 | 1.28334 | 3.2061 | 1.28333 | 3.29999
| 0.03719049 | 0.2417561 | 0.0593808 | 0.168076 | 0.06056486 | 0.05119907 |  |  | 1.285 | 3.35547 | 1.285 | 3.2061 | 1.285 | 3.29999
| 0.03724049 | 0.2422958 | 0.0594608 | 0.1685802 | 0.06064486 | 0.05140407 |  |  | 1.28667 | 3.35547 | 1.28667 | 3.2061 | 1.28667 | 3.29999
| 0.03729049 | 0.2428222 | 0.0595408 | 0.1690956 | 0.06072486 | 0.05161263 |  |  | 1.28833 | 3.35547 | 1.28834 | 3.2061 | 1.28833 | 3.29999
| 0.03734049 | 0.2433367 | 0.0596208 | 0.1696227 | 0.06080486 | 0.05182548 |  |  | 1.29 | 3.35547 | 1.29 | 3.2061 | 1.29 | 3.29999
| 0.03739049 | 0.243841 | 0.0597008 | 0.1701623 | 0.06088486 | 0.0520433 |  |  | 1.29167 | 3.35547 | 1.29167 | 3.2061 | 1.29167 | 3.29999
| 0.03744049 | 0.2443356 | 0.0597808 | 0.1707157 | 0.06094904 | 0.05222177 |  |  | 1.29333 | 3.35547 | 1.29334 | 3.2061 | 1.29333 | 3.29999
| 0.03749049 | 0.2447971 | 0.0598608 | 0.1712842 | 0.06102904 | 0.05245015 |  |  | 1.295 | 3.35547 | 1.295 | 3.2061 | 1.295 | 3.29999
| 0.03754049 | 0.2452511 | 0.0599408 | 0.1718695 | 0.06110904 | 0.05267125 |  |  | 1.29667 | 3.35547 | 1.29667 | 3.2061 | 1.29667 | 3.29999
| 0.03759049 | 0.2457011 | 0.0600208 | 0.1724721 | 0.06118904 | 0.05289887 |  |  | 1.29833 | 3.35547 | 1.29834 | 3.2061 | 1.29833 | 3.29999
| 0.03764049 | 0.2461444 | 0.0601008 | 0.1730909 | 0.06126904 | 0.05313356 |  |  | 1.3 | 3.35547 | 1.3 | 3.2061 | 1.3 | 3.29999
| 0.03769049 | 0.2465813 | 0.0601808 | 0.1737249 | 0.06134904 | 0.05337575 |  |  | 1.30167 | 3.35547 | 1.30167 | 3.2061 | 1.30167 | 3.29999
| 0.03774049 | 0.2470116 | 0.0602608 | 0.1743737 | 0.06142904 | 0.05362582 |  |  | 1.30333 | 3.35547 | 1.30334 | 3.2061 | 1.30333 | 3.29999
| 0.03779049 | 0.2474349 | 0.0603408 | 0.1750371 | 0.06150904 | 0.05388402 |  |  | 1.305 | 3.35547 | 1.305 | 3.2061 | 1.305 | 3.29999
| 0.03784049 | 0.2478512 | 0.0604208 | 0.1757147 | 0.06158904 | 0.05415032 |  |  | 1.30667 | 3.35547 | 1.30667 | 3.2061 | 1.30667 | 3.29999
| 0.03789049 | 0.2482601 | 0.0605008 | 0.1764098 | 0.06166904 | 0.05442471 |  |  | 1.30833 | 3.35547 | 1.30834 | 3.2061 | 1.30833 | 3.29999
| 0.03794049 | 0.2486618 | 0.0605808 | 0.1771224 | 0.06174904 | 0.05470693 |  |  | 1.31 | 3.35547 | 1.31 | 3.2061 | 1.31 | 3.29999
| 0.03799049 | 0.2490945 | 0.0606608 | 0.1778526 | 0.06182904 | 0.05499651 |  |  | 1.31167 | 3.2061 | 1.31167 | 3.2061 | 1.31167 | 3.29999
| 0.03804049 | 0.2495946 | 0.0607408 | 0.1786046 | 0.06190904 | 0.05529314 |  |  | 1.31334 | 3.2061 | 1.31334 | 3.2061 | 1.31333 | 3.29999
| 0.03809049 | 0.2500874 | 0.0608208 | 0.1793747 | 0.06198904 | 0.05559655 |  |  | 1.315 | 3.2061 | 1.315 | 3.2061 | 1.315 | 3.29999
| 0.03814049 | 0.2505501 | 0.0609008 | 0.1801667 | 0.06206904 | 0.05585198 |  |  | 1.31667 | 3.2061 | 1.31667 | 3.2061 | 1.31667 | 3.29999
| 0.03819049 | 0.2509844 | 0.0609808 | 0.1809833 | 0.06214904 | 0.05610242 |  |  | 1.31834 | 3.2061 | 1.31834 | 3.2061 | 1.31833 | 3.29999
| 0.03824049 | 0.2513909 | 0.0610608 | 0.1817773 | 0.06222904 | 0.05635609 |  |  | 1.32 | 3.2061 | 1.32 | 3.2061 | 1.32 | 3.29999
| 0.03829049 | 0.2517624 | 0.0611408 | 0.182601 | 0.06230904 | 0.05661263 |  |  | 1.32167 | 3.2061 | 1.32167 | 3.2061 | 1.32167 | 3.29999
| 0.03834049 | 0.2521101 | 0.0612208 | 0.1834531 | 0.06238904 | 0.05687173 |  |  | 1.32334 | 3.2061 | 1.32334 | 3.2061 | 1.32333 | 3.29999
| 0.03839049 | 0.2524452 | 0.0613008 | 0.1843313 | 0.06246904 | 0.05713668 |  |  | 1.325 | 3.2061 | 1.325 | 3.2061 | 1.325 | 3.29999
| 0.03844049 | 0.2527659 | 0.0613808 | 0.1852363 | 0.06254904 | 0.05740281 |  |  | 1.32667 | 3.2061 | 1.32667 | 3.2061 | 1.32667 | 3.29999
| 0.03849049 | 0.2530721 | 0.0614608 | 0.1861695 | 0.06262904 | 0.05766982 |  |  | 1.32834 | 3.2061 | 1.32834 | 3.2061 | 1.32833 | 3.29999
| 0.03854049 | 0.2533647 | 0.0615408 | 0.1871303 | 0.06270904 | 0.05793769 |  |  | 1.33 | 3.2061 | 1.33 | 3.2061 | 1.33 | 3.29999
| 0.03859049 | 0.2536451 | 0.0616208 | 0.1881187 | 0.06278904 | 0.05820633 |  |  | 1.33167 | 3.2061 | 1.33167 | 3.2061 | 1.33167 | 3.29999
| 0.03864049 | 0.2539152 | 0.0617008 | 0.1891476 | 0.06286904 | 0.05847579 |  |  | 1.33334 | 3.2061 | 1.33334 | 3.2061 | 1.33333 | 3.29999
| 0.03869049 | 0.2541773 | 0.0617808 | 0.1902032 | 0.06294904 | 0.05874625 |  |  | 1.335 | 3.2061 | 1.335 | 3.2061 | 1.335 | 3.29999
| 0.03874049 | 0.2544344 | 0.0618608 | 0.1912858 | 0.06302904 | 0.05899234 |  |  | 1.33667 | 3.2061 | 1.33667 | 3.2061 | 1.33667 | 3.29999
| 0.03879049 | 0.2546902 | 0.0619408 | 0.1923937 | 0.06310904 | 0.05917687 |  |  | 1.33834 | 3.2061 | 1.33834 | 3.2061 | 1.33833 | 3.29999
| 0.03884049 | 0.2549474 | 0.0620208 | 0.1934714 | 0.06318904 | 0.0593614 |  |  | 1.34 | 3.2061 | 1.34 | 3.2061 | 1.34 | 3.29999
| 0.03889049 | 0.2552091 | 0.0621008 | 0.1944047 | 0.06326904 | 0.05954676 |  |  | 1.34167 | 3.2061 | 1.34167 | 3.2061 | 1.34167 | 3.29999
| 0.03894049 | 0.2554778 | 0.0621808 | 0.1953588 | 0.06334904 | 0.05973314 |  |  | 1.34334 | 3.2061 | 1.34334 | 3.2061 | 1.34333 | 3.29999
| 0.03899049 | 0.2557705 | 0.0622608 | 0.1963352 | 0.06342904 | 0.05992062 |  |  | 1.345 | 3.2061 | 1.345 | 3.2061 | 1.345 | 3.29999
| 0.03904049 | 0.2560979 | 0.0623408 | 0.1973796 | 0.06350904 | 0.0601093 |  |  | 1.34667 | 3.2061 | 1.34667 | 3.2061 | 1.34667 | 3.29999
| 0.03909049 | 0.2564472 | 0.0624208 | 0.1984485 | 0.06358904 | 0.06029926 |  |  | 1.34834 | 3.2061 | 1.34834 | 3.2061 | 1.34833 | 3.29999
| 0.03914049 | 0.2568218 | 0.0625008 | 0.1995423 | 0.06366904 | 0.06049058 |  |  | 1.35 | 3.2061 | 1.35 | 3.2061 | 1.35 | 3.29999
| 0.03919049 | 0.2572242 | 0.0625808 | 0.2006592 | 0.06374904 | 0.06068334 |  |  | 1.35167 | 3.2061 | 1.35167 | 3.2061 | 1.35167 | 3.29999
| 0.03924049 | 0.2576549 | 0.0626608 | 0.2017972 | 0.06382904 | 0.06087759 |  |  | 1.35334 | 3.2061 | 1.35334 | 3.2061 | 1.35333 | 3.29999
| 0.03929049 | 0.2581128 | 0.0627408 | 0.2029711 | 0.06390904 | 0.06107339 |  |  | 1.355 | 3.2061 | 1.355 | 3.2061 | 1.355 | 3.29999
| 0.03934049 | 0.2585924 | 0.0628208 | 0.2041606 | 0.06398904 | 0.0612708 |  |  | 1.35667 | 3.2061 | 1.35667 | 3.2061 | 1.35667 | 3.29999
| 0.03939049 | 0.2590801 | 0.0629008 | 0.2053619 | 0.06406904 | 0.0613601 |  |  | 1.35834 | 3.2061 | 1.35834 | 3.2061 | 1.35833 | 3.29999
| 0.03944047 | 0.2595625 | 0.0629808 | 0.2065711 | 0.06414904 | 0.0614318 |  |  | 1.36 | 3.2061 | 1.36 | 3.2061 | 1.36 | 3.29999
| 0.03949047 | 0.2600666 | 0.0630608 | 0.2074559 | 0.06422904 | 0.06150377 |  |  | 1.36167 | 3.2061 | 1.36167 | 3.2061 | 1.36167 | 3.29999
| 0.03954047 | 0.2606055 | 0.0631408 | 0.2082383 | 0.06430904 | 0.06157601 |  |  | 1.36334 | 3.2061 | 1.36334 | 3.2061 | 1.36333 | 3.29999
| 0.03959047 | 0.2611667 | 0.06322064 | 0.2090203 | 0.06438904 | 0.06164857 |  |  | 1.365 | 3.2061 | 1.365 | 3.2061 | 1.365 | 3.29999
| 0.03964047 | 0.2617487 | 0.06330064 | 0.209805 | 0.06446904 | 0.06172147 |  |  | 1.36667 | 3.2061 | 1.36667 | 3.2061 | 1.36667 | 3.29999
| 0.03969047 | 0.2623154 | 0.06338064 | 0.210596 | 0.06454904 | 0.06179471 |  |  | 1.36834 | 3.2061 | 1.36834 | 3.2061 | 1.36833 | 3.29999
| 0.03974047 | 0.2629008 | 0.06346064 | 0.2113875 | 0.06462904 | 0.0618683 |  |  | 1.37 | 3.2061 | 1.37 | 3.2061 | 1.37 | 3.29999
| 0.03979047 | 0.2635022 | 0.06354064 | 0.2121787 | 0.06470904 | 0.06194224 |  |  | 1.37167 | 3.2061 | 1.37167 | 3.2061 | 1.37167 | 3.29999
| 0.03984047 | 0.2641054 | 0.06362064 | 0.2129696 | 0.06478904 | 0.06201652 |  |  | 1.37334 | 3.2061 | 1.37334 | 3.2061 | 1.37333 | 3.2999
| 0.03989047 | 0.2647112 | 0.06370064 | 0.2137601 | 0.06486904 | 0.06209114 |  |  | 1.375 | 3.2061 | 1.375 | 3.2061 | 1.375 | 3.29921
| 0.03994047 | 0.265336 | 0.06378064 | 0.2145503 | 0.06494904 | 0.06216611 |  |  | 1.37667 | 3.2061 | 1.37667 | 3.2061 | 1.37667 | 3.29899
| 0.03999047 | 0.2659816 | 0.06386064 | 0.2153405 | 0.06502904 | 0.06218829 |  |  | 1.37834 | 3.2061 | 1.37834 | 3.2061 | 1.37833 | 3.29899
| 0.04004047 | 0.2666487 | 0.06394064 | 0.2161311 | 0.06510904 | 0.06220287 |  |  | 1.38 | 3.2061 | 1.38 | 3.2061 | 1.38 | 3.29899
| 0.04009047 | 0.2673369 | 0.06402064 | 0.2167901 | 0.06518904 | 0.06221759 |  |  | 1.38167 | 3.2061 | 1.38167 | 3.2061 | 1.38167 | 3.29899
| 0.04014047 | 0.2680652 | 0.06410064 | 0.2170682 | 0.06526904 | 0.06223244 |  |  | 1.38334 | 3.2061 | 1.38334 | 3.2061 | 1.38333 | 3.29899
| 0.04019047 | 0.2688128 | 0.06418064 | 0.2173492 | 0.06534904 | 0.06224742 |  |  | 1.385 | 3.2061 | 1.385 | 3.2061 | 1.385 | 3.29912
| 0.04024047 | 0.2695818 | 0.06426064 | 0.2176306 | 0.06542904 | 0.06226253 |  |  | 1.38667 | 3.2061 | 1.38667 | 3.2061 | 1.38667 | 3.29981
| 0.04029047 | 0.2703724 | 0.06434064 | 0.2179125 | 0.06550904 | 0.06227777 |  |  | 1.38834 | 3.2061 | 1.38834 | 3.2061 | 1.38833 | 3.3
| 0.04034047 | 0.2711842 | 0.06442064 | 0.2181949 | 0.06558904 | 0.06229313 |  |  | 1.39 | 3.2061 | 1.39 | 3.2061 | 1.39 | 3.29999
| 0.04039047 | 0.272017 | 0.06450064 | 0.2184777 | 0.06566904 | 0.0623086 |  |  | 1.39167 | 3.2061 | 1.39167 | 3.2061 | 1.39167 | 3.29999
| 0.04044047 | 0.2728706 | 0.06458064 | 0.2187611 | 0.06574904 | 0.06232418 |  |  | 1.39334 | 3.2061 | 1.39334 | 3.2061 | 1.39333 | 3.3
| 0.04049047 | 0.2737446 | 0.06466064 | 0.219045 | 0.06582904 | 0.06233986 |  |  | 1.395 | 3.2061 | 1.395 | 3.2061 | 1.395 | 3.29999
| 0.04054047 | 0.2746385 | 0.06474064 | 0.2193293 | 0.06590904 | 0.06235565 |  |  | 1.39667 | 3.2061 | 1.39667 | 3.2061 | 1.39667 | 3.29969
| 0.04059047 | 0.2755518 | 0.06482064 | 0.2196142 | 0.06598904 | 0.06237152 |  |  | 1.39834 | 3.2061 | 1.39834 | 3.2061 | 1.39833 | 3.29907
| 0.04064047 | 0.276484 | 0.06490064 | 0.2198997 | 0.06606904 | 0.06239861 |  |  | 1.4 | 3.2061 | 1.4 | 3.2061 | 1.4 | 3.29899
| 0.04069047 | 0.2774347 | 0.06498064 | 0.2201856 | 0.06614904 | 0.06242704 |  |  | 1.40167 | 3.2061 | 1.40167 | 3.2061 | 1.40167 | 3.299
| 0.04074047 | 0.2784052 | 0.06506064 | 0.2202074 | 0.06622904 | 0.06245567 |  |  | 1.40334 | 3.2061 | 1.40334 | 3.2061 | 1.40333 | 3.29899
| 0.04079047 | 0.279394 | 0.06514064 | 0.2202269 | 0.06630904 | 0.06248434 |  |  | 1.405 | 3.2061 | 1.405 | 3.2061 | 1.405 | 3.29899
| 0.04084047 | 0.2804924 | 0.06522064 | 0.2202464 | 0.06638904 | 0.06251292 |  |  | 1.40667 | 3.2061 | 1.40667 | 3.2061 | 1.40667 | 3.29899
| 0.04089047 | 0.2816545 | 0.06530064 | 0.2202659 | 0.06646904 | 0.06254129 |  |  | 1.40834 | 3.2061 | 1.40834 | 3.2061 | 1.40833 | 3.29899
| 0.04094047 | 0.2828387 | 0.06538064 | 0.2202853 | 0.06654904 | 0.06256933 |  |  | 1.41 | 3.2061 | 1.41 | 3.2061 | 1.41 | 3.29899
| 0.04099022 | 0.2840397 | 0.06546064 | 0.2203046 | 0.06662904 | 0.06259694 |  |  | 1.41167 | 3.2061 | 1.41167 | 3.2061 | 1.41167 | 3.29899
| 0.04104022 | 0.2851766 | 0.06554064 | 0.2203239 | 0.06670904 | 0.06262408 |  |  | 1.41334 | 3.2061 | 1.41334 | 3.2061 | 1.41333 | 3.29899
| 0.04109022 | 0.2863104 | 0.06562064 | 0.2203431 | 0.06678904 | 0.06265072 |  |  | 1.415 | 3.2061 | 1.415 | 3.2061 | 1.415 | 3.29899
| 0.04114022 | 0.2874629 | 0.06570064 | 0.2203622 | 0.06686904 | 0.06267687 |  |  | 1.41667 | 3.2061 | 1.41667 | 3.2061 | 1.41667 | 3.29899
| 0.04119022 | 0.2886358 | 0.06578064 | 0.2203813 | 0.06694904 | 0.06270251 |  |  | 1.41834 | 3.2061 | 1.41834 | 3.2061 | 1.41833 | 3.29899
| 0.04124022 | 0.2898414 | 0.06586064 | 0.2204003 | 0.06702904 | 0.0627292 |  |  | 1.42 | 3.2061 | 1.42 | 3.2061 | 1.42 | 3.29899
| 0.04129022 | 0.2910658 | 0.06594064 | 0.2204192 | 0.06710904 | 0.06275686 |  |  | 1.42167 | 3.2061 | 1.42167 | 3.2061 | 1.42167 | 3.29899
| 0.04134022 | 0.292313 | 0.06602064 | 0.2204308 | 0.06718904 | 0.06278276 |  |  | 1.42334 | 3.2061 | 1.42334 | 3.2061 | 1.42333 | 3.29899
| 0.04139022 | 0.2936286 | 0.06610064 | 0.2204072 | 0.06726904 | 0.06280683 |  |  | 1.425 | 3.2061 | 1.425 | 3.2061 | 1.425 | 3.29899
| 0.04144022 | 0.2949766 | 0.06618064 | 0.2203812 | 0.06734904 | 0.0628292 |  |  | 1.42667 | 3.2061 | 1.42667 | 3.2061 | 1.42667 | 3.29899
| 0.04149022 | 0.2963641 | 0.06626064 | 0.2203525 | 0.06742904 | 0.06285004 |  |  | 1.42834 | 3.2061 | 1.42834 | 3.2061 | 1.42833 | 3.29899
| 0.04154022 | 0.2978344 | 0.06634064 | 0.220321 | 0.06750904 | 0.06286948 |  |  | 1.43 | 3.2061 | 1.43 | 3.2061 | 1.43 | 3.29899
| 0.04159022 | 0.2993422 | 0.06642064 | 0.2202869 | 0.06758904 | 0.06288659 |  |  | 1.43167 | 3.2061 | 1.43167 | 3.2061 | 1.43167 | 3.29899
| 0.04164011 | 0.3008893 | 0.06650064 | 0.2202508 | 0.06766904 | 0.06290278 |  |  | 1.43334 | 3.2061 | 1.43334 | 3.2061 | 1.43333 | 3.29899
| 0.04169011 | 0.3024827 | 0.06658064 | 0.220213 | 0.06774904 | 0.0629185 |  |  | 1.435 | 3.2061 | 1.435 | 3.2061 | 1.435 | 3.29899
| 0.04174011 | 0.3041203 | 0.06666064 | 0.2201743 | 0.06782904 | 0.06293427 |  |  | 1.43667 | 3.2061 | 1.43667 | 3.2061 | 1.43667 | 3.29899
| 0.04179011 | 0.3058003 | 0.06674064 | 0.2201356 | 0.06790904 | 0.06295062 |  |  | 1.43834 | 3.2061 | 1.43834 | 3.2061 | 1.43833 | 3.29899
| 0.04184011 | 0.3075219 | 0.06682064 | 0.220098 | 0.06798904 | 0.06296792 |  |  | 1.44 | 3.2061 | 1.44 | 3.2061 | 1.44 | 3.29899
| 0.04189011 | 0.3092855 | 0.06690064 | 0.2200631 | 0.06806904 | 0.06298914 |  |  | 1.44167 | 3.2061 | 1.44167 | 3.2061 | 1.44167 | 3.29899
| 0.04194011 | 0.3111233 | 0.06698064 | 0.2200319 | 0.06814904 | 0.06301445 |  |  | 1.44334 | 3.2061 | 1.44334 | 3.2061 | 1.44333 | 3.29899
| 0.04199011 | 0.3130041 | 0.06706064 | 0.2199685 | 0.06822904 | 0.06304461 |  |  | 1.445 | 3.2061 | 1.445 | 3.2061 | 1.445 | 3.29899
| 0.04204011 | 0.3146114 | 0.06714064 | 0.2199035 | 0.06830904 | 0.06308046 |  |  | 1.44667 | 3.2061 | 1.44667 | 3.2061 | 1.44667 | 3.29899
| 0.04209011 | 0.3161664 | 0.06722064 | 0.2198539 | 0.06838904 | 0.06312284 |  |  | 1.44834 | 3.2061 | 1.44834 | 3.2061 | 1.44833 | 3.29899
| 0.04214011 | 0.3177479 | 0.06730064 | 0.2198211 | 0.06846904 | 0.06317219 |  |  | 1.45 | 3.2061 | 1.45 | 3.2061 | 1.45 | 3.29899
| 0.04219011 | 0.3193517 | 0.06738064 | 0.2198061 | 0.06854904 | 0.06322862 |  |  | 1.45167 | 3.2061 | 1.45167 | 3.2061 | 1.45167 | 3.29899
| 0.04224011 | 0.3210134 | 0.06746064 | 0.219829 | 0.06862904 | 0.06329203 |  |  | 1.45334 | 3.2061 | 1.45334 | 3.2061 | 1.45333 | 3.29899
| 0.04229011 | 0.3227073 | 0.06754064 | 0.2198781 | 0.06870904 | 0.06336208 |  |  | 1.455 | 3.2061 | 1.455 | 3.2061 | 1.455 | 3.29899
| 0.04234011 | 0.3244313 | 0.06762064 | 0.2199544 | 0.06878904 | 0.06343783 |  |  | 1.45667 | 3.2061 | 1.45667 | 3.2061 | 1.45667 | 3.29899
| 0.04239011 | 0.3261847 | 0.06770064 | 0.2200412 | 0.06886891 | 0.06351882 |  |  | 1.45834 | 3.2061 | 1.45834 | 3.2061 | 1.45833 | 3.29899
| 0.04244011 | 0.3279647 | 0.06778064 | 0.2201421 | 0.06894837 | 0.06360188 |  |  | 1.46 | 3.2061 | 1.46 | 3.2061 | 1.46 | 3.29899
| 0.04249011 | 0.3297681 | 0.06786064 | 0.220251 | 0.06902837 | 0.06368942 |  |  | 1.46167 | 3.2061 | 1.46167 | 3.2061 | 1.46167 | 3.29899
| 0.04254011 | 0.3315916 | 0.06794064 | 0.220365 | 0.06910837 | 0.06378143 |  |  | 1.46334 | 3.2061 | 1.46334 | 3.2061 | 1.46333 | 3.29899
| 0.04259011 | 0.3334801 | 0.06802064 | 0.2204849 | 0.06918837 | 0.06387294 |  |  | 1.465 | 3.2061 | 1.465 | 3.2061 | 1.465 | 3.29899
| 0.04264011 | 0.335385 | 0.06810064 | 0.2206174 | 0.06926837 | 0.06396411 |  |  | 1.46667 | 3.2061 | 1.46667 | 3.2061 | 1.46667 | 3.29899
| 0.04269011 | 0.3373038 | 0.06818064 | 0.2207489 | 0.06934837 | 0.06405544 |  |  | 1.46834 | 3.2061 | 1.46834 | 3.2061 | 1.46833 | 3.29899
| 0.04274011 | 0.3392322 | 0.06826064 | 0.2208872 | 0.06942837 | 0.06414917 |  |  | 1.47 | 3.2061 | 1.47 | 3.2061 | 1.47 | 3.29899
| 0.04279011 | 0.3411694 | 0.06834064 | 0.2210237 | 0.06950837 | 0.0642436 |  |  | 1.47167 | 3.2061 | 1.47167 | 3.2061 | 1.47167 | 3.29899
| 0.04284011 | 0.3431137 | 0.06842064 | 0.2211546 | 0.06958837 | 0.06433957 |  |  | 1.47334 | 3.2061 | 1.47334 | 3.2061 | 1.47333 | 3.29899
| 0.04289011 | 0.3450637 | 0.06850064 | 0.2212816 | 0.06966837 | 0.06443763 |  |  | 1.475 | 3.2061 | 1.475 | 3.2061 | 1.475 | 3.29899
| 0.04294011 | 0.3470189 | 0.06858064 | 0.2214045 | 0.06974837 | 0.06453817 |  |  | 1.47667 | 3.2061 | 1.47667 | 3.2061 | 1.47667 | 3.29899
| 0.04299011 | 0.3489791 | 0.06866064 | 0.2215233 | 0.06982837 | 0.06464165 |  |  | 1.47834 | 3.2061 | 1.47834 | 3.2061 | 1.47833 | 3.29899
| 0.04304011 | 0.3504271 | 0.06874064 | 0.2216418 | 0.06990837 | 0.06474853 |  |  | 1.48 | 3.2061 | 1.48 | 3.2061 | 1.48 | 3.29899
| 0.04309011 | 0.3517356 | 0.06882064 | 0.2217626 | 0.06998837 | 0.06485916 |  |  | 1.48167 | 3.2061 | 1.48167 | 3.2061 | 1.48167 | 3.29899
| 0.04314011 | 0.3530475 | 0.06890064 | 0.2218873 | 0.07006837 | 0.06497389 |  |  | 1.48334 | 3.2061 | 1.48334 | 3.2061 | 1.48333 | 3.29899
| 0.04319011 | 0.354363 | 0.06898064 | 0.2220181 | 0.07014837 | 0.06509312 |  |  | 1.485 | 3.2061 | 1.485 | 3.2061 | 1.485 | 3.29899
| 0.04324011 | 0.3556822 | 0.06906064 | 0.2221633 | 0.07022837 | 0.06521723 |  |  | 1.48667 | 3.2061 | 1.48667 | 3.2061 | 1.48667 | 3.29899
| 0.04329011 | 0.3570052 | 0.06914064 | 0.2223201 | 0.07030837 | 0.0653497 |  |  | 1.48834 | 3.2061 | 1.48834 | 3.2061 | 1.48833 | 3.29899
| 0.04334011 | 0.3583323 | 0.06922064 | 0.2224862 | 0.07038837 | 0.06548707 |  |  | 1.49 | 3.2061 | 1.49 | 3.2061 | 1.49 | 3.29899
| 0.04339011 | 0.3596637 | 0.06930064 | 0.2226606 | 0.07046837 | 0.06562938 |  |  | 1.49167 | 3.2061 | 1.49167 | 3.2061 | 1.49167 | 3.29899
| 0.04344011 | 0.3609993 | 0.0693627 | 0.2228024 | 0.07054837 | 0.0657765 |  |  | 1.49334 | 3.2061 | 1.49334 | 3.2061 | 1.49333 | 3.29899
| 0.04349011 | 0.362339 | 0.0694427 | 0.2229972 | 0.07062837 | 0.06592817 |  |  | 1.495 | 3.2061 | 1.495 | 3.2061 | 1.495 | 3.29899
| 0.04354011 | 0.3636829 | 0.0695227 | 0.2232024 | 0.07070837 | 0.06608426 |  |  | 1.49667 | 3.2061 | 1.49667 | 3.2061 | 1.49667 | 3.29899
| 0.04359011 | 0.3650508 | 0.0696027 | 0.2234193 | 0.07078837 | 0.06624515 |  |  | 1.49834 | 3.2061 | 1.49834 | 3.2061 | 1.49833 | 3.29899
| 0.04364011 | 0.3664247 | 0.0696827 | 0.2236499 | 0.07086837 | 0.06641002 |  |  | 1.5 | 3.2061 | 1.5 | 3.2061 | 1.5 | 3.29899
| 0.04369011 | 0.3678035 | 0.0697627 | 0.2238953 | 0.07094837 | 0.06658038 |  |  | 1.50167 | 3.2061 | 1.50167 | 3.2061 | 1.50167 | 3.29899
| 0.04374011 | 0.3691872 | 0.0698427 | 0.2241565 | 0.07102837 | 0.06675082 |  |  | 1.50334 | 3.2061 | 1.50334 | 3.2061 | 1.50333 | 3.29899
| 0.04379011 | 0.3705759 | 0.0699227 | 0.2244338 | 0.07110837 | 0.06691587 |  |  | 1.505 | 3.2061 | 1.505 | 3.2061 | 1.505 | 3.29899
| 0.04384011 | 0.3719698 | 0.0700027 | 0.2247279 | 0.07118837 | 0.06708606 |  |  | 1.50667 | 3.2061 | 1.50667 | 3.2061 | 1.50667 | 3.29899
| 0.04389011 | 0.3733692 | 0.0700827 | 0.2250392 | 0.07126837 | 0.06726384 |  |  | 1.50834 | 3.2061 | 1.50834 | 3.2061 | 1.50833 | 3.29899
| 0.04394011 | 0.3747742 | 0.0701627 | 0.2253678 | 0.07134837 | 0.06744679 |  |  | 1.51 | 3.2061 | 1.51 | 3.2061 | 1.51 | 3.29899
| 0.04399011 | 0.3761851 | 0.0702427 | 0.2257141 | 0.07142837 | 0.06763589 |  |  | 1.51167 | 3.2061 | 1.51167 | 3.2061 | 1.51167 | 3.29899
| 0.04404011 | 0.3768732 | 0.0703227 | 0.2260784 | 0.07150837 | 0.06783143 |  |  | 1.51334 | 3.2061 | 1.51334 | 3.2061 | 1.51333 | 3.29899
| 0.04409011 | 0.3773755 | 0.0704027 | 0.2264594 | 0.07158837 | 0.06803386 |  |  | 1.515 | 3.2061 | 1.515 | 3.2061 | 1.515 | 3.29899
| 0.04414011 | 0.3778784 | 0.0704827 | 0.226857 | 0.07166837 | 0.06824356 |  |  | 1.51667 | 3.2061 | 1.51667 | 3.2061 | 1.51667 | 3.29899
| 0.04419011 | 0.3783829 | 0.0705627 | 0.2272719 | 0.07174837 | 0.06846086 |  |  | 1.51834 | 3.2061 | 1.51834 | 3.2061 | 1.51833 | 3.29899
| 0.04424011 | 0.3788884 | 0.0706427 | 0.2277046 | 0.07182837 | 0.06870052 |  |  | 1.52 | 3.2061 | 1.52 | 3.2061 | 1.52 | 3.29899
| 0.04429011 | 0.3793952 | 0.0707227 | 0.2281564 | 0.07190837 | 0.06894847 |  |  | 1.52167 | 3.2061 | 1.52167 | 3.2061 | 1.52167 | 3.29899
| 0.04434011 | 0.379903 | 0.0708027 | 0.2286281 | 0.07198837 | 0.0692052 |  |  | 1.52334 | 3.2061 | 1.52334 | 3.2061 | 1.52333 | 3.29899
| 0.04439011 | 0.380412 | 0.0708827 | 0.2291205 | 0.07206837 | 0.06942545 |  |  | 1.525 | 3.2061 | 1.525 | 3.2061 | 1.525 | 3.29899
| 0.04444011 | 0.3809222 | 0.0709627 | 0.2296342 | 0.07214837 | 0.06964329 |  |  | 1.52667 | 3.2061 | 1.52667 | 3.2061 | 1.52667 | 3.29899
| 0.04449011 | 0.3814335 | 0.0710427 | 0.2301438 | 0.07222837 | 0.06986679 |  |  | 1.52834 | 3.2061 | 1.52834 | 3.2061 | 1.52833 | 3.29899
| 0.04454011 | 0.381946 | 0.0711227 | 0.2306507 | 0.07230837 | 0.07009603 |  |  | 1.53 | 3.2061 | 1.53 | 3.2061 | 1.53 | 3.29899
| 0.04459011 | 0.3824596 | 0.0712027 | 0.2311772 | 0.07238837 | 0.07033085 |  |  | 1.53167 | 3.2061 | 1.53167 | 3.2061 | 1.53167 | 3.29899
| 0.04464011 | 0.3829743 | 0.0712827 | 0.2317246 | 0.07246837 | 0.07057096 |  |  | 1.53334 | 3.2061 | 1.53334 | 3.2061 | 1.53333 | 3.29899
| 0.04469011 | 0.3834902 | 0.0713627 | 0.232351 | 0.07254837 | 0.07081598 |  |  | 1.535 | 3.2061 | 1.535 | 3.2061 | 1.535 | 3.29899
| 0.04474011 | 0.3840071 | 0.0714427 | 0.2330029 | 0.07262837 | 0.07107998 |  |  | 1.53667 | 3.2061 | 1.53667 | 3.2061 | 1.53667 | 3.29899
| 0.04479011 | 0.3845253 | 0.0715227 | 0.2336826 | 0.07270837 | 0.07134906 |  |  | 1.53834 | 3.2061 | 1.53834 | 3.2061 | 1.53833 | 3.29899
| 0.04484011 | 0.3850445 | 0.0716027 | 0.2343916 | 0.07278837 | 0.07162312 |  |  | 1.54 | 3.2061 | 1.54 | 3.2061 | 1.54 | 3.29899
| 0.04489011 | 0.3855649 | 0.0716827 | 0.2351298 | 0.07286837 | 0.07190171 |  |  | 1.54167 | 3.2061 | 1.54167 | 3.2061 | 1.54167 | 3.29899
| 0.04494011 | 0.3860864 | 0.0717627 | 0.2358982 | 0.07294837 | 0.07218444 |  |  | 1.54334 | 3.2061 | 1.54334 | 3.2061 | 1.54333 | 3.29899
| 0.04499011 | 0.386609 | 0.0718427 | 0.2366982 | 0.07302837 | 0.07244151 |  |  | 1.545 | 3.2061 | 1.545 | 3.2061 | 1.545 | 3.29899
| 0.04504011 | 0.3866852 | 0.0719227 | 0.2375306 | 0.07310837 | 0.07263336 |  |  | 1.54667 | 3.2061 | 1.54667 | 3.2061 | 1.54667 | 3.29899
| 0.04509011 | 0.3867776 | 0.0720027 | 0.2383901 | 0.07318837 | 0.07282651 |  |  | 1.54834 | 3.2061 | 1.54834 | 3.2061 | 1.54833 | 3.29899
| 0.04514011 | 0.3868696 | 0.0720827 | 0.2391076 | 0.07326837 | 0.07302107 |  |  | 1.55 | 3.2061 | 1.55 | 3.2061 | 1.55 | 3.29899
| 0.04519011 | 0.3869611 | 0.0721627 | 0.239864 | 0.07334837 | 0.07321694 |  |  | 1.55167 | 3.2061 | 1.55167 | 3.2061 | 1.55167 | 3.29899
| 0.04524011 | 0.3870522 | 0.0722427 | 0.2406447 | 0.07342837 | 0.07341404 |  |  | 1.55334 | 3.2061 | 1.55334 | 3.2061 | 1.55333 | 3.29899
| 0.04529011 | 0.3871428 | 0.0723227 | 0.2414502 | 0.07350837 | 0.07361874 |  |  | 1.555 | 3.2061 | 1.555 | 3.2061 | 1.555 | 3.29899
| 0.04534011 | 0.387233 | 0.0724027 | 0.2422795 | 0.07358837 | 0.07382422 |  |  | 1.55667 | 3.2061 | 1.55667 | 3.2061 | 1.55667 | 3.29899
| 0.04539011 | 0.3873226 | 0.0724827 | 0.2431324 | 0.07366837 | 0.07403019 |  |  | 1.55834 | 3.2061 | 1.55834 | 3.2061 | 1.55833 | 3.29899
| 0.04544011 | 0.3874118 | 0.0725627 | 0.2440351 | 0.07374837 | 0.07423671 |  |  | 1.56 | 3.2061 | 1.56 | 3.2061 | 1.56 | 3.29899
| 0.04549011 | 0.3875006 | 0.0726427 | 0.2449609 | 0.07382837 | 0.0744438 |  |  | 1.56167 | 3.2061 | 1.56167 | 3.2061 | 1.56167 | 3.29899
| 0.04554011 | 0.3875889 | 0.0727227 | 0.2459085 | 0.07390837 | 0.07465154 |  |  | 1.56334 | 3.2061 | 1.56334 | 3.2061 | 1.56333 | 3.29899
| 0.04559011 | 0.3876768 | 0.07280221 | 0.2468925 | 0.07398837 | 0.07486002 |  |  | 1.565 | 3.2061 | 1.565 | 3.2061 | 1.565 | 3.29899
| 0.04564011 | 0.3877643 | 0.07288175 | 0.2478942 | 0.07406837 | 0.07495397 |  |  | 1.56667 | 3.2061 | 1.56667 | 3.2061 | 1.56667 | 3.29899
| 0.04569011 | 0.3878513 | 0.07296175 | 0.2489154 | 0.07414837 | 0.07502836 |  |  | 1.56834 | 3.2061 | 1.56834 | 3.2061 | 1.56833 | 3.29899
| 0.04574011 | 0.3879379 | 0.07304175 | 0.249755 | 0.07422837 | 0.07510283 |  |  | 1.57 | 3.2061 | 1.57 | 3.2061 | 1.57 | 3.29899
| 0.04579011 | 0.3880241 | 0.07312175 | 0.2504367 | 0.07430837 | 0.07517762 |  |  | 1.57167 | 3.2061 | 1.57167 | 3.2061 | 1.57167 | 3.29899
| 0.04584011 | 0.3881099 | 0.07320175 | 0.2511218 | 0.07438837 | 0.07525266 |  |  | 1.57334 | 3.2061 | 1.57334 | 3.2061 | 1.57333 | 3.29899
| 0.04589011 | 0.3881952 | 0.07328175 | 0.2518099 | 0.07446837 | 0.07532796 |  |  | 1.575 | 3.2061 | 1.575 | 3.2061 | 1.575 | 3.29899
| 0.04594011 | 0.38828 | 0.07336175 | 0.2525004 | 0.07454837 | 0.07540352 |  |  | 1.57667 | 3.2061 | 1.57667 | 3.2061 | 1.57667 | 3.29899
| 0.04599011 | 0.3883645 | 0.07344129 | 0.2531886 | 0.07462837 | 0.07547934 |  |  | 1.57834 | 3.2061 | 1.57834 | 3.2061 | 1.57833 | 3.29899
| 0.04604011 | 0.3884552 | 0.07352129 | 0.2538827 | 0.07470837 | 0.07555543 |  |  | 1.58 | 3.2061 | 1.58 | 3.2061 | 1.58 | 3.29899
| 0.04609011 | 0.3885358 | 0.07360129 | 0.2545783 | 0.07478837 | 0.07563178 |  |  | 1.58167 | 3.2061 | 1.58167 | 3.2061 | 1.58167 | 3.29899
| 0.04614011 | 0.3886128 | 0.07368129 | 0.2552755 | 0.07486837 | 0.07570839 |  |  | 1.58334 | 3.2061 | 1.58334 | 3.2061 | 1.58333 | 3.29899
| 0.04619011 | 0.388685 | 0.07376129 | 0.2559757 | 0.07494837 | 0.07578526 |  |  | 1.585 | 3.2061 | 1.585 | 3.2061 | 1.585 | 3.29899
| 0.04624011 | 0.3887523 | 0.07384129 | 0.2566761 | 0.07502837 | 0.07580922 |  |  | 1.58667 | 3.2061 | 1.58667 | 3.2061 | 1.58667 | 3.29899
| 0.04629011 | 0.3888146 | 0.07392129 | 0.2573767 | 0.07510837 | 0.07582943 |  |  | 1.58834 | 3.2061 | 1.58834 | 3.2061 | 1.58833 | 3.29899
| 0.04634011 | 0.388872 | 0.07400129 | 0.2580705 | 0.07518837 | 0.07584978 |  |  | 1.59 | 3.2061 | 1.59 | 3.2061 | 1.59 | 3.29899
| 0.04639011 | 0.3889245 | 0.07408129 | 0.2583168 | 0.07526837 | 0.07587018 |  |  | 1.59167 | 3.2061 | 1.59167 | 3.2061 | 1.59167 | 3.29899
| 0.04644011 | 0.3889724 | 0.07416129 | 0.258563 | 0.07534837 | 0.07589063 |  |  | 1.59334 | 3.2061 | 1.59334 | 3.2061 | 1.59333 | 3.29899
| 0.04649011 | 0.3890157 | 0.07424129 | 0.2588094 | 0.07542837 | 0.07591115 |  |  | 1.595 | 3.2061 | 1.595 | 3.2061 | 1.595 | 3.29899
| 0.04654011 | 0.3890483 | 0.07432129 | 0.2590565 | 0.07550837 | 0.07593173 |  |  | 1.59667 | 3.2061 | 1.59667 | 3.2061 | 1.59667 | 3.29899
| 0.04659011 | 0.3890763 | 0.07440129 | 0.2593042 | 0.07558837 | 0.07595236 |  |  | 1.59834 | 3.2061 | 1.59834 | 3.2061 | 1.59833 | 3.29899
| 0.04664011 | 0.3890997 | 0.07448129 | 0.2595525 | 0.07566837 | 0.07597304 |  |  | 1.6 | 3.2061 | 1.6 | 3.2061 | 1.6 | 3.29899
| 0.04669011 | 0.3891187 | 0.07456129 | 0.2598014 | 0.07574837 | 0.07599376 |  |  | 1.60167 | 3.2061 | 1.60167 | 3.2061 | 1.60167 | 3.29899
| 0.04674011 | 0.3891334 | 0.07464129 | 0.2600509 | 0.07582837 | 0.07601452 |  |  | 1.60334 | 3.2061 | 1.60334 | 3.2061 | 1.60333 | 3.29899
| 0.04679011 | 0.3891441 | 0.07472129 | 0.260301 | 0.07590837 | 0.07603533 |  |  | 1.605 | 3.2061 | 1.605 | 3.2061 | 1.605 | 3.29899
| 0.04684011 | 0.3891514 | 0.07480129 | 0.2605517 | 0.07598837 | 0.07605616 |  |  | 1.60667 | 3.2061 | 1.60667 | 3.2061 | 1.60667 | 3.29899
| 0.04689011 | 0.3891559 | 0.07488129 | 0.2608031 | 0.07606837 | 0.07609067 |  |  | 1.60834 | 3.2061 | 1.60834 | 3.2061 | 1.60833 | 3.29899
| 0.04694011 | 0.3891582 | 0.07496129 | 0.261057 | 0.07614837 | 0.07612659 |  |  | 1.61 | 3.2061 | 1.61 | 3.2061 | 1.61 | 3.29899
| 0.04699011 | 0.3891591 | 0.07504129 | 0.2610656 | 0.07622837 | 0.07616215 |  |  | 1.61167 | 3.2061 | 1.61167 | 3.2061 | 1.61167 | 3.29899
| 0.04704011 | 0.3890982 | 0.07512129 | 0.2611309 | 0.07630837 | 0.07619731 |  |  | 1.61334 | 3.2061 | 1.61334 | 3.2061 | 1.61333 | 3.29899
| 0.04709011 | 0.3890214 | 0.07520129 | 0.2611963 | 0.07638837 | 0.07623217 |  |  | 1.615 | 3.2061 | 1.615 | 3.2061 | 1.615 | 3.29899
| 0.04714011 | 0.3889548 | 0.07528129 | 0.2612615 | 0.07646837 | 0.07626697 |  |  | 1.61667 | 3.2061 | 1.61667 | 3.2061 | 1.61667 | 3.29899
| 0.04719011 | 0.3888924 | 0.07536129 | 0.2613267 | 0.07654837 | 0.07630187 |  |  | 1.61834 | 3.2061 | 1.61834 | 3.2061 | 1.61833 | 3.29899
| 0.04724011 | 0.3888349 | 0.07544129 | 0.2613918 | 0.07662837 | 0.07633705 |  |  | 1.62 | 3.2061 | 1.62 | 3.2061 | 1.62 | 3.29899
| 0.04729011 | 0.3887817 | 0.07552129 | 0.2614569 | 0.07670837 | 0.07637262 |  |  | 1.62167 | 3.2061 | 1.62167 | 3.2061 | 1.62167 | 3.29899
| 0.04734011 | 0.3887311 | 0.07560129 | 0.261522 | 0.07678837 | 0.07640871 |  |  | 1.62334 | 3.2061 | 1.62334 | 3.2061 | 1.62333 | 3.29899
| 0.04739011 | 0.3886803 | 0.07568129 | 0.2615871 | 0.07686837 | 0.07644537 |  |  | 1.625 | 3.2061 | 1.625 | 3.2061 | 1.625 | 3.29899
| 0.04744011 | 0.3886328 | 0.07576129 | 0.2616521 | 0.07694837 | 0.07648265 |  |  | 1.62667 | 3.2061 | 1.62667 | 3.2061 | 1.62667 | 3.29899
| 0.04749011 | 0.3885954 | 0.07584129 | 0.2617172 | 0.07702837 | 0.07652392 |  |  | 1.62834 | 3.2061 | 1.62834 | 3.2061 | 1.62833 | 3.29899
| 0.04754011 | 0.3885604 | 0.07592129 | 0.2617823 | 0.07710837 | 0.07657465 |  |  | 1.63 | 3.2061 | 1.63 | 3.2061 | 1.63 | 3.29899
| 0.04759011 | 0.3885294 | 0.07600129 | 0.2618485 | 0.07718837 | 0.07662803 |  |  | 1.63167 | 3.2061 | 1.63167 | 3.2061 | 1.63167 | 3.29899
| 0.04764011 | 0.3885256 | 0.07608129 | 0.2619514 | 0.07726837 | 0.07668453 |  |  | 1.63334 | 3.2061 | 1.63334 | 3.2061 | 1.63333 | 3.29899
| 0.04769011 | 0.3885809 | 0.07616129 | 0.2620531 | 0.07734837 | 0.07674458 |  |  | 1.635 | 3.2061 | 1.635 | 3.2061 | 1.635 | 3.29899
| 0.04774011 | 0.3886414 | 0.07624129 | 0.2621539 | 0.07742837 | 0.07680848 |  |  | 1.63667 | 3.2061 | 1.63667 | 3.2061 | 1.63667 | 3.29899
| 0.04779011 | 0.3887056 | 0.07632129 | 0.2622546 | 0.07750837 | 0.07687641 |  |  | 1.63834 | 3.2061 | 1.63834 | 3.2061 | 1.63833 | 3.29899
| 0.04784011 | 0.3887728 | 0.07640129 | 0.262356 | 0.07758837 | 0.07695296 |  |  | 1.64 | 3.2061 | 1.64 | 3.2061 | 1.64 | 3.29899
| 0.04789011 | 0.388842 | 0.07648129 | 0.2624587 | 0.07766837 | 0.07703324 |  |  | 1.64167 | 3.2061 | 1.64167 | 3.2061 | 1.64167 | 3.29899
| 0.04794011 | 0.3889126 | 0.07656129 | 0.2625635 | 0.07774837 | 0.07711624 |  |  | 1.64334 | 3.2061 | 1.64334 | 3.2061 | 1.64333 | 3.29899
| 0.04799011 | 0.3890052 | 0.07664129 | 0.2626708 | 0.07782837 | 0.07720199 |  |  | 1.645 | 3.2061 | 1.645 | 3.2061 | 1.645 | 3.29899
| 0.04804011 | 0.3890712 | 0.07672129 | 0.2627816 | 0.07790837 | 0.07729211 |  |  | 1.64667 | 3.2061 | 1.64667 | 3.2061 | 1.64667 | 3.29899
| 0.04809011 | 0.3891367 | 0.07680129 | 0.2628964 | 0.07798837 | 0.07738605 |  |  | 1.64834 | 3.2061 | 1.64834 | 3.2061 | 1.64833 | 3.29899
| 0.04814011 | 0.3891965 | 0.07688129 | 0.2630161 | 0.07806837 | 0.07750058 |  |  | 1.65 | 3.2061 | 1.65 | 3.2061 | 1.65 | 3.29899
| 0.04815683 | 0.3892136 | 0.07696129 | 0.2631413 | 0.07814837 | 0.0776253 |  |  | 1.65167 | 3.2061 | 1.65167 | 3.2061 | 1.65167 | 3.29899
| 0.04820683 | 0.3892188 | 0.07704129 | 0.2632921 | 0.07822837 | 0.07775672 |  |  | 1.65334 | 3.2061 | 1.65334 | 3.2061 | 1.65333 | 3.29899
| 0.04825683 | 0.3892561 | 0.07712129 | 0.2634733 | 0.07830837 | 0.07789201 |  |  | 1.655 | 3.2061 | 1.655 | 3.2061 | 1.655 | 3.29899
| 0.04830683 | 0.3892969 | 0.07720129 | 0.263676 | 0.07838837 | 0.07802996 |  |  | 1.65667 | 3.2061 | 1.65667 | 3.2061 | 1.65667 | 3.29899
| 0.04835683 | 0.3893245 | 0.07728129 | 0.2638957 | 0.07846826 | 0.07816913 |  |  | 1.65834 | 3.2061 | 1.65834 | 3.2061 | 1.65833 | 3.29899
| 0.04840683 | 0.3893357 | 0.07736129 | 0.2641327 | 0.07854771 | 0.07830787 |  |  | 1.66 | 3.2061 | 1.66 | 3.2061 | 1.66 | 3.29899
| 0.04845683 | 0.3893293 | 0.07744129 | 0.2643948 | 0.07862771 | 0.07844711 |  |  | 1.66167 | 3.2061 | 1.66167 | 3.2061 | 1.66167 | 3.29899
| 0.04850683 | 0.389305 | 0.07752129 | 0.2646778 | 0.07870771 | 0.07859046 |  |  | 1.66334 | 3.2061 | 1.66334 | 3.2061 | 1.66333 | 3.29899
| 0.04855683 | 0.3892633 | 0.07760129 | 0.264977 | 0.07878771 | 0.07873319 |  |  | 1.665 | 3.2061 | 1.665 | 3.2061 | 1.665 | 3.29899
| 0.04860683 | 0.3892033 | 0.07768129 | 0.2652904 | 0.07886771 | 0.07887545 |  |  | 1.66667 | 3.2061 | 1.66667 | 3.2061 | 1.66667 | 3.29899
| 0.04865683 | 0.3891267 | 0.07776129 | 0.265616 | 0.07894756 | 0.07901725 |  |  | 1.66834 | 3.2061 | 1.66834 | 3.2061 | 1.66833 | 3.29899
| 0.04870683 | 0.389037 | 0.07784129 | 0.2659535 | 0.07902756 | 0.07916547 |  |  | 1.67 | 3.2061 | 1.67 | 3.2061 | 1.67 | 3.29899
| 0.04875683 | 0.3889444 | 0.07792129 | 0.2662954 | 0.07910756 | 0.07932461 |  |  | 1.67167 | 3.2061 | 1.67167 | 3.2061 | 1.67167 | 3.29899
| 0.04880683 | 0.3888443 | 0.07800129 | 0.266641 | 0.07918756 | 0.07948622 |  |  | 1.67334 | 3.2061 | 1.67334 | 3.2061 | 1.67333 | 3.29899
| 0.04885683 | 0.3887371 | 0.07808129 | 0.2670591 | 0.07926756 | 0.07965059 |  |  | 1.675 | 3.2061 | 1.675 | 3.2061 | 1.675 | 3.29899
| 0.04890683 | 0.3886229 | 0.07816129 | 0.2674781 | 0.07934756 | 0.07981808 |  |  | 1.67667 | 3.2061 | 1.67667 | 3.2061 | 1.67667 | 3.29899
| 0.04895683 | 0.388501 | 0.07824129 | 0.267894 | 0.07942756 | 0.07998898 |  |  | 1.67834 | 3.2061 | 1.67834 | 3.2061 | 1.67833 | 3.29899
| 0.04900683 | 0.38837 | 0.07832129 | 0.2683066 | 0.07950756 | 0.08016346 |  |  | 1.68 | 3.2061 | 1.68 | 3.2061 | 1.68 | 3.29899
| 0.04905683 | 0.3882141 | 0.07840129 | 0.2687153 | 0.07958756 | 0.08034159 |  |  | 1.68167 | 3.2061 | 1.68167 | 3.2061 | 1.68167 | 3.29899
| 0.04910683 | 0.3880555 | 0.07848129 | 0.2691204 | 0.07966756 | 0.0805237 |  |  | 1.68334 | 3.2061 | 1.68334 | 3.2061 | 1.68333 | 3.29899
| 0.04915683 | 0.3878954 | 0.07856129 | 0.2695233 | 0.07974756 | 0.08070803 |  |  | 1.685 | 3.2061 | 1.685 | 3.2061 | 1.685 | 3.29899
| 0.04920683 | 0.3877373 | 0.07864129 | 0.2699465 | 0.07982756 | 0.08089635 |  |  | 1.68667 | 3.2061 | 1.68667 | 3.2061 | 1.68667 | 3.29899
| 0.04925683 | 0.3875845 | 0.07872129 | 0.2703685 | 0.07990756 | 0.08108965 |  |  | 1.68834 | 3.2061 | 1.68834 | 3.2061 | 1.68833 | 3.29899
| 0.04930683 | 0.3874395 | 0.07880129 | 0.2707968 | 0.07998756 | 0.08128838 |  |  | 1.69 | 3.2061 | 1.69 | 3.2061 | 1.69 | 3.29899
| 0.04935683 | 0.3873087 | 0.07888129 | 0.2712332 | 0.08006756 | 0.08149294 |  |  | 1.69167 | 3.2061 | 1.69167 | 3.2061 | 1.69167 | 3.29899
| 0.04940683 | 0.3871813 | 0.07896129 | 0.2716782 | 0.08014756 | 0.08170336 |  |  | 1.69334 | 3.2061 | 1.69334 | 3.2061 | 1.69333 | 3.29899
| 0.04945683 | 0.3870576 | 0.07904129 | 0.2721553 | 0.08022756 | 0.08191926 |  |  | 1.695 | 3.2061 | 1.695 | 3.2061 | 1.695 | 3.29899
| 0.04950683 | 0.3869382 | 0.07912129 | 0.2726647 | 0.08030756 | 0.08214011 |  |  | 1.69667 | 3.2061 | 1.69667 | 3.2061 | 1.69667 | 3.29899
| 0.04955683 | 0.3868252 | 0.07920129 | 0.2731859 | 0.08038756 | 0.08236542 |  |  | 1.69834 | 3.2061 | 1.69834 | 3.2061 | 1.69833 | 3.29899
| 0.04960683 | 0.3867211 | 0.07928129 | 0.2737124 | 0.08046756 | 0.08259485 |  |  | 1.7 | 3.2061 | 1.7 | 3.2061 | 1.7 | 3.29899
| 0.04965683 | 0.3866281 | 0.07936129 | 0.2742489 | 0.08054756 | 0.082828 |  |  | 1.70167 | 3.2061 | 1.70167 | 3.2061 | 1.70167 | 3.29899
| 0.04970683 | 0.3865473 | 0.07944129 | 0.2747977 | 0.08062756 | 0.08306465 |  |  | 1.70334 | 3.2061 | 1.70334 | 3.2061 | 1.70333 | 3.29899
| 0.04975683 | 0.3864792 | 0.07952129 | 0.2753591 | 0.08070756 | 0.083305 |  |  | 1.705 | 3.2061 | 1.705 | 3.2061 | 1.705 | 3.29899
| 0.04980683 | 0.3864253 | 0.07960129 | 0.2759332 | 0.08078756 | 0.08355737 |  |  | 1.70667 | 3.2061 | 1.70667 | 3.2061 | 1.70667 | 3.29899
| 0.04985683 | 0.3863869 | 0.07968129 | 0.2765199 | 0.08086756 | 0.08382479 |  |  | 1.70834 | 3.2061 | 1.70834 | 3.2061 | 1.70833 | 3.29899
| 0.04990683 | 0.386365 | 0.07976129 | 0.2771195 | 0.08094756 | 0.08409886 |  |  | 1.71 | 3.2061 | 1.71 | 3.2061 | 1.71 | 3.29899
| 0.04995683 | 0.3863601 | 0.07984129 | 0.277733 | 0.08102756 | 0.08437178 |  |  | 1.71167 | 3.2061 | 1.71167 | 3.2061 | 1.71167 | 3.29899
| 0.05000683 | 0.3863725 | 0.07992129 | 0.2783615 | 0.08110756 | 0.08463262 |  |  | 1.71334 | 3.2061 | 1.71334 | 3.2061 | 1.71333 | 3.29899
| 0.05005683 | 0.3864027 | 0.08000129 | 0.2790058 | 0.08118756 | 0.08489882 |  |  | 1.715 | 3.2061 | 1.715 | 3.2061 | 1.715 | 3.29899
| 0.05010683 | 0.3864515 | 0.08008129 | 0.2796662 | 0.08126756 | 0.08517024 |  |  | 1.71667 | 3.2061 | 1.71667 | 3.2061 | 1.71667 | 3.29899
| 0.05015683 | 0.3865193 | 0.08016129 | 0.2803426 | 0.08134756 | 0.08544669 |  |  | 1.71834 | 3.2061 | 1.71834 | 3.2061 | 1.71833 | 3.29899
| 0.05020683 | 0.386608 | 0.08024129 | 0.2810351 | 0.08142756 | 0.08572796 |  |  | 1.72 | 3.2061 | 1.72 | 3.2061 | 1.72 | 3.29899
| 0.05025683 | 0.3867198 | 0.08032129 | 0.2817436 | 0.08150756 | 0.08601397 |  |  | 1.72167 | 3.2061 | 1.72167 | 3.2061 | 1.72167 | 3.29899
| 0.05030683 | 0.3868576 | 0.08040129 | 0.282492 | 0.08158756 | 0.08630486 |  |  | 1.72334 | 3.2061 | 1.72334 | 3.2061 | 1.72333 | 3.29899
| 0.05035683 | 0.3870215 | 0.08048129 | 0.2832595 | 0.08166756 | 0.08660063 |  |  | 1.725 | 3.2061 | 1.725 | 3.2061 | 1.725 | 3.29899
| 0.05040683 | 0.3872552 | 0.08056129 | 0.2840466 | 0.0817468 | 0.08690406 |  |  | 1.72667 | 3.2061 | 1.72667 | 3.2061 | 1.72667 | 3.29899
| 0.05045683 | 0.3876117 | 0.08064129 | 0.2848534 | 0.0818268 | 0.08721623 |  |  | 1.72834 | 3.2061 | 1.72834 | 3.2061 | 1.72833 | 3.29899
| 0.05050683 | 0.3879978 | 0.08072129 | 0.2856801 | 0.0819068 | 0.08753533 |  |  | 1.73 | 3.2061 | 1.73 | 3.2061 | 1.73 | 3.29899
| 0.05055683 | 0.3885485 | 0.08080129 | 0.2865283 | 0.08198627 | 0.08785867 |  |  | 1.73167 | 3.2061 | 1.73167 | 3.2061 | 1.73167 | 3.29899
| 0.05060683 | 0.389142 | 0.08088129 | 0.2873994 | 0.08206627 | 0.08813571 |  |  | 1.73334 | 3.2061 | 1.73334 | 3.2061 | 1.73333 | 3.29899
| 0.05065683 | 0.3897759 | 0.08096129 | 0.2882949 | 0.08214627 | 0.08840519 |  |  | 1.735 | 3.2061 | 1.735 | 3.2061 | 1.735 | 3.29899
| 0.05070683 | 0.3904496 | 0.08104129 | 0.2891722 | 0.08222627 | 0.08867854 |  |  | 1.73667 | 3.2061 | 1.73667 | 3.2061 | 1.73667 | 3.29899
| 0.05075683 | 0.3911625 | 0.08112129 | 0.2900312 | 0.08230627 | 0.08895589 |  |  | 1.73834 | 3.2061 | 1.73834 | 3.2061 | 1.73833 | 3.29899
| 0.05080683 | 0.3919194 | 0.08120129 | 0.2909137 | 0.08238627 | 0.08923729 |  |  | 1.74 | 3.2061 | 1.74 | 3.2061 | 1.74 | 3.29899
| 0.05085683 | 0.3928028 | 0.08128129 | 0.2918212 | 0.08246627 | 0.08952279 |  |  | 1.74167 | 3.2061 | 1.74167 | 3.2061 | 1.74167 | 3.29899
| 0.05090683 | 0.3937072 | 0.08136129 | 0.2927546 | 0.08254627 | 0.08981246 |  |  | 1.74334 | 3.2061 | 1.74334 | 3.2061 | 1.74333 | 3.29899
| 0.05095652 | 0.3946295 | 0.08144129 | 0.2937148 | 0.08262627 | 0.09010645 |  |  | 1.745 | 3.2061 | 1.745 | 3.2061 | 1.745 | 3.29899
| 0.05100649 | 0.3955722 | 0.08152129 | 0.2947028 | 0.08270627 | 0.09041347 |  |  | 1.74667 | 3.2061 | 1.74667 | 3.2061 | 1.74667 | 3.29899
| 0.05105649 | 0.3964591 | 0.08160129 | 0.2957516 | 0.08278627 | 0.09072529 |  |  | 1.74834 | 3.2061 | 1.74834 | 3.2061 | 1.74833 | 3.29899
| 0.05110649 | 0.3973645 | 0.08168129 | 0.2968288 | 0.08286627 | 0.09104265 |  |  | 1.75 | 3.2061 | 1.75 | 3.2061 | 1.75 | 3.29899
| 0.05115649 | 0.3982867 | 0.08176129 | 0.2979354 | 0.08294627 | 0.09136594 |  |  | 1.75167 | 3.2061 | 1.75167 | 3.2061 | 1.75167 | 3.29899
| 0.05120649 | 0.3992617 | 0.08184129 | 0.2990713 | 0.08302627 | 0.09165772 |  |  | 1.75334 | 3.2061 | 1.75334 | 3.2061 | 1.75333 | 3.29899
| 0.05125649 | 0.400286 | 0.08192129 | 0.3002367 | 0.08310627 | 0.09187607 |  |  | 1.755 | 3.2061 | 1.755 | 3.2061 | 1.755 | 3.29899
| 0.05130649 | 0.4013618 | 0.08200129 | 0.3014277 | 0.08318627 | 0.09209638 |  |  | 1.75667 | 3.2061 | 1.75667 | 3.2061 | 1.75667 | 3.29899
| 0.05135649 | 0.4024882 | 0.08208129 | 0.3024056 | 0.08326627 | 0.09231966 |  |  | 1.75834 | 3.2061 | 1.75834 | 3.2061 | 1.75833 | 3.29899
| 0.05140649 | 0.403665 | 0.08216129 | 0.3033994 | 0.08334627 | 0.09254579 |  |  | 1.76 | 3.2061 | 1.76 | 3.2061 | 1.76 | 3.29899
| 0.05145649 | 0.4048897 | 0.08224129 | 0.3044115 | 0.08342627 | 0.09277472 |  |  | 1.76167 | 3.2061 | 1.76167 | 3.2061 | 1.76167 | 3.29899
| 0.05149758 | 0.405928 | 0.08232129 | 0.3054416 | 0.08350627 | 0.09300646 |  |  | 1.76334 | 3.2061 | 1.76334 | 3.2061 | 1.76333 | 3.29899
| 0.05154758 | 0.4073072 | 0.08240129 | 0.3064897 | 0.08358627 | 0.09324099 |  |  | 1.765 | 3.2061 | 1.765 | 3.2061 | 1.765 | 3.29899
| 0.05159758 | 0.4087372 | 0.08248129 | 0.3075556 | 0.08366627 | 0.09347828 |  |  | 1.76667 | 3.2061 | 1.76667 | 3.2061 | 1.76667 | 3.29899
| 0.05164758 | 0.4102154 | 0.08256129 | 0.3086934 | 0.08374627 | 0.0937183 |  |  | 1.76834 | 3.2061 | 1.76834 | 3.2061 | 1.76833 | 3.29899
| 0.05169758 | 0.4117389 | 0.08264129 | 0.3098522 | 0.08382627 | 0.09396102 |  |  | 1.77 | 3.2061 | 1.77 | 3.2061 | 1.77 | 3.29899
| 0.05174758 | 0.4133044 | 0.08272129 | 0.311031 | 0.08390627 | 0.0942064 |  |  | 1.77167 | 3.2061 | 1.77167 | 3.2061 | 1.77167 | 3.29899
| 0.05179758 | 0.414949 | 0.08280129 | 0.3122297 | 0.08398627 | 0.0944544 |  |  | 1.77334 | 3.2061 | 1.77334 | 3.2061 | 1.77333 | 3.29899
| 0.05184758 | 0.4166288 | 0.08288129 | 0.3134484 | 0.08406627 | 0.09457043 |  |  | 1.775 | 3.2061 | 1.775 | 3.2061 | 1.775 | 3.29899
| 0.05189758 | 0.4183376 | 0.08296129 | 0.3146853 | 0.08414627 | 0.0946589 |  |  | 1.77667 | 3.2061 | 1.77667 | 3.2061 | 1.77667 | 3.29899
| 0.05194758 | 0.4201159 | 0.08304129 | 0.3157115 | 0.08422627 | 0.09475034 |  |  | 1.77834 | 3.2061 | 1.77834 | 3.2061 | 1.77833 | 3.29899
| 0.05199758 | 0.4219148 | 0.08312129 | 0.3165469 | 0.08430627 | 0.09484225 |  |  | 1.78 | 3.2061 | 1.78 | 3.2061 | 1.78 | 3.29899
| 0.05204758 | 0.4233766 | 0.08320129 | 0.3173887 | 0.08438627 | 0.0949346 |  |  | 1.78167 | 3.2061 | 1.78167 | 3.2061 | 1.78167 | 3.29899
| 0.05209758 | 0.4248289 | 0.08328129 | 0.3182376 | 0.08446627 | 0.09502739 |  |  | 1.78334 | 3.2061 | 1.78334 | 3.2061 | 1.78333 | 3.29899
| 0.05214758 | 0.4262874 | 0.08336129 | 0.3190925 | 0.08454627 | 0.09512062 |  |  | 1.785 | 3.2061 | 1.785 | 3.2061 | 1.785 | 3.29899
| 0.05219758 | 0.4277509 | 0.08344129 | 0.3199537 | 0.08462627 | 0.09521428 |  |  | 1.78667 | 3.2061 | 1.78667 | 3.2061 | 1.78667 | 3.29899
| 0.05224758 | 0.4292402 | 0.08352129 | 0.320821 | 0.08470627 | 0.09530838 |  |  | 1.78834 | 3.2061 | 1.78834 | 3.2061 | 1.78833 | 3.29899
| 0.05229758 | 0.4307341 | 0.08360129 | 0.3216944 | 0.08478627 | 0.09540289 |  |  | 1.79 | 3.2061 | 1.79 | 3.2061 | 1.79 | 3.29899
| 0.05234758 | 0.4322329 | 0.08368129 | 0.3225736 | 0.08486627 | 0.09549783 |  |  | 1.79167 | 3.2061 | 1.79167 | 3.2061 | 1.79167 | 3.29899
| 0.05239758 | 0.4337369 | 0.08376129 | 0.323468 | 0.08494627 | 0.09559317 |  |  | 1.79334 | 3.2061 | 1.79334 | 3.2061 | 1.79333 | 3.29899
| 0.05244758 | 0.435247 | 0.08384129 | 0.3243684 | 0.08502627 | 0.0956276 |  |  | 1.795 | 3.2061 | 1.795 | 3.2061 | 1.795 | 3.29899
| 0.05249758 | 0.4367644 | 0.08392129 | 0.3252745 | 0.08510627 | 0.09563614 |  |  | 1.79667 | 3.2061 | 1.79667 | 3.2061 | 1.79667 | 3.29899
| 0.05254758 | 0.4382902 | 0.08400129 | 0.3261764 | 0.08518627 | 0.09564495 |  |  | 1.79834 | 3.2061 | 1.79834 | 3.2061 | 1.79833 | 3.29899
| 0.05259758 | 0.4398257 | 0.08408129 | 0.3264944 | 0.08526627 | 0.09565403 |  |  | 1.8 | 3.2061 | 1.8 | 3.2061 | 1.8 | 3.29899
| 0.05264758 | 0.4413721 | 0.08416129 | 0.3268126 | 0.08534627 | 0.0956634 |  |  | 1.80167 | 3.2061 | 1.80167 | 3.2061 | 1.80167 | 3.29899
| 0.05269758 | 0.4429309 | 0.08424129 | 0.3271313 | 0.08542627 | 0.09567306 |  |  | 1.80334 | 3.2061 | 1.80334 | 3.2061 | 1.80333 | 3.29899
| 0.05274758 | 0.4445232 | 0.08432129 | 0.3274509 | 0.08550627 | 0.09568301 |  |  | 1.805 | 3.2061 | 1.805 | 3.2061 | 1.805 | 3.29899
| 0.05279758 | 0.4461252 | 0.08440129 | 0.3277714 | 0.08558627 | 0.09569326 |  |  | 1.80667 | 3.2061 | 1.80667 | 3.2061 | 1.80667 | 3.29899
| 0.05284758 | 0.4477373 | 0.08448129 | 0.3280928 | 0.08566627 | 0.09570381 |  |  | 1.80834 | 3.2061 | 1.80834 | 3.2061 | 1.80833 | 3.29899
| 0.05289758 | 0.4493598 | 0.08456129 | 0.3284151 | 0.08574627 | 0.09571465 |  |  | 1.81 | 3.2061 | 1.81 | 3.2061 | 1.81 | 3.29899
| 0.05294758 | 0.4509932 | 0.08464129 | 0.3287382 | 0.08582627 | 0.09572579 |  |  | 1.81167 | 3.2061 | 1.81167 | 3.2061 | 1.81167 | 3.29899
| 0.05299758 | 0.4526378 | 0.08472129 | 0.3290623 | 0.08590627 | 0.09573723 |  |  | 1.81334 | 3.2061 | 1.81334 | 3.2061 | 1.81333 | 3.29899
| 0.05304758 | 0.4537388 | 0.08480129 | 0.3293872 | 0.08598627 | 0.09574897 |  |  | 1.815 | 3.2061 | 1.815 | 3.2061 | 1.815 | 3.29899
| 0.05309758 | 0.4548173 | 0.08488129 | 0.3297129 | 0.08606627 | 0.09575849 |  |  | 1.81667 | 3.2061 | 1.81667 | 3.2061 | 1.81667 | 3.29899
| 0.05314758 | 0.455902 | 0.08496129 | 0.3300432 | 0.08614627 | 0.09576862 |  |  | 1.81834 | 3.2061 | 1.81834 | 3.2061 | 1.81833 | 3.29899
| 0.05319758 | 0.4569929 | 0.08504129 | 0.3300506 | 0.08622627 | 0.09578147 |  |  | 1.82 | 3.2061 | 1.82 | 3.2061 | 1.82 | 3.29899
| 0.05324758 | 0.4580897 | 0.08512129 | 0.3300673 | 0.08630627 | 0.09579679 |  |  | 1.82167 | 3.2061 | 1.82167 | 3.2061 | 1.82167 | 3.29899
| 0.05329758 | 0.4591924 | 0.08520129 | 0.3300847 | 0.08638627 | 0.09581454 |  |  | 1.82334 | 3.2061 | 1.82334 | 3.2061 | 1.82333 | 3.29899
| 0.05334758 | 0.4603008 | 0.08528129 | 0.3301026 | 0.08646627 | 0.09583464 |  |  | 1.825 | 3.2061 | 1.825 | 3.2061 | 1.825 | 3.29899
| 0.05339758 | 0.4614305 | 0.08536129 | 0.3301212 | 0.08654627 | 0.09585703 |  |  | 1.82667 | 3.2061 | 1.82667 | 3.2061 | 1.82667 | 3.29899
| 0.05344758 | 0.462567 | 0.08544129 | 0.3301403 | 0.08662627 | 0.09588165 |  |  | 1.82834 | 3.2061 | 1.82834 | 3.2061 | 1.82833 | 3.29899
| 0.05349758 | 0.4637108 | 0.08552129 | 0.3301601 | 0.08670627 | 0.0959084 |  |  | 1.83 | 3.2061 | 1.83 | 3.2061 | 1.83 | 3.29899
| 0.05354758 | 0.4648619 | 0.08560129 | 0.3301806 | 0.08678627 | 0.09593719 |  |  | 1.83167 | 3.2061 | 1.83167 | 3.2061 | 1.83167 | 3.29899
| 0.05359758 | 0.4660202 | 0.08568129 | 0.3302016 | 0.08686627 | 0.09596792 |  |  | 1.83334 | 3.2061 | 1.83334 | 3.2061 | 1.83333 | 3.29899
| 0.05364758 | 0.4671855 | 0.08576129 | 0.3302234 | 0.08694627 | 0.09600047 |  |  | 1.835 | 3.2061 | 1.835 | 3.2061 | 1.835 | 3.29899
| 0.05369758 | 0.4683578 | 0.08584129 | 0.3302457 | 0.08702627 | 0.09603744 |  |  | 1.83667 | 3.2061 | 1.83667 | 3.2061 | 1.83667 | 3.29899
| 0.05374758 | 0.4695369 | 0.08592129 | 0.3302687 | 0.08710627 | 0.09608622 |  |  | 1.83834 | 3.2061 | 1.83834 | 3.2061 | 1.83833 | 3.29899
| 0.05379758 | 0.4707227 | 0.08600129 | 0.3302918 | 0.08718627 | 0.09613709 |  |  | 1.84 | 3.2061 | 1.84 | 3.2061 | 1.84 | 3.29899
| 0.05384758 | 0.4719153 | 0.08608129 | 0.3302712 | 0.08726627 | 0.09618975 |  |  | 1.84167 | 3.2061 | 1.84167 | 3.2061 | 1.84167 | 3.29899
| 0.05389758 | 0.4731147 | 0.08616129 | 0.3302551 | 0.08734627 | 0.09624368 |  |  | 1.84334 | 3.2061 | 1.84334 | 3.2061 | 1.84333 | 3.29899
| 0.05394758 | 0.4743208 | 0.08624129 | 0.3302434 | 0.08742627 | 0.09629949 |  |  | 1.845 | 3.2061 | 1.845 | 3.2061 | 1.845 | 3.29899
| 0.05399758 | 0.4755337 | 0.08632129 | 0.3302362 | 0.08750627 | 0.09635831 |  |  | 1.84667 | 3.2061 | 1.84667 | 3.2061 | 1.84667 | 3.29899
| 0.05404758 | 0.4760008 | 0.08640129 | 0.3302337 | 0.08758627 | 0.09642126 |  |  | 1.84834 | 3.2061 | 1.84834 | 3.2061 | 1.84833 | 3.29899
| 0.05409758 | 0.4764303 | 0.08648129 | 0.330236 | 0.08766627 | 0.09648719 |  |  | 1.85 | 3.2061 | 1.85 | 3.2061 | 1.85 | 3.29899
| 0.05414758 | 0.4768536 | 0.08656129 | 0.3302437 | 0.08774627 | 0.09655289 |  |  | 1.85167 | 3.2061 | 1.85167 | 3.2061 | 1.85167 | 3.29899
| 0.05419758 | 0.477278 | 0.08664129 | 0.3302569 | 0.08782627 | 0.09661814 |  |  | 1.85334 | 3.2061 | 1.85334 | 3.2061 | 1.85333 | 3.29899
| 0.05424758 | 0.4777034 | 0.08672129 | 0.3302761 | 0.08790627 | 0.09668277 |  |  | 1.855 | 3.2061 | 1.855 | 3.2061 | 1.855 | 3.29899
| 0.05429758 | 0.47813 | 0.08680129 | 0.330301 | 0.08798627 | 0.09674678 |  |  | 1.85667 | 3.2061 | 1.85667 | 3.2061 | 1.85667 | 3.29899
| 0.05434758 | 0.4785576 | 0.08688129 | 0.3303321 | 0.08806627 | 0.09681952 |  |  | 1.85834 | 3.2061 | 1.85834 | 3.2061 | 1.85833 | 3.29899
| 0.05439758 | 0.4789863 | 0.08696129 | 0.330371 | 0.08814627 | 0.09689435 |  |  | 1.86 | 3.2061 | 1.86 | 3.2061 | 1.86 | 3.29899
| 0.05444758 | 0.4794161 | 0.08704129 | 0.3304137 | 0.08822627 | 0.09697008 |  |  | 1.86167 | 3.2061 | 1.86167 | 3.2061 | 1.86167 | 3.29899
| 0.05449758 | 0.4798469 | 0.08712129 | 0.3304648 | 0.08830627 | 0.09704764 |  |  | 1.86334 | 3.2061 | 1.86334 | 3.2061 | 1.86333 | 3.29899
| 0.05454758 | 0.4802788 | 0.08720129 | 0.3305254 | 0.08838627 | 0.09712678 |  |  | 1.865 | 3.2061 | 1.865 | 3.2061 | 1.865 | 3.29899
| 0.05459758 | 0.4807118 | 0.08728129 | 0.3306005 | 0.08846627 | 0.09720893 |  |  | 1.86667 | 3.2061 | 1.86667 | 3.2061 | 1.86667 | 3.29899
| 0.05464758 | 0.4811458 | 0.08736129 | 0.3306893 | 0.08854627 | 0.097293 |  |  | 1.86834 | 3.2061 | 1.86834 | 3.2061 | 1.86833 | 3.29899
| 0.05469758 | 0.4815808 | 0.08744129 | 0.3307874 | 0.08862627 | 0.09737907 |  |  | 1.87 | 3.2061 | 1.87 | 3.2061 | 1.87 | 3.29899
| 0.05474758 | 0.482017 | 0.08752129 | 0.3308931 | 0.08870627 | 0.09746698 |  |  | 1.87167 | 3.2061 | 1.87167 | 3.2061 | 1.87167 | 3.29899
| 0.05479758 | 0.4824542 | 0.08760129 | 0.3310048 | 0.08878627 | 0.09755667 |  |  | 1.87334 | 3.2061 | 1.87334 | 3.2061 | 1.87333 | 3.29899
| 0.05484758 | 0.4828924 | 0.08768129 | 0.3311208 | 0.08886627 | 0.09764817 |  |  | 1.875 | 3.2061 | 1.875 | 3.2061 | 1.875 | 3.29899
| 0.05489758 | 0.4833317 | 0.08776129 | 0.331239 | 0.08894627 | 0.09774156 |  |  | 1.87667 | 3.2061 | 1.87667 | 3.2061 | 1.87667 | 3.29899
| 0.05494758 | 0.4837721 | 0.08784129 | 0.3313605 | 0.08902627 | 0.09783958 |  |  | 1.87834 | 3.2061 | 1.87834 | 3.2061 | 1.87833 | 3.29899
| 0.05499758 | 0.4842135 | 0.08792129 | 0.3314842 | 0.08910627 | 0.09795076 |  |  | 1.88 | 3.2061 | 1.88 | 3.2061 | 1.88 | 3.29899
| 0.05504758 | 0.4843711 | 0.08800129 | 0.3316082 | 0.08918627 | 0.09806409 |  |  | 1.88167 | 3.2061 | 1.88167 | 3.2061 | 1.88167 | 3.29899
| 0.05509758 | 0.4845395 | 0.08808129 | 0.3317469 | 0.08926627 | 0.0981799 |  |  | 1.88334 | 3.2061 | 1.88334 | 3.2061 | 1.88333 | 3.29899
| 0.05514758 | 0.484708 | 0.08816129 | 0.3319055 | 0.08934627 | 0.09829805 |  |  | 1.885 | 3.2061 | 1.885 | 3.2061 | 1.885 | 3.29899
| 0.05519758 | 0.4848765 | 0.08824129 | 0.3320637 | 0.08942627 | 0.09841842 |  |  | 1.88667 | 3.2061 | 1.88667 | 3.2061 | 1.88667 | 3.29899
| 0.05524758 | 0.4850451 | 0.08832129 | 0.332217 | 0.08950627 | 0.09854136 |  |  | 1.88834 | 3.2061 | 1.88834 | 3.2061 | 1.88833 | 3.29899
| 0.05529758 | 0.4852137 | 0.08840129 | 0.3323657 | 0.08958627 | 0.09866745 |  |  | 1.89 | 3.2061 | 1.89 | 3.2061 | 1.89 | 3.29899
| 0.05534758 | 0.4853823 | 0.08848129 | 0.3325171 | 0.08966627 | 0.09879727 |  |  | 1.89167 | 3.2061 | 1.89167 | 3.2061 | 1.89167 | 3.29899
| 0.05539758 | 0.485551 | 0.08856129 | 0.3326703 | 0.08974627 | 0.09893136 |  |  | 1.89334 | 3.2061 | 1.89334 | 3.2061 | 1.89333 | 3.29899
| 0.05544758 | 0.4857196 | 0.08864129 | 0.3328256 | 0.08982627 | 0.09907033 |  |  | 1.895 | 3.2061 | 1.895 | 3.2061 | 1.895 | 3.29899
| 0.05549758 | 0.4858883 | 0.08872129 | 0.3329842 | 0.08990627 | 0.09921473 |  |  | 1.89667 | 3.2061 | 1.89667 | 3.2061 | 1.89667 | 3.29899
| 0.05554758 | 0.4860569 | 0.08880129 | 0.3331475 | 0.08998627 | 0.09936529 |  |  | 1.89834 | 3.2061 | 1.89834 | 3.2061 | 1.89833 | 3.29899
| 0.05559758 | 0.4862255 | 0.08888129 | 0.3333165 | 0.09006627 | 0.09952264 |  |  | 1.9 | 3.2061 | 1.9 | 3.2061 | 1.9 | 3.2988
| 0.05564758 | 0.4863941 | 0.08896129 | 0.333492 | 0.09014627 | 0.09968891 |  |  | 1.90167 | 3.2061 | 1.90167 | 3.2061 | 1.90167 | 3.29812
| 0.05569758 | 0.4865626 | 0.08904129 | 0.3336819 | 0.09022627 | 0.09986089 |  |  | 1.90334 | 3.2061 | 1.90334 | 3.2061 | 1.90333 | 3.29798
| 0.05574758 | 0.486731 | 0.08912129 | 0.3338899 | 0.09030627 | 0.100039 |  |  | 1.905 | 3.2061 | 1.905 | 3.2061 | 1.905 | 3.29799
| 0.05579758 | 0.4868993 | 0.08920129 | 0.3341537 | 0.09038627 | 0.1002236 |  |  | 1.90667 | 3.2061 | 1.90667 | 3.2061 | 1.90667 | 3.29799
| 0.05584758 | 0.4870675 | 0.08928129 | 0.3344274 | 0.09046627 | 0.1004149 |  |  | 1.90834 | 3.2061 | 1.90834 | 3.2061 | 1.90833 | 3.29799
| 0.05589758 | 0.4872355 | 0.08936129 | 0.3347099 | 0.09054627 | 0.1006131 |  |  | 1.91 | 3.2061 | 1.91 | 3.2061 | 1.91 | 3.29799
| 0.05594758 | 0.4874034 | 0.08944129 | 0.335001 | 0.09062627 | 0.1008184 |  |  | 1.91167 | 3.2061 | 1.91167 | 3.2061 | 1.91167 | 3.29799
| 0.05599758 | 0.4875711 | 0.08952129 | 0.3353054 | 0.09070627 | 0.1010308 |  |  | 1.91334 | 3.2061 | 1.91334 | 3.2061 | 1.91333 | 3.29799
| 0.05604758 | 0.487905 | 0.08960129 | 0.3356237 | 0.09078627 | 0.1012501 |  |  | 1.915 | 3.2061 | 1.915 | 3.2061 | 1.915 | 3.29799
| 0.05609758 | 0.4882441 | 0.08968129 | 0.3359568 | 0.09086627 | 0.1014759 |  |  | 1.91667 | 3.2061 | 1.91667 | 3.2061 | 1.91667 | 3.29799
| 0.05614758 | 0.4885809 | 0.08976129 | 0.3363061 | 0.09094627 | 0.1017082 |  |  | 1.91834 | 3.2061 | 1.91834 | 3.2061 | 1.91833 | 3.29799
| 0.05619758 | 0.4889149 | 0.08984129 | 0.3366722 | 0.09102627 | 0.1019401 |  |  | 1.92 | 3.2061 | 1.92 | 3.2061 | 1.92 | 3.29799
| 0.05624758 | 0.4892456 | 0.08992129 | 0.337056 | 0.09110627 | 0.1021636 |  |  | 1.92167 | 3.2061 | 1.92167 | 3.2061 | 1.92167 | 3.29799
| 0.05629758 | 0.4895726 | 0.09000129 | 0.3374578 | 0.09118627 | 0.1023931 |  |  | 1.92334 | 3.2061 | 1.92334 | 3.2061 | 1.92333 | 3.29799
| 0.05634758 | 0.4898954 | 0.09008129 | 0.3378775 | 0.09126627 | 0.102629 |  |  | 1.925 | 3.2061 | 1.925 | 3.2061 | 1.925 | 3.29799
| 0.05639758 | 0.4902136 | 0.09016129 | 0.3383151 | 0.09134627 | 0.1028714 |  |  | 1.92667 | 3.2061 | 1.92667 | 3.2061 | 1.92667 | 3.29799
| 0.05644758 | 0.4905268 | 0.09024129 | 0.3387735 | 0.09142627 | 0.1031201 |  |  | 1.92834 | 3.2061 | 1.92834 | 3.2061 | 1.92833 | 3.29799
| 0.05649758 | 0.4908347 | 0.09032129 | 0.3392504 | 0.09150627 | 0.1033751 |  |  | 1.93 | 3.2061 | 1.93 | 3.2061 | 1.93 | 3.29799
| 0.05654758 | 0.4911366 | 0.09040129 | 0.3397475 | 0.09158627 | 0.1036406 |  |  | 1.93167 | 3.2061 | 1.93167 | 3.2061 | 1.93167 | 3.29799
| 0.05659758 | 0.4914323 | 0.09048129 | 0.3402657 | 0.09166627 | 0.1039164 |  |  | 1.93334 | 3.2061 | 1.93334 | 3.2061 | 1.93333 | 3.29799
| 0.05664758 | 0.4917176 | 0.09056129 | 0.3408063 | 0.09174627 | 0.1041984 |  |  | 1.935 | 3.2061 | 1.935 | 3.2061 | 1.935 | 3.29799
| 0.05669758 | 0.4919953 | 0.09064129 | 0.3413708 | 0.09182627 | 0.1044924 |  |  | 1.93667 | 3.2061 | 1.93667 | 3.2061 | 1.93667 | 3.29799
| 0.05674758 | 0.4922653 | 0.09072129 | 0.3419612 | 0.09190627 | 0.1047907 |  |  | 1.93834 | 3.2061 | 1.93834 | 3.2061 | 1.93833 | 3.29799
| 0.05679758 | 0.4925273 | 0.09080129 | 0.3425789 | 0.09198627 | 0.1050935 |  |  | 1.94 | 3.2061 | 1.94 | 3.2061 | 1.94 | 3.29799
| 0.05684758 | 0.4927812 | 0.09088129 | 0.3432257 | 0.09206627 | 0.1053508 |  |  | 1.94167 | 3.2061 | 1.94167 | 3.2061 | 1.94167 | 3.29799
| 0.05689758 | 0.493027 | 0.09096129 | 0.3439174 | 0.09214627 | 0.1055997 |  |  | 1.94334 | 3.2061 | 1.94334 | 3.2061 | 1.94333 | 3.29799
| 0.05694758 | 0.4932648 | 0.09104129 | 0.3446082 | 0.09222627 | 0.105852 |  |  | 1.945 | 3.2061 | 1.945 | 3.2061 | 1.945 | 3.29799
| 0.05699758 | 0.4934947 | 0.09112129 | 0.3452965 | 0.09230627 | 0.1061084 |  |  | 1.94667 | 3.2061 | 1.94667 | 3.2061 | 1.94667 | 3.29799
| 0.05704758 | 0.4937645 | 0.09120129 | 0.3460139 | 0.09238627 | 0.1063691 |  |  | 1.94834 | 3.2061 | 1.94834 | 3.2061 | 1.94833 | 3.29799
| 0.05709758 | 0.4940183 | 0.09128129 | 0.3467616 | 0.09246627 | 0.1066344 |  |  | 1.95 | 3.2061 | 1.95 | 3.2061 | 1.95 | 3.29799
| 0.05714758 | 0.4942522 | 0.09136129 | 0.3475396 | 0.09254627 | 0.1069042 |  |  | 1.95167 | 3.2061 | 1.95167 | 3.2061 | 1.95167 | 3.29799
| 0.05719758 | 0.4944681 | 0.09144129 | 0.3483483 | 0.09262627 | 0.1071789 |  |  | 1.95334 | 3.2061 | 1.95334 | 3.2061 | 1.95333 | 3.29799
| 0.05724758 | 0.4946661 | 0.09152129 | 0.3491884 | 0.09270627 | 0.1074584 |  |  | 1.955 | 3.2061 | 1.955 | 3.2061 | 1.955 | 3.29799
| 0.05729758 | 0.4948504 | 0.09160129 | 0.3500605 | 0.09278627 | 0.107743 |  |  | 1.95667 | 3.2061 | 1.95667 | 3.2061 | 1.95667 | 3.29799
| 0.05734758 | 0.495025 | 0.09168129 | 0.3509652 | 0.09286627 | 0.1080329 |  |  | 1.95834 | 3.2061 | 1.95834 | 3.2061 | 1.95833 | 3.29799
| 0.05739758 | 0.4951841 | 0.09176129 | 0.3519036 | 0.09294627 | 0.1083459 |  |  | 1.96 | 3.2061 | 1.96 | 3.2061 | 1.96 | 3.29799
| 0.05744758 | 0.4953295 | 0.09184129 | 0.3528761 | 0.09302627 | 0.1086293 |  |  | 1.96167 | 3.2061 | 1.96167 | 3.2061 | 1.96167 | 3.29799
| 0.05749758 | 0.4954634 | 0.09192129 | 0.3538828 | 0.09310627 | 0.1088421 |  |  | 1.96334 | 3.2061 | 1.96334 | 3.2061 | 1.96333 | 3.29799
| 0.05754758 | 0.4955949 | 0.09198542 | 0.3547101 | 0.09318627 | 0.1090572 |  |  | 1.965 | 3.2061 | 1.965 | 3.2061 | 1.965 | 3.29799
| 0.05759758 | 0.4957257 | 0.09206542 | 0.3556184 | 0.09326627 | 0.1092755 |  |  | 1.96667 | 3.2061 | 1.96667 | 3.2061 | 1.96667 | 3.29799
| 0.05764758 | 0.495856 | 0.09214542 | 0.3565072 | 0.09334627 | 0.109497 |  |  | 1.96834 | 3.2061 | 1.96834 | 3.2061 | 1.96833 | 3.29799
| 0.05769758 | 0.4959893 | 0.09222542 | 0.3574186 | 0.09342627 | 0.1097216 |  |  | 1.97 | 3.2061 | 1.97 | 3.2061 | 1.97 | 3.29799
| 0.05774758 | 0.4961294 | 0.09230542 | 0.3583525 | 0.09350627 | 0.1099493 |  |  | 1.97167 | 3.2061 | 1.97167 | 3.2061 | 1.97167 | 3.29799
| 0.05779758 | 0.4962795 | 0.09238542 | 0.3593084 | 0.09358627 | 0.11018 |  |  | 1.97334 | 3.2061 | 1.97334 | 3.2061 | 1.97333 | 3.29799
| 0.05784758 | 0.4964427 | 0.09246542 | 0.3602863 | 0.09366627 | 0.110418 |  |  | 1.975 | 3.2061 | 1.975 | 3.2061 | 1.975 | 3.29799
| 0.05789758 | 0.4966216 | 0.09254542 | 0.3612835 | 0.09374627 | 0.1106591 |  |  | 1.97667 | 3.2061 | 1.97667 | 3.2061 | 1.97667 | 3.29799
| 0.05794758 | 0.4968184 | 0.09262542 | 0.3623024 | 0.09382627 | 0.1109032 |  |  | 1.97834 | 3.2061 | 1.97834 | 3.2061 | 1.97833 | 3.29799
| 0.05799758 | 0.4970345 | 0.09270542 | 0.3633405 | 0.09390627 | 0.1111504 |  |  | 1.98 | 3.2061 | 1.98 | 3.2061 | 1.98 | 3.29799
| 0.05804758 | 0.4972957 | 0.09278542 | 0.3643981 | 0.09398627 | 0.1114004 |  |  | 1.98167 | 3.2061 | 1.98167 | 3.2061 | 1.98167 | 3.29799
| 0.05809758 | 0.4975904 | 0.09286542 | 0.3654744 | 0.09406627 | 0.1115175 |  |  | 1.98334 | 3.2061 | 1.98334 | 3.2061 | 1.98333 | 3.29799
| 0.05814758 | 0.497917 | 0.09294542 | 0.3665683 | 0.09414627 | 0.1116067 |  |  | 1.985 | 3.2061 | 1.985 | 3.2061 | 1.985 | 3.29799
| 0.05819758 | 0.4982735 | 0.09302542 | 0.3675552 | 0.09422627 | 0.1116962 |  |  | 1.98667 | 3.2061 | 1.98667 | 3.2061 | 1.98667 | 3.29799
| 0.05824758 | 0.4986583 | 0.09310542 | 0.3682853 | 0.09430627 | 0.111786 |  |  | 1.98834 | 3.2061 | 1.98834 | 3.2061 | 1.98833 | 3.29799
| 0.05829758 | 0.4990726 | 0.09318542 | 0.3690543 | 0.09438627 | 0.1118762 |  |  | 1.99 | 3.2061 | 1.99 | 3.2061 | 1.99 | 3.29799
| 0.05834758 | 0.4995028 | 0.09326542 | 0.3698305 | 0.09446627 | 0.1119667 |  |  | 1.99167 | 3.2061 | 1.99167 | 3.2061 | 1.99167 | 3.29799
| 0.05839758 | 0.4999577 | 0.09334542 | 0.3706134 | 0.09454627 | 0.1120588 |  |  | 1.99334 | 3.2061 | 1.99334 | 3.2061 | 1.99333 | 3.29799
| 0.05844758 | 0.5004302 | 0.09342542 | 0.3714025 | 0.09462627 | 0.1121513 |  |  | 1.995 | 3.2061 | 1.995 | 3.2061 | 1.995 | 3.29799
| 0.05849758 | 0.500906 | 0.09350542 | 0.3721971 | 0.09470627 | 0.1122442 |  |  | 1.99667 | 3.2061 | 1.99667 | 3.2061 | 1.99667 | 3.29799
| 0.05854758 | 0.5013648 | 0.09358542 | 0.372997 | 0.09478627 | 0.1123375 |  |  | 1.99834 | 3.2061 | 1.99834 | 3.2061 | 1.99833 | 3.29799
| 0.05859758 | 0.5018129 | 0.09366542 | 0.3738017 | 0.09486627 | 0.1124311 |  |  | 2 | 3.2061 | 2 | 3.2061 | 2 | 3.29799
| 0.05864758 | 0.5022665 | 0.09374542 | 0.374611 | 0.09494627 | 0.112525 |  |  | 2.00167 | 3.2061 | 2.00167 | 3.2061 | 2.00167 | 3.29799
| 0.05869758 | 0.502711 | 0.09382542 | 0.3754307 | 0.09502627 | 0.1125592 |  |  | 2.00334 | 3.2061 | 2.00334 | 3.2061 | 2.00333 | 3.29799
| 0.05874758 | 0.5031433 | 0.09390542 | 0.3762544 | 0.09510627 | 0.1125756 |  |  | 2.005 | 3.2061 | 2.005 | 3.2061 | 2.005 | 3.29799
| 0.05879758 | 0.5035629 | 0.09398542 | 0.3770818 | 0.09518627 | 0.1125924 |  |  | 2.00667 | 3.2061 | 2.00667 | 3.2061 | 2.00667 | 3.29799
| 0.05884758 | 0.5039721 | 0.09406542 | 0.3774703 | 0.09526627 | 0.1126095 |  |  | 2.00834 | 3.2061 | 2.00834 | 3.2061 | 2.00833 | 3.29799
| 0.05889758 | 0.5043724 | 0.09414542 | 0.3777604 | 0.09534627 | 0.1126269 |  |  | 2.01 | 3.2061 | 2.01 | 3.2061 | 2.01 | 3.29799
| 0.05894758 | 0.50478 | 0.09422542 | 0.378051 | 0.09542627 | 0.1126446 |  |  | 2.01167 | 3.2061 | 2.01167 | 3.2061 | 2.01167 | 3.29799
| 0.05899758 | 0.5051856 | 0.09430542 | 0.3783427 | 0.09550627 | 0.1126626 |  |  | 2.01334 | 3.2061 | 2.01334 | 3.2061 | 2.01333 | 3.29799
| 0.05904758 | 0.5056295 | 0.09438542 | 0.3786352 | 0.09558627 | 0.1126809 |  |  | 2.015 | 3.2061 | 2.015 | 3.2061 | 2.015 | 3.29799
| 0.05909758 | 0.506083 | 0.09446542 | 0.3789286 | 0.09566627 | 0.1126996 |  |  | 2.01667 | 3.2061 | 2.01667 | 3.2061 | 2.01667 | 3.29799
| 0.05914758 | 0.5065458 | 0.09454542 | 0.3792228 | 0.09574627 | 0.1127185 |  |  | 2.01834 | 3.2061 | 2.01834 | 3.2061 | 2.01833 | 3.29799
| 0.05919758 | 0.5070184 | 0.09462542 | 0.3795178 | 0.09582627 | 0.1127378 |  |  | 2.02 | 3.2061 | 2.02 | 3.2061 | 2.02 | 3.29799
| 0.05924758 | 0.5075016 | 0.09470542 | 0.3798136 | 0.09590627 | 0.1127573 |  |  | 2.02167 | 3.2061 | 2.02167 | 3.2061 | 2.02167 | 3.29799
| 0.05929758 | 0.5079968 | 0.09478542 | 0.3801103 | 0.09598627 | 0.1127772 |  |  | 2.02334 | 3.2061 | 2.02334 | 3.2061 | 2.02333 | 3.29799
| 0.05934758 | 0.5085072 | 0.09486542 | 0.3804077 | 0.09606627 | 0.1128055 |  |  | 2.025 | 3.2061 | 2.025 | 3.2061 | 2.025 | 3.29799
| 0.05939758 | 0.5090351 | 0.09494542 | 0.3807059 | 0.09614627 | 0.1128367 |  |  | 2.02667 | 3.2061 | 2.02667 | 3.2061 | 2.02667 | 3.29799
| 0.05944758 | 0.5095814 | 0.09502542 | 0.3808178 | 0.09622627 | 0.1128709 |  |  | 2.02834 | 3.2061 | 2.02834 | 3.2061 | 2.02833 | 3.29799
| 0.05949758 | 0.5101467 | 0.09510542 | 0.3808754 | 0.09630627 | 0.112908 |  |  | 2.03 | 3.2061 | 2.03 | 3.2061 | 2.03 | 3.29799
| 0.05954758 | 0.5107008 | 0.09518542 | 0.3809333 | 0.09638627 | 0.112948 |  |  | 2.03167 | 3.2061 | 2.03167 | 3.2061 | 2.03167 | 3.29799
| 0.05959758 | 0.5112628 | 0.09526542 | 0.3809915 | 0.09646627 | 0.1129908 |  |  | 2.03334 | 3.2061 | 2.03334 | 3.2061 | 2.03333 | 3.29799
| 0.05964758 | 0.5118359 | 0.09534542 | 0.38105 | 0.09654627 | 0.1130362 |  |  | 2.035 | 3.2061 | 2.035 | 3.2061 | 2.035 | 3.29799
| 0.05969758 | 0.5124229 | 0.09542542 | 0.3811089 | 0.09662627 | 0.1130843 |  |  | 2.03667 | 3.2061 | 2.03667 | 3.2061 | 2.03667 | 3.29799
| 0.05974758 | 0.5130268 | 0.09550542 | 0.3811682 | 0.09670627 | 0.1131349 |  |  | 2.03834 | 3.2061 | 2.03834 | 3.2061 | 2.03833 | 3.29799
| 0.05979758 | 0.5136496 | 0.09558542 | 0.3812279 | 0.09678627 | 0.1131877 |  |  | 2.04 | 3.2061 | 2.04 | 3.2061 | 2.04 | 3.29799
| 0.05984758 | 0.5142919 | 0.09566542 | 0.3812879 | 0.09686627 | 0.1132423 |  |  | 2.04167 | 3.2061 | 2.04167 | 3.2061 | 2.04167 | 3.29799
| 0.05989758 | 0.5149547 | 0.09574542 | 0.3813484 | 0.09694627 | 0.113299 |  |  | 2.04334 | 3.2061 | 2.04334 | 3.2061 | 2.04333 | 3.29799
| 0.05994758 | 0.5156388 | 0.09582542 | 0.3814093 | 0.09702627 | 0.1133639 |  |  | 2.045 | 3.2061 | 2.045 | 3.2061 | 2.045 | 3.29799
| 0.05999758 | 0.5163451 | 0.09590542 | 0.3814707 | 0.09710627 | 0.1134458 |  |  | 2.04667 | 3.2061 | 2.04667 | 3.2061 | 2.04667 | 3.29799
| 0.06004758 | 0.5170745 | 0.09598542 | 0.3815325 | 0.09718627 | 0.1135306 |  |  | 2.04834 | 3.2061 | 2.04834 | 3.2061 | 2.04833 | 3.29799
| 0.06009758 | 0.5178278 | 0.09606542 | 0.3816131 | 0.09726627 | 0.1136183 |  |  | 2.05 | 3.2061 | 2.05 | 3.2061 | 2.05 | 3.29799
| 0.06014758 | 0.518606 | 0.09614542 | 0.3816966 | 0.09734627 | 0.1137085 |  |  | 2.05167 | 3.2061 | 2.05167 | 3.2061 | 2.05167 | 3.29799
| 0.06019758 | 0.5194094 | 0.09622542 | 0.3817825 | 0.09742627 | 0.113801 |  |  | 2.05334 | 3.2061 | 2.05334 | 3.2061 | 2.05333 | 3.29799
| 0.06024724 | 0.5202335 | 0.09630542 | 0.3818716 | 0.09750627 | 0.1138957 |  |  | 2.055 | 3.2061 | 2.055 | 3.2061 | 2.055 | 3.29799
| 0.06029724 | 0.5211251 | 0.09638542 | 0.3819646 | 0.09758627 | 0.1139927 |  |  | 2.05667 | 3.2061 | 2.05667 | 3.2061 | 2.05667 | 3.29799
| 0.06034724 | 0.5220409 | 0.09646542 | 0.3820621 | 0.09766627 | 0.1140928 |  |  | 2.05834 | 3.2061 | 2.05834 | 3.2061 | 2.05833 | 3.29799
| 0.06039724 | 0.5229824 | 0.09654542 | 0.3821647 | 0.09774627 | 0.1141961 |  |  | 2.06 | 3.2061 | 2.06 | 3.2061 | 2.06 | 3.29799
| 0.06044724 | 0.5239495 | 0.09662542 | 0.382273 | 0.09782627 | 0.1143005 |  |  | 2.06167 | 3.2061 | 2.06167 | 3.2061 | 2.06167 | 3.29799
| 0.06049724 | 0.5249662 | 0.09670542 | 0.3823872 | 0.09790627 | 0.1144061 |  |  | 2.06334 | 3.2061 | 2.06334 | 3.2061 | 2.06333 | 3.29799
| 0.06054724 | 0.5260324 | 0.09678542 | 0.3825072 | 0.09798627 | 0.1145105 |  |  | 2.065 | 3.2061 | 2.065 | 3.2061 | 2.065 | 3.29799
| 0.06059724 | 0.5271686 | 0.09686542 | 0.3826332 | 0.09806627 | 0.114633 |  |  | 2.06667 | 3.2061 | 2.06667 | 3.2061 | 2.06667 | 3.29799
| 0.06064724 | 0.5284214 | 0.09694542 | 0.3827654 | 0.09814627 | 0.1147608 |  |  | 2.06834 | 3.2061 | 2.06834 | 3.2061 | 2.06833 | 3.29799
| 0.06069724 | 0.5297378 | 0.09702542 | 0.3829167 | 0.09822627 | 0.1148905 |  |  | 2.07 | 3.2061 | 2.07 | 3.2061 | 2.07 | 3.29799
| 0.06074724 | 0.531116 | 0.09710542 | 0.3831036 | 0.09830627 | 0.1150226 |  |  | 2.07167 | 3.2061 | 2.07167 | 3.2061 | 2.07167 | 3.29799
| 0.06079717 | 0.5325232 | 0.09718542 | 0.3833062 | 0.09838627 | 0.1151622 |  |  | 2.07334 | 3.2061 | 2.07334 | 3.2061 | 2.07333 | 3.29799
| 0.06084673 | 0.5339506 | 0.09726542 | 0.383525 | 0.09846627 | 0.1153053 |  |  | 2.075 | 3.2061 | 2.075 | 3.2061 | 2.075 | 3.29799
| 0.06089673 | 0.5354211 | 0.09734542 | 0.3837695 | 0.09854627 | 0.1154523 |  |  | 2.07667 | 3.2061 | 2.07667 | 3.2061 | 2.07667 | 3.29799
| 0.06094673 | 0.53692 | 0.09742542 | 0.3840296 | 0.09862627 | 0.115603 |  |  | 2.07834 | 3.2061 | 2.07834 | 3.2061 | 2.07833 | 3.29799
| 0.06099673 | 0.5384454 | 0.09746878 | 0.3841777 | 0.09870627 | 0.1157573 |  |  | 2.08 | 3.2061 | 2.08 | 3.2061 | 2.08 | 3.29799
| 0.06104673 | 0.5398625 | 0.09754878 | 0.3844876 | 0.09878627 | 0.1159149 |  |  | 2.08167 | 3.2061 | 2.08167 | 3.2061 | 2.08167 | 3.29799
| 0.06109673 | 0.5412895 | 0.09762878 | 0.3848099 | 0.09886627 | 0.1160754 |  |  | 2.08334 | 3.2061 | 2.08334 | 3.2061 | 2.08333 | 3.29799
| 0.06114673 | 0.5427421 | 0.09770878 | 0.3851395 | 0.09894627 | 0.1162387 |  |  | 2.085 | 3.2061 | 2.085 | 3.2061 | 2.085 | 3.29799
| 0.06119673 | 0.54422 | 0.09778878 | 0.3854772 | 0.09902627 | 0.11641 |  |  | 2.08667 | 3.2061 | 2.08667 | 3.2061 | 2.08667 | 3.29799
| 0.06124673 | 0.5457266 | 0.09786878 | 0.38582 | 0.09910627 | 0.1165948 |  |  | 2.08834 | 3.2061 | 2.08834 | 3.2061 | 2.08833 | 3.29799
| 0.06129673 | 0.5472592 | 0.09794878 | 0.3861664 | 0.09918627 | 0.1167831 |  |  | 2.09 | 3.2061 | 2.09 | 3.2061 | 2.09 | 3.29799
| 0.06134673 | 0.5488145 | 0.09802878 | 0.3865392 | 0.09926627 | 0.116975 |  |  | 2.09167 | 3.2061 | 2.09167 | 3.2061 | 2.09167 | 3.29799
| 0.06139673 | 0.5504199 | 0.09810878 | 0.3869611 | 0.09934627 | 0.1171741 |  |  | 2.09334 | 3.2061 | 2.09334 | 3.2061 | 2.09333 | 3.29799
| 0.06144673 | 0.5520437 | 0.09818404 | 0.3873602 | 0.09942627 | 0.1173773 |  |  | 2.095 | 3.2061 | 2.095 | 3.2061 | 2.095 | 3.29799
| 0.06149673 | 0.5536674 | 0.09826404 | 0.3877856 | 0.09950627 | 0.1175852 |  |  | 2.09667 | 3.2061 | 2.09667 | 3.2061 | 2.09667 | 3.29799
| 0.06154673 | 0.5553068 | 0.09834404 | 0.3882098 | 0.09958627 | 0.1177981 |  |  | 2.09834 | 3.2061 | 2.09834 | 3.2061 | 2.09833 | 3.29799
| 0.06159673 | 0.5569698 | 0.09842404 | 0.3886337 | 0.09966627 | 0.1180163 |  |  | 2.1 | 3.2061 | 2.1 | 3.2061 | 2.1 | 3.29799
| 0.06164673 | 0.5586629 | 0.09850404 | 0.3890604 | 0.09974627 | 0.1182401 |  |  | 2.10167 | 3.2061 | 2.10167 | 3.2061 | 2.10167 | 3.29799
| 0.06169673 | 0.5604115 | 0.09858404 | 0.3894897 | 0.09982627 | 0.1184695 |  |  | 2.10334 | 3.2061 | 2.10334 | 3.2061 | 2.10333 | 3.29799
| 0.06174673 | 0.5622312 | 0.09866404 | 0.389922 | 0.09990627 | 0.1187046 |  |  | 2.105 | 3.2061 | 2.105 | 3.2061 | 2.105 | 3.29799
| 0.06179673 | 0.5640995 | 0.09874404 | 0.3903575 | 0.09998627 | 0.1189453 |  |  | 2.10667 | 3.2061 | 2.10667 | 3.2061 | 2.10667 | 3.29799
| 0.06184673 | 0.5660189 | 0.09882404 | 0.3907977 | 0.1000663 | 0.1191915 |  |  | 2.10834 | 3.2061 | 2.10834 | 3.2061 | 2.10833 | 3.29799
| 0.06189673 | 0.5679894 | 0.09890404 | 0.391248 | 0.1001463 | 0.1194432 |  |  | 2.11 | 3.2061 | 2.11 | 3.2061 | 2.11 | 3.29799
| 0.06194673 | 0.570011 | 0.09898404 | 0.3917091 | 0.1002263 | 0.1197005 |  |  | 2.11167 | 3.2061 | 2.11167 | 3.2061 | 2.11167 | 3.29799
| 0.06199673 | 0.572083 | 0.09906404 | 0.3922178 | 0.1003063 | 0.1199634 |  |  | 2.11334 | 3.2061 | 2.11334 | 3.2061 | 2.11333 | 3.29799
| 0.06204673 | 0.573849 | 0.09914404 | 0.3927537 | 0.1003863 | 0.1202317 |  |  | 2.115 | 3.2061 | 2.115 | 3.2061 | 2.115 | 3.29799
| 0.06209673 | 0.575624 | 0.09922404 | 0.3932996 | 0.1004663 | 0.120505 |  |  | 2.11667 | 3.2061 | 2.11667 | 3.2061 | 2.11667 | 3.29799
| 0.06214673 | 0.5774379 | 0.09930404 | 0.3938589 | 0.1005463 | 0.1207845 |  |  | 2.11834 | 3.2061 | 2.11834 | 3.2061 | 2.11833 | 3.29799
| 0.06219673 | 0.5792894 | 0.09938404 | 0.394432 | 0.1006263 | 0.1210697 |  |  | 2.12 | 3.2061 | 2.12 | 3.2061 | 2.12 | 3.29799
| 0.06224673 | 0.5811774 | 0.09946404 | 0.3950182 | 0.1007063 | 0.1213608 |  |  | 2.12167 | 3.2061 | 2.12167 | 3.2061 | 2.12167 | 3.29799
| 0.06229673 | 0.5831173 | 0.09954404 | 0.395616 | 0.1007863 | 0.1216576 |  |  | 2.12334 | 3.2061 | 2.12334 | 3.2061 | 2.12333 | 3.29799
| 0.06234673 | 0.5850889 | 0.09962404 | 0.3962248 | 0.1008663 | 0.1219603 |  |  | 2.125 | 3.2061 | 2.125 | 3.2061 | 2.125 | 3.29799
| 0.06239673 | 0.5870907 | 0.09970404 | 0.3968466 | 0.1009463 | 0.1222689 |  |  | 2.12667 | 3.2061 | 2.12667 | 3.2061 | 2.12667 | 3.29799
| 0.06244673 | 0.5891202 | 0.09978404 | 0.3974834 | 0.1010263 | 0.1225741 |  |  | 2.12834 | 3.2061 | 2.12834 | 3.2061 | 2.12833 | 3.29799
| 0.06249673 | 0.5911745 | 0.09986404 | 0.3981375 | 0.1011062 | 0.1228648 |  |  | 2.13 | 3.2061 | 2.13 | 3.2061 | 2.13 | 3.29799
| 0.06254673 | 0.5932506 | 0.09994404 | 0.3988106 | 0.1011862 | 0.1231633 |  |  | 2.13167 | 3.2061 | 2.13167 | 3.2061 | 2.13167 | 3.29799
| 0.06259673 | 0.5954091 | 0.100024 | 0.3995032 | 0.1012662 | 0.1234671 |  |  | 2.13334 | 3.2061 | 2.13334 | 3.2061 | 2.13333 | 3.29799
| 0.06264673 | 0.5975845 | 0.100104 | 0.4002162 | 0.1013462 | 0.1237777 |  |  | 2.135 | 3.2061 | 2.135 | 3.2061 | 2.135 | 3.29799
| 0.06269673 | 0.5997728 | 0.100184 | 0.4009498 | 0.1014262 | 0.1240949 |  |  | 2.13667 | 3.2061 | 2.13667 | 3.2061 | 2.13667 | 3.29799
| 0.06274673 | 0.6019707 | 0.100264 | 0.4017211 | 0.1015062 | 0.1244188 |  |  | 2.13834 | 3.2061 | 2.13834 | 3.2061 | 2.13833 | 3.29799
| 0.06279673 | 0.6041762 | 0.100344 | 0.4025129 | 0.1015862 | 0.1247495 |  |  | 2.14 | 3.2061 | 2.14 | 3.2061 | 2.14 | 3.29799
| 0.06284673 | 0.6064124 | 0.100424 | 0.403327 | 0.1016662 | 0.1250871 |  |  | 2.14167 | 3.2061 | 2.14167 | 3.2061 | 2.14167 | 3.29799
| 0.06289673 | 0.6086556 | 0.100504 | 0.4041629 | 0.1017462 | 0.1254316 |  |  | 2.14334 | 3.2061 | 2.14334 | 3.2061 | 2.14333 | 3.29799
| 0.06294673 | 0.6109069 | 0.100584 | 0.4050197 | 0.1018262 | 0.1257829 |  |  | 2.145 | 3.2061 | 2.145 | 3.2061 | 2.145 | 3.29799
| 0.06299673 | 0.6131667 | 0.100664 | 0.4058966 | 0.1019062 | 0.1261412 |  |  | 2.14667 | 3.2061 | 2.14667 | 3.2061 | 2.14667 | 3.29799
| 0.06304673 | 0.6147191 | 0.100744 | 0.4067931 | 0.1019862 | 0.1265067 |  |  | 2.14834 | 3.2061 | 2.14834 | 3.2061 | 2.14833 | 3.29799
| 0.06309673 | 0.6162197 | 0.100824 | 0.4077092 | 0.1020662 | 0.1268218 |  |  | 2.15 | 3.2061 | 2.15 | 3.2061 | 2.15 | 3.29799
| 0.06314673 | 0.6177239 | 0.100904 | 0.4086456 | 0.1021462 | 0.1271285 |  |  | 2.15167 | 3.2061 | 2.15167 | 3.2061 | 2.15167 | 3.29799
| 0.06319673 | 0.6192318 | 0.100984 | 0.4096033 | 0.1022262 | 0.1274401 |  |  | 2.15334 | 3.2061 | 2.15334 | 3.2061 | 2.15333 | 3.29799
| 0.06324673 | 0.6207435 | 0.101064 | 0.4105106 | 0.1023062 | 0.1277567 |  |  | 2.155 | 3.2061 | 2.155 | 3.2061 | 2.155 | 3.29799
| 0.06329673 | 0.622259 | 0.101144 | 0.4114199 | 0.1023862 | 0.1280785 |  |  | 2.15667 | 3.2061 | 2.15667 | 3.2061 | 2.15667 | 3.29799
| 0.06334673 | 0.6237785 | 0.101224 | 0.4123507 | 0.1024662 | 0.1284055 |  |  | 2.15834 | 3.2061 | 2.15834 | 3.2061 | 2.15833 | 3.29799
| 0.06339673 | 0.6253252 | 0.101304 | 0.413313 | 0.1025462 | 0.1287377 |  |  | 2.16 | 3.2061 | 2.16 | 3.2061 | 2.16 | 3.29799
| 0.06344673 | 0.6268762 | 0.101384 | 0.4142947 | 0.1026262 | 0.129075 |  |  | 2.16167 | 3.2061 | 2.16167 | 3.2061 | 2.16167 | 3.29799
| 0.06349673 | 0.6284323 | 0.101464 | 0.4152986 | 0.1027062 | 0.1294213 |  |  | 2.16334 | 3.2061 | 2.16334 | 3.2061 | 2.16333 | 3.29799
| 0.06354673 | 0.6299936 | 0.101544 | 0.4163248 | 0.1027862 | 0.1297719 |  |  | 2.165 | 3.2061 | 2.165 | 3.2061 | 2.165 | 3.29799
| 0.06359673 | 0.6315603 | 0.101624 | 0.4173762 | 0.1028662 | 0.1301274 |  |  | 2.16667 | 3.2061 | 2.16667 | 3.2061 | 2.16667 | 3.29799
| 0.06364673 | 0.6331325 | 0.101704 | 0.4184536 | 0.1029462 | 0.1304877 |  |  | 2.16834 | 3.2061 | 2.16834 | 3.2061 | 2.16833 | 3.29799
| 0.06369673 | 0.6347102 | 0.101784 | 0.4195574 | 0.1030262 | 0.1308115 |  |  | 2.17 | 3.2061 | 2.17 | 3.2061 | 2.17 | 3.29799
| 0.06374673 | 0.6362934 | 0.101864 | 0.420688 | 0.1031062 | 0.1310529 |  |  | 2.17167 | 3.2061 | 2.17167 | 3.2061 | 2.17167 | 3.29799
| 0.06379673 | 0.6378821 | 0.101944 | 0.4218747 | 0.1031862 | 0.1312952 |  |  | 2.17334 | 3.2061 | 2.17334 | 3.2061 | 2.17333 | 3.29799
| 0.06384673 | 0.6394762 | 0.102024 | 0.4230155 | 0.1032662 | 0.1315394 |  |  | 2.175 | 3.2061 | 2.175 | 3.2061 | 2.175 | 3.29799
| 0.06389673 | 0.6410757 | 0.102104 | 0.4240065 | 0.1033462 | 0.1317857 |  |  | 2.17667 | 3.2061 | 2.17667 | 3.2061 | 2.17667 | 3.29799
| 0.06394673 | 0.6426808 | 0.102184 | 0.4250128 | 0.1034262 | 0.1320342 |  |  | 2.17834 | 3.2061 | 2.17834 | 3.2061 | 2.17833 | 3.29799
| 0.06399673 | 0.6442916 | 0.102264 | 0.4260375 | 0.1035062 | 0.1322849 |  |  | 2.18 | 3.2061 | 2.18 | 3.2061 | 2.18 | 3.29799
| 0.06404673 | 0.6449249 | 0.102344 | 0.4270811 | 0.1035862 | 0.1325379 |  |  | 2.18167 | 3.2061 | 2.18167 | 3.2061 | 2.18167 | 3.29799
| 0.06409673 | 0.6454899 | 0.102424 | 0.4281434 | 0.1036662 | 0.1327934 |  |  | 2.18334 | 3.2061 | 2.18334 | 3.2061 | 2.18333 | 3.29799
| 0.06414673 | 0.6460553 | 0.102504 | 0.4292247 | 0.1037462 | 0.1330516 |  |  | 2.185 | 3.2061 | 2.185 | 3.2061 | 2.185 | 3.29799
| 0.06419673 | 0.6466219 | 0.102584 | 0.4303266 | 0.1038262 | 0.1333243 |  |  | 2.18667 | 3.2061 | 2.18667 | 3.2061 | 2.18667 | 3.29799
| 0.06424673 | 0.6471894 | 0.102664 | 0.4314588 | 0.1039062 | 0.1336 |  |  | 2.18834 | 3.2061 | 2.18834 | 3.2061 | 2.18833 | 3.29799
| 0.06429673 | 0.647758 | 0.102744 | 0.4326121 | 0.1039862 | 0.1338787 |  |  | 2.19 | 3.2061 | 2.19 | 3.2061 | 2.19 | 3.29799
| 0.06434673 | 0.6483277 | 0.102824 | 0.4337892 | 0.1040662 | 0.1340101 |  |  | 2.19167 | 3.2061 | 2.19167 | 3.2061 | 2.19167 | 3.29799
| 0.06439673 | 0.6488984 | 0.102904 | 0.4349905 | 0.1041462 | 0.1341104 |  |  | 2.19334 | 3.2061 | 2.19334 | 3.2061 | 2.19333 | 3.29799
| 0.06444673 | 0.6494701 | 0.102984 | 0.4362162 | 0.1042262 | 0.1342109 |  |  | 2.195 | 3.2061 | 2.195 | 3.2061 | 2.195 | 3.29799
| 0.06449673 | 0.6500429 | 0.103064 | 0.4371139 | 0.1043062 | 0.1343118 | [6 empty] | 2.19667 | 3.29799
| 0.06454673 | 0.6506167 | 0.103144 | 0.4379345 | 0.1043862 | 0.1344132 | [6 empty] | 2.19833 | 3.29799
| 0.06459673 | 0.6511915 | 0.103224 | 0.4387655 | 0.1044662 | 0.134515 | [6 empty] | 2.2 | 3.29799
| 0.06464673 | 0.6517673 | 0.103304 | 0.4396073 | 0.1045462 | 0.1346173 | [6 empty] | 2.20167 | 3.29799
| 0.06469673 | 0.6523442 | 0.103384 | 0.4404601 | 0.1046262 | 0.1347201 | [6 empty] | 2.20333 | 3.29799
| 0.06474673 | 0.6529222 | 0.103464 | 0.4413237 | 0.1047062 | 0.1348233
| 0.06479673 | 0.6535011 | 0.103544 | 0.4422171 | 0.1047862 | 0.134927
| 0.06484673 | 0.6540811 | 0.103624 | 0.4431225 | 0.1048662 | 0.1350312
| 0.06489673 | 0.6546621 | 0.103704 | 0.4440401 | 0.1049462 | 0.1351358
| 0.06494673 | 0.6552441 | 0.103784 | 0.4449696 | 0.1050262 | 0.1351743
| 0.06499673 | 0.6558272 | 0.103864 | 0.4459103 | 0.1051062 | 0.1351888
| 0.06504673 | 0.6558704 | 0.103944 | 0.446875 | 0.1051862 | 0.1352035
| 0.06509673 | 0.6559101 | 0.104024 | 0.4476596 | 0.1052662 | 0.1352185
| 0.06514673 | 0.6559498 | 0.104104 | 0.4479986 | 0.1053462 | 0.1352337
| 0.06519673 | 0.655989 | 0.104184 | 0.4483388 | 0.1054262 | 0.1352492
| 0.06524673 | 0.6560277 | 0.104264 | 0.4486802 | 0.1055062 | 0.135265
| 0.06529673 | 0.6560658 | 0.104344 | 0.4490233 | 0.1055862 | 0.1352811
| 0.06534673 | 0.6561033 | 0.104424 | 0.4493682 | 0.1056662 | 0.1352975
| 0.06539673 | 0.6561404 | 0.104504 | 0.4497143 | 0.1057462 | 0.1353142
| 0.06544673 | 0.6561769 | 0.104584 | 0.4500622 | 0.1058262 | 0.1353312
| 0.06549673 | 0.6562129 | 0.104664 | 0.4504112 | 0.1059062 | 0.1353485
| 0.06554673 | 0.6562484 | 0.104744 | 0.4507621 | 0.1059862 | 0.135366
| 0.06559673 | 0.6562834 | 0.104824 | 0.4511141 | 0.1060662 | 0.1353898
| 0.06564673 | 0.656318 | 0.104904 | 0.4514678 | 0.1061462 | 0.1354155
| 0.06569673 | 0.656352 | 0.104984 | 0.4518226 | 0.1062262 | 0.1354434
| 0.06574673 | 0.6563855 | 0.105064 | 0.4518496 | 0.1063062 | 0.1354729
| 0.06579673 | 0.6564186 | 0.105144 | 0.4518732 | 0.1063862 | 0.1355044
| 0.06584673 | 0.6564512 | 0.105224 | 0.4518977 | 0.1064662 | 0.1355372
| 0.06589673 | 0.6564895 | 0.105304 | 0.4519234 | 0.1065462 | 0.1355716
| 0.06594673 | 0.6565277 | 0.105384 | 0.4519503 | 0.1066262 | 0.1356074
| 0.06599673 | 0.6565655 | 0.105464 | 0.4519783 | 0.1067062 | 0.1356446
| 0.06604673 | 0.6565204 | 0.105544 | 0.4520074 | 0.1067862 | 0.1356829
| 0.06609673 | 0.6564639 | 0.105624 | 0.4520376 | 0.1068662 | 0.1357224
| 0.06614673 | 0.6564035 | 0.105704 | 0.452069 | 0.1069462 | 0.1357629
| 0.06619673 | 0.6563391 | 0.105784 | 0.4521015 | 0.1070262 | 0.1358084
| 0.06624673 | 0.6562706 | 0.105864 | 0.452135 | 0.1071062 | 0.1358628
| 0.06629673 | 0.656198 | 0.105944 | 0.4521697 | 0.1071862 | 0.1359196
| 0.06634673 | 0.6561213 | 0.106024 | 0.4522022 | 0.1072662 | 0.1359781
| 0.06639673 | 0.6560403 | 0.106104 | 0.4522195 | 0.1073462 | 0.1360381
| 0.06644673 | 0.655955 | 0.106184 | 0.452246 | 0.1074262 | 0.1360998
| 0.06649673 | 0.6558653 | 0.106264 | 0.4522811 | 0.1075062 | 0.1361631
| 0.06654673 | 0.6557712 | 0.106344 | 0.4523241 | 0.1075862 | 0.1362281
| 0.06659673 | 0.6556728 | 0.106424 | 0.4523746 | 0.1076662 | 0.1362948
| 0.06664673 | 0.6555701 | 0.106504 | 0.4524319 | 0.1077462 | 0.1363634
| 0.06669673 | 0.6554633 | 0.106584 | 0.4524956 | 0.1078262 | 0.136432
| 0.06674673 | 0.6553489 | 0.106664 | 0.4525649 | 0.1079062 | 0.1365019
| 0.06679673 | 0.6552314 | 0.106744 | 0.4526394 | 0.1079862 | 0.136573
| 0.06684673 | 0.6551116 | 0.106824 | 0.4527181 | 0.1080662 | 0.1366562
| 0.06689673 | 0.6549904 | 0.106904 | 0.4528009 | 0.1081462 | 0.1367441
| 0.06694673 | 0.654869 | 0.106984 | 0.4528869 | 0.1082262 | 0.1368347
| 0.06699673 | 0.6547486 | 0.107064 | 0.4529878 | 0.1083062 | 0.1369283
| 0.06704673 | 0.654493 | 0.107144 | 0.4530945 | 0.1083862 | 0.1370301
| 0.06709673 | 0.6542376 | 0.107224 | 0.4532016 | 0.1084662 | 0.1371346
| 0.06714673 | 0.6539964 | 0.107304 | 0.4533075 | 0.1085462 | 0.1372417
| 0.06719673 | 0.6537725 | 0.107384 | 0.4534117 | 0.1086262 | 0.1373513
| 0.06724673 | 0.6535686 | 0.107464 | 0.4535154 | 0.1087062 | 0.1374629
| 0.06729673 | 0.6533873 | 0.107544 | 0.453619 | 0.1087862 | 0.1375765
| 0.06734673 | 0.65323 | 0.107624 | 0.4537221 | 0.1088662 | 0.1376924
| 0.06739673 | 0.6530979 | 0.107704 | 0.4538249 | 0.1089462 | 0.1378106
| 0.06744673 | 0.6529828 | 0.107784 | 0.45393 | 0.1090262 | 0.1379343
| 0.06749673 | 0.6528928 | 0.107864 | 0.4540435 | 0.1091062 | 0.138068
| 0.06754673 | 0.652828 | 0.107944 | 0.4541626 | 0.1091862 | 0.138212
| 0.06759673 | 0.652787 | 0.108024 | 0.4542855 | 0.1092662 | 0.1383585
| 0.06764673 | 0.652769 | 0.108104 | 0.4544206 | 0.1093462 | 0.1385082
| 0.06769673 | 0.6527851 | 0.108184 | 0.4545586 | 0.1094262 | 0.1386616
| 0.06774673 | 0.6528147 | 0.108264 | 0.454703 | 0.1095062 | 0.1388191
| 0.06779673 | 0.6528535 | 0.108344 | 0.4548553 | 0.1095862 | 0.1389812
| 0.06784673 | 0.6528954 | 0.108424 | 0.4550157 | 0.1096662 | 0.1391486
| 0.06789673 | 0.6529352 | 0.108504 | 0.4551839 | 0.1097462 | 0.1393217
| 0.06794673 | 0.6529799 | 0.108584 | 0.4553592 | 0.1098262 | 0.1395039
| 0.06799673 | 0.6530491 | 0.108664 | 0.4555407 | 0.1099062 | 0.1396913
| 0.06804673 | 0.6531036 | 0.108744 | 0.4557278 | 0.1099862 | 0.1398843
| 0.06809673 | 0.6531455 | 0.108824 | 0.4559206 | 0.1100662 | 0.1400832
| 0.06814673 | 0.6531712 | 0.108904 | 0.4561191 | 0.1101462 | 0.140288
| 0.06819673 | 0.6531795 | 0.108984 | 0.4563231 | 0.1102262 | 0.1404989
| 0.06824673 | 0.6531696 | 0.109064 | 0.456546 | 0.1103062 | 0.140716
| 0.06829673 | 0.6531422 | 0.109144 | 0.4568009 | 0.1103862 | 0.1409392
| 0.06834673 | 0.6530976 | 0.109224 | 0.4570638 | 0.1104662 | 0.1411686
| 0.06839673 | 0.6530365 | 0.109304 | 0.4573365 | 0.1105462 | 0.1414044
| 0.06844673 | 0.6529583 | 0.109384 | 0.4576201 | 0.1106262 | 0.1416466
| 0.06849673 | 0.6528701 | 0.109464 | 0.4579158 | 0.1107062 | 0.141895
| 0.06854673 | 0.6527712 | 0.109544 | 0.458225 | 0.1107862 | 0.1421497
| 0.06859673 | 0.6526612 | 0.109624 | 0.4585491 | 0.1108662 | 0.1424109
| 0.06864673 | 0.6525402 | 0.109704 | 0.4588886 | 0.1109462 | 0.1426786
| 0.06869673 | 0.6524106 | 0.109784 | 0.4592442 | 0.1110262 | 0.1429449
| 0.06874673 | 0.6522884 | 0.109864 | 0.4596769 | 0.1111062 | 0.1432008
| 0.06879673 | 0.6521877 | 0.109944 | 0.4601283 | 0.1111862 | 0.1434617
| 0.06884673 | 0.6520895 | 0.110024 | 0.460599 | 0.1112662 | 0.1437293
| 0.06889673 | 0.6519948 | 0.110104 | 0.4610893 | 0.1113462 | 0.1440036
| 0.06894673 | 0.6519044 | 0.110184 | 0.4615993 | 0.1114262 | 0.1442845
| 0.06899673 | 0.651819 | 0.110264 | 0.4621306 | 0.1115062 | 0.1445722
| 0.06904673 | 0.6517226 | 0.110344 | 0.4626833 | 0.1115862 | 0.1448667
| 0.06909673 | 0.6516347 | 0.110424 | 0.4632582 | 0.1116662 | 0.1451816
| 0.06914673 | 0.6515575 | 0.110504 | 0.4638557 | 0.1117462 | 0.1455033
| 0.06919673 | 0.651493 | 0.110584 | 0.4644769 | 0.1118262 | 0.1458323
| 0.06924673 | 0.6514414 | 0.110664 | 0.4651229 | 0.1119062 | 0.1461744
| 0.06929673 | 0.6514032 | 0.110744 | 0.4657944 | 0.1119862 | 0.1465225
| 0.06934673 | 0.6513793 | 0.110824 | 0.4664923 | 0.1120662 | 0.1468197
| 0.06939673 | 0.6513701 | 0.110904 | 0.4672175 | 0.1121462 | 0.147109
| 0.06944673 | 0.6513762 | 0.110984 | 0.4679713 | 0.1122262 | 0.1474028
| 0.06949673 | 0.6513979 | 0.111064 | 0.4686974 | 0.1123062 | 0.1477013
| 0.06954673 | 0.6514347 | 0.111144 | 0.469435 | 0.1123862 | 0.1480047
| 0.06959673 | 0.651487 | 0.111224 | 0.4701981 | 0.1124662 | 0.1483131
| 0.06964673 | 0.6515563 | 0.111304 | 0.470989 | 0.1125462 | 0.1486267
| 0.06969673 | 0.6516388 | 0.111384 | 0.4718077 | 0.1126262 | 0.1489454
| 0.06974673 | 0.6517355 | 0.111464 | 0.4726546 | 0.1127062 | 0.1492839
| 0.06979673 | 0.651849 | 0.111544 | 0.4735301 | 0.1127862 | 0.1496271
| 0.06984673 | 0.6519799 | 0.1116138 | 0.4743159 | 0.1128662 | 0.1499755
| 0.06989673 | 0.6521287 | 0.1116938 | 0.4752825 | 0.1129462 | 0.1503293
| 0.06994673 | 0.652296 | 0.1117738 | 0.4762775 | 0.1130262 | 0.1506481
| 0.06999673 | 0.6524821 | 0.1118538 | 0.4773023 | 0.1131062 | 0.1508866
| 0.07004673 | 0.6526883 | 0.1119338 | 0.4783576 | 0.1131862 | 0.1511264
| 0.07009673 | 0.6529159 | 0.1120138 | 0.4794062 | 0.1132662 | 0.1513803
| 0.07014673 | 0.6531666 | 0.1120938 | 0.4802989 | 0.1133462 | 0.1516368
| 0.07019673 | 0.6534418 | 0.1121738 | 0.4812087 | 0.1134262 | 0.1518968
| 0.07024673 | 0.6537419 | 0.1122538 | 0.4821397 | 0.1135062 | 0.1521601
| 0.07029673 | 0.6540672 | 0.1123338 | 0.4830941 | 0.1135862 | 0.1524267
| 0.07034673 | 0.6544188 | 0.1124138 | 0.4840705 | 0.1136662 | 0.1526966
| 0.07039673 | 0.6547994 | 0.1124938 | 0.4850691 | 0.1137462 | 0.1529699
| 0.07044673 | 0.6552115 | 0.1125738 | 0.4860907 | 0.1138262 | 0.1532464
| 0.07049673 | 0.6557229 | 0.1126538 | 0.487135 | 0.1139062 | 0.1535262
| 0.07054673 | 0.6564279 | 0.1127338 | 0.488202 | 0.1139862 | 0.1538093
| 0.07059673 | 0.657254 | 0.1128138 | 0.4892917 | 0.1140662 | 0.1539423
| 0.07064673 | 0.6581207 | 0.1128938 | 0.4904036 | 0.1141462 | 0.1540435
| 0.07069673 | 0.6590285 | 0.1129738 | 0.4915381 | 0.1142262 | 0.154145
| 0.07074673 | 0.6599902 | 0.1130538 | 0.4924487 | 0.1143062 | 0.1542469
| 0.07079673 | 0.6609831 | 0.1131338 | 0.4932317 | 0.1143862 | 0.1543493
| 0.07084673 | 0.6620119 | 0.1132138 | 0.4940249 | 0.1144662 | 0.1544521
| 0.07089673 | 0.663183 | 0.1132938 | 0.4948283 | 0.1145462 | 0.1545553
| 0.07094673 | 0.6643883 | 0.1133738 | 0.4956413 | 0.1146262 | 0.154659
| 0.07099673 | 0.6656235 | 0.1134538 | 0.4964633 | 0.1147062 | 0.1547631
| 0.07104673 | 0.6667726 | 0.1135338 | 0.4972939 | 0.1147862 | 0.1548677
| 0.07109673 | 0.6679338 | 0.1136138 | 0.4981323 | 0.1148662 | 0.1549727
| 0.07109765 | 0.6679555 | 0.1136938 | 0.4989778 | 0.1149462 | 0.155078
| 0.07114765 | 0.6691749 | 0.1137738 | 0.4998298 | 0.1150262 | 0.1551169
| 0.07119765 | 0.6704064 | 0.1138538 | 0.5006876 | 0.1151062 | 0.1551411
| 0.07124765 | 0.6716525 | 0.1139338 | 0.5015506 | 0.1151862 | 0.1551656
| 0.07129765 | 0.6728969 | 0.1140138 | 0.5023211 | 0.1152662 | 0.1551903
| 0.07134765 | 0.6741717 | 0.1140938 | 0.5026233 | 0.1153462 | 0.1552154
| 0.07139765 | 0.6754914 | 0.1141738 | 0.5029261 | 0.1154262 | 0.1552408
| 0.07144765 | 0.6768573 | 0.1142538 | 0.5032296 | 0.1155062 | 0.1552665
| 0.07149765 | 0.6782711 | 0.1143338 | 0.5035341 | 0.1155862 | 0.1552925
| 0.07154765 | 0.6797332 | 0.1144138 | 0.5038396 | 0.1156662 | 0.1553188
| 0.07159765 | 0.681244 | 0.1144938 | 0.504146 | 0.1157462 | 0.1553454
| 0.07164765 | 0.6828035 | 0.1145738 | 0.5044538 | 0.1158262 | 0.1553723
| 0.07169765 | 0.6844103 | 0.1146538 | 0.5047626 | 0.1159062 | 0.1553996
| 0.07174742 | 0.6860589 | 0.1147338 | 0.5050724 | 0.1159862 | 0.1554271
| 0.07179742 | 0.687764 | 0.1148138 | 0.505383 | 0.1160662 | 0.1554732
| 0.07184742 | 0.6895175 | 0.1148938 | 0.5056947 | 0.1161462 | 0.1555241
| 0.07189742 | 0.6913785 | 0.1149738 | 0.5060072 | 0.1162262 | 0.1555776
| 0.07194742 | 0.6932834 | 0.1150538 | 0.5060397 | 0.1163062 | 0.1556336
| 0.07199742 | 0.6952308 | 0.1151338 | 0.5060876 | 0.1163862 | 0.1556919
| 0.07204742 | 0.6968314 | 0.1152138 | 0.5061363 | 0.1164662 | 0.1557523
| 0.07209742 | 0.6984322 | 0.1152938 | 0.5061855 | 0.1165462 | 0.1558147
| 0.07214742 | 0.7000539 | 0.1153738 | 0.5062355 | 0.1166262 | 0.1558789
| 0.07219742 | 0.7016943 | 0.1154538 | 0.5062862 | 0.1167062 | 0.155945
| 0.07224742 | 0.7033953 | 0.1155338 | 0.5063376 | 0.1167862 | 0.1560126
| 0.07229742 | 0.7051115 | 0.1156138 | 0.5063897 | 0.1168662 | 0.1560817
| 0.07234742 | 0.7068422 | 0.1156938 | 0.5064427 | 0.1169462 | 0.1561521
| 0.07239742 | 0.7085851 | 0.1157738 | 0.5064964 | 0.1170262 | 0.1562325
| 0.07244742 | 0.7103398 | 0.1158538 | 0.506551 | 0.1171062 | 0.1563326
| 0.07249742 | 0.7121037 | 0.1159338 | 0.5066065 | 0.1171862 | 0.1564351
| 0.07254742 | 0.7138782 | 0.1160138 | 0.5066661 | 0.1172662 | 0.1565429
| 0.07259742 | 0.7156603 | 0.1160938 | 0.5067263 | 0.1173462 | 0.156652
| 0.07264742 | 0.7174504 | 0.1161738 | 0.5067938 | 0.1174262 | 0.1567621
| 0.07269742 | 0.7192485 | 0.1162538 | 0.5068693 | 0.1175062 | 0.156873
| 0.07274742 | 0.7210548 | 0.1163338 | 0.5069535 | 0.1175862 | 0.1569852
| 0.07279742 | 0.7228694 | 0.1164138 | 0.507047 | 0.1176662 | 0.1570987
| 0.07284742 | 0.724692 | 0.1164938 | 0.5071502 | 0.1177462 | 0.1572135
| 0.07289742 | 0.7265219 | 0.1165738 | 0.5072631 | 0.1178262 | 0.1573296
| 0.07293901 | 0.7280487 | 0.1166538 | 0.5073852 | 0.1179062 | 0.1574473
| 0.07298901 | 0.72989 | 0.1167338 | 0.5075169 | 0.1179862 | 0.1575669
| 0.07303901 | 0.7312281 | 0.1168138 | 0.5076577 | 0.1180662 | 0.1577089
| 0.07308901 | 0.7324258 | 0.1168938 | 0.5078075 | 0.1181462 | 0.1578588
| 0.07313901 | 0.733627 | 0.1169738 | 0.5079655 | 0.1182262 | 0.1580126
| 0.07318901 | 0.7348315 | 0.1170538 | 0.5081809 | 0.1183062 | 0.1581701
| 0.07323901 | 0.7360393 | 0.1171338 | 0.5084287 | 0.1183862 | 0.1583312
| 0.07328901 | 0.7372504 | 0.1172138 | 0.5086935 | 0.1184662 | 0.1584955
| 0.07333901 | 0.7384649 | 0.1172938 | 0.5089725 | 0.1185462 | 0.158663
| 0.07338901 | 0.739683 | 0.1173738 | 0.5092634 | 0.1186262 | 0.1588336
| 0.07343901 | 0.7409048 | 0.1174538 | 0.509562 | 0.1187062 | 0.1590072
| 0.07348901 | 0.7421306 | 0.1175338 | 0.5098652 | 0.1187862 | 0.1591839
| 0.07353901 | 0.7433607 | 0.1176138 | 0.5101697 | 0.1188662 | 0.1593639
| 0.07358901 | 0.7445957 | 0.1176938 | 0.5104737 | 0.1189462 | 0.1595473
| 0.07363901 | 0.7459105 | 0.1177738 | 0.5107765 | 0.1190262 | 0.1597469
| 0.07368901 | 0.7472315 | 0.1178538 | 0.5110778 | 0.1191062 | 0.1599616
| 0.07373901 | 0.7485595 | 0.1179338 | 0.5113779 | 0.1191862 | 0.1601798
| 0.07378901 | 0.7498947 | 0.1180138 | 0.5116872 | 0.1192658 | 0.1604002
| 0.07383901 | 0.7512376 | 0.1180938 | 0.5120447 | 0.1193458 | 0.160625
| 0.07388901 | 0.7525882 | 0.1181738 | 0.5124053 | 0.1194258 | 0.1608539
| 0.07393901 | 0.7539467 | 0.1182538 | 0.5127762 | 0.1195058 | 0.161087
| 0.07398901 | 0.7553132 | 0.1183338 | 0.5131505 | 0.1195858 | 0.1613247
| 0.07403901 | 0.7559921 | 0.1184138 | 0.5135291 | 0.1196658 | 0.1615673
| 0.07408901 | 0.7564735 | 0.1184938 | 0.5139124 | 0.1197458 | 0.1618152
| 0.07413901 | 0.7569561 | 0.1185738 | 0.5143015 | 0.1198258 | 0.1620687
| 0.07418901 | 0.7574399 | 0.1186538 | 0.5146995 | 0.1199058 | 0.1623279
| 0.07423901 | 0.7579249 | 0.1187338 | 0.5151086 | 0.1199858 | 0.162593
| 0.07428901 | 0.758411 | 0.1188138 | 0.5155485 | 0.1200658 | 0.1628639
| 0.07433901 | 0.7588984 | 0.1188938 | 0.515997 | 0.1201458 | 0.1631404
| 0.07438901 | 0.7593869 | 0.1189738 | 0.5164551 | 0.1202258 | 0.1634224
| 0.07443901 | 0.7598766 | 0.1190538 | 0.5169541 | 0.1203058 | 0.1637098
| 0.07448901 | 0.7603674 | 0.1191338 | 0.5174792 | 0.1203858 | 0.1640029
| 0.07453901 | 0.7608593 | 0.1192138 | 0.518019 | 0.1204658 | 0.1643014
| 0.07458901 | 0.7613523 | 0.1192938 | 0.5185732 | 0.1205458 | 0.1646054
| 0.07463901 | 0.7618464 | 0.1193738 | 0.5191416 | 0.1206258 | 0.1649151
| 0.07468901 | 0.7623416 | 0.1194538 | 0.5197269 | 0.1207058 | 0.1652306
| 0.07473901 | 0.7628378 | 0.1195338 | 0.5203271 | 0.1207858 | 0.1655524
| 0.07478901 | 0.763335 | 0.1196138 | 0.5209417 | 0.1208658 | 0.1658831
| 0.07483901 | 0.7638333 | 0.1196938 | 0.5215718 | 0.1209458 | 0.1662203
| 0.07488901 | 0.7643326 | 0.1197738 | 0.5222181 | 0.1210258 | 0.1665545
| 0.07493901 | 0.7648328 | 0.1198538 | 0.5228805 | 0.1211058 | 0.1668741
| 0.07498901 | 0.765334 | 0.1199338 | 0.5235604 | 0.1211858 | 0.1671992
| 0.07503901 | 0.7654131 | 0.1200138 | 0.5242586 | 0.1212658 | 0.1675315
| 0.07508901 | 0.7655178 | 0.1200938 | 0.5249756 | 0.1213458 | 0.1678711
| 0.07513901 | 0.7656223 | 0.1201738 | 0.5257121 | 0.1214258 | 0.1682179
| 0.07518901 | 0.7657266 | 0.1202538 | 0.5264684 | 0.1215058 | 0.168572
| 0.07523901 | 0.7658306 | 0.1203338 | 0.5272453 | 0.1215858 | 0.1689336
| 0.07528901 | 0.7659344 | 0.1204138 | 0.5280429 | 0.1216658 | 0.1693087
| 0.07533901 | 0.766038 | 0.1204938 | 0.5288616 | 0.1217458 | 0.1696908
| 0.07538901 | 0.7661413 | 0.1205738 | 0.5297024 | 0.1218258 | 0.1700806
| 0.07543901 | 0.7662443 | 0.1206538 | 0.5305668 | 0.1219058 | 0.1704781
| 0.07548901 | 0.7663471 | 0.1207338 | 0.5314553 | 0.1219858 | 0.1708834
| 0.07553901 | 0.7664497 | 0.1208138 | 0.5323687 | 0.1220658 | 0.1712293
| 0.07558901 | 0.766552 | 0.1208938 | 0.5333083 | 0.1221458 | 0.1715653
| 0.07563901 | 0.766654 | 0.1209551 | 0.5340451 | 0.1222258 | 0.1719058
| 0.07568901 | 0.7667558 | 0.1210351 | 0.5350192 | 0.1223058 | 0.172251
| 0.07573901 | 0.7668573 | 0.1211151 | 0.5359674 | 0.1223858 | 0.1726009
| 0.07578901 | 0.7669585 | 0.1211951 | 0.5369419 | 0.1224658 | 0.1729554
| 0.07583901 | 0.7670595 | 0.1212751 | 0.5379437 | 0.1225458 | 0.1733145
| 0.07588901 | 0.7671601 | 0.1213551 | 0.5389736 | 0.1226258 | 0.1736784
| 0.07593901 | 0.7672605 | 0.1214351 | 0.540032 | 0.1227058 | 0.1740471
| 0.07598901 | 0.7673605 | 0.1215151 | 0.5411186 | 0.1227858 | 0.1744206
| 0.07603901 | 0.7674986 | 0.1215951 | 0.5422336 | 0.1228658 | 0.1747991
| 0.07608901 | 0.7676375 | 0.1216751 | 0.5433772 | 0.1229458 | 0.1751824
| 0.07613901 | 0.7677909 | 0.1217551 | 0.5445496 | 0.1230258 | 0.1755275
| 0.07618901 | 0.7679408 | 0.1218351 | 0.5457512 | 0.1231058 | 0.1757835
| 0.07623901 | 0.7680869 | 0.1219151 | 0.5469823 | 0.1231858 | 0.1760412
| 0.07628901 | 0.7682289 | 0.1219951 | 0.5482434 | 0.1232658 | 0.1763011
| 0.07633901 | 0.7683664 | 0.1220751 | 0.5492936 | 0.1233458 | 0.1765631
| 0.07638901 | 0.7684993 | 0.1221551 | 0.5503431 | 0.1234258 | 0.1768274
| 0.07643901 | 0.7686276 | 0.1222351 | 0.551413 | 0.1235058 | 0.177094
| 0.07648901 | 0.7687515 | 0.1223151 | 0.5525036 | 0.1235858 | 0.177363
| 0.07653901 | 0.7688708 | 0.1223951 | 0.5536156 | 0.1236658 | 0.1776343
| 0.07658901 | 0.7689857 | 0.1224751 | 0.5547496 | 0.1237458 | 0.1779082
| 0.07663901 | 0.769096 | 0.1225551 | 0.555906 | 0.1238258 | 0.1781846
| 0.07668901 | 0.769202 | 0.1226351 | 0.5571178 | 0.1239058 | 0.1784705
| 0.07673901 | 0.7693035 | 0.1227151 | 0.5583556 | 0.1239858 | 0.1787591
| 0.07678901 | 0.7694004 | 0.1227951 | 0.5596203 | 0.1240658 | 0.1788977
| 0.07683901 | 0.7694927 | 0.1228751 | 0.5609111 | 0.1241458 | 0.179003
| 0.07688901 | 0.7695802 | 0.1229551 | 0.5622277 | 0.1242258 | 0.1791087
| 0.07693901 | 0.7696629 | 0.1230351 | 0.5633612 | 0.1243058 | 0.1792148
| 0.07698901 | 0.7697406 | 0.1231151 | 0.5642511 | 0.1243858 | 0.1793213
| 0.07703901 | 0.7697888 | 0.1231951 | 0.5651521 | 0.1244658 | 0.1794282
| 0.07708901 | 0.769801 | 0.1232751 | 0.5660642 | 0.1245458 | 0.1795356
| 0.07713901 | 0.7698033 | 0.1233551 | 0.566987 | 0.1246258 | 0.1796434
| 0.07718901 | 0.7697971 | 0.1234351 | 0.56792 | 0.1247058 | 0.1797517
| 0.07723901 | 0.7697841 | 0.1235151 | 0.5688629 | 0.1247858 | 0.1798605
| 0.07728901 | 0.7697704 | 0.1235951 | 0.5698149 | 0.1248658 | 0.1799697
| 0.07733901 | 0.7697669 | 0.1236751 | 0.5707758 | 0.1249458 | 0.1800794
| 0.07738901 | 0.7697656 | 0.1237551 | 0.5717447 | 0.1250258 | 0.1801212
| 0.07743901 | 0.7697695 | 0.1238351 | 0.5727356 | 0.1251058 | 0.1801392
| 0.07748901 | 0.7697956 | 0.1239151 | 0.5737339 | 0.1251858 | 0.1801575
| 0.07753901 | 0.7698335 | 0.1239951 | 0.5747389 | 0.1252658 | 0.1801759
| 0.07758901 | 0.769887 | 0.1240751 | 0.5751286 | 0.1253458 | 0.1801946
| 0.07763901 | 0.7699583 | 0.1241551 | 0.5754785 | 0.1254258 | 0.1802136
| 0.07768901 | 0.7700496 | 0.1242351 | 0.5758292 | 0.1255058 | 0.1802328
| 0.07773901 | 0.7701615 | 0.1243151 | 0.5761814 | 0.1255858 | 0.1802524
| 0.07778901 | 0.7702971 | 0.1243951 | 0.5765344 | 0.1256658 | 0.1802722
| 0.07783901 | 0.7704552 | 0.1244751 | 0.5768886 | 0.1257458 | 0.1802922
| 0.07788901 | 0.770636 | 0.1245551 | 0.5772438 | 0.1258258 | 0.1803126
| 0.07793901 | 0.7708388 | 0.1246351 | 0.5776002 | 0.1259058 | 0.1803332
| 0.07798901 | 0.7710626 | 0.1247151 | 0.5779576 | 0.1259858 | 0.1803541
| 0.07803901 | 0.7713303 | 0.1247951 | 0.5783165 | 0.1260658 | 0.1803846
| 0.07808901 | 0.7716319 | 0.1248751 | 0.5786763 | 0.1261458 | 0.1804178
| 0.07813901 | 0.7719587 | 0.1249551 | 0.5790372 | 0.1262258 | 0.1804524
| 0.07818901 | 0.7723059 | 0.1250351 | 0.5790859 | 0.1263058 | 0.1804888
| 0.07823901 | 0.7726696 | 0.1251151 | 0.579098 | 0.1263858 | 0.1805263
| 0.07828901 | 0.7730447 | 0.1251951 | 0.579111 | 0.1264658 | 0.1805655
| 0.07833901 | 0.7734266 | 0.1252751 | 0.5791249 | 0.1265458 | 0.1806057
| 0.07838901 | 0.7737734 | 0.1253551 | 0.5791398 | 0.1266258 | 0.1806471
| 0.07843901 | 0.7741428 | 0.1254351 | 0.5791556 | 0.1267058 | 0.1806892
| 0.07848901 | 0.7745082 | 0.1255151 | 0.5791724 | 0.1267858 | 0.1807321
| 0.07853901 | 0.7748688 | 0.1255951 | 0.5791901 | 0.1268658 | 0.1807756
| 0.07858901 | 0.7752207 | 0.1256751 | 0.5792089 | 0.1269458 | 0.1808197
| 0.07863901 | 0.7755646 | 0.1257551 | 0.5792286 | 0.1270258 | 0.1808682
| 0.07868901 | 0.7759029 | 0.1258351 | 0.5792494 | 0.1271058 | 0.1809252
| 0.07873901 | 0.7762342 | 0.1259151 | 0.5792711 | 0.1271858 | 0.1809836
| 0.07878901 | 0.7765588 | 0.1259951 | 0.579294 | 0.1272658 | 0.1810427
| 0.07883901 | 0.7768786 | 0.1260751 | 0.5792632 | 0.1273458 | 0.1811025
| 0.07888901 | 0.7771853 | 0.1261551 | 0.5792369 | 0.1274258 | 0.1811628
| 0.07893901 | 0.7775113 | 0.1262351 | 0.57922 | 0.1275058 | 0.1812242
| 0.07898901 | 0.7778559 | 0.1263151 | 0.5792125 | 0.1275858 | 0.1812913
| 0.07903901 | 0.7782276 | 0.1263951 | 0.5792146 | 0.1276658 | 0.1813601
| 0.07908901 | 0.7786135 | 0.1264751 | 0.5792263 | 0.1277458 | 0.1814312
| 0.07913901 | 0.7790524 | 0.1265551 | 0.5792474 | 0.1278258 | 0.1815046
| 0.07918901 | 0.7795039 | 0.1266351 | 0.5792772 | 0.1279058 | 0.1815805
| 0.07923901 | 0.77997 | 0.1267151 | 0.5793163 | 0.1279858 | 0.1816586
| 0.07928901 | 0.7804631 | 0.1267951 | 0.5793637 | 0.1280658 | 0.1817511
| 0.07933901 | 0.780968 | 0.1268751 | 0.579419 | 0.1281458 | 0.1818496
| 0.07938901 | 0.7814864 | 0.1269551 | 0.5794809 | 0.1282258 | 0.1819517
| 0.07943901 | 0.7820202 | 0.1270351 | 0.5795519 | 0.1283058 | 0.182057
| 0.07948901 | 0.7825699 | 0.1271151 | 0.5796345 | 0.1283858 | 0.1821653
| 0.07953901 | 0.7831375 | 0.1271951 | 0.5797307 | 0.1284658 | 0.1822765
| 0.07958901 | 0.7837243 | 0.1272751 | 0.5798373 | 0.1285458 | 0.1823905
| 0.07963901 | 0.7843293 | 0.1273551 | 0.5799531 | 0.1286258 | 0.1825073
| 0.07968901 | 0.7849523 | 0.1274351 | 0.580076 | 0.1287058 | 0.182627
| 0.07973901 | 0.785594 | 0.1275151 | 0.5802038 | 0.1287858 | 0.1827496
| 0.07978901 | 0.7862561 | 0.1275951 | 0.580329 | 0.1288658 | 0.1828751
| 0.07983901 | 0.7869412 | 0.1276751 | 0.5804546 | 0.1289458 | 0.1830034
| 0.07988901 | 0.7876555 | 0.1277551 | 0.5805807 | 0.1290258 | 0.1831381
| 0.07993901 | 0.7883926 | 0.1278351 | 0.5807093 | 0.1291058 | 0.1832841
| 0.07998901 | 0.7891551 | 0.1279151 | 0.5808442 | 0.1291858 | 0.1834342
| 0.08003901 | 0.7899444 | 0.1279951 | 0.5809804 | 0.1292658 | 0.1835887
| 0.08008901 | 0.790761 | 0.1280751 | 0.581136 | 0.1293458 | 0.1837472
| 0.08013901 | 0.7916061 | 0.1281551 | 0.5812991 | 0.1294255 | 0.183916
| 0.08018901 | 0.7924795 | 0.1282351 | 0.5814679 | 0.1295049 | 0.1840885
| 0.08023901 | 0.7933828 | 0.1283151 | 0.5816416 | 0.1295849 | 0.184267
| 0.08028901 | 0.7943171 | 0.1283951 | 0.5818209 | 0.1296649 | 0.1844509
| 0.08033901 | 0.7952826 | 0.1284751 | 0.5820075 | 0.1297449 | 0.1846406
| 0.08038901 | 0.796279 | 0.1285551 | 0.5822034 | 0.1298249 | 0.1848363
| 0.08043901 | 0.7973053 | 0.1286351 | 0.5824093 | 0.1299049 | 0.1850383
| 0.08048901 | 0.7983883 | 0.1287151 | 0.5826255 | 0.1299849 | 0.1852469
| 0.08053901 | 0.7995174 | 0.1287951 | 0.5828523 | 0.1300649 | 0.1854622
| 0.08058901 | 0.8007325 | 0.1288751 | 0.5830891 | 0.1301449 | 0.1856838
| 0.08063901 | 0.8020443 | 0.1289551 | 0.5833355 | 0.1302249 | 0.1859118
| 0.08068901 | 0.8034655 | 0.1290351 | 0.5836016 | 0.1303049 | 0.1861464
| 0.08073901 | 0.8049339 | 0.1291151 | 0.5838923 | 0.1303849 | 0.1863873
| 0.08078901 | 0.8064295 | 0.1291951 | 0.5841994 | 0.1304649 | 0.1866348
| 0.08083901 | 0.8079597 | 0.1292751 | 0.5845379 | 0.1305449 | 0.1868888
| 0.08088901 | 0.8095803 | 0.1293551 | 0.5848898 | 0.1306249 | 0.187149
| 0.08093901 | 0.8112345 | 0.1294351 | 0.5852575 | 0.1307043 | 0.1874137
| 0.08098901 | 0.8129333 | 0.1295151 | 0.585642 | 0.1307843 | 0.1876866
| 0.08103901 | 0.8145394 | 0.1295951 | 0.5860444 | 0.1308643 | 0.1879667
| 0.08108901 | 0.8161359 | 0.1296751 | 0.5864662 | 0.1309443 | 0.188254
| 0.08113901 | 0.8177391 | 0.1297551 | 0.5869084 | 0.1310239 | 0.1885395
| 0.08118901 | 0.81936 | 0.1298351 | 0.5873719 | 0.1311039 | 0.1888139
| 0.08123901 | 0.8210015 | 0.1299151 | 0.587858 | 0.1311839 | 0.1890941
| 0.08128901 | 0.8226706 | 0.1299951 | 0.588367 | 0.1312639 | 0.1893816
| 0.08133901 | 0.8243951 | 0.1300751 | 0.5889025 | 0.1313439 | 0.1896811
| 0.08138901 | 0.8261386 | 0.1301551 | 0.5894614 | 0.1314239 | 0.1899874
| 0.08143901 | 0.8278995 | 0.1302351 | 0.5900458 | 0.1315039 | 0.1903011
| 0.08148901 | 0.8296661 | 0.1303151 | 0.5906559 | 0.1315839 | 0.1906223
| 0.08153901 | 0.8314599 | 0.1303951 | 0.5912914 | 0.1316639 | 0.1909509
| 0.08158901 | 0.8332802 | 0.1304751 | 0.5919519 | 0.1317439 | 0.1912871
| 0.08163901 | 0.8351276 | 0.1305551 | 0.5926363 | 0.1318239 | 0.1916308
| 0.08168901 | 0.8370005 | 0.1306351 | 0.5933434 | 0.1319039 | 0.1919822
| 0.08173901 | 0.8389647 | 0.1307151 | 0.5940726 | 0.1319839 | 0.192341
| 0.08178901 | 0.8409749 | 0.1307951 | 0.5948232 | 0.1320639 | 0.1926501
| 0.08183901 | 0.8430327 | 0.1308751 | 0.595595 | 0.1321439 | 0.1929489
| 0.08188901 | 0.8451379 | 0.1309551 | 0.596388 | 0.1322239 | 0.1932525
| 0.08193901 | 0.8473904 | 0.1310351 | 0.5971696 | 0.1323039 | 0.1935606
| 0.08198901 | 0.8496983 | 0.1311151 | 0.5979274 | 0.1323839 | 0.1938735
| 0.08203901 | 0.8516852 | 0.1311951 | 0.5987024 | 0.1324639 | 0.194191
| 0.08208901 | 0.8536006 | 0.1312751 | 0.5994965 | 0.1325439 | 0.1945217
| 0.08213901 | 0.8555493 | 0.1313551 | 0.6003108 | 0.1326239 | 0.1948571
| 0.08218901 | 0.8575298 | 0.1314351 | 0.601146 | 0.1327039 | 0.1951974
| 0.08223901 | 0.8595872 | 0.1315151 | 0.6020034 | 0.1327839 | 0.1955426
| 0.08228901 | 0.8616745 | 0.1315951 | 0.6028834 | 0.1328639 | 0.195893
| 0.08233901 | 0.8637897 | 0.1316751 | 0.6037865 | 0.1329439 | 0.1962486
| 0.08238901 | 0.8659299 | 0.1317551 | 0.6047437 | 0.1330239 | 0.1965725
| 0.08242836 | 0.8676291 | 0.1318351 | 0.6057246 | 0.1331039 | 0.1968122
| 0.08247836 | 0.8698447 | 0.1319151 | 0.6067307 | 0.1331839 | 0.1970536
| 0.08252836 | 0.8720781 | 0.1319951 | 0.6077605 | 0.1332639 | 0.1972973
| 0.08257836 | 0.8743293 | 0.1320751 | 0.6086181 | 0.1333439 | 0.1975437
| 0.08262836 | 0.8765965 | 0.1321551 | 0.6094754 | 0.1334239 | 0.1977927
| 0.08267836 | 0.8788788 | 0.1322351 | 0.6103484 | 0.1335039 | 0.1980445
| 0.08272836 | 0.8811743 | 0.1323151 | 0.6112376 | 0.1335839 | 0.198299
| 0.08277836 | 0.8834815 | 0.1323951 | 0.6121437 | 0.1336639 | 0.1985567
| 0.08282836 | 0.8857955 | 0.1324751 | 0.6130666 | 0.1337439 | 0.198817
| 0.08287836 | 0.888119 | 0.1325551 | 0.6140133 | 0.1338239 | 0.1990804
| 0.08292836 | 0.8904514 | 0.1326351 | 0.6149783 | 0.1339039 | 0.1993464
| 0.08297836 | 0.8927921 | 0.1327151 | 0.6159631 | 0.1339839 | 0.1996155
| 0.08302836 | 0.8946683 | 0.1327951 | 0.6169688 | 0.1340639 | 0.1997489
| 0.08307836 | 0.8961884 | 0.1328751 | 0.6179963 | 0.1341439 | 0.1998475
| 0.08312836 | 0.897713 | 0.1329551 | 0.6190607 | 0.1342239 | 0.1999463
| 0.08317836 | 0.8992422 | 0.1330351 | 0.6199817 | 0.1343039 | 0.2000455
| 0.08322836 | 0.9007759 | 0.1331151 | 0.6206997 | 0.1343839 | 0.2001449
| 0.08327836 | 0.9023142 | 0.1331951 | 0.6214265 | 0.1344639 | 0.2002447
| 0.08332836 | 0.9038571 | 0.1332751 | 0.6221636 | 0.1345439 | 0.2003449
| 0.08337836 | 0.9054044 | 0.1333551 | 0.622915 | 0.1346239 | 0.2004455
| 0.08342836 | 0.9069563 | 0.1334351 | 0.6236757 | 0.1347039 | 0.2005464
| 0.08347836 | 0.908522 | 0.1335151 | 0.6244468 | 0.1347839 | 0.2006478
| 0.08352836 | 0.9100927 | 0.1335951 | 0.6252284 | 0.1348639 | 0.2007495
| 0.08357836 | 0.9116687 | 0.1336751 | 0.6260205 | 0.1349439 | 0.2008517
| 0.08362836 | 0.9132501 | 0.1337551 | 0.6268232 | 0.1350239 | 0.2008956
| 0.08367836 | 0.9148368 | 0.1338351 | 0.6276365 | 0.1351039 | 0.2009234
| 0.08372836 | 0.9164288 | 0.1339151 | 0.6284953 | 0.1351839 | 0.2009514
| 0.08377836 | 0.9180259 | 0.1339951 | 0.6293662 | 0.1352639 | 0.2009795
| 0.08382836 | 0.9196282 | 0.1340751 | 0.6297073 | 0.1353439 | 0.2010079
| 0.08387836 | 0.9212356 | 0.1341551 | 0.6300148 | 0.1354239 | 0.2010365
| 0.08392836 | 0.9228482 | 0.1342351 | 0.6303233 | 0.1355039 | 0.2010654
| 0.08397836 | 0.9244661 | 0.1343151 | 0.6306334 | 0.1355839 | 0.2010945
| 0.08402836 | 0.9254916 | 0.1343951 | 0.6309452 | 0.1356639 | 0.2011239
| 0.08407836 | 0.9260586 | 0.1344751 | 0.6312587 | 0.1357439 | 0.2011535
| 0.08412836 | 0.9266263 | 0.1345551 | 0.6315738 | 0.1358239 | 0.2011834
| 0.08417836 | 0.9271948 | 0.1346351 | 0.6318907 | 0.1359039 | 0.2012135
| 0.08422836 | 0.9277643 | 0.1347151 | 0.6322092 | 0.1359839 | 0.2012438
| 0.08427836 | 0.9283346 | 0.1347951 | 0.6325293 | 0.1360639 | 0.2012974
| 0.08432836 | 0.9289059 | 0.1348751 | 0.6328511 | 0.1361439 | 0.201357
| 0.08437836 | 0.9294781 | 0.1349551 | 0.6331743 | 0.1362239 | 0.201418
| 0.08442836 | 0.9300511 | 0.1350351 | 0.6332185 | 0.1363039 | 0.2014803
| 0.08447836 | 0.9306251 | 0.1351151 | 0.6332968 | 0.1363839 | 0.2015439
| 0.08452836 | 0.9312 | 0.1351951 | 0.6333755 | 0.1364639 | 0.2016087
| 0.08457836 | 0.9317758 | 0.1352751 | 0.6334548 | 0.1365439 | 0.2016793
| 0.08462836 | 0.9323524 | 0.1353551 | 0.6335349 | 0.1366239 | 0.2017512
| 0.08467836 | 0.9329299 | 0.1354351 | 0.6336157 | 0.1367039 | 0.2018243
| 0.08472836 | 0.9335084 | 0.1355151 | 0.6336973 | 0.1367839 | 0.2018986
| 0.08477836 | 0.9340877 | 0.1355951 | 0.6337801 | 0.1368639 | 0.201974
| 0.08482836 | 0.9346679 | 0.1356751 | 0.6338634 | 0.1369439 | 0.2020504
| 0.08487836 | 0.935249 | 0.1357551 | 0.6339472 | 0.1370239 | 0.2021365
| 0.08492836 | 0.935831 | 0.1358351 | 0.6340317 | 0.1371039 | 0.2022452
| 0.08497836 | 0.9364138 | 0.1359151 | 0.6341173 | 0.1371839 | 0.2023552
| 0.08502836 | 0.9364336 | 0.1359951 | 0.6342032 | 0.1372639 | 0.202466
| 0.08507836 | 0.936437 | 0.1360751 | 0.6343691 | 0.1373439 | 0.2025777
| 0.08512836 | 0.9364402 | 0.1361551 | 0.6345436 | 0.1374239 | 0.2026903
| 0.08517836 | 0.936443 | 0.1362351 | 0.6347227 | 0.1375039 | 0.2028035
| 0.08522836 | 0.9364455 | 0.1363151 | 0.6349057 | 0.1375839 | 0.2029176
| 0.08527836 | 0.9364477 | 0.1363951 | 0.6350925 | 0.1376639 | 0.203033
| 0.08532836 | 0.9364496 | 0.1364751 | 0.635283 | 0.1377439 | 0.2031499
| 0.08537836 | 0.9364511 | 0.1365551 | 0.6354768 | 0.1378239 | 0.2032687
| 0.08542836 | 0.9364523 | 0.1366351 | 0.6356735 | 0.1379039 | 0.2033895
| 0.08547836 | 0.9364533 | 0.1367151 | 0.6358731 | 0.1379839 | 0.2035123
| 0.08552836 | 0.9364539 | 0.1367951 | 0.6360751 | 0.1380639 | 0.2036583
| 0.08557836 | 0.9364542 | 0.1368751 | 0.6362793 | 0.1381439 | 0.2038132
| 0.08562836 | 0.9364542 | 0.1369551 | 0.6364853 | 0.1382239 | 0.203972
| 0.08567836 | 0.9364538 | 0.1370351 | 0.6367282 | 0.1383039 | 0.2041347
| 0.08572836 | 0.9364532 | 0.1371151 | 0.6370177 | 0.1383839 | 0.2043014
| 0.08577836 | 0.9364523 | 0.1371951 | 0.6373109 | 0.1384639 | 0.2044719
| 0.08582836 | 0.936451 | 0.1372751 | 0.6376051 | 0.1385439 | 0.2046464
| 0.08587836 | 0.9364494 | 0.1373551 | 0.6378992 | 0.1386239 | 0.2048247
| 0.08592836 | 0.9364475 | 0.1374351 | 0.6381937 | 0.1387039 | 0.2050068
| 0.08597836 | 0.9364453 | 0.1375151 | 0.6384888 | 0.1387839 | 0.2051927
| 0.08602836 | 0.9363633 | 0.1375951 | 0.6387844 | 0.1388639 | 0.2053821
| 0.08607836 | 0.9362028 | 0.1376751 | 0.6390804 | 0.1389439 | 0.2055752
| 0.08612836 | 0.9360392 | 0.1377551 | 0.6393766 | 0.1390239 | 0.205778
| 0.08617836 | 0.9358723 | 0.1378351 | 0.6396741 | 0.1391036 | 0.2059973
| 0.08622836 | 0.9357022 | 0.1379151 | 0.6399693 | 0.139183 | 0.2062213
| 0.08627836 | 0.9355289 | 0.1379951 | 0.6402681 | 0.139263 | 0.206452
| 0.08632836 | 0.9353525 | 0.1380751 | 0.6406288 | 0.139343 | 0.2066877
| 0.08637836 | 0.935173 | 0.1381551 | 0.6410022 | 0.139423 | 0.2069283
| 0.08642836 | 0.9349906 | 0.1382351 | 0.641383 | 0.139503 | 0.2071738
| 0.08647836 | 0.9348053 | 0.1383151 | 0.6417714 | 0.139583 | 0.2074265
| 0.08652836 | 0.9346162 | 0.1383951 | 0.6421677 | 0.139663 | 0.207684
| 0.08657836 | 0.9344234 | 0.1384751 | 0.6425729 | 0.1397423 | 0.2079443
| 0.08662836 | 0.9342271 | 0.1385551 | 0.6429874 | 0.1398216 | 0.2082103
| 0.08667836 | 0.9340278 | 0.1386351 | 0.6434107 | 0.139901 | 0.2084821
| 0.08672836 | 0.9338258 | 0.1387151 | 0.6438425 | 0.139981 | 0.2087675
| 0.08677836 | 0.9336216 | 0.1387951 | 0.6442821 | 0.140061 | 0.2090596
| 0.08682836 | 0.9334157 | 0.1388751 | 0.6447299 | 0.140141 | 0.2093581
| 0.08687836 | 0.933209 | 0.1389551 | 0.6451864 | 0.140221 | 0.2096638
| 0.08692836 | 0.9330021 | 0.1390351 | 0.6456703 | 0.140301 | 0.2099771
| 0.08697836 | 0.9327958 | 0.1391151 | 0.646191 | 0.1403807 | 0.210297
| 0.08702836 | 0.9324833 | 0.1391951 | 0.6467263 | 0.1404601 | 0.2106239
| 0.08707836 | 0.9320898 | 0.1392751 | 0.6472764 | 0.1405401 | 0.2109608
| 0.08712836 | 0.9316802 | 0.1393551 | 0.6478422 | 0.1406201 | 0.2113052
| 0.08717836 | 0.9312816 | 0.1394204 | 0.6483154 | 0.1407001 | 0.2116566
| 0.08722836 | 0.9308987 | 0.1395004 | 0.6489189 | 0.1407801 | 0.2120147
| 0.08727836 | 0.9305344 | 0.1395804 | 0.649539 | 0.1408601 | 0.2123794
| 0.08732836 | 0.9302012 | 0.1396604 | 0.6501779 | 0.1409401 | 0.2127505
| 0.08737836 | 0.9298887 | 0.1397404 | 0.6508371 | 0.1410201 | 0.2131193
| 0.08742836 | 0.9296004 | 0.1398204 | 0.651518 | 0.1411001 | 0.2134673
| 0.08747836 | 0.9293372 | 0.1399004 | 0.6522213 | 0.1411801 | 0.2138207
| 0.08752836 | 0.9290997 | 0.1399804 | 0.6529477 | 0.1412601 | 0.214179
| 0.08757836 | 0.9288869 | 0.1400604 | 0.6536982 | 0.1413401 | 0.2145427
| 0.08762836 | 0.9286988 | 0.1401404 | 0.6544725 | 0.1414201 | 0.2149121
| 0.08767836 | 0.9285465 | 0.1402204 | 0.6552706 | 0.1415001 | 0.2152944
| 0.08772836 | 0.9284233 | 0.1403004 | 0.6560923 | 0.1415801 | 0.2156825
| 0.08777836 | 0.9283181 | 0.1403804 | 0.6569369 | 0.1416601 | 0.2160773
| 0.08782836 | 0.9282277 | 0.1404604 | 0.6578115 | 0.1417401 | 0.2164789
| 0.08787836 | 0.9281491 | 0.1405404 | 0.6587104 | 0.1418201 | 0.2168873
| 0.08792836 | 0.9280786 | 0.1406204 | 0.6596344 | 0.1419001 | 0.2173025
| 0.08797836 | 0.928015 | 0.1407004 | 0.6605828 | 0.1419801 | 0.2177245
| 0.08802836 | 0.927929 | 0.1407804 | 0.6615547 | 0.1420601 | 0.2180897
| 0.08807836 | 0.9278245 | 0.1408604 | 0.6625506 | 0.1421401 | 0.2184378
| 0.08812836 | 0.927721 | 0.1409404 | 0.6635711 | 0.1422201 | 0.21879
| 0.08817836 | 0.9276322 | 0.1410204 | 0.6645921 | 0.1423001 | 0.2191465
| 0.08822836 | 0.9275368 | 0.1411004 | 0.6655634 | 0.1423801 | 0.2195075
| 0.08827836 | 0.9274356 | 0.1411804 | 0.6665556 | 0.1424601 | 0.2198731
| 0.08832836 | 0.9273283 | 0.1412604 | 0.6675722 | 0.1425401 | 0.2202434
| 0.08837836 | 0.9272142 | 0.1413404 | 0.6686133 | 0.1426201 | 0.2206186
| 0.08842836 | 0.9270924 | 0.1414204 | 0.6696794 | 0.1427001 | 0.2209986
| 0.08847836 | 0.9269622 | 0.1415004 | 0.6707709 | 0.1427801 | 0.2213836
| 0.08852836 | 0.9268194 | 0.1415804 | 0.6719137 | 0.1428601 | 0.2217736
| 0.08857836 | 0.9266622 | 0.1416604 | 0.6730809 | 0.1429401 | 0.2221687
| 0.08862836 | 0.9265219 | 0.1417404 | 0.6742746 | 0.1430201 | 0.2225342
| 0.08867836 | 0.9263833 | 0.1418204 | 0.6754938 | 0.1431001 | 0.2227994
| 0.08872836 | 0.9262489 | 0.1419004 | 0.6767389 | 0.1431801 | 0.2230659
| 0.08877836 | 0.9261204 | 0.1419804 | 0.6780098 | 0.1432601 | 0.2233347
| 0.08882836 | 0.9259983 | 0.1420604 | 0.6791136 | 0.1433401 | 0.2236054
| 0.08887836 | 0.9258825 | 0.1421404 | 0.680165 | 0.1434201 | 0.2238789
| 0.08892836 | 0.925773 | 0.1422204 | 0.6812324 | 0.1435001 | 0.2241544
| 0.08897836 | 0.925671 | 0.1423004 | 0.6823168 | 0.1435801 | 0.2244328
| 0.08902836 | 0.9255675 | 0.1423804 | 0.6834187 | 0.1436601 | 0.2247139
| 0.08907836 | 0.9254685 | 0.1424604 | 0.6845386 | 0.1437401 | 0.2249969
| 0.08912836 | 0.9253839 | 0.1425404 | 0.6856773 | 0.1438201 | 0.2252831
| 0.08917836 | 0.9253147 | 0.1426204 | 0.6868349 | 0.1439001 | 0.225572
| 0.08922836 | 0.9252616 | 0.1427004 | 0.6880118 | 0.1439801 | 0.2258635
| 0.08927836 | 0.925225 | 0.1427804 | 0.6892086 | 0.1440601 | 0.2260168
| 0.08932836 | 0.9252053 | 0.1428604 | 0.6904255 | 0.1441401 | 0.2261232
| 0.08937836 | 0.9252042 | 0.1429404 | 0.6917378 | 0.1442201 | 0.22623
| 0.08942836 | 0.9252074 | 0.1430204 | 0.6929573 | 0.1443001 | 0.2263369
| 0.08947836 | 0.925221 | 0.1431004 | 0.6938363 | 0.1443801 | 0.2264452
| 0.08952836 | 0.9252478 | 0.1431804 | 0.6947255 | 0.1444601 | 0.2265539
| 0.08957836 | 0.9252924 | 0.1432604 | 0.6956265 | 0.1445401 | 0.2266631
| 0.08962836 | 0.9253588 | 0.1433404 | 0.6965396 | 0.1446201 | 0.2267726
| 0.08967836 | 0.9254464 | 0.1434204 | 0.6974641 | 0.1447001 | 0.2268824
| 0.08972836 | 0.9255572 | 0.1435004 | 0.6984057 | 0.1447801 | 0.2269927
| 0.08977836 | 0.9256909 | 0.1435804 | 0.6993599 | 0.1448601 | 0.2271034
| 0.08982836 | 0.925848 | 0.1436604 | 0.7003261 | 0.1449401 | 0.2272145
| 0.08987836 | 0.9260446 | 0.1437404 | 0.7013041 | 0.1450201 | 0.2272724
| 0.08992836 | 0.926266 | 0.1438204 | 0.7022935 | 0.1451001 | 0.2272951
| 0.08997836 | 0.9265139 | 0.1439004 | 0.703294 | 0.1451801 | 0.2273178
| 0.09002836 | 0.9267888 | 0.1439804 | 0.7043051 | 0.1452601 | 0.2273408
| 0.09007836 | 0.9270907 | 0.1440604 | 0.7048207 | 0.1453401 | 0.2273639
| 0.09012836 | 0.9274197 | 0.1441404 | 0.7051738 | 0.1454201 | 0.2273873
| 0.09017836 | 0.9277755 | 0.1442204 | 0.7055282 | 0.1455001 | 0.2274109
| 0.09022836 | 0.9281579 | 0.1443004 | 0.705884 | 0.1455801 | 0.2274347
| 0.09027836 | 0.9285667 | 0.1443804 | 0.7062502 | 0.1456601 | 0.2274587
| 0.09032836 | 0.9290027 | 0.1444604 | 0.7066179 | 0.1457401 | 0.227483
| 0.09037836 | 0.9294633 | 0.1445404 | 0.7069871 | 0.1458201 | 0.2275074
| 0.09042836 | 0.9299628 | 0.1446204 | 0.7073579 | 0.1459001 | 0.2275321
| 0.09047836 | 0.9305468 | 0.1447004 | 0.7077301 | 0.1459801 | 0.227557
| 0.09052836 | 0.9312157 | 0.1447804 | 0.7081039 | 0.1460601 | 0.2275956
| 0.09057836 | 0.9319973 | 0.1448604 | 0.7084791 | 0.1461401 | 0.2276386
| 0.09062836 | 0.9328703 | 0.1449404 | 0.7088557 | 0.1462201 | 0.2276833
| 0.09067836 | 0.933823 | 0.1450204 | 0.7090427 | 0.1463001 | 0.227729
| 0.09072836 | 0.9348127 | 0.1451004 | 0.7090659 | 0.1463801 | 0.2277761
| 0.09077836 | 0.9358371 | 0.1451804 | 0.7090902 | 0.1464601 | 0.2278241
| 0.09082836 | 0.9368922 | 0.1452604 | 0.7091157 | 0.1465401 | 0.2278733
| 0.09087836 | 0.9379767 | 0.1453404 | 0.7091422 | 0.1466201 | 0.2279231
| 0.09092836 | 0.9390876 | 0.1454204 | 0.7091699 | 0.1467001 | 0.227974
| 0.09097836 | 0.9402306 | 0.1455004 | 0.7091986 | 0.1467801 | 0.2280254
| 0.09102836 | 0.9413439 | 0.1455804 | 0.7092285 | 0.1468601 | 0.2280776
| 0.09107836 | 0.9424285 | 0.1456604 | 0.7092595 | 0.1469401 | 0.22813
| 0.09112836 | 0.9435357 | 0.1457404 | 0.7092916 | 0.1470201 | 0.2281875
| 0.09117836 | 0.9446575 | 0.1458204 | 0.7093248 | 0.1471001 | 0.2282584
| 0.09122836 | 0.9457958 | 0.1459004 | 0.7093591 | 0.1471801 | 0.2283306
| 0.09127836 | 0.9469581 | 0.1459804 | 0.7093944 | 0.1472601 | 0.2284036
| 0.09132836 | 0.9481699 | 0.1460604 | 0.7094145 | 0.1473401 | 0.2284771
| 0.09137836 | 0.949424 | 0.1461404 | 0.7094334 | 0.1474201 | 0.2285514
| 0.09142836 | 0.9507267 | 0.1462204 | 0.7094611 | 0.1475001 | 0.2286267
| 0.09147836 | 0.9520785 | 0.1463004 | 0.7094969 | 0.1475801 | 0.2287034
| 0.09152836 | 0.9534816 | 0.1463804 | 0.7095394 | 0.1476601 | 0.2287812
| 0.09157836 | 0.9549363 | 0.1464604 | 0.7095887 | 0.1477401 | 0.2288606
| 0.09162836 | 0.9564425 | 0.1465404 | 0.7096442 | 0.1478201 | 0.2289415
| 0.09167836 | 0.9580019 | 0.1466204 | 0.7097053 | 0.1479001 | 0.229024
| 0.09172836 | 0.9596152 | 0.1467004 | 0.7097713 | 0.1479801 | 0.2291082
| 0.09177796 | 0.9612689 | 0.1467804 | 0.7098415 | 0.1480601 | 0.2292052
| 0.09182796 | 0.9630572 | 0.1468604 | 0.7099156 | 0.1481401 | 0.2293094
| 0.09187796 | 0.9649 | 0.1469404 | 0.7099929 | 0.1482201 | 0.2294168
| 0.09192796 | 0.966797 | 0.1470204 | 0.7100758 | 0.1483001 | 0.2295274
| 0.09197796 | 0.9687464 | 0.1471004 | 0.7101687 | 0.1483801 | 0.2296471
| 0.09202796 | 0.9705165 | 0.1471804 | 0.7102672 | 0.1484601 | 0.2297692
| 0.09207796 | 0.9721397 | 0.1472604 | 0.7103682 | 0.1485401 | 0.2298945
| 0.09212796 | 0.9737911 | 0.1473404 | 0.7104707 | 0.1486201 | 0.2300226
| 0.09217796 | 0.9755227 | 0.1474204 | 0.710575 | 0.1487001 | 0.2301539
| 0.09222796 | 0.9772828 | 0.1475004 | 0.7106813 | 0.1487801 | 0.2302887
| 0.09227796 | 0.9790694 | 0.1475804 | 0.7107894 | 0.1488601 | 0.2304271
| 0.09232796 | 0.980878 | 0.1476604 | 0.7109085 | 0.1489401 | 0.2305691
| 0.09237796 | 0.982705 | 0.1477404 | 0.7110292 | 0.1490201 | 0.2307179
| 0.09241482 | 0.9840613 | 0.1478204 | 0.711152 | 0.1491001 | 0.2308798
| 0.09246482 | 0.9859056 | 0.1479004 | 0.7112782 | 0.1491801 | 0.2310473
| 0.09251482 | 0.9877624 | 0.1479804 | 0.7114251 | 0.1492601 | 0.2312196
| 0.09256482 | 0.9896301 | 0.1480604 | 0.7115862 | 0.1493401 | 0.2313968
| 0.09261482 | 0.9915072 | 0.1481403 | 0.7117635 | 0.1494201 | 0.2315791
| 0.09266482 | 0.9933925 | 0.1482199 | 0.7119455 | 0.1495001 | 0.2317664
| 0.09271482 | 0.9952987 | 0.1482991 | 0.7121329 | 0.1495796 | 0.2319578
| 0.09276482 | 0.9972123 | 0.1483791 | 0.7123298 | 0.1496596 | 0.2321557
| 0.09281482 | 0.9991354 | 0.1484591 | 0.7125347 | 0.1497396 | 0.2323591
| 0.09286482 | 1.001068 | 0.1485391 | 0.7127645 | 0.1498196 | 0.2325777
| 0.09291482 | 1.003012 | 0.1486191 | 0.7130031 | 0.1498996 | 0.2328019
| 0.09296482 | 1.004965 | 0.1486991 | 0.7132514 | 0.1499796 | 0.2330322
| 0.09301482 | 1.006723 | 0.1487791 | 0.7135096 | 0.1500596 | 0.2332679
| 0.09306482 | 1.007998 | 0.1488591 | 0.7137775 | 0.1501396 | 0.2335093
| 0.09311482 | 1.009275 | 0.1489391 | 0.7140545 | 0.1502196 | 0.2337595
| 0.09316482 | 1.010559 | 0.1490191 | 0.7143461 | 0.1502996 | 0.2340157
| 0.09321482 | 1.011853 | 0.1490991 | 0.7146672 | 0.1503796 | 0.2342791
| 0.09326482 | 1.013152 | 0.1491791 | 0.7150053 | 0.1504596 | 0.2345497
| 0.09331482 | 1.014456 | 0.1492591 | 0.715355 | 0.1505396 | 0.2348279
| 0.09336482 | 1.015767 | 0.1493391 | 0.7157197 | 0.1506196 | 0.2351139
| 0.09341482 | 1.017083 | 0.1494191 | 0.7161007 | 0.1506996 | 0.2354075
| 0.09346482 | 1.018405 | 0.1494991 | 0.716499 | 0.1507796 | 0.2357086
| 0.09351482 | 1.019732 | 0.1495791 | 0.7169165 | 0.1508596 | 0.236017
| 0.09356482 | 1.021065 | 0.1496458 | 0.7172796 | 0.1509396 | 0.2363328
| 0.09361482 | 1.022402 | 0.1497258 | 0.7177562 | 0.1510196 | 0.236649
| 0.09366482 | 1.023745 | 0.1498058 | 0.7182558 | 0.1510996 | 0.2369495
| 0.09371482 | 1.025093 | 0.1498858 | 0.7187815 | 0.1511796 | 0.2372567
| 0.09376482 | 1.026445 | 0.1499658 | 0.719329 | 0.1512596 | 0.2375708
| 0.09381482 | 1.027803 | 0.1500458 | 0.7198998 | 0.1513396 | 0.237892
| 0.09386482 | 1.029166 | 0.1501258 | 0.7204943 | 0.1514196 | 0.2382211
| 0.09391482 | 1.030534 | 0.1502058 | 0.7211124 | 0.1514996 | 0.238558
| 0.09396482 | 1.031907 | 0.1502858 | 0.7217544 | 0.1515796 | 0.2389058
| 0.09401482 | 1.033022 | 0.1503658 | 0.7224208 | 0.1516596 | 0.23926
| 0.09406482 | 1.03352 | 0.1504458 | 0.7231118 | 0.1517396 | 0.2396218
| 0.09411482 | 1.034018 | 0.1505258 | 0.723828 | 0.1518196 | 0.2399911
| 0.09416482 | 1.034517 | 0.1506058 | 0.7245697 | 0.1518996 | 0.2403682
| 0.09421482 | 1.035018 | 0.1506858 | 0.7253363 | 0.1519796 | 0.240753
| 0.09426482 | 1.035519 | 0.1507658 | 0.7261447 | 0.1520596 | 0.2410887
| 0.09431482 | 1.036022 | 0.1508458 | 0.7269787 | 0.1521396 | 0.2414093
| 0.09436482 | 1.036526 | 0.1509258 | 0.7278396 | 0.1522196 | 0.2417344
| 0.09441482 | 1.03703 | 0.1510058 | 0.7287226 | 0.1522996 | 0.2420646
| 0.09446482 | 1.037536 | 0.1510858 | 0.7295561 | 0.1523796 | 0.2423996
| 0.09451482 | 1.038043 | 0.1511658 | 0.7304123 | 0.1524596 | 0.2427399
| 0.09456482 | 1.03855 | 0.1512458 | 0.7312947 | 0.1525396 | 0.2430851
| 0.09461482 | 1.039059 | 0.1513258 | 0.7322041 | 0.1526196 | 0.2434365
| 0.09466482 | 1.039569 | 0.1514058 | 0.7331413 | 0.1526996 | 0.2437926
| 0.09471482 | 1.04008 | 0.1514858 | 0.7341073 | 0.1527796 | 0.244155
| 0.09476482 | 1.040592 | 0.1515658 | 0.7351018 | 0.1528596 | 0.2445223
| 0.09481482 | 1.041104 | 0.1516458 | 0.7361251 | 0.1529396 | 0.2448961
| 0.09486482 | 1.041618 | 0.1517258 | 0.7371804 | 0.1530196 | 0.2452435
| 0.09491482 | 1.042133 | 0.1518058 | 0.7382862 | 0.1530996 | 0.2454962
| 0.09496482 | 1.042649 | 0.1518858 | 0.7394208 | 0.1531796 | 0.2457503
| 0.09501482 | 1.04286 | 0.1519658 | 0.7405869 | 0.1532596 | 0.2460063
| 0.09506482 | 1.042924 | 0.1520458 | 0.7416495 | 0.1533396 | 0.2462654
| 0.09511482 | 1.042989 | 0.1521258 | 0.7426288 | 0.1534196 | 0.2465265
| 0.09516482 | 1.043053 | 0.1522058 | 0.7436246 | 0.1534996 | 0.2467908
| 0.09521482 | 1.043117 | 0.1522858 | 0.7446429 | 0.1535796 | 0.2470571
| 0.09526482 | 1.043181 | 0.1523658 | 0.7456823 | 0.1536596 | 0.2473265
| 0.09531482 | 1.043245 | 0.1524458 | 0.7467428 | 0.1537396 | 0.247598
| 0.09536482 | 1.043309 | 0.1525258 | 0.7478249 | 0.1538196 | 0.2478766
| 0.09541482 | 1.043373 | 0.1526058 | 0.7489287 | 0.1538996 | 0.2481576
| 0.09546482 | 1.043436 | 0.1526858 | 0.7500549 | 0.1539796 | 0.2484419
| 0.09551482 | 1.0435 | 0.1527658 | 0.7512037 | 0.1540596 | 0.2485925
| 0.09556482 | 1.043563 | 0.1528458 | 0.7523752 | 0.1541396 | 0.2486963
| 0.09561482 | 1.043627 | 0.1529258 | 0.75357 | 0.1542196 | 0.2488003
| 0.09566482 | 1.04369 | 0.1530058 | 0.7547844 | 0.1542996 | 0.2489046
| 0.09571482 | 1.043753 | 0.1530858 | 0.7556062 | 0.1543796 | 0.2490093
| 0.09576482 | 1.043816 | 0.1531658 | 0.7564392 | 0.1544596 | 0.2491142
| 0.09581482 | 1.043879 | 0.1532458 | 0.7572836 | 0.1545396 | 0.2492196
| 0.09586482 | 1.043942 | 0.1533258 | 0.7581396 | 0.1546196 | 0.2493253
| 0.09591482 | 1.044004 | 0.1534058 | 0.7590077 | 0.1546996 | 0.2494314
| 0.09596482 | 1.044067 | 0.1534858 | 0.7598871 | 0.1547796 | 0.2495378
| 0.09601482 | 1.04413 | 0.1535658 | 0.7607777 | 0.1548596 | 0.2496446
| 0.09606482 | 1.044166 | 0.1536458 | 0.7616792 | 0.1549396 | 0.249752
| 0.09611482 | 1.044201 | 0.1537258 | 0.7625914 | 0.1550196 | 0.2498095
| 0.09616482 | 1.044234 | 0.1538058 | 0.7635142 | 0.1550996 | 0.2498405
| 0.09621482 | 1.044265 | 0.1538858 | 0.7644472 | 0.1551796 | 0.2498716
| 0.09626482 | 1.044295 | 0.1539658 | 0.7654178 | 0.1552596 | 0.2499029
| 0.09631482 | 1.044321 | 0.1540458 | 0.7660295 | 0.1553396 | 0.2499345
| 0.09636482 | 1.044345 | 0.1541258 | 0.7663669 | 0.1554196 | 0.2499662
| 0.09641482 | 1.044366 | 0.1542058 | 0.7667056 | 0.1554996 | 0.2499982
| 0.09646482 | 1.044384 | 0.1542858 | 0.7670456 | 0.1555796 | 0.2500304
| 0.09651482 | 1.044399 | 0.1543658 | 0.767387 | 0.1556596 | 0.2500629
| 0.09656482 | 1.044417 | 0.1544458 | 0.7677298 | 0.1557396 | 0.2500956
| 0.09661482 | 1.044431 | 0.1545258 | 0.7680741 | 0.1558196 | 0.2501284
| 0.09666482 | 1.04444 | 0.1546058 | 0.7684198 | 0.1558996 | 0.2501616
| 0.09671482 | 1.044443 | 0.1546858 | 0.768767 | 0.1559796 | 0.2501949
| 0.09676482 | 1.044442 | 0.1547658 | 0.7691155 | 0.1560596 | 0.2502525
| 0.09681482 | 1.044435 | 0.1548458 | 0.7694655 | 0.1561396 | 0.2503184
| 0.09686482 | 1.044422 | 0.1549258 | 0.7698168 | 0.1562196 | 0.2503857
| 0.09691482 | 1.044405 | 0.1550058 | 0.7701185 | 0.1562996 | 0.2504546
| 0.09696482 | 1.044383 | 0.1550858 | 0.7701822 | 0.1563796 | 0.2505251
| 0.09701482 | 1.044332 | 0.1551658 | 0.7702463 | 0.1564596 | 0.2505971
| 0.09706482 | 1.044208 | 0.1552458 | 0.7703115 | 0.1565396 | 0.2506701
| 0.09711482 | 1.044082 | 0.1553258 | 0.7703772 | 0.1566196 | 0.2507443
| 0.09716482 | 1.043953 | 0.1554058 | 0.7704441 | 0.1566996 | 0.2508198
| 0.09721482 | 1.043819 | 0.1554858 | 0.7705114 | 0.1567796 | 0.2508963
| 0.09726482 | 1.043688 | 0.1555658 | 0.77058 | 0.1568596 | 0.250974
| 0.09731482 | 1.043565 | 0.1556458 | 0.770649 | 0.1569396 | 0.2510527
| 0.09736482 | 1.043453 | 0.1557258 | 0.7707192 | 0.1570196 | 0.25114
| 0.09741482 | 1.043389 | 0.1558058 | 0.7707899 | 0.1570996 | 0.2512528
| 0.09746482 | 1.043346 | 0.1558858 | 0.7708613 | 0.1571796 | 0.2513678
| 0.09751482 | 1.043336 | 0.1559658 | 0.7709338 | 0.1572596 | 0.2514845
| 0.09756482 | 1.04335 | 0.1560458 | 0.7710368 | 0.1573396 | 0.2516024
| 0.09761482 | 1.043401 | 0.1561258 | 0.7711593 | 0.1574196 | 0.2517215
| 0.09766482 | 1.043481 | 0.1562058 | 0.7712893 | 0.1574996 | 0.2518417
| 0.09771482 | 1.043594 | 0.1562858 | 0.771426 | 0.1575796 | 0.2519627
| 0.09776482 | 1.043732 | 0.1563658 | 0.7715692 | 0.1576596 | 0.2520847
| 0.09781482 | 1.043895 | 0.1564458 | 0.7717182 | 0.1577396 | 0.2522077
| 0.09786482 | 1.044088 | 0.1565258 | 0.7718717 | 0.1578196 | 0.2523348
| 0.09791482 | 1.044296 | 0.1566058 | 0.7720309 | 0.1578996 | 0.2524631
| 0.09796482 | 1.044518 | 0.1566858 | 0.7721934 | 0.1579796 | 0.2525931
| 0.09801482 | 1.044764 | 0.1567658 | 0.7723594 | 0.1580596 | 0.2527446
| 0.09806482 | 1.04505 | 0.1568458 | 0.7725284 | 0.1581396 | 0.2529062
| 0.09811482 | 1.045355 | 0.1569258 | 0.7727001 | 0.1582196 | 0.2530712
| 0.09816482 | 1.045674 | 0.1570058 | 0.7728791 | 0.1582996 | 0.2532398
| 0.09821482 | 1.046001 | 0.1570858 | 0.7731169 | 0.1583796 | 0.253412
| 0.09826482 | 1.046335 | 0.1571658 | 0.7733592 | 0.1584596 | 0.2535882
| 0.09831482 | 1.046664 | 0.1572458 | 0.7736041 | 0.1585396 | 0.2537684
| 0.09836482 | 1.046989 | 0.1573258 | 0.7738502 | 0.1586196 | 0.253953
| 0.09841482 | 1.047308 | 0.1574058 | 0.7740967 | 0.1586996 | 0.2541421
| 0.09846482 | 1.047622 | 0.1574858 | 0.7743438 | 0.1587796 | 0.2543359
| 0.09851482 | 1.047917 | 0.1575658 | 0.7745913 | 0.1588596 | 0.254534
| 0.09856482 | 1.048203 | 0.1576458 | 0.7748397 | 0.1589396 | 0.2547373
| 0.09861482 | 1.048477 | 0.1577258 | 0.7750895 | 0.1590196 | 0.2549499
| 0.09866482 | 1.04875 | 0.1578058 | 0.7753769 | 0.1590996 | 0.2551833
| 0.09871482 | 1.049023 | 0.1578858 | 0.7756707 | 0.1591796 | 0.2554221
| 0.09876482 | 1.049297 | 0.1579658 | 0.7759722 | 0.1592596 | 0.2556666
| 0.09881482 | 1.049572 | 0.1580458 | 0.7763172 | 0.1593396 | 0.2559169
| 0.09886482 | 1.049847 | 0.1581258 | 0.7767006 | 0.1594196 | 0.2561732
| 0.09891482 | 1.050125 | 0.1582058 | 0.7770975 | 0.1594996 | 0.2564354
| 0.09896482 | 1.050416 | 0.1582858 | 0.7775066 | 0.1595796 | 0.2567037
| 0.09901482 | 1.050717 | 0.1583658 | 0.777945 | 0.1596596 | 0.2569787
| 0.09906482 | 1.051041 | 0.1584458 | 0.7783958 | 0.1597396 | 0.25726
| 0.09911482 | 1.051376 | 0.1585258 | 0.7788584 | 0.1598196 | 0.2575475
| 0.09916482 | 1.051723 | 0.1586058 | 0.7793316 | 0.1598996 | 0.2578407
| 0.09921482 | 1.052083 | 0.1586858 | 0.7798148 | 0.1599796 | 0.2581403
| 0.09926482 | 1.052459 | 0.1587658 | 0.7803064 | 0.1600596 | 0.2584468
| 0.09931482 | 1.052872 | 0.1588458 | 0.7808055 | 0.1601396 | 0.2587598
| 0.09936482 | 1.053304 | 0.1589258 | 0.7813118 | 0.1602196 | 0.2590803
| 0.09941482 | 1.053754 | 0.1590058 | 0.7818287 | 0.1602996 | 0.2594084
| 0.09946482 | 1.054221 | 0.1590858 | 0.7823972 | 0.1603796 | 0.2597434
| 0.09951482 | 1.054733 | 0.1591658 | 0.7829795 | 0.1604596 | 0.2600866
| 0.09956482 | 1.055263 | 0.1592458 | 0.7835758 | 0.1605396 | 0.2604375
| 0.09961482 | 1.055814 | 0.1593258 | 0.7841873 | 0.1606196 | 0.260796
| 0.09966482 | 1.056388 | 0.1594058 | 0.7848155 | 0.1606996 | 0.261162
| 0.09971482 | 1.056984 | 0.1594858 | 0.7854623 | 0.1607796 | 0.2615353
| 0.09976482 | 1.057602 | 0.1595658 | 0.7861284 | 0.1608596 | 0.2619157
| 0.09981482 | 1.058242 | 0.1596458 | 0.7868137 | 0.1609396 | 0.262303
| 0.09986482 | 1.058905 | 0.1597258 | 0.7875177 | 0.1610196 | 0.2626882
| 0.09991482 | 1.059586 | 0.1598058 | 0.7882408 | 0.1610996 | 0.2630517
| 0.09996482 | 1.060289 | 0.1598757 | 0.7888869 | 0.1611796 | 0.2634206
| 0.1000148 | 1.061018 | 0.1599557 | 0.7896696 | 0.1612596 | 0.263795
| 0.1000648 | 1.061772 | 0.1600357 | 0.7904748 | 0.1613396 | 0.2641751
| 0.1001148 | 1.062555 | 0.1601157 | 0.7913033 | 0.1614196 | 0.2645611
| 0.1001648 | 1.063365 | 0.1601957 | 0.7921556 | 0.1614996 | 0.2649531
| 0.1002148 | 1.064205 | 0.1602757 | 0.7930312 | 0.1615796 | 0.2653514
| 0.1002648 | 1.065074 | 0.1603557 | 0.7939298 | 0.1616596 | 0.2657559
| 0.1003148 | 1.065974 | 0.1604357 | 0.7948517 | 0.1617396 | 0.2661671
| 0.1003648 | 1.066904 | 0.1605157 | 0.7957976 | 0.1618196 | 0.2665853
| 0.1004148 | 1.067866 | 0.1605957 | 0.7967675 | 0.1618996 | 0.2670105
| 0.1004648 | 1.068857 | 0.1606757 | 0.7977835 | 0.1619796 | 0.2674514
| 0.1005148 | 1.069882 | 0.1607557 | 0.7988246 | 0.1620596 | 0.267834
| 0.1005648 | 1.071003 | 0.1608357 | 0.7998912 | 0.1621396 | 0.2681979
| 0.1006148 | 1.072208 | 0.1609157 | 0.8009846 | 0.1622196 | 0.2685666
| 0.1006648 | 1.073511 | 0.1609957 | 0.8021058 | 0.1622996 | 0.2689392
| 0.1007148 | 1.074897 | 0.1610757 | 0.8031551 | 0.1623796 | 0.2693161
| 0.1007648 | 1.076328 | 0.1611557 | 0.8042223 | 0.1624596 | 0.2696975
| 0.1008148 | 1.077844 | 0.1612357 | 0.805317 | 0.1625396 | 0.2700832
| 0.1008648 | 1.07945 | 0.1613157 | 0.8064406 | 0.1626196 | 0.2704732
| 0.1009148 | 1.081098 | 0.1613957 | 0.807592 | 0.1626996 | 0.2708677
| 0.1009648 | 1.082782 | 0.1614757 | 0.8087733 | 0.1627796 | 0.2712671
| 0.1010148 | 1.084453 | 0.1615557 | 0.8099837 | 0.1628596 | 0.2716705
| 0.1010648 | 1.086037 | 0.1616357 | 0.8112234 | 0.1629396 | 0.2720789
| 0.1011148 | 1.087656 | 0.1617157 | 0.8124932 | 0.1630196 | 0.272457
| 0.1011648 | 1.089299 | 0.1617957 | 0.8138006 | 0.1630996 | 0.2727313
| 0.1012148 | 1.090963 | 0.1618757 | 0.8151363 | 0.1631796 | 0.2730063
| 0.1012648 | 1.092653 | 0.1619557 | 0.8165029 | 0.1632596 | 0.2732833
| 0.1013148 | 1.094384 | 0.1620357 | 0.8177768 | 0.1633396 | 0.2735624
| 0.1013648 | 1.096138 | 0.1621157 | 0.8189182 | 0.1634196 | 0.2738438
| 0.1014148 | 1.097908 | 0.1621957 | 0.8201239 | 0.1634996 | 0.2741274
| 0.1014648 | 1.099686 | 0.1622757 | 0.8213538 | 0.1635796 | 0.2744134
| 0.1015148 | 1.101496 | 0.1623557 | 0.8226088 | 0.1636596 | 0.2747017
| 0.1015648 | 1.103349 | 0.1623773 | 0.8229528 | 0.1637396 | 0.2749925
| 0.1016148 | 1.105234 | 0.1624573 | 0.8242591 | 0.1638196 | 0.2752857
| 0.1016648 | 1.107165 | 0.1625373 | 0.8255903 | 0.1638996 | 0.2755814
| 0.1017145 | 1.109133 | 0.1626173 | 0.8269491 | 0.1639796 | 0.2758795
| 0.1017645 | 1.111161 | 0.1626973 | 0.8283352 | 0.1640596 | 0.2760385
| 0.1018145 | 1.113237 | 0.1627773 | 0.829768 | 0.1641396 | 0.2761485
| 0.1018645 | 1.115359 | 0.1628573 | 0.8312286 | 0.1642196 | 0.2762586
| 0.1019145 | 1.117527 | 0.1629373 | 0.8327166 | 0.1642996 | 0.276369
| 0.1019645 | 1.11974 | 0.1630173 | 0.8341151 | 0.1643796 | 0.2764797
| 0.1020145 | 1.121991 | 0.1630973 | 0.8351053 | 0.1644596 | 0.2765907
| 0.1020645 | 1.123934 | 0.1631773 | 0.8361222 | 0.1645396 | 0.276702
| 0.1021145 | 1.12591 | 0.1632573 | 0.8371509 | 0.1646196 | 0.2768136
| 0.1021645 | 1.127918 | 0.1633373 | 0.8381905 | 0.1646996 | 0.2769256
| 0.1022145 | 1.129971 | 0.1634173 | 0.8392408 | 0.1647796 | 0.2770379
| 0.1022642 | 1.132034 | 0.1634973 | 0.8403011 | 0.1648596 | 0.2771505
| 0.1023142 | 1.134142 | 0.1635773 | 0.841371 | 0.1649396 | 0.2772634
| 0.1023642 | 1.136275 | 0.1636573 | 0.84245 | 0.1650196 | 0.2773239
| 0.1024142 | 1.138432 | 0.1637373 | 0.8435374 | 0.1650996 | 0.2773496
| 0.1024642 | 1.140608 | 0.1638173 | 0.8446333 | 0.1651796 | 0.2773754
| 0.1025142 | 1.142801 | 0.1638973 | 0.845737 | 0.1652596 | 0.2774013
| 0.1025642 | 1.14501 | 0.1639773 | 0.8468483 | 0.1653396 | 0.2774273
| 0.1026142 | 1.147257 | 0.1640573 | 0.8474405 | 0.1654196 | 0.2774535
| 0.1026642 | 1.149515 | 0.1641373 | 0.8478308 | 0.1654996 | 0.2774798
| 0.1027142 | 1.151784 | 0.1642173 | 0.8482222 | 0.1655796 | 0.2775063
| 0.1027642 | 1.154065 | 0.1642973 | 0.8486149 | 0.1656596 | 0.2775329
| 0.1028142 | 1.156356 | 0.1643773 | 0.8490087 | 0.1657396 | 0.2775596
| 0.1028642 | 1.158657 | 0.1644573 | 0.8494034 | 0.1658196 | 0.2775864
| 0.1029142 | 1.160969 | 0.1645373 | 0.8497995 | 0.1658996 | 0.2776134
| 0.1029642 | 1.163292 | 0.1646173 | 0.8501965 | 0.1659796 | 0.2776421
| 0.1030142 | 1.165394 | 0.1646973 | 0.8505949 | 0.1660596 | 0.2776885
| 0.1030642 | 1.166903 | 0.1647773 | 0.8509941 | 0.1661396 | 0.2777406
| 0.1031142 | 1.168415 | 0.1648573 | 0.8513946 | 0.1662196 | 0.2777937
| 0.1031642 | 1.169933 | 0.1649373 | 0.851796 | 0.1662996 | 0.2778476
| 0.1032142 | 1.171454 | 0.1650173 | 0.8520255 | 0.1663796 | 0.2779026
| 0.1032642 | 1.172981 | 0.1650973 | 0.8520426 | 0.1664596 | 0.2779584
| 0.1033142 | 1.174513 | 0.1651773 | 0.8520607 | 0.1665396 | 0.278015
| 0.1033642 | 1.176049 | 0.1652573 | 0.8520797 | 0.1666196 | 0.2780723
| 0.1034142 | 1.17759 | 0.1653373 | 0.8520997 | 0.1666996 | 0.2781304
| 0.1034642 | 1.179137 | 0.1654173 | 0.8521206 | 0.1667796 | 0.278189
| 0.1035142 | 1.180689 | 0.1654973 | 0.8521426 | 0.1668596 | 0.2782481
| 0.1035642 | 1.182247 | 0.1655773 | 0.8521655 | 0.1669396 | 0.2783077
| 0.1036142 | 1.183811 | 0.1656573 | 0.8521895 | 0.1670196 | 0.278373
| 0.1036642 | 1.185382 | 0.1657373 | 0.8522145 | 0.1670996 | 0.2784538
| 0.1037142 | 1.186959 | 0.1658173 | 0.8522405 | 0.1671796 | 0.2785357
| 0.1037642 | 1.188544 | 0.1658973 | 0.8522676 | 0.1672596 | 0.2786183
| 0.1038142 | 1.190137 | 0.1659773 | 0.8522957 | 0.1673396 | 0.2787018
| 0.1038642 | 1.191758 | 0.1660573 | 0.8522863 | 0.1674196 | 0.2787863
| 0.1039142 | 1.193385 | 0.1661373 | 0.8522643 | 0.1674996 | 0.278872
| 0.1039642 | 1.19502 | 0.1662173 | 0.8522525 | 0.1675796 | 0.2789588
| 0.1040142 | 1.19636 | 0.1662973 | 0.8522509 | 0.1676596 | 0.2790468
| 0.1040642 | 1.196934 | 0.1663773 | 0.8522594 | 0.1677396 | 0.2791362
| 0.1041142 | 1.197508 | 0.1664573 | 0.8522781 | 0.1678196 | 0.2792273
| 0.1041642 | 1.198083 | 0.1665373 | 0.8523061 | 0.1678996 | 0.2793203
| 0.1042142 | 1.19866 | 0.1666173 | 0.8523435 | 0.1679796 | 0.2794154
| 0.1042642 | 1.199237 | 0.1666973 | 0.8523899 | 0.1680596 | 0.2795255
| 0.1043142 | 1.199815 | 0.1667773 | 0.8524447 | 0.1681396 | 0.2796438
| 0.1043642 | 1.200395 | 0.1668573 | 0.8525075 | 0.1682196 | 0.2797663
| 0.1044142 | 1.200975 | 0.1669373 | 0.8525776 | 0.1682996 | 0.2798923
| 0.1044642 | 1.201556 | 0.1670173 | 0.8526552 | 0.1683796 | 0.2800225
| 0.1045142 | 1.202138 | 0.1670973 | 0.852743 | 0.1684596 | 0.2801575
| 0.1045642 | 1.202722 | 0.1671773 | 0.8528446 | 0.1685396 | 0.2802961
| 0.1046142 | 1.203306 | 0.1672573 | 0.8529575 | 0.1686196 | 0.2804386
| 0.1046642 | 1.203891 | 0.1673373 | 0.8530798 | 0.1686996 | 0.280585
| 0.1047142 | 1.204477 | 0.1674173 | 0.8532098 | 0.1687796 | 0.2807351
| 0.1047642 | 1.205064 | 0.1674973 | 0.8533471 | 0.1688596 | 0.2808889
| 0.1048142 | 1.205652 | 0.1675773 | 0.8534903 | 0.1689396 | 0.2810465
| 0.1048642 | 1.206241 | 0.1676573 | 0.8536389 | 0.1690196 | 0.2812113
| 0.1049142 | 1.206831 | 0.1677373 | 0.8537925 | 0.1690996 | 0.2813903
| 0.1049642 | 1.207421 | 0.1678173 | 0.8539507 | 0.1691796 | 0.2815755
| 0.1050142 | 1.207678 | 0.1678973 | 0.8541134 | 0.1692596 | 0.2817663
| 0.1050642 | 1.20765 | 0.1679773 | 0.8542805 | 0.1693396 | 0.2819613
| 0.1051142 | 1.207623 | 0.1680573 | 0.8544703 | 0.1694196 | 0.2821612
| 0.1051642 | 1.207595 | 0.1681368 | 0.8546753 | 0.1694996 | 0.2823665
| 0.1052142 | 1.207566 | 0.1682168 | 0.8548863 | 0.1695796 | 0.2825781
| 0.1052642 | 1.207538 | 0.1682968 | 0.8551013 | 0.1696596 | 0.2827953
| 0.1053142 | 1.20751 | 0.1683768 | 0.8553212 | 0.1697396 | 0.2830186
| 0.1053642 | 1.207481 | 0.1684568 | 0.8555481 | 0.1698196 | 0.2832483
| 0.1054142 | 1.207452 | 0.1685368 | 0.8557838 | 0.1698996 | 0.2834848
| 0.1054642 | 1.207423 | 0.1686168 | 0.8560287 | 0.1699796 | 0.2837283
| 0.1055142 | 1.207394 | 0.1686968 | 0.8562834 | 0.1700596 | 0.2839795
| 0.1055642 | 1.207364 | 0.1687768 | 0.8565491 | 0.1701396 | 0.2842373
| 0.1056142 | 1.207335 | 0.1688568 | 0.8568269 | 0.1702196 | 0.2845025
| 0.1056642 | 1.207305 | 0.1689368 | 0.857117 | 0.1702996 | 0.284776
| 0.1057142 | 1.207275 | 0.1690168 | 0.8574242 | 0.1703796 | 0.2850621
| 0.1057642 | 1.207244 | 0.1690968 | 0.8577655 | 0.1704596 | 0.2853554
| 0.1058142 | 1.207214 | 0.1691768 | 0.8581251 | 0.1705396 | 0.2856566
| 0.1058642 | 1.207183 | 0.1692568 | 0.8585029 | 0.1706196 | 0.2859657
| 0.1059142 | 1.207152 | 0.1693368 | 0.8588995 | 0.1706996 | 0.2862825
| 0.1059642 | 1.207121 | 0.1694168 | 0.8593146 | 0.1707796 | 0.286607
| 0.1060142 | 1.207039 | 0.1694968 | 0.859748 | 0.1708596 | 0.286939
| 0.1060642 | 1.206802 | 0.1695768 | 0.8601997 | 0.1709396 | 0.2872785
| 0.1061142 | 1.206562 | 0.1696568 | 0.8606704 | 0.1710196 | 0.2876179
| 0.1061642 | 1.206318 | 0.1697368 | 0.8611611 | 0.1710996 | 0.2879401
| 0.1062142 | 1.206071 | 0.1698168 | 0.8616724 | 0.1711796 | 0.2882689
| 0.1062642 | 1.205821 | 0.1698968 | 0.8622183 | 0.1712596 | 0.2886042
| 0.1063142 | 1.205567 | 0.1699768 | 0.8627851 | 0.1713396 | 0.2889462
| 0.1063642 | 1.205324 | 0.1700568 | 0.8633739 | 0.1714196 | 0.2892951
| 0.1064142 | 1.205077 | 0.1701368 | 0.8639854 | 0.1714996 | 0.2896509
| 0.1064642 | 1.204827 | 0.1702168 | 0.8646204 | 0.1715796 | 0.2900136
| 0.1065142 | 1.204574 | 0.1702968 | 0.8652793 | 0.1716596 | 0.2903839
| 0.1065642 | 1.204318 | 0.1703768 | 0.865963 | 0.1717396 | 0.2907616
| 0.1066142 | 1.204058 | 0.1704568 | 0.8666709 | 0.1718196 | 0.2911467
| 0.1066642 | 1.203796 | 0.1705368 | 0.8674033 | 0.1718996 | 0.2915392
| 0.1067142 | 1.203532 | 0.1706168 | 0.8681604 | 0.1719796 | 0.2919392
| 0.1067642 | 1.203265 | 0.1706968 | 0.8689423 | 0.1720596 | 0.2922895
| 0.1068142 | 1.202996 | 0.1707768 | 0.8697488 | 0.1721396 | 0.2926233
| 0.1068642 | 1.202725 | 0.1708568 | 0.8705794 | 0.1722196 | 0.2929614
| 0.1069142 | 1.202454 | 0.1709368 | 0.8714338 | 0.1722996 | 0.2933039
| 0.1069642 | 1.202181 | 0.1710168 | 0.8722951 | 0.1723796 | 0.2936507
| 0.1070142 | 1.201845 | 0.1710968 | 0.8731286 | 0.1724596 | 0.2940023
| 0.1070642 | 1.201333 | 0.1711768 | 0.873983 | 0.1725396 | 0.2943574
| 0.1071142 | 1.20082 | 0.1712568 | 0.8748614 | 0.1726196 | 0.2947175
| 0.1071642 | 1.200309 | 0.1713368 | 0.8757656 | 0.1726996 | 0.295081
| 0.1072142 | 1.199802 | 0.1714168 | 0.8766962 | 0.1727796 | 0.2954495
| 0.1072642 | 1.199302 | 0.1714968 | 0.8776537 | 0.1728596 | 0.2958216
| 0.1073142 | 1.198814 | 0.1715768 | 0.8786387 | 0.1729396 | 0.2961986
| 0.1073642 | 1.198342 | 0.1716568 | 0.8796515 | 0.1730196 | 0.2965479
| 0.1074142 | 1.197891 | 0.1717368 | 0.8806924 | 0.1730996 | 0.2968018
| 0.1074642 | 1.197461 | 0.1718168 | 0.8817627 | 0.1731796 | 0.2970565
| 0.1075142 | 1.197058 | 0.1718968 | 0.8828637 | 0.1732596 | 0.2973126
| 0.1075642 | 1.196681 | 0.1719768 | 0.8839957 | 0.1733396 | 0.297571
| 0.1076142 | 1.196331 | 0.1720568 | 0.8849976 | 0.1734196 | 0.2978311
| 0.1076642 | 1.196009 | 0.1721368 | 0.8859511 | 0.1734996 | 0.2980936
| 0.1077142 | 1.195713 | 0.1722168 | 0.8869234 | 0.1735796 | 0.2983579
| 0.1077642 | 1.195461 | 0.1722968 | 0.8879187 | 0.1736596 | 0.2986299
| 0.1078142 | 1.19525 | 0.1723768 | 0.888948 | 0.1737396 | 0.2989038
| 0.1078642 | 1.19506 | 0.1724568 | 0.8899983 | 0.1738196 | 0.2991803
| 0.1079142 | 1.19489 | 0.1725368 | 0.8910732 | 0.1738996 | 0.2994595
| 0.1079642 | 1.194735 | 0.1726168 | 0.8921723 | 0.1739796 | 0.2997413
| 0.1080142 | 1.194578 | 0.1726968 | 0.8932961 | 0.1740596 | 0.2998929
| 0.1080642 | 1.194391 | 0.1727768 | 0.8944744 | 0.1741396 | 0.2999975
| 0.1081142 | 1.194216 | 0.1728568 | 0.8956812 | 0.1742196 | 0.3001024
| 0.1081642 | 1.194049 | 0.1729368 | 0.8969166 | 0.1742996 | 0.3002075
| 0.1082142 | 1.193886 | 0.1730168 | 0.8980865 | 0.1743796 | 0.3003128
| 0.1082642 | 1.193722 | 0.1730968 | 0.8989171 | 0.1744596 | 0.3004185
| 0.1083142 | 1.193556 | 0.1731768 | 0.8997588 | 0.1745396 | 0.3005245
| 0.1083642 | 1.193387 | 0.1732568 | 0.9006222 | 0.1746196 | 0.3006309
| 0.1083715 | 1.193362 | 0.1733368 | 0.9014967 | 0.1746996 | 0.3007376
| 0.1084215 | 1.193179 | 0.1734168 | 0.9023828 | 0.1747796 | 0.3008446
| 0.1084715 | 1.192993 | 0.1734968 | 0.9032802 | 0.1748596 | 0.3009519
| 0.1085215 | 1.192806 | 0.1735768 | 0.904189 | 0.1749396 | 0.3010596
| 0.1085715 | 1.192615 | 0.1736568 | 0.9051089 | 0.1750196 | 0.3011176
| 0.1086215 | 1.192422 | 0.1737368 | 0.9060397 | 0.1750996 | 0.3011551
| 0.1086715 | 1.192225 | 0.1738168 | 0.9069813 | 0.1751796 | 0.3011926
| 0.1087215 | 1.192026 | 0.1738968 | 0.9079334 | 0.1752596 | 0.3012303
| 0.1087715 | 1.191831 | 0.1739768 | 0.908896 | 0.1753396 | 0.301268
| 0.1088215 | 1.19164 | 0.1740568 | 0.9094164 | 0.1754196 | 0.3013059
| 0.1088715 | 1.191464 | 0.1741368 | 0.9097527 | 0.1754996 | 0.3013439
| 0.1089215 | 1.191301 | 0.1742168 | 0.9100905 | 0.1755796 | 0.301382
| 0.1089715 | 1.191151 | 0.1742968 | 0.9104295 | 0.1756596 | 0.3014202
| 0.1090215 | 1.191005 | 0.1743768 | 0.9107702 | 0.1757396 | 0.3014585
| 0.1090715 | 1.190863 | 0.1744568 | 0.9111122 | 0.1758196 | 0.3014969
| 0.1091215 | 1.19074 | 0.1745368 | 0.9114656 | 0.1758996 | 0.3015354
| 0.1091715 | 1.190635 | 0.1746168 | 0.9118206 | 0.1759796 | 0.301574
| 0.1092215 | 1.19055 | 0.1746968 | 0.9121771 | 0.1760596 | 0.301644
| 0.1092715 | 1.190492 | 0.1747768 | 0.9125351 | 0.1761396 | 0.3017237
| 0.1093215 | 1.190451 | 0.1748568 | 0.9128945 | 0.1762196 | 0.3018042
| 0.1093715 | 1.190429 | 0.1749368 | 0.9132554 | 0.1762996 | 0.3018854
| 0.1094215 | 1.190429 | 0.1750168 | 0.9134665 | 0.1763796 | 0.3019672
| 0.1094715 | 1.190452 | 0.1750968 | 0.9135289 | 0.1764596 | 0.3020495
| 0.1095215 | 1.190497 | 0.1751768 | 0.9135921 | 0.1765396 | 0.3021324
| 0.1095715 | 1.190562 | 0.1752568 | 0.9136564 | 0.1766196 | 0.3022157
| 0.1096215 | 1.190649 | 0.1753368 | 0.9137217 | 0.1766996 | 0.3022994
| 0.1096715 | 1.190756 | 0.1754168 | 0.9137882 | 0.1767796 | 0.3023836
| 0.1097215 | 1.190883 | 0.1754968 | 0.9138557 | 0.1768596 | 0.3024683
| 0.1097715 | 1.191033 | 0.1755768 | 0.9139242 | 0.1769396 | 0.3025534
| 0.1098215 | 1.191206 | 0.1756568 | 0.9139938 | 0.1770196 | 0.3026469
| 0.1098715 | 1.191402 | 0.1757368 | 0.9140645 | 0.1770996 | 0.3027668
| 0.1099215 | 1.191623 | 0.1758168 | 0.9141362 | 0.1771796 | 0.3028883
| 0.1099715 | 1.191869 | 0.1758968 | 0.9142086 | 0.1772596 | 0.3030112
| 0.1100215 | 1.192151 | 0.1759768 | 0.9142822 | 0.1773396 | 0.303136
| 0.1100715 | 1.192461 | 0.1760568 | 0.9143916 | 0.1774196 | 0.3032621
| 0.1101215 | 1.192802 | 0.1761368 | 0.9145178 | 0.1774996 | 0.3033901
| 0.1101715 | 1.193172 | 0.1762168 | 0.9146521 | 0.1775796 | 0.3035196
| 0.1102215 | 1.193572 | 0.1762968 | 0.914795 | 0.1776596 | 0.3036527
| 0.1102715 | 1.194002 | 0.1763768 | 0.9149448 | 0.1777396 | 0.3037876
| 0.1103215 | 1.19446 | 0.1764568 | 0.915102 | 0.1778196 | 0.3039243
| 0.1103715 | 1.194948 | 0.1765368 | 0.9152659 | 0.1778996 | 0.3040631
| 0.1104215 | 1.195463 | 0.1766168 | 0.915436 | 0.1779796 | 0.3042038
| 0.1104715 | 1.196116 | 0.1766968 | 0.9156117 | 0.1780596 | 0.3043692
| 0.1105215 | 1.196868 | 0.1767768 | 0.9157925 | 0.1781396 | 0.3045458
| 0.1105711 | 1.197661 | 0.1768568 | 0.9159781 | 0.1782196 | 0.3047261
| 0.1106211 | 1.198553 | 0.1769368 | 0.9161678 | 0.1782996 | 0.3049099
| 0.1106711 | 1.199487 | 0.1770168 | 0.9163765 | 0.1783796 | 0.305097
| 0.1107211 | 1.200462 | 0.1770968 | 0.9166461 | 0.1784596 | 0.3052877
| 0.1107711 | 1.201476 | 0.1771768 | 0.9169242 | 0.1785396 | 0.305482
| 0.1108211 | 1.202528 | 0.1772568 | 0.9172077 | 0.1786196 | 0.3056799
| 0.1108711 | 1.203613 | 0.1773368 | 0.9174964 | 0.1786996 | 0.3058815
| 0.1109211 | 1.20473 | 0.1774168 | 0.9177894 | 0.1787796 | 0.306087
| 0.1109711 | 1.205876 | 0.1774968 | 0.9180863 | 0.1788596 | 0.3062962
| 0.1110211 | 1.207001 | 0.1775768 | 0.9183871 | 0.1789396 | 0.3065095
| 0.1110711 | 1.208109 | 0.1776568 | 0.9186919 | 0.1790196 | 0.3067321
| 0.1111211 | 1.209272 | 0.1777368 | 0.9190004 | 0.1790996 | 0.3069748
| 0.1111711 | 1.210499 | 0.1778168 | 0.9193133 | 0.1791796 | 0.3072251
| 0.1112211 | 1.21173 | 0.1778968 | 0.9196309 | 0.1792596 | 0.3074815
| 0.1112711 | 1.212993 | 0.1779768 | 0.9199527 | 0.1793396 | 0.3077433
| 0.1113211 | 1.214267 | 0.1780568 | 0.9203259 | 0.1794196 | 0.3080111
| 0.1113711 | 1.215566 | 0.1781368 | 0.9207266 | 0.1794996 | 0.3082848
| 0.1114211 | 1.216896 | 0.1782168 | 0.9211344 | 0.1795796 | 0.3085648
| 0.1114711 | 1.218275 | 0.1782968 | 0.92155 | 0.1796596 | 0.3088537
| 0.1115211 | 1.219702 | 0.1783768 | 0.9219745 | 0.1797396 | 0.3091485
| 0.1115711 | 1.221179 | 0.1784517 | 0.9223802 | 0.1798196 | 0.3094495
| 0.1116211 | 1.222705 | 0.1785317 | 0.9228183 | 0.1798996 | 0.3097579
| 0.1116711 | 1.224282 | 0.1786117 | 0.923264 | 0.1799796 | 0.3100732
| 0.1117211 | 1.225909 | 0.1786917 | 0.923718 | 0.1800596 | 0.3103957
| 0.1117711 | 1.227587 | 0.1787717 | 0.92418 | 0.1801396 | 0.3107248
| 0.1118211 | 1.229209 | 0.1788517 | 0.9246495 | 0.1802196 | 0.3110615
| 0.1118711 | 1.23087 | 0.1789317 | 0.9251271 | 0.1802996 | 0.3114069
| 0.1119211 | 1.232573 | 0.1790117 | 0.9256199 | 0.1803796 | 0.3117604
| 0.1119711 | 1.234316 | 0.1790917 | 0.926162 | 0.1804596 | 0.3121222
| 0.1120211 | 1.235947 | 0.1791717 | 0.9267186 | 0.1805396 | 0.3124923
| 0.1120711 | 1.237397 | 0.1792517 | 0.9272883 | 0.1806196 | 0.3128706
| 0.1121211 | 1.238872 | 0.1793317 | 0.9278739 | 0.1806996 | 0.3132569
| 0.1121711 | 1.240371 | 0.1794117 | 0.9284778 | 0.1807796 | 0.313651
| 0.1122211 | 1.241896 | 0.1794917 | 0.9290998 | 0.1808596 | 0.3140527
| 0.1122711 | 1.243645 | 0.1795717 | 0.9297427 | 0.1809396 | 0.3144619
| 0.1123211 | 1.24542 | 0.1796517 | 0.9304066 | 0.1810196 | 0.3148693
| 0.1123711 | 1.247221 | 0.1797317 | 0.9310905 | 0.1810996 | 0.315254
| 0.1124211 | 1.249044 | 0.1798117 | 0.9317956 | 0.1811796 | 0.3156533
| 0.1124711 | 1.250889 | 0.1798917 | 0.9325206 | 0.1812596 | 0.3160581
| 0.1125211 | 1.252753 | 0.1799717 | 0.933289 | 0.1813396 | 0.3164688
| 0.1125711 | 1.254634 | 0.1800517 | 0.9340796 | 0.1814196 | 0.3168858
| 0.1126211 | 1.256531 | 0.1801317 | 0.934894 | 0.1814996 | 0.3173094
| 0.1126711 | 1.258443 | 0.1802117 | 0.9357328 | 0.1815796 | 0.3177398
| 0.1127211 | 1.260368 | 0.1802917 | 0.9365957 | 0.1816596 | 0.3181773
| 0.1127711 | 1.262307 | 0.1803717 | 0.9374825 | 0.1817396 | 0.3186219
| 0.1128211 | 1.264258 | 0.1804517 | 0.9383936 | 0.1818196 | 0.3190793
| 0.1128711 | 1.266222 | 0.1805317 | 0.9393292 | 0.1818996 | 0.3195426
| 0.1129211 | 1.268197 | 0.1806117 | 0.9402895 | 0.1819796 | 0.3200136
| 0.1129711 | 1.270184 | 0.1806917 | 0.9412738 | 0.1820596 | 0.3204229
| 0.1130211 | 1.271885 | 0.1807717 | 0.942282 | 0.1821396 | 0.3208124
| 0.1130711 | 1.273185 | 0.1808517 | 0.9433136 | 0.1822196 | 0.3212064
| 0.1131211 | 1.274491 | 0.1809317 | 0.9443694 | 0.1822996 | 0.3216056
| 0.1131711 | 1.275815 | 0.1810117 | 0.945436 | 0.1823796 | 0.3220088
| 0.1132211 | 1.277146 | 0.1810917 | 0.9464401 | 0.1824596 | 0.3224173
| 0.1132711 | 1.278482 | 0.1811717 | 0.9474653 | 0.1825396 | 0.3228297
| 0.1133211 | 1.279824 | 0.1812517 | 0.9485142 | 0.1826196 | 0.3232474
| 0.1133711 | 1.281173 | 0.1813317 | 0.9495871 | 0.1826996 | 0.3236691
| 0.1134211 | 1.282528 | 0.1814117 | 0.9506852 | 0.1827796 | 0.3240962
| 0.1134711 | 1.28389 | 0.1814917 | 0.9518084 | 0.1828596 | 0.3245274
| 0.1135211 | 1.285258 | 0.1815717 | 0.9529574 | 0.1829396 | 0.3249643
| 0.1135711 | 1.286634 | 0.1816517 | 0.9541769 | 0.1830196 | 0.3253688
| 0.1136211 | 1.288017 | 0.1817317 | 0.9554226 | 0.1830996 | 0.3256613
| 0.1136711 | 1.289407 | 0.1818117 | 0.9566969 | 0.1831796 | 0.3259553
| 0.1137211 | 1.290805 | 0.1818917 | 0.9580006 | 0.1832596 | 0.326251
| 0.1137711 | 1.29221 | 0.1819717 | 0.9593347 | 0.1833396 | 0.3265489
| 0.1138211 | 1.293623 | 0.1820517 | 0.9605258 | 0.1834196 | 0.3268485
| 0.1138711 | 1.295043 | 0.1821317 | 0.9616397 | 0.1834996 | 0.3271504
| 0.1139211 | 1.296471 | 0.1822117 | 0.9627707 | 0.1835796 | 0.3274543
| 0.1139711 | 1.297907 | 0.1822917 | 0.9639222 | 0.1836596 | 0.3277604
| 0.1140211 | 1.298947 | 0.1823717 | 0.9650945 | 0.1837396 | 0.3280685
| 0.1140711 | 1.299449 | 0.1824517 | 0.9662877 | 0.1838196 | 0.328379
| 0.1141211 | 1.29995 | 0.1825317 | 0.9675016 | 0.1838996 | 0.3286918
| 0.1141711 | 1.300452 | 0.1826117 | 0.9687362 | 0.1839796 | 0.3290069
| 0.1142211 | 1.300956 | 0.1826917 | 0.9700492 | 0.1840596 | 0.3291758
| 0.1142711 | 1.30146 | 0.1827717 | 0.9713857 | 0.1841396 | 0.329292
| 0.1143211 | 1.301965 | 0.1828517 | 0.9727465 | 0.1842196 | 0.3294084
| 0.1143711 | 1.302471 | 0.1829317 | 0.9741306 | 0.1842996 | 0.329525
| 0.1144211 | 1.302978 | 0.1830117 | 0.9754658 | 0.1843796 | 0.3296419
| 0.1144711 | 1.303486 | 0.1830917 | 0.9763881 | 0.1844596 | 0.3297591
| 0.1145211 | 1.303995 | 0.1831717 | 0.9773199 | 0.1845396 | 0.3298766
| 0.1145711 | 1.304504 | 0.1832517 | 0.9782617 | 0.1846196 | 0.3299944
| 0.1146211 | 1.305015 | 0.1833317 | 0.9792243 | 0.1846996 | 0.3301125
| 0.1146711 | 1.305526 | 0.1834117 | 0.9801983 | 0.1847796 | 0.3302309
| 0.1147211 | 1.306038 | 0.1834917 | 0.981184 | 0.1848596 | 0.3303497
| 0.1147711 | 1.306551 | 0.1835717 | 0.9821817 | 0.1849396 | 0.3304688
| 0.1148211 | 1.307065 | 0.1836517 | 0.9831913 | 0.1850196 | 0.3305327
| 0.1148711 | 1.307579 | 0.1837317 | 0.9842129 | 0.1850996 | 0.330562
| 0.1149211 | 1.308095 | 0.1838117 | 0.9852461 | 0.1851796 | 0.3305914
| 0.1149711 | 1.308611 | 0.1838917 | 0.9863042 | 0.1852596 | 0.3306209
| 0.1150211 | 1.308694 | 0.1839717 | 0.987374 | 0.1853396 | 0.3306505
| 0.1150711 | 1.308728 | 0.1840517 | 0.9879967 | 0.1854196 | 0.3306801
| 0.1151211 | 1.308762 | 0.1841317 | 0.9883706 | 0.1854996 | 0.3307099
| 0.1151711 | 1.308797 | 0.1842117 | 0.9887458 | 0.1855796 | 0.3307398
| 0.1152211 | 1.308831 | 0.1842917 | 0.9891224 | 0.1856596 | 0.3307697
| 0.1152711 | 1.308866 | 0.1843717 | 0.9895008 | 0.1857396 | 0.3307998
| 0.1153211 | 1.3089 | 0.1844517 | 0.9898805 | 0.1858196 | 0.33083
| 0.1153711 | 1.308935 | 0.1845317 | 0.9902618 | 0.1858996 | 0.3308604
| 0.1154211 | 1.308969 | 0.1846117 | 0.9906445 | 0.1859796 | 0.3308908
| 0.1154711 | 1.309004 | 0.1846917 | 0.9910288 | 0.1860596 | 0.3309399
| 0.1155211 | 1.309039 | 0.1847717 | 0.9914145 | 0.1861396 | 0.3309946
| 0.1155711 | 1.309073 | 0.1848517 | 0.9918017 | 0.1862196 | 0.33105
| 0.1156211 | 1.309108 | 0.1849317 | 0.9921903 | 0.1862996 | 0.331106
| 0.1156711 | 1.309142 | 0.1850117 | 0.9924704 | 0.1863796 | 0.3311628
| 0.1157211 | 1.309177 | 0.1850917 | 0.9924949 | 0.1864596 | 0.3312201
| 0.1157711 | 1.309211 | 0.1851717 | 0.9925202 | 0.1865396 | 0.3312781
| 0.1158211 | 1.309246 | 0.1852517 | 0.9925464 | 0.1866196 | 0.3313367
| 0.1158711 | 1.30928 | 0.1853317 | 0.9925735 | 0.1866996 | 0.3313959
| 0.1159211 | 1.309314 | 0.1854117 | 0.9926016 | 0.1867796 | 0.3314557
| 0.1159711 | 1.309349 | 0.1854917 | 0.9926305 | 0.1868596 | 0.3315162
| 0.1160211 | 1.30936 | 0.1855717 | 0.9926605 | 0.1869396 | 0.3315774
| 0.1160711 | 1.30932 | 0.1856517 | 0.9926913 | 0.1870196 | 0.3316441
| 0.1161211 | 1.30928 | 0.1857317 | 0.9927231 | 0.1870996 | 0.3317267
| 0.1161711 | 1.309238 | 0.1858117 | 0.9927558 | 0.1871796 | 0.3318109
| 0.1162211 | 1.309196 | 0.1858917 | 0.9927893 | 0.1872596 | 0.3318966
| 0.1162711 | 1.309151 | 0.1859717 | 0.9928238 | 0.1873396 | 0.3319838
| 0.1163211 | 1.309105 | 0.1860517 | 0.9928434 | 0.1874196 | 0.3320725
| 0.1163711 | 1.309057 | 0.1861317 | 0.9928549 | 0.1874996 | 0.3321628
| 0.1164211 | 1.309007 | 0.1862117 | 0.9928737 | 0.1875796 | 0.3322546
| 0.1164711 | 1.308955 | 0.1862917 | 0.9928995 | 0.1876596 | 0.332348
| 0.1165211 | 1.308893 | 0.1863717 | 0.9929323 | 0.1877396 | 0.3324429
| 0.1165711 | 1.308828 | 0.1864517 | 0.9929711 | 0.1878196 | 0.3325395
| 0.1166211 | 1.308759 | 0.1865317 | 0.9930153 | 0.1878996 | 0.3326376
| 0.1166711 | 1.308688 | 0.1866117 | 0.9930646 | 0.1879796 | 0.3327374
| 0.1167211 | 1.308614 | 0.1866917 | 0.9931186 | 0.1880596 | 0.3328536
| 0.1167711 | 1.308537 | 0.1867717 | 0.9931767 | 0.1881396 | 0.3329779
| 0.1168211 | 1.308457 | 0.1868517 | 0.9932387 | 0.1882196 | 0.3331052
| 0.1168711 | 1.308374 | 0.1869317 | 0.9933043 | 0.1882996 | 0.3332447
| 0.1169211 | 1.308289 | 0.1870117 | 0.9933737 | 0.1883796 | 0.3333871
| 0.1169711 | 1.3082 | 0.1870917 | 0.9934632 | 0.1884596 | 0.333533
| 0.1170211 | 1.308057 | 0.1871717 | 0.9935623 | 0.1885396 | 0.3336826
| 0.1170711 | 1.307834 | 0.1872517 | 0.9936681 | 0.1886196 | 0.333836
| 0.1171211 | 1.307609 | 0.1873317 | 0.9937792 | 0.1886996 | 0.333993
| 0.1171711 | 1.307384 | 0.1874117 | 0.9938948 | 0.1887796 | 0.3341594
| 0.1172211 | 1.307165 | 0.1874917 | 0.9940148 | 0.1888596 | 0.3343285
| 0.1172711 | 1.306956 | 0.1875717 | 0.9941394 | 0.1889396 | 0.3345007
| 0.1173211 | 1.306762 | 0.1876517 | 0.9942684 | 0.1890196 | 0.3346806
| 0.1173711 | 1.306585 | 0.1877317 | 0.9944031 | 0.1890996 | 0.3348756
| 0.1174211 | 1.306426 | 0.1878117 | 0.9945436 | 0.1891796 | 0.3350772
| 0.1174711 | 1.306287 | 0.1878917 | 0.9946904 | 0.1892596 | 0.3352848
| 0.1175211 | 1.30617 | 0.1879717 | 0.9948431 | 0.1893396 | 0.3354981
| 0.1175711 | 1.306078 | 0.1880517 | 0.9950177 | 0.1894196 | 0.3357174
| 0.1176211 | 1.306011 | 0.1881317 | 0.9952112 | 0.1894996 | 0.3359424
| 0.117629 | 1.306005 | 0.1882117 | 0.9954158 | 0.1895796 | 0.3361734
| 0.117679 | 1.305979 | 0.1882917 | 0.9956305 | 0.1896596 | 0.3364118
| 0.117729 | 1.30598 | 0.1883717 | 0.9958548 | 0.1897396 | 0.3366573
| 0.117779 | 1.306009 | 0.1884517 | 0.9960865 | 0.1898196 | 0.3369092
| 0.117829 | 1.30608 | 0.1885317 | 0.9963243 | 0.1898996 | 0.3371672
| 0.117879 | 1.306177 | 0.1886117 | 0.9965683 | 0.1899796 | 0.3374331
| 0.117929 | 1.306295 | 0.1886917 | 0.9968202 | 0.1900596 | 0.3377062
| 0.117979 | 1.306441 | 0.1887717 | 0.9970809 | 0.1901396 | 0.3379862
| 0.118029 | 1.306617 | 0.1888517 | 0.9973515 | 0.1902196 | 0.3382753
| 0.118079 | 1.306816 | 0.1889317 | 0.9976327 | 0.1902996 | 0.338572
| 0.118129 | 1.307044 | 0.1890117 | 0.9979278 | 0.1903796 | 0.3388771
| 0.118179 | 1.307292 | 0.1890917 | 0.9982555 | 0.1904596 | 0.3391905
| 0.118229 | 1.307547 | 0.1891717 | 0.9985986 | 0.1905396 | 0.3395123
| 0.118279 | 1.307779 | 0.1892517 | 0.9989567 | 0.1906196 | 0.3398423
| 0.118329 | 1.30803 | 0.1893317 | 0.999331 | 0.1906996 | 0.3401805
| 0.118379 | 1.308283 | 0.1894117 | 0.9997225 | 0.1907796 | 0.3405273
| 0.118429 | 1.308535 | 0.1894917 | 1.000132 | 0.1908596 | 0.3408826
| 0.118479 | 1.308784 | 0.1895717 | 1.00057 | 0.1909396 | 0.3412465
| 0.118529 | 1.309029 | 0.1896517 | 1.00103 | 0.1910196 | 0.3416107
| 0.118579 | 1.309269 | 0.1897317 | 1.001511 | 0.1910996 | 0.3419562
| 0.118629 | 1.309509 | 0.1898117 | 1.002015 | 0.1911796 | 0.3423087
| 0.118679 | 1.309746 | 0.1898917 | 1.002544 | 0.1912596 | 0.3426683
| 0.118729 | 1.309981 | 0.1899717 | 1.003097 | 0.1913396 | 0.3430352
| 0.118779 | 1.310214 | 0.1900517 | 1.003676 | 0.1914196 | 0.3434095
| 0.118829 | 1.310448 | 0.1901317 | 1.00428 | 0.1914996 | 0.343792
| 0.118879 | 1.310685 | 0.1902117 | 1.004909 | 0.1915796 | 0.3441824
| 0.118929 | 1.310935 | 0.1902917 | 1.005564 | 0.1916596 | 0.3445809
| 0.118979 | 1.311207 | 0.1903717 | 1.006245 | 0.1917396 | 0.3449876
| 0.119029 | 1.311506 | 0.1904517 | 1.006951 | 0.1918196 | 0.3454024
| 0.119079 | 1.311834 | 0.1905317 | 1.007682 | 0.1918996 | 0.3458256
| 0.119129 | 1.312182 | 0.1906117 | 1.008436 | 0.1919796 | 0.346257
| 0.119179 | 1.312552 | 0.1906917 | 1.009215 | 0.1920596 | 0.3466332
| 0.119229 | 1.312944 | 0.1907717 | 1.010034 | 0.1921396 | 0.3469925
| 0.119279 | 1.313362 | 0.1908517 | 1.010878 | 0.1922196 | 0.3473562
| 0.119329 | 1.313805 | 0.1909317 | 1.011747 | 0.1922996 | 0.3477313
| 0.119379 | 1.314233 | 0.1910117 | 1.012629 | 0.1923796 | 0.3481106
| 0.119429 | 1.314681 | 0.1910917 | 1.013464 | 0.1924596 | 0.3484948
| 0.119479 | 1.315151 | 0.1911717 | 1.014318 | 0.1925396 | 0.3488836
| 0.119529 | 1.315646 | 0.1912517 | 1.015194 | 0.1926196 | 0.3492774
| 0.119579 | 1.316163 | 0.1913317 | 1.016092 | 0.1926996 | 0.3496755
| 0.119629 | 1.316703 | 0.1914117 | 1.017014 | 0.1927796 | 0.3500783
| 0.119679 | 1.317263 | 0.1914917 | 1.01796 | 0.1928596 | 0.3504857
| 0.119729 | 1.317844 | 0.1915717 | 1.01893 | 0.1929396 | 0.3508979
| 0.119779 | 1.318447 | 0.1916517 | 1.019926 | 0.1930196 | 0.3512805
| 0.119829 | 1.319073 | 0.1917317 | 1.020947 | 0.1930996 | 0.3515579
| 0.119879 | 1.319721 | 0.1918117 | 1.021994 | 0.1931796 | 0.3518369
| 0.119929 | 1.320391 | 0.1918917 | 1.023068 | 0.1932596 | 0.3521177
| 0.119979 | 1.321084 | 0.1919717 | 1.024167 | 0.1933396 | 0.3524008
| 0.120029 | 1.321801 | 0.1920517 | 1.02515 | 0.1934196 | 0.3526862
| 0.120079 | 1.322541 | 0.1921317 | 1.026069 | 0.1934996 | 0.3529738
| 0.120129 | 1.323305 | 0.1922117 | 1.027003 | 0.1935796 | 0.3532636
| 0.120179 | 1.324093 | 0.1922917 | 1.027953 | 0.1936596 | 0.3535558
| 0.120229 | 1.324954 | 0.1923717 | 1.028921 | 0.1937396 | 0.3538503
| 0.120279 | 1.325843 | 0.1924517 | 1.029906 | 0.1938196 | 0.3541471
| 0.120329 | 1.326765 | 0.1925317 | 1.030908 | 0.1938996 | 0.3544461
| 0.120379 | 1.327717 | 0.1926117 | 1.031927 | 0.1939796 | 0.3547476
| 0.120429 | 1.328702 | 0.1926917 | 1.033018 | 0.1940596 | 0.3549088
| 0.120479 | 1.329718 | 0.1927717 | 1.03413 | 0.1941396 | 0.35502
| 0.120529 | 1.330767 | 0.1928517 | 1.035264 | 0.1942196 | 0.3551315
| 0.120579 | 1.331864 | 0.1929317 | 1.036419 | 0.1942996 | 0.3552432
| 0.120629 | 1.333081 | 0.1930117 | 1.037554 | 0.1943796 | 0.3553551
| 0.120679 | 1.33434 | 0.1930917 | 1.038343 | 0.1944596 | 0.3554674
| 0.120729 | 1.335692 | 0.1931717 | 1.03914 | 0.1945396 | 0.35558
| 0.120779 | 1.33717 | 0.1932517 | 1.039949 | 0.1946196 | 0.3556928
| 0.120829 | 1.338688 | 0.1933317 | 1.040769 | 0.1946996 | 0.355806
| 0.120879 | 1.340253 | 0.1934117 | 1.041601 | 0.1947796 | 0.3559196
| 0.120929 | 1.341861 | 0.1934917 | 1.042444 | 0.1948596 | 0.3560334
| 0.120979 | 1.343503 | 0.1935717 | 1.043299 | 0.1949396 | 0.3561475
| 0.121029 | 1.345085 | 0.1936517 | 1.044178 | 0.1950196 | 0.3562091
| 0.121079 | 1.346626 | 0.1937317 | 1.045069 | 0.1950996 | 0.3562478
| 0.121129 | 1.348193 | 0.1938117 | 1.045972 | 0.1951796 | 0.3562866
| 0.121179 | 1.34976 | 0.1938917 | 1.046889 | 0.1952596 | 0.3563255
| 0.121229 | 1.351346 | 0.1939717 | 1.047827 | 0.1953396 | 0.3563645
| 0.121279 | 1.352951 | 0.1940517 | 1.048376 | 0.1954196 | 0.3564036
| 0.121329 | 1.354574 | 0.1941317 | 1.048707 | 0.1954996 | 0.3564429
| 0.121379 | 1.356215 | 0.1942117 | 1.04904 | 0.1955796 | 0.3564822
| 0.121429 | 1.357887 | 0.1942917 | 1.049374 | 0.1956596 | 0.3565217
| 0.121479 | 1.35959 | 0.1943717 | 1.04971 | 0.1957396 | 0.3565613
| 0.121529 | 1.361323 | 0.1944517 | 1.050047 | 0.1958196 | 0.356601
| 0.121579 | 1.363088 | 0.1945317 | 1.050387 | 0.1958996 | 0.3566408
| 0.121629 | 1.364906 | 0.1946117 | 1.050728 | 0.1959796 | 0.3566808
| 0.121679 | 1.366752 | 0.1946917 | 1.051071 | 0.1960596 | 0.3567526
| 0.121729 | 1.36863 | 0.1947717 | 1.051416 | 0.1961396 | 0.356834
| 0.121779 | 1.370556 | 0.1948517 | 1.051763 | 0.1962196 | 0.3569165
| 0.121829 | 1.372594 | 0.1949317 | 1.052111 | 0.1962996 | 0.3570014
| 0.121879 | 1.374682 | 0.1950117 | 1.05236 | 0.1963796 | 0.3570868
| 0.121929 | 1.376822 | 0.1950917 | 1.052429 | 0.1964596 | 0.357173
| 0.121979 | 1.379011 | 0.1951717 | 1.052499 | 0.1965396 | 0.3572599
| 0.122029 | 1.380987 | 0.1952517 | 1.052569 | 0.1966196 | 0.3573474
| 0.122079 | 1.382844 | 0.1953317 | 1.05264 | 0.1966996 | 0.3574356
| 0.122129 | 1.384735 | 0.1954117 | 1.052712 | 0.1967796 | 0.3575244
| 0.122179 | 1.386658 | 0.1954917 | 1.052785 | 0.1968596 | 0.3576139
| 0.122229 | 1.388612 | 0.1955717 | 1.052859 | 0.1969396 | 0.357704
| 0.122279 | 1.390595 | 0.1956517 | 1.052933 | 0.1970196 | 0.3578034
| 0.122329 | 1.392605 | 0.1957317 | 1.053008 | 0.1970996 | 0.3579306
| 0.1223764 | 1.394536 | 0.1958117 | 1.053083 | 0.1971796 | 0.3580599
| 0.1224264 | 1.396625 | 0.1958917 | 1.05316 | 0.1972596 | 0.3581908
| 0.1224764 | 1.398739 | 0.1959717 | 1.053237 | 0.1973396 | 0.3583234
| 0.1225264 | 1.400876 | 0.1960517 | 1.053358 | 0.1974196 | 0.3584577
| 0.1225764 | 1.403032 | 0.1961317 | 1.053503 | 0.1974996 | 0.3585936
| 0.1226264 | 1.405207 | 0.1962117 | 1.053652 | 0.1975796 | 0.3587312
| 0.1226764 | 1.407398 | 0.1962917 | 1.053805 | 0.1976596 | 0.3588705
| 0.1227264 | 1.409605 | 0.1963717 | 1.053961 | 0.1977396 | 0.3590117
| 0.1227764 | 1.411825 | 0.1964517 | 1.05412 | 0.1978196 | 0.3591552
| 0.1228262 | 1.414046 | 0.1965317 | 1.054282 | 0.1978996 | 0.3593012
| 0.1228758 | 1.416268 | 0.1966117 | 1.054446 | 0.1979796 | 0.3594499
| 0.1229258 | 1.418518 | 0.1966917 | 1.054612 | 0.1980596 | 0.3596252
| 0.1229758 | 1.420775 | 0.1967717 | 1.054781 | 0.1981396 | 0.3598128
| 0.1230258 | 1.422677 | 0.1968517 | 1.054952 | 0.1982196 | 0.3600044
| 0.1230758 | 1.424183 | 0.1969317 | 1.055125 | 0.1982996 | 0.3602042
| 0.1231258 | 1.425695 | 0.1970117 | 1.055309 | 0.1983796 | 0.3604067
| 0.1231758 | 1.427212 | 0.1970917 | 1.055547 | 0.1984596 | 0.3606126
| 0.1232258 | 1.428733 | 0.1971717 | 1.05579 | 0.1985396 | 0.360822
| 0.1232758 | 1.430259 | 0.1972517 | 1.056043 | 0.1986196 | 0.3610353
| 0.1233258 | 1.43179 | 0.1973317 | 1.056298 | 0.1986996 | 0.3612527
| 0.1233758 | 1.433326 | 0.1974117 | 1.056557 | 0.1987796 | 0.3614741
| 0.1234258 | 1.434867 | 0.1974917 | 1.056819 | 0.1988596 | 0.3616997
| 0.1234758 | 1.436412 | 0.1975717 | 1.057085 | 0.1989396 | 0.3619296
| 0.1235258 | 1.437962 | 0.1976517 | 1.057355 | 0.1990196 | 0.3621696
| 0.1235758 | 1.439516 | 0.1977317 | 1.05763 | 0.1990996 | 0.3624306
| 0.1236258 | 1.441075 | 0.1978117 | 1.05791 | 0.1991796 | 0.3626996
| 0.1236758 | 1.442638 | 0.1978917 | 1.058193 | 0.1992596 | 0.3629758
| 0.1237258 | 1.444205 | 0.1979717 | 1.058481 | 0.1993396 | 0.3632586
| 0.1237758 | 1.445777 | 0.1980517 | 1.058812 | 0.1994196 | 0.3635485
| 0.1238258 | 1.447354 | 0.1981317 | 1.05917 | 0.1994996 | 0.3638457
| 0.1238758 | 1.448935 | 0.1982117 | 1.059537 | 0.1995796 | 0.3641504
| 0.1239258 | 1.450528 | 0.1982917 | 1.059913 | 0.1996596 | 0.3644639
| 0.1239758 | 1.452127 | 0.1983717 | 1.060296 | 0.1997396 | 0.3647838
| 0.1240258 | 1.453195 | 0.1984517 | 1.060686 | 0.1998196 | 0.3651103
| 0.1240758 | 1.453755 | 0.1985317 | 1.061083 | 0.1998996 | 0.3654441
| 0.1241258 | 1.454315 | 0.1986117 | 1.061489 | 0.1999796 | 0.3657857
| 0.1241758 | 1.454876 | 0.1986917 | 1.061903 | 0.2000596 | 0.3661352
| 0.1242258 | 1.455439 | 0.1987717 | 1.062325 | 0.2001396 | 0.3664928
| 0.1242758 | 1.456003 | 0.1988517 | 1.062757 | 0.2002196 | 0.3668596
| 0.1243258 | 1.456567 | 0.1989317 | 1.063199 | 0.2002996 | 0.3672348
| 0.1243758 | 1.457133 | 0.1990117 | 1.063657 | 0.2003796 | 0.3676176
| 0.1244258 | 1.457699 | 0.1990917 | 1.064163 | 0.2004596 | 0.3680092
| 0.1244758 | 1.458267 | 0.1991717 | 1.064688 | 0.2005396 | 0.3684087
| 0.1245258 | 1.458836 | 0.1992517 | 1.065229 | 0.2006196 | 0.3688162
| 0.1245758 | 1.459405 | 0.1993317 | 1.065787 | 0.2006996 | 0.3692314
| 0.1246258 | 1.459976 | 0.1994117 | 1.066395 | 0.2007796 | 0.3696542
| 0.1246758 | 1.460548 | 0.1994917 | 1.067021 | 0.2008596 | 0.3700846
| 0.1247258 | 1.46112 | 0.1995717 | 1.067666 | 0.2009396 | 0.3705225
| 0.1247758 | 1.461694 | 0.1996517 | 1.068332 | 0.2010196 | 0.370958
| 0.1248258 | 1.462269 | 0.1997317 | 1.069019 | 0.2010996 | 0.3713692
| 0.1248758 | 1.462844 | 0.1998117 | 1.069726 | 0.2011796 | 0.3717865
| 0.1249258 | 1.463421 | 0.1998917 | 1.070455 | 0.2012596 | 0.37221
| 0.1249758 | 1.463998 | 0.1999717 | 1.071206 | 0.2013396 | 0.3726396
| 0.1250258 | 1.464005 | 0.2000517 | 1.071978 | 0.2014196 | 0.3730756
| 0.1250758 | 1.463961 | 0.2001317 | 1.072772 | 0.2014996 | 0.3735181
| 0.1251258 | 1.463917 | 0.2002117 | 1.07359 | 0.2015796 | 0.3739673
| 0.1251758 | 1.463872 | 0.2002917 | 1.074431 | 0.2016596 | 0.3744234
| 0.1252258 | 1.463828 | 0.2003717 | 1.075296 | 0.2017396 | 0.3748865
| 0.1252758 | 1.463784 | 0.2004517 | 1.076187 | 0.2018196 | 0.3753568
| 0.1253258 | 1.463739 | 0.2005317 | 1.077102 | 0.2018996 | 0.3758344
| 0.1253758 | 1.463695 | 0.2006117 | 1.078066 | 0.2019796 | 0.37632
| 0.1254258 | 1.46365 | 0.2006917 | 1.079058 | 0.2020596 | 0.3767423
| 0.1254758 | 1.463606 | 0.2007717 | 1.080092 | 0.2021396 | 0.3771441
| 0.1255258 | 1.463562 | 0.2008517 | 1.081155 | 0.2022196 | 0.3775511
| 0.1255758 | 1.463517 | 0.2009317 | 1.082248 | 0.2022996 | 0.3779622
| 0.1256258 | 1.463472 | 0.2010117 | 1.083357 | 0.2023796 | 0.3783865
| 0.1256758 | 1.463428 | 0.2010917 | 1.084406 | 0.2024596 | 0.3788146
| 0.1257258 | 1.463383 | 0.2011717 | 1.085481 | 0.2025396 | 0.3792471
| 0.1257758 | 1.463338 | 0.2012517 | 1.086585 | 0.2026196 | 0.3796841
| 0.1258258 | 1.463293 | 0.2013317 | 1.087719 | 0.2026996 | 0.3801256
| 0.1258758 | 1.463248 | 0.2014117 | 1.088882 | 0.2027796 | 0.3805716
| 0.1259258 | 1.463203 | 0.2014917 | 1.090075 | 0.2028596 | 0.381022
| 0.1259758 | 1.463158 | 0.2015717 | 1.091298 | 0.2029396 | 0.3814769
| 0.1260258 | 1.463011 | 0.2016517 | 1.092551 | 0.2030196 | 0.3818987
| 0.1260758 | 1.462751 | 0.2017317 | 1.093834 | 0.2030996 | 0.3822046
| 0.1261258 | 1.462488 | 0.2018117 | 1.095146 | 0.2031796 | 0.3825113
| 0.1261758 | 1.462223 | 0.2018917 | 1.096489 | 0.2032596 | 0.3828195
| 0.1262258 | 1.461955 | 0.2019717 | 1.097862 | 0.2033396 | 0.3831296
| 0.1262758 | 1.461683 | 0.2020517 | 1.099085 | 0.2034196 | 0.3834423
| 0.1263258 | 1.461409 | 0.2021317 | 1.100226 | 0.2034996 | 0.3837567
| 0.1263758 | 1.46113 | 0.2022117 | 1.101385 | 0.2035796 | 0.384073
| 0.1264258 | 1.460859 | 0.2022917 | 1.102565 | 0.2036596 | 0.3843921
| 0.126476 | 1.460587 | 0.2023717 | 1.103765 | 0.2037396 | 0.3847128
| 0.126526 | 1.460311 | 0.2024517 | 1.104986 | 0.2038196 | 0.3850357
| 0.126576 | 1.46003 | 0.2025309 | 1.106216 | 0.2038996 | 0.3853613
| 0.126626 | 1.459743 | 0.2026109 | 1.107494 | 0.2039796 | 0.3856888
| 0.126676 | 1.459452 | 0.2026909 | 1.108794 | 0.2040596 | 0.3858642
| 0.126726 | 1.459157 | 0.2027709 | 1.110119 | 0.2041396 | 0.3859853
| 0.126776 | 1.458857 | 0.2028509 | 1.111468 | 0.2042196 | 0.3861066
| 0.126826 | 1.458555 | 0.2029309 | 1.112858 | 0.2042996 | 0.3862281
| 0.126876 | 1.458249 | 0.2030109 | 1.114208 | 0.2043796 | 0.3863499
| 0.126926 | 1.457942 | 0.2030909 | 1.115141 | 0.2044596 | 0.3864719
| 0.126976 | 1.457635 | 0.2031709 | 1.116085 | 0.2045396 | 0.3865943
| 0.127026 | 1.457204 | 0.2032509 | 1.11704 | 0.2046196 | 0.3867169
| 0.127076 | 1.456667 | 0.2033309 | 1.118009 | 0.2046996 | 0.3868399
| 0.127126 | 1.456137 | 0.2034109 | 1.118988 | 0.2047796 | 0.3869632
| 0.127176 | 1.455616 | 0.2034909 | 1.11998 | 0.2048596 | 0.3870867
| 0.127226 | 1.455111 | 0.2035709 | 1.120984 | 0.2049396 | 0.3872106
| 0.127276 | 1.454623 | 0.2036509 | 1.122 | 0.2050196 | 0.3872772
| 0.127326 | 1.454157 | 0.2037309 | 1.123027 | 0.2050996 | 0.3873081
| 0.127376 | 1.453716 | 0.2038109 | 1.124081 | 0.2051796 | 0.3873392
| 0.127426 | 1.453302 | 0.2038909 | 1.125148 | 0.2052596 | 0.3873703
| 0.127476 | 1.452916 | 0.2039709 | 1.126226 | 0.2053396 | 0.3874016
| 0.127526 | 1.45256 | 0.2040509 | 1.12686 | 0.2054196 | 0.3874329
| 0.127576 | 1.452215 | 0.2041309 | 1.127237 | 0.2054996 | 0.3874643
| 0.127626 | 1.451897 | 0.2042109 | 1.127615 | 0.2055796 | 0.3874958
| 0.127676 | 1.451607 | 0.2042909 | 1.127994 | 0.2056596 | 0.3875274
| 0.127726 | 1.451342 | 0.2043709 | 1.128375 | 0.2057396 | 0.3875591
| 0.127776 | 1.4511 | 0.2044509 | 1.128758 | 0.2058196 | 0.3875908
| 0.127826 | 1.450897 | 0.2045309 | 1.129143 | 0.2058996 | 0.3876227
| 0.127876 | 1.450718 | 0.2046109 | 1.129529 | 0.2059796 | 0.3876547
| 0.127926 | 1.450555 | 0.2046909 | 1.129917 | 0.2060596 | 0.3877076
| 0.127976 | 1.450404 | 0.2047709 | 1.130306 | 0.2061396 | 0.3877663
| 0.128026 | 1.450232 | 0.2048509 | 1.130697 | 0.2062196 | 0.3878258
| 0.128076 | 1.450037 | 0.2049309 | 1.13109 | 0.2062996 | 0.387886
| 0.128126 | 1.449847 | 0.2050109 | 1.131376 | 0.2063796 | 0.3879503
| 0.128176 | 1.44966 | 0.2050909 | 1.131397 | 0.2064596 | 0.388015
| 0.128226 | 1.449472 | 0.2051709 | 1.131418 | 0.2065396 | 0.3880803
| 0.128276 | 1.44928 | 0.2052509 | 1.13144 | 0.2066196 | 0.3881461
| 0.128326 | 1.449085 | 0.2053309 | 1.131464 | 0.2066996 | 0.3882126
| 0.128376 | 1.448889 | 0.2054109 | 1.131488 | 0.2067796 | 0.3882796
| 0.128426 | 1.448689 | 0.2054909 | 1.131514 | 0.2068596 | 0.3883473
| 0.128476 | 1.448485 | 0.2055709 | 1.13154 | 0.2069396 | 0.3884156
| 0.128526 | 1.448278 | 0.2056509 | 1.131568 | 0.2070196 | 0.3884902
| 0.128576 | 1.448071 | 0.2057309 | 1.131596 | 0.2070996 | 0.3885833
| 0.128626 | 1.447864 | 0.2058109 | 1.131626 | 0.2071796 | 0.3886787
| 0.128676 | 1.447656 | 0.2058909 | 1.131657 | 0.2072596 | 0.3887758
| 0.128726 | 1.447447 | 0.2059709 | 1.131688 | 0.2073396 | 0.3888748
| 0.128776 | 1.447243 | 0.2060509 | 1.131702 | 0.2074196 | 0.3889755
| 0.128826 | 1.447056 | 0.2061309 | 1.131706 | 0.2074996 | 0.3890781
| 0.128876 | 1.446886 | 0.2062109 | 1.131717 | 0.2075796 | 0.3891826
| 0.128926 | 1.446727 | 0.2062909 | 1.131736 | 0.2076596 | 0.3892891
| 0.128976 | 1.446582 | 0.2063709 | 1.131762 | 0.2077396 | 0.3893977
| 0.129026 | 1.44644 | 0.2064509 | 1.131796 | 0.2078196 | 0.3895085
| 0.129076 | 1.446304 | 0.2065309 | 1.131835 | 0.2078996 | 0.3896214
| 0.129126 | 1.446187 | 0.2066109 | 1.13188 | 0.2079796 | 0.3897362
| 0.129176 | 1.446089 | 0.2066909 | 1.131931 | 0.2080596 | 0.3898704
| 0.129226 | 1.446012 | 0.2067709 | 1.131987 | 0.2081396 | 0.3900142
| 0.129276 | 1.445955 | 0.2068509 | 1.132048 | 0.2082196 | 0.3901616
| 0.129326 | 1.445921 | 0.2069309 | 1.132112 | 0.2082996 | 0.390313
| 0.129376 | 1.445909 | 0.2070109 | 1.132182 | 0.2083796 | 0.3904679
| 0.129426 | 1.445917 | 0.2070909 | 1.132258 | 0.2084596 | 0.3906266
| 0.129476 | 1.445943 | 0.2071709 | 1.132343 | 0.2085396 | 0.3907891
| 0.129526 | 1.445988 | 0.2072509 | 1.132435 | 0.2086196 | 0.3909552
| 0.129576 | 1.44605 | 0.2073309 | 1.132531 | 0.2086996 | 0.391125
| 0.129626 | 1.446132 | 0.2074109 | 1.132631 | 0.2087796 | 0.3912988
| 0.129676 | 1.446236 | 0.2074909 | 1.132734 | 0.2088596 | 0.3914767
| 0.129726 | 1.446362 | 0.2075709 | 1.132838 | 0.2089396 | 0.391659
| 0.129776 | 1.446512 | 0.2076509 | 1.132944 | 0.2090196 | 0.3918483
| 0.129826 | 1.446684 | 0.2077309 | 1.133052 | 0.2090996 | 0.3920535
| 0.129876 | 1.446881 | 0.2078109 | 1.133174 | 0.2091796 | 0.3922654
| 0.129926 | 1.447103 | 0.2078909 | 1.133299 | 0.2092596 | 0.3924835
| 0.129976 | 1.44735 | 0.2079709 | 1.13343 | 0.2093396 | 0.392708
| 0.130026 | 1.447623 | 0.2080509 | 1.133576 | 0.2094196 | 0.3929389
| 0.130076 | 1.447923 | 0.2081309 | 1.133742 | 0.2094996 | 0.3931763
| 0.130126 | 1.44825 | 0.2082109 | 1.133917 | 0.2095796 | 0.3934203
| 0.130176 | 1.448604 | 0.2082909 | 1.134102 | 0.2096596 | 0.3936706
| 0.130226 | 1.448986 | 0.2083709 | 1.134298 | 0.2097396 | 0.3939281
| 0.130276 | 1.449393 | 0.2084509 | 1.134504 | 0.2098196 | 0.3941928
| 0.130326 | 1.449829 | 0.2085309 | 1.134721 | 0.2098996 | 0.3944649
| 0.130376 | 1.450292 | 0.2086109 | 1.134951 | 0.2099796 | 0.3947444
| 0.130426 | 1.45078 | 0.2086909 | 1.135192 | 0.2100596 | 0.3950311
| 0.130476 | 1.451294 | 0.2087709 | 1.135446 | 0.2101396 | 0.3953256
| 0.130526 | 1.451835 | 0.2088509 | 1.135713 | 0.2102196 | 0.3956378
| 0.130576 | 1.452404 | 0.2089309 | 1.135993 | 0.2102996 | 0.3959576
| 0.1305803 | 1.452455 | 0.2090109 | 1.136291 | 0.2103796 | 0.396286
| 0.1306303 | 1.453221 | 0.2090909 | 1.136625 | 0.2104596 | 0.3966232
| 0.1306803 | 1.454028 | 0.2091709 | 1.136979 | 0.2105396 | 0.3969691
| 0.1307303 | 1.454936 | 0.2092509 | 1.137351 | 0.2106196 | 0.3973239
| 0.1307803 | 1.455924 | 0.2093309 | 1.137741 | 0.2106996 | 0.3976874
| 0.1308303 | 1.457015 | 0.2093953 | 1.138069 | 0.2107796 | 0.3980594
| 0.1308803 | 1.458148 | 0.2094753 | 1.138503 | 0.2108596 | 0.3984397
| 0.1309303 | 1.459321 | 0.2095553 | 1.138955 | 0.2109396 | 0.3988282
| 0.1309803 | 1.460532 | 0.2096353 | 1.139429 | 0.2110196 | 0.3992164
| 0.1310303 | 1.461707 | 0.2097153 | 1.139924 | 0.2110996 | 0.3995845
| 0.1310803 | 1.462851 | 0.2097953 | 1.140443 | 0.2111796 | 0.3999595
| 0.1311303 | 1.464014 | 0.2098753 | 1.140986 | 0.2112596 | 0.4003413
| 0.1311803 | 1.465199 | 0.2099553 | 1.141553 | 0.2113396 | 0.4007298
| 0.1312303 | 1.466405 | 0.2100353 | 1.142144 | 0.2114196 | 0.4011252
| 0.1312803 | 1.467634 | 0.2101153 | 1.142761 | 0.2114996 | 0.4015277
| 0.1313303 | 1.468883 | 0.2101953 | 1.143403 | 0.2115796 | 0.4019374
| 0.1313803 | 1.470169 | 0.2102753 | 1.144071 | 0.2116596 | 0.4023536
| 0.1314303 | 1.471452 | 0.2103553 | 1.144766 | 0.2117396 | 0.4027791
| 0.1314803 | 1.47275 | 0.2104353 | 1.145485 | 0.2118196 | 0.4032113
| 0.13153 | 1.474103 | 0.2105153 | 1.146228 | 0.2118996 | 0.4036515
| 0.13158 | 1.475497 | 0.2105953 | 1.146995 | 0.2119796 | 0.4040994
| 0.13163 | 1.476926 | 0.2106753 | 1.147783 | 0.2120596 | 0.4044899
| 0.13168 | 1.47844 | 0.2107553 | 1.148617 | 0.2121396 | 0.404862
| 0.13173 | 1.480001 | 0.2108353 | 1.149476 | 0.2122196 | 0.4052386
| 0.13178 | 1.481608 | 0.2109153 | 1.150361 | 0.2122996 | 0.40562
| 0.13183 | 1.48326 | 0.2109953 | 1.15127 | 0.2123796 | 0.4060062
| 0.13188 | 1.484853 | 0.2110753 | 1.152125 | 0.2124596 | 0.4063971
| 0.13193 | 1.486483 | 0.2111553 | 1.152993 | 0.2125396 | 0.4067929
| 0.13198 | 1.488153 | 0.2112353 | 1.153883 | 0.2126196 | 0.4071983
| 0.13203 | 1.489655 | 0.2113153 | 1.154797 | 0.2126996 | 0.4076075
| 0.13208 | 1.491045 | 0.2113953 | 1.155737 | 0.2127796 | 0.408021
| 0.13213 | 1.492461 | 0.2114753 | 1.156701 | 0.2128596 | 0.408439
| 0.13218 | 1.493899 | 0.2115553 | 1.157702 | 0.2129396 | 0.4088615
| 0.13223 | 1.49536 | 0.2116353 | 1.158728 | 0.2130196 | 0.4092535
| 0.13228 | 1.496843 | 0.2117153 | 1.15978 | 0.2130996 | 0.4095378
| 0.13233 | 1.498623 | 0.2117953 | 1.160859 | 0.2131796 | 0.4098237
| 0.13238 | 1.500434 | 0.2118753 | 1.161965 | 0.2132596 | 0.4101112
| 0.13243 | 1.502278 | 0.2119553 | 1.163098 | 0.2133396 | 0.4104007
| 0.13248 | 1.504153 | 0.2120353 | 1.164157 | 0.2134196 | 0.4106929
| 0.13253 | 1.506055 | 0.2121153 | 1.165106 | 0.2134996 | 0.4109867
| 0.13258 | 1.507982 | 0.2121953 | 1.16607 | 0.2135796 | 0.4112833
| 0.13263 | 1.509932 | 0.2122753 | 1.16705 | 0.2136596 | 0.4115817
| 0.13268 | 1.511902 | 0.2123553 | 1.168049 | 0.2137396 | 0.4118829
| 0.13273 | 1.513891 | 0.2124353 | 1.169067 | 0.2138196 | 0.4121859
| 0.13278 | 1.515907 | 0.2125153 | 1.170103 | 0.2138996 | 0.4124919
| 0.13283 | 1.517937 | 0.2125953 | 1.171158 | 0.2139796 | 0.4127998
| 0.13288 | 1.519984 | 0.2126753 | 1.172264 | 0.2140596 | 0.4129652
| 0.13293 | 1.522044 | 0.2127553 | 1.173388 | 0.2141396 | 0.4130796
| 0.13298 | 1.524119 | 0.2128353 | 1.174533 | 0.2142196 | 0.4131943
| 0.13303 | 1.52576 | 0.2129153 | 1.175699 | 0.2142996 | 0.4133091
| 0.13308 | 1.527112 | 0.2129953 | 1.176906 | 0.2143796 | 0.4134243
| 0.13313 | 1.528469 | 0.2130753 | 1.177728 | 0.2144596 | 0.4135397
| 0.13318 | 1.529831 | 0.2131553 | 1.178535 | 0.2145396 | 0.4136554
| 0.13323 | 1.531199 | 0.2132353 | 1.179352 | 0.2146196 | 0.4137715
| 0.13328 | 1.532573 | 0.2133153 | 1.180181 | 0.2146996 | 0.4138879
| 0.13333 | 1.533952 | 0.2133953 | 1.181021 | 0.2147796 | 0.4140046
| 0.13338 | 1.535336 | 0.2134753 | 1.181873 | 0.2148596 | 0.4141216
| 0.13343 | 1.536727 | 0.2135553 | 1.182737 | 0.2149396 | 0.414239
| 0.13348 | 1.538123 | 0.2136353 | 1.183613 | 0.2150196 | 0.4143024
| 0.13353 | 1.539533 | 0.2137153 | 1.184501 | 0.2150996 | 0.4143453
| 0.13358 | 1.540948 | 0.2137953 | 1.185402 | 0.2151796 | 0.4143883
| 0.13363 | 1.542369 | 0.2138753 | 1.186315 | 0.2152596 | 0.4144314
| 0.13368 | 1.543796 | 0.2139553 | 1.18724 | 0.2153396 | 0.4144746
| 0.13373 | 1.545228 | 0.2140353 | 1.187909 | 0.2154196 | 0.4145178
| 0.13378 | 1.546666 | 0.2141153 | 1.188237 | 0.2154996 | 0.4145612
| 0.13383 | 1.54811 | 0.2141953 | 1.188566 | 0.2155796 | 0.4146047
| 0.13388 | 1.54956 | 0.2142753 | 1.188897 | 0.2156596 | 0.4146483
| 0.13393 | 1.551016 | 0.2143553 | 1.18923 | 0.2157396 | 0.414692
| 0.13398 | 1.552502 | 0.2144353 | 1.189565 | 0.2158196 | 0.4147357
| 0.13403 | 1.553411 | 0.2145153 | 1.189901 | 0.2158996 | 0.4147796
| 0.13408 | 1.553931 | 0.2145953 | 1.19024 | 0.2159796 | 0.4148236
| 0.13413 | 1.554451 | 0.2146753 | 1.19058 | 0.2160596 | 0.4149029
| 0.13418 | 1.554973 | 0.2147553 | 1.190922 | 0.2161396 | 0.4149941
| 0.13423 | 1.555495 | 0.2148353 | 1.191265 | 0.2162196 | 0.4150862
| 0.13428 | 1.556018 | 0.2149153 | 1.191614 | 0.2162996 | 0.415179
| 0.13433 | 1.556542 | 0.2149953 | 1.191964 | 0.2163796 | 0.4152725
| 0.13438 | 1.557067 | 0.2150753 | 1.192027 | 0.2164596 | 0.4153666
| 0.13443 | 1.557593 | 0.2151553 | 1.192094 | 0.2165396 | 0.4154612
| 0.13448 | 1.55812 | 0.2152353 | 1.192162 | 0.2166196 | 0.415559
| 0.13453 | 1.558647 | 0.2153153 | 1.192231 | 0.2166996 | 0.4156571
| 0.13458 | 1.559176 | 0.2153953 | 1.192301 | 0.2167796 | 0.4157558
| 0.13463 | 1.559705 | 0.2154753 | 1.192371 | 0.2168596 | 0.415855
| 0.13468 | 1.560235 | 0.2155553 | 1.192442 | 0.2169396 | 0.4159548
| 0.13473 | 1.560766 | 0.2156353 | 1.192514 | 0.2170196 | 0.4160648
| 0.13478 | 1.561297 | 0.2157153 | 1.192586 | 0.2170996 | 0.4162041
| 0.13483 | 1.56183 | 0.2157953 | 1.192659 | 0.2171796 | 0.4163456
| 0.13488 | 1.562363 | 0.2158753 | 1.192733 | 0.2172596 | 0.4164889
| 0.13493 | 1.562897 | 0.2159553 | 1.192808 | 0.2173396 | 0.416634
| 0.13498 | 1.563431 | 0.2160353 | 1.192912 | 0.2174196 | 0.4167809
| 0.13503 | 1.563452 | 0.2161153 | 1.193048 | 0.2174996 | 0.4169298
| 0.13508 | 1.563456 | 0.2161953 | 1.19319 | 0.2175796 | 0.4170805
| 0.13513 | 1.56346 | 0.2162753 | 1.193335 | 0.2176596 | 0.4172332
| 0.13518 | 1.563463 | 0.2163553 | 1.193483 | 0.2177396 | 0.4173879
| 0.13523 | 1.563466 | 0.2164353 | 1.193635 | 0.2178196 | 0.4175448
| 0.13528 | 1.563469 | 0.2165153 | 1.193789 | 0.2178996 | 0.4177033
| 0.13533 | 1.563473 | 0.2165953 | 1.193945 | 0.2179796 | 0.4178644
| 0.13538 | 1.563475 | 0.2166753 | 1.194103 | 0.2180596 | 0.418053
| 0.13543 | 1.563478 | 0.2167553 | 1.194263 | 0.2181396 | 0.4182541
| 0.13548 | 1.563481 | 0.2168353 | 1.194424 | 0.2182196 | 0.4184585
| 0.13553 | 1.563484 | 0.2169153 | 1.194587 | 0.2182996 | 0.4186666
| 0.13558 | 1.563486 | 0.2169953 | 1.194751 | 0.2183796 | 0.4188783
| 0.13563 | 1.563489 | 0.2170753 | 1.194968 | 0.2184596 | 0.4190936
| 0.13568 | 1.563491 | 0.2171553 | 1.195193 | 0.2185396 | 0.4193126
| 0.13573 | 1.563493 | 0.2172353 | 1.19542 | 0.2186196 | 0.4195356
| 0.13578 | 1.563496 | 0.2173153 | 1.195649 | 0.2186996 | 0.4197626
| 0.13583 | 1.563498 | 0.2173953 | 1.19588 | 0.2187796 | 0.4199998
| 0.13588 | 1.5635 | 0.2174753 | 1.196115 | 0.2188596 | 0.4202403
| 0.13593 | 1.563502 | 0.2175553 | 1.196353 | 0.2189396 | 0.4204852
| 0.13598 | 1.563504 | 0.2176353 | 1.196596 | 0.2190196 | 0.4207406
| 0.13603 | 1.563434 | 0.2177153 | 1.196843 | 0.2190996 | 0.4210177
| 0.13608 | 1.563302 | 0.2177953 | 1.197099 | 0.2191796 | 0.421302
| 0.13613 | 1.563169 | 0.2178753 | 1.197362 | 0.2192596 | 0.4215928
| 0.13618 | 1.563034 | 0.2179553 | 1.197628 | 0.2193396 | 0.42189
| 0.13623 | 1.562898 | 0.2180353 | 1.197922 | 0.2194196 | 0.4221932
| 0.13628 | 1.562759 | 0.2181153 | 1.198252 | 0.2194996 | 0.4225029
| 0.13633 | 1.562619 | 0.2181953 | 1.198615 | 0.2195796 | 0.4228193
| 0.13638 | 1.562477 | 0.2182753 | 1.198991 | 0.2196596 | 0.4231429
| 0.13643 | 1.562332 | 0.2183553 | 1.199378 | 0.2197396 | 0.4234738
| 0.13648 | 1.562197 | 0.2184353 | 1.199777 | 0.2198196 | 0.4238123
| 0.13653 | 1.562059 | 0.2185153 | 1.200187 | 0.2198996 | 0.4241584
| 0.13658 | 1.561919 | 0.2185953 | 1.200609 | 0.2199796 | 0.4245129
| 0.13663 | 1.561777 | 0.2186753 | 1.201041 | 0.2200596 | 0.4248755
| 0.13668 | 1.561634 | 0.2187553 | 1.201483 | 0.2201396 | 0.4252456
| 0.13673 | 1.561489 | 0.2188353 | 1.201933 | 0.2202196 | 0.4256243
| 0.13678 | 1.561344 | 0.2189153 | 1.202393 | 0.2202996 | 0.426011
| 0.13683 | 1.561198 | 0.2189953 | 1.20286 | 0.2203796 | 0.4264051
| 0.13688 | 1.561053 | 0.2190753 | 1.203378 | 0.2204596 | 0.4268071
| 0.13693 | 1.560909 | 0.2191553 | 1.203914 | 0.2205396 | 0.4272174
| 0.13698 | 1.560768 | 0.2192353 | 1.204467 | 0.2206196 | 0.4276357
| 0.13703 | 1.560542 | 0.2193153 | 1.205037 | 0.2206996 | 0.4280772
| 0.13708 | 1.560264 | 0.2193953 | 1.205626 | 0.2207796 | 0.4285265
| 0.13713 | 1.560002 | 0.2194753 | 1.206236 | 0.2208596 | 0.4289843
| 0.13718 | 1.559757 | 0.2195553 | 1.20687 | 0.2209396 | 0.4294505
| 0.13723 | 1.559531 | 0.2196353 | 1.207524 | 0.2210196 | 0.4299147
| 0.13728 | 1.559327 | 0.2197153 | 1.2082 | 0.2210996 | 0.4303534
| 0.13733 | 1.559146 | 0.2197953 | 1.208901 | 0.2211796 | 0.4307989
| 0.13738 | 1.55899 | 0.2198753 | 1.209625 | 0.2212596 | 0.431257
| 0.13743 | 1.558858 | 0.2199553 | 1.210373 | 0.2213396 | 0.4317206
| 0.13748 | 1.558753 | 0.2200353 | 1.211145 | 0.2214196 | 0.4321905
| 0.1374857 | 1.558744 | 0.2201153 | 1.211943 | 0.2214996 | 0.432667
| 0.1375357 | 1.558691 | 0.2201953 | 1.212765 | 0.2215796 | 0.4331502
| 0.1375857 | 1.558654 | 0.2202753 | 1.213612 | 0.2216596 | 0.4336404
| 0.1376357 | 1.558633 | 0.2203553 | 1.214485 | 0.2217396 | 0.4341378
| 0.1376857 | 1.558625 | 0.2204353 | 1.215383 | 0.2218196 | 0.4346425
| 0.1377357 | 1.55863 | 0.2205001 | 1.216128 | 0.2218996 | 0.4351545
| 0.1377857 | 1.558646 | 0.2205801 | 1.21709 | 0.2219796 | 0.4356741
| 0.1378357 | 1.558672 | 0.2206601 | 1.218079 | 0.2220596 | 0.4361255
| 0.1378857 | 1.558706 | 0.2207401 | 1.219096 | 0.2221396 | 0.436555
| 0.1379357 | 1.558745 | 0.2208201 | 1.220141 | 0.2222196 | 0.4369933
| 0.1379857 | 1.558789 | 0.2209001 | 1.221214 | 0.2222996 | 0.4374355
| 0.1380357 | 1.558828 | 0.2209801 | 1.222316 | 0.2223796 | 0.4378822
| 0.1380857 | 1.558869 | 0.2210601 | 1.22337 | 0.2224596 | 0.4383347
| 0.1381357 | 1.558913 | 0.2211401 | 1.224422 | 0.2225396 | 0.4387912
| 0.1381857 | 1.55896 | 0.2212201 | 1.2255 | 0.2226196 | 0.4392533
| 0.1382357 | 1.559007 | 0.2213001 | 1.226604 | 0.2226996 | 0.4397193
| 0.1382857 | 1.559055 | 0.2213801 | 1.227735 | 0.2227796 | 0.4401907
| 0.1383357 | 1.559103 | 0.2214601 | 1.228894 | 0.2228596 | 0.4406662
| 0.1383857 | 1.55916 | 0.2215401 | 1.230082 | 0.2229396 | 0.4411471
| 0.1384357 | 1.559301 | 0.2216201 | 1.231296 | 0.2230196 | 0.4415922
| 0.1384857 | 1.55945 | 0.2217001 | 1.232538 | 0.2230996 | 0.441915
| 0.1385357 | 1.559604 | 0.2217801 | 1.233829 | 0.2231796 | 0.4422394
| 0.1385857 | 1.559759 | 0.2218601 | 1.235146 | 0.2232596 | 0.4425654
| 0.1386357 | 1.559918 | 0.2219401 | 1.236494 | 0.2233396 | 0.4428932
| 0.1386857 | 1.560079 | 0.2220201 | 1.237805 | 0.2234196 | 0.4432236
| 0.1387357 | 1.56025 | 0.2221001 | 1.238929 | 0.2234996 | 0.4435555
| 0.1387857 | 1.56043 | 0.2221801 | 1.240071 | 0.2235796 | 0.4438893
| 0.1388357 | 1.560618 | 0.2222601 | 1.241232 | 0.2236596 | 0.444225
| 0.1388857 | 1.560814 | 0.2223401 | 1.242413 | 0.2237396 | 0.4445634
| 0.1389357 | 1.561019 | 0.2224201 | 1.243615 | 0.2238196 | 0.4449034
| 0.1389857 | 1.561251 | 0.2225001 | 1.244837 | 0.2238996 | 0.4452453
| 0.1390357 | 1.561508 | 0.2225801 | 1.246114 | 0.2239796 | 0.4455893
| 0.1390857 | 1.561787 | 0.2226601 | 1.247411 | 0.2240596 | 0.4457735
| 0.1391357 | 1.562084 | 0.2227401 | 1.248729 | 0.2241396 | 0.4459008
| 0.1391857 | 1.562402 | 0.2228201 | 1.250094 | 0.2242196 | 0.4460283
| 0.1392357 | 1.56275 | 0.2229001 | 1.251481 | 0.2242996 | 0.446156
| 0.1392857 | 1.563114 | 0.2229801 | 1.252892 | 0.2243796 | 0.4462839
| 0.1393357 | 1.563496 | 0.2230601 | 1.253945 | 0.2244596 | 0.4464121
| 0.1393857 | 1.563894 | 0.2231401 | 1.254883 | 0.2245396 | 0.4465406
| 0.1394357 | 1.564309 | 0.2232201 | 1.255832 | 0.2246196 | 0.4466694
| 0.1394857 | 1.564745 | 0.2233001 | 1.256792 | 0.2246996 | 0.4467984
| 0.1395357 | 1.565202 | 0.2233799 | 1.257782 | 0.2247796 | 0.4469278
| 0.1395857 | 1.565682 | 0.2234599 | 1.258785 | 0.2248596 | 0.4470574
| 0.1396357 | 1.566182 | 0.2235399 | 1.259801 | 0.2249396 | 0.4471873
| 0.1396857 | 1.566703 | 0.2236199 | 1.260828 | 0.2250196 | 0.4472573
| 0.1397357 | 1.567245 | 0.2236999 | 1.261868 | 0.2250996 | 0.4472923
| 0.1397857 | 1.56781 | 0.2237799 | 1.26292 | 0.2251796 | 0.4473273
| 0.1398357 | 1.568397 | 0.2238599 | 1.263995 | 0.2252596 | 0.4473625
| 0.1398857 | 1.569008 | 0.2239399 | 1.265083 | 0.2253396 | 0.4473977
| 0.1399357 | 1.569644 | 0.2240199 | 1.266004 | 0.2254196 | 0.4474329
| 0.1399857 | 1.570305 | 0.2240999 | 1.266385 | 0.2254996 | 0.4474683
| 0.1400357 | 1.570993 | 0.2241799 | 1.266768 | 0.2255796 | 0.4475037
| 0.1400857 | 1.571707 | 0.2242599 | 1.267152 | 0.2256596 | 0.4475391
| 0.1401357 | 1.57245 | 0.2243399 | 1.267537 | 0.2257396 | 0.4475747
| 0.1401857 | 1.573222 | 0.2244199 | 1.267925 | 0.2258196 | 0.4476103
| 0.1402357 | 1.574022 | 0.2244999 | 1.268314 | 0.2258996 | 0.447646
| 0.1402857 | 1.574851 | 0.2245799 | 1.268705 | 0.2259796 | 0.4476818
| 0.1403357 | 1.575709 | 0.2246599 | 1.269098 | 0.2260596 | 0.4477412
| 0.1403857 | 1.576534 | 0.2247399 | 1.269492 | 0.2261396 | 0.4478073
| 0.1404357 | 1.577383 | 0.2248199 | 1.269888 | 0.2262196 | 0.4478767
| 0.1404857 | 1.578264 | 0.2248999 | 1.270286 | 0.2262996 | 0.4479468
| 0.1405357 | 1.579179 | 0.2249799 | 1.270685 | 0.2263796 | 0.4480174
| 0.1405857 | 1.580128 | 0.2250599 | 1.270713 | 0.2264596 | 0.4480885
| 0.1406357 | 1.581109 | 0.2251399 | 1.270739 | 0.2265396 | 0.4481601
| 0.1406857 | 1.582123 | 0.2252199 | 1.270766 | 0.2266196 | 0.4482323
| 0.1407357 | 1.583241 | 0.2252999 | 1.270794 | 0.2266996 | 0.448305
| 0.1407857 | 1.584424 | 0.2253799 | 1.270823 | 0.2267796 | 0.4483783
| 0.1408357 | 1.585643 | 0.2254599 | 1.270852 | 0.2268596 | 0.448452
| 0.1408857 | 1.586896 | 0.2255399 | 1.270883 | 0.2269396 | 0.4485263
| 0.1409357 | 1.588201 | 0.2256199 | 1.270914 | 0.2270196 | 0.4486076
| 0.1409857 | 1.5896 | 0.2256999 | 1.270946 | 0.2270996 | 0.448709
| 0.1410357 | 1.591207 | 0.2257799 | 1.27098 | 0.2271796 | 0.4488128
| 0.1410857 | 1.592792 | 0.2258599 | 1.271014 | 0.2272596 | 0.4489184
| 0.1411357 | 1.594398 | 0.2259399 | 1.271049 | 0.2273396 | 0.4490259
| 0.1411857 | 1.596036 | 0.2260199 | 1.271082 | 0.2274196 | 0.4491352
| 0.1412357 | 1.597688 | 0.2260999 | 1.271098 | 0.2274996 | 0.4492463
| 0.1412857 | 1.599362 | 0.2261799 | 1.27112 | 0.2275796 | 0.4493593
| 0.1413357 | 1.601066 | 0.2262599 | 1.271149 | 0.2276596 | 0.4494742
| 0.1413857 | 1.602802 | 0.2263399 | 1.271184 | 0.2277396 | 0.4495906
| 0.1414357 | 1.604567 | 0.2264199 | 1.271223 | 0.2278196 | 0.4497092
| 0.1414857 | 1.6064 | 0.2264999 | 1.271268 | 0.2278996 | 0.4498294
| 0.1415357 | 1.608275 | 0.2265799 | 1.271317 | 0.2279796 | 0.4499514
| 0.1415857 | 1.610201 | 0.2266599 | 1.271369 | 0.2280596 | 0.4500939
| 0.1416357 | 1.612179 | 0.2267399 | 1.271426 | 0.2281396 | 0.4502449
| 0.1416857 | 1.614207 | 0.2268199 | 1.271486 | 0.2282196 | 0.4503997
| 0.1417357 | 1.616287 | 0.2268999 | 1.27155 | 0.2282996 | 0.4505579
| 0.1417857 | 1.618418 | 0.2269799 | 1.271617 | 0.2283796 | 0.4507197
| 0.1418357 | 1.6206 | 0.2270599 | 1.271689 | 0.2284596 | 0.4508852
| 0.1418857 | 1.622832 | 0.2271399 | 1.271768 | 0.2285396 | 0.4510543
| 0.1419357 | 1.625116 | 0.2272199 | 1.271854 | 0.2286196 | 0.4512274
| 0.1419857 | 1.627451 | 0.2272999 | 1.271944 | 0.2286996 | 0.4514046
| 0.1420357 | 1.629491 | 0.2273799 | 1.272038 | 0.2287796 | 0.451586
| 0.1420857 | 1.631425 | 0.2274599 | 1.272135 | 0.2288596 | 0.4517718
| 0.1421357 | 1.633387 | 0.2275399 | 1.272235 | 0.2289396 | 0.4519622
| 0.1421857 | 1.635379 | 0.2276199 | 1.27234 | 0.2290196 | 0.4521614
| 0.1422357 | 1.637401 | 0.2276999 | 1.27245 | 0.2290996 | 0.4523786
| 0.1422857 | 1.639517 | 0.2277799 | 1.272565 | 0.2291796 | 0.4526025
| 0.1423357 | 1.641663 | 0.2278599 | 1.272694 | 0.2292596 | 0.4528325
| 0.1423857 | 1.643841 | 0.2279399 | 1.272831 | 0.2293396 | 0.4530786
| 0.1424357 | 1.646047 | 0.2280199 | 1.27298 | 0.2294196 | 0.4533304
| 0.1424857 | 1.64828 | 0.2280999 | 1.273154 | 0.2294996 | 0.4535886
| 0.1425357 | 1.650537 | 0.2281799 | 1.273339 | 0.2295796 | 0.4538538
| 0.1425857 | 1.652815 | 0.2282599 | 1.273538 | 0.2296596 | 0.4541261
| 0.1426357 | 1.655113 | 0.2283399 | 1.273749 | 0.2297396 | 0.4544058
| 0.1426857 | 1.657428 | 0.2284199 | 1.273972 | 0.2298196 | 0.4546932
| 0.1427357 | 1.659757 | 0.2284999 | 1.274209 | 0.2298996 | 0.4549883
| 0.1427857 | 1.662007 | 0.2285799 | 1.274458 | 0.2299796 | 0.4552914
| 0.1428357 | 1.664268 | 0.2286599 | 1.274721 | 0.2300596 | 0.4556022
| 0.1428857 | 1.666537 | 0.2287399 | 1.274995 | 0.2301396 | 0.455926
| 0.1429357 | 1.668815 | 0.2288199 | 1.275279 | 0.2302196 | 0.4562573
| 0.1429857 | 1.671099 | 0.2288999 | 1.275572 | 0.2302996 | 0.4565964
| 0.1430357 | 1.67281 | 0.2289799 | 1.275876 | 0.2303796 | 0.4569448
| 0.1430857 | 1.674293 | 0.2290599 | 1.276211 | 0.2304596 | 0.4573021
| 0.1431357 | 1.675779 | 0.2291399 | 1.27657 | 0.2305396 | 0.4576676
| 0.1431857 | 1.677269 | 0.2292199 | 1.276946 | 0.2306196 | 0.4580435
| 0.1432357 | 1.678762 | 0.2292999 | 1.277355 | 0.2306996 | 0.4584275
| 0.1432857 | 1.680328 | 0.2293799 | 1.277781 | 0.2307796 | 0.4588202
| 0.1433357 | 1.681899 | 0.2294599 | 1.278227 | 0.2308596 | 0.4592218
| 0.1433857 | 1.683477 | 0.2295399 | 1.278692 | 0.2309396 | 0.4596321
| 0.1434357 | 1.68506 | 0.2296199 | 1.27918 | 0.2310196 | 0.460042
| 0.1434857 | 1.68665 | 0.2296999 | 1.27969 | 0.2310996 | 0.4604308
| 0.1435357 | 1.688246 | 0.2297799 | 1.280226 | 0.2311796 | 0.4608266
| 0.1435857 | 1.689849 | 0.2298599 | 1.280786 | 0.2312596 | 0.4612295
| 0.1436357 | 1.691458 | 0.2299399 | 1.281373 | 0.2313396 | 0.4616397
| 0.1436857 | 1.693073 | 0.2300199 | 1.281985 | 0.2314196 | 0.4620572
| 0.1437357 | 1.694694 | 0.2300999 | 1.282622 | 0.2314996 | 0.4624821
| 0.1437857 | 1.696323 | 0.2301799 | 1.283285 | 0.2315796 | 0.4629146
| 0.1438357 | 1.697957 | 0.2302599 | 1.283975 | 0.2316596 | 0.463355
| 0.1438857 | 1.699598 | 0.2303399 | 1.28469 | 0.2317396 | 0.4638032
| 0.1439357 | 1.701246 | 0.2304199 | 1.285431 | 0.2318196 | 0.4642599
| 0.1439857 | 1.7029 | 0.2304999 | 1.286197 | 0.2318996 | 0.4647249
| 0.1440357 | 1.703789 | 0.2305799 | 1.286989 | 0.2319796 | 0.4652016
| 0.1440857 | 1.704369 | 0.2306599 | 1.287806 | 0.2320596 | 0.4656162
| 0.1441357 | 1.70495 | 0.2307399 | 1.288647 | 0.2321396 | 0.4660112
| 0.1441857 | 1.705531 | 0.2308199 | 1.289512 | 0.2322196 | 0.4664108
| 0.1442357 | 1.706113 | 0.2308999 | 1.290401 | 0.2322996 | 0.4668155
| 0.1442857 | 1.706692 | 0.2309799 | 1.291313 | 0.2323796 | 0.4672252
| 0.1443357 | 1.707271 | 0.2310599 | 1.292185 | 0.2324596 | 0.4676398
| 0.1443857 | 1.707852 | 0.2311399 | 1.293085 | 0.2325396 | 0.4680594
| 0.1444357 | 1.708433 | 0.2312199 | 1.294006 | 0.2326196 | 0.4684839
| 0.1444857 | 1.709015 | 0.2312999 | 1.294948 | 0.2326996 | 0.4689134
| 0.1445357 | 1.709598 | 0.2313799 | 1.295914 | 0.2327796 | 0.4693478
| 0.1445857 | 1.710181 | 0.2314599 | 1.296905 | 0.2328596 | 0.469787
| 0.1446357 | 1.710766 | 0.2315399 | 1.297921 | 0.2329396 | 0.4702311
| 0.1446857 | 1.711351 | 0.2316199 | 1.298963 | 0.2330196 | 0.4706432
| 0.1447357 | 1.711937 | 0.2316999 | 1.300045 | 0.2330996 | 0.4709424
| 0.1447857 | 1.712524 | 0.2317799 | 1.301152 | 0.2331796 | 0.4712433
| 0.1448357 | 1.713112 | 0.2318599 | 1.302284 | 0.2332596 | 0.4715458
| 0.1448857 | 1.713701 | 0.2319399 | 1.303443 | 0.2333396 | 0.4718504
| 0.1449357 | 1.71429 | 0.2320199 | 1.304569 | 0.2334196 | 0.4721577
| 0.1449857 | 1.714881 | 0.2320999 | 1.305539 | 0.2334996 | 0.4724668
| 0.1450357 | 1.714868 | 0.2321799 | 1.306522 | 0.2335796 | 0.472778
| 0.1450857 | 1.714794 | 0.2322599 | 1.307522 | 0.2336596 | 0.4730916
| 0.1451357 | 1.714719 | 0.2323399 | 1.308539 | 0.2337396 | 0.4734074
| 0.1451857 | 1.714645 | 0.2324199 | 1.309575 | 0.2338196 | 0.4737257
| 0.1452357 | 1.71457 | 0.2324999 | 1.310628 | 0.2338996 | 0.4740463
| 0.1452857 | 1.714495 | 0.2325799 | 1.311699 | 0.2339796 | 0.4743698
| 0.1453357 | 1.71442 | 0.2326599 | 1.312788 | 0.2340596 | 0.4745432
| 0.1453857 | 1.714345 | 0.2327399 | 1.313894 | 0.2341396 | 0.4746632
| 0.1454357 | 1.71427 | 0.2328199 | 1.315019 | 0.2342196 | 0.4747834
| 0.1454857 | 1.714194 | 0.2328999 | 1.316161 | 0.2342996 | 0.4749038
| 0.1455357 | 1.714119 | 0.2329799 | 1.317322 | 0.2343796 | 0.4750245
| 0.1455857 | 1.714043 | 0.2330599 | 1.318193 | 0.2344596 | 0.4751455
| 0.1456357 | 1.713967 | 0.2331399 | 1.318969 | 0.2345396 | 0.4752668
| 0.1456857 | 1.713892 | 0.2332199 | 1.319789 | 0.2346196 | 0.4753884
| 0.1457357 | 1.713816 | 0.2332999 | 1.320618 | 0.2346996 | 0.4755103
| 0.1457857 | 1.713739 | 0.2333799 | 1.321458 | 0.2347796 | 0.4756325
| 0.1458357 | 1.713663 | 0.2334599 | 1.322308 | 0.2348596 | 0.4757551
| 0.1458857 | 1.713587 | 0.2335399 | 1.32317 | 0.2349396 | 0.475878
| 0.1459357 | 1.71351 | 0.2336199 | 1.324042 | 0.2350196 | 0.4759445
| 0.1459857 | 1.713433 | 0.2336999 | 1.324925 | 0.2350996 | 0.4759898
| 0.1460357 | 1.713165 | 0.2337799 | 1.32582 | 0.2351796 | 0.4760352
| 0.1460857 | 1.712811 | 0.2338599 | 1.326726 | 0.2352596 | 0.4760806
| 0.1461357 | 1.712455 | 0.2339399 | 1.327646 | 0.2353396 | 0.4761261
| 0.1461857 | 1.712097 | 0.2340199 | 1.328427 | 0.2354196 | 0.4761717
| 0.1462357 | 1.711737 | 0.2340999 | 1.328753 | 0.2354996 | 0.4762174
| 0.1462857 | 1.711376 | 0.2341799 | 1.32908 | 0.2355796 | 0.4762632
| 0.1463357 | 1.711012 | 0.2342599 | 1.329409 | 0.2356596 | 0.476309
| 0.1463857 | 1.710646 | 0.2343399 | 1.32974 | 0.2357396 | 0.476355
| 0.1464357 | 1.710278 | 0.2344199 | 1.330072 | 0.2358196 | 0.476401
| 0.1464857 | 1.709917 | 0.2344999 | 1.330407 | 0.2358996 | 0.4764471
| 0.1465357 | 1.709554 | 0.2345799 | 1.330742 | 0.2359796 | 0.4764942
| 0.1465857 | 1.709189 | 0.2346599 | 1.33108 | 0.2360596 | 0.4765798
| 0.1466357 | 1.708821 | 0.2347399 | 1.331419 | 0.2361396 | 0.476678
| 0.1466857 | 1.70845 | 0.2348199 | 1.33176 | 0.2362196 | 0.4767772
| 0.1467357 | 1.708077 | 0.2348999 | 1.332102 | 0.2362996 | 0.4768771
| 0.1467857 | 1.707702 | 0.2349799 | 1.332448 | 0.2363796 | 0.4769777
| 0.1468357 | 1.707325 | 0.2350599 | 1.332494 | 0.2364596 | 0.4770789
| 0.1468857 | 1.706945 | 0.2351399 | 1.332559 | 0.2365396 | 0.4771808
| 0.1469357 | 1.706565 | 0.2352199 | 1.332624 | 0.2366196 | 0.4772833
| 0.1469857 | 1.706184 | 0.2352999 | 1.33269 | 0.2366996 | 0.4773864
| 0.1470357 | 1.705602 | 0.2353799 | 1.332757 | 0.2367796 | 0.4774902
| 0.1470857 | 1.704938 | 0.2354599 | 1.332824 | 0.2368596 | 0.4775948
| 0.1471357 | 1.70428 | 0.2355399 | 1.332892 | 0.2369396 | 0.4776999
| 0.1471857 | 1.70363 | 0.2356199 | 1.332961 | 0.2370196 | 0.4778159
| 0.1472357 | 1.702978 | 0.2356999 | 1.33303 | 0.2370996 | 0.4779655
| 0.1472857 | 1.702346 | 0.2357799 | 1.3331 | 0.2371796 | 0.4781174
| 0.1473357 | 1.701739 | 0.2358599 | 1.333171 | 0.2372596 | 0.4782713
| 0.1473857 | 1.701155 | 0.2359399 | 1.333241 | 0.2373396 | 0.4784265
| 0.1474357 | 1.700596 | 0.2360199 | 1.33333 | 0.2374196 | 0.4785837
| 0.1474857 | 1.700065 | 0.2360999 | 1.333457 | 0.2374996 | 0.4787425
| 0.1475357 | 1.699562 | 0.2361799 | 1.333589 | 0.2375796 | 0.4789034
| 0.1475857 | 1.699089 | 0.2362599 | 1.333723 | 0.2376596 | 0.4790661
| 0.1476357 | 1.698644 | 0.2363399 | 1.33386 | 0.2377396 | 0.4792312
| 0.1476857 | 1.698247 | 0.2364199 | 1.333999 | 0.2378196 | 0.4793983
| 0.1477357 | 1.697918 | 0.2364999 | 1.33414 | 0.2378996 | 0.479568
| 0.1477857 | 1.697609 | 0.2365799 | 1.334283 | 0.2379796 | 0.4797398
| 0.1478357 | 1.697321 | 0.2366599 | 1.334428 | 0.2380596 | 0.4799414
| 0.1478857 | 1.697053 | 0.2367399 | 1.334575 | 0.2381396 | 0.4801552
| 0.1479357 | 1.696802 | 0.2368199 | 1.334725 | 0.2382196 | 0.4803749
| 0.1479857 | 1.696566 | 0.2368999 | 1.334876 | 0.2382996 | 0.4805985
| 0.1480357 | 1.69628 | 0.2369799 | 1.335029 | 0.2383796 | 0.4808266
| 0.1480857 | 1.695987 | 0.2370599 | 1.335222 | 0.2384596 | 0.4810595
| 0.1481357 | 1.695733 | 0.2371399 | 1.335433 | 0.2385396 | 0.4812971
| 0.1481857 | 1.695491 | 0.2372199 | 1.335647 | 0.2386196 | 0.4815393
| 0.1482357 | 1.695257 | 0.2372999 | 1.335866 | 0.2386996 | 0.4817862
| 0.1482857 | 1.69503 | 0.2373799 | 1.336089 | 0.2387796 | 0.4820383
| 0.1483357 | 1.694802 | 0.2374599 | 1.336315 | 0.2388596 | 0.4822955
| 0.1483857 | 1.694571 | 0.2375399 | 1.336546 | 0.2389396 | 0.4825577
| 0.1484357 | 1.694337 | 0.2376199 | 1.336781 | 0.2390196 | 0.4828309
| 0.1484857 | 1.6941 | 0.2376999 | 1.337021 | 0.2390996 | 0.4831275
| 0.1485357 | 1.693861 | 0.2377799 | 1.337266 | 0.2391796 | 0.4834335
| 0.1485857 | 1.693625 | 0.2378599 | 1.337516 | 0.2392596 | 0.4837441
| 0.1486357 | 1.693389 | 0.2379399 | 1.337772 | 0.2393396 | 0.484061
| 0.1486857 | 1.693154 | 0.2380199 | 1.338046 | 0.2394196 | 0.4843845
| 0.1487357 | 1.69292 | 0.2380999 | 1.338366 | 0.2394996 | 0.4847151
| 0.1487857 | 1.692697 | 0.2381799 | 1.338695 | 0.2395796 | 0.4850524
| 0.1488357 | 1.692481 | 0.2382599 | 1.339033 | 0.2396596 | 0.4853969
| 0.1488857 | 1.692279 | 0.2383399 | 1.339381 | 0.2397396 | 0.4857491
| 0.1489357 | 1.692096 | 0.2384199 | 1.33974 | 0.2398196 | 0.4861091
| 0.1489857 | 1.691934 | 0.2384999 | 1.340109 | 0.2398996 | 0.4864771
| 0.1490357 | 1.691773 | 0.2385799 | 1.340488 | 0.2399796 | 0.4868545
| 0.1490857 | 1.691631 | 0.2386599 | 1.340876 | 0.2400596 | 0.4872402
| 0.1491357 | 1.691515 | 0.2387399 | 1.341273 | 0.2401396 | 0.4876344
| 0.1491857 | 1.691424 | 0.2388199 | 1.34168 | 0.2402196 | 0.4880372
| 0.1492357 | 1.69136 | 0.2388999 | 1.342118 | 0.2402996 | 0.4884486
| 0.1492857 | 1.691319 | 0.2389799 | 1.342566 | 0.2403796 | 0.4888685
| 0.1493357 | 1.691319 | 0.2390599 | 1.343054 | 0.2404596 | 0.4892962
| 0.1493857 | 1.691342 | 0.2391399 | 1.343568 | 0.2405396 | 0.4897322
| 0.1494357 | 1.69139 | 0.2392199 | 1.344099 | 0.2406196 | 0.4901771
| 0.1494857 | 1.691458 | 0.2392999 | 1.344645 | 0.2406996 | 0.4906304
| 0.1495357 | 1.691545 | 0.2393799 | 1.34521 | 0.2407796 | 0.4911039
| 0.1495857 | 1.691651 | 0.2394599 | 1.345794 | 0.2408596 | 0.4915856
| 0.1496357 | 1.691779 | 0.2395399 | 1.346397 | 0.2409396 | 0.4920756
| 0.1496857 | 1.691929 | 0.2396199 | 1.347023 | 0.2410196 | 0.492563
| 0.1497357 | 1.691971 | 0.2396999 | 1.34767 | 0.2410996 | 0.4930232
| 0.1497857 | 1.692035 | 0.2397799 | 1.348339 | 0.2411796 | 0.49349
| 0.1498357 | 1.692122 | 0.2398599 | 1.349029 | 0.2412596 | 0.4939636
| 0.1498857 | 1.692232 | 0.2399399 | 1.349741 | 0.2413396 | 0.4944438
| 0.1499357 | 1.692367 | 0.2400199 | 1.350509 | 0.2414196 | 0.4949307
| 0.1499857 | 1.692526 | 0.2400999 | 1.351301 | 0.2414996 | 0.4954244
| 0.1500357 | 1.692709 | 0.2401799 | 1.352117 | 0.2415796 | 0.495925
| 0.1500857 | 1.692916 | 0.2402599 | 1.352957 | 0.2416596 | 0.4964326
| 0.1501357 | 1.693144 | 0.2403399 | 1.353821 | 0.2417396 | 0.4969476
| 0.1501857 | 1.693394 | 0.2404199 | 1.35471 | 0.2418196 | 0.4974701
| 0.1502357 | 1.693664 | 0.2404999 | 1.355622 | 0.2418996 | 0.4980003
| 0.1502857 | 1.693954 | 0.2405799 | 1.35656 | 0.2419796 | 0.4985383
| 0.1503357 | 1.694262 | 0.2406599 | 1.357522 | 0.2420596 | 0.4990069
| 0.1503857 | 1.694589 | 0.2407399 | 1.358511 | 0.2421396 | 0.4994525
| 0.1504357 | 1.694934 | 0.2408199 | 1.359525 | 0.2422196 | 0.4999025
| 0.1504857 | 1.695296 | 0.2408999 | 1.360564 | 0.2422996 | 0.5003573
| 0.1505357 | 1.695721 | 0.2409799 | 1.361631 | 0.2423796 | 0.5008169
| 0.1505857 | 1.696174 | 0.2410599 | 1.36265 | 0.2424596 | 0.5012814
| 0.1506357 | 1.696673 | 0.2411399 | 1.363666 | 0.2425396 | 0.5017507
| 0.1506857 | 1.697187 | 0.2412199 | 1.364707 | 0.2426196 | 0.5022247
| 0.1507357 | 1.697739 | 0.2412999 | 1.365772 | 0.2426996 | 0.5027035
| 0.1507857 | 1.698302 | 0.2413799 | 1.366864 | 0.2427796 | 0.5031871
| 0.1508357 | 1.699362 | 0.2414599 | 1.367983 | 0.2428596 | 0.5036753
| 0.1508857 | 1.70046 | 0.2415399 | 1.369129 | 0.2429396 | 0.504168
| 0.1509357 | 1.701602 | 0.2416199 | 1.370304 | 0.2430196 | 0.5046245
| 0.1509857 | 1.702782 | 0.2416999 | 1.371508 | 0.2430996 | 0.5049544
| 0.1510357 | 1.703925 | 0.2417799 | 1.37274 | 0.2431796 | 0.5052856
| 0.1510857 | 1.705066 | 0.2418599 | 1.374002 | 0.2432596 | 0.5056183
| 0.1511357 | 1.706244 | 0.2419399 | 1.375294 | 0.2433396 | 0.5059526
| 0.1511857 | 1.70747 | 0.2420199 | 1.376551 | 0.2434196 | 0.5062893
| 0.1512357 | 1.708745 | 0.2420999 | 1.377631 | 0.2434996 | 0.5066274
| 0.1512857 | 1.710069 | 0.2421799 | 1.378726 | 0.2435796 | 0.5069671
| 0.1513357 | 1.71144 | 0.2422599 | 1.37984 | 0.2436596 | 0.5073092
| 0.1513857 | 1.712863 | 0.2423399 | 1.380975 | 0.2437396 | 0.5076527
| 0.1514357 | 1.714336 | 0.2424199 | 1.382129 | 0.2438196 | 0.5079978
| 0.1514856 | 1.715854 | 0.2424999 | 1.383303 | 0.2438996 | 0.5083453
| 0.1515356 | 1.717427 | 0.2425799 | 1.384533 | 0.2439796 | 0.5086942
| 0.1515856 | 1.719051 | 0.2426599 | 1.385781 | 0.2440596 | 0.5088809
| 0.1516356 | 1.720724 | 0.2427399 | 1.387049 | 0.2441396 | 0.5090099
| 0.1516856 | 1.722448 | 0.2428199 | 1.388337 | 0.2442196 | 0.509139
| 0.1517356 | 1.724222 | 0.2428999 | 1.389646 | 0.2442996 | 0.5092683
| 0.1517856 | 1.726047 | 0.2429799 | 1.390977 | 0.2443796 | 0.5093979
| 0.1518356 | 1.72794 | 0.2430599 | 1.391972 | 0.2444596 | 0.5095277
| 0.1518856 | 1.729886 | 0.2431399 | 1.392857 | 0.2445396 | 0.5096598
| 0.1519356 | 1.731888 | 0.2432199 | 1.393751 | 0.2446196 | 0.5097922
| 0.1519856 | 1.733945 | 0.2432999 | 1.394655 | 0.2446996 | 0.5099248
| 0.1520356 | 1.735749 | 0.2433799 | 1.395569 | 0.2447796 | 0.5100577
| 0.1520856 | 1.737463 | 0.2434599 | 1.396494 | 0.2448596 | 0.5101908
| 0.1521356 | 1.739209 | 0.2435399 | 1.397429 | 0.2449396 | 0.5103243
| 0.1521856 | 1.740984 | 0.2436199 | 1.398374 | 0.2450196 | 0.5103965
| 0.1522356 | 1.74279 | 0.2436999 | 1.39933 | 0.2450996 | 0.5104343
| 0.1522856 | 1.744624 | 0.2437799 | 1.400345 | 0.2451796 | 0.5104721
| 0.1523356 | 1.746485 | 0.2438599 | 1.401372 | 0.2452596 | 0.51051
| 0.1523856 | 1.748389 | 0.2439399 | 1.402411 | 0.2453396 | 0.510548
| 0.1524356 | 1.750318 | 0.2440199 | 1.403292 | 0.2454196 | 0.510586
| 0.1524856 | 1.752275 | 0.2440999 | 1.403657 | 0.2454996 | 0.510624
| 0.1525356 | 1.754255 | 0.2441799 | 1.404024 | 0.2455796 | 0.510662
| 0.1525856 | 1.756258 | 0.2442599 | 1.404392 | 0.2456596 | 0.5107002
| 0.1526356 | 1.758286 | 0.2443399 | 1.404762 | 0.2457396 | 0.5107383
| 0.1526856 | 1.760334 | 0.2444199 | 1.405134 | 0.2458196 | 0.5107765
| 0.1527356 | 1.7624 | 0.2444999 | 1.405508 | 0.2458996 | 0.5108148
| 0.1527856 | 1.764484 | 0.2445799 | 1.405883 | 0.2459796 | 0.5108531
| 0.1528253 | 1.766148 | 0.2446599 | 1.40626 | 0.2460596 | 0.5109182
| 0.1528753 | 1.768303 | 0.2447399 | 1.406639 | 0.2461396 | 0.5109914
| 0.1529253 | 1.77047 | 0.2448199 | 1.407019 | 0.2462196 | 0.5110654
| 0.1529753 | 1.772648 | 0.2448999 | 1.407402 | 0.2462996 | 0.5111399
| 0.1530253 | 1.774444 | 0.2449799 | 1.407785 | 0.2463796 | 0.5112148
| 0.1530753 | 1.775861 | 0.2450599 | 1.407812 | 0.2464596 | 0.5112902
| 0.1531253 | 1.777283 | 0.2451399 | 1.407837 | 0.2465396 | 0.5113661
| 0.1531753 | 1.77871 | 0.2452199 | 1.407862 | 0.2466196 | 0.5114424
| 0.1532253 | 1.780142 | 0.2452999 | 1.407888 | 0.2466996 | 0.5115192
| 0.1532753 | 1.78158 | 0.2453799 | 1.407915 | 0.2467796 | 0.5115965
| 0.1533253 | 1.783023 | 0.2454599 | 1.407943 | 0.2468596 | 0.5116743
| 0.1533753 | 1.784473 | 0.2455399 | 1.407972 | 0.2469396 | 0.5117527
| 0.1534253 | 1.785928 | 0.2456199 | 1.408002 | 0.2470196 | 0.5118387
| 0.1534753 | 1.78739 | 0.2456999 | 1.408032 | 0.2470996 | 0.5119463
| 0.1535253 | 1.788859 | 0.2457799 | 1.408064 | 0.2471796 | 0.5120565
| 0.1535753 | 1.790335 | 0.2458599 | 1.408096 | 0.2472596 | 0.512169
| 0.1536253 | 1.791798 | 0.2459399 | 1.408129 | 0.2473396 | 0.5122838
| 0.1536753 | 1.793267 | 0.2460199 | 1.408161 | 0.2474196 | 0.5124009
| 0.1537253 | 1.794741 | 0.2460999 | 1.408176 | 0.2474996 | 0.5125204
| 0.1537753 | 1.796223 | 0.2461799 | 1.408197 | 0.2475796 | 0.5126421
| 0.1538253 | 1.797711 | 0.2462599 | 1.408223 | 0.2476596 | 0.5127661
| 0.1538753 | 1.799205 | 0.2463399 | 1.408255 | 0.2477396 | 0.512892
| 0.1539253 | 1.800706 | 0.2464199 | 1.408291 | 0.2478196 | 0.5130207
| 0.1539753 | 1.802214 | 0.2464999 | 1.408332 | 0.2478996 | 0.5131515
| 0.1540253 | 1.803231 | 0.2465799 | 1.408376 | 0.2479796 | 0.5132848
| 0.1540753 | 1.80376 | 0.2466599 | 1.408424 | 0.2480596 | 0.5134402
| 0.1541253 | 1.804289 | 0.2467399 | 1.408476 | 0.2481396 | 0.5136055
| 0.1541753 | 1.804819 | 0.2468199 | 1.40853 | 0.2482196 | 0.5137754
| 0.1542253 | 1.80535 | 0.2468999 | 1.408588 | 0.2482996 | 0.5139495
| 0.1542753 | 1.805881 | 0.2469799 | 1.408647 | 0.2483796 | 0.5141276
| 0.1543253 | 1.806414 | 0.2470599 | 1.40871 | 0.2484596 | 0.5143097
| 0.154375 | 1.806958 | 0.2471399 | 1.408777 | 0.2485396 | 0.5144972
| 0.154425 | 1.807507 | 0.2472199 | 1.40885 | 0.2486196 | 0.5146882
| 0.154475 | 1.808056 | 0.2472999 | 1.408927 | 0.2486996 | 0.5148831
| 0.154525 | 1.808606 | 0.2473799 | 1.40901 | 0.2487796 | 0.515082
| 0.154575 | 1.809158 | 0.2474599 | 1.409097 | 0.2488596 | 0.5152853
| 0.154625 | 1.80971 | 0.2475399 | 1.40919 | 0.2489396 | 0.515493
| 0.154675 | 1.810264 | 0.2476199 | 1.409289 | 0.2490196 | 0.5157099
| 0.154725 | 1.810818 | 0.2476999 | 1.409392 | 0.2490996 | 0.5159461
| 0.154775 | 1.811374 | 0.2477799 | 1.409513 | 0.2491796 | 0.5161893
| 0.154825 | 1.81193 | 0.2478599 | 1.409639 | 0.2492596 | 0.5164393
| 0.154875 | 1.812488 | 0.2479399 | 1.409773 | 0.2493396 | 0.5166963
| 0.154925 | 1.813047 | 0.2480199 | 1.409918 | 0.2494196 | 0.5169606
| 0.154975 | 1.813606 | 0.2480999 | 1.410087 | 0.2494996 | 0.5172323
| 0.155025 | 1.813608 | 0.2481799 | 1.410267 | 0.2495796 | 0.5175169
| 0.155075 | 1.813581 | 0.2482599 | 1.410457 | 0.2496596 | 0.5178082
| 0.155125 | 1.813553 | 0.2483399 | 1.410654 | 0.2497396 | 0.518107
| 0.155175 | 1.813526 | 0.2484199 | 1.41086 | 0.2498196 | 0.5184136
| 0.155225 | 1.813498 | 0.2484999 | 1.411076 | 0.2498996 | 0.5187283
| 0.155275 | 1.81347 | 0.2485799 | 1.411301 | 0.2499796 | 0.5190512
| 0.155325 | 1.813443 | 0.2486599 | 1.411535 | 0.2500596 | 0.519382
| 0.155375 | 1.813415 | 0.2487399 | 1.41178 | 0.2501396 | 0.5197213
| 0.155425 | 1.813387 | 0.2488199 | 1.412036 | 0.2502196 | 0.52007
| 0.155475 | 1.813359 | 0.2488999 | 1.412303 | 0.2502996 | 0.520432
| 0.155525 | 1.813331 | 0.2489799 | 1.412584 | 0.2503796 | 0.5208022
| 0.155575 | 1.813303 | 0.2490599 | 1.412898 | 0.2504596 | 0.5211812
| 0.155625 | 1.813275 | 0.2491399 | 1.413254 | 0.2505396 | 0.5215707
| 0.155675 | 1.813246 | 0.2492199 | 1.413625 | 0.2506196 | 0.52197
| 0.155725 | 1.813218 | 0.2492999 | 1.414015 | 0.2506996 | 0.5223788
| 0.155775 | 1.813189 | 0.2493799 | 1.414426 | 0.2507796 | 0.522797
| 0.155825 | 1.813161 | 0.2494599 | 1.414858 | 0.2508596 | 0.5232244
| 0.155875 | 1.813132 | 0.2495399 | 1.415313 | 0.2509396 | 0.5236606
| 0.155925 | 1.813103 | 0.2496199 | 1.415792 | 0.2510196 | 0.5240959
| 0.155975 | 1.813074 | 0.2496999 | 1.416294 | 0.2510996 | 0.5245082
| 0.156025 | 1.812959 | 0.2497799 | 1.416822 | 0.2511796 | 0.5249273
| 0.156075 | 1.81274 | 0.2498599 | 1.417373 | 0.2512596 | 0.5253534
| 0.156125 | 1.812519 | 0.2499399 | 1.417949 | 0.2513396 | 0.5257866
| 0.156175 | 1.812295 | 0.2500199 | 1.41855 | 0.2514196 | 0.5262268
| 0.156225 | 1.812068 | 0.2500999 | 1.419176 | 0.2514996 | 0.5266743
| 0.156275 | 1.811839 | 0.2501799 | 1.419827 | 0.2515796 | 0.527129
| 0.156325 | 1.811606 | 0.2502599 | 1.420511 | 0.2516596 | 0.5275911
| 0.156375 | 1.81137 | 0.2503399 | 1.421222 | 0.2517396 | 0.5280607
| 0.156425 | 1.811132 | 0.2504199 | 1.421962 | 0.2518196 | 0.5285377
| 0.156475 | 1.81089 | 0.2504999 | 1.42273 | 0.2518996 | 0.5290292
| 0.156525 | 1.810645 | 0.2505799 | 1.423526 | 0.2519796 | 0.5295274
| 0.156575 | 1.810397 | 0.2506599 | 1.424349 | 0.2520596 | 0.5299611
| 0.156625 | 1.810171 | 0.2507399 | 1.425197 | 0.2521396 | 0.5303742
| 0.156675 | 1.809941 | 0.2508199 | 1.426071 | 0.2522196 | 0.5307918
| 0.156725 | 1.809708 | 0.2508999 | 1.426968 | 0.2522996 | 0.5312143
| 0.156775 | 1.809473 | 0.2509799 | 1.427891 | 0.2523796 | 0.5316419
| 0.156825 | 1.809235 | 0.2510599 | 1.428773 | 0.2524596 | 0.5320745
| 0.156875 | 1.808996 | 0.2511399 | 1.429653 | 0.2525396 | 0.5325122
| 0.156925 | 1.808756 | 0.2512199 | 1.430556 | 0.2526196 | 0.532955
| 0.156975 | 1.808516 | 0.2512999 | 1.431482 | 0.2526996 | 0.5334028
| 0.157025 | 1.808182 | 0.2513799 | 1.432434 | 0.2527796 | 0.5338558
| 0.157075 | 1.807752 | 0.2514599 | 1.433412 | 0.2528596 | 0.5343137
| 0.157125 | 1.807327 | 0.2515399 | 1.434418 | 0.2529396 | 0.5347767
| 0.157175 | 1.806907 | 0.2516199 | 1.435453 | 0.2530196 | 0.5352063
| 0.157225 | 1.806496 | 0.2516999 | 1.436516 | 0.2530996 | 0.535518
| 0.157275 | 1.806095 | 0.2517799 | 1.437606 | 0.2531796 | 0.5358313
| 0.157325 | 1.805705 | 0.2518599 | 1.438724 | 0.2532596 | 0.5361463
| 0.157375 | 1.805328 | 0.2519399 | 1.43987 | 0.2533396 | 0.5364633
| 0.157425 | 1.804966 | 0.2520199 | 1.441018 | 0.2534196 | 0.536783
| 0.157475 | 1.804619 | 0.2520999 | 1.442006 | 0.2534996 | 0.5371044
| 0.157525 | 1.804288 | 0.2521799 | 1.443008 | 0.2535796 | 0.5374279
| 0.157575 | 1.803973 | 0.2522599 | 1.44403 | 0.2536596 | 0.537754
| 0.157625 | 1.803675 | 0.2523399 | 1.44507 | 0.2537396 | 0.5380819
| 0.157675 | 1.803393 | 0.2524199 | 1.446129 | 0.2538196 | 0.5384117
| 0.157725 | 1.803246 | 0.2524999 | 1.447207 | 0.2538996 | 0.5387444
| 0.157775 | 1.803153 | 0.2525799 | 1.448304 | 0.2539796 | 0.5390789
| 0.157825 | 1.803086 | 0.2526599 | 1.449421 | 0.2540596 | 0.5392581
| 0.157875 | 1.803038 | 0.2527399 | 1.450558 | 0.2541396 | 0.5393824
| 0.157925 | 1.803007 | 0.2528199 | 1.451715 | 0.2542196 | 0.5395069
| 0.157975 | 1.802989 | 0.2528999 | 1.452937 | 0.2542996 | 0.5396316
| 0.158025 | 1.802969 | 0.2529799 | 1.454179 | 0.2543796 | 0.5397565
| 0.158075 | 1.80295 | 0.2530599 | 1.45511 | 0.2544596 | 0.5398818
| 0.158125 | 1.802947 | 0.2531399 | 1.455941 | 0.2545396 | 0.5400073
| 0.158175 | 1.802957 | 0.2532199 | 1.456795 | 0.2546196 | 0.5401331
| 0.158225 | 1.802979 | 0.2532999 | 1.457659 | 0.2546996 | 0.5402593
| 0.158275 | 1.80301 | 0.2533799 | 1.458534 | 0.2547796 | 0.5403857
| 0.158325 | 1.803053 | 0.2534599 | 1.459421 | 0.2548596 | 0.5405125
| 0.158375 | 1.803108 | 0.2535399 | 1.460319 | 0.2549396 | 0.5406396
| 0.158425 | 1.803167 | 0.2536199 | 1.46123 | 0.2550196 | 0.5407087
| 0.158475 | 1.803236 | 0.2536999 | 1.462151 | 0.2550996 | 0.540756
| 0.158525 | 1.803315 | 0.2537799 | 1.463084 | 0.2551796 | 0.5408035
| 0.158575 | 1.803404 | 0.2538599 | 1.464027 | 0.2552596 | 0.540851
| 0.158625 | 1.803504 | 0.2539399 | 1.465015 | 0.2553396 | 0.5408986
| 0.158675 | 1.803613 | 0.2540199 | 1.465853 | 0.2554196 | 0.5409463
| 0.158725 | 1.803732 | 0.2540999 | 1.466201 | 0.2554996 | 0.540994
| 0.158775 | 1.803861 | 0.2541799 | 1.466549 | 0.2555796 | 0.5410419
| 0.158825 | 1.804003 | 0.2542599 | 1.466899 | 0.2556596 | 0.5410898
| 0.158875 | 1.804159 | 0.25434 | 1.467252 | 0.2557396 | 0.5411378
| 0.158925 | 1.804329 | 0.25442 | 1.467605 | 0.2558196 | 0.5411859
| 0.158975 | 1.804513 | 0.2545 | 1.467961 | 0.2558996 | 0.5412347
| 0.159025 | 1.804712 | 0.25458 | 1.468318 | 0.2559796 | 0.5412836
| 0.159075 | 1.804936 | 0.25466 | 1.468676 | 0.2560596 | 0.5413729
| 0.159125 | 1.805188 | 0.25474 | 1.469036 | 0.2561396 | 0.5414749
| 0.159175 | 1.805464 | 0.25482 | 1.469398 | 0.2562196 | 0.5415777
| 0.159225 | 1.805769 | 0.2549 | 1.469765 | 0.2562996 | 0.5416812
| 0.159275 | 1.806094 | 0.25498 | 1.470136 | 0.2563796 | 0.5417852
| 0.159325 | 1.806415 | 0.25506 | 1.470181 | 0.2564596 | 0.5418897
| 0.159375 | 1.80675 | 0.25514 | 1.470242 | 0.2565396 | 0.5419948
| 0.159425 | 1.807104 | 0.25522 | 1.470304 | 0.2566196 | 0.5421004
| 0.159475 | 1.807479 | 0.2553 | 1.470366 | 0.2566996 | 0.5422066
| 0.159525 | 1.807876 | 0.25538 | 1.47043 | 0.2567796 | 0.5423134
| 0.159575 | 1.808297 | 0.25546 | 1.470494 | 0.2568596 | 0.5424208
| 0.159625 | 1.808743 | 0.25554 | 1.470559 | 0.2569396 | 0.5425287
| 0.159675 | 1.809213 | 0.25562 | 1.470625 | 0.2570196 | 0.5426481
| 0.159725 | 1.809709 | 0.2557 | 1.470692 | 0.2570996 | 0.5428016
| 0.159775 | 1.810229 | 0.25578 | 1.470759 | 0.2571796 | 0.5429574
| 0.159825 | 1.810775 | 0.25586 | 1.470827 | 0.2572596 | 0.5431153
| 0.159875 | 1.811348 | 0.25594 | 1.470896 | 0.2573396 | 0.5432752
| 0.159925 | 1.811947 | 0.25602 | 1.470981 | 0.2574196 | 0.543437
| 0.159975 | 1.812573 | 0.2561 | 1.471099 | 0.2574996 | 0.5436009
| 0.160025 | 1.813226 | 0.25618 | 1.471223 | 0.2575796 | 0.5437669
| 0.160075 | 1.813906 | 0.25626 | 1.471353 | 0.2576596 | 0.5439347
| 0.160125 | 1.814612 | 0.25634 | 1.471487 | 0.2577396 | 0.5441051
| 0.160175 | 1.815345 | 0.25642 | 1.471626 | 0.2578196 | 0.5442774
| 0.160225 | 1.816103 | 0.2565 | 1.47177 | 0.2578996 | 0.544452
| 0.160275 | 1.816887 | 0.25658 | 1.471917 | 0.2579796 | 0.5446289
| 0.160325 | 1.817696 | 0.25666 | 1.472067 | 0.2580596 | 0.5448367
| 0.160375 | 1.81853 | 0.25674 | 1.472221 | 0.2581396 | 0.545057
| 0.160425 | 1.81945 | 0.25682 | 1.472377 | 0.2582196 | 0.5452818
| 0.160475 | 1.820401 | 0.2569 | 1.472536 | 0.2582996 | 0.5455109
| 0.160525 | 1.821386 | 0.25698 | 1.472698 | 0.2583796 | 0.5457442
| 0.160575 | 1.822482 | 0.25706 | 1.472903 | 0.2584596 | 0.5459821
| 0.160625 | 1.823694 | 0.25714 | 1.473128 | 0.2585396 | 0.54623
| 0.160675 | 1.825058 | 0.25722 | 1.473358 | 0.2586196 | 0.5464813
| 0.160725 | 1.82648 | 0.2573 | 1.473593 | 0.2586996 | 0.5467371
| 0.160775 | 1.827969 | 0.25738 | 1.473833 | 0.2587796 | 0.5469974
| 0.160825 | 1.829495 | 0.25746 | 1.474077 | 0.2588596 | 0.5472624
| 0.160875 | 1.831064 | 0.25754 | 1.474327 | 0.2589396 | 0.5475321
| 0.160925 | 1.832672 | 0.25762 | 1.474583 | 0.2590196 | 0.5478132
| 0.160975 | 1.834312 | 0.2577 | 1.474846 | 0.2590996 | 0.5481186
| 0.161025 | 1.8359 | 0.25778 | 1.475115 | 0.2591796 | 0.5484313
| 0.161075 | 1.837432 | 0.25786 | 1.475391 | 0.2592596 | 0.5487508
| 0.161125 | 1.838991 | 0.25794 | 1.475675 | 0.2593396 | 0.5490772
| 0.161175 | 1.840578 | 0.25802 | 1.47598 | 0.2594196 | 0.54941
| 0.161225 | 1.842193 | 0.2581 | 1.476339 | 0.2594996 | 0.5497499
| 0.161275 | 1.843841 | 0.25818 | 1.476709 | 0.2595796 | 0.5500969
| 0.161325 | 1.845514 | 0.2582546 | 1.477063 | 0.2596596 | 0.5504515
| 0.1613749 | 1.847208 | 0.2583346 | 1.477455 | 0.2597396 | 0.5508138
| 0.1614246 | 1.848925 | 0.2584146 | 1.477857 | 0.2598196 | 0.5511841
| 0.1614742 | 1.850666 | 0.2584946 | 1.47827 | 0.2598996 | 0.5515631
| 0.1615242 | 1.852453 | 0.2585746 | 1.478694 | 0.2599796 | 0.551963
| 0.1615742 | 1.854281 | 0.2586546 | 1.47913 | 0.2600596 | 0.5523713
| 0.1616242 | 1.856152 | 0.2587346 | 1.479575 | 0.2601396 | 0.5527892
| 0.1616742 | 1.858067 | 0.2588146 | 1.480029 | 0.2602196 | 0.5532166
| 0.1617242 | 1.860024 | 0.2588946 | 1.480495 | 0.2602996 | 0.5536526
| 0.1617742 | 1.862024 | 0.2589746 | 1.480971 | 0.2603796 | 0.5540986
| 0.1618242 | 1.864065 | 0.2590546 | 1.481491 | 0.2604596 | 0.5545531
| 0.1618742 | 1.866147 | 0.2591346 | 1.482042 | 0.2605396 | 0.5550173
| 0.1619242 | 1.868269 | 0.2592146 | 1.482613 | 0.2606196 | 0.5554901
| 0.1619703 | 1.87026 | 0.2592946 | 1.483205 | 0.2606996 | 0.5559723
| 0.1620203 | 1.872321 | 0.2593746 | 1.483817 | 0.2607796 | 0.5564638
| 0.1620703 | 1.874149 | 0.2594546 | 1.484451 | 0.2608596 | 0.5569642
| 0.1621203 | 1.876013 | 0.2595346 | 1.485106 | 0.2609396 | 0.5574736
| 0.1621703 | 1.877913 | 0.2596146 | 1.485783 | 0.2610196 | 0.5579804
| 0.1622203 | 1.87985 | 0.2596946 | 1.486483 | 0.2610996 | 0.5584589
| 0.1622703 | 1.881822 | 0.2597746 | 1.487206 | 0.2611796 | 0.5589442
| 0.1623203 | 1.88383 | 0.2598546 | 1.487954 | 0.2612596 | 0.5594365
| 0.1623703 | 1.885874 | 0.2599346 | 1.488726 | 0.2613396 | 0.5599358
| 0.1624203 | 1.887953 | 0.2600146 | 1.489523 | 0.2614196 | 0.560442
| 0.1624703 | 1.890067 | 0.2600946 | 1.490345 | 0.2614996 | 0.5609553
| 0.1625203 | 1.892207 | 0.2601746 | 1.491193 | 0.2615796 | 0.5614757
| 0.1625703 | 1.894377 | 0.2602546 | 1.492066 | 0.2616596 | 0.562003
| 0.1626095 | 1.896101 | 0.2603346 | 1.492965 | 0.2617396 | 0.5625375
| 0.1626595 | 1.898371 | 0.2604146 | 1.493889 | 0.2618196 | 0.5630791
| 0.1627095 | 1.900662 | 0.2604946 | 1.49484 | 0.2618996 | 0.5636281
| 0.1627595 | 1.902973 | 0.2605746 | 1.495817 | 0.2619796 | 0.5641845
| 0.1628095 | 1.905301 | 0.2606546 | 1.496843 | 0.2620596 | 0.564668
| 0.1628595 | 1.907643 | 0.2607346 | 1.497897 | 0.2621396 | 0.5651278
| 0.1628991 | 1.909503 | 0.2608146 | 1.498977 | 0.2622196 | 0.5655921
| 0.1629491 | 1.911879 | 0.2608946 | 1.500083 | 0.2622996 | 0.5660611
| 0.1629991 | 1.914263 | 0.2609746 | 1.501216 | 0.2623796 | 0.5665351
| 0.1630491 | 1.915821 | 0.2610546 | 1.5023 | 0.2624596 | 0.567014
| 0.1630991 | 1.917366 | 0.2611346 | 1.503371 | 0.2625396 | 0.5674978
| 0.1631491 | 1.918915 | 0.2612146 | 1.504464 | 0.2626196 | 0.5679865
| 0.1631991 | 1.920469 | 0.2612946 | 1.505601 | 0.2626996 | 0.56848
| 0.1632491 | 1.922028 | 0.2613746 | 1.506762 | 0.2627796 | 0.5689783
| 0.1632991 | 1.923591 | 0.2614546 | 1.507949 | 0.2628596 | 0.5694814
| 0.1633491 | 1.925159 | 0.2615346 | 1.509164 | 0.2629396 | 0.5699897
| 0.1633991 | 1.926733 | 0.2616146 | 1.510406 | 0.2630196 | 0.5704664
| 0.1634491 | 1.928312 | 0.2616946 | 1.511677 | 0.2630996 | 0.5708111
| 0.1634991 | 1.929897 | 0.2617746 | 1.512976 | 0.2631796 | 0.5711574
| 0.1635491 | 1.931488 | 0.2618546 | 1.514303 | 0.2632596 | 0.5715053
| 0.1635991 | 1.933092 | 0.2619346 | 1.515658 | 0.2633396 | 0.571855
| 0.1636491 | 1.934701 | 0.2620146 | 1.516992 | 0.2634196 | 0.5722072
| 0.1636991 | 1.936317 | 0.2620946 | 1.518123 | 0.2634996 | 0.5725609
| 0.1637491 | 1.937939 | 0.2621746 | 1.519264 | 0.2635796 | 0.5729164
| 0.1637991 | 1.939566 | 0.2622546 | 1.520425 | 0.2636596 | 0.5732743
| 0.1638491 | 1.941201 | 0.2623346 | 1.521603 | 0.2637396 | 0.5736337
| 0.1638991 | 1.942841 | 0.2624146 | 1.522798 | 0.2638196 | 0.573995
| 0.1639491 | 1.944488 | 0.2624946 | 1.52401 | 0.2638996 | 0.5743587
| 0.1639991 | 1.946141 | 0.2625746 | 1.52524 | 0.2639796 | 0.5747239
| 0.1640491 | 1.946738 | 0.2626546 | 1.526487 | 0.2640596 | 0.5749196
| 0.1640991 | 1.947315 | 0.2627346 | 1.527752 | 0.2641396 | 0.5750549
| 0.1641491 | 1.947893 | 0.2628146 | 1.529035 | 0.2642196 | 0.5751903
| 0.1641991 | 1.948471 | 0.2628946 | 1.530335 | 0.2642996 | 0.575326
| 0.1642491 | 1.949051 | 0.2629746 | 1.531654 | 0.2643796 | 0.5754618
| 0.1642991 | 1.949631 | 0.2630546 | 1.53267 | 0.2644596 | 0.575598
| 0.1643491 | 1.950212 | 0.2631346 | 1.533545 | 0.2645396 | 0.5757344
| 0.1643991 | 1.950794 | 0.2632146 | 1.534426 | 0.2646196 | 0.575871
| 0.1644491 | 1.951377 | 0.2632946 | 1.535316 | 0.2646996 | 0.576008
| 0.1644991 | 1.95196 | 0.2633746 | 1.536216 | 0.2647796 | 0.5761452
| 0.1645491 | 1.952544 | 0.2634546 | 1.537123 | 0.2648596 | 0.5762827
| 0.1645991 | 1.953129 | 0.2635346 | 1.538041 | 0.2649396 | 0.5764204
| 0.1646491 | 1.953715 | 0.2636146 | 1.539007 | 0.2650196 | 0.5764951
| 0.1646991 | 1.954301 | 0.2636946 | 1.539983 | 0.2650996 | 0.5765334
| 0.1647491 | 1.954888 | 0.2637746 | 1.540972 | 0.2651796 | 0.5765717
| 0.1647991 | 1.955476 | 0.2638546 | 1.541974 | 0.2652596 | 0.5766101
| 0.1648491 | 1.956065 | 0.2639346 | 1.542987 | 0.2653396 | 0.5766486
| 0.1648991 | 1.956654 | 0.2640146 | 1.543891 | 0.2654196 | 0.5766871
| 0.1649491 | 1.957244 | 0.2640946 | 1.54425 | 0.2654996 | 0.5767257
| 0.1649991 | 1.957835 | 0.2641746 | 1.544611 | 0.2655796 | 0.5767643
| 0.1650491 | 1.957749 | 0.2642546 | 1.544974 | 0.2656596 | 0.576803
| 0.1650991 | 1.957658 | 0.2643346 | 1.545338 | 0.2657396 | 0.5768418
| 0.1651491 | 1.957566 | 0.2644146 | 1.545704 | 0.2658196 | 0.5768807
| 0.1651991 | 1.957474 | 0.2644946 | 1.546072 | 0.2658996 | 0.5769196
| 0.1652491 | 1.957382 | 0.2645746 | 1.546442 | 0.2659796 | 0.5769586
| 0.1652991 | 1.95729 | 0.2646546 | 1.546813 | 0.2660596 | 0.5770245
| 0.1653491 | 1.957197 | 0.2647346 | 1.547186 | 0.2661396 | 0.5770982
| 0.1653991 | 1.957104 | 0.2648146 | 1.547561 | 0.2662196 | 0.5771728
| 0.1654491 | 1.957011 | 0.2648946 | 1.547938 | 0.2662996 | 0.577248
| 0.1654991 | 1.956918 | 0.2649746 | 1.548317 | 0.2663796 | 0.5773237
| 0.1655491 | 1.956824 | 0.2650546 | 1.548343 | 0.2664596 | 0.5774
| 0.1655991 | 1.95673 | 0.2651346 | 1.548375 | 0.2665396 | 0.5774769
| 0.1656491 | 1.956636 | 0.2652146 | 1.548408 | 0.2666196 | 0.5775543
| 0.1656991 | 1.956542 | 0.2652946 | 1.548441 | 0.2666996 | 0.5776324
| 0.1657491 | 1.956447 | 0.2653746 | 1.548476 | 0.2667796 | 0.5777111
| 0.1657991 | 1.956352 | 0.2654546 | 1.54851 | 0.2668596 | 0.5777904
| 0.1658491 | 1.956257 | 0.2655346 | 1.548545 | 0.2669396 | 0.5778705
| 0.1658991 | 1.956162 | 0.2656146 | 1.548581 | 0.2670196 | 0.5779608
| 0.1659491 | 1.956066 | 0.2656946 | 1.548618 | 0.2670996 | 0.5780735
| 0.1659991 | 1.95597 | 0.2657746 | 1.548655 | 0.2671796 | 0.5781887
| 0.1660491 | 1.955566 | 0.2658546 | 1.548692 | 0.2672596 | 0.5783059
| 0.1660991 | 1.955157 | 0.2659346 | 1.54873 | 0.2673396 | 0.5784252
| 0.1661491 | 1.954744 | 0.2660146 | 1.54877 | 0.2674196 | 0.5785466
| 0.1661991 | 1.95433 | 0.2660946 | 1.548801 | 0.2674996 | 0.5786702
| 0.1662491 | 1.953912 | 0.2661746 | 1.548837 | 0.2675796 | 0.5787961
| 0.1662991 | 1.953492 | 0.2662546 | 1.548875 | 0.2676596 | 0.5789239
| 0.1663491 | 1.953068 | 0.2663346 | 1.548916 | 0.2677396 | 0.5790542
| 0.1663991 | 1.952642 | 0.2664146 | 1.548959 | 0.2678196 | 0.5791865
| 0.1664491 | 1.952213 | 0.2664946 | 1.549005 | 0.2678996 | 0.579321
| 0.1664991 | 1.951782 | 0.2665746 | 1.549052 | 0.2679796 | 0.5794578
| 0.1665491 | 1.951349 | 0.2666546 | 1.549102 | 0.2680596 | 0.5796176
| 0.1665991 | 1.950914 | 0.2667346 | 1.549153 | 0.2681396 | 0.5797873
| 0.1666491 | 1.950478 | 0.2668146 | 1.549205 | 0.2682196 | 0.5799615
| 0.1666991 | 1.950043 | 0.2668946 | 1.54926 | 0.2682996 | 0.5801399
| 0.1667491 | 1.949608 | 0.2669746 | 1.549315 | 0.2683796 | 0.5803227
| 0.1667991 | 1.949176 | 0.2670546 | 1.549371 | 0.2684596 | 0.58051
| 0.1668491 | 1.948746 | 0.2671346 | 1.549429 | 0.2685396 | 0.5807019
| 0.1668991 | 1.948317 | 0.2672146 | 1.549489 | 0.2686196 | 0.5808985
| 0.1669491 | 1.947893 | 0.2672946 | 1.549553 | 0.2686996 | 0.5810997
| 0.1669991 | 1.947475 | 0.2673746 | 1.549619 | 0.2687796 | 0.5813057
| 0.1670491 | 1.94677 | 0.2674546 | 1.549688 | 0.2688596 | 0.5815165
| 0.1670991 | 1.946081 | 0.2675346 | 1.549768 | 0.2689396 | 0.5817326
| 0.1671491 | 1.945415 | 0.2676146 | 1.549854 | 0.2690196 | 0.5819587
| 0.1671991 | 1.944777 | 0.2676946 | 1.549946 | 0.2690996 | 0.5822054
| 0.1672491 | 1.944166 | 0.2677746 | 1.550045 | 0.2691796 | 0.5824601
| 0.1672991 | 1.943586 | 0.2678546 | 1.550152 | 0.2692596 | 0.5827222
| 0.1673491 | 1.943039 | 0.2679346 | 1.550265 | 0.2693396 | 0.5829919
| 0.1673991 | 1.942523 | 0.2680146 | 1.55039 | 0.2694196 | 0.5832687
| 0.1674491 | 1.942038 | 0.2680946 | 1.550538 | 0.2694996 | 0.5835533
| 0.1674991 | 1.941583 | 0.2681746 | 1.550699 | 0.2695796 | 0.5838457
| 0.1675491 | 1.941158 | 0.2682546 | 1.550872 | 0.2696596 | 0.5841493
| 0.1675991 | 1.940758 | 0.2683346 | 1.551058 | 0.2697396 | 0.58446
| 0.1676491 | 1.940382 | 0.2684146 | 1.551257 | 0.2698196 | 0.5847785
| 0.1676991 | 1.940027 | 0.2684946 | 1.551467 | 0.2698996 | 0.5851055
| 0.1677491 | 1.939688 | 0.2685746 | 1.551689 | 0.2699796 | 0.585441
| 0.1677991 | 1.939388 | 0.2686546 | 1.551923 | 0.2700596 | 0.5857852
| 0.1678491 | 1.939114 | 0.2687346 | 1.552167 | 0.2701396 | 0.5861376
| 0.1678991 | 1.938851 | 0.2688146 | 1.552421 | 0.2702196 | 0.5864988
| 0.1679491 | 1.9386 | 0.2688946 | 1.552686 | 0.2702996 | 0.586869
| 0.1679991 | 1.938356 | 0.2689746 | 1.55296 | 0.2703796 | 0.5872492
| 0.1680491 | 1.938036 | 0.2690546 | 1.553259 | 0.2704596 | 0.5876379
| 0.1680991 | 1.937724 | 0.2691346 | 1.553579 | 0.2705396 | 0.5880355
| 0.1681491 | 1.937419 | 0.2692146 | 1.553913 | 0.2706196 | 0.588442
| 0.1681991 | 1.93712 | 0.2692946 | 1.554262 | 0.2706996 | 0.5888582
| 0.1682491 | 1.936824 | 0.2693746 | 1.554667 | 0.2707796 | 0.5892834
| 0.1682991 | 1.936533 | 0.2694546 | 1.555091 | 0.2708596 | 0.5897176
| 0.1683491 | 1.936259 | 0.2695346 | 1.555537 | 0.2709396 | 0.5901608
| 0.1683991 | 1.935992 | 0.2696146 | 1.556008 | 0.2710196 | 0.5906031
| 0.1684491 | 1.935732 | 0.2696946 | 1.556504 | 0.2710996 | 0.5910226
| 0.1684991 | 1.935476 | 0.2697746 | 1.557024 | 0.2711796 | 0.5914495
| 0.1685491 | 1.935222 | 0.2698546 | 1.55757 | 0.2712596 | 0.5918837
| 0.1685991 | 1.934975 | 0.2699346 | 1.558141 | 0.2713396 | 0.5923252
| 0.1686491 | 1.934739 | 0.2700146 | 1.558738 | 0.2714196 | 0.5927739
| 0.1686991 | 1.934516 | 0.2700946 | 1.559361 | 0.2714996 | 0.5932298
| 0.1687491 | 1.934308 | 0.2701746 | 1.560009 | 0.2715796 | 0.5936932
| 0.1687991 | 1.934116 | 0.2702546 | 1.560684 | 0.2716596 | 0.5941639
| 0.1688491 | 1.93394 | 0.270335 | 1.561388 | 0.2717396 | 0.5946419
| 0.1688991 | 1.933781 | 0.270415 | 1.562114 | 0.2718196 | 0.5951273
| 0.1689491 | 1.933638 | 0.270495 | 1.562865 | 0.2718996 | 0.5956202
| 0.1689991 | 1.93351 | 0.270575 | 1.563641 | 0.2719796 | 0.5961206
| 0.1690491 | 1.933378 | 0.270655 | 1.564443 | 0.2720596 | 0.5965565
| 0.1690991 | 1.933263 | 0.270735 | 1.565271 | 0.2721396 | 0.5969717
| 0.1691491 | 1.933165 | 0.270815 | 1.566126 | 0.2722196 | 0.5973912
| 0.1691991 | 1.933085 | 0.270895 | 1.567009 | 0.2722996 | 0.5978154
| 0.1692491 | 1.933023 | 0.270975 | 1.567933 | 0.2723796 | 0.5982445
| 0.1692991 | 1.932996 | 0.271055 | 1.568825 | 0.2724596 | 0.5986784
| 0.1693491 | 1.932982 | 0.271135 | 1.569714 | 0.2725396 | 0.5991171
| 0.1693991 | 1.932984 | 0.271215 | 1.570628 | 0.2726196 | 0.5995606
| 0.1694491 | 1.933004 | 0.271295 | 1.571568 | 0.2726996 | 0.6000088
| 0.1694991 | 1.933043 | 0.271375 | 1.572535 | 0.2727796 | 0.6004617
| 0.1695491 | 1.933104 | 0.271455 | 1.57353 | 0.2728596 | 0.6009192
| 0.1695991 | 1.933187 | 0.271535 | 1.574554 | 0.2729396 | 0.6013813
| 0.1696491 | 1.933292 | 0.271615 | 1.575607 | 0.2730196 | 0.6018217
| 0.1696991 | 1.933419 | 0.271695 | 1.576715 | 0.2730996 | 0.602142
| 0.1697491 | 1.93357 | 0.271775 | 1.577849 | 0.2731796 | 0.6024634
| 0.1697991 | 1.933744 | 0.271855 | 1.579014 | 0.2732596 | 0.6027865
| 0.1698491 | 1.933854 | 0.271935 | 1.580208 | 0.2733396 | 0.6031115
| 0.1698991 | 1.933973 | 0.272015 | 1.581387 | 0.2734196 | 0.6034385
| 0.1699491 | 1.934102 | 0.272095 | 1.58239 | 0.2734996 | 0.6037683
| 0.1699991 | 1.934249 | 0.272175 | 1.58341 | 0.2735796 | 0.6040998
| 0.1700491 | 1.934422 | 0.272255 | 1.58445 | 0.2736596 | 0.6044333
| 0.1700991 | 1.934624 | 0.272335 | 1.585517 | 0.2737396 | 0.6047689
| 0.1701491 | 1.934858 | 0.272415 | 1.586602 | 0.2738196 | 0.6051073
| 0.1701991 | 1.935123 | 0.272495 | 1.587706 | 0.2738996 | 0.6054475
| 0.1702491 | 1.935416 | 0.272575 | 1.58883 | 0.2739796 | 0.6057897
| 0.1702991 | 1.935737 | 0.272655 | 1.589974 | 0.2740596 | 0.6059739
| 0.1703491 | 1.936083 | 0.272735 | 1.591177 | 0.2741396 | 0.6061013
| 0.1703991 | 1.936454 | 0.272815 | 1.592401 | 0.2742196 | 0.6062289
| 0.1704491 | 1.936848 | 0.272895 | 1.593648 | 0.2742996 | 0.6063567
| 0.1704991 | 1.937261 | 0.272975 | 1.594918 | 0.2743796 | 0.6064848
| 0.1705491 | 1.937694 | 0.273055 | 1.595899 | 0.2744596 | 0.6066132
| 0.1705991 | 1.93815 | 0.273135 | 1.596748 | 0.2745396 | 0.6067418
| 0.1706491 | 1.938637 | 0.273215 | 1.597607 | 0.2746196 | 0.6068708
| 0.1706991 | 1.939148 | 0.273295 | 1.598477 | 0.2746996 | 0.607
| 0.1707491 | 1.939686 | 0.273375 | 1.59936 | 0.2747796 | 0.6071296
| 0.1707991 | 1.940306 | 0.273455 | 1.600254 | 0.2748596 | 0.6072594
| 0.1708491 | 1.940956 | 0.273535 | 1.60116 | 0.2749396 | 0.6073895
| 0.1708991 | 1.941627 | 0.273615 | 1.602078 | 0.2750196 | 0.6074603
| 0.1709491 | 1.942322 | 0.273695 | 1.603008 | 0.2750996 | 0.6075099
| 0.1709991 | 1.943031 | 0.273775 | 1.60395 | 0.2751796 | 0.6075595
| 0.1710491 | 1.943693 | 0.273855 | 1.604905 | 0.2752596 | 0.6076092
| 0.1710991 | 1.944368 | 0.273935 | 1.605872 | 0.2753396 | 0.607659
| 0.1711491 | 1.945056 | 0.274015 | 1.606732 | 0.2754196 | 0.6077088
| 0.1711991 | 1.945756 | 0.274095 | 1.607073 | 0.2754996 | 0.6077588
| 0.1712491 | 1.946473 | 0.274175 | 1.607415 | 0.2755796 | 0.6078088
| 0.1712991 | 1.947199 | 0.274255 | 1.607762 | 0.2756596 | 0.6078589
| 0.1713491 | 1.947935 | 0.274335 | 1.608112 | 0.2757396 | 0.6079091
| 0.1713991 | 1.949357 | 0.274415 | 1.608463 | 0.2758196 | 0.6079593
| 0.1714491 | 1.950815 | 0.274495 | 1.608816 | 0.2758996 | 0.6080097
| 0.1714991 | 1.952303 | 0.274575 | 1.60917 | 0.2759796 | 0.6080601
| 0.1715491 | 1.953845 | 0.274655 | 1.609527 | 0.2760596 | 0.6081534
| 0.1715991 | 1.955433 | 0.274735 | 1.609885 | 0.2761396 | 0.6082598
| 0.1716491 | 1.957069 | 0.274815 | 1.610245 | 0.2762196 | 0.6083672
| 0.1716991 | 1.958752 | 0.274895 | 1.610607 | 0.2762996 | 0.6084751
| 0.171749 | 1.960481 | 0.274975 | 1.610971 | 0.2763796 | 0.6085836
| 0.171799 | 1.962261 | 0.275055 | 1.611008 | 0.2764596 | 0.6086928
| 0.171849 | 1.964088 | 0.275135 | 1.611065 | 0.2765396 | 0.6088025
| 0.171899 | 1.965962 | 0.275215 | 1.611123 | 0.2766196 | 0.6089128
| 0.171949 | 1.967883 | 0.275295 | 1.611182 | 0.2766996 | 0.6090237
| 0.171999 | 1.969851 | 0.275375 | 1.611241 | 0.2767796 | 0.6091352
| 0.172049 | 1.971468 | 0.275455 | 1.611302 | 0.2768596 | 0.6092473
| 0.172099 | 1.973106 | 0.275535 | 1.611363 | 0.2769396 | 0.6093602
| 0.172149 | 1.974544 | 0.275615 | 1.611425 | 0.2770196 | 0.609486
| 0.172199 | 1.976004 | 0.275695 | 1.611488 | 0.2770996 | 0.6096473
| 0.172249 | 1.97749 | 0.275775 | 1.611551 | 0.2771796 | 0.6098106
| 0.172299 | 1.979002 | 0.275855 | 1.611616 | 0.2772596 | 0.6099757
| 0.172349 | 1.980804 | 0.275935 | 1.611681 | 0.2773396 | 0.6101429
| 0.172399 | 1.98264 | 0.276015 | 1.611757 | 0.2774196 | 0.6103122
| 0.172449 | 1.984511 | 0.276095 | 1.611865 | 0.2774996 | 0.6104836
| 0.172499 | 1.986414 | 0.276175 | 1.611979 | 0.2775796 | 0.6106575
| 0.172549 | 1.988349 | 0.276255 | 1.612097 | 0.2776596 | 0.6108337
| 0.172599 | 1.990314 | 0.276335 | 1.612219 | 0.2777396 | 0.6110116
| 0.172649 | 1.992422 | 0.276415 | 1.612345 | 0.2778196 | 0.611192
| 0.172699 | 1.99456 | 0.276495 | 1.612475 | 0.2778996 | 0.6113743
| 0.172749 | 1.996728 | 0.276575 | 1.612608 | 0.2779796 | 0.6115588
| 0.172799 | 1.998924 | 0.276655 | 1.612744 | 0.2780596 | 0.6117751
| 0.172849 | 2.001145 | 0.276735 | 1.612883 | 0.2781396 | 0.6120043
| 0.1728974 | 2.003317 | 0.276815 | 1.613024 | 0.2782196 | 0.6122381
| 0.1729474 | 2.005538 | 0.276895 | 1.613167 | 0.2782996 | 0.6124761
| 0.1729974 | 2.007777 | 0.276975 | 1.613311 | 0.2783796 | 0.612718
| 0.1730474 | 2.00927 | 0.277055 | 1.613491 | 0.2784596 | 0.6129642
| 0.1730974 | 2.010727 | 0.277135 | 1.613688 | 0.2785396 | 0.6132153
| 0.1731474 | 2.012189 | 0.277215 | 1.613889 | 0.2786196 | 0.6134713
| 0.1731974 | 2.013657 | 0.277295 | 1.614095 | 0.2786996 | 0.6137323
| 0.1732474 | 2.015129 | 0.277375 | 1.614304 | 0.2787796 | 0.6139985
| 0.1732974 | 2.016606 | 0.277455 | 1.614517 | 0.2788596 | 0.6142699
| 0.1733474 | 2.018087 | 0.277535 | 1.614733 | 0.2789396 | 0.6145467
| 0.1733974 | 2.019574 | 0.277615 | 1.614954 | 0.2790196 | 0.6148348
| 0.1734474 | 2.021065 | 0.277695 | 1.615181 | 0.2790996 | 0.615148
| 0.1734974 | 2.022596 | 0.277775 | 1.615413 | 0.2791796 | 0.615469
| 0.1735474 | 2.024132 | 0.277855 | 1.615651 | 0.2792596 | 0.6157977
| 0.1735974 | 2.025674 | 0.277935 | 1.615895 | 0.2793396 | 0.6161348
| 0.1736474 | 2.027222 | 0.278015 | 1.616154 | 0.2794196 | 0.6164793
| 0.1736974 | 2.028777 | 0.278095 | 1.616463 | 0.2794996 | 0.6168315
| 0.1737474 | 2.030337 | 0.2781722 | 1.616772 | 0.2795796 | 0.6171921
| 0.1737974 | 2.031904 | 0.2782522 | 1.617126 | 0.2796596 | 0.6175586
| 0.1738474 | 2.033476 | 0.2783322 | 1.617494 | 0.2797396 | 0.6179324
| 0.1738974 | 2.035054 | 0.2784122 | 1.617873 | 0.2798196 | 0.6183146
| 0.1739474 | 2.036638 | 0.2784922 | 1.618265 | 0.2798996 | 0.6187052
| 0.1739974 | 2.038228 | 0.2785722 | 1.618668 | 0.2799796 | 0.6191044
| 0.1740474 | 2.038837 | 0.2786522 | 1.619083 | 0.2800596 | 0.6195129
| 0.1740974 | 2.039391 | 0.2787322 | 1.619509 | 0.2801396 | 0.6199295
| 0.1741474 | 2.039946 | 0.2788122 | 1.619945 | 0.2802196 | 0.6203558
| 0.1741974 | 2.040501 | 0.2788922 | 1.620392 | 0.2802996 | 0.6207906
| 0.1742474 | 2.041056 | 0.2789722 | 1.62085 | 0.2803796 | 0.6212355
| 0.1742974 | 2.041613 | 0.2790522 | 1.621347 | 0.2804596 | 0.6216898
| 0.1743474 | 2.042169 | 0.2791322 | 1.621874 | 0.2805396 | 0.6221536
| 0.1743974 | 2.042727 | 0.2792122 | 1.622418 | 0.2806196 | 0.6226274
| 0.1744474 | 2.043285 | 0.2792922 | 1.62298 | 0.2806996 | 0.6231098
| 0.1744974 | 2.043844 | 0.2793722 | 1.623587 | 0.2807796 | 0.6236014
| 0.1745474 | 2.044403 | 0.2794522 | 1.624213 | 0.2808596 | 0.6241021
| 0.1745974 | 2.044963 | 0.2795322 | 1.62486 | 0.2809396 | 0.6246118
| 0.1746474 | 2.045524 | 0.2796122 | 1.625529 | 0.2810196 | 0.6251191
| 0.1746974 | 2.046085 | 0.2796922 | 1.626221 | 0.2810996 | 0.6255988
| 0.1747474 | 2.046647 | 0.2797722 | 1.626934 | 0.2811796 | 0.6260856
| 0.1747974 | 2.047209 | 0.2798522 | 1.627672 | 0.2812596 | 0.6265831
| 0.1748474 | 2.047772 | 0.2799322 | 1.628434 | 0.2813396 | 0.627087
| 0.1748974 | 2.048336 | 0.2800122 | 1.629221 | 0.2814196 | 0.6275982
| 0.1749474 | 2.048901 | 0.2800922 | 1.630035 | 0.2814996 | 0.6281171
| 0.1749974 | 2.049466 | 0.2801722 | 1.630875 | 0.2815796 | 0.6286436
| 0.1750474 | 2.04943 | 0.2802522 | 1.631742 | 0.2816596 | 0.629178
| 0.1750974 | 2.049383 | 0.2803322 | 1.632644 | 0.2817396 | 0.6297205
| 0.1751474 | 2.049336 | 0.2804122 | 1.633574 | 0.2818196 | 0.6302712
| 0.1751974 | 2.049289 | 0.2804922 | 1.634533 | 0.2818996 | 0.6308303
| 0.1752474 | 2.049242 | 0.2805722 | 1.635522 | 0.2819796 | 0.6313981
| 0.1752974 | 2.049195 | 0.2806522 | 1.636541 | 0.2820596 | 0.6318925
| 0.1753474 | 2.049148 | 0.2807322 | 1.637587 | 0.2821396 | 0.6323632
| 0.1753974 | 2.0491 | 0.2808122 | 1.638661 | 0.2822196 | 0.6328434
| 0.1754474 | 2.049053 | 0.2808922 | 1.639761 | 0.2822996 | 0.6333287
| 0.1754974 | 2.049005 | 0.2809722 | 1.640887 | 0.2823796 | 0.6338189
| 0.1755474 | 2.048958 | 0.2810522 | 1.641969 | 0.2824596 | 0.6343144
| 0.1755974 | 2.04891 | 0.2811322 | 1.643037 | 0.2825396 | 0.6348152
| 0.1756474 | 2.048862 | 0.2812122 | 1.644127 | 0.2826196 | 0.6353213
| 0.1756974 | 2.048815 | 0.2812922 | 1.645242 | 0.2826996 | 0.6358339
| 0.1757474 | 2.048767 | 0.2813722 | 1.646385 | 0.2827796 | 0.636351
| 0.1757974 | 2.048719 | 0.2814522 | 1.647554 | 0.2828596 | 0.6368742
| 0.1758474 | 2.048672 | 0.2815322 | 1.648752 | 0.2829396 | 0.6374018
| 0.1758974 | 2.048624 | 0.2816122 | 1.649977 | 0.2830196 | 0.6378906
| 0.1759474 | 2.048577 | 0.2816922 | 1.651231 | 0.2830996 | 0.6382451
| 0.1759974 | 2.048529 | 0.2817722 | 1.652513 | 0.2831796 | 0.6386012
| 0.1760474 | 2.048262 | 0.2818522 | 1.653824 | 0.2832596 | 0.638959
| 0.1760974 | 2.047981 | 0.2819322 | 1.655164 | 0.2833396 | 0.6393189
| 0.1761474 | 2.0477 | 0.2820122 | 1.656491 | 0.2834196 | 0.6396808
| 0.1761974 | 2.04742 | 0.2820922 | 1.65761 | 0.2834996 | 0.6400448
| 0.1762474 | 2.047139 | 0.2821722 | 1.65874 | 0.2835796 | 0.6404108
| 0.1762974 | 2.046859 | 0.282252 | 1.659887 | 0.2836596 | 0.640779
| 0.1763474 | 2.04658 | 0.2823318 | 1.661052 | 0.2837396 | 0.6411492
| 0.1763974 | 2.046301 | 0.2824117 | 1.662235 | 0.2838196 | 0.6415216
| 0.1764474 | 2.046024 | 0.2824915 | 1.663437 | 0.2838996 | 0.6418961
| 0.1764974 | 2.045748 | 0.2825713 | 1.664656 | 0.2839796 | 0.6422728
| 0.1765474 | 2.045482 | 0.2826512 | 1.665893 | 0.2840596 | 0.6424749
| 0.1765974 | 2.045218 | 0.282731 | 1.667147 | 0.2841396 | 0.6426144
| 0.1766474 | 2.044958 | 0.2828109 | 1.66842 | 0.2842196 | 0.6427541
| 0.1766974 | 2.044702 | 0.2828907 | 1.669712 | 0.2842996 | 0.6428941
| 0.1767474 | 2.044452 | 0.2829706 | 1.671023 | 0.2843796 | 0.6430343
| 0.1767974 | 2.044207 | 0.2830506 | 1.672059 | 0.2844596 | 0.6431748
| 0.1768474 | 2.043969 | 0.2831306 | 1.672931 | 0.2845396 | 0.6433155
| 0.1768974 | 2.043739 | 0.2832106 | 1.67381 | 0.2846196 | 0.6434566
| 0.1769474 | 2.043517 | 0.2832906 | 1.674699 | 0.2846996 | 0.6435979
| 0.1769974 | 2.043305 | 0.2833706 | 1.675597 | 0.2847796 | 0.6437395
| 0.1770474 | 2.042928 | 0.2834506 | 1.676505 | 0.2848596 | 0.6438815
| 0.1770974 | 2.042568 | 0.2835306 | 1.677442 | 0.2849396 | 0.6440237
| 0.1771474 | 2.042237 | 0.2836106 | 1.67839 | 0.2850196 | 0.6441006
| 0.1771974 | 2.041939 | 0.2836906 | 1.679351 | 0.2850996 | 0.6441405
| 0.1772474 | 2.041673 | 0.2837706 | 1.680324 | 0.2851796 | 0.6441808
| 0.1772974 | 2.041445 | 0.2838506 | 1.681309 | 0.2852596 | 0.6442213
| 0.1773474 | 2.041256 | 0.2839306 | 1.682307 | 0.2853396 | 0.6442619
| 0.1773974 | 2.041097 | 0.2840106 | 1.68323 | 0.2854196 | 0.6443026
| 0.1774474 | 2.040967 | 0.2840906 | 1.683584 | 0.2854996 | 0.6443435
| 0.1774974 | 2.040865 | 0.2841706 | 1.68394 | 0.2855796 | 0.6443844
| 0.1775474 | 2.040789 | 0.2842506 | 1.684297 | 0.2856596 | 0.6444254
| 0.1775974 | 2.04074 | 0.2843306 | 1.684656 | 0.2857396 | 0.6444665
| 0.1776474 | 2.040713 | 0.2844106 | 1.685017 | 0.2858196 | 0.6445077
| 0.1776974 | 2.040704 | 0.2844906 | 1.68538 | 0.2858996 | 0.644549
| 0.1777474 | 2.040711 | 0.2845706 | 1.685745 | 0.2859796 | 0.6445904
| 0.1777974 | 2.040731 | 0.2846506 | 1.686111 | 0.2860596 | 0.6446615
| 0.1778474 | 2.040752 | 0.2847306 | 1.68648 | 0.2861396 | 0.6447413
| 0.1778974 | 2.040783 | 0.2848106 | 1.68685 | 0.2862196 | 0.6448258
| 0.1779474 | 2.040831 | 0.2848906 | 1.687222 | 0.2862996 | 0.6449109
| 0.1779974 | 2.040886 | 0.2849706 | 1.687595 | 0.2863796 | 0.6449966
| 0.1780474 | 2.040936 | 0.2850506 | 1.687616 | 0.2864596 | 0.6450829
| 0.1780974 | 2.04099 | 0.2851306 | 1.687642 | 0.2865396 | 0.6451699
| 0.1781474 | 2.041049 | 0.2852106 | 1.687669 | 0.2866196 | 0.6452576
| 0.1781974 | 2.041114 | 0.2852906 | 1.687697 | 0.2866996 | 0.6453459
| 0.1782474 | 2.041182 | 0.2853706 | 1.687725 | 0.2867796 | 0.645435
| 0.1782974 | 2.041256 | 0.2854506 | 1.687754 | 0.2868596 | 0.6455248
| 0.1783474 | 2.041337 | 0.2855306 | 1.687784 | 0.2869396 | 0.6456153
| 0.1783974 | 2.041424 | 0.2856106 | 1.687815 | 0.2870196 | 0.6457148
| 0.1784474 | 2.041519 | 0.2856906 | 1.687846 | 0.2870996 | 0.6458394
| 0.1784974 | 2.041621 | 0.2857706 | 1.687878 | 0.2871796 | 0.645967
| 0.1785474 | 2.041732 | 0.2858506 | 1.68791 | 0.2872596 | 0.6460968
| 0.1785974 | 2.04185 | 0.2859306 | 1.687943 | 0.2873396 | 0.646229
| 0.1786474 | 2.041981 | 0.2860106 | 1.687977 | 0.2874196 | 0.6463634
| 0.1786974 | 2.042122 | 0.2860906 | 1.687997 | 0.2874996 | 0.6465001
| 0.1787474 | 2.042275 | 0.2861706 | 1.688022 | 0.2875796 | 0.6466393
| 0.1787974 | 2.042439 | 0.2862506 | 1.68805 | 0.2876596 | 0.6467809
| 0.1788474 | 2.042614 | 0.2863306 | 1.688081 | 0.2877396 | 0.646925
| 0.1788974 | 2.042801 | 0.2864106 | 1.688116 | 0.2878196 | 0.6470712
| 0.1789474 | 2.043026 | 0.2864906 | 1.688153 | 0.2878996 | 0.6472201
| 0.1789974 | 2.043265 | 0.2865706 | 1.688194 | 0.2879796 | 0.6473711
| 0.1790474 | 2.043539 | 0.2866506 | 1.688237 | 0.2880596 | 0.6475473
| 0.1790974 | 2.043838 | 0.2867306 | 1.688282 | 0.2881396 | 0.6477339
| 0.1791474 | 2.044156 | 0.2868106 | 1.68833 | 0.2882196 | 0.6479248
| 0.1791974 | 2.044496 | 0.2868906 | 1.688379 | 0.2882996 | 0.6481195
| 0.1792474 | 2.044855 | 0.2869706 | 1.688431 | 0.2883796 | 0.6483184
| 0.1792974 | 2.045234 | 0.2870506 | 1.688482 | 0.2884596 | 0.6485214
| 0.1793474 | 2.045633 | 0.2871306 | 1.688536 | 0.2885396 | 0.6487293
| 0.1793974 | 2.046055 | 0.2872106 | 1.688593 | 0.2886196 | 0.6489419
| 0.1794474 | 2.0465 | 0.2872906 | 1.688654 | 0.2886996 | 0.6491632
| 0.1794974 | 2.046968 | 0.2873706 | 1.688719 | 0.2887796 | 0.6493882
| 0.1795474 | 2.047462 | 0.2874506 | 1.688788 | 0.2888596 | 0.6496175
| 0.1795974 | 2.04798 | 0.2875306 | 1.688868 | 0.2889396 | 0.649852
| 0.1796474 | 2.048526 | 0.2876106 | 1.688952 | 0.2890196 | 0.6500969
| 0.1796974 | 2.049101 | 0.2876906 | 1.689042 | 0.2890996 | 0.6503626
| 0.1797474 | 2.049519 | 0.2877706 | 1.689138 | 0.2891796 | 0.6506369
| 0.1797974 | 2.049956 | 0.2878506 | 1.689241 | 0.2892596 | 0.6509184
| 0.1798474 | 2.050416 | 0.2879306 | 1.689351 | 0.2893396 | 0.6512071
| 0.1798974 | 2.050899 | 0.2880106 | 1.68947 | 0.2894196 | 0.6515032
| 0.1799474 | 2.051402 | 0.2880906 | 1.689611 | 0.2894996 | 0.651807
| 0.1799974 | 2.051928 | 0.2881706 | 1.689765 | 0.2895796 | 0.6521186
| 0.1800474 | 2.052475 | 0.2882506 | 1.689931 | 0.2896596 | 0.6524381
| 0.1800974 | 2.053044 | 0.2883306 | 1.690109 | 0.2897396 | 0.6527658
| 0.1801474 | 2.053843 | 0.2884106 | 1.690299 | 0.2898196 | 0.6531018
| 0.1801974 | 2.054672 | 0.2884906 | 1.690501 | 0.2898996 | 0.6534461
| 0.1802474 | 2.055532 | 0.2885706 | 1.690714 | 0.2899796 | 0.6537989
| 0.1802974 | 2.056426 | 0.2886506 | 1.690939 | 0.2900596 | 0.6541599
| 0.1803474 | 2.057351 | 0.2887306 | 1.691175 | 0.2901396 | 0.6545291
| 0.1803974 | 2.058309 | 0.2888106 | 1.691424 | 0.2902196 | 0.6549067
| 0.1804474 | 2.059299 | 0.2888906 | 1.691686 | 0.2902996 | 0.6552928
| 0.1804974 | 2.060325 | 0.2889706 | 1.691961 | 0.2903796 | 0.6556875
| 0.1805474 | 2.061388 | 0.2890506 | 1.692266 | 0.2904596 | 0.6560905
| 0.1805974 | 2.062488 | 0.2891306 | 1.692597 | 0.2905396 | 0.6565019
| 0.1806474 | 2.063629 | 0.2892106 | 1.692949 | 0.2906196 | 0.6569214
| 0.1806974 | 2.064866 | 0.2892906 | 1.69332 | 0.2906996 | 0.6573501
| 0.1807474 | 2.066188 | 0.2893533 | 1.693624 | 0.2907796 | 0.6577871
| 0.1807974 | 2.06756 | 0.2894333 | 1.694047 | 0.2908596 | 0.6582317
| 0.1808474 | 2.068982 | 0.2895133 | 1.694488 | 0.2909396 | 0.6586841
| 0.1808974 | 2.070453 | 0.2895933 | 1.69495 | 0.2910196 | 0.6591343
| 0.1809474 | 2.071967 | 0.2896733 | 1.695434 | 0.2910996 | 0.6595599
| 0.180997 | 2.073514 | 0.2897533 | 1.69594 | 0.2911796 | 0.6599913
| 0.181047 | 2.074973 | 0.2898333 | 1.696472 | 0.2912596 | 0.6604288
| 0.181097 | 2.076453 | 0.2899133 | 1.697029 | 0.2913396 | 0.6608725
| 0.181147 | 2.07807 | 0.2899933 | 1.697613 | 0.2914196 | 0.6613547
| 0.181197 | 2.079714 | 0.2900733 | 1.698224 | 0.2914996 | 0.6618438
| 0.181247 | 2.081387 | 0.2901533 | 1.698862 | 0.2915796 | 0.6623401
| 0.181297 | 2.08309 | 0.2902333 | 1.699528 | 0.2916596 | 0.6628438
| 0.181347 | 2.084839 | 0.2903133 | 1.700218 | 0.2917396 | 0.663355
| 0.181397 | 2.086636 | 0.2903933 | 1.700926 | 0.2918196 | 0.663874
| 0.181447 | 2.088417 | 0.2904733 | 1.701662 | 0.2918996 | 0.664401
| 0.181497 | 2.090237 | 0.2905533 | 1.702426 | 0.2919796 | 0.6649364
| 0.181547 | 2.092097 | 0.2906333 | 1.703219 | 0.2920596 | 0.665403
| 0.181597 | 2.094 | 0.2907133 | 1.70404 | 0.2921396 | 0.6658474
| 0.181647 | 2.095944 | 0.2907933 | 1.704889 | 0.2922196 | 0.6662967
| 0.181697 | 2.09793 | 0.2908733 | 1.705766 | 0.2922996 | 0.6667512
| 0.181747 | 2.099958 | 0.2909533 | 1.706673 | 0.2923796 | 0.6672111
| 0.181797 | 2.102028 | 0.2910333 | 1.707575 | 0.2924596 | 0.6676763
| 0.181847 | 2.104141 | 0.2911133 | 1.708453 | 0.2925396 | 0.6681469
| 0.181897 | 2.106486 | 0.2911933 | 1.709355 | 0.2926196 | 0.6686227
| 0.181947 | 2.108893 | 0.2912733 | 1.710284 | 0.2926996 | 0.6691038
| 0.181997 | 2.111365 | 0.2913533 | 1.71124 | 0.2927796 | 0.6695901
| 0.182047 | 2.113408 | 0.2914333 | 1.712224 | 0.2928596 | 0.6700825
| 0.182097 | 2.115453 | 0.2915133 | 1.713238 | 0.2929396 | 0.6705794
| 0.182147 | 2.117531 | 0.2915933 | 1.71428 | 0.2930196 | 0.6710402
| 0.182197 | 2.119638 | 0.2916733 | 1.715349 | 0.2930996 | 0.6713747
| 0.182247 | 2.121775 | 0.2917533 | 1.716448 | 0.2931796 | 0.6717109
| 0.182297 | 2.12394 | 0.2918333 | 1.717575 | 0.2932596 | 0.6720487
| 0.182347 | 2.126115 | 0.2919133 | 1.71873 | 0.2933396 | 0.6723884
| 0.182397 | 2.128316 | 0.2919933 | 1.719914 | 0.2934196 | 0.6727301
| 0.182447 | 2.13054 | 0.2920733 | 1.720908 | 0.2934996 | 0.6730739
| 0.182497 | 2.132787 | 0.2921533 | 1.721894 | 0.2935796 | 0.6734197
| 0.182533 | 2.134415 | 0.2922333 | 1.722896 | 0.2936596 | 0.6737675
| 0.182583 | 2.136724 | 0.2923133 | 1.723921 | 0.2937396 | 0.6741174
| 0.1826327 | 2.13903 | 0.2923933 | 1.724962 | 0.2938196 | 0.6744694
| 0.1826827 | 2.141364 | 0.2924733 | 1.726019 | 0.2938996 | 0.6748234
| 0.1827327 | 2.143712 | 0.2925533 | 1.7271 | 0.2939796 | 0.6751795
| 0.1827827 | 2.146073 | 0.2926333 | 1.728196 | 0.2940596 | 0.6753701
| 0.1828327 | 2.148447 | 0.2927133 | 1.729315 | 0.2941396 | 0.6755018
| 0.1828827 | 2.150835 | 0.2927933 | 1.730449 | 0.2942196 | 0.6756338
| 0.1829327 | 2.153237 | 0.2928733 | 1.731606 | 0.2942996 | 0.6757659
| 0.1829827 | 2.15568 | 0.2929533 | 1.73281 | 0.2943796 | 0.6758983
| 0.1830327 | 2.157563 | 0.2930333 | 1.733858 | 0.2944596 | 0.6760309
| 0.1830827 | 2.159149 | 0.2931133 | 1.734667 | 0.2945396 | 0.6761637
| 0.1831327 | 2.160739 | 0.2931933 | 1.735485 | 0.2946196 | 0.6762969
| 0.1831827 | 2.162333 | 0.2932733 | 1.736315 | 0.2946996 | 0.6764303
| 0.1832327 | 2.163932 | 0.2933533 | 1.737156 | 0.2947796 | 0.676564
| 0.1832827 | 2.165536 | 0.2934333 | 1.738008 | 0.2948596 | 0.6766979
| 0.1833327 | 2.167145 | 0.2935133 | 1.738873 | 0.2949396 | 0.6768322
| 0.1833827 | 2.168758 | 0.2935933 | 1.739749 | 0.2950196 | 0.6769053
| 0.1834327 | 2.170376 | 0.2936733 | 1.740636 | 0.2950996 | 0.6769576
| 0.1834827 | 2.171998 | 0.2937533 | 1.741549 | 0.2951796 | 0.6770099
| 0.1835327 | 2.173626 | 0.2938333 | 1.742475 | 0.2952596 | 0.6770623
| 0.1835827 | 2.175257 | 0.2939133 | 1.743412 | 0.2953396 | 0.6771147
| 0.1836327 | 2.176894 | 0.2939933 | 1.744363 | 0.2954196 | 0.6771672
| 0.1836827 | 2.178535 | 0.2940733 | 1.744748 | 0.2954996 | 0.6772198
| 0.1837327 | 2.18018 | 0.2941533 | 1.745082 | 0.2955796 | 0.6772725
| 0.1837827 | 2.181831 | 0.2942333 | 1.745417 | 0.2956596 | 0.6773252
| 0.1838327 | 2.183487 | 0.2943133 | 1.745754 | 0.2957396 | 0.677378
| 0.1838827 | 2.185149 | 0.2943933 | 1.746093 | 0.2958196 | 0.6774308
| 0.1839327 | 2.186816 | 0.2944733 | 1.746434 | 0.2958996 | 0.6774838
| 0.1839827 | 2.188489 | 0.2945533 | 1.746777 | 0.2959796 | 0.6775368
| 0.1840327 | 2.189455 | 0.2946333 | 1.747122 | 0.2960596 | 0.6776346
| 0.1840827 | 2.19004 | 0.2947133 | 1.747468 | 0.2961396 | 0.6777468
| 0.1841327 | 2.190626 | 0.2947933 | 1.747816 | 0.2962196 | 0.67786
| 0.1841827 | 2.191212 | 0.2948733 | 1.748166 | 0.2962996 | 0.6779738
| 0.1842327 | 2.1918 | 0.2949533 | 1.748517 | 0.2963796 | 0.6780882
| 0.1842827 | 2.192387 | 0.2950333 | 1.748582 | 0.2964596 | 0.6782032
| 0.1843327 | 2.192976 | 0.2951133 | 1.748635 | 0.2965396 | 0.6783189
| 0.1843827 | 2.193565 | 0.2951933 | 1.748688 | 0.2966196 | 0.6784352
| 0.1844327 | 2.194155 | 0.2952733 | 1.748742 | 0.2966996 | 0.6785523
| 0.1844827 | 2.194746 | 0.2953533 | 1.748797 | 0.2967796 | 0.6786701
| 0.1845327 | 2.195337 | 0.2954333 | 1.748853 | 0.2968596 | 0.6787886
| 0.1845827 | 2.19593 | 0.2955133 | 1.74891 | 0.2969396 | 0.6789078
| 0.1846327 | 2.196522 | 0.2955933 | 1.748967 | 0.2970196 | 0.6790402
| 0.1846827 | 2.197116 | 0.2956733 | 1.749025 | 0.2970996 | 0.6792113
| 0.1847327 | 2.19771 | 0.2957533 | 1.749084 | 0.2971796 | 0.6793852
| 0.1847827 | 2.198305 | 0.2958333 | 1.749144 | 0.2972596 | 0.6795613
| 0.1848327 | 2.198901 | 0.2959133 | 1.749204 | 0.2973396 | 0.6797397
| 0.1848827 | 2.199497 | 0.2959933 | 1.749265 | 0.2974196 | 0.6799203
| 0.1849327 | 2.200095 | 0.2960733 | 1.749361 | 0.2974996 | 0.6801034
| 0.1849827 | 2.200693 | 0.2961533 | 1.749464 | 0.2975796 | 0.6802888
| 0.1850327 | 2.20068 | 0.2962333 | 1.749572 | 0.2976596 | 0.6804767
| 0.1850827 | 2.200574 | 0.2963133 | 1.749684 | 0.2977396 | 0.6806666
| 0.1851327 | 2.200468 | 0.2963933 | 1.7498 | 0.2978196 | 0.6808594
| 0.1851827 | 2.200362 | 0.2964733 | 1.749921 | 0.2978996 | 0.6810544
| 0.1852327 | 2.200256 | 0.2965533 | 1.750044 | 0.2979796 | 0.6812517
| 0.1852827 | 2.20015 | 0.2966333 | 1.750171 | 0.2980596 | 0.6814842
| 0.1853327 | 2.200044 | 0.2967133 | 1.750301 | 0.2981396 | 0.6817301
| 0.1853827 | 2.199938 | 0.2967933 | 1.750433 | 0.2982196 | 0.6819802
| 0.1854327 | 2.199831 | 0.2968733 | 1.750567 | 0.2982996 | 0.6822346
| 0.1854827 | 2.199725 | 0.2969533 | 1.750703 | 0.2983796 | 0.6824932
| 0.1855327 | 2.199619 | 0.2970333 | 1.750859 | 0.2984596 | 0.6827567
| 0.1855827 | 2.199512 | 0.2971133 | 1.751044 | 0.2985396 | 0.683025
| 0.1856327 | 2.199406 | 0.2971933 | 1.751234 | 0.2986196 | 0.683298
| 0.1856827 | 2.199299 | 0.2972733 | 1.751424 | 0.2986996 | 0.6835762
| 0.1857327 | 2.199193 | 0.2973533 | 1.751618 | 0.2987796 | 0.6838586
| 0.1857827 | 2.199086 | 0.2974333 | 1.751816 | 0.2988596 | 0.6841456
| 0.1858327 | 2.19898 | 0.2975133 | 1.752018 | 0.2989396 | 0.6844372
| 0.1858827 | 2.198873 | 0.2975933 | 1.752223 | 0.2990196 | 0.6847398
| 0.1859327 | 2.198766 | 0.2976733 | 1.752434 | 0.2990996 | 0.6850674
| 0.1859827 | 2.198659 | 0.2977533 | 1.752668 | 0.2991796 | 0.6854026
| 0.1860327 | 2.198345 | 0.2978333 | 1.75291 | 0.2992596 | 0.6857448
| 0.1860827 | 2.197911 | 0.2979133 | 1.75316 | 0.2993396 | 0.6860936
| 0.1861327 | 2.197476 | 0.2979933 | 1.753418 | 0.2994196 | 0.6864494
| 0.1861827 | 2.197048 | 0.2980733 | 1.753732 | 0.2994996 | 0.6868126
| 0.1862327 | 2.196619 | 0.2981533 | 1.754065 | 0.2995796 | 0.6871834
| 0.1862827 | 2.196189 | 0.2982333 | 1.754411 | 0.2996596 | 0.6875622
| 0.1863327 | 2.195757 | 0.2983133 | 1.754771 | 0.2997396 | 0.6879497
| 0.1863827 | 2.195324 | 0.2983933 | 1.755143 | 0.2998196 | 0.6883452
| 0.1864327 | 2.194889 | 0.2984733 | 1.755528 | 0.2998996 | 0.6887496
| 0.1864827 | 2.194452 | 0.2985533 | 1.755925 | 0.2999796 | 0.6891626
| 0.1865327 | 2.194012 | 0.2986333 | 1.756335 | 0.3000596 | 0.6895842
| 0.1865827 | 2.19357 | 0.2987133 | 1.756758 | 0.3001396 | 0.690021
| 0.1866327 | 2.193126 | 0.2987933 | 1.757195 | 0.3002196 | 0.6904656
| 0.1866827 | 2.19268 | 0.2988733 | 1.757644 | 0.3002996 | 0.6909206
| 0.1867327 | 2.192233 | 0.2989533 | 1.758108 | 0.3003796 | 0.6913856
| 0.1867827 | 2.191783 | 0.2990333 | 1.758605 | 0.3004596 | 0.6918607
| 0.1868327 | 2.191332 | 0.2991133 | 1.759145 | 0.3005396 | 0.6923458
| 0.1868827 | 2.19088 | 0.2991933 | 1.759705 | 0.3006196 | 0.6928399
| 0.1869327 | 2.190427 | 0.2992733 | 1.760284 | 0.3006996 | 0.6933437
| 0.1869827 | 2.189974 | 0.2993533 | 1.760884 | 0.3007796 | 0.6938576
| 0.1870327 | 2.18931 | 0.2994333 | 1.761504 | 0.3008596 | 0.6943811
| 0.1870827 | 2.188534 | 0.2995033 | 1.762063 | 0.3009396 | 0.6949139
| 0.1871327 | 2.18775 | 0.2995833 | 1.762723 | 0.3010196 | 0.6954442
| 0.1871827 | 2.18697 | 0.2996633 | 1.763404 | 0.3010996 | 0.6959453
| 0.1872327 | 2.186207 | 0.2997433 | 1.764108 | 0.3011796 | 0.6964537
| 0.1872827 | 2.185459 | 0.2998233 | 1.764835 | 0.3012596 | 0.6969695
| 0.1873327 | 2.184728 | 0.2999033 | 1.765587 | 0.3013396 | 0.6974927
| 0.1873827 | 2.184018 | 0.2999833 | 1.766364 | 0.3014196 | 0.6980234
| 0.1874327 | 2.183332 | 0.3000633 | 1.767167 | 0.3014996 | 0.6985616
| 0.1874827 | 2.182688 | 0.3001433 | 1.767995 | 0.3015796 | 0.6991076
| 0.1875327 | 2.18207 | 0.3002233 | 1.768848 | 0.3016596 | 0.6996616
| 0.1875827 | 2.181482 | 0.3003033 | 1.769727 | 0.3017396 | 0.7002236
| 0.1876327 | 2.180924 | 0.3003833 | 1.770631 | 0.3018196 | 0.7007938
| 0.1876827 | 2.180396 | 0.3004633 | 1.77156 | 0.3018996 | 0.7013724
| 0.1877327 | 2.179897 | 0.3005433 | 1.772515 | 0.3019796 | 0.7019594
| 0.1877827 | 2.179427 | 0.3006233 | 1.773496 | 0.3020596 | 0.7024702
| 0.1878327 | 2.178983 | 0.3007033 | 1.774501 | 0.3021396 | 0.7029564
| 0.1878827 | 2.178563 | 0.3007833 | 1.77553 | 0.3022196 | 0.7034472
| 0.1879327 | 2.178166 | 0.3008633 | 1.776584 | 0.3022996 | 0.703944
| 0.1879827 | 2.17779 | 0.3009433 | 1.777661 | 0.3023796 | 0.704446
| 0.1880327 | 2.177357 | 0.3010233 | 1.778732 | 0.3024596 | 0.7049545
| 0.1880827 | 2.176907 | 0.3011033 | 1.779752 | 0.3025396 | 0.7054676
| 0.1881327 | 2.176483 | 0.3011833 | 1.780789 | 0.3026196 | 0.7059871
| 0.1881827 | 2.17608 | 0.3012633 | 1.781847 | 0.3026996 | 0.7065111
| 0.1882327 | 2.175695 | 0.3013433 | 1.782925 | 0.3027796 | 0.7070413
| 0.1882827 | 2.175323 | 0.3014233 | 1.784025 | 0.3028596 | 0.707583
| 0.1883327 | 2.174961 | 0.3015033 | 1.785209 | 0.3029396 | 0.708129
| 0.1883827 | 2.174606 | 0.3015833 | 1.786418 | 0.3030196 | 0.708635
| 0.1884327 | 2.174258 | 0.3016633 | 1.787654 | 0.3030996 | 0.7090018
| 0.1884827 | 2.173915 | 0.3017433 | 1.788916 | 0.3031796 | 0.7093696
| 0.1885327 | 2.173607 | 0.3018233 | 1.790205 | 0.3032596 | 0.7097392
| 0.1885827 | 2.173307 | 0.3019033 | 1.791521 | 0.3033396 | 0.7101106
| 0.1886327 | 2.173019 | 0.3019833 | 1.792865 | 0.3034196 | 0.7104841
| 0.1886827 | 2.172748 | 0.3020633 | 1.794022 | 0.3034996 | 0.7108596
| 0.1887327 | 2.172492 | 0.3021433 | 1.795135 | 0.3035796 | 0.7112373
| 0.1887827 | 2.172242 | 0.3022233 | 1.796263 | 0.3036596 | 0.7116169
| 0.1888327 | 2.172005 | 0.3023033 | 1.797409 | 0.3037396 | 0.7119987
| 0.1888827 | 2.171785 | 0.3023833 | 1.798594 | 0.3038196 | 0.7123826
| 0.1889327 | 2.171581 | 0.3024633 | 1.799798 | 0.3038996 | 0.7127685
| 0.1889827 | 2.171396 | 0.3025433 | 1.801021 | 0.3039796 | 0.7131565
| 0.1890327 | 2.171209 | 0.3026233 | 1.802263 | 0.3040596 | 0.7133642
| 0.1890827 | 2.171035 | 0.3027033 | 1.803527 | 0.3041396 | 0.7135076
| 0.1891327 | 2.170887 | 0.3027833 | 1.804827 | 0.3042196 | 0.7136511
| 0.1891827 | 2.170763 | 0.3028633 | 1.80615 | 0.3042996 | 0.7137948
| 0.1892327 | 2.170661 | 0.3029433 | 1.807496 | 0.3043796 | 0.7139388
| 0.1892827 | 2.170615 | 0.3030233 | 1.808727 | 0.3044596 | 0.7140831
| 0.1893327 | 2.170589 | 0.3031033 | 1.809628 | 0.3045396 | 0.7142276
| 0.1893827 | 2.170586 | 0.3031833 | 1.810538 | 0.3046196 | 0.7143724
| 0.1894327 | 2.170606 | 0.3032633 | 1.811459 | 0.3046996 | 0.7145175
| 0.1894827 | 2.170648 | 0.3033433 | 1.812391 | 0.3047796 | 0.7146629
| 0.1895327 | 2.170713 | 0.3034233 | 1.813334 | 0.3048596 | 0.7148086
| 0.1895827 | 2.170801 | 0.3035033 | 1.814289 | 0.3049396 | 0.7149545
| 0.1896327 | 2.170915 | 0.3035833 | 1.815254 | 0.3050196 | 0.7150338
| 0.1896827 | 2.171055 | 0.3036633 | 1.816231 | 0.3050996 | 0.7150764
| 0.1897327 | 2.17122 | 0.3037433 | 1.817219 | 0.3051796 | 0.7151192
| 0.1897827 | 2.171413 | 0.3038233 | 1.818218 | 0.3052596 | 0.7151619
| 0.1898327 | 2.171633 | 0.3039033 | 1.819229 | 0.3053396 | 0.7152048
| 0.1898827 | 2.171881 | 0.3039833 | 1.820268 | 0.3054196 | 0.7152477
| 0.1899327 | 2.17216 | 0.3040633 | 1.820775 | 0.3054996 | 0.7152907
| 0.1899827 | 2.172468 | 0.3041433 | 1.821139 | 0.3055796 | 0.7153338
| 0.1900327 | 2.172805 | 0.3042233 | 1.821505 | 0.3056596 | 0.7153769
| 0.1900827 | 2.173173 | 0.3043033 | 1.821874 | 0.3057396 | 0.7154201
| 0.1901327 | 2.173569 | 0.3043833 | 1.822243 | 0.3058196 | 0.7154634
| 0.1901827 | 2.174021 | 0.3044633 | 1.822615 | 0.3058996 | 0.7155067
| 0.1902327 | 2.174504 | 0.3045433 | 1.822988 | 0.3059796 | 0.7155502
| 0.1902827 | 2.17502 | 0.3046233 | 1.823363 | 0.3060596 | 0.7156253
| 0.1903327 | 2.175569 | 0.3047033 | 1.82374 | 0.3061396 | 0.7157099
| 0.1903827 | 2.17615 | 0.3047833 | 1.824118 | 0.3062196 | 0.7157954
| 0.1904327 | 2.176764 | 0.3048633 | 1.824499 | 0.3062996 | 0.7158816
| 0.1904827 | 2.177409 | 0.3049433 | 1.824881 | 0.3063796 | 0.7159685
| 0.1905327 | 2.178087 | 0.3050233 | 1.825044 | 0.3064596 | 0.7160562
| 0.1905827 | 2.178798 | 0.3051033 | 1.825072 | 0.3065396 | 0.7161446
| 0.1906327 | 2.179543 | 0.3051833 | 1.825101 | 0.3066196 | 0.7162338
| 0.1906827 | 2.180322 | 0.3052633 | 1.82513 | 0.3066996 | 0.7163237
| 0.1907327 | 2.181153 | 0.3053433 | 1.825161 | 0.3067796 | 0.7164145
| 0.1907827 | 2.182067 | 0.3054233 | 1.825192 | 0.3068596 | 0.7165088
| 0.1908327 | 2.183076 | 0.3055033 | 1.825224 | 0.3069396 | 0.7166038
| 0.1908827 | 2.184123 | 0.3055833 | 1.825257 | 0.3070196 | 0.7167083
| 0.1909327 | 2.185208 | 0.3056633 | 1.82529 | 0.3070996 | 0.7168405
| 0.1909827 | 2.186332 | 0.3057433 | 1.825324 | 0.3071796 | 0.7169754
| 0.1910326 | 2.187405 | 0.3058233 | 1.825359 | 0.3072596 | 0.7171127
| 0.1910826 | 2.188511 | 0.3059033 | 1.825395 | 0.3073396 | 0.7172521
| 0.1911326 | 2.189655 | 0.3059833 | 1.825431 | 0.3074196 | 0.7173938
| 0.1911826 | 2.190833 | 0.3060633 | 1.825462 | 0.3074996 | 0.7175378
| 0.1912326 | 2.192041 | 0.3061433 | 1.825491 | 0.3075796 | 0.7176842
| 0.1912826 | 2.193289 | 0.3062233 | 1.825526 | 0.3076596 | 0.717833
| 0.1913277 | 2.194441 | 0.3063033 | 1.825566 | 0.3077396 | 0.7179844
| 0.1913777 | 2.195792 | 0.3063833 | 1.82561 | 0.3078196 | 0.718138
| 0.1914277 | 2.197164 | 0.3064633 | 1.825657 | 0.3078996 | 0.7182945
| 0.1914777 | 2.198556 | 0.3065433 | 1.825708 | 0.3079796 | 0.7184532
| 0.1915272 | 2.199962 | 0.3066233 | 1.825763 | 0.3080596 | 0.7186387
| 0.1915772 | 2.201414 | 0.3067033 | 1.82582 | 0.3081396 | 0.7188353
| 0.1916272 | 2.202909 | 0.3067833 | 1.82588 | 0.3082196 | 0.7190365
| 0.1916772 | 2.20445 | 0.3068633 | 1.825943 | 0.3082996 | 0.7192417
| 0.1917272 | 2.206036 | 0.3069433 | 1.826009 | 0.3083796 | 0.7194509
| 0.1917772 | 2.207668 | 0.3070233 | 1.826078 | 0.3084596 | 0.719664
| 0.1918272 | 2.209347 | 0.3071033 | 1.826152 | 0.3085396 | 0.7198812
| 0.1918772 | 2.211072 | 0.3071833 | 1.826232 | 0.3086196 | 0.7201027
| 0.1919272 | 2.212846 | 0.3072633 | 1.826315 | 0.3086996 | 0.7203286
| 0.1919772 | 2.214668 | 0.3073433 | 1.826401 | 0.3087796 | 0.7205594
| 0.1920272 | 2.216335 | 0.3074233 | 1.826492 | 0.3088596 | 0.7207951
| 0.1920772 | 2.217862 | 0.3075033 | 1.826587 | 0.3089396 | 0.7210362
| 0.1921272 | 2.219421 | 0.3075833 | 1.826688 | 0.3090196 | 0.7212882
| 0.1921772 | 2.221013 | 0.3076633 | 1.826794 | 0.3090996 | 0.7215622
| 0.1922272 | 2.222634 | 0.3077433 | 1.826905 | 0.3091796 | 0.7218451
| 0.1922772 | 2.224286 | 0.3078233 | 1.827023 | 0.3092596 | 0.7221385
| 0.1923272 | 2.225969 | 0.3079033 | 1.827146 | 0.3093396 | 0.7224383
| 0.1923772 | 2.227682 | 0.3079833 | 1.827274 | 0.3094196 | 0.7227453
| 0.1924272 | 2.229424 | 0.3080633 | 1.827424 | 0.3094996 | 0.7230595
| 0.1924772 | 2.231196 | 0.3081433 | 1.827588 | 0.3095796 | 0.7233814
| 0.1925272 | 2.233019 | 0.3082233 | 1.827766 | 0.3096596 | 0.7237113
| 0.1925772 | 2.234873 | 0.3083033 | 1.827956 | 0.3097396 | 0.7240494
| 0.1926272 | 2.23676 | 0.3083833 | 1.828158 | 0.3098196 | 0.7243958
| 0.1926771 | 2.238675 | 0.3084633 | 1.828372 | 0.3098996 | 0.7247509
| 0.1927269 | 2.240614 | 0.3085433 | 1.828599 | 0.3099796 | 0.7251148
| 0.1927769 | 2.24259 | 0.3086233 | 1.828837 | 0.3100596 | 0.7254874
| 0.1928259 | 2.244551 | 0.3087033 | 1.829087 | 0.3101396 | 0.7258689
| 0.1928759 | 2.246549 | 0.3087833 | 1.829349 | 0.3102196 | 0.7262596
| 0.1929259 | 2.248573 | 0.3088633 | 1.829623 | 0.3102996 | 0.7266598
| 0.1929759 | 2.250621 | 0.3089433 | 1.82991 | 0.3103796 | 0.7270694
| 0.1930259 | 2.252311 | 0.3090233 | 1.830218 | 0.3104596 | 0.7274884
| 0.1930759 | 2.253659 | 0.3091033 | 1.83056 | 0.3105396 | 0.7279169
| 0.1931259 | 2.255017 | 0.3091833 | 1.830922 | 0.3106196 | 0.7283546
| 0.1931759 | 2.256417 | 0.3092633 | 1.831304 | 0.3106996 | 0.7288015
| 0.1932259 | 2.257825 | 0.3093433 | 1.831705 | 0.3107796 | 0.7292579
| 0.1932759 | 2.259242 | 0.3094067 | 1.832037 | 0.3108596 | 0.7297231
| 0.1933259 | 2.260668 | 0.3094867 | 1.83249 | 0.3109396 | 0.7301966
| 0.1933759 | 2.262101 | 0.3095667 | 1.832962 | 0.3110196 | 0.7306679
| 0.1934259 | 2.263542 | 0.3096467 | 1.833454 | 0.3110996 | 0.7311136
| 0.1934759 | 2.26499 | 0.3097267 | 1.833968 | 0.3111796 | 0.7315655
| 0.1935259 | 2.266445 | 0.3098067 | 1.834505 | 0.3112596 | 0.7320238
| 0.1935759 | 2.267907 | 0.3098867 | 1.835066 | 0.3113396 | 0.7324885
| 0.1936259 | 2.269374 | 0.3099667 | 1.835651 | 0.3114196 | 0.7329805
| 0.1936759 | 2.270848 | 0.3100467 | 1.836261 | 0.3114996 | 0.7334797
| 0.1937259 | 2.272327 | 0.3101267 | 1.836896 | 0.3115796 | 0.7339863
| 0.1937759 | 2.273811 | 0.3102067 | 1.837558 | 0.3116596 | 0.7345005
| 0.1938259 | 2.275126 | 0.3102867 | 1.838246 | 0.3117396 | 0.7350225
| 0.1938759 | 2.276443 | 0.3103667 | 1.838959 | 0.3118196 | 0.7355527
| 0.1939259 | 2.27776 | 0.3104467 | 1.8397 | 0.3118996 | 0.7360912
| 0.1939759 | 2.279077 | 0.3105267 | 1.840476 | 0.3119796 | 0.7366381
| 0.1940259 | 2.279956 | 0.3106067 | 1.841278 | 0.3120596 | 0.7371148
| 0.1940759 | 2.280421 | 0.3106867 | 1.842107 | 0.3121396 | 0.7375689
| 0.1941259 | 2.280886 | 0.3107667 | 1.842962 | 0.3122196 | 0.7380273
| 0.1941759 | 2.281352 | 0.3108467 | 1.843845 | 0.3122996 | 0.7384913
| 0.1942259 | 2.281819 | 0.3109267 | 1.844754 | 0.3123796 | 0.7389608
| 0.1942759 | 2.282286 | 0.3110067 | 1.845686 | 0.3124596 | 0.7394359
| 0.1943259 | 2.282754 | 0.3110867 | 1.846566 | 0.3125396 | 0.7399164
| 0.1943759 | 2.283222 | 0.3111667 | 1.847469 | 0.3126196 | 0.7404023
| 0.1944259 | 2.283691 | 0.3112467 | 1.848398 | 0.3126996 | 0.7408937
| 0.1944759 | 2.28416 | 0.3113267 | 1.849356 | 0.3127796 | 0.7413905
| 0.1945259 | 2.28463 | 0.3114067 | 1.850341 | 0.3128596 | 0.7418936
| 0.1945759 | 2.2851 | 0.311482 | 1.851293 | 0.3129396 | 0.7424012
| 0.1946259 | 2.285571 | 0.311562 | 1.852361 | 0.3130196 | 0.7428722
| 0.1946759 | 2.286042 | 0.311642 | 1.853457 | 0.3130996 | 0.7432147
| 0.1947259 | 2.286514 | 0.311722 | 1.854584 | 0.3131796 | 0.7435584
| 0.1947759 | 2.286986 | 0.311802 | 1.85574 | 0.3132596 | 0.7439061
| 0.1948259 | 2.287459 | 0.311882 | 1.856926 | 0.3133396 | 0.7442555
| 0.1948759 | 2.287932 | 0.311962 | 1.858141 | 0.3134196 | 0.7446067
| 0.1949259 | 2.288406 | 0.312042 | 1.85926 | 0.3134996 | 0.7449599
| 0.1949759 | 2.28888 | 0.312122 | 1.86028 | 0.3135796 | 0.7453149
| 0.1950259 | 2.288885 | 0.312202 | 1.861314 | 0.3136596 | 0.7456719
| 0.1950759 | 2.288828 | 0.312282 | 1.862361 | 0.3137396 | 0.7460309
| 0.1951259 | 2.28877 | 0.312362 | 1.863431 | 0.3138196 | 0.7463918
| 0.1951759 | 2.288712 | 0.312442 | 1.864516 | 0.3138996 | 0.7467548
| 0.1952259 | 2.288653 | 0.312522 | 1.865623 | 0.3139796 | 0.7471197
| 0.1952759 | 2.288593 | 0.312602 | 1.866746 | 0.3140596 | 0.7473156
| 0.1953259 | 2.288533 | 0.312682 | 1.867891 | 0.3141396 | 0.747451
| 0.1953759 | 2.288472 | 0.312762 | 1.869056 | 0.3142196 | 0.7475867
| 0.1954259 | 2.288411 | 0.312842 | 1.870241 | 0.3142996 | 0.7477225
| 0.1954759 | 2.288349 | 0.312922 | 1.871445 | 0.3143796 | 0.7478585
| 0.1955259 | 2.288287 | 0.313002 | 1.872657 | 0.3144596 | 0.7479948
| 0.1955759 | 2.288224 | 0.313082 | 1.873462 | 0.3145396 | 0.7481313
| 0.1956259 | 2.288161 | 0.313162 | 1.874313 | 0.3146196 | 0.7482681
| 0.1956759 | 2.288098 | 0.313242 | 1.875176 | 0.3146996 | 0.7484052
| 0.1957259 | 2.288034 | 0.313322 | 1.87605 | 0.3147796 | 0.7485425
| 0.1957759 | 2.28797 | 0.313402 | 1.876937 | 0.3148596 | 0.7486801
| 0.1958259 | 2.287905 | 0.313482 | 1.877836 | 0.3149396 | 0.7488179
| 0.1958759 | 2.287841 | 0.313562 | 1.878748 | 0.3150196 | 0.7488931
| 0.1959259 | 2.287775 | 0.313642 | 1.879671 | 0.3150996 | 0.7489466
| 0.1959759 | 2.28771 | 0.313722 | 1.880606 | 0.3151796 | 0.7490002
| 0.1960259 | 2.287522 | 0.313802 | 1.881566 | 0.3152596 | 0.7490538
| 0.1960759 | 2.287204 | 0.313882 | 1.882538 | 0.3153396 | 0.7491075
| 0.1961259 | 2.286887 | 0.313962 | 1.883523 | 0.3154196 | 0.7491612
| 0.1961759 | 2.286569 | 0.314042 | 1.884176 | 0.3154996 | 0.749215
| 0.1962259 | 2.286254 | 0.314122 | 1.884521 | 0.3155796 | 0.7492688
| 0.1962759 | 2.28594 | 0.314202 | 1.884868 | 0.3156596 | 0.7493227
| 0.1963259 | 2.285645 | 0.314282 | 1.885216 | 0.3157396 | 0.7493767
| 0.1963759 | 2.285356 | 0.314362 | 1.885566 | 0.3158196 | 0.7494307
| 0.1964259 | 2.285074 | 0.314442 | 1.885918 | 0.3158996 | 0.7494848
| 0.1964759 | 2.284799 | 0.314522 | 1.886271 | 0.3159796 | 0.749539
| 0.1965259 | 2.284532 | 0.314602 | 1.886626 | 0.3160596 | 0.7496404
| 0.1965759 | 2.284274 | 0.314682 | 1.886983 | 0.3161396 | 0.7497563
| 0.1966259 | 2.284024 | 0.314762 | 1.887342 | 0.3162196 | 0.7498733
| 0.1966759 | 2.283784 | 0.314842 | 1.887702 | 0.3162996 | 0.749991
| 0.1967259 | 2.283553 | 0.314922 | 1.888064 | 0.3163796 | 0.7501094
| 0.1967759 | 2.283331 | 0.315002 | 1.88841 | 0.3164596 | 0.7502285
| 0.1968259 | 2.28312 | 0.315082 | 1.888463 | 0.3165396 | 0.7503483
| 0.1968759 | 2.282919 | 0.315162 | 1.888516 | 0.3166196 | 0.7504689
| 0.1969259 | 2.282728 | 0.315242 | 1.88857 | 0.3166996 | 0.7505903
| 0.1969759 | 2.282548 | 0.315322 | 1.888625 | 0.3167796 | 0.7507125
| 0.1970259 | 2.282295 | 0.315402 | 1.888681 | 0.3168596 | 0.7508355
| 0.1970759 | 2.281984 | 0.315482 | 1.888738 | 0.3169396 | 0.7509592
| 0.1971259 | 2.281698 | 0.315562 | 1.888795 | 0.3170196 | 0.7510963
| 0.1971759 | 2.281437 | 0.315642 | 1.888853 | 0.3170996 | 0.7512739
| 0.1972259 | 2.281202 | 0.315722 | 1.888912 | 0.3171796 | 0.7514536
| 0.1972759 | 2.280965 | 0.315802 | 1.888972 | 0.3172596 | 0.7516352
| 0.1973259 | 2.280745 | 0.315882 | 1.889033 | 0.3173396 | 0.7518188
| 0.1973759 | 2.280543 | 0.315962 | 1.889094 | 0.3174196 | 0.7520049
| 0.1974259 | 2.280361 | 0.316042 | 1.889178 | 0.3174996 | 0.7521934
| 0.1974759 | 2.280208 | 0.316122 | 1.889276 | 0.3175796 | 0.7523843
| 0.1975259 | 2.280079 | 0.316202 | 1.88938 | 0.3176596 | 0.7525773
| 0.1975759 | 2.27997 | 0.316282 | 1.889489 | 0.3177396 | 0.752773
| 0.1976259 | 2.279878 | 0.316362 | 1.889601 | 0.3178196 | 0.752971
| 0.1976759 | 2.279804 | 0.316442 | 1.889718 | 0.3178996 | 0.7531715
| 0.1977259 | 2.279748 | 0.316522 | 1.889838 | 0.3179796 | 0.7533744
| 0.1977759 | 2.279707 | 0.316602 | 1.889961 | 0.3180596 | 0.7536129
| 0.1978259 | 2.279682 | 0.316682 | 1.890088 | 0.3181396 | 0.7538649
| 0.1978759 | 2.279672 | 0.316762 | 1.890218 | 0.3182196 | 0.7541216
| 0.1979259 | 2.279674 | 0.316842 | 1.890351 | 0.3182996 | 0.754383
| 0.1979759 | 2.279687 | 0.316922 | 1.890487 | 0.3183796 | 0.7546487
| 0.1980259 | 2.2797 | 0.317002 | 1.890627 | 0.3184596 | 0.7549187
| 0.1980759 | 2.279717 | 0.317082 | 1.890812 | 0.3185396 | 0.7551934
| 0.1981259 | 2.279742 | 0.317162 | 1.891005 | 0.3186196 | 0.7554727
| 0.1981759 | 2.279774 | 0.317242 | 1.891203 | 0.3186996 | 0.7557567
| 0.1982259 | 2.279813 | 0.317322 | 1.891404 | 0.3187796 | 0.7560455
| 0.1982759 | 2.279836 | 0.317402 | 1.89161 | 0.3188596 | 0.756339
| 0.1983259 | 2.279863 | 0.317482 | 1.89182 | 0.3189396 | 0.7566373
| 0.1983759 | 2.279909 | 0.317562 | 1.892035 | 0.3190196 | 0.7569476
| 0.1984259 | 2.279963 | 0.317642 | 1.892255 | 0.3190996 | 0.757284
| 0.1984759 | 2.280023 | 0.317722 | 1.892482 | 0.3191796 | 0.7576287
| 0.1985259 | 2.280092 | 0.317802 | 1.892721 | 0.3192596 | 0.7579811
| 0.1985759 | 2.280168 | 0.317882 | 1.892969 | 0.3193396 | 0.7583405
| 0.1986259 | 2.280253 | 0.317962 | 1.893226 | 0.3194196 | 0.7587075
| 0.1986759 | 2.280347 | 0.318042 | 1.893519 | 0.3194996 | 0.7590825
| 0.1987259 | 2.280457 | 0.318122 | 1.893849 | 0.3195796 | 0.759476
| 0.1987759 | 2.280585 | 0.318202 | 1.894193 | 0.3196596 | 0.7598769
| 0.1988259 | 2.280733 | 0.318282 | 1.894549 | 0.3197396 | 0.7602858
| 0.1988759 | 2.280901 | 0.318362 | 1.894919 | 0.3198196 | 0.7607032
| 0.1989259 | 2.281089 | 0.318442 | 1.895301 | 0.3198996 | 0.7611294
| 0.1989759 | 2.281296 | 0.318522 | 1.895695 | 0.3199796 | 0.7615644
| 0.1990259 | 2.28153 | 0.318602 | 1.896101 | 0.3200596 | 0.7620081
| 0.1990759 | 2.281791 | 0.318682 | 1.896518 | 0.3201396 | 0.7624609
| 0.1991259 | 2.282073 | 0.318762 | 1.896945 | 0.3202196 | 0.7629233
| 0.1991759 | 2.282377 | 0.318842 | 1.897386 | 0.3202996 | 0.7633954
| 0.1992259 | 2.282702 | 0.318922 | 1.89784 | 0.3203796 | 0.7638774
| 0.1992759 | 2.283052 | 0.319002 | 1.898309 | 0.3204596 | 0.7643694
| 0.1993259 | 2.283416 | 0.319082 | 1.898845 | 0.3205396 | 0.7648713
| 0.1993759 | 2.283798 | 0.319162 | 1.899397 | 0.3206196 | 0.765383
| 0.1994259 | 2.284197 | 0.319242 | 1.899968 | 0.3206996 | 0.7659044
| 0.1994759 | 2.284615 | 0.319322 | 1.900559 | 0.3207796 | 0.7664362
| 0.1995259 | 2.285051 | 0.319402 | 1.90117 | 0.3208596 | 0.7669776
| 0.1995759 | 2.28551 | 0.319482 | 1.901801 | 0.3209396 | 0.7675286
| 0.1996259 | 2.28596 | 0.319562 | 1.902454 | 0.3210196 | 0.7680767
| 0.1996759 | 2.28643 | 0.319642 | 1.903129 | 0.3210996 | 0.7686004
| 0.1997259 | 2.286923 | 0.319722 | 1.903827 | 0.3211796 | 0.769131
| 0.1997759 | 2.28744 | 0.319802 | 1.90455 | 0.3212596 | 0.7696693
| 0.1998259 | 2.287983 | 0.319882 | 1.905297 | 0.3213396 | 0.7702153
| 0.1998759 | 2.288551 | 0.319962 | 1.906068 | 0.3214196 | 0.7707691
| 0.1999259 | 2.289146 | 0.320042 | 1.906864 | 0.3214996 | 0.7713306
| 0.1999759 | 2.289767 | 0.320122 | 1.907686 | 0.32158 | 0.7719024
| 0.2000259 | 2.290414 | 0.320202 | 1.908534 | 0.32166 | 0.7724791
| 0.2000759 | 2.291087 | 0.320282 | 1.909407 | 0.32174 | 0.7730634
| 0.2001259 | 2.291788 | 0.320362 | 1.910305 | 0.32182 | 0.7736557
| 0.2001759 | 2.292517 | 0.320442 | 1.91123 | 0.3219 | 0.7742559
| 0.2002259 | 2.293273 | 0.320522 | 1.91218 | 0.32198 | 0.7748644
| 0.2002759 | 2.294059 | 0.320602 | 1.913156 | 0.32206 | 0.7753929
| 0.2003259 | 2.294872 | 0.320682 | 1.91416 | 0.32214 | 0.7758959
| 0.2003759 | 2.295714 | 0.320762 | 1.91519 | 0.32222 | 0.7764042
| 0.2004259 | 2.296589 | 0.320842 | 1.916266 | 0.3223 | 0.7769179
| 0.2004759 | 2.297495 | 0.320922 | 1.91737 | 0.32238 | 0.777437
| 0.2005259 | 2.298435 | 0.321002 | 1.918501 | 0.32246 | 0.7779614
| 0.2005759 | 2.29941 | 0.321082 | 1.919555 | 0.32254 | 0.7784912
| 0.2006259 | 2.300422 | 0.321162 | 1.92063 | 0.32262 | 0.7790262
| 0.2006759 | 2.301473 | 0.321242 | 1.921729 | 0.3227 | 0.7795665
| 0.2007259 | 2.302602 | 0.321322 | 1.922852 | 0.32278 | 0.780112
| 0.2007759 | 2.303814 | 0.321402 | 1.924001 | 0.32286 | 0.7806621
| 0.2008259 | 2.305078 | 0.321482 | 1.925176 | 0.32294 | 0.781217
| 0.2008759 | 2.306409 | 0.321562 | 1.926377 | 0.32302 | 0.7817307
| 0.2009259 | 2.307778 | 0.321642 | 1.927605 | 0.3231 | 0.7821051
| 0.2009759 | 2.309184 | 0.321722 | 1.928862 | 0.32318 | 0.7824804
| 0.2010259 | 2.310558 | 0.321802 | 1.930148 | 0.32326 | 0.7828574
| 0.2010759 | 2.312085 | 0.321882 | 1.931461 | 0.32334 | 0.7832362
| 0.2011259 | 2.313642 | 0.321962 | 1.932828 | 0.32342 | 0.7836169
| 0.2011759 | 2.315242 | 0.322042 | 1.934078 | 0.3235 | 0.7839997
| 0.2012257 | 2.316871 | 0.322122 | 1.935213 | 0.32358 | 0.7843844
| 0.2012754 | 2.318529 | 0.322202 | 1.936364 | 0.32366 | 0.7847711
| 0.201325 | 2.320216 | 0.322282 | 1.937533 | 0.32374 | 0.7851598
| 0.201375 | 2.321954 | 0.322362 | 1.938723 | 0.32382 | 0.7855504
| 0.2014248 | 2.323705 | 0.322442 | 1.939932 | 0.3239 | 0.7859431
| 0.2014747 | 2.325504 | 0.322522 | 1.941159 | 0.32398 | 0.7863378
| 0.2015247 | 2.32735 | 0.322602 | 1.942404 | 0.32406 | 0.7865478
| 0.2015747 | 2.329253 | 0.322682 | 1.943667 | 0.32414 | 0.7866938
| 0.2016247 | 2.331199 | 0.322762 | 1.94495 | 0.32422 | 0.7868399
| 0.2016747 | 2.333192 | 0.322842 | 1.94625 | 0.3243 | 0.7869862
| 0.2017247 | 2.335232 | 0.322922 | 1.94757 | 0.32438 | 0.7871328
| 0.2017747 | 2.337321 | 0.323002 | 1.948897 | 0.32446 | 0.7872796
| 0.2018247 | 2.339458 | 0.323082 | 1.949778 | 0.32454 | 0.7874266
| 0.2018747 | 2.341645 | 0.323162 | 1.950666 | 0.32462 | 0.7875739
| 0.2019247 | 2.343883 | 0.323242 | 1.951584 | 0.3247 | 0.7877214
| 0.2019709 | 2.34599 | 0.323322 | 1.952513 | 0.32478 | 0.7878693
| 0.2020209 | 2.348194 | 0.323402 | 1.953453 | 0.32486 | 0.7880173
| 0.2020709 | 2.350147 | 0.323482 | 1.954404 | 0.32494 | 0.7881657
| 0.2021209 | 2.35213 | 0.323562 | 1.955366 | 0.32502 | 0.7882448
| 0.2021709 | 2.35414 | 0.323642 | 1.956339 | 0.3251 | 0.7882898
| 0.2022163 | 2.355989 | 0.323722 | 1.957324 | 0.32518 | 0.7883349
| 0.2022663 | 2.358095 | 0.323802 | 1.958322 | 0.32526 | 0.7883801
| 0.2023163 | 2.360228 | 0.323882 | 1.959331 | 0.32534 | 0.7884254
| 0.2023663 | 2.362385 | 0.323962 | 1.960353 | 0.32542 | 0.7884707
| 0.2024163 | 2.364566 | 0.324042 | 1.961047 | 0.3255 | 0.7885161
| 0.2024663 | 2.366767 | 0.324122 | 1.961415 | 0.32558 | 0.7885614
| 0.2025163 | 2.368988 | 0.324202 | 1.961784 | 0.32566 | 0.7886068
| 0.2025663 | 2.371225 | 0.324282 | 1.962155 | 0.32574 | 0.7886522
| 0.2026163 | 2.37348 | 0.324362 | 1.962527 | 0.32582 | 0.7886977
| 0.2026663 | 2.375749 | 0.324442 | 1.962902 | 0.3259 | 0.7887433
| 0.2027163 | 2.378032 | 0.324522 | 1.963278 | 0.32598 | 0.7887889
| 0.2027663 | 2.380328 | 0.324602 | 1.963656 | 0.32606 | 0.7888686
| 0.2028163 | 2.382635 | 0.324682 | 1.964036 | 0.32614 | 0.788958
| 0.2028629 | 2.384794 | 0.324762 | 1.964418 | 0.32622 | 0.7890484
| 0.2029129 | 2.387142 | 0.324842 | 1.964802 | 0.3263 | 0.7891395
| 0.2029629 | 2.389501 | 0.324922 | 1.965187 | 0.32638 | 0.7892312
| 0.2030129 | 2.391655 | 0.325002 | 1.965556 | 0.32646 | 0.7893236
| 0.2030629 | 2.393192 | 0.325082 | 1.965583 | 0.32654 | 0.7894168
| 0.2031129 | 2.394733 | 0.325162 | 1.965612 | 0.32662 | 0.7895106
| 0.2031629 | 2.396281 | 0.325242 | 1.96564 | 0.3267 | 0.7896051
| 0.2032129 | 2.397834 | 0.325322 | 1.96567 | 0.32678 | 0.7897005
| 0.2032629 | 2.399392 | 0.325402 | 1.9657 | 0.32686 | 0.7897965
| 0.2033129 | 2.400955 | 0.325482 | 1.965731 | 0.32694 | 0.7898934
| 0.2033629 | 2.402524 | 0.325562 | 1.965763 | 0.32702 | 0.7900001
| 0.2034129 | 2.404097 | 0.325642 | 1.965795 | 0.3271 | 0.7901353
| 0.2034629 | 2.405675 | 0.325722 | 1.965828 | 0.32718 | 0.7902725
| 0.2035129 | 2.407258 | 0.325802 | 1.965861 | 0.32726 | 0.7904121
| 0.2035629 | 2.408846 | 0.325882 | 1.965895 | 0.32734 | 0.7905541
| 0.2036129 | 2.410439 | 0.325962 | 1.965929 | 0.32742 | 0.7906986
| 0.2036629 | 2.412036 | 0.326042 | 1.96596 | 0.3275 | 0.7908458
| 0.2037129 | 2.41367 | 0.326122 | 1.965984 | 0.32758 | 0.7909951
| 0.2037629 | 2.41531 | 0.326202 | 1.966012 | 0.32766 | 0.7911475
| 0.2038129 | 2.416957 | 0.326282 | 1.966043 | 0.32774 | 0.7913022
| 0.2038629 | 2.418613 | 0.326362 | 1.966077 | 0.32782 | 0.7914594
| 0.2039129 | 2.420275 | 0.326442 | 1.966114 | 0.3279 | 0.7916194
| 0.2039629 | 2.421945 | 0.326522 | 1.966153 | 0.32798 | 0.7917818
| 0.2040129 | 2.42334 | 0.326602 | 1.966195 | 0.32806 | 0.791972
| 0.2040629 | 2.423925 | 0.326682 | 1.96624 | 0.32814 | 0.7921734
| 0.2041129 | 2.42451 | 0.326762 | 1.966286 | 0.32822 | 0.7923801
| 0.2041629 | 2.425095 | 0.326842 | 1.966335 | 0.3283 | 0.7925917
| 0.2042129 | 2.425682 | 0.326922 | 1.966385 | 0.32838 | 0.7928085
| 0.2042629 | 2.426269 | 0.327002 | 1.966438 | 0.32846 | 0.7930301
| 0.2043129 | 2.426858 | 0.327082 | 1.96649 | 0.32854 | 0.7932566
| 0.2043629 | 2.427447 | 0.327162 | 1.966548 | 0.32862 | 0.7934875
| 0.2044129 | 2.428037 | 0.327242 | 1.966611 | 0.3287 | 0.7937225
| 0.2044629 | 2.428627 | 0.327322 | 1.966677 | 0.32878 | 0.793962
| 0.2045129 | 2.429218 | 0.327402 | 1.966749 | 0.32886 | 0.794206
| 0.2045629 | 2.429811 | 0.327482 | 1.966826 | 0.32894 | 0.7944548
| 0.2046129 | 2.430404 | 0.327562 | 1.966907 | 0.32902 | 0.7947143
| 0.2046629 | 2.430997 | 0.327642 | 1.966996 | 0.3291 | 0.7949956
| 0.2047129 | 2.431591 | 0.327722 | 1.96709 | 0.32918 | 0.7952853
| 0.2047629 | 2.432186 | 0.327802 | 1.967191 | 0.32926 | 0.7955897
| 0.2048129 | 2.432782 | 0.327882 | 1.967299 | 0.32934 | 0.7959006
| 0.2048629 | 2.433379 | 0.327962 | 1.967414 | 0.32942 | 0.7962191
| 0.2049129 | 2.433976 | 0.328042 | 1.967561 | 0.3295 | 0.7965456
| 0.2049629 | 2.434574 | 0.328122 | 1.967728 | 0.32958 | 0.7968803
| 0.2050129 | 2.434863 | 0.328202 | 1.967907 | 0.32966 | 0.7972235
| 0.2050629 | 2.434773 | 0.328282 | 1.968097 | 0.32974 | 0.7975754
| 0.2051129 | 2.434683 | 0.328362 | 1.968299 | 0.32982 | 0.7979443
| 0.2051629 | 2.434593 | 0.328442 | 1.96851 | 0.3299 | 0.7983214
| 0.2052129 | 2.434504 | 0.328522 | 1.968731 | 0.32998 | 0.7987085
| 0.2052629 | 2.434414 | 0.328602 | 1.968961 | 0.33006 | 0.7991046
| 0.2053129 | 2.434325 | 0.328682 | 1.969201 | 0.33014 | 0.7995109
| 0.2053629 | 2.434237 | 0.328762 | 1.969452 | 0.33022 | 0.7999284
| 0.2054129 | 2.434148 | 0.328842 | 1.969714 | 0.3303 | 0.8003564
| 0.2054629 | 2.43406 | 0.328922 | 1.970013 | 0.33038 | 0.8007949
| 0.2055129 | 2.433972 | 0.329002 | 1.970323 | 0.33046 | 0.8012437
| 0.2055629 | 2.433884 | 0.329082 | 1.970673 | 0.33054 | 0.8017019
| 0.2056129 | 2.433796 | 0.329162 | 1.971042 | 0.33062 | 0.8021699
| 0.2056629 | 2.433708 | 0.329242 | 1.97143 | 0.3307 | 0.8026477
| 0.2057129 | 2.433621 | 0.329322 | 1.971839 | 0.33078 | 0.8031359
| 0.2057629 | 2.433533 | 0.329402 | 1.972269 | 0.33086 | 0.8036337
| 0.2058129 | 2.433446 | 0.329482 | 1.972723 | 0.33094 | 0.8041409
| 0.2058629 | 2.433359 | 0.329562 | 1.9732 | 0.33102 | 0.8046458
| 0.2059129 | 2.433272 | 0.329642 | 1.973701 | 0.3311 | 0.8051238
| 0.2059629 | 2.433185 | 0.329722 | 1.974227 | 0.33118 | 0.8056089
| 0.2060129 | 2.433032 | 0.329802 | 1.974778 | 0.33126 | 0.8061015
| 0.2060629 | 2.432661 | 0.329882 | 1.975354 | 0.33134 | 0.8066015
| 0.2061129 | 2.432289 | 0.329962 | 1.975956 | 0.33142 | 0.8071089
| 0.2061629 | 2.431917 | 0.330042 | 1.976586 | 0.3315 | 0.8076238
| 0.2062129 | 2.431538 | 0.330122 | 1.97724 | 0.33158 | 0.8081462
| 0.2062629 | 2.431158 | 0.330202 | 1.977921 | 0.33166 | 0.8086761
| 0.2063129 | 2.430777 | 0.330282 | 1.978628 | 0.33174 | 0.8092135
| 0.2063629 | 2.430394 | 0.330362 | 1.979362 | 0.33182 | 0.8097586
| 0.2064129 | 2.430009 | 0.330442 | 1.980125 | 0.3319 | 0.8103113
| 0.2064629 | 2.429623 | 0.330522 | 1.980917 | 0.33198 | 0.8108718
| 0.2065129 | 2.429233 | 0.330602 | 1.981736 | 0.33206 | 0.8113586
| 0.2065629 | 2.428841 | 0.330682 | 1.982586 | 0.33214 | 0.811822
| 0.2066129 | 2.428446 | 0.330762 | 1.983464 | 0.33222 | 0.8122895
| 0.2066629 | 2.428048 | 0.330842 | 1.984372 | 0.3323 | 0.8127617
| 0.2067129 | 2.427646 | 0.330922 | 1.985307 | 0.33238 | 0.8132389
| 0.2067629 | 2.42723 | 0.331002 | 1.98627 | 0.33246 | 0.8137321
| 0.2068129 | 2.426799 | 0.331082 | 1.987171 | 0.33254 | 0.8142294
| 0.2068629 | 2.426363 | 0.331162 | 1.988092 | 0.33262 | 0.8147321
| 0.2069129 | 2.425923 | 0.331242 | 1.989037 | 0.3327 | 0.8152401
| 0.2069629 | 2.425481 | 0.331322 | 1.990007 | 0.33278 | 0.8157533
| 0.2070129 | 2.42496 | 0.331402 | 1.991004 | 0.33286 | 0.8162719
| 0.2070629 | 2.424205 | 0.331482 | 1.992028 | 0.33294 | 0.8167957
| 0.2071129 | 2.423452 | 0.331562 | 1.993081 | 0.33302 | 0.817281
| 0.2071629 | 2.422706 | 0.331642 | 1.99416 | 0.3331 | 0.8176351
| 0.2072129 | 2.421969 | 0.331722 | 1.995269 | 0.33318 | 0.8179902
| 0.2072629 | 2.421245 | 0.331802 | 1.996405 | 0.33326 | 0.818347
| 0.2073129 | 2.420551 | 0.331882 | 1.99757 | 0.33334 | 0.8187058
| 0.2073629 | 2.419869 | 0.331962 | 1.998763 | 0.33342 | 0.8190667
| 0.2074129 | 2.419199 | 0.332042 | 1.999857 | 0.3335 | 0.8194297
| 0.2074488 | 2.418727 | 0.332122 | 2.000853 | 0.33358 | 0.8197949
| 0.2074988 | 2.418095 | 0.332202 | 2.001864 | 0.33366 | 0.8201623
| 0.2075488 | 2.417486 | 0.332282 | 2.002892 | 0.33374 | 0.8205317
| 0.2075988 | 2.416899 | 0.332362 | 2.003936 | 0.33382 | 0.8209032
| 0.2076488 | 2.416342 | 0.332442 | 2.005004 | 0.3339 | 0.8212768
| 0.2076988 | 2.415812 | 0.332522 | 2.006087 | 0.33398 | 0.8216525
| 0.2077488 | 2.415309 | 0.332602 | 2.007193 | 0.33406 | 0.8218532
| 0.2077988 | 2.414827 | 0.332682 | 2.008313 | 0.33414 | 0.821993
| 0.2078488 | 2.414394 | 0.332762 | 2.009457 | 0.33422 | 0.822133
| 0.2078988 | 2.413976 | 0.332842 | 2.010668 | 0.3343 | 0.8222731
| 0.2079488 | 2.413545 | 0.332922 | 2.011901 | 0.33438 | 0.8224135
| 0.2079988 | 2.413178 | 0.3330019 | 2.013144 | 0.33446 | 0.8225541
| 0.2080488 | 2.412734 | 0.3330819 | 2.013972 | 0.33454 | 0.822695
| 0.2080988 | 2.412318 | 0.3331619 | 2.014809 | 0.33462 | 0.8228362
| 0.2081488 | 2.411936 | 0.3332419 | 2.015657 | 0.3347 | 0.8229776
| 0.2081988 | 2.411583 | 0.3333219 | 2.016515 | 0.33478 | 0.8231193
| 0.2082488 | 2.411261 | 0.3334019 | 2.017385 | 0.33486 | 0.8232612
| 0.2082988 | 2.410959 | 0.3334819 | 2.018266 | 0.33494 | 0.8234034
| 0.2083488 | 2.410674 | 0.3335619 | 2.019158 | 0.33502 | 0.8234797
| 0.2083988 | 2.410399 | 0.3336419 | 2.020063 | 0.3351 | 0.8235338
| 0.2084488 | 2.410133 | 0.3337219 | 2.020979 | 0.33518 | 0.823588
| 0.2084988 | 2.409869 | 0.3338019 | 2.021906 | 0.33526 | 0.8236423
| 0.2085488 | 2.409608 | 0.3338819 | 2.022846 | 0.33534 | 0.8236966
| 0.2085988 | 2.409351 | 0.3339619 | 2.023797 | 0.33542 | 0.8237511
| 0.2086488 | 2.409097 | 0.3340419 | 2.024439 | 0.3355 | 0.8238056
| 0.2086988 | 2.408845 | 0.3341219 | 2.024779 | 0.33558 | 0.8238602
| 0.2087488 | 2.408633 | 0.3342019 | 2.025121 | 0.33566 | 0.8239149
| 0.2087988 | 2.408425 | 0.3342819 | 2.025464 | 0.33574 | 0.8239697
| 0.2088488 | 2.408227 | 0.3343619 | 2.025809 | 0.33582 | 0.8240246
| 0.2088988 | 2.408041 | 0.3344419 | 2.026156 | 0.3359 | 0.8240796
| 0.2089488 | 2.407871 | 0.3345219 | 2.026505 | 0.33598 | 0.8241346
| 0.2089988 | 2.407716 | 0.3346019 | 2.026855 | 0.33606 | 0.8242371
| 0.2090488 | 2.407553 | 0.3346819 | 2.027207 | 0.33614 | 0.8243538
| 0.2090988 | 2.407417 | 0.3347619 | 2.027561 | 0.33622 | 0.8244718
| 0.2091488 | 2.407303 | 0.3348419 | 2.027917 | 0.3363 | 0.8245905
| 0.2091988 | 2.407215 | 0.3349219 | 2.028274 | 0.33638 | 0.8247101
| 0.2092488 | 2.40717 | 0.3350019 | 2.028617 | 0.33646 | 0.8248319
| 0.2092988 | 2.407149 | 0.3350819 | 2.028667 | 0.33654 | 0.8249544
| 0.2093488 | 2.407154 | 0.3351619 | 2.028718 | 0.33662 | 0.8250777
| 0.2093988 | 2.407185 | 0.3352419 | 2.02877 | 0.3367 | 0.8252017
| 0.2094488 | 2.407244 | 0.3353219 | 2.028822 | 0.33678 | 0.8253266
| 0.2094988 | 2.407334 | 0.3354019 | 2.028875 | 0.33686 | 0.8254522
| 0.2095488 | 2.407452 | 0.3354819 | 2.028929 | 0.33694 | 0.8255786
| 0.2095969 | 2.40759 | 0.3355619 | 2.028983 | 0.33702 | 0.8257189
| 0.2096469 | 2.407731 | 0.3356419 | 2.029039 | 0.3371 | 0.825899
| 0.2096969 | 2.407891 | 0.3357219 | 2.029095 | 0.33718 | 0.826082
| 0.2097469 | 2.408071 | 0.3358019 | 2.029152 | 0.33726 | 0.8262672
| 0.2097969 | 2.408269 | 0.3358819 | 2.02921 | 0.33734 | 0.8264547
| 0.2098469 | 2.408482 | 0.3359619 | 2.029268 | 0.33742 | 0.8266443
| 0.2098969 | 2.408708 | 0.3360419 | 2.029346 | 0.3375 | 0.8268357
| 0.2099469 | 2.408945 | 0.3361219 | 2.029438 | 0.33758 | 0.8270291
| 0.2099969 | 2.409193 | 0.3362019 | 2.029535 | 0.33766 | 0.8272245
| 0.2100469 | 2.409455 | 0.3362819 | 2.029637 | 0.33774 | 0.8274218
| 0.2100969 | 2.409737 | 0.3363619 | 2.029742 | 0.33782 | 0.8276212
| 0.2101469 | 2.410039 | 0.3364419 | 2.02985 | 0.3379 | 0.8278228
| 0.2101969 | 2.410364 | 0.3365219 | 2.029963 | 0.33798 | 0.8280269
| 0.2102469 | 2.410713 | 0.3366019 | 2.030078 | 0.33806 | 0.8282646
| 0.2102969 | 2.41109 | 0.3366819 | 2.030196 | 0.33814 | 0.8285181
| 0.2103469 | 2.411494 | 0.3367619 | 2.030318 | 0.33822 | 0.8287766
| 0.2103969 | 2.411928 | 0.3368419 | 2.030443 | 0.3383 | 0.8290398
| 0.2104469 | 2.412392 | 0.3369219 | 2.030571 | 0.33838 | 0.8293077
| 0.2104969 | 2.412887 | 0.3370019 | 2.030702 | 0.33846 | 0.8295802
| 0.2105469 | 2.41341 | 0.3370819 | 2.030874 | 0.33854 | 0.8298579
| 0.2105969 | 2.414124 | 0.3371619 | 2.031053 | 0.33862 | 0.8301407
| 0.2106469 | 2.414879 | 0.3372419 | 2.031237 | 0.3387 | 0.8304286
| 0.2106969 | 2.415769 | 0.3373219 | 2.031428 | 0.33878 | 0.8307218
| 0.2107469 | 2.416708 | 0.3374019 | 2.031624 | 0.33886 | 0.831026
| 0.2107969 | 2.417697 | 0.3374819 | 2.031828 | 0.33894 | 0.8313344
| 0.2108469 | 2.41874 | 0.3375619 | 2.032038 | 0.33902 | 0.8316548
| 0.2108969 | 2.419837 | 0.3376419 | 2.032256 | 0.3391 | 0.832002
| 0.2109469 | 2.420987 | 0.3377219 | 2.032481 | 0.33918 | 0.8323576
| 0.2109969 | 2.42219 | 0.3378019 | 2.032713 | 0.33926 | 0.8327209
| 0.2110469 | 2.423338 | 0.3378819 | 2.032954 | 0.33934 | 0.8330917
| 0.2110969 | 2.424519 | 0.3379619 | 2.033203 | 0.33942 | 0.8334703
| 0.2111469 | 2.425743 | 0.3380419 | 2.033491 | 0.3395 | 0.8338567
| 0.2111969 | 2.427006 | 0.3381219 | 2.033817 | 0.33958 | 0.8342511
| 0.2112466 | 2.428301 | 0.3382019 | 2.034153 | 0.33966 | 0.8346537
| 0.2112966 | 2.429642 | 0.3382819 | 2.034501 | 0.33974 | 0.8350648
| 0.2113466 | 2.431022 | 0.3383619 | 2.034859 | 0.33982 | 0.8354845
| 0.2113966 | 2.432439 | 0.3384419 | 2.035227 | 0.3399 | 0.8359129
| 0.2114466 | 2.433898 | 0.3385219 | 2.035603 | 0.33998 | 0.8363503
| 0.2114966 | 2.435387 | 0.3386019 | 2.035989 | 0.34006 | 0.8367968
| 0.2115466 | 2.436917 | 0.3386819 | 2.036384 | 0.34014 | 0.8372523
| 0.2115966 | 2.438486 | 0.3387619 | 2.036787 | 0.34022 | 0.8377168
| 0.2116466 | 2.440094 | 0.3388419 | 2.037201 | 0.3403 | 0.8381909
| 0.2116966 | 2.441738 | 0.3389219 | 2.037626 | 0.34038 | 0.8386747
| 0.2117427 | 2.443284 | 0.3390019 | 2.038064 | 0.34046 | 0.8391834
| 0.2117923 | 2.444953 | 0.3390819 | 2.038554 | 0.34054 | 0.8397011
| 0.2118423 | 2.44667 | 0.3391619 | 2.039089 | 0.34062 | 0.8402287
| 0.2118923 | 2.448435 | 0.3392419 | 2.039643 | 0.3407 | 0.8407666
| 0.2119423 | 2.450247 | 0.3393219 | 2.040218 | 0.34078 | 0.8413154
| 0.2119923 | 2.452108 | 0.3394019 | 2.040817 | 0.34086 | 0.8418745
| 0.2120423 | 2.453695 | 0.3394819 | 2.04144 | 0.34094 | 0.8424437
| 0.2120923 | 2.455253 | 0.3395619 | 2.042087 | 0.34102 | 0.8430097
| 0.2121423 | 2.456842 | 0.3396419 | 2.042758 | 0.3411 | 0.8435449
| 0.2121923 | 2.458462 | 0.3397219 | 2.043454 | 0.34118 | 0.8440877
| 0.2122423 | 2.460115 | 0.3398019 | 2.044174 | 0.34126 | 0.8446384
| 0.2122923 | 2.461799 | 0.3398819 | 2.04492 | 0.34134 | 0.8451969
| 0.2123423 | 2.463514 | 0.3399619 | 2.045691 | 0.34142 | 0.8457632
| 0.2123923 | 2.465261 | 0.3400419 | 2.046487 | 0.3415 | 0.8463374
| 0.2124423 | 2.467038 | 0.3401219 | 2.04731 | 0.34158 | 0.8469194
| 0.2124923 | 2.468847 | 0.3402019 | 2.048158 | 0.34166 | 0.8475092
| 0.2125423 | 2.470725 | 0.3402819 | 2.049032 | 0.34174 | 0.848107
| 0.2125923 | 2.472631 | 0.3403619 | 2.049932 | 0.34182 | 0.8487127
| 0.2126423 | 2.47457 | 0.3404419 | 2.050857 | 0.3419 | 0.8493265
| 0.2126923 | 2.476536 | 0.3405219 | 2.051808 | 0.34198 | 0.8499484
| 0.2127423 | 2.478528 | 0.3406019 | 2.052784 | 0.34206 | 0.8504884
| 0.2127923 | 2.480544 | 0.3406819 | 2.053785 | 0.34214 | 0.8510023
| 0.2128389 | 2.482443 | 0.3407619 | 2.05481 | 0.34222 | 0.8515208
| 0.2128889 | 2.484598 | 0.3408419 | 2.055861 | 0.3423 | 0.8520443
| 0.2129389 | 2.486775 | 0.3409219 | 2.056938 | 0.34238 | 0.8525738
| 0.2129889 | 2.488977 | 0.3410019 | 2.058041 | 0.34246 | 0.8531084
| 0.2130389 | 2.490582 | 0.3410819 | 2.059069 | 0.34254 | 0.8536488
| 0.2130889 | 2.492022 | 0.3411619 | 2.06012 | 0.34262 | 0.8541949
| 0.2131389 | 2.493469 | 0.3412419 | 2.061196 | 0.3427 | 0.854746
| 0.2131889 | 2.494923 | 0.3413219 | 2.062308 | 0.34278 | 0.8553029
| 0.2132389 | 2.496385 | 0.3414019 | 2.063451 | 0.34286 | 0.8558647
| 0.2132889 | 2.497852 | 0.3414819 | 2.064631 | 0.34294 | 0.8564324
| 0.2133389 | 2.499326 | 0.3415619 | 2.065833 | 0.34302 | 0.8569577
| 0.2133889 | 2.500805 | 0.3416419 | 2.06706 | 0.3431 | 0.8573405
| 0.2134389 | 2.50229 | 0.3417219 | 2.06834 | 0.34318 | 0.8577243
| 0.2134889 | 2.50378 | 0.3418019 | 2.069653 | 0.34326 | 0.8581095
| 0.2135389 | 2.505257 | 0.3418819 | 2.070995 | 0.34334 | 0.8584966
| 0.2135889 | 2.506741 | 0.3419619 | 2.072369 | 0.34342 | 0.8588861
| 0.2136389 | 2.508232 | 0.3420419 | 2.07363 | 0.3435 | 0.8592778
| 0.2136889 | 2.509729 | 0.3421218 | 2.074776 | 0.34358 | 0.8596717
| 0.2137389 | 2.511233 | 0.3422018 | 2.075941 | 0.34366 | 0.8600678
| 0.2137889 | 2.512743 | 0.3422818 | 2.07713 | 0.34374 | 0.860466
| 0.2138389 | 2.51426 | 0.3423618 | 2.078342 | 0.34382 | 0.8608663
| 0.2138889 | 2.515784 | 0.3424418 | 2.079575 | 0.3439 | 0.8612688
| 0.2139389 | 2.517315 | 0.3425218 | 2.08083 | 0.34398 | 0.8616733
| 0.2139889 | 2.518853 | 0.3426018 | 2.082108 | 0.34406 | 0.86189
| 0.2140389 | 2.519616 | 0.3426818 | 2.083408 | 0.34414 | 0.8620398
| 0.2140889 | 2.520155 | 0.3427618 | 2.084764 | 0.34422 | 0.8621897
| 0.2141389 | 2.520694 | 0.3428418 | 2.086143 | 0.3443 | 0.8623398
| 0.2141889 | 2.521235 | 0.3429218 | 2.087547 | 0.34438 | 0.8624902
| 0.2142389 | 2.521777 | 0.3430018 | 2.088964 | 0.34446 | 0.8626416
| 0.2142889 | 2.52232 | 0.3430818 | 2.089901 | 0.34454 | 0.8627933
| 0.2143389 | 2.522863 | 0.3431618 | 2.090847 | 0.34462 | 0.8629452
| 0.2143889 | 2.523408 | 0.3432418 | 2.091803 | 0.3447 | 0.8630974
| 0.2144389 | 2.523954 | 0.3433218 | 2.092771 | 0.34478 | 0.8632498
| 0.2144889 | 2.5245 | 0.3434018 | 2.093768 | 0.34486 | 0.8634025
| 0.2145389 | 2.525048 | 0.3434818 | 2.094776 | 0.34494 | 0.8635555
| 0.2145889 | 2.525596 | 0.3435618 | 2.095795 | 0.34502 | 0.8636372
| 0.2146389 | 2.526146 | 0.3436418 | 2.096825 | 0.3451 | 0.8636837
| 0.2146889 | 2.526697 | 0.3437218 | 2.097865 | 0.34518 | 0.8637304
| 0.2147389 | 2.527248 | 0.3438018 | 2.098917 | 0.34526 | 0.8637771
| 0.2147889 | 2.527801 | 0.3438818 | 2.099979 | 0.34534 | 0.8638238
| 0.2148389 | 2.528354 | 0.3439618 | 2.101053 | 0.34542 | 0.8638707
| 0.2148889 | 2.528909 | 0.3440418 | 2.101766 | 0.3455 | 0.8639176
| 0.2149389 | 2.529464 | 0.3441218 | 2.102141 | 0.34558 | 0.8639645
| 0.2149889 | 2.53002 | 0.3442018 | 2.102518 | 0.34566 | 0.8640116
| 0.2150389 | 2.529996 | 0.3442818 | 2.102901 | 0.34574 | 0.8640588
| 0.2150889 | 2.529925 | 0.3443618 | 2.103286 | 0.34582 | 0.864106
| 0.2151389 | 2.529853 | 0.3444418 | 2.103673 | 0.3459 | 0.8641533
| 0.2151889 | 2.529782 | 0.3445218 | 2.104062 | 0.34598 | 0.8642007
| 0.2152389 | 2.52971 | 0.3446018 | 2.104452 | 0.34606 | 0.8642841
| 0.2152889 | 2.529638 | 0.3446818 | 2.104844 | 0.34614 | 0.864378
| 0.2153389 | 2.529566 | 0.3447618 | 2.105237 | 0.34622 | 0.8644731
| 0.2153889 | 2.529494 | 0.3448418 | 2.105632 | 0.3463 | 0.864569
| 0.2154389 | 2.529421 | 0.3449218 | 2.106028 | 0.34638 | 0.8646656
| 0.2154889 | 2.529349 | 0.3450018 | 2.106408 | 0.34646 | 0.8647631
| 0.2155389 | 2.529276 | 0.3450818 | 2.106425 | 0.34654 | 0.8648612
| 0.2155889 | 2.529203 | 0.3451618 | 2.106442 | 0.34662 | 0.8649602
| 0.2156389 | 2.529131 | 0.3452418 | 2.10646 | 0.3467 | 0.8650599
| 0.2156889 | 2.529058 | 0.3453218 | 2.106479 | 0.34678 | 0.8651604
| 0.2157389 | 2.528985 | 0.3454018 | 2.106498 | 0.34686 | 0.8652617
| 0.2157889 | 2.528912 | 0.3454818 | 2.106519 | 0.34694 | 0.8653639
| 0.2158389 | 2.528839 | 0.3455618 | 2.106541 | 0.34702 | 0.8654765
| 0.2158889 | 2.528767 | 0.3456418 | 2.106563 | 0.3471 | 0.8656191
| 0.2159389 | 2.528694 | 0.3457218 | 2.106586 | 0.34718 | 0.8657643
| 0.2159889 | 2.528621 | 0.3458018 | 2.10661 | 0.34726 | 0.8659117
| 0.2160389 | 2.52835 | 0.3458818 | 2.106635 | 0.34734 | 0.8660612
| 0.2160889 | 2.528016 | 0.3459618 | 2.106661 | 0.34742 | 0.8662126
| 0.2161389 | 2.527681 | 0.3460418 | 2.106671 | 0.3475 | 0.8663664
| 0.2161889 | 2.527347 | 0.3461218 | 2.106663 | 0.34758 | 0.8665226
| 0.2162389 | 2.527013 | 0.3462018 | 2.106664 | 0.34766 | 0.8666808
| 0.2162889 | 2.526679 | 0.3462818 | 2.106671 | 0.34774 | 0.8668415
| 0.2163389 | 2.526346 | 0.3463618 | 2.106684 | 0.34782 | 0.8670044
| 0.2163889 | 2.526015 | 0.3464418 | 2.106703 | 0.3479 | 0.8671698
| 0.2164389 | 2.525685 | 0.3465218 | 2.106727 | 0.34798 | 0.8673377
| 0.2164889 | 2.525357 | 0.3466018 | 2.106757 | 0.34806 | 0.8675344
| 0.2165389 | 2.525031 | 0.3466818 | 2.106791 | 0.34814 | 0.8677422
| 0.2165889 | 2.524709 | 0.3467618 | 2.106831 | 0.34822 | 0.8679554
| 0.2166389 | 2.52439 | 0.3468418 | 2.106875 | 0.3483 | 0.8681735
| 0.2166889 | 2.524075 | 0.3469218 | 2.106924 | 0.34838 | 0.8683968
| 0.2167389 | 2.523765 | 0.3470018 | 2.106977 | 0.34846 | 0.8686288
| 0.2167889 | 2.523461 | 0.3470818 | 2.107029 | 0.34854 | 0.8688647
| 0.2168389 | 2.523164 | 0.3471618 | 2.107091 | 0.34862 | 0.8691055
| 0.2168889 | 2.522873 | 0.3472418 | 2.10716 | 0.3487 | 0.869351
| 0.2169389 | 2.522591 | 0.3473218 | 2.107235 | 0.34878 | 0.8696014
| 0.2169889 | 2.522317 | 0.3474018 | 2.107315 | 0.34886 | 0.8698568
| 0.2170389 | 2.521889 | 0.3474818 | 2.107401 | 0.34894 | 0.8701171
| 0.2170889 | 2.521434 | 0.3475618 | 2.107494 | 0.34902 | 0.8703884
| 0.2171389 | 2.521006 | 0.3476418 | 2.107593 | 0.3491 | 0.8706824
| 0.2171889 | 2.520608 | 0.3477218 | 2.107699 | 0.34918 | 0.8709849
| 0.2172389 | 2.52024 | 0.3478018 | 2.107813 | 0.34926 | 0.871295
| 0.2172889 | 2.519903 | 0.3478818 | 2.107935 | 0.34934 | 0.8716127
| 0.2173389 | 2.519588 | 0.3479618 | 2.108065 | 0.34942 | 0.8719381
| 0.2173889 | 2.519301 | 0.3480418 | 2.108214 | 0.3495 | 0.8722808
| 0.2174389 | 2.51904 | 0.3481218 | 2.108386 | 0.34958 | 0.8726306
| 0.2174889 | 2.518804 | 0.348197 | 2.108561 | 0.34966 | 0.8729886
| 0.2175389 | 2.518591 | 0.348277 | 2.10877 | 0.34974 | 0.8733552
| 0.2175889 | 2.518398 | 0.348357 | 2.108992 | 0.34982 | 0.8737312
| 0.2176389 | 2.518232 | 0.348437 | 2.109227 | 0.3499 | 0.8741165
| 0.2176889 | 2.51808 | 0.348517 | 2.109475 | 0.34998 | 0.8745114
| 0.2177389 | 2.517945 | 0.348597 | 2.109734 | 0.35006 | 0.8749159
| 0.2177889 | 2.517824 | 0.348677 | 2.110004 | 0.35014 | 0.8753295
| 0.2178389 | 2.517718 | 0.348757 | 2.110285 | 0.35022 | 0.8757528
| 0.2178889 | 2.517624 | 0.348837 | 2.110577 | 0.3503 | 0.8761873
| 0.2179389 | 2.517543 | 0.348917 | 2.110882 | 0.35038 | 0.8766314
| 0.2179889 | 2.517474 | 0.348997 | 2.111202 | 0.35046 | 0.8770855
| 0.2180389 | 2.517382 | 0.349077 | 2.111565 | 0.35054 | 0.8775498
| 0.2180889 | 2.517242 | 0.349157 | 2.111952 | 0.35062 | 0.878024
| 0.2181389 | 2.517113 | 0.349237 | 2.112361 | 0.3507 | 0.8785081
| 0.2181889 | 2.516996 | 0.349317 | 2.112792 | 0.35078 | 0.8790026
| 0.2182389 | 2.516888 | 0.349397 | 2.113246 | 0.35086 | 0.8795068
| 0.2182889 | 2.516786 | 0.349477 | 2.113725 | 0.35094 | 0.8800205
| 0.2183389 | 2.516689 | 0.349557 | 2.114228 | 0.35102 | 0.8805321
| 0.2183889 | 2.516596 | 0.349637 | 2.114757 | 0.3511 | 0.8810167
| 0.2184389 | 2.516507 | 0.349717 | 2.115313 | 0.35118 | 0.8815085
| 0.2184889 | 2.51642 | 0.349797 | 2.115877 | 0.35126 | 0.8820078
| 0.2185389 | 2.516337 | 0.349877 | 2.116464 | 0.35134 | 0.8825297
| 0.2185889 | 2.516257 | 0.349957 | 2.117074 | 0.35142 | 0.8830584
| 0.2186389 | 2.51618 | 0.350037 | 2.117708 | 0.3515 | 0.8835946
| 0.2186889 | 2.516107 | 0.350117 | 2.118368 | 0.35158 | 0.8841385
| 0.2187389 | 2.516039 | 0.350197 | 2.119053 | 0.35166 | 0.8846901
| 0.2187889 | 2.515987 | 0.350277 | 2.119763 | 0.35174 | 0.8852494
| 0.2188389 | 2.515948 | 0.350357 | 2.1205 | 0.35182 | 0.8858167
| 0.2188889 | 2.515919 | 0.350437 | 2.121263 | 0.3519 | 0.8863921
| 0.2189389 | 2.515901 | 0.350517 | 2.122052 | 0.35198 | 0.8869758
| 0.2189889 | 2.516035 | 0.350597 | 2.122868 | 0.35206 | 0.8874835
| 0.2190389 | 2.51619 | 0.350677 | 2.12371 | 0.35214 | 0.8879671
| 0.2190889 | 2.516374 | 0.350757 | 2.124579 | 0.35222 | 0.8884551
| 0.2191389 | 2.516585 | 0.350837 | 2.125473 | 0.3523 | 0.8889521
| 0.2191889 | 2.516823 | 0.350917 | 2.126424 | 0.35238 | 0.8894529
| 0.2192389 | 2.517092 | 0.350997 | 2.127402 | 0.35246 | 0.8899595
| 0.2192889 | 2.51739 | 0.351077 | 2.128319 | 0.35254 | 0.8904716
| 0.2193389 | 2.517713 | 0.351157 | 2.129252 | 0.35262 | 0.8909892
| 0.2193889 | 2.518064 | 0.351237 | 2.13021 | 0.3527 | 0.8915122
| 0.2194389 | 2.518444 | 0.351317 | 2.131191 | 0.35278 | 0.8920405
| 0.2194889 | 2.518853 | 0.351397 | 2.132198 | 0.35286 | 0.8925741
| 0.2195389 | 2.51929 | 0.351477 | 2.133231 | 0.35294 | 0.893113
| 0.2195889 | 2.519716 | 0.351557 | 2.134291 | 0.35302 | 0.8936121
| 0.2196389 | 2.520164 | 0.351637 | 2.135377 | 0.3531 | 0.8939763
| 0.2196889 | 2.520635 | 0.351717 | 2.13649 | 0.35318 | 0.8943414
| 0.2197389 | 2.521134 | 0.351797 | 2.137629 | 0.35326 | 0.8947078
| 0.2197889 | 2.521663 | 0.351877 | 2.138796 | 0.35334 | 0.8950764
| 0.2198389 | 2.522221 | 0.351957 | 2.139991 | 0.35342 | 0.8954471
| 0.2198889 | 2.522809 | 0.352037 | 2.1411 | 0.3535 | 0.8958198
| 0.2199389 | 2.523426 | 0.352117 | 2.142097 | 0.35358 | 0.8961947
| 0.2199889 | 2.524075 | 0.352197 | 2.143106 | 0.35366 | 0.8965716
| 0.2200389 | 2.524756 | 0.352277 | 2.144133 | 0.35374 | 0.8969506
| 0.2200889 | 2.525473 | 0.352357 | 2.145174 | 0.35382 | 0.8973317
| 0.2201389 | 2.526224 | 0.352437 | 2.146236 | 0.3539 | 0.8977148
| 0.2201889 | 2.52701 | 0.352517 | 2.147311 | 0.35398 | 0.8980999
| 0.2202389 | 2.527832 | 0.352597 | 2.148407 | 0.35406 | 0.8983057
| 0.2202889 | 2.528693 | 0.352677 | 2.149522 | 0.35414 | 0.8984492
| 0.2203389 | 2.529594 | 0.352757 | 2.150651 | 0.35422 | 0.8985929
| 0.2203889 | 2.530596 | 0.352837 | 2.1518 | 0.3543 | 0.8987368
| 0.2204389 | 2.531645 | 0.352917 | 2.152967 | 0.35438 | 0.8988808
| 0.2204889 | 2.53274 | 0.352997 | 2.154153 | 0.35446 | 0.8990252
| 0.2205389 | 2.533883 | 0.353077 | 2.154949 | 0.35454 | 0.8991698
| 0.2205889 | 2.535075 | 0.353157 | 2.155736 | 0.35462 | 0.8993146
| 0.2206389 | 2.536316 | 0.353237 | 2.156533 | 0.3547 | 0.8994597
| 0.2206889 | 2.537626 | 0.353317 | 2.157386 | 0.35478 | 0.8996051
| 0.2207389 | 2.539016 | 0.353397 | 2.158251 | 0.35486 | 0.8997508
| 0.2207889 | 2.540466 | 0.353477 | 2.159127 | 0.35494 | 0.8998967
| 0.2208389 | 2.542002 | 0.353557 | 2.160014 | 0.35502 | 0.8999751
| 0.2208889 | 2.543614 | 0.353637 | 2.160912 | 0.3551 | 0.9000311
| 0.2209389 | 2.545269 | 0.353717 | 2.161822 | 0.35518 | 0.9000871
| 0.2209889 | 2.546969 | 0.353797 | 2.162744 | 0.35526 | 0.9001432
| 0.2210389 | 2.548589 | 0.353877 | 2.163677 | 0.35534 | 0.9001993
| 0.2210889 | 2.550196 | 0.353957 | 2.164622 | 0.35542 | 0.9002556
| 0.2211389 | 2.551838 | 0.354037 | 2.16529 | 0.3555 | 0.9003119
| 0.2211888 | 2.553515 | 0.354117 | 2.165624 | 0.35558 | 0.9003683
| 0.2212388 | 2.55523 | 0.354197 | 2.16596 | 0.35566 | 0.9004248
| 0.2212888 | 2.55698 | 0.354277 | 2.166298 | 0.35574 | 0.9004814
| 0.2213388 | 2.558764 | 0.354357 | 2.166637 | 0.35582 | 0.9005381
| 0.2213888 | 2.560593 | 0.354437 | 2.166978 | 0.3559 | 0.9005948
| 0.2214388 | 2.562456 | 0.354517 | 2.167321 | 0.35598 | 0.9006517
| 0.2214888 | 2.564358 | 0.354597 | 2.167665 | 0.35606 | 0.9007581
| 0.2215388 | 2.566297 | 0.354677 | 2.168011 | 0.35614 | 0.9008794
| 0.2215888 | 2.568275 | 0.354757 | 2.168359 | 0.35622 | 0.9010019
| 0.2216388 | 2.570289 | 0.354837 | 2.168708 | 0.3563 | 0.9011269
| 0.2216888 | 2.572339 | 0.354917 | 2.169059 | 0.35638 | 0.9012528
| 0.2217338 | 2.574211 | 0.354997 | 2.169417 | 0.35646 | 0.9013794
| 0.2217838 | 2.576388 | 0.355077 | 2.169471 | 0.35654 | 0.9015068
| 0.2218338 | 2.578603 | 0.355157 | 2.169527 | 0.35662 | 0.901635
| 0.2218838 | 2.580858 | 0.355237 | 2.169583 | 0.3567 | 0.901764
| 0.2219338 | 2.583154 | 0.355317 | 2.16964 | 0.35678 | 0.9018939
| 0.2219838 | 2.585489 | 0.355397 | 2.169698 | 0.35686 | 0.9020247
| 0.2220338 | 2.587535 | 0.355477 | 2.169757 | 0.35694 | 0.9021563
| 0.2220838 | 2.58945 | 0.355557 | 2.169816 | 0.35702 | 0.9023027
| 0.2221338 | 2.591387 | 0.355637 | 2.169875 | 0.3571 | 0.9024916
| 0.2221838 | 2.593347 | 0.355717 | 2.169936 | 0.35718 | 0.9026834
| 0.2222297 | 2.595163 | 0.355797 | 2.169997 | 0.35726 | 0.9028774
| 0.2222797 | 2.597215 | 0.355877 | 2.170058 | 0.35734 | 0.9030738
| 0.2223297 | 2.59929 | 0.355957 | 2.17012 | 0.35742 | 0.9032725
| 0.2223797 | 2.601392 | 0.356037 | 2.170205 | 0.3575 | 0.9034731
| 0.2224297 | 2.603519 | 0.356117 | 2.17031 | 0.35758 | 0.9036766
| 0.2224797 | 2.605672 | 0.356197 | 2.170421 | 0.35766 | 0.9038821
| 0.2225297 | 2.607849 | 0.356277 | 2.170535 | 0.35774 | 0.90409
| 0.2225797 | 2.610049 | 0.356357 | 2.170652 | 0.35782 | 0.9043001
| 0.2226297 | 2.612272 | 0.356437 | 2.170773 | 0.3579 | 0.9045127
| 0.2226756 | 2.614312 | 0.356517 | 2.170896 | 0.35798 | 0.9047279
| 0.2227256 | 2.616581 | 0.356597 | 2.171021 | 0.35806 | 0.9049785
| 0.2227756 | 2.618871 | 0.356677 | 2.171148 | 0.35814 | 0.9052453
| 0.2228256 | 2.621185 | 0.356757 | 2.171278 | 0.35822 | 0.9055171
| 0.2228756 | 2.623521 | 0.356837 | 2.171409 | 0.3583 | 0.9057935
| 0.2229256 | 2.625877 | 0.356917 | 2.171548 | 0.35838 | 0.9060749
| 0.2229756 | 2.628252 | 0.356997 | 2.171688 | 0.35846 | 0.906361
| 0.2230256 | 2.63021 | 0.357077 | 2.171872 | 0.35854 | 0.9066524
| 0.2230756 | 2.631762 | 0.357157 | 2.172062 | 0.35862 | 0.9069489
| 0.2231256 | 2.633321 | 0.357237 | 2.172257 | 0.3587 | 0.9072509
| 0.2231756 | 2.634886 | 0.357317 | 2.172457 | 0.35878 | 0.9075605
| 0.2232256 | 2.636458 | 0.357397 | 2.172662 | 0.35886 | 0.9078745
| 0.2232756 | 2.638036 | 0.357477 | 2.172873 | 0.35894 | 0.9081935
| 0.2233256 | 2.639619 | 0.357557 | 2.173089 | 0.35902 | 0.9085254
| 0.2233756 | 2.641208 | 0.357637 | 2.173312 | 0.3591 | 0.9088851
| 0.2234256 | 2.642802 | 0.357717 | 2.173542 | 0.35918 | 0.9092538
| 0.2234756 | 2.644401 | 0.357797 | 2.173778 | 0.35926 | 0.9096305
| 0.2235256 | 2.646004 | 0.357877 | 2.174022 | 0.35934 | 0.9100152
| 0.2235756 | 2.64761 | 0.357957 | 2.174274 | 0.35942 | 0.9104074
| 0.2236256 | 2.64922 | 0.3580362 | 2.174557 | 0.3595 | 0.9108081
| 0.2236756 | 2.650837 | 0.3581162 | 2.174882 | 0.35958 | 0.9112175
| 0.2237256 | 2.65246 | 0.3581962 | 2.175228 | 0.35966 | 0.9116355
| 0.2237756 | 2.65409 | 0.3582762 | 2.175587 | 0.35974 | 0.9120618
| 0.2238256 | 2.655725 | 0.3583562 | 2.17596 | 0.35982 | 0.9124976
| 0.2238756 | 2.657367 | 0.3584362 | 2.176347 | 0.3599 | 0.9129423
| 0.2239256 | 2.659014 | 0.3585162 | 2.176748 | 0.35998 | 0.913397
| 0.2239756 | 2.660666 | 0.3585962 | 2.177162 | 0.36006 | 0.9138608
| 0.2240256 | 2.661772 | 0.3586762 | 2.177588 | 0.36014 | 0.9143348
| 0.2240756 | 2.66235 | 0.3587562 | 2.178028 | 0.36022 | 0.9148185
| 0.2241256 | 2.662928 | 0.3588362 | 2.178482 | 0.3603 | 0.9153124
| 0.2241756 | 2.663506 | 0.3589162 | 2.178952 | 0.36038 | 0.9158164
| 0.2242256 | 2.664086 | 0.3589962 | 2.179437 | 0.36046 | 0.9163305
| 0.2242756 | 2.664666 | 0.3590762 | 2.179981 | 0.36054 | 0.9168546
| 0.2243256 | 2.665246 | 0.3591562 | 2.180548 | 0.36062 | 0.9174006
| 0.2243756 | 2.665828 | 0.3592362 | 2.181137 | 0.3607 | 0.917955
| 0.2244256 | 2.666409 | 0.3593162 | 2.181746 | 0.36078 | 0.9185192
| 0.2244756 | 2.666992 | 0.3593962 | 2.182377 | 0.36086 | 0.9190941
| 0.2245256 | 2.667575 | 0.3594762 | 2.18303 | 0.36094 | 0.9196793
| 0.2245756 | 2.668158 | 0.3595562 | 2.183705 | 0.36102 | 0.9202614
| 0.2246256 | 2.668743 | 0.3596362 | 2.184392 | 0.3611 | 0.9208119
| 0.2246756 | 2.669327 | 0.3597162 | 2.185101 | 0.36118 | 0.9213701
| 0.2247256 | 2.669913 | 0.3597962 | 2.185833 | 0.36126 | 0.9219363
| 0.2247756 | 2.670498 | 0.3598762 | 2.18659 | 0.36134 | 0.9225106
| 0.2248256 | 2.671085 | 0.3599562 | 2.187373 | 0.36142 | 0.9230928
| 0.2248756 | 2.671672 | 0.3600362 | 2.188182 | 0.3615 | 0.9236829
| 0.2249256 | 2.672259 | 0.3601162 | 2.189018 | 0.36158 | 0.924281
| 0.2249756 | 2.672847 | 0.3601962 | 2.189879 | 0.36166 | 0.9248871
| 0.2250256 | 2.67285 | 0.3602762 | 2.190769 | 0.36174 | 0.9255012
| 0.2250756 | 2.672733 | 0.3603562 | 2.191686 | 0.36182 | 0.9261233
| 0.2251256 | 2.672615 | 0.3604362 | 2.19263 | 0.3619 | 0.9267535
| 0.2251756 | 2.672498 | 0.3605162 | 2.193602 | 0.36198 | 0.9273918
| 0.2252256 | 2.67238 | 0.3605962 | 2.194601 | 0.36206 | 0.9279458
| 0.2252756 | 2.672263 | 0.3606762 | 2.195627 | 0.36214 | 0.9284728
| 0.2253256 | 2.672145 | 0.3607562 | 2.196679 | 0.36222 | 0.9290047
| 0.2253756 | 2.672027 | 0.3608362 | 2.197758 | 0.3623 | 0.929542
| 0.2254256 | 2.671909 | 0.3608954 | 2.198571 | 0.36238 | 0.9300847
| 0.2254756 | 2.671791 | 0.3609754 | 2.199731 | 0.36246 | 0.9306329
| 0.2255256 | 2.671673 | 0.3610554 | 2.200841 | 0.36254 | 0.9311866
| 0.2255756 | 2.671555 | 0.3611354 | 2.201939 | 0.36262 | 0.9317457
| 0.2256256 | 2.671437 | 0.3612154 | 2.203061 | 0.3627 | 0.9323103
| 0.2256756 | 2.671319 | 0.3612954 | 2.204208 | 0.36278 | 0.9328804
| 0.2257256 | 2.671201 | 0.3613754 | 2.20538 | 0.36286 | 0.9334559
| 0.2257756 | 2.671084 | 0.3614554 | 2.206579 | 0.36294 | 0.9340369
| 0.2258256 | 2.670966 | 0.3615354 | 2.207806 | 0.36302 | 0.9345743
| 0.2258756 | 2.670848 | 0.3616154 | 2.209059 | 0.3631 | 0.9349658
| 0.2259256 | 2.67073 | 0.3616954 | 2.210341 | 0.36318 | 0.9353584
| 0.2259756 | 2.670612 | 0.3617754 | 2.211651 | 0.36326 | 0.9357524
| 0.2260256 | 2.670326 | 0.3618554 | 2.212987 | 0.36334 | 0.9361486
| 0.2260756 | 2.669905 | 0.3619354 | 2.214352 | 0.36342 | 0.9365493
| 0.2261256 | 2.669487 | 0.3620154 | 2.215724 | 0.3635 | 0.9369515
| 0.2261756 | 2.66907 | 0.3620954 | 2.216885 | 0.36358 | 0.9373558
| 0.2262256 | 2.668655 | 0.3621754 | 2.21806 | 0.36366 | 0.9377623
| 0.2262756 | 2.668242 | 0.3622554 | 2.219256 | 0.36374 | 0.9381709
| 0.2263256 | 2.667829 | 0.3623354 | 2.220468 | 0.36382 | 0.9385817
| 0.2263756 | 2.667418 | 0.3624154 | 2.221703 | 0.3639 | 0.9389946
| 0.2264256 | 2.66699 | 0.3624954 | 2.222954 | 0.36398 | 0.9394096
| 0.2264756 | 2.666562 | 0.3625754 | 2.224227 | 0.36406 | 0.939631
| 0.2265256 | 2.666135 | 0.3626554 | 2.225521 | 0.36414 | 0.9397851
| 0.2265756 | 2.665709 | 0.3627354 | 2.226834 | 0.36422 | 0.9399394
| 0.2266256 | 2.665285 | 0.3628154 | 2.2282 | 0.3643 | 0.9400938
| 0.2266756 | 2.664863 | 0.3628954 | 2.229586 | 0.36438 | 0.9402485
| 0.2267256 | 2.664443 | 0.3629754 | 2.230998 | 0.36446 | 0.9404035
| 0.2267756 | 2.664025 | 0.3630554 | 2.232081 | 0.36454 | 0.9405587
| 0.2268256 | 2.66361 | 0.3631354 | 2.233021 | 0.36462 | 0.9407142
| 0.2268756 | 2.663199 | 0.3632154 | 2.23397 | 0.3647 | 0.94087
| 0.2269256 | 2.662792 | 0.3632954 | 2.23493 | 0.36478 | 0.941026
| 0.2269756 | 2.662389 | 0.3633754 | 2.235901 | 0.36486 | 0.9411823
| 0.2270256 | 2.661847 | 0.3634554 | 2.236884 | 0.36494 | 0.9413389
| 0.2270756 | 2.661174 | 0.3635354 | 2.237878 | 0.36502 | 0.9414228
| 0.2271256 | 2.660512 | 0.3636154 | 2.238884 | 0.3651 | 0.9414704
| 0.2271756 | 2.659863 | 0.3636954 | 2.239902 | 0.36518 | 0.9415184
| 0.2272256 | 2.659229 | 0.3637754 | 2.240932 | 0.36526 | 0.9415665
| 0.2272756 | 2.658609 | 0.3638554 | 2.241973 | 0.36534 | 0.9416148
| 0.2273256 | 2.658004 | 0.3639354 | 2.243026 | 0.36542 | 0.9416631
| 0.2273756 | 2.65739 | 0.3640154 | 2.243973 | 0.3655 | 0.9417115
| 0.2274256 | 2.656791 | 0.3640954 | 2.24435 | 0.36558 | 0.9417601
| 0.2274756 | 2.656216 | 0.3641754 | 2.244728 | 0.36566 | 0.9418087
| 0.2275256 | 2.655655 | 0.3642554 | 2.245108 | 0.36574 | 0.9418574
| 0.2275756 | 2.655106 | 0.3643354 | 2.24549 | 0.36582 | 0.9419061
| 0.2276256 | 2.65457 | 0.3644154 | 2.245873 | 0.3659 | 0.941955
| 0.2276756 | 2.654045 | 0.3644954 | 2.246259 | 0.36598 | 0.942004
| 0.2277256 | 2.653532 | 0.3645754 | 2.246646 | 0.36606 | 0.9420902
| 0.2277756 | 2.653029 | 0.3646554 | 2.247034 | 0.36614 | 0.9421873
| 0.2278256 | 2.652537 | 0.3647354 | 2.247425 | 0.36622 | 0.9422855
| 0.2278756 | 2.652054 | 0.3648154 | 2.247817 | 0.3663 | 0.9423846
| 0.2279256 | 2.651581 | 0.3648954 | 2.248211 | 0.36638 | 0.9424845
| 0.2279756 | 2.651117 | 0.3649754 | 2.248607 | 0.36646 | 0.9425852
| 0.2280256 | 2.650589 | 0.3650554 | 2.24863 | 0.36654 | 0.9426867
| 0.2280756 | 2.650006 | 0.3651354 | 2.248653 | 0.36662 | 0.9427891
| 0.2281256 | 2.649442 | 0.3652154 | 2.248676 | 0.3667 | 0.9428924
| 0.2281756 | 2.648897 | 0.3652954 | 2.2487 | 0.36678 | 0.9429966
| 0.2282256 | 2.64839 | 0.3653754 | 2.248725 | 0.36686 | 0.9431016
| 0.2282756 | 2.647913 | 0.3654554 | 2.248751 | 0.36694 | 0.9432077
| 0.2283256 | 2.647462 | 0.3655354 | 2.248777 | 0.36702 | 0.9433246
| 0.2283756 | 2.647035 | 0.3656154 | 2.248804 | 0.3671 | 0.9434728
| 0.2284256 | 2.646632 | 0.3656954 | 2.248832 | 0.36718 | 0.9436239
| 0.2284756 | 2.646253 | 0.3657754 | 2.24886 | 0.36726 | 0.9437775
| 0.2285256 | 2.645899 | 0.3658554 | 2.248889 | 0.36734 | 0.9439334
| 0.2285756 | 2.645569 | 0.3659354 | 2.248919 | 0.36742 | 0.9440922
| 0.2286256 | 2.645262 | 0.3660154 | 2.248946 | 0.3675 | 0.9442531
| 0.2286756 | 2.644984 | 0.3660954 | 2.248954 | 0.36758 | 0.9444167
| 0.2287256 | 2.644728 | 0.3661754 | 2.248966 | 0.36766 | 0.9445824
| 0.2287756 | 2.644496 | 0.3662554 | 2.248983 | 0.36774 | 0.9447507
| 0.2288256 | 2.644283 | 0.3663354 | 2.249003 | 0.36782 | 0.9449215
| 0.2288756 | 2.64409 | 0.3664154 | 2.249026 | 0.3679 | 0.9450947
| 0.2289256 | 2.643915 | 0.3664954 | 2.249053 | 0.36798 | 0.9452702
| 0.2289756 | 2.643755 | 0.3665754 | 2.249082 | 0.36806 | 0.9454758
| 0.2290256 | 2.6436 | 0.3666554 | 2.249115 | 0.36814 | 0.9456933
| 0.2290756 | 2.643449 | 0.3667354 | 2.249151 | 0.36822 | 0.9459159
| 0.2291256 | 2.643318 | 0.3668154 | 2.249189 | 0.3683 | 0.9461432
| 0.2291756 | 2.643216 | 0.3668954 | 2.24923 | 0.36838 | 0.9463755
| 0.2292256 | 2.643134 | 0.3669754 | 2.249273 | 0.36846 | 0.9466136
| 0.2292756 | 2.643073 | 0.3670554 | 2.249312 | 0.36854 | 0.9468562
| 0.2293256 | 2.643034 | 0.3671354 | 2.249354 | 0.36862 | 0.9471036
| 0.2293756 | 2.643019 | 0.3672154 | 2.2494 | 0.3687 | 0.9473558
| 0.2294256 | 2.643027 | 0.3672954 | 2.24945 | 0.36878 | 0.9476129
| 0.2294756 | 2.643056 | 0.3673754 | 2.249505 | 0.36886 | 0.9478752
| 0.2295256 | 2.643106 | 0.3674554 | 2.249565 | 0.36894 | 0.9481427
| 0.2295756 | 2.643179 | 0.3675354 | 2.249632 | 0.36902 | 0.9484217
| 0.2296256 | 2.643281 | 0.3676154 | 2.249706 | 0.3691 | 0.9487242
| 0.2296756 | 2.643416 | 0.3676954 | 2.249787 | 0.36918 | 0.9490356
| 0.2297256 | 2.643581 | 0.3677754 | 2.249877 | 0.36926 | 0.9493657
| 0.2297756 | 2.643779 | 0.3678554 | 2.249975 | 0.36934 | 0.9497031
| 0.2298256 | 2.644008 | 0.3679354 | 2.250082 | 0.36942 | 0.950048
| 0.2298756 | 2.644268 | 0.3680154 | 2.250215 | 0.3695 | 0.9504009
| 0.2299256 | 2.644557 | 0.368095 | 2.25037 | 0.36958 | 0.9507619
| 0.2299756 | 2.644876 | 0.3681745 | 2.250538 | 0.36966 | 0.9511312
| 0.2300256 | 2.645252 | 0.3682541 | 2.25072 | 0.36974 | 0.9515089
| 0.2300756 | 2.645658 | 0.3683339 | 2.250916 | 0.36982 | 0.9518953
| 0.2301256 | 2.646098 | 0.3684139 | 2.251125 | 0.3699 | 0.9522905
| 0.2301756 | 2.646572 | 0.3684939 | 2.251347 | 0.36998 | 0.9526952
| 0.2302256 | 2.64708 | 0.3685739 | 2.25158 | 0.37006 | 0.9531089
| 0.2302756 | 2.647622 | 0.3686539 | 2.251824 | 0.37014 | 0.9535316
| 0.2303256 | 2.648197 | 0.3687339 | 2.252079 | 0.37022 | 0.9539638
| 0.2303756 | 2.648806 | 0.3688139 | 2.252345 | 0.3703 | 0.9544064
| 0.2304256 | 2.649445 | 0.3688939 | 2.252624 | 0.37038 | 0.9548593
| 0.2304756 | 2.650124 | 0.3689739 | 2.252917 | 0.37046 | 0.9553224
| 0.2305256 | 2.650835 | 0.3690539 | 2.253238 | 0.37054 | 0.9557951
| 0.2305756 | 2.651585 | 0.3691339 | 2.253591 | 0.37062 | 0.9562782
| 0.2306256 | 2.652376 | 0.3692139 | 2.253966 | 0.3707 | 0.9567718
| 0.2306752 | 2.653217 | 0.3692939 | 2.254363 | 0.37078 | 0.9572766
| 0.2307251 | 2.654129 | 0.3693739 | 2.254783 | 0.37086 | 0.957792
| 0.2307751 | 2.655085 | 0.3694539 | 2.255225 | 0.37094 | 0.9583177
| 0.2308251 | 2.656086 | 0.3695339 | 2.255691 | 0.37102 | 0.9588416
| 0.2308751 | 2.657132 | 0.3696139 | 2.256192 | 0.3711 | 0.9593382
| 0.2309251 | 2.658226 | 0.3696939 | 2.256715 | 0.37118 | 0.9598423
| 0.2309751 | 2.659363 | 0.3697739 | 2.257262 | 0.37126 | 0.9603541
| 0.2310251 | 2.660491 | 0.3698539 | 2.257835 | 0.37134 | 0.9608737
| 0.2310751 | 2.66161 | 0.3699339 | 2.258436 | 0.37142 | 0.961401
| 0.2311251 | 2.662798 | 0.3700139 | 2.259064 | 0.3715 | 0.961936
| 0.2311748 | 2.664039 | 0.3700939 | 2.259719 | 0.37158 | 0.9624788
| 0.2312248 | 2.665319 | 0.3701739 | 2.260402 | 0.37166 | 0.9630294
| 0.2312748 | 2.666624 | 0.3702539 | 2.261113 | 0.37174 | 0.9635879
| 0.2313248 | 2.667955 | 0.3703339 | 2.26185 | 0.37182 | 0.9641527
| 0.2313748 | 2.669306 | 0.3704139 | 2.262613 | 0.3719 | 0.9647257
| 0.2314248 | 2.670676 | 0.3704939 | 2.263403 | 0.37198 | 0.9653069
| 0.2314748 | 2.672076 | 0.3705739 | 2.264219 | 0.37206 | 0.9658136
| 0.2315248 | 2.673519 | 0.3706539 | 2.265062 | 0.37214 | 0.9662964
| 0.2315748 | 2.674995 | 0.3707339 | 2.265929 | 0.37222 | 0.9667843
| 0.2316248 | 2.67653 | 0.3708139 | 2.266852 | 0.3723 | 0.9672768
| 0.2316748 | 2.678111 | 0.3708939 | 2.267802 | 0.37238 | 0.9677743
| 0.2317245 | 2.679726 | 0.3709739 | 2.26878 | 0.37246 | 0.9682771
| 0.2317745 | 2.681409 | 0.3710539 | 2.269726 | 0.37254 | 0.9687851
| 0.2318245 | 2.683139 | 0.3711339 | 2.270665 | 0.37262 | 0.9692985
| 0.2318745 | 2.684919 | 0.3712139 | 2.271629 | 0.3727 | 0.9698177
| 0.2319245 | 2.686753 | 0.3712939 | 2.272618 | 0.37278 | 0.9703419
| 0.2319745 | 2.688639 | 0.3713739 | 2.273634 | 0.37286 | 0.9708719
| 0.2320245 | 2.690384 | 0.3714539 | 2.274678 | 0.37294 | 0.9714262
| 0.2320745 | 2.691968 | 0.3715339 | 2.27575 | 0.37302 | 0.9719394
| 0.2321245 | 2.693562 | 0.3716139 | 2.27685 | 0.3731 | 0.9723143
| 0.2321745 | 2.695193 | 0.3716939 | 2.278012 | 0.37318 | 0.9726899
| 0.2322245 | 2.69685 | 0.3717739 | 2.2792 | 0.37326 | 0.973067
| 0.2322745 | 2.698551 | 0.3718539 | 2.280418 | 0.37334 | 0.9734464
| 0.2323245 | 2.70028 | 0.3719339 | 2.281665 | 0.37342 | 0.973828
| 0.2323745 | 2.702044 | 0.3720139 | 2.282899 | 0.3735 | 0.9742119
| 0.2324245 | 2.703845 | 0.3720935 | 2.283939 | 0.37358 | 0.9745979
| 0.2324718 | 2.705579 | 0.372173 | 2.284993 | 0.37366 | 0.9749862
| 0.2325218 | 2.707466 | 0.3722526 | 2.286066 | 0.37374 | 0.9753766
| 0.2325718 | 2.709381 | 0.3723321 | 2.287158 | 0.37382 | 0.9757692
| 0.2326218 | 2.711324 | 0.3724116 | 2.28827 | 0.3739 | 0.976164
| 0.2326718 | 2.713292 | 0.3724911 | 2.289402 | 0.37398 | 0.9765608
| 0.2327218 | 2.715282 | 0.3725707 | 2.290554 | 0.37406 | 0.9767727
| 0.2327655 | 2.717036 | 0.3726502 | 2.291726 | 0.37414 | 0.9769203
| 0.2328155 | 2.719151 | 0.3727299 | 2.292917 | 0.37422 | 0.9770681
| 0.2328655 | 2.721289 | 0.3728095 | 2.294128 | 0.3743 | 0.977216
| 0.2329155 | 2.723449 | 0.3728892 | 2.295363 | 0.37438 | 0.9773642
| 0.2329655 | 2.725635 | 0.372969 | 2.29662 | 0.37446 | 0.9775126
| 0.2330155 | 2.7276 | 0.373049 | 2.297627 | 0.37454 | 0.9776613
| 0.2330655 | 2.729034 | 0.373129 | 2.29847 | 0.37462 | 0.9778103
| 0.2331155 | 2.730477 | 0.373209 | 2.299319 | 0.3747 | 0.9779595
| 0.2331655 | 2.731929 | 0.373289 | 2.300177 | 0.37478 | 0.978109
| 0.2332155 | 2.733389 | 0.373369 | 2.301045 | 0.37486 | 0.9782588
| 0.2332655 | 2.734856 | 0.373449 | 2.301923 | 0.37494 | 0.9784088
| 0.2333155 | 2.736332 | 0.373529 | 2.302811 | 0.37502 | 0.9784894
| 0.2333655 | 2.737768 | 0.373609 | 2.303711 | 0.3751 | 0.9785461
| 0.2334155 | 2.739209 | 0.373689 | 2.30462 | 0.37518 | 0.9786028
| 0.2334655 | 2.740656 | 0.373769 | 2.305541 | 0.37526 | 0.9786596
| 0.2335155 | 2.742109 | 0.373849 | 2.30647 | 0.37534 | 0.9787166
| 0.2335655 | 2.743567 | 0.373929 | 2.307437 | 0.37542 | 0.9787735
| 0.2336155 | 2.74503 | 0.374009 | 2.308345 | 0.3755 | 0.9788306
| 0.2336655 | 2.746499 | 0.374089 | 2.308688 | 0.37558 | 0.9788878
| 0.2337155 | 2.747974 | 0.374169 | 2.309032 | 0.37566 | 0.9789451
| 0.2337655 | 2.749455 | 0.374249 | 2.309377 | 0.37574 | 0.9790025
| 0.2338155 | 2.750942 | 0.374329 | 2.309725 | 0.37582 | 0.9790599
| 0.2338655 | 2.752436 | 0.374409 | 2.310074 | 0.3759 | 0.9791175
| 0.2339155 | 2.753936 | 0.374489 | 2.310426 | 0.37598 | 0.9791752
| 0.2339655 | 2.755443 | 0.374569 | 2.310779 | 0.37606 | 0.979283
| 0.2340155 | 2.756654 | 0.374649 | 2.311133 | 0.37614 | 0.979406
| 0.2340655 | 2.757182 | 0.374729 | 2.31149 | 0.37622 | 0.9795302
| 0.2341155 | 2.757712 | 0.374809 | 2.311848 | 0.3763 | 0.9796554
| 0.2341655 | 2.758242 | 0.374889 | 2.312209 | 0.37638 | 0.9797814
| 0.2342155 | 2.758772 | 0.374969 | 2.312571 | 0.37646 | 0.9799084
| 0.2342655 | 2.759304 | 0.375049 | 2.312597 | 0.37654 | 0.9800362
| 0.2343155 | 2.759836 | 0.375129 | 2.312652 | 0.37662 | 0.9801649
| 0.2343655 | 2.760369 | 0.375209 | 2.312709 | 0.3767 | 0.9802945
| 0.2344155 | 2.760903 | 0.375289 | 2.312765 | 0.37678 | 0.980425
| 0.2344655 | 2.761438 | 0.375369 | 2.312823 | 0.37686 | 0.9805565
| 0.2345155 | 2.761973 | 0.375449 | 2.312881 | 0.37694 | 0.9806906
| 0.2345655 | 2.762509 | 0.375529 | 2.31294 | 0.37702 | 0.9808396
| 0.2346155 | 2.763045 | 0.375609 | 2.312999 | 0.3771 | 0.981031
| 0.2346655 | 2.763582 | 0.375689 | 2.313059 | 0.37718 | 0.9812254
| 0.2347155 | 2.76412 | 0.375769 | 2.31312 | 0.37726 | 0.9814223
| 0.2347655 | 2.764659 | 0.375849 | 2.313182 | 0.37734 | 0.9816217
| 0.2348155 | 2.765198 | 0.375929 | 2.313244 | 0.37742 | 0.9818235
| 0.2348655 | 2.765738 | 0.376009 | 2.313312 | 0.3775 | 0.9820275
| 0.2349155 | 2.766279 | 0.376089 | 2.313416 | 0.37758 | 0.9822339
| 0.2349655 | 2.76682 | 0.376169 | 2.313524 | 0.37766 | 0.9824429
| 0.2350155 | 2.767026 | 0.376249 | 2.313636 | 0.37774 | 0.9826543
| 0.2350655 | 2.766952 | 0.376329 | 2.313752 | 0.37782 | 0.9828681
| 0.2351155 | 2.766877 | 0.376409 | 2.31387 | 0.3779 | 0.9830843
| 0.2351655 | 2.766803 | 0.376489 | 2.313992 | 0.37798 | 0.9833031
| 0.2352155 | 2.766728 | 0.376569 | 2.314116 | 0.37806 | 0.983558
| 0.2352655 | 2.766653 | 0.376649 | 2.314243 | 0.37814 | 0.9838285
| 0.2353155 | 2.766577 | 0.376729 | 2.314372 | 0.37822 | 0.9841052
| 0.2353655 | 2.766502 | 0.376809 | 2.314504 | 0.3783 | 0.9843866
| 0.2354155 | 2.766427 | 0.376889 | 2.314638 | 0.37838 | 0.9846727
| 0.2354655 | 2.766351 | 0.376969 | 2.314774 | 0.37846 | 0.9849634
| 0.2355155 | 2.766275 | 0.377049 | 2.314939 | 0.37854 | 0.985259
| 0.2355655 | 2.7662 | 0.377129 | 2.315126 | 0.37862 | 0.9855597
| 0.2356155 | 2.766124 | 0.377209 | 2.315318 | 0.3787 | 0.9858657
| 0.2356655 | 2.766048 | 0.377289 | 2.315513 | 0.37878 | 0.9861772
| 0.2357155 | 2.765972 | 0.377369 | 2.315713 | 0.37886 | 0.9864942
| 0.2357655 | 2.765896 | 0.377449 | 2.315918 | 0.37894 | 0.9868167
| 0.2358155 | 2.76582 | 0.377529 | 2.31613 | 0.37902 | 0.9871519
| 0.2358655 | 2.765747 | 0.377609 | 2.316348 | 0.3791 | 0.9875247
| 0.2359155 | 2.765673 | 0.377689 | 2.316574 | 0.37918 | 0.987904
| 0.2359655 | 2.7656 | 0.377769 | 2.316806 | 0.37926 | 0.9882905
| 0.2360155 | 2.765452 | 0.377849 | 2.317046 | 0.37934 | 0.9886842
| 0.2360655 | 2.765117 | 0.377929 | 2.3173 | 0.37942 | 0.9890856
| 0.2361155 | 2.764781 | 0.378009 | 2.317569 | 0.3795 | 0.9894955
| 0.2361655 | 2.764446 | 0.378089 | 2.317897 | 0.37958 | 0.9899141
| 0.2362155 | 2.764112 | 0.378169 | 2.318239 | 0.37966 | 0.9903413
| 0.2362655 | 2.763779 | 0.378249 | 2.318596 | 0.37974 | 0.9907773
| 0.2363155 | 2.763447 | 0.378329 | 2.318966 | 0.37982 | 0.9912224
| 0.2363655 | 2.763116 | 0.378409 | 2.319351 | 0.3799 | 0.9916766
| 0.2364155 | 2.762788 | 0.378489 | 2.319749 | 0.37998 | 0.9921401
| 0.2364655 | 2.762463 | 0.378569 | 2.320159 | 0.38006 | 0.992613
| 0.2365155 | 2.76214 | 0.378649 | 2.32058 | 0.38014 | 0.9930951
| 0.2365655 | 2.761813 | 0.378729 | 2.321012 | 0.38022 | 0.9935868
| 0.2366155 | 2.761489 | 0.378809 | 2.321455 | 0.3803 | 0.9940888
| 0.2366655 | 2.761168 | 0.378889 | 2.321909 | 0.38038 | 0.9946007
| 0.2367155 | 2.760852 | 0.378969 | 2.322375 | 0.38046 | 0.9951217
| 0.2367655 | 2.76054 | 0.379049 | 2.322881 | 0.38054 | 0.9956525
| 0.2368155 | 2.760233 | 0.379129 | 2.323421 | 0.38062 | 0.9961932
| 0.2368655 | 2.75993 | 0.379209 | 2.323982 | 0.3807 | 0.996744
| 0.2369155 | 2.759634 | 0.379289 | 2.324563 | 0.38078 | 0.9973049
| 0.2369655 | 2.759343 | 0.3793506 | 2.325025 | 0.38086 | 0.9978769
| 0.2370155 | 2.758992 | 0.3794306 | 2.325648 | 0.38094 | 0.9984588
| 0.2370655 | 2.758499 | 0.3795106 | 2.326291 | 0.38102 | 0.9990371
| 0.2371155 | 2.758029 | 0.3795906 | 2.326956 | 0.3811 | 0.9995833
| 0.2371655 | 2.757584 | 0.3796706 | 2.327645 | 0.38118 | 1.000137
| 0.2372155 | 2.757166 | 0.3797506 | 2.328357 | 0.38126 | 1.000698
| 0.2372655 | 2.756777 | 0.3798306 | 2.329094 | 0.38134 | 1.001266
| 0.2373155 | 2.756416 | 0.3799106 | 2.329857 | 0.38142 | 1.001841
| 0.2373655 | 2.756093 | 0.3799906 | 2.330645 | 0.3815 | 1.002445
| 0.2374155 | 2.75579 | 0.3800706 | 2.331459 | 0.38158 | 1.003057
| 0.2374655 | 2.755543 | 0.3801506 | 2.332299 | 0.38166 | 1.003677
| 0.2375155 | 2.755319 | 0.3802306 | 2.333165 | 0.38174 | 1.004303
| 0.2375655 | 2.755117 | 0.3803106 | 2.334072 | 0.38182 | 1.004937
| 0.2376155 | 2.754936 | 0.3803906 | 2.335006 | 0.3819 | 1.005579
| 0.2376655 | 2.754773 | 0.3804706 | 2.335966 | 0.38198 | 1.006229
| 0.2377155 | 2.754646 | 0.3805506 | 2.336955 | 0.38206 | 1.006795
| 0.2377655 | 2.754539 | 0.3806306 | 2.337972 | 0.38214 | 1.007335
| 0.2378155 | 2.754446 | 0.3807106 | 2.339017 | 0.38222 | 1.007881
| 0.2378655 | 2.754366 | 0.3807906 | 2.340091 | 0.3823 | 1.008431
| 0.2379155 | 2.754297 | 0.3808706 | 2.341194 | 0.38238 | 1.008987
| 0.2379655 | 2.754239 | 0.3809506 | 2.342327 | 0.38246 | 1.009548
| 0.2380155 | 2.754177 | 0.3810306 | 2.343449 | 0.38254 | 1.010116
| 0.2380655 | 2.754097 | 0.3811106 | 2.34453 | 0.38262 | 1.010689
| 0.2381155 | 2.754026 | 0.3811906 | 2.345637 | 0.3827 | 1.011268
| 0.2381655 | 2.753962 | 0.3812706 | 2.346773 | 0.38278 | 1.011853
| 0.2382155 | 2.753904 | 0.3813506 | 2.347937 | 0.38286 | 1.012447
| 0.2382655 | 2.753865 | 0.3814306 | 2.349131 | 0.38294 | 1.013046
| 0.2383155 | 2.75383 | 0.3815106 | 2.350354 | 0.38302 | 1.0136
| 0.2383655 | 2.753806 | 0.3815906 | 2.351606 | 0.3831 | 1.014003
| 0.2384155 | 2.753785 | 0.3816706 | 2.352888 | 0.38318 | 1.014407
| 0.2384655 | 2.753768 | 0.3817506 | 2.354201 | 0.38326 | 1.014812
| 0.2385155 | 2.753773 | 0.3818306 | 2.355544 | 0.38334 | 1.01522
| 0.2385655 | 2.753784 | 0.3819106 | 2.356937 | 0.38342 | 1.01563
| 0.2386155 | 2.753812 | 0.3819906 | 2.358357 | 0.3835 | 1.016042
| 0.2386655 | 2.753849 | 0.3820706 | 2.359551 | 0.38358 | 1.016456
| 0.2387155 | 2.753897 | 0.3821506 | 2.360726 | 0.38366 | 1.016873
| 0.2387655 | 2.753956 | 0.3822306 | 2.361922 | 0.38374 | 1.017292
| 0.2388155 | 2.754029 | 0.3823106 | 2.363139 | 0.38382 | 1.017713
| 0.2388655 | 2.754116 | 0.3823906 | 2.364375 | 0.3839 | 1.018137
| 0.2389155 | 2.754226 | 0.3824706 | 2.365632 | 0.38398 | 1.018562
| 0.2389655 | 2.754355 | 0.3825506 | 2.366909 | 0.38406 | 1.018789
| 0.2390155 | 2.754507 | 0.3826306 | 2.368206 | 0.38414 | 1.018947
| 0.2390655 | 2.754685 | 0.3827106 | 2.369524 | 0.38422 | 1.019105
| 0.2391155 | 2.754886 | 0.3827906 | 2.370863 | 0.3843 | 1.019263
| 0.2391655 | 2.755111 | 0.3828706 | 2.372222 | 0.38438 | 1.019421
| 0.2392155 | 2.755356 | 0.3829506 | 2.373602 | 0.38446 | 1.01958
| 0.2392655 | 2.755624 | 0.3830306 | 2.374816 | 0.38454 | 1.019739
| 0.2393155 | 2.755869 | 0.3831106 | 2.375734 | 0.38462 | 1.019898
| 0.2393655 | 2.75613 | 0.3831906 | 2.376661 | 0.3847 | 1.020057
| 0.2394155 | 2.756411 | 0.3832706 | 2.377595 | 0.38478 | 1.020217
| 0.2394655 | 2.756715 | 0.3833506 | 2.378541 | 0.38486 | 1.020377
| 0.2395155 | 2.757042 | 0.3834306 | 2.379496 | 0.38494 | 1.020537
| 0.2395655 | 2.757393 | 0.3835106 | 2.38046 | 0.38502 | 1.020623
| 0.2396155 | 2.757772 | 0.3835906 | 2.381433 | 0.3851 | 1.020673
| 0.2396655 | 2.758176 | 0.3836706 | 2.382416 | 0.38518 | 1.020723
| 0.2397155 | 2.758606 | 0.3837506 | 2.383408 | 0.38526 | 1.020773
| 0.2397655 | 2.759063 | 0.3838306 | 2.38441 | 0.38534 | 1.020823
| 0.2398155 | 2.759545 | 0.3839106 | 2.385421 | 0.38542 | 1.020873
| 0.2398655 | 2.760054 | 0.3839906 | 2.386443 | 0.3855 | 1.020923
| 0.2399155 | 2.760591 | 0.3840706 | 2.38688 | 0.38558 | 1.020973
| 0.2399655 | 2.761154 | 0.3841506 | 2.387239 | 0.38566 | 1.021023
| 0.2400155 | 2.761744 | 0.3842306 | 2.3876 | 0.38574 | 1.021074
| 0.2400655 | 2.762361 | 0.3843106 | 2.387983 | 0.38582 | 1.021124
| 0.2401155 | 2.763007 | 0.3843906 | 2.388367 | 0.3859 | 1.021175
| 0.2401655 | 2.76368 | 0.3844706 | 2.388753 | 0.38598 | 1.021226
| 0.2402155 | 2.764382 | 0.3845506 | 2.389141 | 0.38606 | 1.021316
| 0.2402655 | 2.765113 | 0.3846306 | 2.389531 | 0.38614 | 1.021419
| 0.2403155 | 2.765924 | 0.3847106 | 2.389922 | 0.38622 | 1.021522
| 0.2403655 | 2.766768 | 0.3847906 | 2.390315 | 0.3863 | 1.021626
| 0.2404155 | 2.767648 | 0.3848706 | 2.39071 | 0.38638 | 1.021732
| 0.2404655 | 2.768565 | 0.3849506 | 2.391106 | 0.38646 | 1.021837
| 0.2405155 | 2.769522 | 0.3850306 | 2.391205 | 0.38654 | 1.021944
| 0.2405655 | 2.770517 | 0.3851106 | 2.391224 | 0.38662 | 1.022052
| 0.2406155 | 2.771552 | 0.3851906 | 2.391244 | 0.3867 | 1.022161
| 0.2406655 | 2.772713 | 0.3852706 | 2.391265 | 0.38678 | 1.02227
| 0.2407155 | 2.773921 | 0.3853506 | 2.391287 | 0.38686 | 1.022382
| 0.2407655 | 2.775178 | 0.3854306 | 2.391309 | 0.38694 | 1.022494
| 0.2408155 | 2.776487 | 0.3855106 | 2.391332 | 0.38702 | 1.022618
| 0.2408655 | 2.777848 | 0.3855906 | 2.391356 | 0.3871 | 1.022776
| 0.2409155 | 2.779262 | 0.3856706 | 2.391381 | 0.38718 | 1.022936
| 0.2409655 | 2.78073 | 0.3857506 | 2.391407 | 0.38726 | 1.0231
| 0.2410155 | 2.782207 | 0.3858306 | 2.391433 | 0.38734 | 1.023266
| 0.2410655 | 2.783633 | 0.3859106 | 2.39146 | 0.38742 | 1.023435
| 0.2411155 | 2.785102 | 0.3859906 | 2.391487 | 0.3875 | 1.023606
| 0.2411655 | 2.786615 | 0.3860706 | 2.391492 | 0.38758 | 1.02378
| 0.2412155 | 2.788172 | 0.3861506 | 2.391496 | 0.38766 | 1.023957
| 0.2412655 | 2.789775 | 0.3862306 | 2.391506 | 0.38774 | 1.024136
| 0.2413155 | 2.791422 | 0.3863106 | 2.39152 | 0.38782 | 1.024318
| 0.2413655 | 2.793116 | 0.3863906 | 2.391539 | 0.3879 | 1.024502
| 0.2414155 | 2.794853 | 0.3864706 | 2.391561 | 0.38798 | 1.024689
| 0.241465 | 2.796619 | 0.3865506 | 2.391588 | 0.38806 | 1.024907
| 0.241515 | 2.798444 | 0.3866306 | 2.391619 | 0.38814 | 1.025137
| 0.2415632 | 2.800243 | 0.3867106 | 2.391652 | 0.38822 | 1.025374
| 0.2416132 | 2.80218 | 0.3867906 | 2.39169 | 0.3883 | 1.025616
| 0.2416632 | 2.804168 | 0.3868706 | 2.39173 | 0.38838 | 1.025862
| 0.2417132 | 2.806209 | 0.3869506 | 2.391774 | 0.38846 | 1.026113
| 0.2417632 | 2.808302 | 0.3870306 | 2.391819 | 0.38854 | 1.02637
| 0.2418132 | 2.810446 | 0.3871106 | 2.391864 | 0.38862 | 1.026631
| 0.2418632 | 2.812639 | 0.3871906 | 2.391917 | 0.3887 | 1.026897
| 0.2419132 | 2.814881 | 0.3872706 | 2.391976 | 0.38878 | 1.027169
| 0.2419632 | 2.817168 | 0.3873506 | 2.392043 | 0.38886 | 1.027446
| 0.2420132 | 2.81937 | 0.3874306 | 2.392116 | 0.38894 | 1.027729
| 0.2420632 | 2.821253 | 0.3875106 | 2.392194 | 0.38902 | 1.028024
| 0.2421132 | 2.823095 | 0.3875906 | 2.392279 | 0.3891 | 1.028345
| 0.2421632 | 2.824959 | 0.3876706 | 2.392369 | 0.38918 | 1.028676
| 0.242208 | 2.826648 | 0.3877506 | 2.392461 | 0.38926 | 1.029014
| 0.242258 | 2.828651 | 0.3878306 | 2.39256 | 0.38934 | 1.029361
| 0.242308 | 2.830676 | 0.3879106 | 2.392665 | 0.38942 | 1.029716
| 0.242358 | 2.832724 | 0.3879906 | 2.392777 | 0.3895 | 1.03008
| 0.242408 | 2.834795 | 0.3880706 | 2.392909 | 0.38958 | 1.030453
| 0.2424548 | 2.836752 | 0.3881506 | 2.393055 | 0.38966 | 1.030835
| 0.2425048 | 2.83889 | 0.3882306 | 2.393213 | 0.38974 | 1.031232
| 0.2425548 | 2.841046 | 0.3883106 | 2.393386 | 0.38982 | 1.031637
| 0.2426048 | 2.843222 | 0.3883906 | 2.393572 | 0.3899 | 1.03205
| 0.2426548 | 2.845418 | 0.3884706 | 2.393772 | 0.38998 | 1.032473
| 0.2427048 | 2.847633 | 0.3885506 | 2.393985 | 0.39006 | 1.032906
| 0.2427548 | 2.849866 | 0.3886306 | 2.394212 | 0.39014 | 1.033349
| 0.2428046 | 2.852105 | 0.3887106 | 2.394451 | 0.39022 | 1.033801
| 0.2428543 | 2.854359 | 0.3887906 | 2.394703 | 0.3903 | 1.034264
| 0.2429043 | 2.856654 | 0.3888706 | 2.394969 | 0.39038 | 1.034736
| 0.2429543 | 2.858963 | 0.3889506 | 2.395249 | 0.39046 | 1.03522
| 0.2430043 | 2.861215 | 0.3890306 | 2.395552 | 0.39054 | 1.035713
| 0.2430543 | 2.862722 | 0.3891106 | 2.395889 | 0.39062 | 1.036218
| 0.2431043 | 2.864235 | 0.3891906 | 2.396247 | 0.3907 | 1.036733
| 0.2431543 | 2.865754 | 0.3892706 | 2.396626 | 0.39078 | 1.037258
| 0.2432043 | 2.867279 | 0.3893506 | 2.397025 | 0.39086 | 1.037795
| 0.2432543 | 2.86881 | 0.3894306 | 2.397446 | 0.39094 | 1.038341
| 0.2433043 | 2.870347 | 0.3895106 | 2.39789 | 0.39102 | 1.038886
| 0.2433543 | 2.871889 | 0.3895758 | 2.398268 | 0.3911 | 1.039402
| 0.2434043 | 2.873429 | 0.3896558 | 2.398773 | 0.39118 | 1.039926
| 0.2434543 | 2.874974 | 0.3897358 | 2.3993 | 0.39126 | 1.040459
| 0.2435043 | 2.876524 | 0.3898158 | 2.399851 | 0.39134 | 1.040999
| 0.2435543 | 2.87808 | 0.3898958 | 2.400426 | 0.39142 | 1.041547
| 0.2436043 | 2.879641 | 0.3899758 | 2.401026 | 0.3915 | 1.042104
| 0.2436543 | 2.881208 | 0.3900558 | 2.401652 | 0.39158 | 1.042669
| 0.2437043 | 2.882779 | 0.3901358 | 2.402303 | 0.39166 | 1.043242
| 0.2437543 | 2.884357 | 0.3902158 | 2.402982 | 0.39174 | 1.043823
| 0.2438043 | 2.88594 | 0.3902958 | 2.403687 | 0.39182 | 1.044412
| 0.2438543 | 2.88753 | 0.3903758 | 2.40442 | 0.3919 | 1.04501
| 0.2439043 | 2.889125 | 0.3904558 | 2.40518 | 0.39198 | 1.045616
| 0.2439543 | 2.890728 | 0.3905358 | 2.405967 | 0.39206 | 1.046144
| 0.2440043 | 2.892247 | 0.3906158 | 2.406781 | 0.39214 | 1.046648
| 0.2440543 | 2.892809 | 0.3906958 | 2.407622 | 0.39222 | 1.047156
| 0.2441043 | 2.893373 | 0.3907758 | 2.408489 | 0.3923 | 1.04767
| 0.2441543 | 2.893937 | 0.3908558 | 2.409381 | 0.39238 | 1.04819
| 0.2442043 | 2.894501 | 0.3908514 | 2.40893 | 0.39246 | 1.048716
| 0.2442543 | 2.895067 | 0.3909314 | 2.409853 | 0.39254 | 1.049247
| 0.2443043 | 2.895633 | 0.3910114 | 2.410802 | 0.39262 | 1.049783
| 0.2443543 | 2.8962 | 0.3910914 | 2.411765 | 0.3927 | 1.050334
| 0.2444043 | 2.896768 | 0.3911714 | 2.412675 | 0.39278 | 1.050889
| 0.2444543 | 2.897336 | 0.3912514 | 2.413605 | 0.39286 | 1.05145
| 0.2445043 | 2.897905 | 0.3913161 | 2.414558 | 0.39294 | 1.052016
| 0.2445543 | 2.898475 | 0.3913961 | 2.415346 | 0.39302 | 1.052541
| 0.2446043 | 2.899046 | 0.3914761 | 2.416365 | 0.3931 | 1.052925
| 0.2446543 | 2.899617 | 0.3915561 | 2.41741 | 0.39318 | 1.053309
| 0.2447043 | 2.900189 | 0.3916361 | 2.418481 | 0.39326 | 1.053695
| 0.2447543 | 2.900762 | 0.3917161 | 2.41958 | 0.39334 | 1.054083
| 0.2448043 | 2.901335 | 0.3917961 | 2.420707 | 0.39342 | 1.054473
| 0.2448543 | 2.901909 | 0.3918761 | 2.421862 | 0.3935 | 1.054866
| 0.2449043 | 2.902484 | 0.3919561 | 2.423045 | 0.39358 | 1.055261
| 0.2449543 | 2.903059 | 0.3920361 | 2.424255 | 0.39366 | 1.055658
| 0.2450043 | 2.903536 | 0.3921161 | 2.425383 | 0.39374 | 1.056058
| 0.2450543 | 2.90341 | 0.3921961 | 2.426396 | 0.39382 | 1.056465
| 0.2451043 | 2.903283 | 0.3922761 | 2.427421 | 0.3939 | 1.056874
| 0.2451543 | 2.903156 | 0.3923561 | 2.428463 | 0.39398 | 1.057286
| 0.2452043 | 2.90303 | 0.3924361 | 2.429527 | 0.39406 | 1.057506
| 0.2452543 | 2.902903 | 0.3925161 | 2.430608 | 0.39414 | 1.057659
| 0.2453043 | 2.902777 | 0.3925961 | 2.43171 | 0.39422 | 1.057812
| 0.2453543 | 2.902651 | 0.3926761 | 2.432832 | 0.3943 | 1.057965
| 0.2454043 | 2.902524 | 0.3927561 | 2.433973 | 0.39438 | 1.058119
| 0.2454543 | 2.902398 | 0.3928361 | 2.435134 | 0.39446 | 1.058273
| 0.2455043 | 2.902272 | 0.3929161 | 2.436315 | 0.39454 | 1.058427
| 0.2455543 | 2.902146 | 0.3929961 | 2.43756 | 0.39462 | 1.058582
| 0.2456043 | 2.90202 | 0.3930761 | 2.438831 | 0.3947 | 1.058737
| 0.2456543 | 2.901894 | 0.3931561 | 2.439689 | 0.39478 | 1.058892
| 0.2457043 | 2.901768 | 0.3932361 | 2.440535 | 0.39486 | 1.059048
| 0.2457543 | 2.901643 | 0.3933161 | 2.44139 | 0.39494 | 1.059203
| 0.2458043 | 2.901517 | 0.3933961 | 2.442257 | 0.39502 | 1.059287
| 0.2458543 | 2.901392 | 0.3934761 | 2.443134 | 0.3951 | 1.059346
| 0.2459043 | 2.901271 | 0.3935561 | 2.444021 | 0.39518 | 1.059405
| 0.2459543 | 2.901151 | 0.3936361 | 2.44492 | 0.39526 | 1.059464
| 0.2460043 | 2.901004 | 0.3937161 | 2.44583 | 0.39534 | 1.059524
| 0.2460543 | 2.900537 | 0.3937961 | 2.44675 | 0.39542 | 1.059583
| 0.2461043 | 2.900071 | 0.3938761 | 2.447682 | 0.3955 | 1.059643
| 0.2461543 | 2.899605 | 0.3939561 | 2.448624 | 0.39558 | 1.059702
| 0.2462043 | 2.899139 | 0.3940361 | 2.449578 | 0.39566 | 1.059762
| 0.2462543 | 2.898674 | 0.3941161 | 2.450259 | 0.39574 | 1.059822
| 0.2463043 | 2.898209 | 0.3941961 | 2.450597 | 0.39582 | 1.059881
| 0.2463543 | 2.897743 | 0.3942761 | 2.450936 | 0.3959 | 1.059941
| 0.2464043 | 2.897278 | 0.3943561 | 2.451277 | 0.39598 | 1.060001
| 0.2464543 | 2.896813 | 0.3944361 | 2.451619 | 0.39606 | 1.060114
| 0.2465043 | 2.896348 | 0.3945161 | 2.451963 | 0.39614 | 1.060241
| 0.2465543 | 2.895884 | 0.3945961 | 2.452308 | 0.39622 | 1.06037
| 0.2466043 | 2.89542 | 0.3946761 | 2.452656 | 0.3963 | 1.0605
| 0.2466543 | 2.894956 | 0.3947561 | 2.453005 | 0.39638 | 1.060631
| 0.2467043 | 2.894494 | 0.3948361 | 2.453365 | 0.39646 | 1.060762
| 0.2467543 | 2.894034 | 0.3949161 | 2.453727 | 0.39654 | 1.060895
| 0.2468043 | 2.893575 | 0.3949961 | 2.45409 | 0.39662 | 1.061028
| 0.2468543 | 2.89314 | 0.3950761 | 2.454456 | 0.3967 | 1.061162
| 0.2469043 | 2.892707 | 0.3951561 | 2.454506 | 0.39678 | 1.061298
| 0.2469543 | 2.892278 | 0.3952361 | 2.454557 | 0.39686 | 1.061434
| 0.2470043 | 2.891828 | 0.3953161 | 2.45461 | 0.39694 | 1.061571
| 0.2470543 | 2.891111 | 0.3953961 | 2.454664 | 0.39702 | 1.061723
| 0.2471043 | 2.890402 | 0.3954761 | 2.454718 | 0.3971 | 1.061919
| 0.2471543 | 2.8897 | 0.3955561 | 2.454773 | 0.39718 | 1.062118
| 0.2472043 | 2.889007 | 0.3956361 | 2.454829 | 0.39726 | 1.062319
| 0.2472543 | 2.888323 | 0.3957161 | 2.454885 | 0.39734 | 1.062523
| 0.2473043 | 2.88765 | 0.3957961 | 2.454942 | 0.39742 | 1.06273
| 0.2473543 | 2.886954 | 0.3958761 | 2.455 | 0.3975 | 1.062939
| 0.2474043 | 2.886275 | 0.3959561 | 2.455058 | 0.39758 | 1.06315
| 0.2474543 | 2.885613 | 0.3960361 | 2.455117 | 0.39766 | 1.063364
| 0.2475043 | 2.884969 | 0.3961161 | 2.455195 | 0.39774 | 1.063581
| 0.2475543 | 2.884345 | 0.3961961 | 2.455289 | 0.39782 | 1.063801
| 0.2476043 | 2.88374 | 0.3962761 | 2.455389 | 0.3979 | 1.064023
| 0.2476543 | 2.883155 | 0.3963561 | 2.455493 | 0.39798 | 1.064247
| 0.2477043 | 2.88259 | 0.3964361 | 2.455601 | 0.39806 | 1.06451
| 0.2477543 | 2.882055 | 0.3965161 | 2.455712 | 0.39814 | 1.064788
| 0.2478043 | 2.881539 | 0.3965961 | 2.455827 | 0.39822 | 1.065072
| 0.2478543 | 2.881043 | 0.3966761 | 2.455945 | 0.3983 | 1.065361
| 0.2479043 | 2.880582 | 0.3967561 | 2.456066 | 0.39838 | 1.065654
| 0.2479436 | 2.880237 | 0.3968361 | 2.45619 | 0.39846 | 1.065954
| 0.2479936 | 2.879824 | 0.3969161 | 2.456317 | 0.39854 | 1.066258
| 0.2480436 | 2.879324 | 0.3969961 | 2.456446 | 0.39862 | 1.066567
| 0.2480936 | 2.878817 | 0.3970761 | 2.456577 | 0.3987 | 1.066883
| 0.2481436 | 2.878338 | 0.3971561 | 2.456747 | 0.39878 | 1.067203
| 0.2481936 | 2.877884 | 0.3972361 | 2.456927 | 0.39886 | 1.06753
| 0.2482436 | 2.877452 | 0.3973161 | 2.457112 | 0.39894 | 1.067862
| 0.2482936 | 2.877043 | 0.3973961 | 2.457302 | 0.39902 | 1.068209
| 0.2483436 | 2.876657 | 0.3974761 | 2.457497 | 0.3991 | 1.068585
| 0.2483936 | 2.876291 | 0.3975561 | 2.457699 | 0.39918 | 1.06897
| 0.2484436 | 2.875947 | 0.3976361 | 2.457906 | 0.39926 | 1.069363
| 0.2484936 | 2.875627 | 0.3977161 | 2.458121 | 0.39934 | 1.069766
| 0.2485436 | 2.875321 | 0.3977961 | 2.458341 | 0.39942 | 1.070177
| 0.2485936 | 2.87503 | 0.3978761 | 2.458568 | 0.3995 | 1.070597
| 0.2486436 | 2.874752 | 0.3979561 | 2.458803 | 0.39958 | 1.071027
| 0.2486936 | 2.874485 | 0.3980361 | 2.45905 | 0.39966 | 1.071466
| 0.2487436 | 2.874228 | 0.3981161 | 2.459328 | 0.39974 | 1.071914
| 0.2487936 | 2.873991 | 0.3981961 | 2.459644 | 0.39982 | 1.072372
| 0.2488436 | 2.873766 | 0.3982761 | 2.459973 | 0.3999 | 1.072839
| 0.2488936 | 2.873556 | 0.3983561 | 2.460316 | 0.39998 | 1.073317
| 0.2489436 | 2.87336 | 0.3984361 | 2.46067 | 0.40006 | 1.073804
| 0.2489936 | 2.873182 | 0.3985161 | 2.461035 | 0.40014 | 1.074301
| 0.2490436 | 2.872999 | 0.398596 | 2.461411 | 0.40022 | 1.074809
| 0.2490936 | 2.872831 | 0.3986757 | 2.461796 | 0.4003 | 1.075326
| 0.2491271 | 2.872735 | 0.3987554 | 2.462192 | 0.40038 | 1.075853
| 0.2491771 | 2.872655 | 0.3988349 | 2.462599 | 0.40046 | 1.076395
| 0.2492271 | 2.872602 | 0.3989144 | 2.463017 | 0.40054 | 1.076948
| 0.2492771 | 2.872572 | 0.3989938 | 2.463449 | 0.40062 | 1.07751
| 0.2493271 | 2.87257 | 0.3990738 | 2.463894 | 0.4007 | 1.078081
| 0.2493771 | 2.872593 | 0.3991538 | 2.464392 | 0.40078 | 1.078663
| 0.2494271 | 2.872642 | 0.3992338 | 2.464919 | 0.40086 | 1.079257
| 0.2494771 | 2.872713 | 0.3993138 | 2.465468 | 0.40094 | 1.07986
| 0.2495271 | 2.87281 | 0.3993938 | 2.466038 | 0.40102 | 1.08046
| 0.2495771 | 2.872934 | 0.399466 | 2.466629 | 0.4011 | 1.081028
| 0.2496271 | 2.87307 | 0.399546 | 2.467178 | 0.40118 | 1.081603
| 0.2496771 | 2.87323 | 0.399626 | 2.467835 | 0.40126 | 1.082187
| 0.2497271 | 2.873416 | 0.399706 | 2.468513 | 0.40134 | 1.082778
| 0.2497771 | 2.87363 | 0.399786 | 2.469214 | 0.40142 | 1.083378
| 0.2498271 | 2.873872 | 0.399866 | 2.469939 | 0.4015 | 1.083986
| 0.2498771 | 2.874143 | 0.399946 | 2.470689 | 0.40158 | 1.084601
| 0.2499271 | 2.874447 | 0.400026 | 2.471464 | 0.40166 | 1.085225
| 0.2499771 | 2.874783 | 0.400106 | 2.472266 | 0.40174 | 1.085858
| 0.2500271 | 2.875152 | 0.400186 | 2.473095 | 0.40182 | 1.086498
| 0.2500771 | 2.875553 | 0.4002492 | 2.473952 | 0.4019 | 1.087147
| 0.2501271 | 2.875986 | 0.4003292 | 2.474647 | 0.40198 | 1.087805
| 0.2501771 | 2.87645 | 0.4004092 | 2.475573 | 0.40206 | 1.088376
| 0.2502271 | 2.876943 | 0.4004892 | 2.476528 | 0.40214 | 1.088921
| 0.2502771 | 2.877466 | 0.4005692 | 2.477513 | 0.40222 | 1.089472
| 0.2503271 | 2.878017 | 0.4006492 | 2.478526 | 0.4023 | 1.090029
| 0.2503771 | 2.878596 | 0.4007292 | 2.479569 | 0.40238 | 1.09059
| 0.2504271 | 2.879206 | 0.4008092 | 2.480641 | 0.40246 | 1.091157
| 0.2504771 | 2.879845 | 0.4008892 | 2.481743 | 0.40254 | 1.09173
| 0.2505271 | 2.880512 | 0.4009692 | 2.482873 | 0.40262 | 1.092309
| 0.2505771 | 2.881208 | 0.4010492 | 2.484033 | 0.4027 | 1.092894
| 0.2506271 | 2.881932 | 0.4011292 | 2.485153 | 0.40278 | 1.093485
| 0.2506771 | 2.882685 | 0.4012092 | 2.486255 | 0.40286 | 1.094082
| 0.2507271 | 2.883468 | 0.4012892 | 2.487382 | 0.40294 | 1.094686
| 0.2507771 | 2.88428 | 0.4013692 | 2.488534 | 0.40302 | 1.095244
| 0.2508271 | 2.885122 | 0.4014492 | 2.489711 | 0.4031 | 1.095651
| 0.2508771 | 2.88612 | 0.4015292 | 2.490913 | 0.40318 | 1.09606
| 0.2509271 | 2.887226 | 0.4016092 | 2.492141 | 0.40326 | 1.096473
| 0.2509771 | 2.888383 | 0.4016892 | 2.493396 | 0.40334 | 1.096887
| 0.2510271 | 2.889522 | 0.4017692 | 2.494679 | 0.40342 | 1.097304
| 0.2510771 | 2.890685 | 0.4018492 | 2.49599 | 0.4035 | 1.097723
| 0.2511271 | 2.891889 | 0.4019292 | 2.497331 | 0.40358 | 1.098145
| 0.2511771 | 2.893134 | 0.4020092 | 2.498699 | 0.40366 | 1.098569
| 0.2512271 | 2.894399 | 0.4020892 | 2.500063 | 0.40374 | 1.098995
| 0.2512771 | 2.895685 | 0.4021692 | 2.501203 | 0.40382 | 1.099423
| 0.2513271 | 2.896999 | 0.4022491 | 2.502357 | 0.4039 | 1.099854
| 0.2513771 | 2.898343 | 0.402329 | 2.503526 | 0.40398 | 1.100287
| 0.2514271 | 2.899721 | 0.4024089 | 2.504719 | 0.40406 | 1.100518
| 0.2514771 | 2.901144 | 0.4024887 | 2.505926 | 0.40414 | 1.100679
| 0.2515271 | 2.902613 | 0.4025686 | 2.507157 | 0.40422 | 1.10084
| 0.2515771 | 2.90413 | 0.4026484 | 2.508407 | 0.4043 | 1.101001
| 0.2516271 | 2.905694 | 0.4027282 | 2.509677 | 0.40438 | 1.101163
| 0.2516771 | 2.907308 | 0.4028079 | 2.510965 | 0.40446 | 1.101325
| 0.2517271 | 2.908971 | 0.4028877 | 2.512274 | 0.40454 | 1.101487
| 0.2517771 | 2.910684 | 0.4029674 | 2.513602 | 0.40462 | 1.101649
| 0.2518271 | 2.912448 | 0.4030474 | 2.514949 | 0.4047 | 1.101812
| 0.2518771 | 2.914234 | 0.4031274 | 2.516036 | 0.40478 | 1.101975
| 0.2519271 | 2.916066 | 0.4032074 | 2.516934 | 0.40486 | 1.102138
| 0.2519771 | 2.91795 | 0.4032874 | 2.51784 | 0.40494 | 1.102301
| 0.2520271 | 2.919672 | 0.4033674 | 2.518756 | 0.40502 | 1.102389
| 0.2520771 | 2.92125 | 0.4034474 | 2.519683 | 0.4051 | 1.102441
| 0.2521271 | 2.922858 | 0.4035274 | 2.520647 | 0.40518 | 1.102494
| 0.2521771 | 2.924563 | 0.4036074 | 2.521622 | 0.40526 | 1.102547
| 0.2522271 | 2.926302 | 0.4036874 | 2.522609 | 0.40534 | 1.102599
| 0.2522771 | 2.928078 | 0.4037674 | 2.523608 | 0.40542 | 1.102652
| 0.2523271 | 2.92989 | 0.4038474 | 2.524618 | 0.4055 | 1.102705
| 0.2523771 | 2.931756 | 0.4039274 | 2.52564 | 0.40558 | 1.102758
| 0.2524271 | 2.933661 | 0.4040074 | 2.526675 | 0.40566 | 1.102811
| 0.2524702 | 2.93533 | 0.4040874 | 2.527657 | 0.40574 | 1.102864
| 0.2525202 | 2.937272 | 0.4041674 | 2.528023 | 0.40582 | 1.102917
| 0.2525702 | 2.939242 | 0.4042474 | 2.52839 | 0.4059 | 1.102971
| 0.2526202 | 2.94124 | 0.4043274 | 2.528759 | 0.40598 | 1.103024
| 0.2526702 | 2.943263 | 0.4044074 | 2.529129 | 0.40606 | 1.10312
| 0.2527202 | 2.94531 | 0.4044874 | 2.529501 | 0.40614 | 1.103229
| 0.2527702 | 2.947379 | 0.4045674 | 2.529875 | 0.40622 | 1.103339
| 0.2528202 | 2.949471 | 0.4046474 | 2.530251 | 0.4063 | 1.10345
| 0.2528702 | 2.951583 | 0.4047274 | 2.530628 | 0.40638 | 1.103562
| 0.2529202 | 2.953714 | 0.4048074 | 2.531007 | 0.40646 | 1.103675
| 0.252968 | 2.955768 | 0.4048874 | 2.531388 | 0.40654 | 1.103788
| 0.253018 | 2.957667 | 0.4049674 | 2.531771 | 0.40662 | 1.103903
| 0.253068 | 2.959077 | 0.4050474 | 2.532155 | 0.4067 | 1.104018
| 0.253118 | 2.960495 | 0.4051274 | 2.532172 | 0.40678 | 1.104135
| 0.253168 | 2.961918 | 0.4052074 | 2.532191 | 0.40686 | 1.104252
| 0.253218 | 2.963348 | 0.4052874 | 2.532211 | 0.40694 | 1.104371
| 0.253268 | 2.964784 | 0.4053674 | 2.532232 | 0.40702 | 1.104502
| 0.253318 | 2.966225 | 0.4054474 | 2.532254 | 0.4071 | 1.104667
| 0.253368 | 2.967672 | 0.4055274 | 2.532276 | 0.40718 | 1.104835
| 0.253418 | 2.969125 | 0.4056074 | 2.5323 | 0.40726 | 1.105008
| 0.253468 | 2.970584 | 0.4056874 | 2.532324 | 0.40734 | 1.105182
| 0.253518 | 2.971963 | 0.4057674 | 2.532348 | 0.40742 | 1.105358
| 0.253568 | 2.973345 | 0.4058474 | 2.532374 | 0.4075 | 1.105537
| 0.253618 | 2.974732 | 0.4059274 | 2.5324 | 0.40758 | 1.105719
| 0.253668 | 2.976125 | 0.4060074 | 2.532427 | 0.40766 | 1.105903
| 0.253718 | 2.977522 | 0.4060874 | 2.532452 | 0.40774 | 1.106089
| 0.253768 | 2.978925 | 0.4061674 | 2.532454 | 0.40782 | 1.106278
| 0.253818 | 2.980333 | 0.4062474 | 2.532462 | 0.4079 | 1.10647
| 0.253868 | 2.981745 | 0.4063274 | 2.532473 | 0.40798 | 1.106665
| 0.253918 | 2.983163 | 0.4064074 | 2.532489 | 0.40806 | 1.10689
| 0.253968 | 2.984586 | 0.4064874 | 2.532509 | 0.40814 | 1.10713
| 0.254018 | 2.985681 | 0.4065674 | 2.532532 | 0.40822 | 1.107376
| 0.254068 | 2.986183 | 0.4066474 | 2.532558 | 0.4083 | 1.107627
| 0.254118 | 2.986685 | 0.4067274 | 2.532588 | 0.40838 | 1.107884
| 0.254168 | 2.987187 | 0.4068074 | 2.53262 | 0.40846 | 1.108146
| 0.254218 | 2.98769 | 0.4068874 | 2.532655 | 0.40854 | 1.108412
| 0.254268 | 2.988194 | 0.4069674 | 2.532693 | 0.40862 | 1.108684
| 0.254318 | 2.988699 | 0.4070474 | 2.532734 | 0.4087 | 1.108962
| 0.254368 | 2.989204 | 0.4071274 | 2.532772 | 0.40878 | 1.109244
| 0.254418 | 2.989709 | 0.4072074 | 2.532811 | 0.40886 | 1.109532
| 0.254468 | 2.990216 | 0.4072874 | 2.532856 | 0.40894 | 1.109826
| 0.254518 | 2.990722 | 0.4073674 | 2.532906 | 0.40902 | 1.110132
| 0.254568 | 2.99123 | 0.4074474 | 2.53296 | 0.4091 | 1.110463
| 0.254618 | 2.991738 | 0.4075274 | 2.533028 | 0.40918 | 1.110803
| 0.254668 | 2.992247 | 0.4076074 | 2.5331 | 0.40926 | 1.111152
| 0.254718 | 2.992756 | 0.4076874 | 2.533178 | 0.40934 | 1.111508
| 0.254768 | 2.993266 | 0.4077674 | 2.533262 | 0.40942 | 1.111872
| 0.254818 | 2.993777 | 0.4078474 | 2.533353 | 0.4095 | 1.112245
| 0.254868 | 2.994288 | 0.4079274 | 2.533451 | 0.40958 | 1.112626
| 0.254918 | 2.9948 | 0.4080074 | 2.533557 | 0.40966 | 1.113016
| 0.254968 | 2.995312 | 0.4080874 | 2.533671 | 0.40974 | 1.113415
| 0.255018 | 2.995458 | 0.4081674 | 2.533806 | 0.40982 | 1.113841
| 0.255068 | 2.995372 | 0.4082474 | 2.533953 | 0.4099 | 1.114276
| 0.255118 | 2.995286 | 0.4083274 | 2.534113 | 0.40998 | 1.11472
| 0.255168 | 2.9952 | 0.4084074 | 2.534286 | 0.41006 | 1.115174
| 0.255218 | 2.995113 | 0.4084874 | 2.534472 | 0.41014 | 1.115638
| 0.255268 | 2.995027 | 0.4085674 | 2.534671 | 0.41022 | 1.116111
| 0.255318 | 2.99494 | 0.4086474 | 2.534884 | 0.4103 | 1.116595
| 0.255368 | 2.994852 | 0.4087274 | 2.53511 | 0.41038 | 1.11709
| 0.255418 | 2.994765 | 0.4088074 | 2.535348 | 0.41046 | 1.117595
| 0.255468 | 2.994687 | 0.4088874 | 2.535597 | 0.41054 | 1.118111
| 0.255518 | 2.994608 | 0.4089674 | 2.53586 | 0.41062 | 1.118637
| 0.255568 | 2.99453 | 0.4090474 | 2.536138 | 0.4107 | 1.119173
| 0.255618 | 2.994451 | 0.4091274 | 2.536479 | 0.41078 | 1.11972
| 0.255668 | 2.994373 | 0.4092074 | 2.536848 | 0.41086 | 1.120278
| 0.255718 | 2.994294 | 0.4092874 | 2.537236 | 0.41094 | 1.120846
| 0.255768 | 2.994215 | 0.4093674 | 2.537645 | 0.41102 | 1.121411
| 0.255818 | 2.994136 | 0.4094474 | 2.538076 | 0.4111 | 1.121946
| 0.255868 | 2.994057 | 0.4095274 | 2.53853 | 0.41118 | 1.122489
| 0.255918 | 2.993978 | 0.4096074 | 2.539007 | 0.41126 | 1.123039
| 0.255968 | 2.993899 | 0.4096874 | 2.539508 | 0.41134 | 1.123597
| 0.256018 | 2.99373 | 0.4097674 | 2.540033 | 0.41142 | 1.124163
| 0.256068 | 2.99338 | 0.4098474 | 2.540582 | 0.4115 | 1.124737
| 0.256118 | 2.993028 | 0.4099274 | 2.541156 | 0.41158 | 1.125319
| 0.256168 | 2.992674 | 0.4100074 | 2.541756 | 0.41166 | 1.125909
| 0.256218 | 2.99232 | 0.4100874 | 2.542381 | 0.41174 | 1.126506
| 0.256268 | 2.991965 | 0.4101674 | 2.543032 | 0.41182 | 1.127112
| 0.256318 | 2.991608 | 0.4102474 | 2.543719 | 0.4119 | 1.127725
| 0.256368 | 2.99125 | 0.4103274 | 2.544431 | 0.41198 | 1.128347
| 0.256418 | 2.990892 | 0.4104074 | 2.545171 | 0.41206 | 1.128887
| 0.256468 | 2.990532 | 0.4104874 | 2.545941 | 0.41214 | 1.129401
| 0.256518 | 2.990172 | 0.4105674 | 2.54674 | 0.41222 | 1.129921
| 0.256568 | 2.989812 | 0.4106474 | 2.547568 | 0.4123 | 1.130444
| 0.256618 | 2.989452 | 0.4107274 | 2.548425 | 0.41238 | 1.130972
| 0.256668 | 2.989094 | 0.4108074 | 2.549309 | 0.41246 | 1.131505
| 0.256718 | 2.988737 | 0.4108874 | 2.55022 | 0.41254 | 1.132045
| 0.256768 | 2.988371 | 0.4109674 | 2.551158 | 0.41262 | 1.13259
| 0.256818 | 2.988008 | 0.4110474 | 2.552123 | 0.4127 | 1.13314
| 0.256868 | 2.987648 | 0.4111274 | 2.55306 | 0.41278 | 1.133697
| 0.256918 | 2.987293 | 0.4112074 | 2.553983 | 0.41286 | 1.134259
| 0.256968 | 2.986942 | 0.4112874 | 2.554928 | 0.41294 | 1.134835
| 0.257018 | 2.986506 | 0.4113674 | 2.555897 | 0.41302 | 1.135367
| 0.257068 | 2.985922 | 0.4114474 | 2.556892 | 0.4131 | 1.135756
| 0.257118 | 2.985359 | 0.4115274 | 2.557913 | 0.41318 | 1.136145
| 0.257168 | 2.984822 | 0.4116074 | 2.558962 | 0.41326 | 1.136536
| 0.257218 | 2.984311 | 0.4116874 | 2.560038 | 0.41334 | 1.13693
| 0.257268 | 2.983828 | 0.4117674 | 2.561142 | 0.41342 | 1.137325
| 0.2573147 | 2.983401 | 0.4118313 | 2.562274 | 0.4135 | 1.137723
| 0.2573647 | 2.982974 | 0.4119113 | 2.563197 | 0.41358 | 1.138123
| 0.2574147 | 2.982575 | 0.4119913 | 2.564414 | 0.41366 | 1.138525
| 0.2574647 | 2.982214 | 0.4120713 | 2.565657 | 0.41374 | 1.138929
| 0.2575147 | 2.981895 | 0.4121513 | 2.566704 | 0.41382 | 1.139336
| 0.2575647 | 2.981601 | 0.4122313 | 2.567738 | 0.4139 | 1.139745
| 0.2576147 | 2.981334 | 0.4123113 | 2.568794 | 0.41398 | 1.140156
| 0.2576647 | 2.981091 | 0.4123913 | 2.569869 | 0.41406 | 1.140376
| 0.2577147 | 2.980871 | 0.4124713 | 2.570965 | 0.41414 | 1.140529
| 0.2577647 | 2.980672 | 0.4125513 | 2.572081 | 0.41422 | 1.140683
| 0.2578147 | 2.980493 | 0.4126313 | 2.573217 | 0.4143 | 1.140837
| 0.2578647 | 2.980336 | 0.4127113 | 2.574372 | 0.41438 | 1.140991
| 0.2579147 | 2.980191 | 0.4127913 | 2.575548 | 0.41446 | 1.141145
| 0.2579647 | 2.980059 | 0.4128713 | 2.576743 | 0.41454 | 1.141299
| 0.2580147 | 2.97992 | 0.4129513 | 2.577958 | 0.41462 | 1.141454
| 0.2580647 | 2.979754 | 0.4130313 | 2.579194 | 0.4147 | 1.141609
| 0.2581147 | 2.979602 | 0.4131113 | 2.580279 | 0.41478 | 1.141765
| 0.2581647 | 2.979459 | 0.4131913 | 2.581105 | 0.41486 | 1.141921
| 0.2582147 | 2.979324 | 0.4132713 | 2.581957 | 0.41494 | 1.142077
| 0.2582647 | 2.979195 | 0.4133513 | 2.582819 | 0.41502 | 1.14216
| 0.2583147 | 2.979071 | 0.4134313 | 2.583693 | 0.4151 | 1.142219
| 0.2583647 | 2.978951 | 0.4135113 | 2.584577 | 0.41518 | 1.142278
| 0.2584147 | 2.978838 | 0.4135913 | 2.585472 | 0.41526 | 1.142337
| 0.2584647 | 2.97873 | 0.4136713 | 2.586379 | 0.41534 | 1.142396
| 0.2585147 | 2.978627 | 0.4137513 | 2.587298 | 0.41542 | 1.142455
| 0.2585647 | 2.978529 | 0.4138313 | 2.588229 | 0.4155 | 1.142514
| 0.2586147 | 2.978441 | 0.4139113 | 2.589171 | 0.41558 | 1.142573
| 0.2586647 | 2.978364 | 0.4139913 | 2.590125 | 0.41566 | 1.142632
| 0.2587147 | 2.978368 | 0.4140713 | 2.591091 | 0.41574 | 1.142692
| 0.2587647 | 2.978396 | 0.4141513 | 2.591499 | 0.41582 | 1.142751
| 0.2588147 | 2.978442 | 0.4142313 | 2.591847 | 0.4159 | 1.142811
| 0.2588647 | 2.978463 | 0.4143113 | 2.592196 | 0.41598 | 1.142871
| 0.2589147 | 2.978499 | 0.4143913 | 2.592547 | 0.41606 | 1.142982
| 0.2589647 | 2.978558 | 0.4144713 | 2.5929 | 0.41614 | 1.143109
| 0.2590147 | 2.978634 | 0.4145513 | 2.593255 | 0.41622 | 1.143238
| 0.2590647 | 2.978732 | 0.4146313 | 2.593612 | 0.4163 | 1.143366
| 0.2591147 | 2.978851 | 0.4147113 | 2.59397 | 0.41638 | 1.143496
| 0.2591647 | 2.978992 | 0.4147913 | 2.59433 | 0.41646 | 1.143627
| 0.2592147 | 2.979151 | 0.4148713 | 2.594692 | 0.41654 | 1.143758
| 0.2592647 | 2.979329 | 0.4149513 | 2.595055 | 0.41662 | 1.14389
| 0.2593147 | 2.979526 | 0.4150313 | 2.595421 | 0.4167 | 1.144023
| 0.2593647 | 2.979744 | 0.4151113 | 2.595506 | 0.41678 | 1.144157
| 0.2594147 | 2.979984 | 0.4151913 | 2.595556 | 0.41686 | 1.144292
| 0.2594647 | 2.98026 | 0.4152713 | 2.595608 | 0.41694 | 1.14443
| 0.2595147 | 2.98055 | 0.4153513 | 2.59566 | 0.41702 | 1.144583
| 0.2595647 | 2.980861 | 0.4154313 | 2.595713 | 0.4171 | 1.14478
| 0.2596147 | 2.981193 | 0.4155113 | 2.595767 | 0.41718 | 1.144979
| 0.2596647 | 2.981517 | 0.4155913 | 2.595822 | 0.41726 | 1.145181
| 0.2597147 | 2.98184 | 0.4156713 | 2.595877 | 0.41734 | 1.145385
| 0.2597647 | 2.982184 | 0.4157513 | 2.595933 | 0.41742 | 1.145591
| 0.2598147 | 2.982551 | 0.4158313 | 2.59599 | 0.4175 | 1.145799
| 0.2598647 | 2.983076 | 0.4159113 | 2.596047 | 0.41758 | 1.146009
| 0.2599147 | 2.983628 | 0.4159913 | 2.596106 | 0.41766 | 1.146222
| 0.2599647 | 2.984211 | 0.4160713 | 2.596164 | 0.41774 | 1.146437
| 0.2600147 | 2.984825 | 0.4161513 | 2.596255 | 0.41782 | 1.146654
| 0.2600647 | 2.98547 | 0.4162313 | 2.596351 | 0.4179 | 1.146874
| 0.2601147 | 2.986147 | 0.4163113 | 2.596452 | 0.41798 | 1.147096
| 0.2601647 | 2.986854 | 0.4163913 | 2.596558 | 0.41806 | 1.147354
| 0.2602147 | 2.987593 | 0.4164713 | 2.596666 | 0.41814 | 1.147629
| 0.2602647 | 2.988363 | 0.4165513 | 2.596779 | 0.41822 | 1.147911
| 0.2603147 | 2.989165 | 0.4166313 | 2.596894 | 0.4183 | 1.148198
| 0.2603647 | 2.990001 | 0.4167113 | 2.597012 | 0.41838 | 1.14849
| 0.2604147 | 2.990871 | 0.4167913 | 2.597133 | 0.41846 | 1.148786
| 0.2604647 | 2.991779 | 0.4168713 | 2.597257 | 0.41854 | 1.149088
| 0.2605147 | 2.992727 | 0.4169513 | 2.597382 | 0.41862 | 1.149395
| 0.2605647 | 2.993717 | 0.4170313 | 2.597511 | 0.4187 | 1.149707
| 0.2606147 | 2.994749 | 0.4171113 | 2.597657 | 0.41878 | 1.150032
| 0.2606647 | 2.995897 | 0.4171913 | 2.597829 | 0.41886 | 1.150362
| 0.2607147 | 2.997099 | 0.4172713 | 2.598008 | 0.41894 | 1.150698
| 0.2607647 | 2.998352 | 0.4173513 | 2.598191 | 0.41902 | 1.151048
| 0.2608147 | 2.999654 | 0.4174313 | 2.598381 | 0.4191 | 1.151428
| 0.2608647 | 3.001007 | 0.4175113 | 2.598578 | 0.41918 | 1.151816
| 0.2609147 | 3.002409 | 0.4175913 | 2.598783 | 0.41926 | 1.152214
| 0.2609647 | 3.003857 | 0.4176713 | 2.598996 | 0.41934 | 1.152618
| 0.2610147 | 3.005307 | 0.4177513 | 2.599216 | 0.41942 | 1.153031
| 0.2610647 | 3.006695 | 0.4178313 | 2.599444 | 0.4195 | 1.153453
| 0.2611147 | 3.008114 | 0.4179113 | 2.599679 | 0.41958 | 1.153883
| 0.2611647 | 3.009603 | 0.4179913 | 2.599924 | 0.41966 | 1.154322
| 0.2612147 | 3.011111 | 0.4180661 | 2.600176 | 0.41974 | 1.154771
| 0.2612647 | 3.012633 | 0.4181461 | 2.600464 | 0.41982 | 1.155229
| 0.2613147 | 3.014173 | 0.4182261 | 2.6008 | 0.4199 | 1.155697
| 0.2613647 | 3.015749 | 0.4183061 | 2.601148 | 0.41998 | 1.156175
| 0.2614147 | 3.01737 | 0.4183861 | 2.60151 | 0.42006 | 1.156662
| 0.2614646 | 3.019086 | 0.4184661 | 2.601883 | 0.42014 | 1.15716
| 0.2615146 | 3.020849 | 0.4185461 | 2.602278 | 0.42022 | 1.157668
| 0.2615646 | 3.02266 | 0.4186261 | 2.602684 | 0.4203 | 1.158185
| 0.2616146 | 3.024521 | 0.4187061 | 2.603102 | 0.42038 | 1.158713
| 0.2616646 | 3.02643 | 0.4187861 | 2.60353 | 0.42046 | 1.159251
| 0.2617146 | 3.028387 | 0.4188661 | 2.603971 | 0.42054 | 1.1598
| 0.2617646 | 3.030395 | 0.4189461 | 2.604424 | 0.42062 | 1.16036
| 0.2618146 | 3.032454 | 0.4190261 | 2.604891 | 0.4207 | 1.16093
| 0.2618646 | 3.034566 | 0.4191061 | 2.605387 | 0.42078 | 1.16151
| 0.2619146 | 3.036729 | 0.4191861 | 2.605931 | 0.42086 | 1.162102
| 0.2619646 | 3.038944 | 0.4192661 | 2.606496 | 0.42094 | 1.162704
| 0.2620146 | 3.041079 | 0.4193461 | 2.607081 | 0.42102 | 1.163302
| 0.2620646 | 3.042926 | 0.4194261 | 2.607689 | 0.4211 | 1.163868
| 0.2621146 | 3.044837 | 0.4195061 | 2.608321 | 0.42118 | 1.16444
| 0.2621646 | 3.04678 | 0.4195861 | 2.608977 | 0.42126 | 1.165021
| 0.2622146 | 3.048758 | 0.4196661 | 2.609658 | 0.42134 | 1.165609
| 0.2622646 | 3.05077 | 0.4197461 | 2.610364 | 0.42142 | 1.166205
| 0.2623144 | 3.052806 | 0.4198261 | 2.611094 | 0.4215 | 1.166809
| 0.2623644 | 3.054897 | 0.4199061 | 2.611851 | 0.42158 | 1.167421
| 0.2624144 | 3.057016 | 0.4199861 | 2.612633 | 0.42166 | 1.16804
| 0.2624644 | 3.059163 | 0.4200661 | 2.61344 | 0.42174 | 1.168666
| 0.2625144 | 3.061336 | 0.4201461 | 2.614274 | 0.42182 | 1.169301
| 0.2625633 | 3.063485 | 0.4202261 | 2.615134 | 0.4219 | 1.169944
| 0.2626133 | 3.065687 | 0.4203061 | 2.61602 | 0.42198 | 1.170594
| 0.2626633 | 3.067906 | 0.4203671 | 2.616931 | 0.42206 | 1.171159
| 0.2627133 | 3.070142 | 0.4204471 | 2.617644 | 0.42214 | 1.171696
| 0.2627633 | 3.072393 | 0.4205271 | 2.618606 | 0.42222 | 1.172238
| 0.2628133 | 3.074657 | 0.4206071 | 2.619595 | 0.4223 | 1.172784
| 0.2628633 | 3.076933 | 0.4206871 | 2.620611 | 0.42238 | 1.173336
| 0.262906 | 3.078882 | 0.4207671 | 2.621655 | 0.42246 | 1.173893
| 0.262956 | 3.081185 | 0.4208471 | 2.622726 | 0.42254 | 1.174455
|  |  | 0.4209271 | 2.623827 | 0.42262 | 1.175021
|  |  | 0.4210071 | 2.624955 | 0.4227 | 1.175592
|  |  | 0.4210871 | 2.626103 | 0.42278 | 1.176192
|  |  | 0.4211671 | 2.627177 | 0.42286 | 1.176796
|  |  | 0.4212471 | 2.62829 | 0.42294 | 1.177406
|  |  | 0.4213271 | 2.629425 | 0.42302 | 1.177971
|  |  | 0.4214071 | 2.630587 | 0.4231 | 1.178383
|  |  | 0.4214871 | 2.631778 | 0.42318 | 1.178796
|  |  | 0.4215671 | 2.632995 | 0.42326 | 1.17921
|  |  | 0.4216471 | 2.634241 | 0.42334 | 1.179626
|  |  | 0.4217271 | 2.635515 | 0.42342 | 1.180044
|  |  | 0.4218071 | 2.636817 | 0.4235 | 1.180465
|  |  | 0.4218871 | 2.638148 | 0.42358 | 1.180888
|  |  | 0.4219567 | 2.639508 | 0.42366 | 1.181313
|  |  | 0.4220367 | 2.640714 | 0.42374 | 1.181741
|  |  | 0.4221167 | 2.642054 | 0.42382 | 1.18217
|  |  | 0.4221967 | 2.643255 | 0.4239 | 1.182602
|  |  | 0.4222767 | 2.644471 | 0.42398 | 1.183037
|  |  | 0.4223567 | 2.645707 | 0.42406 | 1.18327
|  |  | 0.4224367 | 2.646963 | 0.42414 | 1.183431
|  |  | 0.4225167 | 2.648242 | 0.42422 | 1.183592
|  |  | 0.4225967 | 2.649543 | 0.4243 | 1.183754
|  |  | 0.4226767 | 2.650867 | 0.42438 | 1.183916
|  |  | 0.4227567 | 2.652214 | 0.42446 | 1.184079
|  |  | 0.4228367 | 2.653584 | 0.42454 | 1.184241
|  |  | 0.4229167 | 2.654978 | 0.42462 | 1.184404
|  |  | 0.4229967 | 2.6564 | 0.4247 | 1.184567
|  |  | 0.4230767 | 2.657845 | 0.42478 | 1.184731
|  |  | 0.4231567 | 2.658847 | 0.42486 | 1.184894
|  |  | 0.4232367 | 2.659838 | 0.42494 | 1.185058
|  |  | 0.4233167 | 2.660841 | 0.42502 | 1.185146
|  |  | 0.4233967 | 2.661856 | 0.4251 | 1.1852
|  |  | 0.4234767 | 2.662884 | 0.42518 | 1.185253
|  |  | 0.4235567 | 2.663924 | 0.42526 | 1.185307
|  |  | 0.4236367 | 2.664977 | 0.42534 | 1.185361
|  |  | 0.4237167 | 2.666042 | 0.42542 | 1.185414
|  |  | 0.4237967 | 2.66712 | 0.4255 | 1.185468
|  |  | 0.4238767 | 2.668218 | 0.42558 | 1.185522
|  |  | 0.4239567 | 2.669329 | 0.42566 | 1.185576
|  |  | 0.4240367 | 2.670452 | 0.42574 | 1.18563
|  |  | 0.4241167 | 2.671245 | 0.42582 | 1.185684
|  |  | 0.4241967 | 2.671636 | 0.4259 | 1.185738
|  |  | 0.4242767 | 2.672029 | 0.42598 | 1.185793
|  |  | 0.4243567 | 2.672424 | 0.42606 | 1.185891
|  |  | 0.4244367 | 2.67282 | 0.42614 | 1.186002
|  |  | 0.4245167 | 2.673218 | 0.42622 | 1.186115
|  |  | 0.4245967 | 2.673618 | 0.4263 | 1.186228
|  |  | 0.4246767 | 2.674019 | 0.42638 | 1.186342
|  |  | 0.4247567 | 2.674422 | 0.42646 | 1.186456
|  |  | 0.4248367 | 2.674826 | 0.42654 | 1.186572
|  |  | 0.4249167 | 2.675232 | 0.42662 | 1.186688
|  |  | 0.4249967 | 2.67564 | 0.4267 | 1.186805
|  |  | 0.4250767 | 2.676049 | 0.42678 | 1.186924
|  |  | 0.4251567 | 2.676065 | 0.42686 | 1.187045
|  |  | 0.4252367 | 2.676079 | 0.42694 | 1.187166
|  |  | 0.4253167 | 2.676094 | 0.42702 | 1.187299
|  |  | 0.4253967 | 2.67611 | 0.4271 | 1.18747
|  |  | 0.4254767 | 2.676127 | 0.42718 | 1.187643
|  |  | 0.4255567 | 2.676145 | 0.42726 | 1.187819
|  |  | 0.4256367 | 2.676164 | 0.42734 | 1.187997
|  |  | 0.4257167 | 2.676184 | 0.42742 | 1.188178
|  |  | 0.4257967 | 2.676205 | 0.4275 | 1.188362
|  |  | 0.4258767 | 2.676227 | 0.42758 | 1.188547
|  |  | 0.4259567 | 2.67625 | 0.42766 | 1.188736
|  |  | 0.4260367 | 2.676274 | 0.42774 | 1.188927
|  |  | 0.4261167 | 2.676284 | 0.42782 | 1.18912
|  |  | 0.4261967 | 2.676273 | 0.4279 | 1.189316
|  |  | 0.4262767 | 2.67627 | 0.42798 | 1.189514
|  |  | 0.4263567 | 2.676273 | 0.42806 | 1.189743
|  |  | 0.4264367 | 2.676283 | 0.42814 | 1.189987
|  |  | 0.4265167 | 2.676298 | 0.42822 | 1.190237
|  |  | 0.4265967 | 2.676318 | 0.4283 | 1.190492
|  |  | 0.4266767 | 2.676344 | 0.42838 | 1.190753
|  |  | 0.4267567 | 2.676374 | 0.42846 | 1.191018
|  |  | 0.4268367 | 2.676408 | 0.42854 | 1.19129
|  |  | 0.4269167 | 2.676447 | 0.42862 | 1.191566
|  |  | 0.4269967 | 2.67649 | 0.4287 | 1.191848
|  |  | 0.4270767 | 2.676537 | 0.42878 | 1.192136
|  |  | 0.4271567 | 2.67658 | 0.42886 | 1.19243
|  |  | 0.4272367 | 2.676635 | 0.42894 | 1.192729
|  |  | 0.4273167 | 2.676698 | 0.42902 | 1.193041
|  |  | 0.4273967 | 2.676769 | 0.4291 | 1.19338
|  |  | 0.4274767 | 2.676848 | 0.42918 | 1.193729
|  |  | 0.4275567 | 2.676935 | 0.42926 | 1.194086
|  |  | 0.4276367 | 2.677029 | 0.42934 | 1.194451
|  |  | 0.4277167 | 2.67713 | 0.42942 | 1.194825
|  |  | 0.4277967 | 2.677237 | 0.4295 | 1.195207
|  |  | 0.4278767 | 2.677362 | 0.42958 | 1.195598
|  |  | 0.4279567 | 2.677493 | 0.42966 | 1.195997
|  |  | 0.4280367 | 2.677631 | 0.42974 | 1.196406
|  |  | 0.4281167 | 2.677786 | 0.42982 | 1.196823
|  |  | 0.4281967 | 2.677962 | 0.4299 | 1.19725
|  |  | 0.4282767 | 2.678153 | 0.42998 | 1.197704
|  |  | 0.4283567 | 2.678357 | 0.43006 | 1.198166
|  |  | 0.4284367 | 2.678574 | 0.43014 | 1.198638
|  |  | 0.4285167 | 2.678805 | 0.43022 | 1.19912
|  |  | 0.4285967 | 2.679048 | 0.4303 | 1.199611
|  |  | 0.4286767 | 2.679305 | 0.43038 | 1.200114
|  |  | 0.4287567 | 2.679576 | 0.43046 | 1.200626
|  |  | 0.4288367 | 2.679863 | 0.43054 | 1.201151
|  |  | 0.4289167 | 2.680165 | 0.43062 | 1.201685
|  |  | 0.4289967 | 2.680483 | 0.4307 | 1.202229
|  |  | 0.4290767 | 2.680819 | 0.43078 | 1.202783
|  |  | 0.4291567 | 2.681203 | 0.43086 | 1.203349
|  |  | 0.4292367 | 2.681611 | 0.43094 | 1.203924
|  |  | 0.4293167 | 2.682043 | 0.43102 | 1.204497
|  |  | 0.4293967 | 2.682497 | 0.4311 | 1.205041
|  |  | 0.4294602 | 2.682974 | 0.43118 | 1.205591
|  |  | 0.4295402 | 2.683368 | 0.43126 | 1.20615
|  |  | 0.4296202 | 2.68389 | 0.43134 | 1.206717
|  |  | 0.4297002 | 2.684432 | 0.43142 | 1.207292
|  |  | 0.4297802 | 2.684997 | 0.4315 | 1.207875
|  |  | 0.4298602 | 2.685587 | 0.43158 | 1.208467
|  |  | 0.4299402 | 2.686202 | 0.43166 | 1.209067
|  |  | 0.4300202 | 2.686842 | 0.43174 | 1.209675
|  |  | 0.4301002 | 2.687509 | 0.43182 | 1.210291
|  |  | 0.4301802 | 2.688205 | 0.4319 | 1.210916
|  |  | 0.4302602 | 2.688926 | 0.43198 | 1.211549
|  |  | 0.4303402 | 2.689676 | 0.43206 | 1.212099
|  |  | 0.4304202 | 2.690453 | 0.43214 | 1.212622
|  |  | 0.4305002 | 2.691259 | 0.43222 | 1.21315
|  |  | 0.4305802 | 2.692092 | 0.4323 | 1.213682
|  |  | 0.4306602 | 2.692954 | 0.43238 | 1.214219
|  |  | 0.4307402 | 2.693842 | 0.43246 | 1.214761
|  |  | 0.4308202 | 2.694756 | 0.43254 | 1.21531
|  |  | 0.4309002 | 2.695696 | 0.43262 | 1.215864
|  |  | 0.4309802 | 2.696663 | 0.4327 | 1.216424
|  |  | 0.4310602 | 2.697657 | 0.43278 | 1.21699
|  |  | 0.4311402 | 2.698606 | 0.43286 | 1.217571
|  |  | 0.4312202 | 2.699578 | 0.43294 | 1.218156
|  |  | 0.4313002 | 2.700573 | 0.43302 | 1.218698
|  |  | 0.4313802 | 2.701592 | 0.4331 | 1.219094
|  |  | 0.4314602 | 2.702634 | 0.43318 | 1.219492
|  |  | 0.4315402 | 2.703702 | 0.43326 | 1.219891
|  |  | 0.4316202 | 2.704797 | 0.43334 | 1.220292
|  |  | 0.4317002 | 2.705919 | 0.43342 | 1.220695
|  |  | 0.4317802 | 2.70707 | 0.4335 | 1.221101
|  |  | 0.4318602 | 2.708249 | 0.43358 | 1.22151
|  |  | 0.4319402 | 2.709457 | 0.43366 | 1.22192
|  |  | 0.4320202 | 2.710696 | 0.43374 | 1.222333
|  |  | 0.4321002 | 2.7119 | 0.43382 | 1.222748
|  |  | 0.4321802 | 2.712941 | 0.4339 | 1.223166
|  |  | 0.4322602 | 2.713991 | 0.43398 | 1.223585
|  |  | 0.4323402 | 2.715062 | 0.43406 | 1.22381
|  |  | 0.4324202 | 2.716166 | 0.43414 | 1.223966
|  |  | 0.4325002 | 2.717287 | 0.43422 | 1.224123
|  |  | 0.4325802 | 2.718428 | 0.4343 | 1.22428
|  |  | 0.4326602 | 2.719587 | 0.43438 | 1.224437
|  |  | 0.4327402 | 2.720765 | 0.43446 | 1.224594
|  |  | 0.4328202 | 2.721962 | 0.43454 | 1.224752
|  |  | 0.4329002 | 2.723177 | 0.43462 | 1.22491
|  |  | 0.4329802 | 2.724413 | 0.4347 | 1.225068
|  |  | 0.4330602 | 2.725668 | 0.43478 | 1.225226
|  |  | 0.4331402 | 2.726606 | 0.43486 | 1.225385
|  |  | 0.4332202 | 2.727443 | 0.43494 | 1.225544
|  |  | 0.4333002 | 2.728288 | 0.43502 | 1.22563
|  |  | 0.4333802 | 2.729142 | 0.4351 | 1.22569
|  |  | 0.4334602 | 2.730006 | 0.43518 | 1.22575
|  |  | 0.4335402 | 2.730878 | 0.43526 | 1.22581
|  |  | 0.4336202 | 2.731761 | 0.43534 | 1.225871
|  |  | 0.4337002 | 2.732653 | 0.43542 | 1.225931
|  |  | 0.4337802 | 2.733554 | 0.4355 | 1.225992
|  |  | 0.4338602 | 2.734466 | 0.43558 | 1.226052
|  |  | 0.4339402 | 2.735387 | 0.43566 | 1.226113
|  |  | 0.4340202 | 2.736318 | 0.43574 | 1.226174
|  |  | 0.4341002 | 2.737106 | 0.43582 | 1.226235
|  |  | 0.4341802 | 2.737438 | 0.4359 | 1.226296
|  |  | 0.4342602 | 2.737771 | 0.43598 | 1.226357
|  |  | 0.4343402 | 2.738105 | 0.43606 | 1.226471
|  |  | 0.4344202 | 2.738441 | 0.43614 | 1.226602
|  |  | 0.4345002 | 2.738779 | 0.43622 | 1.226734
|  |  | 0.4345802 | 2.739118 | 0.4363 | 1.226866
|  |  | 0.4346602 | 2.739459 | 0.43638 | 1.227
|  |  | 0.4347402 | 2.739801 | 0.43646 | 1.227134
|  |  | 0.4348202 | 2.740145 | 0.43654 | 1.227269
|  |  | 0.4349002 | 2.740491 | 0.43662 | 1.227405
|  |  | 0.4349802 | 2.740839 | 0.4367 | 1.227542
|  |  | 0.4350602 | 2.741188 | 0.43678 | 1.22768
|  |  | 0.4351402 | 2.741225 | 0.43686 | 1.227822
|  |  | 0.4352202 | 2.741273 | 0.43694 | 1.227964
|  |  | 0.4353002 | 2.741322 | 0.43702 | 1.228122
|  |  | 0.4353802 | 2.741372 | 0.4371 | 1.228326
|  |  | 0.4354602 | 2.741422 | 0.43718 | 1.228532
|  |  | 0.4355402 | 2.741473 | 0.43726 | 1.22874
|  |  | 0.4356202 | 2.741525 | 0.43734 | 1.228952
|  |  | 0.4357002 | 2.741577 | 0.43742 | 1.229165
|  |  | 0.4357802 | 2.741629 | 0.4375 | 1.229382
|  |  | 0.4358602 | 2.741683 | 0.43758 | 1.229601
|  |  | 0.4359402 | 2.741736 | 0.43766 | 1.229822
|  |  | 0.4360202 | 2.74179 | 0.43774 | 1.230046
|  |  | 0.4361002 | 2.741855 | 0.43782 | 1.230273
|  |  | 0.4361802 | 2.74194 | 0.4379 | 1.230502
|  |  | 0.4362602 | 2.742029 | 0.43798 | 1.230734
|  |  | 0.4363402 | 2.742121 | 0.43806 | 1.231003
|  |  | 0.4364202 | 2.742231 | 0.43814 | 1.231289
|  |  | 0.4365002 | 2.742342 | 0.43822 | 1.231581
|  |  | 0.4365802 | 2.742457 | 0.4383 | 1.231879
|  |  | 0.4366602 | 2.742574 | 0.43838 | 1.232181
|  |  | 0.4367402 | 2.742693 | 0.43846 | 1.232489
|  |  | 0.4368202 | 2.742814 | 0.43854 | 1.232802
|  |  | 0.4369002 | 2.742938 | 0.43862 | 1.233121
|  |  | 0.4369802 | 2.743064 | 0.4387 | 1.233446
|  |  | 0.4370602 | 2.743192 | 0.43878 | 1.233776
|  |  | 0.4371402 | 2.743354 | 0.43886 | 1.234113
|  |  | 0.4372202 | 2.74353 | 0.43894 | 1.23446
|  |  | 0.4373002 | 2.743711 | 0.43902 | 1.23482
|  |  | 0.4373802 | 2.743898 | 0.4391 | 1.23521
|  |  | 0.4374602 | 2.74409 | 0.43918 | 1.235609
|  |  | 0.4375402 | 2.744289 | 0.43926 | 1.236017
|  |  | 0.4376202 | 2.744492 | 0.43934 | 1.236433
|  |  | 0.4377002 | 2.744702 | 0.43942 | 1.236857
|  |  | 0.4377802 | 2.744917 | 0.4395 | 1.23729
|  |  | 0.4378602 | 2.745139 | 0.43958 | 1.237731
|  |  | 0.4379402 | 2.745368 | 0.43966 | 1.238181
|  |  | 0.4380202 | 2.745604 | 0.43974 | 1.238641
|  |  | 0.4381002 | 2.745859 | 0.43982 | 1.239121
|  |  | 0.4381802 | 2.746159 | 0.4399 | 1.239609
|  |  | 0.4382602 | 2.746473 | 0.43998 | 1.240107
|  |  | 0.4383402 | 2.746801 | 0.44006 | 1.240616
|  |  | 0.4384202 | 2.74714 | 0.44014 | 1.241135
|  |  | 0.4385 | 2.747493 | 0.44022 | 1.241664
|  |  | 0.43858 | 2.747882 | 0.4403 | 1.242204
|  |  | 0.4386593 | 2.748285 | 0.44038 | 1.242754
|  |  | 0.4387391 | 2.748697 | 0.44046 | 1.243315
|  |  | 0.4388191 | 2.749122 | 0.44054 | 1.243888
|  |  | 0.4388991 | 2.749562 | 0.44062 | 1.244471
|  |  | 0.4389791 | 2.750015 | 0.4407 | 1.245064
|  |  | 0.4390591 | 2.750481 | 0.44078 | 1.245669
|  |  | 0.4391391 | 2.750992 | 0.44086 | 1.246284
|  |  | 0.4392191 | 2.751532 | 0.44094 | 1.246911
|  |  | 0.4392991 | 2.75209 | 0.44102 | 1.247534
|  |  | 0.4393791 | 2.752666 | 0.4411 | 1.248123
|  |  | 0.4394591 | 2.753261 | 0.44118 | 1.248721
|  |  | 0.4395391 | 2.753877 | 0.44126 | 1.249327
|  |  | 0.4396191 | 2.754514 | 0.44134 | 1.249942
|  |  | 0.4396991 | 2.755173 | 0.44142 | 1.250571
|  |  | 0.4397791 | 2.755854 | 0.4415 | 1.251208
|  |  | 0.4398591 | 2.756557 | 0.44158 | 1.251853
|  |  | 0.4399391 | 2.757283 | 0.44166 | 1.252506
|  |  | 0.4400191 | 2.758032 | 0.44174 | 1.253167
|  |  | 0.440091 | 2.758805 | 0.44182 | 1.253836
|  |  | 0.440171 | 2.75952 | 0.4419 | 1.254513
|  |  | 0.440251 | 2.760379 | 0.44198 | 1.255198
|  |  | 0.440331 | 2.761265 | 0.44206 | 1.255794
|  |  | 0.440411 | 2.762179 | 0.44214 | 1.25636
|  |  | 0.440491 | 2.763121 | 0.44222 | 1.25693
|  |  | 0.4405557 | 2.764091 | 0.4423 | 1.257504
|  |  | 0.4406357 | 2.764895 | 0.44238 | 1.258084
|  |  | 0.4407157 | 2.765926 | 0.44246 | 1.258671
|  |  | 0.4407957 | 2.766987 | 0.44254 | 1.259262
|  |  | 0.4408757 | 2.768079 | 0.44262 | 1.25986
|  |  | 0.4409557 | 2.769202 | 0.4427 | 1.260464
|  |  | 0.4410357 | 2.770356 | 0.44278 | 1.261074
|  |  | 0.4411157 | 2.771493 | 0.44286 | 1.261689
|  |  | 0.4411957 | 2.772596 | 0.44294 | 1.26231
|  |  | 0.4412757 | 2.773726 | 0.44302 | 1.262886
|  |  | 0.441345 | 2.774882 | 0.4431 | 1.263306
|  |  | 0.441425 | 2.775905 | 0.44318 | 1.263727
|  |  | 0.441505 | 2.777145 | 0.44326 | 1.26415
|  |  | 0.441585 | 2.778412 | 0.44334 | 1.264575
|  |  | 0.441665 | 2.77971 | 0.44342 | 1.265002
|  |  | 0.441745 | 2.781038 | 0.4435 | 1.265432
|  |  | 0.441825 | 2.782398 | 0.44358 | 1.265864
|  |  | 0.441905 | 2.783789 | 0.44366 | 1.266303
|  |  | 0.441985 | 2.785212 | 0.44374 | 1.266744
|  |  | 0.442065 | 2.786666 | 0.44382 | 1.267188
|  |  | 0.442145 | 2.787913 | 0.4439 | 1.267634
|  |  | 0.442225 | 2.789118 | 0.44398 | 1.268082
|  |  | 0.442305 | 2.790341 | 0.44406 | 1.268321
|  |  | 0.442385 | 2.791588 | 0.44414 | 1.268488
|  |  | 0.442465 | 2.792851 | 0.44422 | 1.268654
|  |  | 0.442545 | 2.794137 | 0.4443 | 1.268821
|  |  | 0.442625 | 2.795439 | 0.44438 | 1.268988
|  |  | 0.442705 | 2.796759 | 0.44446 | 1.269156
|  |  | 0.442785 | 2.798104 | 0.44454 | 1.269323
|  |  | 0.442865 | 2.799467 | 0.44462 | 1.269491
|  |  | 0.442945 | 2.800851 | 0.4447 | 1.269659
|  |  | 0.443025 | 2.802255 | 0.44478 | 1.269828
|  |  | 0.443105 | 2.803524 | 0.44486 | 1.269997
|  |  | 0.443185 | 2.804462 | 0.44494 | 1.270166
|  |  | 0.443265 | 2.805406 | 0.44502 | 1.270256
|  |  | 0.443345 | 2.806358 | 0.4451 | 1.270311
|  |  | 0.443425 | 2.807321 | 0.44518 | 1.270365
|  |  | 0.443505 | 2.808295 | 0.44526 | 1.27042
|  |  | 0.443585 | 2.809278 | 0.44534 | 1.270475
|  |  | 0.443665 | 2.810274 | 0.44542 | 1.27053
|  |  | 0.443745 | 2.811293 | 0.4455 | 1.270585
|  |  | 0.443825 | 2.812324 | 0.44558 | 1.27064
|  |  | 0.443905 | 2.813368 | 0.44566 | 1.270695
|  |  | 0.443985 | 2.814423 | 0.44574 | 1.27075
|  |  | 0.444065 | 2.815492 | 0.44582 | 1.270805
|  |  | 0.444145 | 2.816 | 0.4459 | 1.270861
|  |  | 0.444225 | 2.816376 | 0.44598 | 1.270916
|  |  | 0.444305 | 2.816754 | 0.44606 | 1.271016
|  |  | 0.444385 | 2.817134 | 0.44614 | 1.271129
|  |  | 0.444465 | 2.817516 | 0.44622 | 1.271243
|  |  | 0.444545 | 2.8179 | 0.4463 | 1.271357
|  |  | 0.444625 | 2.818285 | 0.44638 | 1.271473
|  |  | 0.444705 | 2.818673 | 0.44646 | 1.27159
|  |  | 0.444785 | 2.819062 | 0.44654 | 1.271707
|  |  | 0.444865 | 2.819453 | 0.44662 | 1.271826
|  |  | 0.444945 | 2.819846 | 0.4467 | 1.271945
|  |  | 0.445025 | 2.82024 | 0.44678 | 1.272066
|  |  | 0.445105 | 2.820394 | 0.44686 | 1.272187
|  |  | 0.445185 | 2.820419 | 0.44694 | 1.27231
|  |  | 0.445265 | 2.820446 | 0.44702 | 1.272446
|  |  | 0.445345 | 2.820473 | 0.4471 | 1.27262
|  |  | 0.445425 | 2.8205 | 0.44718 | 1.272797
|  |  | 0.445505 | 2.820528 | 0.44726 | 1.272976
|  |  | 0.445585 | 2.820557 | 0.44734 | 1.273158
|  |  | 0.445665 | 2.820586 | 0.44742 | 1.273343
|  |  | 0.445745 | 2.820615 | 0.4475 | 1.27353
|  |  | 0.445825 | 2.820646 | 0.44758 | 1.27372
|  |  | 0.445905 | 2.820676 | 0.44766 | 1.273915
|  |  | 0.445985 | 2.820707 | 0.44774 | 1.274113
|  |  | 0.446065 | 2.820739 | 0.44782 | 1.274312
|  |  | 0.446145 | 2.82076 | 0.4479 | 1.274515
|  |  | 0.446225 | 2.820777 | 0.44798 | 1.27472
|  |  | 0.446305 | 2.820798 | 0.44806 | 1.274957
|  |  | 0.446385 | 2.820822 | 0.44814 | 1.27521
|  |  | 0.446465 | 2.820849 | 0.44822 | 1.275472
|  |  | 0.446545 | 2.820878 | 0.4483 | 1.275739
|  |  | 0.446625 | 2.820909 | 0.44838 | 1.276011
|  |  | 0.446705 | 2.820943 | 0.44846 | 1.276288
|  |  | 0.446785 | 2.820979 | 0.44854 | 1.27657
|  |  | 0.446865 | 2.821017 | 0.44862 | 1.276858
|  |  | 0.446945 | 2.821058 | 0.4487 | 1.277151
|  |  | 0.447025 | 2.8211 | 0.44878 | 1.27745
|  |  | 0.447105 | 2.821143 | 0.44886 | 1.277754
|  |  | 0.447185 | 2.821184 | 0.44894 | 1.278065
|  |  | 0.447265 | 2.82123 | 0.44902 | 1.27839
|  |  | 0.447345 | 2.821281 | 0.4491 | 1.278742
|  |  | 0.447425 | 2.821338 | 0.44918 | 1.279103
|  |  | 0.447505 | 2.821402 | 0.44926 | 1.279473
|  |  | 0.447585 | 2.821472 | 0.44934 | 1.279852
|  |  | 0.447665 | 2.821549 | 0.44942 | 1.280239
|  |  | 0.447745 | 2.821655 | 0.4495 | 1.280635
|  |  | 0.447825 | 2.821768 | 0.44958 | 1.28104
|  |  | 0.447905 | 2.82189 | 0.44966 | 1.281455
|  |  | 0.447985 | 2.82202 | 0.44974 | 1.281878
|  |  | 0.4480645 | 2.822159 | 0.44982 | 1.282312
|  |  | 0.4481445 | 2.822323 | 0.4499 | 1.282754
|  |  | 0.4482245 | 2.822506 | 0.44998 | 1.283207
|  |  | 0.4483045 | 2.822704 | 0.45006 | 1.283669
|  |  | 0.4483845 | 2.822916 | 0.45014 | 1.284141
|  |  | 0.4484645 | 2.823142 | 0.45022 | 1.284624
|  |  | 0.4485445 | 2.823381 | 0.4503 | 1.285135
|  |  | 0.4486245 | 2.823632 | 0.45038 | 1.285655
|  |  | 0.4487045 | 2.823896 | 0.45046 | 1.286185
|  |  | 0.4487771 | 2.824172 | 0.45054 | 1.286726
|  |  | 0.4488571 | 2.824435 | 0.45062 | 1.287278
|  |  | 0.4489371 | 2.824746 | 0.4507 | 1.287841
|  |  | 0.449017 | 2.82507 | 0.45078 | 1.288414
|  |  | 0.449097 | 2.82541 | 0.45086 | 1.288997
|  |  | 0.449177 | 2.825789 | 0.45094 | 1.289591
|  |  | 0.449257 | 2.826192 | 0.45102 | 1.290182
|  |  | 0.449337 | 2.826615 | 0.4511 | 1.290742
|  |  | 0.449417 | 2.827058 | 0.45118 | 1.291309
|  |  | 0.449497 | 2.827523 | 0.45126 | 1.291885
|  |  | 0.449577 | 2.828011 | 0.45134 | 1.292468
|  |  | 0.449657 | 2.828523 | 0.45142 | 1.29306
|  |  | 0.449737 | 2.82906 | 0.4515 | 1.29366
|  |  | 0.449817 | 2.829623 | 0.45158 | 1.294268
|  |  | 0.449897 | 2.83021 | 0.45166 | 1.294892
|  |  | 0.449977 | 2.830824 | 0.45174 | 1.295524
|  |  | 0.450057 | 2.831463 | 0.45182 | 1.296162
|  |  | 0.450137 | 2.832128 | 0.4519 | 1.296808
|  |  | 0.450217 | 2.832818 | 0.45198 | 1.297462
|  |  | 0.450297 | 2.833533 | 0.45206 | 1.298032
|  |  | 0.450377 | 2.834273 | 0.45214 | 1.298574
|  |  | 0.450457 | 2.835037 | 0.45222 | 1.299121
|  |  | 0.450537 | 2.835879 | 0.4523 | 1.299672
|  |  | 0.450617 | 2.836751 | 0.45238 | 1.300229
|  |  | 0.450697 | 2.837653 | 0.45246 | 1.300791
|  |  | 0.450777 | 2.838585 | 0.45254 | 1.301359
|  |  | 0.450857 | 2.839546 | 0.45262 | 1.301932
|  |  | 0.450937 | 2.840537 | 0.4527 | 1.302511
|  |  | 0.451017 | 2.841554 | 0.45278 | 1.303096
|  |  | 0.451097 | 2.84258 | 0.45286 | 1.303687
|  |  | 0.451177 | 2.843556 | 0.45294 | 1.304283
|  |  | 0.451257 | 2.844554 | 0.45302 | 1.304836
|  |  | 0.451337 | 2.845578 | 0.4531 | 1.305241
|  |  | 0.451417 | 2.846626 | 0.45318 | 1.305646
|  |  | 0.451497 | 2.847701 | 0.45326 | 1.306053
|  |  | 0.451577 | 2.848803 | 0.45334 | 1.306462
|  |  | 0.451657 | 2.849932 | 0.45342 | 1.306873
|  |  | 0.4517233 | 2.851088 | 0.4535 | 1.307287
|  |  | 0.4518033 | 2.852066 | 0.45358 | 1.307702
|  |  | 0.4518833 | 2.853292 | 0.45366 | 1.30812
|  |  | 0.4519633 | 2.854545 | 0.45374 | 1.308541
|  |  | 0.4520433 | 2.855823 | 0.45382 | 1.308963
|  |  | 0.4521233 | 2.856993 | 0.4539 | 1.309388
|  |  | 0.4522033 | 2.858063 | 0.45398 | 1.309815
|  |  | 0.4522833 | 2.859188 | 0.45406 | 1.310045
|  |  | 0.4523633 | 2.860332 | 0.45414 | 1.310204
|  |  | 0.4524433 | 2.861499 | 0.45422 | 1.310364
|  |  | 0.4525233 | 2.862685 | 0.4543 | 1.310524
|  |  | 0.4526033 | 2.863892 | 0.45438 | 1.310684
|  |  | 0.4526833 | 2.86512 | 0.45446 | 1.310845
|  |  | 0.4527626 | 2.86637 | 0.45454 | 1.311007
|  |  | 0.4528426 | 2.86763 | 0.45462 | 1.31117
|  |  | 0.4529226 | 2.868918 | 0.4547 | 1.311333
|  |  | 0.4530026 | 2.870228 | 0.45478 | 1.311496
|  |  | 0.4530826 | 2.871544 | 0.45486 | 1.311659
|  |  | 0.4531626 | 2.872445 | 0.45494 | 1.311823
|  |  | 0.4532426 | 2.873355 | 0.45502 | 1.311912
|  |  | 0.4533226 | 2.874275 | 0.4551 | 1.311974
|  |  | 0.4534026 | 2.875205 | 0.45518 | 1.312036
|  |  | 0.4534826 | 2.876145 | 0.45526 | 1.312099
|  |  | 0.4535626 | 2.877096 | 0.45534 | 1.312161
|  |  | 0.4536426 | 2.878058 | 0.45542 | 1.312224
|  |  | 0.4537226 | 2.879029 | 0.4555 | 1.312287
|  |  | 0.4538026 | 2.880012 | 0.45558 | 1.31235
|  |  | 0.4538826 | 2.881006 | 0.45566 | 1.312413
|  |  | 0.4539626 | 2.882011 | 0.45574 | 1.312476
|  |  | 0.4540426 | 2.883027 | 0.45582 | 1.312539
|  |  | 0.4541226 | 2.883696 | 0.4559 | 1.312602
|  |  | 0.4542026 | 2.884053 | 0.45598 | 1.312665
|  |  | 0.4542826 | 2.884411 | 0.45606 | 1.312784
|  |  | 0.4543626 | 2.884771 | 0.45614 | 1.312921
|  |  | 0.4544426 | 2.885133 | 0.45622 | 1.313058
|  |  | 0.4545226 | 2.885496 | 0.4563 | 1.313197
|  |  | 0.4546026 | 2.885861 | 0.45638 | 1.313336
|  |  | 0.4546826 | 2.886227 | 0.45646 | 1.313476
|  |  | 0.4547626 | 2.886595 | 0.45654 | 1.313617
|  |  | 0.4548426 | 2.886965 | 0.45662 | 1.313758
|  |  | 0.4549226 | 2.887337 | 0.4567 | 1.313901
|  |  | 0.4550026 | 2.88771 | 0.45678 | 1.314045
|  |  | 0.4550826 | 2.88806 | 0.45686 | 1.314189
|  |  | 0.4551626 | 2.888106 | 0.45694 | 1.314334
|  |  | 0.4552426 | 2.888152 | 0.45702 | 1.314496
|  |  | 0.4553226 | 2.8882 | 0.4571 | 1.314705
|  |  | 0.4554026 | 2.888247 | 0.45718 | 1.314916
|  |  | 0.4554826 | 2.888296 | 0.45726 | 1.31513
|  |  | 0.4555626 | 2.888346 | 0.45734 | 1.315346
|  |  | 0.4556426 | 2.888396 | 0.45742 | 1.315565
|  |  | 0.4557226 | 2.888446 | 0.4575 | 1.315786
|  |  | 0.4558026 | 2.888498 | 0.45758 | 1.31601
|  |  | 0.4558826 | 2.88855 | 0.45766 | 1.316236
|  |  | 0.4559626 | 2.888602 | 0.45774 | 1.316466
|  |  | 0.4560426 | 2.888655 | 0.45782 | 1.316698
|  |  | 0.4561226 | 2.888724 | 0.4579 | 1.316933
|  |  | 0.4562026 | 2.888802 | 0.45798 | 1.317171
|  |  | 0.4562826 | 2.888885 | 0.45806 | 1.317447
|  |  | 0.4563626 | 2.888972 | 0.45814 | 1.317741
|  |  | 0.4564426 | 2.889063 | 0.45822 | 1.318042
|  |  | 0.4565226 | 2.889157 | 0.4583 | 1.318349
|  |  | 0.4566026 | 2.889255 | 0.45838 | 1.318662
|  |  | 0.4566826 | 2.889357 | 0.45846 | 1.318981
|  |  | 0.4567626 | 2.889461 | 0.45854 | 1.319304
|  |  | 0.4568426 | 2.88957 | 0.45862 | 1.319632
|  |  | 0.4569226 | 2.889681 | 0.4587 | 1.319966
|  |  | 0.4570026 | 2.889796 | 0.45878 | 1.320305
|  |  | 0.4570826 | 2.889916 | 0.45886 | 1.320649
|  |  | 0.4571626 | 2.890078 | 0.45894 | 1.320999
|  |  | 0.4572426 | 2.89025 | 0.45902 | 1.321363
|  |  | 0.4573226 | 2.890428 | 0.4591 | 1.321756
|  |  | 0.4574026 | 2.890614 | 0.45918 | 1.322159
|  |  | 0.4574826 | 2.890806 | 0.45926 | 1.322569
|  |  | 0.4575626 | 2.891005 | 0.45934 | 1.322988
|  |  | 0.4576426 | 2.891212 | 0.45942 | 1.323415
|  |  | 0.4577226 | 2.891426 | 0.4595 | 1.323851
|  |  | 0.4578026 | 2.891647 | 0.45958 | 1.324295
|  |  | 0.4578826 | 2.891876 | 0.45966 | 1.324748
|  |  | 0.4579626 | 2.892114 | 0.45974 | 1.32521
|  |  | 0.4580426 | 2.89236 | 0.45982 | 1.325683
|  |  | 0.4581226 | 2.89264 | 0.4599 | 1.326164
|  |  | 0.4582026 | 2.892956 | 0.45998 | 1.326656
|  |  | 0.4582826 | 2.893287 | 0.46006 | 1.327157
|  |  | 0.4583626 | 2.89363 | 0.46014 | 1.327667
|  |  | 0.4584361 | 2.893986 | 0.46022 | 1.328187
|  |  | 0.4585161 | 2.894325 | 0.4603 | 1.328717
|  |  | 0.4585961 | 2.894714 | 0.46038 | 1.329257
|  |  | 0.4586759 | 2.895116 | 0.46046 | 1.329829
|  |  | 0.4587556 | 2.89553 | 0.46054 | 1.330413
|  |  | 0.4588353 | 2.895955 | 0.46062 | 1.331008
|  |  | 0.458915 | 2.896393 | 0.4607 | 1.331613
|  |  | 0.4589947 | 2.896844 | 0.46078 | 1.332229
|  |  | 0.4590747 | 2.897311 | 0.46086 | 1.332857
|  |  | 0.4591547 | 2.897834 | 0.46094 | 1.333495
|  |  | 0.4592347 | 2.898385 | 0.46102 | 1.33413
|  |  | 0.4593147 | 2.898958 | 0.4611 | 1.334731
|  |  | 0.4593947 | 2.899554 | 0.46118 | 1.335339
|  |  | 0.4594747 | 2.900174 | 0.46126 | 1.335957
|  |  | 0.4595547 | 2.900821 | 0.46134 | 1.336583
|  |  | 0.4596262 | 2.901492 | 0.46142 | 1.337217
|  |  | 0.4597062 | 2.902115 | 0.4615 | 1.337861
|  |  | 0.4597862 | 2.90284 | 0.46158 | 1.338513
|  |  | 0.4598662 | 2.903589 | 0.46166 | 1.339173
|  |  | 0.4599462 | 2.904365 | 0.46174 | 1.339843
|  |  | 0.4600262 | 2.905167 | 0.46182 | 1.340521
|  |  | 0.4601062 | 2.905995 | 0.4619 | 1.341208
|  |  | 0.4601862 | 2.906852 | 0.46198 | 1.341904
|  |  | 0.4602662 | 2.907737 | 0.46206 | 1.342508
|  |  | 0.4603462 | 2.908648 | 0.46214 | 1.343083
|  |  | 0.4604262 | 2.90959 | 0.46222 | 1.343662
|  |  | 0.4605062 | 2.91056 | 0.4623 | 1.344247
|  |  | 0.4605862 | 2.911561 | 0.46238 | 1.344837
|  |  | 0.4606662 | 2.912591 | 0.46246 | 1.345433
|  |  | 0.4607462 | 2.91365 | 0.46254 | 1.346035
|  |  | 0.4608262 | 2.914737 | 0.46262 | 1.346644
|  |  | 0.4609062 | 2.915852 | 0.4627 | 1.347259
|  |  | 0.4609862 | 2.916996 | 0.46278 | 1.347881
|  |  | 0.4610662 | 2.918166 | 0.46286 | 1.348508
|  |  | 0.4611462 | 2.919273 | 0.46294 | 1.349141
|  |  | 0.4612262 | 2.920382 | 0.46302 | 1.349728
|  |  | 0.4613062 | 2.921514 | 0.4631 | 1.350157
|  |  | 0.4613862 | 2.922669 | 0.46318 | 1.350587
|  |  | 0.4614662 | 2.923849 | 0.46326 | 1.351018
|  |  | 0.4615462 | 2.925053 | 0.46334 | 1.351452
|  |  | 0.4616262 | 2.926284 | 0.46342 | 1.351888
|  |  | 0.4617062 | 2.927541 | 0.4635 | 1.352326
|  |  | 0.4617862 | 2.928823 | 0.46358 | 1.352767
|  |  | 0.4618662 | 2.93013 | 0.46366 | 1.353211
|  |  | 0.4619462 | 2.931465 | 0.46374 | 1.353657
|  |  | 0.4620262 | 2.932826 | 0.46382 | 1.354105
|  |  | 0.4621062 | 2.934126 | 0.4639 | 1.354556
|  |  | 0.4621862 | 2.935259 | 0.46398 | 1.35501
|  |  | 0.462266 | 2.936403 | 0.46406 | 1.355253
|  |  | 0.462346 | 2.937631 | 0.46414 | 1.355422
|  |  | 0.462426 | 2.938905 | 0.46422 | 1.35559
|  |  | 0.462506 | 2.940198 | 0.4643 | 1.355759
|  |  | 0.462586 | 2.941514 | 0.46438 | 1.355928
|  |  | 0.462666 | 2.942852 | 0.46446 | 1.356098
|  |  | 0.462746 | 2.944216 | 0.46454 | 1.356268
|  |  | 0.462826 | 2.945604 | 0.46462 | 1.356438
|  |  | 0.462906 | 2.947014 | 0.4647 | 1.356609
|  |  | 0.462986 | 2.94845 | 0.46478 | 1.356779
|  |  | 0.463066 | 2.949909 | 0.46486 | 1.35695
|  |  | 0.463146 | 2.950963 | 0.46494 | 1.357122
|  |  | 0.463226 | 2.951936 | 0.46502 | 1.357214
|  |  | 0.463306 | 2.952917 | 0.4651 | 1.35727
|  |  | 0.463386 | 2.953909 | 0.46518 | 1.357325
|  |  | 0.463466 | 2.954915 | 0.46526 | 1.357381
|  |  | 0.463546 | 2.955949 | 0.46534 | 1.357438
|  |  | 0.463626 | 2.956994 | 0.46542 | 1.357494
|  |  | 0.463706 | 2.958051 | 0.4655 | 1.35755
|  |  | 0.463786 | 2.959119 | 0.46558 | 1.357607
|  |  | 0.463866 | 2.960199 | 0.46566 | 1.357663
|  |  | 0.463946 | 2.961291 | 0.46574 | 1.35772
|  |  | 0.464026 | 2.962395 | 0.46582 | 1.357777
|  |  | 0.464106 | 2.963274 | 0.4659 | 1.357834
|  |  | 0.464186 | 2.963662 | 0.46598 | 1.357891
|  |  | 0.464266 | 2.964052 | 0.46606 | 1.357993
|  |  | 0.464346 | 2.964443 | 0.46614 | 1.35811
|  |  | 0.464426 | 2.964836 | 0.46622 | 1.358228
|  |  | 0.464506 | 2.965231 | 0.4663 | 1.358347
|  |  | 0.464586 | 2.965627 | 0.46638 | 1.358467
|  |  | 0.464666 | 2.966025 | 0.46646 | 1.358588
|  |  | 0.464746 | 2.966425 | 0.46654 | 1.358711
|  |  | 0.464826 | 2.966827 | 0.46662 | 1.358834
|  |  | 0.464906 | 2.96723 | 0.4667 | 1.358958
|  |  | 0.464986 | 2.967635 | 0.46678 | 1.359083
|  |  | 0.465066 | 2.968042 | 0.46686 | 1.359209
|  |  | 0.465146 | 2.968068 | 0.46694 | 1.359336
|  |  | 0.465226 | 2.968092 | 0.46702 | 1.359478
|  |  | 0.465306 | 2.968115 | 0.4671 | 1.359657
|  |  | 0.465386 | 2.96814 | 0.46718 | 1.359839
|  |  | 0.465466 | 2.968165 | 0.46726 | 1.360023
|  |  | 0.465546 | 2.968191 | 0.46734 | 1.360211
|  |  | 0.465626 | 2.968218 | 0.46742 | 1.3604
|  |  | 0.465706 | 2.968245 | 0.4675 | 1.360592
|  |  | 0.465786 | 2.968273 | 0.46758 | 1.360787
|  |  | 0.465866 | 2.968301 | 0.46766 | 1.360983
|  |  | 0.465946 | 2.96833 | 0.46774 | 1.361182
|  |  | 0.466026 | 2.96836 | 0.46782 | 1.361385
|  |  | 0.466106 | 2.968388 | 0.4679 | 1.361591
|  |  | 0.466186 | 2.968396 | 0.46798 | 1.361798
|  |  | 0.466266 | 2.96841 | 0.46806 | 1.36204
|  |  | 0.466346 | 2.968427 | 0.46814 | 1.362296
|  |  | 0.466426 | 2.968448 | 0.46822 | 1.362559
|  |  | 0.466506 | 2.968473 | 0.4683 | 1.362827
|  |  | 0.466586 | 2.968501 | 0.46838 | 1.363101
|  |  | 0.466666 | 2.968533 | 0.46846 | 1.36338
|  |  | 0.466746 | 2.968567 | 0.46854 | 1.363665
|  |  | 0.466826 | 2.968605 | 0.46862 | 1.363955
|  |  | 0.466906 | 2.968646 | 0.4687 | 1.364251
|  |  | 0.466986 | 2.968691 | 0.46878 | 1.364553
|  |  | 0.467066 | 2.968738 | 0.46886 | 1.364861
|  |  | 0.467146 | 2.968785 | 0.46894 | 1.365175
|  |  | 0.467226 | 2.968838 | 0.46902 | 1.365502
|  |  | 0.467306 | 2.968898 | 0.4691 | 1.365857
|  |  | 0.467386 | 2.968965 | 0.46918 | 1.36622
|  |  | 0.467466 | 2.969037 | 0.46926 | 1.366593
|  |  | 0.467546 | 2.969129 | 0.46934 | 1.366974
|  |  | 0.467626 | 2.969226 | 0.46942 | 1.367378
|  |  | 0.467706 | 2.969329 | 0.4695 | 1.36779
|  |  | 0.467786 | 2.969439 | 0.46958 | 1.368212
|  |  | 0.467866 | 2.969555 | 0.46966 | 1.368642
|  |  | 0.467946 | 2.969678 | 0.46974 | 1.369082
|  |  | 0.468026 | 2.969809 | 0.46982 | 1.369532
|  |  | 0.468106 | 2.969954 | 0.4699 | 1.369992
|  |  | 0.468186 | 2.970122 | 0.46998 | 1.370462
|  |  | 0.468266 | 2.970302 | 0.47006 | 1.370942
|  |  | 0.468346 | 2.970496 | 0.47014 | 1.371432
|  |  | 0.468426 | 2.970702 | 0.47022 | 1.371932
|  |  | 0.468506 | 2.970922 | 0.4703 | 1.372443
|  |  | 0.468586 | 2.971155 | 0.47038 | 1.372965
|  |  | 0.468666 | 2.971402 | 0.47046 | 1.373498
|  |  | 0.468746 | 2.971663 | 0.47054 | 1.374041
|  |  | 0.468826 | 2.971938 | 0.47062 | 1.374594
|  |  | 0.468906 | 2.972227 | 0.4707 | 1.375159
|  |  | 0.468986 | 2.972529 | 0.47078 | 1.375733
|  |  | 0.4690542 | 2.972846 | 0.47086 | 1.376319
|  |  | 0.4691342 | 2.973146 | 0.47094 | 1.376917
|  |  | 0.4692142 | 2.973551 | 0.47102 | 1.377512
|  |  | 0.4692942 | 2.973977 | 0.4711 | 1.378075
|  |  | 0.4693742 | 2.974422 | 0.47118 | 1.378646
|  |  | 0.4694542 | 2.974889 | 0.47126 | 1.379225
|  |  | 0.4695342 | 2.975376 | 0.47134 | 1.379813
|  |  | 0.4696142 | 2.975886 | 0.47142 | 1.380409
|  |  | 0.4696942 | 2.976419 | 0.4715 | 1.381014
|  |  | 0.4697742 | 2.976976 | 0.47158 | 1.381627
|  |  | 0.4698542 | 2.977558 | 0.47166 | 1.382248
|  |  | 0.4699342 | 2.978164 | 0.47174 | 1.382877
|  |  | 0.4700142 | 2.978797 | 0.47182 | 1.383515
|  |  | 0.4700942 | 2.979456 | 0.4719 | 1.38416
|  |  | 0.4701742 | 2.980143 | 0.47198 | 1.384814
|  |  | 0.4702542 | 2.980858 | 0.47206 | 1.385383
|  |  | 0.4703342 | 2.981598 | 0.47214 | 1.385924
|  |  | 0.4704142 | 2.982365 | 0.47222 | 1.386469
|  |  | 0.4704942 | 2.983159 | 0.4723 | 1.387019
|  |  | 0.4705742 | 2.98398 | 0.47238 | 1.387574
|  |  | 0.4706542 | 2.984827 | 0.47246 | 1.388134
|  |  | 0.4707342 | 2.985698 | 0.47254 | 1.388713
|  |  | 0.4708142 | 2.986594 | 0.47262 | 1.389296
|  |  | 0.4708891 | 2.987515 | 0.4727 | 1.389883
|  |  | 0.4709691 | 2.988399 | 0.47278 | 1.390476
|  |  | 0.4710491 | 2.989444 | 0.47286 | 1.391074
|  |  | 0.4711291 | 2.990457 | 0.47294 | 1.391679
|  |  | 0.4712091 | 2.991456 | 0.47302 | 1.392239
|  |  | 0.4712891 | 2.992478 | 0.4731 | 1.392648
|  |  | 0.4713691 | 2.993524 | 0.47318 | 1.393058
|  |  | 0.4714491 | 2.994596 | 0.47326 | 1.39347
|  |  | 0.4715291 | 2.995696 | 0.47334 | 1.393884
|  |  | 0.4716091 | 2.996823 | 0.47342 | 1.3943
|  |  | 0.4716891 | 2.997978 | 0.4735 | 1.394718
|  |  | 0.4717691 | 2.999161 | 0.47358 | 1.395139
|  |  | 0.4718491 | 3.000372 | 0.47366 | 1.395561
|  |  | 0.4719291 | 3.00161 | 0.47374 | 1.395987
|  |  | 0.4720091 | 3.002878 | 0.47382 | 1.396414
|  |  | 0.4720891 | 3.004144 | 0.4739 | 1.396844
|  |  | 0.4721691 | 3.005206 | 0.47398 | 1.397277
|  |  | 0.4722491 | 3.00628 | 0.47406 | 1.397509
|  |  | 0.4723291 | 3.007393 | 0.47414 | 1.397671
|  |  | 0.4724091 | 3.008523 | 0.47422 | 1.397833
|  |  | 0.4724891 | 3.009672 | 0.4743 | 1.397995
|  |  | 0.4725691 | 3.01084 | 0.47438 | 1.398158
|  |  | 0.4726491 | 3.012027 | 0.47446 | 1.39832
|  |  | 0.4727291 | 3.013236 | 0.47454 | 1.398483
|  |  | 0.4728091 | 3.014465 | 0.47462 | 1.398646
|  |  | 0.4728891 | 3.015715 | 0.4747 | 1.39881
|  |  | 0.4729691 | 3.016986 | 0.47478 | 1.398973
|  |  | 0.4730491 | 3.01828 | 0.47486 | 1.399137
|  |  | 0.4731291 | 3.019316 | 0.47494 | 1.399302
|  |  | 0.4732091 | 3.020183 | 0.47502 | 1.39939
|  |  | 0.4732891 | 3.021059 | 0.4751 | 1.399452
|  |  | 0.4733691 | 3.021944 | 0.47518 | 1.399514
|  |  | 0.4734491 | 3.02284 | 0.47526 | 1.399575
|  |  | 0.4735291 | 3.023776 | 0.47534 | 1.399637
|  |  | 0.4736091 | 3.024725 | 0.47542 | 1.399699
|  |  | 0.4736891 | 3.025686 | 0.4755 | 1.399761
|  |  | 0.4737691 | 3.026658 | 0.47558 | 1.399824
|  |  | 0.4738491 | 3.027642 | 0.47566 | 1.399886
|  |  | 0.4739291 | 3.028637 | 0.47574 | 1.399948
|  |  | 0.4740091 | 3.029645 | 0.47582 | 1.400011
|  |  | 0.4740891 | 3.030588 | 0.4759 | 1.400073
|  |  | 0.4741691 | 3.030945 | 0.47598 | 1.400136
|  |  | 0.4742491 | 3.031303 | 0.47606 | 1.400252
|  |  | 0.4743291 | 3.031662 | 0.47614 | 1.400386
|  |  | 0.4744091 | 3.032023 | 0.47622 | 1.400521
|  |  | 0.4744891 | 3.032386 | 0.4763 | 1.400656
|  |  | 0.4745691 | 3.032759 | 0.47638 | 1.400792
|  |  | 0.4746491 | 3.033134 | 0.47646 | 1.400929
|  |  | 0.4747291 | 3.03351 | 0.47654 | 1.401069
|  |  | 0.4748091 | 3.033889 | 0.47662 | 1.401209
|  |  | 0.4748891 | 3.034269 | 0.4767 | 1.40135
|  |  | 0.4749691 | 3.03465 | 0.47678 | 1.401493
|  |  | 0.4750491 | 3.035034 | 0.47686 | 1.401636
|  |  | 0.4751291 | 3.035061 | 0.47694 | 1.40178
|  |  | 0.4752091 | 3.035114 | 0.47702 | 1.40194
|  |  | 0.4752891 | 3.035168 | 0.4771 | 1.402146
|  |  | 0.4753691 | 3.035222 | 0.47718 | 1.402355
|  |  | 0.4754491 | 3.035277 | 0.47726 | 1.402567
|  |  | 0.4755291 | 3.035333 | 0.47734 | 1.402781
|  |  | 0.4756091 | 3.03539 | 0.47742 | 1.402998
|  |  | 0.4756891 | 3.035447 | 0.4775 | 1.403218
|  |  | 0.4757691 | 3.035505 | 0.47758 | 1.403441
|  |  | 0.4758491 | 3.035563 | 0.47766 | 1.403666
|  |  | 0.4759291 | 3.035622 | 0.47774 | 1.403893
|  |  | 0.4760091 | 3.035681 | 0.47782 | 1.404124
|  |  | 0.4760891 | 3.035747 | 0.4779 | 1.404357
|  |  | 0.4761691 | 3.035844 | 0.47798 | 1.404593
|  |  | 0.4762491 | 3.035944 | 0.47806 | 1.404867
|  |  | 0.4763291 | 3.036048 | 0.47814 | 1.40516
|  |  | 0.4764091 | 3.036155 | 0.47822 | 1.405469
|  |  | 0.4764891 | 3.036265 | 0.4783 | 1.405783
|  |  | 0.4765691 | 3.036378 | 0.47838 | 1.406103
|  |  | 0.4766491 | 3.036494 | 0.47846 | 1.406428
|  |  | 0.4767291 | 3.036612 | 0.47854 | 1.406758
|  |  | 0.4768091 | 3.036733 | 0.47862 | 1.407094
|  |  | 0.4768891 | 3.036858 | 0.4787 | 1.407435
|  |  | 0.4769691 | 3.036994 | 0.47878 | 1.407782
|  |  | 0.4770491 | 3.037134 | 0.47886 | 1.408135
|  |  | 0.4771291 | 3.037305 | 0.47894 | 1.408494
|  |  | 0.4772091 | 3.0375 | 0.47902 | 1.408868
|  |  | 0.4772891 | 3.037703 | 0.4791 | 1.409273
|  |  | 0.4773691 | 3.037914 | 0.47918 | 1.409688
|  |  | 0.4774491 | 3.038132 | 0.47926 | 1.410111
|  |  | 0.4775291 | 3.038358 | 0.47934 | 1.410543
|  |  | 0.4776091 | 3.038591 | 0.47942 | 1.410983
|  |  | 0.4776891 | 3.038832 | 0.4795 | 1.411433
|  |  | 0.4777691 | 3.039081 | 0.47958 | 1.411892
|  |  | 0.4778491 | 3.039337 | 0.47966 | 1.41236
|  |  | 0.4779291 | 3.0396 | 0.47974 | 1.412838
|  |  | 0.4780091 | 3.03987 | 0.47982 | 1.413325
|  |  | 0.4780891 | 3.040154 | 0.4799 | 1.413823
|  |  | 0.4781691 | 3.040496 | 0.47998 | 1.414332
|  |  | 0.4782491 | 3.040849 | 0.48006 | 1.41485
|  |  | 0.4783291 | 3.041213 | 0.48014 | 1.415379
|  |  | 0.4784091 | 3.041587 | 0.48022 | 1.415918
|  |  | 0.4784891 | 3.041973 | 0.4803 | 1.416483
|  |  | 0.4785691 | 3.042372 | 0.48038 | 1.417058
|  |  | 0.4786491 | 3.042785 | 0.48046 | 1.417644
|  |  | 0.4787291 | 3.043212 | 0.48054 | 1.418241
|  |  | 0.4788091 | 3.043654 | 0.48062 | 1.418848
|  |  | 0.4788891 | 3.044112 | 0.4807 | 1.419467
|  |  | 0.4789691 | 3.044587 | 0.48078 | 1.420096
|  |  | 0.4790491 | 3.045079 | 0.48086 | 1.420736
|  |  | 0.4791291 | 3.045618 | 0.48094 | 1.421388
|  |  | 0.4792091 | 3.046197 | 0.48102 | 1.422036
|  |  | 0.4792891 | 3.046801 | 0.4811 | 1.422648
|  |  | 0.4793691 | 3.047429 | 0.48118 | 1.423267
|  |  | 0.4794491 | 3.048081 | 0.48126 | 1.423895
|  |  | 0.4795291 | 3.048741 | 0.48134 | 1.424531
|  |  | 0.4796091 | 3.049421 | 0.48142 | 1.425176
|  |  | 0.4796891 | 3.050124 | 0.4815 | 1.425829
|  |  | 0.4797691 | 3.050852 | 0.48158 | 1.426491
|  |  | 0.4798491 | 3.051604 | 0.48166 | 1.427161
|  |  | 0.4799291 | 3.052382 | 0.48174 | 1.427839
|  |  | 0.4800091 | 3.053185 | 0.48182 | 1.428526
|  |  | 0.4800891 | 3.054015 | 0.4819 | 1.429222
|  |  | 0.4801691 | 3.054872 | 0.48198 | 1.429927
|  |  | 0.4802491 | 3.055756 | 0.48206 | 1.430538
|  |  | 0.4803291 | 3.056666 | 0.48214 | 1.43112
|  |  | 0.4804091 | 3.057602 | 0.48222 | 1.431707
|  |  | 0.4804891 | 3.058564 | 0.4823 | 1.432299
|  |  | 0.4805691 | 3.059552 | 0.48238 | 1.432897
|  |  | 0.4806491 | 3.060566 | 0.48246 | 1.433501
|  |  | 0.4807176 | 3.061606 | 0.48254 | 1.43411
|  |  | 0.4807976 | 3.062516 | 0.48262 | 1.434726
|  |  | 0.4808776 | 3.063661 | 0.4827 | 1.435347
|  |  | 0.4809576 | 3.064835 | 0.48278 | 1.435973
|  |  | 0.4810376 | 3.066039 | 0.48286 | 1.436606
|  |  | 0.4811176 | 3.067219 | 0.48294 | 1.437244
|  |  | 0.4811976 | 3.068364 | 0.48302 | 1.437834
|  |  | 0.4812776 | 3.069534 | 0.4831 | 1.438266
|  |  | 0.4813576 | 3.070729 | 0.48318 | 1.438698
|  |  | 0.4814376 | 3.071951 | 0.48326 | 1.439132
|  |  | 0.4815176 | 3.073198 | 0.48334 | 1.439568
|  |  | 0.4815976 | 3.074473 | 0.48342 | 1.440006
|  |  | 0.4816776 | 3.075775 | 0.4835 | 1.440447
|  |  | 0.4817576 | 3.077106 | 0.48358 | 1.44089
|  |  | 0.4818376 | 3.078466 | 0.48366 | 1.441335
|  |  | 0.4819176 | 3.079855 | 0.48374 | 1.441782
|  |  | 0.4819976 | 3.081272 | 0.48382 | 1.442232
|  |  | 0.4820776 | 3.082716 | 0.4839 | 1.442684
|  |  | 0.4821576 | 3.083908 | 0.48398 | 1.443138
|  |  | 0.4822376 | 3.085101 | 0.48406 | 1.443382
|  |  | 0.4823176 | 3.086339 | 0.48414 | 1.443551
|  |  | 0.4823976 | 3.087592 | 0.48422 | 1.443721
|  |  | 0.4824776 | 3.088867 | 0.4843 | 1.443892
|  |  | 0.4825576 | 3.090162 | 0.48438 | 1.444064
|  |  | 0.4826376 | 3.091475 | 0.48446 | 1.444236
|  |  | 0.4827176 | 3.092809 | 0.48454 | 1.444408
|  |  | 0.4827976 | 3.094161 | 0.48462 | 1.44458
|  |  | 0.4828776 | 3.095534 | 0.4847 | 1.444753
|  |  | 0.4829576 | 3.096926 | 0.48478 | 1.444926
|  |  | 0.4830376 | 3.098338 | 0.48486 | 1.445099
|  |  | 0.4831176 | 3.099536 | 0.48494 | 1.445273
|  |  | 0.4831976 | 3.100477 | 0.48502 | 1.445366
|  |  | 0.4832776 | 3.101424 | 0.4851 | 1.445422
|  |  | 0.4833576 | 3.102382 | 0.48518 | 1.445479
|  |  | 0.4834376 | 3.10335 | 0.48526 | 1.445536
|  |  | 0.4835176 | 3.104328 | 0.48534 | 1.445594
|  |  | 0.4835976 | 3.105316 | 0.48542 | 1.445651
|  |  | 0.4836776 | 3.106313 | 0.4855 | 1.445709
|  |  | 0.4837576 | 3.107321 | 0.48558 | 1.445766
|  |  | 0.4838376 | 3.108338 | 0.48566 | 1.445824
|  |  | 0.4839176 | 3.109365 | 0.48574 | 1.445882
|  |  | 0.4839976 | 3.110403 | 0.48582 | 1.44594
|  |  | 0.4840776 | 3.11145 | 0.4859 | 1.445998
|  |  | 0.4841576 | 3.111841 | 0.48598 | 1.446056
|  |  | 0.4842376 | 3.112211 | 0.48606 | 1.446161
|  |  | 0.4843176 | 3.112583 | 0.48614 | 1.446281
|  |  | 0.4843976 | 3.112955 | 0.48622 | 1.446402
|  |  | 0.4844776 | 3.11333 | 0.4863 | 1.446524
|  |  | 0.4845576 | 3.113706 | 0.48638 | 1.446647
|  |  | 0.4846376 | 3.114084 | 0.48646 | 1.44677
|  |  | 0.4847176 | 3.114463 | 0.48654 | 1.446895
|  |  | 0.4847976 | 3.114844 | 0.48662 | 1.447021
|  |  | 0.4848776 | 3.115226 | 0.4867 | 1.447148
|  |  | 0.4849576 | 3.11561 | 0.48678 | 1.447276
|  |  | 0.4850376 | 3.115996 | 0.48686 | 1.447405
|  |  | 0.4851176 | 3.116024 | 0.48694 | 1.447535
|  |  | 0.4851976 | 3.116046 | 0.48702 | 1.44768
|  |  | 0.4852776 | 3.116068 | 0.4871 | 1.447863
|  |  | 0.4853576 | 3.116092 | 0.48718 | 1.448049
|  |  | 0.4854376 | 3.116115 | 0.48726 | 1.448238
|  |  | 0.4855176 | 3.116139 | 0.48734 | 1.448429
|  |  | 0.4855976 | 3.116164 | 0.48742 | 1.448623
|  |  | 0.4856776 | 3.11619 | 0.4875 | 1.448819
|  |  | 0.4857576 | 3.116216 | 0.48758 | 1.449017
|  |  | 0.4858376 | 3.116242 | 0.48766 | 1.449218
|  |  | 0.4859176 | 3.116269 | 0.48774 | 1.449421
|  |  | 0.4859976 | 3.116297 | 0.48782 | 1.449626
|  |  | 0.4860776 | 3.116325 | 0.4879 | 1.449835
|  |  | 0.4861576 | 3.116335 | 0.48798 | 1.450046
|  |  | 0.4862376 | 3.116346 | 0.48806 | 1.450289
|  |  | 0.4863176 | 3.116377 | 0.48814 | 1.450549
|  |  | 0.4863976 | 3.11641 | 0.48822 | 1.450815
|  |  | 0.4864776 | 3.116447 | 0.4883 | 1.451093
|  |  | 0.4865576 | 3.116487 | 0.48838 | 1.451376
|  |  | 0.4866376 | 3.116529 | 0.48846 | 1.451663
|  |  | 0.4867176 | 3.116575 | 0.48854 | 1.451956
|  |  | 0.4867976 | 3.116623 | 0.48862 | 1.452254
|  |  | 0.4868776 | 3.116673 | 0.4887 | 1.452558
|  |  | 0.4869576 | 3.116726 | 0.48878 | 1.452867
|  |  | 0.4870376 | 3.116781 | 0.48886 | 1.453181
|  |  | 0.4871176 | 3.116838 | 0.48894 | 1.453502
|  |  | 0.4871976 | 3.116899 | 0.48902 | 1.453835
|  |  | 0.4872776 | 3.116967 | 0.4891 | 1.454196
|  |  | 0.4873576 | 3.11704 | 0.48918 | 1.454566
|  |  | 0.4874376 | 3.117119 | 0.48926 | 1.454944
|  |  | 0.4875176 | 3.117204 | 0.48934 | 1.455331
|  |  | 0.4875976 | 3.117294 | 0.48942 | 1.455726
|  |  | 0.4876776 | 3.11739 | 0.4895 | 1.45614
|  |  | 0.4877576 | 3.117492 | 0.48958 | 1.456561
|  |  | 0.4878376 | 3.117601 | 0.48966 | 1.456992
|  |  | 0.4879176 | 3.117717 | 0.48974 | 1.457432
|  |  | 0.4879976 | 3.117839 | 0.48982 | 1.457882
|  |  | 0.4880776 | 3.117969 | 0.4899 | 1.458341
|  |  | 0.488157 | 3.118123 | 0.48998 | 1.458811
|  |  | 0.488237 | 3.118288 | 0.49006 | 1.45929
|  |  | 0.488317 | 3.118467 | 0.49014 | 1.45978
|  |  | 0.488397 | 3.118658 | 0.49022 | 1.46028
|  |  | 0.4884749 | 3.118862 | 0.4903 | 1.460791
|  |  | 0.4885549 | 3.119074 | 0.49038 | 1.461312
|  |  | 0.4886349 | 3.119324 | 0.49046 | 1.461844
|  |  | 0.4887149 | 3.119585 | 0.49054 | 1.462387
|  |  | 0.4887949 | 3.119858 | 0.49062 | 1.46294
|  |  | 0.4888749 | 3.120144 | 0.4907 | 1.463503
|  |  | 0.4889549 | 3.120444 | 0.49078 | 1.464078
|  |  | 0.4890349 | 3.120759 | 0.49086 | 1.464664
|  |  | 0.4891149 | 3.121097 | 0.49094 | 1.465261
|  |  | 0.4891949 | 3.121468 | 0.49102 | 1.465855
|  |  | 0.4892749 | 3.121863 | 0.4911 | 1.466418
|  |  | 0.4893549 | 3.12228 | 0.49118 | 1.466989
|  |  | 0.4894349 | 3.122718 | 0.49126 | 1.467568
|  |  | 0.4895149 | 3.123179 | 0.49134 | 1.468156
|  |  | 0.4895897 | 3.123663 | 0.49142 | 1.468752
|  |  | 0.4896697 | 3.124136 | 0.4915 | 1.469356
|  |  | 0.4897497 | 3.124692 | 0.49158 | 1.46997
|  |  | 0.4898297 | 3.125273 | 0.49166 | 1.470592
|  |  | 0.4899097 | 3.125879 | 0.49174 | 1.471222
|  |  | 0.4899897 | 3.126514 | 0.49182 | 1.471859
|  |  | 0.4900697 | 3.127177 | 0.4919 | 1.472504
|  |  | 0.4901497 | 3.127869 | 0.49198 | 1.473158
|  |  | 0.4902297 | 3.128588 | 0.49206 | 1.473729
|  |  | 0.4903097 | 3.129336 | 0.49214 | 1.474289
|  |  | 0.4903897 | 3.130111 | 0.49222 | 1.474853
|  |  | 0.4904697 | 3.130914 | 0.4923 | 1.475421
|  |  | 0.4905497 | 3.131746 | 0.49238 | 1.475996
|  |  | 0.4906297 | 3.132606 | 0.49246 | 1.476576
|  |  | 0.4907097 | 3.133494 | 0.49254 | 1.477163
|  |  | 0.4907897 | 3.134411 | 0.49262 | 1.477755
|  |  | 0.4908697 | 3.135356 | 0.4927 | 1.478354
|  |  | 0.4909497 | 3.13633 | 0.49278 | 1.478958
|  |  | 0.4910297 | 3.137334 | 0.49286 | 1.479568
|  |  | 0.4910998 | 3.138331 | 0.49294 | 1.480185
|  |  | 0.4911798 | 3.139171 | 0.49302 | 1.480758
|  |  | 0.4912598 | 3.140187 | 0.4931 | 1.481177
|  |  | 0.4913398 | 3.141226 | 0.49318 | 1.481597
|  |  | 0.4914198 | 3.142293 | 0.49326 | 1.482018
|  |  | 0.4914998 | 3.143388 | 0.49334 | 1.482442
|  |  | 0.4915798 | 3.144512 | 0.49342 | 1.482868
|  |  | 0.4916598 | 3.145664 | 0.4935 | 1.483297
|  |  | 0.4917398 | 3.146848 | 0.49358 | 1.483728
|  |  | 0.4918198 | 3.148061 | 0.49366 | 1.484161
|  |  | 0.4918998 | 3.149304 | 0.49374 | 1.484597
|  |  | 0.4919798 | 3.150578 | 0.49382 | 1.485036
|  |  | 0.4920598 | 3.15188 | 0.4939 | 1.485476
|  |  | 0.4921398 | 3.153017 | 0.49398 | 1.48592
|  |  | 0.4922198 | 3.154101 | 0.49406 | 1.486157
|  |  | 0.4922998 | 3.155202 | 0.49414 | 1.486324
|  |  | 0.4923798 | 3.156322 | 0.49422 | 1.48649
|  |  | 0.4924598 | 3.157461 | 0.4943 | 1.486656
|  |  | 0.4925398 | 3.158626 | 0.49438 | 1.486823
|  |  | 0.4926198 | 3.159807 | 0.49446 | 1.48699
|  |  | 0.4926998 | 3.161012 | 0.49454 | 1.487157
|  |  | 0.4927798 | 3.162234 | 0.49462 | 1.487325
|  |  | 0.4928598 | 3.163481 | 0.4947 | 1.487492
|  |  | 0.4929398 | 3.164749 | 0.49478 | 1.48766
|  |  | 0.4930198 | 3.166057 | 0.49486 | 1.487829
|  |  | 0.4930998 | 3.16727 | 0.49494 | 1.487998
|  |  | 0.4931798 | 3.168143 | 0.49502 | 1.488089
|  |  | 0.4932598 | 3.169024 | 0.4951 | 1.488151
|  |  | 0.4933398 | 3.169916 | 0.49518 | 1.488214
|  |  | 0.4934198 | 3.170816 | 0.49526 | 1.488277
|  |  | 0.4934998 | 3.171727 | 0.49534 | 1.488339
|  |  | 0.4935798 | 3.172646 | 0.49542 | 1.488402
|  |  | 0.4936598 | 3.173575 | 0.4955 | 1.488465
|  |  | 0.4937398 | 3.174514 | 0.49558 | 1.488529
|  |  | 0.4938198 | 3.175463 | 0.49566 | 1.488592
|  |  | 0.4938998 | 3.176421 | 0.49574 | 1.488656
|  |  | 0.4939798 | 3.17739 | 0.49582 | 1.488719
|  |  | 0.4940598 | 3.178368 | 0.4959 | 1.488783
|  |  | 0.4941398 | 3.178876 | 0.49598 | 1.488847
|  |  | 0.4942198 | 3.179222 | 0.49606 | 1.488966
|  |  | 0.4942998 | 3.17957 | 0.49614 | 1.489107
|  |  | 0.4943798 | 3.179919 | 0.49622 | 1.489249
|  |  | 0.4944598 | 3.180269 | 0.4963 | 1.489392
|  |  | 0.4945398 | 3.180621 | 0.49638 | 1.489536
|  |  | 0.4946198 | 3.180975 | 0.49646 | 1.489681
|  |  | 0.4946998 | 3.18133 | 0.49654 | 1.489827
|  |  | 0.4947798 | 3.181686 | 0.49662 | 1.489973
|  |  | 0.4948598 | 3.182044 | 0.4967 | 1.490121
|  |  | 0.4949398 | 3.182403 | 0.49678 | 1.49027
|  |  | 0.4950198 | 3.182764 | 0.49686 | 1.49042
|  |  | 0.4950998 | 3.182951 | 0.49694 | 1.490571
|  |  | 0.4951798 | 3.183 | 0.49702 | 1.490739
|  |  | 0.4952598 | 3.18305 | 0.4971 | 1.490954
|  |  | 0.4953398 | 3.1831 | 0.49718 | 1.491172
|  |  | 0.4954198 | 3.18315 | 0.49726 | 1.491393
|  |  | 0.4954998 | 3.183202 | 0.49734 | 1.491616
|  |  | 0.4955798 | 3.183253 | 0.49742 | 1.491842
|  |  | 0.4956598 | 3.183306 | 0.4975 | 1.492071
|  |  | 0.4957398 | 3.183358 | 0.49758 | 1.492303
|  |  | 0.4958198 | 3.183411 | 0.49766 | 1.492537
|  |  | 0.4958998 | 3.183465 | 0.49774 | 1.492774
|  |  | 0.4959798 | 3.183519 | 0.49782 | 1.493015
|  |  | 0.4960598 | 3.183574 | 0.4979 | 1.493258
|  |  | 0.4961398 | 3.183655 | 0.49798 | 1.493505
|  |  | 0.4962198 | 3.183743 | 0.49806 | 1.493793
|  |  | 0.4962998 | 3.183836 | 0.49814 | 1.4941
|  |  | 0.4963798 | 3.183931 | 0.49822 | 1.494413
|  |  | 0.4964598 | 3.184029 | 0.4983 | 1.494733
|  |  | 0.4965398 | 3.18413 | 0.49838 | 1.495058
|  |  | 0.4966198 | 3.184233 | 0.49846 | 1.495389
|  |  | 0.4966998 | 3.184339 | 0.49854 | 1.495727
|  |  | 0.4967798 | 3.184448 | 0.49862 | 1.49607
|  |  | 0.4968598 | 3.18456 | 0.4987 | 1.49642
|  |  | 0.4969398 | 3.184674 | 0.49878 | 1.496776
|  |  | 0.4970198 | 3.18481 | 0.49886 | 1.497139
|  |  | 0.4970998 | 3.184958 | 0.49894 | 1.497509
|  |  | 0.4971798 | 3.18514 | 0.49902 | 1.497894
|  |  | 0.4972598 | 3.18533 | 0.4991 | 1.498312
|  |  | 0.4973398 | 3.185525 | 0.49918 | 1.49874
|  |  | 0.4974198 | 3.185726 | 0.49926 | 1.499179
|  |  | 0.4974998 | 3.185934 | 0.49934 | 1.499626
|  |  | 0.4975798 | 3.186148 | 0.49942 | 1.500083
|  |  | 0.4976598 | 3.186368 | 0.4995 | 1.50055
|  |  | 0.4977398 | 3.186596 | 0.49958 | 1.501027
|  |  | 0.4978198 | 3.186832 | 0.49966 | 1.501514
|  |  | 0.4978998 | 3.187074 | 0.49974 | 1.502008
|  |  | 0.4979798 | 3.187324 | 0.49982 | 1.50251
|  |  | 0.4980598 | 3.18758 | 0.4999 | 1.503022
|  |  | 0.4981398 | 3.187882 | 0.49998 | 1.503543
|  |  | 0.4982198 | 3.188215 | 0.50006 | 1.504075
|  |  | 0.4982998 | 3.188563 | 0.50014 | 1.504617
|  |  | 0.4983798 | 3.188923 | 0.50022 | 1.505169
|  |  | 0.4984598 | 3.189296 | 0.5003 | 1.505732
|  |  | 0.4985398 | 3.189681 | 0.50038 | 1.506306
|  |  | 0.4986198 | 3.19008 | 0.50046 | 1.50689
|  |  | 0.4986998 | 3.190493 | 0.50054 | 1.507487
|  |  | 0.4987798 | 3.190919 | 0.50062 | 1.508094
|  |  | 0.4988598 | 3.191358 | 0.5007 | 1.508713
|  |  | 0.4989398 | 3.19181 | 0.50078 | 1.509343
|  |  | 0.4990198 | 3.192278 | 0.50086 | 1.509985
|  |  | 0.4990998 | 3.19277 | 0.50094 | 1.510638
|  |  | 0.4991798 | 3.19331 | 0.50102 | 1.511287
|  |  | 0.4992598 | 3.193877 | 0.5011 | 1.5119
|  |  | 0.4993398 | 3.194466 | 0.50118 | 1.512522
|  |  | 0.4994198 | 3.195077 | 0.50126 | 1.513152
|  |  | 0.4994998 | 3.19571 | 0.50134 | 1.513791
|  |  | 0.4995798 | 3.196367 | 0.50142 | 1.514439
|  |  | 0.4996598 | 3.197047 | 0.5015 | 1.515095
|  |  | 0.4997398 | 3.197751 | 0.50158 | 1.515759
|  |  | 0.4998198 | 3.198479 | 0.50166 | 1.516432
|  |  | 0.4998998 | 3.199232 | 0.50174 | 1.517114
|  |  | 0.4999798 | 3.200009 | 0.50182 | 1.517805
|  |  | 0.5000578 | 3.20081 | 0.5019 | 1.518504
|  |  | 0.5001378 | 3.201616 | 0.50198 | 1.519211
|  |  | 0.5002178 | 3.202513 | 0.50206 | 1.519826
|  |  | 0.5002978 | 3.203439 | 0.50214 | 1.52041
|  |  | 0.5003778 | 3.204395 | 0.50222 | 1.521
|  |  | 0.5004578 | 3.205382 | 0.5023 | 1.521593
|  |  | 0.5005378 | 3.206401 | 0.50238 | 1.522192
|  |  | 0.5006178 | 3.20745 | 0.50246 | 1.522796
|  |  | 0.5006978 | 3.20853 | 0.50254 | 1.523406
|  |  | 0.5007778 | 3.209639 | 0.50262 | 1.524021
|  |  | 0.5008578 | 3.210778 | 0.5027 | 1.524642
|  |  | 0.5009378 | 3.211946 | 0.50278 | 1.525268
|  |  | 0.5010178 | 3.213143 | 0.50286 | 1.5259
|  |  | 0.5010978 | 3.214344 | 0.50294 | 1.526549
|  |  | 0.5011778 | 3.215481 | 0.50302 | 1.527148
|  |  | 0.5012578 | 3.216641 | 0.5031 | 1.527585
|  |  | 0.5013378 | 3.217825 | 0.50318 | 1.528023
|  |  | 0.5014178 | 3.219035 | 0.50326 | 1.528463
|  |  | 0.5014978 | 3.22027 | 0.50334 | 1.528904
|  |  | 0.5015658 | 3.221533 | 0.50342 | 1.529348
|  |  | 0.5016458 | 3.222626 | 0.5035 | 1.529794
|  |  | 0.5017258 | 3.223974 | 0.50358 | 1.530242
|  |  | 0.5018058 | 3.225349 | 0.50366 | 1.530693
|  |  | 0.5018858 | 3.226754 | 0.50374 | 1.531146
|  |  | 0.5019658 | 3.228189 | 0.50382 | 1.531601
|  |  | 0.5020458 | 3.229654 | 0.5039 | 1.532058
|  |  | 0.5021258 | 3.230982 | 0.50398 | 1.532517
|  |  | 0.5022058 | 3.232199 | 0.50406 | 1.532763
|  |  | 0.5022858 | 3.23343 | 0.50414 | 1.532934
|  |  | 0.5023658 | 3.234684 | 0.50422 | 1.533106
|  |  | 0.5024458 | 3.235957 | 0.5043 | 1.533278
|  |  | 0.5025258 | 3.237249 | 0.50438 | 1.53345
|  |  | 0.5026058 | 3.238559 | 0.50446 | 1.533622
|  |  | 0.5026858 | 3.239888 | 0.50454 | 1.533795
|  |  | 0.5027658 | 3.241236 | 0.50462 | 1.533967
|  |  | 0.5028458 | 3.242602 | 0.5047 | 1.534141
|  |  | 0.5029258 | 3.243987 | 0.50478 | 1.534314
|  |  | 0.5030058 | 3.245426 | 0.50486 | 1.534488
|  |  | 0.5030858 | 3.246845 | 0.50494 | 1.534662
|  |  | 0.5031658 | 3.247803 | 0.50502 | 1.534756
|  |  | 0.5032458 | 3.24877 | 0.5051 | 1.534812
|  |  | 0.5033258 | 3.249742 | 0.50518 | 1.534868
|  |  | 0.5034058 | 3.250726 | 0.50526 | 1.534924
|  |  | 0.5034858 | 3.251719 | 0.50534 | 1.53498
|  |  | 0.5035658 | 3.252724 | 0.50542 | 1.535036
|  |  | 0.5036458 | 3.253739 | 0.5055 | 1.535093
|  |  | 0.5037258 | 3.254767 | 0.50558 | 1.535149
|  |  | 0.5038058 | 3.255804 | 0.50566 | 1.535206
|  |  | 0.5038858 | 3.256854 | 0.50574 | 1.535262
|  |  | 0.5039658 | 3.257916 | 0.50582 | 1.535319
|  |  | 0.5040458 | 3.25899 | 0.5059 | 1.535376
|  |  | 0.5041258 | 3.259671 | 0.50598 | 1.535433
|  |  | 0.5042058 | 3.260052 | 0.50606 | 1.535536
|  |  | 0.5042858 | 3.260434 | 0.50614 | 1.535652
|  |  | 0.5043658 | 3.260817 | 0.50622 | 1.53577
|  |  | 0.5044458 | 3.261203 | 0.5063 | 1.535888
|  |  | 0.5045258 | 3.26159 | 0.50638 | 1.536007
|  |  | 0.5046058 | 3.261979 | 0.50646 | 1.536127
|  |  | 0.5046858 | 3.262369 | 0.50654 | 1.536249
|  |  | 0.5047658 | 3.262761 | 0.50662 | 1.536371
|  |  | 0.5048458 | 3.263155 | 0.5067 | 1.536494
|  |  | 0.5049258 | 3.263551 | 0.50678 | 1.536619
|  |  | 0.5050058 | 3.263949 | 0.50686 | 1.536744
|  |  | 0.5050858 | 3.264291 | 0.50694 | 1.536873
|  |  | 0.5051658 | 3.26432 | 0.50702 | 1.537017
|  |  | 0.5052458 | 3.26435 | 0.5071 | 1.537201
|  |  | 0.5053258 | 3.26438 | 0.50718 | 1.537387
|  |  | 0.5054058 | 3.264411 | 0.50726 | 1.537575
|  |  | 0.5054858 | 3.264442 | 0.50734 | 1.537765
|  |  | 0.5055658 | 3.264474 | 0.50742 | 1.537959
|  |  | 0.5056458 | 3.264506 | 0.5075 | 1.538155
|  |  | 0.5057258 | 3.264539 | 0.50758 | 1.538355
|  |  | 0.5058058 | 3.264572 | 0.50766 | 1.538557
|  |  | 0.5058858 | 3.264605 | 0.50774 | 1.538762
|  |  | 0.5059658 | 3.26464 | 0.50782 | 1.53897
|  |  | 0.5060458 | 3.264674 | 0.5079 | 1.539181
|  |  | 0.5061258 | 3.264706 | 0.50798 | 1.539396
|  |  | 0.5062058 | 3.264732 | 0.50806 | 1.539645
|  |  | 0.5062858 | 3.264762 | 0.50814 | 1.53991
|  |  | 0.5063658 | 3.264794 | 0.50822 | 1.540182
|  |  | 0.5064458 | 3.264829 | 0.5083 | 1.540461
|  |  | 0.5065258 | 3.264866 | 0.50838 | 1.540747
|  |  | 0.5066058 | 3.264905 | 0.50846 | 1.541037
|  |  | 0.5066858 | 3.264947 | 0.50854 | 1.541334
|  |  | 0.5067658 | 3.264992 | 0.50862 | 1.541637
|  |  | 0.5068458 | 3.265039 | 0.5087 | 1.541945
|  |  | 0.5069258 | 3.265088 | 0.50878 | 1.54226
|  |  | 0.5070058 | 3.265145 | 0.50886 | 1.542582
|  |  | 0.5070858 | 3.265204 | 0.50894 | 1.54291
|  |  | 0.5071658 | 3.265263 | 0.50902 | 1.543251
|  |  | 0.5072458 | 3.265331 | 0.5091 | 1.543622
|  |  | 0.5073258 | 3.265405 | 0.50918 | 1.544002
|  |  | 0.5074058 | 3.265484 | 0.50926 | 1.544392
|  |  | 0.5074858 | 3.265569 | 0.50934 | 1.54479
|  |  | 0.5075658 | 3.265662 | 0.50942 | 1.545197
|  |  | 0.5076458 | 3.265761 | 0.5095 | 1.545614
|  |  | 0.5077258 | 3.265868 | 0.50958 | 1.54604
|  |  | 0.5078058 | 3.265983 | 0.50966 | 1.546476
|  |  | 0.5078858 | 3.266104 | 0.50974 | 1.546921
|  |  | 0.5079658 | 3.266234 | 0.50982 | 1.547383
|  |  | 0.5080458 | 3.26637 | 0.5099 | 1.547853
|  |  | 0.5081258 | 3.266525 | 0.50998 | 1.548333
|  |  | 0.5082058 | 3.266699 | 0.51006 | 1.548824
|  |  | 0.5082858 | 3.266885 | 0.51014 | 1.549324
|  |  | 0.5083658 | 3.267083 | 0.51022 | 1.549835
|  |  | 0.5084457 | 3.267293 | 0.5103 | 1.550356
|  |  | 0.5085257 | 3.267516 | 0.51038 | 1.550888
|  |  | 0.5086057 | 3.267777 | 0.51046 | 1.55143
|  |  | 0.5086857 | 3.26805 | 0.51054 | 1.551983
|  |  | 0.5087657 | 3.268334 | 0.51062 | 1.552547
|  |  | 0.5088457 | 3.268632 | 0.5107 | 1.553122
|  |  | 0.5089257 | 3.268943 | 0.51078 | 1.553707
|  |  | 0.5090057 | 3.269268 | 0.51086 | 1.554304
|  |  | 0.5090857 | 3.26961 | 0.51094 | 1.554912
|  |  | 0.5091657 | 3.269994 | 0.51102 | 1.555517
|  |  | 0.5092457 | 3.270403 | 0.5111 | 1.556089
|  |  | 0.5093257 | 3.270833 | 0.51118 | 1.556669
|  |  | 0.5094057 | 3.271284 | 0.51126 | 1.557257
|  |  | 0.5094857 | 3.271757 | 0.51134 | 1.557854
|  |  | 0.5095657 | 3.272252 | 0.51142 | 1.558459
|  |  | 0.5096457 | 3.27277 | 0.5115 | 1.559072
|  |  | 0.5097213 | 3.273311 | 0.51158 | 1.559694
|  |  | 0.5098013 | 3.273844 | 0.51166 | 1.560323
|  |  | 0.5098813 | 3.274459 | 0.51174 | 1.560961
|  |  | 0.5099613 | 3.275099 | 0.51182 | 1.561607
|  |  | 0.5100413 | 3.275766 | 0.5119 | 1.562261
|  |  | 0.5101213 | 3.276461 | 0.51198 | 1.562924
|  |  | 0.5102013 | 3.277186 | 0.51206 | 1.5635
|  |  | 0.5102813 | 3.277939 | 0.51214 | 1.564048
|  |  | 0.5103613 | 3.278721 | 0.51222 | 1.5646
|  |  | 0.5104413 | 3.279534 | 0.5123 | 1.565157
|  |  | 0.5105213 | 3.280375 | 0.51238 | 1.565719
|  |  | 0.5106013 | 3.281248 | 0.51246 | 1.566287
|  |  | 0.5106813 | 3.28215 | 0.51254 | 1.56686
|  |  | 0.5107613 | 3.283083 | 0.51262 | 1.567439
|  |  | 0.5108413 | 3.284045 | 0.5127 | 1.568023
|  |  | 0.5109213 | 3.285036 | 0.51278 | 1.568613
|  |  | 0.5110013 | 3.286056 | 0.51286 | 1.569208
|  |  | 0.5110813 | 3.287104 | 0.51294 | 1.569811
|  |  | 0.5111613 | 3.288085 | 0.51302 | 1.570369
|  |  | 0.5112413 | 3.289087 | 0.5131 | 1.570779
|  |  | 0.5113213 | 3.290115 | 0.51318 | 1.571189
|  |  | 0.5114013 | 3.29117 | 0.51326 | 1.571601
|  |  | 0.5114813 | 3.292252 | 0.51334 | 1.572015
|  |  | 0.5115613 | 3.293361 | 0.51342 | 1.572431
|  |  | 0.5116413 | 3.294497 | 0.5135 | 1.572849
|  |  | 0.5117213 | 3.295662 | 0.51358 | 1.57327
|  |  | 0.5118013 | 3.296854 | 0.51366 | 1.573693
|  |  | 0.5118813 | 3.298076 | 0.51374 | 1.574117
|  |  | 0.5119613 | 3.299325 | 0.51382 | 1.574559
|  |  | 0.5120413 | 3.300603 | 0.5139 | 1.575003
|  |  | 0.5121213 | 3.301776 | 0.51398 | 1.57545
|  |  | 0.5122013 | 3.302844 | 0.51406 | 1.575689
|  |  | 0.5122813 | 3.303924 | 0.51414 | 1.575856
|  |  | 0.5123613 | 3.305026 | 0.51422 | 1.576023
|  |  | 0.5124413 | 3.306147 | 0.5143 | 1.57619
|  |  | 0.5125213 | 3.307288 | 0.51438 | 1.576357
|  |  | 0.5126013 | 3.308447 | 0.51446 | 1.576525
|  |  | 0.5126813 | 3.309685 | 0.51454 | 1.576693
|  |  | 0.5127613 | 3.31094 | 0.51462 | 1.576861
|  |  | 0.5128413 | 3.312215 | 0.5147 | 1.57703
|  |  | 0.5129213 | 3.31351 | 0.51478 | 1.577199
|  |  | 0.5130013 | 3.314826 | 0.51486 | 1.577368
|  |  | 0.5130813 | 3.316154 | 0.51494 | 1.577537
|  |  | 0.5131613 | 3.317035 | 0.51502 | 1.577629
|  |  | 0.5132413 | 3.317923 | 0.5151 | 1.577693
|  |  | 0.5133213 | 3.318821 | 0.51518 | 1.577757
|  |  | 0.5134013 | 3.319728 | 0.51526 | 1.577821
|  |  | 0.5134813 | 3.320645 | 0.51534 | 1.577885
|  |  | 0.5135613 | 3.321572 | 0.51542 | 1.577949
|  |  | 0.5136413 | 3.322508 | 0.5155 | 1.578013
|  |  | 0.5137213 | 3.323454 | 0.51558 | 1.578078
|  |  | 0.5138013 | 3.324409 | 0.51566 | 1.578142
|  |  | 0.5138813 | 3.325375 | 0.51574 | 1.578207
|  |  | 0.5139613 | 3.326351 | 0.51582 | 1.578271
|  |  | 0.5140413 | 3.327336 | 0.5159 | 1.578336
|  |  | 0.5141213 | 3.327998 | 0.51598 | 1.578401
|  |  | 0.5142013 | 3.328347 | 0.51606 | 1.578524
[5 empty] | 0.51614 | 1.578664
[5 empty] | 0.51622 | 1.578805
[5 empty] | 0.5163 | 1.578947
[5 empty] | 0.51638 | 1.579091
[5 empty] | 0.51646 | 1.579235
[5 empty] | 0.51654 | 1.57938
[5 empty] | 0.51662 | 1.579526
[5 empty] | 0.5167 | 1.579673
[5 empty] | 0.51678 | 1.579822
[5 empty] | 0.51686 | 1.579971
[5 empty] | 0.51694 | 1.580121
[5 empty] | 0.51702 | 1.580288
[5 empty] | 0.5171 | 1.580503
[5 empty] | 0.51718 | 1.580721
[5 empty] | 0.51726 | 1.580942
[5 empty] | 0.51734 | 1.581166
[5 empty] | 0.51742 | 1.581392
[5 empty] | 0.5175 | 1.581621
[5 empty] | 0.51758 | 1.581853
[5 empty] | 0.51766 | 1.582087
[5 empty] | 0.51774 | 1.582324
[5 empty] | 0.51782 | 1.582567
[5 empty] | 0.5179 | 1.582812
[5 empty] | 0.51798 | 1.583059
[5 empty] | 0.51806 | 1.583347
[5 empty] | 0.51814 | 1.583653
[5 empty] | 0.51822 | 1.583967
[5 empty] | 0.5183 | 1.584287
[5 empty] | 0.51838 | 1.584612
[5 empty] | 0.51846 | 1.584942
[5 empty] | 0.51854 | 1.585277
[5 empty] | 0.51862 | 1.585617
[5 empty] | 0.5187 | 1.585963
[5 empty] | 0.51878 | 1.586315
[5 empty] | 0.51886 | 1.586673
[5 empty] | 0.51894 | 1.587038
[5 empty] | 0.51902 | 1.587416
[5 empty] | 0.5191 | 1.587827
[5 empty] | 0.51918 | 1.588246
[5 empty] | 0.51926 | 1.588675
[5 empty] | 0.51934 | 1.589111
[5 empty] | 0.51942 | 1.589557
[5 empty] | 0.5195 | 1.590012
[5 empty] | 0.51958 | 1.590476
[5 empty] | 0.51966 | 1.590949
[5 empty] | 0.51974 | 1.591432
[5 empty] | 0.51982 | 1.591924
[5 empty] | 0.5199 | 1.592426
[5 empty] | 0.51998 | 1.592937
[5 empty] | 0.52006 | 1.593458
[5 empty] | 0.52014 | 1.593988
[5 empty] | 0.52022 | 1.594528
[5 empty] | 0.5203 | 1.595078
[5 empty] | 0.52038 | 1.595636
[5 empty] | 0.52046 | 1.596204
[5 empty] | 0.52054 | 1.596782
[5 empty] | 0.52062 | 1.59737
[5 empty] | 0.5207 | 1.597992
[5 empty] | 0.52078 | 1.598624
[5 empty] | 0.52086 | 1.599266
[5 empty] | 0.52094 | 1.59992
[5 empty] | 0.52102 | 1.60057
[5 empty] | 0.5211 | 1.601185
[5 empty] | 0.52118 | 1.601808
[5 empty] | 0.52126 | 1.602441
[5 empty] | 0.52134 | 1.603082
[5 empty] | 0.52142 | 1.603732
[5 empty] | 0.5215 | 1.60439
[5 empty] | 0.52158 | 1.605058
[5 empty] | 0.52166 | 1.605735
[5 empty] | 0.52174 | 1.60642
[5 empty] | 0.52182 | 1.607113
[5 empty] | 0.5219 | 1.607814
[5 empty] | 0.52198 | 1.608524
[5 empty] | 0.52206 | 1.609144
[5 empty] | 0.52214 | 1.609736
[5 empty] | 0.52222 | 1.610331
[5 empty] | 0.5223 | 1.610933
[5 empty] | 0.52238 | 1.611541
[5 empty] | 0.52246 | 1.612154
[5 empty] | 0.52254 | 1.612774
[5 empty] | 0.52262 | 1.6134
[5 empty] | 0.5227 | 1.614033
[5 empty] | 0.52278 | 1.614673
[5 empty] | 0.52286 | 1.615318
[5 empty] | 0.52294 | 1.615971
[5 empty] | 0.52302 | 1.616577
[5 empty] | 0.5231 | 1.61702
[5 empty] | 0.52318 | 1.617464
[5 empty] | 0.52326 | 1.61791
[5 empty] | 0.52334 | 1.618358
[5 empty] | 0.52342 | 1.618809
[5 empty] | 0.5235 | 1.619262
[5 empty] | 0.52358 | 1.619718
[5 empty] | 0.52366 | 1.620176
[5 empty] | 0.52374 | 1.620637
[5 empty] | 0.52382 | 1.6211
[5 empty] | 0.5239 | 1.621566
[5 empty] | 0.52398 | 1.622035
[5 empty] | 0.52406 | 1.622285
[5 empty] | 0.52414 | 1.62246
[5 empty] | 0.52422 | 1.622635
[5 empty] | 0.5243 | 1.62281
[5 empty] | 0.52438 | 1.622985
[5 empty] | 0.52446 | 1.623161
[5 empty] | 0.52454 | 1.623336
[5 empty] | 0.52462 | 1.623513
[5 empty] | 0.5247 | 1.62369
[5 empty] | 0.52478 | 1.623867
[5 empty] | 0.52486 | 1.624045
[5 empty] | 0.52494 | 1.624223
[5 empty] | 0.52502 | 1.624318
[5 empty] | 0.5251 | 1.624378
[5 empty] | 0.52518 | 1.624437
[5 empty] | 0.52526 | 1.624497
[5 empty] | 0.52534 | 1.624556
[5 empty] | 0.52542 | 1.624616
[5 empty] | 0.5255 | 1.624676
[5 empty] | 0.52558 | 1.624736
[5 empty] | 0.52566 | 1.624796
[5 empty] | 0.52574 | 1.624856
[5 empty] | 0.52582 | 1.624917
[5 empty] | 0.5259 | 1.624977
[5 empty] | 0.52598 | 1.625038
[5 empty] | 0.52606 | 1.625149
[5 empty] | 0.52614 | 1.625275
[5 empty] | 0.52622 | 1.625403
[5 empty] | 0.5263 | 1.625532
[5 empty] | 0.52638 | 1.625662
[5 empty] | 0.52646 | 1.625792
[5 empty] | 0.52654 | 1.625924
[5 empty] | 0.52662 | 1.626057
[5 empty] | 0.5267 | 1.626191
[5 empty] | 0.52678 | 1.626326
[5 empty] | 0.52686 | 1.626462
[5 empty] | 0.52694 | 1.626599
[5 empty] | 0.52702 | 1.626751
[5 empty] | 0.5271 | 1.626945
[5 empty] | 0.52718 | 1.627142
[5 empty] | 0.52726 | 1.627341
[5 empty] | 0.52734 | 1.627543
[5 empty] | 0.52742 | 1.627747
[5 empty] | 0.5275 | 1.627954
[5 empty] | 0.52758 | 1.628164
[5 empty] | 0.52766 | 1.628376
[5 empty] | 0.52774 | 1.62859
[5 empty] | 0.52782 | 1.628807
[5 empty] | 0.5279 | 1.629027
[5 empty] | 0.52798 | 1.62925
[5 empty] | 0.52806 | 1.629507
[5 empty] | 0.52814 | 1.629781
[5 empty] | 0.52822 | 1.630062
[5 empty] | 0.5283 | 1.630348
[5 empty] | 0.52838 | 1.630639
[5 empty] | 0.52846 | 1.630935
[5 empty] | 0.52854 | 1.631236
[5 empty] | 0.52862 | 1.631543
[5 empty] | 0.5287 | 1.631864
[5 empty] | 0.52878 | 1.63219
[5 empty] | 0.52886 | 1.632522
[5 empty] | 0.52894 | 1.63286
[5 empty] | 0.52902 | 1.633212
[5 empty] | 0.5291 | 1.633594
[5 empty] | 0.52918 | 1.633986
[5 empty] | 0.52926 | 1.634387
[5 empty] | 0.52934 | 1.634796
[5 empty] | 0.52942 | 1.635215
[5 empty] | 0.5295 | 1.635643
[5 empty] | 0.52958 | 1.636081
[5 empty] | 0.52966 | 1.636528
[5 empty] | 0.52974 | 1.636985
[5 empty] | 0.52982 | 1.637452
[5 empty] | 0.5299 | 1.637929
[5 empty] | 0.52998 | 1.638416
[5 empty] | 0.53006 | 1.638914
[5 empty] | 0.53014 | 1.639423
[5 empty] | 0.53022 | 1.639942
[5 empty] | 0.5303 | 1.640477
[5 empty] | 0.53038 | 1.641022
[5 empty] | 0.53046 | 1.641579
[5 empty] | 0.53054 | 1.642147
[5 empty] | 0.53062 | 1.642735
[5 empty] | 0.5307 | 1.643334
[5 empty] | 0.53078 | 1.643944
[5 empty] | 0.53086 | 1.644567
[5 empty] | 0.53094 | 1.645203
[5 empty] | 0.53102 | 1.645835
[5 empty] | 0.5311 | 1.646434
[5 empty] | 0.53118 | 1.647042
[5 empty] | 0.53126 | 1.647659
[5 empty] | 0.53134 | 1.648284
[5 empty] | 0.53142 | 1.648918
[5 empty] | 0.5315 | 1.64956
[5 empty] | 0.53158 | 1.650212
[5 empty] | 0.53166 | 1.650875
[5 empty] | 0.53174 | 1.651545
[5 empty] | 0.53182 | 1.652225
[5 empty] | 0.5319 | 1.652913
[5 empty] | 0.53198 | 1.65361
[5 empty] | 0.53206 | 1.654216
[5 empty] | 0.53214 | 1.654793
[5 empty] | 0.53222 | 1.655374
[5 empty] | 0.5323 | 1.65596
[5 empty] | 0.53238 | 1.656551
[5 empty] | 0.53246 | 1.657148
[5 empty] | 0.53254 | 1.657752
[5 empty] | 0.53262 | 1.658361
[5 empty] | 0.5327 | 1.658976
[5 empty] | 0.53278 | 1.659598
[5 empty] | 0.53286 | 1.660226
[5 empty] | 0.53294 | 1.660861
[5 empty] | 0.53302 | 1.661449
[5 empty] | 0.5331 | 1.66188
[5 empty] | 0.53318 | 1.662312
[5 empty] | 0.53326 | 1.662745
[5 empty] | 0.53334 | 1.663181
[5 empty] | 0.53342 | 1.663619
[5 empty] | 0.5335 | 1.664059
[5 empty] | 0.53358 | 1.664501
[5 empty] | 0.53366 | 1.664946
[5 empty] | 0.53374 | 1.665394
[5 empty] | 0.53382 | 1.665843
[5 empty] | 0.5339 | 1.666295
[5 empty] | 0.53398 | 1.66675
[5 empty] | 0.53406 | 1.666994
[5 empty] | 0.53414 | 1.667164
[5 empty] | 0.53422 | 1.667334
[5 empty] | 0.5343 | 1.667505
[5 empty] | 0.53438 | 1.667676
[5 empty] | 0.53446 | 1.667847
[5 empty] | 0.53454 | 1.668018
[5 empty] | 0.53462 | 1.66819
[5 empty] | 0.5347 | 1.668362
[5 empty] | 0.53478 | 1.668534
[5 empty] | 0.53486 | 1.668706
[5 empty] | 0.53494 | 1.668879
[5 empty] | 0.53502 | 1.668972
[5 empty] | 0.5351 | 1.669035
[5 empty] | 0.53518 | 1.669098
[5 empty] | 0.53526 | 1.669162
[5 empty] | 0.53534 | 1.669226
[5 empty] | 0.53542 | 1.66929
[5 empty] | 0.5355 | 1.669355
[5 empty] | 0.53558 | 1.669419
[5 empty] | 0.53566 | 1.669484
[5 empty] | 0.53574 | 1.66955
[5 empty] | 0.53582 | 1.669615
[5 empty] | 0.5359 | 1.669681
[5 empty] | 0.53598 | 1.669747
[5 empty] | 0.53606 | 1.669869
[5 empty] | 0.53614 | 1.670009
[5 empty] | 0.53622 | 1.67015
[5 empty] | 0.5363 | 1.670292
[5 empty] | 0.53638 | 1.670435
[5 empty] | 0.53646 | 1.670579
[5 empty] | 0.53654 | 1.670724
[5 empty] | 0.53662 | 1.670871
[5 empty] | 0.5367 | 1.671018
[5 empty] | 0.53678 | 1.671167
[5 empty] | 0.53686 | 1.671316
[5 empty] | 0.53694 | 1.671467
[5 empty] | 0.53702 | 1.671635
[5 empty] | 0.5371 | 1.671852
[5 empty] | 0.53718 | 1.672072
[5 empty] | 0.53726 | 1.672294
[5 empty] | 0.53734 | 1.672519
[5 empty] | 0.53742 | 1.672747
[5 empty] | 0.5375 | 1.672977
[5 empty] | 0.53758 | 1.67321
[5 empty] | 0.53766 | 1.673446
[5 empty] | 0.53774 | 1.673685
[5 empty] | 0.53782 | 1.673927
[5 empty] | 0.5379 | 1.674172
[5 empty] | 0.53798 | 1.674421
[5 empty] | 0.53806 | 1.67471
[5 empty] | 0.53814 | 1.675018
[5 empty] | 0.53822 | 1.675335
[5 empty] | 0.5383 | 1.675657
[5 empty] | 0.53838 | 1.675992
[5 empty] | 0.53846 | 1.676332
[5 empty] | 0.53854 | 1.676678
[5 empty] | 0.53862 | 1.677029
[5 empty] | 0.5387 | 1.677386
[5 empty] | 0.53878 | 1.67775
[5 empty] | 0.53886 | 1.67812
[5 empty] | 0.53894 | 1.678497
[5 empty] | 0.53902 | 1.678888
[5 empty] | 0.5391 | 1.679313
[5 empty] | 0.53918 | 1.679748
[5 empty] | 0.53926 | 1.680193
[5 empty] | 0.53934 | 1.680646
[5 empty] | 0.53942 | 1.681108
[5 empty] | 0.5395 | 1.681581
[5 empty] | 0.53958 | 1.682063
[5 empty] | 0.53966 | 1.682554
[5 empty] | 0.53974 | 1.683056
[5 empty] | 0.53982 | 1.683566
[5 empty] | 0.5399 | 1.684087
[5 empty] | 0.53998 | 1.684618
[5 empty] | 0.54006 | 1.685158
[5 empty] | 0.54014 | 1.685709
[5 empty] | 0.54022 | 1.686269
[5 empty] | 0.5403 | 1.68684
[5 empty] | 0.54038 | 1.687421
[5 empty] | 0.54046 | 1.688026
[5 empty] | 0.54054 | 1.688642
[5 empty] | 0.54062 | 1.689268
[5 empty] | 0.5407 | 1.689905
[5 empty] | 0.54078 | 1.690553
[5 empty] | 0.54086 | 1.691213
[5 empty] | 0.54094 | 1.691884
[5 empty] | 0.54102 | 1.692552
[5 empty] | 0.5411 | 1.693185
[5 empty] | 0.54118 | 1.693825
[5 empty] | 0.54126 | 1.694475
[5 empty] | 0.54134 | 1.695134
[5 empty] | 0.54142 | 1.695802
[5 empty] | 0.5415 | 1.696479
[5 empty] | 0.54158 | 1.697164
[5 empty] | 0.54166 | 1.697859
[5 empty] | 0.54174 | 1.698562
[5 empty] | 0.54182 | 1.699274
[5 empty] | 0.5419 | 1.699994
[5 empty] | 0.54198 | 1.700723
[5 empty] | 0.54206 | 1.701356
[5 empty] | 0.54214 | 1.701963
[5 empty] | 0.54222 | 1.702575
[5 empty] | 0.5423 | 1.703191
[5 empty] | 0.54238 | 1.703813
[5 empty] | 0.54246 | 1.70444
[5 empty] | 0.54254 | 1.705074
[5 empty] | 0.54262 | 1.705714
[5 empty] | 0.5427 | 1.70636
[5 empty] | 0.54278 | 1.707011
[5 empty] | 0.54286 | 1.707669
[5 empty] | 0.54294 | 1.708334
[5 empty] | 0.54302 | 1.708951
[5 empty] | 0.5431 | 1.709401
[5 empty] | 0.54318 | 1.709852
[5 empty] | 0.54326 | 1.710306
[5 empty] | 0.54334 | 1.710761
[5 empty] | 0.54342 | 1.711219
[5 empty] | 0.5435 | 1.711679
[5 empty] | 0.54358 | 1.712142
[5 empty] | 0.54366 | 1.712607
[5 empty] | 0.54374 | 1.713075
[5 empty] | 0.54382 | 1.713545
[5 empty] | 0.5439 | 1.714018
[5 empty] | 0.54398 | 1.714494
[5 empty] | 0.54406 | 1.714749
[5 empty] | 0.54414 | 1.714927
[5 empty] | 0.54422 | 1.715105
[5 empty] | 0.5443 | 1.715284
[5 empty] | 0.54438 | 1.715462
[5 empty] | 0.54446 | 1.715641
[5 empty] | 0.54454 | 1.715821
[5 empty] | 0.54462 | 1.716
[5 empty] | 0.5447 | 1.71618
[5 empty] | 0.54478 | 1.716361
[5 empty] | 0.54486 | 1.716541
[5 empty] | 0.54494 | 1.716722
[5 empty] | 0.54502 | 1.71682
[5 empty] | 0.5451 | 1.71688
[5 empty] | 0.54518 | 1.716941
[5 empty] | 0.54526 | 1.717002
[5 empty] | 0.54534 | 1.717063
[5 empty] | 0.54542 | 1.717124
[5 empty] | 0.5455 | 1.717185
[5 empty] | 0.54558 | 1.717246
[5 empty] | 0.54566 | 1.717307
[5 empty] | 0.54574 | 1.717369
[5 empty] | 0.54582 | 1.71743
[5 empty] | 0.5459 | 1.717492
[5 empty] | 0.54598 | 1.717554
[5 empty] | 0.54606 | 1.717666
[5 empty] | 0.54614 | 1.717793
[5 empty] | 0.54622 | 1.717921
[5 empty] | 0.5463 | 1.71805
[5 empty] | 0.54638 | 1.71818
[5 empty] | 0.54646 | 1.718312
[5 empty] | 0.54654 | 1.718444
[5 empty] | 0.54662 | 1.718577
[5 empty] | 0.5467 | 1.718711
[5 empty] | 0.54678 | 1.718847
[5 empty] | 0.54686 | 1.718983
[5 empty] | 0.54694 | 1.719121
[5 empty] | 0.54702 | 1.719274
[5 empty] | 0.5471 | 1.719469
[5 empty] | 0.54718 | 1.719667
[5 empty] | 0.54726 | 1.719867
[5 empty] | 0.54734 | 1.720069
[5 empty] | 0.54742 | 1.720275
[5 empty] | 0.5475 | 1.720483
[5 empty] | 0.54758 | 1.720694
[5 empty] | 0.54766 | 1.720908
[5 empty] | 0.54774 | 1.721126
[5 empty] | 0.54782 | 1.721346
[5 empty] | 0.5479 | 1.721571
[5 empty] | 0.54798 | 1.721798
[5 empty] | 0.54806 | 1.722061
[5 empty] | 0.54814 | 1.722342
[5 empty] | 0.54822 | 1.72263
[5 empty] | 0.5483 | 1.722924
[5 empty] | 0.54838 | 1.723224
[5 empty] | 0.54846 | 1.723531
[5 empty] | 0.54854 | 1.723844
[5 empty] | 0.54862 | 1.724163
[5 empty] | 0.5487 | 1.724488
[5 empty] | 0.54878 | 1.72482
[5 empty] | 0.54886 | 1.725158
[5 empty] | 0.54894 | 1.725504
[5 empty] | 0.54902 | 1.725872
[5 empty] | 0.5491 | 1.72627
[5 empty] | 0.54918 | 1.726678
[5 empty] | 0.54926 | 1.727094
[5 empty] | 0.54934 | 1.727519
[5 empty] | 0.54942 | 1.727954
[5 empty] | 0.5495 | 1.728397
[5 empty] | 0.54958 | 1.72885
[5 empty] | 0.54966 | 1.729312
[5 empty] | 0.54974 | 1.729785
[5 empty] | 0.54982 | 1.730268
[5 empty] | 0.5499 | 1.730761
[5 empty] | 0.54998 | 1.731264
[5 empty] | 0.55006 | 1.731777
[5 empty] | 0.55014 | 1.7323
[5 empty] | 0.55022 | 1.732834
[5 empty] | 0.5503 | 1.733378
[5 empty] | 0.55038 | 1.733933
[5 empty] | 0.55046 | 1.734498
[5 empty] | 0.55054 | 1.735075
[5 empty] | 0.55062 | 1.735662
[5 empty] | 0.5507 | 1.73626
[5 empty] | 0.55078 | 1.736869
[5 empty] | 0.55086 | 1.737489
[5 empty] | 0.55094 | 1.73812
[5 empty] | 0.55102 | 1.738748
[5 empty] | 0.5511 | 1.739342
[5 empty] | 0.55118 | 1.739944
[5 empty] | 0.55126 | 1.740555
[5 empty] | 0.55134 | 1.741174
[5 empty] | 0.55142 | 1.741802
[5 empty] | 0.5515 | 1.742438
[5 empty] | 0.55158 | 1.743082
[5 empty] | 0.55166 | 1.743735
[5 empty] | 0.55174 | 1.744396
[5 empty] | 0.55182 | 1.745066
[5 empty] | 0.5519 | 1.745744
[5 empty] | 0.55198 | 1.74643
[5 empty] | 0.55206 | 1.747027
[5 empty] | 0.55214 | 1.747596
[5 empty] | 0.55222 | 1.748168
[5 empty] | 0.5523 | 1.748746
[5 empty] | 0.55238 | 1.74933
[5 empty] | 0.55246 | 1.749919
[5 empty] | 0.55254 | 1.750514
[5 empty] | 0.55262 | 1.751114
[5 empty] | 0.5527 | 1.751721
[5 empty] | 0.55278 | 1.752355
[5 empty] | 0.55286 | 1.752994
[5 empty] | 0.55294 | 1.75364
[5 empty] | 0.55302 | 1.754238
[5 empty] | 0.5531 | 1.754676
[5 empty] | 0.55318 | 1.755115
[5 empty] | 0.55326 | 1.755555
[5 empty] | 0.55334 | 1.755998
[5 empty] | 0.55342 | 1.756443
[5 empty] | 0.5535 | 1.75689
[5 empty] | 0.55358 | 1.75734
[5 empty] | 0.55366 | 1.757793
[5 empty] | 0.55374 | 1.758248
[5 empty] | 0.55382 | 1.758706
[5 empty] | 0.5539 | 1.759165
[5 empty] | 0.55398 | 1.759628
[5 empty] | 0.55406 | 1.759876
[5 empty] | 0.55414 | 1.760049
[5 empty] | 0.55422 | 1.760222
[5 empty] | 0.5543 | 1.760395
[5 empty] | 0.55438 | 1.760568
[5 empty] | 0.55446 | 1.760742
[5 empty] | 0.55454 | 1.760916
[5 empty] | 0.55462 | 1.761091
[5 empty] | 0.5547 | 1.761265
[5 empty] | 0.55478 | 1.76144
[5 empty] | 0.55486 | 1.761616
[5 empty] | 0.55494 | 1.761791
[5 empty] | 0.55502 | 1.761886
[5 empty] | 0.5551 | 1.76195
[5 empty] | 0.55518 | 1.762014
[5 empty] | 0.55526 | 1.762078
[5 empty] | 0.55534 | 1.762143
[5 empty] | 0.55542 | 1.762207
[5 empty] | 0.5555 | 1.762272
[5 empty] | 0.55558 | 1.762337
[5 empty] | 0.55566 | 1.762402
[5 empty] | 0.55574 | 1.762467
[5 empty] | 0.55582 | 1.762532
[5 empty] | 0.5559 | 1.762597
[5 empty] | 0.55598 | 1.762663
[5 empty] | 0.55606 | 1.762785
[5 empty] | 0.55614 | 1.762925
[5 empty] | 0.55622 | 1.763066
[5 empty] | 0.5563 | 1.763208
[5 empty] | 0.55638 | 1.763352
[5 empty] | 0.55646 | 1.763496
[5 empty] | 0.55654 | 1.763642
[5 empty] | 0.55662 | 1.763789
[5 empty] | 0.5567 | 1.763937
[5 empty] | 0.55678 | 1.764089
[5 empty] | 0.55686 | 1.764242
[5 empty] | 0.55694 | 1.764396
[5 empty] | 0.55702 | 1.764568
[5 empty] | 0.5571 | 1.764789
[5 empty] | 0.55718 | 1.765014
[5 empty] | 0.55726 | 1.765241
[5 empty] | 0.55734 | 1.765471
[5 empty] | 0.55742 | 1.765704
[5 empty] | 0.5575 | 1.765939
[5 empty] | 0.55758 | 1.766177
[5 empty] | 0.55766 | 1.766419
[5 empty] | 0.55774 | 1.766663
[5 empty] | 0.55782 | 1.76691
[5 empty] | 0.5579 | 1.76716
[5 empty] | 0.55798 | 1.767414
[5 empty] | 0.55806 | 1.767709
[5 empty] | 0.55814 | 1.768023
[5 empty] | 0.55822 | 1.768344
[5 empty] | 0.5583 | 1.768671
[5 empty] | 0.55838 | 1.769005
[5 empty] | 0.55846 | 1.769345
[5 empty] | 0.55854 | 1.769691
[5 empty] | 0.55862 | 1.770043
[5 empty] | 0.5587 | 1.770402
[5 empty] | 0.55878 | 1.770768
[5 empty] | 0.55886 | 1.77114
[5 empty] | 0.55894 | 1.771519
[5 empty] | 0.55902 | 1.771914
[5 empty] | 0.5591 | 1.772342
[5 empty] | 0.55918 | 1.77278
[5 empty] | 0.55926 | 1.773228
[5 empty] | 0.55934 | 1.773687
[5 empty] | 0.55942 | 1.774154
[5 empty] | 0.5595 | 1.774629
[5 empty] | 0.55958 | 1.775114
[5 empty] | 0.55966 | 1.775608
[5 empty] | 0.55974 | 1.776112
[5 empty] | 0.55982 | 1.776626
[5 empty] | 0.5599 | 1.77715
[5 empty] | 0.55998 | 1.777685
[5 empty] | 0.56006 | 1.77823
[5 empty] | 0.56014 | 1.778787
[5 empty] | 0.56022 | 1.779355
[5 empty] | 0.5603 | 1.779934
[5 empty] | 0.56038 | 1.780523
[5 empty] | 0.56046 | 1.781124
[5 empty] | 0.56054 | 1.781735
[5 empty] | 0.56062 | 1.782358
[5 empty] | 0.5607 | 1.782992
[5 empty] | 0.56078 | 1.783636
[5 empty] | 0.56086 | 1.784292
[5 empty] | 0.56094 | 1.784958
[5 empty] | 0.56102 | 1.78562
[5 empty] | 0.5611 | 1.786246
[5 empty] | 0.56118 | 1.786879
[5 empty] | 0.56126 | 1.787521
[5 empty] | 0.56134 | 1.78817
[5 empty] | 0.56142 | 1.788828
[5 empty] | 0.5615 | 1.789495
[5 empty] | 0.56158 | 1.79017
[5 empty] | 0.56166 | 1.790854
[5 empty] | 0.56174 | 1.791547
[5 empty] | 0.56182 | 1.792248
[5 empty] | 0.5619 | 1.792958
[5 empty] | 0.56198 | 1.793676
[5 empty] | 0.56206 | 1.7943
[5 empty] | 0.56214 | 1.794893
[5 empty] | 0.56222 | 1.79549
[5 empty] | 0.5623 | 1.796105
[5 empty] | 0.56238 | 1.796723
[5 empty] | 0.56246 | 1.797347
[5 empty] | 0.56254 | 1.797977
[5 empty] | 0.56262 | 1.798612
[5 empty] | 0.5627 | 1.799253
[5 empty] | 0.56278 | 1.799899
[5 empty] | 0.56286 | 1.800552
[5 empty] | 0.56294 | 1.801211
[5 empty] | 0.56302 | 1.801822
[5 empty] | 0.5631 | 1.802268
[5 empty] | 0.56318 | 1.802716
[5 empty] | 0.56326 | 1.803166
[5 empty] | 0.56334 | 1.803618
[5 empty] | 0.56342 | 1.804072
[5 empty] | 0.5635 | 1.804528
[5 empty] | 0.56358 | 1.804987
[5 empty] | 0.56366 | 1.805448
[5 empty] | 0.56374 | 1.805911
[5 empty] | 0.56382 | 1.806377
[5 empty] | 0.5639 | 1.806846
[5 empty] | 0.56398 | 1.807317
[5 empty] | 0.56406 | 1.80757
[5 empty] | 0.56414 | 1.807747
[5 empty] | 0.56422 | 1.807923
[5 empty] | 0.5643 | 1.8081
[5 empty] | 0.56438 | 1.808276
[5 empty] | 0.56446 | 1.808454
[5 empty] | 0.56454 | 1.808631
[5 empty] | 0.56462 | 1.808809
[5 empty] | 0.5647 | 1.808987
[5 empty] | 0.56478 | 1.809165
[5 empty] | 0.56486 | 1.809344
[5 empty] | 0.56494 | 1.809523
[5 empty] | 0.56502 | 1.809619
[5 empty] | 0.5651 | 1.80968
[5 empty] | 0.56518 | 1.809741
[5 empty] | 0.56526 | 1.809802
[5 empty] | 0.56534 | 1.809863
[5 empty] | 0.56542 | 1.809924
[5 empty] | 0.5655 | 1.809985
[5 empty] | 0.56558 | 1.810046
[5 empty] | 0.56566 | 1.810108
[5 empty] | 0.56574 | 1.81017
[5 empty] | 0.56582 | 1.810231
[5 empty] | 0.5659 | 1.810293
[5 empty] | 0.56598 | 1.810355
[5 empty] | 0.56606 | 1.810468
[5 empty] | 0.56614 | 1.810598
[5 empty] | 0.56622 | 1.810728
[5 empty] | 0.5663 | 1.81086
[5 empty] | 0.56638 | 1.810993
[5 empty] | 0.56646 | 1.811128
[5 empty] | 0.56654 | 1.811263
[5 empty] | 0.56662 | 1.811399
[5 empty] | 0.5667 | 1.811537
[5 empty] | 0.56678 | 1.811675
[5 empty] | 0.56686 | 1.811815
[5 empty] | 0.56694 | 1.811956
[5 empty] | 0.56702 | 1.812112
[5 empty] | 0.5671 | 1.812312
[5 empty] | 0.56718 | 1.812513
[5 empty] | 0.56726 | 1.812718
[5 empty] | 0.56734 | 1.812925
[5 empty] | 0.56742 | 1.813135
[5 empty] | 0.5675 | 1.813348
[5 empty] | 0.56758 | 1.813563
[5 empty] | 0.56766 | 1.813782
[5 empty] | 0.56774 | 1.814003
[5 empty] | 0.56782 | 1.814228
[5 empty] | 0.5679 | 1.814456
[5 empty] | 0.56798 | 1.814687
[5 empty] | 0.56806 | 1.814955
[5 empty] | 0.56814 | 1.815241
[5 empty] | 0.56822 | 1.815534
[5 empty] | 0.5683 | 1.815834
[5 empty] | 0.56838 | 1.816141
[5 empty] | 0.56846 | 1.816452
[5 empty] | 0.56854 | 1.81677
[5 empty] | 0.56862 | 1.817094
[5 empty] | 0.5687 | 1.817424
[5 empty] | 0.56878 | 1.817761
[5 empty] | 0.56886 | 1.818105
[5 empty] | 0.56894 | 1.818455
[5 empty] | 0.56902 | 1.818821
[5 empty] | 0.5691 | 1.819218
[5 empty] | 0.56918 | 1.819625
[5 empty] | 0.56926 | 1.820042
[5 empty] | 0.56934 | 1.820468
[5 empty] | 0.56942 | 1.820903
[5 empty] | 0.5695 | 1.821347
[5 empty] | 0.56958 | 1.821802
[5 empty] | 0.56966 | 1.822278
[5 empty] | 0.56974 | 1.822763
[5 empty] | 0.56982 | 1.823258
[5 empty] | 0.5699 | 1.823763
[5 empty] | 0.56998 | 1.824278
[5 empty] | 0.57006 | 1.824803
[5 empty] | 0.57014 | 1.825339
[5 empty] | 0.57022 | 1.825886
[5 empty] | 0.5703 | 1.826442
[5 empty] | 0.57038 | 1.827009
[5 empty] | 0.57046 | 1.827588
[5 empty] | 0.57054 | 1.828177
[5 empty] | 0.57062 | 1.828777
[5 empty] | 0.5707 | 1.829388
[5 empty] | 0.57078 | 1.830009
[5 empty] | 0.57086 | 1.830642
[5 empty] | 0.57094 | 1.831286
[5 empty] | 0.57102 | 1.831927
[5 empty] | 0.5711 | 1.832533
[5 empty] | 0.57118 | 1.833148
[5 empty] | 0.57126 | 1.83377
[5 empty] | 0.57134 | 1.834401
[5 empty] | 0.57142 | 1.835041
[5 empty] | 0.5715 | 1.835689
[5 empty] | 0.57158 | 1.836346
[5 empty] | 0.57166 | 1.837009
[5 empty] | 0.57174 | 1.83768
[5 empty] | 0.57182 | 1.838359
[5 empty] | 0.5719 | 1.839046
[5 empty] | 0.57198 | 1.839742
[5 empty] | 0.57206 | 1.840349
[5 empty] | 0.57214 | 1.840927
[5 empty] | 0.57222 | 1.84151
[5 empty] | 0.5723 | 1.842097
[5 empty] | 0.57238 | 1.84269
[5 empty] | 0.57246 | 1.843288
[5 empty] | 0.57254 | 1.843892
[5 empty] | 0.57262 | 1.844502
[5 empty] | 0.5727 | 1.845117
[5 empty] | 0.57278 | 1.845738
[5 empty] | 0.57286 | 1.846365
[5 empty] | 0.57294 | 1.846997
[5 empty] | 0.57302 | 1.847584
[5 empty] | 0.5731 | 1.848013
[5 empty] | 0.57318 | 1.848444
[5 empty] | 0.57326 | 1.848877
[5 empty] | 0.57334 | 1.849311
[5 empty] | 0.57342 | 1.849748
[5 empty] | 0.5735 | 1.850186
[5 empty] | 0.57358 | 1.850639
[5 empty] | 0.57366 | 1.851093
[5 empty] | 0.57374 | 1.85155
[5 empty] | 0.57382 | 1.852009
[5 empty] | 0.5739 | 1.85247
[5 empty] | 0.57398 | 1.852934
[5 empty] | 0.57406 | 1.853183
[5 empty] | 0.57414 | 1.853356
[5 empty] | 0.57422 | 1.853529
[5 empty] | 0.5743 | 1.853703
[5 empty] | 0.57438 | 1.853877
[5 empty] | 0.57446 | 1.854051
[5 empty] | 0.57454 | 1.854226
[5 empty] | 0.57462 | 1.854401
[5 empty] | 0.5747 | 1.854576
[5 empty] | 0.57478 | 1.854751
[5 empty] | 0.57486 | 1.854927
[5 empty] | 0.57494 | 1.855103
[5 empty] | 0.57502 | 1.855198
[5 empty] | 0.5751 | 1.855262
[5 empty] | 0.57518 | 1.855326
[5 empty] | 0.57526 | 1.855391
[5 empty] | 0.57534 | 1.855456
[5 empty] | 0.57542 | 1.855521
[5 empty] | 0.5755 | 1.855587
[5 empty] | 0.57558 | 1.855652
[5 empty] | 0.57566 | 1.855718
[5 empty] | 0.57574 | 1.855783
[5 empty] | 0.57582 | 1.855849
[5 empty] | 0.5759 | 1.855915
[5 empty] | 0.57598 | 1.855981
[5 empty] | 0.57606 | 1.856105
[5 empty] | 0.57614 | 1.856247
[5 empty] | 0.57622 | 1.856389
[5 empty] | 0.5763 | 1.856533
[5 empty] | 0.57638 | 1.856678
[5 empty] | 0.57646 | 1.856824
[5 empty] | 0.57654 | 1.856971
[5 empty] | 0.57662 | 1.857119
[5 empty] | 0.5767 | 1.857268
[5 empty] | 0.57678 | 1.857418
[5 empty] | 0.57686 | 1.857569
[5 empty] | 0.57694 | 1.857721
[5 empty] | 0.57702 | 1.857891
[5 empty] | 0.5771 | 1.858108
[5 empty] | 0.57718 | 1.858328
[5 empty] | 0.57726 | 1.858551
[5 empty] | 0.57734 | 1.858777
[5 empty] | 0.57742 | 1.859005
[5 empty] | 0.5775 | 1.859237
[5 empty] | 0.57758 | 1.859473
[5 empty] | 0.57766 | 1.859711
[5 empty] | 0.57774 | 1.859953
[5 empty] | 0.57782 | 1.860197
[5 empty] | 0.5779 | 1.860444
[5 empty] | 0.57798 | 1.860695
[5 empty] | 0.57806 | 1.860986
[5 empty] | 0.57814 | 1.861296
[5 empty] | 0.57822 | 1.861613
[5 empty] | 0.5783 | 1.861938
[5 empty] | 0.57838 | 1.862269
[5 empty] | 0.57846 | 1.862606
[5 empty] | 0.57854 | 1.862949
[5 empty] | 0.57862 | 1.863299
[5 empty] | 0.5787 | 1.863656
[5 empty] | 0.57878 | 1.864018
[5 empty] | 0.57886 | 1.864387
[5 empty] | 0.57894 | 1.864763
[5 empty] | 0.57902 | 1.865154
[5 empty] | 0.5791 | 1.865578
[5 empty] | 0.57918 | 1.866013
[5 empty] | 0.57926 | 1.866457
[5 empty] | 0.57934 | 1.866911
[5 empty] | 0.57942 | 1.867374
[5 empty] | 0.5795 | 1.867857
[5 empty] | 0.57958 | 1.868349
[5 empty] | 0.57966 | 1.868849
[5 empty] | 0.57974 | 1.86936
[5 empty] | 0.57982 | 1.869881
[5 empty] | 0.5799 | 1.870413
[5 empty] | 0.57998 | 1.870955
[5 empty] | 0.58006 | 1.871507
[5 empty] | 0.58014 | 1.872072
[5 empty] | 0.58022 | 1.872647
[5 empty] | 0.5803 | 1.873234
[5 empty] | 0.58038 | 1.873831
[5 empty] | 0.58046 | 1.874439
[5 empty] | 0.58054 | 1.875058
[5 empty] | 0.58062 | 1.875688
[5 empty] | 0.5807 | 1.876329
[5 empty] | 0.58078 | 1.876981
[5 empty] | 0.58086 | 1.877644
[5 empty] | 0.58094 | 1.878319
[5 empty] | 0.58102 | 1.87899
[5 empty] | 0.5811 | 1.879624
[5 empty] | 0.58118 | 1.880266
[5 empty] | 0.58126 | 1.880925
[5 empty] | 0.58134 | 1.881592
[5 empty] | 0.58142 | 1.882267
[5 empty] | 0.5815 | 1.882952
[5 empty] | 0.58158 | 1.883645
[5 empty] | 0.58166 | 1.884346
[5 empty] | 0.58174 | 1.885057
[5 empty] | 0.58182 | 1.885776
[5 empty] | 0.5819 | 1.886504
[5 empty] | 0.58198 | 1.88724
[5 empty] | 0.58206 | 1.88788
[5 empty] | 0.58214 | 1.888494
[5 empty] | 0.58222 | 1.889112
[5 empty] | 0.5823 | 1.889735
[5 empty] | 0.58238 | 1.890362
[5 empty] | 0.58246 | 1.890996
[5 empty] | 0.58254 | 1.891635
[5 empty] | 0.58262 | 1.892279
[5 empty] | 0.5827 | 1.89293
[5 empty] | 0.58278 | 1.893586
[5 empty] | 0.58286 | 1.894248
[5 empty] | 0.58294 | 1.894915
[5 empty] | 0.58302 | 1.895534
[5 empty] | 0.5831 | 1.895987
[5 empty] | 0.58318 | 1.896441
[5 empty] | 0.58326 | 1.896896
[5 empty] | 0.58334 | 1.897354
[5 empty] | 0.58342 | 1.897814
[5 empty] | 0.5835 | 1.898276
[5 empty] | 0.58358 | 1.898741
[5 empty] | 0.58366 | 1.899208
[5 empty] | 0.58374 | 1.899678
[5 empty] | 0.58382 | 1.90015
[5 empty] | 0.5839 | 1.900624
[5 empty] | 0.58398 | 1.901101
[5 empty] | 0.58406 | 1.901358
[5 empty] | 0.58414 | 1.901536
[5 empty] | 0.58422 | 1.901715
[5 empty] | 0.5843 | 1.901894
[5 empty] | 0.58438 | 1.902073
[5 empty] | 0.58446 | 1.902252
[5 empty] | 0.58454 | 1.902432
[5 empty] | 0.58462 | 1.902612
[5 empty] | 0.5847 | 1.902792
[5 empty] | 0.58478 | 1.902973
[5 empty] | 0.58486 | 1.903154
[5 empty] | 0.58494 | 1.903335
[5 empty] | 0.58502 | 1.903433
[5 empty] | 0.5851 | 1.903494
[5 empty] | 0.58518 | 1.903557
[5 empty] | 0.58526 | 1.903619
[5 empty] | 0.58534 | 1.903682
[5 empty] | 0.58542 | 1.903745
[5 empty] | 0.5855 | 1.903808
[5 empty] | 0.58558 | 1.903872
[5 empty] | 0.58566 | 1.903935
[5 empty] | 0.58574 | 1.903999
[5 empty] | 0.58582 | 1.904062
[5 empty] | 0.5859 | 1.904126
[5 empty] | 0.58598 | 1.90419
[5 empty] | 0.58606 | 1.904306
[5 empty] | 0.58614 | 1.904444
[5 empty] | 0.58622 | 1.904581
[5 empty] | 0.5863 | 1.90472
[5 empty] | 0.58638 | 1.90486
[5 empty] | 0.58646 | 1.905001
[5 empty] | 0.58654 | 1.905144
[5 empty] | 0.58662 | 1.905287
[5 empty] | 0.5867 | 1.905431
[5 empty] | 0.58678 | 1.905576
[5 empty] | 0.58686 | 1.905722
[5 empty] | 0.58694 | 1.90587
[5 empty] | 0.58702 | 1.906033
[5 empty] | 0.5871 | 1.906242
[5 empty] | 0.58718 | 1.906453
[5 empty] | 0.58726 | 1.906666
[5 empty] | 0.58734 | 1.906882
[5 empty] | 0.58742 | 1.907101
[5 empty] | 0.5875 | 1.907323
[5 empty] | 0.58758 | 1.907547
[5 empty] | 0.58766 | 1.907774
[5 empty] | 0.58774 | 1.908004
[5 empty] | 0.58782 | 1.908237
[5 empty] | 0.5879 | 1.908474
[5 empty] | 0.58798 | 1.908713
[5 empty] | 0.58806 | 1.908989
[5 empty] | 0.58814 | 1.909283
[5 empty] | 0.58822 | 1.909586
[5 empty] | 0.5883 | 1.909894
[5 empty] | 0.58838 | 1.910208
[5 empty] | 0.58846 | 1.910529
[5 empty] | 0.58854 | 1.910855
[5 empty] | 0.58862 | 1.911189
[5 empty] | 0.5887 | 1.911529
[5 empty] | 0.58878 | 1.911876
[5 empty] | 0.58886 | 1.91223
[5 empty] | 0.58894 | 1.912591
[5 empty] | 0.58902 | 1.912967
[5 empty] | 0.5891 | 1.913377
[5 empty] | 0.58918 | 1.913797
[5 empty] | 0.58926 | 1.914227
[5 empty] | 0.58934 | 1.914667
[5 empty] | 0.58942 | 1.915118
[5 empty] | 0.5895 | 1.915578
[5 empty] | 0.58958 | 1.916049
[5 empty] | 0.58966 | 1.916531
[5 empty] | 0.58974 | 1.917023
[5 empty] | 0.58982 | 1.917526
[5 empty] | 0.5899 | 1.918039
[5 empty] | 0.58998 | 1.918563
[5 empty] | 0.59006 | 1.919099
[5 empty] | 0.59014 | 1.919637
[5 empty] | 0.59022 | 1.920184
[5 empty] | 0.5903 | 1.920741
[5 empty] | 0.59038 | 1.921309
[5 empty] | 0.59046 | 1.921887
[5 empty] | 0.59054 | 1.922476
[5 empty] | 0.59062 | 1.923076
[5 empty] | 0.5907 | 1.923688
[5 empty] | 0.59078 | 1.92431
[5 empty] | 0.59086 | 1.924943
[5 empty] | 0.59094 | 1.925588
[5 empty] | 0.59102 | 1.92623
[5 empty] | 0.5911 | 1.926838
[5 empty] | 0.59118 | 1.927453
[5 empty] | 0.59126 | 1.928078
[5 empty] | 0.59134 | 1.928712
[5 empty] | 0.59142 | 1.929354
[5 empty] | 0.5915 | 1.930005
[5 empty] | 0.59158 | 1.930664
[5 empty] | 0.59166 | 1.931348
[5 empty] | 0.59174 | 1.93204
[5 empty] | 0.59182 | 1.932741
[5 empty] | 0.5919 | 1.93345
[5 empty] | 0.59198 | 1.934168
[5 empty] | 0.59206 | 1.934793
[5 empty] | 0.59214 | 1.935387
[5 empty] | 0.59222 | 1.935985
[5 empty] | 0.5923 | 1.93659
[5 empty] | 0.59238 | 1.9372
[5 empty] | 0.59246 | 1.937817
[5 empty] | 0.59254 | 1.938439
[5 empty] | 0.59262 | 1.939067
[5 empty] | 0.5927 | 1.939699
[5 empty] | 0.59278 | 1.940337
[5 empty] | 0.59286 | 1.940983
[5 empty] | 0.59294 | 1.941635
[5 empty] | 0.59302 | 1.942239
[5 empty] | 0.5931 | 1.942682
[5 empty] | 0.59318 | 1.943125
[5 empty] | 0.59326 | 1.94357
[5 empty] | 0.59334 | 1.944016
[5 empty] | 0.59342 | 1.944465
[5 empty] | 0.5935 | 1.944917
[5 empty] | 0.59358 | 1.94537
[5 empty] | 0.59366 | 1.945827
[5 empty] | 0.59374 | 1.946286
[5 empty] | 0.59382 | 1.946747
[5 empty] | 0.5939 | 1.947211
[5 empty] | 0.59398 | 1.947677
[5 empty] | 0.59406 | 1.947928
[5 empty] | 0.59414 | 1.948103
[5 empty] | 0.59422 | 1.948278
[5 empty] | 0.5943 | 1.948454
[5 empty] | 0.59438 | 1.94863
[5 empty] | 0.59446 | 1.948806
[5 empty] | 0.59454 | 1.948982
[5 empty] | 0.59462 | 1.949159
[5 empty] | 0.5947 | 1.949336
[5 empty] | 0.59478 | 1.949513
[5 empty] | 0.59486 | 1.949691
[5 empty] | 0.59494 | 1.949869
[5 empty] | 0.59502 | 1.949965
[5 empty] | 0.5951 | 1.950031
[5 empty] | 0.59518 | 1.950098
[5 empty] | 0.59526 | 1.950164
[5 empty] | 0.59534 | 1.95023
[5 empty] | 0.59542 | 1.950297
[5 empty] | 0.5955 | 1.950363
[5 empty] | 0.59558 | 1.95043
[5 empty] | 0.59566 | 1.950498
[5 empty] | 0.59574 | 1.950566
[5 empty] | 0.59582 | 1.950634
[5 empty] | 0.5959 | 1.950702
[5 empty] | 0.59598 | 1.950771
[5 empty] | 0.59606 | 1.950899
[5 empty] | 0.59614 | 1.951045
[5 empty] | 0.59622 | 1.951192
[5 empty] | 0.5963 | 1.95134
[5 empty] | 0.59638 | 1.95149
[5 empty] | 0.59646 | 1.95164
[5 empty] | 0.59654 | 1.951792
[5 empty] | 0.59662 | 1.951944
[5 empty] | 0.5967 | 1.952098
[5 empty] | 0.59678 | 1.952252
[5 empty] | 0.59686 | 1.952408
[5 empty] | 0.59694 | 1.952564
[5 empty] | 0.59702 | 1.952738
[5 empty] | 0.5971 | 1.952962
[5 empty] | 0.59718 | 1.953189
[5 empty] | 0.59726 | 1.953418
[5 empty] | 0.59734 | 1.95365
[5 empty] | 0.59742 | 1.953884
[5 empty] | 0.5975 | 1.954122
[5 empty] | 0.59758 | 1.954363
[5 empty] | 0.59766 | 1.954607
[5 empty] | 0.59774 | 1.954854
[5 empty] | 0.59782 | 1.955104
[5 empty] | 0.5979 | 1.955358
[5 empty] | 0.59798 | 1.955616
[5 empty] | 0.59806 | 1.955916
[5 empty] | 0.59814 | 1.956235
[5 empty] | 0.59822 | 1.956563
[5 empty] | 0.5983 | 1.956898
[5 empty] | 0.59838 | 1.957239
[5 empty] | 0.59846 | 1.957586
[5 empty] | 0.59854 | 1.95794
[5 empty] | 0.59862 | 1.958301
[5 empty] | 0.5987 | 1.958668
[5 empty] | 0.59878 | 1.959042
[5 empty] | 0.59886 | 1.959423
[5 empty] | 0.59894 | 1.95981
[5 empty] | 0.59902 | 1.960212
[5 empty] | 0.5991 | 1.960648
[5 empty] | 0.59918 | 1.961093
[5 empty] | 0.59926 | 1.961549
[5 empty] | 0.59934 | 1.962014
[5 empty] | 0.59942 | 1.962488
[5 empty] | 0.5995 | 1.962972
[5 empty] | 0.59958 | 1.963466
[5 empty] | 0.59966 | 1.96397
[5 empty] | 0.59974 | 1.964484
[5 empty] | 0.59982 | 1.965008
[5 empty] | 0.5999 | 1.965542
[5 empty] | 0.59998 | 1.966087
[5 empty] | 0.60006 | 1.966642
[5 empty] | 0.60014 | 1.967207
[5 empty] | 0.60022 | 1.967797
[5 empty] | 0.6003 | 1.968397
[5 empty] | 0.60038 | 1.969007
[5 empty] | 0.60046 | 1.969629
[5 empty] | 0.60054 | 1.970262
[5 empty] | 0.60062 | 1.970907
[5 empty] | 0.6007 | 1.971564
[5 empty] | 0.60078 | 1.972233
[5 empty] | 0.60086 | 1.972913
[5 empty] | 0.60094 | 1.973605
[5 empty] | 0.60102 | 1.974293
[5 empty] | 0.6011 | 1.974942
[5 empty] | 0.60118 | 1.9756
[5 empty] | 0.60126 | 1.976266
[5 empty] | 0.60134 | 1.97694
[5 empty] | 0.60142 | 1.977623
[5 empty] | 0.6015 | 1.978315
[5 empty] | 0.60158 | 1.979015
[5 empty] | 0.60166 | 1.979723
[5 empty] | 0.60174 | 1.980439
[5 empty] | 0.60182 | 1.981162
[5 empty] | 0.6019 | 1.981893
[5 empty] | 0.60198 | 1.982632
[5 empty] | 0.60206 | 1.983276
[5 empty] | 0.60214 | 1.983888
[5 empty] | 0.60222 | 1.984504
[5 empty] | 0.6023 | 1.985125
[5 empty] | 0.60238 | 1.985767
[5 empty] | 0.60246 | 1.986413
[5 empty] | 0.60254 | 1.987064
[5 empty] | 0.60262 | 1.987721
[5 empty] | 0.6027 | 1.988384
[5 empty] | 0.60278 | 1.989052
[5 empty] | 0.60286 | 1.989727
[5 empty] | 0.60294 | 1.990408
[5 empty] | 0.60302 | 1.99104
[5 empty] | 0.6031 | 1.991503
[5 empty] | 0.60318 | 1.991966
[5 empty] | 0.60326 | 1.992432
[5 empty] | 0.60334 | 1.992899
[5 empty] | 0.60342 | 1.993369
[5 empty] | 0.6035 | 1.993842
[5 empty] | 0.60358 | 1.994317
[5 empty] | 0.60366 | 1.994794
[5 empty] | 0.60374 | 1.995274
[5 empty] | 0.60382 | 1.995757
[5 empty] | 0.6039 | 1.996242
[5 empty] | 0.60398 | 1.99673
[5 empty] | 0.60406 | 1.996993
[5 empty] | 0.60414 | 1.997176
[5 empty] | 0.60422 | 1.997358
[5 empty] | 0.6043 | 1.99754
[5 empty] | 0.60438 | 1.997723
[5 empty] | 0.60446 | 1.997907
[5 empty] | 0.60454 | 1.99809
[5 empty] | 0.60462 | 1.998274
[5 empty] | 0.6047 | 1.998458
[5 empty] | 0.60478 | 1.998642
[5 empty] | 0.60486 | 1.998827
[5 empty] | 0.60494 | 1.999012
[5 empty] | 0.60502 | 1.999112
[5 empty] | 0.6051 | 1.999173
[5 empty] | 0.60518 | 1.999235
[5 empty] | 0.60526 | 1.999296
[5 empty] | 0.60534 | 1.999358
[5 empty] | 0.60542 | 1.99942
[5 empty] | 0.6055 | 1.999482
[5 empty] | 0.60558 | 1.999544
[5 empty] | 0.60566 | 1.999606
[5 empty] | 0.60574 | 1.999669
[5 empty] | 0.60582 | 1.999731
[5 empty] | 0.6059 | 1.999794
[5 empty] | 0.60598 | 1.999857
[5 empty] | 0.60606 | 1.999971
[5 empty] | 0.60614 | 2.0001
[5 empty] | 0.60622 | 2.00023
[5 empty] | 0.6063 | 2.000362
[5 empty] | 0.60638 | 2.000497
[5 empty] | 0.60646 | 2.000633
[5 empty] | 0.60654 | 2.00077
[5 empty] | 0.60662 | 2.000909
[5 empty] | 0.6067 | 2.001048
[5 empty] | 0.60678 | 2.001188
[5 empty] | 0.60686 | 2.00133
[5 empty] | 0.60694 | 2.001472
[5 empty] | 0.60702 | 2.001631
[5 empty] | 0.6071 | 2.001834
[5 empty] | 0.60718 | 2.002039
[5 empty] | 0.60726 | 2.002247
[5 empty] | 0.60734 | 2.002457
[5 empty] | 0.60742 | 2.002671
[5 empty] | 0.6075 | 2.002888
[5 empty] | 0.60758 | 2.003108
[5 empty] | 0.60766 | 2.003331
[5 empty] | 0.60774 | 2.003559
[5 empty] | 0.60782 | 2.00379
[5 empty] | 0.6079 | 2.004025
[5 empty] | 0.60798 | 2.004264
[5 empty] | 0.60806 | 2.00454
[5 empty] | 0.60814 | 2.004833
[5 empty] | 0.60822 | 2.005135
[5 empty] | 0.6083 | 2.005444
[5 empty] | 0.60838 | 2.005759
[5 empty] | 0.60846 | 2.006081
[5 empty] | 0.60854 | 2.006408
[5 empty] | 0.60862 | 2.006743
[5 empty] | 0.6087 | 2.007084
[5 empty] | 0.60878 | 2.007432
[5 empty] | 0.60886 | 2.007787
[5 empty] | 0.60894 | 2.008148
[5 empty] | 0.60902 | 2.008525
[5 empty] | 0.6091 | 2.008934
[5 empty] | 0.60918 | 2.009354
[5 empty] | 0.60926 | 2.009784
[5 empty] | 0.60934 | 2.010224
[5 empty] | 0.60942 | 2.010673
[5 empty] | 0.6095 | 2.011133
[5 empty] | 0.60958 | 2.0116
[5 empty] | 0.60966 | 2.012076
[5 empty] | 0.60974 | 2.012562
[5 empty] | 0.60982 | 2.013057
[5 empty] | 0.6099 | 2.013564
[5 empty] | 0.60998 | 2.014081
[5 empty] | 0.61006 | 2.01461
[5 empty] | 0.61014 | 2.01515
[5 empty] | 0.61022 | 2.015699
[5 empty] | 0.6103 | 2.016261
[5 empty] | 0.61038 | 2.016833
[5 empty] | 0.61046 | 2.017416
[5 empty] | 0.61054 | 2.01801
[5 empty] | 0.61062 | 2.018616
[5 empty] | 0.6107 | 2.019233
[5 empty] | 0.61078 | 2.019862
[5 empty] | 0.61086 | 2.020502
[5 empty] | 0.61094 | 2.021154
[5 empty] | 0.61102 | 2.021803
[5 empty] | 0.6111 | 2.022418
[5 empty] | 0.61118 | 2.023041
[5 empty] | 0.61126 | 2.023673
[5 empty] | 0.61134 | 2.024315
[5 empty] | 0.61142 | 2.024966
[5 empty] | 0.6115 | 2.025627
[5 empty] | 0.61158 | 2.026297
[5 empty] | 0.61166 | 2.026976
[5 empty] | 0.61174 | 2.027664
[5 empty] | 0.61182 | 2.028361
[5 empty] | 0.6119 | 2.029065
[5 empty] | 0.61198 | 2.029778
[5 empty] | 0.61206 | 2.030399
[5 empty] | 0.61214 | 2.030991
[5 empty] | 0.61222 | 2.031587
[5 empty] | 0.6123 | 2.032188
[5 empty] | 0.61238 | 2.032794
[5 empty] | 0.61246 | 2.033406
[5 empty] | 0.61254 | 2.034024
[5 empty] | 0.61262 | 2.034647
[5 empty] | 0.6127 | 2.035276
[5 empty] | 0.61278 | 2.035911
[5 empty] | 0.61286 | 2.036551
[5 empty] | 0.61294 | 2.037198
[5 empty] | 0.61302 | 2.037798
[5 empty] | 0.6131 | 2.038238
[5 empty] | 0.61318 | 2.038678
[5 empty] | 0.61326 | 2.039121
[5 empty] | 0.61334 | 2.039565
[5 empty] | 0.61342 | 2.040012
[5 empty] | 0.6135 | 2.040461
[5 empty] | 0.61358 | 2.04092
[5 empty] | 0.61366 | 2.04138
[5 empty] | 0.61374 | 2.041843
[5 empty] | 0.61382 | 2.042307
[5 empty] | 0.6139 | 2.042775
[5 empty] | 0.61398 | 2.043244
[5 empty] | 0.61406 | 2.043496
[5 empty] | 0.61414 | 2.043672
[5 empty] | 0.61422 | 2.043849
[5 empty] | 0.6143 | 2.044026
[5 empty] | 0.61438 | 2.044202
[5 empty] | 0.61446 | 2.04438
[5 empty] | 0.61454 | 2.044557
[5 empty] | 0.61462 | 2.044735
[5 empty] | 0.6147 | 2.044913
[5 empty] | 0.61478 | 2.045092
[5 empty] | 0.61486 | 2.045271
[5 empty] | 0.61494 | 2.04545
[5 empty] | 0.61502 | 2.045547
[5 empty] | 0.6151 | 2.04561
[5 empty] | 0.61518 | 2.045675
[5 empty] | 0.61526 | 2.04574
[5 empty] | 0.61534 | 2.045805
[5 empty] | 0.61542 | 2.045871
[5 empty] | 0.6155 | 2.045937
[5 empty] | 0.61558 | 2.046002
[5 empty] | 0.61566 | 2.046068
[5 empty] | 0.61574 | 2.046134
[5 empty] | 0.61582 | 2.046201
[5 empty] | 0.6159 | 2.046267
[5 empty] | 0.61598 | 2.046333
[5 empty] | 0.61606 | 2.046456
[5 empty] | 0.61614 | 2.046597
[5 empty] | 0.61622 | 2.046738
[5 empty] | 0.6163 | 2.046881
[5 empty] | 0.61638 | 2.047025
[5 empty] | 0.61646 | 2.04717
[5 empty] | 0.61654 | 2.047316
[5 empty] | 0.61662 | 2.047464
[5 empty] | 0.6167 | 2.047612
[5 empty] | 0.61678 | 2.047762
[5 empty] | 0.61686 | 2.047913
[5 empty] | 0.61694 | 2.048065
[5 empty] | 0.61702 | 2.048235
[5 empty] | 0.6171 | 2.048451
[5 empty] | 0.61718 | 2.04867
[5 empty] | 0.61726 | 2.048893
[5 empty] | 0.61734 | 2.049118
[5 empty] | 0.61742 | 2.049346
[5 empty] | 0.6175 | 2.049577
[5 empty] | 0.61758 | 2.049815
[5 empty] | 0.61766 | 2.050056
[5 empty] | 0.61774 | 2.050299
[5 empty] | 0.61782 | 2.050546
[5 empty] | 0.6179 | 2.050796
[5 empty] | 0.61798 | 2.05105
[5 empty] | 0.61806 | 2.051346
[5 empty] | 0.61814 | 2.051661
[5 empty] | 0.61822 | 2.051984
[5 empty] | 0.6183 | 2.052313
[5 empty] | 0.61838 | 2.052648
[5 empty] | 0.61846 | 2.052989
[5 empty] | 0.61854 | 2.053338
[5 empty] | 0.61862 | 2.053693
[5 empty] | 0.6187 | 2.054054
[5 empty] | 0.61878 | 2.054423
[5 empty] | 0.61886 | 2.054798
[5 empty] | 0.61894 | 2.055179
[5 empty] | 0.61902 | 2.055576
[5 empty] | 0.6191 | 2.056007
[5 empty] | 0.61918 | 2.056447
[5 empty] | 0.61926 | 2.056897
[5 empty] | 0.61934 | 2.057356
[5 empty] | 0.61942 | 2.057825
[5 empty] | 0.6195 | 2.058304
[5 empty] | 0.61958 | 2.058792
[5 empty] | 0.61966 | 2.05929
[5 empty] | 0.61974 | 2.059799
[5 empty] | 0.61982 | 2.060318
[5 empty] | 0.6199 | 2.060847
[5 empty] | 0.61998 | 2.061387
[5 empty] | 0.62006 | 2.061937
[5 empty] | 0.62014 | 2.062498
[5 empty] | 0.62022 | 2.063085
[5 empty] | 0.6203 | 2.063681
[5 empty] | 0.62038 | 2.064289
[5 empty] | 0.62046 | 2.064908
[5 empty] | 0.62054 | 2.06554
[5 empty] | 0.62062 | 2.066183
[5 empty] | 0.6207 | 2.066839
[5 empty] | 0.62078 | 2.067506
[5 empty] | 0.62086 | 2.068185
[5 empty] | 0.62094 | 2.068876
[5 empty] | 0.62102 | 2.069563
[5 empty] | 0.6211 | 2.070213
[5 empty] | 0.62118 | 2.070871
[5 empty] | 0.62126 | 2.071538
[5 empty] | 0.62134 | 2.072213
[5 empty] | 0.62142 | 2.072897
[5 empty] | 0.6215 | 2.07359
[5 empty] | 0.62158 | 2.074291
[5 empty] | 0.62166 | 2.075001
[5 empty] | 0.62174 | 2.07572
[5 empty] | 0.62182 | 2.076448
[5 empty] | 0.6219 | 2.077183
[5 empty] | 0.62198 | 2.077926
[5 empty] | 0.62206 | 2.078572
[5 empty] | 0.62214 | 2.079188
[5 empty] | 0.62222 | 2.079808
[5 empty] | 0.6223 | 2.080433
[5 empty] | 0.62238 | 2.081064
[5 empty] | 0.62246 | 2.081701
[5 empty] | 0.62254 | 2.082343
[5 empty] | 0.62262 | 2.082991
[5 empty] | 0.6227 | 2.083646
[5 empty] | 0.62278 | 2.084306
[5 empty] | 0.62286 | 2.084972
[5 empty] | 0.62294 | 2.085644
[5 empty] | 0.62302 | 2.086267
[5 empty] | 0.6231 | 2.086725
[5 empty] | 0.62318 | 2.087183
[5 empty] | 0.62326 | 2.087644
[5 empty] | 0.62334 | 2.088107
[5 empty] | 0.62342 | 2.088572
[5 empty] | 0.6235 | 2.089039
[5 empty] | 0.62358 | 2.089509
[5 empty] | 0.62366 | 2.089982
[5 empty] | 0.62374 | 2.090457
[5 empty] | 0.62382 | 2.090934
[5 empty] | 0.6239 | 2.091414
[5 empty] | 0.62398 | 2.091896
[5 empty] | 0.62406 | 2.092156
[5 empty] | 0.62414 | 2.092337
[5 empty] | 0.62422 | 2.09252
[5 empty] | 0.6243 | 2.092703
[5 empty] | 0.62438 | 2.092886
[5 empty] | 0.62446 | 2.09307
[5 empty] | 0.62454 | 2.093254
[5 empty] | 0.62462 | 2.093438
[5 empty] | 0.6247 | 2.093622
[5 empty] | 0.62478 | 2.093807
[5 empty] | 0.62486 | 2.093992
[5 empty] | 0.62494 | 2.094178
[5 empty] | 0.62502 | 2.094278
[5 empty] | 0.6251 | 2.09434
[5 empty] | 0.62518 | 2.094402
[5 empty] | 0.62526 | 2.094464
[5 empty] | 0.62534 | 2.094526
[5 empty] | 0.62542 | 2.094589
[5 empty] | 0.6255 | 2.094651
[5 empty] | 0.62558 | 2.094714
[5 empty] | 0.62566 | 2.094777
[5 empty] | 0.62574 | 2.09484
[5 empty] | 0.62582 | 2.094903
[5 empty] | 0.6259 | 2.094966
[5 empty] | 0.62598 | 2.095029
[5 empty] | 0.62606 | 2.095145
[5 empty] | 0.62614 | 2.095277
[5 empty] | 0.62622 | 2.09541
[5 empty] | 0.6263 | 2.095544
[5 empty] | 0.62638 | 2.09568
[5 empty] | 0.62646 | 2.095816
[5 empty] | 0.62654 | 2.095954
[5 empty] | 0.62662 | 2.096092
[5 empty] | 0.6267 | 2.096232
[5 empty] | 0.62678 | 2.096373
[5 empty] | 0.62686 | 2.096515
[5 empty] | 0.62694 | 2.096658
[5 empty] | 0.62702 | 2.096818
[5 empty] | 0.6271 | 2.097023
[5 empty] | 0.62718 | 2.09723
[5 empty] | 0.62726 | 2.097439
[5 empty] | 0.62734 | 2.097651
[5 empty] | 0.62742 | 2.097866
[5 empty] | 0.6275 | 2.098084
[5 empty] | 0.62758 | 2.098305
[5 empty] | 0.62766 | 2.09853
[5 empty] | 0.62774 | 2.098758
[5 empty] | 0.62782 | 2.09899
[5 empty] | 0.6279 | 2.099225
[5 empty] | 0.62798 | 2.099465
[5 empty] | 0.62806 | 2.099742
[5 empty] | 0.62814 | 2.100038
[5 empty] | 0.62822 | 2.100343
[5 empty] | 0.6283 | 2.100654
[5 empty] | 0.62838 | 2.10097
[5 empty] | 0.62846 | 2.101292
[5 empty] | 0.62854 | 2.101619
[5 empty] | 0.62862 | 2.101953
[5 empty] | 0.6287 | 2.102293
[5 empty] | 0.62878 | 2.10264
[5 empty] | 0.62886 | 2.102992
[5 empty] | 0.62894 | 2.103351
[5 empty] | 0.62902 | 2.103725
[5 empty] | 0.6291 | 2.10413
[5 empty] | 0.62918 | 2.104545
[5 empty] | 0.62926 | 2.10497
[5 empty] | 0.62934 | 2.105403
[5 empty] | 0.62942 | 2.105847
[5 empty] | 0.6295 | 2.1063
[5 empty] | 0.62958 | 2.106763
[5 empty] | 0.62966 | 2.107235
[5 empty] | 0.62974 | 2.107718
[5 empty] | 0.62982 | 2.108211
[5 empty] | 0.6299 | 2.108714
[5 empty] | 0.62998 | 2.109227
[5 empty] | 0.63006 | 2.109751
[5 empty] | 0.63014 | 2.110285
[5 empty] | 0.63022 | 2.11083
[5 empty] | 0.6303 | 2.111385
[5 empty] | 0.63038 | 2.111951
[5 empty] | 0.63046 | 2.112527
[5 empty] | 0.63054 | 2.113114
[5 empty] | 0.63062 | 2.113713
[5 empty] | 0.6307 | 2.114323
[5 empty] | 0.63078 | 2.114943
[5 empty] | 0.63086 | 2.115575
[5 empty] | 0.63094 | 2.116218
[5 empty] | 0.63102 | 2.116858
[5 empty] | 0.6311 | 2.117464
[5 empty] | 0.63118 | 2.118078
[5 empty] | 0.63126 | 2.118702
[5 empty] | 0.63134 | 2.119335
[5 empty] | 0.63142 | 2.119976
[5 empty] | 0.6315 | 2.120627
[5 empty] | 0.63158 | 2.121286
[5 empty] | 0.63166 | 2.121955
[5 empty] | 0.63174 | 2.122632
[5 empty] | 0.63182 | 2.123318
[5 empty] | 0.6319 | 2.124013
[5 empty] | 0.63198 | 2.124716
[5 empty] | 0.63206 | 2.125328
[5 empty] | 0.63214 | 2.125911
[5 empty] | 0.63222 | 2.126516
[5 empty] | 0.6323 | 2.127126
[5 empty] | 0.63238 | 2.127742
[5 empty] | 0.63246 | 2.128365
[5 empty] | 0.63254 | 2.128993
[5 empty] | 0.63262 | 2.129628
[5 empty] | 0.6327 | 2.130268
[5 empty] | 0.63278 | 2.130915
[5 empty] | 0.63286 | 2.131569
[5 empty] | 0.63294 | 2.132228
[5 empty] | 0.63302 | 2.132841
[5 empty] | 0.6331 | 2.133292
[5 empty] | 0.63318 | 2.133743
[5 empty] | 0.63326 | 2.134195
[5 empty] | 0.63334 | 2.13465
[5 empty] | 0.63342 | 2.135107
[5 empty] | 0.6335 | 2.135566
[5 empty] | 0.63358 | 2.136028
[5 empty] | 0.63366 | 2.136493
[5 empty] | 0.63374 | 2.13696
[5 empty] | 0.63382 | 2.137429
[5 empty] | 0.6339 | 2.137902
[5 empty] | 0.63398 | 2.138376
[5 empty] | 0.63406 | 2.138631
[5 empty] | 0.63414 | 2.138809
[5 empty] | 0.63422 | 2.138987
[5 empty] | 0.6343 | 2.139166
[5 empty] | 0.63438 | 2.139345
[5 empty] | 0.63446 | 2.139524
[5 empty] | 0.63454 | 2.139703
[5 empty] | 0.63462 | 2.139883
[5 empty] | 0.6347 | 2.140063
[5 empty] | 0.63478 | 2.140243
[5 empty] | 0.63486 | 2.140424
[5 empty] | 0.63494 | 2.140605
[5 empty] | 0.63502 | 2.140703
[5 empty] | 0.6351 | 2.140768
[5 empty] | 0.63518 | 2.140834
[5 empty] | 0.63526 | 2.140901
[5 empty] | 0.63534 | 2.140968
[5 empty] | 0.63542 | 2.141036
[5 empty] | 0.6355 | 2.141103
[5 empty] | 0.63558 | 2.141171
[5 empty] | 0.63566 | 2.141238
[5 empty] | 0.63574 | 2.141306
[5 empty] | 0.63582 | 2.141374
[5 empty] | 0.6359 | 2.141442
[5 empty] | 0.63598 | 2.141511
[5 empty] | 0.63606 | 2.141639
[5 empty] | 0.63614 | 2.141786
[5 empty] | 0.63622 | 2.141937
[5 empty] | 0.6363 | 2.142089
[5 empty] | 0.63638 | 2.142243
[5 empty] | 0.63646 | 2.142398
[5 empty] | 0.63654 | 2.142554
[5 empty] | 0.63662 | 2.142711
[5 empty] | 0.6367 | 2.14287
[5 empty] | 0.63678 | 2.143029
[5 empty] | 0.63686 | 2.14319
[5 empty] | 0.63694 | 2.143352
[5 empty] | 0.63702 | 2.143532
[5 empty] | 0.6371 | 2.143764
[5 empty] | 0.63718 | 2.143998
[5 empty] | 0.63726 | 2.144235
[5 empty] | 0.63734 | 2.144475
[5 empty] | 0.63742 | 2.144719
[5 empty] | 0.6375 | 2.144965
[5 empty] | 0.63758 | 2.145214
[5 empty] | 0.63766 | 2.145466
[5 empty] | 0.63774 | 2.14572
[5 empty] | 0.63782 | 2.145978
[5 empty] | 0.6379 | 2.14624
[5 empty] | 0.63798 | 2.146504
[5 empty] | 0.63806 | 2.146811
[5 empty] | 0.63814 | 2.147138
[5 empty] | 0.63822 | 2.147472
[5 empty] | 0.6383 | 2.147812
[5 empty] | 0.63838 | 2.148159
[5 empty] | 0.63846 | 2.148512
[5 empty] | 0.63854 | 2.148871
[5 empty] | 0.63862 | 2.149236
[5 empty] | 0.6387 | 2.149609
[5 empty] | 0.63878 | 2.149988
[5 empty] | 0.63886 | 2.150374
[5 empty] | 0.63894 | 2.150768
[5 empty] | 0.63902 | 2.151178
[5 empty] | 0.6391 | 2.151622
[5 empty] | 0.63918 | 2.152078
[5 empty] | 0.63926 | 2.152544
[5 empty] | 0.63934 | 2.153019
[5 empty] | 0.63942 | 2.153505
[5 empty] | 0.6395 | 2.154001
[5 empty] | 0.63958 | 2.154507
[5 empty] | 0.63966 | 2.155023
[5 empty] | 0.63974 | 2.15555
[5 empty] | 0.63982 | 2.156089
[5 empty] | 0.6399 | 2.156637
[5 empty] | 0.63998 | 2.157194
[5 empty] | 0.64006 | 2.157762
[5 empty] | 0.64014 | 2.158341
[5 empty] | 0.64022 | 2.158931
[5 empty] | 0.6403 | 2.159532
[5 empty] | 0.64038 | 2.160144
[5 empty] | 0.64046 | 2.160767
[5 empty] | 0.64054 | 2.161401
[5 empty] | 0.64062 | 2.162047
[5 empty] | 0.6407 | 2.162705
[5 empty] | 0.64078 | 2.163374
[5 empty] | 0.64086 | 2.164056
[5 empty] | 0.64094 | 2.164749
[5 empty] | 0.64102 | 2.165438
[5 empty] | 0.6411 | 2.166089
[5 empty] | 0.64118 | 2.166749
[5 empty] | 0.64126 | 2.167417
[5 empty] | 0.64134 | 2.168094
[5 empty] | 0.64142 | 2.16878
[5 empty] | 0.6415 | 2.169475
[5 empty] | 0.64158 | 2.170179
[5 empty] | 0.64166 | 2.170891
[5 empty] | 0.64174 | 2.171612
[5 empty] | 0.64182 | 2.172343
[5 empty] | 0.6419 | 2.173082
[5 empty] | 0.64198 | 2.173829
[5 empty] | 0.64206 | 2.174479
[5 empty] | 0.64214 | 2.175096
[5 empty] | 0.64222 | 2.175719
[5 empty] | 0.6423 | 2.176348
[5 empty] | 0.64238 | 2.176982
[5 empty] | 0.64246 | 2.177621
[5 empty] | 0.64254 | 2.178265
[5 empty] | 0.64262 | 2.178914
[5 empty] | 0.6427 | 2.179569
[5 empty] | 0.64278 | 2.18023
[5 empty] | 0.64286 | 2.180897
[5 empty] | 0.64294 | 2.181569
[5 empty] | 0.64302 | 2.182193
[5 empty] | 0.6431 | 2.182649
[5 empty] | 0.64318 | 2.183107
[5 empty] | 0.64326 | 2.183567
[5 empty] | 0.64334 | 2.184028
[5 empty] | 0.64342 | 2.184492
[5 empty] | 0.6435 | 2.184958
[5 empty] | 0.64358 | 2.185426
[5 empty] | 0.64366 | 2.185897
[5 empty] | 0.64374 | 2.18637
[5 empty] | 0.64382 | 2.186845
[5 empty] | 0.6439 | 2.187323
[5 empty] | 0.64398 | 2.187803
[5 empty] | 0.64406 | 2.188062
[5 empty] | 0.64414 | 2.188243
[5 empty] | 0.64422 | 2.188422
[5 empty] | 0.6443 | 2.188602
[5 empty] | 0.64438 | 2.188782
[5 empty] | 0.64446 | 2.188962
[5 empty] | 0.64454 | 2.189143
[5 empty] | 0.64462 | 2.189324
[5 empty] | 0.6447 | 2.189505
[5 empty] | 0.64478 | 2.189687
[5 empty] | 0.64486 | 2.189869
[5 empty] | 0.64494 | 2.190051
[5 empty] | 0.64502 | 2.190149
[5 empty] | 0.6451 | 2.19021
[5 empty] | 0.64518 | 2.19027
[5 empty] | 0.64526 | 2.190332
[5 empty] | 0.64534 | 2.190393
[5 empty] | 0.64542 | 2.190454
[5 empty] | 0.6455 | 2.190516
[5 empty] | 0.64558 | 2.190578
[5 empty] | 0.64566 | 2.190641
[5 empty] | 0.64574 | 2.190705
[5 empty] | 0.64582 | 2.190768
[5 empty] | 0.6459 | 2.190831
[5 empty] | 0.64598 | 2.190895
[5 empty] | 0.64606 | 2.191011
[5 empty] | 0.64614 | 2.191143
[5 empty] | 0.64622 | 2.191277
[5 empty] | 0.6463 | 2.191412
[5 empty] | 0.64638 | 2.191547
[5 empty] | 0.64646 | 2.191684
[5 empty] | 0.64654 | 2.191822
[5 empty] | 0.64662 | 2.191961
[5 empty] | 0.6467 | 2.192101
[5 empty] | 0.64678 | 2.192242
[5 empty] | 0.64686 | 2.192385
[5 empty] | 0.64694 | 2.192528
[5 empty] | 0.64702 | 2.192687
[5 empty] | 0.6471 | 2.192891
[5 empty] | 0.64718 | 2.193098
[5 empty] | 0.64726 | 2.193306
[5 empty] | 0.64734 | 2.193518
[5 empty] | 0.64742 | 2.193732
[5 empty] | 0.6475 | 2.193949
[5 empty] | 0.64758 | 2.194169
[5 empty] | 0.64766 | 2.194393
[5 empty] | 0.64774 | 2.194619
[5 empty] | 0.64782 | 2.194849
[5 empty] | 0.6479 | 2.195083
[5 empty] | 0.64798 | 2.19532
[5 empty] | 0.64806 | 2.195594
[5 empty] | 0.64814 | 2.195886
[5 empty] | 0.64822 | 2.196188
[5 empty] | 0.6483 | 2.196495
[5 empty] | 0.64838 | 2.196809
[5 empty] | 0.64846 | 2.197129
[5 empty] | 0.64854 | 2.197455
[5 empty] | 0.64862 | 2.197788
[5 empty] | 0.6487 | 2.198127
[5 empty] | 0.64878 | 2.198474
[5 empty] | 0.64886 | 2.198828
[5 empty] | 0.64894 | 2.199189
[5 empty] | 0.64902 | 2.199565
[5 empty] | 0.6491 | 2.199974
[5 empty] | 0.64918 | 2.200393
[5 empty] | 0.64926 | 2.200823
[5 empty] | 0.64934 | 2.201262
[5 empty] | 0.64942 | 2.201721
[5 empty] | 0.6495 | 2.202188
[5 empty] | 0.64958 | 2.202665
[5 empty] | 0.64966 | 2.203153
[5 empty] | 0.64974 | 2.203651
[5 empty] | 0.64982 | 2.20416
[5 empty] | 0.6499 | 2.204679
[5 empty] | 0.64998 | 2.205209
[5 empty] | 0.65006 | 2.20575
[5 empty] | 0.65014 | 2.206302
[5 empty] | 0.65022 | 2.206865
[5 empty] | 0.6503 | 2.20744
[5 empty] | 0.65038 | 2.208025
[5 empty] | 0.65046 | 2.208621
[5 empty] | 0.65054 | 2.209229
[5 empty] | 0.65062 | 2.209848
[5 empty] | 0.6507 | 2.210478
[5 empty] | 0.65078 | 2.21112
[5 empty] | 0.65086 | 2.211772
[5 empty] | 0.65094 | 2.212438
[5 empty] | 0.65102 | 2.213098
[5 empty] | 0.6511 | 2.213723
[5 empty] | 0.65118 | 2.214356
[5 empty] | 0.65126 | 2.214998
[5 empty] | 0.65134 | 2.215648
[5 empty] | 0.65142 | 2.216307
[5 empty] | 0.6515 | 2.216976
[5 empty] | 0.65158 | 2.217653
[5 empty] | 0.65166 | 2.218338
[5 empty] | 0.65174 | 2.219033
[5 empty] | 0.65182 | 2.219737
[5 empty] | 0.6519 | 2.22045
[5 empty] | 0.65198 | 2.221172
[5 empty] | 0.65206 | 2.221801
[5 empty] | 0.65214 | 2.222399
[5 empty] | 0.65222 | 2.223002
[5 empty] | 0.6523 | 2.22361
[5 empty] | 0.65238 | 2.224225
[5 empty] | 0.65246 | 2.224845
[5 empty] | 0.65254 | 2.225471
[5 empty] | 0.65262 | 2.226103
[5 empty] | 0.6527 | 2.226741
[5 empty] | 0.65278 | 2.227384
[5 empty] | 0.65286 | 2.228033
[5 empty] | 0.65294 | 2.228687
[5 empty] | 0.65302 | 2.229295
[5 empty] | 0.6531 | 2.229741
[5 empty] | 0.65318 | 2.230189
[5 empty] | 0.65326 | 2.230638
[5 empty] | 0.65334 | 2.231089
[5 empty] | 0.65342 | 2.231548
[5 empty] | 0.6535 | 2.232009
[5 empty] | 0.65358 | 2.232472
[5 empty] | 0.65366 | 2.232937
[5 empty] | 0.65374 | 2.233405
[5 empty] | 0.65382 | 2.233875
[5 empty] | 0.6539 | 2.234347
[5 empty] | 0.65398 | 2.234822
[5 empty] | 0.65406 | 2.235077
[5 empty] | 0.65414 | 2.235255
[5 empty] | 0.65422 | 2.235433
[5 empty] | 0.6543 | 2.235611
[5 empty] | 0.65438 | 2.23579
[5 empty] | 0.65446 | 2.235969
[5 empty] | 0.65454 | 2.236148
[5 empty] | 0.65462 | 2.236327
[5 empty] | 0.6547 | 2.236507
[5 empty] | 0.65478 | 2.236687
[5 empty] | 0.65486 | 2.236868
[5 empty] | 0.65494 | 2.237049
[5 empty] | 0.65502 | 2.237146
[5 empty] | 0.6551 | 2.237211
[5 empty] | 0.65518 | 2.237276
[5 empty] | 0.65526 | 2.237342
[5 empty] | 0.65534 | 2.237408
[5 empty] | 0.65542 | 2.237474
[5 empty] | 0.6555 | 2.23754
[5 empty] | 0.65558 | 2.237606
[5 empty] | 0.65566 | 2.237673
[5 empty] | 0.65574 | 2.237739
[5 empty] | 0.65582 | 2.237806
[5 empty] | 0.6559 | 2.237873
[5 empty] | 0.65598 | 2.237939
[5 empty] | 0.65606 | 2.238065
[5 empty] | 0.65614 | 2.238208
[5 empty] | 0.65622 | 2.238353
[5 empty] | 0.6563 | 2.238498
[5 empty] | 0.65638 | 2.238645
[5 empty] | 0.65646 | 2.238793
[5 empty] | 0.65654 | 2.238942
[5 empty] | 0.65662 | 2.239092
[5 empty] | 0.6567 | 2.239243
[5 empty] | 0.65678 | 2.239395
[5 empty] | 0.65686 | 2.239549
[5 empty] | 0.65694 | 2.239703
[5 empty] | 0.65702 | 2.239875
[5 empty] | 0.6571 | 2.240096
[5 empty] | 0.65718 | 2.24032
[5 empty] | 0.65726 | 2.240546
[5 empty] | 0.65734 | 2.240775
[5 empty] | 0.65742 | 2.24101
[5 empty] | 0.6575 | 2.241248
[5 empty] | 0.65758 | 2.241489
[5 empty] | 0.65766 | 2.241732
[5 empty] | 0.65774 | 2.241979
[5 empty] | 0.65782 | 2.242229
[5 empty] | 0.6579 | 2.242482
[5 empty] | 0.65798 | 2.242739
[5 empty] | 0.65806 | 2.243037
[5 empty] | 0.65814 | 2.243355
[5 empty] | 0.65822 | 2.243681
[5 empty] | 0.6583 | 2.244013
[5 empty] | 0.65838 | 2.244353
[5 empty] | 0.65846 | 2.244698
[5 empty] | 0.65854 | 2.24505
[5 empty] | 0.65862 | 2.245408
[5 empty] | 0.6587 | 2.245772
[5 empty] | 0.65878 | 2.246143
[5 empty] | 0.65886 | 2.246521
[5 empty] | 0.65894 | 2.246905
[5 empty] | 0.65902 | 2.247305
[5 empty] | 0.6591 | 2.247739
[5 empty] | 0.65918 | 2.248183
[5 empty] | 0.65926 | 2.248636
[5 empty] | 0.65934 | 2.249098
[5 empty] | 0.65942 | 2.24957
[5 empty] | 0.6595 | 2.250065
[5 empty] | 0.65958 | 2.250568
[5 empty] | 0.65966 | 2.251081
[5 empty] | 0.65974 | 2.251605
[5 empty] | 0.65982 | 2.252139
[5 empty] | 0.6599 | 2.252683
[5 empty] | 0.65998 | 2.253238
[5 empty] | 0.66006 | 2.253805
[5 empty] | 0.66014 | 2.254382
[5 empty] | 0.66022 | 2.25497
[5 empty] | 0.6603 | 2.255569
[5 empty] | 0.66038 | 2.256179
[5 empty] | 0.66046 | 2.256801
[5 empty] | 0.66054 | 2.257433
[5 empty] | 0.66062 | 2.258077
[5 empty] | 0.6607 | 2.258732
[5 empty] | 0.66078 | 2.259398
[5 empty] | 0.66086 | 2.260077
[5 empty] | 0.66094 | 2.260767
[5 empty] | 0.66102 | 2.261453
[5 empty] | 0.6611 | 2.2621
[5 empty] | 0.66118 | 2.262756
[5 empty] | 0.66126 | 2.26342
[5 empty] | 0.66134 | 2.264093
[5 empty] | 0.66142 | 2.264774
[5 empty] | 0.6615 | 2.265464
[5 empty] | 0.66158 | 2.266163
[5 empty] | 0.66166 | 2.266871
[5 empty] | 0.66174 | 2.267589
[5 empty] | 0.66182 | 2.268314
[5 empty] | 0.6619 | 2.269049
[5 empty] | 0.66198 | 2.269792
[5 empty] | 0.66206 | 2.270437
[5 empty] | 0.66214 | 2.27105
[5 empty] | 0.66222 | 2.271668
[5 empty] | 0.6623 | 2.27229
[5 empty] | 0.66238 | 2.272917
[5 empty] | 0.66246 | 2.27355
[5 empty] | 0.66254 | 2.274189
[5 empty] | 0.66262 | 2.274833
[5 empty] | 0.6627 | 2.275483
[5 empty] | 0.66278 | 2.276138
[5 empty] | 0.66286 | 2.2768
[5 empty] | 0.66294 | 2.277467
[5 empty] | 0.66302 | 2.278085
[5 empty] | 0.6631 | 2.278538
[5 empty] | 0.66318 | 2.278992
[5 empty] | 0.66326 | 2.279448
[5 empty] | 0.66334 | 2.279906
[5 empty] | 0.66342 | 2.280366
[5 empty] | 0.6635 | 2.280846
[5 empty] | 0.66358 | 2.281328
[5 empty] | 0.66366 | 2.281813
[5 empty] | 0.66374 | 2.282301
[5 empty] | 0.66382 | 2.282791
[5 empty] | 0.6639 | 2.283283
[5 empty] | 0.66398 | 2.283778
[5 empty] | 0.66406 | 2.284045
[5 empty] | 0.66414 | 2.284229
[5 empty] | 0.66422 | 2.284413
[5 empty] | 0.6643 | 2.284598
[5 empty] | 0.66438 | 2.284783
[5 empty] | 0.66446 | 2.284968
[5 empty] | 0.66454 | 2.285154
[5 empty] | 0.66462 | 2.28534
[5 empty] | 0.6647 | 2.285526
[5 empty] | 0.66478 | 2.285713
[5 empty] | 0.66486 | 2.2859
[5 empty] | 0.66494 | 2.286087
[5 empty] | 0.66502 | 2.286188
[5 empty] | 0.6651 | 2.28625
[5 empty] | 0.66518 | 2.286312
[5 empty] | 0.66526 | 2.286375
[5 empty] | 0.66534 | 2.286438
[5 empty] | 0.66542 | 2.2865
[5 empty] | 0.6655 | 2.286563
[5 empty] | 0.66558 | 2.286626
[5 empty] | 0.66566 | 2.286689
[5 empty] | 0.66574 | 2.286752
[5 empty] | 0.66582 | 2.286816
[5 empty] | 0.6659 | 2.286879
[5 empty] | 0.66598 | 2.286943
[5 empty] | 0.66606 | 2.28706
[5 empty] | 0.66614 | 2.287194
[5 empty] | 0.66622 | 2.287329
[5 empty] | 0.6663 | 2.287464
[5 empty] | 0.66638 | 2.287601
[5 empty] | 0.66646 | 2.287739
[5 empty] | 0.66654 | 2.287878
[5 empty] | 0.66662 | 2.288018
[5 empty] | 0.6667 | 2.28816
[5 empty] | 0.66678 | 2.288302
[5 empty] | 0.66686 | 2.288446
[5 empty] | 0.66694 | 2.288591
[5 empty] | 0.66702 | 2.288752
[5 empty] | 0.6671 | 2.288958
[5 empty] | 0.66718 | 2.289167
[5 empty] | 0.66726 | 2.289378
[5 empty] | 0.66734 | 2.289593
[5 empty] | 0.66742 | 2.28981
[5 empty] | 0.6675 | 2.290037
[5 empty] | 0.66758 | 2.290267
[5 empty] | 0.66766 | 2.2905
[5 empty] | 0.66774 | 2.290736
[5 empty] | 0.66782 | 2.290976
[5 empty] | 0.6679 | 2.291219
[5 empty] | 0.66798 | 2.291466
[5 empty] | 0.66806 | 2.291752
[5 empty] | 0.66814 | 2.292058
[5 empty] | 0.66822 | 2.292372
[5 empty] | 0.6683 | 2.292692
[5 empty] | 0.66838 | 2.293019
[5 empty] | 0.66846 | 2.293352
[5 empty] | 0.66854 | 2.293691
[5 empty] | 0.66862 | 2.294037
[5 empty] | 0.6687 | 2.294388
[5 empty] | 0.66878 | 2.294746
[5 empty] | 0.66886 | 2.295111
[5 empty] | 0.66894 | 2.295482
[5 empty] | 0.66902 | 2.295868
[5 empty] | 0.6691 | 2.296287
[5 empty] | 0.66918 | 2.296716
[5 empty] | 0.66926 | 2.297156
[5 empty] | 0.66934 | 2.297604
[5 empty] | 0.66942 | 2.298062
[5 empty] | 0.6695 | 2.29853
[5 empty] | 0.66958 | 2.299007
[5 empty] | 0.66966 | 2.299504
[5 empty] | 0.66974 | 2.30001
[5 empty] | 0.66982 | 2.300526
[5 empty] | 0.6699 | 2.301052
[5 empty] | 0.66998 | 2.301589
[5 empty] | 0.67006 | 2.302136
[5 empty] | 0.67014 | 2.302695
[5 empty] | 0.67022 | 2.303265
[5 empty] | 0.6703 | 2.303846
[5 empty] | 0.67038 | 2.304437
[5 empty] | 0.67046 | 2.30504
[5 empty] | 0.67054 | 2.305655
[5 empty] | 0.67062 | 2.306281
[5 empty] | 0.6707 | 2.30692
[5 empty] | 0.67078 | 2.30757
[5 empty] | 0.67086 | 2.308233
[5 empty] | 0.67094 | 2.308909
[5 empty] | 0.67102 | 2.309582
[5 empty] | 0.6711 | 2.31022
[5 empty] | 0.67118 | 2.310866
[5 empty] | 0.67126 | 2.311523
[5 empty] | 0.67134 | 2.312188
[5 empty] | 0.67142 | 2.312863
[5 empty] | 0.6715 | 2.313547
[5 empty] | 0.67158 | 2.31424
[5 empty] | 0.67166 | 2.314942
[5 empty] | 0.67174 | 2.315653
[5 empty] | 0.67182 | 2.316374
[5 empty] | 0.6719 | 2.317103
[5 empty] | 0.67198 | 2.317842
[5 empty] | 0.67206 | 2.318486
[5 empty] | 0.67214 | 2.319099
[5 empty] | 0.67222 | 2.319717
[5 empty] | 0.6723 | 2.320339
[5 empty] | 0.67238 | 2.320968
[5 empty] | 0.67246 | 2.321602
[5 empty] | 0.67254 | 2.322242
[5 empty] | 0.67262 | 2.322888
[5 empty] | 0.6727 | 2.323541
[5 empty] | 0.67278 | 2.324199
[5 empty] | 0.67286 | 2.324864
[5 empty] | 0.67294 | 2.325534
[5 empty] | 0.67302 | 2.326157
[5 empty] | 0.6731 | 2.326614
[5 empty] | 0.67318 | 2.327072
[5 empty] | 0.67326 | 2.327531
[5 empty] | 0.67334 | 2.327992
[5 empty] | 0.67342 | 2.328455
[5 empty] | 0.6735 | 2.328921
[5 empty] | 0.67358 | 2.329389
[5 empty] | 0.67366 | 2.32986
[5 empty] | 0.67374 | 2.330333
[5 empty] | 0.67382 | 2.330809
[5 empty] | 0.6739 | 2.331288
[5 empty] | 0.67398 | 2.331769
[5 empty] | 0.67406 | 2.332029
[5 empty] | 0.67414 | 2.33221
[5 empty] | 0.67422 | 2.332391
[5 empty] | 0.6743 | 2.332572
[5 empty] | 0.67438 | 2.332753
[5 empty] | 0.67446 | 2.332934
[5 empty] | 0.67454 | 2.333116
[5 empty] | 0.67462 | 2.333298
[5 empty] | 0.6747 | 2.33348
[5 empty] | 0.67478 | 2.333663
[5 empty] | 0.67486 | 2.333846
[5 empty] | 0.67494 | 2.334029
[5 empty] | 0.67502 | 2.334129
[5 empty] | 0.6751 | 2.334196
[5 empty] | 0.67518 | 2.334263
[5 empty] | 0.67526 | 2.33433
[5 empty] | 0.67534 | 2.334397
[5 empty] | 0.67542 | 2.334464
[5 empty] | 0.6755 | 2.334532
[5 empty] | 0.67558 | 2.3346
[5 empty] | 0.67566 | 2.334668
[5 empty] | 0.67574 | 2.334736
[5 empty] | 0.67582 | 2.334804
[5 empty] | 0.6759 | 2.334872
[5 empty] | 0.67598 | 2.33494
[5 empty] | 0.67606 | 2.335071
[5 empty] | 0.67614 | 2.33522
[5 empty] | 0.67622 | 2.335371
[5 empty] | 0.6763 | 2.335523
[5 empty] | 0.67638 | 2.335676
[5 empty] | 0.67646 | 2.335831
[5 empty] | 0.67654 | 2.335987
[5 empty] | 0.67662 | 2.336144
[5 empty] | 0.6767 | 2.336302
[5 empty] | 0.67678 | 2.336462
[5 empty] | 0.67686 | 2.336623
[5 empty] | 0.67694 | 2.336785
[5 empty] | 0.67702 | 2.336967
[5 empty] | 0.6771 | 2.337202
[5 empty] | 0.67718 | 2.337439
[5 empty] | 0.67726 | 2.337679
[5 empty] | 0.67734 | 2.337922
[5 empty] | 0.67742 | 2.338169
[5 empty] | 0.6775 | 2.338419
[5 empty] | 0.67758 | 2.338672
[5 empty] | 0.67766 | 2.338928
[5 empty] | 0.67774 | 2.339188
[5 empty] | 0.67782 | 2.339452
[5 empty] | 0.6779 | 2.339718
[5 empty] | 0.67798 | 2.339989
[5 empty] | 0.67806 | 2.340303
[5 empty] | 0.67814 | 2.340638
[5 empty] | 0.67822 | 2.340981
[5 empty] | 0.6783 | 2.341331
[5 empty] | 0.67838 | 2.341687
[5 empty] | 0.67846 | 2.34205
[5 empty] | 0.67854 | 2.342419
[5 empty] | 0.67862 | 2.342796
[5 empty] | 0.6787 | 2.343179
[5 empty] | 0.67878 | 2.343569
[5 empty] | 0.67886 | 2.343967
[5 empty] | 0.67894 | 2.344372
[5 empty] | 0.67902 | 2.344793
[5 empty] | 0.6791 | 2.345251
[5 empty] | 0.67918 | 2.34572
[5 empty] | 0.67926 | 2.346199
[5 empty] | 0.67934 | 2.346689
[5 empty] | 0.67942 | 2.347188
[5 empty] | 0.6795 | 2.347698
[5 empty] | 0.67958 | 2.348219
[5 empty] | 0.67966 | 2.34875
[5 empty] | 0.67974 | 2.349293
[5 empty] | 0.67982 | 2.349846
[5 empty] | 0.6799 | 2.350412
[5 empty] | 0.67998 | 2.350989
[5 empty] | 0.68006 | 2.351577
[5 empty] | 0.68014 | 2.352175
[5 empty] | 0.68022 | 2.352784
[5 empty] | 0.6803 | 2.353403
[5 empty] | 0.68038 | 2.354034
[5 empty] | 0.68046 | 2.354676
[5 empty] | 0.68054 | 2.355329
[5 empty] | 0.68062 | 2.355994
[5 empty] | 0.6807 | 2.35668
[5 empty] | 0.68078 | 2.357377
[5 empty] | 0.68086 | 2.358086
[5 empty] | 0.68094 | 2.358808
[5 empty] | 0.68102 | 2.359524
[5 empty] | 0.6811 | 2.360201
[5 empty] | 0.68118 | 2.360886
[5 empty] | 0.68126 | 2.36158
[5 empty] | 0.68134 | 2.362285
[5 empty] | 0.68142 | 2.362997
[5 empty] | 0.6815 | 2.363719
[5 empty] | 0.68158 | 2.364449
[5 empty] | 0.68166 | 2.365188
[5 empty] | 0.68174 | 2.365935
[5 empty] | 0.68182 | 2.366694
[5 empty] | 0.6819 | 2.367461
[5 empty] | 0.68198 | 2.368237
[5 empty] | 0.68206 | 2.368911
[5 empty] | 0.68214 | 2.369551
[5 empty] | 0.68222 | 2.370196
[5 empty] | 0.6823 | 2.370845
[5 empty] | 0.68238 | 2.371499
[5 empty] | 0.68246 | 2.37216
[5 empty] | 0.68254 | 2.372825
[5 empty] | 0.68262 | 2.373497
[5 empty] | 0.6827 | 2.374174
[5 empty] | 0.68278 | 2.374858
[5 empty] | 0.68286 | 2.375547
[5 empty] | 0.68294 | 2.376242
[5 empty] | 0.68302 | 2.376887
[5 empty] | 0.6831 | 2.377359
[5 empty] | 0.68318 | 2.377832
[5 empty] | 0.68326 | 2.378306
[5 empty] | 0.68334 | 2.378783
[5 empty] | 0.68342 | 2.379262
[5 empty] | 0.6835 | 2.379744
[5 empty] | 0.68358 | 2.380228
[5 empty] | 0.68366 | 2.380714
[5 empty] | 0.68374 | 2.381203
[5 empty] | 0.68382 | 2.381703
[5 empty] | 0.6839 | 2.382205
[5 empty] | 0.68398 | 2.382708
[5 empty] | 0.68406 | 2.38298
[5 empty] | 0.68414 | 2.383169
[5 empty] | 0.68422 | 2.383357
[5 empty] | 0.6843 | 2.383546
[5 empty] | 0.68438 | 2.383735
[5 empty] | 0.68446 | 2.383925
[5 empty] | 0.68454 | 2.384114
[5 empty] | 0.68462 | 2.384304
[5 empty] | 0.6847 | 2.384495
[5 empty] | 0.68478 | 2.384685
[5 empty] | 0.68486 | 2.384876
[5 empty] | 0.68494 | 2.385068
[5 empty] | 0.68502 | 2.385171
[5 empty] | 0.6851 | 2.385235
[5 empty] | 0.68518 | 2.385299
[5 empty] | 0.68526 | 2.385363
[5 empty] | 0.68534 | 2.385428
[5 empty] | 0.68542 | 2.385492
[5 empty] | 0.6855 | 2.385556
[5 empty] | 0.68558 | 2.385621
[5 empty] | 0.68566 | 2.385686
[5 empty] | 0.68574 | 2.385751
[5 empty] | 0.68582 | 2.385816
[5 empty] | 0.6859 | 2.385881
[5 empty] | 0.68598 | 2.385946
[5 empty] | 0.68606 | 2.386065
[5 empty] | 0.68614 | 2.386202
[5 empty] | 0.68622 | 2.386338
[5 empty] | 0.6863 | 2.386477
[5 empty] | 0.68638 | 2.386616
[5 empty] | 0.68646 | 2.386756
[5 empty] | 0.68654 | 2.386898
[5 empty] | 0.68662 | 2.38704
[5 empty] | 0.6867 | 2.387184
[5 empty] | 0.68678 | 2.38733
[5 empty] | 0.68686 | 2.387476
[5 empty] | 0.68694 | 2.387624
[5 empty] | 0.68702 | 2.387788
[5 empty] | 0.6871 | 2.387999
[5 empty] | 0.68718 | 2.388212
[5 empty] | 0.68726 | 2.388427
[5 empty] | 0.68734 | 2.388646
[5 empty] | 0.68742 | 2.388867
[5 empty] | 0.6875 | 2.389092
[5 empty] | 0.68758 | 2.38932
[5 empty] | 0.68766 | 2.389551
[5 empty] | 0.68774 | 2.389786
[5 empty] | 0.68782 | 2.390028
[5 empty] | 0.6879 | 2.390272
[5 empty] | 0.68798 | 2.39052
[5 empty] | 0.68806 | 2.390807
[5 empty] | 0.68814 | 2.391114
[5 empty] | 0.68822 | 2.391428
[5 empty] | 0.6883 | 2.391749
[5 empty] | 0.68838 | 2.392077
[5 empty] | 0.68846 | 2.392411
[5 empty] | 0.68854 | 2.392752
[5 empty] | 0.68862 | 2.3931
[5 empty] | 0.6887 | 2.393455
[5 empty] | 0.68878 | 2.393816
[5 empty] | 0.68886 | 2.394185
[5 empty] | 0.68894 | 2.394561
[5 empty] | 0.68902 | 2.394951
[5 empty] | 0.6891 | 2.395376
[5 empty] | 0.68918 | 2.395812
[5 empty] | 0.68926 | 2.396258
[5 empty] | 0.68934 | 2.396714
[5 empty] | 0.68942 | 2.397179
[5 empty] | 0.6895 | 2.397655
[5 empty] | 0.68958 | 2.39814
[5 empty] | 0.68966 | 2.398636
[5 empty] | 0.68974 | 2.399143
[5 empty] | 0.68982 | 2.39966
[5 empty] | 0.6899 | 2.400187
[5 empty] | 0.68998 | 2.400724
[5 empty] | 0.69006 | 2.401273
[5 empty] | 0.69014 | 2.401832
[5 empty] | 0.69022 | 2.4024
[5 empty] | 0.6903 | 2.402979
[5 empty] | 0.69038 | 2.403569
[5 empty] | 0.69046 | 2.404169
[5 empty] | 0.69054 | 2.404778
[5 empty] | 0.69062 | 2.405399
[5 empty] | 0.6907 | 2.406032
[5 empty] | 0.69078 | 2.406675
[5 empty] | 0.69086 | 2.407328
[5 empty] | 0.69094 | 2.407993
[5 empty] | 0.69102 | 2.40868
[5 empty] | 0.6911 | 2.409331
[5 empty] | 0.69118 | 2.40999
[5 empty] | 0.69126 | 2.410658
[5 empty] | 0.69134 | 2.411337
[5 empty] | 0.69142 | 2.412025
[5 empty] | 0.6915 | 2.412723
[5 empty] | 0.69158 | 2.41343
[5 empty] | 0.69166 | 2.414146
[5 empty] | 0.69174 | 2.414872
[5 empty] | 0.69182 | 2.415607
[5 empty] | 0.6919 | 2.416351
[5 empty] | 0.69198 | 2.417104
[5 empty] | 0.69206 | 2.41776
[5 empty] | 0.69214 | 2.418383
[5 empty] | 0.69222 | 2.419011
[5 empty] | 0.6923 | 2.419645
[5 empty] | 0.69238 | 2.420283
[5 empty] | 0.69246 | 2.420928
[5 empty] | 0.69254 | 2.421579
[5 empty] | 0.69262 | 2.422236
[5 empty] | 0.6927 | 2.422899
[5 empty] | 0.69278 | 2.423568
[5 empty] | 0.69286 | 2.424244
[5 empty] | 0.69294 | 2.424926
[5 empty] | 0.69302 | 2.425559
[5 empty] | 0.6931 | 2.426023
[5 empty] | 0.69318 | 2.426488
[5 empty] | 0.69326 | 2.426955
[5 empty] | 0.69334 | 2.427427
[5 empty] | 0.69342 | 2.427901
[5 empty] | 0.6935 | 2.428378
[5 empty] | 0.69358 | 2.428857
[5 empty] | 0.69366 | 2.429339
[5 empty] | 0.69374 | 2.429823
[5 empty] | 0.69382 | 2.43031
[5 empty] | 0.6939 | 2.430799
[5 empty] | 0.69398 | 2.431291
[5 empty] | 0.69406 | 2.431556
[5 empty] | 0.69414 | 2.431741
[5 empty] | 0.69422 | 2.431925
[5 empty] | 0.6943 | 2.43211
[5 empty] | 0.69438 | 2.432295
[5 empty] | 0.69446 | 2.432481
[5 empty] | 0.69454 | 2.432666
[5 empty] | 0.69462 | 2.432852
[5 empty] | 0.6947 | 2.433039
[5 empty] | 0.69478 | 2.433226
[5 empty] | 0.69486 | 2.433413
[5 empty] | 0.69494 | 2.4336
[5 empty] | 0.69502 | 2.433701
[5 empty] | 0.6951 | 2.43377
[5 empty] | 0.69518 | 2.433839
[5 empty] | 0.69526 | 2.433908
[5 empty] | 0.69534 | 2.433976
[5 empty] | 0.69542 | 2.434046
[5 empty] | 0.6955 | 2.434115
[5 empty] | 0.69558 | 2.434184
[5 empty] | 0.69566 | 2.434254
[5 empty] | 0.69574 | 2.434323
[5 empty] | 0.69582 | 2.434393
[5 empty] | 0.6959 | 2.434463
[5 empty] | 0.69598 | 2.434533
[5 empty] | 0.69606 | 2.434664
[5 empty] | 0.69614 | 2.434815
[5 empty] | 0.69622 | 2.434966
[5 empty] | 0.6963 | 2.435119
[5 empty] | 0.69638 | 2.435273
[5 empty] | 0.69646 | 2.435428
[5 empty] | 0.69654 | 2.435584
[5 empty] | 0.69662 | 2.435741
[5 empty] | 0.6967 | 2.4359
[5 empty] | 0.69678 | 2.43606
[5 empty] | 0.69686 | 2.436221
[5 empty] | 0.69694 | 2.436383
[5 empty] | 0.69702 | 2.436564
[5 empty] | 0.6971 | 2.436797
[5 empty] | 0.69718 | 2.437033
[5 empty] | 0.69726 | 2.437271
[5 empty] | 0.69734 | 2.437517
[5 empty] | 0.69742 | 2.437765
[5 empty] | 0.6975 | 2.438017
[5 empty] | 0.69758 | 2.438271
[5 empty] | 0.69766 | 2.438529
[5 empty] | 0.69774 | 2.43879
[5 empty] | 0.69782 | 2.439054
[5 empty] | 0.6979 | 2.439322
[5 empty] | 0.69798 | 2.439593
[5 empty] | 0.69806 | 2.439908
[5 empty] | 0.69814 | 2.440245
[5 empty] | 0.69822 | 2.440588
[5 empty] | 0.6983 | 2.440939
[5 empty] | 0.69838 | 2.441297
[5 empty] | 0.69846 | 2.441663
[5 empty] | 0.69854 | 2.442034
[5 empty] | 0.69862 | 2.442413
[5 empty] | 0.6987 | 2.442799
[5 empty] | 0.69878 | 2.44319
[5 empty] | 0.69886 | 2.443589
[5 empty] | 0.69894 | 2.443994
[5 empty] | 0.69902 | 2.444416
[5 empty] | 0.6991 | 2.444874
[5 empty] | 0.69918 | 2.445342
[5 empty] | 0.69926 | 2.44582
[5 empty] | 0.69934 | 2.446319
[5 empty] | 0.69942 | 2.446825
[5 empty] | 0.6995 | 2.447341
[5 empty] | 0.69958 | 2.447868
[5 empty] | 0.69966 | 2.448404
[5 empty] | 0.69974 | 2.448951
[5 empty] | 0.69982 | 2.44951
[5 empty] | 0.6999 | 2.45008
[5 empty] | 0.69998 | 2.450661
[5 empty] | 0.70006 | 2.451253
[5 empty] | 0.70014 | 2.451857
[5 empty] | 0.70022 | 2.452472
[5 empty] | 0.7003 | 2.453098
[5 empty] | 0.70038 | 2.453735
[5 empty] | 0.70046 | 2.454384
[5 empty] | 0.70054 | 2.455045
[5 empty] | 0.70062 | 2.455718
[5 empty] | 0.7007 | 2.456402
[5 empty] | 0.70078 | 2.457098
[5 empty] | 0.70086 | 2.457806
[5 empty] | 0.70094 | 2.458527
[5 empty] | 0.70102 | 2.459244
[5 empty] | 0.7011 | 2.459921
[5 empty] | 0.70118 | 2.460606
[5 empty] | 0.70126 | 2.461301
[5 empty] | 0.70134 | 2.462005
[5 empty] | 0.70142 | 2.462718
[5 empty] | 0.7015 | 2.463447
[5 empty] | 0.70158 | 2.464184
[5 empty] | 0.70166 | 2.464929
[5 empty] | 0.70174 | 2.465683
[5 empty] | 0.70182 | 2.466446
[5 empty] | 0.7019 | 2.467218
[5 empty] | 0.70198 | 2.467999
[5 empty] | 0.70206 | 2.468678
[5 empty] | 0.70214 | 2.469323
[5 empty] | 0.70222 | 2.469972
[5 empty] | 0.7023 | 2.470626
[5 empty] | 0.70238 | 2.471286
[5 empty] | 0.70246 | 2.471951
[5 empty] | 0.70254 | 2.472622
[5 empty] | 0.70262 | 2.473299
[5 empty] | 0.7027 | 2.473982
[5 empty] | 0.70278 | 2.474671
[5 empty] | 0.70286 | 2.475366
[5 empty] | 0.70294 | 2.476066
[5 empty] | 0.70302 | 2.476716
[5 empty] | 0.7031 | 2.477194
[5 empty] | 0.70318 | 2.477671
[5 empty] | 0.70326 | 2.47815
[5 empty] | 0.70334 | 2.47863
[5 empty] | 0.70342 | 2.479113
[5 empty] | 0.7035 | 2.479599
[5 empty] | 0.70358 | 2.480087
[5 empty] | 0.70366 | 2.480577
[5 empty] | 0.70374 | 2.48107
[5 empty] | 0.70382 | 2.481566
[5 empty] | 0.7039 | 2.482063
[5 empty] | 0.70398 | 2.482564
[5 empty] | 0.70406 | 2.482834
[5 empty] | 0.70414 | 2.483021
[5 empty] | 0.70422 | 2.483209
[5 empty] | 0.7043 | 2.483397
[5 empty] | 0.70438 | 2.483585
[5 empty] | 0.70446 | 2.483773
[5 empty] | 0.70454 | 2.483962
[5 empty] | 0.70462 | 2.484151
[5 empty] | 0.7047 | 2.484341
[5 empty] | 0.70478 | 2.484531
[5 empty] | 0.70486 | 2.484721
[5 empty] | 0.70494 | 2.484911
[5 empty] | 0.70502 | 2.485014
[5 empty] | 0.7051 | 2.485077
[5 empty] | 0.70518 | 2.48514
[5 empty] | 0.70526 | 2.485203
[5 empty] | 0.70534 | 2.485267
[5 empty] | 0.70542 | 2.485331
[5 empty] | 0.7055 | 2.485396
[5 empty] | 0.70558 | 2.485462
[5 empty] | 0.70566 | 2.485528
[5 empty] | 0.70574 | 2.485593
[5 empty] | 0.70582 | 2.485659
[5 empty] | 0.7059 | 2.485725
[5 empty] | 0.70598 | 2.485792
[5 empty] | 0.70606 | 2.485912
[5 empty] | 0.70614 | 2.48605
[5 empty] | 0.70622 | 2.486189
[5 empty] | 0.7063 | 2.486329
[5 empty] | 0.70638 | 2.486471
[5 empty] | 0.70646 | 2.486613
[5 empty] | 0.70654 | 2.486757
[5 empty] | 0.70662 | 2.486901
[5 empty] | 0.7067 | 2.487047
[5 empty] | 0.70678 | 2.487194
[5 empty] | 0.70686 | 2.487342
[5 empty] | 0.70694 | 2.487491
[5 empty] | 0.70702 | 2.487658
[5 empty] | 0.7071 | 2.48787
[5 empty] | 0.70718 | 2.488086
[5 empty] | 0.70726 | 2.488304
[5 empty] | 0.70734 | 2.488526
[5 empty] | 0.70742 | 2.48875
[5 empty] | 0.7075 | 2.488978
[5 empty] | 0.70758 | 2.489209
[5 empty] | 0.70766 | 2.489444
[5 empty] | 0.70774 | 2.489681
[5 empty] | 0.70782 | 2.489922
[5 empty] | 0.7079 | 2.490167
[5 empty] | 0.70798 | 2.490415
[5 empty] | 0.70806 | 2.490701
[5 empty] | 0.70814 | 2.491007
[5 empty] | 0.70822 | 2.491321
[5 empty] | 0.7083 | 2.491642
[5 empty] | 0.70838 | 2.49197
[5 empty] | 0.70846 | 2.492304
[5 empty] | 0.70854 | 2.492643
[5 empty] | 0.70862 | 2.492989
[5 empty] | 0.7087 | 2.493342
[5 empty] | 0.70878 | 2.493701
[5 empty] | 0.70886 | 2.494066
[5 empty] | 0.70894 | 2.494439
[5 empty] | 0.70902 | 2.494827
[5 empty] | 0.7091 | 2.495249
[5 empty] | 0.70918 | 2.49568
[5 empty] | 0.70926 | 2.496122
[5 empty] | 0.70934 | 2.496573
[5 empty] | 0.70942 | 2.497034
[5 empty] | 0.7095 | 2.497517
[5 empty] | 0.70958 | 2.498008
[5 empty] | 0.70966 | 2.498509
[5 empty] | 0.70974 | 2.499019
[5 empty] | 0.70982 | 2.49954
[5 empty] | 0.7099 | 2.500072
[5 empty] | 0.70998 | 2.500613
[5 empty] | 0.71006 | 2.501166
[5 empty] | 0.71014 | 2.501729
[5 empty] | 0.71022 | 2.502302
[5 empty] | 0.7103 | 2.502886
[5 empty] | 0.71038 | 2.503499
[5 empty] | 0.71046 | 2.504122
[5 empty] | 0.71054 | 2.504757
[5 empty] | 0.71062 | 2.505403
[5 empty] | 0.7107 | 2.506061
[5 empty] | 0.71078 | 2.506732
[5 empty] | 0.71086 | 2.507416
[5 empty] | 0.71094 | 2.508112
[5 empty] | 0.71102 | 2.508805
[5 empty] | 0.7111 | 2.50946
[5 empty] | 0.71118 | 2.510126
[5 empty] | 0.71126 | 2.5108
[5 empty] | 0.71134 | 2.511485
[5 empty] | 0.71142 | 2.512179
[5 empty] | 0.7115 | 2.512882
[5 empty] | 0.71158 | 2.513595
[5 empty] | 0.71166 | 2.514317
[5 empty] | 0.71174 | 2.515048
[5 empty] | 0.71182 | 2.515789
[5 empty] | 0.7119 | 2.516537
[5 empty] | 0.71198 | 2.517294
[5 empty] | 0.71206 | 2.517953
[5 empty] | 0.71214 | 2.518581
[5 empty] | 0.71222 | 2.519214
[5 empty] | 0.7123 | 2.519853
[5 empty] | 0.71238 | 2.520497
[5 empty] | 0.71246 | 2.521148
[5 empty] | 0.71254 | 2.521804
[5 empty] | 0.71262 | 2.522467
[5 empty] | 0.7127 | 2.523136
[5 empty] | 0.71278 | 2.523812
[5 empty] | 0.71286 | 2.524494
[5 empty] | 0.71294 | 2.525182
[5 empty] | 0.71302 | 2.525821
[5 empty] | 0.7131 | 2.52629
[5 empty] | 0.71318 | 2.526761
[5 empty] | 0.71326 | 2.527233
[5 empty] | 0.71334 | 2.527708
[5 empty] | 0.71342 | 2.528185
[5 empty] | 0.7135 | 2.528664
[5 empty] | 0.71358 | 2.529146
[5 empty] | 0.71366 | 2.529631
[5 empty] | 0.71374 | 2.530118
[5 empty] | 0.71382 | 2.530608
[5 empty] | 0.7139 | 2.5311
[5 empty] | 0.71398 | 2.531595
[5 empty] | 0.71406 | 2.531862
[5 empty] | 0.71414 | 2.532047
[5 empty] | 0.71422 | 2.532233
[5 empty] | 0.7143 | 2.532418
[5 empty] | 0.71438 | 2.532606
[5 empty] | 0.71446 | 2.532793
[5 empty] | 0.71454 | 2.532981
[5 empty] | 0.71462 | 2.533169
[5 empty] | 0.7147 | 2.533358
[5 empty] | 0.71478 | 2.533547
[5 empty] | 0.71486 | 2.533736
[5 empty] | 0.71494 | 2.533926
[5 empty] | 0.71502 | 2.534028
[5 empty] | 0.7151 | 2.534097
[5 empty] | 0.71518 | 2.534167
[5 empty] | 0.71526 | 2.534236
[5 empty] | 0.71534 | 2.534306
[5 empty] | 0.71542 | 2.534375
[5 empty] | 0.7155 | 2.534445
[5 empty] | 0.71558 | 2.534515
[5 empty] | 0.71566 | 2.534585
[5 empty] | 0.71574 | 2.534656
[5 empty] | 0.71582 | 2.534726
[5 empty] | 0.7159 | 2.534797
[5 empty] | 0.71598 | 2.534867
[5 empty] | 0.71606 | 2.534999
[5 empty] | 0.71614 | 2.535149
[5 empty] | 0.71622 | 2.535301
[5 empty] | 0.7163 | 2.535454
[5 empty] | 0.71638 | 2.535608
[5 empty] | 0.71646 | 2.535763
[5 empty] | 0.71654 | 2.53592
[5 empty] | 0.71662 | 2.536077
[5 empty] | 0.7167 | 2.536236
[5 empty] | 0.71678 | 2.536396
[5 empty] | 0.71686 | 2.536557
[5 empty] | 0.71694 | 2.53672
[5 empty] | 0.71702 | 2.536901
[5 empty] | 0.7171 | 2.537135
[5 empty] | 0.71718 | 2.537371
[5 empty] | 0.71726 | 2.537609
[5 empty] | 0.71734 | 2.537851
[5 empty] | 0.71742 | 2.538095
[5 empty] | 0.7175 | 2.538343
[5 empty] | 0.71758 | 2.538594
[5 empty] | 0.71766 | 2.538848
[5 empty] | 0.71774 | 2.539106
[5 empty] | 0.71782 | 2.539367
[5 empty] | 0.7179 | 2.539633
[5 empty] | 0.71798 | 2.539902
[5 empty] | 0.71806 | 2.540216
[5 empty] | 0.71814 | 2.54055
[5 empty] | 0.71822 | 2.540893
[5 empty] | 0.7183 | 2.541243
[5 empty] | 0.71838 | 2.541607
[5 empty] | 0.71846 | 2.541977
[5 empty] | 0.71854 | 2.542353
[5 empty] | 0.71862 | 2.542736
[5 empty] | 0.7187 | 2.543126
[5 empty] | 0.71878 | 2.543524
[5 empty] | 0.71886 | 2.543928
[5 empty] | 0.71894 | 2.54434
[5 empty] | 0.71902 | 2.544768
[5 empty] | 0.7191 | 2.545232
[5 empty] | 0.71918 | 2.545707
[5 empty] | 0.71926 | 2.546191
[5 empty] | 0.71934 | 2.546685
[5 empty] | 0.71942 | 2.547189
[5 empty] | 0.7195 | 2.547702
[5 empty] | 0.71958 | 2.548226
[5 empty] | 0.71966 | 2.54876
[5 empty] | 0.71974 | 2.549304
[5 empty] | 0.71982 | 2.54986
[5 empty] | 0.7199 | 2.550425
[5 empty] | 0.71998 | 2.55102
[5 empty] | 0.72006 | 2.551626
[5 empty] | 0.72014 | 2.552243
[5 empty] | 0.72022 | 2.552873
[5 empty] | 0.7203 | 2.553514
[5 empty] | 0.72038 | 2.554167
[5 empty] | 0.72046 | 2.554831
[5 empty] | 0.72054 | 2.555509
[5 empty] | 0.72062 | 2.556198
[5 empty] | 0.7207 | 2.556899
[5 empty] | 0.72078 | 2.557613
[5 empty] | 0.72086 | 2.55834
[5 empty] | 0.72094 | 2.559078
[5 empty] | 0.72102 | 2.559812
[5 empty] | 0.7211 | 2.560504
[5 empty] | 0.72118 | 2.561206
[5 empty] | 0.72126 | 2.561918
[5 empty] | 0.72134 | 2.562638
[5 empty] | 0.72142 | 2.563368
[5 empty] | 0.7215 | 2.564105
[5 empty] | 0.72158 | 2.56485
[5 empty] | 0.72166 | 2.565604
[5 empty] | 0.72174 | 2.566367
[5 empty] | 0.72182 | 2.567139
[5 empty] | 0.7219 | 2.56792
[5 empty] | 0.72198 | 2.56871
[5 empty] | 0.72206 | 2.569397
[5 empty] | 0.72214 | 2.570051
[5 empty] | 0.72222 | 2.57071
[5 empty] | 0.7223 | 2.571373
[5 empty] | 0.72238 | 2.572042
[5 empty] | 0.72246 | 2.572717
[5 empty] | 0.72254 | 2.573398
[5 empty] | 0.72262 | 2.574084
[5 empty] | 0.7227 | 2.574777
[5 empty] | 0.72278 | 2.575475
[5 empty] | 0.72286 | 2.576179
[5 empty] | 0.72294 | 2.57689
[5 empty] | 0.72302 | 2.577548
[5 empty] | 0.7231 | 2.57803
[5 empty] | 0.72318 | 2.578513
[5 empty] | 0.72326 | 2.578998
[5 empty] | 0.72334 | 2.579486
[5 empty] | 0.72342 | 2.579975
[5 empty] | 0.7235 | 2.580467
[5 empty] | 0.72358 | 2.580962
[5 empty] | 0.72366 | 2.581459
[5 empty] | 0.72374 | 2.581959
[5 empty] | 0.72382 | 2.582461
[5 empty] | 0.7239 | 2.582966
[5 empty] | 0.72398 | 2.583477
[5 empty] | 0.72406 | 2.583753
[5 empty] | 0.72414 | 2.583945
[5 empty] | 0.72422 | 2.584137
[5 empty] | 0.7243 | 2.584328
[5 empty] | 0.72438 | 2.58452
[5 empty] | 0.72446 | 2.584712
[5 empty] | 0.72454 | 2.584904
[5 empty] | 0.72462 | 2.585097
[5 empty] | 0.7247 | 2.58529
[5 empty] | 0.72478 | 2.585483
[5 empty] | 0.72486 | 2.585676
[5 empty] | 0.72494 | 2.58587
[5 empty] | 0.72502 | 2.585976
[5 empty] | 0.7251 | 2.58604
[5 empty] | 0.72518 | 2.586104
[5 empty] | 0.72526 | 2.586169
[5 empty] | 0.72534 | 2.586234
[5 empty] | 0.72542 | 2.586299
[5 empty] | 0.7255 | 2.586364
[5 empty] | 0.72558 | 2.58643
[5 empty] | 0.72566 | 2.586495
[5 empty] | 0.72574 | 2.586561
[5 empty] | 0.72582 | 2.586627
[5 empty] | 0.7259 | 2.586693
[5 empty] | 0.72598 | 2.586759
[5 empty] | 0.72606 | 2.586878
[5 empty] | 0.72614 | 2.587016
[5 empty] | 0.72622 | 2.587154
[5 empty] | 0.7263 | 2.587294
[5 empty] | 0.72638 | 2.587435
[5 empty] | 0.72646 | 2.587577
[5 empty] | 0.72654 | 2.58772
[5 empty] | 0.72662 | 2.587864
[5 empty] | 0.7267 | 2.58801
[5 empty] | 0.72678 | 2.588157
[5 empty] | 0.72686 | 2.588305
[5 empty] | 0.72694 | 2.588454
[5 empty] | 0.72702 | 2.58862
[5 empty] | 0.7271 | 2.588835
[5 empty] | 0.72718 | 2.589051
[5 empty] | 0.72726 | 2.589271
[5 empty] | 0.72734 | 2.589493
[5 empty] | 0.72742 | 2.589718
[5 empty] | 0.7275 | 2.589947
[5 empty] | 0.72758 | 2.590179
[5 empty] | 0.72766 | 2.590415
[5 empty] | 0.72774 | 2.590654
[5 empty] | 0.72782 | 2.590898
[5 empty] | 0.7279 | 2.591145
[5 empty] | 0.72798 | 2.591401
[5 empty] | 0.72806 | 2.591697
[5 empty] | 0.72814 | 2.592011
[5 empty] | 0.72822 | 2.592334
[5 empty] | 0.7283 | 2.592664
[5 empty] | 0.72838 | 2.593
[5 empty] | 0.72846 | 2.593343
[5 empty] | 0.72854 | 2.593692
[5 empty] | 0.72862 | 2.594048
[5 empty] | 0.7287 | 2.594411
[5 empty] | 0.72878 | 2.594781
[5 empty] | 0.72886 | 2.595158
[5 empty] | 0.72894 | 2.595541
[5 empty] | 0.72902 | 2.59594
[5 empty] | 0.7291 | 2.596373
[5 empty] | 0.72918 | 2.596818
[5 empty] | 0.72926 | 2.597272
[5 empty] | 0.72934 | 2.597736
[5 empty] | 0.72942 | 2.59821
[5 empty] | 0.7295 | 2.598694
[5 empty] | 0.72958 | 2.599189
[5 empty] | 0.72966 | 2.599694
[5 empty] | 0.72974 | 2.600209
[5 empty] | 0.72982 | 2.600735
[5 empty] | 0.7299 | 2.601273
[5 empty] | 0.72998 | 2.601821
[5 empty] | 0.73006 | 2.60238
[5 empty] | 0.73014 | 2.602951
[5 empty] | 0.73022 | 2.603534
[5 empty] | 0.7303 | 2.604128
[5 empty] | 0.73038 | 2.604733
[5 empty] | 0.73046 | 2.605349
[5 empty] | 0.73054 | 2.605978
[5 empty] | 0.73062 | 2.60662
[5 empty] | 0.7307 | 2.607273
[5 empty] | 0.73078 | 2.607936
[5 empty] | 0.73086 | 2.608611
[5 empty] | 0.73094 | 2.609297
[5 empty] | 0.73102 | 2.609977
[5 empty] | 0.7311 | 2.610621
[5 empty] | 0.73118 | 2.611271
[5 empty] | 0.73126 | 2.611929
[5 empty] | 0.73134 | 2.612596
[5 empty] | 0.73142 | 2.613273
[5 empty] | 0.7315 | 2.613984
[5 empty] | 0.73158 | 2.614703
[5 empty] | 0.73166 | 2.615432
[5 empty] | 0.73174 | 2.61617
[5 empty] | 0.73182 | 2.616919
[5 empty] | 0.7319 | 2.617677
[5 empty] | 0.73198 | 2.618444
[5 empty] | 0.73206 | 2.619111
[5 empty] | 0.73214 | 2.619746
[5 empty] | 0.73222 | 2.620385
[5 empty] | 0.7323 | 2.62103
[5 empty] | 0.73238 | 2.621681
[5 empty] | 0.73246 | 2.622339
[5 empty] | 0.73254 | 2.623002
[5 empty] | 0.73262 | 2.623672
[5 empty] | 0.7327 | 2.624348
[5 empty] | 0.73278 | 2.625031
[5 empty] | 0.73286 | 2.625721
[5 empty] | 0.73294 | 2.626417
[5 empty] | 0.73302 | 2.627061
[5 empty] | 0.7331 | 2.627535
[5 empty] | 0.73318 | 2.628008
[5 empty] | 0.73326 | 2.628483
[5 empty] | 0.73334 | 2.628959
[5 empty] | 0.73342 | 2.629438
[5 empty] | 0.7335 | 2.62992
[5 empty] | 0.73358 | 2.630403
[5 empty] | 0.73366 | 2.63089
[5 empty] | 0.73374 | 2.631378
[5 empty] | 0.73382 | 2.63187
[5 empty] | 0.7339 | 2.632363
[5 empty] | 0.73398 | 2.63286
[5 empty] | 0.73406 | 2.633131
[5 empty] | 0.73414 | 2.633319
[5 empty] | 0.73422 | 2.633505
[5 empty] | 0.7343 | 2.633692
[5 empty] | 0.73438 | 2.633879
[5 empty] | 0.73446 | 2.634066
[5 empty] | 0.73454 | 2.634253
[5 empty] | 0.73462 | 2.634441
[5 empty] | 0.7347 | 2.634629
[5 empty] | 0.73478 | 2.634818
[5 empty] | 0.73486 | 2.635006
[5 empty] | 0.73494 | 2.635196
[5 empty] | 0.73502 | 2.635298
[5 empty] | 0.7351 | 2.635367
[5 empty] | 0.73518 | 2.635437
[5 empty] | 0.73526 | 2.635507
[5 empty] | 0.73534 | 2.635578
[5 empty] | 0.73542 | 2.635648
[5 empty] | 0.7355 | 2.635719
[5 empty] | 0.73558 | 2.635791
[5 empty] | 0.73566 | 2.635862
[5 empty] | 0.73574 | 2.635934
[5 empty] | 0.73582 | 2.636006
[5 empty] | 0.7359 | 2.636078
[5 empty] | 0.73598 | 2.63615
[5 empty] | 0.73606 | 2.636285
[5 empty] | 0.73614 | 2.63644
[5 empty] | 0.73622 | 2.636596
[5 empty] | 0.7363 | 2.636753
[5 empty] | 0.73638 | 2.636911
[5 empty] | 0.73646 | 2.637071
[5 empty] | 0.73654 | 2.637232
[5 empty] | 0.73662 | 2.637394
[5 empty] | 0.7367 | 2.637558
[5 empty] | 0.73678 | 2.637723
[5 empty] | 0.73686 | 2.637889
[5 empty] | 0.73694 | 2.638056
[5 empty] | 0.73702 | 2.638243
[5 empty] | 0.7371 | 2.638483
[5 empty] | 0.73718 | 2.638725
[5 empty] | 0.73726 | 2.638971
[5 empty] | 0.73734 | 2.63922
[5 empty] | 0.73742 | 2.639472
[5 empty] | 0.7375 | 2.639727
[5 empty] | 0.73758 | 2.639986
[5 empty] | 0.73766 | 2.640248
[5 empty] | 0.73774 | 2.640514
[5 empty] | 0.73782 | 2.640784
[5 empty] | 0.7379 | 2.641058
[5 empty] | 0.73798 | 2.641335
[5 empty] | 0.73806 | 2.641658
[5 empty] | 0.73814 | 2.642003
[5 empty] | 0.73822 | 2.642355
[5 empty] | 0.7383 | 2.642715
[5 empty] | 0.73838 | 2.643082
[5 empty] | 0.73846 | 2.643455
[5 empty] | 0.73854 | 2.643835
[5 empty] | 0.73862 | 2.644222
[5 empty] | 0.7387 | 2.644615
[5 empty] | 0.73878 | 2.645016
[5 empty] | 0.73886 | 2.645424
[5 empty] | 0.73894 | 2.645839
[5 empty] | 0.73902 | 2.646271
[5 empty] | 0.7391 | 2.646753
[5 empty] | 0.73918 | 2.647243
[5 empty] | 0.73926 | 2.647741
[5 empty] | 0.73934 | 2.648247
[5 empty] | 0.73942 | 2.648763
[5 empty] | 0.7395 | 2.649288
[5 empty] | 0.73958 | 2.649825
[5 empty] | 0.73966 | 2.650371
[5 empty] | 0.73974 | 2.650929
[5 empty] | 0.73982 | 2.651496
[5 empty] | 0.7399 | 2.652075
[5 empty] | 0.73998 | 2.652664
[5 empty] | 0.74006 | 2.653266
[5 empty] | 0.74014 | 2.653878
[5 empty] | 0.74022 | 2.654503
[5 empty] | 0.7403 | 2.655139
[5 empty] | 0.74038 | 2.655792
[5 empty] | 0.74046 | 2.656456
[5 empty] | 0.74054 | 2.657131
[5 empty] | 0.74062 | 2.657817
[5 empty] | 0.7407 | 2.658516
[5 empty] | 0.74078 | 2.659227
[5 empty] | 0.74086 | 2.65995
[5 empty] | 0.74094 | 2.660694
[5 empty] | 0.74102 | 2.661432
[5 empty] | 0.7411 | 2.662129
[5 empty] | 0.74118 | 2.662835
[5 empty] | 0.74126 | 2.66355
[5 empty] | 0.74134 | 2.664275
[5 empty] | 0.74142 | 2.665009
[5 empty] | 0.7415 | 2.665752
[5 empty] | 0.74158 | 2.666504
[5 empty] | 0.74166 | 2.667266
[5 empty] | 0.74174 | 2.668036
[5 empty] | 0.74182 | 2.668815
[5 empty] | 0.7419 | 2.669604
[5 empty] | 0.74198 | 2.670403
[5 empty] | 0.74206 | 2.671097
[5 empty] | 0.74214 | 2.671756
[5 empty] | 0.74222 | 2.67242
[5 empty] | 0.7423 | 2.673089
[5 empty] | 0.74238 | 2.673763
[5 empty] | 0.74246 | 2.674443
[5 empty] | 0.74254 | 2.675129
[5 empty] | 0.74262 | 2.67582
[5 empty] | 0.7427 | 2.676517
[5 empty] | 0.74278 | 2.67722
[5 empty] | 0.74286 | 2.677929
[5 empty] | 0.74294 | 2.678646
[5 empty] | 0.74302 | 2.679309
[5 empty] | 0.7431 | 2.679795
[5 empty] | 0.74318 | 2.680281
[5 empty] | 0.74326 | 2.680769
[5 empty] | 0.74334 | 2.68126
[5 empty] | 0.74342 | 2.681753
[5 empty] | 0.7435 | 2.682249
[5 empty] | 0.74358 | 2.682747
[5 empty] | 0.74366 | 2.683248
[5 empty] | 0.74374 | 2.683751
[5 empty] | 0.74382 | 2.684257
[5 empty] | 0.7439 | 2.684766
[5 empty] | 0.74398 | 2.685277
[5 empty] | 0.74406 | 2.685553
[5 empty] | 0.74414 | 2.685747
[5 empty] | 0.74422 | 2.685939
[5 empty] | 0.7443 | 2.686131
[5 empty] | 0.74438 | 2.686325
[5 empty] | 0.74446 | 2.686519
[5 empty] | 0.74454 | 2.686713
[5 empty] | 0.74462 | 2.686908
[5 empty] | 0.7447 | 2.687103
[5 empty] | 0.74478 | 2.687299
[5 empty] | 0.74486 | 2.687495
[5 empty] | 0.74494 | 2.687691
[5 empty] | 0.74502 | 2.687797
[5 empty] | 0.7451 | 2.687861
[5 empty] | 0.74518 | 2.687926
[5 empty] | 0.74526 | 2.687991
[5 empty] | 0.74534 | 2.688057
[5 empty] | 0.74542 | 2.688122
[5 empty] | 0.7455 | 2.688187
[5 empty] | 0.74558 | 2.688253
[5 empty] | 0.74566 | 2.688319
[5 empty] | 0.74574 | 2.688385
[5 empty] | 0.74582 | 2.688451
[5 empty] | 0.7459 | 2.688517
[5 empty] | 0.74598 | 2.688583
[5 empty] | 0.74606 | 2.688704
[5 empty] | 0.74614 | 2.688841
[5 empty] | 0.74622 | 2.68898
[5 empty] | 0.7463 | 2.68912
[5 empty] | 0.74638 | 2.689261
[5 empty] | 0.74646 | 2.689403
[5 empty] | 0.74654 | 2.689547
[5 empty] | 0.74662 | 2.689692
[5 empty] | 0.7467 | 2.689838
[5 empty] | 0.74678 | 2.689986
[5 empty] | 0.74686 | 2.690134
[5 empty] | 0.74694 | 2.690284
[5 empty] | 0.74702 | 2.690451
[5 empty] | 0.7471 | 2.690665
[5 empty] | 0.74718 | 2.690882
[5 empty] | 0.74726 | 2.691102
[5 empty] | 0.74734 | 2.691325
[5 empty] | 0.74742 | 2.691552
[5 empty] | 0.7475 | 2.691781
[5 empty] | 0.74758 | 2.692014
[5 empty] | 0.74766 | 2.692251
[5 empty] | 0.74774 | 2.692492
[5 empty] | 0.74782 | 2.692736
[5 empty] | 0.7479 | 2.692984
[5 empty] | 0.74798 | 2.693236
[5 empty] | 0.74806 | 2.693527
[5 empty] | 0.74814 | 2.693838
[5 empty] | 0.74822 | 2.694158
[5 empty] | 0.7483 | 2.694484
[5 empty] | 0.74838 | 2.694823
[5 empty] | 0.74846 | 2.695168
[5 empty] | 0.74854 | 2.695519
[5 empty] | 0.74862 | 2.695876
[5 empty] | 0.7487 | 2.69624
[5 empty] | 0.74878 | 2.69661
[5 empty] | 0.74886 | 2.696987
[5 empty] | 0.74894 | 2.69737
[5 empty] | 0.74902 | 2.697768
[5 empty] | 0.7491 | 2.698201
[5 empty] | 0.74918 | 2.698644
[5 empty] | 0.74926 | 2.699096
[5 empty] | 0.74934 | 2.699559
[5 empty] | 0.74942 | 2.700031
[5 empty] | 0.7495 | 2.700512
[5 empty] | 0.74958 | 2.701004
[5 empty] | 0.74966 | 2.701505
[5 empty] | 0.74974 | 2.702016
[5 empty] | 0.74982 | 2.702538
[5 empty] | 0.7499 | 2.703071
[5 empty] | 0.74998 | 2.703613
[5 empty] | 0.75006 | 2.704166
[5 empty] | 0.75014 | 2.70473
[5 empty] | 0.75022 | 2.705304
[5 empty] | 0.7503 | 2.70589
[5 empty] | 0.75038 | 2.706485
[5 empty] | 0.75046 | 2.707116
[5 empty] | 0.75054 | 2.707756
[5 empty] | 0.75062 | 2.708409
[5 empty] | 0.7507 | 2.709074
[5 empty] | 0.75078 | 2.709751
[5 empty] | 0.75086 | 2.710441
[5 empty] | 0.75094 | 2.711142
[5 empty] | 0.75102 | 2.71184
[5 empty] | 0.7511 | 2.712501
[5 empty] | 0.75118 | 2.713171
[5 empty] | 0.75126 | 2.71385
[5 empty] | 0.75134 | 2.714539
[5 empty] | 0.75142 | 2.715238
[5 empty] | 0.7515 | 2.715946
[5 empty] | 0.75158 | 2.716664
[5 empty] | 0.75166 | 2.717391
[5 empty] | 0.75174 | 2.718127
[5 empty] | 0.75182 | 2.718873
[5 empty] | 0.7519 | 2.719627
[5 empty] | 0.75198 | 2.720388
[5 empty] | 0.75206 | 2.721053
[5 empty] | 0.75214 | 2.721685
[5 empty] | 0.75222 | 2.722322
[5 empty] | 0.7523 | 2.722965
[5 empty] | 0.75238 | 2.723613
[5 empty] | 0.75246 | 2.724268
[5 empty] | 0.75254 | 2.724928
[5 empty] | 0.75262 | 2.725595
[5 empty] | 0.7527 | 2.726268
[5 empty] | 0.75278 | 2.726948
[5 empty] | 0.75286 | 2.727633
[5 empty] | 0.75294 | 2.728325
[5 empty] | 0.75302 | 2.728968
[5 empty] | 0.7531 | 2.72944
[5 empty] | 0.75318 | 2.729913
[5 empty] | 0.75326 | 2.730389
[5 empty] | 0.75334 | 2.730866
[5 empty] | 0.75342 | 2.731346
[5 empty] | 0.7535 | 2.731829
[5 empty] | 0.75358 | 2.732315
[5 empty] | 0.75366 | 2.732803
[5 empty] | 0.75374 | 2.733294
[5 empty] | 0.75382 | 2.733787
[5 empty] | 0.7539 | 2.734283
[5 empty] | 0.75398 | 2.734782
[5 empty] | 0.75406 | 2.735051
[5 empty] | 0.75414 | 2.735238
[5 empty] | 0.75422 | 2.735425
[5 empty] | 0.7543 | 2.735612
[5 empty] | 0.75438 | 2.7358
[5 empty] | 0.75446 | 2.73599
[5 empty] | 0.75454 | 2.736181
[5 empty] | 0.75462 | 2.736371
[5 empty] | 0.7547 | 2.736562
[5 empty] | 0.75478 | 2.736754
[5 empty] | 0.75486 | 2.736946
[5 empty] | 0.75494 | 2.737138
[5 empty] | 0.75502 | 2.737242
[5 empty] | 0.7551 | 2.737312
[5 empty] | 0.75518 | 2.737383
[5 empty] | 0.75526 | 2.737454
[5 empty] | 0.75534 | 2.737525
[5 empty] | 0.75542 | 2.737596
[5 empty] | 0.7555 | 2.737668
[5 empty] | 0.75558 | 2.737739
[5 empty] | 0.75566 | 2.737811
[5 empty] | 0.75574 | 2.737883
[5 empty] | 0.75582 | 2.737955
[5 empty] | 0.7559 | 2.738027
[5 empty] | 0.75598 | 2.738099
[5 empty] | 0.75606 | 2.738234
[5 empty] | 0.75614 | 2.738388
[5 empty] | 0.75622 | 2.738543
[5 empty] | 0.7563 | 2.7387
[5 empty] | 0.75638 | 2.738858
[5 empty] | 0.75646 | 2.739017
[5 empty] | 0.75654 | 2.739177
[5 empty] | 0.75662 | 2.739339
[5 empty] | 0.7567 | 2.739501
[5 empty] | 0.75678 | 2.739665
[5 empty] | 0.75686 | 2.73983
[5 empty] | 0.75694 | 2.739996
[5 empty] | 0.75702 | 2.740182
[5 empty] | 0.7571 | 2.740421
[5 empty] | 0.75718 | 2.740663
[5 empty] | 0.75726 | 2.740908
[5 empty] | 0.75734 | 2.741155
[5 empty] | 0.75742 | 2.741405
[5 empty] | 0.7575 | 2.741659
[5 empty] | 0.75758 | 2.741916
[5 empty] | 0.75766 | 2.742176
[5 empty] | 0.75774 | 2.74244
[5 empty] | 0.75782 | 2.742707
[5 empty] | 0.7579 | 2.742978
[5 empty] | 0.75798 | 2.743253
[5 empty] | 0.75806 | 2.743572
[5 empty] | 0.75814 | 2.743913
[5 empty] | 0.75822 | 2.744275
[5 empty] | 0.7583 | 2.744644
[5 empty] | 0.75838 | 2.745019
[5 empty] | 0.75846 | 2.745402
[5 empty] | 0.75854 | 2.745791
[5 empty] | 0.75862 | 2.746187
[5 empty] | 0.7587 | 2.746589
[5 empty] | 0.75878 | 2.746999
[5 empty] | 0.75886 | 2.747415
[5 empty] | 0.75894 | 2.747837
[5 empty] | 0.75902 | 2.748278
[5 empty] | 0.7591 | 2.748756
[5 empty] | 0.75918 | 2.749246
[5 empty] | 0.75926 | 2.749745
[5 empty] | 0.75934 | 2.750255
[5 empty] | 0.75942 | 2.750775
[5 empty] | 0.7595 | 2.751304
[5 empty] | 0.75958 | 2.751844
[5 empty] | 0.75966 | 2.752395
[5 empty] | 0.75974 | 2.752956
[5 empty] | 0.75982 | 2.753528
[5 empty] | 0.7599 | 2.75411
[5 empty] | 0.75998 | 2.754705
[5 empty] | 0.76006 | 2.755311
[5 empty] | 0.76014 | 2.755938
[5 empty] | 0.76022 | 2.756576
[5 empty] | 0.7603 | 2.757225
[5 empty] | 0.76038 | 2.757885
[5 empty] | 0.76046 | 2.758557
[5 empty] | 0.76054 | 2.759242
[5 empty] | 0.76062 | 2.759938
[5 empty] | 0.7607 | 2.760647
[5 empty] | 0.76078 | 2.761369
[5 empty] | 0.76086 | 2.762102
[5 empty] | 0.76094 | 2.762848
[5 empty] | 0.76102 | 2.763589
[5 empty] | 0.7611 | 2.76429
[5 empty] | 0.76118 | 2.765
[5 empty] | 0.76126 | 2.765719
[5 empty] | 0.76134 | 2.766447
[5 empty] | 0.76142 | 2.767185
[5 empty] | 0.7615 | 2.767932
[5 empty] | 0.76158 | 2.768687
[5 empty] | 0.76166 | 2.769451
[5 empty] | 0.76174 | 2.770223
[5 empty] | 0.76182 | 2.771003
[5 empty] | 0.7619 | 2.771793
[5 empty] | 0.76198 | 2.772591
[5 empty] | 0.76206 | 2.773286
[5 empty] | 0.76214 | 2.773947
[5 empty] | 0.76222 | 2.774613
[5 empty] | 0.7623 | 2.775283
[5 empty] | 0.76238 | 2.775959
[5 empty] | 0.76246 | 2.776641
[5 empty] | 0.76254 | 2.777329
[5 empty] | 0.76262 | 2.778023
[5 empty] | 0.7627 | 2.778722
[5 empty] | 0.76278 | 2.779428
[5 empty] | 0.76286 | 2.780139
[5 empty] | 0.76294 | 2.780856
[5 empty] | 0.76302 | 2.781522
[5 empty] | 0.7631 | 2.782009
[5 empty] | 0.76318 | 2.782497
[5 empty] | 0.76326 | 2.782987
[5 empty] | 0.76334 | 2.78348
[5 empty] | 0.76342 | 2.783975
[5 empty] | 0.7635 | 2.784472
[5 empty] | 0.76358 | 2.784972
[5 empty] | 0.76366 | 2.785474
[5 empty] | 0.76374 | 2.785979
[5 empty] | 0.76382 | 2.786487
[5 empty] | 0.7639 | 2.786997
[5 empty] | 0.76398 | 2.78751
[5 empty] | 0.76406 | 2.787787
[5 empty] | 0.76414 | 2.787981
[5 empty] | 0.76422 | 2.788176
[5 empty] | 0.7643 | 2.78837
[5 empty] | 0.76438 | 2.788565
[5 empty] | 0.76446 | 2.788761
[5 empty] | 0.76454 | 2.788956
[5 empty] | 0.76462 | 2.789152
[5 empty] | 0.7647 | 2.789349
[5 empty] | 0.76478 | 2.789545
[5 empty] | 0.76486 | 2.789742
[5 empty] | 0.76494 | 2.78994
[5 empty] | 0.76502 | 2.790046
[5 empty] | 0.7651 | 2.790111
[5 empty] | 0.76518 | 2.790176
[5 empty] | 0.76526 | 2.790241
[5 empty] | 0.76534 | 2.790307
[5 empty] | 0.76542 | 2.790372
[5 empty] | 0.7655 | 2.790438
[5 empty] | 0.76558 | 2.790503
[5 empty] | 0.76566 | 2.790569
[5 empty] | 0.76574 | 2.790635
[5 empty] | 0.76582 | 2.790702
[5 empty] | 0.7659 | 2.790768
[5 empty] | 0.76598 | 2.790835
[5 empty] | 0.76606 | 2.790956
[5 empty] | 0.76614 | 2.791094
[5 empty] | 0.76622 | 2.791233
[5 empty] | 0.7663 | 2.791373
[5 empty] | 0.76638 | 2.791514
[5 empty] | 0.76646 | 2.791656
[5 empty] | 0.76654 | 2.7918
[5 empty] | 0.76662 | 2.791945
[5 empty] | 0.7667 | 2.792091
[5 empty] | 0.76678 | 2.792238
[5 empty] | 0.76686 | 2.792387
[5 empty] | 0.76694 | 2.792536
[5 empty] | 0.76702 | 2.792704
[5 empty] | 0.7671 | 2.792919
[5 empty] | 0.76718 | 2.793136
[5 empty] | 0.76726 | 2.793356
[5 empty] | 0.76734 | 2.793579
[5 empty] | 0.76742 | 2.793805
[5 empty] | 0.7675 | 2.794035
[5 empty] | 0.76758 | 2.794268
[5 empty] | 0.76766 | 2.794506
[5 empty] | 0.76774 | 2.794747
[5 empty] | 0.76782 | 2.794993
[5 empty] | 0.7679 | 2.795241
[5 empty] | 0.76798 | 2.795494
[5 empty] | 0.76806 | 2.795786
[5 empty] | 0.76814 | 2.796104
[5 empty] | 0.76822 | 2.796429
[5 empty] | 0.7683 | 2.79676
[5 empty] | 0.76838 | 2.797098
[5 empty] | 0.76846 | 2.797442
[5 empty] | 0.76854 | 2.797793
[5 empty] | 0.76862 | 2.798151
[5 empty] | 0.7687 | 2.798515
[5 empty] | 0.76878 | 2.798887
[5 empty] | 0.76886 | 2.799265
[5 empty] | 0.76894 | 2.799649
[5 empty] | 0.76902 | 2.800049
[5 empty] | 0.7691 | 2.800484
[5 empty] | 0.76918 | 2.800929
[5 empty] | 0.76926 | 2.801385
[5 empty] | 0.76934 | 2.80185
[5 empty] | 0.76942 | 2.802324
[5 empty] | 0.7695 | 2.802809
[5 empty] | 0.76958 | 2.803303
[5 empty] | 0.76966 | 2.803806
[5 empty] | 0.76974 | 2.804321
[5 empty] | 0.76982 | 2.804846
[5 empty] | 0.7699 | 2.80538
[5 empty] | 0.76998 | 2.805926
[5 empty] | 0.77006 | 2.806481
[5 empty] | 0.77014 | 2.807046
[5 empty] | 0.77022 | 2.807622
[5 empty] | 0.7703 | 2.808209
[5 empty] | 0.77038 | 2.808806
[5 empty] | 0.77046 | 2.809413
[5 empty] | 0.77054 | 2.81003
[5 empty] | 0.77062 | 2.810659
[5 empty] | 0.7707 | 2.811298
[5 empty] | 0.77078 | 2.811947
[5 empty] | 0.77086 | 2.812607
[5 empty] | 0.77094 | 2.813278
[5 empty] | 0.77102 | 2.813945
[5 empty] | 0.7711 | 2.81461
[5 empty] | 0.77118 | 2.815285
[5 empty] | 0.77126 | 2.815969
[5 empty] | 0.77134 | 2.816662
[5 empty] | 0.77142 | 2.817365
[5 empty] | 0.7715 | 2.818079
[5 empty] | 0.77158 | 2.818802
[5 empty] | 0.77166 | 2.819535
[5 empty] | 0.77174 | 2.820277
[5 empty] | 0.77182 | 2.82103
[5 empty] | 0.7719 | 2.821792
[5 empty] | 0.77198 | 2.822564
[5 empty] | 0.77206 | 2.823235
[5 empty] | 0.77214 | 2.823874
[5 empty] | 0.77222 | 2.824517
[5 empty] | 0.7723 | 2.825167
[5 empty] | 0.77238 | 2.825822
[5 empty] | 0.77246 | 2.826483
[5 empty] | 0.77254 | 2.827151
[5 empty] | 0.77262 | 2.827825
[5 empty] | 0.7727 | 2.828506
[5 empty] | 0.77278 | 2.829193
[5 empty] | 0.77286 | 2.829887
[5 empty] | 0.77294 | 2.830588
[5 empty] | 0.77302 | 2.831238
[5 empty] | 0.7731 | 2.831717
[5 empty] | 0.77318 | 2.832197
[5 empty] | 0.77326 | 2.832678
[5 empty] | 0.77334 | 2.833161
[5 empty] | 0.77342 | 2.833647
[5 empty] | 0.7735 | 2.834135
[5 empty] | 0.77358 | 2.834626
[5 empty] | 0.77366 | 2.83512
[5 empty] | 0.77374 | 2.835616
[5 empty] | 0.77382 | 2.836115
[5 empty] | 0.7739 | 2.836617
[5 empty] | 0.77398 | 2.837121
[5 empty] | 0.77406 | 2.837394
[5 empty] | 0.77414 | 2.837583
[5 empty] | 0.77422 | 2.837772
[5 empty] | 0.7743 | 2.837962
[5 empty] | 0.77438 | 2.838151
[5 empty] | 0.77446 | 2.838341
[5 empty] | 0.77454 | 2.838532
[5 empty] | 0.77462 | 2.838723
[5 empty] | 0.7747 | 2.838914
[5 empty] | 0.77478 | 2.839105
[5 empty] | 0.77486 | 2.839297
[5 empty] | 0.77494 | 2.839489
[5 empty] | 0.77502 | 2.839593
[5 empty] | 0.7751 | 2.839665
[5 empty] | 0.77518 | 2.839738
[5 empty] | 0.77526 | 2.839811
[5 empty] | 0.77534 | 2.839884
[5 empty] | 0.77542 | 2.839958
[5 empty] | 0.7755 | 2.840031
[5 empty] | 0.77558 | 2.840105
[5 empty] | 0.77566 | 2.840179
[5 empty] | 0.77574 | 2.840253
[5 empty] | 0.77582 | 2.840327
[5 empty] | 0.7759 | 2.840402
[5 empty] | 0.77598 | 2.840476
[5 empty] | 0.77606 | 2.840618
[5 empty] | 0.77614 | 2.840779
[5 empty] | 0.77622 | 2.840942
[5 empty] | 0.7763 | 2.841107
[5 empty] | 0.77638 | 2.841272
[5 empty] | 0.77646 | 2.841439
[5 empty] | 0.77654 | 2.841607
[5 empty] | 0.77662 | 2.841777
[5 empty] | 0.7767 | 2.841948
[5 empty] | 0.77678 | 2.84212
[5 empty] | 0.77686 | 2.842293
[5 empty] | 0.77694 | 2.842468
[5 empty] | 0.77702 | 2.842663
[5 empty] | 0.7771 | 2.842914
[5 empty] | 0.77718 | 2.843167
[5 empty] | 0.77726 | 2.843424
[5 empty] | 0.77734 | 2.843684
[5 empty] | 0.77742 | 2.843948
[5 empty] | 0.7775 | 2.844215
[5 empty] | 0.77758 | 2.844485
[5 empty] | 0.77766 | 2.84476
[5 empty] | 0.77774 | 2.845037
[5 empty] | 0.77782 | 2.845319
[5 empty] | 0.7779 | 2.845604
[5 empty] | 0.77798 | 2.845892
[5 empty] | 0.77806 | 2.846228
[5 empty] | 0.77814 | 2.846585
[5 empty] | 0.77822 | 2.846951
[5 empty] | 0.7783 | 2.847324
[5 empty] | 0.77838 | 2.847703
[5 empty] | 0.77846 | 2.848089
[5 empty] | 0.77854 | 2.848483
[5 empty] | 0.77862 | 2.848883
[5 empty] | 0.7787 | 2.849291
[5 empty] | 0.77878 | 2.849706
[5 empty] | 0.77886 | 2.85013
[5 empty] | 0.77894 | 2.850561
[5 empty] | 0.77902 | 2.85101
[5 empty] | 0.7791 | 2.851505
[5 empty] | 0.77918 | 2.852008
[5 empty] | 0.77926 | 2.85252
[5 empty] | 0.77934 | 2.853041
[5 empty] | 0.77942 | 2.853572
[5 empty] | 0.7795 | 2.854113
[5 empty] | 0.77958 | 2.854666
[5 empty] | 0.77966 | 2.855228
[5 empty] | 0.77974 | 2.855802
[5 empty] | 0.77982 | 2.856386
[5 empty] | 0.7799 | 2.856981
[5 empty] | 0.77998 | 2.857587
[5 empty] | 0.78006 | 2.858204
[5 empty] | 0.78014 | 2.858849
[5 empty] | 0.78022 | 2.859504
[5 empty] | 0.7803 | 2.86017
[5 empty] | 0.78038 | 2.860848
[5 empty] | 0.78046 | 2.861537
[5 empty] | 0.78054 | 2.862239
[5 empty] | 0.78062 | 2.862952
[5 empty] | 0.7807 | 2.863677
[5 empty] | 0.78078 | 2.864414
[5 empty] | 0.78086 | 2.865163
[5 empty] | 0.78094 | 2.865923
[5 empty] | 0.78102 | 2.866679
[5 empty] | 0.7811 | 2.867392
[5 empty] | 0.78118 | 2.868114
[5 empty] | 0.78126 | 2.868844
[5 empty] | 0.78134 | 2.869585
[5 empty] | 0.78142 | 2.870343
[5 empty] | 0.7815 | 2.871109
[5 empty] | 0.78158 | 2.871884
[5 empty] | 0.78166 | 2.872667
[5 empty] | 0.78174 | 2.873461
[5 empty] | 0.78182 | 2.874264
[5 empty] | 0.7819 | 2.875076
[5 empty] | 0.78198 | 2.875896
[5 empty] | 0.78206 | 2.876609
[5 empty] | 0.78214 | 2.87729
[5 empty] | 0.78222 | 2.877975
[5 empty] | 0.7823 | 2.878665
[5 empty] | 0.78238 | 2.87936
[5 empty] | 0.78246 | 2.880061
[5 empty] | 0.78254 | 2.880769
[5 empty] | 0.78262 | 2.881482
[5 empty] | 0.7827 | 2.882201
[5 empty] | 0.78278 | 2.882927
[5 empty] | 0.78286 | 2.883659
[5 empty] | 0.78294 | 2.884397
[5 empty] | 0.78302 | 2.885082
[5 empty] | 0.7831 | 2.885586
[5 empty] | 0.78318 | 2.886088
[5 empty] | 0.78326 | 2.886591
[5 empty] | 0.78334 | 2.887097
[5 empty] | 0.78342 | 2.887605
[5 empty] | 0.7835 | 2.888116
[5 empty] | 0.78358 | 2.88863
[5 empty] | 0.78366 | 2.889146
[5 empty] | 0.78374 | 2.889665
[5 empty] | 0.78382 | 2.890186
[5 empty] | 0.7839 | 2.890711
[5 empty] | 0.78398 | 2.891237
[5 empty] | 0.78406 | 2.891522
[5 empty] | 0.78414 | 2.891722
[5 empty] | 0.78422 | 2.89192
[5 empty] | 0.7843 | 2.892118
[5 empty] | 0.78438 | 2.892316
[5 empty] | 0.78446 | 2.892515
[5 empty] | 0.78454 | 2.892714
[5 empty] | 0.78462 | 2.892914
[5 empty] | 0.7847 | 2.893114
[5 empty] | 0.78478 | 2.893314
[5 empty] | 0.78486 | 2.893514
[5 empty] | 0.78494 | 2.893715
[5 empty] | 0.78502 | 2.893824
[5 empty] | 0.7851 | 2.893891
[5 empty] | 0.78518 | 2.893958
[5 empty] | 0.78526 | 2.894024
[5 empty] | 0.78534 | 2.894091
[5 empty] | 0.78542 | 2.894159
[5 empty] | 0.7855 | 2.894226
[5 empty] | 0.78558 | 2.894293
[5 empty] | 0.78566 | 2.894361
[5 empty] | 0.78574 | 2.894428
[5 empty] | 0.78582 | 2.894496
[5 empty] | 0.7859 | 2.894564
[5 empty] | 0.78598 | 2.894632
[5 empty] | 0.78606 | 2.894756
[5 empty] | 0.78614 | 2.894896
[5 empty] | 0.78622 | 2.895037
[5 empty] | 0.7863 | 2.89518
[5 empty] | 0.78638 | 2.895323
[5 empty] | 0.78646 | 2.895468
[5 empty] | 0.78654 | 2.895614
[5 empty] | 0.78662 | 2.895762
[5 empty] | 0.7867 | 2.895911
[5 empty] | 0.78678 | 2.896061
[5 empty] | 0.78686 | 2.896212
[5 empty] | 0.78694 | 2.896365
[5 empty] | 0.78702 | 2.896535
[5 empty] | 0.7871 | 2.896753
[5 empty] | 0.78718 | 2.896974
[5 empty] | 0.78726 | 2.897197
[5 empty] | 0.78734 | 2.897424
[5 empty] | 0.78742 | 2.897655
[5 empty] | 0.7875 | 2.897889
[5 empty] | 0.78758 | 2.898127
[5 empty] | 0.78766 | 2.898368
[5 empty] | 0.78774 | 2.898613
[5 empty] | 0.78782 | 2.898861
[5 empty] | 0.7879 | 2.899113
[5 empty] | 0.78798 | 2.899369
[5 empty] | 0.78806 | 2.899665
[5 empty] | 0.78814 | 2.899982
[5 empty] | 0.78822 | 2.900306
[5 empty] | 0.7883 | 2.900638
[5 empty] | 0.78838 | 2.900977
[5 empty] | 0.78846 | 2.901323
[5 empty] | 0.78854 | 2.901675
[5 empty] | 0.78862 | 2.902034
[5 empty] | 0.7887 | 2.902401
[5 empty] | 0.78878 | 2.902774
[5 empty] | 0.78886 | 2.903155
[5 empty] | 0.78894 | 2.903542
[5 empty] | 0.78902 | 2.903945
[5 empty] | 0.7891 | 2.904383
[5 empty] | 0.78918 | 2.904831
[5 empty] | 0.78926 | 2.905289
[5 empty] | 0.78934 | 2.905757
[5 empty] | 0.78942 | 2.906234
[5 empty] | 0.7895 | 2.906721
[5 empty] | 0.78958 | 2.907218
[5 empty] | 0.78966 | 2.907725
[5 empty] | 0.78974 | 2.908242
[5 empty] | 0.78982 | 2.908769
[5 empty] | 0.7899 | 2.909334
[5 empty] | 0.78998 | 2.909909
[5 empty] | 0.79006 | 2.910494
[5 empty] | 0.79014 | 2.911091
[5 empty] | 0.79022 | 2.911699
[5 empty] | 0.7903 | 2.912318
[5 empty] | 0.79038 | 2.912949
[5 empty] | 0.79046 | 2.913591
[5 empty] | 0.79054 | 2.914246
[5 empty] | 0.79062 | 2.914912
[5 empty] | 0.7907 | 2.915589
[5 empty] | 0.79078 | 2.916279
[5 empty] | 0.79086 | 2.91698
[5 empty] | 0.79094 | 2.917694
[5 empty] | 0.79102 | 2.918403
[5 empty] | 0.7911 | 2.919074
[5 empty] | 0.79118 | 2.919754
[5 empty] | 0.79126 | 2.920443
[5 empty] | 0.79134 | 2.921141
[5 empty] | 0.79142 | 2.921849
[5 empty] | 0.7915 | 2.922566
[5 empty] | 0.79158 | 2.923293
[5 empty] | 0.79166 | 2.92403
[5 empty] | 0.79174 | 2.924777
[5 empty] | 0.79182 | 2.925534
[5 empty] | 0.7919 | 2.926299
[5 empty] | 0.79198 | 2.927071
[5 empty] | 0.79206 | 2.927745
[5 empty] | 0.79214 | 2.928387
[5 empty] | 0.79222 | 2.929034
[5 empty] | 0.7923 | 2.929686
[5 empty] | 0.79238 | 2.930344
[5 empty] | 0.79246 | 2.931008
[5 empty] | 0.79254 | 2.931678
[5 empty] | 0.79262 | 2.932354
[5 empty] | 0.7927 | 2.933037
[5 empty] | 0.79278 | 2.933726
[5 empty] | 0.79286 | 2.934421
[5 empty] | 0.79294 | 2.935123
[5 empty] | 0.79302 | 2.935774
[5 empty] | 0.7931 | 2.936251
[5 empty] | 0.79318 | 2.93673
[5 empty] | 0.79326 | 2.93721
[5 empty] | 0.79334 | 2.937693
[5 empty] | 0.79342 | 2.938178
[5 empty] | 0.7935 | 2.938666
[5 empty] | 0.79358 | 2.939156
[5 empty] | 0.79366 | 2.939649
[5 empty] | 0.79374 | 2.940144
[5 empty] | 0.79382 | 2.940643
[5 empty] | 0.7939 | 2.941149
[5 empty] | 0.79398 | 2.941657
[5 empty] | 0.79406 | 2.941932
[5 empty] | 0.79414 | 2.942123
[5 empty] | 0.79422 | 2.942314
[5 empty] | 0.7943 | 2.942505
[5 empty] | 0.79438 | 2.942697
[5 empty] | 0.79446 | 2.942888
[5 empty] | 0.79454 | 2.94308
[5 empty] | 0.79462 | 2.943273
[5 empty] | 0.7947 | 2.943465
[5 empty] | 0.79478 | 2.943658
[5 empty] | 0.79486 | 2.943852
[5 empty] | 0.79494 | 2.944045
[5 empty] | 0.79502 | 2.94415
[5 empty] | 0.7951 | 2.944222
[5 empty] | 0.79518 | 2.944294
[5 empty] | 0.79526 | 2.944366
[5 empty] | 0.79534 | 2.944439
[5 empty] | 0.79542 | 2.944511
[5 empty] | 0.7955 | 2.944583
[5 empty] | 0.79558 | 2.944656
[5 empty] | 0.79566 | 2.944729
[5 empty] | 0.79574 | 2.944802
[5 empty] | 0.79582 | 2.944875
[5 empty] | 0.7959 | 2.944948
[5 empty] | 0.79598 | 2.945022
[5 empty] | 0.79606 | 2.945158
[5 empty] | 0.79614 | 2.945315
[5 empty] | 0.79622 | 2.945473
[5 empty] | 0.7963 | 2.945632
[5 empty] | 0.79638 | 2.945793
[5 empty] | 0.79646 | 2.945954
[5 empty] | 0.79654 | 2.946117
[5 empty] | 0.79662 | 2.946281
[5 empty] | 0.7967 | 2.946446
[5 empty] | 0.79678 | 2.946613
[5 empty] | 0.79686 | 2.946781
[5 empty] | 0.79694 | 2.94695
[5 empty] | 0.79702 | 2.94714
[5 empty] | 0.7971 | 2.947384
[5 empty] | 0.79718 | 2.94763
[5 empty] | 0.79726 | 2.94788
[5 empty] | 0.79734 | 2.948133
[5 empty] | 0.79742 | 2.948389
[5 empty] | 0.7975 | 2.948649
[5 empty] | 0.79758 | 2.948913
[5 empty] | 0.79766 | 2.94918
[5 empty] | 0.79774 | 2.949451
[5 empty] | 0.79782 | 2.949725
[5 empty] | 0.7979 | 2.95001
[5 empty] | 0.79798 | 2.950298
[5 empty] | 0.79806 | 2.950633
[5 empty] | 0.79814 | 2.95099
[5 empty] | 0.79822 | 2.951354
[5 empty] | 0.7983 | 2.951725
[5 empty] | 0.79838 | 2.952103
[5 empty] | 0.79846 | 2.952489
[5 empty] | 0.79854 | 2.952882
[5 empty] | 0.79862 | 2.953282
[5 empty] | 0.7987 | 2.95369
[5 empty] | 0.79878 | 2.954104
[5 empty] | 0.79886 | 2.954527
[5 empty] | 0.79894 | 2.954957
[5 empty] | 0.79902 | 2.955403
[5 empty] | 0.7991 | 2.955887
[5 empty] | 0.79918 | 2.956383
[5 empty] | 0.79926 | 2.95689
[5 empty] | 0.79934 | 2.957406
[5 empty] | 0.79942 | 2.957932
[5 empty] | 0.7995 | 2.958469
[5 empty] | 0.79958 | 2.959016
[5 empty] | 0.79966 | 2.959573
[5 empty] | 0.79974 | 2.96014
[5 empty] | 0.79982 | 2.960719
[5 empty] | 0.7999 | 2.961307
[5 empty] | 0.79998 | 2.961907
[5 empty] | 0.80006 | 2.962517
[5 empty] | 0.80014 | 2.963138
[5 empty] | 0.80022 | 2.96377
[5 empty] | 0.8003 | 2.964414
[5 empty] | 0.80038 | 2.965089
[5 empty] | 0.80046 | 2.965773
[5 empty] | 0.80054 | 2.966468
[5 empty] | 0.80062 | 2.967175
[5 empty] | 0.8007 | 2.967894
[5 empty] | 0.80078 | 2.968624
[5 empty] | 0.80086 | 2.969367
[5 empty] | 0.80094 | 2.970121
[5 empty] | 0.80102 | 2.970871
[5 empty] | 0.8011 | 2.97158
[5 empty] | 0.80118 | 2.972298
[5 empty] | 0.80126 | 2.973024
[5 empty] | 0.80134 | 2.97376
[5 empty] | 0.80142 | 2.974505
[5 empty] | 0.8015 | 2.97526
[5 empty] | 0.80158 | 2.976023
[5 empty] | 0.80166 | 2.976796
[5 empty] | 0.80174 | 2.977578
[5 empty] | 0.80182 | 2.978369
[5 empty] | 0.8019 | 2.97917
[5 empty] | 0.80198 | 2.97998
[5 empty] | 0.80206 | 2.980684
[5 empty] | 0.80214 | 2.981361
[5 empty] | 0.80222 | 2.982043
[5 empty] | 0.8023 | 2.98273
[5 empty] | 0.80238 | 2.983422
[5 empty] | 0.80246 | 2.984121
[5 empty] | 0.80254 | 2.984825
[5 empty] | 0.80262 | 2.985536
[5 empty] | 0.8027 | 2.986253
[5 empty] | 0.80278 | 2.986975
[5 empty] | 0.80286 | 2.987704
[5 empty] | 0.80294 | 2.98844
[5 empty] | 0.80302 | 2.989121
[5 empty] | 0.8031 | 2.989621
[5 empty] | 0.80318 | 2.990121
[5 empty] | 0.80326 | 2.990623
[5 empty] | 0.80334 | 2.991127
[5 empty] | 0.80342 | 2.991633
[5 empty] | 0.8035 | 2.992143
[5 empty] | 0.80358 | 2.992654
[5 empty] | 0.80366 | 2.993169
[5 empty] | 0.80374 | 2.993686
[5 empty] | 0.80382 | 2.994205
[5 empty] | 0.8039 | 2.994727
[5 empty] | 0.80398 | 2.995252
[5 empty] | 0.80406 | 2.995536
[5 empty] | 0.80414 | 2.995734
[5 empty] | 0.80422 | 2.995932
[5 empty] | 0.8043 | 2.996129
[5 empty] | 0.80438 | 2.996327
[5 empty] | 0.80446 | 2.996524
[5 empty] | 0.80454 | 2.996723
[5 empty] | 0.80462 | 2.996921
[5 empty] | 0.8047 | 2.99712
[5 empty] | 0.80478 | 2.997319
[5 empty] | 0.80486 | 2.997519
[5 empty] | 0.80494 | 2.997719
[5 empty] | 0.80502 | 2.997827
[5 empty] | 0.8051 | 2.997894
[5 empty] | 0.80518 | 2.997961
[5 empty] | 0.80526 | 2.998028
[5 empty] | 0.80534 | 2.998095
[5 empty] | 0.80542 | 2.998162
[5 empty] | 0.8055 | 2.99823
[5 empty] | 0.80558 | 2.998297
[5 empty] | 0.80566 | 2.998365
[5 empty] | 0.80574 | 2.998433
[5 empty] | 0.80582 | 2.998501
[5 empty] | 0.8059 | 2.998569
[5 empty] | 0.80598 | 2.998638
[5 empty] | 0.80606 | 2.998763
[5 empty] | 0.80614 | 2.998906
[5 empty] | 0.80622 | 2.999051
[5 empty] | 0.8063 | 2.999197
[5 empty] | 0.80638 | 2.999344
[5 empty] | 0.80646 | 2.999492
[5 empty] | 0.80654 | 2.999641
[5 empty] | 0.80662 | 2.999792
[5 empty] | 0.8067 | 2.999944
[5 empty] | 0.80678 | 3.000097
[5 empty] | 0.80686 | 3.000252
[5 empty] | 0.80694 | 3.000407
[5 empty] | 0.80702 | 3.000581
[5 empty] | 0.8071 | 3.000803
[5 empty] | 0.80718 | 3.001028
[5 empty] | 0.80726 | 3.001257
[5 empty] | 0.80734 | 3.001488
[5 empty] | 0.80742 | 3.001723
[5 empty] | 0.8075 | 3.001962
[5 empty] | 0.80758 | 3.002204
[5 empty] | 0.80766 | 3.00245
[5 empty] | 0.80774 | 3.0027
[5 empty] | 0.80782 | 3.002954
[5 empty] | 0.8079 | 3.003211
[5 empty] | 0.80798 | 3.003472
[5 empty] | 0.80806 | 3.003774
[5 empty] | 0.80814 | 3.004096
[5 empty] | 0.80822 | 3.004427
[5 empty] | 0.8083 | 3.004766
[5 empty] | 0.80838 | 3.005111
[5 empty] | 0.80846 | 3.005464
[5 empty] | 0.80854 | 3.005824
[5 empty] | 0.80862 | 3.006191
[5 empty] | 0.8087 | 3.006565
[5 empty] | 0.80878 | 3.006946
[5 empty] | 0.80886 | 3.007335
[5 empty] | 0.80894 | 3.007732
[5 empty] | 0.80902 | 3.008145
[5 empty] | 0.8091 | 3.008594
[5 empty] | 0.80918 | 3.009054
[5 empty] | 0.80926 | 3.009525
[5 empty] | 0.80934 | 3.010006
[5 empty] | 0.80942 | 3.010498
[5 empty] | 0.8095 | 3.011
[5 empty] | 0.80958 | 3.011524
[5 empty] | 0.80966 | 3.012056
[5 empty] | 0.80974 | 3.012599
[5 empty] | 0.80982 | 3.013152
[5 empty] | 0.8099 | 3.013717
[5 empty] | 0.80998 | 3.014293
[5 empty] | 0.81006 | 3.01488
[5 empty] | 0.81014 | 3.015479
[5 empty] | 0.81022 | 3.016089
[5 empty] | 0.8103 | 3.016711
[5 empty] | 0.81038 | 3.017345
[5 empty] | 0.81046 | 3.017989
[5 empty] | 0.81054 | 3.018646
[5 empty] | 0.81062 | 3.019314
[5 empty] | 0.8107 | 3.019994
[5 empty] | 0.81078 | 3.020687
[5 empty] | 0.81086 | 3.021392
[5 empty] | 0.81094 | 3.022109
[5 empty] | 0.81102 | 3.022822
[5 empty] | 0.8111 | 3.023498
[5 empty] | 0.81118 | 3.024181
[5 empty] | 0.81126 | 3.024874
[5 empty] | 0.81134 | 3.025576
[5 empty] | 0.81142 | 3.026287
[5 empty] | 0.8115 | 3.027008
[5 empty] | 0.81158 | 3.027739
[5 empty] | 0.81166 | 3.028478
[5 empty] | 0.81174 | 3.029227
[5 empty] | 0.81182 | 3.029985
[5 empty] | 0.8119 | 3.030752
[5 empty] | 0.81198 | 3.03153
[5 empty] | 0.81206 | 3.032206
[5 empty] | 0.81214 | 3.03285
[5 empty] | 0.81222 | 3.033498
[5 empty] | 0.8123 | 3.034152
[5 empty] | 0.81238 | 3.034812
[5 empty] | 0.81246 | 3.035478
[5 empty] | 0.81254 | 3.036149
[5 empty] | 0.81262 | 3.036838
[5 empty] | 0.8127 | 3.037532
[5 empty] | 0.81278 | 3.038231
[5 empty] | 0.81286 | 3.038936
[5 empty] | 0.81294 | 3.039647
[5 empty] | 0.81302 | 3.040307
[5 empty] | 0.8131 | 3.040794
[5 empty] | 0.81318 | 3.04128
[5 empty] | 0.81326 | 3.041768
[5 empty] | 0.81334 | 3.042258
[5 empty] | 0.81342 | 3.042751
[5 empty] | 0.8135 | 3.043246
[5 empty] | 0.81358 | 3.043743
[5 empty] | 0.81366 | 3.044244
[5 empty] | 0.81374 | 3.044747
[5 empty] | 0.81382 | 3.045252
[5 empty] | 0.8139 | 3.045761
[5 empty] | 0.81398 | 3.046272
[5 empty] | 0.81406 | 3.046549
[5 empty] | 0.81414 | 3.046741
[5 empty] | 0.81422 | 3.046933
[5 empty] | 0.8143 | 3.047126
[5 empty] | 0.81438 | 3.047319
[5 empty] | 0.81446 | 3.047512
[5 empty] | 0.81454 | 3.047706
[5 empty] | 0.81462 | 3.0479
[5 empty] | 0.8147 | 3.048095
[5 empty] | 0.81478 | 3.048289
[5 empty] | 0.81486 | 3.048484
[5 empty] | 0.81494 | 3.04868
[5 empty] | 0.81502 | 3.048786
[5 empty] | 0.8151 | 3.048857
[5 empty] | 0.81518 | 3.048929
[5 empty] | 0.81526 | 3.049002
[5 empty] | 0.81534 | 3.049075
[5 empty] | 0.81542 | 3.049147
[5 empty] | 0.8155 | 3.04922
[5 empty] | 0.81558 | 3.049294
[5 empty] | 0.81566 | 3.049367
[5 empty] | 0.81574 | 3.049441
[5 empty] | 0.81582 | 3.049514
[5 empty] | 0.8159 | 3.049588
[5 empty] | 0.81598 | 3.049662
[5 empty] | 0.81606 | 3.0498
[5 empty] | 0.81614 | 3.049958
[5 empty] | 0.81622 | 3.050118
[5 empty] | 0.8163 | 3.050279
[5 empty] | 0.81638 | 3.050442
[5 empty] | 0.81646 | 3.050606
[5 empty] | 0.81654 | 3.050771
[5 empty] | 0.81662 | 3.050942
[5 empty] | 0.8167 | 3.051114
[5 empty] | 0.81678 | 3.051287
[5 empty] | 0.81686 | 3.051462
[5 empty] | 0.81694 | 3.051638
[5 empty] | 0.81702 | 3.051833
[5 empty] | 0.8171 | 3.052085
[5 empty] | 0.81718 | 3.052341
[5 empty] | 0.81726 | 3.052599
[5 empty] | 0.81734 | 3.052861
[5 empty] | 0.81742 | 3.053127
[5 empty] | 0.8175 | 3.053396
[5 empty] | 0.81758 | 3.053669
[5 empty] | 0.81766 | 3.053945
[5 empty] | 0.81774 | 3.054226
[5 empty] | 0.81782 | 3.05451
[5 empty] | 0.8179 | 3.054799
[5 empty] | 0.81798 | 3.055091
[5 empty] | 0.81806 | 3.055431
[5 empty] | 0.81814 | 3.055795
[5 empty] | 0.81822 | 3.056167
[5 empty] | 0.8183 | 3.056546
[5 empty] | 0.81838 | 3.056932
[5 empty] | 0.81846 | 3.057325
[5 empty] | 0.81854 | 3.057725
[5 empty] | 0.81862 | 3.058132
[5 empty] | 0.8187 | 3.058547
[5 empty] | 0.81878 | 3.058969
[5 empty] | 0.81886 | 3.059398
[5 empty] | 0.81894 | 3.059835
[5 empty] | 0.81902 | 3.06029
[5 empty] | 0.8191 | 3.060784
[5 empty] | 0.81918 | 3.061289
[5 empty] | 0.81926 | 3.061805
[5 empty] | 0.81934 | 3.062331
[5 empty] | 0.81942 | 3.062868
[5 empty] | 0.8195 | 3.063415
[5 empty] | 0.81958 | 3.063973
[5 empty] | 0.81966 | 3.064541
[5 empty] | 0.81974 | 3.065121
[5 empty] | 0.81982 | 3.065725
[5 empty] | 0.8199 | 3.066338
[5 empty] | 0.81998 | 3.066962
[5 empty] | 0.82006 | 3.067598
[5 empty] | 0.82014 | 3.068244
[5 empty] | 0.82022 | 3.068903
[5 empty] | 0.8203 | 3.069573
[5 empty] | 0.82038 | 3.070255
[5 empty] | 0.82046 | 3.070951
[5 empty] | 0.82054 | 3.071659
[5 empty] | 0.82062 | 3.072378
[5 empty] | 0.8207 | 3.073109
[5 empty] | 0.82078 | 3.073852
[5 empty] | 0.82086 | 3.074607
[5 empty] | 0.82094 | 3.075374
[5 empty] | 0.82102 | 3.076136
[5 empty] | 0.8211 | 3.076856
[5 empty] | 0.82118 | 3.077585
[5 empty] | 0.82126 | 3.078323
[5 empty] | 0.82134 | 3.07907
[5 empty] | 0.82142 | 3.079827
[5 empty] | 0.8215 | 3.080593
[5 empty] | 0.82158 | 3.081367
[5 empty] | 0.82166 | 3.082151
[5 empty] | 0.82174 | 3.082943
[5 empty] | 0.82182 | 3.083745
[5 empty] | 0.8219 | 3.084555
[5 empty] | 0.82198 | 3.085372
[5 empty] | 0.82206 | 3.086083
[5 empty] | 0.82214 | 3.086759
[5 empty] | 0.82222 | 3.087439
[5 empty] | 0.8223 | 3.088124
[5 empty] | 0.82238 | 3.088814
[5 empty] | 0.82246 | 3.08951
[5 empty] | 0.82254 | 3.090211
[5 empty] | 0.82262 | 3.090917
[5 empty] | 0.8227 | 3.09163
[5 empty] | 0.82278 | 3.092347
[5 empty] | 0.82286 | 3.093091
[5 empty] | 0.82294 | 3.093838
[5 empty] | 0.82302 | 3.09453
[5 empty] | 0.8231 | 3.095036
[5 empty] | 0.82318 | 3.095542
[5 empty] | 0.82326 | 3.096051
[5 empty] | 0.82334 | 3.096562
[5 empty] | 0.82342 | 3.097075
[5 empty] | 0.8235 | 3.09759
[5 empty] | 0.82358 | 3.098109
[5 empty] | 0.82366 | 3.09863
[5 empty] | 0.82374 | 3.099153
[5 empty] | 0.82382 | 3.09968
[5 empty] | 0.8239 | 3.100209
[5 empty] | 0.82398 | 3.10074
[5 empty] | 0.82406 | 3.101028
[5 empty] | 0.82414 | 3.101229
[5 empty] | 0.82422 | 3.101429
[5 empty] | 0.8243 | 3.101629
[5 empty] | 0.82438 | 3.10183
[5 empty] | 0.82446 | 3.102031
[5 empty] | 0.82454 | 3.102232
[5 empty] | 0.82462 | 3.102433
[5 empty] | 0.8247 | 3.102635
[5 empty] | 0.82478 | 3.102837
[5 empty] | 0.82486 | 3.103039
[5 empty] | 0.82494 | 3.103242
[5 empty] | 0.82502 | 3.103352
[5 empty] | 0.8251 | 3.10342
[5 empty] | 0.82518 | 3.103487
[5 empty] | 0.82526 | 3.103555

## Modelling Data
| Model Inputs | [6 empty] | Model responses | [8 empty] | Thermal profiles during phase 3 - Temperature ( C ) at 'x' mm from the interface
Model # | Amplitude (mm) | Frequency (Hz) | Simulated Pressure (Mpa) | Average rubbing velocity (mm/s) | In-plane width (mm) | Burn-off (mm) | Model # | Burn-off rate (mm/s) | Interface temperature ( C ) | Heat flux (W/mm^2) | TMAZ thickness (mm) | Interface strain rate (s^-1) | Burn-off required to expell point tracking (mm) | Cooling rate from 1000 C to 500 C (C/S) | Model # | 0 mm | 1 mm | 2 mm | 3 mm | 4 mm | 5 mm | 6 mm
1 | 2.7 | 50 | 125 | 540 | 40 | 3 | 1 | 4.54 | 1240 | 20.3 | 2.15 | 880 | 1.6 | 107 | 1 | 1240 | 918 | 710 | 551 | 432 | 332 | 260
2 | 2.7 | 50 | 125 | 540 | 20 | 3 | 2 | 7 | 1180 | 27.2 | 1.4 | 1390 | 0.9 | 212 | 2 | 1180 | 808 | 578 | 401 | 290 | 214 | 161
3 | 2.7 | 50 | 125 | 540 | 10 | 3 | 3 | 12.16 | 1140 | 37.8 | 1.1 | 1600 | 0.52 | 318 | 3 | 1140 | 697 | 467 | 311 | 217 | 159 | 112
4 | 2.7 | 50 | 40 | 540 | 40 | 3 | 4 | 2.9 | 1330 | 15.3 | 3.06 | 680 | 2.3 | 73 | 4 | 1330 | 1050 | 855 | 692 | 565 | 459 | 361
5 | 2.7 | 50 | 40 | 540 | 20 | 3 | 5 | 5 | 1240 | 19.3 | 2.2 | 920 | 1.2 | 89 | 5 | 1240 | 935 | 729 | 570 | 448 | 350 | 278
6 | 2.7 | 50 | 40 | 540 | 10 | 3 | 6 | 7.9 | 1210 | 28.5 | 1.6 | 1350 | 0.7 | 126 | 6 | 1210 | 870 | 628 | 451 | 314 | 228 | 172
7 | 1 | 30 | 125 | 120 | 40 | 3 | 7 | 0.7 | 1050 | 6.1 | 2.3 | 150 | 1.9 | 78 | 7 | 1050 | 970 | 861 | 761 | 655 | 546 | 443
8 | 1 | 30 | 125 | 120 | 20 | 3 | 8 | 1.9 | 1050 | 6.3 | 1.7 | 235 | 1.1 | 69 | 8 | 1050 | 928 | 812 | 715 | 610 | 516 | 429
9 | 1 | 30 | 125 | 120 | 10 | 3 | 9 | 3.4 | 1040 | 7.8 | 1.4 | 473 | 0.6 | 63 | 9 | 1040 | 868 | 744 | 645 | 557 | 470 | 383
10 | 2 | 30 | 40 | 240 | 40 | 3 | 10 | 1.2 | 1210 | 6.4 | 3.24 | 300 | 2.5 | 67 | 10 | 1210 | 1070 | 931 | 799 | 686 | 577 | 466
11 | 2 | 30 | 40 | 240 | 20 | 3 | 11 | 2.24 | 1170 | 10.2 | 2.3 | 471 | 1.46 | 69 | 11 | 1170 | 1020 | 852 | 715 | 588 | 480 | 388
12 | 2 | 30 | 40 | 240 | 10 | 3 | 12 | 4.85 | 1140 | 13.5 | 1.65 | 732 | 0.8 | 66 | 12 | 1140 | 924 | 759 | 633 | 522 | 432 | 347

## Experimental Data
| Experimental Inputs | [10 empty] | Experimental responses
Weld # | In-plane width (mm) | Out-of-plane dimension (mm) | Cross-sectional area (mm^2) | Ratio of in-plane to out-of-plane | Frequency (Hz) | Amplitude (mm) | Average rubbing velocity (mm/s) | Welding force (kN) | Welding pressure (Mpa) | Burn-off (mm) | Weld # | % of flash expelled in-plane (%) | % of flash expelled out-of-plane (%) | Burn-off rate (mm/s) | Heat flux (W/mm^2) | TMAZ thickness (mm)
1 | 40 | 20 | 800 | 2 | 50 | 2.7 | 540 | 100 | 125 | 3 | 1 | 53.5 | 46.5 | 6 | 28.56 | 1.2
2 | 20 | 40 | 800 | 0.5 | 50 | 2.7 | 540 | 100 | 125 | 3 | 2 | 85.4 | 14.6 | 7.1 | 31.68 | 0.67
3 | 20 | 20 | 400 | 1 | 50 | 2.7 | 540 | 50 | 125 | 3 | 3 | 79.8 | 20.2 | 7.3 | 37.01 | 0.66
4 | 10 | 20 | 200 | 0.5 | 50 | 2.7 | 540 | 25 | 125 | 3 | 4 | 87.6 | 12.4 | 11.63 | 55.99 | 0.26