## Dataset
Formulation, Adsorption Performance, and Mechanical Integrity of Triamine Grafted Binder-Based Mesoporous Silica Pellets for CO2 Capture
BasilWadiaAnisaMahomedbYangBaibAminOsatiashtianibVasilijeManovicaSeyed AliNabavi
Centre for Climate and Environmental Protection, Cranfield University, Bedford, Bedfordshire MK43 0AL, UK
bChemical Engineering and Applied Chemistry, College of Engineering and Physical Sciences, Aston University, Aston Triangle, Birmingham B4 7ET, UK
Dataset
Corresponding author: *Seyed Ali Nabavi (s.nabavi@cranfield.ac.uk)

## Fig 1
Nitrogen Gas | [8 empty] | Nitrogen Gas
Temp | -196 C | [7 empty] | Temp | -196 C
| SBA-P |  | 20BE0LU |  | 25BE0LU | 391 | 30BE0LU |  |  | 20BE5LU |  | 25BE5LU | 380 | 20BE10LU | 367
| p/p0 | V (cm3/g STP) | p/p0 | V (cm3/g STP) | p/p0 | V (cm3/g STP) | p/p0 | V (cm3/g STP) |  | p/p0 | V (cm3/g STP) | p/p0 | V (cm3/g STP) | p/p0 | V (cm3/g STP)
| 8.76e-06 | 35.15462 | 0.0200534 | 63.92904 | 0.00396948 | 49.84116 | 0.00144743 | 41.21416 |  | 0.00308717 | 46.09356 | 0.00335703 | 46.88767 | 0.00474364 | 45.98629
| 0.01075034 | 69.61447 | 0.13870048 | 97.07264 | 0.06767663 | 85.61645 | 0.0386997 | 75.78913 |  | 0.05575531 | 81.0971 | 0.05986365 | 82.21181 | 0.06683062 | 79.77068
| 0.04969466 | 96.00411 | 0.37460248 | 133.94838 | 0.18709964 | 108.02429 | 0.13597937 | 98.85848 |  | 0.16417055 | 103.66976 | 0.17366125 | 105.11994 | 0.17994977 | 101.5361
| 0.11006498 | 114.66924 | 0.61269102 | 182.91885 | 0.40418965 | 140.05976 | 0.34167862 | 129.49442 |  | 0.36819393 | 135.09868 | 0.38713247 | 137.12253 | 0.39187947 | 133.21338
| 0.25054134 | 143.49138 | 0.73152795 | 235.82064 | 0.59686056 | 178.01766 | 0.53581169 | 161.97425 |  | 0.55427224 | 169.96828 | 0.57991586 | 173.80837 | 0.58003491 | 169.55118
| 0.39675225 | 170.93628 | 0.78258233 | 293.85566 | 0.71122841 | 222.44995 | 0.67587639 | 199.41218 |  | 0.6846119 | 209.99034 | 0.70133025 | 216.36335 | 0.69736998 | 210.26075
| 0.58781611 | 216.47926 | 0.79342401 | 357.85415 | 0.76718243 | 268.7876 | 0.73878304 | 239.68172 |  | 0.75260753 | 252.02278 | 0.75966762 | 260.17013 | 0.75656364 | 252.52009
| 0.72444115 | 275.23164 | 0.79818646 | 421.50456 | 0.78776036 | 318.18428 | 0.77788052 | 279.26502 |  | 0.78388806 | 295.4382 | 0.78782352 | 305.46095 | 0.78714942 | 296.69184
| 0.77140105 | 344.65215 | 0.8039597 | 485.46444 | 0.7935827 | 369.00395 | 0.78956545 | 320.45351 |  | 0.79213621 | 340.69337 | 0.79468496 | 352.9132 | 0.79904024 | 342.31422
| 0.78720657 | 412.91631 | 0.81273483 | 547.56675 | 0.79819642 | 419.70733 | 0.79601144 | 361.87847 |  | 0.79594127 | 386.33822 | 0.79860518 | 400.30472 | 0.80580514 | 387.80085
| 0.79330492 | 485.12223 | 0.87178165 | 592.6742 | 0.80284027 | 469.99106 | 0.79898732 | 403.10302 |  | 0.79956329 | 432.01261 | 0.80327364 | 447.13639 | 0.81189694 | 432.54396
| 0.79767095 | 556.43901 | 0.95631145 | 622.01522 | 0.80858964 | 519.30875 | 0.80179142 | 444.11342 |  | 0.80334667 | 477.25892 | 0.80804127 | 493.49635 | 0.81937932 | 476.48444
| 0.80550321 | 626.90581 | 0.98468047 | 657.37728 | 0.82937182 | 564.74782 | 0.80659911 | 484.67122 |  | 0.80960235 | 521.90522 | 0.82373719 | 536.98976 | 0.8308173 | 519.58815
| 0.81588836 | 697.79825 | 0.80718594 | 583.7158 | 0.90657611 | 594.90478 | 0.81349041 | 523.77466 |  | 0.82634313 | 563.60135 | 0.89431505 | 567.13879 | 0.86935703 | 546.29344
| 0.88960406 | 744.62233 | 0.74294176 | 499.39506 | 0.96555156 | 617.82154 | 0.84835596 | 557.43008 |  | 0.90359871 | 589.71242 | 0.95534354 | 588.45948 | 0.93397741 | 567.08568
| 0.96839934 | 780.17847 | 0.73412013 | 406.9174 | 0.98857555 | 646.90108 | 0.90684129 | 577.22828 |  | 0.95913185 | 610.87265 | 0.98361799 | 614.68419 | 0.98618703 | 589.10282
| 0.98675322 | 824.63823 | 0.72508041 | 315.59981 | 0.98857555 | 646.90108 | 0.95965932 | 597.98983 |  | 0.98154306 | 636.07024 | 0.98361799 | 614.68419 | 0.98618703 | 589.10282
| 0.99273073 | 870.37004 | 0.6994197 | 230.76685 | 0.95489624 | 619.25458 | 0.98229781 | 621.69712 |  | 0.98154306 | 636.07024 | 0.94359784 | 589.83793 | 0.92541729 | 569.07543
| 0.99273073 | 870.37004 | 0.58367294 | 177.24829 | 0.88888948 | 599.15498 | 0.98905263 | 645.81396 |  | 0.94634652 | 611.12992 | 0.87518547 | 571.12856 | 0.85352048 | 551.46937
| 0.9479905 | 775.43702 | 0.44463635 | 148.35307 | 0.82290711 | 579.22676 | 0.98905263 | 645.81396 |  | 0.88301521 | 592.21113 | 0.80832695 | 552.10287 | 0.79206983 | 531.51042
| 0.79698614 | 715.1997 | 0.33018887 | 128.10088 | 0.77280029 | 555.40529 | 0.9729036 | 619.73269 |  | 0.81665888 | 574.44248 | 0.76404585 | 528.20606 | 0.76756217 | 503.62867
| 0.75369272 | 623.33292 | 0.24595014 | 115.59005 | 0.75528083 | 523.9581 | 0.93679614 | 597.12874 |  | 0.76487398 | 553.10309 | 0.74898514 | 497.89035 | 0.75874268 | 472.28352
| 0.7440817 | 521.00414 | 0.18742458 | 106.69421 | 0.74795817 | 490.01841 | 0.87686717 | 579.08143 |  | 0.74845759 | 523.93932 | 0.74252312 | 465.72488 | 0.75514619 | 439.84955
| 0.73950475 | 446.87331 | 0.14701231 | 100.26421 | 0.74432519 | 455.21606 | 0.81693388 | 560.93768 |  | 0.74240151 | 492.54557 | 0.7390313 | 432.89785 | 0.75180953 | 407.32019
| 0.73442081 | 374.35003 | 0.11989882 | 95.48143 | 0.74117111 | 420.33984 | 0.7729086 | 539.9643 |  | 0.73942283 | 460.63705 | 0.73529304 | 400.08461 | 0.74851504 | 374.73811
| 0.72541931 | 302.95202 | 0.10057986 | 91.80188 | 0.73523896 | 350.32535 | 0.75537545 | 514.05836 |  | 0.73552146 | 428.50993 | 0.73191552 | 367.19907 | 0.74628144 | 341.87747
| 0.67595432 | 254.38102 | 0.08716733 | 89.01708 | 0.72559557 | 281.78721 | 0.74715412 | 486.39132 |  | 0.73330634 | 396.242 | 0.72484804 | 301.59499 | 0.74295365 | 309.25018
| 0.56821349 | 211.80667 | 0.1193395 | 72.45314 | 0.69046551 | 220.07413 | 0.74311786 | 458.02333 |  | 0.73028674 | 364.13861 | 0.70648321 | 239.11973 | 0.73691524 | 277.25876
| 0.44162405 | 181.63215 | 0.0944152 | 67.74619 | 0.5944417 | 177.54113 | 0.7408393 | 429.50176 |  | 0.72831397 | 331.84687 | 0.62393206 | 192.40776 | 0.72638476 | 246.24454
| 0.3222379 | 156.94937 |  |  | 0.47012952 | 153.05051 | 0.73976294 | 400.78898 |  | 0.72437756 | 299.97472 | 0.51393623 | 161.25273 | 0.65170654 | 196.33538
| 0.23411851 | 140.12184 |  |  | 0.36112425 | 133.7047 | 0.73710722 | 372.12416 |  | 0.70801832 | 238.25864 | 0.40263436 | 140.07247 | 0.54943161 | 163.64087
| 0.17146714 | 127.26738 |  |  | 0.27631869 | 121.19014 | 0.73549834 | 343.47479 |  | 0.62751422 | 192.50482 | 0.3088296 | 125.38373 | 0.430504 | 140.6728
| 0.12821883 | 118.39394 |  |  | 0.21476162 | 112.1063 | 0.72928268 | 286.55019 |  | 0.5181616 | 163.20143 | 0.238502 | 114.84056 | 0.32925115 | 123.85228
| 0.09821261 | 111.00476 |  |  | 0.17061548 | 104.9313 | 0.71106486 | 232.15824 |  | 0.40989523 | 142.91317 | 0.18841492 | 107.33174 | 0.2530737 | 112.46598
[5 empty] | 0.13940924 | 99.3272 | 0.63502335 | 189.95011 |  | 0.31764181 | 127.31134 | 0.15252337 | 100.86476 | 0.19852326 | 104.31229
[10 empty] | 0.24791755 | 116.57062 | 0.12700553 | 95.75202 | 0.15972225 | 97.64409
[10 empty] | 0.19669817 | 108.6805 | 0.10838436 | 92.1214 | 0.13197661 | 92.30551
[10 empty] | 0.15942504 | 102.68172 | 0.09486772 | 89.25834 | 0.11209084 | 88.64204
[10 empty] | 0.13265621 | 97.1083 |  |  | 0.09755903 | 85.68318
[10 empty] | 0.11313606 | 93.13978
[10 empty] | 0.09889806 | 90.21804
[10 empty] | 0.08788753 | 87.78721

## Fig 1b (hidden)
Nitrogen Gas
Temp | -196 C
| 20BE5LU |  | 25BE5LU | 380 | 20BE10LU | 367
| p/p0 | V (cm3/g STP) | p/p0 | V (cm3/g STP) | p/p0 | V (cm3/g STP)
| 0.00308717 | 46.09356 | 0.00335703 | 46.88767 | 0.00474364 | 45.98629
| 0.05575531 | 81.0971 | 0.05986365 | 82.21181 | 0.06683062 | 79.77068
| 0.16417055 | 103.66976 | 0.17366125 | 105.11994 | 0.17994977 | 101.5361
| 0.36819393 | 135.09868 | 0.38713247 | 137.12253 | 0.39187947 | 133.21338
| 0.55427224 | 169.96828 | 0.57991586 | 173.80837 | 0.58003491 | 169.55118
| 0.6846119 | 209.99034 | 0.70133025 | 216.36335 | 0.69736998 | 210.26075
| 0.75260753 | 252.02278 | 0.75966762 | 260.17013 | 0.75656364 | 252.52009
| 0.78388806 | 295.4382 | 0.78782352 | 305.46095 | 0.78714942 | 296.69184
| 0.79213621 | 340.69337 | 0.79468496 | 352.9132 | 0.79904024 | 342.31422
| 0.79594127 | 386.33822 | 0.79860518 | 400.30472 | 0.80580514 | 387.80085
| 0.79956329 | 432.01261 | 0.80327364 | 447.13639 | 0.81189694 | 432.54396
| 0.80334667 | 477.25892 | 0.80804127 | 493.49635 | 0.81937932 | 476.48444
| 0.80960235 | 521.90522 | 0.82373719 | 536.98976 | 0.8308173 | 519.58815
| 0.82634313 | 563.60135 | 0.89431505 | 567.13879 | 0.86935703 | 546.29344
| 0.90359871 | 589.71242 | 0.95534354 | 588.45948 | 0.93397741 | 567.08568
| 0.95913185 | 610.87265 | 0.98361799 | 614.68419 | 0.98618703 | 589.10282
| 0.98154306 | 636.07024 | 0.98361799 | 614.68419 | 0.98618703 | 589.10282
| 0.98154306 | 636.07024 | 0.94359784 | 589.83793 | 0.92541729 | 569.07543
| 0.94634652 | 611.12992 | 0.87518547 | 571.12856 | 0.85352048 | 551.46937
| 0.88301521 | 592.21113 | 0.80832695 | 552.10287 | 0.79206983 | 531.51042
| 0.81665888 | 574.44248 | 0.76404585 | 528.20606 | 0.76756217 | 503.62867
| 0.76487398 | 553.10309 | 0.74898514 | 497.89035 | 0.75874268 | 472.28352
| 0.74845759 | 523.93932 | 0.74252312 | 465.72488 | 0.75514619 | 439.84955
| 0.74240151 | 492.54557 | 0.7390313 | 432.89785 | 0.75180953 | 407.32019
| 0.73942283 | 460.63705 | 0.73529304 | 400.08461 | 0.74851504 | 374.73811
| 0.73552146 | 428.50993 | 0.73191552 | 367.19907 | 0.74628144 | 341.87747
| 0.73330634 | 396.242 | 0.72484804 | 301.59499 | 0.74295365 | 309.25018
| 0.73028674 | 364.13861 | 0.70648321 | 239.11973 | 0.73691524 | 277.25876
| 0.72831397 | 331.84687 | 0.62393206 | 192.40776 | 0.72638476 | 246.24454
| 0.72437756 | 299.97472 | 0.51393623 | 161.25273 | 0.65170654 | 196.33538
| 0.70801832 | 238.25864 | 0.40263436 | 140.07247 | 0.54943161 | 163.64087
| 0.62751422 | 192.50482 | 0.3088296 | 125.38373 | 0.430504 | 140.6728
| 0.5181616 | 163.20143 | 0.238502 | 114.84056 | 0.32925115 | 123.85228
| 0.40989523 | 142.91317 | 0.18841492 | 107.33174 | 0.2530737 | 112.46598
| 0.31764181 | 127.31134 | 0.15252337 | 100.86476 | 0.19852326 | 104.31229
| 0.24791755 | 116.57062 | 0.12700553 | 95.75202 | 0.15972225 | 97.64409
| 0.19669817 | 108.6805 | 0.10838436 | 92.1214 | 0.13197661 | 92.30551
| 0.15942504 | 102.68172 | 0.09486772 | 89.25834 | 0.11209084 | 88.64204
| 0.13265621 | 97.1083 |  |  | 0.09755903 | 85.68318
| 0.11313606 | 93.13978
| 0.09889806 | 90.21804
| 0.08788753 | 87.78721

## Fig 6
TGA Stability Measurements
Gas | Nitrogen
Sample | 20BE0LU-TA |  | 20BE5LU-TA |  | 25BE0LU-TA |  | 20BE10LU-TA |  | SBA-P-TA
| Wt% | Temp (°C) | Wt% | Temp (°C) | Wt% | Temp (°C) | Wt% | Temp (°C) | Wt% | Temp (°C)
| 100 | 100 | 100 | 100 | 100 | 100 | 100 | 100 | 100 | 100
| 99.99174 | 100 | 99.9911 | 100 | 99.99074 | 100 | 99.98994 | 100 | 99.99858 | 100
| 99.98305 | 100 | 99.98263 | 101 | 99.98184 | 100 | 99.98026 | 100 | 99.99717 | 100
| 99.97481 | 101 | 99.97416 | 101 | 99.97293 | 101 | 99.971 | 101 | 99.99573 | 100
| 99.96701 | 101 | 99.96569 | 101 | 99.96436 | 101 | 99.96172 | 101 | 99.99432 | 100
| 99.95877 | 101 | 99.95768 | 102 | 99.9558 | 101 | 99.95246 | 101 | 99.99288 | 100
| 99.95098 | 102 | 99.95011 | 102 | 99.94724 | 102 | 99.9436 | 102 | 99.99147 | 101
| 99.94366 | 102 | 99.94253 | 102 | 99.93935 | 102 | 99.93473 | 102 | 99.99005 | 101
| 99.93633 | 102 | 99.93541 | 103 | 99.93148 | 102 | 99.92627 | 102 | 99.98862 | 101
| 99.929 | 103 | 99.92828 | 103 | 99.92359 | 103 | 99.91821 | 103 | 99.9872 | 101
| 99.92166 | 103 | 99.92115 | 103 | 99.91605 | 103 | 99.91015 | 103 | 99.98507 | 101
| 99.91479 | 103 | 99.91401 | 104 | 99.90818 | 103 | 99.90209 | 103 | 99.98365 | 101
| 99.90839 | 104 | 99.90733 | 104 | 99.90064 | 104 | 99.89443 | 104 | 99.98222 | 102
| 99.90197 | 104 | 99.9011 | 104 | 99.89345 | 104 | 99.88679 | 104 | 99.98152 | 102
| 99.89601 | 104 | 99.89441 | 105 | 99.88591 | 104 | 99.87952 | 104 | 99.98008 | 102
| 99.8896 | 105 | 99.88818 | 105 | 99.87872 | 105 | 99.87227 | 105 | 99.97867 | 102
| 99.88318 | 105 | 99.88238 | 105 | 99.87186 | 105 | 99.86502 | 105 | 99.97725 | 102
| 99.87724 | 105 | 99.87659 | 106 | 99.86467 | 105 | 99.85818 | 105 | 99.97582 | 102
| 99.87128 | 106 | 99.8708 | 106 | 99.85781 | 106 | 99.85132 | 106 | 99.97368 | 103
| 99.86579 | 106 | 99.86501 | 106 | 99.85096 | 106 | 99.84448 | 106 | 99.97227 | 103
| 99.85983 | 106 | 99.85966 | 107 | 99.84445 | 106 | 99.83803 | 106 | 99.97085 | 103
| 99.85433 | 107 | 99.85432 | 107 | 99.83794 | 107 | 99.83158 | 107 | 99.96942 | 103
| 99.84837 | 107 | 99.84897 | 107 | 99.83177 | 107 | 99.82554 | 107 | 99.968 | 103
| 99.84288 | 107 | 99.84361 | 108 | 99.82561 | 107 | 99.81909 | 107 | 99.96657 | 103
| 99.83738 | 108 | 99.83827 | 108 | 99.81979 | 108 | 99.81305 | 108 | 99.96515 | 104
| 99.83234 | 108 | 99.83292 | 108 | 99.81361 | 108 | 99.80741 | 108 | 99.96374 | 104
| 99.8273 | 108 | 99.82803 | 109 | 99.80779 | 108 | 99.80176 | 108 | 99.9623 | 104
| 99.82227 | 109 | 99.82357 | 109 | 99.80163 | 109 | 99.79613 | 109 | 99.96088 | 104
| 99.81722 | 109 | 99.81911 | 109 | 99.7958 | 109 | 99.79048 | 109 | 99.95947 | 104
| 99.81264 | 109 | 99.81467 | 110 | 99.78998 | 109 | 99.78524 | 109 | 99.95803 | 104
| 99.80761 | 110 | 99.81021 | 110 | 99.78415 | 110 | 99.78001 | 110 | 99.95662 | 105
| 99.80302 | 110 | 99.80575 | 110 | 99.77833 | 110 | 99.77477 | 110 | 99.9552 | 105
| 99.79845 | 110 | 99.80129 | 111 | 99.77285 | 110 | 99.76953 | 110 | 99.95377 | 105
| 99.79387 | 111 | 99.79728 | 111 | 99.76771 | 111 | 99.7647 | 111 | 99.95235 | 105
| 99.78929 | 111 | 99.79327 | 111 | 99.76222 | 111 | 99.75986 | 111 | 99.95094 | 105
| 99.7847 | 111 | 99.78926 | 112 | 99.75709 | 111 | 99.75503 | 111 | 99.9495 | 105
| 99.78013 | 112 | 99.7848 | 112 | 99.75228 | 112 | 99.75059 | 112 | 99.94737 | 106
| 99.776 | 112 | 99.7808 | 112 | 99.74749 | 112 | 99.74576 | 112 | 99.94595 | 106
| 99.77143 | 112 | 99.77679 | 113 | 99.7427 | 112 | 99.74133 | 112 | 99.94454 | 106
| 99.7673 | 113 | 99.77278 | 113 | 99.73755 | 113 | 99.73689 | 113 | 99.9431 | 106
| 99.76318 | 113 | 99.76877 | 113 | 99.73276 | 113 | 99.73246 | 113 | 99.94169 | 106
| 99.75905 | 113 | 99.76521 | 114 | 99.72797 | 113 | 99.72843 | 113 | 99.94027 | 106
| 99.75493 | 114 | 99.76119 | 114 | 99.72317 | 114 | 99.72441 | 114 | 99.93883 | 107
| 99.7508 | 114 | 99.75763 | 114 | 99.71837 | 114 | 99.71997 | 114 | 99.93742 | 107
| 99.74715 | 114 | 99.75362 | 115 | 99.71392 | 114 | 99.71594 | 114 | 99.93598 | 107
| 99.74302 | 115 | 99.75006 | 115 | 99.70912 | 115 | 99.71192 | 115 | 99.93457 | 107
| 99.73935 | 115 | 99.74649 | 115 | 99.70432 | 115 | 99.70789 | 115 | 99.93315 | 107
| 99.73569 | 115 | 99.74293 | 116 | 99.69919 | 115 | 99.70426 | 115 | 99.93172 | 107
| 99.73203 | 116 | 99.73936 | 116 | 99.69438 | 116 | 99.70023 | 116 | 99.9303 | 108
| 99.72836 | 116 | 99.7358 | 116 | 99.68994 | 116 | 99.6966 | 116 | 99.92889 | 108
| 99.7247 | 116 | 99.73268 | 117 | 99.68548 | 116 | 99.69298 | 116 | 99.92745 | 108
| 99.72103 | 117 | 99.72867 | 117 | 99.68103 | 117 | 99.68895 | 117 | 99.92603 | 108
| 99.71691 | 117 | 99.72511 | 117 | 99.67692 | 117 | 99.68532 | 117 | 99.92462 | 108
| 99.71325 | 117 | 99.7211 | 118 | 99.67281 | 117 | 99.68129 | 117 | 99.92318 | 108
| 99.70913 | 118 | 99.71709 | 118 | 99.66869 | 118 | 99.67766 | 118 | 99.92177 | 109
| 99.70545 | 118 | 99.71263 | 118 | 99.66424 | 118 | 99.67363 | 118 | 99.92035 | 109
| 99.70133 | 118 | 99.70817 | 119 | 99.66013 | 118 | 99.6692 | 118 | 99.91892 | 109
| 99.69676 | 119 | 99.70416 | 119 | 99.65533 | 119 | 99.66517 | 119 | 99.9175 | 109
| 99.69218 | 119 | 99.69971 | 119 | 99.65053 | 119 | 99.66114 | 119 | 99.91609 | 109
| 99.68806 | 119 | 99.69526 | 120 | 99.64573 | 119 | 99.65671 | 119 | 99.91465 | 109
| 99.68347 | 120 | 99.6908 | 120 | 99.64059 | 120 | 99.65268 | 120 | 99.91324 | 110
| 99.67889 | 120 | 99.68634 | 120 | 99.63546 | 120 | 99.64825 | 120 | 99.9118 | 110
| 99.67432 | 120 | 99.68188 | 120 | 99.63032 | 120 | 99.64381 | 120 | 99.9111 | 110
| 99.66927 | 120 | 99.67744 | 120 | 99.62518 | 120 | 99.63939 | 120 | 99.90967 | 110
| 99.66469 | 120 | 99.67298 | 120 | 99.62004 | 120 | 99.63496 | 120 | 99.90825 | 110
| 99.66012 | 120 | 99.66807 | 120 | 99.61524 | 120 | 99.63052 | 120 | 99.90684 | 110
| 99.65507 | 120 | 99.66363 | 120 | 99.61045 | 120 | 99.62609 | 120 | 99.9054 | 111
| 99.65049 | 120 | 99.65872 | 120 | 99.60599 | 120 | 99.62126 | 120 | 99.90398 | 111
| 99.64545 | 120 | 99.65382 | 120 | 99.6012 | 120 | 99.61682 | 120 | 99.90257 | 111
| 99.64087 | 120 | 99.64936 | 120 | 99.5964 | 120 | 99.61239 | 120 | 99.90113 | 111
| 99.63584 | 120 | 99.64447 | 120 | 99.59194 | 120 | 99.60756 | 120 | 99.89972 | 111
| 99.63079 | 120 | 99.63956 | 120 | 99.5875 | 120 | 99.60312 | 120 | 99.899 | 111
| 99.62576 | 120 | 99.63466 | 120 | 99.58304 | 120 | 99.59869 | 120 | 99.89758 | 112
| 99.62072 | 120 | 99.62976 | 120 | 99.57824 | 120 | 99.59386 | 120 | 99.89617 | 112
| 99.61568 | 120 | 99.62486 | 120 | 99.57379 | 120 | 99.58942 | 120 | 99.89473 | 112
| 99.61109 | 120 | 99.61995 | 120 | 99.56865 | 120 | 99.58499 | 120 | 99.89332 | 112
| 99.60652 | 120 | 99.61551 | 120 | 99.56385 | 120 | 99.58016 | 120 | 99.8919 | 112
| 99.60194 | 120 | 99.61105 | 120 | 99.55906 | 120 | 99.57613 | 120 | 99.89047 | 112
| 99.59736 | 120 | 99.60659 | 120 | 99.5546 | 120 | 99.5717 | 120 | 99.88905 | 113
| 99.59323 | 120 | 99.60213 | 120 | 99.5498 | 120 | 99.56767 | 120 | 99.88764 | 113
| 99.58865 | 120 | 99.59812 | 120 | 99.54536 | 120 | 99.56364 | 120 | 99.8862 | 113
| 99.58453 | 120 | 99.59411 | 120 | 99.5409 | 120 | 99.56001 | 120 | 99.88479 | 113
| 99.58087 | 120 | 99.59055 | 120 | 99.53713 | 120 | 99.55638 | 120 | 99.88335 | 113
| 99.5772 | 120 | 99.58698 | 120 | 99.53301 | 120 | 99.55317 | 120 | 99.88193 | 113
| 99.574 | 120 | 99.58387 | 120 | 99.5296 | 120 | 99.54994 | 120 | 99.88052 | 114
| 99.57079 | 120 | 99.58075 | 120 | 99.5265 | 120 | 99.54711 | 120 | 99.87908 | 114
| 99.56758 | 120 | 99.57763 | 120 | 99.52342 | 120 | 99.5443 | 120 | 99.87767 | 114
| 99.56392 | 120 | 99.57495 | 120 | 99.52034 | 120 | 99.54148 | 120 | 99.87695 | 114
| 99.56117 | 120 | 99.57228 | 120 | 99.51726 | 120 | 99.53865 | 120 | 99.87553 | 114
| 99.55796 | 120 | 99.57006 | 120 | 99.51486 | 120 | 99.53664 | 120 | 99.87412 | 114
| 99.55522 | 120 | 99.56782 | 120 | 99.51246 | 120 | 99.53423 | 120 | 99.87268 | 115
| 99.55293 | 120 | 99.5656 | 120 | 99.51006 | 120 | 99.5322 | 120 | 99.87127 | 115
| 99.55201 | 120 | 99.56426 | 120 | 99.50801 | 120 | 99.53019 | 120 | 99.87055 | 115
| 99.54926 | 120 | 99.56248 | 120 | 99.50595 | 120 | 99.52858 | 120 | 99.86913 | 115
| 99.54697 | 120 | 99.56114 | 120 | 99.5039 | 120 | 99.52697 | 120 | 99.86772 | 115
| 99.54514 | 120 | 99.55937 | 120 | 99.50184 | 120 | 99.52536 | 120 | 99.86628 | 115
| 99.5433 | 120 | 99.55847 | 120 | 99.50047 | 120 | 99.52415 | 120 | 99.86487 | 116
| 99.54148 | 120 | 99.55713 | 120 | 99.49909 | 120 | 99.52294 | 120 | 99.86345 | 116
| 99.53964 | 120 | 99.5558 | 120 | 99.49773 | 120 | 99.52173 | 120 | 99.86202 | 116
| 99.5378 | 120 | 99.55491 | 120 | 99.49636 | 120 | 99.52092 | 120 | 99.86132 | 116
| 99.53643 | 120 | 99.55401 | 120 | 99.49498 | 120 | 99.51971 | 120 | 99.85988 | 116
| 99.53506 | 120 | 99.55312 | 120 | 99.49396 | 120 | 99.51891 | 120 | 99.85847 | 116
| 99.53368 | 120 | 99.55224 | 120 | 99.49259 | 120 | 99.51811 | 120 | 99.85703 | 117
| 99.53277 | 120 | 99.55179 | 120 | 99.49122 | 120 | 99.5177 | 120 | 99.85562 | 117
| 99.5314 | 120 | 99.5509 | 120 | 99.49019 | 120 | 99.5173 | 120 | 99.8549 | 117
| 99.53047 | 120 | 99.55045 | 120 | 99.48916 | 120 | 99.51649 | 120 | 99.85348 | 117
| 99.53002 | 120 | 99.55 | 120 | 99.48848 | 120 | 99.51609 | 120 | 99.85207 | 117
| 99.52956 | 120 | 99.54956 | 120 | 99.48745 | 120 | 99.51569 | 120 | 99.85063 | 117
| 99.52865 | 120 | 99.54911 | 120 | 99.48676 | 120 | 99.51529 | 120 | 99.84922 | 118
| 99.52819 | 120 | 99.54867 | 120 | 99.48574 | 120 | 99.51448 | 120 | 99.8478 | 118
| 99.52773 | 120 | 99.54823 | 120 | 99.48471 | 120 | 99.51408 | 120 | 99.84708 | 118
| 99.52681 | 120 | 99.54733 | 120 | 99.48368 | 120 | 99.51367 | 120 | 99.84567 | 118
| 99.52681 | 120 | 99.54689 | 120 | 99.483 | 120 | 99.51328 | 120 | 99.84423 | 118
| 99.52681 | 120 | 99.54644 | 120 | 99.48197 | 120 | 99.51287 | 120 | 99.84282 | 118
| 99.52635 | 120 | 99.54599 | 120 | 99.48094 | 120 | 99.51246 | 120 | 99.8414 | 119
| 99.5259 | 120 | 99.54511 | 120 | 99.47957 | 120 | 99.51166 | 120 | 99.83927 | 119
| 99.52544 | 120 | 99.54466 | 120 | 99.47854 | 120 | 99.51125 | 120 | 99.83783 | 119
| 99.5236 | 120 | 99.54377 | 120 | 99.47752 | 120 | 99.51086 | 120 | 99.8357 | 119
| 99.5236 | 120 | 99.54332 | 120 | 99.47649 | 120 | 99.51004 | 120 | 99.83357 | 119
| 99.5236 | 120 | 99.54243 | 120 | 99.47546 | 120 | 99.50965 | 120 | 99.83143 | 119
| 99.52315 | 120 | 99.54155 | 120 | 99.47443 | 120 | 99.50884 | 120 | 99.8293 | 120
| 99.52269 | 120 | 99.54065 | 120 | 99.47341 | 120 | 99.50803 | 120 | 99.82645 | 120
| 99.52178 | 120 | 99.54021 | 120 | 99.47238 | 120 | 99.50723 | 120 | 99.82432 | 120
| 99.52132 | 120 | 99.53931 | 120 | 99.47135 | 120 | 99.50642 | 120 | 99.82149 | 120
| 99.52086 | 120 | 99.53842 | 120 | 99.47032 | 120 | 99.50562 | 120 | 99.81863 | 120
| 99.52041 | 120 | 99.53754 | 120 | 99.46963 | 120 | 99.5048 | 120 | 99.81578 | 120
| 99.51948 | 120 | 99.53709 | 120 | 99.46895 | 120 | 99.504 | 120 | 99.81224 | 120
| 99.51903 | 120 | 99.53619 | 120 | 99.46792 | 120 | 99.5032 | 120 | 99.80938 | 120
| 99.51811 | 120 | 99.5353 | 120 | 99.46689 | 120 | 99.50239 | 120 | 99.80655 | 120
| 99.5172 | 120 | 99.53442 | 120 | 99.46587 | 120 | 99.50159 | 120 | 99.80298 | 120
| 99.51629 | 120 | 99.53352 | 120 | 99.46552 | 120 | 99.50078 | 120 | 99.79944 | 120
| 99.51536 | 120 | 99.53263 | 120 | 99.46449 | 120 | 99.49997 | 120 | 99.79587 | 120
| 99.51445 | 120 | 99.53174 | 120 | 99.46347 | 120 | 99.49917 | 120 | 99.79304 | 120
| 99.51354 | 120 | 99.53084 | 120 | 99.46244 | 120 | 99.49837 | 120 | 99.78947 | 120
| 99.51261 | 120 | 99.52996 | 120 | 99.46141 | 120 | 99.49755 | 120 | 99.78664 | 120
| 99.5117 | 120 | 99.52907 | 120 | 99.46004 | 120 | 99.49675 | 120 | 99.78379 | 120
| 99.51078 | 120 | 99.52862 | 120 | 99.45901 | 120 | 99.49595 | 120 | 99.78024 | 120
| 99.5094 | 120 | 99.52773 | 120 | 99.45798 | 120 | 99.49514 | 120 | 99.77739 | 120
| 99.50849 | 120 | 99.52683 | 120 | 99.45695 | 120 | 99.49433 | 120 | 99.77453 | 120
| 99.50758 | 120 | 99.52595 | 120 | 99.45627 | 120 | 99.49353 | 120 | 99.77168 | 120
| 99.50665 | 120 | 99.52506 | 120 | 99.45559 | 120 | 99.49272 | 120 | 99.76955 | 120
| 99.50574 | 120 | 99.52416 | 120 | 99.4549 | 120 | 99.49192 | 120 | 99.76742 | 120
| 99.50483 | 120 | 99.52328 | 120 | 99.45422 | 120 | 99.49112 | 120 | 99.76528 | 120
| 99.50391 | 120 | 99.52239 | 120 | 99.45319 | 120 | 99.4903 | 120 | 99.76315 | 120
| 99.503 | 120 | 99.52105 | 120 | 99.45251 | 120 | 99.4895 | 120 | 99.76173 | 120
| 99.50253 | 120 | 99.52015 | 120 | 99.45182 | 120 | 99.48909 | 120 | 99.7596 | 120
| 99.50162 | 120 | 99.51927 | 120 | 99.45113 | 120 | 99.48829 | 120 | 99.75888 | 120
| 99.50116 | 120 | 99.51837 | 120 | 99.45079 | 120 | 99.48748 | 120 | 99.75747 | 120
| 99.50025 | 120 | 99.51748 | 120 | 99.44976 | 120 | 99.48708 | 120 | 99.75675 | 120
| 99.49934 | 120 | 99.51659 | 120 | 99.44908 | 120 | 99.48627 | 120 | 99.75605 | 120
| 99.49841 | 120 | 99.51569 | 120 | 99.44805 | 120 | 99.48588 | 120 | 99.75534 | 120
| 99.49796 | 120 | 99.51526 | 120 | 99.44702 | 120 | 99.48506 | 120 | 99.75462 | 120
| 99.49704 | 120 | 99.51436 | 120 | 99.44633 | 120 | 99.48426 | 120 | 99.75392 | 120
| 99.49613 | 120 | 99.51392 | 120 | 99.446 | 120 | 99.48385 | 120 | 99.75392 | 120
| 99.49566 | 120 | 99.51347 | 120 | 99.4453 | 120 | 99.48305 | 120 | 99.75392 | 120
| 99.49475 | 120 | 99.51259 | 120 | 99.44462 | 120 | 99.48264 | 120 | 99.75392 | 120
| 99.49429 | 120 | 99.51214 | 120 | 99.44394 | 120 | 99.48184 | 120 | 99.75392 | 120
| 99.49338 | 120 | 99.51169 | 120 | 99.44325 | 120 | 99.48144 | 120 | 99.7532 | 120
| 99.49245 | 120 | 99.51125 | 120 | 99.44291 | 120 | 99.48063 | 120 | 99.7532 | 120
| 99.49154 | 120 | 99.5108 | 120 | 99.44257 | 120 | 99.48023 | 120 | 99.7532 | 120
| 99.49108 | 120 | 99.50991 | 120 | 99.44222 | 120 | 99.47983 | 120 | 99.75248 | 120
| 99.49063 | 120 | 99.50901 | 120 | 99.44189 | 120 | 99.47902 | 120 | 99.75248 | 120
| 99.49017 | 120 | 99.50858 | 120 | 99.44154 | 120 | 99.47862 | 120 | 99.75179 | 120
| 99.48971 | 120 | 99.50768 | 120 | 99.44086 | 120 | 99.47781 | 120 | 99.75179 | 120
| 99.48879 | 120 | 99.50724 | 120 | 99.44017 | 120 | 99.47742 | 120 | 99.75107 | 120
| 99.48788 | 120 | 99.50679 | 120 | 99.43983 | 120 | 99.4766 | 120 | 99.75035 | 120
| 99.48742 | 120 | 99.50634 | 120 | 99.43914 | 120 | 99.47621 | 120 | 99.75035 | 120
| 99.48696 | 120 | 99.5059 | 120 | 99.43846 | 120 | 99.4758 | 120 | 99.74965 | 120
| 99.48605 | 120 | 99.5059 | 120 | 99.43778 | 120 | 99.475 | 120 | 99.74894 | 120
| 99.48558 | 120 | 99.50545 | 120 | 99.43708 | 120 | 99.47459 | 120 | 99.74822 | 120
| 99.48467 | 120 | 99.50545 | 120 | 99.4364 | 120 | 99.47419 | 120 | 99.74752 | 120
| 99.48421 | 120 | 99.505 | 120 | 99.43538 | 120 | 99.47338 | 120 | 99.7468 | 120
| 99.4833 | 120 | 99.505 | 120 | 99.43469 | 120 | 99.47298 | 120 | 99.74608 | 120
| 99.48284 | 120 | 99.50457 | 120 | 99.43435 | 120 | 99.47218 | 120 | 99.74537 | 120
| 99.48239 | 120 | 99.50457 | 120 | 99.43366 | 120 | 99.47177 | 120 | 99.74467 | 120
| 99.48193 | 120 | 99.50412 | 120 | 99.43332 | 120 | 99.47136 | 120 | 99.74323 | 120
| 99.48146 | 120 | 99.50367 | 120 | 99.43263 | 120 | 99.47056 | 120 | 99.74254 | 120
| 99.48055 | 120 | 99.50323 | 120 | 99.4316 | 120 | 99.47015 | 120 | 99.74182 | 120
| 99.48009 | 120 | 99.50278 | 120 | 99.43092 | 120 | 99.46976 | 120 | 99.7404 | 120
| 99.47964 | 120 | 99.50233 | 120 | 99.43024 | 120 | 99.46935 | 120 | 99.73968 | 120
| 99.47918 | 120 | 99.50188 | 120 | 99.42989 | 120 | 99.46855 | 120 | 99.73897 | 120
| 99.47918 | 120 | 99.50145 | 120 | 99.42921 | 120 | 99.46814 | 120 | 99.73827 | 120
| 99.47872 | 120 | 99.50055 | 120 | 99.42852 | 120 | 99.46774 | 120 | 99.73755 | 120
| 99.47827 | 120 | 99.50011 | 120 | 99.42818 | 120 | 99.46734 | 120 | 99.73683 | 120
| 99.47734 | 120 | 99.49966 | 120 | 99.42784 | 120 | 99.46653 | 120 | 99.73542 | 120
| 99.47688 | 120 | 99.49921 | 120 | 99.42715 | 120 | 99.46613 | 120 | 99.7347 | 120
| 99.47597 | 120 | 99.49877 | 120 | 99.42681 | 120 | 99.46573 | 120 | 99.734 | 120
| 99.47551 | 120 | 99.49832 | 120 | 99.42646 | 120 | 99.46532 | 120 | 99.73329 | 120
| 99.47459 | 120 | 99.49744 | 120 | 99.42613 | 120 | 99.46492 | 120 | 99.73257 | 120
| 99.47413 | 120 | 99.49699 | 120 | 99.42578 | 120 | 99.46452 | 120 | 99.73257 | 120
| 99.47368 | 120 | 99.4961 | 120 | 99.4251 | 120 | 99.46372 | 120 | 99.73187 | 120
| 99.47322 | 120 | 99.49565 | 120 | 99.42475 | 120 | 99.46331 | 120 | 99.73115 | 120
| 99.47231 | 120 | 99.49476 | 120 | 99.42407 | 120 | 99.4629 | 120 | 99.73043 | 120
| 99.47185 | 120 | 99.49386 | 120 | 99.42338 | 120 | 99.46251 | 120 | 99.72974 | 120
| 99.47138 | 120 | 99.49298 | 120 | 99.4227 | 120 | 99.4621 | 120 | 99.72902 | 120
| 99.47094 | 120 | 99.49253 | 120 | 99.42235 | 120 | 99.46169 | 120 | 99.7283 | 120
| 99.47047 | 120 | 99.49164 | 120 | 99.42202 | 120 | 99.46089 | 120 | 99.7276 | 120
| 99.47001 | 120 | 99.49075 | 120 | 99.42167 | 120 | 99.46049 | 120 | 99.72689 | 120
| 99.4691 | 120 | 99.49031 | 120 | 99.42064 | 120 | 99.46009 | 120 | 99.72617 | 120
| 99.46864 | 120 | 99.48986 | 120 | 99.4203 | 120 | 99.45968 | 120 | 99.72547 | 120
| 99.46819 | 120 | 99.48897 | 120 | 99.41962 | 120 | 99.45928 | 120 | 99.72547 | 120
| 99.46772 | 120 | 99.48852 | 120 | 99.41892 | 120 | 99.45888 | 120 | 99.72475 | 120
| 99.46726 | 120 | 99.48808 | 120 | 99.41824 | 120 | 99.45848 | 120 | 99.72403 | 120
| 99.46681 | 120 | 99.48718 | 120 | 99.41756 | 120 | 99.45807 | 120 | 99.72334 | 120
| 99.46589 | 120 | 99.48675 | 120 | 99.41687 | 120 | 99.45766 | 120 | 99.72334 | 120
| 99.46544 | 120 | 99.4863 | 120 | 99.41653 | 120 | 99.45727 | 120 | 99.72262 | 120
| 99.46498 | 120 | 99.4854 | 120 | 99.41584 | 120 | 99.45686 | 120 | 99.7219 | 120
| 99.46407 | 120 | 99.48496 | 120 | 99.41481 | 120 | 99.45645 | 120 | 99.7212 | 120
| 99.4636 | 120 | 99.48496 | 120 | 99.41379 | 120 | 99.45606 | 120 | 99.7212 | 120
| 99.4636 | 120 | 99.48451 | 120 | 99.4131 | 120 | 99.45565 | 120 | 99.72049 | 120
| 99.46314 | 120 | 99.48406 | 120 | 99.41208 | 120 | 99.45524 | 120 | 99.71977 | 120
| 99.46314 | 120 | 99.48362 | 120 | 99.41105 | 120 | 99.45485 | 120 | 99.71905 | 120
| 99.46269 | 120 | 99.48317 | 120 | 99.41002 | 120 | 99.45444 | 120 | 99.71835 | 120
| 99.46223 | 120 | 99.48272 | 120 | 99.40899 | 120 | 99.45404 | 120 | 99.71835 | 120
| 99.46223 | 120 | 99.48229 | 120 | 99.40797 | 120 | 99.45364 | 120 | 99.71763 | 120
| 99.46177 | 120 | 99.48184 | 120 | 99.40694 | 120 | 99.45323 | 120 | 99.71692 | 120
| 99.46086 | 120 | 99.48139 | 120 | 99.40625 | 120 | 99.45283 | 120 | 99.71622 | 120
| 99.45993 | 120 | 99.48095 | 120 | 99.40557 | 120 | 99.45243 | 120 | 99.7155 | 120
| 99.45902 | 120 | 99.4805 | 120 | 99.40488 | 120 | 99.45203 | 120 | 99.71478 | 120
| 99.45856 | 120 | 99.4805 | 120 | 99.40419 | 120 | 99.45162 | 120 | 99.71478 | 120
| 99.45765 | 120 | 99.48005 | 120 | 99.40351 | 120 | 99.45122 | 120 | 99.71409 | 120
| 99.45718 | 120 | 99.47961 | 120 | 99.40283 | 120 | 99.45082 | 120 | 99.71337 | 120
| 99.45627 | 120 | 99.47916 | 120 | 99.40214 | 120 | 99.45041 | 120 | 99.71265 | 120
| 99.45581 | 120 | 99.47916 | 120 | 99.4018 | 120 | 99.45002 | 120 | 99.71265 | 120
| 99.45536 | 120 | 99.47872 | 120 | 99.40111 | 120 | 99.44961 | 120 | 99.71195 | 120
| 99.45444 | 120 | 99.47828 | 120 | 99.40077 | 120 | 99.4492 | 120 | 99.71123 | 120
| 99.45399 | 120 | 99.47828 | 120 | 99.40043 | 120 | 99.44881 | 120 | 99.71123 | 120
| 99.45352 | 120 | 99.47783 | 120 | 99.40008 | 120 | 99.4484 | 120 | 99.71052 | 120
| 99.45306 | 120 | 99.47738 | 120 | 99.39975 | 120 | 99.44799 | 120 | 99.70982 | 120
| 99.45261 | 120 | 99.47694 | 120 | 99.3994 | 120 | 99.4476 | 120 | 99.7091 | 120
| 99.45215 | 120 | 99.47649 | 120 | 99.39872 | 120 | 99.44719 | 120 | 99.70838 | 120
| 99.45169 | 120 | 99.47604 | 120 | 99.39803 | 120 | 99.44679 | 120 | 99.70769 | 120
| 99.45078 | 120 | 99.47561 | 120 | 99.39769 | 120 | 99.44639 | 120 | 99.70697 | 120
| 99.45031 | 120 | 99.47516 | 120 | 99.39769 | 120 | 99.44598 | 120 | 99.70697 | 120
| 99.44986 | 120 | 99.47427 | 120 | 99.39734 | 120 | 99.44598 | 120 | 99.70625 | 120
| 99.44894 | 120 | 99.47382 | 120 | 99.39734 | 120 | 99.44558 | 120 | 99.70555 | 120
| 99.44849 | 120 | 99.47337 | 120 | 99.397 | 120 | 99.44518 | 120 | 99.70484 | 120
| 99.44803 | 120 | 99.47293 | 120 | 99.397 | 120 | 99.44478 | 120 | 99.70412 | 120
| 99.44712 | 120 | 99.47248 | 120 | 99.397 | 120 | 99.44437 | 120 | 99.70412 | 120
| 99.44665 | 120 | 99.4716 | 120 | 99.397 | 120 | 99.44397 | 120 | 99.70342 | 120
| 99.44665 | 120 | 99.47115 | 120 | 99.39734 | 120 | 99.44357 | 120 | 99.7027 | 120
| 99.44619 | 120 | 99.4707 | 120 | 99.39734 | 120 | 99.44316 | 120 | 99.70198 | 120
| 99.44619 | 120 | 99.47026 | 120 | 99.397 | 120 | 99.44275 | 120 | 99.70198 | 120
| 99.44619 | 120 | 99.46981 | 120 | 99.397 | 120 | 99.44236 | 120 | 99.70129 | 120
| 99.44619 | 120 | 99.46892 | 120 | 99.397 | 120 | 99.44195 | 120 | 99.70057 | 120
| 99.44619 | 120 | 99.46847 | 120 | 99.397 | 120 | 99.44154 | 120 | 99.69985 | 120
| 99.44574 | 120 | 99.46802 | 120 | 99.39666 | 120 | 99.44115 | 120 | 99.69915 | 120
| 99.44574 | 120 | 99.46714 | 120 | 99.39632 | 120 | 99.44115 | 120 | 99.69915 | 120
| 99.44528 | 120 | 99.46714 | 120 | 99.39597 | 120 | 99.44074 | 120 | 99.69844 | 120
| 99.44528 | 120 | 99.46669 | 120 | 99.39597 | 120 | 99.44034 | 120 | 99.69772 | 120
| 99.44482 | 120 | 99.46624 | 120 | 99.39564 | 120 | 99.43994 | 120 | 99.69702 | 120
| 99.44437 | 120 | 99.4658 | 120 | 99.39529 | 120 | 99.43994 | 120 | 99.69702 | 120
| 99.44391 | 120 | 99.46535 | 120 | 99.39494 | 120 | 99.43953 | 120 | 99.6963 | 120
| 99.44344 | 120 | 99.4649 | 120 | 99.39494 | 120 | 99.43913 | 120 | 99.69558 | 120
| 99.44344 | 120 | 99.4649 | 120 | 99.39494 | 120 | 99.43873 | 120 | 99.69489 | 120
| 99.443 | 120 | 99.4649 | 120 | 99.3946 | 120 | 99.43833 | 120 | 99.69489 | 120
| 99.443 | 120 | 99.4649 | 120 | 99.39426 | 120 | 99.43792 | 120 | 99.69417 | 120
| 99.44253 | 120 | 99.46447 | 120 | 99.39357 | 120 | 99.43792 | 120 | 99.69345 | 120
| 99.44253 | 120 | 99.46447 | 120 | 99.39323 | 120 | 99.43752 | 120 | 99.69345 | 120
| 99.44207 | 120 | 99.46402 | 120 | 99.39289 | 120 | 99.43712 | 120 | 99.69275 | 120
| 99.44207 | 120 | 99.46402 | 120 | 99.39221 | 120 | 99.43712 | 120 | 99.69204 | 120
| 99.44207 | 120 | 99.46402 | 120 | 99.39152 | 120 | 99.43671 | 120 | 99.69132 | 120
| 99.44161 | 120 | 99.46357 | 120 | 99.39118 | 120 | 99.43632 | 120 | 99.6906 | 120
| 99.44116 | 120 | 99.46357 | 120 | 99.39049 | 120 | 99.43591 | 120 | 99.6906 | 120
| 99.4407 | 120 | 99.46357 | 120 | 99.38981 | 120 | 99.4355 | 120 | 99.6899 | 120
| 99.44023 | 120 | 99.46313 | 120 | 99.38912 | 120 | 99.43511 | 120 | 99.68918 | 120
| 99.43979 | 120 | 99.46268 | 120 | 99.38843 | 120 | 99.4347 | 120 | 99.68918 | 120
| 99.43932 | 120 | 99.46268 | 120 | 99.38775 | 120 | 99.4347 | 120 | 99.68847 | 120
| 99.43886 | 120 | 99.46268 | 120 | 99.38707 | 120 | 99.43429 | 120 | 99.68777 | 120
| 99.43795 | 120 | 99.46268 | 120 | 99.38638 | 120 | 99.43429 | 120 | 99.68777 | 120
| 99.43749 | 120 | 99.46223 | 120 | 99.38535 | 120 | 99.4339 | 120 | 99.68705 | 120
| 99.43704 | 120 | 99.46179 | 120 | 99.38467 | 120 | 99.43349 | 120 | 99.68705 | 120
| 99.43611 | 120 | 99.46134 | 120 | 99.38399 | 120 | 99.43349 | 120 | 99.68633 | 120
| 99.43566 | 120 | 99.46089 | 120 | 99.38364 | 120 | 99.43309 | 120 | 99.68564 | 120
| 99.43474 | 120 | 99.46001 | 120 | 99.38296 | 120 | 99.43269 | 120 | 99.68564 | 120
| 99.43383 | 120 | 99.45956 | 120 | 99.38227 | 120 | 99.43269 | 120 | 99.68492 | 120
| 99.43337 | 120 | 99.45912 | 120 | 99.38193 | 120 | 99.43228 | 120 | 99.6842 | 120
| 99.43292 | 120 | 99.45822 | 120 | 99.38124 | 120 | 99.43188 | 120 | 99.6842 | 120
| 99.43245 | 120 | 99.45778 | 120 | 99.38056 | 120 | 99.43188 | 120 | 99.6835 | 120
| 99.43199 | 120 | 99.45688 | 120 | 99.38021 | 120 | 99.43148 | 120 | 99.6835 | 120
| 99.43154 | 120 | 99.45645 | 120 | 99.37987 | 120 | 99.43108 | 120 | 99.68278 | 120
| 99.43108 | 120 | 99.456 | 120 | 99.37953 | 120 | 99.43108 | 120 | 99.68207 | 120
| 99.43062 | 120 | 99.45511 | 120 | 99.37884 | 120 | 99.43067 | 120 | 99.68207 | 120
| 99.43017 | 120 | 99.45466 | 120 | 99.3785 | 120 | 99.43067 | 120 | 99.68137 | 120
| 99.42971 | 120 | 99.45421 | 120 | 99.37816 | 120 | 99.43027 | 120 | 99.68137 | 120
| 99.42924 | 120 | 99.45378 | 120 | 99.37781 | 120 | 99.42987 | 120 | 99.68065 | 120
| 99.42879 | 120 | 99.45333 | 120 | 99.37748 | 120 | 99.42987 | 120 | 99.67993 | 120
| 99.42879 | 120 | 99.45288 | 120 | 99.37748 | 120 | 99.42946 | 120 | 99.67993 | 120
| 99.42833 | 120 | 99.45288 | 120 | 99.37713 | 120 | 99.42907 | 120 | 99.67924 | 120
| 99.42833 | 120 | 99.45244 | 120 | 99.37713 | 120 | 99.42907 | 120 | 99.67852 | 120
| 99.42787 | 120 | 99.45199 | 120 | 99.37678 | 120 | 99.42866 | 120 | 99.67852 | 120
| 99.42787 | 120 | 99.45154 | 120 | 99.37678 | 120 | 99.42866 | 120 | 99.6778 | 120
| 99.42742 | 120 | 99.45154 | 120 | 99.37645 | 120 | 99.42825 | 120 | 99.6771 | 120
| 99.42696 | 120 | 99.45109 | 120 | 99.37576 | 120 | 99.42786 | 120 | 99.6771 | 120
| 99.42696 | 120 | 99.45109 | 120 | 99.37542 | 120 | 99.42745 | 120 | 99.67639 | 120
| 99.4265 | 120 | 99.45065 | 120 | 99.37542 | 120 | 99.42745 | 120 | 99.67567 | 120
| 99.4265 | 120 | 99.45065 | 120 | 99.37542 | 120 | 99.42704 | 120 | 99.67567 | 120
| 99.42605 | 120 | 99.45065 | 120 | 99.37507 | 120 | 99.42664 | 120 | 99.67497 | 120
| 99.42605 | 120 | 99.45065 | 120 | 99.37473 | 120 | 99.42624 | 120 | 99.67425 | 120
| 99.42605 | 120 | 99.45065 | 120 | 99.37473 | 120 | 99.42624 | 120 | 99.67425 | 120
| 99.42605 | 120 | 99.45065 | 120 | 99.37507 | 120 | 99.42583 | 120 | 99.67353 | 120
| 99.42605 | 120 | 99.45065 | 120 | 99.37473 | 120 | 99.42543 | 120 | 99.67284 | 120
| 99.42605 | 120 | 99.45065 | 120 | 99.37405 | 120 | 99.42503 | 120 | 99.67284 | 120
| 99.42605 | 120 | 99.4502 | 120 | 99.37405 | 120 | 99.42503 | 120 | 99.67212 | 120
| 99.42605 | 120 | 99.4502 | 120 | 99.3737 | 120 | 99.42463 | 120 | 99.67212 | 120
| 99.42558 | 120 | 99.4502 | 120 | 99.37302 | 120 | 99.42422 | 120 | 99.6714 | 120
| 99.42512 | 120 | 99.44975 | 120 | 99.37302 | 120 | 99.42422 | 120 | 99.6707 | 120
| 99.42512 | 120 | 99.44975 | 120 | 99.37302 | 120 | 99.42382 | 120 | 99.6707 | 120
| 99.42466 | 120 | 99.44975 | 120 | 99.37302 | 120 | 99.42342 | 120 | 99.66999 | 120
| 99.42421 | 120 | 99.44975 | 120 | 99.37267 | 120 | 99.42342 | 120 | 99.66927 | 120
| 99.42421 | 120 | 99.44932 | 120 | 99.37267 | 120 | 99.42301 | 120 | 99.66927 | 120
| 99.42375 | 120 | 99.44932 | 120 | 99.37234 | 120 | 99.42262 | 120 | 99.66927 | 120
| 99.42329 | 120 | 99.44887 | 120 | 99.37234 | 120 | 99.42262 | 120 | 99.66857 | 120
| 99.42329 | 120 | 99.44842 | 120 | 99.37199 | 120 | 99.42221 | 120 | 99.66857 | 120
| 99.42284 | 120 | 99.44842 | 120 | 99.37165 | 120 | 99.42221 | 120 | 99.66785 | 120
| 99.42237 | 120 | 99.44798 | 120 | 99.37131 | 120 | 99.4218 | 120 | 99.66785 | 120
| 99.42191 | 120 | 99.44753 | 120 | 99.37096 | 120 | 99.42141 | 120 | 99.66713 | 120
| 99.42191 | 120 | 99.44708 | 120 | 99.37096 | 120 | 99.42141 | 120 | 99.66644 | 120
| 99.42146 | 120 | 99.44664 | 120 | 99.37062 | 120 | 99.421 | 120 | 99.66644 | 120
| 99.42146 | 120 | 99.44664 | 120 | 99.37062 | 120 | 99.42059 | 120 | 99.66572 | 120
| 99.421 | 120 | 99.44619 | 120 | 99.37062 | 120 | 99.42059 | 120 | 99.66572 | 120
| 99.42054 | 120 | 99.44574 | 120 | 99.37062 | 120 | 99.4202 | 120 | 99.665 | 120
| 99.42054 | 120 | 99.44531 | 120 | 99.37028 | 120 | 99.41979 | 120 | 99.665 | 120
| 99.42009 | 120 | 99.44531 | 120 | 99.37028 | 120 | 99.41979 | 120 | 99.66428 | 120
| 99.42009 | 120 | 99.44486 | 120 | 99.37028 | 120 | 99.41939 | 120 | 99.66359 | 120
| 99.42009 | 120 | 99.44441 | 120 | 99.36994 | 120 | 99.41939 | 120 | 99.66359 | 120
| 99.42009 | 120 | 99.44397 | 120 | 99.36994 | 120 | 99.41899 | 120 | 99.66287 | 120
| 99.41963 | 120 | 99.44397 | 120 | 99.36994 | 120 | 99.41858 | 120 | 99.66287 | 120
| 99.41916 | 120 | 99.44352 | 120 | 99.36994 | 120 | 99.41818 | 120 | 99.66215 | 120
| 99.41916 | 120 | 99.44307 | 120 | 99.36994 | 120 | 99.41818 | 120 | 99.66215 | 120
| 99.41916 | 120 | 99.44264 | 120 | 99.36959 | 120 | 99.41778 | 120 | 99.66145 | 120
| 99.41872 | 120 | 99.44219 | 120 | 99.36959 | 120 | 99.41778 | 120 | 99.66145 | 120
| 99.41825 | 120 | 99.44174 | 120 | 99.36925 | 120 | 99.41738 | 120 | 99.66073 | 120
| 99.41825 | 120 | 99.4413 | 120 | 99.36891 | 120 | 99.41697 | 120 | 99.66073 | 120
| 99.41779 | 120 | 99.44085 | 120 | 99.36856 | 120 | 99.41697 | 120 | 99.66002 | 120
| 99.41734 | 120 | 99.44085 | 120 | 99.36823 | 120 | 99.41697 | 120 | 99.65932 | 120
| 99.41688 | 120 | 99.4404 | 120 | 99.36788 | 120 | 99.41657 | 120 | 99.65932 | 120
| 99.41642 | 120 | 99.43996 | 120 | 99.36754 | 120 | 99.41657 | 120 | 99.6586 | 120
| 99.41597 | 120 | 99.43951 | 120 | 99.36719 | 120 | 99.41617 | 120 | 99.65788 | 120
| 99.41551 | 120 | 99.43951 | 120 | 99.36651 | 120 | 99.41617 | 120 | 99.65788 | 120
| 99.41551 | 120 | 99.43906 | 120 | 99.36616 | 120 | 99.41576 | 120 | 99.65719 | 120
| 99.41504 | 120 | 99.43906 | 120 | 99.36583 | 120 | 99.41576 | 120 | 99.65647 | 120
| 99.41504 | 120 | 99.43906 | 120 | 99.36548 | 120 | 99.41537 | 120 | 99.65575 | 120
| 99.41459 | 120 | 99.43863 | 120 | 99.36513 | 120 | 99.41537 | 120 | 99.65505 | 120
| 99.41459 | 120 | 99.43863 | 120 | 99.3648 | 120 | 99.41537 | 120 | 99.65505 | 120
| 99.41413 | 120 | 99.43818 | 120 | 99.36411 | 120 | 99.41496 | 120 | 99.65434 | 120
| 99.41413 | 120 | 99.43818 | 120 | 99.36377 | 120 | 99.41496 | 120 | 99.65362 | 120
| 99.41413 | 120 | 99.43818 | 120 | 99.36308 | 120 | 99.41496 | 120 | 99.65362 | 120
| 99.41367 | 120 | 99.43773 | 120 | 99.36274 | 120 | 99.41455 | 120 | 99.65292 | 120
| 99.41276 | 120 | 99.43729 | 120 | 99.36205 | 120 | 99.41455 | 120 | 99.6522 | 120
| 99.4123 | 120 | 99.43773 | 120 | 99.36172 | 120 | 99.41416 | 120 | 99.6522 | 120
| 99.41138 | 120 | 99.43863 | 120 | 99.36137 | 120 | 99.41416 | 120 | 99.65148 | 120
| 99.41092 | 120 | 99.43951 | 120 | 99.36172 | 120 | 99.41416 | 120 | 99.65079 | 120
| 99.41047 | 120 | 99.44085 | 120 | 99.3624 | 120 | 99.41375 | 120 | 99.65007 | 120
| 99.41001 | 120 | 99.44264 | 120 | 99.36342 | 120 | 99.41375 | 120 | 99.65007 | 120
| 99.40955 | 120 | 99.44441 | 120 | 99.36411 | 120 | 99.41334 | 120 | 99.64935 | 120
| 99.4091 | 120 | 99.44619 | 120 | 99.36513 | 120 | 99.41334 | 120 | 99.64865 | 120
| 99.40864 | 120 | 99.44798 | 120 | 99.36651 | 120 | 99.41295 | 120 | 99.64865 | 120
| 99.40817 | 120 | 99.4502 | 120 | 99.36788 | 120 | 99.41295 | 120 | 99.64794 | 120
| 99.40772 | 120 | 99.45244 | 120 | 99.36925 | 120 | 99.41254 | 120 | 99.64722 | 120
| 99.40772 | 120 | 99.45466 | 120 | 99.37096 | 120 | 99.41213 | 120 | 99.64652 | 120
| 99.40772 | 120 | 99.45688 | 120 | 99.37267 | 120 | 99.41213 | 120 | 99.64652 | 120
| 99.40772 | 120 | 99.45912 | 121 | 99.37439 | 120 | 99.41173 | 120 | 99.6458 | 120
| 99.40772 | 120 | 99.46134 | 121 | 99.3761 | 121 | 99.41133 | 120 | 99.6458 | 120
| 99.40772 | 120 | 99.46402 | 122 | 99.37781 | 121 | 99.41133 | 120 | 99.64508 | 120
| 99.40726 | 120 | 99.46669 | 122 | 99.37987 | 122 | 99.41093 | 120 | 99.64508 | 120
| 99.40726 | 120 | 99.46892 | 122 | 99.38193 | 122 | 99.41093 | 120 | 99.64439 | 120
| 99.40726 | 120 | 99.47115 | 123 | 99.38399 | 123 | 99.41052 | 120 | 99.64439 | 120
| 99.4068 | 120 | 99.47337 | 123 | 99.3857 | 123 | 99.41052 | 120 | 99.64367 | 120
| 99.4068 | 120 | 99.47604 | 124 | 99.38775 | 123 | 99.41012 | 120 | 99.64295 | 120
| 99.4068 | 120 | 99.47828 | 124 | 99.38946 | 124 | 99.41012 | 120 | 99.64295 | 120
| 99.40634 | 120 | 99.4805 | 125 | 99.39118 | 124 | 99.40972 | 120 | 99.64225 | 120
| 99.40634 | 120 | 99.48272 | 125 | 99.39254 | 125 | 99.40972 | 120 | 99.64154 | 120
| 99.40634 | 120 | 99.4854 | 125 | 99.39426 | 125 | 99.40931 | 120 | 99.64154 | 120
| 99.40634 | 120 | 99.48763 | 126 | 99.39597 | 125 | 99.40931 | 120 | 99.64082 | 120
| 99.40634 | 120 | 99.48942 | 126 | 99.39769 | 126 | 99.40892 | 120 | 99.64082 | 120
| 99.40634 | 120 | 99.49075 | 127 | 99.39872 | 126 | 99.40851 | 120 | 99.64012 | 120
| 99.40589 | 120 | 99.49164 | 127 | 99.39975 | 127 | 99.40851 | 120 | 99.6394 | 120
| 99.40589 | 120 | 99.49209 | 127 | 99.40043 | 127 | 99.40851 | 120 | 99.6394 | 120
| 99.40589 | 120 | 99.49253 | 128 | 99.40077 | 128 | 99.4081 | 120 | 99.63868 | 120
| 99.40589 | 120 | 99.49298 | 128 | 99.40111 | 128 | 99.4081 | 120 | 99.63799 | 120
| 99.40589 | 120 | 99.49298 | 129 | 99.40146 | 128 | 99.40771 | 120 | 99.63727 | 120
| 99.40589 | 120 | 99.49298 | 129 | 99.40111 | 129 | 99.4073 | 120 | 99.63727 | 120
| 99.40589 | 120 | 99.49253 | 130 | 99.40077 | 129 | 99.4073 | 120 | 99.63655 | 120
| 99.40634 | 120 | 99.49209 | 130 | 99.40008 | 130 | 99.40689 | 120 | 99.63583 | 120
| 99.40634 | 120 | 99.49164 | 130 | 99.3994 | 130 | 99.40689 | 120 | 99.63583 | 120
| 99.40726 | 120 | 99.49119 | 131 | 99.39872 | 130 | 99.4065 | 120 | 99.63514 | 120
| 99.40726 | 120 | 99.49075 | 131 | 99.39769 | 131 | 99.4065 | 120 | 99.63514 | 120
| 99.40726 | 120 | 99.48986 | 132 | 99.397 | 131 | 99.40609 | 120 | 99.63442 | 120
| 99.4068 | 120 | 99.48942 | 132 | 99.39597 | 132 | 99.40609 | 120 | 99.63442 | 120
| 99.4068 | 120 | 99.48852 | 132 | 99.3946 | 132 | 99.40569 | 120 | 99.6337 | 120
| 99.40634 | 120 | 99.48763 | 133 | 99.39323 | 133 | 99.40569 | 120 | 99.6337 | 120
| 99.40634 | 120 | 99.4863 | 133 | 99.39186 | 133 | 99.40529 | 120 | 99.633 | 120
| 99.40634 | 120 | 99.4854 | 134 | 99.39049 | 133 | 99.40529 | 120 | 99.633 | 120
| 99.40589 | 120 | 99.48451 | 134 | 99.38912 | 134 | 99.40488 | 120 | 99.63228 | 120
| 99.40589 | 120 | 99.48362 | 135 | 99.38775 | 134 | 99.40488 | 120 | 99.63228 | 120
| 99.40543 | 120 | 99.48229 | 135 | 99.38672 | 135 | 99.40488 | 120 | 99.63157 | 120
| 99.40543 | 120 | 99.48139 | 135 | 99.3857 | 135 | 99.40448 | 120 | 99.63157 | 120
| 99.40543 | 120 | 99.4805 | 136 | 99.38501 | 135 | 99.40448 | 120 | 99.63087 | 120
| 99.40543 | 120 | 99.47961 | 136 | 99.38364 | 136 | 99.40408 | 120 | 99.63087 | 120
| 99.40543 | 120 | 99.47872 | 137 | 99.38227 | 136 | 99.40408 | 120 | 99.63015 | 120
| 99.40543 | 120 | 99.47783 | 137 | 99.38089 | 137 | 99.40408 | 120 | 99.63015 | 120
| 99.40543 | 120 | 99.47649 | 137 | 99.37953 | 137 | 99.40368 | 120 | 99.62943 | 120
| 99.40496 | 120 | 99.47561 | 138 | 99.37781 | 138 | 99.40368 | 120 | 99.62943 | 120
| 99.40496 | 120 | 99.47471 | 138 | 99.37645 | 138 | 99.40327 | 120 | 99.62874 | 120
| 99.40451 | 120 | 99.47382 | 139 | 99.37507 | 138 | 99.40327 | 120 | 99.62874 | 120
| 99.40359 | 120 | 99.47248 | 139 | 99.3737 | 139 | 99.40327 | 120 | 99.62874 | 120
| 99.40314 | 120 | 99.4716 | 140 | 99.37234 | 139 | 99.40327 | 120 | 99.62802 | 120
| 99.40222 | 120 | 99.47026 | 140 | 99.37096 | 140 | 99.40287 | 120 | 99.62802 | 120
| 99.40177 | 120 | 99.46892 | 140 | 99.36994 | 140 | 99.40287 | 120 | 99.6273 | 120
| 99.40084 | 120 | 99.46802 | 141 | 99.36856 | 140 | 99.40287 | 120 | 99.6266 | 120
| 99.40039 | 120 | 99.46669 | 141 | 99.36719 | 141 | 99.40247 | 120 | 99.6266 | 120
| 99.39947 | 120 | 99.4658 | 142 | 99.36583 | 141 | 99.40247 | 120 | 99.62589 | 120
| 99.39902 | 120 | 99.46447 | 142 | 99.3648 | 142 | 99.40247 | 120 | 99.62517 | 120
| 99.39809 | 120 | 99.46313 | 142 | 99.36377 | 142 | 99.40206 | 120 | 99.62517 | 120
| 99.39718 | 120 | 99.46179 | 143 | 99.36274 | 143 | 99.40206 | 120 | 99.62447 | 120
| 99.39672 | 120 | 99.46089 | 143 | 99.36137 | 143 | 99.40167 | 120 | 99.62375 | 120
| 99.39581 | 120 | 99.45956 | 144 | 99.36 | 143 | 99.40167 | 120 | 99.62303 | 120
| 99.39535 | 120 | 99.45822 | 144 | 99.35829 | 144 | 99.40126 | 120 | 99.62303 | 120
| 99.3949 | 120 | 99.45733 | 145 | 99.35658 | 144 | 99.40126 | 120 | 99.62234 | 120
| 99.3949 | 120 | 99.456 | 145 | 99.35486 | 145 | 99.40126 | 120 | 99.62162 | 120
| 99.39444 | 120 | 99.45466 | 145 | 99.35315 | 145 | 99.40085 | 120 | 99.62162 | 120
| 99.39397 | 120 | 99.45333 | 146 | 99.35143 | 145 | 99.40085 | 120 | 99.6209 | 120
| 99.39352 | 120 | 99.45199 | 146 | 99.34972 | 146 | 99.40046 | 120 | 99.6202 | 120
| 99.39306 | 120 | 99.4502 | 147 | 99.34801 | 146 | 99.40046 | 120 | 99.61949 | 120
| 99.39306 | 120 | 99.44887 | 147 | 99.34629 | 147 | 99.40046 | 120 | 99.61949 | 120
| 99.3926 | 120 | 99.44753 | 147 | 99.34458 | 147 | 99.40005 | 120 | 99.61877 | 120
| 99.3926 | 120 | 99.44574 | 148 | 99.34287 | 148 | 99.40005 | 120 | 99.61807 | 120
| 99.39215 | 120 | 99.44397 | 148 | 99.34081 | 148 | 99.40005 | 120 | 99.61735 | 120
| 99.39215 | 120 | 99.44219 | 149 | 99.33875 | 148 | 99.39964 | 120 | 99.61735 | 120
| 99.39169 | 120 | 99.44085 | 149 | 99.3367 | 149 | 99.39964 | 120 | 99.61663 | 120
| 99.39215 | 120 | 99.43906 | 150 | 99.33431 | 149 | 99.39925 | 120 | 99.61594 | 120
| 99.39215 | 120 | 99.43729 | 150 | 99.33191 | 150 | 99.39925 | 120 | 99.61522 | 120
| 99.39169 | 120 | 99.43595 | 150 | 99.3295 | 150 | 99.39884 | 120 | 99.61522 | 120
| 99.39169 | 120 | 99.43417 | 151 | 99.32745 | 150 | 99.39884 | 120 | 99.6145 | 120
| 99.39169 | 120 | 99.43238 | 151 | 99.32505 | 151 | 99.39843 | 120 | 99.6138 | 120
| 99.39078 | 120 | 99.4306 | 152 | 99.32299 | 151 | 99.39843 | 120 | 99.61309 | 120
| 99.38985 | 120 | 99.42882 | 152 | 99.3206 | 152 | 99.39804 | 120 | 99.61309 | 120
| 99.39031 | 120 | 99.42704 | 152 | 99.3182 | 152 | 99.39804 | 120 | 99.61237 | 120
| 99.38985 | 120 | 99.42481 | 153 | 99.31615 | 153 | 99.39804 | 120 | 99.61167 | 120
| 99.39031 | 120 | 99.42348 | 153 | 99.31375 | 153 | 99.39763 | 120 | 99.61167 | 120
| 99.39031 | 120 | 99.42124 | 154 | 99.31204 | 153 | 99.39763 | 120 | 99.61095 | 120
| 99.39078 | 120 | 99.41947 | 154 | 99.30998 | 154 | 99.39763 | 120 | 99.61095 | 120
| 99.39078 | 120 | 99.41768 | 155 | 99.30826 | 154 | 99.39723 | 120 | 99.61023 | 120
| 99.39169 | 120 | 99.4159 | 155 | 99.30621 | 155 | 99.39723 | 120 | 99.60952 | 120
| 99.39123 | 120 | 99.41411 | 155 | 99.30415 | 155 | 99.39723 | 120 | 99.60952 | 120
| 99.39031 | 120 | 99.41234 | 156 | 99.3021 | 155 | 99.39683 | 120 | 99.60952 | 120
| 99.38985 | 120 | 99.4101 | 156 | 99.2997 | 156 | 99.39642 | 120 | 99.60882 | 120
| 99.3894 | 120 | 99.40833 | 157 | 99.2973 | 156 | 99.39642 | 120 | 99.60882 | 120
| 99.38894 | 120 | 99.40654 | 157 | 99.29456 | 157 | 99.39602 | 120 | 99.6081 | 120
| 99.38801 | 120 | 99.40476 | 157 | 99.29217 | 157 | 99.39602 | 120 | 99.6081 | 120
| 99.38757 | 120 | 99.40298 | 158 | 99.29011 | 158 | 99.39602 | 120 | 99.60738 | 120
| 99.38664 | 120 | 99.40208 | 158 | 99.28805 | 158 | 99.39561 | 120 | 99.60738 | 120
| 99.38664 | 120 | 99.40075 | 159 | 99.28634 | 158 | 99.39561 | 120 | 99.60738 | 120
| 99.38619 | 120 | 99.39852 | 159 | 99.28463 | 159 | 99.39561 | 120 | 99.60669 | 120
| 99.38619 | 120 | 99.39629 | 160 | 99.28291 | 159 | 99.39561 | 120 | 99.60669 | 120
| 99.38619 | 120 | 99.39407 | 160 | 99.2812 | 160 | 99.39522 | 120 | 99.60597 | 120
| 99.38619 | 120 | 99.39228 | 160 | 99.27914 | 160 | 99.39522 | 120 | 99.60597 | 120
| 99.38619 | 120 | 99.39006 | 161 | 99.27743 | 160 | 99.39522 | 120 | 99.60597 | 120
| 99.38573 | 120 | 99.38827 | 161 | 99.27538 | 161 | 99.39522 | 120 | 99.60525 | 120
| 99.38573 | 120 | 99.3865 | 162 | 99.27298 | 161 | 99.39522 | 120 | 99.60525 | 120
| 99.38527 | 120 | 99.38471 | 162 | 99.27092 | 162 | 99.39481 | 120 | 99.60455 | 120
| 99.38527 | 120 | 99.38293 | 162 | 99.26852 | 162 | 99.39481 | 120 | 99.60455 | 120
| 99.38527 | 120 | 99.3807 | 163 | 99.26647 | 163 | 99.39481 | 120 | 99.60455 | 120
| 99.38573 | 120 | 99.37892 | 163 | 99.26373 | 163 | 99.39481 | 120 | 99.60383 | 120
| 99.38527 | 120 | 99.37669 | 164 | 99.26098 | 163 | 99.3944 | 120 | 99.60383 | 120
| 99.38527 | 120 | 99.37491 | 164 | 99.25825 | 164 | 99.3944 | 120 | 99.60383 | 120
| 99.38573 | 120 | 99.37269 | 165 | 99.2555 | 164 | 99.3944 | 120 | 99.60312 | 120
| 99.38527 | 120 | 99.3709 | 165 | 99.25276 | 165 | 99.39401 | 120 | 99.60312 | 120
| 99.38389 | 120 | 99.36911 | 165 | 99.25036 | 165 | 99.39401 | 120 | 99.60242 | 120
| 99.38436 | 120 | 99.36778 | 166 | 99.24796 | 165 | 99.39401 | 120 | 99.60242 | 120
| 99.38436 | 120 | 99.36644 | 166 | 99.24557 | 166 | 99.39401 | 120 | 99.6017 | 120
| 99.38436 | 120 | 99.36422 | 167 | 99.24317 | 166 | 99.39401 | 120 | 99.6017 | 120
| 99.38436 | 120 | 99.36243 | 167 | 99.24043 | 167 | 99.3936 | 120 | 99.60098 | 120
| 99.38436 | 120 | 99.36021 | 167 | 99.23803 | 167 | 99.3936 | 120 | 99.60098 | 120
| 99.38436 | 120 | 99.35797 | 168 | 99.23563 | 168 | 99.3936 | 120 | 99.60029 | 120
| 99.38436 | 120 | 99.35575 | 168 | 99.23289 | 168 | 99.3936 | 120 | 99.60029 | 120
| 99.38436 | 120 | 99.35263 | 169 | 99.23015 | 168 | 99.39319 | 120 | 99.59957 | 120
| 99.38482 | 120 | 99.34996 | 169 | 99.22741 | 169 | 99.39319 | 120 | 99.59957 | 120
| 99.38436 | 120 | 99.34818 | 170 | 99.22433 | 169 | 99.39319 | 120 | 99.59885 | 120
| 99.38436 | 120 | 99.34683 | 170 | 99.22158 | 170 | 99.39319 | 120 | 99.59885 | 120
| 99.38389 | 120 | 99.34506 | 170 | 99.2185 | 170 | 99.3928 | 120 | 99.59885 | 120
| 99.38344 | 120 | 99.34327 | 171 | 99.21576 | 170 | 99.3928 | 120 | 99.59815 | 120
| 99.38298 | 120 | 99.34149 | 171 | 99.21268 | 171 | 99.3928 | 120 | 99.59815 | 120
| 99.38252 | 120 | 99.33926 | 172 | 99.20994 | 171 | 99.39239 | 120 | 99.59744 | 120
| 99.38252 | 120 | 99.33704 | 172 | 99.20719 | 172 | 99.39239 | 120 | 99.59744 | 120
| 99.38207 | 120 | 99.33481 | 172 | 99.20411 | 172 | 99.39239 | 120 | 99.59672 | 120
| 99.38207 | 120 | 99.33258 | 173 | 99.20137 | 173 | 99.39199 | 120 | 99.59672 | 120
| 99.38161 | 120 | 99.33036 | 173 | 99.19863 | 173 | 99.39199 | 120 | 99.59602 | 120
| 99.38161 | 120 | 99.32812 | 174 | 99.19589 | 173 | 99.39199 | 120 | 99.59602 | 120
| 99.38115 | 120 | 99.3259 | 174 | 99.19383 | 174 | 99.39159 | 120 | 99.5953 | 120
| 99.38023 | 120 | 99.32412 | 175 | 99.19109 | 174 | 99.39159 | 120 | 99.5953 | 120
| 99.37977 | 120 | 99.32189 | 175 | 99.18835 | 175 | 99.39159 | 120 | 99.5953 | 120
| 99.37932 | 120 | 99.31966 | 175 | 99.18561 | 175 | 99.39118 | 120 | 99.59458 | 120
| 99.37886 | 120 | 99.31788 | 176 | 99.18287 | 175 | 99.39118 | 120 | 99.59458 | 120
| 99.37886 | 120 | 99.31476 | 176 | 99.18047 | 176 | 99.39078 | 120 | 99.59389 | 120
| 99.3784 | 120 | 99.31209 | 177 | 99.17773 | 176 | 99.39078 | 120 | 99.59389 | 120
| 99.3784 | 120 | 99.3103 | 177 | 99.17499 | 177 | 99.39078 | 120 | 99.59389 | 120
| 99.37795 | 120 | 99.30852 | 177 | 99.17225 | 177 | 99.39038 | 120 | 99.59389 | 120
| 99.37795 | 120 | 99.30629 | 178 | 99.16951 | 178 | 99.39038 | 120 | 99.59317 | 120
| 99.37795 | 120 | 99.30407 | 178 | 99.16711 | 178 | 99.39038 | 120 | 99.59245 | 120
| 99.37795 | 120 | 99.30229 | 179 | 99.16437 | 178 | 99.38998 | 120 | 99.59245 | 120
| 99.37749 | 120 | 99.30006 | 179 | 99.16197 | 179 | 99.38998 | 120 | 99.59175 | 120
| 99.37749 | 120 | 99.29783 | 180 | 99.15923 | 179 | 99.38998 | 120 | 99.59175 | 120
| 99.37749 | 120 | 99.29605 | 180 | 99.15615 | 180 | 99.38957 | 120 | 99.59104 | 120
| 99.37702 | 120 | 99.29337 | 180 | 99.15306 | 180 | 99.38957 | 120 | 99.59032 | 120
| 99.37702 | 120 | 99.29115 | 181 | 99.15067 | 180 | 99.38957 | 120 | 99.59032 | 120
| 99.37702 | 120 | 99.28892 | 181 | 99.14792 | 181 | 99.38917 | 120 | 99.58962 | 120
| 99.37702 | 120 | 99.28669 | 182 | 99.14553 | 181 | 99.38917 | 120 | 99.58962 | 120
| 99.37702 | 120 | 99.28446 | 182 | 99.14313 | 182 | 99.38917 | 120 | 99.5889 | 120
| 99.37658 | 120 | 99.28224 | 182 | 99.14073 | 182 | 99.38877 | 120 | 99.5889 | 120
| 99.37702 | 120 | 99.28045 | 183 | 99.13799 | 183 | 99.38877 | 120 | 99.5889 | 120
| 99.37702 | 120 | 99.27822 | 183 | 99.13559 | 183 | 99.38836 | 120 | 99.58818 | 120
| 99.37658 | 120 | 99.276 | 184 | 99.13285 | 183 | 99.38836 | 120 | 99.58818 | 120
| 99.37611 | 120 | 99.27377 | 184 | 99.12977 | 184 | 99.38797 | 120 | 99.58749 | 120
| 99.37611 | 120 | 99.2711 | 185 | 99.12668 | 184 | 99.38797 | 120 | 99.58749 | 120
| 99.37611 | 120 | 99.26886 | 185 | 99.12359 | 185 | 99.38797 | 120 | 99.58677 | 120
| 99.37565 | 120 | 99.26619 | 185 | 99.12086 | 185 | 99.38797 | 120 | 99.58677 | 120
| 99.37565 | 120 | 99.26397 | 186 | 99.11777 | 185 | 99.38756 | 120 | 99.58605 | 120
| 99.3752 | 120 | 99.2613 | 186 | 99.11537 | 186 | 99.38756 | 120 | 99.58535 | 120
| 99.3752 | 120 | 99.25862 | 187 | 99.11229 | 186 | 99.38756 | 120 | 99.58535 | 120
| 99.3752 | 120 | 99.25639 | 187 | 99.10955 | 187 | 99.38715 | 120 | 99.58464 | 120
| 99.3752 | 120 | 99.25372 | 187 | 99.10681 | 187 | 99.38715 | 120 | 99.58392 | 120
| 99.3752 | 120 | 99.25104 | 188 | 99.10372 | 188 | 99.38676 | 120 | 99.58392 | 120
| 99.37474 | 120 | 99.24837 | 188 | 99.10099 | 188 | 99.38676 | 120 | 99.58322 | 120
| 99.37474 | 120 | 99.2457 | 189 | 99.09756 | 188 | 99.38635 | 120 | 99.58322 | 120
| 99.37428 | 120 | 99.24303 | 189 | 99.09448 | 189 | 99.38635 | 120 | 99.5825 | 120
| 99.37428 | 120 | 99.2408 | 190 | 99.09139 | 189 | 99.38635 | 120 | 99.5825 | 120
| 99.37428 | 120 | 99.23813 | 190 | 99.08865 | 190 | 99.38594 | 120 | 99.58178 | 120
| 99.37474 | 120 | 99.23546 | 190 | 99.08556 | 190 | 99.38594 | 120 | 99.58178 | 120
| 99.37474 | 120 | 99.23322 | 191 | 99.08248 | 190 | 99.38594 | 120 | 99.58178 | 120
| 99.37474 | 120 | 99.23055 | 191 | 99.07974 | 191 | 99.38594 | 120 | 99.58107 | 120
| 99.37474 | 120 | 99.22788 | 192 | 99.07666 | 191 | 99.38555 | 120 | 99.58107 | 120
| 99.37474 | 120 | 99.2252 | 192 | 99.07358 | 192 | 99.38555 | 120 | 99.58037 | 120
| 99.3752 | 120 | 99.22298 | 192 | 99.0705 | 192 | 99.38555 | 120 | 99.58037 | 120
| 99.37565 | 120 | 99.22031 | 193 | 99.06741 | 193 | 99.38555 | 120 | 99.57965 | 120
| 99.37658 | 120 | 99.21764 | 193 | 99.06433 | 193 | 99.38555 | 120 | 99.57965 | 120
| 99.37749 | 120 | 99.21496 | 194 | 99.06158 | 193 | 99.38555 | 120 | 99.57893 | 120
| 99.37886 | 120 | 99.21229 | 194 | 99.0585 | 194 | 99.38555 | 120 | 99.57893 | 120
| 99.3807 | 120 | 99.21005 | 195 | 99.05576 | 194 | 99.38555 | 120 | 99.57824 | 120
| 99.38252 | 120 | 99.20738 | 195 | 99.05302 | 195 | 99.38555 | 120 | 99.57824 | 120
| 99.38482 | 120 | 99.20516 | 195 | 99.05028 | 195 | 99.38514 | 120 | 99.57752 | 120
| 99.3871 | 120 | 99.20249 | 196 | 99.0472 | 195 | 99.38514 | 120 | 99.57752 | 120
| 99.3894 | 120 | 99.20025 | 196 | 99.04445 | 196 | 99.38514 | 120 | 99.5768 | 120
| 99.39169 | 120 | 99.19758 | 197 | 99.04137 | 196 | 99.38514 | 120 | 99.5768 | 120
| 99.39397 | 121 | 99.19536 | 197 | 99.03829 | 197 | 99.38473 | 120 | 99.5761 | 120
| 99.39627 | 121 | 99.19313 | 197 | 99.03486 | 197 | 99.38473 | 120 | 99.5761 | 120
| 99.39856 | 121 | 99.1909 | 198 | 99.03177 | 198 | 99.38473 | 120 | 99.57539 | 120
| 99.4013 | 122 | 99.18822 | 198 | 99.02869 | 198 | 99.38473 | 120 | 99.57467 | 120
| 99.40359 | 122 | 99.186 | 199 | 99.02527 | 198 | 99.38473 | 120 | 99.57467 | 120
| 99.40589 | 123 | 99.18333 | 199 | 99.02218 | 199 | 99.38473 | 120 | 99.57397 | 120
| 99.40817 | 123 | 99.18066 | 200 | 99.0191 | 199 | 99.38473 | 120 | 99.57397 | 120
| 99.41047 | 124 | 99.17842 | 200 | 99.01601 | 200 | 99.38434 | 120 | 99.57325 | 120
| 99.41276 | 124 | 99.17575 | 200 | 99.0126 | 200 | 99.38434 | 120 | 99.57325 | 120
| 99.41504 | 124 | 99.17308 | 201 | 99.00917 | 200 | 99.38434 | 120 | 99.57325 | 120
| 99.41734 | 125 | 99.1704 | 201 | 99.00574 | 201 | 99.38434 | 120 | 99.57253 | 120
| 99.41963 | 125 | 99.16773 | 202 | 99.00266 | 201 | 99.38393 | 120 | 99.57253 | 120
| 99.42191 | 126 | 99.16506 | 202 | 98.99957 | 202 | 99.38393 | 120 | 99.57184 | 120
| 99.42375 | 126 | 99.16239 | 202 | 98.9958 | 202 | 99.38393 | 120 | 99.57184 | 120
| 99.42558 | 126 | 99.15971 | 203 | 98.99203 | 203 | 99.38353 | 120 | 99.57112 | 120
| 99.42742 | 127 | 99.15704 | 203 | 98.98827 | 203 | 99.38353 | 120 | 99.57112 | 120
| 99.42833 | 127 | 99.15437 | 204 | 98.9845 | 203 | 99.38313 | 120 | 99.5704 | 120
| 99.42924 | 128 | 99.15169 | 204 | 98.98073 | 204 | 99.38313 | 120 | 99.5704 | 120
| 99.43017 | 128 | 99.14902 | 205 | 98.97696 | 204 | 99.38272 | 120 | 99.5697 | 120
| 99.43017 | 129 | 99.1459 | 205 | 98.97319 | 205 | 99.38272 | 120 | 99.5697 | 120
| 99.43062 | 129 | 99.14323 | 205 | 98.96942 | 205 | 99.38232 | 120 | 99.56899 | 120
| 99.43017 | 129 | 99.14055 | 206 | 98.96531 | 205 | 99.38232 | 120 | 99.56899 | 120
| 99.43017 | 130 | 99.13788 | 206 | 98.96154 | 206 | 99.38192 | 120 | 99.56899 | 120
| 99.43017 | 130 | 99.13476 | 207 | 98.95743 | 206 | 99.38192 | 120 | 99.56899 | 120
| 99.42971 | 131 | 99.13209 | 207 | 98.95366 | 207 | 99.38192 | 120 | 99.56899 | 120
| 99.42924 | 131 | 99.12896 | 207 | 98.94989 | 207 | 99.38152 | 120 | 99.56827 | 120
| 99.42879 | 131 | 99.12629 | 208 | 98.94613 | 208 | 99.38152 | 120 | 99.56827 | 120
| 99.42833 | 132 | 99.12317 | 208 | 98.94235 | 208 | 99.38152 | 120 | 99.56757 | 120
| 99.42787 | 132 | 99.1205 | 209 | 98.93824 | 208 | 99.38111 | 120 | 99.56757 | 120
| 99.42742 | 133 | 99.11782 | 209 | 98.93448 | 209 | 99.38111 | 120 | 99.56757 | 120
| 99.42696 | 133 | 99.11515 | 210 | 98.93071 | 209 | 99.3807 | 120 | 99.56685 | 120
| 99.4265 | 134 | 99.11248 | 210 | 98.9266 | 210 | 99.3807 | 120 | 99.56685 | 120
| 99.42558 | 134 | 99.10937 | 210 | 98.92283 | 210 | 99.3807 | 120 | 99.56613 | 120
| 99.42466 | 134 | 99.1067 | 211 | 98.91872 | 210 | 99.38031 | 120 | 99.56613 | 120
| 99.42375 | 135 | 99.10401 | 211 | 98.91495 | 211 | 99.38031 | 120 | 99.56544 | 120
| 99.42237 | 135 | 99.1009 | 212 | 98.91084 | 211 | 99.3799 | 120 | 99.56544 | 120
| 99.421 | 136 | 99.09823 | 212 | 98.90673 | 212 | 99.3799 | 120 | 99.56472 | 120
| 99.42009 | 136 | 99.09556 | 212 | 98.90262 | 212 | 99.3799 | 120 | 99.56472 | 120
| 99.41872 | 136 | 99.09243 | 213 | 98.89884 | 213 | 99.37949 | 120 | 99.564 | 120
| 99.41779 | 137 | 99.08976 | 213 | 98.89508 | 213 | 99.37949 | 120 | 99.5633 | 120
| 99.41642 | 137 | 99.08709 | 214 | 98.89131 | 213 | 99.37949 | 120 | 99.5633 | 120
| 99.41551 | 138 | 99.08442 | 214 | 98.88754 | 214 | 99.3791 | 120 | 99.56259 | 120
| 99.41413 | 138 | 99.08129 | 215 | 98.88377 | 214 | 99.3791 | 120 | 99.56259 | 120
| 99.41322 | 139 | 99.07817 | 215 | 98.88 | 215 | 99.3791 | 120 | 99.56187 | 120
| 99.4123 | 139 | 99.0755 | 215 | 98.87657 | 215 | 99.3791 | 120 | 99.56187 | 120
| 99.41185 | 139 | 99.07283 | 216 | 98.87281 | 215 | 99.37869 | 120 | 99.56117 | 120
| 99.41047 | 140 | 99.0697 | 216 | 98.86904 | 216 | 99.37869 | 120 | 99.56045 | 120
| 99.40955 | 140 | 99.06703 | 217 | 98.86561 | 216 | 99.37869 | 120 | 99.56045 | 120
| 99.40817 | 141 | 99.06436 | 217 | 98.86184 | 217 | 99.37869 | 120 | 99.55973 | 120
| 99.40726 | 141 | 99.06169 | 217 | 98.85807 | 217 | 99.37869 | 120 | 99.55904 | 120
| 99.40589 | 141 | 99.05858 | 218 | 98.85396 | 218 | 99.37869 | 120 | 99.55904 | 120
| 99.40405 | 142 | 99.05591 | 218 | 98.85053 | 218 | 99.37869 | 120 | 99.55904 | 120
| 99.40268 | 142 | 99.05278 | 219 | 98.84677 | 218 | 99.37829 | 120 | 99.55832 | 120
| 99.4013 | 143 | 99.04966 | 219 | 98.843 | 219 | 99.37829 | 120 | 99.55832 | 120
| 99.39993 | 143 | 99.04654 | 220 | 98.83923 | 219 | 99.37829 | 120 | 99.55832 | 120
| 99.39993 | 144 | 99.04343 | 220 | 98.83546 | 220 | 99.37829 | 120 | 99.5576 | 120
| 99.39856 | 144 | 99.04031 | 220 | 98.83169 | 220 | 99.37829 | 120 | 99.5576 | 120
| 99.39765 | 144 | 99.03718 | 221 | 98.82793 | 220 | 99.37829 | 120 | 99.5569 | 120
| 99.39627 | 145 | 99.03451 | 221 | 98.82381 | 221 | 99.37829 | 120 | 99.5569 | 120
| 99.39535 | 145 | 99.03139 | 222 | 98.8197 | 221 | 99.37789 | 120 | 99.5569 | 120
| 99.39397 | 146 | 99.02828 | 222 | 98.81559 | 222 | 99.37789 | 120 | 99.55619 | 120
| 99.39306 | 146 | 99.02561 | 222 | 98.81148 | 222 | 99.37789 | 120 | 99.55619 | 120
| 99.39169 | 146 | 99.02248 | 223 | 98.80737 | 223 | 99.37789 | 120 | 99.55619 | 120
| 99.38985 | 147 | 99.01936 | 223 | 98.80326 | 223 | 99.37789 | 120 | 99.55547 | 120
| 99.38894 | 147 | 99.01624 | 224 | 98.7988 | 223 | 99.37789 | 120 | 99.55547 | 120
| 99.38757 | 148 | 99.01313 | 224 | 98.79469 | 224 | 99.37789 | 120 | 99.55547 | 120
| 99.38664 | 148 | 99.01046 | 225 | 98.79058 | 224 | 99.37748 | 120 | 99.55547 | 120
| 99.38619 | 149 | 99.00734 | 225 | 98.78612 | 225 | 99.37748 | 120 | 99.55547 | 120
| 99.38436 | 149 | 99.00466 | 225 | 98.78201 | 225 | 99.37748 | 120 | 99.55477 | 120
| 99.38207 | 149 | 99.00154 | 226 | 98.77756 | 225 | 99.37708 | 120 | 99.55477 | 120
| 99.38023 | 150 | 98.99842 | 226 | 98.77345 | 226 | 99.37708 | 120 | 99.55477 | 120
| 99.3784 | 150 | 98.99531 | 227 | 98.76865 | 226 | 99.37708 | 120 | 99.55477 | 120
| 99.37658 | 151 | 98.99219 | 227 | 98.7642 | 227 | 99.37668 | 120 | 99.55477 | 120
| 99.3752 | 151 | 98.98863 | 227 | 98.75941 | 227 | 99.37668 | 120 | 99.55477 | 120
| 99.37337 | 151 | 98.98551 | 228 | 98.75495 | 228 | 99.37668 | 120 | 99.55405 | 120
| 99.37153 | 152 | 98.98238 | 228 | 98.75049 | 228 | 99.37628 | 120 | 99.55405 | 120
| 99.37062 | 152 | 98.97926 | 229 | 98.7457 | 228 | 99.37628 | 120 | 99.55405 | 120
| 99.36878 | 153 | 98.97615 | 229 | 98.74055 | 229 | 99.37628 | 120 | 99.55333 | 120
| 99.36694 | 153 | 98.97258 | 230 | 98.73576 | 229 | 99.37587 | 120 | 99.55333 | 120
| 99.36512 | 154 | 98.96947 | 230 | 98.73096 | 230 | 99.37587 | 120 | 99.55262 | 120
| 99.36191 | 154 | 98.96635 | 230 | 98.72582 | 230 | 99.37547 | 120 | 99.55262 | 120
| 99.35963 | 154 | 98.96323 | 231 | 98.72103 | 230 | 99.37547 | 120 | 99.55262 | 120
| 99.35733 | 155 | 98.95967 | 231 | 98.71589 | 231 | 99.37547 | 120 | 99.55192 | 120
| 99.35551 | 155 | 98.95654 | 232 | 98.71109 | 231 | 99.37507 | 120 | 99.55192 | 120
| 99.35367 | 156 | 98.95342 | 232 | 98.7063 | 232 | 99.37507 | 120 | 99.55192 | 120
| 99.35137 | 156 | 98.9503 | 232 | 98.7015 | 232 | 99.37507 | 120 | 99.5512 | 120
| 99.34955 | 156 | 98.94674 | 233 | 98.69636 | 233 | 99.37507 | 120 | 99.5512 | 120
| 99.34771 | 157 | 98.94362 | 233 | 98.69157 | 233 | 99.37466 | 120 | 99.5512 | 120
| 99.34587 | 157 | 98.94051 | 234 | 98.68643 | 233 | 99.37466 | 120 | 99.55048 | 120
| 99.34359 | 158 | 98.93739 | 234 | 98.68129 | 234 | 99.37466 | 120 | 99.55048 | 120
| 99.3413 | 158 | 98.93426 | 235 | 98.67581 | 234 | 99.37466 | 120 | 99.54979 | 120
| 99.33901 | 159 | 98.9307 | 235 | 98.67067 | 235 | 99.37466 | 120 | 99.54979 | 120
| 99.33535 | 159 | 98.92758 | 235 | 98.66519 | 235 | 99.37466 | 120 | 99.54979 | 120
| 99.33351 | 159 | 98.92402 | 236 | 98.66005 | 235 | 99.37466 | 120 | 99.54907 | 120
| 99.33167 | 160 | 98.9209 | 236 | 98.65491 | 236 | 99.37466 | 120 | 99.54907 | 120
| 99.32985 | 160 | 98.91778 | 237 | 98.64976 | 236 | 99.37466 | 120 | 99.54835 | 120
| 99.32755 | 161 | 98.91511 | 237 | 98.64429 | 237 | 99.37466 | 120 | 99.54835 | 120
| 99.32527 | 161 | 98.91155 | 237 | 98.6388 | 237 | 99.37427 | 120 | 99.54835 | 120
| 99.32298 | 161 | 98.90842 | 238 | 98.63332 | 238 | 99.37427 | 120 | 99.54765 | 120
| 99.32023 | 162 | 98.90486 | 238 | 98.62818 | 238 | 99.37427 | 120 | 99.54765 | 120
| 99.31794 | 162 | 98.90129 | 239 | 98.6227 | 238 | 99.37427 | 120 | 99.54694 | 120
| 99.31565 | 163 | 98.89817 | 239 | 98.61721 | 239 | 99.37427 | 120 | 99.54694 | 120
| 99.31335 | 163 | 98.89461 | 240 | 98.61174 | 239 | 99.37427 | 120 | 99.54622 | 120
| 99.31107 | 164 | 98.89149 | 240 | 98.60626 | 240 | 99.37427 | 120 | 99.54622 | 120
| 99.30878 | 164 | 98.88838 | 240 | 98.60077 | 240 | 99.37427 | 120 | 99.54552 | 120
| 99.30648 | 164 | 98.88481 | 241 | 98.59564 | 240 | 99.37427 | 120 | 99.54552 | 120
| 99.30373 | 165 | 98.88125 | 241 | 98.5905 | 241 | 99.37466 | 120 | 99.54552 | 120
| 99.30145 | 165 | 98.87768 | 242 | 98.58501 | 241 | 99.37547 | 120 | 99.5448 | 120
| 99.29961 | 166 | 98.87412 | 242 | 98.57953 | 242 | 99.37668 | 120 | 99.5448 | 120
| 99.29733 | 166 | 98.87056 | 242 | 98.57405 | 242 | 99.37789 | 120 | 99.5448 | 120
| 99.29503 | 166 | 98.86699 | 243 | 98.56856 | 243 | 99.3791 | 120 | 99.54408 | 120
| 99.29274 | 167 | 98.86343 | 243 | 98.56309 | 243 | 99.3807 | 120 | 99.54408 | 120
| 99.29046 | 167 | 98.85985 | 244 | 98.55761 | 243 | 99.38232 | 120 | 99.54408 | 120
| 99.28816 | 168 | 98.8563 | 244 | 98.55212 | 244 | 99.38434 | 120 | 99.54339 | 120
| 99.28587 | 168 | 98.85274 | 245 | 98.54664 | 244 | 99.38635 | 120 | 99.54339 | 120
| 99.28359 | 169 | 98.84916 | 245 | 98.54082 | 245 | 99.38836 | 120 | 99.54267 | 120
| 99.28129 | 169 | 98.84561 | 245 | 98.53465 | 245 | 99.39038 | 120 | 99.54267 | 120
| 99.27901 | 169 | 98.84203 | 246 | 98.52882 | 245 | 99.39239 | 121 | 99.54195 | 120
| 99.27671 | 170 | 98.83802 | 246 | 98.52231 | 246 | 99.3944 | 121 | 99.54195 | 120
| 99.27396 | 170 | 98.83447 | 247 | 98.51615 | 246 | 99.39642 | 121 | 99.54125 | 120
| 99.27167 | 171 | 98.83046 | 247 | 98.50998 | 247 | 99.39884 | 122 | 99.54125 | 120
| 99.26939 | 171 | 98.82688 | 247 | 98.50415 | 247 | 99.40085 | 122 | 99.54054 | 120
| 99.26664 | 171 | 98.82288 | 248 | 98.49799 | 248 | 99.40327 | 123 | 99.54054 | 120
| 99.26388 | 172 | 98.81977 | 248 | 98.49217 | 248 | 99.40529 | 123 | 99.53982 | 120
| 99.26159 | 172 | 98.81619 | 249 | 98.486 | 248 | 99.40771 | 123 | 99.53982 | 120
| 99.25885 | 173 | 98.81263 | 249 | 98.47949 | 249 | 99.40972 | 124 | 99.53982 | 120
| 99.25564 | 173 | 98.80906 | 250 | 98.47298 | 249 | 99.41213 | 124 | 99.53912 | 120
| 99.25289 | 174 | 98.8055 | 250 | 98.46647 | 250 | 99.41416 | 125 | 99.53912 | 120
| 99.2506 | 174 | 98.80194 | 250 | 98.45996 | 250 | 99.41617 | 125 | 99.53912 | 120
| 99.24877 | 174 | 98.79837 | 251 | 98.45311 | 250 | 99.41858 | 126 | 99.53912 | 120
| 99.24739 | 175 | 98.79481 | 251 | 98.44625 | 251 | 99.4202 | 126 | 99.5384 | 120
| 99.24465 | 175 | 98.79124 | 252 | 98.4394 | 251 | 99.4218 | 126 | 99.5384 | 120
| 99.2419 | 176 | 98.78768 | 252 | 98.43255 | 252 | 99.42301 | 127 | 99.5384 | 120
| 99.23915 | 176 | 98.78412 | 252 | 98.42535 | 252 | 99.42422 | 127 | 99.5384 | 120
| 99.23594 | 176 | 98.78055 | 253 | 98.41816 | 253 | 99.42463 | 128 | 99.53768 | 120
| 99.23274 | 177 | 98.77699 | 253 | 98.41097 | 253 | 99.42543 | 128 | 99.53768 | 120
| 99.22953 | 177 | 98.77298 | 254 | 98.40343 | 253 | 99.42583 | 128 | 99.53768 | 120
| 99.22632 | 178 | 98.76897 | 254 | 98.39624 | 254 | 99.42583 | 129 | 99.53699 | 120
| 99.22311 | 178 | 98.7654 | 255 | 98.3887 | 254 | 99.42583 | 129 | 99.53699 | 120
| 99.21945 | 179 | 98.76139 | 255 | 98.38116 | 255 | 99.42543 | 130 | 99.53699 | 120
| 99.21624 | 179 | 98.75783 | 255 | 98.37397 | 255 | 99.42543 | 130 | 99.53699 | 120
| 99.21305 | 179 | 98.75426 | 256 | 98.36677 | 255 | 99.42503 | 131 | 99.53699 | 120
| 99.20984 | 180 | 98.7507 | 256 | 98.35923 | 256 | 99.42463 | 131 | 99.53699 | 120
| 99.208 | 180 | 98.74669 | 257 | 98.35204 | 256 | 99.42422 | 131 | 99.53627 | 120
| 99.20479 | 181 | 98.74312 | 257 | 98.3445 | 257 | 99.42342 | 132 | 99.53627 | 120
| 99.20113 | 181 | 98.73911 | 257 | 98.33662 | 257 | 99.42301 | 132 | 99.53627 | 120
| 99.19747 | 181 | 98.7351 | 258 | 98.32874 | 258 | 99.42221 | 133 | 99.53555 | 120
| 99.19426 | 182 | 98.73109 | 258 | 98.32086 | 258 | 99.42141 | 133 | 99.53555 | 120
| 99.19151 | 182 | 98.72709 | 259 | 98.31298 | 258 | 99.42059 | 133 | 99.53555 | 120
| 99.1883 | 183 | 98.72308 | 259 | 98.3051 | 259 | 99.41979 | 134 | 99.53555 | 120
| 99.18509 | 183 | 98.71907 | 260 | 98.29722 | 259 | 99.41899 | 134 | 99.53555 | 120
| 99.18235 | 184 | 98.71506 | 260 | 98.28899 | 260 | 99.41818 | 135 | 99.53555 | 120
| 99.1796 | 184 | 98.71105 | 260 | 98.28077 | 260 | 99.41738 | 135 | 99.53485 | 120
| 99.1764 | 184 | 98.70704 | 261 | 98.27255 | 260 | 99.41657 | 136 | 99.53485 | 120
| 99.17273 | 185 | 98.70303 | 261 | 98.26398 | 261 | 99.41576 | 136 | 99.53485 | 120
| 99.1677 | 185 | 98.69902 | 262 | 98.25576 | 261 | 99.41496 | 136 | 99.53485 | 120
| 99.16402 | 186 | 98.69501 | 262 | 98.2472 | 262 | 99.41375 | 137 | 99.53485 | 120
| 99.16083 | 186 | 98.69056 | 262 | 98.23863 | 262 | 99.41295 | 137 | 99.53414 | 120
| 99.15762 | 186 | 98.68655 | 263 | 98.23006 | 263 | 99.41213 | 138 | 99.53414 | 120
| 99.15487 | 187 | 98.68254 | 263 | 98.2215 | 263 | 99.41093 | 138 | 99.53414 | 120
| 99.15212 | 187 | 98.67853 | 264 | 98.21293 | 263 | 99.41012 | 138 | 99.53342 | 120
| 99.14937 | 188 | 98.67496 | 264 | 98.20403 | 264 | 99.40892 | 139 | 99.53342 | 120
| 99.14616 | 188 | 98.67095 | 265 | 98.19512 | 264 | 99.4081 | 139 | 99.53342 | 120
| 99.14342 | 189 | 98.66694 | 265 | 98.18587 | 265 | 99.40689 | 140 | 99.53272 | 120
| 99.14113 | 189 | 98.66293 | 265 | 98.17662 | 265 | 99.40569 | 140 | 99.53272 | 120
| 99.13792 | 189 | 98.65892 | 266 | 98.16737 | 265 | 99.40488 | 141 | 99.53272 | 120
| 99.13517 | 190 | 98.65491 | 266 | 98.15778 | 266 | 99.40368 | 141 | 99.532 | 120
| 99.13243 | 190 | 98.65045 | 267 | 98.14818 | 266 | 99.40247 | 141 | 99.532 | 120
| 99.1283 | 191 | 98.64645 | 267 | 98.13859 | 267 | 99.40167 | 142 | 99.532 | 120
| 99.12509 | 191 | 98.64199 | 267 | 98.12865 | 267 | 99.40046 | 142 | 99.53272 | 120
| 99.12235 | 191 | 98.63753 | 268 | 98.11872 | 268 | 99.39925 | 143 | 99.53272 | 120
| 99.1196 | 192 | 98.63352 | 268 | 98.10845 | 268 | 99.39804 | 143 | 99.53272 | 120
| 99.11685 | 192 | 98.62951 | 269 | 98.09851 | 268 | 99.39683 | 143 | 99.532 | 120
| 99.11364 | 193 | 98.62506 | 269 | 98.08823 | 269 | 99.39561 | 144 | 99.532 | 120
| 99.11089 | 193 | 98.62104 | 270 | 98.07761 | 269 | 99.39481 | 144 | 99.532 | 120
| 99.10768 | 194 | 98.6166 | 270 | 98.06732 | 270 | 99.3936 | 145 | 99.53128 | 120
| 99.10447 | 194 | 98.61214 | 270 | 98.05636 | 270 | 99.39239 | 145 | 99.53128 | 120
| 99.10128 | 194 | 98.60768 | 271 | 98.04574 | 270 | 99.39118 | 146 | 99.53128 | 120
| 99.09807 | 195 | 98.60322 | 271 | 98.03478 | 271 | 99.38998 | 146 | 99.53128 | 120
| 99.09486 | 195 | 98.59921 | 272 | 98.02382 | 271 | 99.38877 | 146 | 99.53059 | 120
| 99.09211 | 196 | 98.59477 | 272 | 98.01285 | 272 | 99.38756 | 147 | 99.53059 | 120
| 99.08936 | 196 | 98.59076 | 272 | 98.00155 | 272 | 99.38635 | 147 | 99.52987 | 120
| 99.08615 | 196 | 98.58674 | 273 | 97.99024 | 273 | 99.38514 | 148 | 99.52987 | 120
| 99.0834 | 197 | 98.58229 | 273 | 97.97893 | 273 | 99.38393 | 148 | 99.52915 | 120
| 99.08021 | 197 | 98.57783 | 274 | 97.96763 | 273 | 99.38272 | 148 | 99.52915 | 120
| 99.077 | 198 | 98.57337 | 274 | 97.95666 | 274 | 99.38152 | 149 | 99.52915 | 120
| 99.07379 | 198 | 98.56891 | 275 | 97.94536 | 274 | 99.38031 | 149 | 99.52845 | 120
| 99.07059 | 199 | 98.56447 | 275 | 97.93405 | 275 | 99.3791 | 150 | 99.52845 | 120
| 99.06738 | 199 | 98.55956 | 275 | 97.92275 | 275 | 99.37789 | 150 | 99.52845 | 120
| 99.06417 | 199 | 98.55511 | 276 | 97.91178 | 275 | 99.37668 | 151 | 99.52774 | 120
| 99.06096 | 200 | 98.55066 | 276 | 97.90081 | 276 | 99.37547 | 151 | 99.52774 | 120
| 99.05776 | 200 | 98.54665 | 277 | 97.88986 | 276 | 99.37386 | 151 | 99.52774 | 120
| 99.05409 | 201 | 98.54219 | 277 | 97.87854 | 277 | 99.37265 | 152 | 99.52774 | 120
| 99.05088 | 201 | 98.53773 | 277 | 97.86759 | 277 | 99.37144 | 152 | 99.52702 | 120
| 99.04768 | 201 | 98.53327 | 278 | 97.85594 | 278 | 99.37023 | 153 | 99.52702 | 120
| 99.04447 | 202 | 98.52883 | 278 | 97.84463 | 278 | 99.36902 | 153 | 99.5263 | 120
| 99.04126 | 202 | 98.52437 | 279 | 97.83298 | 278 | 99.36741 | 153 | 99.5263 | 120
| 99.03807 | 203 | 98.51991 | 279 | 97.82134 | 279 | 99.3662 | 154 | 99.5263 | 120
| 99.03486 | 203 | 98.51545 | 280 | 97.80969 | 279 | 99.36499 | 154 | 99.5256 | 120
| 99.03165 | 204 | 98.511 | 280 | 97.79804 | 280 | 99.36338 | 155 | 99.5256 | 120
| 99.0289 | 204 | 98.50655 | 280 | 97.7857 | 280 | 99.36217 | 155 | 99.5256 | 120
| 99.02569 | 204 | 98.50209 | 281 | 97.77371 | 280 | 99.36057 | 156 | 99.52488 | 120
| 99.02249 | 205 | 98.49719 | 281 | 97.76103 | 281 | 99.35936 | 156 | 99.52488 | 120
| 99.01928 | 205 | 98.49273 | 282 | 97.74836 | 281 | 99.35774 | 156 | 99.52488 | 120
| 99.01561 | 206 | 98.48784 | 282 | 97.73534 | 282 | 99.35613 | 157 | 99.52488 | 120
| 99.01241 | 206 | 98.48338 | 282 | 97.72231 | 282 | 99.35492 | 157 | 99.52488 | 120
| 99.0092 | 206 | 98.47847 | 283 | 97.70895 | 283 | 99.35331 | 158 | 99.52488 | 120
| 99.00599 | 207 | 98.47402 | 283 | 97.69525 | 283 | 99.3517 | 158 | 99.52488 | 120
| 99.0028 | 207 | 98.46912 | 284 | 97.6812 | 283 | 99.35049 | 158 | 99.52488 | 120
| 98.99958 | 208 | 98.46422 | 284 | 97.6675 | 284 | 99.34888 | 159 | 99.52488 | 120
| 98.99637 | 208 | 98.45888 | 285 | 97.65379 | 284 | 99.34726 | 159 | 99.52488 | 120
| 98.99316 | 209 | 98.45397 | 285 | 97.63975 | 285 | 99.34566 | 160 | 99.52488 | 120
| 98.98997 | 209 | 98.44951 | 285 | 97.6257 | 285 | 99.34404 | 160 | 99.52417 | 120
| 98.98676 | 209 | 98.44461 | 286 | 97.61165 | 285 | 99.34243 | 161 | 99.52417 | 120
| 98.98355 | 210 | 98.44015 | 286 | 97.59726 | 286 | 99.34082 | 161 | 99.52417 | 120
| 98.98034 | 210 | 98.43526 | 287 | 97.58288 | 286 | 99.33921 | 161 | 99.52417 | 120
| 98.97714 | 211 | 98.42991 | 287 | 97.56815 | 287 | 99.3372 | 162 | 99.52417 | 120
| 98.97393 | 211 | 98.425 | 287 | 97.55307 | 287 | 99.33558 | 162 | 99.52347 | 120
| 98.97118 | 211 | 98.42011 | 288 | 97.53834 | 288 | 99.33397 | 163 | 99.52347 | 120
| 98.96797 | 212 | 98.4152 | 288 | 97.5236 | 288 | 99.33235 | 163 | 99.52275 | 120
| 98.96523 | 212 | 98.40986 | 289 | 97.50887 | 288 | 99.33034 | 163 | 99.52275 | 120
| 98.96202 | 213 | 98.40496 | 289 | 97.49379 | 289 | 99.32873 | 164 | 99.52275 | 120
| 98.95882 | 213 | 98.40007 | 290 | 97.47906 | 289 | 99.32712 | 164 | 99.52203 | 120
| 98.95561 | 214 | 98.39516 | 290 | 97.46399 | 290 | 99.3251 | 165 | 99.52203 | 120
| 98.9524 | 214 | 98.39026 | 290 | 97.44892 | 290 | 99.3235 | 165 | 99.52134 | 120
| 98.9492 | 214 | 98.38492 | 291 | 97.43384 | 290 | 99.32148 | 166 | 99.52134 | 120
| 98.94599 | 215 | 98.38001 | 291 | 97.41876 | 291 | 99.31947 | 166 | 99.52134 | 120
| 98.94278 | 215 | 98.37511 | 292 | 97.40368 | 291 | 99.31785 | 166 | 99.52062 | 120
| 98.93957 | 216 | 98.3702 | 292 | 97.38827 | 292 | 99.31584 | 167 | 99.52062 | 120
| 98.93637 | 216 | 98.36531 | 292 | 97.37286 | 292 | 99.31382 | 167 | 99.5199 | 120
| 98.93316 | 216 | 98.3604 | 293 | 97.35743 | 293 | 99.31221 | 168 | 99.5199 | 120
| 98.92995 | 217 | 98.3555 | 293 | 97.34202 | 293 | 99.31019 | 168 | 99.5192 | 120
| 98.92674 | 217 | 98.35061 | 294 | 97.32591 | 293 | 99.30818 | 168 | 99.5192 | 120
| 98.92309 | 218 | 98.3457 | 294 | 97.30981 | 294 | 99.30617 | 169 | 99.51849 | 120
| 98.91987 | 218 | 98.34081 | 295 | 97.29337 | 294 | 99.30415 | 169 | 99.51849 | 120
| 98.91668 | 219 | 98.3359 | 295 | 97.27658 | 295 | 99.30254 | 170 | 99.51849 | 120
| 98.91301 | 219 | 98.331 | 295 | 97.25945 | 295 | 99.30053 | 170 | 99.51777 | 120
| 98.9098 | 219 | 98.32566 | 296 | 97.24198 | 295 | 99.29851 | 171 | 99.51777 | 120
| 98.90705 | 220 | 98.32075 | 296 | 97.22485 | 296 | 99.29649 | 171 | 99.51777 | 120
| 98.90385 | 220 | 98.3154 | 297 | 97.20738 | 296 | 99.29448 | 171 | 99.51707 | 120
| 98.90064 | 221 | 98.31006 | 297 | 97.1899 | 297 | 99.29247 | 172 | 99.51707 | 120
| 98.89743 | 221 | 98.30516 | 297 | 97.17277 | 297 | 99.29045 | 172 | 99.51707 | 120
| 98.89377 | 221 | 98.29982 | 298 | 97.1553 | 298 | 99.28844 | 173 | 99.51707 | 120
| 98.8901 | 222 | 98.29446 | 298 | 97.13782 | 298 | 99.28642 | 173 | 99.51707 | 120
| 98.88644 | 222 | 98.28956 | 299 | 97.12 | 298 | 99.28441 | 173 | 99.51635 | 120
| 98.88278 | 223 | 98.28422 | 299 | 97.10219 | 299 | 99.2824 | 174 | 99.51635 | 120
| 98.87911 | 223 | 98.27932 | 300 | 97.08472 | 299 | 99.28038 | 174 | 99.51563 | 120
| 98.87591 | 224 | 98.27396 | 300 | 97.06691 | 300 | 99.27877 | 175 | 99.51563 | 120
| 98.87315 | 224 | 98.26907 | 300 | 97.04909 | 300 | 99.27675 | 175 | 99.51563 | 120
| 98.86995 | 224 | 98.26372 | 301 | 97.03093 | 300 | 99.27474 | 176 | 99.51494 | 120
| 98.86674 | 225 | 98.25838 | 301 | 97.01312 | 301 | 99.27273 | 176 | 99.51494 | 120
| 98.86353 | 225 | 98.25303 | 302 | 96.99495 | 301 | 99.27071 | 176 | 99.51494 | 120
| 98.86034 | 226 | 98.24813 | 302 | 96.97679 | 302 | 99.2687 | 177 | 99.51422 | 120
| 98.85666 | 226 | 98.24278 | 302 | 96.95898 | 302 | 99.26668 | 177 | 99.51422 | 120
| 98.85345 | 226 | 98.23743 | 303 | 96.94082 | 303 | 99.26467 | 178 | 99.51422 | 120
| 98.85026 | 227 | 98.23209 | 303 | 96.92232 | 303 | 99.26266 | 178 | 99.51422 | 120
| 98.84705 | 227 | 98.22674 | 304 | 96.90416 | 303 | 99.26063 | 178 | 99.5135 | 120
| 98.84339 | 228 | 98.2214 | 304 | 96.88566 | 304 | 99.25862 | 179 | 99.5135 | 120
| 98.83972 | 228 | 98.21605 | 305 | 96.86716 | 304 | 99.25621 | 179 | 99.5135 | 120
| 98.83651 | 229 | 98.21071 | 305 | 96.849 | 305 | 99.25418 | 180 | 99.5128 | 120
| 98.83331 | 229 | 98.20535 | 305 | 96.83084 | 305 | 99.25217 | 180 | 99.5128 | 120
| 98.8301 | 229 | 98.20001 | 306 | 96.81234 | 305 | 99.25016 | 181 | 99.5128 | 120
| 98.82644 | 230 | 98.19466 | 306 | 96.7935 | 306 | 99.24775 | 181 | 99.51209 | 120
| 98.82323 | 230 | 98.18932 | 307 | 96.77466 | 306 | 99.24573 | 181 | 99.51209 | 120
| 98.82002 | 231 | 98.18397 | 307 | 96.75582 | 307 | 99.24372 | 182 | 99.51137 | 120
| 98.81636 | 231 | 98.17863 | 307 | 96.73663 | 307 | 99.2413 | 182 | 99.51137 | 120
| 98.81269 | 231 | 98.17328 | 308 | 96.71744 | 308 | 99.23928 | 183 | 99.51067 | 120
| 98.80903 | 232 | 98.16793 | 308 | 96.69757 | 308 | 99.23686 | 183 | 99.50995 | 120
| 98.80582 | 232 | 98.16259 | 309 | 96.6777 | 308 | 99.23485 | 183 | 99.50995 | 120
| 98.80261 | 233 | 98.15724 | 309 | 96.65782 | 309 | 99.23243 | 184 | 99.50995 | 120
| 98.79895 | 233 | 98.15189 | 310 | 96.63795 | 309 | 99.23002 | 184 | 99.50995 | 120
| 98.79529 | 234 | 98.14654 | 310 | 96.61808 | 310 | 99.2276 | 185 | 99.50923 | 120
| 98.79162 | 234 | 98.1412 | 310 | 96.59821 | 310 | 99.22518 | 185 | 99.50923 | 120
| 98.78796 | 234 | 98.1354 | 311 | 96.578 | 310 | 99.22276 | 186 | 99.50854 | 120
| 98.78384 | 235 | 98.13006 | 311 | 96.55813 | 311 | 99.22035 | 186 | 99.50854 | 120
| 98.78016 | 235 | 98.12471 | 312 | 96.53826 | 311 | 99.21793 | 186 | 99.50854 | 120
| 98.77651 | 236 | 98.11937 | 312 | 96.51872 | 312 | 99.21551 | 187 | 99.50854 | 120
| 98.77238 | 236 | 98.11402 | 312 | 96.49953 | 312 | 99.21269 | 187 | 99.50782 | 120
| 98.76826 | 236 | 98.10823 | 313 | 96.48001 | 313 | 99.21027 | 188 | 99.50782 | 120
| 98.76459 | 237 | 98.10288 | 313 | 96.46082 | 313 | 99.20786 | 188 | 99.50782 | 120
| 98.76047 | 237 | 98.09708 | 314 | 96.44163 | 313 | 99.20544 | 188 | 99.5071 | 120
| 98.75681 | 238 | 98.0913 | 314 | 96.42211 | 314 | 99.20302 | 189 | 99.5071 | 120
| 98.75269 | 238 | 98.08551 | 315 | 96.40258 | 314 | 99.20061 | 189 | 99.5064 | 120
| 98.74902 | 239 | 98.08016 | 315 | 96.38305 | 315 | 99.19819 | 190 | 99.5064 | 120
| 98.74489 | 239 | 98.07482 | 315 | 96.36421 | 315 | 99.19536 | 190 | 99.50569 | 120
| 98.74123 | 239 | 98.06902 | 316 | 96.34502 | 315 | 99.19295 | 191 | 99.50569 | 120
| 98.73711 | 240 | 98.06323 | 316 | 96.32515 | 316 | 99.19053 | 191 | 99.50497 | 120
| 98.73299 | 240 | 98.05788 | 317 | 96.30528 | 316 | 99.18771 | 191 | 99.50497 | 120
| 98.72887 | 241 | 98.05209 | 317 | 96.28575 | 317 | 99.18529 | 192 | 99.50497 | 120
| 98.72475 | 241 | 98.04674 | 317 | 96.26553 | 317 | 99.18287 | 192 | 99.50427 | 120
| 98.72108 | 241 | 98.04095 | 318 | 96.24498 | 318 | 99.18046 | 193 | 99.50427 | 120
| 98.71695 | 242 | 98.0356 | 318 | 96.22442 | 318 | 99.17763 | 193 | 99.50427 | 120
| 98.7133 | 242 | 98.02981 | 319 | 96.20352 | 318 | 99.17522 | 193 | 99.50427 | 120
| 98.70962 | 243 | 98.02446 | 319 | 96.18262 | 319 | 99.17239 | 194 | 99.50427 | 120
| 98.7055 | 243 | 98.01867 | 320 | 96.16173 | 319 | 99.16997 | 194 | 99.50355 | 120
| 98.70138 | 244 | 98.01332 | 320 | 96.14117 | 320 | 99.16756 | 195 | 99.50355 | 120
| 98.69772 | 244 | 98.00798 | 320 | 96.11992 | 320 | 99.16475 | 195 | 99.50355 | 120
| 98.6936 | 244 | 98.0022 | 321 | 96.09834 | 320 | 99.16233 | 196 | 99.50355 | 120
| 98.68948 | 245 | 97.9964 | 321 | 96.07675 | 321 | 99.1599 | 196 | 99.50355 | 120
| 98.68536 | 245 | 97.99106 | 322 | 96.05518 | 321 | 99.15709 | 196 | 99.50355 | 120
| 98.68168 | 246 | 97.98526 | 322 | 96.03359 | 322 | 99.15467 | 197 | 99.50355 | 120
| 98.67756 | 246 | 97.97947 | 322 | 96.01201 | 322 | 99.15225 | 197 | 99.50355 | 120
| 98.6739 | 246 | 97.97367 | 323 | 95.99042 | 323 | 99.14943 | 198 | 99.50283 | 120
| 98.67023 | 247 | 97.96832 | 323 | 95.96883 | 323 | 99.14701 | 198 | 99.50283 | 120
| 98.66657 | 247 | 97.96253 | 324 | 95.9476 | 323 | 99.14419 | 198 | 99.50283 | 120
| 98.66291 | 248 | 97.95675 | 324 | 95.92669 | 324 | 99.14137 | 199 | 99.50283 | 120
| 98.65924 | 248 | 97.9514 | 325 | 95.90545 | 324 | 99.13895 | 199 | 99.50283 | 120
| 98.65558 | 249 | 97.94561 | 325 | 95.88421 | 325 | 99.13614 | 200 | 99.50283 | 120
| 98.65146 | 249 | 97.94026 | 325 | 95.86228 | 325 | 99.13331 | 200 | 99.50283 | 120
| 98.64779 | 249 | 97.93447 | 326 | 95.84002 | 325 | 99.13049 | 201 | 99.50214 | 120
| 98.64366 | 250 | 97.92912 | 326 | 95.81808 | 326 | 99.12767 | 201 | 99.50214 | 120
| 98.63954 | 250 | 97.92333 | 327 | 95.79581 | 326 | 99.12485 | 201 | 99.50214 | 120
| 98.63542 | 251 | 97.91798 | 327 | 95.77389 | 327 | 99.12203 | 202 | 99.50214 | 120
| 98.63176 | 251 | 97.91219 | 327 | 95.75128 | 327 | 99.11921 | 202 | 99.50214 | 120
| 98.62764 | 251 | 97.90684 | 328 | 95.72866 | 328 | 99.1164 | 203 | 99.50214 | 120
| 98.62351 | 252 | 97.9015 | 328 | 95.70606 | 328 | 99.11357 | 203 | 99.50214 | 120
| 98.61938 | 252 | 97.8957 | 329 | 95.68378 | 328 | 99.11075 | 203 | 99.50142 | 120
| 98.61526 | 253 | 97.88991 | 329 | 95.66082 | 329 | 99.10753 | 204 | 99.50142 | 120
| 98.61114 | 253 | 97.88413 | 330 | 95.63752 | 329 | 99.10471 | 204 | 99.50142 | 120
| 98.60748 | 254 | 97.87877 | 330 | 95.61457 | 330 | 99.10188 | 205 | 99.5007 | 120
| 98.60381 | 254 | 97.87299 | 330 | 95.59196 | 330 | 99.09866 | 205 | 99.5007 | 120
| 98.59969 | 254 | 97.86719 | 331 | 95.56935 | 330 | 99.09584 | 206 | 99.5 | 120
| 98.59557 | 255 | 97.8614 | 331 | 95.54708 | 331 | 99.09262 | 206 | 99.5 | 120
| 98.591 | 255 | 97.85605 | 332 | 95.52481 | 331 | 99.08939 | 206 | 99.49929 | 120
| 98.58686 | 256 | 97.85071 | 332 | 95.50254 | 332 | 99.08658 | 207 | 99.49929 | 120
| 98.58229 | 256 | 97.84536 | 332 | 95.48027 | 332 | 99.08335 | 207 | 99.49929 | 120
| 98.57817 | 256 | 97.83956 | 333 | 95.45834 | 333 | 99.08013 | 208 | 99.49857 | 120
| 98.57405 | 257 | 97.83422 | 333 | 95.43641 | 333 | 99.0769 | 208 | 99.49857 | 120
| 98.56946 | 257 | 97.82842 | 334 | 95.41449 | 333 | 99.07368 | 208 | 99.49857 | 120
| 98.56488 | 258 | 97.82263 | 334 | 95.39256 | 334 | 99.07046 | 209 | 99.49857 | 120
| 98.56076 | 258 | 97.81685 | 335 | 95.37029 | 334 | 99.06682 | 209 | 99.49785 | 120
| 98.55617 | 259 | 97.81105 | 335 | 95.34837 | 335 | 99.06361 | 210 | 99.49785 | 120
| 98.55159 | 259 | 97.80526 | 335 | 95.3261 | 335 | 99.06039 | 210 | 99.49785 | 120
| 98.54702 | 259 | 97.79946 | 336 | 95.30348 | 335 | 99.05716 | 211 | 99.49785 | 120
| 98.5429 | 260 | 97.79323 | 336 | 95.28121 | 336 | 99.05394 | 211 | 99.49715 | 120
| 98.53878 | 260 | 97.78744 | 337 | 95.25929 | 336 | 99.05031 | 211 | 99.49715 | 120
| 98.53419 | 261 | 97.78164 | 337 | 95.23736 | 337 | 99.04708 | 212 | 99.49715 | 120
| 98.52961 | 261 | 97.77585 | 337 | 95.21544 | 337 | 99.04346 | 212 | 99.49715 | 120
| 98.52502 | 261 | 97.77006 | 338 | 95.1935 | 338 | 99.04024 | 213 | 99.49715 | 120
| 98.52045 | 262 | 97.76427 | 338 | 95.17123 | 338 | 99.03661 | 213 | 99.49715 | 120
| 98.51632 | 262 | 97.75802 | 339 | 95.14897 | 338 | 99.03338 | 213 | 99.49715 | 120
| 98.51175 | 263 | 97.75224 | 339 | 95.12635 | 339 | 99.02976 | 214 | 99.49715 | 120
| 98.5067 | 263 | 97.74645 | 340 | 95.10408 | 339 | 99.02613 | 214 | 99.49715 | 120
| 98.50213 | 264 | 97.7402 | 340 | 95.08181 | 340 | 99.02251 | 215 | 99.49715 | 120
| 98.49755 | 264 | 97.73442 | 340 | 95.0592 | 340 | 99.01888 | 215 | 99.49715 | 120
| 98.49296 | 264 | 97.72818 | 341 | 95.03659 | 340 | 99.01526 | 216 | 99.49715 | 120
| 98.48838 | 265 | 97.72195 | 341 | 95.01397 | 341 | 99.01163 | 216 | 99.49715 | 120
| 98.48426 | 265 | 97.71615 | 342 | 94.99102 | 341 | 99.008 | 216 | 99.49715 | 120
| 98.47967 | 266 | 97.70992 | 342 | 94.96772 | 342 | 99.00438 | 217 | 99.49715 | 120
| 98.47555 | 266 | 97.70412 | 342 | 94.94409 | 342 | 99.00075 | 217 | 99.49715 | 120
| 98.47098 | 266 | 97.69788 | 343 | 94.92044 | 343 | 98.99713 | 218 | 99.49643 | 120
| 98.4664 | 267 | 97.69165 | 343 | 94.89714 | 343 | 98.9935 | 218 | 99.49643 | 120
| 98.46181 | 267 | 97.6854 | 344 | 94.87351 | 343 | 98.98947 | 218 | 99.49643 | 120
| 98.45678 | 268 | 97.67962 | 344 | 94.85021 | 344 | 98.98585 | 219 | 99.49643 | 120
| 98.45174 | 268 | 97.67383 | 345 | 94.82691 | 344 | 98.98181 | 219 | 99.49643 | 120
| 98.44715 | 269 | 97.66758 | 345 | 94.80361 | 345 | 98.97819 | 220 | 99.49572 | 120
| 98.44258 | 269 | 97.6618 | 345 | 94.78032 | 345 | 98.97416 | 220 | 99.49572 | 120
| 98.438 | 269 | 97.656 | 346 | 94.75667 | 345 | 98.97012 | 221 | 99.49572 | 120
| 98.43341 | 270 | 97.64976 | 346 | 94.73304 | 346 | 98.9661 | 221 | 99.49572 | 120
| 98.42883 | 270 | 97.64398 | 347 | 94.70974 | 346 | 98.96207 | 221 | 99.49572 | 120
| 98.42426 | 271 | 97.63773 | 347 | 94.68679 | 347 | 98.95804 | 222 | 99.49502 | 120
| 98.41967 | 271 | 97.6315 | 347 | 94.66349 | 347 | 98.95401 | 222 | 99.49502 | 120
| 98.41509 | 271 | 97.62571 | 348 | 94.64087 | 348 | 98.94999 | 223 | 99.49502 | 120
| 98.41051 | 272 | 97.61946 | 348 | 94.61826 | 348 | 98.94555 | 223 | 99.49502 | 120
| 98.40594 | 272 | 97.61323 | 349 | 94.59565 | 348 | 98.94151 | 223 | 99.4943 | 120
| 98.40135 | 273 | 97.60743 | 349 | 94.57338 | 349 | 98.93709 | 224 | 99.4943 | 120
| 98.39632 | 273 | 97.6012 | 350 | 94.55111 | 349 | 98.93306 | 224 | 99.4943 | 120
| 98.39127 | 274 | 97.59496 | 350 | 94.52884 | 350 | 98.92863 | 225 | 99.49358 | 120
| 98.38624 | 274 | 97.58873 | 350 | 94.50623 | 350 | 98.92419 | 225 | 99.49358 | 120
| 98.38166 | 274 | 97.58293 | 351 | 94.48396 | 350 | 98.91976 | 226 | 99.49358 | 120
| 98.37661 | 275 | 97.5767 | 351 | 94.46134 | 351 | 98.91534 | 226 | 99.49358 | 120
| 98.37158 | 275 | 97.57045 | 352 | 94.43907 | 351 | 98.9109 | 226 | 99.49358 | 120
| 98.36654 | 276 | 97.56422 | 352 | 94.41646 | 352 | 98.90647 | 227 | 99.49289 | 120
| 98.36196 | 276 | 97.55798 | 352 | 94.39351 | 352 | 98.90164 | 227 | 99.49289 | 120
| 98.35691 | 276 | 97.5513 | 353 | 94.37021 | 353 | 98.8972 | 228 | 99.49289 | 120
| 98.35142 | 277 | 97.54507 | 353 | 94.34725 | 353 | 98.89277 | 228 | 99.49289 | 120
| 98.34638 | 277 | 97.53882 | 354 | 94.32395 | 353 | 98.88794 | 228 | 99.49289 | 120
| 98.34134 | 278 | 97.53259 | 354 | 94.30066 | 354 | 98.8831 | 229 | 99.49217 | 120
| 98.33631 | 278 | 97.52634 | 355 | 94.2777 | 354 | 98.87826 | 229 | 99.49217 | 120
| 98.33172 | 279 | 97.52011 | 355 | 94.25475 | 355 | 98.87342 | 230 | 99.49217 | 120
| 98.32669 | 279 | 97.51387 | 355 | 94.23145 | 355 | 98.86859 | 230 | 99.49217 | 120
| 98.3221 | 279 | 97.50764 | 356 | 94.20815 | 355 | 98.86375 | 231 | 99.49217 | 120
| 98.31707 | 280 | 97.5014 | 356 | 94.18485 | 356 | 98.85892 | 231 | 99.49217 | 120
| 98.31249 | 280 | 97.49516 | 357 | 94.1619 | 356 | 98.85368 | 231 | 99.49217 | 120
| 98.30745 | 281 | 97.48893 | 357 | 94.1386 | 357 | 98.84844 | 232 | 99.49145 | 120
| 98.30241 | 281 | 97.48268 | 357 | 94.11565 | 357 | 98.8436 | 232 | 99.49145 | 120
| 98.29738 | 281 | 97.47645 | 358 | 94.09269749 | 358 | 98.83838 | 233 | 99.49145 | 120
| 98.29233 | 282 | 97.46977 | 358 | 94.07043 | 358 | 98.83273 | 233 | 99.49145 | 120
| 98.28683 | 282 | 97.46353 | 359 | 94.04816 | 358 | 98.82749 | 233 | 99.49145 | 120
| 98.2818 | 283 | 97.45684 | 359 | 94.02589 | 359 | 98.82226 | 234 | 99.49145 | 120
| 98.27631 | 283 | 97.45061 | 360 | 94.00361 | 359 | 98.81661 | 234 | 99.49145 | 120
| 98.27126 | 284 | 97.44392 | 360 | 93.98134 | 360 | 98.81098 | 235 | 99.49145 | 120
| 98.26667 | 284 | 97.43769 | 360 | 93.95942 | 360 | 98.80574 | 235 | 99.49145 | 120
| 98.26164 | 284 | 97.431 | 361 | 93.93749 | 360 | 98.80009 | 236 | 99.49145 | 120
| 98.25661 | 285 | 97.42432 | 361 | 93.9159 | 361 | 98.79445 | 236 | 99.49145 | 120
| 98.25156 | 285 | 97.41808 | 362 | 93.89433 | 361 | 98.78882 | 236 | 99.49145 | 120
| 98.24653 | 286 | 97.4114 | 362 | 93.87274 | 362 | 98.78276 | 237 | 99.49145 | 120
| 98.24148 | 286 | 97.40517 | 362 | 93.85081 | 362 | 98.77672 | 237 | 99.49145 | 120
| 98.23645 | 286 | 97.39848 | 363 | 93.82854 | 363 | 98.77108 | 238 | 99.49145 | 120
| 98.23095 | 287 | 97.39224 | 363 | 93.80662 | 363 | 98.76504 | 238 | 99.49145 | 120
| 98.22591 | 287 | 97.38556 | 364 | 93.78434 | 363 | 98.75859 | 238 | 99.49145 | 120
| 98.22041 | 288 | 97.37931 | 364 | 93.76139 | 364 | 98.75255 | 239 | 99.49075 | 120
| 98.21538 | 288 | 97.37263 | 365 | 93.73843 | 364 | 98.74651 | 239 | 99.49075 | 120
| 98.2108 | 289 | 97.36595 | 365 | 93.71582 | 365 | 98.74006 | 240 | 99.49075 | 120
| 98.20576 | 289 | 97.35927 | 365 | 93.69252 | 365 | 98.73361 | 240 | 99.49075 | 120
| 98.20072 | 289 | 97.35259 | 366 | 93.66991 | 365 | 98.72716 | 241 | 99.49075 | 120
| 98.19568 | 290 | 97.34591 | 366 | 93.6473 | 366 | 98.72071 | 241 | 99.49075 | 120
| 98.19019 | 290 | 97.33877 | 367 | 93.62468 | 366 | 98.71387 | 241 | 99.49075 | 120
| 98.18514 | 291 | 97.33209 | 367 | 93.60241 | 367 | 98.70701 | 242 | 99.49075 | 120
| 98.17965 | 291 | 97.32541 | 367 | 93.58014 | 367 | 98.70058 | 242 | 99.49004 | 120
| 98.17461 | 291 | 97.31828 | 368 | 93.55788 | 368 | 98.69331 | 243 | 99.49004 | 120
| 98.16912 | 292 | 97.3116 | 368 | 93.53629 | 368 | 98.68647 | 243 | 99.49004 | 120
| 98.16407 | 292 | 97.30447 | 369 | 93.5147 | 368 | 98.67922 | 243 | 99.49004 | 120
| 98.15904 | 293 | 97.29779 | 369 | 93.49313 | 369 | 98.67197 | 244 | 99.49004 | 120
| 98.15399 | 293 | 97.2911 | 370 | 93.47188 | 369 | 98.66472 | 244 | 99.49004 | 120
| 98.14896 | 294 | 97.28442 | 370 | 93.45064 | 370 | 98.65745 | 245 | 99.49004 | 120
| 98.14346 | 294 | 97.27729 | 370 | 93.4294 | 370 | 98.64981 | 245 | 99.49004 | 120
| 98.13842 | 294 | 97.27061 | 371 | 93.4085 | 370 | 98.64215 | 246 | 99.49004 | 120
| 98.13338 | 295 | 97.26393 | 371 | 93.38725 | 371 | 98.63449 | 246 | 99.49004 | 120
| 98.12789 | 295 | 97.2568 | 372 | 93.36636 | 371 | 98.62643 | 246 | 99.48932 | 120
| 98.12284 | 296 | 97.24967 | 372 | 93.34581 | 372 | 98.61878 | 247 | 99.48932 | 120
| 98.11781 | 296 | 97.24298 | 372 | 93.32524 | 372 | 98.61072 | 247 | 99.48932 | 120
| 98.11231 | 296 | 97.23585 | 373 | 93.30503 | 373 | 98.60226 | 248 | 99.48932 | 120
| 98.10727 | 297 | 97.22872 | 373 | 93.28516 | 373 | 98.5938 | 248 | 99.48932 | 120
| 98.10224 | 297 | 97.22159 | 374 | 93.26461 | 373 | 98.58534 | 248 | 99.48932 | 120
| 98.0972 | 298 | 97.21447 | 374 | 93.2437 | 374 | 98.57687 | 249 | 99.48932 | 120
| 98.09216 | 298 | 97.20734 | 375 | 93.22348 | 374 | 98.568 | 249 | 99.48932 | 120
| 98.08712 | 299 | 97.20021 | 375 | 93.20328 | 375 | 98.55915 | 250 | 99.48932 | 120
| 98.08163 | 299 | 97.19308 | 375 | 93.18306 | 375 | 98.55028 | 250 | 99.48932 | 120
| 98.07612 | 299 | 97.18595 | 376 | 93.16285 | 375 | 98.54101 | 251 | 99.48932 | 120
| 98.07017 | 300 | 97.17883 | 376 | 93.14229 | 376 | 98.53214 | 251 | 99.48932 | 120
| 98.06468 | 300 | 97.1717 | 377 | 93.12173 | 376 | 98.52288 | 251 | 99.48932 | 120
| 98.05872 | 301 | 97.16457 | 377 | 93.10152 | 377 | 98.51321 | 252 | 99.48932 | 120
| 98.05323 | 301 | 97.157 | 377 | 93.0813 | 377 | 98.50354 | 252 | 99.48932 | 120
| 98.04727 | 301 | 97.14987 | 378 | 93.06143 | 378 | 98.49387 | 253 | 99.48932 | 120
| 98.04177 | 302 | 97.14274 | 378 | 93.04122 | 378 | 98.48379 | 253 | 99.48932 | 120
| 98.03628 | 302 | 97.13561 | 379 | 93.021 | 378 | 98.47372 | 253 | 99.48932 | 120
| 98.03078 | 303 | 97.12847 | 379 | 93.0008 | 379 | 98.46325 | 254 | 99.48862 | 120
| 98.02529 | 303 | 97.12136 | 380 | 92.98092 | 379 | 98.45317 | 254 | 99.48862 | 120
| 98.01933 | 304 | 97.11377 | 380 | 92.96071 | 380 | 98.44269 | 255 | 99.48862 | 120
| 98.01383 | 304 | 97.10664 | 380 | 92.9405 | 380 | 98.43222 | 255 | 99.48862 | 120
| 98.00834 | 304 | 97.09908 | 381 | 92.92028 | 380 | 98.42174 | 256 | 99.48862 | 120
| 98.00283 | 305 | 97.09194 | 381 | 92.90041 | 381 | 98.41087 | 256 | 99.48862 | 120
| 97.99688 | 305 | 97.08436 | 382 | 92.88019 | 381 | 98.39999 | 256 | 99.48862 | 120
| 97.99093 | 306 | 97.07725 | 382 | 92.85963 | 382 | 98.38871 | 257 | 99.48862 | 120
| 97.98497 | 306 | 97.07011 | 382 | 92.83908 | 382 | 98.37742 | 257 | 99.48862 | 120
| 97.97947 | 306 | 97.06253 | 383 | 92.81852 | 383 | 98.36573 | 258 | 99.4879 | 120
| 97.97352 | 307 | 97.05541 | 383 | 92.79762 | 383 | 98.35446 | 258 | 99.4879 | 120
| 97.96756 | 307 | 97.04783 | 384 | 92.77707 | 383 | 98.34237 | 258 | 99.4879 | 120
| 97.96206 | 308 | 97.04027 | 384 | 92.75651 | 384 | 98.33069 | 259 | 99.4879 | 120
| 97.95612 | 308 | 97.03268 | 385 | 92.73629 | 384 | 98.31859 | 259 | 99.4879 | 120
| 97.95061 | 309 | 97.02512 | 385 | 92.71608 | 385 | 98.30651 | 260 | 99.4879 | 120
| 97.94467 | 309 | 97.01754 | 385 | 92.69587 | 385 | 98.29402 | 260 | 99.4879 | 120
| 97.93871 | 309 | 97.00997 | 386 | 92.67531 | 385 | 98.28113 | 261 | 99.4879 | 120
| 97.93321 | 310 | 97.00195 | 386 | 92.6551 | 386 | 98.26864 | 261 | 99.4879 | 120
| 97.92725 | 310 | 96.99437 | 387 | 92.63523 | 386 | 98.25574 | 261 | 99.4879 | 120
| 97.92222 | 311 | 96.98635 | 387 | 92.61501 | 387 | 98.24245 | 262 | 99.4879 | 120
| 97.91673 | 311 | 96.97877 | 387 | 92.59514 | 387 | 98.22915 | 262 | 99.48718 | 120
| 97.91122 | 311 | 96.97075 | 388 | 92.57562 | 388 | 98.21585 | 263 | 99.48718 | 120
| 97.90527 | 312 | 96.96273 | 388 | 92.55574 | 388 | 98.20215 | 263 | 99.48718 | 120
| 97.89978 | 312 | 96.95472 | 389 | 92.53621 | 388 | 98.18845 | 263 | 99.48718 | 120
| 97.89382 | 313 | 96.94625 | 389 | 92.51668 | 389 | 98.17435 | 264 | 99.48718 | 120
| 97.88786 | 313 | 96.93823 | 390 | 92.49715 | 389 | 98.16025 | 264 | 99.48649 | 120
| 97.8819 | 314 | 96.92976 | 390 | 92.47762 | 390 | 98.14614 | 265 | 99.48649 | 120
| 97.87595 | 314 | 96.92175 | 390 | 92.4581 | 390 | 98.13164 | 265 | 99.48649 | 120
| 97.87 | 314 | 96.91328 | 391 | 92.43891 | 390 | 98.11714 | 266 | 99.48577 | 120
| 97.86404 | 315 | 96.90526 | 391 | 92.41972 | 391 | 98.10223 | 266 | 99.48577 | 120
| 97.85809 | 315 | 96.89679 | 392 | 92.40053 | 391 | 98.08732 | 266 | 99.48577 | 120
| 97.85259 | 316 | 96.88833 | 392 | 92.38204 | 392 | 98.07241 | 267 | 99.48577 | 120
| 97.84663 | 316 | 96.87942 | 392 | 92.36388 | 392 | 98.0571 | 267 | 99.48505 | 120
| 97.84067 | 316 | 96.87095 | 393 | 92.34571 | 393 | 98.04179 | 268 | 99.48505 | 120
| 97.83518 | 317 | 96.86249 | 393 | 92.32756 | 393 | 98.02607 | 268 | 99.48505 | 120
| 97.82968 | 317 | 96.85402 | 394 | 92.30975 | 393 | 98.01036 | 268 | 99.48505 | 120
| 97.82373 | 318 | 96.84556 | 394 | 92.29159 | 394 | 97.99424 | 269 | 99.48505 | 120
| 97.81823 | 318 | 96.83665 | 395 | 92.27411 | 394 | 97.97813 | 269 | 99.48505 | 120
| 97.81229 | 319 | 96.82818 | 395 | 92.2563 | 395 | 97.9616 | 270 | 99.48435 | 120
| 97.80633 | 319 | 96.81928 | 395 | 92.23814 | 395 | 97.94549 | 270 | 99.48435 | 120
| 97.80037 | 319 | 96.81081 | 396 | 92.22032 | 395 | 97.92857 | 271 | 99.48435 | 120
| 97.79441 | 320 | 96.80189 | 396 | 92.20251 | 396 | 97.91164 | 271 | 99.48364 | 120
| 97.78846 | 320 | 96.79299 | 397 | 92.18469 | 396 | 97.89472 | 271 | 99.48364 | 120
| 97.78296 | 321 | 96.78452 | 397 | 92.16722 | 397 | 97.8778 | 272 | 99.48364 | 120
| 97.77702 | 321 | 96.77605 | 397 | 92.14974 | 397 | 97.86048 | 272 | 99.48364 | 120
| 97.77106 | 321 | 96.76715 | 398 | 92.13193 | 398 | 97.84354 | 273 | 99.48292 | 120
| 97.7651 | 322 | 96.75868 | 398 | 92.11446 | 398 | 97.82622 | 273 | 99.48292 | 120
| 97.75914 | 322 | 96.75021 | 399 | 92.09733 | 398 | 97.8085 | 273 | 99.48292 | 120
| 97.75274 | 323 | 96.74129 | 399 | 92.07985 | 399 | 97.79117 | 274 | 99.48222 | 120
| 97.74678 | 323 | 96.73239 | 400 | 92.06273 | 399 | 97.77344 | 274 | 99.48222 | 120
| 97.74082 | 324 | 96.72347 | 400 | 92.04559 | 400 | 97.75571 | 275 | 99.48222 | 120
| 97.73486 | 324 | 96.71412 | 400 | 92.02846 | 400 | 97.73758 | 275 | 99.48222 | 120
| 97.72846 | 324 | 96.70476 | 401 | 92.01099 | 400 | 97.71985 | 276 | 99.48222 | 120
| 97.72205 | 325 | 96.69541 | 401 | 91.99386 | 401 | 97.70132 | 276 | 99.48222 | 120
| 97.71609 | 325 | 96.68606 | 402 | 91.97604 | 401 | 97.68319 | 276 | 99.48222 | 120
| 97.71013 | 326 | 96.6767 | 402 | 91.95891 | 402 | 97.66505 | 277 | 99.48222 | 120
| 97.70373 | 326 | 96.6669 | 402 | 91.94178 | 402 | 97.64652 | 277 | 99.4815 | 120
| 97.69777 | 326 | 96.65754 | 403 | 91.92465 | 403 | 97.62798 | 278 | 99.4815 | 120
| 97.69181 | 327 | 96.64774 | 403 | 91.90752 | 403 | 97.60945 | 278 | 99.4815 | 120
| 97.68585 | 327 | 96.63749 | 404 | 91.89004 | 403 | 97.59051 | 278 | 99.4815 | 120
| 97.67945 | 328 | 96.62725 | 404 | 91.87189 | 404 | 97.57197 | 279 | 99.4815 | 120
| 97.67349 | 328 | 96.61744 | 405 | 91.85373 | 404 | 97.55303 | 279 | 99.4815 | 120
| 97.66753 | 329 | 96.60719 | 405 | 91.83557 | 405 | 97.53411 | 280 | 99.48078 | 120
| 97.66157 | 329 | 96.59739 | 405 | 91.81708 | 405 | 97.51476 | 280 | 99.48078 | 120
| 97.65563 | 329 | 96.58714 | 406 | 91.79891 | 405 | 97.49542 | 281 | 99.48078 | 120
| 97.64967 | 330 | 96.57689 | 406 | 91.78144 | 406 | 97.47608 | 281 | 99.48078 | 120
| 97.64371 | 330 | 96.5662 | 407 | 91.76397 | 406 | 97.45674 | 281 | 99.48078 | 120
| 97.63731 | 331 | 96.55596 | 407 | 91.74649 | 407 | 97.437 | 282 | 99.48078 | 120
| 97.63135 | 331 | 96.54526 | 407 | 91.72937 | 407 | 97.41726 | 282 | 99.48009 | 120
| 97.62493 | 331 | 96.53457 | 408 | 91.71223 | 408 | 97.39711 | 283 | 99.48009 | 120
| 97.61852 | 332 | 96.52388 | 408 | 91.69578 | 408 | 97.37777 | 283 | 99.48009 | 120
| 97.61256 | 332 | 96.51319 | 409 | 91.67969 | 408 | 97.35842 | 283 | 99.48009 | 120
| 97.60616 | 333 | 96.50205 | 409 | 91.66323 | 409 | 97.33868 | 284 | 99.48009 | 120
| 97.59974 | 333 | 96.49091 | 410 | 91.64679 | 409 | 97.31935 | 284 | 99.48009 | 120
| 97.59378 | 334 | 96.47977 | 410 | 91.63001 | 410 | 97.3 | 285 | 99.48009 | 120
| 97.58737 | 334 | 96.46863 | 410 | 91.61356 | 410 | 97.28066 | 285 | 99.48009 | 120
| 97.58141 | 334 | 96.45705 | 411 | 91.59711 | 410 | 97.26092 | 286 | 99.47937 | 120
| 97.57501 | 335 | 96.44591 | 411 | 91.58101 | 411 | 97.24157 | 286 | 99.47937 | 120
| 97.56905 | 335 | 96.43432 | 412 | 91.56491 | 411 | 97.22144 | 286 | 99.47937 | 120
| 97.56264 | 336 | 96.42274 | 412 | 91.54881 | 412 | 97.20169 | 287 | 99.47937 | 120
| 97.55622 | 336 | 96.4107 | 412 | 91.5327 | 412 | 97.18154 | 287 | 99.47937 | 120
| 97.54982 | 336 | 96.39868 | 413 | 91.51626 | 413 | 97.1614 | 288 | 99.47937 | 120
| 97.54339 | 337 | 96.38665 | 413 | 91.49981 | 413 | 97.14125 | 288 | 99.47937 | 120
| 97.53653 | 337 | 96.37462 | 414 | 91.48302 | 413 | 97.12111 | 288 | 99.47937 | 120
| 97.52966 | 338 | 96.3626 | 414 | 91.46624 | 414 | 97.10096 | 289 | 99.47865 | 120
| 97.52324 | 338 | 96.35012 | 415 | 91.44979 | 414 | 97.08081 | 289 | 99.47865 | 120
| 97.51683 | 339 | 96.33764 | 415 | 91.43369 | 415 | 97.06066 | 290 | 99.47865 | 120
| 97.50996 | 339 | 96.32472 | 415 | 91.41724 | 415 | 97.04012 | 290 | 99.47865 | 120
| 97.50309 | 339 | 96.3118 | 416 | 91.40148 | 415 | 97.01997 | 291 | 99.47865 | 120
| 97.49622 | 340 | 96.29888 | 416 | 91.38538 | 416 | 96.99942 | 291 | 99.47865 | 120
| 97.4898 | 340 | 96.28551 | 417 | 91.36962 | 416 | 96.97887 | 291 | 99.47865 | 120
| 97.48293 | 341 | 96.27214 | 417 | 91.35352 | 417 | 96.95832 | 292 | 99.47865 | 120
| 97.47653 | 341 | 96.25877 | 417 | 91.33741 | 417 | 96.93777 | 292 | 99.47795 | 120
| 97.47011 | 341 | 96.24541 | 418 | 91.322 | 418 | 96.91763 | 293 | 99.47795 | 120
| 97.46507 | 342 | 96.23205 | 418 | 91.30658 | 418 | 96.89667 | 293 | 99.47795 | 120
| 97.4582 | 342 | 96.21867 | 419 | 91.29116 | 418 | 96.87613 | 293 | 99.47865 | 120
| 97.45132 | 343 | 96.20576 | 419 | 91.27608 | 419 | 96.85558 | 294 | 99.47865 | 120
| 97.44538 | 343 | 96.19195 | 420 | 91.26135 | 419 | 96.83462 | 294 | 99.47865 | 120
| 97.43942 | 344 | 96.17813 | 420 | 91.24628 | 420 | 96.81407 | 295 | 99.47865 | 120
| 97.43346 | 344 | 96.16387 | 420 | 91.23121 | 420 | 96.79312 | 295 | 99.47865 | 120
| 97.4275 | 344 | 96.15006 | 421 | 91.21648 | 420 | 96.77217 | 296 | 99.47865 | 120
| 97.4211 | 345 | 96.13581 | 421 | 91.20174 | 421 | 96.75162 | 296 | 99.47865 | 120
| 97.41514 | 345 | 96.12155 | 422 | 91.18735 | 421 | 96.73067 | 296 | 99.47865 | 120
| 97.40873 | 346 | 96.10685 | 422 | 91.17262 | 422 | 96.71012 | 297 | 99.47865 | 120
| 97.40231 | 346 | 96.09215 | 422 | 91.15788 | 422 | 96.68957 | 297 | 99.47795 | 120
| 97.3959 | 346 | 96.07744 | 423 | 91.14315 | 423 | 96.66862 | 298 | 99.47795 | 120
| 97.38995 | 347 | 96.06229 | 423 | 91.12842 | 423 | 96.64767 | 298 | 99.47795 | 120
| 97.38353 | 347 | 96.0467 | 424 | 91.11334 | 423 | 96.62631 | 298 | 99.47795 | 120
| 97.37758 | 348 | 96.03065 | 424 | 91.09861 | 424 | 96.60536 | 299 | 99.47724 | 120
| 97.37162 | 348 | 96.01462 | 425 | 91.08354 | 424 | 96.58441 | 299 | 99.47724 | 120
| 97.3652 | 349 | 95.99858 | 425 | 91.06846 | 425 | 96.56305 | 300 | 99.47724 | 120
| 97.3588 | 349 | 95.98255 | 425 | 91.05305 | 425 | 96.5421 | 300 | 99.47724 | 120
| 97.35239 | 349 | 95.96606 | 426 | 91.03797 | 425 | 96.52115 | 301 | 99.47724 | 120
| 97.34597 | 350 | 95.94958 | 426 | 91.02256 | 426 | 96.5006 | 301 | 99.47724 | 120
| 97.33956 | 350 | 95.93264 | 427 | 91.00714 | 426 | 96.47925 | 301 | 99.47652 | 120
| 97.33314 | 351 | 95.91571 | 427 | 90.99206 | 427 | 96.45789 | 302 | 99.47652 | 120
| 97.32674 | 351 | 95.89878 | 427 | 90.97699 | 427 | 96.43653 | 302 | 99.47652 | 120
| 97.31987 | 351 | 95.88096 | 428 | 90.96191 | 428 | 96.41558 | 303 | 99.47652 | 120
| 97.31298 | 352 | 95.86314 | 428 | 90.94683 | 428 | 96.39422 | 303 | 99.47652 | 120
| 97.30474 | 352 | 95.84487 | 429 | 90.93177 | 428 | 96.37368 | 303 | 99.47652 | 120
| 97.29833 | 353 | 95.8266 | 429 | 90.91669 | 429 | 96.35313 | 304 | 99.47582 | 120
| 97.29146 | 353 | 95.80789 | 430 | 90.90196 | 429 | 96.33258 | 304 | 99.47582 | 120
| 97.28413 | 354 | 95.78917 | 430 | 90.88688 | 430 | 96.31203 | 305 | 99.47582 | 120
| 97.2768 | 354 | 95.77046 | 430 | 90.87249 | 430 | 96.29148 | 305 | 99.47582 | 120
| 97.26947 | 354 | 95.7513 | 431 | 90.85844 | 430 | 96.27093 | 306 | 99.4751 | 120
| 97.26215 | 355 | 95.73169 | 431 | 90.84371 | 431 | 96.24998 | 306 | 99.4751 | 120
| 97.25482 | 355 | 95.7121 | 432 | 90.82898 | 431 | 96.22903 | 306 | 99.4751 | 120
| 97.24749 | 356 | 95.69204 | 432 | 90.81425 | 432 | 96.20848 | 307 | 99.47582 | 120
| 97.24062 | 356 | 95.67155 | 432 | 90.79952 | 432 | 96.18793 | 307 | 99.4751 | 120
| 97.23329 | 356 | 95.65105 | 433 | 90.78444 | 433 | 96.16778 | 308 | 99.4751 | 120
| 97.22642 | 357 | 95.63056 | 433 | 90.76937 | 433 | 96.14723 | 308 | 99.4751 | 120
| 97.21955 | 357 | 95.60873 | 434 | 90.75429 | 433 | 96.12668 | 308 | 99.4751 | 120
| 97.21222 | 358 | 95.5869 | 434 | 90.73956 | 434 | 96.10614 | 309 | 99.4751 | 120
| 97.20535 | 358 | 95.56507 | 435 | 90.72448 | 434 | 96.08599 | 309 | 99.4751 | 120
| 97.19848 | 359 | 95.54324 | 435 | 90.7094 | 435 | 96.06544 | 310 | 99.4751 | 120
| 97.19161 | 359 | 95.52051 | 435 | 90.69467 | 435 | 96.04489 | 310 | 99.4751 | 120
| 97.18428 | 359 | 95.49779 | 436 | 90.6796 | 435 | 96.02434 | 311 | 99.4751 | 120
| 97.17741 | 360 | 95.47506 | 436 | 90.66453 | 436 | 96.00379 | 311 | 99.47438 | 120
| 97.17053 | 360 | 95.45189 | 437 | 90.6498 | 436 | 95.98325 | 311 | 99.47438 | 120
| 97.16366 | 361 | 95.42873 | 437 | 90.63506 | 437 | 95.96269 | 312 | 99.47438 | 120
| 97.15634 | 361 | 95.40467 | 437 | 90.62033 | 437 | 95.94254 | 312 | 99.47438 | 120
| 97.14946 | 361 | 95.38061 | 438 | 90.6056 | 438 | 95.922 | 313 | 99.47438 | 120
| 97.14259 | 362 | 95.35655 | 438 | 90.5912 | 438 | 95.90145 | 313 | 99.47369 | 120
| 97.13525 | 362 | 95.3316 | 439 | 90.57716 | 438 | 95.88131 | 313 | 99.47369 | 120
| 97.12794 | 363 | 95.30665 | 439 | 90.56277 | 439 | 95.86075 | 314 | 99.47369 | 120
| 97.12107 | 363 | 95.2817 | 440 | 90.54838 | 439 | 95.84061 | 314 | 99.47297 | 120
| 97.11418 | 364 | 95.25586 | 440 | 90.53365 | 440 | 95.82046 | 315 | 99.47297 | 120
| 97.10687 | 364 | 95.23002 | 440 | 90.51926 | 440 | 95.79991 | 315 | 99.47297 | 120
| 97.09954 | 364 | 95.20418 | 441 | 90.50487 | 440 | 95.77977 | 316 | 99.47225 | 120
| 97.09267 | 365 | 95.17789 | 441 | 90.49048 | 441 | 95.75962 | 316 | 99.47225 | 120
| 97.08533 | 365 | 95.1516 | 442 | 90.47608 | 441 | 95.73947 | 316 | 99.47225 | 120
| 97.07846 | 366 | 95.12442 | 442 | 90.46238 | 442 | 95.71932 | 317 | 99.47297 | 120
| 97.07204 | 366 | 95.09725 | 442 | 90.44868 | 442 | 95.69919 | 317 | 99.47369 | 120
| 97.06518 | 366 | 95.06962 | 443 | 90.43497 | 443 | 95.67904 | 318 | 99.4751 | 120
| 97.05784 | 367 | 95.04155 | 443 | 90.42127 | 443 | 95.65929 | 318 | 99.47724 | 120
| 97.05097 | 367 | 95.01259 | 444 | 90.40723 | 443 | 95.63915 | 318 | 99.47865 | 120
| 97.04364 | 368 | 94.98364 | 444 | 90.39283 | 444 | 95.6194 | 319 | 99.4815 | 120
| 97.03632 | 368 | 94.95468 | 445 | 90.37913 | 444 | 95.59925 | 319 | 99.48364 | 120
| 97.02899 | 369 | 94.92481 | 445 | 90.36542 | 445 | 95.57951 | 320 | 99.48649 | 120
| 97.02166 | 369 | 94.89452 | 445 | 90.35241 | 445 | 95.55977 | 320 | 99.49004 | 120
| 97.01479 | 369 | 94.86423 | 446 | 90.33939 | 445 | 95.54003 | 321 | 99.49289 | 120
| 97.00746 | 370 | 94.83303 | 446 | 90.32671 | 446 | 95.52029 | 321 | 99.49643 | 120
| 97.00013 | 370 | 94.80185 | 447 | 90.31335 | 446 | 95.50054 | 321 | 99.5 | 120
| 96.9928 | 371 | 94.77022 | 447 | 90.29998 | 447 | 95.4808 | 322 | 99.50355 | 121
| 96.98502 | 371 | 94.73858 | 447 | 90.28628 | 447 | 95.46145 | 322 | 99.5071 | 121
| 96.97768 | 371 | 94.70651 | 448 | 90.27224 | 448 | 95.4413 | 323 | 99.51137 | 121
| 96.97035 | 372 | 94.67398 | 448 | 90.25784 | 448 | 95.42156 | 323 | 99.51494 | 122
| 96.96348 | 372 | 94.64101 | 449 | 90.24414 | 448 | 95.40182 | 323 | 99.51849 | 122
| 96.95615 | 373 | 94.60848 | 449 | 90.23043 | 449 | 95.38208 | 324 | 99.52275 | 122
| 96.94928 | 373 | 94.57551 | 450 | 90.21708 | 449 | 95.36274 | 324 | 99.5263 | 123
| 96.94196 | 374 | 94.54209 | 450 | 90.20372 | 450 | 95.3438 | 325 | 99.53059 | 123
| 96.93417 | 374 | 94.50869 | 450 | 90.19035 | 450 | 95.32447 | 325 | 99.53414 | 123
| 96.9273 | 374 | 94.47482 | 451 | 90.17664 | 450 | 95.30552 | 326 | 99.53768 | 124
| 96.91951 | 375 | 94.44051 | 451 | 90.1626 | 451 | 95.28658 | 326 | 99.54195 | 124
| 96.91264 | 375 | 94.40577 | 452 | 90.14821 | 451 | 95.26805 | 326 | 99.54552 | 124
| 96.90486 | 376 | 94.37101 | 452 | 90.13348 | 452 | 95.24911 | 327 | 99.54907 | 125
| 96.89753 | 376 | 94.33625 | 452 | 90.11909 | 452 | 95.23018 | 327 | 99.55192 | 125
| 96.88928 | 376 | 94.30061 | 453 | 90.10504 | 453 | 95.21164 | 328 | 99.55477 | 125
| 96.88195 | 377 | 94.26542 | 453 | 90.09134 | 453 | 95.19271 | 328 | 99.5569 | 126
| 96.87417 | 377 | 94.22932 | 454 | 90.07763 | 453 | 95.17377 | 328 | 99.55832 | 126
| 96.86638 | 378 | 94.19324 | 454 | 90.06393 | 454 | 95.15523 | 329 | 99.55973 | 126
| 96.8586 | 378 | 94.15626 | 455 | 90.05057 | 454 | 95.13629 | 329 | 99.56045 | 127
| 96.85126 | 379 | 94.11972 | 455 | 90.03755 | 455 | 95.11776 | 330 | 99.56187 | 127
| 96.84302 | 379 | 94.08274 | 455 | 90.02384 | 455 | 95.09882 | 330 | 99.56187 | 127
| 96.83523 | 379 | 94.04576 | 456 | 90.00979 | 455 | 95.08028 | 331 | 99.56259 | 128
| 96.82698 | 380 | 94.00833 | 456 | 89.99541 | 456 | 95.06216 | 331 | 99.56259 | 128
| 96.81874 | 380 | 93.97092 | 457 | 89.98136 | 456 | 95.04362 | 331 | 99.56259 | 128
| 96.81095 | 381 | 93.93349 | 457 | 89.96697 | 457 | 95.02548 | 332 | 99.56259 | 129
| 96.80317 | 381 | 93.89562 | 457 | 89.95361 | 457 | 95.00736 | 332 | 99.56259 | 129
| 96.79492 | 381 | 93.85774 | 458 | 89.93991 | 458 | 94.98882 | 333 | 99.56187 | 129
| 96.78713 | 382 | 93.81988 | 458 | 89.9262 | 458 | 94.9707 | 333 | 99.56117 | 130
| 96.77935 | 382 | 93.78156 | 459 | 89.9125 | 458 | 94.95256 | 333 | 99.56117 | 130
| 96.77111 | 383 | 93.74324 | 459 | 89.89879 | 459 | 94.93484 | 334 | 99.56045 | 130
| 96.76285 | 383 | 93.70493 | 460 | 89.88542 | 459 | 94.9167 | 334 | 99.55973 | 131
| 96.75461 | 384 | 93.66616 | 460 | 89.87207 | 460 | 94.89897 | 335 | 99.55904 | 131
| 96.74683 | 384 | 93.6274 | 460 | 89.85904 | 460 | 94.88125 | 335 | 99.55832 | 131
| 96.73903 | 384 | 93.58863 | 461 | 89.84671 | 460 | 94.86351 | 336 | 99.5576 | 132
| 96.73079 | 385 | 93.54988 | 461 | 89.83438 | 461 | 94.84578 | 336 | 99.5569 | 132
| 96.72254 | 385 | 93.51066 | 462 | 89.82204 | 461 | 94.82846 | 336 | 99.55619 | 132
| 96.71476 | 386 | 93.47101 | 462 | 89.81006 | 462 | 94.81074 | 337 | 99.55547 | 133
| 96.70651 | 386 | 93.43181 | 462 | 89.79772 | 462 | 94.793 | 337 | 99.55477 | 133
| 96.69826 | 386 | 93.39259 | 463 | 89.78573 | 463 | 94.77568 | 338 | 99.55405 | 133
| 96.69002 | 387 | 93.35294 | 463 | 89.77373 | 463 | 94.75795 | 338 | 99.55333 | 134
| 96.68178 | 387 | 93.31374 | 464 | 89.7614 | 463 | 94.74062 | 338 | 99.55262 | 134
| 96.67354 | 388 | 93.27452 | 464 | 89.74941 | 464 | 94.7233 | 339 | 99.55262 | 134
| 96.66529 | 388 | 93.23532 | 465 | 89.73673 | 464 | 94.70638 | 339 | 99.55192 | 135
| 96.65659 | 389 | 93.19611 | 465 | 89.72406 | 465 | 94.68905 | 340 | 99.5512 | 135
| 96.64834 | 389 | 93.1569 | 465 | 89.71138 | 465 | 94.67212 | 340 | 99.55048 | 135
| 96.6401 | 389 | 93.1177 | 466 | 89.6987 | 465 | 94.6552 | 341 | 99.54979 | 136
| 96.6314 | 390 | 93.07849 | 466 | 89.68569 | 466 | 94.63828 | 341 | 99.54907 | 136
| 96.62269 | 390 | 93.03928 | 467 | 89.67301 | 466 | 94.62135 | 341 | 99.54835 | 136
| 96.61398 | 391 | 93.00007 | 467 | 89.65964 | 467 | 94.60403 | 342 | 99.54765 | 137
| 96.60528 | 391 | 92.96087 | 467 | 89.64663 | 467 | 94.58711 | 342 | 99.54694 | 137
| 96.59612 | 391 | 92.92165 | 468 | 89.63361 | 468 | 94.57018 | 343 | 99.54622 | 137
| 96.58742 | 392 | 92.8829 | 468 | 89.62059 | 468 | 94.55285 | 343 | 99.54552 | 138
| 96.57825 | 392 | 92.84368 | 469 | 89.60757 | 468 | 94.53593 | 343 | 99.5448 | 138
| 96.5691 | 393 | 92.80492 | 469 | 89.59455 | 469 | 94.51902 | 344 | 99.54408 | 138
| 96.55948 | 393 | 92.76617 | 470 | 89.58187 | 469 | 94.50249 | 344 | 99.54408 | 139
| 96.55031 | 394 | 92.72785 | 470 | 89.5692 | 470 | 94.48557 | 345 | 99.54339 | 139
| 96.54069 | 394 | 92.68908 | 470 | 89.55652 | 470 | 94.46946 | 345 | 99.54267 | 139
| 96.53153 | 394 | 92.65032 | 471 | 89.5435 | 470 | 94.45374 | 346 | 99.54195 | 140
| 96.52191 | 395 | 92.612 | 471 | 89.53049 | 471 | 94.43803 | 346 | 99.54125 | 140
| 96.51229 | 395 | 92.57369 | 472 | 89.51712 | 471 | 94.42232 | 346 | 99.54054 | 140
| 96.50268 | 396 | 92.53582 | 472 | 89.50376 | 472 | 94.40659 | 347 | 99.53982 | 141
| 96.49306 | 396 | 92.49751 | 472 | 89.49074 | 472 | 94.39088 | 347 | 99.53912 | 141
| 96.48344 | 396 | 92.45963 | 473 | 89.47772 | 473 | 94.37517 | 348 | 99.5384 | 141
| 96.47381 | 397 | 92.4222 | 473 | 89.4647 | 473 | 94.35945 | 348 | 99.53768 | 142
| 96.46375 | 397 | 92.38433 | 474 | 89.45202 | 473 | 94.34374 | 348 | 99.53699 | 142
| 96.45367 | 398 | 92.3469 | 474 | 89.439 | 474 | 94.32803 | 349 | 99.53627 | 142
| 96.44405 | 398 | 92.30949 | 475 | 89.42632 | 474 | 94.31272 | 349 | 99.53627 | 143
| 96.43397 | 399 | 92.27251 | 475 | 89.41365 | 475 | 94.29701 | 350 | 99.53555 | 143
| 96.42389 | 399 | 92.23508 | 475 | 89.40097 | 475 | 94.28169 | 350 | 99.53485 | 143
| 96.41381 | 399 | 92.1981 | 476 | 89.38761 | 475 | 94.26557 | 351 | 99.53414 | 144
| 96.40373 | 400 | 92.16155 | 476 | 89.37459 | 476 | 94.24986 | 351 | 99.53342 | 144
| 96.39365 | 400 | 92.12547 | 477 | 89.36158 | 476 | 94.23414 | 351 | 99.53272 | 144
| 96.38312 | 401 | 92.08893 | 477 | 89.34925 | 477 | 94.21884 | 352 | 99.532 | 145
| 96.37305 | 401 | 92.05329 | 477 | 89.33657 | 477 | 94.20393 | 352 | 99.53128 | 145
| 96.3625 | 401 | 92.01765 | 478 | 89.32423 | 478 | 94.18861 | 353 | 99.53059 | 145
| 96.35151 | 402 | 91.982 | 478 | 89.3119 | 478 | 94.17371 | 353 | 99.52987 | 146
| 96.34098 | 402 | 91.94681 | 479 | 89.29957 | 478 | 94.1588 | 353 | 99.52915 | 146
| 96.33044 | 403 | 91.91162 | 479 | 89.28757 | 479 | 94.14348 | 354 | 99.52845 | 146
| 96.31991 | 403 | 91.87686 | 480 | 89.27524 | 479 | 94.12857 | 354 | 99.52774 | 147
| 96.30891 | 404 | 91.84167 | 480 | 89.26256 | 480 | 94.11367 | 355 | 99.52702 | 147
| 96.29838 | 404 | 91.80691 | 480 | 89.24989 | 480 | 94.09836 | 355 | 99.5263 | 147
| 96.28784 | 404 | 91.7726 | 481 | 89.23755 | 480 | 94.08385 | 356 | 99.5256 | 148
| 96.27685 | 405 | 91.73829 | 481 | 89.22522 | 481 | 94.06894 | 356 | 99.52488 | 148
| 96.26631 | 405 | 91.70399 | 482 | 89.21288 | 481 | 94.05485 | 356 | 99.52417 | 148
| 96.25487 | 406 | 91.66968 | 482 | 89.20054 | 482 | 94.04074 | 357 | 99.52347 | 149
| 96.24341 | 406 | 91.63582 | 482 | 89.18821 | 482 | 94.02624 | 357 | 99.52275 | 149
| 96.23105 | 406 | 91.60152 | 483 | 89.17623 | 483 | 94.01213 | 358 | 99.52203 | 149
| 96.21867 | 407 | 91.56765 | 483 | 89.16423 | 483 | 93.99763 | 358 | 99.52134 | 150
| 96.20677 | 407 | 91.53379 | 484 | 89.15258 | 483 | 93.98352 | 358 | 99.52062 | 150
| 96.19439 | 408 | 91.50037 | 484 | 89.14025 | 484 | 93.96902 | 359 | 99.5199 | 150
| 96.18249 | 408 | 91.46696 | 485 | 89.1286 | 484 | 93.95452 | 359 | 99.5199 | 151
| 96.17012 | 409 | 91.43399 | 485 | 89.11661 | 485 | 93.94041 | 360 | 99.5192 | 151
| 96.15821 | 409 | 91.40102 | 485 | 89.10531 | 485 | 93.92591 | 360 | 99.51849 | 151
| 96.14584 | 409 | 91.36805 | 486 | 89.09366 | 485 | 93.9118 | 361 | 99.51777 | 152
| 96.13302 | 410 | 91.33552 | 486 | 89.08201 | 486 | 93.8977 | 361 | 99.51707 | 152
| 96.11928 | 410 | 91.303 | 487 | 89.07104 | 486 | 93.8836 | 361 | 99.51563 | 152
| 96.10599 | 411 | 91.27002 | 487 | 89.06008 | 487 | 93.8695 | 362 | 99.51494 | 153
| 96.09271 | 411 | 91.23795 | 487 | 89.04877 | 487 | 93.85539 | 362 | 99.51422 | 153
| 96.07942 | 411 | 91.20587 | 488 | 89.03781 | 488 | 93.8417 | 363 | 99.5135 | 153
| 96.06706 | 412 | 91.17469 | 488 | 89.02684 | 488 | 93.82759 | 363 | 99.51209 | 154
| 96.05469 | 412 | 91.14349 | 489 | 89.01554 | 488 | 93.81389 | 363 | 99.51137 | 154
| 96.04094 | 413 | 91.11319 | 489 | 89.00389 | 489 | 93.80019 | 364 | 99.51067 | 154
| 96.0272 | 413 | 91.08245 | 490 | 88.99224 | 489 | 93.78609 | 364 | 99.50995 | 155
| 96.01347 | 414 | 91.05171 | 490 | 88.98025 | 490 | 93.77239 | 365 | 99.50923 | 155
| 95.99971 | 414 | 91.02097 | 490 | 88.9686 | 490 | 93.75909 | 365 | 99.50854 | 155
| 95.98553 | 414 | 90.99067 | 491 | 88.95695 | 490 | 93.74499 | 366 | 99.50782 | 156
| 95.97177 | 415 | 90.96038 | 491 | 88.9453 | 491 | 93.7313 | 366 | 99.5064 | 156
| 95.95757 | 415 | 90.93008 | 492 | 88.93331 | 491 | 93.71799 | 366 | 99.50569 | 156
| 95.94337 | 416 | 90.90023 | 492 | 88.922 | 492 | 93.7047 | 367 | 99.50497 | 157
| 95.92872 | 416 | 90.87037 | 492 | 88.9107 | 492 | 93.69141 | 367 | 99.50427 | 157
| 95.91452 | 416 | 90.84052 | 493 | 88.89905 | 493 | 93.6781 | 368 | 99.50355 | 157
| 95.90032 | 417 | 90.81067 | 493 | 88.88774 | 493 | 93.66481 | 368 | 99.50283 | 158
| 95.88566 | 417 | 90.78126 | 494 | 88.87644 | 493 | 93.65152 | 368 | 99.50142 | 158
| 95.87055 | 418 | 90.75141 | 494 | 88.86547 | 494 | 93.63822 | 369 | 99.5007 | 158
| 95.85543 | 418 | 90.72156 | 495 | 88.85485 | 494 | 93.62492 | 369 | 99.49929 | 159
| 95.8394 | 419 | 90.69215 | 495 | 88.84388 | 495 | 93.61163 | 370 | 99.49857 | 159
| 95.82337 | 419 | 90.66275 | 495 | 88.83258 | 495 | 93.59833 | 370 | 99.49715 | 159
| 95.80687 | 419 | 90.63379 | 496 | 88.82128 | 495 | 93.58543 | 371 | 99.49643 | 160
| 95.79039 | 420 | 90.60528 | 496 | 88.80963 | 496 | 93.57214 | 371 | 99.49502 | 160
| 95.77344 | 420 | 90.57676 | 497 | 88.79763 | 496 | 93.55924 | 371 | 99.4943 | 160
| 95.75695 | 421 | 90.54869 | 497 | 88.78565 | 497 | 93.54595 | 372 | 99.49358 | 161
| 95.74 | 421 | 90.52018 | 497 | 88.77365 | 497 | 93.53266 | 372 | 99.49217 | 161
| 95.72213 | 421 | 90.49211 | 498 | 88.762 | 498 | 93.51935 | 373 | 99.49145 | 161
| 95.70427 | 422 | 90.46404 | 498 | 88.75036 | 498 | 93.50606 | 373 | 99.49075 | 162
| 95.68595 | 422 | 90.43597 | 499 | 88.7394 | 498 | 93.49276 | 373 | 99.49004 | 162
| 95.66671 | 423 | 90.40834 | 499 | 88.72843 | 499 | 93.47946 | 374 | 99.48862 | 162
| 95.64839 | 423 | 90.38162 | 500 | 88.71746 | 499 | 93.46657 | 374 | 99.4879 | 163
| 95.62961 | 424 | 90.35488 | 500 | 88.70684 | 500 | 93.45368 | 375 | 99.48718 | 163
| 95.61037 | 424 | 90.3277 | 500 | 88.69622 | 500 | 93.44079 | 375 | 99.48577 | 163
| 95.59021 | 424 | 90.30096 | 501 | 88.68526 | 500 | 93.4283 | 376 | 99.48505 | 164
| 95.56959 | 425 | 90.27469 | 501 | 88.67464 | 501 | 93.4154 | 376 | 99.48364 | 164
| 95.54945 | 425 | 90.2484 | 502 | 88.66367 | 501 | 93.4025 | 376 | 99.48292 | 164
| 95.52838 | 426 | 90.22211 | 502 | 88.65305 | 502 | 93.39002 | 377 | 99.4815 | 165
| 95.50776 | 426 | 90.19627 | 502 | 88.64243 | 502 | 93.37712 | 377 | 99.48009 | 165
| 95.48624 | 426 | 90.17043 | 503 | 88.63215 | 503 | 93.36463 | 378 | 99.47937 | 165
| 95.46378 | 427 | 90.14503 | 503 | 88.62222 | 503 | 93.35173 | 378 | 99.47865 | 166
| 95.44134 | 427 | 90.11964 | 504 | 88.61194 | 503 | 93.33885 | 378 | 99.47724 | 166
| 95.41844 | 428 | 90.09469 | 504 | 88.60132 | 504 | 93.32636 | 379 | 99.47652 | 166
| 95.39599 | 428 | 90.06928 | 505 | 88.59036 | 504 | 93.31346 | 379 | 99.4751 | 167
| 95.37309 | 429 | 90.04433 | 505 | 88.57906 | 505 | 93.30057 | 380 | 99.47438 | 167
| 95.35156 | 429 | 90.01894 | 505 | 88.56774 | 505 | 93.28808 | 380 | 99.47369 | 167
| 95.32865 | 429 | 89.99399 | 506 | 88.55679 | 505 | 93.27518 | 381 | 99.47225 | 168
| 95.30575 | 430 | 89.96948 | 506 | 88.5465 | 506 | 93.26228 | 381 | 99.47153 | 168
| 95.28239 | 430 | 89.94453 | 507 | 88.53622 | 506 | 93.2498 | 381 | 99.47012 | 168
| 95.25904 | 431 | 89.92048 | 507 | 88.52595 | 507 | 93.23731 | 382 | 99.4687 | 169
| 95.23476 | 431 | 89.89598 | 507 | 88.51601 | 507 | 93.22441 | 382 | 99.46799 | 169
| 95.21048 | 431 | 89.87146 | 508 | 88.50539 | 508 | 93.21192 | 383 | 99.46657 | 169
| 95.18575 | 432 | 89.84741 | 508 | 88.49546 | 508 | 93.19943 | 383 | 99.46513 | 170
| 95.161 | 432 | 89.8229 | 509 | 88.48449 | 508 | 93.18694 | 383 | 99.46444 | 170
| 95.13627 | 433 | 89.79884 | 509 | 88.47387 | 509 | 93.17445 | 384 | 99.463 | 170
| 95.11107 | 433 | 89.77433 | 510 | 88.46291 | 509 | 93.16196 | 384 | 99.46159 | 171
| 95.08497 | 434 | 89.75028 | 510 | 88.45229 | 510 | 93.14946 | 385 | 99.46017 | 171
| 95.05748 | 434 | 89.72711 | 510 | 88.44132 | 510 | 93.13697 | 385 | 99.45873 | 171
| 95.02954 | 434 | 89.7035 | 511 | 88.43035 | 510 | 93.12449 | 386 | 99.45732 | 172
| 95.00206 | 435 | 89.67988 | 511 | 88.42008 | 511 | 93.1124 | 386 | 99.4559 | 172
| 94.97457 | 435 | 89.65626 | 512 | 88.41015 | 511 | 93.09991 | 386 | 99.45447 | 172
| 94.94754 | 436 | 89.63221 | 512 | 88.40021 | 512 | 93.08741 | 387 | 99.45377 | 173
| 94.91823 | 436 | 89.60859 | 512 | 88.39096 | 512 | 93.07533 | 387 | 99.45233 | 173
| 94.88845 | 436 | 89.58543 | 513 | 88.38102 | 513 | 93.06284 | 388 | 99.45092 | 173
| 94.85868 | 437 | 89.56226 | 513 | 88.37074 | 513 | 93.05075 | 388 | 99.4495 | 174
| 94.82983 | 437 | 89.53953 | 514 | 88.3608 | 513 | 93.03826 | 388 | 99.44807 | 174
| 94.79959 | 438 | 89.51726 | 514 | 88.35053 | 514 | 93.02618 | 389 | 99.44665 | 174
| 94.7689 | 438 | 89.49498 | 515 | 88.3406 | 514 | 93.01369 | 389 | 99.44452 | 175
| 94.73775 | 439 | 89.47315 | 515 | 88.32998 | 515 | 93.0016 | 390 | 99.44308 | 175
| 94.7066 | 439 | 89.45042 | 515 | 88.31936 | 515 | 92.9895 | 390 | 99.44167 | 175
| 94.67317 | 439 | 89.42816 | 516 | 88.30907 | 515 | 92.97742 | 391 | 99.44025 | 176
| 94.64018 | 440 | 89.40588 | 516 | 88.29879 | 516 | 92.96493 | 391 | 99.43882 | 176
| 94.60675 | 440 | 89.38404 | 517 | 88.28817 | 516 | 92.95284 | 391 | 99.4374 | 176
| 94.57239 | 441 | 89.36265 | 517 | 88.27755 | 517 | 92.94076 | 392 | 99.43527 | 177
| 94.53758 | 441 | 89.34082 | 517 | 88.26762 | 517 | 92.92866 | 392 | 99.43385 | 177
| 94.50368 | 441 | 89.31899 | 518 | 88.25734 | 518 | 92.91617 | 393 | 99.43242 | 177
| 94.46932 | 442 | 89.29761 | 518 | 88.24671 | 518 | 92.90409 | 393 | 99.431 | 178
| 94.43451 | 442 | 89.27622 | 519 | 88.23644 | 518 | 92.892 | 393 | 99.42959 | 178
| 94.39878 | 443 | 89.25439 | 519 | 88.22651 | 519 | 92.87992 | 394 | 99.42815 | 178
| 94.3626 | 443 | 89.23344 | 520 | 88.21657 | 519 | 92.86823 | 394 | 99.42674 | 179
| 94.32595 | 444 | 89.21206 | 520 | 88.20697 | 520 | 92.85614 | 395 | 99.42532 | 179
| 94.28931 | 444 | 89.19068 | 520 | 88.19807 | 520 | 92.84406 | 395 | 99.42388 | 179
| 94.2522 | 444 | 89.16929 | 521 | 88.18916 | 520 | 92.83196 | 396 | 99.42247 | 180
| 94.21464 | 445 | 89.14791 | 521 | 88.18059 | 521 | 92.81988 | 396 | 99.42105 | 180
| 94.17663 | 445 | 89.12696 | 522 | 88.17169 | 521 | 92.80779 | 396 | 99.41962 | 180
| 94.13815 | 446 | 89.10647 | 522 | 88.16278 | 522 | 92.7961 | 397 | 99.4182 | 181
| 94.09875 | 446 | 89.08552 | 522 | 88.15387 | 522 | 92.78402 | 397 | 99.41607 | 181
| 94.05982 | 446 | 89.06503 | 523 | 88.14496 | 523 | 92.77193 | 398 | 99.41463 | 181
| 94.02043 | 447 | 89.04453 | 523 | 88.1364 | 523 | 92.75984 | 398 | 99.41322 | 182
| 93.98011 | 447 | 89.02449 | 524 | 88.12749 | 523 | 92.74775 | 398 | 99.4118 | 182
| 93.93935 | 448 | 89.004 | 524 | 88.11824 | 524 | 92.73567 | 399 | 99.41037 | 182
| 93.89812 | 448 | 88.98394 | 525 | 88.10933 | 524 | 92.72358 | 399 | 99.40895 | 183
| 93.8569 | 449 | 88.96389 | 525 | 88.10008 | 525 | 92.71189 | 400 | 99.40754 | 183
| 93.81521 | 449 | 88.94429 | 525 | 88.09117 | 525 | 92.69981 | 400 | 99.4061 | 183
| 93.77307 | 449 | 88.92424 | 526 | 88.08226 | 525 | 92.68812 | 401 | 99.40469 | 184
| 93.73047 | 450 | 88.90418 | 526 | 88.07336 | 526 | 92.67644 | 401 | 99.40255 | 184
| 93.68742 | 450 | 88.88503 | 527 | 88.06411 | 526 | 92.66434 | 401 | 99.40114 | 184
| 93.64481 | 451 | 88.86543 | 527 | 88.05452 | 527 | 92.65266 | 402 | 99.3997 | 185
| 93.60175 | 451 | 88.84582 | 527 | 88.04492 | 527 | 92.64098 | 402 | 99.39829 | 185
| 93.5587 | 451 | 88.82667 | 528 | 88.03465 | 528 | 92.62889 | 403 | 99.39687 | 185
| 93.51609 | 452 | 88.80706 | 528 | 88.02436 | 528 | 92.6172 | 403 | 99.39474 | 186
| 93.47258 | 452 | 88.78746 | 529 | 88.01443 | 528 | 92.60512 | 403 | 99.3933 | 186
| 93.42907 | 453 | 88.76786 | 529 | 88.00484 | 529 | 92.59344 | 404 | 99.39117 | 186
| 93.38509 | 453 | 88.74825 | 530 | 87.9949 | 529 | 92.58175 | 404 | 99.38975 | 187
| 93.34204 | 454 | 88.72864 | 530 | 87.98565 | 530 | 92.56966 | 405 | 99.38762 | 187
| 93.29851 | 454 | 88.70948 | 530 | 87.97606 | 530 | 92.55797 | 405 | 99.38549 | 187
| 93.25455 | 454 | 88.69033 | 531 | 87.96681 | 530 | 92.5463 | 406 | 99.38405 | 188
| 93.21102 | 455 | 88.67117 | 531 | 87.95687 | 531 | 92.53461 | 406 | 99.38192 | 188
| 93.16751 | 455 | 88.65246 | 532 | 87.94727 | 531 | 92.52292 | 406 | 99.3805 | 188
| 93.12399 | 456 | 88.63419 | 532 | 87.93768 | 532 | 92.51124 | 407 | 99.37837 | 189
| 93.08002 | 456 | 88.61593 | 532 | 87.92809 | 532 | 92.49915 | 407 | 99.37624 | 189
| 93.03559 | 456 | 88.59766 | 533 | 87.91884 | 533 | 92.48746 | 408 | 99.37482 | 189
| 92.99161 | 457 | 88.57939 | 533 | 87.90959 | 533 | 92.47577 | 408 | 99.37269 | 190
| 92.94717 | 457 | 88.56112 | 534 | 87.90034 | 533 | 92.4641 | 408 | 99.37055 | 190
| 92.90275 | 458 | 88.54286 | 534 | 87.89109 | 534 | 92.45281 | 409 | 99.36842 | 190
| 92.85831 | 458 | 88.52459 | 535 | 87.88218 | 534 | 92.44112 | 409 | 99.36629 | 191
| 92.81435 | 459 | 88.50588 | 535 | 87.87361 | 535 | 92.42945 | 410 | 99.36485 | 191
| 92.76991 | 459 | 88.48716 | 535 | 87.86471 | 535 | 92.41776 | 410 | 99.36272 | 191
| 92.72502 | 459 | 88.46845 | 536 | 87.8558 | 535 | 92.40647 | 411 | 99.36059 | 192
| 92.68058 | 460 | 88.45018 | 536 | 87.84689 | 536 | 92.39479 | 411 | 99.35845 | 192
| 92.63524 | 460 | 88.43236 | 537 | 87.83764 | 536 | 92.38311 | 411 | 99.35704 | 192
| 92.58989 | 461 | 88.41453 | 537 | 87.82839 | 537 | 92.37142 | 412 | 99.3549 | 193
| 92.54501 | 461 | 88.39628 | 537 | 87.81982 | 537 | 92.35974 | 412 | 99.35277 | 193
| 92.50057 | 461 | 88.37845 | 538 | 87.81092 | 538 | 92.34805 | 413 | 99.35133 | 193
| 92.45568 | 462 | 88.36063 | 538 | 87.80201 | 538 | 92.33637 | 413 | 99.3492 | 194
| 92.41124 | 462 | 88.34281 | 539 | 87.79344 | 538 | 92.32468 | 413 | 99.34707 | 194
| 92.36635 | 463 | 88.32543 | 539 | 87.78488 | 539 | 92.313 | 414 | 99.34493 | 194
| 92.32146 | 463 | 88.3076 | 540 | 87.77666 | 539 | 92.30131 | 414 | 99.3428 | 195
| 92.27658 | 464 | 88.29068 | 540 | 87.76877 | 540 | 92.28962 | 415 | 99.34139 | 195
| 92.23169 | 464 | 88.2733 | 540 | 87.76158 | 540 | 92.27754 | 415 | 99.33925 | 195
| 92.1868 | 464 | 88.25593 | 541 | 87.75404 | 540 | 92.26545 | 416 | 99.33712 | 196
| 92.14236 | 465 | 88.23899 | 541 | 87.74685 | 541 | 92.25376 | 416 | 99.3357 | 196
| 92.09794 | 465 | 88.22207 | 542 | 87.73965 | 541 | 92.24168 | 416 | 99.33355 | 196
| 92.05303 | 466 | 88.20513 | 542 | 87.73246 | 542 | 92.22999 | 417 | 99.33142 | 197
| 92.00907 | 466 | 88.18865 | 542 | 87.72527 | 542 | 92.21872 | 417 | 99.32928 | 197
| 91.96463 | 466 | 88.17216 | 543 | 87.71807 | 543 | 92.20703 | 418 | 99.32787 | 197
| 91.92021 | 467 | 88.15523 | 543 | 87.71054 | 543 | 92.19534 | 418 | 99.32574 | 198
| 91.87623 | 467 | 88.13831 | 544 | 87.70265 | 543 | 92.18366 | 418 | 99.3236 | 198
| 91.83225 | 468 | 88.12137 | 544 | 87.69443 | 544 | 92.17197 | 419 | 99.32219 | 198
| 91.78874 | 468 | 88.10489 | 545 | 87.68654 | 544 | 92.16029 | 419 | 99.32005 | 199
| 91.74523 | 469 | 88.08795 | 545 | 87.67832 | 545 | 92.1486 | 420 | 99.31862 | 199
| 91.70216 | 469 | 88.07147 | 545 | 87.67045 | 545 | 92.13732 | 420 | 99.31648 | 199
| 91.65865 | 469 | 88.05498 | 546 | 87.66256 | 545 | 92.12604 | 421 | 99.31435 | 200
| 91.61513 | 470 | 88.03894 | 546 | 87.65469 | 546 | 92.11475 | 421 | 99.31222 | 200
| 91.57207 | 470 | 88.02246 | 547 | 87.64646 | 546 | 92.10347 | 421 | 99.31009 | 200
| 91.52948 | 471 | 88.00597 | 547 | 87.63824 | 547 | 92.0922 | 422 | 99.30795 | 201
| 91.48688 | 471 | 87.98949 | 547 | 87.62967 | 547 | 92.08131 | 422 | 99.30582 | 201
| 91.44427 | 471 | 87.97345 | 548 | 87.62111 | 548 | 92.07003 | 423 | 99.30369 | 201
| 91.40213 | 472 | 87.95697 | 548 | 87.61255 | 548 | 92.05835 | 423 | 99.30155 | 202
| 91.35999 | 472 | 87.94093 | 549 | 87.60432 | 548 | 92.04707 | 423 | 99.2987 | 202
| 91.31785 | 473 | 87.92488 | 549 | 87.59644 | 549 | 92.03578 | 424 | 99.29657 | 202
| 91.27616 | 473 | 87.90885 | 550 | 87.58856 | 549 | 92.02409 | 424 | 99.29443 | 203
| 91.23448 | 474 | 87.89281 | 550 | 87.58068 | 550 | 92.01281 | 425 | 99.2923 | 203
| 91.19279 | 474 | 87.87721 | 550 | 87.57177 | 550 | 92.00154 | 425 | 99.29017 | 203
| 91.15203 | 474 | 87.86118 | 551 | 87.56287 | 550 | 91.99026 | 426 | 99.28734 | 204
| 91.11172 | 475 | 87.84558 | 551 | 87.55361 | 551 | 91.97897 | 426 | 99.2852 | 204
| 91.0714 | 475 | 87.82954 | 552 | 87.54471 | 551 | 91.96728 | 426 | 99.28235 | 204
| 91.0311 | 476 | 87.81395 | 552 | 87.5358 | 552 | 91.956 | 427 | 99.28022 | 205
| 90.99171 | 476 | 87.79746 | 552 | 87.52689 | 552 | 91.94432 | 427 | 99.27737 | 205
| 90.95276 | 476 | 87.78142 | 553 | 87.51833 | 553 | 91.93263 | 428 | 99.27524 | 205
| 90.91383 | 477 | 87.76583 | 553 | 87.51011 | 553 | 91.92096 | 428 | 99.27238 | 206
| 90.87535 | 477 | 87.75024 | 554 | 87.50188 | 553 | 91.90967 | 428 | 99.27025 | 206
| 90.83687 | 478 | 87.73464 | 554 | 87.494 | 554 | 91.89839 | 429 | 99.26742 | 206
| 90.79885 | 478 | 87.71994 | 555 | 87.48612 | 554 | 91.8867 | 429 | 99.26529 | 207
| 90.7613 | 479 | 87.70479 | 555 | 87.47824 | 555 | 91.87542 | 430 | 99.26244 | 207
| 90.72419 | 479 | 87.69008 | 555 | 87.47036 | 555 | 91.86454 | 430 | 99.25958 | 207
| 90.6871 | 479 | 87.67493 | 556 | 87.46179 | 555 | 91.85326 | 431 | 99.25675 | 208
| 90.65045 | 480 | 87.66023 | 556 | 87.45357 | 556 | 91.84238 | 431 | 99.2539 | 208
| 90.61381 | 480 | 87.64463 | 557 | 87.44535 | 556 | 91.83151 | 431 | 99.25177025 | 208
| 90.57716 | 481 | 87.6295 | 557 | 87.43748 | 557 | 91.82062 | 432 | 99.24892 | 209
| 90.54052 | 481 | 87.61479 | 557 | 87.42994 | 557 | 91.80933 | 432 | 99.24679 | 209
| 90.50478 | 481 | 87.60054 | 558 | 87.42273 | 558 | 91.79846 | 433 | 99.24465 | 209
| 90.46905 | 482 | 87.58582 | 558 | 87.41554 | 558 | 91.78718 | 433 | 99.24252 | 210
| 90.43378 | 482 | 87.57112 | 559 | 87.408 | 558 | 91.7763 | 433 | 99.23967 | 210
| 90.39851 | 483 | 87.55686 | 559 | 87.40047 | 559 | 91.76502 | 434 | 99.23753 | 210
| 90.36324 | 483 | 87.54261 | 560 | 87.39293 | 559 | 91.75414 | 434 | 99.2354 | 211
| 90.32797 | 484 | 87.52791 | 560 | 87.38471 | 560 | 91.74286 | 435 | 99.23327 | 211
| 90.29316 | 484 | 87.5132 | 560 | 87.37615 | 560 | 91.73198 | 435 | 99.23114 | 211
| 90.25835 | 484 | 87.4985 | 561 | 87.36826 | 560 | 91.7207 | 436 | 99.229 | 212
| 90.22399 | 485 | 87.48424 | 561 | 87.36107 | 561 | 91.70941 | 436 | 99.22617 | 212
| 90.18918 | 485 | 87.46954 | 562 | 87.35353 | 561 | 91.69854 | 436 | 99.22404 | 212
| 90.15528 | 486 | 87.45484 | 562 | 87.34634 | 562 | 91.68766 | 437 | 99.22119 | 213
| 90.12139 | 486 | 87.44058 | 562 | 87.33914 | 562 | 91.67638 | 437 | 99.21905 | 213
| 90.08749 | 486 | 87.42588 | 563 | 87.33161 | 563 | 91.66549 | 438 | 99.2162 | 213
| 90.05404 | 487 | 87.41118 | 563 | 87.32407 | 563 | 91.65461 | 438 | 99.21407 | 214
| 90.02061 | 487 | 87.39692 | 564 | 87.31585 | 563 | 91.64374 | 438 | 99.21194 | 214
| 89.98763 | 488 | 87.38222 | 564 | 87.30796 | 564 | 91.63246 | 439 | 99.20908 | 214
| 89.95465 | 488 | 87.36796 | 565 | 87.29974 | 564 | 91.62117 | 439 | 99.20695 | 215
| 89.92212 | 489 | 87.35371 | 565 | 87.29152 | 565 | 91.60989 | 440 | 99.20412 | 215
| 89.8896 | 489 | 87.33899 | 565 | 87.28295 | 565 | 91.59901 | 440 | 99.20127 | 215
| 89.85754 | 489 | 87.32474 | 566 | 87.27473 | 565 | 91.58814 | 441 | 99.19842 | 216
| 89.82593 | 490 | 87.31093 | 566 | 87.26685 | 566 | 91.57766 | 441 | 99.19629 | 216
| 89.79433 | 490 | 87.29667 | 567 | 87.25931 | 566 | 91.56719 | 441 | 99.19343 | 216
| 89.76318 | 491 | 87.28241 | 567 | 87.25143 | 567 | 91.5563 | 442 | 99.1906 | 217
| 89.73248 | 491 | 87.26861 | 567 | 87.24355 | 567 | 91.54542 | 442 | 99.18775 | 217
| 89.70179 | 491 | 87.25479 | 568 | 87.23568 | 568 | 91.53455 | 443 | 99.1842 | 217
| 89.67111 | 492 | 87.24098 | 568 | 87.22779 | 568 | 91.52367 | 443 | 99.18135 | 218
| 89.63996 | 492 | 87.22717 | 569 | 87.21992 | 568 | 91.51319 | 443 | 99.1785 | 218
| 89.60835 | 493 | 87.21336 | 569 | 87.21238 | 569 | 91.50231 | 444 | 99.17495 | 218
| 89.57721 | 493 | 87.19866 | 570 | 87.20449 | 569 | 91.49183 | 444 | 99.1721 | 219
| 89.54606 | 494 | 87.18439 | 570 | 87.19627 | 570 | 91.48136 | 445 | 99.16855 | 219
| 89.51582 | 494 | 87.17058 | 570 | 87.18908 | 570 | 91.47088 | 445 | 99.1657 | 219
| 89.48558 | 494 | 87.15677 | 571 | 87.18222 | 570 | 91.46081 | 446 | 99.16215 | 220
| 89.45582 | 495 | 87.14341 | 571 | 87.17503 | 571 | 91.45073 | 446 | 99.1593 | 220
| 89.42605 | 495 | 87.13004 | 572 | 87.16784 | 571 | 91.44106 | 446 | 99.15645 | 220
| 89.39627 | 496 | 87.11667 | 572 | 87.16064 | 572 | 91.43099 | 447 | 99.1529 | 221
| 89.36696 | 496 | 87.10375 | 572 | 87.15345 | 572 | 91.42093 | 447 | 99.15005 | 221
| 89.33763 | 496 | 87.09128 | 573 | 87.14659 | 573 | 91.41085 | 448 | 99.1465 | 221
| 89.30923 | 497 | 87.07835 | 573 | 87.13905 | 573 | 91.40037 | 448 | 99.14365 | 222
| 89.28038 | 497 | 87.06544 | 574 | 87.13186 | 573 | 91.3903 | 448 | 99.1401 | 222
| 89.25244 | 498 | 87.05251 | 574 | 87.12535 | 574 | 91.38022 | 449 | 99.13725 | 222
| 89.22404 | 498 | 87.04004 | 575 | 87.11885 | 574 | 91.36975 | 449 | 99.1337 | 223
| 89.1961 | 499 | 87.02712 | 575 | 87.11234 | 575 | 91.35968 | 450 | 99.13013 | 223
| 89.16814 | 499 | 87.01465 | 575 | 87.10582 | 575 | 91.3492 | 450 | 99.1273 | 223
| 89.14067 | 499 | 87.00172 | 576 | 87.09966 | 575 | 91.33912 | 451 | 99.12445 | 224
| 89.11364 | 500 | 86.98879 | 576 | 87.09315 | 576 | 91.32865 | 451 | 99.1216 | 224
| 89.08616 | 500 | 86.97633 | 577 | 87.08629 | 576 | 91.31817 | 451 | 99.11805 | 224
| 89.05867 | 501 | 86.9634 | 577 | 87.0791 | 577 | 91.3081 | 452 | 99.1152 | 225
| 89.0312 | 501 | 86.95093 | 577 | 87.0719 | 577 | 91.29803 | 452 | 99.11235 | 225
| 89.00462 | 501 | 86.938 | 578 | 87.06471 | 578 | 91.28796 | 453 | 99.1088 | 225
| 88.97805 | 502 | 86.92554 | 578 | 87.05752 | 578 | 91.27748 | 453 | 99.10595 | 226
| 88.95195 | 502 | 86.91261 | 579 | 87.05032 | 578 | 91.2674 | 453 | 99.10312 | 226
| 88.92492 | 503 | 86.90014 | 579 | 87.04381 | 579 | 91.25693 | 454 | 99.09955 | 226
| 88.89789 | 503 | 86.88766 | 580 | 87.03696 | 579 | 91.24645 | 454 | 99.09672 | 227
| 88.87086 | 504 | 86.87518 | 580 | 87.03045 | 580 | 91.23678 | 455 | 99.09387 | 227
| 88.84384 | 504 | 86.86271 | 580 | 87.02428 | 580 | 91.22712 | 455 | 99.09102 | 227
| 88.81636 | 504 | 86.85023 | 581 | 87.01777 | 580 | 91.21704 | 456 | 99.08819 | 228
| 88.78933 | 505 | 86.83777 | 581 | 87.01126 | 581 | 91.20737 | 456 | 99.08462 | 228
| 88.7623 | 505 | 86.82529 | 582 | 87.00406 | 581 | 91.1973 | 456 | 99.08177 | 228
| 88.73574 | 506 | 86.81281 | 582 | 86.99755 | 582 | 91.18723 | 457 | 99.07822 | 229
| 88.70917 | 506 | 86.80034 | 582 | 86.99071 | 582 | 91.17715 | 457 | 99.07467 | 229
| 88.68261 | 506 | 86.78831 | 583 | 86.98351 | 583 | 91.16708 | 458 | 99.07182 | 229
| 88.65558 | 507 | 86.77583 | 583 | 86.97666 | 583 | 91.157 | 458 | 99.06827 | 230
| 88.62809 | 507 | 86.76336 | 584 | 86.97014 | 583 | 91.14733 | 458 | 99.06542 | 230
| 88.60061 | 508 | 86.75088 | 584 | 86.9633 | 584 | 91.13726 | 459 | 99.06257 | 230
| 88.5745 | 508 | 86.73885 | 585 | 86.9561 | 584 | 91.12718 | 459 | 99.05974 | 231
| 88.54885 | 509 | 86.72681 | 585 | 86.94891 | 585 | 91.11752 | 460 | 99.05617 | 231
| 88.52365 | 509 | 86.71479 | 585 | 86.94205 | 585 | 91.10744 | 460 | 99.05332 | 231
| 88.49846 | 509 | 86.70276 | 586 | 86.93521 | 585 | 91.09777 | 461 | 99.04977 | 232
| 88.47327 | 510 | 86.69073 | 586 | 86.928 | 586 | 91.0877 | 461 | 99.04692 | 232
| 88.44807 | 510 | 86.67914 | 587 | 86.92116 | 586 | 91.07803 | 461 | 99.04337 | 232
| 88.42333 | 511 | 86.668 | 587 | 86.9143 | 587 | 91.06796 | 462 | 99.03982 | 233
| 88.39814 | 511 | 86.65643 | 587 | 86.9078 | 587 | 91.05829 | 462 | 99.03697 | 233
| 88.37387 | 511 | 86.64529 | 588 | 86.90129 | 588 | 91.04862 | 463 | 99.03342 | 233
| 88.34913 | 512 | 86.6337 | 588 | 86.89478 | 588 | 91.03855 | 463 | 99.02985 | 234
| 88.32485 | 512 | 86.62256 | 589 | 86.88758 | 588 | 91.02887 | 463 | 99.027 | 234
| 88.30058 | 513 | 86.61098 | 589 | 86.88073 | 589 | 91.01881 | 464 | 99.02345 | 234
| 88.27675 | 513 | 86.59939 | 590 | 86.87353 | 589 | 91.00913 | 464 | 99.0199 | 235
| 88.25293 | 514 | 86.58781 | 590 | 86.86669 | 590 | 90.99946 | 465 | 99.01634 | 235
| 88.22958 | 514 | 86.57667 | 590 | 86.85948 | 590 | 90.98938 | 465 | 99.01279 | 235
| 88.20621 | 514 | 86.56553 | 591 | 86.85194 | 590 | 90.97972 | 466 | 99.00994 | 236
| 88.18286 | 515 | 86.55394 | 591 | 86.84475 | 591 | 90.97005 | 466 | 99.00639 | 236
| 88.1595 | 515 | 86.54282 | 592 | 86.83756 | 591 | 90.96038 | 466 | 99.00282 | 236
| 88.13613 | 516 | 86.53168 | 592 | 86.83036 | 592 | 90.95031 | 467 | 98.99927 | 237
| 88.11278 | 516 | 86.52054 | 592 | 86.82283 | 592 | 90.94064 | 467 | 98.99642 | 237
| 88.08941 | 516 | 86.50895 | 593 | 86.81563 | 593 | 90.93096 | 468 | 98.99287 | 237
| 88.0665 | 517 | 86.49781 | 593 | 86.80844 | 593 | 90.92129 | 468 | 98.98932 | 238
| 88.04406 | 517 | 86.48623 | 594 | 86.80125 | 593 | 90.91162 | 468 | 98.98575 | 238
| 88.02116 | 518 | 86.47509 | 594 | 86.79404 | 594 | 90.90196 | 469 | 98.9822 | 238
| 87.99872 | 518 | 86.46395 | 595 | 86.7872 | 594 | 90.89229 | 469 | 98.97866 | 239
| 87.97626 | 519 | 86.45281 | 595 | 86.78069 | 595 | 90.88261 | 470 | 98.97509 | 239
| 87.95382 | 519 | 86.44167 | 595 | 86.77384 | 595 | 90.87294 | 470 | 98.97154 | 239
| 87.93093 | 519 | 86.43053 | 596 | 86.76663 | 595 | 90.86327 | 471 | 98.96797 | 240
| 87.90847 | 520 | 86.41984 | 596 | 86.75979 | 596 | 90.8536 | 471 | 98.96442 | 240
| 87.88649 | 520 | 86.4087 | 597 | 86.75293 | 596 | 90.84394 | 471 | 98.96087 | 240
| 87.86404 | 521 | 86.39801 | 597 | 86.74642 | 597 | 90.83426 | 472 | 98.9573 | 241
| 87.84206 | 521 | 86.38732 | 597 | 86.73957 | 597 | 90.82459 | 472 | 98.95375 | 241
| 87.82053 | 521 | 86.37663 | 598 | 86.73271 | 598 | 90.81492 | 473 | 98.95021 | 241
| 87.79853 | 522 | 86.36549 | 598 | 86.72621 | 598 | 90.80525 | 473 | 98.94664 | 242
| 87.77655 | 522 | 86.35523 | 599 | 86.7197 | 598 | 90.79557 | 473 | 98.94309 | 242
| 87.75502 | 523 | 86.34454 | 599 | 86.71354 | 599 | 90.78591 | 474 | 98.93952 | 242
| 87.7335 | 523 | 86.33429 | 600 | 86.70703 | 599 | 90.77624 | 474 | 98.93597 | 243
| 87.71197 | 524 | 86.3236 | 600 | 86.70051 | 600 | 90.76657 | 475 | 98.93242 | 243
| 87.6909 | 524 | 86.31336 | 600 | 86.69366 | 600 | 90.7569 | 475 | 98.92885 | 243
| 87.66937 | 524 | 86.30267 | 601 | 86.68716 | 600 | 90.74763 | 476 | 98.9253 | 244
| 87.64829 | 525 | 86.29241 | 601 | 86.6803 | 601 | 90.73796 | 476 | 98.92176 | 244
| 87.62769 | 525 | 86.28172 | 602 | 86.67379 | 601 | 90.7283 | 476 | 98.91819 | 244
| 87.60707 | 526 | 86.27147 | 602 | 86.66694 | 602 | 90.71902 | 477 | 98.91464 | 245
| 87.58646 | 526 | 86.26123 | 602 | 86.66043 | 602 | 90.70935 | 477 | 98.91037 | 245
| 87.5663 | 526 | 86.25098 | 603 | 86.65357 | 603 | 90.69969 | 478 | 98.9068 | 245
| 87.54569 | 527 | 86.24074 | 603 | 86.64672 | 603 | 90.69041 | 478 | 98.90325 | 246
| 87.52553 | 527 | 86.23048 | 604 | 86.63987 | 603 | 90.68075 | 478 | 98.89899 | 246
| 87.50584 | 528 | 86.22024 | 604 | 86.63302 | 604 | 90.67147 | 479 | 98.89544 | 246
| 87.48568 | 528 | 86.20999 | 605 | 86.62583 | 604 | 90.66181 | 479 | 98.89187 | 247
| 87.46552 | 529 | 86.19975 | 605 | 86.61863 | 605 | 90.65254 | 480 | 98.88832 | 247
| 87.44537 | 529 | 86.18949 | 605 | 86.61143 | 605 | 90.64288 | 480 | 98.88475 | 247
| 87.42568 | 529 | 86.17969 | 606 | 86.60424 | 605 | 90.6336 | 481 | 98.88192 | 248
| 87.40643 | 530 | 86.16945 | 606 | 86.59704 | 606 | 90.62433 | 481 | 98.87835 | 248
| 87.38673 | 530 | 86.15965 | 607 | 86.5902 | 606 | 90.61507 | 481 | 98.87409 | 248
| 87.3675 | 531 | 86.14984 | 607 | 86.58299 | 607 | 90.6058 | 482 | 98.87054 | 249
| 87.34827 | 531 | 86.14004 | 607 | 86.57615 | 607 | 90.59613 | 482 | 98.86699 | 249
| 87.32902 | 531 | 86.13023 | 608 | 86.56929 | 608 | 90.58687 | 483 | 98.8627 | 249
| 87.30979 | 532 | 86.12043 | 608 | 86.56244 | 608 | 90.578 | 483 | 98.85915 | 250
| 87.291 | 532 | 86.11108 | 609 | 86.55559 | 608 | 90.56833 | 483 | 98.85489 | 250
| 87.27177 | 533 | 86.10127 | 609 | 86.54839 | 609 | 90.55906 | 484 | 98.85134 | 250
| 87.25252 | 533 | 86.09147 | 610 | 86.54155 | 609 | 90.5498 | 484 | 98.84707 | 251
| 87.23329 | 534 | 86.08168 | 610 | 86.53503 | 610 | 90.54053 | 485 | 98.8435 | 251
| 87.2145 | 534 | 86.07187 | 610 | 86.52818 | 610 | 90.53126 | 485 | 98.83924 | 251
| 87.19527 | 534 | 86.06252 | 611 | 86.52168 | 610 | 90.52199 | 486 | 98.83569 | 252
| 87.17603 | 535 | 86.05272 | 611 | 86.51482 | 611 | 90.51313 | 486 | 98.83142 | 252
| 87.15725 | 535 | 86.04336 | 612 | 86.50831 | 611 | 90.50387 | 486 | 98.82785 | 252
| 87.13755 | 536 | 86.034 | 612 | 86.50146 | 612 | 90.49459 | 487 | 98.82359 | 253
| 87.11786 | 536 | 86.02464 | 612 | 86.4946 | 612 | 90.48533 | 487 | 98.82004 | 253
| 87.09862 | 536 | 86.01484 | 613 | 86.48809 | 613 | 90.47565 | 488 | 98.81577 | 253
| 87.07937 | 537 | 86.00548 | 613 | 86.48124 | 613 | 90.46639 | 488 | 98.8115 | 254
| 87.0606 | 537 | 85.99613 | 614 | 86.47473 | 613 | 90.45673 | 488 | 98.80794 | 254
| 87.04182 | 538 | 85.98678 | 614 | 86.46822 | 614 | 90.44745 | 489 | 98.80367 | 254
| 87.02303 | 538 | 85.97742 | 615 | 86.46171 | 614 | 90.43819 | 489 | 98.80012 | 255
| 87.00471 | 539 | 85.96805 | 615 | 86.4552 | 615 | 90.42892 | 490 | 98.79585 | 255
| 86.98685 | 539 | 85.9587 | 615 | 86.4487 | 615 | 90.42005 | 490 | 98.79159 | 255
| 86.96853 | 539 | 85.9498 | 616 | 86.44184 | 615 | 90.41119 | 491 | 98.7866 | 256
| 86.95021 | 540 | 85.94044 | 616 | 86.43465 | 616 | 90.40193 | 491 | 98.78234 | 256
| 86.93142 | 540 | 85.93107 | 617 | 86.42779 | 616 | 90.39306 | 491 | 98.77807 | 256
| 86.91356 | 541 | 85.92172 | 617 | 86.42094 | 617 | 90.38419 | 492 | 98.77452 | 257
| 86.89615 | 541 | 85.91237 | 617 | 86.41409 | 617 | 90.37492 | 492 | 98.77095 | 257
| 86.87829 | 541 | 85.90301 | 618 | 86.40724 | 618 | 90.36607 | 493 | 98.76669 | 257
| 86.86088 | 542 | 85.89366 | 618 | 86.40005 | 618 | 90.3572 | 493 | 98.76314 | 258
| 86.84393 | 542 | 85.88429 | 619 | 86.39319 | 618 | 90.34833 | 493 | 98.75887 | 258
| 86.82698 | 543 | 85.87539 | 619 | 86.386 | 619 | 90.33947 | 494 | 98.7553 | 258
| 86.81003 | 543 | 85.86603 | 620 | 86.3788 | 619 | 90.3306 | 494 | 98.75104 | 259
| 86.79309 | 544 | 85.85712 | 620 | 86.37161 | 620 | 90.32174 | 495 | 98.74677 | 259
| 86.77614 | 544 | 85.84821 | 620 | 86.36442 | 620 | 90.31288 | 495 | 98.7425 | 259
| 86.75919 | 544 | 85.83929 | 621 | 86.35688 | 620 | 90.30361 | 496 | 98.73824 | 260
| 86.74224 | 545 | 85.83039 | 621 | 86.34969 | 621 | 90.29474 | 496 | 98.73397 | 260
| 86.72529 | 545 | 85.82192 | 622 | 86.34283 | 621 | 90.28548 | 496 | 98.7297 | 260
| 86.70881 | 546 | 85.813 | 622 | 86.33598 | 622 | 90.27662 | 497 | 98.72544 | 261
| 86.69186 | 546 | 85.80455 | 622 | 86.32912 | 622 | 90.26734 | 497 | 98.72117 | 261
| 86.67537 | 546 | 85.79608 | 623 | 86.32227 | 623 | 90.25888 | 498 | 98.7169 | 261
| 86.65887 | 547 | 85.78717 | 623 | 86.31542 | 623 | 90.25002 | 498 | 98.71264 | 262
| 86.64238 | 547 | 85.7787 | 624 | 86.30891 | 623 | 90.24156 | 498 | 98.70837 | 262
| 86.62544 | 548 | 85.77024 | 624 | 86.30206 | 624 | 90.23269 | 499 | 98.70482 | 262
| 86.60895 | 548 | 85.76178 | 625 | 86.2952 | 624 | 90.22423 | 499 | 98.70056 | 263
| 86.59245 | 549 | 85.75286 | 625 | 86.28869 | 625 | 90.21537 | 500 | 98.69627 | 263
| 86.57596 | 549 | 85.74439 | 625 | 86.28185 | 625 | 90.2065 | 500 | 98.692 | 263
| 86.55993 | 549 | 85.73594 | 626 | 86.27499 | 625 | 90.19763 | 501 | 98.68774 | 264
| 86.54344 | 550 | 85.72747 | 626 | 86.26814 | 626 | 90.18918 | 501 | 98.68347 | 264
| 86.52742 | 550 | 85.719 | 627 | 86.26128 | 626 | 90.18031 | 501 | 98.6792 | 264
| 86.51138 | 551 | 85.71053 | 627 | 86.25477 | 627 | 90.17144 | 502 | 98.67565 | 265
| 86.49534 | 551 | 85.70207 | 627 | 86.24793 | 627 | 90.16259 | 502 | 98.67067 | 265
| 86.47932 | 551 | 85.6936 | 628 | 86.24073 | 628 | 90.15412 | 503 | 98.6664 | 265
| 86.46328 | 552 | 85.68558 | 628 | 86.23354 | 628 | 90.14526 | 503 | 98.66214 | 266
| 86.44771 | 552 | 85.67711 | 629 | 86.22634 | 628 | 90.1364 | 503 | 98.65715 | 266
| 86.43167 | 553 | 85.6691 | 629 | 86.21949 | 629 | 90.12794 | 504 | 98.65289 | 266
| 86.4161 | 553 | 85.66063 | 630 | 86.21263 | 629 | 90.11907 | 504 | 98.64862 | 267
| 86.40052 | 554 | 85.65261 | 630 | 86.20578 | 630 | 90.11021 | 505 | 98.64435 | 267
| 86.38496 | 554 | 85.64459 | 630 | 86.19893 | 630 | 90.10134 | 505 | 98.64009 | 267
| 86.36938 | 554 | 85.63613 | 631 | 86.19208 | 630 | 90.09288 | 506 | 98.63582 | 268
| 86.35381 | 555 | 85.62811 | 631 | 86.18522 | 631 | 90.08442 | 506 | 98.63155 | 268
| 86.33868 | 555 | 85.62009 | 632 | 86.17838 | 631 | 90.07556 | 506 | 98.62729 | 268
| 86.32311 | 556 | 85.61207 | 632 | 86.17152 | 632 | 90.0671 | 507 | 98.6223 | 269
| 86.308 | 556 | 85.6036 | 632 | 86.16467 | 632 | 90.05863 | 507 | 98.61804 | 269
| 86.29242 | 556 | 85.59559 | 633 | 86.15781 | 633 | 90.05057 | 508 | 98.61377 | 269
| 86.27685 | 557 | 85.58757 | 633 | 86.15062 | 633 | 90.04211 | 508 | 98.60879 | 270
| 86.26174 | 557 | 85.57955 | 634 | 86.14377 | 633 | 90.03365 | 508 | 98.60452 | 270
| 86.24662 | 558 | 85.57152 | 634 | 86.13657 | 634 | 90.02518 | 509 | 98.60025 | 270
| 86.2315 | 558 | 85.56395 | 635 | 86.12938 | 634 | 90.01672 | 509 | 98.59529 | 271
| 86.21685 | 559 | 85.55593 | 635 | 86.12253 | 635 | 90.00826 | 510 | 98.59102 | 271
| 86.20218 | 559 | 85.54792 | 635 | 86.11567 | 635 | 89.9998 | 510 | 98.58604 | 271
| 86.18707 | 559 | 85.54034 | 636 | 86.10848 | 635 | 89.99135 | 511 | 98.58177 | 272
| 86.17241 | 560 | 85.53277 | 636 | 86.10129 | 636 | 89.98287 | 511 | 98.57751 | 272
| 86.15776 | 560 | 85.52475 | 637 | 86.09443 | 636 | 89.97442 | 511 | 98.57252 | 272
| 86.14356 | 561 | 85.51717 | 637 | 86.08758 | 637 | 89.96636 | 512 | 98.56754 | 273
| 86.12889 | 561 | 85.5096 | 637 | 86.08073 | 637 | 89.9579 | 512 | 98.56255 | 273
| 86.11423 | 561 | 85.50157 | 638 | 86.07422 | 638 | 89.94943 | 513 | 98.55759 | 273
| 86.09958 | 562 | 85.494 | 638 | 86.06771 | 638 | 89.94138 | 513 | 98.55332 | 274
| 86.08538 | 562 | 85.48598 | 639 | 86.06155 | 638 | 89.93292 | 513 | 98.54834 | 274
| 86.07072 | 563 | 85.47797 | 639 | 86.05504 | 639 | 89.92486 | 514 | 98.54335 | 274
| 86.05652 | 563 | 85.47039 | 640 | 86.04853 | 639 | 89.9164 | 514 | 98.53909 | 275
| 86.04232 | 564 | 85.46282 | 640 | 86.04167 | 640 | 89.90834 | 515 | 98.5341 | 275
| 86.02811 | 564 | 85.45524 | 640 | 86.03482 | 640 | 89.90028 | 515 | 98.52914 | 275
| 86.01393 | 564 | 85.44767 | 641 | 86.02763 | 640 | 89.89182 | 516 | 98.52487 | 276
| 85.99973 | 565 | 85.44009 | 641 | 86.02044 | 641 | 89.88376 | 516 | 98.51989 | 276
| 85.98597 | 565 | 85.43252 | 642 | 86.01358 | 641 | 89.8757 | 516 | 98.5149 | 276
| 85.97177 | 566 | 85.42494 | 642 | 86.00673 | 642 | 89.86764 | 517 | 98.50994 | 277
| 85.95759 | 566 | 85.41781 | 642 | 85.99953 | 642 | 89.85959 | 517 | 98.50565 | 277
| 85.94338 | 566 | 85.41069 | 643 | 85.992 | 643 | 89.85152 | 518 | 98.50069 | 277
| 85.92963 | 567 | 85.40356 | 643 | 85.9848 | 643 | 89.84347 | 518 | 98.4957 | 278
| 85.91589 | 567 | 85.39643 | 644 | 85.9776 | 643 | 89.83541 | 518 | 98.49072 | 278
| 85.90216 | 568 | 85.3893 | 644 | 85.97041 | 644 | 89.82735 | 519 | 98.48645 | 278
| 85.88842 | 568 | 85.38216 | 645 | 85.96287 | 644 | 89.81929 | 519 | 98.48149 | 279
| 85.87513 | 569 | 85.37505 | 645 | 85.95533 | 645 | 89.81124 | 520 | 98.4772 | 279
| 85.86139 | 569 | 85.36746 | 645 | 85.94779 | 645 | 89.80358 | 520 | 98.47224 | 279
| 85.84764 | 569 | 85.36033 | 646 | 85.94026 | 645 | 89.79551 | 521 | 98.46725 | 280
| 85.8339 | 570 | 85.35322 | 646 | 85.93306 | 646 | 89.78746 | 521 | 98.46299 | 280
| 85.82016 | 570 | 85.34608 | 647 | 85.92587 | 646 | 89.7798 | 521 | 98.458 | 280
| 85.80642 | 571 | 85.33895 | 647 | 85.91867 | 647 | 89.77175 | 522 | 98.45374 | 281
| 85.79267 | 571 | 85.33227 | 647 | 85.91148 | 647 | 89.76409 | 522 | 98.44875 | 281
| 85.77939 | 571 | 85.32514 | 648 | 85.90429 | 648 | 89.75603 | 523 | 98.44449 | 281
| 85.7661 | 572 | 85.31801 | 648 | 85.89709 | 648 | 89.74837 | 523 | 98.44022 | 282
| 85.75283 | 572 | 85.31133 | 649 | 85.88956 | 648 | 89.74032 | 523 | 98.43526 | 282
| 85.73954 | 573 | 85.30465 | 649 | 85.88202 | 649 | 89.73226 | 524 | 98.43027 | 282
| 85.72625 | 573 | 85.29796 | 650 | 85.87483 | 649 | 89.72461 | 524 | 98.42601 | 283
| 85.71297 | 574 | 85.29083 | 650 | 85.86762 | 650 | 89.71655 | 525 | 98.42102 | 283
| 85.69924 | 574 | 85.28415 | 650 | 85.86009 | 650 | 89.70889 | 525 | 98.41675 | 283
| 85.68548 | 574 | 85.27702 | 651 | 85.85289 | 650 | 89.70084 | 526 | 98.41177 | 284
| 85.67221 | 575 | 85.27034 | 651 | 85.8457 | 651 | 89.69318 | 526 | 98.4075 | 284
| 85.65892 | 575 | 85.26366 | 652 | 85.83816 | 651 | 89.68511 | 526 | 98.40254 | 284
| 85.64564 | 576 | 85.25653 | 652 | 85.83097 | 652 | 89.67706 | 527 | 98.39827 | 285
| 85.63282 | 576 | 85.24985 | 652 | 85.82343 | 652 | 89.669 | 527 | 98.39329 | 285
| 85.61999 | 576 | 85.24316 | 653 | 85.81623 | 653 | 89.66135 | 528 | 98.38902 | 285
| 85.60762 | 577 | 85.23648 | 653 | 85.80904 | 653 | 89.65329 | 528 | 98.38404 | 286
| 85.5948 | 577 | 85.22979 | 654 | 85.80185 | 653 | 89.64563 | 528 | 98.37977 | 286
| 85.58242 | 578 | 85.22267 | 654 | 85.79465 | 654 | 89.63758 | 529 | 98.37551 | 286
| 85.57005 | 578 | 85.21599 | 655 | 85.78745 | 654 | 89.62992 | 529 | 98.37052 | 287
| 85.55815 | 579 | 85.20974 | 655 | 85.78026 | 655 | 89.62226 | 530 | 98.36625 | 287
| 85.54532 | 579 | 85.20306 | 655 | 85.77307 | 655 | 89.6146 | 530 | 98.36127 | 287
| 85.53296 | 579 | 85.19638 | 656 | 85.76622 | 655 | 89.60695 | 531 | 98.35631 | 288
| 85.52058 | 580 | 85.19014 | 656 | 85.75901 | 656 | 89.5993 | 531 | 98.35204 | 288
| 85.50822 | 580 | 85.18345 | 657 | 85.75217 | 656 | 89.59204 | 531 | 98.34706 | 288
| 85.49585 | 581 | 85.17722 | 657 | 85.74497 | 657 | 89.58439 | 532 | 98.34207 | 289
| 85.48394 | 581 | 85.17054 | 657 | 85.73812 | 657 | 89.57673 | 532 | 98.33709 | 289
| 85.47203 | 581 | 85.1643 | 658 | 85.73127 | 658 | 89.56908 | 533 | 98.33282 | 289
| 85.46012 | 582 | 85.15761 | 658 | 85.72441 | 658 | 89.56183 | 533 | 98.32786 | 290
| 85.44822 | 582 | 85.15138 | 659 | 85.71757 | 658 | 89.55417 | 533 | 98.32287 | 290
| 85.4363 | 583 | 85.14559 | 659 | 85.71071 | 659 | 89.54651 | 534 | 98.31789 | 290
| 85.42439 | 583 | 85.13934 | 660 | 85.70386 | 659 | 89.53885 | 534 | 98.3129 | 291
| 85.41248 | 584 | 85.13311 | 660 | 85.697 | 660 | 89.5316 | 535 | 98.30794 | 291
| 85.40057 | 584 | 85.12688 | 660 | 85.69016 | 660 | 89.52394 | 535 | 98.30367 | 291
| 85.38867 | 584 | 85.12064 | 661 | 85.6833 | 660 | 89.51669 | 536 | 98.29869 | 292
| 85.37675 | 585 | 85.11484 | 661 | 85.67645 | 661 | 89.50904 | 536 | 98.29442 | 292
| 85.36485 | 585 | 85.10905 | 662 | 85.66994 | 661 | 89.50139 | 536 | 98.28944 | 292
| 85.35293 | 586 | 85.10326 | 662 | 85.66308 | 662 | 89.49413 | 537 | 98.28517 | 293
| 85.34103 | 586 | 85.09747 | 662 | 85.65657 | 662 | 89.48648 | 537 | 98.28019 | 293
| 85.32958 | 586 | 85.09122 | 663 | 85.64973 | 663 | 89.47922 | 538 | 98.27592 | 293
| 85.31812 | 587 | 85.08544 | 663 | 85.64287 | 663 | 89.47157 | 538 | 98.27096 | 294
| 85.30621 | 587 | 85.0792 | 664 | 85.63568 | 663 | 89.46431 | 538 | 98.26597 | 294
| 85.29431 | 588 | 85.0734 | 664 | 85.62883 | 664 | 89.45706 | 539 | 98.26099 | 294
| 85.28285 | 588 | 85.06762 | 665 | 85.62164 | 664 | 89.4494 | 539 | 98.25531 | 295
| 85.27094 | 589 | 85.06183 | 665 | 85.61478 | 665 | 89.44215 | 540 | 98.25032 | 295
| 85.25904 | 589 | 85.05558 | 665 | 85.60793 | 665 | 89.4349 | 540 | 98.24534 | 295
| 85.24758 | 589 | 85.0498 | 666 | 85.60073 | 665 | 89.42765 | 541 | 98.24037 | 296
| 85.23613 | 590 | 85.044 | 666 | 85.59388 | 666 | 89.4204 | 541 | 98.23539 | 296
| 85.22468 | 590 | 85.03821 | 667 | 85.58702 | 666 | 89.41315 | 541 | 98.2304 | 296
| 85.21322 | 591 | 85.03241 | 667 | 85.57983 | 667 | 89.40589 | 542 | 98.22472 | 297
| 85.20177 | 591 | 85.02663 | 667 | 85.57298 | 667 | 89.39824 | 542 | 98.21974 | 297
| 85.18987 | 591 | 85.02084 | 668 | 85.56613 | 668 | 89.39098 | 543 | 98.21475 | 297
| 85.17841 | 592 | 85.01504 | 668 | 85.55928 | 668 | 89.38373 | 543 | 98.20979 | 298
| 85.1665 | 592 | 85.00925 | 669 | 85.55242 | 668 | 89.37688 | 543 | 98.20481 | 298
| 85.15504 | 593 | 85.00345 | 669 | 85.54558 | 669 | 89.36963 | 544 | 98.20054 | 298
| 85.14361 | 593 | 84.99767 | 670 | 85.53872 | 669 | 89.36238 | 544 | 98.19556 | 299
| 85.13215 | 594 | 84.99232 | 670 | 85.53187 | 670 | 89.35512 | 545 | 98.19057 | 299
| 85.1207 | 594 | 84.98653 | 670 | 85.52467 | 670 | 89.34787 | 545 | 98.18561 | 299
| 85.10925 | 594 | 84.98073 | 671 | 85.51782 | 670 | 89.34062 | 546 | 98.18062 | 300
| 85.09825 | 595 | 84.97539 | 671 | 85.51096 | 671 | 89.33377 | 546 | 98.17564 | 300
| 85.08725 | 595 | 84.96959 | 672 | 85.50377 | 671 | 89.32651 | 546 | 98.17065 | 300
| 85.07626 | 596 | 84.9638 | 672 | 85.49692 | 672 | 89.31926 | 547 | 98.16569 | 301
| 85.06527 | 596 | 84.95845 | 672 | 85.49007 | 672 | 89.31201 | 547 | 98.15999 | 301
| 85.05428 | 596 | 84.95311 | 673 | 85.48322 | 673 | 89.30516 | 548 | 98.15502 | 301
| 85.04329 | 597 | 84.94776 | 673 | 85.47603 | 673 | 89.2979 | 548 | 98.15004 | 302
| 85.03228 | 597 | 84.94242 | 674 | 85.46951 | 673 | 89.29065 | 548 | 98.14506 | 302
| 85.02175 | 598 | 84.93662 | 674 | 85.46266 | 674 | 89.2834 | 549 | 98.14079 | 302
| 85.01121 | 598 | 84.93128 | 675 | 85.45615 | 674 | 89.27615 | 549 | 98.1358 | 303
| 85.00068 | 599 | 84.92593 | 675 | 85.4493 | 675 | 89.2693 | 550 | 98.13154 | 303
| 84.99014 | 599 | 84.92059 | 675 | 85.44244 | 675 | 89.26204 | 550 | 98.12727 | 303
| 84.97961 | 599 | 84.91524 | 676 | 85.43559 | 675 | 89.25479 | 551 | 98.12231 | 304
| 84.96907 | 600 | 84.9099 | 676 | 85.42908 | 676 | 89.24754 | 551 | 98.11802 | 304
| 84.95854 | 600 | 84.90455 | 677 | 85.42224 | 676 | 89.24029 | 551 | 98.11306 | 304
| 84.948 | 601 | 84.89919 | 677 | 85.41503 | 677 | 89.23343 | 552 | 98.10807 | 305
| 84.93747 | 601 | 84.8943 | 677 | 85.40819 | 677 | 89.22618 | 552 | 98.10309 | 305
| 84.9274 | 601 | 84.8894 | 678 | 85.40099 | 678 | 89.21934 | 553 | 98.09812 | 305
| 84.91685 | 602 | 84.88405 | 678 | 85.39414 | 678 | 89.21209 | 553 | 98.09314 | 306
| 84.90677 | 602 | 84.87915 | 679 | 85.38694 | 678 | 89.20523 | 553 | 98.08887 | 306
| 84.89625 | 603 | 84.87381 | 679 | 85.38009 | 679 | 89.19798 | 554 | 98.08389 | 306
| 84.88617 | 603 | 84.86891 | 680 | 85.37324 | 679 | 89.19073 | 554 | 98.07962 | 307
| 84.87564 | 604 | 84.86355 | 680 | 85.36605 | 680 | 89.18387 | 555 | 98.07464 | 307
| 84.86556 | 604 | 84.85821 | 680 | 85.35919 | 680 | 89.17662 | 555 | 98.06967 | 307
| 84.85502 | 604 | 84.85331 | 681 | 85.35234 | 680 | 89.16978 | 556 | 98.06539 | 308
| 84.84494 | 605 | 84.84797 | 681 | 85.34548 | 681 | 89.16253 | 556 | 98.06042 | 308
| 84.83486 | 605 | 84.84306 | 682 | 85.33897 | 681 | 89.15527 | 556 | 98.05544 | 308
| 84.82479 | 606 | 84.83816 | 682 | 85.33247 | 682 | 89.14842 | 557 | 98.05045 | 309
| 84.81471 | 606 | 84.83282 | 682 | 85.32596 | 682 | 89.14117 | 557 | 98.04549 | 309
| 84.80463 | 606 | 84.82791 | 683 | 85.3191 | 683 | 89.13432 | 558 | 98.04051 | 309
| 84.79455 | 607 | 84.82301 | 683 | 85.31259 | 683 | 89.12747 | 558 | 98.03552 | 310
| 84.78401 | 607 | 84.81812 | 684 | 85.30574 | 683 | 89.12022 | 558 | 98.03054 | 310
| 84.77395 | 608 | 84.81321 | 684 | 85.29889 | 684 | 89.11336 | 559 | 98.02557 | 310
| 84.76387 | 608 | 84.80831 | 685 | 85.29239 | 684 | 89.10652 | 559 | 98.02059 | 311
| 84.75425 | 609 | 84.80341 | 685 | 85.28553 | 685 | 89.09927 | 560 | 98.0156 | 311
| 84.74417 | 609 | 84.79896 | 685 | 85.27834 | 685 | 89.09241 | 560 | 98.01062 | 311
| 84.73455 | 609 | 84.7945 | 686 | 85.27114 | 685 | 89.08557 | 561 | 98.00566 | 312
| 84.72492 | 610 | 84.79004 | 686 | 85.26429 | 686 | 89.07871 | 561 | 98.00067 | 312
| 84.71531 | 610 | 84.78515 | 687 | 85.25709 | 686 | 89.07187 | 561 | 97.99569 | 312
| 84.70569 | 611 | 84.78069 | 687 | 85.2499 | 687 | 89.06501 | 562 | 97.99142 | 313
| 84.69607 | 611 | 84.77623 | 687 | 85.24271 | 687 | 89.05817 | 562 | 97.98716 | 313
| 84.68646 | 611 | 84.77133 | 688 | 85.23551 | 688 | 89.05131 | 563 | 97.98217 | 313
| 84.67683 | 612 | 84.76688 | 688 | 85.22866 | 688 | 89.04447 | 563 | 97.9779 | 314
| 84.66721 | 612 | 84.76242 | 689 | 85.22181 | 688 | 89.03761407 | 563 | 97.97294 | 314
| 84.65805 | 613 | 84.75796 | 689 | 85.2153 | 689 | 89.03077 | 564 | 97.96867 | 314
| 84.64844 | 613 | 84.75351 | 690 | 85.20844 | 689 | 89.02391 | 564 | 97.96369 | 315
| 84.63927 | 614 | 84.74905 | 690 | 85.20159 | 690 | 89.01707 | 565 | 97.95871 | 315
| 84.63011 | 614 | 84.7446 | 690 | 85.19474 | 690 | 89.01021 | 565 | 97.95372 | 315
| 84.62095 | 614 | 84.74014 | 691 | 85.18822 | 690 | 89.00337 | 566 | 97.94876 | 316
| 84.61179 | 615 | 84.73613 | 691 | 85.18172 | 691 | 88.99651 | 566 | 97.94377 | 316
| 84.60262 | 615 | 84.73168 | 692 | 85.17521 | 691 | 88.98967 | 566 | 97.93879 | 316
| 84.59347 | 616 | 84.72722 | 692 | 85.1687 | 692 | 88.98281 | 567 | 97.93382 | 317
| 84.5843 | 616 | 84.72277 | 692 | 85.16184 | 692 | 88.97597 | 567 | 97.92884 | 317
| 84.57515 | 616 | 84.71876 | 693 | 85.15534 | 693 | 88.96911 | 568 | 97.92457 | 317
| 84.56598 | 617 | 84.7143 | 693 | 85.14849 | 693 | 88.96227 | 568 | 97.91959 | 318
| 84.55727 | 617 | 84.70984 | 694 | 85.14197 | 693 | 88.95543 | 568 | 97.91532 | 318
| 84.54812 | 618 | 84.70583 | 694 | 85.13513 | 694 | 88.94857 | 569 | 97.91034 | 318
| 84.53895 | 618 | 84.70182 | 695 | 85.12827 | 694 | 88.94173 | 569 | 97.90607 | 319
| 84.5298 | 619 | 84.69738 | 695 | 85.12108 | 695 | 88.93487 | 570 | 97.90109 | 319
| 84.52109 | 619 | 84.69335 | 695 | 85.11457 | 695 | 88.92803 | 570 | 97.89682 | 319
| 84.51192 | 619 | 84.68934 | 696 | 85.10772 | 695 | 88.92117 | 571 | 97.89186 | 320
| 84.50277 | 620 | 84.6849 | 696 | 85.10051 | 696 | 88.91433 | 571 | 97.88759 | 320
| 84.49406 | 620 | 84.68089 | 697 | 85.09332 | 696 | 88.90747 | 571 | 97.88261 | 320
| 84.48491 | 621 | 84.67687 | 697 | 85.08647 | 697 | 88.90063 | 572 | 97.87762 | 321
| 84.4762 | 621 | 84.67286 | 697 | 85.07996 | 697 | 88.89377 | 572 | 97.87264 | 321
| 84.4675 | 621 | 84.66885 | 698 | 85.07311 | 698 | 88.88693 | 573 | 97.86837 | 321
| 84.45879 | 622 | 84.66484 | 698 | 85.06694 | 698 | 88.88007 | 573 | 97.86341 | 322
| 84.45009 | 622 | 84.66083 | 699 | 85.06043 | 698 | 88.87323 | 573 | 97.85842 | 322
| 84.44138 | 623 | 84.65682 | 699 | 85.05426 | 699 | 88.86637 | 574 | 97.85344 | 322
| 84.43269 | 623 | 84.65281 | 700 | 85.04775 | 699 | 88.85953 | 574 | 97.84917 | 323
| 84.42443 | 624 | 84.64881 | 700 | 85.04159 | 700 | 88.85267 | 575 | 97.84419 | 323
| 84.41574 | 624 | 84.6448 | 700 | 85.03542 | 700 | 88.84583 | 575 | 97.83992 | 323
| 84.40748 | 624 | 84.64122 | 701 | 85.0296 | 700 | 88.83897 | 576 | 97.83496 | 324
| 84.39879 | 625 | 84.63722 | 701 | 85.02309 | 701 | 88.83213 | 576 | 97.83069 | 324
| 84.39009 | 625 | 84.63321 | 702 | 85.01658 | 701 | 88.82527 | 576 | 97.82571 | 324
| 84.38184 | 626 | 84.6292 | 702 | 85.01007 | 702 | 88.81802 | 577 | 97.82144 | 325
| 84.37314 | 626 | 84.62564 | 702 | 85.00356 | 702 | 88.81118 | 577 | 97.81717 | 325
| 84.36443 | 626 | 84.62163 | 703 | 84.99671 | 703 | 88.80432 | 578 | 97.81291 | 325
| 84.35573 | 627 | 84.61806 | 703 | 84.9902 | 703 | 88.79748 | 578 | 97.80864 | 326
| 84.34748 | 627 | 84.6145 | 704 | 84.98403 | 703 | 88.79062 | 578 | 97.80437 | 326
| 84.33878 | 628 | 84.61094 | 704 | 84.9782 | 704 | 88.78378 | 579 | 97.79939 | 326
| 84.33054 | 628 | 84.60737 | 705 | 84.97238 | 704 | 88.77653 | 579 | 97.79512 | 327
| 84.32229 | 629 | 84.60381 | 705 | 84.96622 | 705 | 88.76967 | 580 | 97.79086 | 327
| 84.31405 | 629 | 84.60024 | 705 | 84.96039 | 705 | 88.76283 | 580 | 97.78659 | 327
| 84.30579 | 629 | 84.59623 | 706 | 84.95422 | 705 | 88.75597 | 581 | 97.78232 | 328
| 84.2971 | 630 | 84.59267 | 706 | 84.94771 | 706 | 88.74913 | 581 | 97.77806 | 328
| 84.28884 | 630 | 84.58955 | 707 | 84.94155 | 706 | 88.74227 | 581 | 97.77379 | 328
| 84.2806 | 631 | 84.58599 | 707 | 84.93538 | 707 | 88.73543 | 582 | 97.76953 | 329
| 84.27236 | 631 | 84.58242 | 707 | 84.92887 | 707 | 88.72817 | 582 | 97.76526 | 329
| 84.26458 | 631 | 84.57931 | 708 | 84.92202 | 708 | 88.72132 | 583 | 97.76027 | 329
| 84.25678 | 632 | 84.57573 | 708 | 84.91586 | 708 | 88.71447 | 583 | 97.75601 | 330
| 84.24854 | 632 | 84.57217 | 709 | 84.909 | 708 | 88.70722 | 583 | 97.75102 | 330
| 84.24076 | 633 | 84.5686 | 709 | 84.90249 | 709 | 88.70037 | 584 | 97.74676 | 330
| 84.23205 | 633 | 84.56504 | 710 | 84.89598 | 709 | 88.69352 | 584 | 97.74249 | 331
| 84.22381 | 634 | 84.56148 | 710 | 84.88913 | 710 | 88.68626 | 585 | 97.73822 | 331
| 84.21555 | 634 | 84.55791 | 710 | 84.88262 | 710 | 88.67942 | 585 | 97.73324 | 331
| 84.20731 | 634 | 84.55479 | 711 | 84.87611 | 710 | 88.67256 | 586 | 97.72897 | 332
| 84.19953 | 635 | 84.55168 | 711 | 84.86926 | 711 | 88.66531 | 586 | 97.72471 | 332
| 84.19174 | 635 | 84.54811 | 712 | 84.86275 | 711 | 88.65847 | 586 | 97.72044 | 332
| 84.18442 | 636 | 84.545 | 712 | 84.85624 | 712 | 88.65122 | 587 | 97.71617 | 333
| 84.17662 | 636 | 84.54188 | 712 | 84.85007 | 712 | 88.64436 | 587 | 97.71191 | 333
| 84.16884 | 636 | 84.5383 | 713 | 84.84391 | 713 | 88.63752 | 588 | 97.70692 | 333
| 84.16151 | 637 | 84.5352 | 713 | 84.83842 | 713 | 88.63066 | 588 | 97.70266 | 334
| 84.15418 | 637 | 84.53207 | 714 | 84.83226 | 713 | 88.62341 | 588 | 97.69839 | 334
| 84.14685 | 638 | 84.52895 | 714 | 84.82643 | 714 | 88.61657 | 589 | 97.69341 | 334
| 84.13907 | 638 | 84.52584 | 715 | 84.82026 | 714 | 88.6093 | 589 | 97.68914 | 335
| 84.13174 | 639 | 84.52227 | 715 | 84.81375 | 715 | 88.60246 | 590 | 97.68487 | 335
| 84.12441 | 639 | 84.51915 | 715 | 84.80724 | 715 | 88.5956 | 590 | 97.68061 | 335
| 84.11707 | 639 | 84.51604 | 716 | 84.80107 | 715 | 88.58835 | 591 | 97.67562 | 336
| 84.10974 | 640 | 84.51291 | 716 | 84.79525 | 716 | 88.58151 | 591 | 97.67136 | 336
| 84.10242 | 640 | 84.50979 | 717 | 84.78943 | 716 | 88.57426 | 591 | 97.66639 | 336
| 84.09509 | 641 | 84.50712 | 717 | 84.78395 | 717 | 88.5674 | 592 | 97.66213 | 337
| 84.08776 | 641 | 84.504 | 717 | 84.77847 | 717 | 88.56015 | 592 | 97.65714 | 337
| 84.08043 | 641 | 84.50089 | 718 | 84.77298 | 718 | 88.55331 | 593 | 97.65216 | 337
| 84.0731 | 642 | 84.49777 | 718 | 84.76715 | 718 | 88.54604 | 593 | 97.64789 | 338
| 84.06578 | 642 | 84.49464 | 719 | 84.76133 | 718 | 88.53879 | 593 | 97.64362 | 338
| 84.05845 | 643 | 84.49197 | 719 | 84.75551 | 719 | 88.53195 | 594 | 97.63936 | 338
| 84.05158 | 643 | 84.48886 | 720 | 84.74934 | 719 | 88.5247 | 594 | 97.63437 | 339
| 84.04471 | 644 | 84.48574 | 720 | 84.74352 | 720 | 88.51743 | 595 | 97.63011 | 339
| 84.03783 | 644 | 84.48307 | 720 | 84.73769 | 720 | 88.51059 | 595 | 97.62584 | 339
| 84.03142 | 644 | 84.48039 | 721 | 84.73153 | 720 | 88.50334 | 596 | 97.62229 | 340
| 84.02455 | 645 | 84.47727 | 721 | 84.72536 | 721 | 88.49609 | 596 | 97.61802 | 340
| 84.01768 | 645 | 84.47415 | 722 | 84.71919 | 721 | 88.48884 | 596 | 97.61376 | 340
| 84.01081 | 646 | 84.47104 | 722 | 84.71336 | 722 | 88.48158 | 597 | 97.60949 | 341
| 84.00393 | 646 | 84.46835 | 722 | 84.70755 | 722 | 88.47473 | 597 | 97.60523 | 341
| 83.99661 | 646 | 84.46568 | 723 | 84.70172 | 723 | 88.46748 | 598 | 97.60024 | 341
| 83.98974 | 647 | 84.46301 | 723 | 84.69521 | 723 | 88.46023 | 598 | 97.59597 | 342
| 83.98286 | 647 | 84.46034 | 724 | 84.6887 | 723 | 88.45297 | 598 | 97.59171 | 342
| 83.97599 | 648 | 84.45766 | 724 | 84.68185 | 724 | 88.44572 | 599 | 97.58744 | 342
| 83.96912 | 648 | 84.45499 | 725 | 84.67533 | 724 | 88.43847 | 599 | 97.58318 | 343
| 83.96225 | 649 | 84.45232 | 725 | 84.66917 | 725 | 88.43121 | 600 | 97.57891 | 343
| 83.95538 | 649 | 84.44965 | 725 | 84.66266 | 725 | 88.42396 | 600 | 97.57464 | 343
| 83.94896 | 649 | 84.44697 | 726 | 84.65649 | 725 | 88.41671 | 601 | 97.57035 | 344
| 83.94209 | 650 | 84.4443 | 726 | 84.65033 | 726 | 88.40946 | 601 | 97.56609 | 344
| 83.93522 | 650 | 84.44163 | 727 | 84.64382 | 726 | 88.4022 | 601 | 97.56182 | 344
| 83.92882 | 651 | 84.43941 | 727 | 84.63731 | 727 | 88.39495 | 602 | 97.55756 | 345
| 83.9224 | 651 | 84.43628 | 727 | 84.6308 | 727 | 88.3877 | 602 | 97.55329 | 345
| 83.91553 | 651 | 84.43405 | 728 | 84.62464 | 728 | 88.38004 | 603 | 97.54902 | 345
| 83.90866 | 652 | 84.43137 | 728 | 84.61881 | 728 | 88.37279 | 603 | 97.54476 | 346
| 83.90179 | 652 | 84.4287 | 729 | 84.6123 | 728 | 88.36554 | 603 | 97.54049 | 346
| 83.89537 | 653 | 84.42603 | 729 | 84.60648 | 729 | 88.35829 | 604 | 97.53551 | 346
| 83.8885 | 653 | 84.42336 | 730 | 84.60031 | 729 | 88.35104 | 604 | 97.53124 | 347
| 83.88209 | 654 | 84.42068 | 730 | 84.59483 | 730 | 88.34377 | 605 | 97.52697 | 347
| 83.87522 | 654 | 84.41846 | 730 | 84.589 | 730 | 88.33652 | 605 | 97.52201 | 347
| 83.86835 | 654 | 84.41579 | 731 | 84.58318 | 730 | 88.32927 | 606 | 97.51774 | 348
| 83.86193 | 655 | 84.41312 | 731 | 84.57769 | 731 | 88.32162 | 606 | 97.51276 | 348
| 83.85506 | 655 | 84.41088 | 732 | 84.57256 | 731 | 88.31436 | 606 | 97.50849 | 348
| 83.84866 | 656 | 84.40866 | 732 | 84.56673 | 732 | 88.30711 | 607 | 97.50423 | 349
| 83.84177 | 656 | 84.40599 | 732 | 84.56125 | 732 | 88.29986 | 607 | 97.49924 | 349
| 83.83537 | 656 | 84.40376 | 733 | 84.55542 | 733 | 88.29261 | 608 | 97.49497 | 349
| 83.82896 | 657 | 84.40153 | 733 | 84.5496 | 733 | 88.28536 | 608 | 97.49071 | 350
| 83.82254 | 657 | 84.39885 | 734 | 84.54377 | 733 | 88.2777 | 608 | 97.48572 | 350
| 83.81613 | 658 | 84.39663 | 734 | 84.53864 | 734 | 88.27045 | 609 | 97.48146 | 350
| 83.80971 | 658 | 84.39396 | 735 | 84.53315 | 734 | 88.26319 | 609 | 97.47647 | 351
| 83.80376 | 659 | 84.39129 | 735 | 84.52767 | 735 | 88.25594 | 610 | 97.47221 | 351
| 83.79735 | 659 | 84.38905 | 735 | 84.5222 | 735 | 88.24869 | 610 | 97.46724 | 351
| 83.79139 | 659 | 84.38683 | 736 | 84.51637 | 735 | 88.24103 | 611 | 97.46298 | 352
| 83.78498 | 660 | 84.38459 | 736 | 84.51055 | 736 | 88.23337 | 611 | 97.45799 | 352
| 83.77903 | 660 | 84.38237 | 737 | 84.50506 | 736 | 88.22573 | 611 | 97.45373 | 352
| 83.77353 | 661 | 84.38015 | 737 | 84.49958 | 737 | 88.21807 | 612 | 97.44946 | 353
| 83.76757 | 661 | 84.37791 | 737 | 84.4941 | 737 | 88.21041 | 612 | 97.44519 | 353
| 83.76162 | 661 | 84.37569 | 738 | 84.48896 | 738 | 88.20275 | 613 | 97.44093 | 353
| 83.75566 | 662 | 84.37346 | 738 | 84.48347 | 738 | 88.1947 | 613 | 97.43666 | 354
| 83.74971 | 662 | 84.37123 | 739 | 84.478 | 738 | 88.18704 | 613 | 97.43167 | 354
| 83.74376 | 663 | 84.36901 | 739 | 84.47285 | 739 | 88.17939 | 614 | 97.42741 | 354
| 83.73734 | 663 | 84.36677 | 740 | 84.46738 | 739 | 88.17132 | 614 | 97.42314 | 355
| 83.73139 | 664 | 84.36455 | 740 | 84.46189 | 740 | 88.16368 | 615 | 97.41888 | 355
| 83.72543 | 664 | 84.36276 | 740 | 84.45641 | 740 | 88.15561 | 615 | 97.41461 | 355
| 83.71948 | 664 | 84.36054 | 741 | 84.45058 | 740 | 88.14796 | 616 | 97.41034 | 356
| 83.71352 | 665 | 84.35875 | 741 | 84.44476 | 741 | 88.1399 | 616 | 97.40608 | 356
| 83.70802 | 665 | 84.35653 | 742 | 84.4386 | 741 | 88.13184 | 616 | 97.40109 | 356
| 83.70253 | 666 | 84.35431 | 742 | 84.43243 | 742 | 88.12418 | 617 | 97.39611 | 357
| 83.69657 | 666 | 84.35207 | 742 | 84.42627 | 742 | 88.11613 | 617 | 97.39184 | 357
| 83.69107 | 666 | 84.34985 | 743 | 84.42009 | 743 | 88.10847 | 618 | 97.38686 | 357
| 83.68512 | 667 | 84.34806 | 743 | 84.41462 | 743 | 88.10081 | 618 | 97.38189 | 358
| 83.67917 | 667 | 84.34584 | 744 | 84.40879 | 743 | 88.09356 | 618 | 97.37691 | 358
| 83.67321 | 668 | 84.3436 | 744 | 84.40297 | 744 | 88.0859 | 619 | 97.37264 | 358
| 83.66772 | 668 | 84.34183 | 745 | 84.39748 | 744 | 88.07785 | 619 | 97.36766 | 359
| 83.66176 | 669 | 84.33959 | 745 | 84.39165 | 745 | 88.07019 | 620 | 97.36267 | 359
| 83.65627 | 669 | 84.33782 | 745 | 84.38652 | 745 | 88.06213 | 620 | 97.35771 | 359
| 83.65077 | 669 | 84.33559 | 746 | 84.38103 | 745 | 88.05448 | 621 | 97.35272 | 360
| 83.64527 | 670 | 84.33336 | 746 | 84.37556 | 746 | 88.04683 | 621 | 97.34846 | 360
| 83.63978 | 670 | 84.33158 | 747 | 84.37076 | 746 | 88.03876 | 621 | 97.34347 | 360
| 83.63382 | 671 | 84.32935 | 747 | 84.36562 | 747 | 88.0311 | 622 | 97.33849 | 361
| 83.62786 | 671 | 84.32757 | 747 | 84.36083 | 747 | 88.02305 | 622 | 97.33281 | 361
| 83.62191 | 671 | 84.32534 | 748 | 84.35568 | 748 | 88.01539 | 623 | 97.32782 | 361
| 83.61641 | 672 | 84.32356 | 748 | 84.3502 | 748 | 88.00734 | 623 | 97.32214 | 362
| 83.61092 | 672 | 84.32134 | 749 | 84.34472 | 748 | 87.99928 | 623 | 97.31716 | 362
| 83.60588 | 673 | 84.3191 | 749 | 84.33958 | 749 | 87.99162 | 624 | 97.31148 | 362
| 83.60084 | 673 | 84.31733 | 750 | 84.33478 | 749 | 87.98357 | 624 | 97.30649 | 363
| 83.5958 | 674 | 84.31509 | 750 | 84.3293 | 750 | 87.97511 | 625 | 97.30151 | 363
| 83.59076 | 674 | 84.3133 | 750 | 84.32416 | 750 | 87.96704 | 625 | 97.29583 | 363
| 83.58572 | 674 | 84.31108 | 751 | 84.31902 | 750 | 87.95939 | 626 | 97.29084 | 364
| 83.58069 | 675 | 84.30886 | 751 | 84.31388 | 751 | 87.95093 | 626 | 97.28586 | 364
| 83.57611 | 675 | 84.30707 | 752 | 84.30875 | 751 | 87.94247 | 626 | 97.28089 | 364
| 83.57061 | 676 | 84.30485 | 752 | 84.30394 | 752 | 87.93401 | 627 | 97.27519 | 365
| 83.56556 | 676 | 84.30306 | 752 | 84.29915 | 752 | 87.92594 | 627 | 97.27023 | 365
| 83.56007 | 676 | 84.30128 | 753 | 84.29436 | 753 | 87.91789 | 628 | 97.26524 | 365
| 83.55504 | 677 | 84.29906 | 753 | 84.28956 | 753 | 87.91104 | 628 | 97.25954 | 366
| 83.54999 | 677 | 84.29727 | 754 | 84.28442 | 753 | 87.90177 | 628 | 97.25386 | 366
| 83.54542 | 678 | 84.29548 | 754 | 84.27928 | 754 | 87.89291 | 629 | 97.24818 | 366
| 83.54037 | 678 | 84.29371 | 755 | 84.27448 | 754 | 87.88445 | 629 | 97.24319 | 367
| 83.53579 | 679 | 84.29192 | 755 | 84.26934 | 755 | 87.87598 | 630 | 97.23749 | 367
| 83.53122 | 679 | 84.2897 | 755 | 84.2642 | 755 | 87.86752 | 630 | 97.23181 | 367
| 83.52663 | 679 | 84.28792 | 756 | 84.25907 | 755 | 87.85906 | 631 | 97.22613 | 368
| 83.52205 | 680 | 84.28658 | 756 | 84.25393 | 756 | 87.8506 | 631 | 97.22042 | 368
| 83.51702 | 680 | 84.28479 | 757 | 84.24879 | 756 | 87.84214 | 631 | 97.21474 | 368
| 83.51243 | 681 | 84.28302 | 757 | 84.24399 | 757 | 87.83408 | 632 | 97.20976 | 369
| 83.50785 | 681 | 84.28123 | 757 | 84.2385 | 757 | 87.82562 | 632 | 97.20408 | 369
| 83.50373 | 681 | 84.279 | 758 | 84.23303 | 758 | 87.81757 | 633 | 97.19837 | 369
| 83.49914 | 682 | 84.27723 | 758 | 84.2272 | 758 | 87.8095 | 633 | 97.19269 | 370
| 83.49457 | 682 | 84.27544 | 759 | 84.22206 | 758 | 87.80104 | 633 | 97.18701 | 370
| 83.48999 | 683 | 84.2741 | 759 | 84.21693 | 759 | 87.79258 | 634 | 97.18131 | 370
| 83.48541 | 683 | 84.27232 | 760 | 84.21179 | 759 | 87.78452 | 634 | 97.17563 | 371
| 83.48037 | 684 | 84.27098 | 760 | 84.2063 | 760 | 87.77606 | 635 | 97.16992 | 371
| 83.47625 | 684 | 84.26921 | 760 | 84.20117 | 760 | 87.76799 | 635 | 97.16424 | 371
| 83.47167 | 684 | 84.26787 | 761 | 84.19671 | 760 | 87.75994 | 636 | 97.15784 | 372
| 83.46708 | 685 | 84.26653 | 761 | 84.19225 | 761 | 87.75188 | 636 | 97.15214 | 372
| 83.46296 | 685 | 84.2652 | 762 | 84.18746 | 761 | 87.74382 | 636 | 97.14574 | 372
| 83.45838 | 686 | 84.26386 | 762 | 84.18266 | 762 | 87.73617 | 637 | 97.13934 | 373
| 83.45379 | 686 | 84.26208 | 762 | 84.17752 | 762 | 87.72811 | 637 | 97.13294 | 373
| 83.44967 | 686 | 84.26074 | 763 | 84.17273 | 763 | 87.72005 | 638 | 97.12654 | 373
| 83.44555 | 687 | 84.2594 | 763 | 84.16759 | 763 | 87.71159 | 638 | 97.11942 | 374
| 83.44143 | 687 | 84.2585 | 764 | 84.16245 | 763 | 87.70192 | 638 | 97.11302 | 374
| 83.43731 | 688 | 84.25717 | 764 | 84.15765 | 764 | 87.69427 | 639 | 97.10662 | 374
| 83.43319 | 688 | 84.25583 | 765 | 84.15286 | 764 | 87.68661 | 639 | 97.10094 | 375
| 83.42906 | 689 | 84.2545 | 765 | 84.14806 | 765 | 87.67856 | 640 | 97.09454 | 375
| 83.42448 | 689 | 84.25316 | 765 | 84.14327 | 765 | 87.67049 | 640 | 97.08884 | 375
| 83.42036 | 689 | 84.25182 | 766 | 84.13846 | 765 | 87.66244 | 641 | 97.08244 | 376
| 83.41578 | 690 | 84.25049 | 766 | 84.13333 | 766 | 87.65397 | 641 | 97.07534 | 376
| 83.41165 | 690 | 84.24915 | 767 | 84.12853 | 766 | 87.64591 | 641 | 97.06892 | 376
| 83.40753 | 691 | 84.24738 | 767 | 84.1234 | 767 | 87.63746 | 642 | 97.06252 | 377
| 83.40296 | 691 | 84.24603 | 767 | 84.11825 | 767 | 87.629 | 642 | 97.05543 | 377
| 83.39883 | 691 | 84.24469 | 768 | 84.11311 | 768 | 87.62093 | 643 | 97.04903 | 377
| 83.39517 | 692 | 84.24335 | 768 | 84.10832 | 768 | 87.61247 | 643 | 97.04191 | 378
| 83.39105 | 692 | 84.24202 | 769 | 84.10352 | 768 | 87.60401 | 643 | 97.03479 | 378
| 83.38692 | 693 | 84.24113 | 769 | 84.09804 | 769 | 87.59554 | 644 | 97.02767 | 378
| 83.3828 | 693 | 84.2398 | 770 | 84.09256 | 769 | 87.58708 | 644 | 97.02058 | 379
| 83.37913 | 694 | 84.23846 | 770 | 84.08742 | 770 | 87.57862 | 645 | 97.01274 | 379
| 83.37501 | 694 | 84.23712 | 770 | 84.08228 | 770 | 87.57016 | 645 | 97.00562 | 379
| 83.37089 | 694 | 84.23579 | 771 | 84.07748 | 770 | 87.56171 | 646 | 96.99853 | 380
| 83.36723 | 695 | 84.23445 | 771 | 84.07234 | 771 | 87.55325 | 646 | 96.99069 | 380
| 83.36311 | 695 | 84.23311 | 772 | 84.06652 | 771 | 87.54477 | 646 | 96.98357 | 380
| 83.35943 | 696 | 84.23178 | 772 | 84.06104 | 772 | 87.53672 | 647 | 96.97576 | 381
| 83.35531 | 696 | 84.23044 | 772 | 84.0559 | 772 | 87.52826 | 647 | 96.96864 | 381
| 83.35165 | 696 | 84.22911 | 773 | 84.05075 | 773 | 87.5198 | 648 | 96.96083 | 381
| 83.34753 | 697 | 84.22777 | 773 | 84.04596 | 773 | 87.51133 | 648 | 96.95299 | 382
| 83.34386 | 697 | 84.22643 | 774 | 84.04117 | 773 | 87.50287 | 648 | 96.94589 | 382
| 83.33974 | 698 | 84.2251 | 774 | 84.03637 | 774 | 87.49482 | 649 | 96.93878 | 382
| 83.33608 | 698 | 84.22376 | 775 | 84.03191 | 774 | 87.48635 | 649 | 96.93094 | 383
| 83.33242 | 699 | 84.22197 | 775 | 84.02712 | 775 | 87.47789 | 650 | 96.92241 | 383
| 83.32828 | 699 | 84.22064 | 775 | 84.02266 | 775 | 87.46943 | 650 | 96.91387 | 383
| 83.32463 | 699 | 84.21975 | 776 | 84.01787 | 775 | 87.46097 | 651 | 96.90534 | 384
| 83.32097 | 700 | 84.21842 | 776 | 84.01307 | 776 | 87.45251 | 651 | 96.89681 | 384
| 83.31729 | 700 | 84.21752 | 777 | 84.00828 | 776 | 87.44445 | 651 | 96.88828 | 384
| 83.31363 | 701 | 84.21618 | 777 | 84.00314 | 777 | 87.43558 | 652 | 96.87902 | 385
| 83.30996 | 701 | 84.21529 | 777 | 83.99834 | 777 | 87.42712 | 652 | 96.86977 | 385
| 83.3063 | 701 | 84.21396 | 778 | 83.99355 | 778 | 87.41866 | 653 | 96.86054 | 385
| 83.30309 | 702 | 84.21307 | 778 | 83.98874 | 778 | 87.4102 | 653 | 96.85129 | 386
| 83.29943 | 702 | 84.21172 | 779 | 83.98361 | 778 | 87.40174 | 653 | 96.84204 | 386
| 83.29576 | 703 | 84.21038 | 779 | 83.97915 | 779 | 87.39288 | 654 | 96.83279 | 386
| 83.2921 | 703 | 84.2095 | 780 | 83.97504 | 779 | 87.38481 | 654 | 96.82354 | 387
| 83.28844 | 704 | 84.20816 | 780 | 83.97058 | 780 | 87.37635 | 655 | 96.81431 | 387
| 83.28477 | 704 | 84.20728 | 780 | 83.96647 | 780 | 87.3679 | 655 | 96.80434 | 387
| 83.28111 | 704 | 84.20594 | 781 | 83.96236 | 780 | 87.35944 | 656 | 96.79509 | 388
| 83.27744 | 705 | 84.2046 | 781 | 83.95791 | 781 | 87.35098 | 656 | 96.78514 | 388
| 83.27424 | 705 | 84.20327 | 782 | 83.9538 | 781 | 87.34251 | 656 | 96.77519 | 388
| 83.27057 | 706 | 84.20237 | 782 | 83.94935 | 782 | 87.33365 | 657 | 96.76594 | 389
| 83.26691 | 706 | 84.20103 | 782 | 83.94489 | 782 | 87.32518 | 657 | 96.75597 | 389
| 83.26325 | 706 | 84.20014 | 783 | 83.94009 | 783 | 87.31672 | 658 | 96.74603 | 389
| 83.26004 | 707 | 84.19881 | 783 | 83.9353 | 783 | 87.30786 | 658 | 96.73606 | 390
| 83.25637 | 707 | 84.19747 | 784 | 83.9305 | 783 | 87.2994 | 658 | 96.72611 | 390
| 83.25317 | 708 | 84.19658 | 784 | 83.92571 | 784 | 87.29053 | 659 | 96.71544 | 390
| 83.25042 | 708 | 84.19525 | 785 | 83.92125 | 784 | 87.28166 | 659 | 96.70478 | 391
| 83.24721 | 709 | 84.19435 | 785 | 83.91646 | 785 | 87.27281 | 660 | 96.69411 | 391
| 83.244 | 709 | 84.19346 | 785 | 83.91166 | 785 | 87.26394 | 660 | 96.68342 | 391
| 83.24079 | 709 | 84.19256 | 786 | 83.90721 | 785 | 87.25508 | 661 | 96.67276 | 392
| 83.23805 | 710 | 84.19123 | 786 | 83.90275 | 786 | 87.2458 | 661 | 96.66137 | 392
| 83.23485 | 710 | 84.19034 | 787 | 83.89864 | 786 | 87.23694 | 661 | 96.65071 | 392
| 83.2321 | 711 | 84.189 | 787 | 83.89453 | 787 | 87.22808 | 662 | 96.63934 | 393
| 83.22889 | 711 | 84.18767 | 787 | 83.89041 | 787 | 87.21922 | 662 | 96.62796 | 393
| 83.22568 | 711 | 84.18678 | 788 | 83.8863 | 788 | 87.21035 | 663 | 96.61658 | 393
| 83.22247 | 712 | 84.18544 | 788 | 83.88219 | 788 | 87.20149 | 663 | 96.60519 | 394
| 83.21928 | 712 | 84.18411 | 789 | 83.87808 | 788 | 87.19223 | 663 | 96.59381 | 394
| 83.21606 | 713 | 84.18321 | 789 | 83.87432 | 789 | 87.18336 | 664 | 96.58244 | 394
| 83.21332 | 713 | 84.18187 | 790 | 83.87021 | 789 | 87.17449 | 664 | 96.57034 | 395
| 83.21011 | 714 | 84.18099 | 790 | 83.86575 | 790 | 87.16522 | 665 | 96.55896 | 395
| 83.20736 | 714 | 84.17965 | 790 | 83.86129 | 790 | 87.15635 | 665 | 96.54616 | 395
| 83.20415 | 714 | 84.17876 | 791 | 83.85718 | 790 | 87.1475 | 666 | 96.53408 | 396
| 83.2014 | 715 | 84.17786 | 791 | 83.85238 | 791 | 87.13863 | 666 | 96.52126 | 396
| 83.19865 | 715 | 84.17698 | 792 | 83.84794 | 791 | 87.12936 | 666 | 96.50846 | 396
| 83.19591 | 716 | 84.17608 | 792 | 83.84383 | 792 | 87.1205 | 667 | 96.49494 | 397
| 83.19271 | 716 | 84.17519 | 792 | 83.83937 | 792 | 87.11163 | 667 | 96.48073 | 397
| 83.18996 | 716 | 84.17474 | 793 | 83.8356 | 793 | 87.10277 | 668 | 96.46649 | 397
| 83.1872 | 717 | 84.17385 | 793 | 83.83148 | 793 | 87.09391 | 668 | 96.45156 | 398
| 83.18445 | 717 | 84.17297 | 794 | 83.82737 | 793 | 87.08504 | 668 | 96.43734 | 398
| 83.18171 | 718 | 84.17207 | 794 | 83.82326 | 794 | 87.07577 | 669 | 96.42241 | 398
| 83.17896 | 718 | 84.17118 | 795 | 83.81915 | 794 | 87.06692 | 669 | 96.40818 | 399
| 83.17621 | 719 | 84.1703 | 795 | 83.81504 | 795 | 87.05805 | 670 | 96.39324 | 399
| 83.17301 | 719 | 84.16896 | 795 | 83.81059 | 795 | 87.04918 | 670 | 96.37831 | 399
| 83.1698 | 719 | 84.16806 | 796 | 83.80682 | 795 | 87.04032 | 671 | 96.36338 | 400
| 83.16659 | 720 | 84.16717 | 796 | 83.80271 | 796 | 87.03104 | 671 | 96.34843 | 400
| 83.16293 | 720 | 84.16584 | 797 | 83.79859 | 796 | 87.02219 | 671 | 96.3328 | 400
| 83.15972 | 721 | 84.16495 | 797 | 83.79415 | 797 | 87.01332 | 672 | 96.31714 | 401
| 83.15698 | 721 | 84.16405 | 797 | 83.78969 | 797 | 87.00446 | 672 | 96.30149 | 401
| 83.15377 | 721 | 84.16316 | 798 | 83.78558 | 798 | 86.99519 | 673 | 96.28584 | 401
| 83.15148 | 722 | 84.16271 | 798 | 83.78112 | 798 | 86.98632 | 673 | 96.26948 | 402
| 83.14873 | 722 | 84.16183 | 799 | 83.77701 | 798 | 86.97706 | 673 | 96.25313 | 402
| 83.14643 | 723 | 84.16094 | 799 | 83.7729 | 799 | 86.96819 | 674 | 96.23676 | 402
| 83.14415 | 723 | 84.15959 | 800 | 83.76845 | 799 | 86.95933 | 674 | 96.21969 | 403
| 83.1414 | 724 | 84.15871 | 800 | 83.76399 | 800 | 86.95007 | 675 | 96.20191 | 403
| 83.13912 | 724 | 84.15782 | 800 | 83.75953 | 800 | 86.94161 | 675 | 96.18413 | 403
| 83.13635 | 724 | 84.15692 | 800 | 83.75509 | 800 | 86.93233 | 676 | 96.16636 | 404
| 83.13407 | 725 | 84.15558 | 800 | 83.75029 | 800 | 86.92387 | 676 | 96.14858 | 404
| 83.13178 | 725 | 84.1547 | 800 | 83.74583 | 800 | 86.91541 | 676 | 96.13008 | 404
| 83.12949 | 726 | 84.15336 | 800 | 83.74104 | 800 | 86.90655 | 677 | 96.11229 | 405
| 83.1272 | 726 | 84.15247 | 800 | 83.73658 | 800 | 86.89848 | 677 | 96.09381 | 405
| 83.12492 | 726 | 84.15114 | 800 | 83.73213 | 800 | 86.89002 | 678 | 96.07531 | 405
| 83.12262 | 727 | 84.1498 | 800 | 83.72802 | 800 | 86.88116 | 678 | 96.05611 | 406
| 83.12033 | 727 | 84.14847 | 800 | 83.72391 | 800 | 86.87229 | 678 | 96.03761 | 406
| 83.11803 | 728 | 84.14713 | 800 | 83.72014 | 800 | 86.86303 | 679 | 96.01841 | 406
| 83.11528 | 728 | 84.14623 | 800 | 83.71637 | 800 | 86.85417 | 679 | 95.99849 | 407
| 83.113 | 729 | 84.14534 | 800 | 83.71226 | 800 | 86.8453 | 680 | 95.97858 | 407
| 83.11025 | 729 | 84.14489 | 800 | 83.70815 | 800 | 86.83643 | 680 | 95.95866 | 407
| 83.10797 | 729 | 84.14446 | 800 | 83.70404 | 800 | 86.82757 | 681 | 95.93805 | 408
| 83.10567 | 730 | 84.14401 | 800 | 83.69993 | 800 | 86.81871 | 681 | 95.91813 | 408
| 83.10385 | 730 | 84.14401 | 800 | 83.69547 | 800 | 86.80985 | 681 | 95.89749 | 408
| 83.10201 | 731 | 84.14356 | 800 | 83.69136 | 800 | 86.80098 | 682 | 95.87616 | 409
| 83.10017 | 731 | 84.14356 | 800 | 83.68759 | 800 | 86.79252 | 682 | 95.85483 | 409
| 83.09789 | 731 | 84.14312 | 800 | 83.68417 | 800 | 86.78366 | 683 | 95.83348 | 409
| 83.09559 | 732 | 84.14267 | 800 | 83.68074 | 800 | 86.77479 | 683 | 95.81145 | 410
| 83.0933 | 732 | 84.14222 | 800 | 83.67765 | 800 | 86.76552 | 683 | 95.78868 | 410
| 83.09056 | 733 | 84.14088 | 800 | 83.67423 | 800 | 86.75666 | 684 | 95.76663 | 410
| 83.08781 | 733 | 84.13955 | 800 | 83.67081 | 800 | 86.7478 | 684 | 95.74386 | 411
| 83.08552 | 734 | 84.13776 | 800 | 83.66738 | 800 | 86.73852 | 685 | 95.72111 | 411
| 83.08322 | 734 | 84.13509 | 800 | 83.66395 | 800 | 86.72926 | 685 | 95.69765 | 411
| 83.08048 | 734 | 84.13198 | 800 | 83.66087 | 800 | 86.7204 | 686 | 95.67416 | 412
| 83.07819 | 735 | 84.12797 | 800 | 83.65778 | 800 | 86.71153 | 686 | 95.6507 | 412
| 83.07589 | 735 | 84.12261 | 800 | 83.65436 | 800 | 86.70186 | 686 | 95.62651 | 412
| 83.07314 | 736 | 84.11683 | 800 | 83.65127 | 800 | 86.69259 | 687 | 95.60161 | 413
| 83.0704 | 736 | 84.11015 | 800 | 83.64819 | 800 | 86.68333 | 687 | 95.57743 | 413
| 83.06811 | 736 | 84.10257 | 800 | 83.64476 | 800 | 86.67406 | 688 | 95.55255 | 413
| 83.06536 | 737 | 84.0941 | 800 | 83.64168 | 800 | 86.6648 | 688 | 95.52693 | 414
| 83.06307 | 737 | 84.0843 | 800 | 83.63825 | 800 | 86.65632 | 688 | 95.50205 | 414
| 83.06078 | 738 | 84.07272 | 800 | 83.63517 | 800 | 86.64786 | 689 | 95.47573 | 414
| 83.05849 | 738 | 84.05936 | 800 | 83.63175 | 800 | 86.63941 | 689 | 95.44941 | 415
| 83.05575 | 739 | 84.04421 | 800 | 83.62867 | 800 | 86.63054 | 690 | 95.4231 | 415
| 83.05345 | 739 | 84.02816 | 800 | 83.62524 | 800 | 86.62167 | 690 | 95.39678 | 415
| 83.05116 | 739 | 84.01079 | 800 | 83.62216 | 800 | 86.61281 | 691 | 95.36905 | 416
| 83.04888 | 740 | 83.99252 | 800 | 83.61941 | 800 | 86.60395 | 691 | 95.34201 | 416
| 83.04704 | 740 | 83.97381 | 800 | 83.61667 | 800 | 86.59509 | 691 | 95.31356 | 416
| 83.04474 | 741 | 83.9542 | 800 | 83.61359 | 800 | 86.58622 | 692 | 95.28583 | 417
| 83.04292 | 741 | 83.93459 | 800 | 83.61084 | 800 | 86.57735 | 692 | 95.25666 | 417
| 83.04108 | 741 | 83.91543 | 800 | 83.60776 | 800 | 86.56849 | 693 | 95.22821 | 417
| 83.0388 | 742 | 83.89584 | 800 | 83.60468 | 800 | 86.55962 | 693 | 95.19833 | 418
| 83.03696 | 742 | 83.87712 | 800 | 83.60159 | 800 | 86.55076 | 693 | 95.16774 | 418
| 83.03468 | 743 | 83.85886 | 800 | 83.59783 | 800 | 86.5419 | 694 | 95.13716 | 418
| 83.03284 | 743 | 83.84104 | 800 | 83.59475 | 800 | 86.53304 | 694 | 95.1073 | 419
| 83.031 | 744 | 83.82365 | 800 | 83.59132 | 800 | 86.52417 | 695 | 95.07743 | 419
| 83.02963 | 744 | 83.80673 | 800 | 83.58857 | 800 | 86.5153 | 695 | 95.04755 | 419
| 83.02779 | 744 | 83.79068 | 800 | 83.58549 | 800 | 86.50644 | 696 | 95.01696 | 420
| 83.02597 | 745 | 83.77465 | 800 | 83.58275 | 800 | 86.49757 | 696 | 94.98638 | 420
| 83.02414 | 745 | 83.75995 | 800 | 83.58001 | 800 | 86.48871 | 696 | 94.9551 | 420
| 83.02185 | 746 | 83.74569 | 800 | 83.57727 | 800 | 86.47985 | 697 | 94.9238 | 421
| 83.02001 | 746 | 83.73277 | 800 | 83.57419 | 800 | 86.47099 | 697 | 94.8925 | 421
| 83.01864 | 746 | 83.72073 | 800 | 83.57145 | 800 | 86.46253 | 698 | 94.85978 | 421
| 83.01727 | 747 | 83.70871 | 800 | 83.5687 | 800 | 86.45366 | 698 | 94.82706 | 422
| 83.01543 | 747 | 83.69668 | 800 | 83.56596 | 800 | 86.44479 | 698 | 94.79435 | 422
| 83.01361 | 748 | 83.68599 | 800 | 83.56323 | 800 | 86.43593 | 699 | 94.76091 | 422
| 83.01223 | 748 | 83.67574 | 800 | 83.56013 | 800 | 86.42747 | 699 | 94.7282 | 423
| 83.0104 | 749 | 83.66593 | 800 | 83.55705 | 800 | 86.4186 | 700 | 94.69407 | 423
| 83.00947 | 749 | 83.65703 | 800 | 83.55397 | 800 | 86.41014 | 700 | 94.66063 | 423
| 83.0081 | 749 | 83.64856 | 800 | 83.55158 | 800 | 86.40128 | 701 | 94.6265 | 424
| 83.00672 | 750 | 83.64098 | 800 | 83.54883 | 800 | 86.39241 | 701 | 94.59163 | 424
| 83.00535 | 750 | 83.63341 | 800 | 83.54643 | 800 | 86.38355 | 701 | 94.55678 | 424
| 83.00353 | 751 | 83.62673 | 800 | 83.54335 | 800 | 86.37509 | 702 | 94.52123 | 425
| 83.00169 | 751 | 83.62005 | 800 | 83.54061 | 800 | 86.36622 | 702 | 94.48495 | 425
| 82.99985 | 751 | 83.6138 | 800 | 83.53787 | 800 | 86.35735 | 703 | 94.44938 | 425
| 82.99803 | 752 | 83.60802 | 800 | 83.53547 | 800 | 86.3485 | 703 | 94.41312 | 426
| 82.9962 | 752 | 83.60266 | 800 | 83.53273 | 800 | 86.33963 | 703 | 94.37613 | 426
| 82.99436 | 753 | 83.59732 | 800 | 83.52999 | 800 | 86.33116 | 704 | 94.33915 | 426
| 82.99299 | 753 | 83.59197 | 800 | 83.52725 | 800 | 86.32231 | 704 | 94.30145 | 427
| 82.99115 | 754 | 83.58751 | 800 | 83.52451 | 800 | 86.31384 | 705 | 94.26375 | 427
| 82.98933 | 754 | 83.58307 | 800 | 83.52177 | 800 | 86.30538 | 705 | 94.22605 | 427
| 82.98749 | 754 | 83.57861 | 800 | 83.51937 | 800 | 86.29651 | 706 | 94.18837 | 428
| 82.98521 | 755 | 83.5746 | 800 | 83.51629 | 800 | 86.28805 | 706 | 94.14995 | 428
| 82.98383 | 755 | 83.57059 | 800 | 83.51355 | 800 | 86.27919 | 706 | 94.11155 | 428
| 82.98199 | 756 | 83.56702 | 800 | 83.51047 | 800 | 86.27073 | 707 | 94.07313 | 429
| 82.98062 | 756 | 83.56391 | 800 | 83.50772 | 800 | 86.26227 | 707 | 94.03543 | 429
| 82.97878 | 756 | 83.56034 | 800 | 83.50532 | 800 | 86.2534 | 708 | 93.99703 | 429
| 82.97696 | 757 | 83.55723 | 800 | 83.50258 | 800 | 86.24494 | 708 | 93.95861 | 430
| 82.97557 | 757 | 83.55454 | 800 | 83.4995 | 800 | 86.23608 | 708 | 93.9195 | 430
| 82.9742 | 758 | 83.55187 | 800 | 83.49676 | 800 | 86.22762 | 709 | 93.8811 | 430
| 82.97283 | 758 | 83.5492 | 800 | 83.49401 | 800 | 86.21875 | 709 | 93.84198 | 431
| 82.971 | 759 | 83.54698 | 800 | 83.49128 | 800 | 86.21029 | 710 | 93.80215 | 431
| 82.96963 | 759 | 83.54519 | 800 | 83.48888 | 800 | 86.20143 | 710 | 93.76303 | 431
| 82.96733 | 759 | 83.54297 | 800 | 83.48614 | 800 | 86.19297 | 711 | 93.7232 | 432
| 82.96551 | 760 | 83.54118 | 800 | 83.48339 | 800 | 86.1841 | 711 | 93.68195 | 432
| 82.96321 | 760 | 83.53941 | 800 | 83.48031 | 800 | 86.17564 | 711 | 93.63998 | 432
| 82.96139 | 761 | 83.53762 | 800 | 83.47757 | 800 | 86.16718 | 712 | 93.59802 | 433
| 82.96001 | 761 | 83.53629 | 800 | 83.47449 | 800 | 86.15871 | 712 | 93.55677 | 433
| 82.95818 | 761 | 83.5345 | 800 | 83.47174 | 800 | 86.14986 | 713 | 93.5148 | 433
| 82.95634 | 762 | 83.53316 | 800 | 83.46866 | 800 | 86.14139 | 713 | 93.47355 | 434
| 82.95497 | 762 | 83.53183 | 800 | 83.46592 | 800 | 86.13253 | 713 | 93.43158 | 434
| 82.95313 | 763 | 83.53049 | 800 | 83.46284 | 800 | 86.12406 | 714 | 93.39033 | 434
| 82.95131 | 763 | 83.52915 | 800 | 83.45976 | 800 | 86.11521 | 714 | 93.34909 | 435
| 82.94947 | 764 | 83.52827 | 800 | 83.45668 | 800 | 86.10673 | 715 | 93.30712 | 435
| 82.9481 | 764 | 83.52737 | 800 | 83.45393 | 800 | 86.09828 | 715 | 93.26587 | 435
| 82.94626 | 764 | 83.52648 | 800 | 83.45119 | 800 | 86.08941 | 716 | 93.22532 | 436
| 82.94489 | 765 | 83.5256 | 800 | 83.44811 | 800 | 86.08095 | 716 | 93.18407 | 436
| 82.94398 | 765 | 83.52515 | 800 | 83.44536 | 800 | 86.07249 | 716 | 93.14282 | 436
| 82.9426 | 766 | 83.5247 | 800 | 83.44297 | 800 | 86.06362 | 717 | 93.10227 | 437
| 82.94123 | 766 | 83.52426 | 800 | 83.44022 | 800 | 86.05517 | 717 | 93.06102 | 437
| 82.9403 | 766 | 83.52381 | 800 | 83.43749 | 800 | 86.04671 | 718 | 93.01977 | 437
| 82.93893 | 767 | 83.52336 | 800 | 83.43474 | 800 | 86.03825 | 718 | 92.9778 | 438
| 82.93756 | 767 | 83.52336 | 800 | 83.432 | 800 | 86.02978 | 718 | 92.93655 | 438
| 82.93573 | 768 | 83.52292 | 800 | 83.42926 | 800 | 86.02132 | 719 | 92.8953 | 438
| 82.93436 | 768 | 83.52247 | 800 | 83.42652 | 800 | 86.01286 | 719 | 92.85334 | 439
| 82.93299 | 769 | 83.52157 | 800 | 83.42412 | 800 | 86.0044 | 720 | 92.81209 | 439
| 82.93161 | 769 | 83.52114 | 800 | 83.42138 | 800 | 85.99594 | 720 | 92.77084 | 439
| 82.93024 | 769 | 83.52024 | 800 | 83.4183 | 800 | 85.98747 | 721 | 92.72959 | 440
| 82.92931 | 770 | 83.5198 | 800 | 83.4159 | 800 | 85.97942 | 721 | 92.68832 | 440
| 82.92794 | 770 | 83.5198 | 800 | 83.41316 | 800 | 85.97096 | 721 | 92.64779 | 440
| 82.92749 | 771 | 83.51935 | 800 | 83.41076 | 800 | 85.9625 | 722 | 92.60723 | 441
| 82.92657 | 771 | 83.51935 | 800 | 83.40802 | 800 | 85.95403 | 722 | 92.56529 | 441
| 82.92565 | 771 | 83.5189 | 800 | 83.40562 | 800 | 85.94557 | 723 | 92.52332 | 441
| 82.92474 | 772 | 83.5189 | 800 | 83.40322 | 800 | 85.93711 | 723 | 92.48135 | 442
| 82.92336 | 772 | 83.51846 | 800 | 83.40082 | 800 | 85.92865 | 723 | 92.43939 | 442
| 82.92244 | 773 | 83.51846 | 800 | 83.39877 | 800 | 85.92058 | 724 | 92.39814 | 442
| 82.92153 | 773 | 83.51801 | 800 | 83.39671 | 800 | 85.91212 | 724 | 92.35545 | 443
| 82.92061 | 774 | 83.51756 | 800 | 83.39466 | 800 | 85.90366461 | 725 | 92.31351 | 443
| 82.91923 | 774 | 83.51713 | 800 | 83.39226 | 800 | 85.89521 | 725 | 92.27154 | 443
| 82.91832 | 774 | 83.51668 | 800 | 83.38986 | 800 | 85.88675 | 726 | 92.22885 | 444
| 82.91741 | 775 | 83.51579 | 800 | 83.38746 | 800 | 85.87868 | 726 | 92.18689 | 444
| 82.91604 | 775 | 83.51489 | 800 | 83.38506 | 800 | 85.87022 | 726 | 92.14494 | 444
| 82.91466 | 776 | 83.51401 | 800 | 83.38267 | 800 | 85.86216 | 727 | 92.10367 | 445
| 82.91374 | 776 | 83.51312 | 800 | 83.38062 | 800 | 85.8537 | 727 | 92.06242 | 445
| 82.91236 | 776 | 83.51222 | 800 | 83.37821 | 800 | 85.84524 | 728 | 92.02117 | 445
| 82.91099 | 777 | 83.51133 | 800 | 83.37581 | 800 | 85.83719 | 728 | 91.98064 | 446
| 82.91008 | 777 | 83.51045 | 800 | 83.37341 | 800 | 85.82872 | 728 | 91.94009 | 446
| 82.90871 | 778 | 83.50955 | 800 | 83.37136 | 800 | 85.82066 | 729 | 91.89956 | 446
| 82.90733 | 778 | 83.50866 | 800 | 83.36897 | 800 | 85.8122 | 729 | 91.85972 | 447
| 82.90642 | 779 | 83.50821 | 800 | 83.36691 | 800 | 85.80414 | 730 | 91.81917 | 447
| 82.90503 | 779 | 83.50777 | 800 | 83.36451 | 800 | 85.79609 | 730 | 91.77934 | 447
| 82.90366 | 779 | 83.50732 | 800 | 83.36211 | 800 | 85.78763 | 731 | 91.73881 | 448
| 82.90275 | 780 | 83.50732 | 800 | 83.35971 | 800 | 85.77956 | 731 | 91.69825 | 448
| 82.90137 | 780 | 83.50687 | 800 | 83.35697 | 800 | 85.7711 | 731 | 91.657 | 448
| 82.9 | 781 | 83.50599 | 800 | 83.35457 | 800 | 85.76304 | 732 | 91.61717 | 449
| 82.89863 | 781 | 83.5051 | 800 | 83.35218 | 800 | 85.75458 | 732 | 91.57736 | 449
| 82.89725 | 781 | 83.50465 | 800 | 83.35012 | 800 | 85.74653 | 733 | 91.53752 | 449
| 82.89588 | 782 | 83.5042 | 800 | 83.34772 | 800 | 85.73806 | 733 | 91.49841 | 450
| 82.8945 | 782 | 83.50375 | 800 | 83.34532 | 800 | 85.73 | 733 | 91.45857 | 450
| 82.89313 | 783 | 83.50375 | 800 | 83.34258 | 800 | 85.72194 | 734 | 91.41874 | 450
| 82.89176 | 783 | 83.50332 | 800 | 83.34018 | 800 | 85.71348 | 734 | 91.3789 | 451
| 82.89085 | 784 | 83.50287 | 800 | 83.33745 | 800 | 85.70543 | 735 | 91.34051 | 451
| 82.88947 | 784 | 83.50242 | 800 | 83.33505 | 800 | 85.69697 | 735 | 91.30281 | 451
| 82.8881 | 784 | 83.50198 | 800 | 83.33264 | 800 | 85.6889 | 736 | 91.26511 | 452
| 82.88671 | 785 | 83.50153 | 800 | 83.33059 | 800 | 85.68085 | 736 | 91.22812 | 452
| 82.88534 | 785 | 83.50153 | 800 | 83.32819 | 800 | 85.67279 | 736 | 91.19042 | 452
| 82.88396 | 786 | 83.50108 | 800 | 83.32545 | 800 | 85.66433 | 737 | 91.15344 | 453
| 82.88259 | 786 | 83.50108 | 800 | 83.3227 | 800 | 85.65626 | 737 | 91.11574 | 453
| 82.88077 | 786 | 83.50108 | 800 | 83.32031 | 800 | 85.6478 | 738 | 91.07806 | 453
| 82.87939 | 787 | 83.50064 | 800 | 83.31757 | 800 | 85.63975 | 738 | 91.04105 | 454
| 82.87802 | 787 | 83.50064 | 800 | 83.31518 | 800 | 85.63129 | 738 | 91.00407 | 454
| 82.87664 | 788 | 83.50064 | 800 | 83.31278 | 800 | 85.62323 | 739 | 90.96781 | 454
| 82.87527 | 788 | 83.50064 | 800 | 83.31037 | 800 | 85.61477 | 739 | 90.93082 | 455
| 82.8739 | 789 | 83.50064 | 800 | 83.30832 | 800 | 85.60631 | 740 | 90.89384 | 455
| 82.87297 | 789 | 83.50064 | 800 | 83.30592 | 800 | 85.59825 | 740 | 90.85756 | 455
| 82.8716 | 789 | 83.49974 | 800 | 83.30353 | 800 | 85.58979 | 741 | 90.82129 | 456
| 82.87022 | 790 | 83.49886 | 800 | 83.30113 | 800 | 85.58172 | 741 | 90.78501 | 456
| 82.86885 | 790 | 83.49797 | 800 | 83.29942 | 800 | 85.57326 | 741 | 90.74874 | 456
| 82.86794 | 791 | 83.49752 | 800 | 83.2977 | 800 | 85.56521 | 742 | 90.71317 | 457
| 82.8661 | 791 | 83.49841 | 800 | 83.29599 | 800 | 85.55675 | 742 | 90.67761 | 457
| 82.86473 | 791 | 83.49797 | 800 | 83.29427 | 800 | 85.54869 | 743 | 90.64206 | 457
| 82.86335 | 792 | 83.49707 | 800 | 83.29256 | 800 | 85.54023 | 743 | 90.60721 | 458
| 82.86198 | 792 | 83.49663 | 800 | 83.29085 | 800 | 85.53216 | 743 | 90.57306 | 458
| 82.86107 | 793 | 83.49573 | 800 | 83.28948 | 800 | 85.5237 | 744 | 90.53821 | 458
| 82.8597 | 793 | 83.4953 | 800 | 83.28777 | 800 | 85.51565 | 744 | 90.50336 | 459
| 82.85877 | 794 | 83.49485 | 800 | 83.28605 | 800 | 85.50759 | 745 | 90.46851 | 459
| 82.8574 | 794 | 83.4944 | 800 | 83.28399 | 800 | 85.49913 | 745 | 90.43366 | 459
| 82.85649 | 794 | 83.49396 | 800 | 83.28228 | 800 | 85.49107 | 746 | 90.39951 | 460
| 82.85557 | 795 | 83.49351 | 800 | 83.27988 | 800 | 85.48301 | 746 | 90.36466 | 460
| 82.8542 | 795 | 83.49306 | 800 | 83.27748 | 800 | 85.47455 | 746 | 90.33124 | 460
| 82.85328 | 796 | 83.49306 | 800 | 83.27509 | 800 | 85.46649 | 747 | 90.29781 | 461
| 82.85236 | 796 | 83.49306 | 800 | 83.27269 | 800 | 85.45803 | 747 | 90.26437 | 461
| 82.85144 | 796 | 83.49263 | 800 | 83.27029 | 800 | 85.44998 | 748 | 90.23166 | 461
| 82.85053 | 797 | 83.49218 | 800 | 83.26823 | 800 | 85.44191 | 748 | 90.19894 | 462
| 82.84915 | 797 | 83.49218 | 800 | 83.26583 | 800 | 85.43386 | 748 | 90.16551 | 462
| 82.84778 | 798 | 83.49173 | 800 | 83.26378 | 800 | 85.42579 | 749 | 90.13351 | 462
| 82.84687 | 798 | 83.49173 | 800 | 83.26139 | 800 | 85.41774 | 749 | 90.10079 | 463
| 82.84549 | 799 | 83.49173 | 800 | 83.25899 | 800 | 85.40968 | 750 | 90.06877 | 463
| 82.84412 | 799 | 83.49173 | 800 | 83.25624 | 800 | 85.40162 | 750 | 90.03678 | 463
| 82.84275 | 799 | 83.49173 | 800 | 83.2535 | 800 | 85.39315 | 751 | 90.00478 | 464
| 82.84137 | 800 | 83.49218 | 800 | 83.2511 | 800 | 85.3851 | 751 | 89.97348 | 464
| 82.84 | 800 | 83.49263 | 800 | 83.24871 | 800 | 85.37704 | 751 | 89.94218 | 464
| 82.83907 | 800 | 83.49306 | 800 | 83.24596 | 800 | 85.36898 | 752 | 89.91087 | 465
| 82.8377 | 800 | 83.49306 | 800 | 83.24323 | 800 | 85.36092 | 752 | 89.88029 | 465
| 82.83633 | 800 | 83.49218 | 800 | 83.24048 | 800 | 85.35287 | 753 | 89.84971 | 465
| 82.83542 | 800 | 83.49173 | 800 | 83.23774 | 800 | 85.34521 | 753 | 89.81912 | 466
| 82.83449 | 800 | 83.49218 | 800 | 83.23466 | 800 | 85.33716 | 753 | 89.78854 | 466
| 82.83312 | 800 | 83.49218 | 800 | 83.23192 | 800 | 85.3295 | 754 | 89.75796 | 466
| 82.83221 | 800 | 83.49263 | 800 | 83.22883 | 800 | 85.32143 | 754 | 89.72738 | 467
| 82.83083 | 800 | 83.49263 | 800 | 83.22644 | 800 | 85.31338 | 755 | 89.69679 | 467
| 82.829 | 800 | 83.49306 | 800 | 83.22369 | 800 | 85.30532 | 755 | 89.66693 | 467
| 82.82762 | 800 | 83.49306 | 800 | 83.2213 | 800 | 85.29766 | 756 | 89.63706 | 468
| 82.82625 | 800 | 83.49306 | 800 | 83.21855 | 800 | 85.29001 | 756 | 89.60789 | 468
| 82.82534 | 800 | 83.49351 | 800 | 83.2165 | 800 | 85.28195 | 756 | 89.57873 | 468
| 82.82442 | 800 | 83.49351 | 800 | 83.21479 | 800 | 85.27429 | 757 | 89.54886 | 469
| 82.82396 | 800 | 83.49351 | 800 | 83.21342 | 800 | 85.26624 | 757 | 89.51969 | 469
| 82.82305 | 800 | 83.49396 | 800 | 83.21239 | 800 | 85.25858 | 758 | 89.49053 | 469
| 82.82259 | 800 | 83.49396 | 800 | 83.21136 | 800 | 85.25092 | 758 | 89.46138 | 470
| 82.82213 | 800 | 83.4944 | 800 | 83.21068 | 800 | 85.24327 | 758 | 89.43293 | 470
| 82.82168 | 800 | 83.4944 | 800 | 83.20965 | 800 | 85.23561 | 759 | 89.40448 | 470
| 82.82121 | 800 | 83.49485 | 800 | 83.20793 | 800 | 85.22796 | 759 | 89.37603 | 471
| 82.82075 | 800 | 83.49485 | 800 | 83.20622 | 800 | 85.2199 | 760 | 89.34758 | 471
| 82.81984 | 800 | 83.49485 | 800 | 83.20451 | 800 | 85.21224 | 760 | 89.31983 | 471
| 82.81893 | 800 | 83.49485 | 800 | 83.20314 | 800 | 85.20458 | 761 | 89.29281 | 472
| 82.81756 | 800 | 83.4953 | 800 | 83.20177 | 800 | 85.19653 | 761 | 89.26506 | 472
| 82.81572 | 800 | 83.4953 | 800 | 83.20039 | 800 | 85.18887 | 761 | 89.23733 | 472
| 82.81297 | 800 | 83.4953 | 800 | 83.19868 | 800 | 85.18122 | 762 | 89.21029 | 473
| 82.80976 | 800 | 83.4953 | 800 | 83.19663 | 800 | 85.17356 | 762 | 89.18256 | 473
| 82.8061 | 800 | 83.4953 | 800 | 83.19457 | 800 | 85.16551 | 763 | 89.15553 | 473
| 82.80106 | 800 | 83.4953 | 800 | 83.19252 | 800 | 85.15785 | 763 | 89.12851 | 474
| 82.7951 | 800 | 83.4953 | 800 | 83.18977 | 800 | 85.15019 | 763 | 89.1022 | 474
| 82.78823 | 800 | 83.4953 | 800 | 83.18738 | 800 | 85.14214 | 764 | 89.07516 | 474
| 82.78045 | 800 | 83.4953 | 800 | 83.18463 | 800 | 85.13448 | 764 | 89.04813 | 475
| 82.77128 | 800 | 83.49573 | 800 | 83.18224 | 800 | 85.12682 | 765 | 89.02181 | 475
| 82.76166 | 800 | 83.4953 | 800 | 83.1795 | 800 | 85.11917 | 765 | 88.99549 | 475
| 82.75021 | 800 | 83.4953 | 800 | 83.1771 | 800 | 85.11111 | 766 | 88.96848 | 476
| 82.73693 | 800 | 83.4953 | 800 | 83.1747 | 800 | 85.10305 | 766 | 88.94216 | 476
| 82.72227 | 800 | 83.4953 | 800 | 83.1723 | 800 | 85.09539 | 766 | 88.91513 | 476
| 82.70578 | 800 | 83.4953 | 800 | 83.1699 | 800 | 85.08734 | 767 | 88.88881 | 477
| 82.68791 | 800 | 83.49485 | 800 | 83.16717 | 800 | 85.07968 | 767 | 88.86178 | 477
| 82.66914 | 800 | 83.49485 | 800 | 83.16443 | 800 | 85.07202 | 768 | 88.83546 | 477
| 82.64944 | 800 | 83.49485 | 800 | 83.16134 | 800 | 85.06397 | 768 | 88.80986 | 478
| 82.6302 | 800 | 83.49485 | 800 | 83.15825 | 800 | 85.05631 | 768 | 88.78498 | 478
| 82.61096 | 800 | 83.49485 | 800 | 83.15552 | 800 | 85.04866 | 769 | 88.76008 | 478
| 82.59127 | 800 | 83.4944 | 800 | 83.15278 | 800 | 85.0406 | 769 | 88.73448 | 479
| 82.57203 | 800 | 83.4944 | 800 | 83.15071 | 800 | 85.03295 | 770 | 88.7103 | 479
| 82.55325 | 800 | 83.49396 | 800 | 83.14866 | 800 | 85.02529 | 770 | 88.6854 | 479
| 82.53539 | 800 | 83.49351 | 800 | 83.1466 | 800 | 85.01763 | 771 | 88.66049 | 480
| 82.51798 | 800 | 83.49306 | 800 | 83.14421 | 800 | 85.00958 | 771 | 88.63561 | 480
| 82.50103 | 800 | 83.49263 | 800 | 83.14181 | 800 | 85.00192 | 771 | 88.61071 | 480
| 82.48408 | 800 | 83.49218 | 800 | 83.13907 | 800 | 84.99426 | 772 | 88.58581 | 481
| 82.46759 | 800 | 83.49218 | 800 | 83.13667 | 800 | 84.98661 | 772 | 88.56163 | 481
| 82.45109 | 800 | 83.49173 | 800 | 83.13427 | 800 | 84.97895 | 773 | 88.53746 | 481
| 82.43552 | 800 | 83.49173 | 800 | 83.13222 | 800 | 84.9709 | 773 | 88.51328 | 482
| 82.42087 | 800 | 83.49129 | 800 | 83.12982 | 800 | 84.96324 | 773 | 88.4891 | 482
| 82.40667 | 800 | 83.49084 | 800 | 83.12811 | 800 | 84.95517 | 774 | 88.4642 | 482
| 82.39384 | 800 | 83.49084 | 800 | 83.1264 | 800 | 84.94753 | 774 | 88.44001 | 483
| 82.38148 | 800 | 83.49039 | 800 | 83.12502 | 800 | 84.93987 | 775 | 88.41724 | 483
| 82.37002 | 800 | 83.49039 | 800 | 83.12331 | 800 | 84.93181 | 775 | 88.3945 | 483
| 82.35948 | 800 | 83.49039 | 800 | 83.1216 | 800 | 84.92415 | 776 | 88.37173 | 484
| 82.34895 | 800 | 83.49039 | 800 | 83.11919 | 800 | 84.9165 | 776 | 88.34898 | 484
| 82.33934 | 800 | 83.48995 | 800 | 83.11714 | 800 | 84.90885 | 776 | 88.32621 | 484
| 82.33017 | 800 | 83.48995 | 800 | 83.11475 | 800 | 84.90159 | 777 | 88.30416 | 485
| 82.32146 | 800 | 83.48995 | 800 | 83.112 | 800 | 84.89433 | 777 | 88.28211 | 485
| 82.31276 | 800 | 83.48995 | 800 | 83.1096 | 800 | 84.88669 | 778 | 88.26006 | 485
| 82.30498 | 800 | 83.4895 | 800 | 83.10755 | 800 | 84.87942 | 778 | 88.23732 | 486
| 82.29765 | 800 | 83.4895 | 800 | 83.10549 | 800 | 84.87217 | 778 | 88.21455 | 486
| 82.29031 | 800 | 83.4895 | 800 | 83.10378 | 800 | 84.86492 | 779 | 88.19178 | 486
| 82.28298 | 800 | 83.4895 | 800 | 83.10173 | 800 | 84.85767 | 779 | 88.16831 | 487
| 82.27611 | 800 | 83.4895 | 800 | 83.09933 | 800 | 84.85042 | 780 | 88.14626 | 487
| 82.26971 | 800 | 83.4895 | 800 | 83.09659 | 800 | 84.84317 | 780 | 88.12352 | 487
| 82.26375 | 800 | 83.4895 | 800 | 83.09384 | 800 | 84.83551 | 781 | 88.10147 | 488
| 82.25779 | 800 | 83.4895 | 800 | 83.09145 | 800 | 84.82826 | 781 | 88.07942 | 488
| 82.25229 | 800 | 83.48995 | 800 | 83.08905 | 800 | 84.82101 | 781 | 88.05737 | 488
| 82.2468 | 800 | 83.48995 | 800 | 83.08665 | 800 | 84.81375 | 782 | 88.03532 | 489
| 82.24177 | 800 | 83.49039 | 800 | 83.08425 | 800 | 84.8065 | 782 | 88.01326 | 489
| 82.23718 | 800 | 83.49039 | 800 | 83.08219 | 800 | 84.79925 | 783 | 87.99193 | 489
| 82.23306 | 800 | 83.49084 | 800 | 83.0798 | 800 | 84.79199 | 783 | 87.97058 | 490
| 82.22939 | 800 | 83.49084 | 800 | 83.07775 | 800 | 84.78474 | 783 | 87.94925 | 490
| 82.22619 | 800 | 83.49084 | 800 | 83.07603 | 800 | 84.77749 | 784 | 87.92792 | 490
| 82.22252 | 800 | 83.49084 | 800 | 83.07364 | 800 | 84.77023 | 784 | 87.90728 | 491
| 82.21886 | 800 | 83.49084 | 800 | 83.07158 | 800 | 84.76298 | 785 | 87.88595 | 491
| 82.21474 | 800 | 83.49084 | 800 | 83.06952 | 800 | 84.75573 | 785 | 87.86531 | 491
| 82.21107 | 800 | 83.49084 | 800 | 83.06746 | 800 | 84.74848 | 786 | 87.84398 | 492
| 82.20741 | 800 | 83.49084 | 800 | 83.0661 | 800 | 84.74123 | 786 | 87.82265 | 492
| 82.2042 | 800 | 83.49084 | 800 | 83.06438 | 800 | 84.73398 | 786 | 87.80201 | 492
| 82.201 | 800 | 83.49084 | 800 | 83.06267 | 800 | 84.72673 | 787 | 87.78068 | 493
| 82.19825 | 800 | 83.49084 | 800 | 83.06096 | 800 | 84.71987 | 787 | 87.76005 | 493
| 82.19595 | 800 | 83.49084 | 800 | 83.05959 | 800 | 84.71262 | 788 | 87.73943 | 493
| 82.19367 | 800 | 83.49084 | 800 | 83.05821 | 800 | 84.70537 | 788 | 87.7188 | 494
| 82.19137 | 800 | 83.49084 | 800 | 83.0565 | 800 | 84.69851 | 788 | 87.69888 | 494
| 82.18908 | 800 | 83.49084 | 800 | 83.05445 | 800 | 84.69126 | 789 | 87.67896 | 494
| 82.1868 | 800 | 83.49084 | 800 | 83.05239 | 800 | 84.68401 | 789 | 87.65907 | 495
| 82.1845 | 800 | 83.49084 | 800 | 83.04999 | 800 | 84.67676 | 790 | 87.63915 | 495
| 82.18222 | 800 | 83.49039 | 800 | 83.04759 | 800 | 84.6699 | 790 | 87.61851 | 495
| 82.18038 | 800 | 83.49039 | 800 | 83.04554 | 800 | 84.66265 | 791 | 87.5986 | 496
| 82.17809 | 800 | 83.49039 | 800 | 83.04348 | 800 | 84.65581 | 791 | 87.57868 | 496
| 82.17626 | 800 | 83.49039 | 800 | 83.04177 | 800 | 84.64856 | 791 | 87.55876 | 496
| 82.17442 | 800 | 83.48995 | 800 | 83.03972 | 800 | 84.6417 | 792 | 87.53956 | 497
| 82.1726 | 800 | 83.48995 | 800 | 83.03766 | 800 | 84.63445 | 792 | 87.52037 | 497
| 82.17076 | 800 | 83.48995 | 800 | 83.03594 | 800 | 84.6276 | 793 | 87.50117 | 497
| 82.16893 | 800 | 83.48995 | 800 | 83.03423 | 800 | 84.62034 | 793 | 87.48195 | 498
| 82.1671 | 800 | 83.4895 | 800 | 83.03286 | 800 | 84.6135 | 793 | 87.46275 | 498
| 82.16573 | 800 | 83.48905 | 800 | 83.0315 | 800 | 84.60625 | 794 | 87.44355 | 498
| 82.16389 | 800 | 83.48905 | 800 | 83.03012 | 800 | 84.59939 | 794 | 87.42435 | 499
| 82.16252 | 800 | 83.48905 | 800 | 83.0284 | 800 | 84.59214 | 795 | 87.40515 | 499
| 82.16115 | 800 | 83.48905 | 800 | 83.02669 | 800 | 84.5853 | 795 | 87.38665 | 499
| 82.16022 | 800 | 83.48905 | 800 | 83.02498 | 800 | 84.57844 | 796 | 87.36815 | 500
| 82.15885 | 800 | 83.48905 | 800 | 83.02258 | 800 | 84.5716 | 796 | 87.34895 | 500
| 82.15747 | 800 | 83.48905 | 800 | 83.02018 | 800 | 84.56474 | 796 | 87.33047 | 500
| 82.1561 | 800 | 83.48905 | 800 | 83.01813 | 800 | 84.5579 | 797 | 87.31197 | 501
| 82.15519 | 800 | 83.48862 | 800 | 83.01573 | 800 | 84.55145 | 797 | 87.29346 | 501
| 82.15381 | 800 | 83.48862 | 800 | 83.01367 | 800 | 84.54459 | 798 | 87.27498 | 501
| 82.15244 | 800 | 83.48862 | 800 | 83.01162 | 800 | 84.53775 | 798 | 87.25648 | 502
| 82.1506 | 800 | 83.48862 | 800 | 83.00956 | 800 | 84.53089 | 798 | 87.23728 | 502
| 82.14969 | 800 | 83.48817 | 800 | 83.00717 | 800 | 84.52405 | 799 | 87.2188 | 502
| 82.14832 | 800 | 83.48772 | 800 | 83.00511 | 800 | 84.5168 | 799 | 87.2003 | 503
| 82.14741 | 800 |  |  | 83.00271 | 800 | 84.50994 | 800 | 87.1818 | 503
| 82.14648 | 800 |  |  |  |  | 84.5031 | 800 | 87.16332 | 503
| 82.14557 | 800 |  |  |  |  | 84.49624 | 800 | 87.14553 | 504
| 82.14466 | 800 |  |  |  |  | 84.4894 | 800 | 87.12703 | 504
| 82.14373 | 800 |  |  |  |  | 84.48254 | 800 | 87.10927 | 504
| 82.14282 | 800 |  |  |  |  | 84.4757 | 800 | 87.09077 | 505
| 82.1419 | 800 |  |  |  |  | 84.46884 | 800 | 87.07298 | 505
| 82.14099 | 800 |  |  |  |  | 84.46241 | 800 | 87.0552 | 505
| 82.14007 | 800 |  |  |  |  | 84.45596 | 800 | 87.03741 | 506
| 82.13961 | 800 |  |  |  |  | 84.4491 | 800 | 87.01893 | 506
| 82.1387 | 800 |  |  |  |  | 84.44265 | 800 | 87.00115 | 506
| 82.13778 | 800 |  |  |  |  | 84.43661 | 800 | 86.98337 | 507
| 82.13733 | 800 |  |  |  |  | 84.43017 | 800 | 86.9663 | 507
| 82.1364 | 800 |  |  |  |  | 84.42372 | 800 | 86.94852 | 507
| 82.13595 | 800 |  |  |  |  | 84.41727 | 800 | 86.93145 | 508
| 82.13549 | 800 |  |  |  |  | 84.41042 | 800 | 86.91439 | 508
| 82.13503 | 800 |  |  |  |  | 84.40357 | 800 | 86.8973 | 508
| 82.13458 | 800 |  |  |  |  | 84.39672 | 800 | 86.88095 | 509
| 82.13365 | 800 |  |  |  |  | 84.38907 | 800 | 86.86458 | 509
| 82.13321 | 800 |  |  |  |  | 84.38101 | 800 | 86.84823 | 509
| 82.13274 | 800 |  |  |  |  | 84.37255 | 800 | 86.83258 | 510
| 82.13228 | 800 |  |  |  |  | 84.36288 | 800 | 86.81622 | 510
| 82.13183 | 800 |  |  |  |  | 84.3524 | 800 | 86.80059 | 510
| 82.13137 | 800 |  |  |  |  | 84.34032 | 800 | 86.78422 | 511
| 82.13091 | 800 |  |  |  |  | 84.32742 | 800 | 86.76857 | 511
| 82.13046 | 800 |  |  |  |  | 84.31251 | 800 | 86.75222 | 511
| 82.13 | 800 |  |  |  |  | 84.296 | 800 | 86.73585 | 512
| 82.12953 | 800 |  |  |  |  | 84.27746 | 800 | 86.7195 | 512
| 82.12862 | 800 |  |  |  |  | 84.25731 | 800 | 86.70385 | 512
| 82.12816 | 800 |  |  |  |  | 84.23515 | 800 | 86.68748 | 513
| 82.12725 | 800 |  |  |  |  | 84.21097 | 800 | 86.67183 | 513
| 82.12679 | 800 |  |  |  |  | 84.18519 | 800 | 86.65477 | 513
| 82.12587 | 800 |  |  |  |  | 84.1582 | 800 | 86.63842 | 514
| 82.12495 | 800 |  |  |  |  | 84.12998 | 800 | 86.62205 | 514
| 82.1245 | 800 |  |  |  |  | 84.10098 | 800 | 86.60499 | 514
| 82.12404 | 800 |  |  |  |  | 84.07157 | 800 | 86.58862 | 515
| 82.12404 | 800 |  |  |  |  | 84.04255 | 800 | 86.57227 | 515
| 82.12358 | 800 |  |  |  |  | 84.01395 | 800 | 86.5559 | 515
| 82.12313 | 800 |  |  |  |  | 83.98614 | 800 | 86.53955 | 516
| 82.12266 | 800 |  |  |  |  | 83.95955 | 800 | 86.52318 | 516
| 82.12175 | 800 |  |  |  |  | 83.93498 | 800 | 86.50684 | 516
| 82.12129 | 800 |  |  |  |  | 83.912 | 800 | 86.49047 | 517
| 82.12038 | 800 |  |  |  |  | 83.89065 | 800 | 86.47482 | 517
| 82.11992 | 800 |  |  |  |  | 83.8709 | 800 | 86.45775 | 517
| 82.11945 | 800 |  |  |  |  | 83.85278 | 800 | 86.4414 | 518
| 82.11854 | 800 |  |  |  |  | 83.83666 | 800 | 86.42503 | 518
| 82.11808 | 800 |  |  |  |  | 83.82134 | 800 | 86.40938 | 518
| 82.11717 | 800 |  |  |  |  | 83.80725 | 800 | 86.39304 | 519
| 82.11671 | 800 |  |  |  |  | 83.79435 | 800 | 86.37739 | 519
| 82.11626 | 800 |  |  |  |  | 83.78227 | 800 | 86.36174 | 519
| 82.11579 | 800 |  |  |  |  | 83.77098 | 800 | 86.34608 | 520
| 82.11579 | 800 |  |  |  |  | 83.76011 | 800 | 86.33043 | 520
| 82.11533 | 800 |  |  |  |  | 83.75003 | 800 | 86.3155 | 520
| 82.11488 | 800 |  |  |  |  | 83.74076 | 800 | 86.29985 | 521
| 82.11488 | 800 |  |  |  |  | 83.7323 | 800 | 86.2842 | 521
| 82.11488 | 800 |  |  |  |  | 83.72424 | 800 | 86.26855 | 521
| 82.11488 | 800 |  |  |  |  | 83.71739 | 800 | 86.25362 | 522
| 82.11442 | 800 |  |  |  |  | 83.71094 | 800 | 86.23797 | 522
| 82.11442 | 800 |  |  |  |  | 83.70531 | 800 | 86.22375 | 522
| 82.11442 | 800 |  |  |  |  | 83.70047 | 800 | 86.20882 | 523
| 82.11396 | 800 |  |  |  |  | 83.69603 | 800 | 86.19389 | 523
| 82.11351 | 800 |  |  |  |  | 83.69241 | 800 | 86.17965 | 523
| 82.11305 | 800 |  |  |  |  | 83.68919 | 800 | 86.16472 | 524
| 82.11305 | 800 |  |  |  |  | 83.68637 | 800 | 86.15048 | 524
| 82.11214 | 800 |  |  |  |  | 83.68395 | 800 | 86.13627 | 524
| 82.11167 | 800 |  |  |  |  | 83.68194 | 800 | 86.12203 | 525
| 82.11121 | 800 |  |  |  |  | 83.67992 | 800 | 86.10782 | 525
| 82.11121 | 800 |  |  |  |  | 83.67791 | 800 | 86.09358 | 525
| 82.11076 | 800 |  |  |  |  | 83.67629 | 800 | 86.07937 | 526
| 82.1103 | 800 |  |  |  |  | 83.67468 | 800 | 86.06513 | 526
| 82.1103 | 800 |  |  |  |  | 83.67347 | 800 | 86.0502 | 526
| 82.10984 | 800 |  |  |  |  | 83.67226 | 800 | 86.03527 | 527
| 82.10939 | 800 |  |  |  |  | 83.67146 | 800 | 86.02034 | 527
| 82.10939 | 800 |  |  |  |  | 83.67066 | 800 | 86.0054 | 527
| 82.10893 | 800 |  |  |  |  | 83.66945 | 800 | 85.99045 | 528
| 82.10893 | 800 |  |  |  |  | 83.66904 | 800 | 85.97552 | 528
| 82.10846 | 800 |  |  |  |  | 83.66824 | 800 | 85.9613 | 528
| 82.10846 | 800 |  |  |  |  | 83.66743 | 800 | 85.94637 | 529
| 82.10801 | 800 |  |  |  |  | 83.66703 | 800 | 85.93142 | 529
| 82.10755 | 800 |  |  |  |  | 83.66662 | 800 | 85.9172 | 529
| 82.10663 | 800 |  |  |  |  | 83.66622 | 800 | 85.90227 | 530
| 82.10618 | 800 |  |  |  |  | 83.66542 | 800 | 85.88732 | 530
| 82.10618 | 800 |  |  |  |  | 83.66501 | 800 | 85.8731 | 530
| 82.10572 | 800 |  |  |  |  | 83.66461 | 800 | 85.85817 | 531
| 82.10572 | 800 |  |  |  |  | 83.66421 | 800 | 85.84393 | 531
| 82.10572 | 800 |  |  |  |  | 83.66339 | 800 | 85.82972 | 531
| 82.10572 | 800 |  |  |  |  | 83.663 | 800 | 85.81549 | 532
| 82.10525 | 800 |  |  |  |  | 83.66259 | 800 | 85.80127 | 532
| 82.1048 | 800 |  |  |  |  | 83.66219 | 800 | 85.78704 | 532
| 82.1048 | 800 |  |  |  |  | 83.66179 | 800 | 85.7721 | 533
| 82.1048 | 800 |  |  |  |  | 83.66179 | 800 | 85.75789 | 533
| 82.1048 | 800 |  |  |  |  | 83.66138 | 800 | 85.74365 | 533
| 82.1048 | 800 |  |  |  |  | 83.66138 | 800 | 85.72944 | 534
| 82.10434 | 800 |  |  |  |  | 83.66138 | 800 | 85.71592 | 534
| 82.10434 | 800 |  |  |  |  | 83.66098 | 800 | 85.70169 | 534
| 82.10388 | 800 |  |  |  |  | 83.66098 | 800 | 85.68817 | 535
| 82.10388 | 800 |  |  |  |  | 83.66058 | 800 | 85.67467 | 535
| 82.10388 | 800 |  |  |  |  | 83.66058 | 800 | 85.66115 | 535
| 82.10343 | 800 |  |  |  |  | 83.66058 | 800 | 85.64764 | 536
| 82.10343 | 800 |  |  |  |  | 83.66018 | 800 | 85.63412 | 536
| 82.10343 | 800 |  |  |  |  | 83.66018 | 800 | 85.6206 | 536
| 82.10343 | 800 |  |  |  |  | 83.66018 | 800 | 85.60639 | 537
| 82.10343 | 800 |  |  |  |  | 83.66018 | 800 | 85.59287 | 537
| 82.10343 | 800 |  |  |  |  | 83.65977 | 800 | 85.58007 | 537
| 82.10343 | 800 |  |  |  |  | 83.65977 | 800 | 85.56655 | 538
| 82.10343 | 800 |  |  |  |  | 83.65977 | 800 | 85.55304 | 538
| 82.10343 | 800 |  |  |  |  | 83.65977 | 800 | 85.53952 | 538
| 82.10343 | 800 |  |  |  |  | 83.65937 | 800 | 85.52672 | 539
| 82.10297 | 800 |  |  |  |  | 83.65937 | 800 | 85.5132 | 539
| 82.10251 | 800 |  |  |  |  | 83.65937 | 800 | 85.5004 | 539
| 82.10206 | 800 |  |  |  |  | 83.65897 | 800 | 85.48689 | 540
| 82.10159 | 800 |  |  |  |  | 83.65897 | 800 | 85.47337 | 540
| 82.10113 | 800 |  |  |  |  | 83.65856 | 800 | 85.46057 | 540
| 82.10068 | 800 |  |  |  |  | 83.65856 | 800 | 85.44705 | 541
| 82.10022 | 800 |  |  |  |  | 83.65817 | 800 | 85.43356 | 541
| 82.09976 | 800 |  |  |  |  | 83.65817 | 800 | 85.42004 | 541
| 82.09885 | 800 |  |  |  |  | 83.65776 | 800 | 85.40652 | 542
| 82.09838 | 800 |  |  |  |  | 83.65735 | 800 | 85.39372 | 542
| 82.09793 | 800 |  |  |  |  | 83.65735 | 800 | 85.3802 | 542
| 82.09747 | 800 |  |  |  |  | 83.65735 | 800 | 85.36669 | 543
| 82.09747 | 800 |  |  |  |  | 83.65696 | 800 | 85.35389 | 543
| 82.09747 | 800 |  |  |  |  | 83.65696 | 800 | 85.34037 | 543
| 82.09747 | 800 |  |  |  |  | 83.65696 | 800 | 85.32685 | 544
| 82.09747 | 800 |  |  |  |  | 83.65655 | 800 | 85.31336 | 544
| 82.09747 | 800 |  |  |  |  | 83.65655 | 800 | 85.29984 | 544
| 82.09701 | 800 |  |  |  |  | 83.65614 | 800 | 85.28704 | 545
| 82.09656 | 800 |  |  |  |  | 83.65575 | 800 | 85.27422 | 545
| 82.09656 | 800 |  |  |  |  | 83.65575 | 800 | 85.26142 | 545
| 82.09656 | 800 |  |  |  |  | 83.65534 | 800 | 85.24862 | 546
| 82.09656 | 800 |  |  |  |  | 83.65534 | 800 | 85.23582 | 546
| 82.09656 | 800 |  |  |  |  | 83.65494 | 800 | 85.22302 | 546
| 82.09656 | 800 |  |  |  |  | 83.65494 | 800 | 85.2095 | 547
| 82.09656 | 800 |  |  |  |  | 83.65494 | 800 | 85.19671 | 547
| 82.09656 | 800 |  |  |  |  | 83.65494 | 800 | 85.18391 | 547
| 82.09701 | 800 |  |  |  |  | 83.65494 | 800 | 85.17039 | 548
| 82.09701 | 800 |  |  |  |  | 83.65494 | 800 | 85.15759 | 548
| 82.09701 | 800 |  |  |  |  | 83.65494 | 800 | 85.14407 | 548
| 82.09747 | 800 |  |  |  |  | 83.65494 | 800 | 85.13127 | 549
| 82.09747 | 800 |  |  |  |  | 83.65534 | 800 | 85.11847 | 549
| 82.09747 | 800 |  |  |  |  | 83.65534 | 800 | 85.10565 | 549
| 82.09747 | 800 |  |  |  |  | 83.65534 | 800 | 85.09285 | 550
| 82.09747 | 800 |  |  |  |  | 83.65534 | 800 | 85.08005 | 550
| 82.09747 | 800 |  |  |  |  | 83.65534 | 800 | 85.06797 | 550
| 82.09747 | 800 |  |  |  |  | 83.65534 | 800 | 85.05515 | 551
| 82.09747 | 800 |  |  |  |  | 83.65534 | 800 | 85.04307 | 551
| 82.09656 | 800 |  |  |  |  | 83.65534 | 800 | 85.03097 | 551
| 82.0961 | 800 |  |  |  |  | 83.65534 | 800 | 85.01817 | 552
| 82.09564 | 800 |  |  |  |  | 83.65534 | 800 | 85.00609 | 552
| 82.09519 | 800 |  |  |  |  | 83.65534 | 800 | 84.99399 | 552
| 82.09472 | 800 |  |  |  |  | 83.65534 | 800 | 84.98119 | 553
| 82.09426 | 800 |  |  |  |  | 83.65534 | 800 | 84.96911 | 553
| 82.09381 | 800 |  |  |  |  | 83.65534 | 800 | 84.957 | 553
| 82.09335 | 800 |  |  |  |  | 83.65575 | 800 | 84.9442 | 554
| 82.09289 | 800 |  |  |  |  | 83.65575 | 800 | 84.93212 | 554
| 82.09289 | 800 |  |  |  |  | 83.65575 | 800 | 84.9193 | 554
| 82.09289 | 800 |  |  |  |  | 83.65575 | 800 | 84.9065 | 555
| 82.09244 | 800 |  |  |  |  | 83.65575 | 800 | 84.8937 | 555
| 82.09198 | 800 |  |  |  |  | 83.65575 | 800 | 84.88162 | 555
| 82.09198 | 800 |  |  |  |  | 83.65534 | 800 | 84.86952 | 556
| 82.09151 | 800 |  |  |  |  | 83.65534 | 800 | 84.85744 | 556
| 82.09151 | 800 |  |  |  |  | 83.65534 | 800 | 84.84534 | 556
| 82.09107 | 800 |  |  |  |  | 83.65534 | 800 | 84.83326 | 557
| 82.09107 | 800 |  |  |  |  | 83.65534 | 800 | 84.82115 | 557
| 82.0906 | 800 |  |  |  |  | 83.65494 | 800 | 84.80907 | 557
| 82.0906 | 800 |  |  |  |  | 83.65494 | 800 | 84.79769 | 558
| 82.0906 | 800 |  |  |  |  | 83.65494 | 800 | 84.78559 | 558
| 82.0906 | 800 |  |  |  |  | 83.65494 | 800 | 84.77422 | 558
| 82.09107 | 800 |  |  |  |  | 83.65494 | 800 | 84.76212 | 559
| 82.09107 | 800 |  |  |  |  | 83.65494 | 800 | 84.75004 | 559
| 82.09151 | 800 |  |  |  |  | 83.65494 | 800 | 84.73794 | 559
| 82.09198 | 800 |  |  |  |  | 83.65494 | 800 | 84.72586 | 560
| 82.09244 | 800 |  |  |  |  | 83.65454 | 800 | 84.71447 | 560
| 82.09244 | 800 |  |  |  |  | 83.65454 | 800 | 84.70237 | 560
| 82.09244 | 800 |  |  |  |  | 83.65413 | 800 | 84.69029 | 561
| 82.09289 | 800 |  |  |  |  | 83.65413 | 800 | 84.67749 | 561
| 82.09289 | 800 |  |  |  |  | 83.65413 | 800 | 84.66539 | 561
| 82.09289 | 800 |  |  |  |  | 83.65413 | 800 | 84.65402 | 562
| 82.09289 | 800 |  |  |  |  | 83.65413 | 800 | 84.64192 | 562
| 82.09244 | 800 |  |  |  |  | 83.65454 | 800 | 84.63054 | 562
| 82.09151 | 800 |  |  |  |  | 83.65454 | 800 | 84.61915 | 563
| 82.09107 | 800 |  |  |  |  | 83.65454 | 800 | 84.60849 | 563
| 82.0906 | 800 |  |  |  |  | 83.65454 | 800 | 84.59712 | 563
| 82.09014 | 800 |  |  |  |  | 83.65454 | 800 | 84.58574 | 564
| 82.08969 | 800 |  |  |  |  | 83.65454 | 800 | 84.57436 | 564
[7 empty] | 83.65454 | 800 | 84.56225 | 564
[7 empty] | 84.69126 | 789 | 84.55089 | 565
[7 empty] | 84.68401 | 789 | 84.53951 | 565
[7 empty] | 84.67676 | 790 | 84.52812 | 565
[7 empty] | 84.6699 | 790 | 84.51604 | 566
[7 empty] | 84.66265 | 791 | 84.50394 | 566
[7 empty] | 84.65581 | 791 | 84.49256 | 566
[7 empty] | 84.64856 | 791 | 84.48117 | 567
[7 empty] | 84.6417 | 792 | 84.46909 | 567
[7 empty] | 84.63445 | 792 | 84.45771 | 567
[7 empty] | 84.6276 | 793 | 84.44704 | 568
[7 empty] | 84.62034 | 793 | 84.43566 | 568
[7 empty] | 84.6135 | 793 | 84.42427 | 568
[7 empty] | 84.60625 | 794 | 84.41291 | 569
[7 empty] | 84.59939 | 794 | 84.40152 | 569
[7 empty] | 84.59214 | 795 | 84.39086 | 569
[7 empty] | 84.5853 | 795 | 84.38019 | 570
[7 empty] | 84.57844 | 796 | 84.36881 | 570
[7 empty] | 84.5716 | 796 | 84.35742 | 570
[7 empty] | 84.56474 | 796 | 84.34604 | 571
[7 empty] | 84.5579 | 797 | 84.33537 | 571
[7 empty] | 84.55145 | 797 | 84.32399 | 571
[7 empty] | 84.54459 | 798 | 84.3126 | 572
[7 empty] | 84.53775 | 798 | 84.30124 | 572
[7 empty] | 84.53089 | 798 | 84.28986 | 572
[7 empty] | 84.52405 | 799 | 84.27919 | 573
[7 empty] | 84.5168 | 799 | 84.26781 | 573
[7 empty] | 84.50994 | 800 | 84.25714 | 573
[7 empty] | 84.5031 | 800 | 84.24648 | 574
[7 empty] | 84.49624 | 800 | 84.23579 | 574
[7 empty] | 84.4894 | 800 | 84.22512 | 574
[7 empty] | 84.48254 | 800 | 84.21517 | 575
[7 empty] | 84.4757 | 800 | 84.20451 | 575
[7 empty] | 84.46884 | 800 | 84.19384 | 575
[7 empty] | 84.46241 | 800 | 84.18246 | 576
[7 empty] | 84.45596 | 800 | 84.17179 | 576
[7 empty] | 84.4491 | 800 | 84.16113 | 576
[7 empty] | 84.44265 | 800 | 84.15044 | 577
[7 empty] | 84.43661 | 800 | 84.13977 | 577
[7 empty] | 84.43017 | 800 | 84.12982 | 577
[7 empty] | 84.42372 | 800 | 84.11916 | 578
[7 empty] | 84.41727 | 800 | 84.10849 | 578
[7 empty] | 84.41042 | 800 | 84.09781 | 578
[7 empty] | 84.40357 | 800 | 84.08786 | 579
[7 empty] | 84.39672 | 800 | 84.07719 | 579
[7 empty] | 84.38907 | 800 | 84.06722 | 579
[7 empty] | 84.38101 | 800 | 84.05727 | 580
[7 empty] | 84.37255 | 800 | 84.04733 | 580
[7 empty] | 84.36288 | 800 | 84.03736 | 580
[7 empty] | 84.3524 | 800 | 84.02741 | 581
[7 empty] | 84.34032 | 800 | 84.01744 | 581
[7 empty] | 84.32742 | 800 | 84.00749 | 581
[7 empty] | 84.31251 | 800 | 83.99752 | 582
[7 empty] | 84.296 | 800 | 83.98827 | 582
[7 empty] | 84.27746 | 800 | 83.97832 | 582
[7 empty] | 84.25731 | 800 | 83.96838 | 583
[7 empty] | 84.23515 | 800 | 83.95841 | 583
[7 empty] | 84.21097 | 800 | 83.94846 | 583
[7 empty] | 84.18519 | 800 | 83.93849 | 584
[7 empty] | 84.1582 | 800 | 83.92854 | 584
[7 empty] | 84.12998 | 800 | 83.91857 | 584
[7 empty] | 84.10098 | 800 | 83.90862 | 585
[7 empty] | 84.07157 | 800 | 83.89937 | 585
[7 empty] | 84.04255 | 800 | 83.88943 | 585
[7 empty] | 84.01395 | 800 | 83.88018 | 586
[7 empty] | 83.98614 | 800 | 83.87021 | 586
[7 empty] | 83.95955 | 800 | 83.86098 | 586
[7 empty] | 83.93498 | 800 | 83.85101 | 587
[7 empty] | 83.912 | 800 | 83.84106 | 587
[7 empty] | 83.89065 | 800 | 83.83109 | 587
[7 empty] | 83.8709 | 800 | 83.82114 | 588
[7 empty] | 83.85278 | 800 | 83.81117 | 588
[7 empty] | 83.83666 | 800 | 83.80123 | 588
[7 empty] | 83.82134 | 800 | 83.79197 | 589
[7 empty] | 83.80725 | 800 | 83.78203 | 589
[7 empty] | 83.79435 | 800 | 83.77278 | 589
[7 empty] | 83.78227 | 800 | 83.76281 | 590
[7 empty] | 83.77098 | 800 | 83.75286 | 590
[7 empty] | 83.76011 | 800 | 83.74291 | 590
[7 empty] | 83.75003 | 800 | 83.73294 | 591
[7 empty] | 83.74076 | 800 | 83.72369 | 591
[7 empty] | 83.7323 | 800 | 83.71374 | 591
[7 empty] | 83.72424 | 800 | 83.70449 | 592
[7 empty] | 83.71739 | 800 | 83.69454 | 592
[7 empty] | 83.71094 | 800 | 83.68529 | 592
[7 empty] | 83.70531 | 800 | 83.67604 | 593
[7 empty] | 83.70047 | 800 | 83.66609 | 593
[7 empty] | 83.69603 | 800 | 83.65684 | 593
[7 empty] | 83.69241 | 800 | 83.64759 | 594
[7 empty] | 83.68919 | 800 | 83.63834 | 594
[7 empty] | 83.68637 | 800 | 83.62909 | 594
[7 empty] | 83.68395 | 800 | 83.61986 | 595
[7 empty] | 83.68194 | 800 | 83.61133 | 595
[7 empty] | 83.67992 | 800 | 83.60279 | 595
[7 empty] | 83.67791 | 800 | 83.59354 | 596
[7 empty] | 83.67629 | 800 | 83.58501 | 596
[7 empty] | 83.67468 | 800 | 83.57576 | 596
[7 empty] | 83.67347 | 800 | 83.56651 | 597
[7 empty] | 83.67226 | 800 | 83.55726 | 597
[7 empty] | 83.67146 | 800 | 83.54803 | 597
[7 empty] | 83.67066 | 800 | 83.53947 | 598
[7 empty] | 83.66945 | 800 | 83.53024 | 598
[7 empty] | 83.66904 | 800 | 83.52241 | 598
[7 empty] | 83.66824 | 800 | 83.51387 | 599
[7 empty] | 83.66743 | 800 | 83.50462 | 599
[7 empty] | 83.66703 | 800 | 83.49609 | 599
[7 empty] | 83.66662 | 800 | 83.48756 | 600
[7 empty] | 83.66622 | 800 | 83.47903 | 600
[7 empty] | 83.66542 | 800 | 83.47049 | 600
[7 empty] | 83.66501 | 800 | 83.46266 | 601
[7 empty] | 83.66461 | 800 | 83.45412 | 601
[7 empty] | 83.66421 | 800 | 83.44559 | 601
[7 empty] | 83.66339 | 800 | 83.43778 | 602
[7 empty] | 83.663 | 800 | 83.42994 | 602
[7 empty] | 83.66259 | 800 | 83.42141 | 602
[7 empty] | 83.66219 | 800 | 83.41287 | 603
[7 empty] | 83.66179 | 800 | 83.40434 | 603
[7 empty] | 83.66179 | 800 | 83.39509 | 603
[7 empty] | 83.66138 | 800 | 83.38656 | 604
[7 empty] | 83.66138 | 800 | 83.37731 | 604
[7 empty] | 83.66138 | 800 | 83.36949 | 604
[7 empty] | 83.66098 | 800 | 83.36168 | 605
[7 empty] | 83.66098 | 800 | 83.35312 | 605
[7 empty] | 83.66058 | 800 | 83.34531 | 605
[7 empty] | 83.66058 | 800 | 83.33749 | 606
[7 empty] | 83.66058 | 800 | 83.32966 | 606
[7 empty] | 83.66018 | 800 | 83.32184 | 606
[7 empty] | 83.66018 | 800 | 83.31331 | 607
[7 empty] | 83.66018 | 800 | 83.30478 | 607
[7 empty] | 83.66018 | 800 | 83.29694 | 607
[7 empty] | 83.65977 | 800 | 83.28913 | 608
[7 empty] | 83.65977 | 800 | 83.28129 | 608
[7 empty] | 83.65977 | 800 | 83.27348 | 608
[7 empty] | 83.65977 | 800 | 83.26564 | 609
[7 empty] | 83.65937 | 800 | 83.25711 | 609
[7 empty] | 83.65937 | 800 | 83.24858 | 609
[7 empty] | 83.65937 | 800 | 83.24076 | 610
[7 empty] | 83.65897 | 800 | 83.23223 | 610
[7 empty] | 83.65897 | 800 | 83.22439 | 610
[7 empty] | 83.65856 | 800 | 83.21658 | 611
[7 empty] | 83.65856 | 800 | 83.20874 | 611
[7 empty] | 83.65817 | 800 | 83.20164 | 611
[7 empty] | 83.65817 | 800 | 83.19453 | 612
[7 empty] | 83.65776 | 800 | 83.18741 | 612
[7 empty] | 83.65735 | 800 | 83.17959 | 612
[7 empty] | 83.65735 | 800 | 83.17248 | 613
[7 empty] | 83.65735 | 800 | 83.16466 | 613
[7 empty] | 83.65696 | 800 | 83.15754 | 613
[7 empty] | 83.65696 | 800 | 83.14971 | 614
[7 empty] | 83.65696 | 800 | 83.14189 | 614
[7 empty] | 83.65655 | 800 | 83.13478 | 614
[7 empty] | 83.65655 | 800 | 83.12696 | 615
[7 empty] | 83.65614 | 800 | 83.12056 | 615
[7 empty] | 83.65575 | 800 | 83.11344 | 615
[7 empty] | 83.65575 | 800 | 83.10561 | 616
[7 empty] | 83.65534 | 800 | 83.09851 | 616
[7 empty] | 83.65534 | 800 | 83.09139 | 616
[7 empty] | 83.65494 | 800 | 83.08428 | 617
[7 empty] | 83.65494 | 800 | 83.07716 | 617
[7 empty] | 83.65494 | 800 | 83.07006 | 617
[7 empty] | 83.65494 | 800 | 83.06294 | 618
[7 empty] | 83.65494 | 800 | 83.05583 | 618
[7 empty] | 83.65494 | 800 | 83.04871 | 618
[7 empty] | 83.65494 | 800 | 83.04231 | 619
[7 empty] | 83.65494 | 800 | 83.03521 | 619
[7 empty] | 83.65534 | 800 | 83.02809 | 619
[7 empty] | 83.65534 | 800 | 83.02098 | 620
[7 empty] | 83.65534 | 800 | 83.01386 | 620
[7 empty] | 83.65534 | 800 | 83.00676 | 620
[7 empty] | 83.65534 | 800 | 82.99964 | 621
[7 empty] | 83.65534 | 800 | 82.99253 | 621
[7 empty] | 83.65534 | 800 | 82.98613 | 621
[7 empty] | 83.65534 | 800 | 82.97901 | 622
[7 empty] | 83.65534 | 800 | 82.97261 | 622
[7 empty] | 83.65534 | 800 | 82.96621 | 622
[7 empty] | 83.65534 | 800 | 82.95981 | 623
[7 empty] | 83.65534 | 800 | 82.95341 | 623
[7 empty] | 83.65534 | 800 | 82.94629 | 623
[7 empty] | 83.65534 | 800 | 82.93989 | 624
[7 empty] | 83.65575 | 800 | 82.93349 | 624
[7 empty] | 83.65575 | 800 | 82.92709 | 624
[7 empty] | 83.65575 | 800 | 82.92069 | 625
[7 empty] | 83.65575 | 800 | 82.91429 | 625
[7 empty] | 83.65575 | 800 | 82.90789 | 625
[7 empty] | 83.65575 | 800 | 82.90149 | 626
[7 empty] | 83.65534 | 800 | 82.8951 | 626
[7 empty] | 83.65534 | 800 | 82.8887 | 626
[7 empty] | 83.65534 | 800 | 82.88227 | 627
[7 empty] | 83.65534 | 800 | 82.87588 | 627
[7 empty] | 83.65534 | 800 | 82.86948 | 627
[7 empty] | 83.65494 | 800 | 82.86308 | 628
[7 empty] | 83.65494 | 800 | 82.85668 | 628
[7 empty] | 83.65494 | 800 | 82.85099 | 628
[7 empty] | 83.65494 | 800 | 82.8446 | 629
[7 empty] | 83.65494 | 800 | 82.8382 | 629
[7 empty] | 83.65494 | 800 | 82.8318 | 629
[7 empty] | 83.65494 | 800 | 82.82538 | 630
[7 empty] | 83.65494 | 800 | 82.81969 | 630
[7 empty] | 83.65454 | 800 | 82.81329 | 630
[7 empty] | 83.65454 | 800 | 82.80761 | 631
[7 empty] | 83.65413 | 800 | 82.80191 | 631
[7 empty] | 83.65413 | 800 | 82.79551 | 631
[7 empty] | 83.65413 | 800 | 82.78983 | 632
[7 empty] | 83.65413 | 800 | 82.78413 | 632
[7 empty] | 83.65413 | 800 | 82.77773 | 632
[7 empty] | 83.65454 | 800 | 82.77204 | 633
[7 empty] | 83.65454 | 800 | 82.76634 | 633
[7 empty] | 83.65454 | 800 | 82.75994 | 633
[7 empty] | 83.65454 | 800 | 82.75426 | 634
[7 empty] | 83.65454 | 800 | 82.74858 | 634
[7 empty] | 83.65454 | 800 | 82.74288 | 634
[7 empty] | 83.65454 | 800 | 82.73648 | 635
[7 empty] | 83.65454 | 800 | 82.7308 | 635
[7 empty] | 83.65454 | 800 | 82.72509 | 635
[7 empty] | 83.65454 | 800 | 82.71941 | 636
[7 empty] | 83.65454 | 800 | 82.71371 | 636
[7 empty] | 83.65454 | 800 | 82.70803 | 636
[7 empty] | 83.65454 | 800 | 82.70235 | 637
[7 empty] | 83.65454 | 800 | 82.69664 | 637
[7 empty] | 83.65494 | 800 | 82.69096 | 637
[7 empty] | 83.65494 | 800 | 82.68526 | 638
[7 empty] | 83.65494 | 800 | 82.67958 | 638
[7 empty] | 83.65494 | 800 | 82.6739 | 638
[7 empty] | 83.65534 | 800 | 82.66819 | 639
[7 empty] | 83.65534 | 800 | 82.66251 | 639
[7 empty] | 83.65534 | 800 | 82.65611 | 639
[7 empty] | 83.65534 | 800 | 82.65113 | 640
[7 empty] | 83.65534 | 800 | 82.64545 | 640
[7 empty] | 83.65534 | 800 | 82.64046 | 640
[7 empty] | 83.65534 | 800 | 82.63548 | 641
[7 empty] | 83.65534 | 800 | 82.6298 | 641
[7 empty] | 83.65534 | 800 | 82.62481 | 641
[7 empty] | 83.65534 | 800 | 82.61913 | 642
[7 empty] | 83.65534 | 800 | 82.61414 | 642
[7 empty] | 83.65575 | 800 | 82.60916 | 642
[7 empty] | 83.65575 | 800 | 82.60418 | 643
[7 empty] | 83.65575 | 800 | 82.59921 | 643
[7 empty] | 83.65575 | 800 | 82.59423 | 643
[7 empty] | 83.65575 | 800 | 82.58924 | 644
[7 empty] | 83.65575 | 800 | 82.58428 | 644
[7 empty] | 83.65575 | 800 | 82.5793 | 644
[7 empty] | 83.65575 | 800 | 82.57431 | 645
[7 empty] | 83.65534 | 800 | 82.56933 | 645
[7 empty] | 83.65534 | 800 | 82.56436 | 645
[7 empty] | 83.65534 | 800 | 82.55938 | 646
[7 empty] | 83.65494 | 800 | 82.55368 | 646
[7 empty] | 83.65494 | 800 | 82.54871 | 646
[7 empty] | 83.65494 | 800 | 82.54373 | 647
[7 empty] | 83.65494 | 800 | 82.53946 | 647
[7 empty] | 83.65494 | 800 | 82.53448 | 647
[7 empty] | 83.65494 | 800 | 82.52951 | 648
[7 empty] | 83.65494 | 800 | 82.52523 | 648
[7 empty] | 83.65454 | 800 | 82.52026 | 648
[7 empty] | 83.65454 | 800 | 82.51456 | 649
[7 empty] | 83.65494 | 800 | 82.5096 | 649
[7 empty] | 83.65494 | 800 | 82.50461 | 649
[7 empty] | 83.65494 | 800 | 82.49963 | 650
[7 empty] | 83.65534 | 800 | 82.49464 | 650
[7 empty] | 83.65534 | 800 | 82.49038 | 650
[7 empty] | 83.65534 | 800 | 82.48541 | 651
[7 empty] | 83.65534 | 800 | 82.48043 | 651
[7 empty] | 83.65534 | 800 | 82.47616 | 651
[7 empty] | 83.65575 | 800 | 82.4719 | 652
[7 empty] | 83.65575 | 800 | 82.46763 | 652
[7 empty] | 83.65575 | 800 | 82.46336 | 652
[7 empty] | 83.65534 | 800 | 82.45838 | 653
[7 empty] | 83.65534 | 800 | 82.45411 | 653
[7 empty] | 83.65575 | 800 | 82.44985 | 653
[7 empty] | 83.65575 | 800 | 82.44558 | 654
[7 empty] | 83.65575 | 800 | 82.44131 | 654
[7 empty] | 83.65575 | 800 | 82.43774 | 654
[7 empty] | 83.65575 | 800 | 82.43348 | 655
[7 empty] | 83.65614 | 800 | 82.42851 | 655
[7 empty] | 83.65614 | 800 | 82.42425 | 655
[7 empty] | 83.65614 | 800 | 82.41998 | 656
[7 empty] | 83.65614 | 800 | 82.41641 | 656
[7 empty] | 83.65655 | 800 | 82.41214 | 656
[7 empty] | 83.65655 | 800 | 82.40788 | 657
[7 empty] | 83.65655 | 800 | 82.40289 | 657
[7 empty] | 83.65655 | 800 | 82.39863 | 657
[7 empty] | 83.65614 | 800 | 82.39508 | 658
[7 empty] | 83.65614 | 800 | 82.39081 | 658
[7 empty] | 83.65575 | 800 | 82.38724 | 658
[7 empty] | 83.65534 | 800 | 82.38298 | 659
[7 empty] | 83.65534 | 800 | 82.37943 | 659
[7 empty] | 83.65494 | 800 | 82.37516 | 659
[7 empty] | 83.65454 | 800 | 82.3709 | 660
[7 empty] | 83.65454 | 800 | 82.36663 | 660
[7 empty] | 83.65413 | 800 | 82.36236 | 660
[7 empty] | 83.65413 | 800 | 82.35738 | 661
[7 empty] | 83.65413 | 800 | 82.35311 | 661
[7 empty] | 83.65413 | 800 | 82.34884 | 661
[7 empty] | 83.65413 | 800 | 82.3453 | 662
[7 empty] | 83.65413 | 800 | 82.34103 | 662
[7 empty] | 83.65413 | 800 | 82.33746 | 662
[7 empty] | 83.65373 | 800 | 82.33319 | 663
[7 empty] | 83.65373 | 800 | 82.32965 | 663
[7 empty] | 83.65373 | 800 | 82.32538 | 663
[7 empty] | 83.65373 | 800 | 82.32111 | 664
[7 empty] | 83.65373 | 800 | 82.31754 | 664
[7 empty] | 83.65373 | 800 | 82.31328 | 664
[7 empty] | 83.65373 | 800 | 82.30973 | 665
[7 empty] | 83.65373 | 800 | 82.30546 | 665
[7 empty] | 83.65373 | 800 | 82.30189 | 665
[7 empty] | 83.65373 | 800 | 82.29834 | 666
[7 empty] | 83.65373 | 800 | 82.2948 | 666
[7 empty] | 83.65373 | 800 | 82.29123 | 666
[7 empty] | 83.65373 | 800 | 82.28696 | 667
[7 empty] | 83.65413 | 800 | 82.28341 | 667
[7 empty] | 83.65413 | 800 | 82.27984 | 667
[7 empty] | 83.65413 | 800 | 82.27629 | 668
[7 empty] | 83.65413 | 800 | 82.27275 | 668
[7 empty] | 83.65413 | 800 | 82.26918 | 668
[7 empty] | 83.65413 | 800 | 82.26563 | 669
[7 empty] | 83.65413 | 800 | 82.26208 | 669
[7 empty] | 83.65413 | 800 | 82.25851 | 669
[7 empty] | 83.65413 | 800 | 82.25568 | 670
[7 empty] | 83.65454 | 800 | 82.25211 | 670
[7 empty] | 83.65454 | 800 | 82.24856 | 670
[7 empty] | 83.65454 | 800 | 82.24499 | 671
[7 empty] | 83.65454 | 800 | 82.24073 | 671
[7 empty] | 83.65454 | 800 | 82.23718 | 671
[7 empty] | 83.65413 | 800 | 82.23433 | 672
[7 empty] | 83.65413 | 800 | 82.23078 | 672
[7 empty] | 83.65373 | 800 | 82.22723 | 672
[7 empty] | 83.65373 | 800 | 82.22438 | 673
[7 empty] | 83.65333 | 800 | 82.22081 | 673
[9 empty] | 82.21726 | 673
[9 empty] | 82.21371 | 674
[9 empty] | 82.21014 | 674
[9 empty] | 82.2066 | 674
[9 empty] | 82.20305 | 675
[9 empty] | 82.19948 | 675
[9 empty] | 82.19593 | 675
[9 empty] | 82.19236 | 676
[9 empty] | 82.18881 | 676
[9 empty] | 82.18596 | 676
[9 empty] | 82.18313 | 677
[9 empty] | 82.17956 | 677
[9 empty] | 82.17673 | 677
[9 empty] | 82.17388 | 678
[9 empty] | 82.17103 | 678
[9 empty] | 82.16748 | 678
[9 empty] | 82.16535 | 679
[9 empty] | 82.1625 | 679
[9 empty] | 82.16036 | 679
[9 empty] | 82.15751 | 680
[9 empty] | 82.15468 | 680
[9 empty] | 82.15255 | 680
[9 empty] | 82.1497 | 681
[9 empty] | 82.14684 | 681
[9 empty] | 82.14401 | 681
[9 empty] | 82.14116 | 682
[9 empty] | 82.13831 | 682
[9 empty] | 82.13618 | 682
[9 empty] | 82.13333 | 683
[9 empty] | 82.1305 | 683
[9 empty] | 82.12836 | 683
[9 empty] | 82.12551 | 684
[9 empty] | 82.12338 | 684
[9 empty] | 82.12053 | 684
[9 empty] | 82.1177 | 685
[9 empty] | 82.11413 | 685
[9 empty] | 82.11128 | 685
[9 empty] | 82.10845 | 686
[9 empty] | 82.10488 | 686
[9 empty] | 82.10205 | 686
[9 empty] | 82.09848 | 687
[9 empty] | 82.09565 | 687
[9 empty] | 82.09208 | 687
[9 empty] | 82.08853 | 688
[9 empty] | 82.08568 | 688
[9 empty] | 82.08355 | 688
[9 empty] | 82.08069 | 689
[9 empty] | 82.07786 | 689
[9 empty] | 82.07573 | 689
[9 empty] | 82.07288 | 690
[9 empty] | 82.07075 | 690
[9 empty] | 82.06789 | 690
[9 empty] | 82.06576 | 691
[9 empty] | 82.06293 | 691
[9 empty] | 82.0608 | 691
[9 empty] | 82.05795 | 692
[9 empty] | 82.05581 | 692
[9 empty] | 82.05368 | 692
[9 empty] | 82.05155 | 693
[9 empty] | 82.0487 | 693
[9 empty] | 82.04656 | 693
[9 empty] | 82.04443 | 694
[9 empty] | 82.0423 | 694
[9 empty] | 82.04016 | 694
[9 empty] | 82.03875 | 695
[9 empty] | 82.03661 | 695
[9 empty] | 82.03518 | 695
[9 empty] | 82.03304 | 696
[9 empty] | 82.03091 | 696
[9 empty] | 82.02878 | 696
[9 empty] | 82.02593 | 697
[9 empty] | 82.02379 | 697
[9 empty] | 82.02166 | 697
[9 empty] | 82.01953 | 698
[9 empty] | 82.01739 | 698
[9 empty] | 82.01526 | 698
[9 empty] | 82.01313 | 699
[9 empty] | 82.01099 | 699
[9 empty] | 82.00958 | 699
[9 empty] | 82.00745 | 700
[9 empty] | 82.00531 | 700
[9 empty] | 82.00318 | 700
[9 empty] | 82.00105 | 701
[9 empty] | 81.99891 | 701
[9 empty] | 81.99678 | 701
[9 empty] | 81.99465 | 702
[9 empty] | 81.99251 | 702
[9 empty] | 81.99108 | 702
[9 empty] | 81.98894 | 703
[9 empty] | 81.98681 | 703
[9 empty] | 81.98468 | 703
[9 empty] | 81.98326 | 704
[9 empty] | 81.98185 | 704
[9 empty] | 81.97971 | 704
[9 empty] | 81.97828 | 705
[9 empty] | 81.97615 | 705
[9 empty] | 81.97401 | 705
[9 empty] | 81.9726 | 706
[9 empty] | 81.97046 | 706
[9 empty] | 81.96833 | 706
[9 empty] | 81.9662 | 707
[9 empty] | 81.96476 | 707
[9 empty] | 81.96263 | 707
[9 empty] | 81.96049 | 708
[9 empty] | 81.95908 | 708
[9 empty] | 81.95695 | 708
[9 empty] | 81.95553 | 709
[9 empty] | 81.9534 | 709
[9 empty] | 81.95196 | 709
[9 empty] | 81.95055 | 710
[9 empty] | 81.94841 | 710
[9 empty] | 81.94698 | 710
[9 empty] | 81.94484 | 711
[9 empty] | 81.94343 | 711
[9 empty] | 81.9413 | 711
[9 empty] | 81.93916 | 712
[9 empty] | 81.93775 | 712
[9 empty] | 81.93561 | 712
[9 empty] | 81.93418 | 713
[9 empty] | 81.93204 | 713
[9 empty] | 81.93063 | 713
[9 empty] | 81.92921 | 714
[9 empty] | 81.92708 | 714
[9 empty] | 81.92565 | 714
[9 empty] | 81.92423 | 715
[9 empty] | 81.92281 | 715
[9 empty] | 81.92066 | 715
[9 empty] | 81.91925 | 716
[9 empty] | 81.91783 | 716
[9 empty] | 81.91639 | 716
[9 empty] | 81.91426 | 717
[9 empty] | 81.91285 | 717
[9 empty] | 81.91143 | 717
[9 empty] | 81.9093 | 718
[9 empty] | 81.90786 | 718
[9 empty] | 81.90645 | 718
[9 empty] | 81.90431 | 719
[9 empty] | 81.9029 | 719
[9 empty] | 81.90146 | 719
[9 empty] | 81.90005 | 720
[9 empty] | 81.89863 | 720
[9 empty] | 81.8965 | 720
[9 empty] | 81.89506 | 721
[9 empty] | 81.89365 | 721
[9 empty] | 81.89151 | 721
[9 empty] | 81.89008 | 722
[9 empty] | 81.88866 | 722
[9 empty] | 81.88725 | 722
[9 empty] | 81.88581 | 723
[9 empty] | 81.8844 | 723
[9 empty] | 81.88226 | 723
[9 empty] | 81.88085 | 724
[9 empty] | 81.88013 | 724
[9 empty] | 81.87871 | 724
[9 empty] | 81.87728 | 725
[9 empty] | 81.87586 | 725
[9 empty] | 81.87514 | 725
[9 empty] | 81.87373 | 726
[9 empty] | 81.87231 | 726
[9 empty] | 81.87088 | 726
[9 empty] | 81.86946 | 727
[9 empty] | 81.86805 | 727
[9 empty] | 81.86661 | 727
[9 empty] | 81.86589 | 728
[9 empty] | 81.86448 | 728
[9 empty] | 81.86376 | 728
[9 empty] | 81.86306 | 729
[9 empty] | 81.86163 | 729
[9 empty] | 81.86021 | 729
[9 empty] | 81.85949 | 730
[9 empty] | 81.8588 | 730
[9 empty] | 81.85736 | 730
[9 empty] | 81.85666 | 731
[9 empty] | 81.85595 | 731
[9 empty] | 81.85453 | 731
[9 empty] | 81.85381 | 732
[9 empty] | 81.8524 | 732
[9 empty] | 81.85096 | 732
[9 empty] | 81.84955 | 733
[9 empty] | 81.84741 | 733
[9 empty] | 81.846 | 733
[9 empty] | 81.84456 | 734
[9 empty] | 81.84386 | 734
[9 empty] | 81.84243 | 734
[9 empty] | 81.84101 | 735
[9 empty] | 81.8403 | 735
[9 empty] | 81.83888 | 735
[9 empty] | 81.83816 | 736
[9 empty] | 81.83675 | 736
[9 empty] | 81.83603 | 736
[9 empty] | 81.83461 | 737
[9 empty] | 81.8339 | 737
[9 empty] | 81.83318 | 737
[9 empty] | 81.83176 | 738
[9 empty] | 81.83104 | 738
[9 empty] | 81.82963 | 738
[9 empty] | 81.82891 | 739
[9 empty] | 81.8275 | 739
[9 empty] | 81.82678 | 739
[9 empty] | 81.82536 | 740
[9 empty] | 81.82395 | 740
[9 empty] | 81.82323 | 740
[9 empty] | 81.82181 | 741
[9 empty] | 81.8211 | 741
[9 empty] | 81.82038 | 741
[9 empty] | 81.81896 | 742
[9 empty] | 81.81825 | 742
[9 empty] | 81.81755 | 742
[9 empty] | 81.81683 | 743
[9 empty] | 81.81611 | 743
[9 empty] | 81.8147 | 743
[9 empty] | 81.81398 | 744
[9 empty] | 81.81256 | 744
[9 empty] | 81.81185 | 744
[9 empty] | 81.81043 | 745
[9 empty] | 81.80971 | 745
[9 empty] | 81.8083 | 745
[9 empty] | 81.80686 | 746
[9 empty] | 81.80545 | 746
[9 empty] | 81.80403 | 746
[9 empty] | 81.80259 | 747
[9 empty] | 81.80118 | 747
[9 empty] | 81.79976 | 747
[9 empty] | 81.79905 | 748
[9 empty] | 81.79763 | 748
[9 empty] | 81.79691 | 748
[9 empty] | 81.79619 | 749
[9 empty] | 81.79478 | 749
[9 empty] | 81.79406 | 749
[9 empty] | 81.79336 | 750
[9 empty] | 81.79265 | 750
[9 empty] | 81.79193 | 750
[9 empty] | 81.79051 | 751
[9 empty] | 81.7891 | 751
[9 empty] | 81.78766 | 751
[9 empty] | 81.78697 | 752
[9 empty] | 81.78625 | 752
[9 empty] | 81.78483 | 752
[9 empty] | 81.78411 | 753
[9 empty] | 81.78268 | 753
[9 empty] | 81.78198 | 753
[9 empty] | 81.78126 | 754
[9 empty] | 81.78054 | 754
[9 empty] | 81.77985 | 754
[9 empty] | 81.77913 | 755
[9 empty] | 81.77841 | 755
[9 empty] | 81.77771 | 755
[9 empty] | 81.777 | 756
[9 empty] | 81.77628 | 756
[9 empty] | 81.77558 | 756
[9 empty] | 81.77486 | 757
[9 empty] | 81.77414 | 757
[9 empty] | 81.77345 | 757
[9 empty] | 81.77201 | 758
[9 empty] | 81.7706 | 758
[9 empty] | 81.76988 | 758
[9 empty] | 81.76918 | 759
[9 empty] | 81.76775 | 759
[9 empty] | 81.76705 | 759
[9 empty] | 81.76633 | 760
[9 empty] | 81.76561 | 760
[9 empty] | 81.7642 | 760
[9 empty] | 81.76348 | 761
[9 empty] | 81.76278 | 761
[9 empty] | 81.76206 | 761
[9 empty] | 81.76065 | 762
[9 empty] | 81.75993 | 762
[9 empty] | 81.75852 | 762
[9 empty] | 81.7578 | 763
[9 empty] | 81.75636 | 763
[9 empty] | 81.75566 | 763
[9 empty] | 81.75495 | 764
[9 empty] | 81.75423 | 764
[9 empty] | 81.75281 | 764
[9 empty] | 81.75209 | 765
[9 empty] | 81.7514 | 765
[9 empty] | 81.74996 | 765
[9 empty] | 81.74926 | 766
[9 empty] | 81.74855 | 766
[9 empty] | 81.74783 | 766
[9 empty] | 81.74713 | 767
[9 empty] | 81.74641 | 767
[9 empty] | 81.74641 | 767
[9 empty] | 81.74569 | 768
[9 empty] | 81.745 | 768
[9 empty] | 81.74428 | 768
[9 empty] | 81.74356 | 769
[9 empty] | 81.74286 | 769
[9 empty] | 81.74215 | 769
[9 empty] | 81.74073 | 770
[9 empty] | 81.74073 | 770
[9 empty] | 81.74001 | 770
[9 empty] | 81.7393 | 771
[9 empty] | 81.7386 | 771
[9 empty] | 81.73788 | 771
[9 empty] | 81.73716 | 772
[9 empty] | 81.73646 | 772
[9 empty] | 81.73503 | 772
[9 empty] | 81.73433 | 773
[9 empty] | 81.73361 | 773
[9 empty] | 81.7322 | 773
[9 empty] | 81.73148 | 774
[9 empty] | 81.73076 | 774
[9 empty] | 81.73076 | 774
[9 empty] | 81.73007 | 775
[9 empty] | 81.72863 | 775
[9 empty] | 81.72791 | 775
[9 empty] | 81.7265 | 776
[9 empty] | 81.72578 | 776
[9 empty] | 81.72508 | 776
[9 empty] | 81.72436 | 777
[9 empty] | 81.72295 | 777
[9 empty] | 81.72223 | 777
[9 empty] | 81.72223 | 778
[9 empty] | 81.72151 | 778
[9 empty] | 81.72081 | 778
[9 empty] | 81.71938 | 779
[9 empty] | 81.71868 | 779
[9 empty] | 81.71796 | 779
[9 empty] | 81.71724 | 780
[9 empty] | 81.71655 | 780
[9 empty] | 81.71655 | 780
[9 empty] | 81.71583 | 781
[9 empty] | 81.71583 | 781
[9 empty] | 81.71511 | 781
[9 empty] | 81.71511 | 782
[9 empty] | 81.71441 | 782
[9 empty] | 81.7137 | 782
[9 empty] | 81.71298 | 783
[9 empty] | 81.71228 | 783
[9 empty] | 81.71228 | 783
[9 empty] | 81.71156 | 784
[9 empty] | 81.71085 | 784
[9 empty] | 81.71085 | 784
[9 empty] | 81.71015 | 785
[9 empty] | 81.70943 | 785
[9 empty] | 81.70943 | 785
[9 empty] | 81.70871 | 786
[9 empty] | 81.70802 | 786
[9 empty] | 81.70802 | 786
[9 empty] | 81.70802 | 787
[9 empty] | 81.7073 | 787
[9 empty] | 81.7073 | 787
[9 empty] | 81.70658 | 788
[9 empty] | 81.70658 | 788
[9 empty] | 81.70588 | 788
[9 empty] | 81.70516 | 789
[9 empty] | 81.70445 | 789
[9 empty] | 81.70375 | 789
[9 empty] | 81.70375 | 790
[9 empty] | 81.70303 | 790
[9 empty] | 81.70231 | 790
[9 empty] | 81.70159 | 791
[9 empty] | 81.7009 | 791
[9 empty] | 81.70018 | 791
[9 empty] | 81.69946 | 792
[9 empty] | 81.69946 | 792
[9 empty] | 81.69876 | 792
[9 empty] | 81.69805 | 793
[9 empty] | 81.69805 | 793
[9 empty] | 81.69733 | 793
[9 empty] | 81.69733 | 794
[9 empty] | 81.69733 | 794
[9 empty] | 81.69663 | 794
[9 empty] | 81.69519 | 795
[9 empty] | 81.6945 | 795
[9 empty] | 81.69378 | 795
[9 empty] | 81.69306 | 796
[9 empty] | 81.69236 | 796
[9 empty] | 81.69236 | 796
[9 empty] | 81.69165 | 797
[9 empty] | 81.69165 | 797
[9 empty] | 81.69093 | 797
[9 empty] | 81.69093 | 798
[9 empty] | 81.69023 | 798
[9 empty] | 81.69023 | 798
[9 empty] | 81.69023 | 799
[9 empty] | 81.69023 | 799
[9 empty] | 81.69093 | 799
[9 empty] | 81.69093 | 800
[9 empty] | 81.69093 | 800
[9 empty] | 81.69093 | 800
[9 empty] | 81.69093 | 800
[9 empty] | 81.69093 | 800
[9 empty] | 81.69236 | 800
[9 empty] | 81.69306 | 800
[9 empty] | 81.69519 | 800
[9 empty] | 81.69663 | 800
[9 empty] | 81.69876 | 800
[9 empty] | 81.70018 | 800
[9 empty] | 81.7009 | 800
[9 empty] | 81.7009 | 800
[9 empty] | 81.69946 | 800
[9 empty] | 81.69663 | 800
[9 empty] | 81.69306 | 800
[9 empty] | 81.68738 | 800
[9 empty] | 81.68098 | 800
[9 empty] | 81.67314 | 800
[9 empty] | 81.66461 | 800
[9 empty] | 81.65538 | 800
[9 empty] | 81.64469 | 800
[9 empty] | 81.63333 | 800
[9 empty] | 81.62053 | 800
[9 empty] | 81.6063 | 800
[9 empty] | 81.59065 | 800
[9 empty] | 81.575 | 800
[9 empty] | 81.55865 | 800
[9 empty] | 81.54228 | 800
[9 empty] | 81.52521 | 800
[9 empty] | 81.50815 | 800
[9 empty] | 81.49108 | 800
[9 empty] | 81.474 | 800
[9 empty] | 81.45623 | 800
[9 empty] | 81.43986 | 800
[9 empty] | 81.4235 | 800
[9 empty] | 81.40856 | 800
[9 empty] | 81.39435 | 800
[9 empty] | 81.38011 | 800
[9 empty] | 81.36731 | 800
[9 empty] | 81.35523 | 800
[9 empty] | 81.34385 | 800
[9 empty] | 81.33318 | 800
[9 empty] | 81.32393 | 800
[9 empty] | 81.3154 | 800
[9 empty] | 81.30756 | 800
[9 empty] | 81.30047 | 800
[9 empty] | 81.29335 | 800
[9 empty] | 81.28765 | 800
[9 empty] | 81.28268 | 800
[9 empty] | 81.2777 | 800
[9 empty] | 81.27343 | 800
[9 empty] | 81.26916 | 800
[9 empty] | 81.26562 | 800
[9 empty] | 81.26276 | 800
[9 empty] | 81.25991 | 800
[9 empty] | 81.25706 | 800
[9 empty] | 81.25493 | 800
[9 empty] | 81.2521 | 800
[9 empty] | 81.24997 | 800
[9 empty] | 81.24783 | 800
[9 empty] | 81.2457 | 800
[9 empty] | 81.24357 | 800
[9 empty] | 81.24213 | 800
[9 empty] | 81.24071 | 800
[9 empty] | 81.2393 | 800
[9 empty] | 81.23786 | 800
[9 empty] | 81.23717 | 800
[9 empty] | 81.23645 | 800
[9 empty] | 81.23503 | 800
[9 empty] | 81.23432 | 800
[9 empty] | 81.2336 | 800
[9 empty] | 81.23288 | 800
[9 empty] | 81.23218 | 800
[9 empty] | 81.23146 | 800
[9 empty] | 81.23075 | 800
[9 empty] | 81.22933 | 800
[9 empty] | 81.22861 | 800
[9 empty] | 81.22792 | 800
[9 empty] | 81.2272 | 800
[9 empty] | 81.22648 | 800
[9 empty] | 81.22578 | 800
[9 empty] | 81.22506 | 800
[9 empty] | 81.22435 | 800
[9 empty] | 81.22435 | 800
[9 empty] | 81.22365 | 800
[9 empty] | 81.22293 | 800
[9 empty] | 81.22293 | 800
[9 empty] | 81.22221 | 800
[9 empty] | 81.22221 | 800
[9 empty] | 81.22152 | 800
[9 empty] | 81.2208 | 800
[9 empty] | 81.2208 | 800
[9 empty] | 81.22008 | 800
[9 empty] | 81.22008 | 800
[9 empty] | 81.21938 | 800
[9 empty] | 81.21866 | 800
[9 empty] | 81.21795 | 800
[9 empty] | 81.21795 | 800
[9 empty] | 81.21795 | 800
[9 empty] | 81.21725 | 800
[9 empty] | 81.21725 | 800
[9 empty] | 81.21653 | 800
[9 empty] | 81.21653 | 800
[9 empty] | 81.21653 | 800
[9 empty] | 81.21581 | 800
[9 empty] | 81.21581 | 800
[9 empty] | 81.21512 | 800
[9 empty] | 81.21512 | 800
[9 empty] | 81.2144 | 800
[9 empty] | 81.2144 | 800
[9 empty] | 81.21368 | 800
[9 empty] | 81.21368 | 800
[9 empty] | 81.21298 | 800
[9 empty] | 81.21298 | 800
[9 empty] | 81.21226 | 800
[9 empty] | 81.21226 | 800
[9 empty] | 81.21226 | 800
[9 empty] | 81.21226 | 800
[9 empty] | 81.21155 | 800
[9 empty] | 81.21155 | 800
[9 empty] | 81.21155 | 800
[9 empty] | 81.21226 | 800
[9 empty] | 81.21226 | 800
[9 empty] | 81.21155 | 800
[9 empty] | 81.21155 | 800
[9 empty] | 81.21226 | 800
[9 empty] | 81.21226 | 800
[9 empty] | 81.21226 | 800
[9 empty] | 81.21226 | 800
[9 empty] | 81.21226 | 800
[9 empty] | 81.21298 | 800
[9 empty] | 81.21298 | 800
[9 empty] | 81.21298 | 800
[9 empty] | 81.21298 | 800
[9 empty] | 81.21298 | 800
[9 empty] | 81.21298 | 800
[9 empty] | 81.21298 | 800
[9 empty] | 81.21298 | 800
[9 empty] | 81.21298 | 800
[9 empty] | 81.21298 | 800
[9 empty] | 81.21298 | 800
[9 empty] | 81.21298 | 800
[9 empty] | 81.21298 | 800
[9 empty] | 81.21298 | 800
[9 empty] | 81.21298 | 800
[9 empty] | 81.21298 | 800
[9 empty] | 81.21298 | 800
[9 empty] | 81.21298 | 800
[9 empty] | 81.21298 | 800
[9 empty] | 81.21298 | 800
[9 empty] | 81.21226 | 800
[9 empty] | 81.21226 | 800
[9 empty] | 81.21155 | 800
[9 empty] | 81.21155 | 800
[9 empty] | 81.21155 | 800
[9 empty] | 81.21226 | 800
[9 empty] | 81.21226 | 800
[9 empty] | 81.21226 | 800
[9 empty] | 81.21226 | 800
[9 empty] | 81.21226 | 800
[9 empty] | 81.21226 | 800
[9 empty] | 81.21226 | 800
[9 empty] | 81.21226 | 800
[9 empty] | 81.21226 | 800
[9 empty] | 81.21226 | 800
[9 empty] | 81.21226 | 800
[9 empty] | 81.21226 | 800
[9 empty] | 81.21226 | 800
[9 empty] | 81.21226 | 800
[9 empty] | 81.21226 | 800
[9 empty] | 81.21155 | 800
[9 empty] | 81.21155 | 800
[9 empty] | 81.21155 | 800
[9 empty] | 81.21155 | 800
[9 empty] | 81.21155 | 800
[9 empty] | 81.21155 | 800
[9 empty] | 81.21155 | 800
[9 empty] | 81.21155 | 800
[9 empty] | 81.21226 | 800
[9 empty] | 81.21226 | 800
[9 empty] | 81.21226 | 800
[9 empty] | 81.21298 | 800
[9 empty] | 81.21298 | 800
[9 empty] | 81.21368 | 800
[9 empty] | 81.2144 | 800
[9 empty] | 81.2144 | 800
[9 empty] | 81.2144 | 800
[9 empty] | 81.2144 | 800
[9 empty] | 81.2144 | 800
[9 empty] | 81.2144 | 800
[9 empty] | 81.2144 | 800
[9 empty] | 81.2144 | 800
[9 empty] | 81.21368 | 800
[9 empty] | 81.21368 | 800
[9 empty] | 81.21368 | 800
[9 empty] | 81.21368 | 800
[9 empty] | 81.21368 | 800
[9 empty] | 81.21368 | 800
[9 empty] | 81.2144 | 800
[9 empty] | 81.2144 | 800
[9 empty] | 81.2144 | 800
[9 empty] | 81.21512 | 800
[9 empty] | 81.21512 | 800
[9 empty] | 81.21512 | 800
[9 empty] | 81.21512 | 800
[9 empty] | 81.21512 | 800
[9 empty] | 81.21512 | 800
[9 empty] | 81.21581 | 800
[9 empty] | 81.21581 | 800
[9 empty] | 81.21581 | 800
[9 empty] | 81.21581 | 800
[9 empty] | 81.21581 | 800
[9 empty] | 81.21581 | 800
[9 empty] | 81.21653 | 800
[9 empty] | 81.21653 | 800
[9 empty] | 81.21653 | 800
[9 empty] | 81.21725 | 800
[9 empty] | 81.21725 | 800
[9 empty] | 81.21725 | 800
[9 empty] | 81.21725 | 800
[9 empty] | 81.21795 | 800
[9 empty] | 81.21795 | 800
[9 empty] | 81.21866 | 800
[9 empty] | 81.21866 | 800
[9 empty] | 81.21866 | 800
[9 empty] | 81.21866 | 800
[9 empty] | 81.21795 | 800
[9 empty] | 81.21725 | 800
[9 empty] | 81.21725 | 800
[9 empty] | 81.21653 | 800
[9 empty] | 81.21653 | 800
[9 empty] | 81.21581 | 800
[9 empty] | 81.21581 | 800
[9 empty] | 81.21512 | 800
[9 empty] | 81.21512 | 800
[9 empty] | 81.21512 | 800
[9 empty] | 81.21512 | 800
[9 empty] | 81.2144 | 800
[9 empty] | 81.2144 | 800
[9 empty] | 81.2144 | 800
[9 empty] | 81.2144 | 800
[9 empty] | 81.2144 | 800
[9 empty] | 81.21512 | 800
[9 empty] | 81.21512 | 800
[9 empty] | 81.21581 | 800
[9 empty] | 81.21581 | 800
[9 empty] | 81.21581 | 800
[9 empty] | 81.21581 | 800
[9 empty] | 81.21581 | 800
[9 empty] | 81.21653 | 800
[9 empty] | 81.21653 | 800
[9 empty] | 81.21725 | 800
[9 empty] | 81.21795 | 800
[9 empty] | 81.21866 | 800
[9 empty] | 81.21866 | 800
[9 empty] | 81.21866 | 800
[9 empty] | 81.21866 | 800
[9 empty] | 81.21866 | 800
[9 empty] | 81.21866 | 800
[9 empty] | 81.21866 | 800
[9 empty] | 81.21866 | 800
[9 empty] | 81.21866 | 800
[9 empty] | 81.21795 | 800
[9 empty] | 81.21866 | 800
[9 empty] | 81.21866 | 800
[9 empty] | 81.21866 | 800
[9 empty] | 81.21866 | 800
[9 empty] | 81.21866 | 800
[9 empty] | 81.21866 | 800
[9 empty] | 81.21866 | 800
[9 empty] | 81.21938 | 800
[9 empty] | 81.21938 | 800
[9 empty] | 81.21938 | 800
[9 empty] | 81.21938 | 800
[9 empty] | 81.21938 | 800
[9 empty] | 81.21938 | 800
[9 empty] | 81.21866 | 800
[9 empty] | 81.21866 | 800
[9 empty] | 81.21866 | 800
[9 empty] | 81.21938 | 800
[9 empty] | 81.21938 | 800
[9 empty] | 81.21938 | 800
[9 empty] | 81.21938 | 800
[9 empty] | 81.21938 | 800
[9 empty] | 81.22008 | 800
[9 empty] | 81.22008 | 800
[9 empty] | 81.2208 | 800
[9 empty] | 81.2208 | 800
[9 empty] | 81.2208 | 800
[9 empty] | 81.22152 | 800
[9 empty] | 81.22152 | 800
[9 empty] | 81.22152 | 800
[9 empty] | 81.22152 | 800
[9 empty] | 81.22152 | 800
[9 empty] | 81.2208 | 800
[9 empty] | 81.21938 | 800
[9 empty] | 81.21795 | 800
[9 empty] | 81.21653 | 800
[9 empty] | 81.21512 | 800
[9 empty] | 81.21368 | 800
[9 empty] | 81.21226 | 800

## Fig 7
Temp | 313
Gas | CO2
Sample | 25BE5LU |  | 20BE0LU |  | 20BE5LU |  | 25BE0LU |  | 30BE0LU |  | SBA-P
| p (kPa) | q (mmol/g) | p (kPa) | q (mmol/g) | p (kPa) | q (mmol/g) | p (kPa) | q (mmol/g) | p (kPa) | q (mmol/g) | p (kPa) | q (mmol/g)
| 5.77192163 | 0.02156786 | 3.6967154 | 0.02458571 | 2.41090135 | 0.01405268 | 12.0484032 | 0.04846473 | 5.73733486 | 0.02301205 | 1.45467887 | 0.009971429
| 11.80833033 | 0.04073527 | 7.53381241 | 0.0428317 | 4.99880558 | 0.02477009 | 24.10697899 | 0.08725 | 11.51332552 | 0.04253348 | 2.2766233 | 0.0145308
| 17.95053385 | 0.06032098 | 11.32615006 | 0.06013125 | 7.48701854 | 0.03552143 | 36.04958737 | 0.1242366 | 17.60263163 | 0.06323884 | 3.03753225 | 0.01894866
| 24.09273738 | 0.07907054 | 17.90780902 | 0.08886295 | 9.91012699 | 0.0454058 | 47.27604614 | 0.158671 | 23.69600678 | 0.08326339 | 3.81675184 | 0.02304643
| 32.05786715 | 0.103229 | 24.50167507 | 0.1162112 | 12.35358059 | 0.05569018 | 66.61411984 | 0.2139308 | 31.5004098 | 0.108390625 | 5.51760714 | 0.03235134
| 39.6608531 | 0.1260027 | 31.08536855 | 0.144409375 | 18.88234214 | 0.08062321 | 86.12919643 | 0.2707424 | 38.9569106 | 0.1310009 | 6.12999643 | 0.03616652
| 47.01562811 | 0.14710625 | 37.38219528 | 0.1694268 | 25.34193014 | 0.1049433 | 101.6566 | 0.3291143 | 46.52327526 | 0.1542728 | 7.84102431 | 0.04513795
| 58.62050684 | 0.1775629 | 43.59357235 | 0.193271875 | 31.76286235 | 0.1293696 |  |  | 59.21255097 | 0.1907295 | 8.25403104 | 0.04753348
| 71.35047288 | 0.2136924 | 52.13650465 | 0.224146875 | 37.921342 | 0.1514504 |  |  | 71.8774125 | 0.2274665 | 9.84502248 | 0.055878125
| 83.99295473 | 0.24683125 | 60.94799304 | 0.2562004 | 43.90078425 | 0.1718022 |  |  | 84.48937661 | 0.2640098 | 10.04440504 | 0.05696027
| 87.70187723 | 0.257883 | 70.62821973 | 0.2899397 | 52.46813074 | 0.1998022 |  |  | 88.36716393 | 0.2756397 | 10.01592181 | 0.05702589
| 91.51659455 | 0.2692196 | 79.09180591 | 0.3182629 | 61.10668528 | 0.2275933 |  |  | 92.40160897 | 0.2874683 | 10.19902824 | 0.0573683
| 95.55714314 | 0.2800411 | 89.15859062 | 0.3503652 | 69.47261469 | 0.2539884 |  |  | 96.18580856 | 0.297146875 | 10.2193734 | 0.05757098
| 99.23554791 | 0.2909911 | 99.31489403 | 0.3807634 | 77.78971572 | 0.2796348 |  |  | 100.1328 | 0.3077674 | 15.29142156 | 0.08271116
| 101.9109 | 0.3013393 |  |  | 87.46180435 | 0.3077089 |  |  | 101.5671 | 0.3169643 | 16.35954241 | 0.0880942
[5 empty] | 97.39227649 | 0.3361451 |  |  |  |  | 17.4317323 | 0.09278482
[5 empty] | 99.8357301 | 0.3503897 |  |  |  |  | 18.47950799 | 0.09804509
[11 empty] | 23.40710552 | 0.1214879
[11 empty] | 26.60129549 | 0.1365638
[11 empty] | 27.49851701 | 0.1410875
[11 empty] | 31.91341653 | 0.160771875
[11 empty] | 32.80860352 | 0.1653299
[11 empty] | 33.6244444 | 0.169428125
[11 empty] | 38.06375811 | 0.1890911
[11 empty] | 42.8713192 | 0.2101085
[11 empty] | 43.55898558 | 0.2141879
[11 empty] | 47.14583713 | 0.2302835
[11 empty] | 52.30130043 | 0.2524353
[11 empty] | 53.11714131 | 0.2562228
[11 empty] | 56.93592767 | 0.27175
[11 empty] | 57.64597372 | 0.276359375
[11 empty] | 58.2827772 | 0.2795768
[11 empty] | 58.81175134 | 0.2822013
[11 empty] | 63.94280046 | 0.3023112
[11 empty] | 67.89586487 | 0.3180504
[11 empty] | 68.27021579 | 0.3207714
[11 empty] | 68.54894447 | 0.3226107
[11 empty] | 71.94455152 | 0.3358045
[11 empty] | 76.34317491 | 0.3527277
[11 empty] | 81.46812049 | 0.3712638
[11 empty] | 82.15782138 | 0.3746821
[11 empty] | 87.21562792 | 0.3924018
[11 empty] | 87.83005173 | 0.39574375
[11 empty] | 88.05995203 | 0.3974098
[11 empty] | 88.83510259 | 0.4006214
[11 empty] | 94.16146523 | 0.4187147
[11 empty] | 94.62126583 | 0.4213933
[11 empty] | 94.8857529 | 0.4230768
[11 empty] | 95.23772415 | 0.4253098
[11 empty] | 96.02304729 | 0.4285808
[11 empty] | 96.13087663 | 0.4295554
[11 empty] | 96.21022275 | 0.4302424
[11 empty] | 96.72902431 | 0.4322424
[11 empty] | 96.96299364 | 0.4338277
[11 empty] | 97.57538293 | 0.4364955
[11 empty] | 99.9 | 0.4538049

## Fig 8
Temp | 313
Gas | CO2
Sample | 25BE0LU-TA |  | 20BE5LU-TA |  | 20BE0LU-TA |  | 20BE10LU-TA |  | SBA-P-TA
| p (kPa) | q (mmol/g) | p (kPa) | q (mmol/g) | p (kPa) | q (mmol/g) | p (kPa) | q (mmol/g) | p (kPa) | q (mmol/g)
| 0.03951541 | 0.1126205 | 0.08069222 | 0.2056067 | 0.08069222 | 0.2237179 | 0.1888867 | 0.2929058 | 0.02072329 | 0.08281875
| 0.09297676 | 0.2216353 | 0.41081821 | 0.4011536 | 0.41081821 | 0.4364902 | 1.75375271 | 0.5169263 | 0.03951541 | 0.151815625
| 0.22352071 | 0.32704375 | 1.66830304 | 0.5401424 | 1.66830304 | 0.587721875 | 6.09947869 | 0.6134397 | 0.04365995 | 0.2212147
| 0.59600605 | 0.4233366 | 4.30503566 | 0.6131705 | 4.30503566 | 0.6671826 | 11.34039167 | 0.6741696 | 0.06838584 | 0.289754
| 1.26139986 | 0.5080665 | 7.36291307 | 0.6651004 | 7.36291307 | 0.7236866 | 16.79492882 | 0.724446875 | 0.09911294 | 0.3585424
| 2.69369906 | 0.5599004 | 10.5001366 | 0.7097147 | 10.5001366 | 0.77223125 | 22.06432502 | 0.7700277 | 0.17665885 | 0.4251027
| 4.20127535 | 0.6081022 | 16.40226725 | 0.770567 | 16.40226725 | 0.83844375 | 29.59813742 | 0.8116165 | 0.29072079 | 0.4891879
| 5.88992355 | 0.641953125 | 22.68485237 | 0.8126411 | 22.68485237 | 0.8842237 | 43.23549755 | 0.8710442 | 0.48408351 | 0.5490612
| 7.51143273 | 0.6757049 | 28.91454008 | 0.858521 | 28.91454008 | 0.9341455 | 62.15853001 | 0.9413768 | 0.70995585 | 0.6062237
| 9.43608478 | 0.7065737 | 35.20526326 | 0.8921335 | 35.20526326 | 0.97071875 | 81.47218952 | 0.9993147 | 1.15357052 | 0.6518138
| 11.44415198 | 0.7309603 | 41.35153582 | 0.9248665 | 41.35153582 | 1.006335 | 88.66623777 | 1.02648 | 1.6621995 | 0.6942339
| 17.14283104 | 0.7854379 | 49.815122 | 0.9588098 | 49.815122 | 1.043268 | 95.83994086 | 1.050857 | 2.28679588 | 0.7295375
| 23.19348135 | 0.8264058 | 58.51674653 | 0.9962683 | 58.51674653 | 1.084026 | 101.7542786 | 1.091488 | 2.84221872 | 0.765209375
| 29.09357748 | 0.8702674 | 67.01085045 | 1.02621 | 67.01085045 | 1.116606 |  |  | 4.02630698 | 0.8127884
| 35.04657102 | 0.9002835 | 75.53954113 | 1.054713 | 75.53954113 | 1.147619 |  |  | 4.79942303 | 0.834804
| 40.95887425 | 0.9283147 | 83.90343603 | 1.079707 | 83.90343603 | 1.174815 |  |  | 6.22968771 | 0.8642848
| 49.16204239 | 0.9639371 | 93.88477107 | 1.111423 | 93.88477107 | 1.209325 |  |  | 6.94787182 | 0.8844045
| 57.38352117 | 1.00035625 | 99.65872721 | 1.147909 | 99.65872721 | 1.249025 |  |  | 8.45951714 | 0.9080746
| 65.75351962 | 1.028762 | [6 empty] | 12.38206381 | 0.9539424
| 74.07265516 | 1.052615 | [6 empty] | 12.90696892 | 0.9684027
| 83.46601511 | 1.087442 | [6 empty] | 16.82544656 | 1.00442
| 93.15641437 | 1.116072 | [6 empty] | 20.52216196 | 1.037729
| 99.25182403 | 1.153513 | [6 empty] | 24.26567123 | 1.066292
[9 empty] | 27.75486601 | 1.099582
[9 empty] | 28.76805493 | 1.107646
[9 empty] | 29.63068968 | 1.119377
[9 empty] | 30.61742989 | 1.125715625
[9 empty] | 31.50651334 | 1.135328
[9 empty] | 32.3060781 | 1.145428125
[9 empty] | 35.83189416 | 1.163956
[9 empty] | 36.47480119 | 1.172863
[9 empty] | 39.65474955 | 1.189749
[9 empty] | 40.41158947 | 1.19685
[9 empty] | 44.38296452 | 1.217444
[9 empty] | 48.27092442 | 1.238193
[9 empty] | 48.86296855 | 1.245749
[9 empty] | 52.55358041 | 1.267085
[9 empty] | 56.37236677 | 1.281889
[9 empty] | 56.82606381 | 1.28726875
[9 empty] | 60.00601218 | 1.303444
[9 empty] | 63.49113793 | 1.325677
[9 empty] | 63.40568826 | 1.327433
[9 empty] | 67.38316686 | 1.342096
[9 empty] | 70.79301552 | 1.352921
[9 empty] | 70.93746615 | 1.354974
[9 empty] | 74.86001282 | 1.373555
[9 empty] | 78.784594 | 1.385507
[9 empty] | 82.43451554 | 1.394629
[9 empty] | 86.78431055 | 1.407198
[9 empty] | 87.21562792 | 1.410440625
[9 empty] | 86.71513701 | 1.411821
[9 empty] | 90.83706624 | 1.4223625
[9 empty] | 94.24488038 | 1.431371
[9 empty] | 98.26915285 | 1.442923
[9 empty] | 98.50719121 | 1.446671875
[9 empty] | 99.9 | 1.457537

## Fig 9
Temp | 298
Gas | N2 and CH4
Sample | SBA-P-TA-N2 |  | SBA-P-TA-CH4 |  | 25BE0LU-TA-N2 |  | 25BE0LU-TA-CH4
| p (kPa) | mmol/g | p (kPa) | mmol/g | p (kPa) | mmol/g | p (kPa) | mmol/g
| 14.84586258 | 0.004416071 | 5.0903588 | 0.001897768 | 6.50333008 | 0.003387946 | 7.17797554 | 0.002753125
| 29.70189773 | 0.006478571 | 10.74020948 | 0.004552679 | 13.72586156 | 0.004728125 | 14.2967467 | 0.004822321
| 50.78965512 | 0.009608482 | 16.77458366 | 0.006985714 | 20.86904691 | 0.005656696 | 21.35448238 | 0.007296429
| 72.83160046 | 0.01248795 | 22.31457047 | 0.009125 | 27.96340388 | 0.006919196 | 28.15790358 | 0.00921875
| 97.00164944 | 0.01591875 | 27.53920732 | 0.01169643 | 35.04758827 | 0.008074554 | 34.88401317 | 0.01138304
|  |  | 33.16260929 | 0.01410134 | 41.99952912 | 0.009224554 | 41.33139408 | 0.01313393
|  |  | 38.42183291 | 0.01586518 | 48.99622933 | 0.01041027 | 47.78691305 | 0.015303125
|  |  | 43.99030295 | 0.01895268 | 56.15162178 | 0.01179241 | 53.7399066 | 0.01726205
|  |  | 49.96364166 | 0.02138036 | 63.08932102 | 0.01295714 | 59.84955787 | 0.01945223
|  |  | 55.77421909 | 0.02420268 | 69.96395027 | 0.01400045 | 65.95107107 | 0.02131161
|  |  | 61.08430561 | 0.02668929 | 76.50898795 | 0.01460491 | 71.95085849 | 0.023853125
|  |  | 67.13699043 | 0.0292808 | 82.92585112 | 0.01567679 | 79.74305441 | 0.0265683
|  |  | 72.78684111 | 0.03178571 | 90.82994542 | 0.01631518 | 87.44980067 | 0.02912054
|  |  | 80.54241575 | 0.03522411 | 98.72386714 | 0.01694554 | 95.3966198 | 0.03172321
|  |  | 88.57468455 | 0.03876473 | 106.6646 | 0.01854598 | 102.9325 | 0.03597277
|  |  | 96.2549821 | 0.042240625
|  |  | 99.9 | 0.04521696

## Fig 10
Temp | 298
Gas | CO2
Sample | SBA-P-TA |  | 25BE0LU-TA
| Time (min) | Mass (mg) | Time (min) | Mass (mg)
| 0.116667 | 0 | 0 | 0
| 0.133334 | 0 | 0.016667 | 0
| 0.15 | -0.0004706345 | 0.033334 | 0
| 0.166667 | -0.0004706345 | 0.05 | 0
| 0.183334 | -0.0004706345 | 0 | 0
| 0.2 | -0.0009412691 | 0.016667 | 0
| 0.216667 | -0.0009412691 | 0.033333 | 0
| 0.233334 | -0.001868696 | 0.05 | 0
| 0.25 | -0.001868696 | 0.066667 | 0
| 0.266667 | -0.001868696 | 0.083333 | 0
| 0.283334 | -0.001398061 | 0.1 | 0
| 0.3 | -0.001398061 | 0.116667 | 0
| 0.316667 | -0.001868696 | 0.133333 | 0
| 0.333334 | -0.001398061 | 0.15 | 0
| 0.35 | -0.0004706345 | 0.166667 | 0
| 0.366667 | 0.002325488 | 0.183333 | 0
| 0.383334 | 0.006519673 | 0.2 | 0
| 0.4 | 0.01305319 | 0.216667 | 0
| 0.416667 | 0.02144156 | 0.233333 | 0.0003997038
| 0.433334 | 0.0289025 | 0.25 | 0.0003997038
| 0.45 | 0.03355347 | 0.266667 | 0.0003997038
| 0.466667 | 0.03682023 | 0.283333 | 0.0003997038
| 0.483334 | 0.04101442 | 0.3 | 0.0003997038
| 0.5 | 0.0470773 | 0.316667 | 0.0003997038
| 0.516667 | 0.06292661 | 0.333333 | 0.0003997038
| 0.533334 | 0.09275653 | 0.35 | 0
| 0.55 | 0.1370377 | 0.366667 | 0.0003997038
| 0.566667 | 0.2060272 | 0.383333 | 0.002034856
| 0.583334 | 0.2927347 | 0.4 | 0.005293047
| 0.6 | 0.397617 | 0.416667 | 0.01099791
| 0.616667 | 0.5169505 | 0.433333 | 0.01956126
| 0.633334 | 0.6381389 | 0.45 | 0.02690128
| 0.65 | 0.7798414 | 0.466667 | 0.0309831
| 0.666667 | 0.9420581 | 0.483333 | 0.03301795
| 0.683334 | 1.124789 | 0.5 | 0.03424129
| 0.7 | 1.314039 | 0.516667 | 0.03627615
| 0.716667 | 1.495372 | 0.533333 | 0.04320435
| 0.733334 | 1.674365 | 0.55 | 0.06277772
| 0.75 | 1.851975 | 0.566667 | 0.1063939
| 0.766667 | 2.029099 | 0.583333 | 0.1789583
| 0.783334 | 2.192257 | 0.6 | 0.2714958
| 0.8 | 2.331164 | 0.616667 | 0.3823833
| 0.816667 | 2.444434 | 0.633333 | 0.5071272
| 0.833334 | 2.538589 | 0.65 | 0.6469509
| 0.85 | 2.616437 | 0.666667 | 0.8026779
| 0.866667 | 2.68216 | 0.683333 | 0.9767428
| 0.883334 | 2.739965 | 0.7 | 1.167123
| 0.9 | 2.792635 | 0.716667 | 1.364431
| 0.916667 | 2.840653 | 0.733333 | 1.557658
| 0.933334 | 2.884464 | 0.75 | 1.748026
| 0.95 | 2.924094 | 0.766667 | 1.939629
| 0.966667 | 2.960914 | 0.783333 | 2.130409
| 0.983334 | 2.994482 | 0.8 | 2.304886
| 1 | 3.02618 | 0.816667 | 2.454908
| 1.016667 | 3.056481 | 0.833333 | 2.577617
| 1.033334 | 3.085369 | 0.85 | 2.676671
| 1.05 | 3.112874 | 0.866667 | 2.755764
| 1.066667 | 3.138053 | 0.883333 | 2.820988
| 1.083334 | 3.16229 | 0.9 | 2.876014
| 1.1 | 3.18513 | 0.916667 | 2.923312
| 1.116667 | 3.207042 | 0.933333 | 2.964894
| 1.133334 | 3.228013 | 0.95 | 3.001981
| 1.15 | 3.248057 | 0.966667 | 3.035411
| 1.166667 | 3.26763 | 0.983333 | 3.065982
| 1.183334 | 3.286746 | 1 | 3.094119
| 1.2 | 3.30492 | 1.016667 | 3.120209
| 1.216667 | 3.322168 | 1.033333 | 3.144663
| 1.233334 | 3.338958 | 1.05 | 3.167907
| 1.25 | 3.355264 | 1.066667 | 3.190726
| 1.266667 | 3.371114 | 1.083333 | 3.213158
| 1.283334 | 3.386036 | 1.1 | 3.234355
| 1.3 | 3.400958 | 1.116667 | 3.255139
| 1.316667 | 3.414938 | 1.133333 | 3.275112
| 1.333334 | 3.428919 | 1.15 | 3.294274
| 1.35 | 3.441972 | 1.166667 | 3.313024
| 1.366667 | 3.455025 | 1.183333 | 3.330562
| 1.383334 | 3.468078 | 1.2 | 3.347677
| 1.4 | 3.480661 | 1.216667 | 3.364392
| 1.416667 | 3.492787 | 1.233333 | 3.379883
| 1.433334 | 3.504428 | 1.25 | 3.394963
| 1.45 | 3.516083 | 1.266667 | 3.409643
| 1.466667 | 3.526811 | 1.283333 | 3.423499
| 1.483334 | 3.537525 | 1.3 | 3.436956
| 1.5 | 3.548252 | 1.316667 | 3.450001
| 1.516667 | 3.558039 | 1.333333 | 3.462634
| 1.533334 | 3.567825 | 1.35 | 3.474455
| 1.55 | 3.577612 | 1.366667 | 3.486289
| 1.566667 | 3.586941 | 1.383333 | 3.497287
| 1.583334 | 3.5958 | 1.4 | 3.506262
| 1.6 | 3.605116 | 1.416667 | 3.514002
| 1.616667 | 3.613975 | 1.433333 | 3.521754
| 1.633334 | 3.622363 | 1.45 | 3.53194
| 1.65 | 3.630752 | 1.466667 | 3.54295
| 1.666667 | 3.639154 | 1.483333 | 3.553548
| 1.683334 | 3.647542 | 1.5 | 3.562923
| 1.7 | 3.65546 | 1.516667 | 3.569851
| 1.716667 | 3.663392 | 1.533333 | 3.575968
| 1.733334 | 3.670853 | 1.55 | 3.582085
| 1.75 | 3.6783 | 1.566667 | 3.588601
| 1.766667 | 3.68529 | 1.583333 | 3.59513
| 1.783334 | 3.692294 | 1.6 | 3.60247
| 1.8 | 3.698814 | 1.616667 | 3.610209
| 1.816667 | 3.705804 | 1.633333 | 3.618773
| 1.833334 | 3.712338 | 1.65 | 3.626924
| 1.85 | 3.718387 | 1.666667 | 3.635488
| 1.866667 | 3.72492 | 1.683333 | 3.644862
| 1.883334 | 3.73144 | 1.7 | 3.653014
| 1.9 | 3.737503 | 1.716667 | 3.660354
| 1.916667 | 3.743566 | 1.733333 | 3.666059
| 1.933334 | 3.749629 | 1.75 | 3.67054
| 1.95 | 3.755221 | 1.766667 | 3.675034
| 1.966667 | 3.760813 | 1.783333 | 3.679516
| 1.983334 | 3.766405 | 1.8 | 3.684809
| 2 | 3.771997 | 1.816667 | 3.690925
| 2.016667 | 3.777119 | 1.833333 | 3.69663
| 2.033334 | 3.781784 | 1.85 | 3.703159
| 2.05 | 3.786919 | 1.866667 | 3.708864
| 2.066667 | 3.79157 | 1.883333 | 3.713757
| 2.083334 | 3.796235 | 1.9 | 3.718238
| 2.1 | 3.8009 | 1.916667 | 3.72232
| 2.116667 | 3.805565 | 1.933333 | 3.72639
| 2.133334 | 3.809759 | 1.95 | 3.730472
| 2.15 | 3.814424 | 1.966667 | 3.734541
| 2.166667 | 3.818618 | 1.983333 | 3.739035
| 2.183334 | 3.823269 | 2 | 3.743105
| 2.2 | 3.827463 | 2.016667 | 3.747187
| 2.216667 | 3.831201 | 2.033333 | 3.751668
| 2.233334 | 3.835395 | 2.05 | 3.75615
| 2.25 | 3.839118 | 2.066667 | 3.760232
| 2.266667 | 3.843312 | 2.083333 | 3.764713
| 2.283334 | 3.847507 | 2.1 | 3.768795
| 2.3 | 3.851244 | 2.116667 | 3.773276
| 2.316667 | 3.854968 | 2.133333 | 3.777346
| 2.333334 | 3.858705 | 2.15 | 3.781428
| 2.35 | 3.862429 | 2.166667 | 3.785909
| 2.366667 | 3.866152 | 2.183333 | 3.789991
| 2.383334 | 3.869889 | 2.2 | 3.794061
| 2.4 | 3.873156 | 2.216667 | 3.797731
| 2.416667 | 3.876409 | 2.233333 | 3.801813
| 2.433334 | 3.880147 | 2.25 | 3.805483
| 2.45 | 3.883399 | 2.266667 | 3.809553
| 2.466667 | 3.887137 | 2.283333 | 3.813223
| 2.483334 | 3.890404 | 2.3 | 3.816893
| 2.5 | 3.893657 | 2.316667 | 3.820563
| 2.516667 | 3.896923 | 2.333333 | 3.824233
| 2.533334 | 3.90019 | 2.35 | 3.827491
| 2.55 | 3.903443 | 2.366667 | 3.831161
| 2.566667 | 3.906253 | 2.383333 | 3.834419
| 2.583334 | 3.909506 | 2.4 | 3.838089
| 2.6 | 3.912302 | 2.416667 | 3.841347
| 2.616667 | 3.915569 | 2.433333 | 3.844617
| 2.633334 | 3.918835 | 2.45 | 3.847876
| 2.65 | 3.921632 | 2.466667 | 3.851134
| 2.666667 | 3.924898 | 2.483333 | 3.854392
| 2.683334 | 3.927694 | 2.5 | 3.857251
| 2.7 | 3.93002 | 2.516667 | 3.860509
| 2.716667 | 3.932816 | 2.533333 | 3.863367
| 2.733334 | 3.935612 | 2.55 | 3.866625
| 2.75 | 3.937938 | 2.566667 | 3.869484
| 2.766667 | 3.940748 | 2.583333 | 3.87233
| 2.783334 | 3.943544 | 2.6 | 3.875189
| 2.8 | 3.94634 | 2.616667 | 3.878047
| 2.816667 | 3.949136 | 2.633333 | 3.880894
| 2.833334 | 3.951462 | 2.65 | 3.883752
| 2.85 | 3.954258 | 2.666667 | 3.886598
| 2.866667 | 3.957054 | 2.683333 | 3.889457
| 2.883334 | 3.959393 | 2.7 | 3.891904
| 2.9 | 3.961719 | 2.716667 | 3.89475
| 2.916667 | 3.964044 | 2.733333 | 3.897197
| 2.933334 | 3.966383 | 2.75 | 3.900055
| 2.95 | 3.968709 | 2.766667 | 3.902502
| 2.966667 | 3.970578 | 2.783333 | 3.90536
| 2.983334 | 3.973374 | 2.8 | 3.907795
| 3 | 3.975699 | 2.816667 | 3.910242
| 3.016667 | 3.977568 | 2.833333 | 3.912688
| 3.033334 | 3.979893 | 2.85 | 3.915547
| 3.05 | 3.981762 | 2.866667 | 3.917993
| 3.066667 | 3.984088 | 2.883333 | 3.920028
| 3.083334 | 3.985956 | 2.9 | 3.922475
| 3.1 | 3.988282 | 2.916667 | 3.924922
| 3.116667 | 3.990621 | 2.933333 | 3.927368
| 3.133334 | 3.992476 | 2.95 | 3.929815
| 3.15 | 3.994815 | 2.966667 | 3.932262
| 3.166667 | 3.996684 | 2.983333 | 3.934296
| 3.183334 | 3.999009 | 3 | 3.936743
| 3.2 | 4.000878 | 3.016667 | 3.93919
| 3.216667 | 4.002733 | 3.033333 | 3.941225
| 3.233334 | 4.004602 | 3.05 | 3.943671
| 3.25 | 4.00647 | 3.066667 | 3.945718
| 3.266667 | 4.008325 | 3.083333 | 3.948165
| 3.283334 | 4.010194 | 3.1 | 3.9502
| 3.3 | 4.012063 | 3.116667 | 3.952235
| 3.316667 | 4.014388 | 3.133333 | 3.95427
| 3.333334 | 4.016257 | 3.15 | 3.956716
| 3.35 | 4.018126 | 3.166667 | 3.958763
| 3.366667 | 4.01998 | 3.183333 | 3.960798
| 3.383334 | 4.021849 | 3.2 | 3.962833
| 3.4 | 4.023718 | 3.216667 | 3.964868
| 3.416667 | 4.025573 | 3.233333 | 3.966915
| 3.433334 | 4.027441 | 3.25 | 3.96895
| 3.45 | 4.02931 | 3.266667 | 3.970585
| 3.466667 | 4.031179 | 3.283333 | 3.97262
| 3.483334 | 4.032577 | 3.3 | 3.974654
| 3.5 | 4.034432 | 3.316667 | 3.976689
| 3.516667 | 4.0363 | 3.333333 | 3.978736
| 3.533334 | 4.038169 | 3.35 | 3.980359
| 3.55 | 4.039567 | 3.366667 | 3.982406
| 3.566667 | 4.041422 | 3.383333 | 3.984441
| 3.583334 | 4.043291 | 3.4 | 3.986076
| 3.6 | 4.044689 | 3.416667 | 3.988111
| 3.616667 | 4.046557 | 3.433333 | 3.989734
| 3.633334 | 4.048412 | 3.45 | 3.991369
| 3.65 | 4.049824 | 3.466667 | 3.993404
| 3.666667 | 4.051222 | 3.483333 | 3.995039
| 3.683334 | 4.053077 | 3.5 | 3.997074
| 3.7 | 4.054475 | 3.516667 | 3.998709
| 3.716667 | 4.056344 | 3.533333 | 4.000344
| 3.733334 | 4.057742 | 3.55 | 4.002379
| 3.75 | 4.059611 | 3.566667 | 4.004002
| 3.766667 | 4.061465 | 3.583333 | 4.005638
| 3.783334 | 4.062863 | 3.6 | 4.007273
| 3.8 | 4.064732 | 3.616667 | 4.009308
| 3.816667 | 4.06613 | 3.633333 | 4.010943
| 3.833334 | 4.067528 | 3.65 | 4.012566
| 3.85 | 4.069397 | 3.666667 | 4.014201
| 3.866667 | 4.070795 | 3.683333 | 4.015836
| 3.883334 | 4.072193 | 3.7 | 4.017459
| 3.9 | 4.074062 | 3.716667 | 4.019094
| 3.916667 | 4.07546 | 3.733333 | 4.020717
| 3.933334 | 4.076858 | 3.75 | 4.022352
| 3.95 | 4.078256 | 3.766667 | 4.023988
| 3.966667 | 4.079654 | 3.783333 | 4.025611
| 3.983334 | 4.081052 | 3.8 | 4.027246
| 4 | 4.08245 | 3.816667 | 4.028881
| 4.016667 | 4.083848 | 3.833333 | 4.030092
| 4.033334 | 4.085246 | 3.85 | 4.031727
| 4.05 | 4.086644 | 3.866667 | 4.033362
| 4.066667 | 4.088042 | 3.883333 | 4.034985
| 4.083334 | 4.089911 | 3.9 | 4.036209
| 4.1 | 4.091309 | 3.916667 | 4.037844
| 4.116667 | 4.092707 | 3.933333 | 4.039479
| 4.133334 | 4.094105 | 3.95 | 4.041102
| 4.15 | 4.095033 | 3.966667 | 4.042325
| 4.166667 | 4.096431 | 3.983333 | 4.043961
| 4.183334 | 4.097829 | 4 | 4.045184
| 4.2 | 4.099227 | 4.016667 | 4.046807
| 4.216667 | 4.100154 | 4.033333 | 4.04803
| 4.233334 | 4.101552 | 4.05 | 4.049665
| 4.25 | 4.102964 | 4.066667 | 4.051301
| 4.266667 | 4.103892 | 4.083333 | 4.052524
| 4.283334 | 4.10529 | 4.1 | 4.054147
| 4.3 | 4.106688 | 4.116667 | 4.055782
| 4.316667 | 4.108086 | 4.133333 | 4.057006
| 4.333334 | 4.109013 | 4.15 | 4.058629
| 4.35 | 4.110411 | 4.166667 | 4.059852
| 4.366667 | 4.111809 | 4.183333 | 4.061075
| 4.383334 | 4.112751 | 4.2 | 4.06271
| 4.4 | 4.114149 | 4.216667 | 4.063934
| 4.416667 | 4.115547 | 4.233333 | 4.065569
| 4.433334 | 4.116474 | 4.25 | 4.066792
| 4.45 | 4.117872 | 4.266667 | 4.068415
| 4.466667 | 4.1188 | 4.283333 | 4.069639
| 4.483334 | 4.120198 | 4.3 | 4.070862
| 4.5 | 4.121139 | 4.316667 | 4.072497
| 4.516667 | 4.122067 | 4.333333 | 4.07372
| 4.533334 | 4.123465 | 4.35 | 4.074944
| 4.55 | 4.124406 | 4.366667 | 4.076167
| 4.566667 | 4.125804 | 4.383333 | 4.07739
| 4.583334 | 4.126731 | 4.4 | 4.078614
| 4.6 | 4.128129 | 4.416667 | 4.080237
| 4.616667 | 4.129527 | 4.433333 | 4.08146
| 4.633334 | 4.130455 | 4.45 | 4.082683
| 4.65 | 4.131853 | 4.466667 | 4.083907
| 4.666667 | 4.132794 | 4.483333 | 4.08513
| 4.683334 | 4.134192 | 4.5 | 4.086353
| 4.7 | 4.13512 | 4.516667 | 4.087577
| 4.716667 | 4.136518 | 4.533333 | 4.0888
| 4.733334 | 4.137916 | 4.55 | 4.090023
| 4.75 | 4.138857 | 4.566667 | 4.091247
| 4.766667 | 4.139785 | 4.583333 | 4.092882
| 4.783334 | 4.141183 | 4.6 | 4.093693
| 4.8 | 4.142581 | 4.616667 | 4.094917
| 4.816667 | 4.143508 | 4.633333 | 4.09614
| 4.833334 | 4.144906 | 4.65 | 4.097363
| 4.85 | 4.145847 | 4.666667 | 4.098587
| 4.866667 | 4.147245 | 4.683333 | 4.09981
| 4.883334 | 4.148644 | 4.7 | 4.101033
| 4.9 | 4.149571 | 4.716667 | 4.102257
| 4.916667 | 4.150969 | 4.733333 | 4.10348
| 4.933334 | 4.151896 | 4.75 | 4.104703
| 4.95 | 4.152838 | 4.766667 | 4.105927
| 4.966667 | 4.153765 | 4.783333 | 4.10715
| 4.983334 | 4.154693 | 4.8 | 4.108374
| 5 | 4.156091 | 4.816667 | 4.109597
| 5.016667 | 4.157032 | 4.833333 | 4.11082
| 5.033334 | 4.157959 | 4.85 | 4.111632
| 5.05 | 4.159357 | 4.866667 | 4.112855
| 5.066667 | 4.160755 | 4.883333 | 4.114078
| 5.083334 | 4.161697 | 4.9 | 4.115302
| 5.1 | 4.162624 | 4.916667 | 4.116113
| 5.116667 | 4.163552 | 4.933333 | 4.117337
| 5.133334 | 4.16495 | 4.95 | 4.11856
| 5.15 | 4.165891 | 4.966667 | 4.119371
| 5.166667 | 4.166818 | 4.983333 | 4.120595
| 5.183334 | 4.167746 | 5 | 4.121818
| 5.2 | 4.168687 | 5.016667 | 4.122642
| 5.216667 | 4.169614 | 5.033333 | 4.123865
| 5.233334 | 4.170542 | 5.05 | 4.125076
| 5.25 | 4.171483 | 5.066667 | 4.1259
| 5.266667 | 4.172411 | 5.083333 | 4.127123
| 5.283334 | 4.173338 | 5.1 | 4.127935
| 5.3 | 4.174279 | 5.116667 | 4.129158
| 5.316667 | 4.175207 | 5.133333 | 4.12997
| 5.333334 | 4.176148 | 5.15 | 4.131193
| 5.35 | 4.177075 | 5.166667 | 4.132017
| 5.366667 | 4.178003 | 5.183333 | 4.13324
| 5.383334 | 4.178944 | 5.2 | 4.134463
| 5.4 | 4.179872 | 5.216667 | 4.135275
| 5.416667 | 4.180799 | 5.233333 | 4.136498
| 5.433334 | 4.18174 | 5.25 | 4.137721
| 5.45 | 4.182197 | 5.266667 | 4.138533
| 5.466667 | 4.183138 | 5.283333 | 4.139756
| 5.483334 | 4.184066 | 5.3 | 4.140568
| 5.5 | 4.184536 | 5.316667 | 4.141791
| 5.516667 | 4.185464 | 5.333333 | 4.142615
| 5.533334 | 4.186391 | 5.35 | 4.143838
| 5.55 | 4.187332 | 5.366667 | 4.14465
| 5.566667 | 4.18826 | 5.383333 | 4.145873
| 5.583334 | 4.189187 | 5.4 | 4.147096
| 5.6 | 4.190129 | 5.416667 | 4.147908
| 5.616667 | 4.191056 | 5.433333 | 4.148731
| 5.633334 | 4.191983 | 5.45 | 4.149955
| 5.65 | 4.192925 | 5.466667 | 4.150766
| 5.666667 | 4.193852 | 5.483333 | 4.15199
| 5.683334 | 4.194793 | 5.5 | 4.152801
| 5.7 | 4.196191 | 5.516667 | 4.154025
| 5.716667 | 4.196648 | 5.533333 | 4.154836
| 5.733334 | 4.19759 | 5.55 | 4.15566
| 5.75 | 4.198517 | 5.566667 | 4.156883
| 5.766667 | 4.199444 | 5.583333 | 4.157695
| 5.783334 | 4.200386 | 5.6 | 4.158506
| 5.8 | 4.201313 | 5.616667 | 4.159729
| 5.816667 | 4.202241 | 5.633333 | 4.160553
| 5.833334 | 4.203182 | 5.65 | 4.161365
| 5.85 | 4.204109 | 5.666667 | 4.162176
| 5.866667 | 4.205037 | 5.683333 | 4.163399
| 5.883334 | 4.205978 | 5.7 | 4.164223
| 5.9 | 4.206905 | 5.716667 | 4.165035
| 5.916667 | 4.207376 | 5.733333 | 4.165846
| 5.933334 | 4.208303 | 5.75 | 4.167069
| 5.95 | 4.209231 | 5.766667 | 4.167881
| 5.966667 | 4.210172 | 5.783333 | 4.168705
| 5.983334 | 4.210629 | 5.8 | 4.169516
| 6 | 4.21157 | 5.816667 | 4.170328
| 6.016667 | 4.212498 | 5.833333 | 4.171151
| 6.033334 | 4.213439 | 5.85 | 4.172375
| 6.05 | 4.213896 | 5.866667 | 4.173186
| 6.066667 | 4.214837 | 5.883333 | 4.173998
| 6.083334 | 4.215764 | 5.9 | 4.174821
| 6.1 | 4.216692 | 5.916667 | 4.175633
| 6.116667 | 4.217162 | 5.933333 | 4.176444
| 6.133334 | 4.21809 | 5.95 | 4.177268
| 6.15 | 4.21856 | 5.966667 | 4.178079
| 6.166667 | 4.219488 | 5.983333 | 4.179303
| 6.183334 | 4.220429 | 6 | 4.180114
| 6.2 | 4.221357 | 6.016667 | 4.180926
| 6.216667 | 4.221827 | 6.033333 | 4.181749
| 6.233334 | 4.222755 | 6.05 | 4.182561
| 6.25 | 4.223225 | 6.066667 | 4.183372
| 6.266667 | 4.223682 | 6.083333 | 4.184196
| 6.283334 | 4.224623 | 6.1 | 4.185419
| 6.3 | 4.22508 | 6.116667 | 4.186231
| 6.316667 | 4.226021 | 6.133333 | 4.187042
| 6.333334 | 4.226478 | 6.15 | 4.187866
| 6.35 | 4.227419 | 6.166667 | 4.188678
| 6.366667 | 4.227876 | 6.183333 | 4.189489
| 6.383334 | 4.228818 | 6.2 | 4.190313
| 6.4 | 4.229288 | 6.216667 | 4.191124
| 6.416667 | 4.229745 | 6.233333 | 4.191936
| 6.433334 | 4.230686 | 6.25 | 4.192747
| 6.45 | 4.231143 | 6.266667 | 4.193571
| 6.466667 | 4.231614 | 6.283333 | 4.194382
| 6.483334 | 4.232084 | 6.3 | 4.195194
| 6.5 | 4.232541 | 6.316667 | 4.196018
| 6.516667 | 4.233482 | 6.333333 | 4.196417
| 6.533334 | 4.233939 | 6.35 | 4.197241
| 6.55 | 4.23488 | 6.366667 | 4.198052
| 6.566667 | 4.235808 | 6.383333 | 4.198864
| 6.583334 | 4.236278 | 6.4 | 4.199688
| 6.6 | 4.236735 | 6.416667 | 4.200499
| 6.616667 | 4.237677 | 6.433333 | 4.201311
| 6.633334 | 4.238133 | 6.45 | 4.202134
| 6.65 | 4.239075 | 6.466667 | 4.202946
| 6.666667 | 4.240002 | 6.483333 | 4.203757
| 6.683334 | 4.240473 | 6.5 | 4.204581
| 6.7 | 4.2414 | 6.516667 | 4.205393
| 6.716667 | 4.241871 | 6.533333 | 4.206204
| 6.733334 | 4.242798 | 6.55 | 4.206616
| 6.75 | 4.243269 | 6.566667 | 4.207427
| 6.766667 | 4.244196 | 6.583333 | 4.208239
| 6.783334 | 4.244667 | 6.6 | 4.209063
| 6.8 | 4.245594 | 6.616667 | 4.209874
| 6.816667 | 4.246522 | 6.633333 | 4.210686
| 6.833334 | 4.247463 | 6.65 | 4.211509
| 6.85 | 4.24839 | 6.666667 | 4.212321
| 6.866667 | 4.249332 | 6.683333 | 4.213132
| 6.883334 | 4.250259 | 6.7 | 4.213956
| 6.9 | 4.251187 | 6.716667 | 4.214767
| 6.916667 | 4.251657 | 6.733333 | 4.215179
| 6.933334 | 4.252585 | 6.75 | 4.215991
| 6.95 | 4.253526 | 6.766667 | 4.216802
| 6.966667 | 4.253983 | 6.783333 | 4.217626
| 6.983334 | 4.254924 | 6.8 | 4.218437
| 7 | 4.255381 | 6.816667 | 4.219249
| 7.016667 | 4.256322 | 6.833333 | 4.219661
| 7.033334 | 4.256779 | 6.85 | 4.220472
| 7.05 | 4.25772 | 6.866667 | 4.221284
| 7.066667 | 4.258177 | 6.883333 | 4.222107
| 7.083334 | 4.259118 | 6.9 | 4.222919
| 7.1 | 4.259575 | 6.916667 | 4.22373
| 7.116667 | 4.260516 | 6.933333 | 4.224554
| 7.133334 | 4.260973 | 6.95 | 4.224954
| 7.15 | 4.261914 | 6.966667 | 4.225777
| 7.166667 | 4.262371 | 6.983333 | 4.226589
| 7.183334 | 4.262842 | 7 | 4.2274
| 7.2 | 4.263312 | 7.016667 | 4.227812
| 7.216667 | 4.263769 | 7.033333 | 4.228624
| 7.233334 | 4.26471 | 7.05 | 4.229447
| 7.25 | 4.265181 | 7.066667 | 4.230259
| 7.266667 | 4.265638 | 7.083333 | 4.230671
| 7.283334 | 4.266108 | 7.1 | 4.231482
| 7.3 | 4.266579 | 7.116667 | 4.232294
| 7.316667 | 4.267036 | 7.133333 | 4.233117
| 7.333334 | 4.267506 | 7.15 | 4.233929
| 7.35 | 4.267977 | 7.166667 | 4.234329
| 7.366667 | 4.268434 | 7.183333 | 4.235152
| 7.383334 | 4.268905 | 7.2 | 4.235964
| 7.4 | 4.269832 | 7.216667 | 4.236775
| 7.416667 | 4.270303 | 7.233333 | 4.237187
| 7.433334 | 4.27123 | 7.25 | 4.237999
| 7.45 | 4.271701 | 7.266667 | 4.238822
| 7.466667 | 4.272628 | 7.283333 | 4.239634
| 7.483334 | 4.273099 | 7.3 | 4.240046
| 7.5 | 4.273569 | 7.316667 | 4.240857
| 7.516667 | 4.274497 | 7.333333 | 4.241669
| 7.533334 | 4.274967 | 7.35 | 4.24208
| 7.55 | 4.275895 | 7.366667 | 4.242892
| 7.566667 | 4.276365 | 7.383333 | 4.243304
| 7.583334 | 4.276822 | 7.4 | 4.244115
| 7.6 | 4.277293 | 7.416667 | 4.244939
| 7.616667 | 4.27822 | 7.433333 | 4.245339
| 7.633334 | 4.278691 | 7.45 | 4.246162
| 7.65 | 4.279618 | 7.466667 | 4.246974
| 7.666667 | 4.280089 | 7.483333 | 4.247374
| 7.683334 | 4.28056 | 7.5 | 4.248197
| 7.7 | 4.281487 | 7.516667 | 4.249009
| 7.716667 | 4.281958 | 7.533333 | 4.24942
| 7.733334 | 4.282885 | 7.55 | 4.250232
| 7.75 | 4.283356 | 7.566667 | 4.250644
| 7.766667 | 4.283826 | 7.583333 | 4.251455
| 7.783334 | 4.284283 | 7.6 | 4.252267
| 7.8 | 4.284754 | 7.616667 | 4.252679
| 7.816667 | 4.285681 | 7.633333 | 4.25349
| 7.833334 | 4.286152 | 7.65 | 4.253902
| 7.85 | 4.286623 | 7.666667 | 4.254714
| 7.866667 | 4.287079 | 7.683333 | 4.255537
| 7.883334 | 4.28755 | 7.7 | 4.255937
| 7.9 | 4.288021 | 7.716667 | 4.256761
| 7.916667 | 4.288477 | 7.733333 | 4.25716
| 7.933334 | 4.288948 | 7.75 | 4.257984
| 7.95 | 4.289419 | 7.766667 | 4.258384
| 7.966667 | 4.290346 | 7.783333 | 4.258795
| 7.983334 | 4.290817 | 7.8 | 4.259607
| 8 | 4.291274 | 7.816667 | 4.260019
| 8.016667 | 4.291744 | 7.833333 | 4.26083
| 8.033334 | 4.292672 | 7.85 | 4.261642
| 8.05 | 4.293142 | 7.866667 | 4.262054
| 8.066667 | 4.29407 | 7.883333 | 4.262865
| 8.083334 | 4.29454 | 7.9 | 4.263277
| 8.1 | 4.295011 | 7.916667 | 4.263689
| 8.116667 | 4.295468 | 7.933333 | 4.2645
| 8.133334 | 4.295938 | 7.95 | 4.264912
| 8.15 | 4.296409 | 7.966667 | 4.265724
| 8.166667 | 4.296866 | 7.983333 | 4.266135
| 8.183334 | 4.297807 | 8 | 4.266947
| 8.2 | 4.298264 | 8.016667 | 4.267359
| 8.216667 | 4.298734 | 8.033333 | 4.267758
| 8.233334 | 4.299205 | 8.05 | 4.268582
| 8.25 | 4.299662 | 8.066667 | 4.268982
| 8.266667 | 4.300133 | 8.083333 | 4.269805
| 8.283334 | 4.300603 | 8.1 | 4.270205
| 8.3 | 4.30106 | 8.116667 | 4.271029
| 8.316667 | 4.301531 | 8.133333 | 4.271428
| 8.333334 | 4.302472 | 8.15 | 4.272252
| 8.35 | 4.302929 | 8.166667 | 4.272652
| 8.366667 | 4.303399 | 8.183333 | 4.273475
| 8.383334 | 4.30387 | 8.2 | 4.274287
| 8.4 | 4.304797 | 8.216667 | 4.274687
| 8.416667 | 4.305268 | 8.233333 | 4.27551
| 8.433334 | 4.305725 | 8.25 | 4.27591
| 8.45 | 4.306195 | 8.266667 | 4.276734
| 8.466667 | 4.306666 | 8.283333 | 4.277133
| 8.483334 | 4.307123 | 8.3 | 4.277957
| 8.5 | 4.307593 | 8.316667 | 4.278357
| 8.516667 | 4.308064 | 8.333333 | 4.27918
| 8.533334 | 4.308521 | 8.35 | 4.27958
| 8.55 | 4.308992 | 8.366667 | 4.279992
| 8.566667 | 4.309919 | 8.383333 | 4.280803
| 8.583334 | 4.31039 | 8.4 | 4.281215
| 8.6 | 4.31086 | 8.416667 | 4.282027
| 8.616667 | 4.311317 | 8.433333 | 4.282438
| 8.633334 | 4.312258 | 8.45 | 4.28285
| 8.65 | 4.312715 | 8.466667 | 4.283662
| 8.666667 | 4.313186 | 8.483333 | 4.284074
| 8.683334 | 4.313656 | 8.5 | 4.284473
| 8.7 | 4.314113 | 8.516667 | 4.285297
| 8.716667 | 4.315054 | 8.533333 | 4.285697
| 8.733334 | 4.315511 | 8.55 | 4.286108
| 8.75 | 4.315982 | 8.566667 | 4.28692
| 8.766667 | 4.316452 | 8.583333 | 4.287332
| 8.783334 | 4.316909 | 8.6 | 4.287731
| 8.8 | 4.31738 | 8.616667 | 4.288555
| 8.816667 | 4.317851 | 8.633333 | 4.288955
| 8.833334 | 4.318307 | 8.65 | 4.289367
| 8.85 | 4.318778 | 8.666667 | 4.289778
| 8.866667 | 4.319249 | 8.683333 | 4.29059
| 8.883334 | 4.319719 | 8.7 | 4.291002
| 8.9 | 4.320176 | 8.716667 | 4.291401
| 8.916667 | 4.320647 | 8.733333 | 4.292225
| 8.933334 | 4.321117 | 8.75 | 4.292625
| 8.95 | 4.321574 | 8.766667 | 4.293037
| 8.966667 | 4.322045 | 8.783333 | 4.293848
| 8.983334 | 4.322515 | 8.8 | 4.29426
| 9 | 4.322972 | 8.816667 | 4.294672
| 9.016667 | 4.323443 | 8.833333 | 4.295483
| 9.033334 | 4.32437 | 8.85 | 4.295895
| 9.05 | 4.324841 | 8.866667 | 4.296295
| 9.066667 | 4.325311 | 8.883333 | 4.297118
| 9.083334 | 4.325768 | 8.9 | 4.297518
| 9.1 | 4.326239 | 8.916667 | 4.29793
| 9.116667 | 4.32671 | 8.933333 | 4.298742
| 9.133334 | 4.327166 | 8.95 | 4.299153
| 9.15 | 4.327637 | 8.966667 | 4.299565
| 9.166667 | 4.328108 | 8.983333 | 4.300377
| 9.183334 | 4.328564 | 9 | 4.300788
| 9.2 | 4.329035 | 9.016667 | 4.301188
| 9.216667 | 4.329962 | 9.033333 | 4.302
| 9.233334 | 4.330433 | 9.05 | 4.302412
| 9.25 | 4.330904 | 9.066667 | 4.302823
| 9.266667 | 4.33136 | 9.083333 | 4.303635
| 9.283334 | 4.332302 | 9.1 | 4.304047
| 9.3 | 4.332759 | 9.116667 | 4.304446
| 9.316667 | 4.333229 | 9.133333 | 4.304858
| 9.333334 | 4.3337 | 9.15 | 4.30567
| 9.35 | 4.334157 | 9.166667 | 4.306082
| 9.366667 | 4.334627 | 9.183333 | 4.306493
| 9.383334 | 4.335098 | 9.2 | 4.306893
| 9.4 | 4.335555 | 9.216667 | 4.307305
| 9.416667 | 4.336025 | 9.233333 | 4.307717
| 9.433334 | 4.336496 | 9.25 | 4.308528
| 9.45 | 4.336953 | 9.266667 | 4.30894
| 9.466667 | 4.337423 | 9.283333 | 4.30934
| 9.483334 | 4.337894 | 9.3 | 4.309752
| 9.5 | 4.338365 | 9.316667 | 4.310563
| 9.516667 | 4.338821 | 9.333333 | 4.310975
| 9.533334 | 4.339292 | 9.35 | 4.311387
| 9.55 | 4.339763 | 9.366667 | 4.311786
| 9.566667 | 4.339763 | 9.383333 | 4.312198
| 9.583334 | 4.34022 | 9.4 | 4.31261
| 9.6 | 4.34069 | 9.416667 | 4.31301
| 9.616667 | 4.341161 | 9.433333 | 4.313422
| 9.633334 | 4.341618 | 9.45 | 4.313833
| 9.65 | 4.342088 | 9.466667 | 4.314645
| 9.666667 | 4.342088 | 9.483333 | 4.315045
| 9.683334 | 4.342559 | 9.5 | 4.315456
| 9.7 | 4.343016 | 9.516667 | 4.315868
| 9.716667 | 4.343486 | 9.533333 | 4.316268
| 9.733334 | 4.343486 | 9.55 | 4.317092
| 9.75 | 4.343957 | 9.566667 | 4.317491
| 9.766667 | 4.344414 | 9.583333 | 4.317903
| 9.783334 | 4.344884 | 9.6 | 4.318315
| 9.8 | 4.344884 | 9.616667 | 4.319126
| 9.816667 | 4.345355 | 9.633333 | 4.319538
| 9.833334 | 4.345812 | 9.65 | 4.319938
| 9.85 | 4.346282 | 9.666667 | 4.32035
| 9.866667 | 4.346753 | 9.683333 | 4.321161
| 9.883334 | 4.34721 | 9.7 | 4.321573
| 9.9 | 4.34768 | 9.716667 | 4.321985
| 9.916667 | 4.348151 | 9.733333 | 4.322385
| 9.933334 | 4.348608 | 9.75 | 4.322796
| 9.95 | 4.349079 | 9.766667 | 4.323608
| 9.966667 | 4.349549 | 9.783333 | 4.32402
| 9.983334 | 4.350006 | 9.8 | 4.324432
| 10 | 4.350477 | 9.816667 | 4.324831
| 10.016667 | 4.350947 | 9.833333 | 4.325243
| 10.033334 | 4.350947 | 9.85 | 4.325655
| 10.05 | 4.351404 | 9.866667 | 4.326466
| 10.066667 | 4.351875 | 9.883333 | 4.326878
| 10.083334 | 4.352345 | 9.9 | 4.327278
| 10.1 | 4.352802 | 9.916667 | 4.32769
| 10.116667 | 4.353273 | 9.933333 | 4.328102
| 10.133334 | 4.353743 | 9.95 | 4.328501
| 10.15 | 4.3542 | 9.966667 | 4.328913
| 10.166667 | 4.354671 | 9.983333 | 4.329313
| 10.183334 | 4.355141 | 10 | 4.329725
| 10.2 | 4.355612 | 10.016667 | 4.330136
| 10.216667 | 4.356069 | 10.033333 | 4.330536
| 10.233334 | 4.356539 | 10.05 | 4.330948
| 10.25 | 4.356539 | 10.066667 | 4.331759
| 10.266667 | 4.35701 | 10.083333 | 4.332171
| 10.283334 | 4.35701 | 10.1 | 4.332583
| 10.3 | 4.357467 | 10.116667 | 4.332983
| 10.316667 | 4.357467 | 10.133333 | 4.333395
| 10.333334 | 4.357938 | 10.15 | 4.334206
| 10.35 | 4.357938 | 10.166667 | 4.334618
| 10.366667 | 4.358408 | 10.183333 | 4.33503
| 10.383334 | 4.358408 | 10.2 | 4.335429
| 10.4 | 4.358865 | 10.216667 | 4.335841
| 10.416667 | 4.358865 | 10.233333 | 4.336253
| 10.433334 | 4.359336 | 10.25 | 4.336653
| 10.45 | 4.359806 | 10.266667 | 4.337065
| 10.466667 | 4.360263 | 10.283333 | 4.337476
| 10.483334 | 4.361204 | 10.3 | 4.337876
| 10.5 | 4.361661 | 10.316667 | 4.338288
| 10.516667 | 4.362602 | 10.333333 | 4.3387
| 10.533334 | 4.363059 | 10.35 | 4.339511
| 10.55 | 4.36353 | 10.366667 | 4.339923
| 10.566667 | 4.364 | 10.383333 | 4.340323
| 10.583334 | 4.364457 | 10.4 | 4.340735
| 10.6 | 4.364457 | 10.416667 | 4.341146
| 10.616667 | 4.364928 | 10.433333 | 4.341546
| 10.633334 | 4.365398 | 10.45 | 4.341958
| 10.65 | 4.365855 | 10.466667 | 4.342358
| 10.666667 | 4.366326 | 10.483333 | 4.342769
| 10.683334 | 4.366797 | 10.5 | 4.343181
| 10.7 | 4.367253 | 10.516667 | 4.343581
| 10.716667 | 4.367724 | 10.533333 | 4.343993
| 10.733334 | 4.368195 | 10.55 | 4.344405
| 10.75 | 4.369122 | 10.566667 | 4.344804
| 10.766667 | 4.369593 | 10.583333 | 4.345216
| 10.783334 | 4.370049 | 10.6 | 4.345628
| 10.8 | 4.370991 | 10.616667 | 4.346028
| 10.816667 | 4.371447 | 10.633333 | 4.346439
| 10.833334 | 4.371918 | 10.65 | 4.347251
| 10.85 | 4.372846 | 10.666667 | 4.347663
| 10.866667 | 4.373316 | 10.683333 | 4.348075
| 10.883334 | 4.373787 | 10.7 | 4.348474
| 10.9 | 4.374257 | 10.716667 | 4.348886
| 10.916667 | 4.374257 | 10.733333 | 4.349298
| 10.933334 | 4.374714 | 10.75 | 4.35011
| 10.95 | 4.375185 | 10.766667 | 4.350521
| 10.966667 | 4.375656 | 10.783333 | 4.350921
| 10.983334 | 4.376112 | 10.8 | 4.351333
| 11 | 4.376583 | 10.816667 | 4.351745
| 11.016667 | 4.376583 | 10.833333 | 4.352144
| 11.033334 | 4.377054 | 10.85 | 4.352556
| 11.05 | 4.37751 | 10.866667 | 4.353368
| 11.066667 | 4.377981 | 10.883333 | 4.35378
| 11.083334 | 4.378452 | 10.9 | 4.354191
| 11.1 | 4.378908 | 10.916667 | 4.354591
| 11.116667 | 4.37985 | 10.933333 | 4.355003
| 11.133334 | 4.37985 | 10.95 | 4.355415
| 11.15 | 4.380306 | 10.966667 | 4.355814
| 11.166667 | 4.380777 | 10.983333 | 4.356226
| 11.183334 | 4.381248 | 11 | 4.356626
| 11.2 | 4.381705 | 11.016667 | 4.357038
| 11.216667 | 4.382175 | 11.033333 | 4.35745
| 11.233334 | 4.382175 | 11.05 | 4.357849
| 11.25 | 4.382646 | 11.066667 | 4.358261
| 11.266667 | 4.382646 | 11.083333 | 4.358673
| 11.283334 | 4.382646 | 11.1 | 4.359073
| 11.3 | 4.382646 | 11.116667 | 4.359484
| 11.316667 | 4.382646 | 11.133333 | 4.360296
| 11.333334 | 4.382646 | 11.15 | 4.360708
| 11.35 | 4.382646 | 11.166667 | 4.36112
| 11.366667 | 4.383103 | 11.183333 | 4.361519
| 11.383334 | 4.383103 | 11.2 | 4.361931
| 11.4 | 4.383573 | 11.216667 | 4.362343
| 11.416667 | 4.384044 | 11.233333 | 4.362743
| 11.433334 | 4.384044 | 11.25 | 4.363154
| 11.45 | 4.384501 | 11.266667 | 4.363566
| 11.466667 | 4.384971 | 11.283333 | 4.363966
| 11.483334 | 4.384971 | 11.3 | 4.363966
| 11.5 | 4.385442 | 11.316667 | 4.364378
| 11.516667 | 4.385442 | 11.333333 | 4.36479
| 11.533334 | 4.385899 | 11.35 | 4.365189
| 11.55 | 4.386369 | 11.366667 | 4.365601
| 11.566667 | 4.38684 | 11.383333 | 4.366013
| 11.583334 | 4.38684 | 11.4 | 4.366413
| 11.6 | 4.387297 | 11.416667 | 4.366824
| 11.616667 | 4.387297 | 11.433333 | 4.367236
| 11.633334 | 4.387767 | 11.45 | 4.367636
| 11.65 | 4.388238 | 11.466667 | 4.368048
| 11.666667 | 4.388695 | 11.483333 | 4.36846
| 11.683334 | 4.389165 | 11.5 | 4.368859
| 11.7 | 4.389636 | 11.516667 | 4.369271
| 11.716667 | 4.390093 | 11.533333 | 4.369271
| 11.733334 | 4.390564 | 11.55 | 4.369671
| 11.75 | 4.391034 | 11.566667 | 4.370083
| 11.766667 | 4.391491 | 11.583333 | 4.370494
| 11.783334 | 4.391491 | 11.6 | 4.370894
| 11.8 | 4.391962 | 11.616667 | 4.371306
| 11.816667 | 4.392432 | 11.633333 | 4.371718
| 11.833334 | 4.392432 | 11.65 | 4.372117
| 11.85 | 4.392903 | 11.666667 | 4.372529
| 11.866667 | 4.39336 | 11.683333 | 4.372941
| 11.883334 | 4.39336 | 11.7 | 4.373341
| 11.9 | 4.39383 | 11.716667 | 4.373341
| 11.916667 | 4.394301 | 11.733333 | 4.373753
| 11.933334 | 4.394301 | 11.75 | 4.374164
| 11.95 | 4.394758 | 11.766667 | 4.374564
| 11.966667 | 4.395228 | 11.783333 | 4.374976
| 11.983334 | 4.395228 | 11.8 | 4.375388
| 12 | 4.395699 | 11.816667 | 4.375787
| 12.016667 | 4.396156 | 11.833333 | 4.376199
| 12.033334 | 4.396626 | 11.85 | 4.376611
| 12.05 | 4.396626 | 11.866667 | 4.377011
| 12.066667 | 4.397097 | 11.883333 | 4.377423
| 12.083334 | 4.397554 | 11.9 | 4.377834
| 12.1 | 4.397554 | 11.916667 | 4.377834
| 12.116667 | 4.398024 | 11.933333 | 4.378234
| 12.133334 | 4.398495 | 11.95 | 4.378646
| 12.15 | 4.398952 | 11.966667 | 4.379058
| 12.166667 | 4.399423 | 11.983333 | 4.379457
| 12.183334 | 4.399893 | 12 | 4.379869
| 12.2 | 4.40035 | 12.016667 | 4.379869
| 12.216667 | 4.400821 | 12.033333 | 4.380281
| 12.233334 | 4.401291 | 12.05 | 4.380681
| 12.25 | 4.401748 | 12.066667 | 4.381093
| 12.266667 | 4.402219 | 12.083333 | 4.381504
| 12.283334 | 4.402219 | 12.1 | 4.381904
| 12.3 | 4.402689 | 12.116667 | 4.382316
| 12.316667 | 4.403146 | 12.133333 | 4.382728
| 12.333334 | 4.403617 | 12.15 | 4.383127
| 12.35 | 4.404087 | 12.166667 | 4.383539
| 12.366667 | 4.404544 | 12.183333 | 4.383939
| 12.383334 | 4.405015 | 12.2 | 4.384351
| 12.4 | 4.405015 | 12.216667 | 4.384351
| 12.416667 | 4.405485 | 12.233333 | 4.384763
| 12.433334 | 4.405942 | 12.25 | 4.385162
| 12.45 | 4.406413 | 12.266667 | 4.385574
| 12.466667 | 4.406884 | 12.283333 | 4.385986
| 12.483334 | 4.406884 | 12.3 | 4.386386
| 12.5 | 4.40734 | 12.316667 | 4.386797
| 12.516667 | 4.40734 | 12.333333 | 4.387209
| 12.533334 | 4.40734 | 12.35 | 4.387609
| 12.55 | 4.407811 | 12.366667 | 4.388021
| 12.566667 | 4.407811 | 12.383333 | 4.388433
| 12.583334 | 4.408282 | 12.4 | 4.388832
| 12.6 | 4.408282 | 12.416667 | 4.389244
| 12.616667 | 4.408282 | 12.433333 | 4.389656
| 12.633334 | 4.408738 | 12.45 | 4.390056
| 12.65 | 4.408738 | 12.466667 | 4.390467
| 12.666667 | 4.409209 | 12.483333 | 4.390879
| 12.683334 | 4.40968 | 12.5 | 4.391279
| 12.7 | 4.40968 | 12.516667 | 4.391279
| 12.716667 | 4.41015 | 12.533333 | 4.391691
| 12.733334 | 4.410607 | 12.55 | 4.392103
| 12.75 | 4.411078 | 12.566667 | 4.392502
| 12.766667 | 4.411078 | 12.583333 | 4.392914
| 12.783334 | 4.411548 | 12.6 | 4.393326
| 12.8 | 4.412005 | 12.616667 | 4.393726
| 12.816667 | 4.412005 | 12.633333 | 4.394137
| 12.833334 | 4.412476 | 12.65 | 4.394137
| 12.85 | 4.412476 | 12.666667 | 4.394549
| 12.866667 | 4.412946 | 12.683333 | 4.394949
| 12.883334 | 4.413403 | 12.7 | 4.395361
| 12.9 | 4.413874 | 12.716667 | 4.395773
| 12.916667 | 4.413874 | 12.733333 | 4.395773
| 12.933334 | 4.414344 | 12.75 | 4.396172
| 12.95 | 4.414801 | 12.766667 | 4.396584
| 12.966667 | 4.415272 | 12.783333 | 4.396984
| 12.983334 | 4.415743 | 12.8 | 4.396984
| 13 | 4.416199 | 12.816667 | 4.397396
| 13.016667 | 4.41667 | 12.833333 | 4.397807
| 13.033334 | 4.41667 | 12.85 | 4.398207
| 13.05 | 4.417141 | 12.866667 | 4.398207
| 13.066667 | 4.417597 | 12.883333 | 4.398619
| 13.083334 | 4.417597 | 12.9 | 4.399031
| 13.1 | 4.418068 | 12.916667 | 4.399431
| 13.116667 | 4.418539 | 12.933333 | 4.399842
| 13.133334 | 4.418995 | 12.95 | 4.400254
| 13.15 | 4.418995 | 12.966667 | 4.400654
| 13.166667 | 4.419466 | 12.983333 | 4.400654
| 13.183334 | 4.419937 | 13 | 4.401066
| 13.2 | 4.419937 | 13.016667 | 4.401477
| 13.216667 | 4.420393 | 13.033333 | 4.401877
| 13.233334 | 4.420864 | 13.05 | 4.402289
| 13.25 | 4.420864 | 13.066667 | 4.402289
| 13.266667 | 4.421335 | 13.083333 | 4.402701
| 13.283334 | 4.421335 | 13.1 | 4.403101
| 13.3 | 4.421792 | 13.116667 | 4.403512
| 13.316667 | 4.422262 | 13.133333 | 4.403924
| 13.333334 | 4.422262 | 13.15 | 4.404324
| 13.35 | 4.422733 | 13.166667 | 4.404736
| 13.366667 | 4.42319 | 13.183333 | 4.404736
| 13.383334 | 4.42319 | 13.2 | 4.405148
| 13.4 | 4.42366 | 13.216667 | 4.405547
| 13.416667 | 4.424131 | 13.233333 | 4.405959
| 13.433334 | 4.424131 | 13.25 | 4.406371
| 13.45 | 4.424588 | 13.266667 | 4.406771
| 13.466667 | 4.424588 | 13.283333 | 4.407182
| 13.483334 | 4.425058 | 13.3 | 4.407182
| 13.5 | 4.425529 | 13.316667 | 4.407594
| 13.516667 | 4.425529 | 13.333333 | 4.407994
| 13.533334 | 4.425986 | 13.35 | 4.408406
| 13.55 | 4.425986 | 13.366667 | 4.408818
| 13.566667 | 4.426456 | 13.383333 | 4.409217
| 13.583334 | 4.426456 | 13.4 | 4.409629
| 13.6 | 4.426456 | 13.416667 | 4.409629
| 13.616667 | 4.426927 | 13.433333 | 4.410029
| 13.633334 | 4.426927 | 13.45 | 4.410441
| 13.65 | 4.427384 | 13.466667 | 4.410852
| 13.666667 | 4.427384 | 13.483333 | 4.411252
| 13.683334 | 4.427854 | 13.5 | 4.411664
| 13.7 | 4.427854 | 13.516667 | 4.412076
| 13.716667 | 4.428325 | 13.533333 | 4.412076
| 13.733334 | 4.428325 | 13.55 | 4.412475
| 13.75 | 4.428796 | 13.566667 | 4.412887
| 13.766667 | 4.428796 | 13.583333 | 4.413299
| 13.783334 | 4.429252 | 13.6 | 4.413699
| 13.8 | 4.429252 | 13.616667 | 4.414111
| 13.816667 | 4.429723 | 13.633333 | 4.414111
| 13.833334 | 4.430194 | 13.65 | 4.414522
| 13.85 | 4.430651 | 13.666667 | 4.414922
| 13.866667 | 4.431121 | 13.683333 | 4.415334
| 13.883334 | 4.431121 | 13.7 | 4.415746
| 13.9 | 4.431592 | 13.716667 | 4.416145
| 13.916667 | 4.432049 | 13.733333 | 4.416145
| 13.933334 | 4.432519 | 13.75 | 4.416557
| 13.95 | 4.432519 | 13.766667 | 4.416969
| 13.966667 | 4.43299 | 13.783333 | 4.417369
| 13.983334 | 4.433447 | 13.8 | 4.417781
| 14 | 4.433447 | 13.816667 | 4.417781
| 14.016667 | 4.433917 | 13.833333 | 4.418192
| 14.033334 | 4.433917 | 13.85 | 4.418592
| 14.05 | 4.434388 | 13.866667 | 4.419004
| 14.066667 | 4.434845 | 13.883333 | 4.419004
| 14.083334 | 4.435315 | 13.9 | 4.419416
| 14.1 | 4.435315 | 13.916667 | 4.419815
| 14.116667 | 4.435786 | 13.933333 | 4.419815
| 14.133334 | 4.436243 | 13.95 | 4.420227
| 14.15 | 4.436713 | 13.966667 | 4.420639
| 14.166667 | 4.436713 | 13.983333 | 4.420639
| 14.183334 | 4.437184 | 14 | 4.421039
| 14.2 | 4.437641 | 14.016667 | 4.421451
| 14.216667 | 4.437641 | 14.033333 | 4.421862
| 14.233334 | 4.438111 | 14.05 | 4.421862
| 14.25 | 4.438111 | 14.066667 | 4.422262
| 14.266667 | 4.438582 | 14.083333 | 4.422674
| 14.283334 | 4.438582 | 14.1 | 4.422674
| 14.3 | 4.439039 | 14.116667 | 4.423086
| 14.316667 | 4.439039 | 14.133333 | 4.423485
| 14.333334 | 4.43951 | 14.15 | 4.423485
| 14.35 | 4.43998 | 14.166667 | 4.423897
| 14.366667 | 4.440437 | 14.183333 | 4.424297
| 14.383334 | 4.440437 | 14.2 | 4.424297
| 14.4 | 4.440908 | 14.216667 | 4.424709
| 14.416667 | 4.441378 | 14.233333 | 4.425121
| 14.433334 | 4.441835 | 14.25 | 4.425121
| 14.45 | 4.441835 | 14.266667 | 4.42552
| 14.466667 | 4.442306 | 14.283333 | 4.425932
| 14.483334 | 4.442306 | 14.3 | 4.425932
| 14.5 | 4.442306 | 14.316667 | 4.426344
| 14.516667 | 4.442776 | 14.333333 | 4.426744
| 14.533334 | 4.442776 | 14.35 | 4.426744
| 14.55 | 4.442776 | 14.366667 | 4.427155
| 14.566667 | 4.443233 | 14.383333 | 4.427567
| 14.583334 | 4.443233 | 14.4 | 4.427967
| 14.6 | 4.443704 | 14.416667 | 4.427967
| 14.616667 | 4.443704 | 14.433333 | 4.428379
| 14.633334 | 4.444174 | 14.45 | 4.428791
| 14.65 | 4.444631 | 14.466667 | 4.428791
| 14.666667 | 4.444631 | 14.483333 | 4.42919
| 14.683334 | 4.445102 | 14.5 | 4.429602
| 14.7 | 4.445102 | 14.516667 | 4.430014
| 14.716667 | 4.445572 | 14.533333 | 4.430014
| 14.733334 | 4.445572 | 14.55 | 4.430414
| 14.75 | 4.445572 | 14.566667 | 4.430825
| 14.766667 | 4.446043 | 14.583333 | 4.431237
| 14.783334 | 4.446043 | 14.6 | 4.431237
| 14.8 | 4.4465 | 14.616667 | 4.431637
| 14.816667 | 4.4465 | 14.633333 | 4.432049
| 14.833334 | 4.44697 | 14.65 | 4.432461
| 14.85 | 4.447441 | 14.666667 | 4.432461
| 14.866667 | 4.447441 | 14.683333 | 4.43286
| 14.883334 | 4.447898 | 14.7 | 4.433272
| 14.9 | 4.448369 | 14.716667 | 4.433272
| 14.916667 | 4.448839 | 14.733333 | 4.433684
| 14.933334 | 4.449296 | 14.75 | 4.434084
| 14.95 | 4.449767 | 14.766667 | 4.434084
| 14.966667 | 4.450237 | 14.783333 | 4.434495
| 14.983334 | 4.450694 | 14.8 | 4.434907
| 15 | 4.451165 | 14.816667 | 4.434907
| 15.016667 | 4.451635 | 14.833333 | 4.435307
| 15.033334 | 4.452092 | 14.85 | 4.435719
| 15.05 | 4.452092 | 14.866667 | 4.435719
| 15.066667 | 4.452563 | 14.883333 | 4.436131
| 15.083334 | 4.453033 | 14.9 | 4.43653
| 15.1 | 4.453033 | 14.916667 | 4.43653
| 15.116667 | 4.45349 | 14.933333 | 4.436942
| 15.133334 | 4.453961 | 14.95 | 4.437342
| 15.15 | 4.453961 | 14.966667 | 4.437342
| 15.166667 | 4.454431 | 14.983333 | 4.437754
| 15.183334 | 4.454888 | 15 | 4.438165
| 15.2 | 4.454888 | 15.016667 | 4.438165
| 15.216667 | 4.455359 | 15.033333 | 4.438565
| 15.233334 | 4.455359 | 15.05 | 4.438977
| 15.25 | 4.455829 | 15.066667 | 4.438977
| 15.266667 | 4.455829 | 15.083333 | 4.439389
| 15.283334 | 4.456286 | 15.1 | 4.439789
| 15.3 | 4.456286 | 15.116667 | 4.4402
| 15.316667 | 4.456757 | 15.133333 | 4.4402
| 15.333334 | 4.456757 | 15.15 | 4.440612
| 15.35 | 4.456757 | 15.166667 | 4.441012
| 15.366667 | 4.457228 | 15.183333 | 4.441424
| 15.383334 | 4.457228 | 15.2 | 4.441424
| 15.4 | 4.457228 | 15.216667 | 4.441835
| 15.416667 | 4.457228 | 15.233333 | 4.442235
| 15.433334 | 4.457684 | 15.25 | 4.442235
| 15.45 | 4.457684 | 15.266667 | 4.442647
| 15.466667 | 4.457684 | 15.283333 | 4.443059
| 15.483334 | 4.458155 | 15.3 | 4.443459
| 15.5 | 4.458155 | 15.316667 | 4.443459
| 15.516667 | 4.458626 | 15.333333 | 4.44387
| 15.533334 | 4.458626 | 15.35 | 4.444282
| 15.55 | 4.459082 | 15.366667 | 4.444282
| 15.566667 | 4.459082 | 15.383333 | 4.444682
| 15.583334 | 4.459082 | 15.4 | 4.444682
| 15.6 | 4.459553 | 15.416667 | 4.445094
| 15.616667 | 4.459553 | 15.433333 | 4.445505
| 15.633334 | 4.459553 | 15.45 | 4.445505
| 15.65 | 4.460024 | 15.466667 | 4.445905
| 15.666667 | 4.460024 | 15.483333 | 4.445905
| 15.683334 | 4.46048 | 15.5 | 4.446317
| 15.7 | 4.46048 | 15.516667 | 4.446729
| 15.716667 | 4.460951 | 15.533333 | 4.446729
| 15.733334 | 4.460951 | 15.55 | 4.447129
| 15.75 | 4.461422 | 15.566667 | 4.44754
| 15.766667 | 4.461879 | 15.583333 | 4.44754
| 15.783334 | 4.461879 | 15.6 | 4.447952
| 15.8 | 4.462349 | 15.616667 | 4.448352
| 15.816667 | 4.46282 | 15.633333 | 4.448352
| 15.833334 | 4.46282 | 15.65 | 4.448764
| 15.85 | 4.463277 | 15.666667 | 4.448764
| 15.866667 | 4.463747 | 15.683333 | 4.449175
| 15.883334 | 4.464218 | 15.7 | 4.449175
| 15.9 | 4.464688 | 15.716667 | 4.449575
| 15.916667 | 4.464688 | 15.733333 | 4.449987
| 15.933334 | 4.465145 | 15.75 | 4.449987
| 15.95 | 4.465616 | 15.766667 | 4.450399
| 15.966667 | 4.466087 | 15.783333 | 4.450399
| 15.983334 | 4.466087 | 15.8 | 4.450799
| 16 | 4.466543 | 15.816667 | 4.45121
| 16.016667 | 4.466543 | 15.833333 | 4.45161
| 16.033334 | 4.467014 | 15.85 | 4.45161
| 16.05 | 4.467485 | 15.866667 | 4.452022
| 16.066667 | 4.467485 | 15.883333 | 4.452434
| 16.083334 | 4.467941 | 15.9 | 4.452434
| 16.1 | 4.468412 | 15.916667 | 4.452833
| 16.116667 | 4.468412 | 15.933333 | 4.452833
| 16.133334 | 4.468883 | 15.95 | 4.453245
| 16.15 | 4.468883 | 15.966667 | 4.453657
| 16.166667 | 4.469339 | 15.983333 | 4.453657
| 16.183334 | 4.46981 | 16 | 4.454057
| 16.2 | 4.46981 | 16.016667 | 4.454057
| 16.216667 | 4.470281 | 16.033333 | 4.454469
| 16.233334 | 4.470281 | 16.05 | 4.45488
| 16.25 | 4.470738 | 16.066667 | 4.45488
| 16.266667 | 4.470738 | 16.083333 | 4.45528
| 16.283334 | 4.470738 | 16.1 | 4.45528
| 16.3 | 4.470738 | 16.116667 | 4.455692
| 16.316667 | 4.471208 | 16.133333 | 4.455692
| 16.333334 | 4.471208 | 16.15 | 4.456104
| 16.35 | 4.471208 | 16.166667 | 4.456503
| 16.366667 | 4.471208 | 16.183333 | 4.456503
| 16.383334 | 4.471208 | 16.2 | 4.456915
| 16.4 | 4.471679 | 16.216667 | 4.456915
| 16.416667 | 4.471679 | 16.233333 | 4.457327
| 16.433334 | 4.472136 | 16.25 | 4.457727
| 16.45 | 4.472136 | 16.266667 | 4.457727
| 16.466667 | 4.472606 | 16.283333 | 4.458139
| 16.483334 | 4.472606 | 16.3 | 4.458139
| 16.5 | 4.472606 | 16.316667 | 4.45855
| 16.516667 | 4.473077 | 16.333333 | 4.45855
| 16.533334 | 4.473077 | 16.35 | 4.45895
| 16.55 | 4.473534 | 16.366667 | 4.45895
| 16.566667 | 4.474004 | 16.383333 | 4.459362
| 16.583334 | 4.474004 | 16.4 | 4.459774
| 16.6 | 4.474004 | 16.416667 | 4.459774
| 16.616667 | 4.474475 | 16.433333 | 4.460173
| 16.633334 | 4.474475 | 16.45 | 4.460173
| 16.65 | 4.474475 | 16.466667 | 4.460585
| 16.666667 | 4.474932 | 16.483333 | 4.460585
| 16.683334 | 4.475402 | 16.5 | 4.460997
| 16.7 | 4.475402 | 16.516667 | 4.461397
| 16.716667 | 4.475873 | 16.533333 | 4.461397
| 16.733334 | 4.47633 | 16.55 | 4.461809
| 16.75 | 4.47633 | 16.566667 | 4.46222
| 16.766667 | 4.4768 | 16.583333 | 4.46262
| 16.783334 | 4.477271 | 16.6 | 4.46262
| 16.8 | 4.477271 | 16.616667 | 4.463032
| 16.816667 | 4.477271 | 16.633333 | 4.463444
| 16.833334 | 4.477271 | 16.65 | 4.463444
| 16.85 | 4.477728 | 16.666667 | 4.463843
| 16.866667 | 4.477728 | 16.683333 | 4.464255
| 16.883334 | 4.478198 | 16.7 | 4.464255
| 16.9 | 4.478198 | 16.716667 | 4.464655
| 16.916667 | 4.478669 | 16.733333 | 4.465067
| 16.933334 | 4.478669 | 16.75 | 4.465067
| 16.95 | 4.478669 | 16.766667 | 4.465479
| 16.966667 | 4.479126 | 16.783333 | 4.465878
| 16.983334 | 4.479126 | 16.8 | 4.465878
| 17 | 4.479597 | 16.816667 | 4.46629
| 17.016667 | 4.479597 | 16.833333 | 4.466702
| 17.033334 | 4.480067 | 16.85 | 4.466702
| 17.05 | 4.480067 | 16.866667 | 4.467102
| 17.066667 | 4.480524 | 16.883333 | 4.467102
| 17.083334 | 4.480524 | 16.9 | 4.467513
| 17.1 | 4.480524 | 16.916667 | 4.467925
| 17.116667 | 4.480995 | 16.933333 | 4.467925
| 17.133334 | 4.480995 | 16.95 | 4.468325
| 17.15 | 4.480995 | 16.966667 | 4.468325
| 17.166667 | 4.480995 | 16.983333 | 4.468737
| 17.183334 | 4.481465 | 17 | 4.468737
| 17.2 | 4.481465 | 17.016667 | 4.469149
| 17.216667 | 4.481936 | 17.033333 | 4.469149
| 17.233334 | 4.481936 | 17.05 | 4.469548
| 17.25 | 4.482393 | 17.066667 | 4.469548
| 17.266667 | 4.482393 | 17.083333 | 4.469548
| 17.283334 | 4.482863 | 17.1 | 4.46996
| 17.3 | 4.482863 | 17.116667 | 4.46996
| 17.316667 | 4.482863 | 17.133333 | 4.470372
| 17.333334 | 4.483334 | 17.15 | 4.470772 |  |  |  |  | 0
| 17.35 | 4.483334 | 17.166667 | 4.470772 |  |  |  |  | 0
| 17.366667 | 4.483334 | 17.183333 | 4.471183 |  |  |  |  | 0
| 17.383334 | 4.483334 | 17.2 | 4.471183 |  |  |  |  | 0
| 17.4 | 4.483791 | 17.216667 | 4.471595 |  |  |  |  | 0
| 17.416667 | 4.483791 | 17.233333 | 4.471595 |  |  |  |  | 0
| 17.433334 | 4.484261 | 17.25 | 4.471995 |  |  |  |  | 0
| 17.45 | 4.484732 | 17.266667 | 4.472407 |  |  |  |  | 0
| 17.466667 | 4.485189 | 17.283333 | 4.472407 |  |  |  |  | 0
| 17.483334 | 4.485189 | 17.3 | 4.472819 |  |  |  |  | 0
| 17.5 | 4.485659 | 17.316667 | 4.472819 |  |  |  |  | 0
| 17.516667 | 4.485659 | 17.333333 | 4.473218 |  |  |  |  | 0
| 17.533334 | 4.48613 | 17.35 | 4.473218 |  |  |  |  | 0
| 17.55 | 4.48613 | 17.366667 | 4.47363 |  |  |  |  | 0
| 17.566667 | 4.48613 | 17.383333 | 4.474042 |  |  |  |  | 0
| 17.583334 | 4.48613 | 17.4 | 4.474042 |  |  |  |  | 0
| 17.6 | 4.48613 | 17.416667 | 4.474442 |  |  |  |  | 0
| 17.616667 | 4.48613 | 17.433333 | 4.474442 |  |  |  |  | 0
| 17.633334 | 4.486587 | 17.45 | 4.474853 |  |  |  |  | 0.0003997038
| 17.65 | 4.486587 | 17.466667 | 4.475265 |  |  |  |  | 0.0003997038
| 17.666667 | 4.487057 | 17.483333 | 4.475265 |  |  |  |  | 0.0003997038
| 17.683334 | 4.487528 | 17.5 | 4.475665 |  |  |  |  | 0.0003997038
| 17.7 | 4.487528 | 17.516667 | 4.475665 |  |  |  |  | 0.0003997038
| 17.716667 | 4.487985 | 17.533333 | 4.476077 |  |  |  |  | 0.0003997038
| 17.733334 | 4.488456 | 17.55 | 4.476489 |  |  |  |  | 0.0003997038
| 17.75 | 4.488926 | 17.566667 | 4.476489 |  |  |  |  | 0
| 17.766667 | 4.488926 | 17.583333 | 4.476888 |  |  |  |  | 0.0003997038
| 17.783334 | 4.489383 | 17.6 | 4.476888 |  |  |  |  | 0.002034856
| 17.8 | 4.489854 | 17.616667 | 4.4773 |  |  |  |  | 0.005293047
| 17.816667 | 4.490324 | 17.633333 | 4.477712 |  |  |  |  | 0.01099791
| 17.833334 | 4.490324 | 17.65 | 4.477712 |  |  |  |  | 0.01956126
| 17.85 | 4.490781 | 17.666667 | 4.478112 |  |  |  |  | 0.02690128
| 17.866667 | 4.490781 | 17.683333 | 4.478112 |  |  |  |  | 0.0309831
| 17.883334 | 4.490781 | 17.7 | 4.478523 |  |  |  |  | 0.03301795
| 17.9 | 4.491252 | 17.716667 | 4.478923 |  |  |  |  | 0.03424129
| 17.916667 | 4.491722 | 17.733333 | 4.478923 |  |  |  |  | 0.03627615
| 17.933334 | 4.491722 | 17.75 | 4.479335 |  |  |  |  | 0.04320435
| 17.95 | 4.492179 | 17.766667 | 4.479335 |  |  |  |  | 0.06277772
| 17.966667 | 4.49265 | 17.783333 | 4.479747 |  |  |  |  | 0.1063939
| 17.983334 | 4.49265 | 17.8 | 4.479747 |  |  |  |  | 0.1789583
| 18 | 4.49312 | 17.816667 | 4.480146 |  |  |  |  | 0.2714958
| 18.016667 | 4.493577 | 17.833333 | 4.480146 |  |  |  |  | 0.3823833
| 18.033334 | 4.493577 | 17.85 | 4.480558 |  |  |  |  | 0.5071272
| 18.05 | 4.493577 | 17.866667 | 4.48097 |  |  |  |  | 0.6469509
| 18.066667 | 4.494048 | 17.883333 | 4.48097 |  |  |  |  | 0.8026779
| 18.083334 | 4.494048 | 17.9 | 4.48137 |  |  |  |  | 0.9767428
| 18.1 | 4.494518 | 17.916667 | 4.48137 |  |  |  |  | 1.167123
| 18.116667 | 4.494518 | 17.933333 | 4.481782 |  |  |  |  | 1.364431
| 18.133334 | 4.494518 | 17.95 | 4.482193 |  |  |  |  | 1.557658
| 18.15 | 4.494518 | 17.966667 | 4.482193 |  |  |  |  | 1.748026
| 18.166667 | 4.494518 | 17.983333 | 4.482593 |  |  |  |  | 1.939629
| 18.183334 | 4.494975 | 18 | 4.482593 |  |  |  |  | 2.130409
| 18.2 | 4.494975 | 18.016667 | 4.483005 |  |  |  |  | 2.304886
| 18.216667 | 4.494975 | 18.033333 | 4.483005 |  |  |  |  | 2.454908
| 18.233334 | 4.494975 | 18.05 | 4.483417 |  |  |  |  | 2.577617
| 18.25 | 4.494975 | 18.066667 | 4.483417 |  |  |  |  | 2.676671
| 18.266667 | 4.494975 | 18.083333 | 4.483417 |  |  |  |  | 2.755764
| 18.283334 | 4.494975 | 18.1 | 4.483816 |  |  |  |  | 2.820988
| 18.3 | 4.494975 | 18.116667 | 4.483816 |  |  |  |  | 2.876014
| 18.316667 | 4.494975 | 18.133333 | 4.484228 |  |  |  |  | 2.923312
| 18.333334 | 4.494975 | 18.15 | 4.484228 |  |  |  |  | 2.964894
| 18.35 | 4.494975 | 18.166667 | 4.48464 |  |  |  |  | 3.001981
| 18.366667 | 4.494975 | 18.183333 | 4.48464 |  |  |  |  | 3.035411
| 18.383334 | 4.494975 | 18.2 | 4.48504 |  |  |  |  | 3.065982
| 18.4 | 4.495446 | 18.216667 | 4.48504 |  |  |  |  | 3.094119
| 18.416667 | 4.495916 | 18.233333 | 4.485452 |  |  |  |  | 3.120209
| 18.433334 | 4.495916 | 18.25 | 4.485452 |  |  |  |  | 3.144663
| 18.45 | 4.496373 | 18.266667 | 4.485863 |  |  |  |  | 3.167907
| 18.466667 | 4.496373 | 18.283333 | 4.486263 |  |  |  |  | 3.190726
| 18.483334 | 4.496844 | 18.3 | 4.486263 |  |  |  |  | 3.213158
| 18.5 | 4.497315 | 18.316667 | 4.486675 |  |  |  |  | 3.234355
| 18.516667 | 4.497315 | 18.333333 | 4.486675 |  |  |  |  | 3.255139
| 18.533334 | 4.497771 | 18.35 | 4.487087 |  |  |  |  | 3.275112
| 18.55 | 4.497771 | 18.366667 | 4.487087 |  |  |  |  | 3.294274
| 18.566667 | 4.498242 | 18.383333 | 4.487486 |  |  |  |  | 3.313024
| 18.583334 | 4.498242 | 18.4 | 4.487898 |  |  |  |  | 3.330562
| 18.6 | 4.498713 | 18.416667 | 4.487898 |  |  |  |  | 3.347677
| 18.616667 | 4.499169 | 18.433333 | 4.48831 |  |  |  |  | 3.364392
| 18.633334 | 4.499169 | 18.45 | 4.48831 |  |  |  |  | 3.379883
| 18.65 | 4.499169 | 18.466667 | 4.48871 |  |  |  |  | 3.394963
| 18.666667 | 4.49964 | 18.483333 | 4.489122 |  |  |  |  | 3.409643
| 18.683334 | 4.49964 | 18.5 | 4.489122 |  |  |  |  | 3.423499
| 18.7 | 4.500111 | 18.516667 | 4.489533 |  |  |  |  | 3.436956
| 18.716667 | 4.500111 | 18.533333 | 4.489533 |  |  |  |  | 3.450001
| 18.733334 | 4.500581 | 18.55 | 4.489933 |  |  |  |  | 3.462634
| 18.75 | 4.501038 | 18.566667 | 4.489933 |  |  |  |  | 3.474455
| 18.766667 | 4.501509 | 18.583333 | 4.490345 |  |  |  |  | 3.486289
| 18.783334 | 4.501979 | 18.6 | 4.490345 |  |  |  |  | 3.497287
| 18.8 | 4.501979 | 18.616667 | 4.490757 |  |  |  |  | 3.506262
| 18.816667 | 4.502436 | 18.633333 | 4.490757 |  |  |  |  | 3.514002
| 18.833334 | 4.502907 | 18.65 | 4.491156 |  |  |  |  | 3.521754
| 18.85 | 4.502907 | 18.666667 | 4.491156 |  |  |  |  | 3.53194
| 18.866667 | 4.502907 | 18.683333 | 4.491568 |  |  |  |  | 3.54295
| 18.883334 | 4.503377 | 18.7 | 4.491568 |  |  |  |  | 3.553548
| 18.9 | 4.503377 | 18.716667 | 4.491968 |  |  |  |  | 3.562923
| 18.916667 | 4.503834 | 18.733333 | 4.491968 |  |  |  |  | 3.569851
| 18.933334 | 4.503834 | 18.75 | 4.49238 |  |  |  |  | 3.575968
| 18.95 | 4.503834 | 18.766667 | 4.49238 |  |  |  |  | 3.582085
| 18.966667 | 4.504305 | 18.783333 | 4.492792 |  |  |  |  | 3.588601
| 18.983334 | 4.504775 | 18.8 | 4.492792 |  |  |  |  | 3.59513
| 19 | 4.504775 | 18.816667 | 4.493191 |  |  |  |  | 3.60247
| 19.016667 | 4.505232 | 18.833333 | 4.493191 |  |  |  |  | 3.610209
| 19.033334 | 4.505232 | 18.85 | 4.493603 |  |  |  |  | 3.618773
| 19.05 | 4.505703 | 18.866667 | 4.493603 |  |  |  |  | 3.626924
| 19.066667 | 4.506174 | 18.883333 | 4.494015 |  |  |  |  | 3.635488
| 19.083334 | 4.506174 | 18.9 | 4.494015 |  |  |  |  | 3.644862
| 19.1 | 4.506174 | 18.916667 | 4.494415 |  |  |  |  | 3.653014
| 19.116667 | 4.50663 | 18.933333 | 4.494415 |  |  |  |  | 3.660354
| 19.133334 | 4.50663 | 18.95 | 4.494827 |  |  |  |  | 3.666059
| 19.15 | 4.50663 | 18.966667 | 4.494827 |  |  |  |  | 3.67054
| 19.166667 | 4.507101 | 18.983333 | 4.495238 |  |  |  |  | 3.675034
| 19.183334 | 4.507101 | 19 | 4.495238 |  |  |  |  | 3.679516
| 19.2 | 4.507572 | 19.016667 | 4.495638 |  |  |  |  | 3.684809
| 19.216667 | 4.507572 | 19.033333 | 4.495638 |  |  |  |  | 3.690925
| 19.233334 | 4.507572 | 19.05 | 4.49605 |  |  |  |  | 3.69663
| 19.25 | 4.507572 | 19.066667 | 4.49605 |  |  |  |  | 3.703159
| 19.266667 | 4.508028 | 19.083333 | 4.496462 |  |  |  |  | 3.708864
| 19.283334 | 4.508028 | 19.1 | 4.496462 |  |  |  |  | 3.713757
| 19.3 | 4.508499 | 19.116667 | 4.496861 |  |  |  |  | 3.718238
| 19.316667 | 4.508499 | 19.133333 | 4.496861 |  |  |  |  | 3.72232
| 19.333334 | 4.508499 | 19.15 | 4.496861 |  |  |  |  | 3.72639
| 19.35 | 4.50897 | 19.166667 | 4.497273 |  |  |  |  | 3.730472
| 19.366667 | 4.509426 | 19.183333 | 4.497273 |  |  |  |  | 3.734541
| 19.383334 | 4.509426 | 19.2 | 4.497685 |  |  |  |  | 3.739035
| 19.4 | 4.509426 | 19.216667 | 4.497685 |  |  |  |  | 3.743105
| 19.416667 | 4.509426 | 19.233333 | 4.498085 |  |  |  |  | 3.747187
| 19.433334 | 4.509897 | 19.25 | 4.498085 |  |  |  |  | 3.751668
| 19.45 | 4.509897 | 19.266667 | 4.498497 |  |  |  |  | 3.75615
| 19.466667 | 4.509897 | 19.283333 | 4.498497 |  |  |  |  | 3.760232
| 19.483334 | 4.509897 | 19.3 | 4.498908 |  |  |  |  | 3.764713
| 19.5 | 4.510368 | 19.316667 | 4.498908 |  |  |  |  | 3.768795
| 19.516667 | 4.510368 | 19.333333 | 4.499308 |  |  |  |  | 3.773276
| 19.533334 | 4.510825 | 19.35 | 4.499308 |  |  |  |  | 3.777346
| 19.55 | 4.510825 | 19.366667 | 4.49972 |  |  |  |  | 3.781428
| 19.566667 | 4.510825 | 19.383333 | 4.49972 |  |  |  |  | 3.785909
| 19.583334 | 4.510825 | 19.4 | 4.500132 |  |  |  |  | 3.789991
| 19.6 | 4.511295 | 19.416667 | 4.500132 |  |  |  |  | 3.794061
| 19.616667 | 4.511295 | 19.433333 | 4.500531 |  |  |  |  | 3.797731
| 19.633334 | 4.511295 | 19.45 | 4.500531 |  |  |  |  | 3.801813
| 19.65 | 4.511766 | 19.466667 | 4.500943 |  |  |  |  | 3.805483
| 19.666667 | 4.511766 | 19.483333 | 4.500943 |  |  |  |  | 3.809553
| 19.683334 | 4.512223 | 19.5 | 4.501355 |  |  |  |  | 3.813223
| 19.7 | 4.512223 | 19.516667 | 4.501755 |  |  |  |  | 3.816893
| 19.716667 | 4.512693 | 19.533333 | 4.501755 |  |  |  |  | 3.820563
| 19.733334 | 4.512693 | 19.55 | 4.502167 |  |  |  |  | 3.824233
| 19.75 | 4.513164 | 19.566667 | 4.502167 |  |  |  |  | 3.827491
| 19.766667 | 4.513164 | 19.583333 | 4.502578 |  |  |  |  | 3.831161
| 19.783334 | 4.512693 | 19.6 | 4.502978 |  |  |  |  | 3.834419
| 19.8 | 4.513164 | 19.616667 | 4.502978 |  |  |  |  | 3.838089
| 19.816667 | 4.513164 | 19.633333 | 4.50339 |  |  |  |  | 3.841347
| 19.833334 | 4.513164 | 19.65 | 4.50339 |  |  |  |  | 3.844617
| 19.85 | 4.513621 | 19.666667 | 4.503802 |  |  |  |  | 3.847876
| 19.866667 | 4.513621 | 19.683333 | 4.503802 |  |  |  |  | 3.851134
| 19.883334 | 4.514091 | 19.7 | 4.504201 |  |  |  |  | 3.854392
| 19.9 | 4.514091 | 19.716667 | 4.504201 |  |  |  |  | 3.857251
| 19.916667 | 4.514091 | 19.733333 | 4.504613 |  |  |  |  | 3.860509
| 19.933334 | 4.514562 | 19.75 | 4.504613 |  |  |  |  | 3.863367
| 19.95 | 4.515019 | 19.766667 | 4.505025 |  |  |  |  | 3.866625
| 19.966667 | 4.515489 | 19.783333 | 4.505025 |  |  |  |  | 3.869484
| 19.983334 | 4.51596 | 19.8 | 4.505025 |  |  |  |  | 3.87233
| 20 | 4.516417 | 19.816667 | 4.505425 |  |  |  |  | 3.875189
| 20.016667 | 4.516417 | 19.833333 | 4.505425 |  |  |  |  | 3.878047
| 20.033334 | 4.516887 | 19.85 | 4.505837 |  |  |  |  | 3.880894
| 20.05 | 4.516887 | 19.866667 | 4.505837 |  |  |  |  | 3.883752
| 20.066667 | 4.517358 | 19.883333 | 4.506236 |  |  |  |  | 3.886598
| 20.083334 | 4.517358 | 19.9 | 4.506236 |  |  |  |  | 3.889457
| 20.1 | 4.517815 | 19.916667 | 4.506236 |  |  |  |  | 3.891904
| 20.116667 | 4.517815 | 19.933333 | 4.506648 |  |  |  |  | 3.89475
| 20.133334 | 4.517815 | 19.95 | 4.506648 |  |  |  |  | 3.897197
| 20.15 | 4.518285 | 19.966667 | 4.50706 |  |  |  |  | 3.900055
| 20.166667 | 4.518756 | 19.983333 | 4.50706 |  |  |  |  | 3.902502
| 20.183334 | 4.518756 | 20 | 4.50746 |  |  |  |  | 3.90536
| 20.2 | 4.519227 | 20.016667 | 4.50746 |  |  |  |  | 3.907795
| 20.216667 | 4.519227 | 20.033333 | 4.50746 |  |  |  |  | 3.910242
| 20.233334 | 4.519684 | 20.05 | 4.507871 |  |  |  |  | 3.912688
| 20.25 | 4.519684 | 20.066667 | 4.507871 |  |  |  |  | 3.915547
| 20.266667 | 4.519684 | 20.083333 | 4.508283 |  |  |  |  | 3.917993
| 20.283334 | 4.520154 | 20.1 | 4.508283 |  |  |  |  | 3.920028
| 20.3 | 4.520154 | 20.116667 | 4.508683 |  |  |  |  | 3.922475
| 20.316667 | 4.520154 | 20.133333 | 4.508683 |  |  |  |  | 3.924922
| 20.333334 | 4.520625 | 20.15 | 4.508683 |  |  |  |  | 3.927368
| 20.35 | 4.520625 | 20.166667 | 4.509095 |  |  |  |  | 3.929815
| 20.366667 | 4.520625 | 20.183333 | 4.509095 |  |  |  |  | 3.932262
| 20.383334 | 4.520625 | 20.2 | 4.509507 |  |  |  |  | 3.934296
| 20.4 | 4.520625 | 20.216667 | 4.509507 |  |  |  |  | 3.936743
| 20.416667 | 4.520625 | 20.233333 | 4.509906 |  |  |  |  | 3.93919
| 20.433334 | 4.521082 | 20.25 | 4.509906 |  |  |  |  | 3.941225
| 20.45 | 4.521082 | 20.266667 | 4.510318 |  |  |  |  | 3.943671
| 20.466667 | 4.521082 | 20.283333 | 4.510318 |  |  |  |  | 3.945718
| 20.483334 | 4.521082 | 20.3 | 4.51073 |  |  |  |  | 3.948165
| 20.5 | 4.521082 | 20.316667 | 4.51073 |  |  |  |  | 3.9502
| 20.516667 | 4.521552 | 20.333333 | 4.51113 |  |  |  |  | 3.952235
| 20.533334 | 4.521552 | 20.35 | 4.51113 |  |  |  |  | 3.95427
| 20.55 | 4.521552 | 20.366667 | 4.51113 |  |  |  |  | 3.956716
| 20.566667 | 4.521552 | 20.383333 | 4.511541 |  |  |  |  | 3.958763
| 20.583334 | 4.522023 | 20.4 | 4.511541 |  |  |  |  | 3.960798
| 20.6 | 4.522023 | 20.416667 | 4.511953 |  |  |  |  | 3.962833
| 20.616667 | 4.522023 | 20.433333 | 4.511953 |  |  |  |  | 3.964868
| 20.633334 | 4.52248 | 20.45 | 4.512353 |  |  |  |  | 3.966915
| 20.65 | 4.52248 | 20.466667 | 4.512353 |  |  |  |  | 3.96895
| 20.666667 | 4.52295 | 20.483333 | 4.512353 |  |  |  |  | 3.970585
| 20.683334 | 4.52295 | 20.5 | 4.512765 |  |  |  |  | 3.97262
| 20.7 | 4.523421 | 20.516667 | 4.512765 |  |  |  |  | 3.974654
| 20.716667 | 4.523421 | 20.533333 | 4.513177 |  |  |  |  | 3.976689
| 20.733334 | 4.523878 | 20.55 | 4.513177 |  |  |  |  | 3.978736
| 20.75 | 4.523878 | 20.566667 | 4.513576 |  |  |  |  | 3.980359
| 20.766667 | 4.523878 | 20.583333 | 4.513576 |  |  |  |  | 3.982406
| 20.783334 | 4.523878 | 20.6 | 4.513988 |  |  |  |  | 3.984441
| 20.8 | 4.524348 | 20.616667 | 4.513988 |  |  |  |  | 3.986076
| 20.816667 | 4.524348 | 20.633333 | 4.5144 |  |  |  |  | 3.988111
| 20.833334 | 4.524348 | 20.65 | 4.5144 |  |  |  |  | 3.989734
| 20.85 | 4.524819 | 20.666667 | 4.5144 |  |  |  |  | 3.991369
| 20.866667 | 4.524819 | 20.683333 | 4.5148 |  |  |  |  | 3.993404
| 20.883334 | 4.524819 | 20.7 | 4.5148 |  |  |  |  | 3.995039
| 20.9 | 4.525276 | 20.716667 | 4.515211 |  |  |  |  | 3.997074
| 20.916667 | 4.525746 | 20.733333 | 4.515211 |  |  |  |  | 3.998709
| 20.933334 | 4.525746 | 20.75 | 4.515211 |  |  |  |  | 4.000344
| 20.95 | 4.526217 | 20.766667 | 4.515623 |  |  |  |  | 4.002379
| 20.966667 | 4.526217 | 20.783333 | 4.515623 |  |  |  |  | 4.004002
| 20.983334 | 4.526674 | 20.8 | 4.516023 |  |  |  |  | 4.005638
| 21 | 4.526674 | 20.816667 | 4.516023 |  |  |  |  | 4.007273
| 21.016667 | 4.527144 | 20.833333 | 4.516435 |  |  |  |  | 4.009308
| 21.033334 | 4.527144 | 20.85 | 4.516435 |  |  |  |  | 4.010943
| 21.05 | 4.527615 | 20.866667 | 4.516435 |  |  |  |  | 4.012566
| 21.066667 | 4.528072 | 20.883333 | 4.516847 |  |  |  |  | 4.014201
| 21.083334 | 4.528072 | 20.9 | 4.516847 |  |  |  |  | 4.015836
| 21.1 | 4.528072 | 20.916667 | 4.517246 |  |  |  |  | 4.017459
| 21.116667 | 4.528543 | 20.933333 | 4.517246 |  |  |  |  | 4.019094
| 21.133334 | 4.528543 | 20.95 | 4.517246 |  |  |  |  | 4.020717
| 21.15 | 4.528543 | 20.966667 | 4.517658 |  |  |  |  | 4.022352
| 21.166667 | 4.529013 | 20.983333 | 4.517658 |  |  |  |  | 4.023988
| 21.183334 | 4.529013 | 21 | 4.517658 |  |  |  |  | 4.025611
| 21.2 | 4.52947 | 21.016667 | 4.51807 |  |  |  |  | 4.027246
| 21.216667 | 4.529941 | 21.033333 | 4.51807 |  |  |  |  | 4.028881
| 21.233334 | 4.529941 | 21.05 | 4.51847 |  |  |  |  | 4.030092
| 21.25 | 4.530411 | 21.066667 | 4.51847 |  |  |  |  | 4.031727
| 21.266667 | 4.530411 | 21.083333 | 4.51847 |  |  |  |  | 4.033362
| 21.283334 | 4.530868 | 21.1 | 4.518881 |  |  |  |  | 4.034985
| 21.3 | 4.530868 | 21.116667 | 4.518881 |  |  |  |  | 4.036209
| 21.316667 | 4.530868 | 21.133333 | 4.519281 |  |  |  |  | 4.037844
| 21.333334 | 4.530868 | 21.15 | 4.519281 |  |  |  |  | 4.039479
| 21.35 | 4.530868 | 21.166667 | 4.519693 |  |  |  |  | 4.041102
| 21.366667 | 4.531339 | 21.183333 | 4.519693 |  |  |  |  | 4.042325
| 21.383334 | 4.531339 | 21.2 | 4.520105 |  |  |  |  | 4.043961
| 21.4 | 4.531339 | 21.216667 | 4.520105 |  |  |  |  | 4.045184
| 21.416667 | 4.531809 | 21.233333 | 4.520504 |  |  |  |  | 4.046807
| 21.433334 | 4.531809 | 21.25 | 4.520504 |  |  |  |  | 4.04803
| 21.45 | 4.531809 | 21.266667 | 4.520916 |  |  |  |  | 4.049665
| 21.466667 | 4.531809 | 21.283333 | 4.520916 |  |  |  |  | 4.051301
| 21.483334 | 4.531809 | 21.3 | 4.521328 |  |  |  |  | 4.052524
| 21.5 | 4.532266 | 21.316667 | 4.521328 |  |  |  |  | 4.054147
| 21.516667 | 4.532266 | 21.333333 | 4.521728 |  |  |  |  | 4.055782
| 21.533334 | 4.532737 | 21.35 | 4.521728 |  |  |  |  | 4.057006
| 21.55 | 4.532737 | 21.366667 | 4.52214 |  |  |  |  | 4.058629
| 21.566667 | 4.533207 | 21.383333 | 4.52214 |  |  |  |  | 4.059852
| 21.583334 | 4.533207 | 21.4 | 4.522551 |  |  |  |  | 4.061075
| 21.6 | 4.533664 | 21.416667 | 4.522951 |  |  |  |  | 4.06271
| 21.616667 | 4.533664 | 21.433333 | 4.522951 |  |  |  |  | 4.063934
| 21.633334 | 4.533664 | 21.45 | 4.523363 |  |  |  |  | 4.065569
| 21.65 | 4.534135 | 21.466667 | 4.523363 |  |  |  |  | 4.066792
| 21.666667 | 4.534135 | 21.483333 | 4.523775 |  |  |  |  | 4.068415
| 21.683334 | 4.534135 | 21.5 | 4.523775 |  |  |  |  | 4.069639
| 21.7 | 4.534135 | 21.516667 | 4.524174 |  |  |  |  | 4.070862
| 21.716667 | 4.534605 | 21.533333 | 4.524174 |  |  |  |  | 4.072497
| 21.733334 | 4.534605 | 21.55 | 4.524586 |  |  |  |  | 4.07372
| 21.75 | 4.535062 | 21.566667 | 4.524586 |  |  |  |  | 4.074944
| 21.766667 | 4.535062 | 21.583333 | 4.524998 |  |  |  |  | 4.076167
| 21.783334 | 4.535062 | 21.6 | 4.524998 |  |  |  |  | 4.07739
| 21.8 | 4.535062 | 21.616667 | 4.525398 |  |  |  |  | 4.078614
| 21.816667 | 4.535533 | 21.633333 | 4.525398 |  |  |  |  | 4.080237
| 21.833334 | 4.535533 | 21.65 | 4.525398 |  |  |  |  | 4.08146
| 21.85 | 4.536003 | 21.666667 | 4.52581 |  |  |  |  | 4.082683
| 21.866667 | 4.536003 | 21.683333 | 4.52581 |  |  |  |  | 4.083907
| 21.883334 | 4.536474 | 21.7 | 4.526221 |  |  |  |  | 4.08513
| 21.9 | 4.536474 | 21.716667 | 4.526221 |  |  |  |  | 4.086353
| 21.916667 | 4.536474 | 21.733333 | 4.526621 |  |  |  |  | 4.087577
| 21.933334 | 4.536931 | 21.75 | 4.526621 |  |  |  |  | 4.0888
| 21.95 | 4.536931 | 21.766667 | 4.527033 |  |  |  |  | 4.090023
| 21.966667 | 4.536931 | 21.783333 | 4.527033 |  |  |  |  | 4.091247
| 21.983334 | 4.536931 | 21.8 | 4.527033 |  |  |  |  | 4.092882
| 22 | 4.537402 | 21.816667 | 4.527445 |  |  |  |  | 4.093693
| 22.016667 | 4.537402 | 21.833333 | 4.527445 |  |  |  |  | 4.094917
| 22.033334 | 4.537872 | 21.85 | 4.527445 |  |  |  |  | 4.09614
| 22.05 | 4.537872 | 21.866667 | 4.527844 |  |  |  |  | 4.097363
| 22.066667 | 4.538329 | 21.883333 | 4.527844 |  |  |  |  | 4.098587
| 22.083334 | 4.5388 | 21.9 | 4.527844 |  |  |  |  | 4.09981
| 22.1 | 4.5388 | 21.916667 | 4.528256 |  |  |  |  | 4.101033
| 22.116667 | 4.53927 | 21.933333 | 4.528256 |  |  |  |  | 4.102257
| 22.133334 | 4.53927 | 21.95 | 4.528256 |  |  |  |  | 4.10348
| 22.15 | 4.539727 | 21.966667 | 4.528256 |  |  |  |  | 4.104703
| 22.166667 | 4.539727 | 21.983333 | 4.528668 |  |  |  |  | 4.105927
| 22.183334 | 4.540198 | 22 | 4.528668 |  |  |  |  | 4.10715
| 22.2 | 4.540198 | 22.016667 | 4.528668 |  |  |  |  | 4.108374
| 22.216667 | 4.540668 | 22.033333 | 4.529068 |  |  |  |  | 4.109597
| 22.233334 | 4.540668 | 22.05 | 4.529068 |  |  |  |  | 4.11082
| 22.25 | 4.540668 | 22.066667 | 4.52948 |  |  |  |  | 4.111632
| 22.266667 | 4.541125 | 22.083333 | 4.52948 |  |  |  |  | 4.112855
| 22.283334 | 4.541125 | 22.1 | 4.52948 |  |  |  |  | 4.114078
| 22.3 | 4.541125 | 22.116667 | 4.52948 |  |  |  |  | 4.115302
| 22.316667 | 4.541125 | 22.133333 | 4.529891 |  |  |  |  | 4.116113
| 22.333334 | 4.541596 | 22.15 | 4.529891 |  |  |  |  | 4.117337
| 22.35 | 4.542066 | 22.166667 | 4.529891 |  |  |  |  | 4.11856
| 22.366667 | 4.542066 | 22.183333 | 4.530291 |  |  |  |  | 4.119371
| 22.383334 | 4.542066 | 22.2 | 4.530291 |  |  |  |  | 4.120595
| 22.4 | 4.542523 | 22.216667 | 4.530703 |  |  |  |  | 4.121818
| 22.416667 | 4.542523 | 22.233333 | 4.530703 |  |  |  |  | 4.122642
| 22.433334 | 4.542523 | 22.25 | 4.531115 |  |  |  |  | 4.123865
| 22.45 | 4.542523 | 22.266667 | 4.531115 |  |  |  |  | 4.125076
| 22.466667 | 4.542994 | 22.283333 | 4.531514 |  |  |  |  | 4.1259
| 22.483334 | 4.542994 | 22.3 | 4.531514 |  |  |  |  | 4.127123
| 22.5 | 4.542994 | 22.316667 | 4.531514 |  |  |  |  | 4.127935
| 22.516667 | 4.542994 | 22.333333 | 4.531926 |  |  |  |  | 4.129158
| 22.533334 | 4.542994 | 22.35 | 4.531926 |  |  |  |  | 4.12997
| 22.55 | 4.542994 | 22.366667 | 4.532326 |  |  |  |  | 4.131193
| 22.566667 | 4.543464 | 22.383333 | 4.532326 |  |  |  |  | 4.132017
| 22.583334 | 4.543464 | 22.4 | 4.532738 |  |  |  |  | 4.13324
| 22.6 | 4.543464 | 22.416667 | 4.532738 |  |  |  |  | 4.134463
| 22.616667 | 4.543464 | 22.433333 | 4.53315 |  |  |  |  | 4.135275
| 22.633334 | 4.543921 | 22.45 | 4.53315 |  |  |  |  | 4.136498
| 22.65 | 4.543921 | 22.466667 | 4.533549 |  |  |  |  | 4.137721
| 22.666667 | 4.544392 | 22.483333 | 4.533549 |  |  |  |  | 4.138533
| 22.683334 | 4.544392 | 22.5 | 4.533961 |  |  |  |  | 4.139756
| 22.7 | 4.544862 | 22.516667 | 4.533961 |  |  |  |  | 4.140568
| 22.716667 | 4.544862 | 22.533333 | 4.534373 |  |  |  |  | 4.141791
| 22.733334 | 4.545319 | 22.55 | 4.534373 |  |  |  |  | 4.142615
| 22.75 | 4.545319 | 22.566667 | 4.534773 |  |  |  |  | 4.143838
| 22.766667 | 4.545319 | 22.583333 | 4.534773 |  |  |  |  | 4.14465
| 22.783334 | 4.54579 | 22.6 | 4.534773 |  |  |  |  | 4.145873
| 22.8 | 4.54579 | 22.616667 | 4.535184 |  |  |  |  | 4.147096
| 22.816667 | 4.54579 | 22.633333 | 4.535184 |  |  |  |  | 4.147908
| 22.833334 | 4.54579 | 22.65 | 4.535596 |  |  |  |  | 4.148731
| 22.85 | 4.546261 | 22.666667 | 4.535596 |  |  |  |  | 4.149955
| 22.866667 | 4.546261 | 22.683333 | 4.535996 |  |  |  |  | 4.150766
| 22.883334 | 4.546261 | 22.7 | 4.535996 |  |  |  |  | 4.15199
| 22.9 | 4.546717 | 22.716667 | 4.536408 |  |  |  |  | 4.152801
| 22.916667 | 4.546717 | 22.733333 | 4.536408 |  |  |  |  | 4.154025
| 22.933334 | 4.546717 | 22.75 | 4.53682 |  |  |  |  | 4.154836
| 22.95 | 4.547188 | 22.766667 | 4.53682 |  |  |  |  | 4.15566
| 22.966667 | 4.547188 | 22.783333 | 4.53682 |  |  |  |  | 4.156883
| 22.983334 | 4.547188 | 22.8 | 4.537219 |  |  |  |  | 4.157695
| 23 | 4.547659 | 22.816667 | 4.537219 |  |  |  |  | 4.158506
| 23.016667 | 4.547659 | 22.833333 | 4.537631 |  |  |  |  | 4.159729
| 23.033334 | 4.548115 | 22.85 | 4.537631 |  |  |  |  | 4.160553
| 23.05 | 4.548115 | 22.866667 | 4.538043 |  |  |  |  | 4.161365
| 23.066667 | 4.548115 | 22.883333 | 4.538043 |  |  |  |  | 4.162176
| 23.083334 | 4.548586 | 22.9 | 4.538043 |  |  |  |  | 4.163399
| 23.1 | 4.548586 | 22.916667 | 4.538443 |  |  |  |  | 4.164223
| 23.116667 | 4.548586 | 22.933333 | 4.538443 |  |  |  |  | 4.165035
| 23.133334 | 4.548586 | 22.95 | 4.538443 |  |  |  |  | 4.165846
| 23.15 | 4.548586 | 22.966667 | 4.538854 |  |  |  |  | 4.167069
| 23.166667 | 4.548586 | 22.983333 | 4.538854 |  |  |  |  | 4.167881
| 23.183334 | 4.548586 | 23 | 4.539266 |  |  |  |  | 4.168705
| 23.2 | 4.549057 | 23.016667 | 4.539266 |  |  |  |  | 4.169516
| 23.216667 | 4.549057 | 23.033333 | 4.539266 |  |  |  |  | 4.170328
| 23.233334 | 4.549057 | 23.05 | 4.539666 |  |  |  |  | 4.171151
| 23.25 | 4.549057 | 23.066667 | 4.539666 |  |  |  |  | 4.172375
| 23.266667 | 4.549513 | 23.083333 | 4.539666 |  |  |  |  | 4.173186
| 23.283334 | 4.549513 | 23.1 | 4.539666 |  |  |  |  | 4.173998
| 23.3 | 4.549513 | 23.116667 | 4.539666 |  |  |  |  | 4.174821
| 23.316667 | 4.549513 | 23.133333 | 4.540078 |  |  |  |  | 4.175633
| 23.333334 | 4.549984 | 23.15 | 4.540078 |  |  |  |  | 4.176444
| 23.35 | 4.549984 | 23.166667 | 4.540078 |  |  |  |  | 4.177268
| 23.366667 | 4.549984 | 23.183333 | 4.54049 |  |  |  |  | 4.178079
| 23.383334 | 4.549984 | 23.2 | 4.54049 |  |  |  |  | 4.179303
| 23.4 | 4.549984 | 23.216667 | 4.54049 |  |  |  |  | 4.180114
| 23.416667 | 4.549984 | 23.233333 | 4.540889 |  |  |  |  | 4.180926
| 23.433334 | 4.550455 | 23.25 | 4.540889 |  |  |  |  | 4.181749
| 23.45 | 4.550455 | 23.266667 | 4.540889 |  |  |  |  | 4.182561
| 23.466667 | 4.550455 | 23.283333 | 4.540889 |  |  |  |  | 4.183372
| 23.483334 | 4.550912 | 23.3 | 4.541301 |  |  |  |  | 4.184196
| 23.5 | 4.550912 | 23.316667 | 4.541301 |  |  |  |  | 4.185419
| 23.516667 | 4.550912 | 23.333333 | 4.541713 |  |  |  |  | 4.186231
| 23.533334 | 4.550912 | 23.35 | 4.541713 |  |  |  |  | 4.187042
| 23.55 | 4.550912 | 23.366667 | 4.541713 |  |  |  |  | 4.187866
| 23.566667 | 4.551382 | 23.383333 | 4.542113 |  |  |  |  | 4.188678
| 23.583334 | 4.551382 | 23.4 | 4.542113 |  |  |  |  | 4.189489
| 23.6 | 4.551853 | 23.416667 | 4.542524 |  |  |  |  | 4.190313
| 23.616667 | 4.551853 | 23.433333 | 4.542524 |  |  |  |  | 4.191124
| 23.633334 | 4.551853 | 23.45 | 4.542524 |  |  |  |  | 4.191936
| 23.65 | 4.55231 | 23.466667 | 4.542936 |  |  |  |  | 4.192747
| 23.666667 | 4.55231 | 23.483333 | 4.542936 |  |  |  |  | 4.193571
| 23.683334 | 4.55278 | 23.5 | 4.543336 |  |  |  |  | 4.194382
| 23.7 | 4.55278 | 23.516667 | 4.543336 |  |  |  |  | 4.195194
| 23.716667 | 4.55278 | 23.533333 | 4.543748 |  |  |  |  | 4.196018
| 23.733334 | 4.553251 | 23.55 | 4.543748 |  |  |  |  | 4.196417
| 23.75 | 4.553251 | 23.566667 | 4.54416 |  |  |  |  | 4.197241
| 23.766667 | 4.553251 | 23.583333 | 4.54416 |  |  |  |  | 4.198052
| 23.783334 | 4.553708 | 23.6 | 4.54416 |  |  |  |  | 4.198864
| 23.8 | 4.554178 | 23.616667 | 4.544559 |  |  |  |  | 4.199688
| 23.816667 | 4.554649 | 23.633333 | 4.544559 |  |  |  |  | 4.200499
| 23.833334 | 4.55512 | 23.65 | 4.544971 |  |  |  |  | 4.201311
| 23.85 | 4.55512 | 23.666667 | 4.544971 |  |  |  |  | 4.202134
| 23.866667 | 4.555576 | 23.683333 | 4.545383 |  |  |  |  | 4.202946
| 23.883334 | 4.555576 | 23.7 | 4.545783 |  |  |  |  | 4.203757
| 23.9 | 4.556047 | 23.716667 | 4.545783 |  |  |  |  | 4.204581
| 23.916667 | 4.556047 | 23.733333 | 4.546194 |  |  |  |  | 4.205393
| 23.933334 | 4.556518 | 23.75 | 4.546194 |  |  |  |  | 4.206204
| 23.95 | 4.556518 | 23.766667 | 4.546194 |  |  |  |  | 4.206616
| 23.966667 | 4.556974 | 23.783333 | 4.546594 |  |  |  |  | 4.207427
| 23.983334 | 4.556974 | 23.8 | 4.546594 |  |  |  |  | 4.208239
| 24 | 4.557445 | 23.816667 | 4.547006 |  |  |  |  | 4.209063
| 24.016667 | 4.557445 | 23.833333 | 4.547006 |  |  |  |  | 4.209874
| 24.033334 | 4.557445 | 23.85 | 4.547006 |  |  |  |  | 4.210686
| 24.05 | 4.557916 | 23.866667 | 4.547418 |  |  |  |  | 4.211509
| 24.066667 | 4.557916 | 23.883333 | 4.547418 |  |  |  |  | 4.212321
| 24.083334 | 4.558372 | 23.9 | 4.547818 |  |  |  |  | 4.213132
| 24.1 | 4.558372 | 23.916667 | 4.547818 |  |  |  |  | 4.213956
| 24.116667 | 4.558843 | 23.933333 | 4.547818 |  |  |  |  | 4.214767
| 24.133334 | 4.558843 | 23.95 | 4.548229 |  |  |  |  | 4.215179
| 24.15 | 4.558843 | 23.966667 | 4.548229 |  |  |  |  | 4.215991
| 24.166667 | 4.559314 | 23.983333 | 4.548229 |  |  |  |  | 4.216802
| 24.183334 | 4.559314 | 24 | 4.548641 |  |  |  |  | 4.217626
| 24.2 | 4.559314 | 24.016667 | 4.548641 |  |  |  |  | 4.218437
| 24.216667 | 4.559314 | 24.033333 | 4.549041 |  |  |  |  | 4.219249
| 24.233334 | 4.559771 | 24.05 | 4.549041 |  |  |  |  | 4.219661
| 24.25 | 4.559771 | 24.066667 | 4.549041 |  |  |  |  | 4.220472
| 24.266667 | 4.559771 | 24.083333 | 4.549041 |  |  |  |  | 4.221284
| 24.283334 | 4.559771 | 24.1 | 4.549453 |  |  |  |  | 4.222107
| 24.3 | 4.559771 | 24.116667 | 4.549453 |  |  |  |  | 4.222919
| 24.316667 | 4.559771 | 24.133333 | 4.549453 |  |  |  |  | 4.22373
| 24.333334 | 4.560241 | 24.15 | 4.549453 |  |  |  |  | 4.224554
| 24.35 | 4.560241 | 24.166667 | 4.549453 |  |  |  |  | 4.224954
| 24.366667 | 4.560241 | 24.183333 | 4.549865 |  |  |  |  | 4.225777
| 24.383334 | 4.560241 | 24.2 | 4.549865 |  |  |  |  | 4.226589
| 24.4 | 4.560712 | 24.216667 | 4.549865 |  |  |  |  | 4.2274
| 24.416667 | 4.560712 | 24.233333 | 4.550264 |  |  |  |  | 4.227812
| 24.433334 | 4.560712 | 24.25 | 4.550264 |  |  |  |  | 4.228624
| 24.45 | 4.561169 | 24.266667 | 4.550264 |  |  |  |  | 4.229447
| 24.466667 | 4.561169 | 24.283333 | 4.550676 |  |  |  |  | 4.230259
| 24.483334 | 4.561169 | 24.3 | 4.550676 |  |  |  |  | 4.230671
| 24.5 | 4.561169 | 24.316667 | 4.550676 |  |  |  |  | 4.231482
| 24.516667 | 4.561639 | 24.333333 | 4.551088 |  |  |  |  | 4.232294
| 24.533334 | 4.561639 | 24.35 | 4.551088 |  |  |  |  | 4.233117
| 24.55 | 4.56211 | 24.366667 | 4.551088 |  |  |  |  | 4.233929
| 24.566667 | 4.56211 | 24.383333 | 4.551488 |  |  |  |  | 4.234329
| 24.583334 | 4.56211 | 24.4 | 4.551488 |  |  |  |  | 4.235152
| 24.6 | 4.56211 | 24.416667 | 4.551899 |  |  |  |  | 4.235964
| 24.616667 | 4.56211 | 24.433333 | 4.551899 |  |  |  |  | 4.236775
| 24.633334 | 4.56211 | 24.45 | 4.551899 |  |  |  |  | 4.237187
| 24.65 | 4.562567 | 24.466667 | 4.552311 |  |  |  |  | 4.237999
| 24.666667 | 4.562567 | 24.483333 | 4.552311 |  |  |  |  | 4.238822
| 24.683334 | 4.562567 | 24.5 | 4.552711 |  |  |  |  | 4.239634
| 24.7 | 4.563037 | 24.516667 | 4.552711 |  |  |  |  | 4.240046
| 24.716667 | 4.563037 | 24.533333 | 4.552711 |  |  |  |  | 4.240857
| 24.733334 | 4.563037 | 24.55 | 4.553123 |  |  |  |  | 4.241669
| 24.75 | 4.563508 | 24.566667 | 4.553123 |  |  |  |  | 4.24208
| 24.766667 | 4.563508 | 24.583333 | 4.553535 |  |  |  |  | 4.242892
| 24.783334 | 4.563965 | 24.6 | 4.553535 |  |  |  |  | 4.243304
| 24.8 | 4.563965 | 24.616667 | 4.553934 |  |  |  |  | 4.244115
| 24.816667 | 4.563965 | 24.633333 | 4.553934 |  |  |  |  | 4.244939
| 24.833334 | 4.564435 | 24.65 | 4.553934 |  |  |  |  | 4.245339
| 24.85 | 4.564435 | 24.666667 | 4.554346 |  |  |  |  | 4.246162
| 24.866667 | 4.564435 | 24.683333 | 4.554346 |  |  |  |  | 4.246974
| 24.883334 | 4.564906 | 24.7 | 4.554758 |  |  |  |  | 4.247374
| 24.9 | 4.564906 | 24.716667 | 4.554758 |  |  |  |  | 4.248197
| 24.916667 | 4.564906 | 24.733333 | 4.554758 |  |  |  |  | 4.249009
| 24.933334 | 4.565363 | 24.75 | 4.555158 |  |  |  |  | 4.24942
| 24.95 | 4.565363 | 24.766667 | 4.555158 |  |  |  |  | 4.250232
| 24.966667 | 4.565363 | 24.783333 | 4.555158 |  |  |  |  | 4.250644
| 24.983334 | 4.565833 | 24.8 | 4.555569 |  |  |  |  | 4.251455
| 99.766667 | 7.554071 | 24.816667 | 4.555569 |  |  |  |  | 4.252267
| 99.783333 | 7.554071 | 24.833333 | 4.555569 |  |  |  |  | 4.252679
| 99.8 | 7.554071 | 24.85 | 4.555981 |  |  |  |  | 4.25349
| 99.816667 | 7.554104 | 24.866667 | 4.555981 |  |  |  |  | 4.253902
| 99.833333 | 7.554104 | 24.883333 | 4.555981 |  |  |  |  | 4.254714
| 99.85 | 7.554104 | 24.9 | 4.556381 |  | 7.683333 | 85.983333 | 8.607456 | 4.255537
| 99.866667 | 7.554138 | 24.916667 | 4.556381 |  | 7.7 | 86 | 8.607489 | 4.255937
|  |  | 24.933333 | 4.556381 |  | 7.716667 | 86.016667 | 8.607557 | 4.256761
|  |  | 24.95 | 4.556793 |  | 7.733333 | 86.033333 | 8.60759 | 4.25716
|  |  | 24.966667 | 4.556793 |  | 7.75 | 86.05 | 8.607658 | 4.257984
|  |  | 24.983333 | 4.557205 |  | 7.766667 | 86.066667 | 8.607691 | 4.258384
|  |  | 25 | 4.557205 |  | 7.783333 | 86.083333 | 8.607725 | 4.258795
|  |  | 25.016667 | 4.557205 |  | 7.8 | 86.1 | 8.607792 | 4.259607
|  |  | 25.033333 | 4.557604 |  | 7.816667 | 86.116667 | 8.607826 | 4.260019
|  |  | 25.05 | 4.557604 |  | 7.833333 | 86.133333 | 8.607893 | 4.26083
|  |  | 25.066667 | 4.557604 |  | 7.85 | 86.15 | 8.60796 | 4.261642
|  |  | 25.083333 | 4.558016 |  | 7.866667 | 86.166667 | 8.607994 | 4.262054
|  |  | 25.1 | 4.558016 |  | 7.883333 | 86.183333 | 8.608061 | 4.262865
|  |  | 25.116667 | 4.558016 |  | 7.9 | 86.2 | 8.608095 | 4.263277
|  |  | 25.133333 | 4.558428 |  | 7.916667 | 86.216667 | 8.608129 | 4.263689
|  |  | 25.15 | 4.558428 |  | 7.933333 | 86.233333 | 8.608196 | 4.2645
|  |  | 25.166667 | 4.558428 |  | 7.95 | 86.25 | 8.60823 | 4.264912
|  |  | 25.183333 | 4.558828 |  | 7.966667 | 86.266667 | 8.608297 | 4.265724
|  |  | 25.2 | 4.558828 |  | 7.983333 | 86.283333 | 8.608331 | 4.266135
|  |  | 25.216667 | 4.558828 |  | 8 | 86.3 | 8.608398 | 4.266947
|  |  | 25.233333 | 4.558828 |  | 8.016667 | 86.316667 | 8.608432 | 4.267359
|  |  | 25.25 | 4.559239 |  | 8.033333 | 86.333333 | 8.608465 | 4.267758
|  |  | 25.266667 | 4.559239 |  | 8.05 | 86.35 | 8.608533 | 4.268582
|  |  | 25.283333 | 4.559239 |  | 8.066667 | 86.366667 | 8.608566 | 4.268982
|  |  | 25.3 | 4.559239 |  | 8.083333 | 86.383333 | 8.608634 | 4.269805
|  |  | 25.316667 | 4.559639 |  | 8.1 | 86.4 | 8.608667 | 4.270205
|  |  | 25.333333 | 4.559639 |  | 8.116667 | 86.416667 | 8.608735 | 4.271029
|  |  | 25.35 | 4.559639 |  | 8.133333 | 86.433333 | 8.608768 | 4.271428
|  |  | 25.366667 | 4.560051 |  | 8.15 | 86.45 | 8.608836 | 4.272252
|  |  | 25.383333 | 4.560051 |  | 8.166667 | 86.466667 | 8.608869 | 4.272652
|  |  | 25.4 | 4.560051 |  | 8.183333 | 86.483333 | 8.608937 | 4.273475
|  |  | 25.416667 | 4.560463 |  | 8.2 | 86.5 | 8.609004 | 4.274287
|  |  | 25.433333 | 4.560463 |  | 8.216667 | 86.516667 | 8.609037 | 4.274687
|  |  | 25.45 | 4.560862 |  | 8.233333 | 86.533333 | 8.609105 | 4.27551
|  |  | 25.466667 | 4.560862 |  | 8.25 | 86.55 | 8.609138 | 4.27591
|  |  | 25.483333 | 4.560862 |  | 8.266667 | 86.566667 | 8.609206 | 4.276734
|  |  | 25.5 | 4.561274 |  | 8.283333 | 86.583333 | 8.609239 | 4.277133
|  |  | 25.516667 | 4.561274 |  | 8.3 | 86.6 | 8.609307 | 4.277957
|  |  | 25.533333 | 4.561274 |  | 8.316667 | 86.616667 | 8.60934 | 4.278357
|  |  | 25.55 | 4.561686 |  | 8.333333 | 86.633333 | 8.609408 | 4.27918
|  |  | 25.566667 | 4.561686 |  | 8.35 | 86.65 | 8.609441 | 4.27958
|  |  | 25.583333 | 4.561686 |  | 8.366667 | 86.666667 | 8.609475 | 4.279992
|  |  | 25.6 | 4.562086 |  | 8.383333 | 86.683333 | 8.609542 | 4.280803
|  |  | 25.616667 | 4.562086 |  | 8.4 | 86.7 | 8.609576 | 4.281215
|  |  | 25.633333 | 4.562086 |  | 8.416667 | 86.716667 | 8.609643 | 4.282027
|  |  | 25.65 | 4.562498 |  | 8.433333 | 86.733333 | 8.609677 | 4.282438
|  |  | 25.666667 | 4.562498 |  | 8.45 | 86.75 | 8.609711 | 4.28285
|  |  | 25.683333 | 4.562909 |  | 8.466667 | 86.766667 | 8.609778 | 4.283662
|  |  | 25.7 | 4.562909 |  | 8.483333 | 86.783333 | 8.609812 | 4.284074
|  |  | 25.716667 | 4.562909 |  | 8.5 | 86.8 | 8.609845 | 4.284473
|  |  | 25.733333 | 4.563309 |  | 8.516667 | 86.816667 | 8.609913 | 4.285297
|  |  | 25.75 | 4.563309 |  | 8.533333 | 86.833333 | 8.609946 | 4.285697
|  |  | 25.766667 | 4.563309 |  | 8.55 | 86.85 | 8.60998 | 4.286108
|  |  | 25.783333 | 4.563309 |  | 8.566667 | 86.866667 | 8.610047 | 4.28692
|  |  | 25.8 | 4.563721 |  | 8.583333 | 86.883333 | 8.610081 | 4.287332
|  |  | 25.816667 | 4.563721 |  | 8.6 | 86.9 | 8.610114 | 4.287731
|  |  | 25.833333 | 4.563721 |  | 8.616667 | 86.916667 | 8.610182 | 4.288555
|  |  | 25.85 | 4.563721 |  | 8.633333 | 86.933333 | 8.610215 | 4.288955
|  |  | 25.866667 | 4.563721 |  | 8.65 | 86.95 | 8.610249 | 4.289367
|  |  | 25.883333 | 4.564133 |  | 8.666667 | 86.966667 | 8.610283 | 4.289778
|  |  | 25.9 | 4.564133 |  | 8.683333 | 86.983333 | 8.61035 | 4.29059
|  |  | 25.916667 | 4.564133 |  | 8.7 | 87 | 8.610384 | 4.291002
|  |  | 25.933333 | 4.564133 |  | 8.716667 | 87.016667 | 8.610417 | 4.291401
|  |  | 25.95 | 4.564532 |  | 8.733333 | 87.033333 | 8.610485 | 4.292225
|  |  | 25.966667 | 4.564532 |  | 8.75 | 87.05 | 8.610518 | 4.292625
|  |  | 25.983333 | 4.564532 |  | 8.766667 | 87.066667 | 8.610552 | 4.293037
|  |  | 26 | 4.564944 |  | 8.783333 | 87.083333 | 8.610619 | 4.293848
|  |  | 26.016667 | 4.564944 |  | 8.8 | 87.1 | 8.610653 | 4.29426
|  |  | 26.033333 | 4.565356 |  | 8.816667 | 87.116667 | 8.610687 | 4.294672
|  |  | 26.05 | 4.565356 |  | 8.833333 | 87.133333 | 8.610754 | 4.295483
|  |  | 26.066667 | 4.565356 |  | 8.85 | 87.15 | 8.610788 | 4.295895
|  |  | 26.083333 | 4.565756 |  | 8.866667 | 87.166667 | 8.610821 | 4.296295
|  |  | 26.1 | 4.565756 |  | 8.883333 | 87.183333 | 8.610889 | 4.297118
|  |  | 26.116667 | 4.566168 |  | 8.9 | 87.2 | 8.610922 | 4.297518
|  |  | 26.133333 | 4.566168 |  | 8.916667 | 87.216667 | 8.610956 | 4.29793
|  |  | 26.15 | 4.566168 |  | 8.933333 | 87.233333 | 8.611023 | 4.298742
|  |  | 26.166667 | 4.566168 |  | 8.95 | 87.25 | 8.611057 | 4.299153
|  |  | 26.183333 | 4.566579 |  | 8.966667 | 87.266667 | 8.611091 | 4.299565
|  |  | 26.2 | 4.566579 |  | 8.983333 | 87.283333 | 8.611158 | 4.300377
|  |  | 26.216667 | 4.566579 |  | 9 | 87.3 | 8.611192 | 4.300788
|  |  | 26.233333 | 4.566979 |  | 9.016667 | 87.316667 | 8.611225 | 4.301188
|  |  | 26.25 | 4.566979 |  | 9.033333 | 87.333333 | 8.611292 | 4.302
|  |  | 26.266667 | 4.566979 |  | 9.05 | 87.35 | 8.611326 | 4.302412
|  |  | 26.283333 | 4.566979 |  | 9.066667 | 87.366667 | 8.61136 | 4.302823
|  |  | 26.3 | 4.567391 |  | 9.083333 | 87.383333 | 8.611427 | 4.303635
|  |  | 26.316667 | 4.567391 |  | 9.1 | 87.4 | 8.611461 | 4.304047
|  |  | 26.333333 | 4.567391 |  | 9.116667 | 87.416667 | 8.611494 | 4.304446
|  |  | 26.35 | 4.567803 |  | 9.133333 | 87.433333 | 8.611528 | 4.304858
|  |  | 26.366667 | 4.567803 |  | 9.15 | 87.45 | 8.611595 | 4.30567
|  |  | 26.383333 | 4.567803 |  | 9.166667 | 87.466667 | 8.611629 | 4.306082
|  |  | 26.4 | 4.568202 |  | 9.183333 | 87.483333 | 8.611663 | 4.306493
|  |  | 26.416667 | 4.568202 |  | 9.2 | 87.5 | 8.611696 | 4.306893
|  |  | 26.433333 | 4.568202 |  | 9.216667 | 87.516667 | 8.61173 | 4.307305
|  |  | 26.45 | 4.568614 |  | 9.233333 | 87.533333 | 8.611764 | 4.307717
|  |  | 26.466667 | 4.568614 |  | 9.25 | 87.55 | 8.611831 | 4.308528
|  |  | 26.483333 | 4.568614 |  | 9.266667 | 87.566667 | 8.611865 | 4.30894
|  |  | 26.5 | 4.568614 |  | 9.283333 | 87.583333 | 8.611898 | 4.30934
|  |  | 26.516667 | 4.569026 |  | 9.3 | 87.6 | 8.611932 | 4.309752
|  |  | 26.533333 | 4.569026 |  | 9.316667 | 87.616667 | 8.611999 | 4.310563
|  |  | 26.55 | 4.569026 |  | 9.333333 | 87.633333 | 8.612033 | 4.310975
|  |  | 26.566667 | 4.569426 |  | 9.35 | 87.65 | 8.612067 | 4.311387
|  |  | 26.583333 | 4.569426 |  | 9.366667 | 87.666667 | 8.6121 | 4.311786
|  |  | 26.6 | 4.569426 |  | 9.383333 | 87.683333 | 8.612134 | 4.312198
|  |  | 26.616667 | 4.569426 |  | 9.4 | 87.7 | 8.612168 | 4.31261
|  |  | 26.633333 | 4.569838 |  | 9.416667 | 87.716667 | 8.612201 | 4.31301
|  |  | 26.65 | 4.569838 |  | 9.433333 | 87.733333 | 8.612235 | 4.313422
|  |  | 26.666667 | 4.569838 |  | 9.45 | 87.75 | 8.612269 | 4.313833
|  |  | 26.683333 | 4.570249 |  | 9.466667 | 87.766667 | 8.612336 | 4.314645
|  |  | 26.7 | 4.570249 |  | 9.483333 | 87.783333 | 8.612369 | 4.315045
|  |  | 26.716667 | 4.570649 |  | 9.5 | 87.8 | 8.612403 | 4.315456
|  |  | 26.733333 | 4.570649 |  | 9.516667 | 87.816667 | 8.612437 | 4.315868
|  |  | 26.75 | 4.570649 |  | 9.533333 | 87.833333 | 8.61247 | 4.316268
|  |  | 26.766667 | 4.571061 |  | 9.55 | 87.85 | 8.612538 | 4.317092
|  |  | 26.783333 | 4.571061 |  | 9.566667 | 87.866667 | 8.612571 | 4.317491
|  |  | 26.8 | 4.571473 |  | 9.583333 | 87.883333 | 8.612605 | 4.317903
|  |  | 26.816667 | 4.571473 |  | 9.6 | 87.9 | 8.612639 | 4.318315
|  |  | 26.833333 | 4.571473 |  | 9.616667 | 87.916667 | 8.612706 | 4.319126
|  |  | 26.85 | 4.571872 |  | 9.633333 | 87.933333 | 8.61274 | 4.319538
|  |  | 26.866667 | 4.571872 |  | 9.65 | 87.95 | 8.612773 | 4.319938
|  |  | 26.883333 | 4.571872 |  | 9.666667 | 87.966667 | 8.612807 | 4.32035
|  |  | 26.9 | 4.572284 |  | 9.683333 | 87.983333 | 8.612874 | 4.321161
|  |  | 26.916667 | 4.572284 |  | 9.7 | 88 | 8.612908 | 4.321573
|  |  | 26.933333 | 4.572284 |  | 9.716667 | 88.016667 | 8.612942 | 4.321985
|  |  | 26.95 | 4.572696 |  | 9.733333 | 88.033333 | 8.612975 | 4.322385
|  |  | 26.966667 | 4.572696 |  | 9.75 | 88.05 | 8.613009 | 4.322796
|  |  | 26.983333 | 4.573096 |  | 9.766667 | 88.066667 | 8.613076 | 4.323608
|  |  | 27 | 4.573096 |  | 9.783333 | 88.083333 | 8.61311 | 4.32402
|  |  | 27.016667 | 4.573096 |  | 9.8 | 88.1 | 8.613144 | 4.324432
|  |  | 27.033333 | 4.573508 |  | 9.816667 | 88.116667 | 8.613177 | 4.324831
|  |  | 27.05 | 4.573508 |  | 9.833333 | 88.133333 | 8.613211 | 4.325243
|  |  | 27.066667 | 4.573907 |  | 9.85 | 88.15 | 8.613245 | 4.325655
|  |  | 27.083333 | 4.573907 |  | 9.866667 | 88.166667 | 8.613312 | 4.326466
|  |  | 27.1 | 4.574319 |  | 9.883333 | 88.183333 | 8.613346 | 4.326878
|  |  | 27.116667 | 4.574319 |  | 9.9 | 88.2 | 8.613379 | 4.327278
|  |  | 27.133333 | 4.574319 |  | 9.916667 | 88.216667 | 8.613413 | 4.32769
|  |  | 27.15 | 4.574319 |  | 9.933333 | 88.233333 | 8.613447 | 4.328102
|  |  | 27.166667 | 4.574731 |  | 9.95 | 88.25 | 8.61348 | 4.328501
|  |  | 27.183333 | 4.574731 |  | 9.966667 | 88.266667 | 8.613514 | 4.328913
|  |  | 27.2 | 4.574731 |  | 9.983333 | 88.283333 | 8.613547 | 4.329313
|  |  | 27.216667 | 4.574731 |  | 10 | 88.3 | 8.613581 | 4.329725
|  |  | 27.233333 | 4.575131 |  | 10.016667 | 88.316667 | 8.613615 | 4.330136
|  |  | 27.25 | 4.575131 |  | 10.033333 | 88.333333 | 8.613648 | 4.330536
|  |  | 27.266667 | 4.575131 |  | 10.05 | 88.35 | 8.613682 | 4.330948
|  |  | 27.283333 | 4.575542 |  | 10.066667 | 88.366667 | 8.613749 | 4.331759
|  |  | 27.3 | 4.575542 |  | 10.083333 | 88.383333 | 8.613783 | 4.332171
|  |  | 27.316667 | 4.575542 |  | 10.1 | 88.4 | 8.613817 | 4.332583
|  |  | 27.333333 | 4.575542 |  | 10.116667 | 88.416667 | 8.61385 | 4.332983
|  |  | 27.35 | 4.575542 |  | 10.133333 | 88.433333 | 8.613884 | 4.333395
|  |  | 27.366667 | 4.575954 |  | 10.15 | 88.45 | 8.613951 | 4.334206
|  |  | 27.383333 | 4.575954 |  | 10.166667 | 88.466667 | 8.613985 | 4.334618
|  |  | 27.4 | 4.575954 |  | 10.183333 | 88.483333 | 8.614019 | 4.33503
|  |  | 27.416667 | 4.575954 |  | 10.2 | 88.5 | 8.614052 | 4.335429
|  |  | 27.433333 | 4.576354 |  | 10.216667 | 88.516667 | 8.614086 | 4.335841
|  |  | 27.45 | 4.576354 |  | 10.233333 | 88.533333 | 8.61412 | 4.336253
|  |  | 27.466667 | 4.576354 |  | 10.25 | 88.55 | 8.614153 | 4.336653
|  |  | 27.483333 | 4.576354 |  | 10.266667 | 88.566667 | 8.614187 | 4.337065
|  |  | 27.5 | 4.576354 |  | 10.283333 | 88.583333 | 8.614221 | 4.337476
|  |  | 27.516667 | 4.576766 |  | 10.3 | 88.6 | 8.614254 | 4.337876
|  |  | 27.533333 | 4.576766 |  | 10.316667 | 88.616667 | 8.614288 | 4.338288
|  |  | 27.55 | 4.576766 |  | 10.333333 | 88.633333 | 8.614322 | 4.3387
|  |  | 27.566667 | 4.576766 |  | 10.35 | 88.65 | 8.614389 | 4.339511
|  |  | 27.583333 | 4.577178 |  | 10.366667 | 88.666667 | 8.614423 | 4.339923
|  |  | 27.6 | 4.577178 |  | 10.383333 | 88.683333 | 8.614456 | 4.340323
|  |  | 27.616667 | 4.577178 |  | 10.4 | 88.7 | 8.61449 | 4.340735
|  |  | 27.633333 | 4.577577 |  | 10.416667 | 88.716667 | 8.614524 | 4.341146
|  |  | 27.65 | 4.577577 |  | 10.433333 | 88.733333 | 8.614557 | 4.341546
|  |  | 27.666667 | 4.577577 |  | 10.45 | 88.75 | 8.614591 | 4.341958
|  |  | 27.683333 | 4.577577 |  | 10.466667 | 88.766667 | 8.614624 | 4.342358
|  |  | 27.7 | 4.577989 |  | 10.483333 | 88.783333 | 8.614658 | 4.342769
|  |  | 27.716667 | 4.577989 |  | 10.5 | 88.8 | 8.614692 | 4.343181
|  |  | 27.733333 | 4.577989 |  | 10.516667 | 88.816667 | 8.614725 | 4.343581
|  |  | 27.75 | 4.577989 |  | 10.533333 | 88.833333 | 8.614759 | 4.343993
|  |  | 27.766667 | 4.578401 |  | 10.55 | 88.85 | 8.614793 | 4.344405
|  |  | 27.783333 | 4.578401 |  | 10.566667 | 88.866667 | 8.614826 | 4.344804
|  |  | 27.8 | 4.578401 |  | 10.583333 | 88.883333 | 8.61486 | 4.345216
|  |  | 27.816667 | 4.578801 |  | 10.6 | 88.9 | 8.614894 | 4.345628
|  |  | 27.833333 | 4.578801 |  | 10.616667 | 88.916667 | 8.614927 | 4.346028
|  |  | 27.85 | 4.578801 |  | 10.633333 | 88.933333 | 8.614961 | 4.346439
|  |  | 27.866667 | 4.579212 |  | 10.65 | 88.95 | 8.615028 | 4.347251
|  |  | 27.883333 | 4.579212 |  | 10.666667 | 88.966667 | 8.615062 | 4.347663
|  |  | 27.9 | 4.579624 |  | 10.683333 | 88.983333 | 8.615096 | 4.348075
|  |  | 27.916667 | 4.579624 |  | 10.7 | 89 | 8.615129 | 4.348474
|  |  | 27.933333 | 4.580024 |  | 10.716667 | 89.016667 | 8.615163 | 4.348886
|  |  | 27.95 | 4.580024 |  | 10.733333 | 89.033333 | 8.615197 | 4.349298
|  |  | 27.966667 | 4.580024 |  | 10.75 | 89.05 | 8.615264 | 4.35011
|  |  | 27.983333 | 4.580436 |  | 10.766667 | 89.066667 | 8.615298 | 4.350521
|  |  | 28 | 4.580436 |  | 10.783333 | 89.083333 | 8.615331 | 4.350921
|  |  | 28.016667 | 4.580436 |  | 10.8 | 89.1 | 8.615365 | 4.351333
|  |  | 28.033333 | 4.580436 |  | 10.816667 | 89.116667 | 8.615399 | 4.351745
|  |  | 28.05 | 4.580848 |  | 10.833333 | 89.133333 | 8.615432 | 4.352144
|  |  | 28.066667 | 4.580848 |  | 10.85 | 89.15 | 8.615466 | 4.352556
|  |  | 28.083333 | 4.580848 |  | 10.866667 | 89.166667 | 8.615533 | 4.353368
|  |  | 28.1 | 4.581247 |  | 10.883333 | 89.183333 | 8.615567 | 4.35378
|  |  | 28.116667 | 4.581247 |  | 10.9 | 89.2 | 8.615601 | 4.354191
|  |  | 28.133333 | 4.581659 |  | 10.916667 | 89.216667 | 8.615634 | 4.354591
|  |  | 28.15 | 4.581659 |  | 10.933333 | 89.233333 | 8.615668 | 4.355003
|  |  | 28.166667 | 4.581659 |  | 10.95 | 89.25 | 8.615702 | 4.355415
|  |  | 28.183333 | 4.582071 |  | 10.966667 | 89.266667 | 8.615735 | 4.355814
|  |  | 28.2 | 4.582071 |  | 10.983333 | 89.283333 | 8.615769 | 4.356226
|  |  | 28.216667 | 4.582471 |  | 11 | 89.3 | 8.615802 | 4.356626
|  |  | 28.233333 | 4.582471 |  | 11.016667 | 89.316667 | 8.615836 | 4.357038
|  |  | 28.25 | 4.582471 |  | 11.033333 | 89.333333 | 8.61587 | 4.35745
|  |  | 28.266667 | 4.582882 |  | 11.05 | 89.35 | 8.615903 | 4.357849
|  |  | 28.283333 | 4.582882 |  | 11.066667 | 89.366667 | 8.615937 | 4.358261
|  |  | 28.3 | 4.582882 |  | 11.083333 | 89.383333 | 8.615971 | 4.358673
|  |  | 28.316667 | 4.582882 |  | 11.1 | 89.4 | 8.616004 | 4.359073
|  |  | 28.333333 | 4.583294 |  | 11.116667 | 89.416667 | 8.616038 | 4.359484
|  |  | 28.35 | 4.583294 |  | 11.133333 | 89.433333 | 8.616105 | 4.360296
|  |  | 28.366667 | 4.583294 |  | 11.15 | 89.45 | 8.616139 | 4.360708
|  |  | 28.383333 | 4.583694 |  | 11.166667 | 89.466667 | 8.616173 | 4.36112
|  |  | 28.4 | 4.583694 |  | 11.183333 | 89.483333 | 8.616206 | 4.361519
|  |  | 28.416667 | 4.583694 |  | 11.2 | 89.5 | 8.61624 | 4.361931
|  |  | 28.433333 | 4.584106 |  | 11.216667 | 89.516667 | 8.616274 | 4.362343
|  |  | 28.45 | 4.584106 |  | 11.233333 | 89.533333 | 8.616307 | 4.362743
|  |  | 28.466667 | 4.584518 |  | 11.25 | 89.55 | 8.616341 | 4.363154
|  |  | 28.483333 | 4.584518 |  | 11.266667 | 89.566667 | 8.616375 | 4.363566
|  |  | 28.5 | 4.584518 |  | 11.283333 | 89.583333 | 8.616408 | 4.363966
|  |  | 28.516667 | 4.584917 |  | 11.3 | 89.6 | 8.616408 | 4.363966
|  |  | 28.533333 | 4.584917 |  | 11.316667 | 89.616667 | 8.616442 | 4.364378
|  |  | 28.55 | 4.584917 |  | 11.333333 | 89.633333 | 8.616476 | 4.36479
|  |  | 28.566667 | 4.585329 |  | 11.35 | 89.65 | 8.616509 | 4.365189
|  |  | 28.583333 | 4.585329 |  | 11.366667 | 89.666667 | 8.616543 | 4.365601
|  |  | 28.6 | 4.585329 |  | 11.383333 | 89.683333 | 8.616577 | 4.366013
|  |  | 28.616667 | 4.585329 |  | 11.4 | 89.7 | 8.61661 | 4.366413
|  |  | 28.633333 | 4.585329 |  | 11.416667 | 89.716667 | 8.616644 | 4.366824
|  |  | 28.65 | 4.585741 |  | 11.433333 | 89.733333 | 8.616678 | 4.367236
|  |  | 28.666667 | 4.585741 |  | 11.45 | 89.75 | 8.616711 | 4.367636
|  |  | 28.683333 | 4.585741 |  | 11.466667 | 89.766667 | 8.616745 | 4.368048
|  |  | 28.7 | 4.585741 |  | 11.483333 | 89.783333 | 8.616779 | 4.36846
|  |  | 28.716667 | 4.585741 |  | 11.5 | 89.8 | 8.616812 | 4.368859
|  |  | 28.733333 | 4.586141 |  | 11.516667 | 89.816667 | 8.616846 | 4.369271
|  |  | 28.75 | 4.586141 |  | 11.533333 | 89.833333 | 8.616846 | 4.369271
|  |  | 28.766667 | 4.586141 |  | 11.55 | 89.85 | 8.616879 | 4.369671
|  |  | 28.783333 | 4.586552 |  | 11.566667 | 89.866667 | 8.616913 | 4.370083
|  |  | 28.8 | 4.586552 |  | 11.583333 | 89.883333 | 8.616947 | 4.370494
|  |  | 28.816667 | 4.586552 |  | 11.6 | 89.9 | 8.61698 | 4.370894
|  |  | 28.833333 | 4.586552 |  | 11.616667 | 89.916667 | 8.617014 | 4.371306
|  |  | 28.85 | 4.586952 |  | 11.633333 | 89.933333 | 8.617048 | 4.371718
|  |  | 28.866667 | 4.586952 |  | 11.65 | 89.95 | 8.617081 | 4.372117
|  |  | 28.883333 | 4.586952 |  | 11.666667 | 89.966667 | 8.617115 | 4.372529
|  |  | 28.9 | 4.586952 |  | 11.683333 | 89.983333 | 8.617149 | 4.372941
|  |  | 28.916667 | 4.587364 |  | 11.7 | 90 | 8.617182 | 4.373341
|  |  | 28.933333 | 4.587364 |  | 11.716667 | 90.016667 | 8.617182 | 4.373341
|  |  | 28.95 | 4.587364 |  | 11.733333 | 90.033333 | 8.617216 | 4.373753
|  |  | 28.966667 | 4.587364 |  | 11.75 | 90.05 | 8.61725 | 4.374164
|  |  | 28.983333 | 4.587776 |  | 11.766667 | 90.066667 | 8.617283 | 4.374564
|  |  | 29 | 4.587776 |  | 11.783333 | 90.083333 | 8.617317 | 4.374976
|  |  | 29.016667 | 4.587776 |  | 11.8 | 90.1 | 8.617351 | 4.375388
|  |  | 29.033333 | 4.587776 |  | 11.816667 | 90.116667 | 8.617384 | 4.375787
|  |  | 29.05 | 4.588176 |  | 11.833333 | 90.133333 | 8.617418 | 4.376199
|  |  | 29.066667 | 4.588176 |  | 11.85 | 90.15 | 8.617452 | 4.376611
|  |  | 29.083333 | 4.588176 |  | 11.866667 | 90.166667 | 8.617485 | 4.377011
|  |  | 29.1 | 4.588176 |  | 11.883333 | 90.183333 | 8.617519 | 4.377423
|  |  | 29.116667 | 4.588587 |  | 11.9 | 90.2 | 8.617553 | 4.377834
|  |  | 29.133333 | 4.588587 |  | 11.916667 | 90.216667 | 8.617553 | 4.377834
|  |  | 29.15 | 4.588587 |  | 11.933333 | 90.233333 | 8.617586 | 4.378234
|  |  | 29.166667 | 4.588587 |  | 11.95 | 90.25 | 8.61762 | 4.378646
|  |  | 29.183333 | 4.588587 |  | 11.966667 | 90.266667 | 8.617654 | 4.379058
|  |  | 29.2 | 4.588587 |  | 11.983333 | 90.283333 | 8.617687 | 4.379457
|  |  | 29.216667 | 4.588587 |  | 12 | 90.3 | 8.617721 | 4.379869
|  |  | 29.233333 | 4.588587 |  | 12.016667 | 90.316667 | 8.617721 | 4.379869
|  |  | 29.25 | 4.588587 |  | 12.033333 | 90.333333 | 8.617755 | 4.380281
|  |  | 29.266667 | 4.588587 |  | 12.05 | 90.35 | 8.617788 | 4.380681
|  |  | 29.283333 | 4.588587 |  | 12.066667 | 90.366667 | 8.617822 | 4.381093
|  |  | 29.3 | 4.588587 |  | 12.083333 | 90.383333 | 8.617856 | 4.381504
|  |  | 29.316667 | 4.588587 |  | 12.1 | 90.4 | 8.617889 | 4.381904
|  |  | 29.333333 | 4.588999 |  | 12.116667 | 90.416667 | 8.617923 | 4.382316
|  |  | 29.35 | 4.588999 |  | 12.133333 | 90.433333 | 8.617957 | 4.382728
|  |  | 29.366667 | 4.588999 |  | 12.15 | 90.45 | 8.61799 | 4.383127
|  |  | 29.383333 | 4.588999 |  | 12.166667 | 90.466667 | 8.618024 | 4.383539
|  |  | 29.4 | 4.588999 |  | 12.183333 | 90.483333 | 8.618057 | 4.383939
|  |  | 29.416667 | 4.588999 |  | 12.2 | 90.5 | 8.618091 | 4.384351
|  |  | 29.433333 | 4.589399 |  | 12.216667 | 90.516667 | 8.618091 | 4.384351
|  |  | 29.45 | 4.589399 |  | 12.233333 | 90.533333 | 8.618125 | 4.384763
|  |  | 29.466667 | 4.589399 |  | 12.25 | 90.55 | 8.618158 | 4.385162
|  |  | 29.483333 | 4.589399 |  | 12.266667 | 90.566667 | 8.618192 | 4.385574
|  |  | 29.5 | 4.589399 |  | 12.283333 | 90.583333 | 8.618226 | 4.385986
|  |  | 29.516667 | 4.589399 |  | 12.3 | 90.6 | 8.618259 | 4.386386
|  |  | 29.533333 | 4.589811 |  | 12.316667 | 90.616667 | 8.618293 | 4.386797
|  |  | 29.55 | 4.589811 |  | 12.333333 | 90.633333 | 8.618327 | 4.387209
|  |  | 29.566667 | 4.589811 |  | 12.35 | 90.65 | 8.61836 | 4.387609
|  |  | 29.583333 | 4.590222 |  | 12.366667 | 90.666667 | 8.618394 | 4.388021
|  |  | 29.6 | 4.590222 |  | 12.383333 | 90.683333 | 8.618428 | 4.388433
|  |  | 29.616667 | 4.590222 |  | 12.4 | 90.7 | 8.618461 | 4.388832
|  |  | 29.633333 | 4.590622 |  | 12.416667 | 90.716667 | 8.618495 | 4.389244
|  |  | 29.65 | 4.590622 |  | 12.433333 | 90.733333 | 8.618529 | 4.389656
|  |  | 29.666667 | 4.590622 |  | 12.45 | 90.75 | 8.618562 | 4.390056
|  |  | 29.683333 | 4.591034 |  | 12.466667 | 90.766667 | 8.618596 | 4.390467
|  |  | 29.7 | 4.591034 |  | 12.483333 | 90.783333 | 8.61863 | 4.390879
|  |  | 29.716667 | 4.591034 |  | 12.5 | 90.8 | 8.618663 | 4.391279
|  |  | 29.733333 | 4.591446 |  | 12.516667 | 90.816667 | 8.618663 | 4.391279
|  |  | 29.75 | 4.591446 |  | 12.533333 | 90.833333 | 8.618697 | 4.391691
|  |  | 29.766667 | 4.591446 |  | 12.55 | 90.85 | 8.618731 | 4.392103
|  |  | 29.783333 | 4.591446 |  | 12.566667 | 90.866667 | 8.618764 | 4.392502
|  |  | 29.8 | 4.591846 |  | 12.583333 | 90.883333 | 8.618798 | 4.392914
|  |  | 29.816667 | 4.591846 |  | 12.6 | 90.9 | 8.618832 | 4.393326
|  |  | 29.833333 | 4.591846 |  | 12.616667 | 90.916667 | 8.618865 | 4.393726
|  |  | 29.85 | 4.591846 |  | 12.633333 | 90.933333 | 8.618899 | 4.394137
|  |  | 29.866667 | 4.591846 |  | 12.65 | 90.95 | 8.618899 | 4.394137
|  |  | 29.883333 | 4.592257 |  | 12.666667 | 90.966667 | 8.618933 | 4.394549
|  |  | 29.9 | 4.592257 |  | 12.683333 | 90.983333 | 8.618966 | 4.394949
|  |  | 29.916667 | 4.592257 |  | 12.7 | 91 | 8.619 | 4.395361
|  |  | 29.933333 | 4.592669 |  | 12.716667 | 91.016667 | 8.619034 | 4.395773
|  |  | 29.95 | 4.592669 |  | 12.733333 | 91.033333 | 8.619034 | 4.395773
|  |  | 29.966667 | 4.592669 |  | 12.75 | 91.05 | 8.619067 | 4.396172
|  |  | 29.983333 | 4.593069 |  | 12.766667 | 91.066667 | 8.619101 | 4.396584
|  |  | 30 | 4.593069 |  | 12.783333 | 91.083333 | 8.619134 | 4.396984
|  |  | 30.016667 | 4.593069 |  | 12.8 | 91.1 | 8.619134 | 4.396984
|  |  | 30.033333 | 4.593069 |  | 12.816667 | 91.116667 | 8.619168 | 4.397396
|  |  | 30.05 | 4.593069 |  | 12.833333 | 91.133333 | 8.619202 | 4.397807
|  |  | 30.066667 | 4.593481 |  | 12.85 | 91.15 | 8.619235 | 4.398207
|  |  | 30.083333 | 4.593481 |  | 12.866667 | 91.166667 | 8.619235 | 4.398207
|  |  | 30.1 | 4.593481 |  | 12.883333 | 91.183333 | 8.619269 | 4.398619
|  |  | 30.116667 | 4.593481 |  | 12.9 | 91.2 | 8.619303 | 4.399031
|  |  | 30.133333 | 4.593481 |  | 12.916667 | 91.216667 | 8.619336 | 4.399431
|  |  | 30.15 | 4.593481 |  | 12.933333 | 91.233333 | 8.61937 | 4.399842
|  |  | 30.166667 | 4.593481 |  | 12.95 | 91.25 | 8.619404 | 4.400254
|  |  | 30.183333 | 4.593481 |  | 12.966667 | 91.266667 | 8.619437 | 4.400654
|  |  | 30.2 | 4.593481 |  | 12.983333 | 91.283333 | 8.619437 | 4.400654
|  |  | 30.216667 | 4.593481 |  | 13 | 91.3 | 8.619471 | 4.401066
|  |  | 30.233333 | 4.593481 |  | 13.016667 | 91.316667 | 8.619505 | 4.401477
|  |  | 30.25 | 4.593481 |  | 13.033333 | 91.333333 | 8.619538 | 4.401877
|  |  | 30.266667 | 4.593892 |  | 13.05 | 91.35 | 8.619572 | 4.402289
|  |  | 30.283333 | 4.594292 |  | 13.066667 | 91.366667 | 8.619572 | 4.402289
|  |  | 30.3 | 4.594704 |  | 13.083333 | 91.383333 | 8.619606 | 4.402701
|  |  | 30.316667 | 4.595927 |  | 13.1 | 91.4 | 8.619639 | 4.403101
|  |  | 30.333333 | 4.597151 |  | 13.116667 | 91.416667 | 8.619673 | 4.403512
|  |  | 30.35 | 4.598786 |  | 13.133333 | 91.433333 | 8.619707 | 4.403924
|  |  | 30.366667 | 4.600009 |  | 13.15 | 91.45 | 8.61974 | 4.404324
|  |  | 30.383333 | 4.601632 |  | 13.166667 | 91.466667 | 8.619774 | 4.404736
|  |  | 30.4 | 4.603267 |  | 13.183333 | 91.483333 | 8.619774 | 4.404736
|  |  | 30.416667 | 4.60489 |  | 13.2 | 91.5 | 8.619808 | 4.405148
|  |  | 30.433333 | 4.606526 |  | 13.216667 | 91.516667 | 8.619841 | 4.405547
|  |  | 30.45 | 4.607749 |  | 13.233333 | 91.533333 | 8.619875 | 4.405959
|  |  | 30.466667 | 4.608972 |  | 13.25 | 91.55 | 8.619909 | 4.406371
|  |  | 30.483333 | 4.610196 |  | 13.266667 | 91.566667 | 8.619942 | 4.406771
|  |  | 30.5 | 4.611007 |  | 13.283333 | 91.583333 | 8.619976 | 4.407182
|  |  | 30.516667 | 4.611419 |  | 13.3 | 91.6 | 8.619976 | 4.407182
|  |  | 30.533333 | 4.61223 |  | 13.316667 | 91.616667 | 8.62001 | 4.407594
|  |  | 30.55 | 4.61223 |  | 13.333333 | 91.633333 | 8.620043 | 4.407994
|  |  | 30.566667 | 4.61223 |  | 13.35 | 91.65 | 8.620077 | 4.408406
|  |  | 30.583333 | 4.61223 |  | 13.366667 | 91.666667 | 8.620111 | 4.408818
|  |  | 30.6 | 4.611831 |  | 13.383333 | 91.683333 | 8.620144 | 4.409217
|  |  | 30.616667 | 4.611007 |  | 13.4 | 91.7 | 8.620178 | 4.409629
|  |  | 30.633333 | 4.609784 |  | 13.416667 | 91.716667 | 8.620178 | 4.409629
|  |  | 30.65 | 4.608161 |  | 13.433333 | 91.733333 | 8.620211 | 4.410029
|  |  | 30.666667 | 4.606114 |  | 13.45 | 91.75 | 8.620245 | 4.410441
|  |  | 30.683333 | 4.603667 |  | 13.466667 | 91.766667 | 8.620279 | 4.410852
|  |  | 30.7 | 4.600821 |  | 13.483333 | 91.783333 | 8.620312 | 4.411252
|  |  | 30.716667 | 4.597151 |  | 13.5 | 91.8 | 8.620346 | 4.411664
|  |  | 30.733333 | 4.592669 |  | 13.516667 | 91.816667 | 8.62038 | 4.412076
|  |  | 30.75 | 4.587364 |  | 13.533333 | 91.833333 | 8.62038 | 4.412076
|  |  | 30.766667 | 4.581659 |  | 13.55 | 91.85 | 8.620413 | 4.412475
|  |  | 30.783333 | 4.575542 |  | 13.566667 | 91.866667 | 8.620447 | 4.412887
|  |  | 30.8 | 4.568614 |  | 13.583333 | 91.883333 | 8.620481 | 4.413299
|  |  | 30.816667 | 4.559239 |  | 13.6 | 91.9 | 8.620514 | 4.413699
|  |  | 30.833333 | 4.544971 |  | 13.616667 | 91.916667 | 8.620548 | 4.414111
|  |  | 30.85 | 4.531926 |  | 13.633333 | 91.933333 | 8.620548 | 4.414111
|  |  | 30.866667 | 4.519281 |  | 13.65 | 91.95 | 8.620582 | 4.414522
|  |  | 30.883333 | 4.50746 |  | 13.666667 | 91.966667 | 8.620615 | 4.414922
|  |  | 30.9 | 4.495638 |  | 13.683333 | 91.983333 | 8.620649 | 4.415334
|  |  | 30.916667 | 4.484228 |  | 13.7 | 92 | 8.620683 | 4.415746
|  |  | 30.933333 | 4.472819 |  | 13.716667 | 92.016667 | 8.620716 | 4.416145
|  |  | 30.95 | 4.461397 |  | 13.733333 | 92.033333 | 8.620716 | 4.416145
|  |  | 30.966667 | 4.449575 |  | 13.75 | 92.05 | 8.62075 | 4.416557
|  |  | 30.983333 | 4.438165 |  | 13.766667 | 92.066667 | 8.620784 | 4.416969
|  |  | 31 | 4.425932 |  | 13.783333 | 92.083333 | 8.620817 | 4.417369
|  |  | 31.016667 | 4.414111 |  | 13.8 | 92.1 | 8.620851 | 4.417781
|  |  | 31.033333 | 4.401477 |  | 13.816667 | 92.116667 | 8.620851 | 4.417781
|  |  | 31.05 | 4.388832 |  | 13.833333 | 92.133333 | 8.620885 | 4.418192
|  |  | 31.066667 | 4.376199 |  | 13.85 | 92.15 | 8.620918 | 4.418592
|  |  | 31.083333 | 4.362743 |  | 13.866667 | 92.166667 | 8.620952 | 4.419004
|  |  | 31.1 | 4.349698 |  | 13.883333 | 92.183333 | 8.620952 | 4.419004
|  |  | 31.116667 | 4.335841 |  | 13.9 | 92.2 | 8.620986 | 4.419416
|  |  | 31.133333 | 4.321985 |  | 13.916667 | 92.216667 | 8.621019 | 4.419815
|  |  | 31.15 | 4.307717 |  | 13.933333 | 92.233333 | 8.621019 | 4.419815
|  |  | 31.166667 | 4.293448 |  | 13.95 | 92.25 | 8.621053 | 4.420227
|  |  | 31.183333 | 4.278768 |  | 13.966667 | 92.266667 | 8.621087 | 4.420639
|  |  | 31.2 | 4.263689 |  | 13.983333 | 92.283333 | 8.621087 | 4.420639
|  |  | 31.216667 | 4.248597 |  | 14 | 92.3 | 8.62112 | 4.421039
|  |  | 31.233333 | 4.233117 |  | 14.016667 | 92.316667 | 8.621154 | 4.421451
|  |  | 31.25 | 4.217626 |  | 14.033333 | 92.333333 | 8.621188 | 4.421862
|  |  | 31.266667 | 4.201723 |  | 14.05 | 92.35 | 8.621188 | 4.421862
|  |  | 31.283333 | 4.185419 |  | 14.066667 | 92.366667 | 8.621221 | 4.422262
|  |  | 31.3 | 4.169104 |  | 14.083333 | 92.383333 | 8.621255 | 4.422674
|  |  | 31.316667 | 4.152389 |  | 14.1 | 92.4 | 8.621255 | 4.422674
|  |  | 31.333333 | 4.135687 |  | 14.116667 | 92.416667 | 8.621289 | 4.423086
|  |  | 31.35 | 4.11856 |  | 14.133333 | 92.433333 | 8.621322 | 4.423485
|  |  | 31.366667 | 4.101033 |  | 14.15 | 92.45 | 8.621322 | 4.423485
|  |  | 31.383333 | 4.083507 |  | 14.166667 | 92.466667 | 8.621356 | 4.423897
|  |  | 31.4 | 4.065969 |  | 14.183333 | 92.483333 | 8.621389 | 4.424297
|  |  | 31.416667 | 4.047631 |  | 14.2 | 92.5 | 8.621389 | 4.424297
|  |  | 31.433333 | 4.029692 |  | 14.216667 | 92.516667 | 8.621423 | 4.424709
|  |  | 31.45 | 4.010943 |  | 14.233333 | 92.533333 | 8.621457 | 4.425121
|  |  | 31.466667 | 3.992593 |  | 14.25 | 92.55 | 8.621457 | 4.425121
|  |  | 31.483333 | 3.973431 |  | 14.266667 | 92.566667 | 8.62149 | 4.42552
|  |  | 31.5 | 3.954681 |  | 14.283333 | 92.583333 | 8.621524 | 4.425932
|  |  | 31.516667 | 3.935108 |  | 14.3 | 92.6 | 8.621524 | 4.425932
|  |  | 31.533333 | 3.915959 |  | 14.316667 | 92.616667 | 8.621558 | 4.426344
|  |  | 31.55 | 3.896385 |  | 14.333333 | 92.633333 | 8.621591 | 4.426744
|  |  | 31.566667 | 3.876824 |  | 14.35 | 92.65 | 8.621591 | 4.426744
|  |  | 31.583333 | 3.856839 |  | 14.366667 | 92.666667 | 8.621625 | 4.427155
|  |  | 31.6 | 3.836866 |  | 14.383333 | 92.683333 | 8.621659 | 4.427567
|  |  | 31.616667 | 3.816893 |  | 14.4 | 92.7 | 8.621692 | 4.427967
|  |  | 31.633333 | 3.796919 |  | 14.416667 | 92.716667 | 8.621692 | 4.427967
|  |  | 31.65 | 3.776535 |  | 14.433333 | 92.733333 | 8.621726 | 4.428379
|  |  | 31.666667 | 3.75615 |  | 14.45 | 92.75 | 8.62176 | 4.428791
|  |  | 31.683333 | 3.735365 |  | 14.466667 | 92.766667 | 8.62176 | 4.428791
|  |  | 31.7 | 3.714568 |  | 14.483333 | 92.783333 | 8.621793 | 4.42919
|  |  | 31.716667 | 3.694183 |  | 14.5 | 92.8 | 8.621827 | 4.429602
|  |  | 31.733333 | 3.672987 |  | 14.516667 | 92.816667 | 8.621861 | 4.430014
|  |  | 31.75 | 3.652202 |  | 14.533333 | 92.833333 | 8.621861 | 4.430014
|  |  | 31.766667 | 3.631006 |  | 14.55 | 92.85 | 8.621894 | 4.430414
|  |  | 31.783333 | 3.610209 |  | 14.566667 | 92.866667 | 8.621928 | 4.430825
|  |  | 31.8 | 3.589013 |  | 14.583333 | 92.883333 | 8.621962 | 4.431237
|  |  | 31.816667 | 3.567405 |  | 14.6 | 92.9 | 8.621962 | 4.431237
|  |  | 31.833333 | 3.546208 |  | 14.616667 | 92.916667 | 8.621995 | 4.431637
|  |  | 31.85 | 3.525012 |  | 14.633333 | 92.933333 | 8.622029 | 4.432049
|  |  | 31.866667 | 3.503404 |  | 14.65 | 92.95 | 8.622063 | 4.432461
|  |  | 31.883333 | 3.482207 |  | 14.666667 | 92.966667 | 8.622063 | 4.432461
|  |  | 31.9 | 3.460599 |  | 14.683333 | 92.983333 | 8.622096 | 4.43286
|  |  | 31.916667 | 3.439403 |  | 14.7 | 93 | 8.62213 | 4.433272
|  |  | 31.933333 | 3.417794 |  | 14.716667 | 93.016667 | 8.62213 | 4.433272
|  |  | 31.95 | 3.396186 |  | 14.733333 | 93.033333 | 8.622164 | 4.433684
|  |  | 31.966667 | 3.37459 |  | 14.75 | 93.05 | 8.622197 | 4.434084
|  |  | 31.983333 | 3.352982 |  | 14.766667 | 93.066667 | 8.622197 | 4.434084
|  |  | 32 | 3.331374 |  | 14.783333 | 93.083333 | 8.622231 | 4.434495
|  |  | 32.016667 | 3.309765 |  | 14.8 | 93.1 | 8.622265 | 4.434907
|  |  | 32.033333 | 3.288157 |  | 14.816667 | 93.116667 | 8.622265 | 4.434907
|  |  | 32.05 | 3.266561 |  | 14.833333 | 93.133333 | 8.622298 | 4.435307
|  |  | 32.066667 | 3.244953 |  | 14.85 | 93.15 | 8.622332 | 4.435719
|  |  | 32.083333 | 3.223345 |  | 14.866667 | 93.166667 | 8.622332 | 4.435719
|  |  | 32.1 | 3.201736 |  | 14.883333 | 93.183333 | 8.622366 | 4.436131
|  |  | 32.116667 | 3.180128 |  | 14.9 | 93.2 | 8.622399 | 4.43653
|  |  | 32.133333 | 3.158532 |  | 14.916667 | 93.216667 | 8.622399 | 4.43653
|  |  | 32.15 | 3.136924 |  | 14.933333 | 93.233333 | 8.622433 | 4.436942
|  |  | 32.166667 | 3.115316 |  | 14.95 | 93.25 | 8.622466 | 4.437342
|  |  | 32.183333 | 3.093707 |  | 14.966667 | 93.266667 | 8.622466 | 4.437342
|  |  | 32.2 | 3.072099 |  | 14.983333 | 93.283333 | 8.6225 | 4.437754
|  |  | 32.216667 | 3.050503 |  | 15 | 93.3 | 8.622534 | 4.438165
|  |  | 32.233333 | 3.028895 |  | 15.016667 | 93.316667 | 8.622534 | 4.438165
|  |  | 32.25 | 3.007286 |  | 15.033333 | 93.333333 | 8.622567 | 4.438565
|  |  | 32.266667 | 2.985678 |  | 15.05 | 93.35 | 8.622601 | 4.438977
|  |  | 32.283333 | 2.96407 |  | 15.066667 | 93.366667 | 8.622601 | 4.438977
|  |  | 32.3 | 2.942474 |  | 15.083333 | 93.383333 | 8.622635 | 4.439389
|  |  | 32.316667 | 2.920866 |  | 15.1 | 93.4 | 8.622668 | 4.439789
|  |  | 32.333333 | 2.899257 |  | 15.116667 | 93.416667 | 8.622702 | 4.4402
|  |  | 32.35 | 2.877649 |  | 15.133333 | 93.433333 | 8.622702 | 4.4402
|  |  | 32.366667 | 2.856453 |  | 15.15 | 93.45 | 8.622736 | 4.440612
|  |  | 32.383333 | 2.834845 |  | 15.166667 | 93.466667 | 8.622769 | 4.441012
|  |  | 32.4 | 2.813236 |  | 15.183333 | 93.483333 | 8.622803 | 4.441424
|  |  | 32.416667 | 2.79204 |  | 15.2 | 93.5 | 8.622803 | 4.441424
|  |  | 32.433333 | 2.770432 |  | 15.216667 | 93.516667 | 8.622837 | 4.441835
|  |  | 32.45 | 2.748836 |  | 15.233333 | 93.533333 | 8.62287 | 4.442235
|  |  | 32.466667 | 2.727227 |  | 15.25 | 93.55 | 8.62287 | 4.442235
|  |  | 32.483333 | 2.705619 |  | 15.266667 | 93.566667 | 8.622904 | 4.442647
|  |  | 32.5 | 2.684423 |  | 15.283333 | 93.583333 | 8.622938 | 4.443059
|  |  | 32.516667 | 2.662814 |  | 15.3 | 93.6 | 8.622971 | 4.443459
|  |  | 32.533333 | 2.641206 |  | 15.316667 | 93.616667 | 8.622971 | 4.443459
|  |  | 32.55 | 2.62001 |  | 15.333333 | 93.633333 | 8.623005 | 4.44387
|  |  | 32.566667 | 2.598402 |  | 15.35 | 93.65 | 8.623039 | 4.444282
|  |  | 32.583333 | 2.577205 |  | 15.366667 | 93.666667 | 8.623039 | 4.444282
|  |  | 32.6 | 2.555597 |  | 15.383333 | 93.683333 | 8.623072 | 4.444682
|  |  | 32.616667 | 2.534401 |  | 15.4 | 93.7 | 8.623072 | 4.444682
|  |  | 32.633333 | 2.512792 |  | 15.416667 | 93.716667 | 8.623106 | 4.445094
|  |  | 32.65 | 2.491596 |  | 15.433333 | 93.733333 | 8.62314 | 4.445505
|  |  | 32.666667 | 2.4704 |  | 15.45 | 93.75 | 8.62314 | 4.445505
|  |  | 32.683333 | 2.448791 |  | 15.466667 | 93.766667 | 8.623173 | 4.445905
|  |  | 32.7 | 2.427595 |  | 15.483333 | 93.783333 | 8.623173 | 4.445905
|  |  | 32.716667 | 2.406398 |  | 15.5 | 93.8 | 8.623207 | 4.446317
|  |  | 32.733333 | 2.38479 |  | 15.516667 | 93.816667 | 8.623241 | 4.446729
|  |  | 32.75 | 2.363594 |  | 15.533333 | 93.833333 | 8.623241 | 4.446729
|  |  | 32.766667 | 2.342397 |  | 15.55 | 93.85 | 8.623274 | 4.447129
|  |  | 32.783333 | 2.321201 |  | 15.566667 | 93.866667 | 8.623308 | 4.44754
|  |  | 32.8 | 2.300005 |  | 15.583333 | 93.883333 | 8.623308 | 4.44754
|  |  | 32.816667 | 2.278796 |  | 15.6 | 93.9 | 8.623342 | 4.447952
|  |  | 32.833333 | 2.2576 |  | 15.616667 | 93.916667 | 8.623375 | 4.448352
|  |  | 32.85 | 2.236403 |  | 15.633333 | 93.933333 | 8.623375 | 4.448352
|  |  | 32.866667 | 2.215207 |  | 15.65 | 93.95 | 8.623409 | 4.448764
|  |  | 32.883333 | 2.19401 |  | 15.666667 | 93.966667 | 8.623409 | 4.448764
|  |  | 32.9 | 2.172814 |  | 15.683333 | 93.983333 | 8.623443 | 4.449175
|  |  | 32.916667 | 2.151618 |  | 15.7 | 94 | 8.623443 | 4.449175
|  |  | 32.933333 | 2.130409 |  | 15.716667 | 94.016667 | 8.623476 | 4.449575
|  |  | 32.95 | 2.109213 |  | 15.733333 | 94.033333 | 8.62351 | 4.449987
|  |  | 32.966667 | 2.088016 |  | 15.75 | 94.05 | 8.62351 | 4.449987
|  |  | 32.983333 | 2.06682 |  | 15.766667 | 94.066667 | 8.623544 | 4.450399
|  |  | 33 | 2.045623 |  | 15.783333 | 94.083333 | 8.623544 | 4.450399
|  |  | 33.016667 | 2.024427 |  | 15.8 | 94.1 | 8.623577 | 4.450799
|  |  | 33.033333 | 2.003231 |  | 15.816667 | 94.116667 | 8.623611 | 4.45121
|  |  | 33.05 | 1.982434 |  | 15.833333 | 94.133333 | 8.623644 | 4.45161
|  |  | 33.066667 | 1.961237 |  | 15.85 | 94.15 | 8.623644 | 4.45161
|  |  | 33.083333 | 1.940041 |  | 15.866667 | 94.166667 | 8.623678 | 4.452022
|  |  | 33.1 | 1.919244 |  | 15.883333 | 94.183333 | 8.623712 | 4.452434
|  |  | 33.116667 | 1.898048 |  | 15.9 | 94.2 | 8.623712 | 4.452434
|  |  | 33.133333 | 1.877263 |  | 15.916667 | 94.216667 | 8.623745 | 4.452833
|  |  | 33.15 | 1.856067 |  | 15.933333 | 94.233333 | 8.623745 | 4.452833
|  |  | 33.166667 | 1.83527 |  | 15.95 | 94.25 | 8.623779 | 4.453245
|  |  | 33.183333 | 1.814074 |  | 15.966667 | 94.266667 | 8.623813 | 4.453657
|  |  | 33.2 | 1.793277 |  | 15.983333 | 94.283333 | 8.623813 | 4.453657
|  |  | 33.216667 | 1.772492 |  | 16 | 94.3 | 8.623846 | 4.454057
|  |  | 33.233333 | 1.751696 |  | 16.016667 | 94.316667 | 8.623846 | 4.454057
|  |  | 33.25 | 1.730911 |  | 16.033333 | 94.333333 | 8.62388 | 4.454469
|  |  | 33.266667 | 1.710114 |  | 16.05 | 94.35 | 8.623914 | 4.45488
|  |  | 33.283333 | 1.68933 |  | 16.066667 | 94.366667 | 8.623914 | 4.45488
|  |  | 33.3 | 1.668533 |  | 16.083333 | 94.383333 | 8.623947 | 4.45528
|  |  | 33.316667 | 1.647749 |  | 16.1 | 94.4 | 8.623947 | 4.45528
|  |  | 33.333333 | 1.626952 |  | 16.116667 | 94.416667 | 8.623981 | 4.455692
|  |  | 33.35 | 1.606579 |  | 16.133333 | 94.433333 | 8.623981 | 4.455692
|  |  | 33.366667 | 1.585782 |  | 16.15 | 94.45 | 8.624015 | 4.456104
|  |  | 33.383333 | 1.565397 |  | 16.166667 | 94.466667 | 8.624048 | 4.456503
|  |  | 33.4 | 1.545013 |  | 16.183333 | 94.483333 | 8.624048 | 4.456503
|  |  | 33.416667 | 1.52464 |  | 16.2 | 94.5 | 8.624082 | 4.456915
|  |  | 33.433333 | 1.504655 |  | 16.216667 | 94.516667 | 8.624082 | 4.456915
|  |  | 33.45 | 1.484282 |  | 16.233333 | 94.533333 | 8.624116 | 4.457327
|  |  | 33.466667 | 1.464297 |  | 16.25 | 94.55 | 8.624149 | 4.457727
|  |  | 33.483333 | 1.443924 |  | 16.266667 | 94.566667 | 8.624149 | 4.457727
|  |  | 33.5 | 1.423939 |  | 16.283333 | 94.583333 | 8.624183 | 4.458139
|  |  | 33.516667 | 1.403966 |  | 16.3 | 94.6 | 8.624183 | 4.458139
|  |  | 33.533333 | 1.384404 |  | 16.316667 | 94.616667 | 8.624217 | 4.45855
|  |  | 33.55 | 1.364431 |  | 16.333333 | 94.633333 | 8.624217 | 4.45855
|  |  | 33.566667 | 1.344858 |  | 16.35 | 94.65 | 8.62425 | 4.45895
|  |  | 33.583333 | 1.325297 |  | 16.366667 | 94.666667 | 8.62425 | 4.45895
|  |  | 33.6 | 1.305723 |  | 16.383333 | 94.683333 | 8.624284 | 4.459362
|  |  | 33.616667 | 1.286562 |  | 16.4 | 94.7 | 8.624318 | 4.459774
|  |  | 33.633333 | 1.267 |  | 16.416667 | 94.716667 | 8.624318 | 4.459774
|  |  | 33.65 | 1.247839 |  | 16.433333 | 94.733333 | 8.624351 | 4.460173
|  |  | 33.666667 | 1.228677 |  | 16.45 | 94.75 | 8.624351 | 4.460173
|  |  | 33.683333 | 1.209516 |  | 16.466667 | 94.766667 | 8.624385 | 4.460585
|  |  | 33.7 | 1.190354 |  | 16.483333 | 94.783333 | 8.624385 | 4.460585
|  |  | 33.716667 | 1.171604 |  | 16.5 | 94.8 | 8.624419 | 4.460997
|  |  | 33.733333 | 1.152443 |  | 16.516667 | 94.816667 | 8.624452 | 4.461397
|  |  | 33.75 | 1.133693 |  | 16.533333 | 94.833333 | 8.624452 | 4.461397
|  |  | 33.766667 | 1.114943 |  | 16.55 | 94.85 | 8.624486 | 4.461809
|  |  | 33.783333 | 1.096593 |  | 16.566667 | 94.866667 | 8.62452 | 4.46222
|  |  | 33.8 | 1.077844 |  | 16.583333 | 94.883333 | 8.624553 | 4.46262
|  |  | 33.816667 | 1.059494 |  | 16.6 | 94.9 | 8.624553 | 4.46262
|  |  | 33.833333 | 1.041156 |  | 16.616667 | 94.916667 | 8.624587 | 4.463032
|  |  | 33.85 | 1.022806 |  | 16.633333 | 94.933333 | 8.624621 | 4.463444
|  |  | 33.866667 | 1.004867 |  | 16.65 | 94.95 | 8.624621 | 4.463444
|  |  | 33.883333 | 0.9869413 |  | 16.666667 | 94.966667 | 8.624654 | 4.463843
|  |  | 33.9 | 0.9685913 |  | 16.683333 | 94.983333 | 8.624688 | 4.464255
|  |  | 33.916667 | 0.9506531 |  | 16.7 | 95 | 8.624688 | 4.464255
|  |  | 33.933333 | 0.9331267 |  | 16.716667 | 95.016667 | 8.624721 | 4.464655
|  |  | 33.95 | 0.9151884 |  | 16.733333 | 95.033333 | 8.624755 | 4.465067
|  |  | 33.966667 | 0.897662 |  | 16.75 | 95.05 | 8.624755 | 4.465067
|  |  | 33.983333 | 0.8801235 |  | 16.766667 | 95.066667 | 8.624789 | 4.465479
|  |  | 34 | 0.8625971 |  | 16.783333 | 95.083333 | 8.624822 | 4.465878
|  |  | 34.016667 | 0.8450707 |  | 16.8 | 95.1 | 8.624822 | 4.465878
|  |  | 34.033333 | 0.827944 |  | 16.816667 | 95.116667 | 8.624856 | 4.46629
|  |  | 34.05 | 0.8104176 |  | 16.833333 | 95.133333 | 8.62489 | 4.466702
|  |  | 34.066667 | 0.793303 |  | 16.85 | 95.15 | 8.62489 | 4.466702
|  |  | 34.083333 | 0.7761763 |  | 16.866667 | 95.166667 | 8.624923 | 4.467102
|  |  | 34.1 | 0.7590496 |  | 16.883333 | 95.183333 | 8.624923 | 4.467102
|  |  | 34.116667 | 0.7423468 |  | 16.9 | 95.2 | 8.624957 | 4.467513
|  |  | 34.133333 | 0.7252201 |  | 16.916667 | 95.216667 | 8.624991 | 4.467925
|  |  | 34.15 | 0.7085052 |  | 16.933333 | 95.233333 | 8.624991 | 4.467925
|  |  | 34.166667 | 0.6917904 |  | 16.95 | 95.25 | 8.625024 | 4.468325
|  |  | 34.183333 | 0.6750755 |  | 16.966667 | 95.266667 | 8.625024 | 4.468325
|  |  | 34.2 | 0.6587724 |  | 16.983333 | 95.283333 | 8.625058 | 4.468737
|  |  | 34.216667 | 0.6420575 |  | 17 | 95.3 | 8.625058 | 4.468737
|  |  | 34.233333 | 0.6257544 |  | 17.016667 | 95.316667 | 8.625092 | 4.469149
|  |  | 34.25 | 0.6094393 |  | 17.033333 | 95.333333 | 8.625092 | 4.469149
|  |  | 34.266667 | 0.5931362 |  | 17.05 | 95.35 | 8.625125 | 4.469548
|  |  | 34.283333 | 0.5768331 |  | 17.066667 | 95.366667 | 8.625125 | 4.469548
|  |  | 34.3 | 0.5609298 |  | 17.083333 | 95.383333 | 8.625125 | 4.469548
|  |  | 34.316667 | 0.5450385 |  | 17.1 | 95.4 | 8.625159 | 4.46996
|  |  | 34.333333 | 0.5291351 |  | 17.116667 | 95.416667 | 8.625159 | 4.46996
|  |  | 34.35 | 0.5132318 |  | 17.133333 | 95.433333 | 8.625193 | 4.470372
|  |  | 34.366667 | 0.4973405 |  | 17.15 | 95.45 | 8.625226 | 4.470772
|  |  | 34.383333 | 0.4814372 |  | 17.166667 | 95.466667 | 8.625226 | 4.470772
|  |  | 34.4 | 0.4655459 |  | 17.183333 | 95.483333 | 8.62526 | 4.471183
|  |  | 34.416667 | 0.4500543 |  | 17.2 | 95.5 | 8.62526 | 4.471183
|  |  | 34.433333 | 0.4345628 |  | 17.216667 | 95.516667 | 8.625294 | 4.471595
|  |  | 34.45 | 0.419471 |  | 17.233333 | 95.533333 | 8.625294 | 4.471595
|  |  | 34.466667 | 0.4039794 |  | 17.25 | 95.55 | 8.625327 | 4.471995
|  |  | 34.483333 | 0.3885 |  | 17.266667 | 95.566667 | 8.625361 | 4.472407
|  |  | 34.5 | 0.3730084 |  | 17.283333 | 95.583333 | 8.625361 | 4.472407
|  |  | 34.516667 | 0.3579166 |  | 17.3 | 95.6 | 8.625395 | 4.472819
|  |  | 34.533333 | 0.342425 |  | 17.316667 | 95.616667 | 8.625395 | 4.472819
|  |  | 34.55 | 0.3269335 |  | 17.333333 | 95.633333 | 8.625428 | 4.473218
|  |  | 34.566667 | 0.3118537 |  | 17.35 | 95.65 | 8.625428 | 4.473218
|  |  | 34.583333 | 0.2963622 |  | 17.366667 | 95.666667 | 8.625462 | 4.47363
|  |  | 34.6 | 0.2812825 |  | 17.383333 | 95.683333 | 8.625496 | 4.474042
|  |  | 34.616667 | 0.2657909 |  | 17.4 | 95.7 | 8.625496 | 4.474042
|  |  | 34.633333 | 0.2507112 |  | 17.416667 | 95.716667 | 8.625529 | 4.474442
|  |  | 34.65 | 0.2352196 |  | 17.433333 | 95.733333 | 8.625529 | 4.474442
|  |  | 34.666667 | 0.2201278 |  | 17.45 | 95.75 | 8.625563 | 4.474853
|  |  | 34.683333 | 0.205048 |  | 17.466667 | 95.766667 | 8.625597 | 4.475265
|  |  | 34.7 | 0.190368 |  | 17.483333 | 95.783333 | 8.625597 | 4.475265
|  |  | 34.716667 | 0.1757001 |  | 17.5 | 95.8 | 8.62563 | 4.475665
|  |  | 34.733333 | 0.1614319 |  | 17.516667 | 95.816667 | 8.62563 | 4.475665
|  |  | 34.75 | 0.1471637 |  | 17.533333 | 95.833333 | 8.625664 | 4.476077
|  |  | 34.766667 | 0.1332952 |  | 17.55 | 95.85 | 8.625698 | 4.476489
|  |  | 34.783333 | 0.1194388 |  | 17.566667 | 95.866667 | 8.625698 | 4.476489
|  |  | 34.8 | 0.1059821 |  | 17.583333 | 95.883333 | 8.625731 | 4.476888
|  |  | 34.816667 | 0.09293719 |  | 17.6 | 95.9 | 8.625731 | 4.476888
|  |  | 34.833333 | 0.07989231 |  | 17.616667 | 95.916667 | 8.625765 | 4.4773
|  |  | 34.85 | 0.06725925 |  | 17.633333 | 95.933333 | 8.625799 | 4.477712
|  |  | 34.866667 | 0.05502589 |  | 17.65 | 95.95 | 8.625799 | 4.477712
|  |  | 34.883333 | 0.04280464 |  | 17.666667 | 95.966667 | 8.625832 | 4.478112
|  |  | 34.9 | 0.0313828 |  | 17.683333 | 95.983333 | 8.625832 | 4.478112
|  |  | 34.916667 | 0.01956126 |  | 17.7 | 96 | 8.625866 | 4.478523
|  |  | 34.933333 | 0.008563351 |  | 17.716667 | 96.016667 | 8.625899 | 4.478923
|  |  | 34.95 | -0.002446672 |  | 17.733333 | 96.033333 | 8.625899 | 4.478923
|  |  | 34.966667 | -0.01304488 |  | 17.75 | 96.05 | 8.625933 | 4.479335
|  |  | 34.983333 | -0.02324338 |  | 17.766667 | 96.066667 | 8.625933 | 4.479335
|  |  | 35 | -0.03301795 |  | 17.783333 | 96.083333 | 8.625967 | 4.479747
|  |  | 35.016667 | -0.04280464 |  | 17.8 | 96.1 | 8.625967 | 4.479747
|  |  | 35.033333 | -0.05217951 |  | 17.816667 | 96.116667 | 8.626 | 4.480146
|  |  | 35.05 | -0.06115468 |  | 17.833333 | 96.133333 | 8.626 | 4.480146
|  |  | 35.066667 | -0.06971803 |  | 17.85 | 96.15 | 8.626034 | 4.480558
|  |  | 35.083333 | -0.07826927 |  | 17.866667 | 96.166667 | 8.626068 | 4.48097
|  |  | 35.1 | -0.0864208 |  | 17.883333 | 96.183333 | 8.626068 | 4.48097
|  |  | 35.116667 | -0.09458445 |  | 17.9 | 96.2 | 8.626101 | 4.48137
|  |  | 35.133333 | -0.1023242 |  | 17.916667 | 96.216667 | 8.626101 | 4.48137
|  |  | 35.15 | -0.1096642 |  | 17.933333 | 96.233333 | 8.626135 | 4.481782
|  |  | 35.166667 | -0.1170042 |  | 17.95 | 96.25 | 8.626169 | 4.482193
|  |  | 35.183333 | -0.1239324 |  | 17.966667 | 96.266667 | 8.626169 | 4.482193
|  |  | 35.2 | -0.1308606 |  | 17.983333 | 96.283333 | 8.626202 | 4.482593
|  |  | 35.216667 | -0.1377888 |  | 18 | 96.3 | 8.626202 | 4.482593
|  |  | 35.233333 | -0.1443173 |  | 18.016667 | 96.316667 | 8.626236 | 4.483005
|  |  | 35.25 | -0.150434 |  | 18.033333 | 96.333333 | 8.626236 | 4.483005
|  |  | 35.266667 | -0.1565385 |  | 18.05 | 96.35 | 8.62627 | 4.483417
|  |  | 35.283333 | -0.1626552 |  | 18.066667 | 96.366667 | 8.62627 | 4.483417
|  |  | 35.3 | -0.1683601 |  | 18.083333 | 96.383333 | 8.62627 | 4.483417
|  |  | 35.316667 | -0.1736652 |  | 18.1 | 96.4 | 8.626303 | 4.483816
|  |  | 35.333333 | -0.1793701 |  | 18.116667 | 96.416667 | 8.626303 | 4.483816
|  |  | 35.35 | -0.1846753 |  | 18.133333 | 96.433333 | 8.626337 | 4.484228
|  |  | 35.366667 | -0.1895686 |  | 18.15 | 96.45 | 8.626337 | 4.484228
|  |  | 35.383333 | -0.1944498 |  | 18.166667 | 96.466667 | 8.626371 | 4.48464
|  |  | 35.4 | -0.1993432 |  | 18.183333 | 96.483333 | 8.626371 | 4.48464
|  |  | 35.416667 | -0.2042365 |  | 18.2 | 96.5 | 8.626404 | 4.48504
|  |  | 35.433333 | -0.208718 |  | 18.216667 | 96.516667 | 8.626404 | 4.48504
|  |  | 35.45 | -0.2132117 |  | 18.233333 | 96.533333 | 8.626438 | 4.485452
|  |  | 35.466667 | -0.2172814 |  | 18.25 | 96.55 | 8.626438 | 4.485452
|  |  | 35.483333 | -0.2217629 |  | 18.266667 | 96.566667 | 8.626472 | 4.485863
|  |  | 35.5 | -0.2258447 |  | 18.283333 | 96.583333 | 8.626505 | 4.486263
|  |  | 35.516667 | -0.2295148 |  | 18.3 | 96.6 | 8.626505 | 4.486263
|  |  | 35.533333 | -0.2335966 |  | 18.316667 | 96.616667 | 8.626539 | 4.486675
|  |  | 35.55 | -0.2372545 |  | 18.333333 | 96.633333 | 8.626539 | 4.486675
|  |  | 35.566667 | -0.2409245 |  | 18.35 | 96.65 | 8.626573 | 4.487087
|  |  | 35.583333 | -0.2445945 |  | 18.366667 | 96.666667 | 8.626573 | 4.487087
|  |  | 35.6 | -0.2482645 |  | 18.383333 | 96.683333 | 8.626606 | 4.487486
|  |  | 35.616667 | -0.2515227 |  | 18.4 | 96.7 | 8.62664 | 4.487898
|  |  | 35.633333 | -0.2551927 |  | 18.416667 | 96.716667 | 8.62664 | 4.487898
|  |  | 35.65 | -0.258463 |  | 18.433333 | 96.733333 | 8.626674 | 4.48831
|  |  | 35.666667 | -0.2617212 |  | 18.45 | 96.75 | 8.626674 | 4.48831
|  |  | 35.683333 | -0.2645676 |  | 18.466667 | 96.766667 | 8.626707 | 4.48871
|  |  | 35.7 | -0.2678379 |  | 18.483333 | 96.783333 | 8.626741 | 4.489122
|  |  | 35.716667 | -0.2706842 |  | 18.5 | 96.8 | 8.626741 | 4.489122
|  |  | 35.733333 | -0.2735427 |  | 18.516667 | 96.816667 | 8.626775 | 4.489533
|  |  | 35.75 | -0.2755776 |  | 18.533333 | 96.833333 | 8.626775 | 4.489533
|  |  | 35.766667 | -0.2776124 |  | 18.55 | 96.85 | 8.626808 | 4.489933
|  |  | 35.783333 | -0.2792476 |  | 18.566667 | 96.866667 | 8.626808 | 4.489933
|  |  | 35.8 | -0.2812825 |  | 18.583333 | 96.883333 | 8.626842 | 4.490345
|  |  | 35.816667 | -0.2833294 |  | 18.6 | 96.9 | 8.626842 | 4.490345
|  |  | 35.833333 | -0.2853643 |  | 18.616667 | 96.916667 | 8.626876 | 4.490757
|  |  | 35.85 | -0.2873991 |  | 18.633333 | 96.933333 | 8.626876 | 4.490757
|  |  | 35.866667 | -0.2890343 |  | 18.65 | 96.95 | 8.626909 | 4.491156
|  |  | 35.883333 | -0.2910691 |  | 18.666667 | 96.966667 | 8.626909 | 4.491156
|  |  | 35.9 | -0.293104 |  | 18.683333 | 96.983333 | 8.626943 | 4.491568
|  |  | 35.916667 | -0.2955507 |  | 18.7 | 97 | 8.626943 | 4.491568
|  |  | 35.933333 | -0.2975976 |  | 18.716667 | 97.016667 | 8.626976 | 4.491968
|  |  | 35.95 | -0.2996325 |  | 18.733333 | 97.033333 | 8.626976 | 4.491968
|  |  | 35.966667 | -0.3016673 |  | 18.75 | 97.05 | 8.62701 | 4.49238
|  |  | 35.983333 | -0.3037022 |  | 18.766667 | 97.066667 | 8.62701 | 4.49238
|  |  | 36 | -0.3057492 |  | 18.783333 | 97.083333 | 8.627044 | 4.492792
|  |  | 36.016667 | -0.3073722 |  | 18.8 | 97.1 | 8.627044 | 4.492792
|  |  | 36.033333 | -0.3094192 |  | 18.816667 | 97.116667 | 8.627077 | 4.493191
|  |  | 36.05 | -0.311454 |  | 18.833333 | 97.133333 | 8.627077 | 4.493191
|  |  | 36.066667 | -0.3130892 |  | 18.85 | 97.15 | 8.627111 | 4.493603
|  |  | 36.083333 | -0.315124 |  | 18.866667 | 97.166667 | 8.627111 | 4.493603
|  |  | 36.1 | -0.3167471 |  | 18.883333 | 97.183333 | 8.627145 | 4.494015
|  |  | 36.116667 | -0.3183822 |  | 18.9 | 97.2 | 8.627145 | 4.494015
|  |  | 36.133333 | -0.3204171 |  | 18.916667 | 97.216667 | 8.627178 | 4.494415
|  |  | 36.15 | -0.3220522 |  | 18.933333 | 97.233333 | 8.627178 | 4.494415
|  |  | 36.166667 | -0.3236874 |  | 18.95 | 97.25 | 8.627212 | 4.494827
|  |  | 36.183333 | -0.3253104 |  | 18.966667 | 97.266667 | 8.627212 | 4.494827
|  |  | 36.2 | -0.3269456 |  | 18.983333 | 97.283333 | 8.627246 | 4.495238
|  |  | 36.216667 | -0.3285807 |  | 19 | 97.3 | 8.627246 | 4.495238
|  |  | 36.233333 | -0.3302038 |  | 19.016667 | 97.316667 | 8.627279 | 4.495638
|  |  | 36.25 | -0.3314271 |  | 19.033333 | 97.333333 | 8.627279 | 4.495638
|  |  | 36.266667 | -0.3330623 |  | 19.05 | 97.35 | 8.627313 | 4.49605
|  |  | 36.283333 | -0.3346853 |  | 19.066667 | 97.366667 | 8.627313 | 4.49605
|  |  | 36.3 | -0.3359086 |  | 19.083333 | 97.383333 | 8.627347 | 4.496462
|  |  | 36.316667 | -0.3375438 |  | 19.1 | 97.4 | 8.627347 | 4.496462
|  |  | 36.333333 | -0.3387671 |  | 19.116667 | 97.416667 | 8.62738 | 4.496861
|  |  | 36.35 | -0.3399905 |  | 19.133333 | 97.433333 | 8.62738 | 4.496861
|  |  | 36.366667 | -0.3412138 |  | 19.15 | 97.45 | 8.62738 | 4.496861
|  |  | 36.383333 | -0.3424371 |  | 19.166667 | 97.466667 | 8.627414 | 4.497273
|  |  | 36.4 | -0.3436605 |  | 19.183333 | 97.483333 | 8.627414 | 4.497273
|  |  | 36.416667 | -0.3448838 |  | 19.2 | 97.5 | 8.627448 | 4.497685
|  |  | 36.433333 | -0.3461071 |  | 19.216667 | 97.516667 | 8.627448 | 4.497685
|  |  | 36.45 | -0.3473305 |  | 19.233333 | 97.533333 | 8.627481 | 4.498085
|  |  | 36.466667 | -0.3485538 |  | 19.25 | 97.55 | 8.627481 | 4.498085
|  |  | 36.483333 | -0.3493653 |  | 19.266667 | 97.566667 | 8.627515 | 4.498497
|  |  | 36.5 | -0.3505887 |  | 19.283333 | 97.583333 | 8.627515 | 4.498497
|  |  | 36.516667 | -0.3514002 |  | 19.3 | 97.6 | 8.627549 | 4.498908
|  |  | 36.533333 | -0.3526235 |  | 19.316667 | 97.616667 | 8.627549 | 4.498908
|  |  | 36.55 | -0.3534472 |  | 19.333333 | 97.633333 | 8.627582 | 4.499308
|  |  | 36.566667 | -0.3546705 |  | 19.35 | 97.65 | 8.627582 | 4.499308
|  |  | 36.583333 | -0.355482 |  | 19.366667 | 97.666667 | 8.627616 | 4.49972
|  |  | 36.6 | -0.3562935 |  | 19.383333 | 97.683333 | 8.627616 | 4.49972
|  |  | 36.616667 | -0.3571172 |  | 19.4 | 97.7 | 8.62765 | 4.500132
|  |  | 36.633333 | -0.3579287 |  | 19.416667 | 97.716667 | 8.62765 | 4.500132
|  |  | 36.65 | -0.3587402 |  | 19.433333 | 97.733333 | 8.627683 | 4.500531
|  |  | 36.666667 | -0.3595517 |  | 19.45 | 97.75 | 8.627683 | 4.500531
|  |  | 36.683333 | -0.3603754 |  | 19.466667 | 97.766667 | 8.627717 | 4.500943
|  |  | 36.7 | -0.3611869 |  | 19.483333 | 97.783333 | 8.627717 | 4.500943
|  |  | 36.716667 | -0.3619984 |  | 19.5 | 97.8 | 8.627751 | 4.501355
|  |  | 36.733333 | -0.362822 |  | 19.516667 | 97.816667 | 8.627784 | 4.501755
|  |  | 36.75 | -0.3636335 |  | 19.533333 | 97.833333 | 8.627784 | 4.501755
|  |  | 36.766667 | -0.3644451 |  | 19.55 | 97.85 | 8.627818 | 4.502167
|  |  | 36.783333 | -0.3652687 |  | 19.566667 | 97.866667 | 8.627818 | 4.502167
|  |  | 36.8 | -0.3660802 |  | 19.583333 | 97.883333 | 8.627852 | 4.502578
|  |  | 36.816667 | -0.3668917 |  | 19.6 | 97.9 | 8.627885 | 4.502978
|  |  | 36.833333 | -0.3677154 |  | 19.616667 | 97.916667 | 8.627885 | 4.502978
|  |  | 36.85 | -0.3681151 |  | 19.633333 | 97.933333 | 8.627919 | 4.50339
|  |  | 36.866667 | -0.3689387 |  | 19.65 | 97.95 | 8.627919 | 4.50339
|  |  | 36.883333 | -0.3697502 |  | 19.666667 | 97.966667 | 8.627953 | 4.503802
|  |  | 36.9 | -0.3705617 |  | 19.683333 | 97.983333 | 8.627953 | 4.503802
|  |  | 36.916667 | -0.3709736 |  | 19.7 | 98 | 8.627986 | 4.504201
|  |  | 36.933333 | -0.3717851 |  | 19.716667 | 98.016667 | 8.627986 | 4.504201
|  |  | 36.95 | -0.3725966 |  | 19.733333 | 98.033333 | 8.62802 | 4.504613
|  |  | 36.966667 | -0.3730084 |  | 19.75 | 98.05 | 8.62802 | 4.504613
|  |  | 36.983333 | -0.3738199 |  | 19.766667 | 98.066667 | 8.628054 | 4.505025
|  |  | 37 | -0.3746436 |  | 19.783333 | 98.083333 | 8.628054 | 4.505025
|  |  | 37.016667 | -0.3750433 |  | 19.8 | 98.1 | 8.628054 | 4.505025
|  |  | 37.033333 | -0.3758669 |  | 19.816667 | 98.116667 | 8.628087 | 4.505425
|  |  | 37.05 | -0.3766784 |  | 19.833333 | 98.133333 | 8.628087 | 4.505425
|  |  | 37.066667 | -0.3774899 |  | 19.85 | 98.15 | 8.628121 | 4.505837
|  |  | 37.083333 | -0.3779018 |  | 19.866667 | 98.166667 | 8.628121 | 4.505837
|  |  | 37.1 | -0.3787133 |  | 19.883333 | 98.183333 | 8.628154 | 4.506236
|  |  | 37.116667 | -0.3791251 |  | 19.9 | 98.2 | 8.628154 | 4.506236
|  |  | 37.133333 | -0.3799366 |  | 19.916667 | 98.216667 | 8.628154 | 4.506236
|  |  | 37.15 | -0.3803484 |  | 19.933333 | 98.233333 | 8.628188 | 4.506648
|  |  | 37.166667 | -0.3807602 |  | 19.95 | 98.25 | 8.628188 | 4.506648
|  |  | 37.183333 | -0.3815718 |  | 19.966667 | 98.266667 | 8.628222 | 4.50706
|  |  | 37.2 | -0.3819836 |  | 19.983333 | 98.283333 | 8.628222 | 4.50706
|  |  | 37.216667 | -0.3823833 |  | 20 | 98.3 | 8.628255 | 4.50746
|  |  | 37.233333 | -0.3832069 |  | 20.016667 | 98.316667 | 8.628255 | 4.50746
|  |  | 37.25 | -0.3836066 |  | 20.033333 | 98.333333 | 8.628255 | 4.50746
|  |  | 37.266667 | -0.3840184 |  | 20.05 | 98.35 | 8.628289 | 4.507871
|  |  | 37.283333 | -0.3844181 |  | 20.066667 | 98.366667 | 8.628289 | 4.507871
|  |  | 37.3 | -0.38483 |  | 20.083333 | 98.383333 | 8.628323 | 4.508283
|  |  | 37.316667 | -0.3852418 |  | 20.1 | 98.4 | 8.628323 | 4.508283
|  |  | 37.333333 | -0.3860533 |  | 20.116667 | 98.416667 | 8.628356 | 4.508683
|  |  | 37.35 | -0.3864651 |  | 20.133333 | 98.433333 | 8.628356 | 4.508683
|  |  | 37.366667 | -0.3868648 |  | 20.15 | 98.45 | 8.628356 | 4.508683
|  |  | 37.383333 | -0.3872766 |  | 20.166667 | 98.466667 | 8.62839 | 4.509095
|  |  | 37.4 | -0.3876884 |  | 20.183333 | 98.483333 | 8.62839 | 4.509095
|  |  | 37.416667 | -0.3880881 |  | 20.2 | 98.5 | 8.628424 | 4.509507
|  |  | 37.433333 | -0.3885 |  | 20.216667 | 98.516667 | 8.628424 | 4.509507
|  |  | 37.45 | -0.3889118 |  | 20.233333 | 98.533333 | 8.628457 | 4.509906
|  |  | 37.466667 | -0.3893115 |  | 20.25 | 98.55 | 8.628457 | 4.509906
|  |  | 37.483333 | -0.3897233 |  | 20.266667 | 98.566667 | 8.628491 | 4.510318
|  |  | 37.5 | -0.3901351 |  | 20.283333 | 98.583333 | 8.628491 | 4.510318
|  |  | 37.516667 | -0.3905348 |  | 20.3 | 98.6 | 8.628525 | 4.51073
|  |  | 37.533333 | -0.3909466 |  | 20.316667 | 98.616667 | 8.628525 | 4.51073
|  |  | 37.55 | -0.3909466 |  | 20.333333 | 98.633333 | 8.628558 | 4.51113
|  |  | 37.566667 | -0.3913585 |  | 20.35 | 98.65 | 8.628558 | 4.51113
|  |  | 37.583333 | -0.3917582 |  | 20.366667 | 98.666667 | 8.628558 | 4.51113
|  |  | 37.6 | -0.39217 |  | 20.383333 | 98.683333 | 8.628592 | 4.511541
|  |  | 37.616667 | -0.3925818 |  | 20.4 | 98.7 | 8.628592 | 4.511541
|  |  | 37.633333 | -0.3929815 |  | 20.416667 | 98.716667 | 8.628626 | 4.511953
|  |  | 37.65 | -0.3933933 |  | 20.433333 | 98.733333 | 8.628626 | 4.511953
|  |  | 37.666667 | -0.3938051 |  | 20.45 | 98.75 | 8.628659 | 4.512353
|  |  | 37.683333 | -0.3938051 |  | 20.466667 | 98.766667 | 8.628659 | 4.512353
|  |  | 37.7 | -0.3942048 |  | 20.483333 | 98.783333 | 8.628659 | 4.512353
|  |  | 37.716667 | -0.3946166 |  | 20.5 | 98.8 | 8.628693 | 4.512765
|  |  | 37.733333 | -0.3950285 |  | 20.516667 | 98.816667 | 8.628693 | 4.512765
|  |  | 37.75 | -0.3954282 |  | 20.533333 | 98.833333 | 8.628727 | 4.513177
|  |  | 37.766667 | -0.39584 |  | 20.55 | 98.85 | 8.628727 | 4.513177
|  |  | 37.783333 | -0.3962518 |  | 20.566667 | 98.866667 | 8.62876 | 4.513576
|  |  | 37.8 | -0.3962518 |  | 20.583333 | 98.883333 | 8.62876 | 4.513576
|  |  | 37.816667 | -0.3966515 |  | 20.6 | 98.9 | 8.628794 | 4.513988
|  |  | 37.833333 | -0.3970633 |  | 20.616667 | 98.916667 | 8.628794 | 4.513988
|  |  | 37.85 | -0.3970633 |  | 20.633333 | 98.933333 | 8.628828 | 4.5144
|  |  | 37.866667 | -0.3970633 |  | 20.65 | 98.95 | 8.628828 | 4.5144
|  |  | 37.883333 | -0.3974751 |  | 20.666667 | 98.966667 | 8.628828 | 4.5144
|  |  | 37.9 | -0.3978748 |  | 20.683333 | 98.983333 | 8.628861 | 4.5148
|  |  | 37.916667 | -0.3978748 |  | 20.7 | 99 | 8.628861 | 4.5148
|  |  | 37.933333 | -0.3982867 |  | 20.716667 | 99.016667 | 8.628895 | 4.515211
|  |  | 37.95 | -0.3982867 |  | 20.733333 | 99.033333 | 8.628895 | 4.515211
|  |  | 37.966667 | -0.3986864 |  | 20.75 | 99.05 | 8.628895 | 4.515211
|  |  | 37.983333 | -0.3990982 |  | 20.766667 | 99.066667 | 8.628929 | 4.515623
|  |  | 38 | -0.3990982 |  | 20.783333 | 99.083333 | 8.628929 | 4.515623
|  |  | 38.016667 | -0.39951 |  | 20.8 | 99.1 | 8.628962 | 4.516023
|  |  | 38.033333 | -0.3999097 |  | 20.816667 | 99.116667 | 8.628962 | 4.516023
|  |  | 38.05 | -0.3999097 |  | 20.833333 | 99.133333 | 8.628996 | 4.516435
|  |  | 38.066667 | -0.4003215 |  | 20.85 | 99.15 | 8.628996 | 4.516435
|  |  | 38.083333 | -0.4003215 |  | 20.866667 | 99.166667 | 8.628996 | 4.516435
|  |  | 38.1 | -0.4007333 |  | 20.883333 | 99.183333 | 8.62903 | 4.516847
|  |  | 38.116667 | -0.401133 |  | 20.9 | 99.2 | 8.62903 | 4.516847
|  |  | 38.133333 | -0.401133 |  | 20.916667 | 99.216667 | 8.629063 | 4.517246
|  |  | 38.15 | -0.4015448 |  | 20.933333 | 99.233333 | 8.629063 | 4.517246
|  |  | 38.166667 | -0.4015448 |  | 20.95 | 99.25 | 8.629063 | 4.517246
|  |  | 38.183333 | -0.4019567 |  | 20.966667 | 99.266667 | 8.629097 | 4.517658
|  |  | 38.2 | -0.4023564 |  | 20.983333 | 99.283333 | 8.629097 | 4.517658
|  |  | 38.216667 | -0.4023564 |  | 21 | 99.3 | 8.629097 | 4.517658
|  |  | 38.233333 | -0.4027682 |  | 21.016667 | 99.316667 | 8.629131 | 4.51807
|  |  | 38.25 | -0.40318 |  | 21.033333 | 99.333333 | 8.629131 | 4.51807
|  |  | 38.266667 | -0.4035797 |  | 21.05 | 99.35 | 8.629164 | 4.51847
|  |  | 38.283333 | -0.4039915 |  | 21.066667 | 99.366667 | 8.629164 | 4.51847
|  |  | 38.3 | -0.4044033 |  | 21.083333 | 99.383333 | 8.629164 | 4.51847
|  |  | 38.316667 | -0.4044033 |  | 21.1 | 99.4 | 8.629198 | 4.518881
|  |  | 38.333333 | -0.404803 |  | 21.116667 | 99.416667 | 8.629198 | 4.518881
|  |  | 38.35 | -0.4052149 |  | 21.133333 | 99.433333 | 8.629231 | 4.519281
|  |  | 38.366667 | -0.4056267 |  | 21.15 | 99.45 | 8.629231 | 4.519281
|  |  | 38.383333 | -0.4056267 |  | 21.166667 | 99.466667 | 8.629265 | 4.519693
|  |  | 38.4 | -0.4060264 |  | 21.183333 | 99.483333 | 8.629265 | 4.519693
|  |  | 38.416667 | -0.4064382 |  | 21.2 | 99.5 | 8.629299 | 4.520105
|  |  | 38.433333 | -0.4064382 |  | 21.216667 | 99.516667 | 8.629299 | 4.520105
|  |  | 38.45 | -0.40685 |  | 21.233333 | 99.533333 | 8.629332 | 4.520504
|  |  | 38.466667 | -0.40685 |  | 21.25 | 99.55 | 8.629332 | 4.520504
|  |  | 38.483333 | -0.4072497 |  | 21.266667 | 99.566667 | 8.629366 | 4.520916
|  |  | 38.5 | -0.4072497 |  | 21.283333 | 99.583333 | 8.629366 | 4.520916
|  |  | 38.516667 | -0.4076615 |  | 21.3 | 99.6 | 8.6294 | 4.521328
|  |  | 38.533333 | -0.4076615 |  | 21.316667 | 99.616667 | 8.6294 | 4.521328
|  |  | 38.55 | -0.4080733 |  | 21.333333 | 99.633333 | 8.629433 | 4.521728
|  |  | 38.566667 | -0.408473 |  | 21.35 | 99.65 | 8.629433 | 4.521728
|  |  | 38.583333 | -0.408473 |  | 21.366667 | 99.666667 | 8.629467 | 4.52214
|  |  | 38.6 | -0.408473 |  | 21.383333 | 99.683333 | 8.629467 | 4.52214
|  |  | 38.616667 | -0.4088849 |  | 21.4 | 99.7 | 8.629501 | 4.522551
|  |  | 38.633333 | -0.4088849 |  | 21.416667 | 99.716667 | 8.629534 | 4.522951
|  |  | 38.65 | -0.4092967 |  | 21.433333 | 99.733333 | 8.629534 | 4.522951
|  |  | 38.666667 | -0.4092967 |  | 21.45 | 99.75 | 8.629568 | 4.523363
|  |  | 38.683333 | -0.4096964 |  | 21.466667 | 99.766667 | 8.629568 | 4.523363
|  |  | 38.7 | -0.4096964 |  | 21.483333 | 99.783333 | 8.629602 | 4.523775
|  |  | 38.716667 | -0.4096964 |  | 21.5 | 99.8 | 8.629602 | 4.523775
|  |  | 38.733333 | -0.4101082 |  | 21.516667 | 99.816667 | 8.629635 | 4.524174
|  |  | 38.75 | -0.4101082 |  | 21.533333 | 99.833333 | 8.629635 | 4.524174
|  |  | 38.766667 | -0.41052 |  | 21.55 | 99.85 | 8.629669 | 4.524586
|  |  | 38.783333 | -0.41052 |  | 21.566667 | 99.866667 | 8.629669 | 4.524586
|  |  | 38.8 | -0.41052 |  | 21.583333 | 99.883333 | 8.629703 | 4.524998
|  |  | 38.816667 | -0.4109197 |  | 21.6 | 99.9 | 8.629703 | 4.524998
|  |  | 38.833333 | -0.4109197 |  | 21.616667 | 99.916667 | 8.629736 | 4.525398
|  |  | 38.85 | -0.4113315 |  | 21.633333 | 99.933333 | 8.629736 | 4.525398
|  |  | 38.866667 | -0.4113315 |  | 21.65 | 99.95 | 8.629736 | 4.525398
|  |  | 38.883333 | -0.4117312 |  | 21.666667 | 99.966667 | 8.62977 | 4.52581
|  |  | 38.9 | -0.4117312 |  | 21.683333 | 99.983333 | 8.62977 | 4.52581
|  |  | 38.916667 | -0.4117312 |  | 21.7 | 100 | 8.629804 | 4.526221
|  |  | 38.933333 | -0.412143 |  | 21.716667 | 100.016667 | 8.629804 | 4.526221
|  |  | 38.95 | -0.412143 |  | 21.733333 | 100.033333 | 8.629837 | 4.526621
|  |  | 38.966667 | -0.4125549 |  | 21.75 | 100.05 | 8.629837 | 4.526621
|  |  | 38.983333 | -0.4125549 |  | 21.766667 | 100.066667 | 8.629871 | 4.527033
|  |  | 39 | -0.4129546 |  | 21.783333 | 100.083333 | 8.629871 | 4.527033
|  |  | 39.016667 | -0.4129546 |  | 21.8 | 100.1 | 8.629871 | 4.527033
|  |  | 39.033333 | -0.4129546 |  | 21.816667 | 100.116667 | 8.629905 | 4.527445
|  |  | 39.05 | -0.4133664 |  | 21.833333 | 100.133333 | 8.629905 | 4.527445
|  |  | 39.066667 | -0.4137782 |  | 21.85 | 100.15 | 8.629905 | 4.527445
|  |  | 39.083333 | -0.4137782 |  | 21.866667 | 100.166667 | 8.629938 | 4.527844
|  |  | 39.1 | -0.4141779 |  | 21.883333 | 100.183333 | 8.629938 | 4.527844
|  |  | 39.116667 | -0.4141779 |  | 21.9 | 100.2 | 8.629938 | 4.527844
|  |  | 39.133333 | -0.4145897 |  | 21.916667 | 100.216667 | 8.629972 | 4.528256
|  |  | 39.15 | -0.4145897 |  | 21.933333 | 100.233333 | 8.629972 | 4.528256
|  |  | 39.166667 | -0.4150015 |  | 21.95 | 100.25 | 8.629972 | 4.528256
|  |  | 39.183333 | -0.4150015 |  | 21.966667 | 100.266667 | 8.629972 | 4.528256
|  |  | 39.2 | -0.4154012 |  | 21.983333 | 100.283333 | 8.630006 | 4.528668
|  |  | 39.216667 | -0.4154012 |  | 22 | 100.3 | 8.630006 | 4.528668
|  |  | 39.233333 | -0.4158131 |  | 22.016667 | 100.316667 | 8.630006 | 4.528668
|  |  | 39.25 | -0.4158131 |  | 22.033333 | 100.333333 | 8.630039 | 4.529068
|  |  | 39.266667 | -0.4158131 |  | 22.05 | 100.35 | 8.630039 | 4.529068
|  |  | 39.283333 | -0.4162249 |  | 22.066667 | 100.366667 | 8.630073 | 4.52948
|  |  | 39.3 | -0.4162249 |  | 22.083333 | 100.383333 | 8.630073 | 4.52948
|  |  | 39.316667 | -0.4166246 |  | 22.1 | 100.4 | 8.630073 | 4.52948
|  |  | 39.333333 | -0.4166246 |  | 22.116667 | 100.416667 | 8.630073 | 4.52948
|  |  | 39.35 | -0.4166246 |  | 22.133333 | 100.433333 | 8.630107 | 4.529891
|  |  | 39.366667 | -0.4170364 |  | 22.15 | 100.45 | 8.630107 | 4.529891
|  |  | 39.383333 | -0.4170364 |  | 22.166667 | 100.466667 | 8.630107 | 4.529891
|  |  | 39.4 | -0.4170364 |  | 22.183333 | 100.483333 | 8.63014 | 4.530291
|  |  | 39.416667 | -0.4174482 |  | 22.2 | 100.5 | 8.63014 | 4.530291
|  |  | 39.433333 | -0.4174482 |  | 22.216667 | 100.516667 | 8.630174 | 4.530703
|  |  | 39.45 | -0.4174482 |  | 22.233333 | 100.533333 | 8.630174 | 4.530703
|  |  | 39.466667 | -0.4178479 |  | 22.25 | 100.55 | 8.630208 | 4.531115
|  |  | 39.483333 | -0.4178479 |  | 22.266667 | 100.566667 | 8.630208 | 4.531115
|  |  | 39.5 | -0.4178479 |  | 22.283333 | 100.583333 | 8.630241 | 4.531514
|  |  | 39.516667 | -0.4178479 |  | 22.3 | 100.6 | 8.630241 | 4.531514
|  |  | 39.533333 | -0.4182597 |  | 22.316667 | 100.616667 | 8.630241 | 4.531514
|  |  | 39.55 | -0.4182597 |  | 22.333333 | 100.633333 | 8.630275 | 4.531926
|  |  | 39.566667 | -0.4182597 |  | 22.35 | 100.65 | 8.630275 | 4.531926
|  |  | 39.583333 | -0.4182597 |  | 22.366667 | 100.666667 | 8.630308 | 4.532326
|  |  | 39.6 | -0.4186715 |  | 22.383333 | 100.683333 | 8.630308 | 4.532326
|  |  | 39.616667 | -0.4186715 |  | 22.4 | 100.7 | 8.630342 | 4.532738
|  |  | 39.633333 | -0.4186715 |  | 22.416667 | 100.716667 | 8.630342 | 4.532738
|  |  | 39.65 | -0.4190712 |  | 22.433333 | 100.733333 | 8.630376 | 4.53315
|  |  | 39.666667 | -0.4190712 |  | 22.45 | 100.75 | 8.630376 | 4.53315
|  |  | 39.683333 | -0.4190712 |  | 22.466667 | 100.766667 | 8.630409 | 4.533549
|  |  | 39.7 | -0.4194831 |  | 22.483333 | 100.783333 | 8.630409 | 4.533549
|  |  | 39.716667 | -0.4194831 |  | 22.5 | 100.8 | 8.630443 | 4.533961
|  |  | 39.733333 | -0.4194831 |  | 22.516667 | 100.816667 | 8.630443 | 4.533961
|  |  | 39.75 | -0.4198949 |  | 22.533333 | 100.833333 | 8.630477 | 4.534373
|  |  | 39.766667 | -0.4198949 |  | 22.55 | 100.85 | 8.630477 | 4.534373
|  |  | 39.783333 | -0.4202946 |  | 22.566667 | 100.866667 | 8.63051 | 4.534773
|  |  | 39.8 | -0.4202946 |  | 22.583333 | 100.883333 | 8.63051 | 4.534773
|  |  | 39.816667 | -0.4202946 |  | 22.6 | 100.9 | 8.63051 | 4.534773
|  |  | 39.833333 | -0.4207064 |  | 22.616667 | 100.916667 | 8.630544 | 4.535184
|  |  | 39.85 | -0.4207064 |  | 22.633333 | 100.933333 | 8.630544 | 4.535184
|  |  | 39.866667 | -0.4207064 |  | 22.65 | 100.95 | 8.630578 | 4.535596
|  |  | 39.883333 | -0.4211182 |  | 22.666667 | 100.966667 | 8.630578 | 4.535596
|  |  | 39.9 | -0.4211182 |  | 22.683333 | 100.983333 | 8.630611 | 4.535996
|  |  | 39.916667 | -0.4211182 |  | 22.7 | 101 | 8.630611 | 4.535996
|  |  | 39.933333 | -0.4215179 |  | 22.716667 | 101.016667 | 8.630645 | 4.536408
|  |  | 39.95 | -0.4215179 |  | 22.733333 | 101.033333 | 8.630645 | 4.536408
|  |  | 39.966667 | -0.4215179 |  | 22.75 | 101.05 | 8.630679 | 4.53682
|  |  | 39.983333 | -0.4219297 |  | 22.766667 | 101.066667 | 8.630679 | 4.53682
|  |  | 40 | -0.4219297 |  | 22.783333 | 101.083333 | 8.630679 | 4.53682
|  |  | 40.016667 | -0.4223416 |  | 22.8 | 101.1 | 8.630712 | 4.537219
|  |  | 40.033333 | -0.4223416 |  | 22.816667 | 101.116667 | 8.630712 | 4.537219
|  |  | 40.05 | -0.4227413 |  | 22.833333 | 101.133333 | 8.630746 | 4.537631
|  |  | 40.066667 | -0.4227413 |  | 22.85 | 101.15 | 8.630746 | 4.537631
|  |  | 40.083333 | -0.4227413 |  | 22.866667 | 101.166667 | 8.63078 | 4.538043
|  |  | 40.1 | -0.4231531 |  | 22.883333 | 101.183333 | 8.63078 | 4.538043
|  |  | 40.116667 | -0.4231531 |  | 22.9 | 101.2 | 8.63078 | 4.538043
|  |  | 40.133333 | -0.4231531 |  | 22.916667 | 101.216667 | 8.630813 | 4.538443
|  |  | 40.15 | -0.4235649 |  | 22.933333 | 101.233333 | 8.630813 | 4.538443
|  |  | 40.166667 | -0.4235649 |  | 22.95 | 101.25 | 8.630813 | 4.538443
|  |  | 40.183333 | -0.4235649 |  | 22.966667 | 101.266667 | 8.630847 | 4.538854
|  |  | 40.2 | -0.4239646 |  | 22.983333 | 101.283333 | 8.630847 | 4.538854
|  |  | 40.216667 | -0.4239646 |  | 23 | 101.3 | 8.630881 | 4.539266
|  |  | 40.233333 | -0.4239646 |  | 23.016667 | 101.316667 | 8.630881 | 4.539266
|  |  | 40.25 | -0.4243764 |  | 23.033333 | 101.333333 | 8.630881 | 4.539266
|  |  | 40.266667 | -0.4243764 |  | 23.05 | 101.35 | 8.630914 | 4.539666
|  |  | 40.283333 | -0.4243764 |  | 23.066667 | 101.366667 | 8.630914 | 4.539666
|  |  | 40.3 | -0.4243764 |  | 23.083333 | 101.383333 | 8.630914 | 4.539666
|  |  | 40.316667 | -0.4243764 |  | 23.1 | 101.4 | 8.630914 | 4.539666
|  |  | 40.333333 | -0.4247882 |  | 23.116667 | 101.416667 | 8.630914 | 4.539666
|  |  | 40.35 | -0.4247882 |  | 23.133333 | 101.433333 | 8.630948 | 4.540078
|  |  | 40.366667 | -0.4247882 |  | 23.15 | 101.45 | 8.630948 | 4.540078
|  |  | 40.383333 | -0.4247882 |  | 23.166667 | 101.466667 | 8.630948 | 4.540078
|  |  | 40.4 | -0.4247882 |  | 23.183333 | 101.483333 | 8.630982 | 4.54049
|  |  | 40.416667 | -0.4247882 |  | 23.2 | 101.5 | 8.630982 | 4.54049
|  |  | 40.433333 | -0.4247882 |  | 23.216667 | 101.516667 | 8.630982 | 4.54049
|  |  | 40.45 | -0.4251879 |  | 23.233333 | 101.533333 | 8.631015 | 4.540889
|  |  | 40.466667 | -0.4251879 |  | 23.25 | 101.55 | 8.631015 | 4.540889
|  |  | 40.483333 | -0.4247882 |  | 23.266667 | 101.566667 | 8.631015 | 4.540889
|  |  | 40.5 | -0.4247882 |  | 23.283333 | 101.583333 | 8.631015 | 4.540889
|  |  | 40.516667 | -0.4247882 |  | 23.3 | 101.6 | 8.631049 | 4.541301
|  |  | 40.533333 | -0.4247882 |  | 23.316667 | 101.616667 | 8.631049 | 4.541301
|  |  | 40.55 | -0.4247882 |  | 23.333333 | 101.633333 | 8.631083 | 4.541713
|  |  | 40.566667 | -0.4247882 |  | 23.35 | 101.65 | 8.631083 | 4.541713
|  |  | 40.583333 | -0.4251879 |  | 23.366667 | 101.666667 | 8.631083 | 4.541713
|  |  | 40.6 | -0.4251879 |  | 23.383333 | 101.683333 | 8.631116 | 4.542113
|  |  | 40.616667 | -0.4251879 |  | 23.4 | 101.7 | 8.631116 | 4.542113
|  |  | 40.633333 | -0.4251879 |  | 23.416667 | 101.716667 | 8.63115 | 4.542524
|  |  | 40.65 | -0.4255997 |  | 23.433333 | 101.733333 | 8.63115 | 4.542524
|  |  | 40.666667 | -0.4255997 |  | 23.45 | 101.75 | 8.63115 | 4.542524
|  |  | 40.683333 | -0.4255997 |  | 23.466667 | 101.766667 | 8.631184 | 4.542936
|  |  | 40.7 | -0.4255997 |  | 23.483333 | 101.783333 | 8.631184 | 4.542936
|  |  | 40.716667 | -0.4259994 |  | 23.5 | 101.8 | 8.631217 | 4.543336
|  |  | 40.733333 | -0.4259994 |  | 23.516667 | 101.816667 | 8.631217 | 4.543336
|  |  | 40.75 | -0.4264113 |  | 23.533333 | 101.833333 | 8.631251 | 4.543748
|  |  | 40.766667 | -0.4264113 |  | 23.55 | 101.85 | 8.631251 | 4.543748
|  |  | 40.783333 | -0.4264113 |  | 23.566667 | 101.866667 | 8.631285 | 4.54416
|  |  | 40.8 | -0.4268231 |  | 23.583333 | 101.883333 | 8.631285 | 4.54416
|  |  | 40.816667 | -0.4268231 |  | 23.6 | 101.9 | 8.631285 | 4.54416
|  |  | 40.833333 | -0.4272228 |  | 23.616667 | 101.916667 | 8.631318 | 4.544559
|  |  | 40.85 | -0.4272228 |  | 23.633333 | 101.933333 | 8.631318 | 4.544559
|  |  | 40.866667 | -0.4272228 |  | 23.65 | 101.95 | 8.631352 | 4.544971
|  |  | 40.883333 | -0.4276346 |  | 23.666667 | 101.966667 | 8.631352 | 4.544971
|  |  | 40.9 | -0.4276346 |  | 23.683333 | 101.983333 | 8.631386 | 4.545383
|  |  | 40.916667 | -0.4280464 |  | 23.7 | 102 | 8.631419 | 4.545783
|  |  | 40.933333 | -0.4284461 |  | 23.716667 | 102.016667 | 8.631419 | 4.545783
|  |  | 40.95 | -0.4284461 |  | 23.733333 | 102.033333 | 8.631453 | 4.546194
|  |  | 40.966667 | -0.4288579 |  | 23.75 | 102.05 | 8.631453 | 4.546194
|  |  | 40.983333 | -0.4288579 |  | 23.766667 | 102.066667 | 8.631453 | 4.546194
|  |  | 41 | -0.4288579 |  | 23.783333 | 102.083333 | 8.631486 | 4.546594
|  |  | 41.016667 | -0.4288579 |  | 23.8 | 102.1 | 8.631486 | 4.546594
|  |  | 41.033333 | -0.4292698 |  | 23.816667 | 102.116667 | 8.63152 | 4.547006
|  |  | 41.05 | -0.4292698 |  | 23.833333 | 102.133333 | 8.63152 | 4.547006
|  |  | 41.066667 | -0.4292698 |  | 23.85 | 102.15 | 8.63152 | 4.547006
|  |  | 41.083333 | -0.4292698 |  | 23.866667 | 102.166667 | 8.631554 | 4.547418
|  |  | 41.1 | -0.4292698 |  | 23.883333 | 102.183333 | 8.631554 | 4.547418
|  |  | 41.116667 | -0.4296695 |  | 23.9 | 102.2 | 8.631587 | 4.547818
|  |  | 41.133333 | -0.4296695 |  | 23.916667 | 102.216667 | 8.631587 | 4.547818
|  |  | 41.15 | -0.4296695 |  | 23.933333 | 102.233333 | 8.631587 | 4.547818
|  |  | 41.166667 | -0.4296695 |  | 23.95 | 102.25 | 8.631621 | 4.548229
|  |  | 41.183333 | -0.4296695 |  | 23.966667 | 102.266667 | 8.631621 | 4.548229
|  |  | 41.2 | -0.4300813 |  | 23.983333 | 102.283333 | 8.631621 | 4.548229
|  |  | 41.216667 | -0.4300813 |  | 24 | 102.3 | 8.631655 | 4.548641
|  |  | 41.233333 | -0.4300813 |  | 24.016667 | 102.316667 | 8.631655 | 4.548641
|  |  | 41.25 | -0.4300813 |  | 24.033333 | 102.333333 | 8.631688 | 4.549041
|  |  | 41.266667 | -0.4300813 |  | 24.05 | 102.35 | 8.631688 | 4.549041
|  |  | 41.283333 | -0.4300813 |  | 24.066667 | 102.366667 | 8.631688 | 4.549041
|  |  | 41.3 | -0.4300813 |  | 24.083333 | 102.383333 | 8.631688 | 4.549041
|  |  | 41.316667 | -0.4300813 |  | 24.1 | 102.4 | 8.631722 | 4.549453
|  |  | 41.333333 | -0.4300813 |  | 24.116667 | 102.416667 | 8.631722 | 4.549453
|  |  | 41.35 | -0.4300813 |  | 24.133333 | 102.433333 | 8.631722 | 4.549453
|  |  | 41.366667 | -0.4300813 |  | 24.15 | 102.45 | 8.631722 | 4.549453
|  |  | 41.383333 | -0.4304931 |  | 24.166667 | 102.466667 | 8.631722 | 4.549453
|  |  | 41.4 | -0.4304931 |  | 24.183333 | 102.483333 | 8.631756 | 4.549865
|  |  | 41.416667 | -0.4304931 |  | 24.2 | 102.5 | 8.631756 | 4.549865
|  |  | 41.433333 | -0.4304931 |  | 24.216667 | 102.516667 | 8.631756 | 4.549865
|  |  | 41.45 | -0.4308928 |  | 24.233333 | 102.533333 | 8.631789 | 4.550264
|  |  | 41.466667 | -0.4308928 |  | 24.25 | 102.55 | 8.631789 | 4.550264
|  |  | 41.483333 | -0.4313046 |  | 24.266667 | 102.566667 | 8.631789 | 4.550264
|  |  | 41.5 | -0.4313046 |  | 24.283333 | 102.583333 | 8.631823 | 4.550676
|  |  | 41.516667 | -0.4313046 |  | 24.3 | 102.6 | 8.631823 | 4.550676
|  |  | 41.533333 | -0.4313046 |  | 24.316667 | 102.616667 | 8.631823 | 4.550676
|  |  | 41.55 | -0.4317164 |  | 24.333333 | 102.633333 | 8.631857 | 4.551088
|  |  | 41.566667 | -0.4317164 |  | 24.35 | 102.65 | 8.631857 | 4.551088
|  |  | 41.583333 | -0.4317164 |  | 24.366667 | 102.666667 | 8.631857 | 4.551088
|  |  | 41.6 | -0.4317164 |  | 24.383333 | 102.683333 | 8.63189 | 4.551488
|  |  | 41.616667 | -0.4317164 |  | 24.4 | 102.7 | 8.63189 | 4.551488
|  |  | 41.633333 | -0.4321161 |  | 24.416667 | 102.716667 | 8.631924 | 4.551899
|  |  | 41.65 | -0.4321161 |  | 24.433333 | 102.733333 | 8.631924 | 4.551899
|  |  | 41.666667 | -0.4321161 |  | 24.45 | 102.75 | 8.631924 | 4.551899
|  |  | 41.683333 | -0.4325279 |  | 24.466667 | 102.766667 | 8.631958 | 4.552311
|  |  | 41.7 | -0.4325279 |  | 24.483333 | 102.783333 | 8.631958 | 4.552311
|  |  | 41.716667 | -0.4325279 |  | 24.5 | 102.8 | 8.631991 | 4.552711
|  |  | 41.733333 | -0.4329398 |  | 24.516667 | 102.816667 | 8.631991 | 4.552711
|  |  | 41.75 | -0.4329398 |  | 24.533333 | 102.833333 | 8.631991 | 4.552711
|  |  | 41.766667 | -0.4333395 |  | 24.55 | 102.85 | 8.632025 | 4.553123
|  |  | 41.783333 | -0.4333395 |  | 24.566667 | 102.866667 | 8.632025 | 4.553123
|  |  | 41.8 | -0.4333395 |  | 24.583333 | 102.883333 | 8.632059 | 4.553535
|  |  | 41.816667 | -0.4337513 |  | 24.6 | 102.9 | 8.632059 | 4.553535
|  |  | 41.833333 | -0.4337513 |  | 24.616667 | 102.916667 | 8.632092 | 4.553934
|  |  | 41.85 | -0.4337513 |  | 24.633333 | 102.933333 | 8.632092 | 4.553934
|  |  | 41.866667 | -0.4337513 |  | 24.65 | 102.95 | 8.632092 | 4.553934
|  |  | 41.883333 | -0.4337513 |  | 24.666667 | 102.966667 | 8.632126 | 4.554346
|  |  | 41.9 | -0.4341631 |  | 24.683333 | 102.983333 | 8.632126 | 4.554346
|  |  | 41.916667 | -0.4341631 |  | 24.7 | 103 | 8.63216 | 4.554758
|  |  | 41.933333 | -0.4341631 |  | 24.716667 | 103.016667 | 8.63216 | 4.554758
|  |  | 41.95 | -0.4341631 |  | 24.733333 | 103.033333 | 8.63216 | 4.554758
|  |  | 41.966667 | -0.4341631 |  | 24.75 | 103.05 | 8.632193 | 4.555158
|  |  | 41.983333 | -0.4345628 |  | 24.766667 | 103.066667 | 8.632193 | 4.555158
|  |  | 42 | -0.4345628 |  | 24.783333 | 103.083333 | 8.632193 | 4.555158
|  |  | 42.016667 | -0.4345628 |  | 24.8 | 103.1 | 8.632227 | 4.555569
|  |  | 42.033333 | -0.4345628 |  | 24.816667 | 103.116667 | 8.632227 | 4.555569
|  |  | 42.05 | -0.4345628 |  | 24.833333 | 103.133333 | 8.632227 | 4.555569
|  |  | 42.066667 | -0.4345628 |  | 24.85 | 103.15 | 8.632261 | 4.555981
|  |  | 42.083333 | -0.4349746 |  | 24.866667 | 103.166667 | 8.632261 | 4.555981
|  |  | 42.1 | -0.4349746 |  | 24.883333 | 103.183333 | 8.632261 | 4.555981
|  |  | 42.116667 | -0.4349746 |  | 24.9 | 103.2 | 8.632294 | 4.556381
|  |  | 42.133333 | -0.4349746 |  | 24.916667 | 103.216667 | 8.632294 | 4.556381
|  |  | 42.15 | -0.4353864 |  | 24.933333 | 103.233333 | 8.632294 | 4.556381
|  |  | 42.166667 | -0.4353864 |  | 24.95 | 103.25 | 8.632328 | 4.556793
|  |  | 42.183333 | -0.4353864 |  | 24.966667 | 103.266667 | 8.632328 | 4.556793
|  |  | 42.2 | -0.4353864 |  | 24.983333 | 103.283333 | 8.632362 | 4.557205
|  |  | 42.216667 | -0.4349746 |  | 25 | 103.3 | 8.632362 | 4.557205
|  |  | 42.233333 | -0.4349746 |  | 25.016667 | 103.316667 | 8.632362 | 4.557205
|  |  | 42.25 | -0.4349746 |  | 25.033333 | 103.333333 | 8.632395 | 4.557604
|  |  | 42.266667 | -0.4349746 |  | 25.05 | 103.35 | 8.632395 | 4.557604
|  |  | 42.283333 | -0.4349746 |  | 25.066667 | 103.366667 | 8.632395 | 4.557604
|  |  | 42.3 | -0.4353864 |  | 25.083333 | 103.383333 | 8.632429 | 4.558016
|  |  | 42.316667 | -0.4353864 |  | 25.1 | 103.4 | 8.632429 | 4.558016
|  |  | 42.333333 | -0.4353864 |  | 25.116667 | 103.416667 | 8.632429 | 4.558016
|  |  | 42.35 | -0.4353864 |  | 25.133333 | 103.433333 | 8.632463 | 4.558428
|  |  | 42.366667 | -0.4353864 |  | 25.15 | 103.45 | 8.632463 | 4.558428
|  |  | 42.383333 | -0.4353864 |  | 25.166667 | 103.466667 | 8.632463 | 4.558428
|  |  | 42.4 | -0.4357861 |  | 25.183333 | 103.483333 | 8.632496 | 4.558828
|  |  | 42.416667 | -0.4357861 |  | 25.2 | 103.5 | 8.632496 | 4.558828
|  |  | 42.433333 | -0.4357861 |  | 25.216667 | 103.516667 | 8.632496 | 4.558828
|  |  | 42.45 | -0.4361979 |  | 25.233333 | 103.533333 | 8.632496 | 4.558828
|  |  | 42.466667 | -0.4361979 |  | 25.25 | 103.55 | 8.63253 | 4.559239
|  |  | 42.483333 | -0.4361979 |  | 25.266667 | 103.566667 | 8.63253 | 4.559239
|  |  | 42.5 | -0.4361979 |  | 25.283333 | 103.583333 | 8.63253 | 4.559239
|  |  | 42.516667 | -0.4366098 |  | 25.3 | 103.6 | 8.63253 | 4.559239
|  |  | 42.533333 | -0.4366098 |  | 25.316667 | 103.616667 | 8.632563 | 4.559639
|  |  | 42.55 | -0.4366098 |  | 25.333333 | 103.633333 | 8.632563 | 4.559639
|  |  | 42.566667 | -0.4366098 |  | 25.35 | 103.65 | 8.632563 | 4.559639
|  |  | 42.583333 | -0.4366098 |  | 25.366667 | 103.666667 | 8.632597 | 4.560051
|  |  | 42.6 | -0.4370095 |  | 25.383333 | 103.683333 | 8.632597 | 4.560051
|  |  | 42.616667 | -0.4370095 |  | 25.4 | 103.7 | 8.632597 | 4.560051
|  |  | 42.633333 | -0.4374213 |  | 25.416667 | 103.716667 | 8.632631 | 4.560463
|  |  | 42.65 | -0.4374213 |  | 25.433333 | 103.733333 | 8.632631 | 4.560463
|  |  | 42.666667 | -0.4378331 |  | 25.45 | 103.75 | 8.632664 | 4.560862
|  |  | 42.683333 | -0.4378331 |  | 25.466667 | 103.766667 | 8.632664 | 4.560862
|  |  | 42.7 | -0.4378331 |  | 25.483333 | 103.783333 | 8.632664 | 4.560862
|  |  | 42.716667 | -0.4378331 |  | 25.5 | 103.8 | 8.632698 | 4.561274
|  |  | 42.733333 | -0.4382328 |  | 25.516667 | 103.816667 | 8.632698 | 4.561274
|  |  | 42.75 | -0.4382328 |  | 25.533333 | 103.833333 | 8.632698 | 4.561274
|  |  | 42.766667 | -0.4382328 |  | 25.55 | 103.85 | 8.632732 | 4.561686
|  |  | 42.783333 | -0.4382328 |  | 25.566667 | 103.866667 | 8.632732 | 4.561686
|  |  | 42.8 | -0.4382328 |  | 25.583333 | 103.883333 | 8.632732 | 4.561686
|  |  | 42.816667 | -0.4382328 |  | 25.6 | 103.9 | 8.632765 | 4.562086
|  |  | 42.833333 | -0.4382328 |  | 25.616667 | 103.916667 | 8.632765 | 4.562086
|  |  | 42.85 | -0.4386446 |  | 25.633333 | 103.933333 | 8.632765 | 4.562086
|  |  | 42.866667 | -0.4386446 |  | 25.65 | 103.95 | 8.632799 | 4.562498
|  |  | 42.883333 | -0.4386446 |  | 25.666667 | 103.966667 | 8.632799 | 4.562498
|  |  | 42.9 | -0.4386446 |  | 25.683333 | 103.983333 | 8.632833 | 4.562909
|  |  | 42.916667 | -0.4386446 |  | 25.7 | 104 | 8.632833 | 4.562909
|  |  | 42.933333 | -0.4386446 |  | 25.716667 | 104.016667 | 8.632833 | 4.562909
|  |  | 42.95 | -0.4386446 |  | 25.733333 | 104.033333 | 8.632866 | 4.563309
|  |  | 42.966667 | -0.4386446 |  | 25.75 | 104.05 | 8.632866 | 4.563309
|  |  | 42.983333 | -0.4390443 |  | 25.766667 | 104.066667 | 8.632866 | 4.563309
|  |  | 43 | -0.4390443 |  | 25.783333 | 104.083333 | 8.632866 | 4.563309
|  |  | 43.016667 | -0.4390443 |  | 25.8 | 104.1 | 8.6329 | 4.563721
|  |  | 43.033333 | -0.4390443 |  | 25.816667 | 104.116667 | 8.6329 | 4.563721
|  |  | 43.05 | -0.4390443 |  | 25.833333 | 104.133333 | 8.6329 | 4.563721
|  |  | 43.066667 | -0.4394561 |  | 25.85 | 104.15 | 8.6329 | 4.563721
|  |  | 43.083333 | -0.4394561 |  | 25.866667 | 104.166667 | 8.6329 | 4.563721
|  |  | 43.1 | -0.4394561 |  | 25.883333 | 104.183333 | 8.632934 | 4.564133
|  |  | 43.116667 | -0.4394561 |  | 25.9 | 104.2 | 8.632934 | 4.564133
|  |  | 43.133333 | -0.4394561 |  | 25.916667 | 104.216667 | 8.632934 | 4.564133
|  |  | 43.15 | -0.4394561 |  | 25.933333 | 104.233333 | 8.632934 | 4.564133
|  |  | 43.166667 | -0.4394561 |  | 25.95 | 104.25 | 8.632967 | 4.564532
|  |  | 43.183333 | -0.439868 |  | 25.966667 | 104.266667 | 8.632967 | 4.564532
|  |  | 43.2 | -0.439868 |  | 25.983333 | 104.283333 | 8.632967 | 4.564532
|  |  | 43.216667 | -0.439868 |  | 26 | 104.3 | 8.633001 | 4.564944
|  |  | 43.233333 | -0.439868 |  | 26.016667 | 104.316667 | 8.633001 | 4.564944
|  |  | 43.25 | -0.439868 |  | 26.033333 | 104.333333 | 8.633035 | 4.565356
|  |  | 43.266667 | -0.4402677 |  | 26.05 | 104.35 | 8.633035 | 4.565356
|  |  | 43.283333 | -0.4402677 |  | 26.066667 | 104.366667 | 8.633035 | 4.565356
|  |  | 43.3 | -0.4402677 |  | 26.083333 | 104.383333 | 8.633068 | 4.565756
|  |  | 43.316667 | -0.4402677 |  | 26.1 | 104.4 | 8.633068 | 4.565756
|  |  | 43.333333 | -0.4402677 |  | 26.116667 | 104.416667 | 8.633102 | 4.566168
|  |  | 43.35 | -0.4406795 |  | 26.133333 | 104.433333 | 8.633102 | 4.566168
|  |  | 43.366667 | -0.4406795 |  | 26.15 | 104.45 | 8.633102 | 4.566168
|  |  | 43.383333 | -0.4406795 |  | 26.166667 | 104.466667 | 8.633102 | 4.566168
|  |  | 43.4 | -0.4406795 |  | 26.183333 | 104.483333 | 8.633136 | 4.566579
|  |  | 43.416667 | -0.4406795 |  | 26.2 | 104.5 | 8.633136 | 4.566579
|  |  | 43.433333 | -0.4410913 |  | 26.216667 | 104.516667 | 8.633136 | 4.566579
|  |  | 43.45 | -0.4410913 |  | 26.233333 | 104.533333 | 8.633169 | 4.566979
|  |  | 43.466667 | -0.4410913 |  | 26.25 | 104.55 | 8.633169 | 4.566979
|  |  | 43.483333 | -0.4410913 |  | 26.266667 | 104.566667 | 8.633169 | 4.566979
|  |  | 43.5 | -0.441491 |  | 26.283333 | 104.583333 | 8.633169 | 4.566979
|  |  | 43.516667 | -0.441491 |  | 26.3 | 104.6 | 8.633203 | 4.567391
|  |  | 43.533333 | -0.441491 |  | 26.316667 | 104.616667 | 8.633203 | 4.567391
|  |  | 43.55 | -0.441491 |  | 26.333333 | 104.633333 | 8.633203 | 4.567391
|  |  | 43.566667 | -0.4419028 |  | 26.35 | 104.65 | 8.633237 | 4.567803
|  |  | 43.583333 | -0.4419028 |  | 26.366667 | 104.666667 | 8.633237 | 4.567803
|  |  | 43.6 | -0.4419028 |  | 26.383333 | 104.683333 | 8.633237 | 4.567803
|  |  | 43.616667 | -0.4423146 |  | 26.4 | 104.7 | 8.63327 | 4.568202
|  |  | 43.633333 | -0.4423146 |  | 26.416667 | 104.716667 | 8.63327 | 4.568202
|  |  | 43.65 | -0.4423146 |  | 26.433333 | 104.733333 | 8.63327 | 4.568202
|  |  | 43.666667 | -0.4427143 |  | 26.45 | 104.75 | 8.633304 | 4.568614
|  |  | 43.683333 | -0.4427143 |  | 26.466667 | 104.766667 | 8.633304 | 4.568614
|  |  | 43.7 | -0.4427143 |  | 26.483333 | 104.783333 | 8.633304 | 4.568614
|  |  | 43.716667 | -0.4427143 |  | 26.5 | 104.8 | 8.633304 | 4.568614
|  |  | 43.733333 | -0.4427143 |  | 26.516667 | 104.816667 | 8.633338 | 4.569026
|  |  | 43.75 | -0.4431261 |  | 26.533333 | 104.833333 | 8.633338 | 4.569026
|  |  | 43.766667 | -0.4431261 |  | 26.55 | 104.85 | 8.633338 | 4.569026
|  |  | 43.783333 | -0.4431261 |  | 26.566667 | 104.866667 | 8.633371 | 4.569426
|  |  | 43.8 | -0.4431261 |  | 26.583333 | 104.883333 | 8.633371 | 4.569426
|  |  | 43.816667 | -0.4431261 |  | 26.6 | 104.9 | 8.633371 | 4.569426
|  |  | 43.833333 | -0.4431261 |  | 26.616667 | 104.916667 | 8.633371 | 4.569426
|  |  | 43.85 | -0.443538 |  | 26.633333 | 104.933333 | 8.633405 | 4.569838
|  |  | 43.866667 | -0.443538 |  | 26.65 | 104.95 | 8.633405 | 4.569838
|  |  | 43.883333 | -0.443538 |  | 26.666667 | 104.966667 | 8.633405 | 4.569838
|  |  | 43.9 | -0.443538 |  | 26.683333 | 104.983333 | 8.633439 | 4.570249
|  |  | 43.916667 | -0.443538 |  | 26.7 | 105 | 8.633439 | 4.570249
|  |  | 43.933333 | -0.443538 |  | 26.716667 | 105.016667 | 8.633472 | 4.570649
|  |  | 43.95 | -0.443538 |  | 26.733333 | 105.033333 | 8.633472 | 4.570649
|  |  | 43.966667 | -0.443538 |  | 26.75 | 105.05 | 8.633472 | 4.570649
|  |  | 43.983333 | -0.443538 |  | 26.766667 | 105.066667 | 8.633506 | 4.571061
|  |  | 44 | -0.443538 |  | 26.783333 | 105.083333 | 8.633506 | 4.571061
|  |  | 44.016667 | -0.4439377 |  | 26.8 | 105.1 | 8.63354 | 4.571473
|  |  | 44.033333 | -0.4439377 |  | 26.816667 | 105.116667 | 8.63354 | 4.571473
|  |  | 44.05 | -0.4439377 |  | 26.833333 | 105.133333 | 8.63354 | 4.571473
|  |  | 44.066667 | -0.4439377 |  | 26.85 | 105.15 | 8.633573 | 4.571872
|  |  | 44.083333 | -0.4439377 |  | 26.866667 | 105.166667 | 8.633573 | 4.571872
|  |  | 44.1 | -0.4439377 |  | 26.883333 | 105.183333 | 8.633573 | 4.571872
|  |  | 44.116667 | -0.4443495 |  | 26.9 | 105.2 | 8.633607 | 4.572284
|  |  | 44.133333 | -0.4443495 |  | 26.916667 | 105.216667 | 8.633607 | 4.572284
|  |  | 44.15 | -0.4443495 |  | 26.933333 | 105.233333 | 8.633607 | 4.572284
|  |  | 44.166667 | -0.4443495 |  | 26.95 | 105.25 | 8.633641 | 4.572696
|  |  | 44.183333 | -0.4443495 |  | 26.966667 | 105.266667 | 8.633641 | 4.572696
|  |  | 44.2 | -0.4443495 |  | 26.983333 | 105.283333 | 8.633674 | 4.573096
|  |  | 44.216667 | -0.4447613 |  | 27 | 105.3 | 8.633674 | 4.573096
|  |  | 44.233333 | -0.4447613 |  | 27.016667 | 105.316667 | 8.633674 | 4.573096
|  |  | 44.25 | -0.4447613 |  | 27.033333 | 105.333333 | 8.633708 | 4.573508
|  |  | 44.266667 | -0.4447613 |  | 27.05 | 105.35 | 8.633708 | 4.573508
|  |  | 44.283333 | -0.4447613 |  | 27.066667 | 105.366667 | 8.633741 | 4.573907
|  |  | 44.3 | -0.445161 |  | 27.083333 | 105.383333 | 8.633741 | 4.573907
|  |  | 44.316667 | -0.445161 |  | 27.1 | 105.4 | 8.633775 | 4.574319
|  |  | 44.333333 | -0.445161 |  | 27.116667 | 105.416667 | 8.633775 | 4.574319
|  |  | 44.35 | -0.445161 |  | 27.133333 | 105.433333 | 8.633775 | 4.574319
|  |  | 44.366667 | -0.445161 |  | 27.15 | 105.45 | 8.633775 | 4.574319
|  |  | 44.383333 | -0.4455728 |  | 27.166667 | 105.466667 | 8.633809 | 4.574731
|  |  | 44.4 | -0.4455728 |  | 27.183333 | 105.483333 | 8.633809 | 4.574731
|  |  | 44.416667 | -0.4455728 |  | 27.2 | 105.5 | 8.633809 | 4.574731
|  |  | 44.433333 | -0.4459846 |  | 27.216667 | 105.516667 | 8.633809 | 4.574731
|  |  | 44.45 | -0.4459846 |  | 27.233333 | 105.533333 | 8.633842 | 4.575131
|  |  | 44.466667 | -0.4463843 |  | 27.25 | 105.55 | 8.633842 | 4.575131
|  |  | 44.483333 | -0.4467962 |  | 27.266667 | 105.566667 | 8.633842 | 4.575131
|  |  | 44.5 | -0.4467962 |  | 27.283333 | 105.583333 | 8.633876 | 4.575542
|  |  | 44.516667 | -0.447208 |  | 27.3 | 105.6 | 8.633876 | 4.575542
|  |  | 44.533333 | -0.4476077 |  | 27.316667 | 105.616667 | 8.633876 | 4.575542
|  |  | 44.55 | -0.4480195 |  | 27.333333 | 105.633333 | 8.633876 | 4.575542
|  |  | 44.566667 | -0.4484313 |  | 27.35 | 105.65 | 8.633876 | 4.575542
|  |  | 44.583333 | -0.4484313 |  | 27.366667 | 105.666667 | 8.63391 | 4.575954
|  |  | 44.6 | -0.448831 |  | 27.383333 | 105.683333 | 8.63391 | 4.575954
|  |  | 44.616667 | -0.4492428 |  | 27.4 | 105.7 | 8.63391 | 4.575954
|  |  | 44.633333 | -0.4496546 |  | 27.416667 | 105.716667 | 8.63391 | 4.575954
|  |  | 44.65 | -0.4504662 |  | 27.433333 | 105.733333 | 8.633943 | 4.576354
|  |  | 44.666667 | -0.450878 |  | 27.45 | 105.75 | 8.633943 | 4.576354
|  |  | 44.683333 | -0.4512777 |  | 27.466667 | 105.766667 | 8.633943 | 4.576354
|  |  | 44.7 | -0.4516895 |  | 27.483333 | 105.783333 | 8.633943 | 4.576354
|  |  | 44.716667 | -0.4521013 |  | 27.5 | 105.8 | 8.633943 | 4.576354
|  |  | 44.733333 | -0.452501 |  | 27.516667 | 105.816667 | 8.633977 | 4.576766
|  |  | 44.75 | -0.452501 |  | 27.533333 | 105.833333 | 8.633977 | 4.576766
|  |  | 44.766667 | -0.4533125 |  | 27.55 | 105.85 | 8.633977 | 4.576766
|  |  | 44.783333 | -0.4537244 |  | 27.566667 | 105.866667 | 8.633977 | 4.576766
|  |  | 44.8 | -0.4541362 |  | 27.583333 | 105.883333 | 8.634011 | 4.577178
|  |  | 44.816667 | -0.4545359 |  | 27.6 | 105.9 | 8.634011 | 4.577178
|  |  | 44.833333 | -0.4549477 |  | 27.616667 | 105.916667 | 8.634011 | 4.577178
|  |  | 44.85 | -0.4549477 |  | 27.633333 | 105.933333 | 8.634044 | 4.577577
|  |  | 44.866667 | -0.4553595 |  | 27.65 | 105.95 | 8.634044 | 4.577577
|  |  | 44.883333 | -0.4557592 |  | 27.666667 | 105.966667 | 8.634044 | 4.577577
|  |  | 44.9 | -0.4557592 |  | 27.683333 | 105.983333 | 8.634044 | 4.577577
|  |  | 44.916667 | -0.456171 |  | 27.7 | 106 | 8.634078 | 4.577989
|  |  | 44.933333 | -0.456171 |  | 27.716667 | 106.016667 | 8.634078 | 4.577989
|  |  | 44.95 | -0.456171 |  | 27.733333 | 106.033333 | 8.634078 | 4.577989
|  |  | 44.966667 | -0.4565828 |  | 27.75 | 106.05 | 8.634078 | 4.577989
|  |  | 44.983333 | -0.4565828 |  | 27.766667 | 106.066667 | 8.634112 | 4.578401
|  |  | 45 | -0.4565828 |  | 27.783333 | 106.083333 | 8.634112 | 4.578401
|  |  | 45.016667 | -0.4565828 |  | 27.8 | 106.1 | 8.634112 | 4.578401
|  |  | 45.033333 | -0.4565828 |  | 27.816667 | 106.116667 | 8.634145 | 4.578801
|  |  | 45.05 | -0.4565828 |  | 27.833333 | 106.133333 | 8.634145 | 4.578801
|  |  | 45.066667 | -0.4565828 |  | 27.85 | 106.15 | 8.634145 | 4.578801
|  |  | 45.083333 | -0.4565828 |  | 27.866667 | 106.166667 | 8.634179 | 4.579212
|  |  | 45.1 | -0.456171 |  | 27.883333 | 106.183333 | 8.634179 | 4.579212
|  |  | 45.116667 | -0.456171 |  | 27.9 | 106.2 | 8.634213 | 4.579624
|  |  | 45.133333 | -0.456171 |  | 27.916667 | 106.216667 | 8.634213 | 4.579624
|  |  | 45.15 | -0.456171 |  | 27.933333 | 106.233333 | 8.634246 | 4.580024
|  |  | 45.166667 | -0.456171 |  | 27.95 | 106.25 | 8.634246 | 4.580024
|  |  | 45.183333 | -0.4557592 |  | 27.966667 | 106.266667 | 8.634246 | 4.580024
|  |  | 45.2 | -0.4557592 |  | 27.983333 | 106.283333 | 8.63428 | 4.580436
|  |  | 45.216667 | -0.4557592 |  | 28 | 106.3 | 8.63428 | 4.580436
|  |  | 45.233333 | -0.4553595 |  | 28.016667 | 106.316667 | 8.63428 | 4.580436
|  |  | 45.25 | -0.4553595 |  | 28.033333 | 106.333333 | 8.63428 | 4.580436
|  |  | 45.266667 | -0.4553595 |  | 28.05 | 106.35 | 8.634314 | 4.580848
|  |  | 45.283333 | -0.4549477 |  | 28.066667 | 106.366667 | 8.634314 | 4.580848
|  |  | 45.3 | -0.4549477 |  | 28.083333 | 106.383333 | 8.634314 | 4.580848
|  |  | 45.316667 | -0.4545359 |  | 28.1 | 106.4 | 8.634347 | 4.581247
|  |  | 45.333333 | -0.4541362 |  | 28.116667 | 106.416667 | 8.634347 | 4.581247
|  |  | 45.35 | -0.4541362 |  | 28.133333 | 106.433333 | 8.634381 | 4.581659
|  |  | 45.366667 | -0.4541362 |  | 28.15 | 106.45 | 8.634381 | 4.581659
|  |  | 45.383333 | -0.4537244 |  | 28.166667 | 106.466667 | 8.634381 | 4.581659
|  |  | 45.4 | -0.4537244 |  | 28.183333 | 106.483333 | 8.634415 | 4.582071
|  |  | 45.416667 | -0.4533125 |  | 28.2 | 106.5 | 8.634415 | 4.582071
|  |  | 45.433333 | -0.4533125 |  | 28.216667 | 106.516667 | 8.634448 | 4.582471
|  |  | 45.45 | -0.4529128 |  | 28.233333 | 106.533333 | 8.634448 | 4.582471
|  |  | 45.466667 | -0.452501 |  | 28.25 | 106.55 | 8.634448 | 4.582471
|  |  | 45.483333 | -0.452501 |  | 28.266667 | 106.566667 | 8.634482 | 4.582882
|  |  | 45.5 | -0.4521013 |  | 28.283333 | 106.583333 | 8.634482 | 4.582882
|  |  | 45.516667 | -0.4521013 |  | 28.3 | 106.6 | 8.634482 | 4.582882
|  |  | 45.533333 | -0.4516895 |  | 28.316667 | 106.616667 | 8.634482 | 4.582882
|  |  | 45.55 | -0.4512777 |  | 28.333333 | 106.633333 | 8.634516 | 4.583294
|  |  | 45.566667 | -0.4512777 |  | 28.35 | 106.65 | 8.634516 | 4.583294
|  |  | 45.583333 | -0.450878 |  | 28.366667 | 106.666667 | 8.634516 | 4.583294
|  |  | 45.6 | -0.450878 |  | 28.383333 | 106.683333 | 8.634549 | 4.583694
|  |  | 45.616667 | -0.4504662 |  | 28.4 | 106.7 | 8.634549 | 4.583694
|  |  | 45.633333 | -0.4500543 |  | 28.416667 | 106.716667 | 8.634549 | 4.583694
|  |  | 45.65 | -0.4500543 |  | 28.433333 | 106.733333 | 8.634583 | 4.584106
|  |  | 45.666667 | -0.4496546 |  | 28.45 | 106.75 | 8.634583 | 4.584106
|  |  | 45.683333 | -0.4496546 |  | 28.466667 | 106.766667 | 8.634617 | 4.584518
|  |  | 45.7 | -0.4492428 |  | 28.483333 | 106.783333 | 8.634617 | 4.584518
|  |  | 45.716667 | -0.4492428 |  | 28.5 | 106.8 | 8.634617 | 4.584518
|  |  | 45.733333 | -0.448831 |  | 28.516667 | 106.816667 | 8.63465 | 4.584917
|  |  | 45.75 | -0.4484313 |  | 28.533333 | 106.833333 | 8.63465 | 4.584917
|  |  | 45.766667 | -0.4484313 |  | 28.55 | 106.85 | 8.63465 | 4.584917
|  |  | 45.783333 | -0.4480195 |  | 28.566667 | 106.866667 | 8.634684 | 4.585329
|  |  | 45.8 | -0.4476077 |  | 28.583333 | 106.883333 | 8.634684 | 4.585329
|  |  | 45.816667 | -0.4476077 |  | 28.6 | 106.9 | 8.634684 | 4.585329
|  |  | 45.833333 | -0.447208 |  | 28.616667 | 106.916667 | 8.634684 | 4.585329
|  |  | 45.85 | -0.4467962 |  | 28.633333 | 106.933333 | 8.634684 | 4.585329
|  |  | 45.866667 | -0.4463843 |  | 28.65 | 106.95 | 8.634718 | 4.585741
|  |  | 45.883333 | -0.4463843 |  | 28.666667 | 106.966667 | 8.634718 | 4.585741
|  |  | 45.9 | -0.4459846 |  | 28.683333 | 106.983333 | 8.634718 | 4.585741
|  |  | 45.916667 | -0.4459846 |  | 28.7 | 107 | 8.634718 | 4.585741
|  |  | 45.933333 | -0.4455728 |  | 28.716667 | 107.016667 | 8.634718 | 4.585741
|  |  | 45.95 | -0.445161 |  | 28.733333 | 107.033333 | 8.634751 | 4.586141
|  |  | 45.966667 | -0.4447613 |  | 28.75 | 107.05 | 8.634751 | 4.586141
|  |  | 45.983333 | -0.4447613 |  | 28.766667 | 107.066667 | 8.634751 | 4.586141
|  |  | 46 | -0.4443495 |  | 28.783333 | 107.083333 | 8.634785 | 4.586552
|  |  | 46.016667 | -0.4439377 |  | 28.8 | 107.1 | 8.634785 | 4.586552
|  |  | 46.033333 | -0.443538 |  | 28.816667 | 107.116667 | 8.634785 | 4.586552
|  |  | 46.05 | -0.4431261 |  | 28.833333 | 107.133333 | 8.634785 | 4.586552
|  |  | 46.066667 | -0.4431261 |  | 28.85 | 107.15 | 8.634818 | 4.586952
|  |  | 46.083333 | -0.4427143 |  | 28.866667 | 107.166667 | 8.634818 | 4.586952
|  |  | 46.1 | -0.4423146 |  | 28.883333 | 107.183333 | 8.634818 | 4.586952
|  |  | 46.116667 | -0.4419028 |  | 28.9 | 107.2 | 8.634818 | 4.586952
|  |  | 46.133333 | -0.441491 |  | 28.916667 | 107.216667 | 8.634852 | 4.587364
|  |  | 46.15 | -0.4410913 |  | 28.933333 | 107.233333 | 8.634852 | 4.587364
|  |  | 46.166667 | -0.4406795 |  | 28.95 | 107.25 | 8.634852 | 4.587364
|  |  | 46.183333 | -0.4406795 |  | 28.966667 | 107.266667 | 8.634852 | 4.587364
|  |  | 46.2 | -0.4402677 |  | 28.983333 | 107.283333 | 8.634886 | 4.587776
|  |  | 46.216667 | -0.439868 |  | 29 | 107.3 | 8.634886 | 4.587776
|  |  | 46.233333 | -0.4394561 |  | 29.016667 | 107.316667 | 8.634886 | 4.587776
|  |  | 46.25 | -0.4390443 |  | 29.033333 | 107.333333 | 8.634886 | 4.587776
|  |  | 46.266667 | -0.4386446 |  | 29.05 | 107.35 | 8.634919 | 4.588176
|  |  | 46.283333 | -0.4382328 |  | 29.066667 | 107.366667 | 8.634919 | 4.588176
|  |  | 46.3 | -0.4378331 |  | 29.083333 | 107.383333 | 8.634919 | 4.588176
|  |  | 46.316667 | -0.4374213 |  | 29.1 | 107.4 | 8.634919 | 4.588176
|  |  | 46.333333 | -0.4370095 |  | 29.116667 | 107.416667 | 8.634953 | 4.588587
|  |  | 46.35 | -0.4370095 |  | 29.133333 | 107.433333 | 8.634953 | 4.588587
|  |  | 46.366667 | -0.4366098 |  | 29.15 | 107.45 | 8.634953 | 4.588587
|  |  | 46.383333 | -0.4361979 |  | 29.166667 | 107.466667 | 8.634953 | 4.588587
|  |  | 46.4 | -0.4357861 |  | 29.183333 | 107.483333 | 8.634953 | 4.588587
|  |  | 46.416667 | -0.4353864 |  | 29.2 | 107.5 | 8.634953 | 4.588587
|  |  | 46.433333 | -0.4349746 |  | 29.216667 | 107.516667 | 8.634953 | 4.588587
|  |  | 46.45 | -0.4345628 |  | 29.233333 | 107.533333 | 8.634953 | 4.588587
|  |  | 46.466667 | -0.4341631 |  | 29.25 | 107.55 | 8.634953 | 4.588587
|  |  | 46.483333 | -0.4337513 |  | 29.266667 | 107.566667 | 8.634953 | 4.588587
|  |  | 46.5 | -0.4333395 |  | 29.283333 | 107.583333 | 8.634953 | 4.588587
|  |  | 46.516667 | -0.4329398 |  | 29.3 | 107.6 | 8.634953 | 4.588587
|  |  | 46.533333 | -0.4325279 |  | 29.316667 | 107.616667 | 8.634953 | 4.588587
|  |  | 46.55 | -0.4321161 |  | 29.333333 | 107.633333 | 8.634987 | 4.588999
|  |  | 46.566667 | -0.4317164 |  | 29.35 | 107.65 | 8.634987 | 4.588999
|  |  | 46.583333 | -0.4313046 |  | 29.366667 | 107.666667 | 8.634987 | 4.588999
|  |  | 46.6 | -0.4308928 |  | 29.383333 | 107.683333 | 8.634987 | 4.588999
|  |  | 46.616667 | -0.4304931 |  | 29.4 | 107.7 | 8.634987 | 4.588999
|  |  | 46.633333 | -0.4300813 |  | 29.416667 | 107.716667 | 8.634987 | 4.588999
|  |  | 46.65 | -0.4296695 |  | 29.433333 | 107.733333 | 8.63502 | 4.589399
|  |  | 46.666667 | -0.4292698 |  | 29.45 | 107.75 | 8.63502 | 4.589399
|  |  | 46.683333 | -0.4288579 |  | 29.466667 | 107.766667 | 8.63502 | 4.589399
|  |  | 46.7 | -0.4284461 |  | 29.483333 | 107.783333 | 8.63502 | 4.589399
|  |  | 46.716667 | -0.4276346 |  | 29.5 | 107.8 | 8.63502 | 4.589399
|  |  | 46.733333 | -0.4272228 |  | 29.516667 | 107.816667 | 8.63502 | 4.589399
|  |  | 46.75 | -0.4268231 |  | 29.533333 | 107.833333 | 8.635054 | 4.589811
|  |  | 46.766667 | -0.4264113 |  | 29.55 | 107.85 | 8.635054 | 4.589811
|  |  | 46.783333 | -0.4259994 |  | 29.566667 | 107.866667 | 8.635054 | 4.589811
|  |  | 46.8 | -0.4255997 |  | 29.583333 | 107.883333 | 8.635088 | 4.590222
|  |  | 46.816667 | -0.4251879 |  | 29.6 | 107.9 | 8.635088 | 4.590222
|  |  | 46.833333 | -0.4247882 |  | 29.616667 | 107.916667 | 8.635088 | 4.590222
|  |  | 46.85 | -0.4243764 |  | 29.633333 | 107.933333 | 8.635121 | 4.590622
|  |  | 46.866667 | -0.4239646 |  | 29.65 | 107.95 | 8.635121 | 4.590622
|  |  | 46.883333 | -0.4235649 |  | 29.666667 | 107.966667 | 8.635121 | 4.590622
|  |  | 46.9 | -0.4231531 |  | 29.683333 | 107.983333 | 8.635155 | 4.591034
|  |  | 46.916667 | -0.4227413 |  | 29.7 | 108 | 8.635155 | 4.591034
|  |  | 46.933333 | -0.4223416 |  | 29.716667 | 108.016667 | 8.635155 | 4.591034
|  |  | 46.95 | -0.4219297 |  | 29.733333 | 108.033333 | 8.635189 | 4.591446
|  |  | 46.966667 | -0.4215179 |  | 29.75 | 108.05 | 8.635189 | 4.591446
|  |  | 46.983333 | -0.4211182 |  | 29.766667 | 108.066667 | 8.635189 | 4.591446
|  |  | 47 | -0.4202946 |  | 29.783333 | 108.083333 | 8.635189 | 4.591446
|  |  | 47.016667 | -0.4198949 |  | 29.8 | 108.1 | 8.635222 | 4.591846
|  |  | 47.033333 | -0.4194831 |  | 29.816667 | 108.116667 | 8.635222 | 4.591846
|  |  | 47.05 | -0.4190712 |  | 29.833333 | 108.133333 | 8.635222 | 4.591846
|  |  | 47.066667 | -0.4186715 |  | 29.85 | 108.15 | 8.635222 | 4.591846
|  |  | 47.083333 | -0.4182597 |  | 29.866667 | 108.166667 | 8.635222 | 4.591846
|  |  | 47.1 | -0.4178479 |  | 29.883333 | 108.183333 | 8.635256 | 4.592257
|  |  | 47.116667 | -0.4174482 |  | 29.9 | 108.2 | 8.635256 | 4.592257
|  |  | 47.133333 | -0.4170364 |  | 29.916667 | 108.216667 | 8.635256 | 4.592257
|  |  | 47.15 | -0.4166246 |  | 29.933333 | 108.233333 | 8.63529 | 4.592669
|  |  | 47.166667 | -0.4158131 |  | 29.95 | 108.25 | 8.63529 | 4.592669
|  |  | 47.183333 | -0.4154012 |  | 29.966667 | 108.266667 | 8.63529 | 4.592669
|  |  | 47.2 | -0.4150015 |  | 29.983333 | 108.283333 | 8.635323 | 4.593069
|  |  | 47.216667 | -0.4145897 |  | 30 | 108.3 | 8.635323 | 4.593069
|  |  | 47.233333 | -0.4141779 |  | 30.016667 | 108.316667 | 8.635323 | 4.593069
|  |  | 47.25 | -0.4137782 |  | 30.033333 | 108.333333 | 8.635323 | 4.593069
|  |  | 47.266667 | -0.4129546 |  | 30.05 | 108.35 | 8.635323 | 4.593069
|  |  | 47.283333 | -0.4125549 |  | 30.066667 | 108.366667 | 8.635357 | 4.593481
|  |  | 47.3 | -0.412143 |  | 30.083333 | 108.383333 | 8.635357 | 4.593481
|  |  | 47.316667 | -0.4117312 |  | 30.1 | 108.4 | 8.635357 | 4.593481
|  |  | 47.333333 | -0.4113315 |  | 30.116667 | 108.416667 | 8.635357 | 4.593481
|  |  | 47.35 | -0.4109197 |  | 30.133333 | 108.433333 | 8.635357 | 4.593481
|  |  | 47.366667 | -0.41052 |  | 30.15 | 108.45 | 8.635357 | 4.593481
|  |  | 47.383333 | -0.4101082 |  | 30.166667 | 108.466667 | 8.635357 | 4.593481
|  |  | 47.4 | -0.4096964 |  | 30.183333 | 108.483333 | 8.635357 | 4.593481
|  |  | 47.416667 | -0.4092967 |  | 30.2 | 108.5 | 8.635357 | 4.593481
|  |  | 47.433333 | -0.408473 |  | 30.216667 | 108.516667 | 8.635357 | 4.593481
|  |  | 47.45 | -0.4080733 |  | 30.233333 | 108.533333 | 8.635357 | 4.593481
|  |  | 47.466667 | -0.4076615 |  | 30.25 | 108.55 | 8.635357 | 4.593481
|  |  | 47.483333 | -0.4072497 |  | 30.266667 | 108.566667 | 8.635391 | 4.593892
|  |  | 47.5 | -0.40685 |  | 30.283333 | 108.583333 | 8.635424 | 4.594292
|  |  | 47.516667 | -0.4060264 |  | 30.3 | 108.6 | 8.635458 | 4.594704
|  |  | 47.533333 | -0.4056267 |  | 30.316667 | 108.616667 | 8.635559 | 4.595927
|  |  | 47.55 | -0.4052149 |  | 30.333333 | 108.633333 | 8.63566 | 4.597151
|  |  | 47.566667 | -0.404803 |  | 30.35 | 108.65 | 8.635795 | 4.598786
|  |  | 47.583333 | -0.4044033 |  | 30.366667 | 108.666667 | 8.635896 | 4.600009
|  |  | 47.6 | -0.4039915 |  | 30.383333 | 108.683333 | 8.63603 | 4.601632
|  |  | 47.616667 | -0.40318 |  | 30.4 | 108.7 | 8.636165 | 4.603267
|  |  | 47.633333 | -0.4027682 |  | 30.416667 | 108.716667 | 8.636299 | 4.60489
|  |  | 47.65 | -0.4023564 |  | 30.433333 | 108.733333 | 8.636434 | 4.606526
|  |  | 47.666667 | -0.4019567 |  | 30.45 | 108.75 | 8.636535 | 4.607749
|  |  | 47.683333 | -0.401133 |  | 30.466667 | 108.766667 | 8.636636 | 4.608972
|  |  | 47.7 | -0.4007333 |  | 30.483333 | 108.783333 | 8.636737 | 4.610196
|  |  | 47.716667 | -0.4003215 |  | 30.5 | 108.8 | 8.636804 | 4.611007
|  |  | 47.733333 | -0.39951 |  | 30.516667 | 108.816667 | 8.636838 | 4.611419
|  |  | 47.75 | -0.3990982 |  | 30.533333 | 108.833333 | 8.636905 | 4.61223
|  |  | 47.766667 | -0.3986864 |  | 30.55 | 108.85 | 8.636905 | 4.61223
|  |  | 47.783333 | -0.3982867 |  | 30.566667 | 108.866667 | 8.636905 | 4.61223
|  |  | 47.8 | -0.3974751 |  | 30.583333 | 108.883333 | 8.636905 | 4.61223
|  |  | 47.816667 | -0.3970633 |  | 30.6 | 108.9 | 8.636872 | 4.611831
|  |  | 47.833333 | -0.3966515 |  | 30.616667 | 108.916667 | 8.636804 | 4.611007
|  |  | 47.85 | -0.3962518 |  | 30.633333 | 108.933333 | 8.636703 | 4.609784
|  |  | 47.866667 | -0.3954282 |  | 30.65 | 108.95 | 8.636569 | 4.608161
|  |  | 47.883333 | -0.3950285 |  | 30.666667 | 108.966667 | 8.6364 | 4.606114
|  |  | 47.9 | -0.3946166 |  | 30.683333 | 108.983333 | 8.636198 | 4.603667
|  |  | 47.916667 | -0.3942048 |  | 30.7 | 109 | 8.635963 | 4.600821
|  |  | 47.933333 | -0.3933933 |  | 30.716667 | 109.016667 | 8.63566 | 4.597151
|  |  | 47.95 | -0.3929815 |  | 30.733333 | 109.033333 | 8.63529 | 4.592669
|  |  | 47.966667 | -0.3925818 |  | 30.75 | 109.05 | 8.634852 | 4.587364
|  |  | 47.983333 | -0.3917582 |  | 30.766667 | 109.066667 | 8.634381 | 4.581659
|  |  | 48 | -0.3913585 |  | 30.783333 | 109.083333 | 8.633876 | 4.575542
|  |  | 48.016667 | -0.3909466 |  | 30.8 | 109.1 | 8.633304 | 4.568614
|  |  | 48.033333 | -0.3905348 |  | 30.816667 | 109.116667 | 8.63253 | 4.559239
|  |  | 48.05 | -0.3901351 |  | 30.833333 | 109.133333 | 8.631352 | 4.544971
|  |  | 48.066667 | -0.3893115 |  | 30.85 | 109.15 | 8.630275 | 4.531926
|  |  | 48.083333 | -0.3889118 |  | 30.866667 | 109.166667 | 8.629231 | 4.519281
|  |  | 48.1 | -0.3885 |  | 30.883333 | 109.183333 | 8.628255 | 4.50746
|  |  | 48.116667 | -0.3880881 |  | 30.9 | 109.2 | 8.627279 | 4.495638
|  |  | 48.133333 | -0.3876884 |  | 30.916667 | 109.216667 | 8.626337 | 4.484228
|  |  | 48.15 | -0.3868648 |  | 30.933333 | 109.233333 | 8.625395 | 4.472819
|  |  | 48.166667 | -0.3864651 |  | 30.95 | 109.25 | 8.624452 | 4.461397
|  |  | 48.183333 | -0.3860533 |  | 30.966667 | 109.266667 | 8.623476 | 4.449575
|  |  | 48.2 | -0.3852418 |  | 30.983333 | 109.283333 | 8.622534 | 4.438165
|  |  | 48.216667 | -0.38483 |  | 31 | 109.3 | 8.621524 | 4.425932
|  |  | 48.233333 | -0.3844181 |  | 31.016667 | 109.316667 | 8.620548 | 4.414111
|  |  | 48.25 | -0.3836066 |  | 31.033333 | 109.333333 | 8.619505 | 4.401477
|  |  | 48.266667 | -0.3832069 |  | 31.05 | 109.35 | 8.618461 | 4.388832
|  |  | 48.283333 | -0.3823833 |  | 31.066667 | 109.366667 | 8.617418 | 4.376199
|  |  | 48.3 | -0.3819836 |  | 31.083333 | 109.383333 | 8.616307 | 4.362743
|  |  | 48.316667 | -0.38116 |  | 31.1 | 109.4 | 8.61523 | 4.349698
|  |  | 48.333333 | -0.3807602 |  | 31.116667 | 109.416667 | 8.614086 | 4.335841
|  |  | 48.35 | -0.3799366 |  | 31.133333 | 109.433333 | 8.612942 | 4.321985
|  |  | 48.366667 | -0.3795369 |  | 31.15 | 109.45 | 8.611764 | 4.307717
|  |  | 48.383333 | -0.3787133 |  | 31.166667 | 109.466667 | 8.610586 | 4.293448
|  |  | 48.4 | -0.3783136 |  | 31.183333 | 109.483333 | 8.609374 | 4.278768
|  |  | 48.416667 | -0.3779018 |  | 31.2 | 109.5 | 8.608129 | 4.263689
|  |  | 48.433333 | -0.3770902 |  | 31.216667 | 109.516667 | 8.606883 | 4.248597
|  |  | 48.45 | -0.3766784 |  | 31.233333 | 109.533333 | 8.605605 | 4.233117
|  |  | 48.466667 | -0.3758669 |  | 31.25 | 109.55 | 8.604326 | 4.217626
|  |  | 48.483333 | -0.3754551 |  | 31.266667 | 109.566667 | 8.603013 | 4.201723
|  |  | 48.5 | -0.3746436 |  | 31.283333 | 109.583333 | 8.601667 | 4.185419
|  |  | 48.516667 | -0.3738199 |  | 31.3 | 109.6 | 8.60032 | 4.169104
|  |  | 48.533333 | -0.3734202 |  | 31.316667 | 109.616667 | 8.59894 | 4.152389
|  |  | 48.55 | -0.3725966 |  | 31.333333 | 109.633333 | 8.597561 | 4.135687
|  |  | 48.566667 | -0.3721969 |  | 31.35 | 109.65 | 8.596147 | 4.11856
|  |  | 48.583333 | -0.3713733 |  | 31.366667 | 109.666667 | 8.5947 | 4.101033
|  |  | 48.6 | -0.3709736 |  | 31.383333 | 109.683333 | 8.593253 | 4.083507
|  |  | 48.616667 | -0.370162 |  | 31.4 | 109.7 | 8.591805 | 4.065969
|  |  | 48.633333 | -0.3697502 |  | 31.416667 | 109.716667 | 8.590291 | 4.047631
|  |  | 48.65 | -0.3689387 |  | 31.433333 | 109.733333 | 8.58881 | 4.029692
|  |  | 48.666667 | -0.3685269 |  | 31.45 | 109.75 | 8.587262 | 4.010943
|  |  | 48.683333 | -0.3677154 |  | 31.466667 | 109.766667 | 8.585747 | 3.992593
|  |  | 48.7 | -0.3673036 |  | 31.483333 | 109.783333 | 8.584165 | 3.973431
|  |  | 48.716667 | -0.366492 |  | 31.5 | 109.8 | 8.582617 | 3.954681
|  |  | 48.733333 | -0.3660802 |  | 31.516667 | 109.816667 | 8.581001 | 3.935108
|  |  | 48.75 | -0.3656684 |  | 31.533333 | 109.833333 | 8.57942 | 3.915959
|  |  | 48.766667 | -0.3648569 |  | 31.55 | 109.85 | 8.577804 | 3.896385
|  |  | 48.783333 | -0.3644451 |  | 31.566667 | 109.866667 | 8.576189 | 3.876824
|  |  | 48.8 | -0.3636335 |  | 31.583333 | 109.883333 | 8.574539 | 3.856839
|  |  | 48.816667 | -0.3632217 |  | 31.6 | 109.9 | 8.57289 | 3.836866
|  |  | 48.833333 | -0.362822 |  | 31.616667 | 109.916667 | 8.571241 | 3.816893
|  |  | 48.85 | -0.3619984 |  | 31.633333 | 109.933333 | 8.569592 | 3.796919
|  |  | 48.866667 | -0.3615987 |  | 31.65 | 109.95 | 8.567909 | 3.776535
|  |  | 48.883333 | -0.3607751 |  | 31.666667 | 109.966667 | 8.566226 | 3.75615
|  |  | 48.9 | -0.3603754 |  | 31.683333 | 109.983333 | 8.56451 | 3.735365
|  |  | 48.916667 | -0.3595517 |  | 31.7 | 110 | 8.562793 | 3.714568
|  |  | 48.933333 | -0.359152 |  | 31.716667 | 110.016667 | 8.56111 | 3.694183
|  |  | 48.95 | -0.3583284 |  | 31.733333 | 110.033333 | 8.55936 | 3.672987
|  |  | 48.966667 | -0.3579287 |  | 31.75 | 110.05 | 8.557644 | 3.652202
|  |  | 48.983333 | -0.3575169 |  | 31.766667 | 110.066667 | 8.555894 | 3.631006
|  |  | 49 | -0.3567053 |  | 31.783333 | 110.083333 | 8.554177 | 3.610209
|  |  | 49.016667 | -0.3562935 |  | 31.8 | 110.1 | 8.552427 | 3.589013
|  |  | 49.033333 | -0.3558938 |  | 31.816667 | 110.116667 | 8.550643 | 3.567405
|  |  | 49.05 | -0.3550702 |  | 31.833333 | 110.133333 | 8.548893 | 3.546208
|  |  | 49.066667 | -0.3546705 |  | 31.85 | 110.15 | 8.547143 | 3.525012
|  |  | 49.083333 | -0.3538469 |  | 31.866667 | 110.166667 | 8.545359 | 3.503404
|  |  | 49.1 | -0.3534472 |  | 31.883333 | 110.183333 | 8.543609 | 3.482207
|  |  | 49.116667 | -0.3530353 |  | 31.9 | 110.2 | 8.541825 | 3.460599
|  |  | 49.133333 | -0.3522238 |  | 31.916667 | 110.216667 | 8.540075 | 3.439403
|  |  | 49.15 | -0.351812 |  | 31.933333 | 110.233333 | 8.538291 | 3.417794
|  |  | 49.166667 | -0.3510005 |  | 31.95 | 110.25 | 8.536507 | 3.396186
|  |  | 49.183333 | -0.3505887 |  | 31.966667 | 110.266667 | 8.534724 | 3.37459
|  |  | 49.2 | -0.3497771 |  | 31.983333 | 110.283333 | 8.53294 | 3.352982
|  |  | 49.216667 | -0.3493653 |  | 32 | 110.3 | 8.531156 | 3.331374
|  |  | 49.233333 | -0.3485538 |  | 32.016667 | 110.316667 | 8.529372 | 3.309765
|  |  | 49.25 | -0.348142 |  | 32.033333 | 110.333333 | 8.527588 | 3.288157
|  |  | 49.266667 | -0.3473305 |  | 32.05 | 110.35 | 8.525805 | 3.266561
|  |  | 49.283333 | -0.3469187 |  | 32.066667 | 110.366667 | 8.524021 | 3.244953
|  |  | 49.3 | -0.3465068 |  | 32.083333 | 110.383333 | 8.522237 | 3.223345
|  |  | 49.316667 | -0.3461071 |  | 32.1 | 110.4 | 8.520453 | 3.201736
|  |  | 49.333333 | -0.3452835 |  | 32.116667 | 110.416667 | 8.518669 | 3.180128
|  |  | 49.35 | -0.3448838 |  | 32.133333 | 110.433333 | 8.516886 | 3.158532
|  |  | 49.366667 | -0.3440602 |  | 32.15 | 110.45 | 8.515102 | 3.136924
|  |  | 49.383333 | -0.3436605 |  | 32.166667 | 110.466667 | 8.513318 | 3.115316
|  |  | 49.4 | -0.3428489 |  | 32.183333 | 110.483333 | 8.511534 | 3.093707
|  |  | 49.416667 | -0.3424371 |  | 32.2 | 110.5 | 8.50975 | 3.072099
|  |  | 49.433333 | -0.3416256 |  | 32.216667 | 110.516667 | 8.507967 | 3.050503
|  |  | 49.45 | -0.3412138 |  | 32.233333 | 110.533333 | 8.506183 | 3.028895
|  |  | 49.466667 | -0.3404023 |  | 32.25 | 110.55 | 8.504399 | 3.007286
|  |  | 49.483333 | -0.3399905 |  | 32.266667 | 110.566667 | 8.502615 | 2.985678
|  |  | 49.5 | -0.3391789 |  | 32.283333 | 110.583333 | 8.500831 | 2.96407
|  |  | 49.516667 | -0.3387671 |  | 32.3 | 110.6 | 8.499048 | 2.942474
|  |  | 49.533333 | -0.3379556 |  | 32.316667 | 110.616667 | 8.497264 | 2.920866
|  |  | 49.55 | -0.3375438 |  | 32.333333 | 110.633333 | 8.49548 | 2.899257
|  |  | 49.566667 | -0.3367323 |  | 32.35 | 110.65 | 8.493696 | 2.877649
|  |  | 49.583333 | -0.3363205 |  | 32.366667 | 110.666667 | 8.491946 | 2.856453
|  |  | 49.6 | -0.3355089 |  | 32.383333 | 110.683333 | 8.490162 | 2.834845
|  |  | 49.616667 | -0.3350971 |  | 32.4 | 110.7 | 8.488378 | 2.813236
|  |  | 49.633333 | -0.3342856 |  | 32.416667 | 110.716667 | 8.486628 | 2.79204
|  |  | 49.65 | -0.3338738 |  | 32.433333 | 110.733333 | 8.484844 | 2.770432
|  |  | 49.666667 | -0.3330623 |  | 32.45 | 110.75 | 8.483061 | 2.748836
|  |  | 49.683333 | -0.3322386 |  | 32.466667 | 110.766667 | 8.481277 | 2.727227
|  |  | 49.7 | -0.3318389 |  | 32.483333 | 110.783333 | 8.479493 | 2.705619
|  |  | 49.716667 | -0.3310153 |  | 32.5 | 110.8 | 8.477743 | 2.684423
|  |  | 49.733333 | -0.3306156 |  | 32.516667 | 110.816667 | 8.475959 | 2.662814
|  |  | 49.75 | -0.3298041 |  | 32.533333 | 110.833333 | 8.474175 | 2.641206
|  |  | 49.766667 | -0.3289804 |  | 32.55 | 110.85 | 8.472425 | 2.62001
|  |  | 49.783333 | -0.3285807 |  | 32.566667 | 110.866667 | 8.470641 | 2.598402
|  |  | 49.8 | -0.3277571 |  | 32.583333 | 110.883333 | 8.468891 | 2.577205
|  |  | 49.816667 | -0.3273574 |  | 32.6 | 110.9 | 8.467107 | 2.555597
|  |  | 49.833333 | -0.3265338 |  | 32.616667 | 110.916667 | 8.465357 | 2.534401
|  |  | 49.85 | -0.3257222 |  | 32.633333 | 110.933333 | 8.463573 | 2.512792
|  |  | 49.866667 | -0.3253104 |  | 32.65 | 110.95 | 8.461823 | 2.491596
|  |  | 49.883333 | -0.3244989 |  | 32.666667 | 110.966667 | 8.460073 | 2.4704
|  |  | 49.9 | -0.3240871 |  | 32.683333 | 110.983333 | 8.458289 | 2.448791
|  |  | 49.916667 | -0.3232756 |  | 32.7 | 111 | 8.456539 | 2.427595
|  |  | 49.933333 | -0.3224641 |  | 32.716667 | 111.016667 | 8.454789 | 2.406398
|  |  | 49.95 | -0.3220522 |  | 32.733333 | 111.033333 | 8.453005 | 2.38479
|  |  | 49.966667 | -0.3212407 |  | 32.75 | 111.05 | 8.451255 | 2.363594
|  |  | 49.983333 | -0.3204171 |  | 32.766667 | 111.066667 | 8.449505 | 2.342397
|  |  | 50 | -0.3200174 |  | 32.783333 | 111.083333 | 8.447755 | 2.321201
|  |  | 50.016667 | -0.3191938 |  | 32.8 | 111.1 | 8.446005 | 2.300005
|  |  | 50.033333 | -0.3183822 |  | 32.816667 | 111.116667 | 8.444254 | 2.278796
|  |  | 50.05 | -0.3179704 |  | 32.833333 | 111.133333 | 8.442504 | 2.2576
|  |  | 50.066667 | -0.3171589 |  | 32.85 | 111.15 | 8.440754 | 2.236403
|  |  | 50.083333 | -0.3163474 |  | 32.866667 | 111.166667 | 8.439004 | 2.215207
|  |  | 50.1 | -0.3159356 |  | 32.883333 | 111.183333 | 8.437254 | 2.19401
|  |  | 50.116667 | -0.315124 |  | 32.9 | 111.2 | 8.435504 | 2.172814
|  |  | 50.133333 | -0.3143125 |  | 32.916667 | 111.216667 | 8.433754 | 2.151618
|  |  | 50.15 | -0.3134889 |  | 32.933333 | 111.233333 | 8.432003 | 2.130409
|  |  | 50.166667 | -0.3130892 |  | 32.95 | 111.25 | 8.430253 | 2.109213
|  |  | 50.183333 | -0.3122656 |  | 32.966667 | 111.266667 | 8.428503 | 2.088016
|  |  | 50.2 | -0.311454 |  | 32.983333 | 111.283333 | 8.426753 | 2.06682
|  |  | 50.216667 | -0.3106425 |  | 33 | 111.3 | 8.425003 | 2.045623
|  |  | 50.233333 | -0.3102307 |  | 33.016667 | 111.316667 | 8.423253 | 2.024427
|  |  | 50.25 | -0.3094192 |  | 33.033333 | 111.333333 | 8.421503 | 2.003231
|  |  | 50.266667 | -0.3090074 |  | 33.05 | 111.35 | 8.419786 | 1.982434
|  |  | 50.283333 | -0.3081958 |  | 33.066667 | 111.366667 | 8.418036 | 1.961237
|  |  | 50.3 | -0.3073722 |  | 33.083333 | 111.383333 | 8.416286 | 1.940041
|  |  | 50.316667 | -0.3069725 |  | 33.1 | 111.4 | 8.414569 | 1.919244
|  |  | 50.333333 | -0.3061489 |  | 33.116667 | 111.416667 | 8.412819 | 1.898048
|  |  | 50.35 | -0.3053374 |  | 33.133333 | 111.433333 | 8.411103 | 1.877263
|  |  | 50.366667 | -0.3045258 |  | 33.15 | 111.45 | 8.409353 | 1.856067
|  |  | 50.383333 | -0.304114 |  | 33.166667 | 111.466667 | 8.407636 | 1.83527
|  |  | 50.4 | -0.3033025 |  | 33.183333 | 111.483333 | 8.405886 | 1.814074
|  |  | 50.416667 | -0.3028907 |  | 33.2 | 111.5 | 8.404169 | 1.793277
|  |  | 50.433333 | -0.3020792 |  | 33.216667 | 111.516667 | 8.402453 | 1.772492
|  |  | 50.45 | -0.3012676 |  | 33.233333 | 111.533333 | 8.400736 | 1.751696
|  |  | 50.466667 | -0.3008558 |  | 33.25 | 111.55 | 8.39902 | 1.730911
|  |  | 50.483333 | -0.3000443 |  | 33.266667 | 111.566667 | 8.397303 | 1.710114
|  |  | 50.5 | -0.2992207 |  | 33.283333 | 111.583333 | 8.395587 | 1.68933
|  |  | 50.516667 | -0.298821 |  | 33.3 | 111.6 | 8.39387 | 1.668533
|  |  | 50.533333 | -0.2979973 |  | 33.316667 | 111.616667 | 8.392154 | 1.647749
|  |  | 50.55 | -0.2975976 |  | 33.333333 | 111.633333 | 8.390437 | 1.626952
|  |  | 50.566667 | -0.296774 |  | 33.35 | 111.65 | 8.388755 | 1.606579
|  |  | 50.583333 | -0.2963743 |  | 33.366667 | 111.666667 | 8.387038 | 1.585782
|  |  | 50.6 | -0.2955507 |  | 33.383333 | 111.683333 | 8.385355 | 1.565397
|  |  | 50.616667 | -0.2947391 |  | 33.4 | 111.7 | 8.383672 | 1.545013
|  |  | 50.633333 | -0.2943273 |  | 33.416667 | 111.716667 | 8.38199 | 1.52464
|  |  | 50.65 | -0.2935158 |  | 33.433333 | 111.733333 | 8.38034 | 1.504655
|  |  | 50.666667 | -0.293104 |  | 33.45 | 111.75 | 8.378658 | 1.484282
|  |  | 50.683333 | -0.2922925 |  | 33.466667 | 111.766667 | 8.377008 | 1.464297
|  |  | 50.7 | -0.291481 |  | 33.483333 | 111.783333 | 8.375326 | 1.443924
|  |  | 50.716667 | -0.2910691 |  | 33.5 | 111.8 | 8.373676 | 1.423939
|  |  | 50.733333 | -0.2902576 |  | 33.516667 | 111.816667 | 8.372027 | 1.403966
|  |  | 50.75 | -0.289434 |  | 33.533333 | 111.833333 | 8.370412 | 1.384404
|  |  | 50.766667 | -0.2886225 |  | 33.55 | 111.85 | 8.368763 | 1.364431
|  |  | 50.783333 | -0.2882228 |  | 33.566667 | 111.866667 | 8.367147 | 1.344858
|  |  | 50.8 | -0.2873991 |  | 33.583333 | 111.883333 | 8.365532 | 1.325297
|  |  | 50.816667 | -0.2865876 |  | 33.6 | 111.9 | 8.363916 | 1.305723
|  |  | 50.833333 | -0.2861758 |  | 33.616667 | 111.916667 | 8.362334 | 1.286562
|  |  | 50.85 | -0.2853643 |  | 33.633333 | 111.933333 | 8.360719 | 1.267
|  |  | 50.866667 | -0.2845528 |  | 33.65 | 111.95 | 8.359137 | 1.247839
|  |  | 50.883333 | -0.2837291 |  | 33.666667 | 111.966667 | 8.357555 | 1.228677
|  |  | 50.9 | -0.2833294 |  | 33.683333 | 111.983333 | 8.355973 | 1.209516
|  |  | 50.916667 | -0.2825058 |  | 33.7 | 112 | 8.354391 | 1.190354
|  |  | 50.933333 | -0.2816943 |  | 33.716667 | 112.016667 | 8.352843 | 1.171604
|  |  | 50.95 | -0.2812825 |  | 33.733333 | 112.033333 | 8.351261 | 1.152443
|  |  | 50.966667 | -0.2804709 |  | 33.75 | 112.05 | 8.349713 | 1.133693
|  |  | 50.983333 | -0.2796594 |  | 33.766667 | 112.066667 | 8.348165 | 1.114943
|  |  | 51 | -0.2788358 |  | 33.783333 | 112.083333 | 8.34665 | 1.096593
|  |  | 51.016667 | -0.2780243 |  | 33.8 | 112.1 | 8.345102 | 1.077844
|  |  | 51.033333 | -0.2772127 |  | 33.816667 | 112.116667 | 8.343587 | 1.059494
|  |  | 51.05 | -0.2768009 |  | 33.833333 | 112.133333 | 8.342073 | 1.041156
|  |  | 51.066667 | -0.2759894 |  | 33.85 | 112.15 | 8.340558 | 1.022806
|  |  | 51.083333 | -0.2751779 |  | 33.866667 | 112.166667 | 8.339077 | 1.004867
|  |  | 51.1 | -0.2743543 |  | 33.883333 | 112.183333 | 8.337597 | 0.9869413
|  |  | 51.116667 | -0.2735427 |  | 33.9 | 112.2 | 8.336082 | 0.9685913
|  |  | 51.133333 | -0.2727312 |  | 33.916667 | 112.216667 | 8.334601 | 0.9506531
|  |  | 51.15 | -0.2723194 |  | 33.933333 | 112.233333 | 8.333154 | 0.9331267
|  |  | 51.166667 | -0.2715079 |  | 33.95 | 112.25 | 8.331673 | 0.9151884
|  |  | 51.183333 | -0.2706842 |  | 33.966667 | 112.266667 | 8.330226 | 0.897662
|  |  | 51.2 | -0.2698727 |  | 33.983333 | 112.283333 | 8.328778 | 0.8801235
|  |  | 51.216667 | -0.2694609 |  | 34 | 112.3 | 8.327331 | 0.8625971
|  |  | 51.233333 | -0.2686494 |  | 34.016667 | 112.316667 | 8.325884 | 0.8450707
|  |  | 51.25 | -0.2678379 |  | 34.033333 | 112.333333 | 8.32447 | 0.827944
|  |  | 51.266667 | -0.2670142 |  | 34.05 | 112.35 | 8.323023 | 0.8104176
|  |  | 51.283333 | -0.2662027 |  | 34.066667 | 112.366667 | 8.32161 | 0.793303
|  |  | 51.3 | -0.2653912 |  | 34.083333 | 112.383333 | 8.320196 | 0.7761763
|  |  | 51.316667 | -0.2645676 |  | 34.1 | 112.4 | 8.318782 | 0.7590496
|  |  | 51.333333 | -0.263756 |  | 34.116667 | 112.416667 | 8.317403 | 0.7423468
|  |  | 51.35 | -0.2629445 |  | 34.133333 | 112.433333 | 8.315989 | 0.7252201
|  |  | 51.366667 | -0.262133 |  | 34.15 | 112.45 | 8.314609 | 0.7085052
|  |  | 51.383333 | -0.2613094 |  | 34.166667 | 112.466667 | 8.313229 | 0.6917904
|  |  | 51.4 | -0.2604979 |  | 34.183333 | 112.483333 | 8.311849 | 0.6750755
|  |  | 51.416667 | -0.2596863 |  | 34.2 | 112.5 | 8.310503 | 0.6587724
|  |  | 51.433333 | -0.2592745 |  | 34.216667 | 112.516667 | 8.309123 | 0.6420575
|  |  | 51.45 | -0.258463 |  | 34.233333 | 112.533333 | 8.307777 | 0.6257544
|  |  | 51.466667 | -0.2576394 |  | 34.25 | 112.55 | 8.30643 | 0.6094393
|  |  | 51.483333 | -0.2568278 |  | 34.266667 | 112.566667 | 8.305084 | 0.5931362
|  |  | 51.5 | -0.2560163 |  | 34.283333 | 112.583333 | 8.303738 | 0.5768331
|  |  | 51.516667 | -0.2551927 |  | 34.3 | 112.6 | 8.302425 | 0.5609298
|  |  | 51.533333 | -0.2543812 |  | 34.316667 | 112.616667 | 8.301113 | 0.5450385
|  |  | 51.55 | -0.2535697 |  | 34.333333 | 112.633333 | 8.2998 | 0.5291351
|  |  | 51.566667 | -0.252746 |  | 34.35 | 112.65 | 8.298487 | 0.5132318
|  |  | 51.583333 | -0.2519345 |  | 34.366667 | 112.666667 | 8.297175 | 0.4973405
|  |  | 51.6 | -0.251123 |  | 34.383333 | 112.683333 | 8.295862 | 0.4814372
|  |  | 51.616667 | -0.2502994 |  | 34.4 | 112.7 | 8.29455 | 0.4655459
|  |  | 51.633333 | -0.2494878 |  | 34.416667 | 112.716667 | 8.293271 | 0.4500543
|  |  | 51.65 | -0.2486763 |  | 34.433333 | 112.733333 | 8.291992 | 0.4345628
|  |  | 51.666667 | -0.2478648 |  | 34.45 | 112.75 | 8.290746 | 0.419471
|  |  | 51.683333 | -0.2470412 |  | 34.466667 | 112.766667 | 8.289467 | 0.4039794
|  |  | 51.7 | -0.2466415 |  | 34.483333 | 112.783333 | 8.288189 | 0.3885
|  |  | 51.716667 | -0.2458178 |  | 34.5 | 112.8 | 8.28691 | 0.3730084
|  |  | 51.733333 | -0.2450063 |  | 34.516667 | 112.816667 | 8.285664 | 0.3579166
|  |  | 51.75 | -0.2441948 |  | 34.533333 | 112.833333 | 8.284385 | 0.342425
|  |  | 51.766667 | -0.2433712 |  | 34.55 | 112.85 | 8.283106 | 0.3269335
|  |  | 51.783333 | -0.2425596 |  | 34.566667 | 112.866667 | 8.281861 | 0.3118537
|  |  | 51.8 | -0.2417481 |  | 34.583333 | 112.883333 | 8.280582 | 0.2963622
|  |  | 51.816667 | -0.2413363 |  | 34.6 | 112.9 | 8.279337 | 0.2812825
|  |  | 51.833333 | -0.2405248 |  | 34.616667 | 112.916667 | 8.278058 | 0.2657909
|  |  | 51.85 | -0.2397011 |  | 34.633333 | 112.933333 | 8.276813 | 0.2507112
|  |  | 51.866667 | -0.2388896 |  | 34.65 | 112.95 | 8.275534 | 0.2352196
|  |  | 51.883333 | -0.2380781 |  | 34.666667 | 112.966667 | 8.274288 | 0.2201278
|  |  | 112.933333 | 8.276813 |  | 34.683333 | 112.983333 | 8.273043 | 0.205048
|  |  | 112.95 | 8.275534 |  | 34.7 | 113 | 8.271831 | 0.190368
|  |  | 112.966667 | 8.274288 |  | 34.716667 | 113.016667 | 8.27062 | 0.1757001
|  |  | 112.983333 | 8.273043 |  | 34.733333 | 113.033333 | 8.269442 | 0.1614319
|  |  | 113 | 8.271831 |  | 34.75 | 113.05 | 8.268264 | 0.1471637
|  |  | 113.016667 | 8.27062 |  | 34.766667 | 113.066667 | 8.267119 | 0.1332952
|  |  | 113.033333 | 8.269442 |  | 34.783333 | 113.083333 | 8.265975 | 0.1194388
|  |  | 113.05 | 8.268264 |  | 34.8 | 113.1 | 8.264864 | 0.1059821
|  |  | 113.066667 | 8.267119 |  | 34.816667 | 113.116667 | 8.263787 | 0.09293719
|  |  | 113.083333 | 8.265975 |  | 34.833333 | 113.133333 | 8.26271 | 0.07989231
|  |  | 113.1 | 8.264864 |  | 34.85 | 113.15 | 8.261667 | 0.06725925
|  |  | 113.116667 | 8.263787 |  | 34.866667 | 113.166667 | 8.260657 | 0.05502589
|  |  | 113.133333 | 8.26271 |  | 34.883333 | 113.183333 | 8.259648 | 0.04280464
|  |  | 113.15 | 8.261667 |  | 34.9 | 113.2 | 8.258705 | 0.0313828
|  |  | 113.166667 | 8.260657 |  | 34.916667 | 113.216667 | 8.257729 | 0.01956126
|  |  | 113.183333 | 8.259648 |  | 34.933333 | 113.233333 | 8.256821 | 0.008563351
|  |  | 113.2 | 8.258705 |  | 34.95 | 113.25 | 8.255912 | -0.002446672
|  |  | 113.216667 | 8.257729 |  | 34.966667 | 113.266667 | 8.255037 | -0.01304488
|  |  | 113.233333 | 8.256821 |  | 34.983333 | 113.283333 | 8.254195 | -0.02324338
|  |  | 113.25 | 8.255912 |  | 35 | 113.3 | 8.253388 | -0.03301795
|  |  | 113.266667 | 8.255037 |  | 35.016667 | 113.316667 | 8.25258 | -0.04280464
|  |  | 113.283333 | 8.254195 |  | 35.033333 | 113.333333 | 8.251806 | -0.05217951
|  |  | 113.3 | 8.253388 |  | 35.05 | 113.35 | 8.251065 | -0.06115468
|  |  | 113.316667 | 8.25258 |  | 35.066667 | 113.366667 | 8.250358 | -0.06971803
|  |  | 113.333333 | 8.251806 |  | 35.083333 | 113.383333 | 8.249652 | -0.07826927
|  |  | 113.35 | 8.251065 |  | 35.1 | 113.4 | 8.248979 | -0.0864208
|  |  | 113.366667 | 8.250358 |  | 35.116667 | 113.416667 | 8.248305 | -0.09458445
|  |  | 113.383333 | 8.249652 |  | 35.133333 | 113.433333 | 8.247666 | -0.1023242
|  |  | 113.4 | 8.248979 |  | 35.15 | 113.45 | 8.24706 | -0.1096642
|  |  | 113.416667 | 8.248305 |  | 35.166667 | 113.466667 | 8.246454 | -0.1170042
|  |  | 113.433333 | 8.247666 |  | 35.183333 | 113.483333 | 8.245882 | -0.1239324
|  |  | 113.45 | 8.24706 |  | 35.2 | 113.5 | 8.24531 | -0.1308606
|  |  | 113.466667 | 8.246454 |  | 35.216667 | 113.516667 | 8.244738 | -0.1377888
|  |  | 113.483333 | 8.245882 |  | 35.233333 | 113.533333 | 8.244199 | -0.1443173
|  |  | 113.5 | 8.24531 |  | 35.25 | 113.55 | 8.243694 | -0.150434
|  |  | 113.516667 | 8.244738 |  | 35.266667 | 113.566667 | 8.24319 | -0.1565385
|  |  | 113.533333 | 8.244199 |  | 35.283333 | 113.583333 | 8.242685 | -0.1626552
|  |  | 113.55 | 8.243694 |  | 35.3 | 113.6 | 8.242214 | -0.1683601
|  |  | 113.566667 | 8.24319 |  | 35.316667 | 113.616667 | 8.241776 | -0.1736652
|  |  | 113.583333 | 8.242685 |  | 35.333333 | 113.633333 | 8.241305 | -0.1793701
|  |  | 113.6 | 8.242214 |  | 35.35 | 113.65 | 8.240867 | -0.1846753
|  |  | 113.616667 | 8.241776 |  | 35.366667 | 113.666667 | 8.240463 | -0.1895686
|  |  | 113.633333 | 8.241305 |  | 35.383333 | 113.683333 | 8.24006 | -0.1944498
|  |  | 113.65 | 8.240867 |  | 35.4 | 113.7 | 8.239656 | -0.1993432
|  |  | 113.666667 | 8.240463 |  | 35.416667 | 113.716667 | 8.239252 | -0.2042365
|  |  | 113.683333 | 8.24006 |  | 35.433333 | 113.733333 | 8.238882 | -0.208718
|  |  | 113.7 | 8.239656 |  | 35.45 | 113.75 | 8.238511 | -0.2132117
|  |  | 113.716667 | 8.239252 |  | 35.466667 | 113.766667 | 8.238175 | -0.2172814
|  |  | 113.733333 | 8.238882 |  | 35.483333 | 113.783333 | 8.237805 | -0.2217629
|  |  | 113.75 | 8.238511 |  | 35.5 | 113.8 | 8.237468 | -0.2258447
|  |  | 113.766667 | 8.238175 |  | 35.516667 | 113.816667 | 8.237165 | -0.2295148
|  |  | 113.783333 | 8.237805 |  | 35.533333 | 113.833333 | 8.236828 | -0.2335966
|  |  | 113.8 | 8.237468 |  | 35.55 | 113.85 | 8.236526 | -0.2372545
|  |  | 113.816667 | 8.237165 |  | 35.566667 | 113.866667 | 8.236223 | -0.2409245
|  |  | 113.833333 | 8.236828 |  | 35.583333 | 113.883333 | 8.23592 | -0.2445945
|  |  | 113.85 | 8.236526 |  | 35.6 | 113.9 | 8.235617 | -0.2482645
|  |  | 113.866667 | 8.236223 |  | 35.616667 | 113.916667 | 8.235348 | -0.2515227
|  |  | 113.883333 | 8.23592 |  | 35.633333 | 113.933333 | 8.235045 | -0.2551927
|  |  | 113.9 | 8.235617 |  | 35.65 | 113.95 | 8.234775 | -0.258463
|  |  | 113.916667 | 8.235348 |  | 35.666667 | 113.966667 | 8.234506 | -0.2617212
|  |  | 113.933333 | 8.235045 |  | 35.683333 | 113.983333 | 8.234271 | -0.2645676
|  |  | 113.95 | 8.234775 |  | 35.7 | 114 | 8.234001 | -0.2678379
|  |  | 113.966667 | 8.234506 |  | 35.716667 | 114.016667 | 8.233766 | -0.2706842
|  |  | 113.983333 | 8.234271 |  | 35.733333 | 114.033333 | 8.23353 | -0.2735427
|  |  | 114 | 8.234001 |  | 35.75 | 114.05 | 8.233362 | -0.2755776
|  |  | 114.016667 | 8.233766 |  | 35.766667 | 114.066667 | 8.233194 | -0.2776124
|  |  | 114.033333 | 8.23353 |  | 35.783333 | 114.083333 | 8.233059 | -0.2792476
|  |  | 114.05 | 8.233362 |  | 35.8 | 114.1 | 8.232891 | -0.2812825
|  |  | 114.066667 | 8.233194 |  | 35.816667 | 114.116667 | 8.232722 | -0.2833294
|  |  | 114.083333 | 8.233059 |  | 35.833333 | 114.133333 | 8.232554 | -0.2853643
|  |  | 114.1 | 8.232891 |  | 35.85 | 114.15 | 8.232386 | -0.2873991
|  |  | 114.116667 | 8.232722 |  | 35.866667 | 114.166667 | 8.232251 | -0.2890343
|  |  | 114.133333 | 8.232554 |  | 35.883333 | 114.183333 | 8.232083 | -0.2910691
|  |  | 114.15 | 8.232386 |  | 35.9 | 114.2 | 8.231915 | -0.293104
|  |  | 114.166667 | 8.232251 |  | 35.916667 | 114.216667 | 8.231713 | -0.2955507
|  |  | 114.183333 | 8.232083 |  | 35.933333 | 114.233333 | 8.231544 | -0.2975976
|  |  | 114.2 | 8.231915 |  | 35.95 | 114.25 | 8.231376 | -0.2996325
|  |  | 114.216667 | 8.231713 |  | 35.966667 | 114.266667 | 8.231208 | -0.3016673
|  |  | 114.233333 | 8.231544 |  | 35.983333 | 114.283333 | 8.23104 | -0.3037022
|  |  | 114.25 | 8.231376 |  | 36 | 114.3 | 8.230871 | -0.3057492
|  |  | 114.266667 | 8.231208 |  | 36.016667 | 114.316667 | 8.230737 | -0.3073722
|  |  | 114.283333 | 8.23104 |  | 36.033333 | 114.333333 | 8.230568 | -0.3094192
|  |  | 114.3 | 8.230871 |  | 36.05 | 114.35 | 8.2304 | -0.311454
|  |  | 114.316667 | 8.230737 |  | 36.066667 | 114.366667 | 8.230265 | -0.3130892
|  |  | 114.333333 | 8.230568 |  | 36.083333 | 114.383333 | 8.230097 | -0.315124
|  |  | 114.35 | 8.2304 |  | 36.1 | 114.4 | 8.229963 | -0.3167471
|  |  | 114.366667 | 8.230265 |  | 36.116667 | 114.416667 | 8.229828 | -0.3183822
|  |  | 114.383333 | 8.230097 |  | 36.133333 | 114.433333 | 8.22966 | -0.3204171
|  |  | 114.4 | 8.229963 |  | 36.15 | 114.45 | 8.229525 | -0.3220522
|  |  | 114.416667 | 8.229828 |  | 36.166667 | 114.466667 | 8.22939 | -0.3236874
|  |  | 114.433333 | 8.22966 |  | 36.183333 | 114.483333 | 8.229256 | -0.3253104
|  |  | 114.45 | 8.229525 |  | 36.2 | 114.5 | 8.229121 | -0.3269456
|  |  | 114.466667 | 8.22939 |  | 36.216667 | 114.516667 | 8.228986 | -0.3285807
|  |  | 114.483333 | 8.229256 |  | 36.233333 | 114.533333 | 8.228852 | -0.3302038
|  |  | 114.5 | 8.229121 |  | 36.25 | 114.55 | 8.228751 | -0.3314271
|  |  | 114.516667 | 8.228986 |  | 36.266667 | 114.566667 | 8.228616 | -0.3330623
|  |  | 114.533333 | 8.228852 |  | 36.283333 | 114.583333 | 8.228482 | -0.3346853
|  |  | 114.55 | 8.228751 |  | 36.3 | 114.6 | 8.228381 | -0.3359086
|  |  | 114.566667 | 8.228616 |  | 36.316667 | 114.616667 | 8.228246 | -0.3375438
|  |  | 114.583333 | 8.228482 |  | 36.333333 | 114.633333 | 8.228145 | -0.3387671
|  |  | 114.6 | 8.228381 |  | 36.35 | 114.65 | 8.228044 | -0.3399905
|  |  | 114.616667 | 8.228246 |  | 36.366667 | 114.666667 | 8.227943 | -0.3412138
|  |  | 114.633333 | 8.228145 |  | 36.383333 | 114.683333 | 8.227842 | -0.3424371
|  |  | 114.65 | 8.228044 |  | 36.4 | 114.7 | 8.227741 | -0.3436605
|  |  | 114.666667 | 8.227943 |  | 36.416667 | 114.716667 | 8.22764 | -0.3448838
|  |  | 114.683333 | 8.227842 |  | 36.433333 | 114.733333 | 8.227539 | -0.3461071
|  |  | 114.7 | 8.227741 |  | 36.45 | 114.75 | 8.227438 | -0.3473305
|  |  | 114.716667 | 8.22764 |  | 36.466667 | 114.766667 | 8.227337 | -0.3485538
|  |  | 114.733333 | 8.227539 |  | 36.483333 | 114.783333 | 8.22727 | -0.3493653
|  |  | 114.75 | 8.227438 |  | 36.5 | 114.8 | 8.227169 | -0.3505887
|  |  | 114.766667 | 8.227337 |  | 36.516667 | 114.816667 | 8.227102 | -0.3514002
|  |  | 114.783333 | 8.22727 |  | 36.533333 | 114.833333 | 8.227001 | -0.3526235
|  |  | 114.8 | 8.227169 |  | 36.55 | 114.85 | 8.226933 | -0.3534472
|  |  | 114.816667 | 8.227102 |  | 36.566667 | 114.866667 | 8.226832 | -0.3546705
|  |  | 114.833333 | 8.227001 |  | 36.583333 | 114.883333 | 8.226765 | -0.355482
|  |  | 114.85 | 8.226933 |  | 36.6 | 114.9 | 8.226698 | -0.3562935
|  |  | 114.866667 | 8.226832 |  | 36.616667 | 114.916667 | 8.22663 | -0.3571172
|  |  | 114.883333 | 8.226765 |  | 36.633333 | 114.933333 | 8.226563 | -0.3579287
|  |  | 114.9 | 8.226698 |  | 36.65 | 114.95 | 8.226496 | -0.3587402
|  |  | 114.916667 | 8.22663 |  | 36.666667 | 114.966667 | 8.226429 | -0.3595517
|  |  | 114.933333 | 8.226563 |  | 36.683333 | 114.983333 | 8.226361 | -0.3603754
|  |  | 114.95 | 8.226496 |  | 36.7 | 115 | 8.226294 | -0.3611869
|  |  | 114.966667 | 8.226429 |  | 36.716667 | 115.016667 | 8.226227 | -0.3619984
|  |  | 114.983333 | 8.226361 |  | 36.733333 | 115.033333 | 8.226159 | -0.362822
|  |  | 115 | 8.226294 |  | 36.75 | 115.05 | 8.226092 | -0.3636335
|  |  | 115.016667 | 8.226227 |  | 36.766667 | 115.066667 | 8.226025 | -0.3644451
|  |  | 115.033333 | 8.226159 |  | 36.783333 | 115.083333 | 8.225957 | -0.3652687
|  |  | 115.05 | 8.226092 |  | 36.8 | 115.1 | 8.22589 | -0.3660802
|  |  | 115.066667 | 8.226025 |  | 36.816667 | 115.116667 | 8.225823 | -0.3668917
|  |  | 115.083333 | 8.225957 |  | 36.833333 | 115.133333 | 8.225755 | -0.3677154
|  |  | 115.1 | 8.22589 |  | 36.85 | 115.15 | 8.225722 | -0.3681151
|  |  | 115.116667 | 8.225823 |  | 36.866667 | 115.166667 | 8.225654 | -0.3689387
|  |  | 115.133333 | 8.225755 |  | 36.883333 | 115.183333 | 8.225587 | -0.3697502
|  |  | 115.15 | 8.225722 |  | 36.9 | 115.2 | 8.22552 | -0.3705617
|  |  | 115.166667 | 8.225654 |  | 36.916667 | 115.216667 | 8.225486 | -0.3709736
|  |  | 115.183333 | 8.225587 |  | 36.933333 | 115.233333 | 8.225419 | -0.3717851
|  |  | 115.2 | 8.22552 |  | 36.95 | 115.25 | 8.225352 | -0.3725966
|  |  | 115.216667 | 8.225486 |  | 36.966667 | 115.266667 | 8.225318 | -0.3730084
|  |  | 115.233333 | 8.225419 |  | 36.983333 | 115.283333 | 8.225251 | -0.3738199
|  |  | 115.25 | 8.225352 |  | 37 | 115.3 | 8.225183 | -0.3746436
|  |  | 115.266667 | 8.225318 |  | 37.016667 | 115.316667 | 8.22515 | -0.3750433
|  |  | 115.283333 | 8.225251 |  | 37.033333 | 115.333333 | 8.225082 | -0.3758669
|  |  | 115.3 | 8.225183 |  | 37.05 | 115.35 | 8.225015 | -0.3766784
|  |  | 115.316667 | 8.22515 |  | 37.066667 | 115.366667 | 8.224948 | -0.3774899
|  |  | 115.333333 | 8.225082 |  | 37.083333 | 115.383333 | 8.224914 | -0.3779018
|  |  | 115.35 | 8.225015 |  | 37.1 | 115.4 | 8.224847 | -0.3787133
|  |  | 115.366667 | 8.224948 |  | 37.116667 | 115.416667 | 8.224813 | -0.3791251
|  |  | 115.383333 | 8.224914 |  | 37.133333 | 115.433333 | 8.224746 | -0.3799366
|  |  | 115.4 | 8.224847 |  | 37.15 | 115.45 | 8.224712 | -0.3803484
|  |  | 115.416667 | 8.224813 |  | 37.166667 | 115.466667 | 8.224678 | -0.3807602
|  |  | 115.433333 | 8.224746 |  | 37.183333 | 115.483333 | 8.224611 | -0.3815718
|  |  | 115.45 | 8.224712 |  | 37.2 | 115.5 | 8.224577 | -0.3819836
|  |  | 115.466667 | 8.224678 |  | 37.216667 | 115.516667 | 8.224544 | -0.3823833
|  |  | 115.483333 | 8.224611 |  | 37.233333 | 115.533333 | 8.224476 | -0.3832069
|  |  | 115.5 | 8.224577 |  | 37.25 | 115.55 | 8.224443 | -0.3836066
|  |  | 115.516667 | 8.224544 |  | 37.266667 | 115.566667 | 8.224409 | -0.3840184
|  |  | 115.533333 | 8.224476 |  | 37.283333 | 115.583333 | 8.224376 | -0.3844181
|  |  | 115.55 | 8.224443 |  | 37.3 | 115.6 | 8.224342 | -0.38483
|  |  | 115.566667 | 8.224409 |  | 37.316667 | 115.616667 | 8.224308 | -0.3852418
|  |  | 115.583333 | 8.224376 |  | 37.333333 | 115.633333 | 8.224241 | -0.3860533
|  |  | 115.6 | 8.224342 |  | 37.35 | 115.65 | 8.224207 | -0.3864651
|  |  | 115.616667 | 8.224308 |  | 37.366667 | 115.666667 | 8.224174 | -0.3868648
|  |  | 115.633333 | 8.224241 |  | 37.383333 | 115.683333 | 8.22414 | -0.3872766
|  |  | 115.65 | 8.224207 |  | 37.4 | 115.7 | 8.224106 | -0.3876884
|  |  | 115.666667 | 8.224174 |  | 37.416667 | 115.716667 | 8.224073 | -0.3880881
|  |  | 115.683333 | 8.22414 |  | 37.433333 | 115.733333 | 8.224039 | -0.3885
|  |  | 115.7 | 8.224106 |  | 37.45 | 115.75 | 8.224005 | -0.3889118
|  |  | 115.716667 | 8.224073 |  | 37.466667 | 115.766667 | 8.223972 | -0.3893115
|  |  | 115.733333 | 8.224039 |  | 37.483333 | 115.783333 | 8.223938 | -0.3897233
|  |  | 115.75 | 8.224005 |  | 37.5 | 115.8 | 8.223904 | -0.3901351
|  |  | 115.766667 | 8.223972 |  | 37.516667 | 115.816667 | 8.223871 | -0.3905348
|  |  | 115.783333 | 8.223938 |  | 37.533333 | 115.833333 | 8.223837 | -0.3909466
|  |  | 115.8 | 8.223904 |  | 37.55 | 115.85 | 8.223837 | -0.3909466
|  |  | 115.816667 | 8.223871 |  | 37.566667 | 115.866667 | 8.223803 | -0.3913585
|  |  | 115.833333 | 8.223837 |  | 37.583333 | 115.883333 | 8.22377 | -0.3917582
|  |  | 115.85 | 8.223837 |  | 37.6 | 115.9 | 8.223736 | -0.39217
|  |  | 115.866667 | 8.223803 |  | 37.616667 | 115.916667 | 8.223702 | -0.3925818
|  |  | 115.883333 | 8.22377 |  | 37.633333 | 115.933333 | 8.223669 | -0.3929815
|  |  | 115.9 | 8.223736 |  | 37.65 | 115.95 | 8.223635 | -0.3933933
|  |  | 115.916667 | 8.223702 |  | 37.666667 | 115.966667 | 8.223601 | -0.3938051
|  |  | 115.933333 | 8.223669 |  | 37.683333 | 115.983333 | 8.223601 | -0.3938051
|  |  | 115.95 | 8.223635 |  | 37.7 | 116 | 8.223568 | -0.3942048
|  |  | 115.966667 | 8.223601 |  | 37.716667 | 116.016667 | 8.223534 | -0.3946166
|  |  | 115.983333 | 8.223601 |  | 37.733333 | 116.033333 | 8.2235 | -0.3950285
|  |  | 116 | 8.223568 |  | 37.75 | 116.05 | 8.223467 | -0.3954282
|  |  | 116.016667 | 8.223534 |  | 37.766667 | 116.066667 | 8.223433 | -0.39584
|  |  | 116.033333 | 8.2235 |  | 37.783333 | 116.083333 | 8.223399 | -0.3962518
|  |  | 116.05 | 8.223467 |  | 37.8 | 116.1 | 8.223399 | -0.3962518
|  |  | 116.066667 | 8.223433 |  | 37.816667 | 116.116667 | 8.223366 | -0.3966515
|  |  | 116.083333 | 8.223399 |  | 37.833333 | 116.133333 | 8.223332 | -0.3970633
|  |  | 116.1 | 8.223399 |  | 37.85 | 116.15 | 8.223332 | -0.3970633
|  |  | 116.116667 | 8.223366 |  | 37.866667 | 116.166667 | 8.223332 | -0.3970633
|  |  | 116.133333 | 8.223332 |  | 37.883333 | 116.183333 | 8.223298 | -0.3974751
|  |  | 116.15 | 8.223332 |  | 37.9 | 116.2 | 8.223265 | -0.3978748
|  |  | 116.166667 | 8.223332 |  | 37.916667 | 116.216667 | 8.223265 | -0.3978748
|  |  | 116.183333 | 8.223298 |  | 37.933333 | 116.233333 | 8.223231 | -0.3982867
|  |  | 116.2 | 8.223265 |  | 37.95 | 116.25 | 8.223231 | -0.3982867
|  |  | 116.216667 | 8.223265 |  | 37.966667 | 116.266667 | 8.223198 | -0.3986864
|  |  | 116.233333 | 8.223231 |  | 37.983333 | 116.283333 | 8.223164 | -0.3990982
|  |  | 116.25 | 8.223231 |  | 38 | 116.3 | 8.223164 | -0.3990982
|  |  | 116.266667 | 8.223198 |  | 38.016667 | 116.316667 | 8.22313 | -0.39951
|  |  | 116.283333 | 8.223164 |  | 38.033333 | 116.333333 | 8.223097 | -0.3999097
|  |  | 116.3 | 8.223164 |  | 38.05 | 116.35 | 8.223097 | -0.3999097
|  |  | 116.316667 | 8.22313 |  | 38.066667 | 116.366667 | 8.223063 | -0.4003215
|  |  | 116.333333 | 8.223097 |  | 38.083333 | 116.383333 | 8.223063 | -0.4003215
|  |  | 116.35 | 8.223097 |  | 38.1 | 116.4 | 8.223029 | -0.4007333
|  |  | 116.366667 | 8.223063 |  | 38.116667 | 116.416667 | 8.222996 | -0.401133
|  |  | 116.383333 | 8.223063 |  | 38.133333 | 116.433333 | 8.222996 | -0.401133
|  |  | 116.4 | 8.223029 |  | 38.15 | 116.45 | 8.222962 | -0.4015448
|  |  | 116.416667 | 8.222996 |  | 38.166667 | 116.466667 | 8.222962 | -0.4015448
|  |  | 116.433333 | 8.222996 |  | 38.183333 | 116.483333 | 8.222928 | -0.4019567
|  |  | 116.45 | 8.222962 |  | 38.2 | 116.5 | 8.222895 | -0.4023564
|  |  | 116.466667 | 8.222962 |  | 38.216667 | 116.516667 | 8.222895 | -0.4023564
|  |  | 116.483333 | 8.222928 |  | 38.233333 | 116.533333 | 8.222861 | -0.4027682
|  |  | 116.5 | 8.222895 |  | 38.25 | 116.55 | 8.222827 | -0.40318
|  |  | 116.516667 | 8.222895 |  | 38.266667 | 116.566667 | 8.222794 | -0.4035797
|  |  | 116.533333 | 8.222861 |  | 38.283333 | 116.583333 | 8.22276 | -0.4039915
|  |  | 116.55 | 8.222827 |  | 38.3 | 116.6 | 8.222726 | -0.4044033
|  |  | 116.566667 | 8.222794 |  | 38.316667 | 116.616667 | 8.222726 | -0.4044033
|  |  | 116.583333 | 8.22276 |  | 38.333333 | 116.633333 | 8.222693 | -0.404803
|  |  | 116.6 | 8.222726 |  | 38.35 | 116.65 | 8.222659 | -0.4052149
|  |  | 116.616667 | 8.222726 |  | 38.366667 | 116.666667 | 8.222625 | -0.4056267
|  |  | 116.633333 | 8.222693 |  | 38.383333 | 116.683333 | 8.222625 | -0.4056267
|  |  | 116.65 | 8.222659 |  | 38.4 | 116.7 | 8.222592 | -0.4060264
|  |  | 116.666667 | 8.222625 |  | 38.416667 | 116.716667 | 8.222558 | -0.4064382
|  |  | 116.683333 | 8.222625 |  | 38.433333 | 116.733333 | 8.222558 | -0.4064382
|  |  | 116.7 | 8.222592 |  | 38.45 | 116.75 | 8.222524 | -0.40685
|  |  | 116.716667 | 8.222558 |  | 38.466667 | 116.766667 | 8.222524 | -0.40685
|  |  | 116.733333 | 8.222558 |  | 38.483333 | 116.783333 | 8.222491 | -0.4072497
|  |  | 116.75 | 8.222524 |  | 38.5 | 116.8 | 8.222491 | -0.4072497
|  |  | 116.766667 | 8.222524 |  | 38.516667 | 116.816667 | 8.222457 | -0.4076615
|  |  | 116.783333 | 8.222491 |  | 38.533333 | 116.833333 | 8.222457 | -0.4076615
|  |  | 116.8 | 8.222491 |  | 38.55 | 116.85 | 8.222423 | -0.4080733
|  |  | 116.816667 | 8.222457 |  | 38.566667 | 116.866667 | 8.22239 | -0.408473
|  |  | 116.833333 | 8.222457 |  | 38.583333 | 116.883333 | 8.22239 | -0.408473
|  |  | 116.85 | 8.222423 |  | 38.6 | 116.9 | 8.22239 | -0.408473
|  |  | 116.866667 | 8.22239 |  | 38.616667 | 116.916667 | 8.222356 | -0.4088849
|  |  | 116.883333 | 8.22239 |  | 38.633333 | 116.933333 | 8.222356 | -0.4088849
|  |  | 116.9 | 8.22239 |  | 38.65 | 116.95 | 8.222322 | -0.4092967
|  |  | 116.916667 | 8.222356 |  | 38.666667 | 116.966667 | 8.222322 | -0.4092967
|  |  | 116.933333 | 8.222356 | -100 | 38.683333 | 116.983333 | 8.222289 | -0.4096964
|  |  | 116.95 | 8.222322 | -100 | 38.7 | 117 | 8.222289 | -0.4096964
|  |  | 116.966667 | 8.222322 | -100 | 38.716667 | 117.016667 | 8.222289 | -0.4096964
|  |  | 116.983333 | 8.222289 | -100 | 38.733333 | 117.033333 | 8.222255 | -0.4101082
|  |  | 117 | 8.222289 | -100 | 38.75 | 117.05 | 8.222255 | -0.4101082
|  |  | 117.016667 | 8.222289 | -100 | 38.766667 | 117.066667 | 8.222221 | -0.41052
|  |  | 117.033333 | 8.222255 | -100 | 38.783333 | 117.083333 | 8.222221 | -0.41052
|  |  | 117.05 | 8.222255 | -100 | 38.8 | 117.1 | 8.222221 | -0.41052
|  |  | 117.066667 | 8.222221 | -100 | 38.816667 | 117.116667 | 8.222188 | -0.4109197
|  |  | 117.083333 | 8.222221 | -100 | 38.833333 | 117.133333 | 8.222188 | -0.4109197
|  |  | 117.1 | 8.222221 | -100 | 38.85 | 117.15 | 8.222154 | -0.4113315
|  |  | 117.116667 | 8.222188 | -100 | 38.866667 | 117.166667 | 8.222154 | -0.4113315
|  |  | 117.133333 | 8.222188 | -100 | 38.883333 | 117.183333 | 8.222121 | -0.4117312
|  |  | 117.15 | 8.222154 | -100 | 38.9 | 117.2 | 8.222121 | -0.4117312
|  |  | 117.166667 | 8.222154 | -100 | 38.916667 | 117.216667 | 8.222121 | -0.4117312
|  |  | 117.183333 | 8.222121 | -100 | 38.933333 | 117.233333 | 8.222087 | -0.412143
|  |  | 117.2 | 8.222121 | -100 | 38.95 | 117.25 | 8.222087 | -0.412143
|  |  | 117.216667 | 8.222121 | -100 | 38.966667 | 117.266667 | 8.222053 | -0.4125549
|  |  | 117.233333 | 8.222087 | -100 | 38.983333 | 117.283333 | 8.222053 | -0.4125549
|  |  | 117.25 | 8.222087 | -100 | 39 | 117.3 | 8.22202 | -0.4129546
|  |  | 117.266667 | 8.222053 | -100 | 39.016667 | 117.316667 | 8.22202 | -0.4129546
|  |  | 117.283333 | 8.222053 | -100 | 39.033333 | 117.333333 | 8.22202 | -0.4129546
|  |  | 117.3 | 8.22202 | -100 | 39.05 | 117.35 | 8.221986 | -0.4133664
|  |  | 117.316667 | 8.22202 | -100 | 39.066667 | 117.366667 | 8.221952 | -0.4137782
|  |  | 117.333333 | 8.22202 | -100 | 39.083333 | 117.383333 | 8.221952 | -0.4137782
|  |  | 117.35 | 8.221986 | -100 | 39.1 | 117.4 | 8.221919 | -0.4141779
|  |  | 117.366667 | 8.221952 | -100 | 39.116667 | 117.416667 | 8.221919 | -0.4141779
|  |  | 117.383333 | 8.221952 | -100 | 39.133333 | 117.433333 | 8.221885 | -0.4145897
|  |  | 117.4 | 8.221919 | -100 | 39.15 | 117.45 | 8.221885 | -0.4145897
|  |  | 117.416667 | 8.221919 | -100 | 39.166667 | 117.466667 | 8.221851 | -0.4150015
|  |  | 117.433333 | 8.221885 | -100 | 39.183333 | 117.483333 | 8.221851 | -0.4150015
|  |  | 117.45 | 8.221885 | -100 | 39.2 | 117.5 | 8.221818 | -0.4154012
|  |  | 117.466667 | 8.221851 | -100 | 39.216667 | 117.516667 | 8.221818 | -0.4154012
|  |  | 117.483333 | 8.221851 | -100 | 39.233333 | 117.533333 | 8.221784 | -0.4158131
|  |  | 117.5 | 8.221818 | -100 | 39.25 | 117.55 | 8.221784 | -0.4158131
|  |  | 117.516667 | 8.221818 | -100 | 39.266667 | 117.566667 | 8.221784 | -0.4158131
|  |  | 117.533333 | 8.221784 | -100 | 39.283333 | 117.583333 | 8.22175 | -0.4162249
|  |  | 117.55 | 8.221784 | -100 | 39.3 | 117.6 | 8.22175 | -0.4162249
|  |  | 117.566667 | 8.221784 | -100 | 39.316667 | 117.616667 | 8.221717 | -0.4166246
|  |  | 117.583333 | 8.22175 | -100 | 39.333333 | 117.633333 | 8.221717 | -0.4166246
|  |  | 117.6 | 8.22175 | -100 | 39.35 | 117.65 | 8.221717 | -0.4166246
|  |  | 117.616667 | 8.221717 | -100 | 39.366667 | 117.666667 | 8.221683 | -0.4170364
|  |  | 117.633333 | 8.221717 | -100 | 39.383333 | 117.683333 | 8.221683 | -0.4170364
|  |  | 117.65 | 8.221717 | -100 | 39.4 | 117.7 | 8.221683 | -0.4170364
|  |  | 117.666667 | 8.221683 | -100 | 39.416667 | 117.716667 | 8.221649 | -0.4174482
|  |  | 117.683333 | 8.221683 | -100 | 39.433333 | 117.733333 | 8.221649 | -0.4174482
|  |  | 117.7 | 8.221683 | -100 | 39.45 | 117.75 | 8.221649 | -0.4174482
|  |  | 117.716667 | 8.221649 | -100 | 39.466667 | 117.766667 | 8.221616 | -0.4178479
|  |  | 117.733333 | 8.221649 | -100 | 39.483333 | 117.783333 | 8.221616 | -0.4178479
|  |  | 117.75 | 8.221649 | -100 | 39.5 | 117.8 | 8.221616 | -0.4178479
|  |  | 117.766667 | 8.221616 | -100 | 39.516667 | 117.816667 | 8.221616 | -0.4178479
|  |  | 117.783333 | 8.221616 | -100 | 39.533333 | 117.833333 | 8.221582 | -0.4182597
|  |  | 117.8 | 8.221616 | -100 | 39.55 | 117.85 | 8.221582 | -0.4182597
|  |  | 117.816667 | 8.221616 | -100 | 39.566667 | 117.866667 | 8.221582 | -0.4182597
|  |  | 117.833333 | 8.221582 | -100 | 39.583333 | 117.883333 | 8.221582 | -0.4182597
|  |  | 117.85 | 8.221582 | -100 | 39.6 | 117.9 | 8.221548 | -0.4186715
|  |  | 117.866667 | 8.221582 | -100 | 39.616667 | 117.916667 | 8.221548 | -0.4186715
|  |  | 117.883333 | 8.221582 | -100 | 39.633333 | 117.933333 | 8.221548 | -0.4186715
|  |  | 117.9 | 8.221548 | -100 | 39.65 | 117.95 | 8.221515 | -0.4190712
|  |  | 117.916667 | 8.221548 | -100 | 39.666667 | 117.966667 | 8.221515 | -0.4190712
|  |  | 117.933333 | 8.221548 | -100 | 39.683333 | 117.983333 | 8.221515 | -0.4190712
|  |  | 117.95 | 8.221515 | -100 | 39.7 | 118 | 8.221481 | -0.4194831
|  |  | 117.966667 | 8.221515 | -100 | 39.716667 | 118.016667 | 8.221481 | -0.4194831
|  |  | 117.983333 | 8.221515 | -100 | 39.733333 | 118.033333 | 8.221481 | -0.4194831
|  |  | 118 | 8.221481 | -100 | 39.75 | 118.05 | 8.221447 | -0.4198949
|  |  | 118.016667 | 8.221481 | -100 | 39.766667 | 118.066667 | 8.221447 | -0.4198949
|  |  | 118.033333 | 8.221481 | -100 | 39.783333 | 118.083333 | 8.221414 | -0.4202946
|  |  | 118.05 | 8.221447 | -100 | 39.8 | 118.1 | 8.221414 | -0.4202946
|  |  | 118.066667 | 8.221447 | -100 | 39.816667 | 118.116667 | 8.221414 | -0.4202946
|  |  | 118.083333 | 8.221414 | -100 | 39.833333 | 118.133333 | 8.22138 | -0.4207064
|  |  | 118.1 | 8.221414 | -100 | 39.85 | 118.15 | 8.22138 | -0.4207064
|  |  | 118.116667 | 8.221414 | -100 | 39.866667 | 118.166667 | 8.22138 | -0.4207064
|  |  | 118.133333 | 8.22138 | -100 | 39.883333 | 118.183333 | 8.221346 | -0.4211182
|  |  | 118.15 | 8.22138 | -100 | 39.9 | 118.2 | 8.221346 | -0.4211182
|  |  | 118.166667 | 8.22138 | -100 | 39.916667 | 118.216667 | 8.221346 | -0.4211182
|  |  | 118.183333 | 8.221346 | -100 | 39.933333 | 118.233333 | 8.221313 | -0.4215179
|  |  | 118.2 | 8.221346 | -100 | 39.95 | 118.25 | 8.221313 | -0.4215179
|  |  | 118.216667 | 8.221346 | -100 | 39.966667 | 118.266667 | 8.221313 | -0.4215179
|  |  | 118.233333 | 8.221313 | -100 | 39.983333 | 118.283333 | 8.221279 | -0.4219297
|  |  | 118.25 | 8.221313 | -100 | 40 | 118.3 | 8.221279 | -0.4219297
|  |  | 118.266667 | 8.221313 | -100 | 40.016667 | 118.316667 | 8.221245 | -0.4223416
|  |  | 118.283333 | 8.221279 | -100 | 40.033333 | 118.333333 | 8.221245 | -0.4223416
|  |  | 118.3 | 8.221279 | -100 | 40.05 | 118.35 | 8.221212 | -0.4227413
|  |  | 118.316667 | 8.221245 | -100 | 40.066667 | 118.366667 | 8.221212 | -0.4227413
|  |  | 118.333333 | 8.221245 | -100 | 40.083333 | 118.383333 | 8.221212 | -0.4227413
|  |  | 118.35 | 8.221212 | -100 | 40.1 | 118.4 | 8.221178 | -0.4231531
|  |  | 118.366667 | 8.221212 | -100 | 40.116667 | 118.416667 | 8.221178 | -0.4231531
|  |  | 118.383333 | 8.221212 | -100 | 40.133333 | 118.433333 | 8.221178 | -0.4231531
|  |  | 118.4 | 8.221178 | -100 | 40.15 | 118.45 | 8.221144 | -0.4235649
|  |  | 118.416667 | 8.221178 | -100 | 40.166667 | 118.466667 | 8.221144 | -0.4235649
|  |  | 118.433333 | 8.221178 | -100 | 40.183333 | 118.483333 | 8.221144 | -0.4235649
|  |  | 118.45 | 8.221144 | -100 | 40.2 | 118.5 | 8.221111 | -0.4239646
|  |  | 118.466667 | 8.221144 | -100 | 40.216667 | 118.516667 | 8.221111 | -0.4239646
|  |  | 118.483333 | 8.221144 | -100 | 40.233333 | 118.533333 | 8.221111 | -0.4239646
|  |  | 118.5 | 8.221111 | -100 | 40.25 | 118.55 | 8.221077 | -0.4243764
|  |  | 118.516667 | 8.221111 | -100 | 40.266667 | 118.566667 | 8.221077 | -0.4243764
|  |  | 118.533333 | 8.221111 | -100 | 40.283333 | 118.583333 | 8.221077 | -0.4243764
|  |  | 118.55 | 8.221077 | -100 | 40.3 | 118.6 | 8.221077 | -0.4243764
|  |  | 118.566667 | 8.221077 | -100 | 40.316667 | 118.616667 | 8.221077 | -0.4243764
|  |  | 118.583333 | 8.221077 | -100 | 40.333333 | 118.633333 | 8.221043 | -0.4247882
|  |  | 118.6 | 8.221077 | -100 | 40.35 | 118.65 | 8.221043 | -0.4247882
|  |  | 118.616667 | 8.221077 | -100 | 40.366667 | 118.666667 | 8.221043 | -0.4247882
|  |  | 118.633333 | 8.221043 | -100 | 40.383333 | 118.683333 | 8.221043 | -0.4247882
|  |  | 118.65 | 8.221043 | -100 | 40.4 | 118.7 | 8.221043 | -0.4247882
|  |  | 118.666667 | 8.221043 | -100 | 40.416667 | 118.716667 | 8.221043 | -0.4247882
|  |  | 118.683333 | 8.221043 | -100 | 40.433333 | 118.733333 | 8.221043 | -0.4247882
|  |  | 118.7 | 8.221043 | -100 | 40.45 | 118.75 | 8.22101 | -0.4251879
|  |  | 118.716667 | 8.221043 | -100 | 40.466667 | 118.766667 | 8.22101 | -0.4251879
|  |  | 118.733333 | 8.221043 | -100 | 40.483333 | 118.783333 | 8.221043 | -0.4247882
|  |  | 118.75 | 8.22101 | -100 | 40.5 | 118.8 | 8.221043 | -0.4247882
|  |  | 118.766667 | 8.22101 | -100 | 40.516667 | 118.816667 | 8.221043 | -0.4247882
|  |  | 118.783333 | 8.221043 | -100 | 40.533333 | 118.833333 | 8.221043 | -0.4247882
|  |  | 118.8 | 8.221043 | -100 | 40.55 | 118.85 | 8.221043 | -0.4247882
|  |  | 118.816667 | 8.221043 | -100 | 40.566667 | 118.866667 | 8.221043 | -0.4247882
|  |  | 118.833333 | 8.221043 | -100 | 40.583333 | 118.883333 | 8.22101 | -0.4251879
|  |  | 118.85 | 8.221043 | -100 | 40.6 | 118.9 | 8.22101 | -0.4251879
|  |  | 118.866667 | 8.221043 | -100 | 40.616667 | 118.916667 | 8.22101 | -0.4251879
|  |  | 118.883333 | 8.22101 | -100 | 40.633333 | 118.933333 | 8.22101 | -0.4251879
|  |  | 118.9 | 8.22101 | -100 | 40.65 | 118.95 | 8.220976 | -0.4255997
|  |  | 118.916667 | 8.22101 | -100 | 40.666667 | 118.966667 | 8.220976 | -0.4255997
|  |  | 118.933333 | 8.22101 | -100 | 40.683333 | 118.983333 | 8.220976 | -0.4255997
|  |  | 118.95 | 8.220976 | -100 | 40.7 | 119 | 8.220976 | -0.4255997
|  |  | 118.966667 | 8.220976 | -100 | 40.716667 | 119.016667 | 8.220943 | -0.4259994
|  |  | 118.983333 | 8.220976 | -100 | 40.733333 | 119.033333 | 8.220943 | -0.4259994
|  |  | 119 | 8.220976 | -100 | 40.75 | 119.05 | 8.220909 | -0.4264113
|  |  | 119.016667 | 8.220943 | -100 | 40.766667 | 119.066667 | 8.220909 | -0.4264113
|  |  | 119.033333 | 8.220943 | -100 | 40.783333 | 119.083333 | 8.220909 | -0.4264113
|  |  | 119.05 | 8.220909 | -100 | 40.8 | 119.1 | 8.220875 | -0.4268231
|  |  | 119.066667 | 8.220909 | -100 | 40.816667 | 119.116667 | 8.220875 | -0.4268231
|  |  | 119.083333 | 8.220909 | -100 | 40.833333 | 119.133333 | 8.220842 | -0.4272228
|  |  | 119.1 | 8.220875 | -100 | 40.85 | 119.15 | 8.220842 | -0.4272228
|  |  | 119.116667 | 8.220875 | -100 | 40.866667 | 119.166667 | 8.220842 | -0.4272228
|  |  | 119.133333 | 8.220842 | -100 | 40.883333 | 119.183333 | 8.220808 | -0.4276346
|  |  | 119.15 | 8.220842 | -100 | 40.9 | 119.2 | 8.220808 | -0.4276346
|  |  | 119.166667 | 8.220842 | -100 | 40.916667 | 119.216667 | 8.220774 | -0.4280464
|  |  | 119.183333 | 8.220808 | -100 | 40.933333 | 119.233333 | 8.220741 | -0.4284461
|  |  | 119.2 | 8.220808 | -100 | 40.95 | 119.25 | 8.220741 | -0.4284461
|  |  | 119.216667 | 8.220774 | -100 | 40.966667 | 119.266667 | 8.220707 | -0.4288579
|  |  | 119.233333 | 8.220741 | -100 | 40.983333 | 119.283333 | 8.220707 | -0.4288579
|  |  | 119.25 | 8.220741 | -100 | 41 | 119.3 | 8.220707 | -0.4288579
|  |  | 119.266667 | 8.220707 | -100 | 41.016667 | 119.316667 | 8.220707 | -0.4288579
|  |  | 119.283333 | 8.220707 | -100 | 41.033333 | 119.333333 | 8.220673 | -0.4292698
|  |  | 119.3 | 8.220707 | -100 | 41.05 | 119.35 | 8.220673 | -0.4292698
|  |  | 119.316667 | 8.220707 | -100 | 41.066667 | 119.366667 | 8.220673 | -0.4292698
|  |  | 119.333333 | 8.220673 | -100 | 41.083333 | 119.383333 | 8.220673 | -0.4292698
|  |  | 119.35 | 8.220673 | -100 | 41.1 | 119.4 | 8.220673 | -0.4292698
|  |  | 119.366667 | 8.220673 | -100 | 41.116667 | 119.416667 | 8.22064 | -0.4296695
|  |  | 119.383333 | 8.220673 | -100 | 41.133333 | 119.433333 | 8.22064 | -0.4296695
|  |  | 119.4 | 8.220673 | -100 | 41.15 | 119.45 | 8.22064 | -0.4296695
|  |  | 119.416667 | 8.22064 | -100 | 41.166667 | 119.466667 | 8.22064 | -0.4296695
|  |  | 119.433333 | 8.22064 | -100 | 41.183333 | 119.483333 | 8.22064 | -0.4296695
|  |  | 119.45 | 8.22064 | -100 | 41.2 | 119.5 | 8.220606 | -0.4300813
|  |  | 119.466667 | 8.22064 | -100 | 41.216667 | 119.516667 | 8.220606 | -0.4300813
|  |  | 119.483333 | 8.22064 | -100 | 41.233333 | 119.533333 | 8.220606 | -0.4300813
|  |  | 119.5 | 8.220606 | -100 | 41.25 | 119.55 | 8.220606 | -0.4300813
|  |  | 119.516667 | 8.220606 | -100 | 41.266667 | 119.566667 | 8.220606 | -0.4300813
|  |  | 119.533333 | 8.220606 | -100 | 41.283333 | 119.583333 | 8.220606 | -0.4300813
|  |  | 119.55 | 8.220606 | -100 | 41.3 | 119.6 | 8.220606 | -0.4300813
|  |  | 119.566667 | 8.220606 | -100 | 41.316667 | 119.616667 | 8.220606 | -0.4300813
|  |  | 119.583333 | 8.220606 | -100 | 41.333333 | 119.633333 | 8.220606 | -0.4300813
|  |  | 119.6 | 8.220606 | -100 | 41.35 | 119.65 | 8.220606 | -0.4300813
|  |  | 119.616667 | 8.220606 | -100 | 41.366667 | 119.666667 | 8.220606 | -0.4300813
|  |  | 119.633333 | 8.220606 | -100 | 41.383333 | 119.683333 | 8.220572 | -0.4304931
|  |  | 119.65 | 8.220606 | -100 | 41.4 | 119.7 | 8.220572 | -0.4304931
|  |  | 119.666667 | 8.220606 | -100 | 41.416667 | 119.716667 | 8.220572 | -0.4304931
|  |  | 119.683333 | 8.220572 | -100 | 41.433333 | 119.733333 | 8.220572 | -0.4304931
|  |  | 119.7 | 8.220572 | -100 | 41.45 | 119.75 | 8.220539 | -0.4308928
|  |  | 119.716667 | 8.220572 | -100 | 41.466667 | 119.766667 | 8.220539 | -0.4308928
|  |  | 119.733333 | 8.220572 | -100 | 41.483333 | 119.783333 | 8.220505 | -0.4313046
|  |  | 119.75 | 8.220539 | -100 | 41.5 | 119.8 | 8.220505 | -0.4313046
|  |  | 119.766667 | 8.220539 | -100 | 41.516667 | 119.816667 | 8.220505 | -0.4313046
|  |  | 119.783333 | 8.220505 | -100 | 41.533333 | 119.833333 | 8.220505 | -0.4313046
|  |  | 119.8 | 8.220505 | -100 | 41.55 | 119.85 | 8.220471 | -0.4317164
|  |  | 119.816667 | 8.220505 | -100 | 41.566667 | 119.866667 | 8.220471 | -0.4317164
|  |  | 119.833333 | 8.220505 | -100 | 41.583333 | 119.883333 | 8.220471 | -0.4317164
|  |  | 119.85 | 8.220471 | -100 | 41.6 | 119.9 | 8.220471 | -0.4317164
|  |  | 119.866667 | 8.220471 | -100 | 41.616667 | 119.916667 | 8.220471 | -0.4317164
|  |  | 119.883333 | 8.220471 | -100 | 41.633333 | 119.933333 | 8.220438 | -0.4321161
|  |  | 119.9 | 8.220471 | -100 | 41.65 | 119.95 | 8.220438 | -0.4321161
|  |  | 119.916667 | 8.220471 | -100 | 41.666667 | 119.966667 | 8.220438 | -0.4321161
|  |  | 119.933333 | 8.220438 | -100 | 41.683333 | 119.983333 | 8.220404 | -0.4325279
|  |  | 119.95 | 8.220438 | -100 | 41.7 | 120 | 8.220404 | -0.4325279
|  |  | 119.966667 | 8.220438 | -100 | 41.716667 | 120.016667 | 8.220404 | -0.4325279
|  |  | 119.983333 | 8.220404 | -100 | 41.733333 | 120.033333 | 8.22037 | -0.4329398
|  |  | 120 | 8.220404 | -100 | 41.75 | 120.05 | 8.22037 | -0.4329398
|  |  | 120.016667 | 8.220404 | -100 | 41.766667 | 120.066667 | 8.220337 | -0.4333395
|  |  | 120.033333 | 8.22037 | -100 | 41.783333 | 120.083333 | 8.220337 | -0.4333395
|  |  | 120.05 | 8.22037 | -100 | 41.8 | 120.1 | 8.220337 | -0.4333395
|  |  | 120.066667 | 8.220337 | -100 | 41.816667 | 120.116667 | 8.220303 | -0.4337513
|  |  | 120.083333 | 8.220337 | -100 | 41.833333 | 120.133333 | 8.220303 | -0.4337513
|  |  | 120.1 | 8.220337 | -100 | 41.85 | 120.15 | 8.220303 | -0.4337513
|  |  | 120.116667 | 8.220303 | -100 | 41.866667 | 120.166667 | 8.220303 | -0.4337513
|  |  | 120.133333 | 8.220303 | -100 | 41.883333 | 120.183333 | 8.220303 | -0.4337513
|  |  | 120.15 | 8.220303 | -100 | 41.9 | 120.2 | 8.220269 | -0.4341631
|  |  | 120.166667 | 8.220303 | -100 | 41.916667 | 120.216667 | 8.220269 | -0.4341631
|  |  | 120.183333 | 8.220303 | -100 | 41.933333 | 120.233333 | 8.220269 | -0.4341631
|  |  | 120.2 | 8.220269 | -100 | 41.95 | 120.25 | 8.220269 | -0.4341631
|  |  | 120.216667 | 8.220269 | -100 | 41.966667 | 120.266667 | 8.220269 | -0.4341631
|  |  | 120.233333 | 8.220269 | -100 | 41.983333 | 120.283333 | 8.220236 | -0.4345628
|  |  | 120.25 | 8.220269 | -100 | 42 | 120.3 | 8.220236 | -0.4345628
|  |  | 120.266667 | 8.220269 | -100 | 42.016667 | 120.316667 | 8.220236 | -0.4345628
|  |  | 120.283333 | 8.220236 | -100 | 42.033333 | 120.333333 | 8.220236 | -0.4345628
|  |  | 120.3 | 8.220236 | -100 | 42.05 | 120.35 | 8.220236 | -0.4345628
|  |  | 120.316667 | 8.220236 | -100 | 42.066667 | 120.366667 | 8.220236 | -0.4345628
|  |  | 120.333333 | 8.220236 | -100 | 42.083333 | 120.383333 | 8.220202 | -0.4349746
|  |  | 120.35 | 8.220236 | -100 | 42.1 | 120.4 | 8.220202 | -0.4349746
|  |  | 120.366667 | 8.220236 | -100 | 42.116667 | 120.416667 | 8.220202 | -0.4349746
|  |  | 120.383333 | 8.220202 | -100 | 42.133333 | 120.433333 | 8.220202 | -0.4349746
|  |  | 120.4 | 8.220202 | -100 | 42.15 | 120.45 | 8.220168 | -0.4353864
|  |  | 120.416667 | 8.220202 | -100 | 42.166667 | 120.466667 | 8.220168 | -0.4353864
|  |  | 120.433333 | 8.220202 | -100 | 42.183333 | 120.483333 | 8.220168 | -0.4353864
|  |  | 120.45 | 8.220168 | -100 | 42.2 | 120.5 | 8.220168 | -0.4353864
|  |  | 120.466667 | 8.220168 | -100 | 42.216667 | 120.516667 | 8.220202 | -0.4349746
|  |  | 120.483333 | 8.220168 | -100 | 42.233333 | 120.533333 | 8.220202 | -0.4349746
|  |  | 120.5 | 8.220168 | -100 | 42.25 | 120.55 | 8.220202 | -0.4349746
|  |  | 120.516667 | 8.220202 | -100 | 42.266667 | 120.566667 | 8.220202 | -0.4349746
|  |  | 120.533333 | 8.220202 | -100 | 42.283333 | 120.583333 | 8.220202 | -0.4349746
|  |  | 120.55 | 8.220202 | -100 | 42.3 | 120.6 | 8.220168 | -0.4353864
|  |  | 120.566667 | 8.220202 | -100 | 42.316667 | 120.616667 | 8.220168 | -0.4353864
|  |  | 120.583333 | 8.220202 | -100 | 42.333333 | 120.633333 | 8.220168 | -0.4353864
|  |  | 120.6 | 8.220168 | -100 | 42.35 | 120.65 | 8.220168 | -0.4353864
|  |  | 120.616667 | 8.220168 | -100 | 42.366667 | 120.666667 | 8.220168 | -0.4353864
|  |  | 120.633333 | 8.220168 | -100 | 42.383333 | 120.683333 | 8.220168 | -0.4353864
|  |  | 120.65 | 8.220168 | -100 | 42.4 | 120.7 | 8.220135 | -0.4357861
|  |  | 120.666667 | 8.220168 | -100 | 42.416667 | 120.716667 | 8.220135 | -0.4357861
|  |  | 120.683333 | 8.220168 | -100 | 42.433333 | 120.733333 | 8.220135 | -0.4357861
|  |  | 120.7 | 8.220135 | -100 | 42.45 | 120.75 | 8.220101 | -0.4361979
|  |  | 120.716667 | 8.220135 | -100 | 42.466667 | 120.766667 | 8.220101 | -0.4361979
|  |  | 120.733333 | 8.220135 | -100 | 42.483333 | 120.783333 | 8.220101 | -0.4361979
|  |  | 120.75 | 8.220101 | -100 | 42.5 | 120.8 | 8.220101 | -0.4361979
|  |  | 120.766667 | 8.220101 | -100 | 42.516667 | 120.816667 | 8.220067 | -0.4366098
|  |  | 120.783333 | 8.220101 | -100 | 42.533333 | 120.833333 | 8.220067 | -0.4366098
|  |  | 120.8 | 8.220101 | -100 | 42.55 | 120.85 | 8.220067 | -0.4366098
|  |  | 120.816667 | 8.220067 | -100 | 42.566667 | 120.866667 | 8.220067 | -0.4366098
|  |  | 120.833333 | 8.220067 | -100 | 42.583333 | 120.883333 | 8.220067 | -0.4366098
|  |  | 120.85 | 8.220067 | -100 | 42.6 | 120.9 | 8.220034 | -0.4370095
|  |  | 120.866667 | 8.220067 | -100 | 42.616667 | 120.916667 | 8.220034 | -0.4370095
|  |  | 120.883333 | 8.220067 | -100 | 42.633333 | 120.933333 | 8.22 | -0.4374213
|  |  | 120.9 | 8.220034 | -100 | 42.65 | 120.95 | 8.22 | -0.4374213
|  |  | 120.916667 | 8.220034 | -100 | 42.666667 | 120.966667 | 8.219966 | -0.4378331
|  |  | 120.933333 | 8.22 | -100 | 42.683333 | 120.983333 | 8.219966 | -0.4378331
|  |  | 120.95 | 8.22 | -100 | 42.7 | 121 | 8.219966 | -0.4378331
|  |  | 120.966667 | 8.219966 | -100 | 42.716667 | 121.016667 | 8.219966 | -0.4378331
|  |  | 120.983333 | 8.219966 | -100 | 42.733333 | 121.033333 | 8.219933 | -0.4382328
|  |  | 121 | 8.219966 | -100 | 42.75 | 121.05 | 8.219933 | -0.4382328
|  |  | 121.016667 | 8.219966 | -100 | 42.766667 | 121.066667 | 8.219933 | -0.4382328
|  |  | 121.033333 | 8.219933 | -100 | 42.783333 | 121.083333 | 8.219933 | -0.4382328
|  |  | 121.05 | 8.219933 | -100 | 42.8 | 121.1 | 8.219933 | -0.4382328
|  |  | 121.066667 | 8.219933 | -100 | 42.816667 | 121.116667 | 8.219933 | -0.4382328
|  |  | 121.083333 | 8.219933 | -100 | 42.833333 | 121.133333 | 8.219933 | -0.4382328
|  |  | 121.1 | 8.219933 | -100 | 42.85 | 121.15 | 8.219899 | -0.4386446
|  |  | 121.116667 | 8.219933 | -100 | 42.866667 | 121.166667 | 8.219899 | -0.4386446
|  |  | 121.133333 | 8.219933 | -100 | 42.883333 | 121.183333 | 8.219899 | -0.4386446
|  |  | 121.15 | 8.219899 | -100 | 42.9 | 121.2 | 8.219899 | -0.4386446
|  |  | 121.166667 | 8.219899 | -100 | 42.916667 | 121.216667 | 8.219899 | -0.4386446
|  |  | 121.183333 | 8.219899 | -100 | 42.933333 | 121.233333 | 8.219899 | -0.4386446
|  |  | 121.2 | 8.219899 | -100 | 42.95 | 121.25 | 8.219899 | -0.4386446
|  |  | 121.216667 | 8.219899 | -100 | 42.966667 | 121.266667 | 8.219899 | -0.4386446
|  |  | 121.233333 | 8.219899 | -100 | 42.983333 | 121.283333 | 8.219866 | -0.4390443
|  |  | 121.25 | 8.219899 | -100 | 43 | 121.3 | 8.219866 | -0.4390443
|  |  | 121.266667 | 8.219899 | -100 | 43.016667 | 121.316667 | 8.219866 | -0.4390443
|  |  | 121.283333 | 8.219866 | -100 | 43.033333 | 121.333333 | 8.219866 | -0.4390443
|  |  | 121.3 | 8.219866 | -100 | 43.05 | 121.35 | 8.219866 | -0.4390443
|  |  | 121.316667 | 8.219866 | -100 | 43.066667 | 121.366667 | 8.219832 | -0.4394561
|  |  | 121.333333 | 8.219866 | -100 | 43.083333 | 121.383333 | 8.219832 | -0.4394561
|  |  | 121.35 | 8.219866 | -100 | 43.1 | 121.4 | 8.219832 | -0.4394561
|  |  | 121.366667 | 8.219832 | -100 | 43.116667 | 121.416667 | 8.219832 | -0.4394561
|  |  | 121.383333 | 8.219832 | -100 | 43.133333 | 121.433333 | 8.219832 | -0.4394561
|  |  | 121.4 | 8.219832 | -100 | 43.15 | 121.45 | 8.219832 | -0.4394561
|  |  | 121.416667 | 8.219832 | -100 | 43.166667 | 121.466667 | 8.219832 | -0.4394561
|  |  | 121.433333 | 8.219832 | -100 | 43.183333 | 121.483333 | 8.219798 | -0.439868
|  |  | 121.45 | 8.219832 | -100 | 43.2 | 121.5 | 8.219798 | -0.439868
|  |  | 121.466667 | 8.219832 | -100 | 43.216667 | 121.516667 | 8.219798 | -0.439868
|  |  | 121.483333 | 8.219798 | -100 | 43.233333 | 121.533333 | 8.219798 | -0.439868
|  |  | 121.5 | 8.219798 | -100 | 43.25 | 121.55 | 8.219798 | -0.439868
|  |  | 121.516667 | 8.219798 | -100 | 43.266667 | 121.566667 | 8.219765 | -0.4402677
|  |  | 121.533333 | 8.219798 | -100 | 43.283333 | 121.583333 | 8.219765 | -0.4402677
|  |  | 121.55 | 8.219798 | -100 | 43.3 | 121.6 | 8.219765 | -0.4402677
|  |  | 121.566667 | 8.219765 | -100 | 43.316667 | 121.616667 | 8.219765 | -0.4402677
|  |  | 121.583333 | 8.219765 | -100 | 43.333333 | 121.633333 | 8.219765 | -0.4402677
|  |  | 121.6 | 8.219765 | -100 | 43.35 | 121.65 | 8.219731 | -0.4406795
|  |  | 121.616667 | 8.219765 | -100 | 43.366667 | 121.666667 | 8.219731 | -0.4406795
|  |  | 121.633333 | 8.219765 | -100 | 43.383333 | 121.683333 | 8.219731 | -0.4406795
|  |  | 121.65 | 8.219731 | -100 | 43.4 | 121.7 | 8.219731 | -0.4406795
|  |  | 121.666667 | 8.219731 | -100 | 43.416667 | 121.716667 | 8.219731 | -0.4406795
|  |  | 121.683333 | 8.219731 | -100 | 43.433333 | 121.733333 | 8.219697 | -0.4410913
|  |  | 121.7 | 8.219731 | -100 | 43.45 | 121.75 | 8.219697 | -0.4410913
|  |  | 121.716667 | 8.219731 | -100 | 43.466667 | 121.766667 | 8.219697 | -0.4410913
|  |  | 121.733333 | 8.219697 | -100 | 43.483333 | 121.783333 | 8.219697 | -0.4410913
|  |  | 121.75 | 8.219697 | -100 | 43.5 | 121.8 | 8.219664 | -0.441491
|  |  | 121.766667 | 8.219697 | -100 | 43.516667 | 121.816667 | 8.219664 | -0.441491
|  |  | 121.783333 | 8.219697 | -100 | 43.533333 | 121.833333 | 8.219664 | -0.441491
|  |  | 121.8 | 8.219664 | -100 | 43.55 | 121.85 | 8.219664 | -0.441491
|  |  | 121.816667 | 8.219664 | -100 | 43.566667 | 121.866667 | 8.21963 | -0.4419028
|  |  | 121.833333 | 8.219664 | -100 | 43.583333 | 121.883333 | 8.21963 | -0.4419028
|  |  | 121.85 | 8.219664 | -100 | 43.6 | 121.9 | 8.21963 | -0.4419028
|  |  | 121.866667 | 8.21963 | -100 | 43.616667 | 121.916667 | 8.219596 | -0.4423146
|  |  | 121.883333 | 8.21963 | -100 | 43.633333 | 121.933333 | 8.219596 | -0.4423146
|  |  | 121.9 | 8.21963 | -100 | 43.65 | 121.95 | 8.219596 | -0.4423146
|  |  | 121.916667 | 8.219596 | -100 | 43.666667 | 121.966667 | 8.219563 | -0.4427143
|  |  | 121.933333 | 8.219596 | -100 | 43.683333 | 121.983333 | 8.219563 | -0.4427143
|  |  | 121.95 | 8.219596 | -100 | 43.7 | 122 | 8.219563 | -0.4427143
|  |  | 121.966667 | 8.219563 | -100 | 43.716667 | 122.016667 | 8.219563 | -0.4427143
|  |  | 121.983333 | 8.219563 | -100 | 43.733333 | 122.033333 | 8.219563 | -0.4427143
|  |  | 122 | 8.219563 | -100 | 43.75 | 122.05 | 8.219529 | -0.4431261
|  |  | 122.016667 | 8.219563 | -100 | 43.766667 | 122.066667 | 8.219529 | -0.4431261
|  |  | 122.033333 | 8.219563 | -100 | 43.783333 | 122.083333 | 8.219529 | -0.4431261
|  |  | 122.05 | 8.219529 | -100 | 43.8 | 122.1 | 8.219529 | -0.4431261
|  |  | 122.066667 | 8.219529 | -100 | 43.816667 | 122.116667 | 8.219529 | -0.4431261
|  |  | 122.083333 | 8.219529 | -100 | 43.833333 | 122.133333 | 8.219529 | -0.4431261
|  |  | 122.1 | 8.219529 | -100 | 43.85 | 122.15 | 8.219495 | -0.443538
|  |  | 122.116667 | 8.219529 | -100 | 43.866667 | 122.166667 | 8.219495 | -0.443538
|  |  | 122.133333 | 8.219529 | -100 | 43.883333 | 122.183333 | 8.219495 | -0.443538
|  |  | 122.15 | 8.219495 | -100 | 43.9 | 122.2 | 8.219495 | -0.443538
|  |  | 122.166667 | 8.219495 | -100 | 43.916667 | 122.216667 | 8.219495 | -0.443538
|  |  | 122.183333 | 8.219495 | -100 | 43.933333 | 122.233333 | 8.219495 | -0.443538
|  |  | 122.2 | 8.219495 | -100 | 43.95 | 122.25 | 8.219495 | -0.443538
|  |  | 122.216667 | 8.219495 | -100 | 43.966667 | 122.266667 | 8.219495 | -0.443538
|  |  | 122.233333 | 8.219495 | -100 | 43.983333 | 122.283333 | 8.219495 | -0.443538
|  |  | 122.25 | 8.219495 | -100 | 44 | 122.3 | 8.219495 | -0.443538
|  |  | 122.266667 | 8.219495 | -100 | 44.016667 | 122.316667 | 8.219462 | -0.4439377
|  |  | 122.283333 | 8.219495 | -100 | 44.033333 | 122.333333 | 8.219462 | -0.4439377
|  |  | 122.3 | 8.219495 | -100 | 44.05 | 122.35 | 8.219462 | -0.4439377
|  |  | 122.316667 | 8.219462 | -100 | 44.066667 | 122.366667 | 8.219462 | -0.4439377
|  |  | 122.333333 | 8.219462 | -100 | 44.083333 | 122.383333 | 8.219462 | -0.4439377
|  |  | 122.35 | 8.219462 | -100 | 44.1 | 122.4 | 8.219462 | -0.4439377
|  |  | 122.366667 | 8.219462 | -100 | 44.116667 | 122.416667 | 8.219428 | -0.4443495
|  |  | 122.383333 | 8.219462 | -100 | 44.133333 | 122.433333 | 8.219428 | -0.4443495
|  |  | 122.4 | 8.219462 | -100 | 44.15 | 122.45 | 8.219428 | -0.4443495
|  |  | 122.416667 | 8.219428 | -100 | 44.166667 | 122.466667 | 8.219428 | -0.4443495
|  |  | 122.433333 | 8.219428 | -100 | 44.183333 | 122.483333 | 8.219428 | -0.4443495
|  |  | 122.45 | 8.219428 | -100 | 44.2 | 122.5 | 8.219428 | -0.4443495
|  |  | 122.466667 | 8.219428 | -100 | 44.216667 | 122.516667 | 8.219394 | -0.4447613
|  |  | 122.483333 | 8.219428 | -100 | 44.233333 | 122.533333 | 8.219394 | -0.4447613
|  |  | 122.5 | 8.219428 | -100 | 44.25 | 122.55 | 8.219394 | -0.4447613
|  |  | 122.516667 | 8.219394 | -100 | 44.266667 | 122.566667 | 8.219394 | -0.4447613
|  |  | 122.533333 | 8.219394 | -100 | 44.283333 | 122.583333 | 8.219394 | -0.4447613
|  |  | 122.55 | 8.219394 | -100 | 44.3 | 122.6 | 8.219361 | -0.445161
|  |  | 122.566667 | 8.219394 | -100 | 44.316667 | 122.616667 | 8.219361 | -0.445161
|  |  | 122.583333 | 8.219394 | -100 | 44.333333 | 122.633333 | 8.219361 | -0.445161
|  |  | 122.6 | 8.219361 | -100 | 44.35 | 122.65 | 8.219361 | -0.445161
|  |  | 122.616667 | 8.219361 | -100 | 44.366667 | 122.666667 | 8.219361 | -0.445161
|  |  | 122.633333 | 8.219361 | -100 | 44.383333 | 122.683333 | 8.219327 | -0.4455728
|  |  | 122.65 | 8.219361 | -100 | 44.4 | 122.7 | 8.219327 | -0.4455728
|  |  | 122.666667 | 8.219361 | -100 | 44.416667 | 122.716667 | 8.219327 | -0.4455728
|  |  | 122.683333 | 8.219327 | -100 | 44.433333 | 122.733333 | 8.219293 | -0.4459846
|  |  | 122.7 | 8.219327 | -100 | 44.45 | 122.75 | 8.219293 | -0.4459846
|  |  | 122.716667 | 8.219327 | -100 | 44.466667 | 122.766667 | 8.21926 | -0.4463843
|  |  | 122.733333 | 8.219293 | -100 | 44.483333 | 122.783333 | 8.219226 | -0.4467962
|  |  | 122.75 | 8.219293 | -100 | 44.5 | 122.8 | 8.219226 | -0.4467962
|  |  | 122.766667 | 8.21926 | -100 | 44.516667 | 122.816667 | 8.219192 | -0.447208
|  |  | 122.783333 | 8.219226 | -100 | 44.533333 | 122.833333 | 8.219159 | -0.4476077
|  |  | 122.8 | 8.219226 | -100 | 44.55 | 122.85 | 8.219125 | -0.4480195
|  |  | 122.816667 | 8.219192 | -100 | 44.566667 | 122.866667 | 8.219091 | -0.4484313
|  |  | 122.833333 | 8.219159 | -100 | 44.583333 | 122.883333 | 8.219091 | -0.4484313
|  |  | 122.85 | 8.219125 | -100 | 44.6 | 122.9 | 8.219058 | -0.448831
|  |  | 122.866667 | 8.219091 | -100 | 44.616667 | 122.916667 | 8.219024 | -0.4492428
|  |  | 122.883333 | 8.219091 | -100 | 44.633333 | 122.933333 | 8.21899 | -0.4496546
|  |  | 122.9 | 8.219058 | -100 | 44.65 | 122.95 | 8.218923 | -0.4504662
|  |  | 122.916667 | 8.219024 | -100 | 44.666667 | 122.966667 | 8.218889 | -0.450878
|  |  | 122.933333 | 8.21899 | -100 | 44.683333 | 122.983333 | 8.218856 | -0.4512777
|  |  | 122.95 | 8.218923 | -100 | 44.7 | 123 | 8.218822 | -0.4516895
|  |  | 122.966667 | 8.218889 | -100 | 44.716667 | 123.016667 | 8.218788 | -0.4521013
|  |  | 122.983333 | 8.218856 | -100 | 44.733333 | 123.033333 | 8.218755 | -0.452501
|  |  | 123 | 8.218822 | -100 | 44.75 | 123.05 | 8.218755 | -0.452501
|  |  | 123.016667 | 8.218788 | -100 | 44.766667 | 123.066667 | 8.218688 | -0.4533125
|  |  | 123.033333 | 8.218755 | -100 | 44.783333 | 123.083333 | 8.218654 | -0.4537244
|  |  | 123.05 | 8.218755 | -100 | 44.8 | 123.1 | 8.21862 | -0.4541362
|  |  | 123.066667 | 8.218688 | -100 | 44.816667 | 123.116667 | 8.218587 | -0.4545359
|  |  | 123.083333 | 8.218654 | -100 | 44.833333 | 123.133333 | 8.218553 | -0.4549477
|  |  | 123.1 | 8.21862 | -100 | 44.85 | 123.15 | 8.218553 | -0.4549477
|  |  | 123.116667 | 8.218587 | -100 | 44.866667 | 123.166667 | 8.218519 | -0.4553595
|  |  | 123.133333 | 8.218553 | -100 | 44.883333 | 123.183333 | 8.218486 | -0.4557592
|  |  | 123.15 | 8.218553 | -100 | 44.9 | 123.2 | 8.218486 | -0.4557592
|  |  | 123.166667 | 8.218519 | -100 | 44.916667 | 123.216667 | 8.218452 | -0.456171
|  |  | 123.183333 | 8.218486 | -100 | 44.933333 | 123.233333 | 8.218452 | -0.456171
|  |  | 123.2 | 8.218486 | -100 | 44.95 | 123.25 | 8.218452 | -0.456171
|  |  | 123.216667 | 8.218452 | -100 | 44.966667 | 123.266667 | 8.218418 | -0.4565828
|  |  | 123.233333 | 8.218452 | -100 | 44.983333 | 123.283333 | 8.218418 | -0.4565828
|  |  | 123.25 | 8.218452 | -100 | 45 | 123.3 | 8.218418 | -0.4565828
|  |  | 123.266667 | 8.218418 | -100 | 45.016667 | 123.316667 | 8.218418 | -0.4565828
|  |  | 123.283333 | 8.218418 | -100 | 45.033333 | 123.333333 | 8.218418 | -0.4565828
|  |  | 123.3 | 8.218418 | -100 | 45.05 | 123.35 | 8.218418 | -0.4565828
|  |  | 123.316667 | 8.218418 | -100 | 45.066667 | 123.366667 | 8.218418 | -0.4565828
|  |  | 123.333333 | 8.218418 | -100 | 45.083333 | 123.383333 | 8.218418 | -0.4565828
|  |  | 123.35 | 8.218418 | -100 | 45.1 | 123.4 | 8.218452 | -0.456171
|  |  | 123.366667 | 8.218418 | -100 | 45.116667 | 123.416667 | 8.218452 | -0.456171
|  |  | 123.383333 | 8.218418 | -100 | 45.133333 | 123.433333 | 8.218452 | -0.456171
|  |  | 123.4 | 8.218452 | -100 | 45.15 | 123.45 | 8.218452 | -0.456171
|  |  | 123.416667 | 8.218452 | -100 | 45.166667 | 123.466667 | 8.218452 | -0.456171
|  |  | 123.433333 | 8.218452 | -100 | 45.183333 | 123.483333 | 8.218486 | -0.4557592
|  |  | 123.45 | 8.218452 | -100 | 45.2 | 123.5 | 8.218486 | -0.4557592
|  |  | 123.466667 | 8.218452 | -100 | 45.216667 | 123.516667 | 8.218486 | -0.4557592
|  |  | 123.483333 | 8.218486 | -100 | 45.233333 | 123.533333 | 8.218519 | -0.4553595
|  |  | 123.5 | 8.218486 | -100 | 45.25 | 123.55 | 8.218519 | -0.4553595
|  |  | 123.516667 | 8.218486 | -100 | 45.266667 | 123.566667 | 8.218519 | -0.4553595
|  |  | 123.533333 | 8.218519 | -100 | 45.283333 | 123.583333 | 8.218553 | -0.4549477
|  |  | 123.55 | 8.218519 | -100 | 45.3 | 123.6 | 8.218553 | -0.4549477
|  |  | 123.566667 | 8.218519 | -100 | 45.316667 | 123.616667 | 8.218587 | -0.4545359
|  |  | 123.583333 | 8.218553 | -100 | 45.333333 | 123.633333 | 8.21862 | -0.4541362
|  |  | 123.6 | 8.218553 | -100 | 45.35 | 123.65 | 8.21862 | -0.4541362
|  |  | 123.616667 | 8.218587 | -100 | 45.366667 | 123.666667 | 8.21862 | -0.4541362
|  |  | 123.633333 | 8.21862 | -100 | 45.383333 | 123.683333 | 8.218654 | -0.4537244
|  |  | 123.65 | 8.21862 | -100 | 45.4 | 123.7 | 8.218654 | -0.4537244
|  |  | 123.666667 | 8.21862 | -100 | 45.416667 | 123.716667 | 8.218688 | -0.4533125
|  |  | 123.683333 | 8.218654 | -100 | 45.433333 | 123.733333 | 8.218688 | -0.4533125
|  |  | 123.7 | 8.218654 | -100 | 45.45 | 123.75 | 8.218721 | -0.4529128
|  |  | 123.716667 | 8.218688 | -100 | 45.466667 | 123.766667 | 8.218755 | -0.452501
|  |  | 123.733333 | 8.218688 | -100 | 45.483333 | 123.783333 | 8.218755 | -0.452501
|  |  | 123.75 | 8.218721 | -100 | 45.5 | 123.8 | 8.218788 | -0.4521013
|  |  | 123.766667 | 8.218755 | -100 | 45.516667 | 123.816667 | 8.218788 | -0.4521013
|  |  | 123.783333 | 8.218755 | -100 | 45.533333 | 123.833333 | 8.218822 | -0.4516895
|  |  | 123.8 | 8.218788 | -100 | 45.55 | 123.85 | 8.218856 | -0.4512777
|  |  | 123.816667 | 8.218788 | -100 | 45.566667 | 123.866667 | 8.218856 | -0.4512777
|  |  | 123.833333 | 8.218822 | -100 | 45.583333 | 123.883333 | 8.218889 | -0.450878
|  |  | 123.85 | 8.218856 | -100 | 45.6 | 123.9 | 8.218889 | -0.450878
|  |  | 123.866667 | 8.218856 | -100 | 45.616667 | 123.916667 | 8.218923 | -0.4504662
|  |  | 123.883333 | 8.218889 | -100 | 45.633333 | 123.933333 | 8.218957 | -0.4500543
|  |  | 123.9 | 8.218889 | -100 | 45.65 | 123.95 | 8.218957 | -0.4500543
|  |  | 123.916667 | 8.218923 | -100 | 45.666667 | 123.966667 | 8.21899 | -0.4496546
|  |  | 123.933333 | 8.218957 | -100 | 45.683333 | 123.983333 | 8.21899 | -0.4496546
|  |  | 123.95 | 8.218957 | -100 | 45.7 | 124 | 8.219024 | -0.4492428
|  |  | 123.966667 | 8.21899 | -100 | 45.716667 | 124.016667 | 8.219024 | -0.4492428
|  |  | 123.983333 | 8.21899 | -100 | 45.733333 | 124.033333 | 8.219058 | -0.448831
|  |  | 124 | 8.219024 | -100 | 45.75 | 124.05 | 8.219091 | -0.4484313
|  |  | 124.016667 | 8.219024 | -100 | 45.766667 | 124.066667 | 8.219091 | -0.4484313
|  |  | 124.033333 | 8.219058 | -100 | 45.783333 | 124.083333 | 8.219125 | -0.4480195
|  |  | 124.05 | 8.219091 | -100 | 45.8 | 124.1 | 8.219159 | -0.4476077
|  |  | 124.066667 | 8.219091 | -100 | 45.816667 | 124.116667 | 8.219159 | -0.4476077
|  |  | 124.083333 | 8.219125 | -100 | 45.833333 | 124.133333 | 8.219192 | -0.447208
|  |  | 124.1 | 8.219159 | -100 | 45.85 | 124.15 | 8.219226 | -0.4467962
|  |  | 124.116667 | 8.219159 | -100 | 45.866667 | 124.166667 | 8.21926 | -0.4463843
|  |  | 124.133333 | 8.219192 | -100 | 45.883333 | 124.183333 | 8.21926 | -0.4463843
|  |  | 124.15 | 8.219226 | -100 | 45.9 | 124.2 | 8.219293 | -0.4459846
|  |  | 124.166667 | 8.21926 | -100 | 45.916667 | 124.216667 | 8.219293 | -0.4459846
|  |  | 124.183333 | 8.21926 | -100 | 45.933333 | 124.233333 | 8.219327 | -0.4455728
|  |  | 124.2 | 8.219293 | -100 | 45.95 | 124.25 | 8.219361 | -0.445161
|  |  | 124.216667 | 8.219293 | -100 | 45.966667 | 124.266667 | 8.219394 | -0.4447613
|  |  | 124.233333 | 8.219327 | -100 | 45.983333 | 124.283333 | 8.219394 | -0.4447613
|  |  | 124.25 | 8.219361 | -100 | 46 | 124.3 | 8.219428 | -0.4443495
|  |  | 124.266667 | 8.219394 | -100 | 46.016667 | 124.316667 | 8.219462 | -0.4439377
|  |  | 124.283333 | 8.219394 | -100 | 46.033333 | 124.333333 | 8.219495 | -0.443538
|  |  | 124.3 | 8.219428 | -100 | 46.05 | 124.35 | 8.219529 | -0.4431261
|  |  | 124.316667 | 8.219462 | -100 | 46.066667 | 124.366667 | 8.219529 | -0.4431261
|  |  | 124.333333 | 8.219495 | -100 | 46.083333 | 124.383333 | 8.219563 | -0.4427143
|  |  | 124.35 | 8.219529 | -100 | 46.1 | 124.4 | 8.219596 | -0.4423146
|  |  | 124.366667 | 8.219529 | -100 | 46.116667 | 124.416667 | 8.21963 | -0.4419028
|  |  | 124.383333 | 8.219563 | -100 | 46.133333 | 124.433333 | 8.219664 | -0.441491
|  |  | 124.4 | 8.219596 | -100 | 46.15 | 124.45 | 8.219697 | -0.4410913
|  |  | 124.416667 | 8.21963 | -100 | 46.166667 | 124.466667 | 8.219731 | -0.4406795
|  |  | 124.433333 | 8.219664 | -100 | 46.183333 | 124.483333 | 8.219731 | -0.4406795
|  |  | 124.45 | 8.219697 | -100 | 46.2 | 124.5 | 8.219765 | -0.4402677
|  |  | 124.466667 | 8.219731 | -100 | 46.216667 | 124.516667 | 8.219798 | -0.439868
|  |  | 124.483333 | 8.219731 | -100 | 46.233333 | 124.533333 | 8.219832 | -0.4394561
|  |  | 124.5 | 8.219765 | -100 | 46.25 | 124.55 | 8.219866 | -0.4390443
|  |  | 124.516667 | 8.219798 | -100 | 46.266667 | 124.566667 | 8.219899 | -0.4386446
|  |  | 124.533333 | 8.219832 | -100 | 46.283333 | 124.583333 | 8.219933 | -0.4382328
|  |  | 124.55 | 8.219866 | -100 | 46.3 | 124.6 | 8.219966 | -0.4378331
|  |  | 124.566667 | 8.219899 | -100 | 46.316667 | 124.616667 | 8.22 | -0.4374213
|  |  | 124.583333 | 8.219933 | -100 | 46.333333 | 124.633333 | 8.220034 | -0.4370095
|  |  | 124.6 | 8.219966 | -100 | 46.35 | 124.65 | 8.220034 | -0.4370095
|  |  | 124.616667 | 8.22 | -100 | 46.366667 | 124.666667 | 8.220067 | -0.4366098
|  |  | 124.633333 | 8.220034 | -100 | 46.383333 | 124.683333 | 8.220101 | -0.4361979
|  |  | 124.65 | 8.220034 | -100 | 46.4 | 124.7 | 8.220135 | -0.4357861
|  |  | 124.666667 | 8.220067 | -100 | 46.416667 | 124.716667 | 8.220168 | -0.4353864
|  |  | 124.683333 | 8.220101 | -100 | 46.433333 | 124.733333 | 8.220202 | -0.4349746
|  |  | 124.7 | 8.220135 | -100 | 46.45 | 124.75 | 8.220236 | -0.4345628
|  |  | 124.716667 | 8.220168 | -100 | 46.466667 | 124.766667 | 8.220269 | -0.4341631
|  |  | 124.733333 | 8.220202 | -100 | 46.483333 | 124.783333 | 8.220303 | -0.4337513
|  |  | 124.75 | 8.220236 | -100 | 46.5 | 124.8 | 8.220337 | -0.4333395
|  |  | 124.766667 | 8.220269 | -100 | 46.516667 | 124.816667 | 8.22037 | -0.4329398
|  |  | 124.783333 | 8.220303 | -100 | 46.533333 | 124.833333 | 8.220404 | -0.4325279
|  |  | 124.8 | 8.220337 | -100 | 46.55 | 124.85 | 8.220438 | -0.4321161
|  |  | 124.816667 | 8.22037 | -100 | 46.566667 | 124.866667 | 8.220471 | -0.4317164
|  |  | 124.833333 | 8.220404 | -100 | 46.583333 | 124.883333 | 8.220505 | -0.4313046
|  |  | 124.85 | 8.220438 | -100 | 46.6 | 124.9 | 8.220539 | -0.4308928
|  |  | 124.866667 | 8.220471 | -100 | 46.616667 | 124.916667 | 8.220572 | -0.4304931
|  |  | 124.883333 | 8.220505 | -100 | 46.633333 | 124.933333 | 8.220606 | -0.4300813
|  |  | 124.9 | 8.220539 | -100 | 46.65 | 124.95 | 8.22064 | -0.4296695
|  |  | 124.916667 | 8.220572 | -100 | 46.666667 | 124.966667 | 8.220673 | -0.4292698
|  |  | 124.933333 | 8.220606 | -100 | 46.683333 | 124.983333 | 8.220707 | -0.4288579
|  |  | 124.95 | 8.22064 | -100 | 46.7 | 125 | 8.220741 | -0.4284461
|  |  | 124.966667 | 8.220673 | -100 | 46.716667 | 125.016667 | 8.220808 | -0.4276346
|  |  | 124.983333 | 8.220707 | -100 | 46.733333 | 125.033333 | 8.220842 | -0.4272228
|  |  | 125 | 8.220741 | -100 | 46.75 | 125.05 | 8.220875 | -0.4268231
|  |  | 125.016667 | 8.220808 | -100 | 46.766667 | 125.066667 | 8.220909 | -0.4264113
|  |  | 125.033333 | 8.220842 | -100 | 46.783333 | 125.083333 | 8.220943 | -0.4259994
|  |  | 125.05 | 8.220875 | -100 | 46.8 | 125.1 | 8.220976 | -0.4255997
|  |  | 125.066667 | 8.220909 | -100 | 46.816667 | 125.116667 | 8.22101 | -0.4251879
|  |  | 125.083333 | 8.220943 | -100 | 46.833333 | 125.133333 | 8.221043 | -0.4247882
|  |  | 125.1 | 8.220976 | -100 | 46.85 | 125.15 | 8.221077 | -0.4243764
|  |  | 125.116667 | 8.22101 | -100 | 46.866667 | 125.166667 | 8.221111 | -0.4239646
|  |  | 125.133333 | 8.221043 | -100 | 46.883333 | 125.183333 | 8.221144 | -0.4235649
|  |  | 125.15 | 8.221077 | -100 | 46.9 | 125.2 | 8.221178 | -0.4231531
|  |  | 125.166667 | 8.221111 | -100 | 46.916667 | 125.216667 | 8.221212 | -0.4227413
|  |  | 125.183333 | 8.221144 | -100 | 46.933333 | 125.233333 | 8.221245 | -0.4223416
|  |  | 125.2 | 8.221178 | -100 | 46.95 | 125.25 | 8.221279 | -0.4219297
|  |  | 125.216667 | 8.221212 | -100 | 46.966667 | 125.266667 | 8.221313 | -0.4215179
|  |  | 125.233333 | 8.221245 | -100 | 46.983333 | 125.283333 | 8.221346 | -0.4211182
|  |  | 125.25 | 8.221279 | -100 | 47 | 125.3 | 8.221414 | -0.4202946
|  |  | 125.266667 | 8.221313 | -100 | 47.016667 | 125.316667 | 8.221447 | -0.4198949
|  |  | 125.283333 | 8.221346 | -100 | 47.033333 | 125.333333 | 8.221481 | -0.4194831
|  |  | 125.3 | 8.221414 | -100 | 47.05 | 125.35 | 8.221515 | -0.4190712
|  |  | 125.316667 | 8.221447 | -100 | 47.066667 | 125.366667 | 8.221548 | -0.4186715
|  |  | 125.333333 | 8.221481 | -100 | 47.083333 | 125.383333 | 8.221582 | -0.4182597
|  |  | 125.35 | 8.221515 | -100 | 47.1 | 125.4 | 8.221616 | -0.4178479
|  |  | 125.366667 | 8.221548 | -100 | 47.116667 | 125.416667 | 8.221649 | -0.4174482
|  |  | 125.383333 | 8.221582 | -100 | 47.133333 | 125.433333 | 8.221683 | -0.4170364
|  |  | 125.4 | 8.221616 | -100 | 47.15 | 125.45 | 8.221717 | -0.4166246
|  |  | 125.416667 | 8.221649 | -100 | 47.166667 | 125.466667 | 8.221784 | -0.4158131
|  |  | 125.433333 | 8.221683 | -100 | 47.183333 | 125.483333 | 8.221818 | -0.4154012
|  |  | 125.45 | 8.221717 | -100 | 47.2 | 125.5 | 8.221851 | -0.4150015
|  |  | 125.466667 | 8.221784 | -100 | 47.216667 | 125.516667 | 8.221885 | -0.4145897
|  |  | 125.483333 | 8.221818 | -100 | 47.233333 | 125.533333 | 8.221919 | -0.4141779
|  |  | 125.5 | 8.221851 | -100 | 47.25 | 125.55 | 8.221952 | -0.4137782
|  |  | 125.516667 | 8.221885 | -100 | 47.266667 | 125.566667 | 8.22202 | -0.4129546
|  |  | 125.533333 | 8.221919 | -100 | 47.283333 | 125.583333 | 8.222053 | -0.4125549
|  |  | 125.55 | 8.221952 | -100 | 47.3 | 125.6 | 8.222087 | -0.412143
|  |  | 125.566667 | 8.22202 | -100 | 47.316667 | 125.616667 | 8.222121 | -0.4117312
|  |  | 125.583333 | 8.222053 | -100 | 47.333333 | 125.633333 | 8.222154 | -0.4113315
|  |  | 125.6 | 8.222087 | -100 | 47.35 | 125.65 | 8.222188 | -0.4109197
|  |  | 125.616667 | 8.222121 | -100 | 47.366667 | 125.666667 | 8.222221 | -0.41052
|  |  | 125.633333 | 8.222154 | -100 | 47.383333 | 125.683333 | 8.222255 | -0.4101082
|  |  | 125.65 | 8.222188 | -100 | 47.4 | 125.7 | 8.222289 | -0.4096964
|  |  | 125.666667 | 8.222221 | -100 | 47.416667 | 125.716667 | 8.222322 | -0.4092967
|  |  | 125.683333 | 8.222255 | -100 | 47.433333 | 125.733333 | 8.22239 | -0.408473
|  |  | 125.7 | 8.222289 | -100 | 47.45 | 125.75 | 8.222423 | -0.4080733
|  |  | 125.716667 | 8.222322 | -100 | 47.466667 | 125.766667 | 8.222457 | -0.4076615
|  |  | 125.733333 | 8.22239 | -100 | 47.483333 | 125.783333 | 8.222491 | -0.4072497
|  |  | 125.75 | 8.222423 | -100 | 47.5 | 125.8 | 8.222524 | -0.40685
|  |  | 125.766667 | 8.222457 | -100 | 47.516667 | 125.816667 | 8.222592 | -0.4060264
|  |  | 125.783333 | 8.222491 | -100 | 47.533333 | 125.833333 | 8.222625 | -0.4056267
|  |  | 125.8 | 8.222524 | -100 | 47.55 | 125.85 | 8.222659 | -0.4052149
|  |  | 125.816667 | 8.222592 | -100 | 47.566667 | 125.866667 | 8.222693 | -0.404803
|  |  | 125.833333 | 8.222625 | -100 | 47.583333 | 125.883333 | 8.222726 | -0.4044033
|  |  | 125.85 | 8.222659 | -100 | 47.6 | 125.9 | 8.22276 | -0.4039915
|  |  | 125.866667 | 8.222693 | -100 | 47.616667 | 125.916667 | 8.222827 | -0.40318
|  |  | 125.883333 | 8.222726 | -100 | 47.633333 | 125.933333 | 8.222861 | -0.4027682
|  |  | 125.9 | 8.22276 | -100 | 47.65 | 125.95 | 8.222895 | -0.4023564
|  |  | 125.916667 | 8.222827 | -100 | 47.666667 | 125.966667 | 8.222928 | -0.4019567
|  |  | 125.933333 | 8.222861 | -100 | 47.683333 | 125.983333 | 8.222996 | -0.401133
|  |  | 125.95 | 8.222895 | -100 | 47.7 | 126 | 8.223029 | -0.4007333
|  |  | 125.966667 | 8.222928 | -100 | 47.716667 | 126.016667 | 8.223063 | -0.4003215
|  |  | 125.983333 | 8.222996 | -100 | 47.733333 | 126.033333 | 8.22313 | -0.39951
|  |  | 126 | 8.223029 | -100 | 47.75 | 126.05 | 8.223164 | -0.3990982
|  |  | 126.016667 | 8.223063 | -100 | 47.766667 | 126.066667 | 8.223198 | -0.3986864
|  |  | 126.033333 | 8.22313 | -100 | 47.783333 | 126.083333 | 8.223231 | -0.3982867
|  |  | 126.05 | 8.223164 | -100 | 47.8 | 126.1 | 8.223298 | -0.3974751
|  |  | 126.066667 | 8.223198 | -100 | 47.816667 | 126.116667 | 8.223332 | -0.3970633
|  |  | 126.083333 | 8.223231 | -100 | 47.833333 | 126.133333 | 8.223366 | -0.3966515
|  |  | 126.1 | 8.223298 | -100 | 47.85 | 126.15 | 8.223399 | -0.3962518
|  |  | 126.116667 | 8.223332 | -100 | 47.866667 | 126.166667 | 8.223467 | -0.3954282
|  |  | 126.133333 | 8.223366 | -100 | 47.883333 | 126.183333 | 8.2235 | -0.3950285
|  |  | 126.15 | 8.223399 | -100 | 47.9 | 126.2 | 8.223534 | -0.3946166
|  |  | 126.166667 | 8.223467 | -100 | 47.916667 | 126.216667 | 8.223568 | -0.3942048
|  |  | 126.183333 | 8.2235 | -100 | 47.933333 | 126.233333 | 8.223635 | -0.3933933
|  |  | 126.2 | 8.223534 | -100 | 47.95 | 126.25 | 8.223669 | -0.3929815
|  |  | 126.216667 | 8.223568 | -100 | 47.966667 | 126.266667 | 8.223702 | -0.3925818
|  |  | 126.233333 | 8.223635 | -100 | 47.983333 | 126.283333 | 8.22377 | -0.3917582
|  |  | 126.25 | 8.223669 | -100 | 48 | 126.3 | 8.223803 | -0.3913585
|  |  | 126.266667 | 8.223702 | -100 | 48.016667 | 126.316667 | 8.223837 | -0.3909466
|  |  | 126.283333 | 8.22377 | -100 | 48.033333 | 126.333333 | 8.223871 | -0.3905348
|  |  | 126.3 | 8.223803 | -100 | 48.05 | 126.35 | 8.223904 | -0.3901351
|  |  | 126.316667 | 8.223837 | -100 | 48.066667 | 126.366667 | 8.223972 | -0.3893115
|  |  | 126.333333 | 8.223871 | -100 | 48.083333 | 126.383333 | 8.224005 | -0.3889118
|  |  | 126.35 | 8.223904 | -100 | 48.1 | 126.4 | 8.224039 | -0.3885
|  |  | 126.366667 | 8.223972 | -100 | 48.116667 | 126.416667 | 8.224073 | -0.3880881
|  |  | 126.383333 | 8.224005 | -100 | 48.133333 | 126.433333 | 8.224106 | -0.3876884
|  |  | 126.4 | 8.224039 | -100 | 48.15 | 126.45 | 8.224174 | -0.3868648
|  |  | 126.416667 | 8.224073 | -100 | 48.166667 | 126.466667 | 8.224207 | -0.3864651
|  |  | 126.433333 | 8.224106 | -100 | 48.183333 | 126.483333 | 8.224241 | -0.3860533
|  |  | 126.45 | 8.224174 | -100 | 48.2 | 126.5 | 8.224308 | -0.3852418
|  |  | 126.466667 | 8.224207 | -100 | 48.216667 | 126.516667 | 8.224342 | -0.38483
|  |  | 126.483333 | 8.224241 | -100 | 48.233333 | 126.533333 | 8.224376 | -0.3844181
|  |  | 126.5 | 8.224308 | -100 | 48.25 | 126.55 | 8.224443 | -0.3836066
|  |  | 126.516667 | 8.224342 | -100 | 48.266667 | 126.566667 | 8.224476 | -0.3832069
|  |  | 126.533333 | 8.224376 | -100 | 48.283333 | 126.583333 | 8.224544 | -0.3823833
|  |  | 126.55 | 8.224443 | -100 | 48.3 | 126.6 | 8.224577 | -0.3819836
|  |  | 126.566667 | 8.224476 | -100 | 48.316667 | 126.616667 | 8.224645 | -0.38116
|  |  | 126.583333 | 8.224544 | -100 | 48.333333 | 126.633333 | 8.224678 | -0.3807602
|  |  | 126.6 | 8.224577 | -100 | 48.35 | 126.65 | 8.224746 | -0.3799366
|  |  | 126.616667 | 8.224645 | -100 | 48.366667 | 126.666667 | 8.224779 | -0.3795369
|  |  | 126.633333 | 8.224678 | -100 | 48.383333 | 126.683333 | 8.224847 | -0.3787133
|  |  | 126.65 | 8.224746 | -100 | 48.4 | 126.7 | 8.22488 | -0.3783136
|  |  | 126.666667 | 8.224779 | -100 | 48.416667 | 126.716667 | 8.224914 | -0.3779018
|  |  | 126.683333 | 8.224847 | -100 | 48.433333 | 126.733333 | 8.224981 | -0.3770902
|  |  | 126.7 | 8.22488 | -100 | 48.45 | 126.75 | 8.225015 | -0.3766784
|  |  | 126.716667 | 8.224914 | -100 | 48.466667 | 126.766667 | 8.225082 | -0.3758669
|  |  | 126.733333 | 8.224981 | -100 | 48.483333 | 126.783333 | 8.225116 | -0.3754551
|  |  | 126.75 | 8.225015 | -100 | 48.5 | 126.8 | 8.225183 | -0.3746436
|  |  | 126.766667 | 8.225082 | -100 | 48.516667 | 126.816667 | 8.225251 | -0.3738199
|  |  | 126.783333 | 8.225116 | -100 | 48.533333 | 126.833333 | 8.225284 | -0.3734202
|  |  | 126.8 | 8.225183 | -100 | 48.55 | 126.85 | 8.225352 | -0.3725966
|  |  | 126.816667 | 8.225251 | -100 | 48.566667 | 126.866667 | 8.225385 | -0.3721969
|  |  | 126.833333 | 8.225284 | -100 | 48.583333 | 126.883333 | 8.225453 | -0.3713733
|  |  | 126.85 | 8.225352 | -100 | 48.6 | 126.9 | 8.225486 | -0.3709736
|  |  | 126.866667 | 8.225385 | -100 | 48.616667 | 126.916667 | 8.225553 | -0.370162
|  |  | 126.883333 | 8.225453 | -100 | 48.633333 | 126.933333 | 8.225587 | -0.3697502
|  |  | 126.9 | 8.225486 | -100 | 48.65 | 126.95 | 8.225654 | -0.3689387
|  |  | 126.916667 | 8.225553 | -100 | 48.666667 | 126.966667 | 8.225688 | -0.3685269
|  |  | 126.933333 | 8.225587 | -100 | 48.683333 | 126.983333 | 8.225755 | -0.3677154
|  |  | 126.95 | 8.225654 | -100 | 48.7 | 127 | 8.225789 | -0.3673036
|  |  | 126.966667 | 8.225688 | -100 | 48.716667 | 127.016667 | 8.225856 | -0.366492
|  |  | 126.983333 | 8.225755 | -100 | 48.733333 | 127.033333 | 8.22589 | -0.3660802
|  |  | 127 | 8.225789 | -100 | 48.75 | 127.05 | 8.225924 | -0.3656684
|  |  | 127.016667 | 8.225856 | -100 | 48.766667 | 127.066667 | 8.225991 | -0.3648569
|  |  | 127.033333 | 8.22589 | -100 | 48.783333 | 127.083333 | 8.226025 | -0.3644451
|  |  | 127.05 | 8.225924 | -100 | 48.8 | 127.1 | 8.226092 | -0.3636335
|  |  | 127.066667 | 8.225991 | -100 | 48.816667 | 127.116667 | 8.226126 | -0.3632217
|  |  | 127.083333 | 8.226025 | -100 | 48.833333 | 127.133333 | 8.226159 | -0.362822
|  |  | 127.1 | 8.226092 | -100 | 48.85 | 127.15 | 8.226227 | -0.3619984
|  |  | 127.116667 | 8.226126 | -100 | 48.866667 | 127.166667 | 8.22626 | -0.3615987
|  |  | 127.133333 | 8.226159 | -100 | 48.883333 | 127.183333 | 8.226328 | -0.3607751
|  |  | 127.15 | 8.226227 | -100 | 48.9 | 127.2 | 8.226361 | -0.3603754
|  |  | 127.166667 | 8.22626 | -100 | 48.916667 | 127.216667 | 8.226429 | -0.3595517
|  |  | 127.183333 | 8.226328 | -100 | 48.933333 | 127.233333 | 8.226462 | -0.359152
|  |  | 127.2 | 8.226361 | -100 | 48.95 | 127.25 | 8.22653 | -0.3583284
|  |  | 127.216667 | 8.226429 | -100 | 48.966667 | 127.266667 | 8.226563 | -0.3579287
|  |  | 127.233333 | 8.226462 | -100 | 48.983333 | 127.283333 | 8.226597 | -0.3575169
|  |  | 127.25 | 8.22653 | -100 | 49 | 127.3 | 8.226664 | -0.3567053
|  |  | 127.266667 | 8.226563 | -100 | 49.016667 | 127.316667 | 8.226698 | -0.3562935
|  |  | 127.283333 | 8.226597 | -100 | 49.033333 | 127.333333 | 8.226731 | -0.3558938
|  |  | 127.3 | 8.226664 | -100 | 49.05 | 127.35 | 8.226799 | -0.3550702
|  |  | 127.316667 | 8.226698 | -100 | 49.066667 | 127.366667 | 8.226832 | -0.3546705
|  |  | 127.333333 | 8.226731 | -100 | 49.083333 | 127.383333 | 8.2269 | -0.3538469
|  |  | 127.35 | 8.226799 | -100 | 49.1 | 127.4 | 8.226933 | -0.3534472
|  |  | 127.366667 | 8.226832 | -100 | 49.116667 | 127.416667 | 8.226967 | -0.3530353
|  |  | 127.383333 | 8.2269 | -100 | 49.133333 | 127.433333 | 8.227034 | -0.3522238
|  |  | 127.4 | 8.226933 | -100 | 49.15 | 127.45 | 8.227068 | -0.351812
|  |  | 127.416667 | 8.226967 | -100 | 49.166667 | 127.466667 | 8.227135 | -0.3510005
|  |  | 127.433333 | 8.227034 | -100 | 49.183333 | 127.483333 | 8.227169 | -0.3505887
|  |  | 127.45 | 8.227068 | -100 | 49.2 | 127.5 | 8.227236 | -0.3497771
|  |  | 127.466667 | 8.227135 | -100 | 49.216667 | 127.516667 | 8.22727 | -0.3493653
|  |  | 127.483333 | 8.227169 | -100 | 49.233333 | 127.533333 | 8.227337 | -0.3485538
|  |  | 127.5 | 8.227236 | -100 | 49.25 | 127.55 | 8.227371 | -0.348142
|  |  | 127.516667 | 8.22727 | -100 | 49.266667 | 127.566667 | 8.227438 | -0.3473305
|  |  | 127.533333 | 8.227337 | -100 | 49.283333 | 127.583333 | 8.227472 | -0.3469187
|  |  | 127.55 | 8.227371 | -100 | 49.3 | 127.6 | 8.227506 | -0.3465068
|  |  | 127.566667 | 8.227438 | -100 | 49.316667 | 127.616667 | 8.227539 | -0.3461071
|  |  | 127.583333 | 8.227472 | -100 | 49.333333 | 127.633333 | 8.227607 | -0.3452835
|  |  | 127.6 | 8.227506 | -100 | 49.35 | 127.65 | 8.22764 | -0.3448838
|  |  | 127.616667 | 8.227539 | -100 | 49.366667 | 127.666667 | 8.227708 | -0.3440602
|  |  | 127.633333 | 8.227607 | -100 | 49.383333 | 127.683333 | 8.227741 | -0.3436605
|  |  | 127.65 | 8.22764 | -100 | 49.4 | 127.7 | 8.227808 | -0.3428489
|  |  | 127.666667 | 8.227708 | -100 | 49.416667 | 127.716667 | 8.227842 | -0.3424371
|  |  | 127.683333 | 8.227741 | -100 | 49.433333 | 127.733333 | 8.227909 | -0.3416256
|  |  | 127.7 | 8.227808 | -100 | 49.45 | 127.75 | 8.227943 | -0.3412138
|  |  | 127.716667 | 8.227842 | -100 | 49.466667 | 127.766667 | 8.22801 | -0.3404023
|  |  | 127.733333 | 8.227909 | -100 | 49.483333 | 127.783333 | 8.228044 | -0.3399905
|  |  | 127.75 | 8.227943 | -100 | 49.5 | 127.8 | 8.228111 | -0.3391789
|  |  | 127.766667 | 8.22801 | -100 | 49.516667 | 127.816667 | 8.228145 | -0.3387671
|  |  | 127.783333 | 8.228044 | -100 | 49.533333 | 127.833333 | 8.228212 | -0.3379556
|  |  | 127.8 | 8.228111 | -100 | 49.55 | 127.85 | 8.228246 | -0.3375438
|  |  | 127.816667 | 8.228145 | -100 | 49.566667 | 127.866667 | 8.228313 | -0.3367323
|  |  | 127.833333 | 8.228212 | -100 | 49.583333 | 127.883333 | 8.228347 | -0.3363205
|  |  | 127.85 | 8.228246 | -100 | 49.6 | 127.9 | 8.228414 | -0.3355089
|  |  | 127.866667 | 8.228313 | -100 | 49.616667 | 127.916667 | 8.228448 | -0.3350971
|  |  | 127.883333 | 8.228347 | -100 | 49.633333 | 127.933333 | 8.228515 | -0.3342856
|  |  | 127.9 | 8.228414 | -100 | 49.65 | 127.95 | 8.228549 | -0.3338738
|  |  | 127.916667 | 8.228448 | -100 | 49.666667 | 127.966667 | 8.228616 | -0.3330623
|  |  | 127.933333 | 8.228515 | -100 | 49.683333 | 127.983333 | 8.228684 | -0.3322386
|  |  | 127.95 | 8.228549 | -100 | 49.7 | 128 | 8.228717 | -0.3318389
|  |  | 127.966667 | 8.228616 | -100 | 49.716667 | 128.016667 | 8.228785 | -0.3310153
|  |  | 127.983333 | 8.228684 | -100 | 49.733333 | 128.033333 | 8.228818 | -0.3306156
|  |  | 128 | 8.228717 | -100 | 49.75 | 128.05 | 8.228885 | -0.3298041
|  |  | 128.016667 | 8.228785 | -100 | 49.766667 | 128.066667 | 8.228953 | -0.3289804
|  |  | 128.033333 | 8.228818 | -100 | 49.783333 | 128.083333 | 8.228986 | -0.3285807
|  |  | 128.05 | 8.228885 | -100 | 49.8 | 128.1 | 8.229054 | -0.3277571
|  |  | 128.066667 | 8.228953 | -100 | 49.816667 | 128.116667 | 8.229087 | -0.3273574
|  |  | 128.083333 | 8.228986 | -100 | 49.833333 | 128.133333 | 8.229155 | -0.3265338
|  |  | 128.1 | 8.229054 | -100 | 49.85 | 128.15 | 8.229222 | -0.3257222
|  |  | 128.116667 | 8.229087 | -100 | 49.866667 | 128.166667 | 8.229256 | -0.3253104
|  |  | 128.133333 | 8.229155 | -100 | 49.883333 | 128.183333 | 8.229323 | -0.3244989
|  |  | 128.15 | 8.229222 | -100 | 49.9 | 128.2 | 8.229357 | -0.3240871
|  |  | 128.166667 | 8.229256 | -100 | 49.916667 | 128.216667 | 8.229424 | -0.3232756
|  |  | 128.183333 | 8.229323 | -100 | 49.933333 | 128.233333 | 8.229491 | -0.3224641
|  |  | 128.2 | 8.229357 | -100 | 49.95 | 128.25 | 8.229525 | -0.3220522
|  |  | 128.216667 | 8.229424 | -100 | 49.966667 | 128.266667 | 8.229592 | -0.3212407
|  |  | 128.233333 | 8.229491 | -100 | 49.983333 | 128.283333 | 8.22966 | -0.3204171
|  |  | 128.25 | 8.229525 | -100 | 50 | 128.3 | 8.229693 | -0.3200174
|  |  | 128.266667 | 8.229592 | -100 | 50.016667 | 128.316667 | 8.229761 | -0.3191938
|  |  | 128.283333 | 8.22966 | -100 | 50.033333 | 128.333333 | 8.229828 | -0.3183822
|  |  | 128.3 | 8.229693 | -100 | 50.05 | 128.35 | 8.229862 | -0.3179704
|  |  | 128.316667 | 8.229761 | -100 | 50.066667 | 128.366667 | 8.229929 | -0.3171589
|  |  | 128.333333 | 8.229828 | -100 | 50.083333 | 128.383333 | 8.229996 | -0.3163474
|  |  | 128.35 | 8.229862 | -100 | 50.1 | 128.4 | 8.23003 | -0.3159356
|  |  | 128.366667 | 8.229929 | -100 | 50.116667 | 128.416667 | 8.230097 | -0.315124
|  |  | 128.383333 | 8.229996 | -100 | 50.133333 | 128.433333 | 8.230164 | -0.3143125
|  |  | 128.4 | 8.23003 | -100 | 50.15 | 128.45 | 8.230232 | -0.3134889
|  |  | 128.416667 | 8.230097 | -100 | 50.166667 | 128.466667 | 8.230265 | -0.3130892
|  |  | 128.433333 | 8.230164 | -100 | 50.183333 | 128.483333 | 8.230333 | -0.3122656
|  |  | 128.45 | 8.230232 | -100 | 50.2 | 128.5 | 8.2304 | -0.311454
|  |  | 128.466667 | 8.230265 | -100 | 50.216667 | 128.516667 | 8.230467 | -0.3106425
|  |  | 128.483333 | 8.230333 | -100 | 50.233333 | 128.533333 | 8.230501 | -0.3102307
|  |  | 128.5 | 8.2304 | -100 | 50.25 | 128.55 | 8.230568 | -0.3094192
|  |  | 128.516667 | 8.230467 | -100 | 50.266667 | 128.566667 | 8.230602 | -0.3090074
|  |  | 128.533333 | 8.230501 | -100 | 50.283333 | 128.583333 | 8.230669 | -0.3081958
|  |  | 128.55 | 8.230568 | -100 | 50.3 | 128.6 | 8.230737 | -0.3073722
|  |  | 128.566667 | 8.230602 | -100 | 50.316667 | 128.616667 | 8.23077 | -0.3069725
|  |  | 128.583333 | 8.230669 | -100 | 50.333333 | 128.633333 | 8.230838 | -0.3061489
|  |  | 128.6 | 8.230737 | -100 | 50.35 | 128.65 | 8.230905 | -0.3053374
|  |  | 128.616667 | 8.23077 | -100 | 50.366667 | 128.666667 | 8.230972 | -0.3045258
|  |  | 128.633333 | 8.230838 | -100 | 50.383333 | 128.683333 | 8.231006 | -0.304114
|  |  | 128.65 | 8.230905 | -100 | 50.4 | 128.7 | 8.231073 | -0.3033025
|  |  | 128.666667 | 8.230972 | -100 | 50.416667 | 128.716667 | 8.231107 | -0.3028907
|  |  | 128.683333 | 8.231006 | -100 | 50.433333 | 128.733333 | 8.231174 | -0.3020792
|  |  | 128.7 | 8.231073 | -100 | 50.45 | 128.75 | 8.231241 | -0.3012676
|  |  | 128.716667 | 8.231107 | -100 | 50.466667 | 128.766667 | 8.231275 | -0.3008558
|  |  | 128.733333 | 8.231174 | -100 | 50.483333 | 128.783333 | 8.231342 | -0.3000443
|  |  | 128.75 | 8.231241 | -100 | 50.5 | 128.8 | 8.23141 | -0.2992207
|  |  | 128.766667 | 8.231275 | -100 | 50.516667 | 128.816667 | 8.231443 | -0.298821
|  |  | 128.783333 | 8.231342 | -100 | 50.533333 | 128.833333 | 8.231511 | -0.2979973
|  |  | 128.8 | 8.23141 | -100 | 50.55 | 128.85 | 8.231544 | -0.2975976
|  |  | 128.816667 | 8.231443 | -100 | 50.566667 | 128.866667 | 8.231612 | -0.296774
|  |  | 128.833333 | 8.231511 | -100 | 50.583333 | 128.883333 | 8.231645 | -0.2963743
|  |  | 128.85 | 8.231544 | -100 | 50.6 | 128.9 | 8.231713 | -0.2955507
|  |  | 128.866667 | 8.231612 | -100 | 50.616667 | 128.916667 | 8.23178 | -0.2947391
|  |  | 128.883333 | 8.231645 | -100 | 50.633333 | 128.933333 | 8.231814 | -0.2943273
|  |  | 128.9 | 8.231713 | -100 | 50.65 | 128.95 | 8.231881 | -0.2935158
|  |  | 128.916667 | 8.23178 | -100 | 50.666667 | 128.966667 | 8.231915 | -0.293104
|  |  | 128.933333 | 8.231814 | -100 | 50.683333 | 128.983333 | 8.231982 | -0.2922925
|  |  | 128.95 | 8.231881 | -100 | 50.7 | 129 | 8.232049 | -0.291481
|  |  | 128.966667 | 8.231915 | -100 | 50.716667 | 129.016667 | 8.232083 | -0.2910691
|  |  | 128.983333 | 8.231982 | -100 | 50.733333 | 129.033333 | 8.23215 | -0.2902576
|  |  | 129 | 8.232049 | -100 | 50.75 | 129.05 | 8.232218 | -0.289434
|  |  | 129.016667 | 8.232083 | -100 | 50.766667 | 129.066667 | 8.232285 | -0.2886225
|  |  | 129.033333 | 8.23215 | -100 | 50.783333 | 129.083333 | 8.232318 | -0.2882228
|  |  | 129.05 | 8.232218 | -100 | 50.8 | 129.1 | 8.232386 | -0.2873991
|  |  | 129.066667 | 8.232285 | -100 | 50.816667 | 129.116667 | 8.232453 | -0.2865876
|  |  | 129.083333 | 8.232318 | -100 | 50.833333 | 129.133333 | 8.232487 | -0.2861758
|  |  | 129.1 | 8.232386 | -100 | 50.85 | 129.15 | 8.232554 | -0.2853643
|  |  | 129.116667 | 8.232453 | -100 | 50.866667 | 129.166667 | 8.232621 | -0.2845528
|  |  | 129.133333 | 8.232487 | -100 | 50.883333 | 129.183333 | 8.232689 | -0.2837291
|  |  | 129.15 | 8.232554 | -100 | 50.9 | 129.2 | 8.232722 | -0.2833294
|  |  | 129.166667 | 8.232621 | -100 | 50.916667 | 129.216667 | 8.23279 | -0.2825058
|  |  | 129.183333 | 8.232689 | -100 | 50.933333 | 129.233333 | 8.232857 | -0.2816943
|  |  | 129.2 | 8.232722 | -100 | 50.95 | 129.25 | 8.232891 | -0.2812825
|  |  | 129.216667 | 8.23279 | -100 | 50.966667 | 129.266667 | 8.232958 | -0.2804709
|  |  | 129.233333 | 8.232857 | -100 | 50.983333 | 129.283333 | 8.233025 | -0.2796594
|  |  | 129.25 | 8.232891 | -100 | 51 | 129.3 | 8.233093 | -0.2788358
|  |  | 129.266667 | 8.232958 | -100 | 51.016667 | 129.316667 | 8.23316 | -0.2780243
|  |  | 129.283333 | 8.233025 | -100 | 51.033333 | 129.333333 | 8.233227 | -0.2772127
|  |  | 129.3 | 8.233093 | -100 | 51.05 | 129.35 | 8.233261 | -0.2768009
|  |  | 129.316667 | 8.23316 | -100 | 51.066667 | 129.366667 | 8.233328 | -0.2759894
|  |  | 129.333333 | 8.233227 | -100 | 51.083333 | 129.383333 | 8.233395 | -0.2751779
|  |  | 129.35 | 8.233261 | -100 | 51.1 | 129.4 | 8.233463 | -0.2743543
|  |  | 129.366667 | 8.233328 | -100 | 51.116667 | 129.416667 | 8.23353 | -0.2735427
|  |  | 129.383333 | 8.233395 | -100 | 51.133333 | 129.433333 | 8.233597 | -0.2727312
|  |  | 129.4 | 8.233463 | -100 | 51.15 | 129.45 | 8.233631 | -0.2723194
|  |  | 129.416667 | 8.23353 | -100 | 51.166667 | 129.466667 | 8.233698 | -0.2715079
|  |  | 129.433333 | 8.233597 | -100 | 51.183333 | 129.483333 | 8.233766 | -0.2706842
|  |  | 129.45 | 8.233631 | -100 | 51.2 | 129.5 | 8.233833 | -0.2698727
|  |  | 129.466667 | 8.233698 | -100 | 51.216667 | 129.516667 | 8.233867 | -0.2694609
|  |  | 129.483333 | 8.233766 | -100 | 51.233333 | 129.533333 | 8.233934 | -0.2686494
|  |  | 129.5 | 8.233833 | -100 | 51.25 | 129.55 | 8.234001 | -0.2678379
|  |  | 129.516667 | 8.233867 | -100 | 51.266667 | 129.566667 | 8.234069 | -0.2670142
|  |  | 129.533333 | 8.233934 | -100 | 51.283333 | 129.583333 | 8.234136 | -0.2662027
|  |  | 129.55 | 8.234001 | -100 | 51.3 | 129.6 | 8.234203 | -0.2653912
|  |  | 129.566667 | 8.234069 | -100 | 51.316667 | 129.616667 | 8.234271 | -0.2645676
|  |  | 129.583333 | 8.234136 | -100 | 51.333333 | 129.633333 | 8.234338 | -0.263756
|  |  | 129.6 | 8.234203 | -100 | 51.35 | 129.65 | 8.234405 | -0.2629445
|  |  | 129.616667 | 8.234271 | -100 | 51.366667 | 129.666667 | 8.234472 | -0.262133
|  |  | 129.633333 | 8.234338 | -100 | 51.383333 | 129.683333 | 8.23454 | -0.2613094
|  |  | 129.65 | 8.234405 | -100 | 51.4 | 129.7 | 8.234607 | -0.2604979
|  |  | 129.666667 | 8.234472 | -100 | 51.416667 | 129.716667 | 8.234674 | -0.2596863
|  |  | 129.683333 | 8.23454 | -100 | 51.433333 | 129.733333 | 8.234708 | -0.2592745
|  |  | 129.7 | 8.234607 | -100 | 51.45 | 129.75 | 8.234775 | -0.258463
|  |  | 129.716667 | 8.234674 | -100 | 51.466667 | 129.766667 | 8.234843 | -0.2576394
|  |  | 129.733333 | 8.234708 | -100 | 51.483333 | 129.783333 | 8.23491 | -0.2568278
|  |  | 129.75 | 8.234775 | -100 | 51.5 | 129.8 | 8.234977 | -0.2560163
|  |  | 129.766667 | 8.234843 | -100 | 51.516667 | 129.816667 | 8.235045 | -0.2551927
|  |  | 129.783333 | 8.23491 | -100 | 51.533333 | 129.833333 | 8.235112 | -0.2543812
|  |  | 129.8 | 8.234977 | -100 | 51.55 | 129.85 | 8.235179 | -0.2535697
|  |  | 129.816667 | 8.235045 | -100 | 51.566667 | 129.866667 | 8.235247 | -0.252746
|  |  | 129.833333 | 8.235112 | -100 | 51.583333 | 129.883333 | 8.235314 | -0.2519345
|  |  | 129.85 | 8.235179 | -100 | 51.6 | 129.9 | 8.235381 | -0.251123
|  |  | 129.866667 | 8.235247 | -100 | 51.616667 | 129.916667 | 8.235449 | -0.2502994
|  |  | 129.883333 | 8.235314 | -100 | 51.633333 | 129.933333 | 8.235516 | -0.2494878
|  |  | 129.9 | 8.235381 | -100 | 51.65 | 129.95 | 8.235583 | -0.2486763
|  |  | 129.916667 | 8.235449 | -100 | 51.666667 | 129.966667 | 8.23565 | -0.2478648
|  |  | 129.933333 | 8.235516 | -100 | 51.683333 | 129.983333 | 8.235718 | -0.2470412
|  |  | 129.95 | 8.235583 | -100 | 51.7 | 130 | 8.235751 | -0.2466415
|  |  | 129.966667 | 8.23565 | -100 | 51.716667 | 130.016667 | 8.235819 | -0.2458178
|  |  | 129.983333 | 8.235718 | -100 | 51.733333 | 130.033333 | 8.235886 | -0.2450063
|  |  | 130 | 8.235751 | -100 | 51.75 | 130.05 | 8.235953 | -0.2441948
|  |  | 130.016667 | 8.235819 | -100 | 51.766667 | 130.066667 | 8.236021 | -0.2433712
|  |  | 130.033333 | 8.235886 | -100 | 51.783333 | 130.083333 | 8.236088 | -0.2425596
|  |  | 130.05 | 8.235953 | -100 | 51.8 | 130.1 | 8.236155 | -0.2417481
|  |  | 130.066667 | 8.236021 | -100 | 51.816667 | 130.116667 | 8.236189 | -0.2413363
|  |  | 130.083333 | 8.236088 | -100 | 51.833333 | 130.133333 | 8.236256 | -0.2405248
[5 empty] | -100 | 51.85 | 130.15 | 8.236324 | -0.2397011
[5 empty] | -100 | 51.866667 | 130.166667 | 8.236391 | -0.2388896
[5 empty] | -100 | 51.883333 | 130.183333 | 8.236458 | -0.2380781