## Sheet1
Roller |  |  |  | Grain Size (mm^2) |  | Grain Size (micrometers) | No./mm^2 | G | G+0.25 | G-0.25 | Na + 0.25 | Na - 0.25 | Grain Size+0.25 | Grain Size -0.25 | Error bar -ve | Error Bar +ve
1 | 53 | 25 | 65.5 | 0.3921 | 60 | 392100 | 2.55037 | -1.603294 | -1.353294 | -1.853294 | 3.032918 | 2.144597 | 0.3297155 | 0.4662881 | 0.06238452 | 0.07418811
1 | 98 | 29 | 112.5 | 0.2283 | 90 | 228300 | 4.380201 | -0.8230028 | -0.5730028 | -1.073003 | 5.208967 | 3.683296 | 0.1919767 | 0.271496 | 0.03632335 | 0.04319599
2 | 56 | 31 | 71.5 | 0.3592 | 60 | 359200 | 2.783964 | -1.476859 | -1.226859 | -1.726859 | 3.31071 | 2.341026 | 0.30205 | 0.4271632 | 0.05715001 | 0.0679632
2 |  |  |  | 0.1931 | 90 | 193100 | 5.178664 | -0.5814201 | -0.3314201 | -0.8314201 | 6.158504 | 4.35472 | 0.1623771 | 0.2296359 | 0.0307229 | 0.0365359
3 | 85 | 25 | 97.5 | 0.2633 | 60 | 263300 | 3.797949 | -1.028779 | -0.7787795 | -1.278779 | 4.516548 | 3.193682 | 0.221408 | 0.3131182 | 0.04189197 | 0.04981823
3 | 132 | 28 | 146 | 0.1759 | 90 | 175900 | 5.685048 | -0.4468275 | -0.1968275 | -0.6968275 | 6.7607 | 4.780537 | 0.1479137 | 0.2091815 | 0.02798632 | 0.03328153
Note that ASTM states that error is +/-0.25 grain size units
central | 0.08675
inter-roller | 0.428
Side | 0.1035
Edges | 0.4756