## Irradiance profiles
Irradiance on substrate |  |  | Tow irradiane
Distance from nip point [m] | Raw [W/m2] | Smoothed [W/m2] | Distance from nip point [m] | Raw [W/m2] | Smoothed [W/m2]
0 | 0 | 0 | 0 | 0 | 0
0.001016949 | 45050.6 | 40556.25 | 0.0008983051 | 22480.9 | 25640.93
0.002033898 | 78178.7 | 56493.36 | 0.00179661 | 39453 | 29012.52
0.003050847 | 66061.7 | 72670 | 0.002694915 | 45136.5 | 35609.32
0.004067797 | 88424.7 | 89086.19 | 0.00359322 | 47008 | 45431.32
0.005084746 | 117118 | 105741.9 | 0.004491525 | 69166.8 | 58478.52
0.006101695 | 112787 | 122637.2 | 0.005389831 | 80983.7 | 74750.93
0.007118644 | 125890 | 139772 | 0.006288136 | 99427.5 | 94248.53
0.008135593 | 155280 | 157146.4 | 0.007186441 | 114107 | 116971.3
0.009152542 | 182112 | 167304.4 | 0.008084746 | 148423 | 137080.5
0.01016949 | 231125 | 186899.9 | 0.008983051 | 174632 | 164818.3
0.01118644 | 204578 | 206974 | 0.009881356 | 197723 | 196062.4
0.01220339 | 238889 | 224025.6 | 0.01077966 | 260307 | 245117
0.01322034 | 215372 | 243981.1 | 0.01167797 | 250844 | 292245.1
0.01423729 | 260369 | 262675.1 | 0.01257627 | 284536 | 346977.3
0.01525424 | 257102 | 289273.4 | 0.01347458 | 344486 | 398851.2
0.01627119 | 306852 | 319305.1 | 0.01437288 | 437246 | 453859.6
0.01728814 | 352702 | 356319.8 | 0.01527119 | 492881 | 506101.3
0.01830508 | 425023 | 394085 | 0.01616949 | 575071 | 550584.4
0.01932203 | 381298 | 436846.9 | 0.0170678 | 612746 | 584729.2
0.02033898 | 428498 | 466742.4 | 0.0179661 | 701266 | 614073.8
0.02135593 | 489984 | 500012.4 | 0.01886441 | 592380 | 632367.6
0.02237288 | 517770 | 526847.8 | 0.01976271 | 649201 | 631182.9
0.02338983 | 615457 | 544232.4 | 0.02066102 | 593925 | 610681.1
0.02440678 | 584399 | 546844.2 | 0.02155932 | 611649 | 571694.5
0.02542373 | 582919 | 542338.5 | 0.02245763 | 533851 | 518940.4
0.02644068 | 527481 | 532507.1 | 0.02335593 | 462249 | 454559.3
0.02745763 | 511432 | 521552.4 | 0.02425424 | 424679 | 386332.8
0.02847458 | 448151 | 497611.2 | 0.02515254 | 389018 | 316434
0.02949153 | 506808 | 462167.1 | 0.02605085 | 247157 | 254598.2
0.03050847 | 419334 | 420326.5 | 0.02694915 | 164882 | 189092.9
0.03152542 | 340610 | 373726.9 | 0.02784746 | 93901.9 | 134169.9
0.03254237 | 322903 | 331672.1 | 0.02874576 | 38314.3 | 84813.88
0.03355932 | 326148 | 287213.2 | 0.02964407 | 9851.32 | 48852.89
0.03457627 | 289377 | 244755.1 | 0.03054237 | 4148.11 | 20940.77
0.03559322 | 230227 | 201383.7 | 0.03144068 | 4083.4 | 819.6736
0.03661017 | 146832 | 160880.2 | 0.03233898 | 2127.69 | 1686.199
0.03762712 | 81201.5 | 121265.5 | 0.03323729 | 1002.33 | 1662.527
0.03864407 | 70835.9 | 93250.33 | 0.03413559 | 778.853 | 1713.573
0.03966102 | 57487.1 | 67699.73 | 0.0350339 | 589.149 | 1653.917
0.04067797 | 36282 | 43856.63 | 0.0359322 | 1744.54 | 1488.902
0.04169492 | 19190.1 | 25354.37 | 0.03683051 | 2916.34 | 1257.535
0.04271186 | 16747.3 | 15864.59 | 0.03772881 | 3006.72 | 944.0044
0.04372881 | 12844.9 | 12679.16 | 0.03862712 | 2112.38 | 682.4524
0.04474576 | 13408.2 | 12438.91 | 0.03952542 | 1702.39 | 551.8842
0.04576271 | 17425 | 12016.78 | 0.04042373 | 2002.68 | 419.1965
0.04677966 | 12316.5 | 10629.76 | 0.04132203 | 801.51 | 314.3173
0.04779661 | 12577.1 | 10296.24 | 0.04222034 | 1182.23 | 237.2464
0.04881356 | 13329.9 | 10493.27 | 0.04311864 | 677.775 | 187.9839
0.04983051 | 10856.4 | 10595.67 | 0.04401695 | 688.058 | 166.5298
0.05084746 | 13486.7 | 9930.053 | 0.04491525 | 566.319 | 172.8841
0.05186441 | 6140.06 | 9138.336 | 0.04581356 | 445.31 | 207.0468
0.05288136 | 2139.74 | 8343.647 | 0.04671186 | 453.689 | 269.0179
0.05389831 | 9363.98 | 7545.985 | 0.04761017 | 312.96 | 358.7973
0.05491525 | 10130.6 | 6745.351 | 0.04850847 | 312.795
0.0559322 | 3481.66 | 5941.745 | 0.04940678 | 264.42
0.05694915 | 4029.33 | 5135.165 | 0.05030508 | 213.55
0.0579661 | 6436.82 | 4325.613 | 0.05120339 | 297.7
0.05898305 | 3522.09 | 3513.089 | 0.05210169 | 305.129
0.06 | 2665.8 | 2697.592 | 0.053 | 68.1247