## waste sorting
| Storage (sample n) |  | Storage (sample n) | Plastic wt.%
PLASTIC % | >10 YEARS | PLASTIC % | <10 YEARS | >10 YEARS | <10 YEARS |  | >10 YEARS | <10 YEARS
1 | 26 | 6 | 5 | 0 | 5 | Min | 0 | 5
9 | 16 | 8 | 6 | 1 | 6 | Q1 | 3 | 6
10 | 5 | 4 | 8 | 1 | 8 | Q2 | 6 | 11
11 | 16 | 2 | 11 | 2 | 11 | Q3 | 11 | 20
12 | 6 | 3 | 16 | 2 | 16 | Max | 18 | 24
13 | 5 | 5 | 20 | 3 | 20 | iqr | 8 | 14
14 | 7 | 7 | 24 | 4 | 24 | outliers | -9 | -15
15 | 7 |  |  | 5 |  |  | 23 | 41
16 | 0 |  |  | 5 |  | average | 7.782609 | 11.66667
17 | 6 |  |  | 5
18 | 18 |  |  | 6
19 | 1 |  |  | 6
20 | 1 |  |  | 6
21 | 5 |  |  | 7
22 | 9 |  |  | 7
23 | 11 |  |  | 9
24 | 3 |  |  | 11
25 | 4 |  |  | 11
26 | 2 |  |  | 12
27 | 2 |  |  | 16
28 | 6 |  |  | 16
29 | 11 |  |  | 18
30 | 12 |  |  | 26

## plastic types
Table 1 Landfill samples information. | [27 empty] | Table 3 Different plastic types with storage time <10 years. | [10 empty] | Table 2 Percentages of different plastic types.
Sample n. | Years | Depth | Waste sample | Plastic (wet) |  | Plastic (dry) | Impurities (wet) |  | Sample n. | PE |  | PP |  | PVC |  | PS |  | PET |  | PE/PP Blend |  | PA |  | Rubber |  | Rest |  | Sample n. | Years | PE | PP | PVC | PS | PET | PE/PP Blend | PA | Rubber | Rest | Sample n. | Years | PE | PP | PVC | PS | PET | PE/PP Blend | PA | Rubber | Rest | Sample n. | Years | PE | PP | PVC | PS | PET | PE/PP Blend | PA | Rubber | Rest
|  | (m) | (g) | (g) | (wt.%) | (g) | (g) | (wt.%) |  | (g) | (wt.%) | (g) | (wt.%) | (g) | (wt.%) | (g) | (wt.%) | (g) | (wt.%) | (g) | (wt.%) | (g) | (wt.%) | (g) | (wt.%) | (g) | (wt.%) |  |  | (g) | (g) | (g) | (g) | (g) | (g) | (g) | (g) | (g) |  |  | (wt.%) | (wt.%) | (wt.%) | (wt.%) | (wt.%) | (wt.%) | (wt.%) | (wt.%) | (wt.%) |  |  | (wt.%) | (wt.%) | (wt.%) | (wt.%) | (wt.%) | (wt.%) | (wt.%) | (wt.%) | (wt.%)
1 | 4-6 months | 5 | 8448 | 951 | 11 | 200.17 | 750.83 | 78.95163 | 1 | 121.5 | 60.9 | 23 | 11.5 | 5.5 | 2.8 | 5 | 2.5 | 1.5 | 0.8 | 0.67 | 0.3 | 0 |  | 0 |  | 43 | 21.6 | 1 | 4-6 months | 121.5 | 23 | 5.5 | 5 | 1.5 | 0.67 | 0 | 0 | 43 | 1 | 4-6 months | 60.9 | 11.5 | 2.8 | 2.5 | 0.8 | 0.3 |  |  | 21.6 | 1 | 4-6 months | 60.9 | 11.5 | 2.8 | 2.5 | 0.8 | 0.3 |  |  | 21.6
2 | 7 | 6.5 | 553 | 91 | 16.5 | 22 | 69 | 75.82418 | 2 | 7 | 32.1 | 7 | 32.1 | 0 |  | 0 |  | 0 |  | 0 |  | 0.2 | 0.8 | 0 |  | 7.8 | 35.8 | 2 | 7 | 7 | 7 | 0 | 0 | 0 | 0 | 0.2 | 0 | 7.8 | 2 | 7 | 32.1 | 32.1 |  |  |  |  | 0.8 |  | 35.8 | 2 | 7 | 32.1 | 32.1 |  |  |  |  | 0.8 |  | 35.8
3 | 7 | 18.5 | 870 | 66 | 7.6 | 9.8 | 56.2 | 85.15152 | 3 | 5.5 | 56.1 | 1.5 | 15.3 | 0.5 | 5.1 | 0.5 | 5.1 | 0 |  | 0 |  | 0 |  | 0 |  | 1.8 | 18.4 | 3 | 7 | 5.5 | 1.5 | 0.5 | 0.5 | 0 | 0 | 0 | 0 | 1.8 | 3 | 7 | 56.1 | 15.3 | 5.1 | 5.1 |  |  |  |  | 18.4 | 3 | 7 | 56.1 | 15.3 | 5.1 | 5.1 |  |  |  |  | 18.4
4 | 7 | 8 | 390 | 77 | 19.7 | 13.5 | 63.5 | 82.46753 | 4 | 9.5 | 70.4 | 1.5 | 11.1 | 0 |  | 0 |  | 0 |  | 0 |  | 0 |  | 0 |  | 2.5 | 18.5 | 4 | 7 | 9.5 | 1.5 | 0 | 0 | 0 | 0 | 0 | 0 | 2.5 | 4 | 7 | 70.4 | 11.1 | [6 empty] | 18.5 | 4 | 7 | 70.4 | 11.1 | [6 empty] | 18.5
5 | 7 | 18 | 603 | 31 | 5.1 | 9.4 | 21.6 | 69.67742 | 5 | 3.5 | 43.8 | 0.5 | 6.3 | 0 |  | 0 |  | 0.5 | 6.3 | 1.4 | 14.9 | 0 |  | 0 |  | 3.5 | 37.2 | 5 | 7 | 3.5 | 0.5 | 0 | 0 | 0.5 | 1.4 | 0 | 0 | 3.5 | 5 | 7 | 43.8 | 6.3 |  |  | 6.3 | 14.9 |  |  | 37.2 | 5 | 7 | 43.8 | 6.3 |  |  | 6.3 | 14.9 |  |  | 37.2
6 | 7 | 6 | 595 | 140 | 23.5 | 36 | 104 | 74 | 6 | 16 | 47.1 | 0.5 | 1.5 | 0.5 | 4.6 | 2 | 5.9 | 0 |  | 1.8 | 5.3 | 0 |  | 0 |  | 15.5 | 43.2 | 6 | 7 | 16 | 0.5 | 0.5 | 2 | 0 | 1.8 | 0 | 0 | 15.5 | 6 | 7 | 47.1 | 1.5 | 4.6 | 5.9 |  | 5.3 |  |  | 43.2 | 6 | 7 | 47.1 | 1.5 | 4.6 | 5.9 |  | 5.3 |  |  | 43.2
7 | 7 | 18 | 876 | 51 | 5.8 | 10.8 | 40.2 | 78.82353 | 7 | 4 | 37 | 1.5 | 13.9 | 0.5 | 4.6 | 0 |  | 0.5 | 4.6 | 0 |  | 0 |  | 0 |  | 4.3 | 39.8 | 7 | 7 | 4 | 1.5 | 0.5 | 0 | 0.5 | 0 | 0 | 0 | 4.3 | 7 | 7 | 37 | 13.9 | 4.6 |  | 4.6 |  |  |  | 39.8 | 7 | 7 | 37 | 13.9 | 4.6 |  | 4.6 |  |  |  | 39.8
8 | 17-19 | 39 | 5838 | 1510 | 25.9 | 367.5 | 1142.5 | 75.66225 | [30 empty] | Average | <10 | 49.62857 | 13.1 | 4.275 | 4.5 | 3.9 | 6.833333 | 0.8 |  | 30.64286 | 8 | 17-19 | 50.1 | 3.1 | 1 | 0.5 | 38.9 |  |  |  | 6.4
9 | >10 | 3-7 | 5054 | 792 | 15.7 | 602.3 | 189.7 | 23.95202 | [19 empty] | TOT |  | 167 | 35.5 | 7 | 7.5 | 2.5 | 3.87 | 0.2 | 0 | 78.4 | SD |  | 13.58599 | 9.607636 | 1.011187 | 1.777639 | 2.816026 | 7.419793 |  |  | 10.72565 | 9 | >10 | 24.9 | 13.1 | 1 | 0.5 | 2 |  |  | 58.6
10 | >10 | 7-9 | 7689 | 390 | 5.1 | 238 | 152 | 38.97436 | [19 empty] | Average |  | 23.85714 | 5.071429 | 1 | 1.071429 | 0.3571429 | 0.5528571 | 0.02857143 | 0 | 11.2 | 8 | 17-19 | 50.1 | 3.1 | 1 | 0.5 | 38.9 |  |  |  | 6.4 | 10 | >10 | 36 | 3.3 | 50.4 | 0.5 |  |  |  |  | 9.8
11 | >10 | 9-11 | 4019 | 632 | 15.7 | 296.6 | 335.4 | 53.06962 | Sample n. | PE |  | PP |  | PVC |  | PS |  | PET |  | PE/PP Blend |  | PA |  | Rubber |  | Rest |  | SD |  | 43.26634 | 8.218012 | 2 | 1.88035 | 0.5563486 | 0.7647813 | 0.07559289 | 0 | 14.78873 | 9 | >10 | 24.9 | 13.1 | 1 | 0.5 | 2 |  |  | 58.6 |  | 11 | >10 | 53.6 | 22.2 | 8.1 | 16.1
12 | >10 | 11-13.5 | 7523 | 475 | 6.3 | 251.1 | 223.9 | 47.13684 |  | (g) | (wt.%) | (g) | (wt.%) | (g) | (wt.%) | (g) | (wt.%) | (g) | (wt.%) | (g) | (wt.%) | (g) | (wt.%) | (g) | (wt.%) | (g) | (wt.%) | [11 empty] | 10 | >10 | 36 | 3.3 | 50.4 | 0.5 |  |  |  |  | 9.8 | 12 | >10 | 41 | 13.9 | 1.7 | 2.1 |  |  |  |  | 41.4
13 | >10 | 13.5-17 | 3328 | 150 | 4.5 | 60.5 | 89.5 | 59.66667 | 8 | 184 |  | 11.5 |  | 3.5 |  | 2 |  | 143 |  | 0 |  | 0 |  | 0 |  | 23.5 | [12 empty] | 11 | >10 | 53.6 | 22.2 | 8.1 | 16.1 | [5 empty] | 13 | >10 | 77.8 | 11.9 | [6 empty] | 10.4
14 | >10 | 17-20 | 3010 | 198 | 6.6 | 169.4 | 28.6 | 14.44444 |  | 50.1 |  | 3.1 |  | 1 |  | 0.5 |  | 38.9 | [7 empty] | 6.4 | [12 empty] | 12 | >10 | 41 | 13.9 | 1.7 | 2.1 |  |  |  |  | 41.4 | 14 | >10 | 92.1 | 1.1 |  | 2.5 |  |  |  | 4.2 | 0.1
15 | >10 | 20-23 | 3111 | 211 | 6.8 | 146.5 | 64.5 | 30.56872 | 9 | 149.9 |  | 78.9 |  | 5.9 |  | 2.9 |  | 11.9 |  | 0 |  | 0 |  | 352.8 |  | 0 |  | Table 4 Different plastic types with storage time >10 years. | [10 empty] | 13 | >10 | 77.8 | 11.9 | [6 empty] | 10.4 | 15 | >10 | 86.6 | 0.8 | 6.3 | 2.2 |  |  |  |  | 4.2
16 | >10 | 22.5 | 6850 | 21 | 0.3 | 11.8 | 9.2 | 43.80952 |  | 24.9 |  | 13.1 |  | 1 |  | 0.5 |  | 2 | [5 empty] | 58.6 |  |  |  | Sample n. | Years | PE | PP | PVC | PS | PET | PE/PP Blend | PA | Rubber | Rest | 14 | >10 | 92.1 | 1.1 |  | 2.5 |  |  |  | 4.2 | 0.1 | 16 | >10 | 27 | 44.1 | 1.8 | [5 empty] | 27
17 | >10 | 23-25 | 3874 | 243 | 6.3 | 215.1 | 27.9 | 11.48148 | 10 | 85.8 |  | 7.9 |  | 119.9 |  | 1.2 |  | 0 |  | 0 |  | 0 |  | 0 |  | 23.2 |  |  |  | (g) | (g) | (g) | (g) | (g) | (g) | (g) | (g) | (g) | 15 | >10 | 86.6 | 0.8 | 6.3 | 2.2 |  |  |  |  | 4.2 | 17 | >10 | 2.3 | 0.7 | [5 empty] | 96.7 | 0.4
18 | >10 | 25-27 | 4051 | 710 | 17.5 | 525.2 | 184.8 | 26.02817 |  | 36 |  | 3.3 |  | 50.4 |  | 0.5 | [9 empty] | 9.8 |  | 8 | 17-19 | 184 | 11.5 | 3.5 | 2 | 143 | 0 | 0 | 0 | 23.5 | 16 | >10 | 27 | 44.1 | 1.8 | [5 empty] | 27 | 18 | >10 | 13.8 | 85.2 | 0.2 |  |  |  | 0.8
19 | >10 | 29.30.5 | 5836 | 46 | 0.8 | 19.9 | 26.1 | 56.73913 | 11 | 158.9 |  | 65.9 | 22.2 | 23.9 | 8.1 | 47.9 | 16.1 | 0 |  | 0 |  | 0 |  | 0 |  | 0 |  | 9 | >10 | 149.9 | 78.9 | 5.9 | 2.9 | 11.9 | 0 | 0 | 352.8 | 0 | 17 | >10 | 2.3 | 0.7 | [5 empty] | 96.7 | 0.4 | 19 | >10 | 49.9 | 41.6 |  | 6.6 |  |  |  |  | 2
20 | >10 | 32.5-35 | 10307 | 126 | 1.2 | 73.6 | 52.4 | 41.5873 |  | 53.6 | [17 empty] | 10 | >10 | 85.8 | 7.9 | 119.9 | 1.2 | 0 | 0 | 0 | 0 | 23.2 | 18 | >10 | 13.8 | 85.2 | 0.2 |  |  |  | 0.8 |  |  | 20 | >10 | 27 | 27 | 35.2 | 1 |  |  |  |  | 9.7
21 | >10 | 35-36.5 | 11586 | 561 | 4.8 | 381.3 | 179.7 | 32.03209 | 12 | 102.9 |  | 34.9 | 13.9 | 4.2 | 1.7 | 5.2 | 2.1 | 0 |  | 0 |  | 0 |  | 0 |  | 103.9 | 41.4 | 11 | >10 | 158.9 | 65.9 | 23.9 | 47.9 | 0 | 0 | 0 | 0 | 0 | 19 | >10 | 49.9 | 41.6 |  | 6.6 |  |  |  |  | 2 | 21 | >10 | 60.2 | 20.2 | 14.1 | 4.4 |  |  |  | 0.8
22 | >10 | 36-37.5 | 9176 | 870 | 9.5 | 572.2 | 297.8 | 34.22989 |  | 41 | [17 empty] | 12 | >10 | 102.9 | 34.9 | 4.2 | 5.2 | 0 | 0 | 0 | 0 | 103.9 | 20 | >10 | 27 | 27 | 35.2 | 1 |  |  |  |  | 9.7 | 22 | >10 | 55.1 | 15.7 | 18.2 | 8.2 |  |  |  |  | 2.8
23 | >10 | 37.5-39 | 9519 | 244 | 2.6 | 131.1 | 112.9 | 46.27049 | 13 | 47 |  | 7.2 | 11.9 | 0 |  | 0 |  | 0 |  | 0 |  | 0 |  | 0 |  | 6.3 | 10.4 | 13 | >10 | 47 | 7.2 | 0 | 0 | 0 | 0 | 0 | 0 | 6.3 | 21 | >10 | 60.2 | 20.2 | 14.1 | 4.4 |  |  |  | 0.8 |  | 23 | >10 | 19 | 29.7 | 47.2 | 3.2 |  |  |  |  | 0.9
24 | >10 | 40-41.5 | 6651 | 175 | 2.6 | 49.5 | 125.5 | 71.71429 |  | 77.8 | [17 empty] | 14 | >10 | 155.9 | 1.9 | 0 | 4.2 | 0 | 0 | 0 | 7.2 | 0.2 | 22 | >10 | 55.1 | 15.7 | 18.2 | 8.2 |  |  |  |  | 2.8 | 24 | >10 | 32.2 | 36.2 |  |  |  | 10.5 |  | 6.4 | 14.7
25 | >10 | 41-43 | 8213 | 320 | 3.9 | 90 | 230 | 71.875 | 14 | 155.9 |  | 1.9 | 1.1 | 0 |  | 4.2 | 2.5 | 0 |  | 0 |  | 0 |  | 7.2 | 4.2 | 0.2 | 0.1 | 15 | >10 | 126.7 | 1.2 | 9.2 | 3.2 | 0 | 0 | 0 | 0 | 6.2 | 23 | >10 | 19 | 29.7 | 47.2 | 3.2 |  |  |  |  | 0.9 | 25 | >10 | 48.8 | 32.1 | 3.2 | 9.1 |  |  |  |  | 6.8
26 | >10 | 44.5-46 | 8234 | 180 | 2.2 | 120.9 | 59.1 | 32.83333 |  | 92.1 | [17 empty] | 16 | >10 | 3.2 | 5.2 | 0.2 | 0 | 0 | 0 | 0 | 0 | 3.2 | 24 | >10 | 32.2 | 36.2 |  |  |  | 10.5 |  | 6.4 | 14.7 | 26 | >10 | 81 | 1.6 | 16.5 | [5 empty] | 1
27 | >10 | 46-48 | 3591 | 67 | 1.9 | 27.4 | 39.6 | 59.10448 | 15 | 126.7 |  | 1.2 | 0.8 | 9.2 | 6.3 | 3.2 | 2.2 | 0 |  | 0 |  | 0 |  | 0 |  | 6.2 | 4.2 | 17 | >10 | 4.9 | 1.5 | 0 | 0 | 0 | 0 | 0 | 207.9 | 0.8 | 25 | >10 | 48.8 | 32.1 | 3.2 | 9.1 |  |  |  |  | 6.8 | 27 | >10 | 88.4 |  |  | 11.6
28 | >10 | 48-50.5 | 6016 | 378 | 6.3 | 197.5 | 180.5 | 47.75132 |  | 86.6 | [17 empty] | 18 | >10 | 72.5 | 447.5 | 1 | 0 | 0 | 0 | 4.2 | 0 | 0 | 26 | >10 | 81 | 1.6 | 16.5 | [5 empty] | 1 | 28 | >10 | 6.5 | 4.5 | 15.1 |  |  |  |  | 68.9 | 4.9
29 | >10 | 50-51 | 1891 | 208 | 11 | 62 | 146 | 70.19231 | 16 | 3.2 |  | 5.2 | 44.1 | 0.2 | 1.8 | 0 |  | 0 |  | 0 |  | 0 |  | 0 |  | 3.2 | 27 | 19 | >10 | 9.9 | 8.3 | 0 | 1.3 | 0 | 0 | 0 | 0 | 0.4 | 27 | >10 | 88.4 |  |  | 11.6 | [5 empty] | 29 | >10 | 51.5 | 3.1 | 41.8 | 3.5 |  |  |  |  | 0.1
30 | >10 | 53-55 | 6236 | 769 | 12.1 | 474.7 | 294.3 | 38.27048 |  | 27 | [17 empty] | 20 | >10 | 19.9 | 19.9 | 25.9 | 0.7 | 0 | 0 | 0 | 0 | 7.2 | 28 | >10 | 6.5 | 4.5 | 15.1 |  |  |  |  | 68.9 | 4.9 | 30 | >10 | 75.3 | 2.5 | 13.3 | 6.1 |  | 0.8 |  | 0 | 1.9
TOT |  |  | 153938 | 10683 | 6.939807 | 5403.17 | 5279.83 | 49.42273 | 17 | 4.9 |  | 1.5 | 0.7 | 0 |  | 0 |  | 0 |  | 0 |  | 0 |  | 207.9 | 96.7 | 0.8 | 0.4 | 21 | >10 | 229.5 | 76.9 | 53.9 | 16.9 | 0 | 0.9 | 0 | 3.2 | 0 | 29 | >10 | 51.5 | 3.1 | 41.8 | 3.5 |  |  |  |  | 0.1 | TOT Average |  | 48.25 | 17.42414 | 13.91429 | 4.821053 | 10.52 | 6 | 0.8 | 33.65714 | 14
Average |  |  | 5131.267 | 356.1 | 8.626667 | 179.5257 | 176.5743 | 52.40967 |  | 2.3 | [17 empty] | 22 | >10 | 315.5 | 89.9 | 103.9 | 46.9 | 0 | 0 | 0 | 0 | 16 | 30 | >10 | 75.3 | 2.5 | 13.3 | 6.1 |  | 0.8 |  | 0 | 1.9 | TOT SD |  | 24.10078 | 18.47039 | 15.96184 | 4.144284 | 16.01053 | 6.301428 | 0 | 40.12829 | 14.7359
SD |  |  | 3238.764 | 351.9802 | 6.857261 | 180.6986 | 233.3884 | 21.41734 | 18 | 72.5 |  | 447.5 | 85.2 | 1 | 0.2 | 0 |  | 0 |  | 0 |  | 4.2 | 0.8 | 0 |  | 0 |  | 23 | >10 | 24.9 | 38.9 | 61.9 | 4.2 | 0 | 0 | 0 | 0 | 1.2 | Average | >10 | 47.83043 | 18.8 | 16.18235 | 4.88125 | 20.45 | 5.65 | 0.8 | 33.65714 | 8.027778
[10 empty] | 13.8 | [17 empty] | 24 | >10 | 15.9 | 17.9 | 0 | 0 | 0 | 5.2 | 0 | 3.2 | 7.3 | SD |  | 26.73077 | 20.50085 | 17.01732 | 4.490467 | 26.09224 | 6.858936 |  | 40.12829 | 10.69254
[9 empty] | 19 | 9.9 |  | 8.3 | 41.6 | 0 |  | 1.3 | 6.6 | 0 |  | 0 |  | 0 |  | 0 |  | 0.4 | 2 | 25 | >10 | 43.9 | 28.9 | 2.9 | 8.2 | 0 | 0 | 0 | 0 | 6.1 | TOT Average |  | 48.25 | 17.42414 | 13.91429 | 4.821053 | 10.52 | 6 | 0.8 | 33.65714 | 14
[10 empty] | 49.9 | [17 empty] | 26 | >10 | 97.9 | 1.9 | 19.9 | 0 | 0 | 0 | 0 | 0 | 1.2 | TOT SD |  | 24.10078 | 18.47039 | 15.96184 | 4.144284 | 16.01053 | 6.301428 | 0 | 40.12829 | 14.7359
[9 empty] | 20 | 19.9 |  | 19.9 | 27 | 25.9 | 35.2 | 0.7 | 1 | 0 |  | 0 |  | 0 |  | 0 |  | 7.2 | 9.7 | 27 | >10 | 24.2 | 0 | 0 | 3.2 | 0 | 0 | 0 | 0 | 0
[10 empty] | 27 | [17 empty] | 28 | >10 | 12.9 | 8.9 | 29.9 | 0 | 0 | 0 | 0 | 136.1 | 9.7
[9 empty] | 21 | 229.5 |  | 76.9 | 20.2 | 53.9 | 14.1 | 16.9 | 4.4 | 0 |  | 0.9 |  | 0 |  | 3.2 | 0.8 | 0 |  | 29 | >10 | 31.9 | 1.9 | 25.9 | 2.2 | 0 | 0 | 0 | 0 | 0.1
[10 empty] | 60.2 | [17 empty] | 30 | >10 | 357.5 | 11.9 | 63.1 | 28.9 | 0 | 3.9 | 0 | 0.2 | 9.2
[9 empty] | 22 | 315.5 |  | 89.9 | 15.7 | 103.9 | 18.2 | 46.9 | 8.2 | 0 |  | 0 |  | 0 |  | 0 |  | 16 | 2.8 | TOT |  | 2275.6 | 968.9 | 555.1 | 179.1 | 154.9 | 10 | 4.2 | 710.6 | 225.7
[10 empty] | 55.1 | [17 empty] | Average |  | 98.93913 | 42.12609 | 24.13478 | 7.786957 | 6.734783 | 0.4347826 | 0.1826087 | 30.89565 | 9.813043
[9 empty] | 23 | 24.9 |  | 38.9 | 29.7 | 61.9 | 47.2 | 4.2 | 3.2 | 0 |  | 0 |  | 0 |  | 0 |  | 1.2 | 0.9 | SD |  | 99.29329 | 92.65394 | 34.28097 | 14.12784 | 29.80802 | 1.326516 | 0.8757605 | 86.42689 | 21.67955
19
[9 empty] | 24 | 15.9 |  | 17.9 | 36.2 | 0 |  | 0 |  | 0 |  | 5.2 | 10.5 | 0 |  | 3.2 | 6.4 | 7.3 | 14.7
32.2
[9 empty] | 25 | 43.9 |  | 28.9 | 32.1 | 2.9 | 3.2 | 8.2 | 9.1 | 0 |  | 0 |  | 0 |  | 0 |  | 6.1 | 6.8
48.8
[9 empty] | 26 | 97.9 |  | 1.9 | 1.6 | 19.9 | 16.5 | 0 |  | 0 |  | 0 |  | 0 |  | 0 |  | 1.2 | 1
81
[9 empty] | 27 | 24.2 |  | 0 |  | 0 |  | 3.2 | 11.6 | 0 |  | 0 |  | 0 |  | 0 |  | 0
88.4
[9 empty] | 28 | 12.9 |  | 8.9 | 4.5 | 29.9 | 15.1 | 0 |  | 0 |  | 0 |  | 0 |  | 136.1 | 68.9 | 9.7 | 4.9
6.5
[9 empty] | 29 | 31.9 |  | 1.9 | 3.1 | 25.9 | 41.8 | 2.2 | 3.5 | 0 |  | 0 |  | 0 |  | 0 |  | 0.1 | 0.1
51.5
[9 empty] | 30 | 357.5 |  | 11.9 | 2.5 | 63.1 | 13.3 | 28.9 | 6.1 | 0 |  | 3.9 | 0.8 | 0 |  | 0.2 | 0 | 9.2 | 1.9
75.3

## analysis
| 39 m |  | 18 m | 6-8 m | 5 m | Fresh plastic waste
| 1 PE | 1 PET | B PE | A PE | 2 PE | PE | PP | PET
C (wt .% db) | 79.6 | 62.6 | 80.8 | 83.2 | 83.8 | 72.9 | 84.2 | 62.3
N (wt .% db) | 0.5 | 0.3 | 0.4 | 0.3 | 0.3 | 0.3 | 0.2 | 0.3
H (wt .% db) | 13.1 | 5 | 13.3 | 13.7 | 13.9 | 11.9 | 13.6 | 4.9
S (wt .% db) | 0.4 | 0.1 | 0.4 | 0.3 | 0.3 | 0 | 0.1
Cl (wt .% db) | 1.7 | 0.4 | 0 | 0.1 | 0.6 | 0 | 0
Br (wt .% db) | 0 | 0 | 0 | 0 | 0 | 0 | 0
Ash (wt .% db) | 4.5 | 1.2 | 11.8 | 6.2 | 3.1 | 7.6 | 2.2 | 0.2
CV (MJ/kg) | 42.1 | 23.1 | 40.7 | 42.7 | 43.5 | 40.4 | 45.7
Hg (mg/kg) | <1 | <1 | <1 | <1 | <1 | <1 | <1 | <1
Cd (mg/kg) | <1 | <1 | <1 | <1 | <1 | <1 | <1 | <1
Tl (mg/kg) | <1 | <1 | <1 | <1 | <1 | <1 | <1 | <1
Sb (mg/kg) | <1 | <1 | <1 | <1 | <1 | <1 | <1 | <1
As (mg/kg) | <1 | <1 | <1 | <1 | <1 | <1 | <1 | <1
Cr (mg/kg) | 2.2 | 7.9 | 1.4 | 2 | <1 | <1 | 1.6 | 4.4
Co (mg/kg) | <1 | <1 | <1 | <1 | <1 | <1 | <1 | <1
Cu (mg/kg) | 5.9 | 13 | 6.8 | 7.4 | 10 | 11 | 4.8 | 12
Pb (mg/kg) | 6.7 | <1 | 2 | 1.9 | 5.8 | 1.1 | 5.1 | 3.7
Mn (mg/kg) | 1.3 | 3.2 | 1.8 | 6.2 | <1 | 4.9 | 2.7 | 1.1
Ni (mg/kg) | <1 | <1 | <1 | <1 | <1 | <1 | <1 | <1
Sn (mg/kg) | <1 | <1 | <1 | <1 | <1 | <1 | <1 | <1
V (mg/kg) | <1 | <1 | <1 | <1 | <1 | <1 | <1 | <1

## SEM
> 5 wt.%
< 5 wt.%
< 0.5 wt.%
| PE | > 10 PE | < 10 PE | PP | > 10 PP | < 10 PP
C | 65.37 | 76.85333 | 79.106 | 94.7 | 70.034 | 31.75 | C
O | 15.13 | 9.43 | 15.5625 |  | 17.134 | 32.38 | O
Na |  | 0.39 |  |  |  |  | Na
Mg |  | 0.44 | 0.59 | 0.21 | 0.21 | 0.3466667 | Mg
Al | 0.62 | 1.89 | 0.386 | 0.2 | 0.444 | 4.682 | Al
Si | 0.24 | 0.85 | 0.66 | 0.2825 | 0.66 | 7.024 | Si
P | 0.09 | 0.1 | 0.16 |  |  | 0.235 | P
S | 0.12 | 0.54 | 0.18 |  | 0.54 | 2.942 | S
Cl | 0.6 | 1.81 | 0.396 | 0.18 | 0.2275 |  | Cl
K |  | 0.7 |  |  | 0.245 | 0.814 | K
Ca |  | 5.903333 | 5.49 | 2.792 | 9.454 | 3.902 | Ca
Ti | 17.02 | 3.243333 | 0.24 | 1.858 | 0.596 |  | Ti
Mn | [6 empty] | Mn
Fe |  | 0.97 | 0.424 | 1.53 | 0.706 | 1.636 | Fe
Cu | 0.16 | 0.51 | 0.53 |  |  |  | Cu
Zn |  | 0.4 |  |  | 0.17 | 4.106 | Zn
Ba | 0.64 |  |  |  |  | 10.466 | Ba
Mo |  |  | 0.52 |  |  |  | Mo
Zr | [6 empty] | Zr

## FTIR CI
|  |  | Standard deviation | PE >10 Years | PE <10 Years | Fresh | [6 empty] | Standard deviation | PP >10 Years | PP <10 Years | Fresh PP
PE | 1779-1680 | 1490-1420 | STDEV.S | 0.1375044 | 0.2407395 | 0.3153329 | [6 empty] | STDEV.S | 0.3835296 | 0.458797 | 0.1943101
| C=O | C-H | STD.ERROR | 0.01013696 | 0.05674285 | 0.08427628 |  | PP | 1779-1680 | 2700-2750 |  |  | STD.ERROR | 0.03100653 | 0.1324433 | 0.06144625
| Carbonyl | Methylene | [6 empty] | C=O | C-H
|  |  |  | PE | 1779-1680 | 1490-1420 |  |  | Carbonyl | Methylene |  |  |  | 1779-1680 | 2700-2750
[5 empty] | C=O | C-H | [7 empty] | C=O | C-H
CI |  |  |  |  | Carbonyl | Methylene |  | CI |  |  |  |  | PP | Carbonyl | Methylene
PE >10 Years | PE <10 Years | Fresh | CI |  |  |  |  | PP >10 Years | PP <10 Years | Fresh PP
0.1709077 | 0.1976856 | 0.2110608 |  | >10 Years | <10 Years |  | Fresh | 0.84777 | 0.8901301 | 0.5382567 |  |  | CI | >10 Years | <10 Years | Fresh
0.2004249 | 0.2700933 | 0.2166152 | Min | 0.1709077 | 0.1976856 |  | 0.2110608 | 0.9227527 | 0.9541874 | 0.5854333 |  |  | Min | 0.9758035 | 0.8901301 | 0.5382567
0.2112091 | 0.3405102 | 0.2242223 | Q1 | 0.3344851 | 0.3453217 |  | 0.2283523 | 0.9758035 | 1.011567 | 0.5910445 |  |  | Q1 | 1.549463 | 1.02053 | 0.5910445
0.2117753 | 0.3417926 | 0.2324822 | Q2 | 0.3950387 | 0.4038074 |  | 0.4299292 | 0.9979735 | 1.029494 | 0.6157402 |  |  | Q2 | 1.741752 | 1.113943 | 0.7791947
0.2164161 | 0.3453217 | 0.2331993 | Q3 | 0.4553524 | 0.5008078 |  | 0.7642246 | 1.007727 | 1.112629 | 0.7358843 |  |  | Q3 | 1.951075 | 1.708501 | 0.8199102
0.2178402 | 0.3535335 | 0.2638931 | Max | 0.6078342 | 0.6571747 |  | 1.071306 | 1.035067 | 1.115256 | 0.7448889 |  |  | Max | 2.546292 | 2.137389 | 1.103785
0.2217172 | 0.3601734 | 0.3738044 | iqr | 0.1208673 | 0.1554861 |  | 0.5358723 | 1.0978 | 1.125696 | 0.8135005 |  |  | iqr | 0.4016121 | 0.6879706 | 0.2288657
0.225103 | 0.3835851 | 0.486054 | outliers | 0.1531842 | 0.1120925 |  | -0.5754562 | 1.105091 | 1.127441 | 0.8199102 |  |  | outliers | 0.9470448 | -0.01142566 | 0.247746
0.2429246 | 0.385517 | 0.5567509 |  | 0.6366533 | 0.734037 |  | 1.568033 | 1.197114 | 1.522637 | 1.05216 |  |  |  | 2.553493 | 2.740457 | 1.163209
0.2492512 | 0.4220978 | 0.5726662 | average | 0.4102318 | 0.4632173 |  | 0.5007134 | 1.316347 | 1.894365 | 1.103785 |  |  | average | 1.778078 | 1.33576 | 0.7600604
0.2600343 | 0.4426848 | 0.5736527 | [5 empty] | 1.33473 | 2.108323
0.26015 | 0.4771016 | 0.9547964 | [5 empty] | 1.3507 | 2.137389
0.2601699 | 0.4823689 | 1.039485 | [5 empty] | 1.358487
0.2624232 | 0.5008078 | 1.071306 | [5 empty] | 1.365823
0.2658481 | 0.5130964 | [6 empty] | 1.369519
0.2813475 | 0.5355337 | [6 empty] | 1.373456
0.2823151 | 0.6571747 | [6 empty] | 1.378878
0.2864823 | 1.328833 | [6 empty] | 1.386518
0.2925626 | [7 empty] | 1.39656
0.2940118 | [7 empty] | 1.404049
0.2942188 | [7 empty] | 1.404116
0.2975477 | [7 empty] | 1.421064
0.3028685 | [7 empty] | 1.42666
0.3035995 | [7 empty] | 1.426986
0.3055815 | [7 empty] | 1.48464
0.3070609 | [7 empty] | 1.488938
0.3081788 | [7 empty] | 1.490822
0.3102561 | [5 empty] | T-test | Results | 1.505598
0.3126058 |  |  |  | PE >10 Years | PE <10 Years | 0.370064 | NOT significant | 1.506258 |  |  |  |  | T-test | Results
0.3131065 |  |  |  | PE >10 Years | Fresh PE | 0.3053067 | NOT significant | 1.510965 |  |  | PP >10 Years | PP <10 Years | 0.006773805 | significant
0.3141207 |  |  |  | PE <10 Years | Fresh PE | 0.715354 | NOT significant | 1.512334 |  |  | PP >10 Years | Fresh PP | 5.493808e-10 | significant
0.314859 | [7 empty] | 1.516146 |  |  | PP <10 Years | Fresh PP | 0.001246713 | significant
0.3151957 | [7 empty] | 1.520572
0.3172512 | [7 empty] | 1.528326
0.3180517 | [7 empty] | 1.530947
0.3187557 | [7 empty] | 1.536133
0.3198367 | [7 empty] | 1.546809
0.3209831 | [7 empty] | 1.549187
0.3220946 | [7 empty] | 1.549739
0.3231821 | [7 empty] | 1.560322
0.3269516 | [7 empty] | 1.567739
0.3273473 | [7 empty] | 1.584322
0.3291616 | [7 empty] | 1.593071
0.3297279 | [7 empty] | 1.598414
0.3305253 | [7 empty] | 1.605644
0.33389 | [7 empty] | 1.606876
0.3350803 | [7 empty] | 1.606876
0.3352941 | [7 empty] | 1.609102
0.3362029 | [7 empty] | 1.610932
0.3363632 | [7 empty] | 1.624459
0.337859 | [7 empty] | 1.637152
0.3387796 | [7 empty] | 1.639472
0.3392527 | [7 empty] | 1.640452
0.3414627 | [7 empty] | 1.64051
0.3416705 | [7 empty] | 1.651673
0.3419399 | [7 empty] | 1.654315
0.343217 | [7 empty] | 1.655121
0.3462275 | [7 empty] | 1.657476
0.3468239 | [7 empty] | 1.659901
0.3476454 | [7 empty] | 1.663281
0.3482041 | [7 empty] | 1.669704
0.3493825 | [7 empty] | 1.673068
0.3520636 | [7 empty] | 1.682126
0.3520884 | [7 empty] | 1.682701
0.3521962 | [7 empty] | 1.687291
0.3527981 | [7 empty] | 1.687432
0.3576702 | [7 empty] | 1.690891
0.3605125 | [7 empty] | 1.6936
0.3617654 | [7 empty] | 1.696643
0.3617822 | [7 empty] | 1.697122
0.3637854 | [7 empty] | 1.699927
0.3687945 | [7 empty] | 1.700375
0.3695405 | [7 empty] | 1.700549
0.3714721 | [7 empty] | 1.70501
0.3723786 | [7 empty] | 1.708223
0.3725578 | [7 empty] | 1.722588
0.3731219 | [7 empty] | 1.741752
0.3753612 | [7 empty] | 1.75329
0.3787493 | [7 empty] | 1.754957
0.3795053 | [7 empty] | 1.761035
0.3843881 | [7 empty] | 1.765814
0.3844403 | [7 empty] | 1.768277
0.3869683 | [7 empty] | 1.778384
0.3873259 | [7 empty] | 1.780199
0.3895083 | [7 empty] | 1.78181
0.3897571 | [7 empty] | 1.782277
0.3901628 | [7 empty] | 1.782661
0.391121 | [7 empty] | 1.784034
0.391961 | [7 empty] | 1.786952
0.39431 | [7 empty] | 1.78972
0.3944928 | [7 empty] | 1.791624
0.3946843 | [7 empty] | 1.79559
0.395393 | [7 empty] | 1.804824
0.3958068 | [7 empty] | 1.812125
0.397882 | [7 empty] | 1.813054
0.3986703 | [7 empty] | 1.81599
0.4012385 | [7 empty] | 1.816598
0.4013453 | [7 empty] | 1.818067
0.4017004 | [7 empty] | 1.818222
0.4028341 | [7 empty] | 1.84715
0.4034151 | [7 empty] | 1.849904
0.4037188 | [7 empty] | 1.851199
0.4047104 | [7 empty] | 1.85985
0.4048417 | [7 empty] | 1.876281
0.4050706 | [7 empty] | 1.876625
0.4077138 | [7 empty] | 1.878638
0.4080331 | [7 empty] | 1.885578
0.4081732 | [7 empty] | 1.89581
0.4101874 | [7 empty] | 1.896943
0.4103346 | [7 empty] | 1.902066
0.4106526 | [7 empty] | 1.923599
0.4112853 | [7 empty] | 1.936225
0.4113998 | [7 empty] | 1.940466
0.4114822 | [7 empty] | 1.944018
0.4117681 | [7 empty] | 1.950761
0.4130234 | [7 empty] | 1.951389
0.4146145 | [7 empty] | 1.952519
0.4201752 | [7 empty] | 1.977141
0.4209407 | [7 empty] | 1.981369
0.4243722 | [7 empty] | 1.984959
0.4250176 | [7 empty] | 2.001912
0.4255705 | [7 empty] | 2.00474
0.4269263 | [7 empty] | 2.004964
0.4276962 | [7 empty] | 2.019662
0.4366026 | [7 empty] | 2.023648
0.4377181 | [7 empty] | 2.039838
0.4391741 | [7 empty] | 2.053039
0.4399108 | [7 empty] | 2.071343
0.4410577 | [7 empty] | 2.07639
0.4418451 | [7 empty] | 2.122441
0.442935 | [7 empty] | 2.131097
0.4440087 | [7 empty] | 2.1328125
0.4518994 | [7 empty] | 2.171226
0.4527324 | [7 empty] | 2.173978
0.4527627 | [7 empty] | 2.207773
0.4527733 | [7 empty] | 2.216023
0.4533713 | [7 empty] | 2.351754
0.4551837 | [7 empty] | 2.355531
0.4555211 | [7 empty] | 2.358085
0.4556539 | [7 empty] | 2.366385
0.4558863 | [7 empty] | 2.391318
0.4592811 | [7 empty] | 2.408903
0.4596012 | [7 empty] | 2.438308
0.4625299 | [7 empty] | 2.489705
0.4627576 | [7 empty] | 2.546292
0.4649735 | [7 empty] | 2.554067
0.4649999 | [7 empty] | 2.566268
0.4655601 | [7 empty] | 2.610599
0.4678847 | [7 empty] | 2.664218
0.4719477 | [7 empty] | 2.706316
0.4731538 | [7 empty] | 2.763291
0.4755421 | [7 empty] | 2.929991
0.4844214 | [7 empty] | 2.99149
0.488061
0.4888677
0.4891454
0.498363
0.4994685
0.5022214
0.5038963
0.5049816
0.5052204
0.5105461
0.5146397
0.5295315
0.5364052
0.5380123
0.5421644
0.5472871
0.5547315
0.5578251
0.5582256
0.5586778
0.5596555
0.5628335
0.6
0.6078342
0.6956811
0.7766271
0.8206188
0.9799097
1.014159
1.091844
1.156992

## FTIR CH3 CH2
[13 empty] | Standard deviation | PE >10 Years | PE <10 Years | Fresh | [5 empty] | Standard deviation | PP >10 Years | PP <10 Years | Fresh PP
| Area cm-1 | 1779-1680 | 1490-1420 |  | 1779-1680 | 1490-1420 |  | 1490-1420 |  |  |  |  | STDEV.S | 1.893389 | 1.88257 | 2.903355 |  | 1490-1420 |  |  |  | STDEV.S | 1.27473 | 3.015341 | 2.600525
|  | C=O | C-H | Area cm-1 | C=O | C-H |  | C-H |  |  |  |  | STD.ERROR | 0.1395825 | 0.443726 | 0.7759544 |  | C-H |  |  |  | STD.ERROR | 0.1030558 | 0.8704539 | 0.6714528
PE | Sample | Carbonyl | Methylene | PE | Carbonyl | Methylene | PE | Methylene | [9 empty] | Methylene
53-55 | 1 | 1.87001 | 5.97244 | 53-55 | 1.70054 | 6.3019975 |  | PE >10 Years | PE <10 Years | Fresh |  |  |  | PE | 1490-1420 |  | PP | PP >10 Years | PP <10 Years | Fresh |  |  | PP | 1490-1420
| 3 | 1.29354 | 4.39962 | 50-51 | 1.182803 | 3.555555 |  | 0.28329 | 2.88224 | 3.01592 |  |  |  |  | C-H |  |  | 0.25153 | 1.13678 | 0.23643 |  |  |  | C-H
| 5 | 1.81653 | 6.20903 | 48-50.5 | 1.485715 | 4.101491 |  | 0.3476 | 4.07268 | 3.2729 |  |  |  |  | Methylene |  |  | 0.26916 | 2.33428 | 2.11916 |  |  |  | Methyl
| 11.1 | 1.82208 | 8.6269 | 46-48 | 1.96237 | 3.83624 |  | 0.49105 | 5.09643 | 3.56452 |  |  | CH |  |  |  |  | 0.72742 | 2.82489 | 2.80468 |  | CH
53-55 | tot | 1.70054 | 6.3019975 | 44.5-46 | 1.289565 | 3.418224 |  | 0.60471 | 5.32099 | 5.36426 |  |  |  | >10 Years | <10 Years | Fresh |  | 0.72939 | 3.30165 | 3.18063 |  |  | >10 Years | <10 Years | Fresh
50-51 | 1 | 0.91398 | 4.3158 | 41-43 | 0.83 | 2.416682 |  | 0.62134 | 5.4277 | 5.40289 |  |  | Min | 0.28329 | 2.88224 | 5.36426 |  | 0.74486 | 3.8872 | 3.21723 |  | Min | 0.25153 | 1.13678 | 0.23643
| 2 | 1.25655 | 3.22599 | 40-41 | 0.963398 | 2.564434 |  | 0.63351 | 5.43478 | 5.43534 |  |  | Q1 | 2.643295 | 5.4277 | 5.36426 |  | 0.84745 | 4.44338 | 3.97887 |  | Q1 | 1.487635 | 3.06327 | 3.18063
| 3 | 0.54953 | 1.63374 | 37.5-39 | 2.361537 | 5.317997 |  | 0.7246 | 5.5748 | 5.45365 |  |  | Q2 | 3.80782 | 6.453065 | 5.45903 |  | 0.87656 | 4.84847 | 4.09523 |  | Q2 | 2.42702 | 4.645925 | 4.67366
| 4.1 | 0.45595 | 1.13505 | 36-37.5 | 2.02423 | 4.3669775 |  | 0.7446 | 5.89085 | 5.46441 |  |  | Q3 | 5.011595 | 8.00108 | 6.24265 |  | 0.88785 | 5.50158 | 4.67366 |  | Q3 | 3.280425 | 5.86467 | 6.46634
| 5 | 1.15076 | 2.29134 | 35-36.5 | 1.70052 | 4.892993 |  | 0.75827 | 6.09278 | 5.57645 |  |  | Max | 8.53108 | 10.0868 | 6.74981 |  | 0.90783 | 5.56892 | 5.655 |  | Max | 5.76897 | 7.53986 | 11.24494
| 21 | 2.77005 | 8.73141 | 32.5-35 | 2.354135 | 5.075955 |  | 0.85918 | 6.81335 | 5.99472 |  |  | iqr | 2.3683 | 2.57338 | 0.87839 |  | 0.98388 | 6.16042 | 5.97251 |  | iqr | 1.79279 | 2.8014 | 3.28571
50-51 | tot | 1.182803 | 3.555555 | 29-30.5 | 0.742 | 2.12654 |  | 0.8943 | 7.12499 | 6.24265 |  |  | outliers | -0.909155 | 1.56763 | 4.046675 |  | 1.00513 | 7.53986 | 6.31806 |  | outliers | -1.20155 | -1.13883 | -1.747935
48-50.5 | 1 | 1.4567 | 3.21304 | 25-27 | 2.39591 | 5.36296 |  | 0.95352 | 7.71073 | 6.74981 |  |  |  | 8.564045 | 11.86115 | 7.560235 |  | 1.01301 | 12.77392 | 6.46634 |  |  | 5.96961 | 10.06677 | 11.394905
| 6.1 | 0.91959 | 2.33215 | 23-25 | 1.51657 | 5.282977 |  | 1.03878 | 7.7298 | 10.15095 |  |  | average | 3.925975 | 6.648818 | 6.137669 |  | 1.02774 |  | 6.61545 |  | average | 2.541406 | 5.026779 | 4.899955
| 7 | 1.24653 | 3.64834 | 22.5 | 2.07347 | 4.013395 |  | 1.04089 | 8.00108 | 14.23889 | [7 empty] | 1.04151 |  | 6.92113
| 8.1 | 1.07661 | 4.13842 | 20-23 | 1.33637 | 4.1986 |  | 1.06466 | 8.56685 | [8 empty] | 1.055 |  | 11.24494
| 9 | 0.85598 | 2.06452 | 17-20 | 1.40196875 | 3.83421375 |  | 1.13505 | 8.88969 | [8 empty] | 1.05872
| 10 | 1.69441 | 5.59454 | 13.5-17 | 1.58406 | 3.463748 |  | 1.28815 | 8.96218 | [8 empty] | 1.07796
| 15 | 2.76808 | 6.89884 | 11-13.5 | 1.33195 | 3.489783 |  | 1.39797 | 10.0868 | [8 empty] | 1.09697
| 19 | 1.07881 | 3.43438 | 9-11 | 1.398908 | 3.783651 |  | 1.43064 | [9 empty] | 1.09704
| 19.1 | 1.42676 | 3.68702 | 7-9 | 1.769986 | 2.865169 |  | 1.57792 | [9 empty] | 1.11096
| 20 | 1.73245 | 4.38159 | 3-7 | 1.71989875 | 4.4030275 |  | 1.63374 | [9 empty] | 1.15731
| 21 | 1.44409 | 4.22913 |  |  |  |  | 1.73814 | [9 empty] | 1.16074
| 25 | 2.25962 | 5.79148 |  |  |  |  | 1.82879 | [9 empty] | 1.21512
| 25.1 | 1.35467 | 3.90593 |  |  |  |  | 1.9616 | [9 empty] | 1.26051
48-50.5 | tot | 1.485715 | 4.101491 |  |  |  |  | 2.03459 | [9 empty] | 1.31972
46-48 | 1 | 2.25403 | 4.00479 |  |  |  |  | 2.06452 | [9 empty] | 1.3245
| 2 | 1.67071 | 3.66769 |  |  |  |  | 2.07556 | [9 empty] | 1.33149
46-48 | tot | 1.96237 | 3.83624 |  |  |  |  | 2.07928 | [9 empty] | 1.33149
44.5-46 | 1 | 1.54159 | 3.7781 |  |  |  |  | 2.099 | [9 empty] | 1.36009
| 3 | 1.29411 | 3.58964 |  |  |  |  | 2.10458 | [9 empty] | 1.37246
| 4 | 0.84587 | 1.82879 |  |  |  |  | 2.15408 | [9 empty] | 1.38865
| 5 | 3.50911 | 7.24392 |  |  |  |  | 2.20916 | [9 empty] | 1.39533
| 7 | 1.117622 | 2.62959 |  |  |  |  | 2.24975 | [9 empty] | 1.40432
| 8 | 0.13857 | 0.28329 |  |  |  |  | 2.25033 |  |  |  |  | T-test | Results |  |  |  | 1.41436 |  |  |  |  | T-test | Results
| 9 | 1.686 | 5.43422 |  |  |  |  | 2.2752 |  |  | PE >10 Years | PE <10 Years | 9.048258e-06 | significant |  |  |  | 1.42566 |  |  | PP >10 Years | PP <10 Years | 0.01581735 | significant
| 10 | 1.51083 | 4.50886 |  |  |  |  | 2.29134 |  |  | PE >10 Years | Fresh PE | 0.0141489 | significant |  |  |  | 1.43487 |  |  | PP >10 Years | Fresh PP | 0.003515743 | significant
| 13.1 | 0.24722 | 0.62134 |  |  |  |  | 2.3182 |  |  | PE <10 Years | Fresh PE | 0.2867274 | NOT significant |  |  |  | 1.45776 |  |  | PP <10 Years | Fresh PP | 0.4546038 | NOT significant
| 14 | 1.40476 | 4.90348 |  |  |  |  | 2.31947 | [9 empty] | 1.47237
| 15 | 1.02912 | 3.20615 |  |  |  |  | 2.33215 | [9 empty] | 1.5029
| 18.1 | 1.14998 | 2.99131 |  |  |  |  | 2.49815 | [9 empty] | 1.53115
44.5-46 | tot | 1.289565 | 3.418224 |  |  |  |  | 2.49825 | [9 empty] | 1.58793
41-43 | 2 | 1.33053 | 5.00485 |  |  |  |  | 2.51114 | [9 empty] | 1.62818
| 3 | 0.42696 | 1.04089 |  |  |  |  | 2.52689 | [9 empty] | 1.64072
| 3.1 | 0.79388 | 1.9616 |  |  |  |  | 2.54962 | [9 empty] | 1.69028
| 14 | 1.00634 | 2.49815 |  |  |  |  | 2.5835 | [9 empty] | 1.6924
| 17.1 | 0.59229 | 1.57792 |  |  |  |  | 2.62959 | [9 empty] | 1.71216
41-43 | tot | 0.83 | 2.416682 |  |  |  |  | 2.657 | [9 empty] | 1.7135
40-41 | 1 | 0.65766 | 1.28815 |  |  |  |  | 2.67211 | [9 empty] | 1.72527
| 2 | 0.80291 | 3.0596 |  |  |  |  | 2.70478 | [9 empty] | 1.7295
| 3 | 1.06492 | 2.97738 |  |  |  |  | 2.79332 | [9 empty] | 1.73085
| 4 | 0.88081 | 2.07556 |  |  |  |  | 2.80836 | [9 empty] | 1.74754
| 5 | 2.19933 | 6.43192 |  |  |  |  | 2.83028 | [9 empty] | 1.75344
| 7.1 | 0.16965 | 0.3476 |  |  |  |  | 2.95225 | [9 empty] | 1.78987
| 7.2 | 0.24966 | 0.7446 |  |  |  |  | 2.96454 | [9 empty] | 1.81605
| 7 | 0.22553 | 0.49105 |  |  |  |  | 2.97738 | [9 empty] | 1.82159
| 12 | 1.97392 | 4.33206 |  |  |  |  | 2.98037 | [9 empty] | 1.85996
| 13 | 1.40959 | 3.89642 |  |  |  |  | 2.99131 | [9 empty] | 1.87465
40-41 | tot | 0.963398 | 2.564434 |  |  |  |  | 3.00107 | [9 empty] | 1.87712
37.5-39 | 3 | 3.92884 | 7.30251 |  |  |  |  | 3.0596 | [9 empty] | 1.91876
| 4 | 1.92598 | 5.32359 |  |  |  |  | 3.06845 | [9 empty] | 1.9532
| 6.1 | 1.22979 | 3.32789 |  |  |  |  | 3.08458 | [9 empty] | 1.95568
37.5-39 | tot | 2.361537 | 5.317997 |  |  |  |  | 3.13458 | [9 empty] | 1.98431
36-37.5 | 1 | 1.50258 | 3.51953 |  |  |  |  | 3.16954 | [9 empty] | 2.03008
| 2 | 1.49699 | 3.40294 |  |  |  |  | 3.20615 | [9 empty] | 2.06186
| 4 | 3.82738 | 5.50163 |  |  |  |  | 3.21304 | [9 empty] | 2.09812
| 5 | 1.33567 | 4.00033 |  |  |  |  | 3.22201 | [9 empty] | 2.13477
| 6 | 1.55099 | 3.84465 |  |  |  |  | 3.22599 | [9 empty] | 2.1663
| 10 | 2.3088 | 6.00643 |  |  |  |  | 3.25915 | [9 empty] | 2.20076
| 23 | 2.37343 | 4.27852 |  |  |  |  | 3.32789 | [9 empty] | 2.22384
| 24.1 | 1.798 | 4.38179 |  |  |  |  | 3.32869 | [9 empty] | 2.2308
36-37.5 | tot | 2.02423 | 4.3669775 |  |  |  |  | 3.34828 | [9 empty] | 2.23636
35-36.5 | 1 | 2.12792 | 5.17239 |  |  |  |  | 3.36811 | [9 empty] | 2.27397
| 13 | 1.39542 | 4.54444 |  |  |  |  | 3.39203 | [9 empty] | 2.2921
| 13.1 | 1.57822 | 4.96215 |  |  |  |  | 3.40254 | [9 empty] | 2.32005
35-36.5 | tot | 1.70052 | 4.892993 |  |  |  |  | 3.40294 | [9 empty] | 2.39802
32.5-35 | 3 | 1.9353 | 5.19713 |  |  |  |  | 3.43438 | [9 empty] | 2.41987
| 5 | 2.77297 | 4.95478 |  |  |  |  | 3.48087 | [9 empty] | 2.42702
32.5-35 | tot | 2.354135 | 5.075955 |  |  |  |  | 3.48526 | [9 empty] | 2.47864
29-30.5 | 6.2 | 0.70428 | 2.15408 |  |  |  |  | 3.51953 | [9 empty] | 2.50774
| 10 | 0.77972 | 2.099 |  |  |  |  | 3.54256 | [9 empty] | 2.53891
29-30.5 | tot | 0.742 | 2.12654 |  |  |  |  | 3.58964 | [9 empty] | 2.5977
25-27 | 2 | 1.8198 | 3.88942 |  |  |  |  | 3.59216 | [9 empty] | 2.61927
| 3 | 3.03797 | 6.70985 |  |  |  |  | 3.63903 | [9 empty] | 2.63634
| 6.1 | 1.75332 | 5.01834 |  |  |  |  | 3.64834 | [9 empty] | 2.65762
| 8 | 2.08205 | 4.68921 |  |  |  |  | 3.66769 | [9 empty] | 2.76014
| 9 | 3.28641 | 6.50798 |  |  |  |  | 3.68325 | [9 empty] | 2.76493
25-27 | tot | 2.39591 | 5.36296 |  |  |  |  | 3.68702 | [9 empty] | 2.77743
23-25 | 2 | 2.21953 | 8.53108 |  |  |  |  | 3.71459 | [9 empty] | 2.84689
| 3 | 1.01304 | 3.13458 |  |  |  |  | 3.72255 | [9 empty] | 2.86738
| 4 | 1.31714 | 4.18327 |  |  |  |  | 3.74398 | [9 empty] | 2.88409
23-25 | tot | 1.51657 | 5.282977 |  |  |  |  | 3.76518 | [9 empty] | 2.88542
22.5 | 1 | 3.24522 | 5.81763 |  |  |  |  | 3.7781 | [9 empty] | 2.89006
| 5.1 | 0.90172 | 2.20916 |  |  |  |  | 3.83754 | [9 empty] | 2.89028
22.5 | tot | 2.07347 | 4.013395 |  |  |  |  | 3.84465 | [9 empty] | 2.89334
20-23 | 13 | 1.14303 | 2.51114 |  |  |  |  | 3.87099 | [9 empty] | 2.90551
| 1 | 0.9573 | 4.25272 |  |  |  |  | 3.88942 | [9 empty] | 2.91798
| 2 | 1.81095 | 5.23052 |  |  |  |  | 3.89642 | [9 empty] | 2.93727
| 3 | 1.63946 | 4.8764 |  |  |  |  | 3.90593 | [9 empty] | 2.96877
| 4 | 0.80236 | 3.68325 |  |  |  |  | 3.93137 | [9 empty] | 3.00706
| 5 | 1.99777 | 5.12568 |  |  |  |  | 3.97772 | [9 empty] | 3.05673
| 6 | 1.17032 | 3.97772 |  |  |  |  | 4.00033 | [9 empty] | 3.06069
| 7 | 1.16977 | 3.93137 |  |  |  |  | 4.00061 | [9 empty] | 3.06303
20-23 | tot | 1.33637 | 4.1986 |  |  |  |  | 4.00479 | [9 empty] | 3.08501
17-20 | 1 | 1.33412 | 2.95225 |  |  |  |  | 4.11295 | [9 empty] | 3.13006
| 2 | 1.98744 | 4.8266 |  |  |  |  | 4.13842 | [9 empty] | 3.13218
| 4 | 1.07234 | 3.08458 |  |  |  |  | 4.14217 | [9 empty] | 3.13385
| 7 | 1.43214 | 6.45931 |  |  |  |  | 4.18327 | [9 empty] | 3.14034
| 8 | 1.51224 | 4.61968 |  |  |  |  | 4.1855 | [9 empty] | 3.16023
| 11.1 | 1.0465 | 2.5835 |  |  |  |  | 4.22913 | [9 empty] | 3.16842
| 12 | 0.43476 | 0.7246 |  |  |  |  | 4.25272 | [9 empty] | 3.17619
| 30 | 2.39621 | 5.42319 |  |  |  |  | 4.27852 | [9 empty] | 3.19466
17-20 | tot | 1.40196875 | 3.83421375 |  |  |  |  | 4.3158 | [9 empty] | 3.22967
13.5-17 | x.1 | 1.22756 | 2.3182 |  |  |  |  | 4.33206 | [9 empty] | 3.23017
| 1 | 1.92065 | 3.54256 |  |  |  |  | 4.33511 | [9 empty] | 3.23526
| 3 | 1.85816 | 3.32869 |  |  |  |  | 4.38159 | [9 empty] | 3.2777
| 4.4 | 1.29066 | 5.96379 |  |  |  |  | 4.38179 | [9 empty] | 3.28315
| 5.1 | 1.06049 | 2.10458 |  |  |  |  | 4.39962 | [9 empty] | 3.28727
| 6 | 0.88817 | 2.25033 |  |  |  |  | 4.50886 | [9 empty] | 3.29588
| 7.1 | 2.30481 | 5.60392 |  |  |  |  | 4.52066 | [9 empty] | 3.32726
| 8 | 0.84553 | 2.70478 |  |  |  |  | 4.54272 | [9 empty] | 3.34137
| 9 | 1.22277 | 3.22201 |  |  |  |  | 4.54444 | [9 empty] | 3.3841
| 10 | 1.96514 | 5.32855 |  |  |  |  | 4.55272 | [9 empty] | 3.40319
| 11 | 1.67548 | 3.83754 |  |  |  |  | 4.55321 | [9 empty] | 3.42907
| 14 | 1.46524 | 3.48087 |  |  |  |  | 4.57052 | [9 empty] | 3.48041
| 14.1 | 1.09983 | 2.24975 |  |  |  |  | 4.58359 | [9 empty] | 3.51646
| 19 | 0.40579 | 0.95352 |  |  |  |  | 4.61616 | [9 empty] | 3.53011
| 28 | 4.62669 | 5.63805 |  |  |  |  | 4.61968 | [9 empty] | 3.57542
| 29 | 1.52567 | 2.96454 |  |  |  |  | 4.6424 | [9 empty] | 3.5815
| 33 | 1.54638 | 3.39203 |  |  |  |  | 4.64458 | [9 empty] | 3.65139
13.5-17 | tot | 1.58406 | 3.463748 |  |  |  |  | 4.68921 | [9 empty] | 3.68631
11-13.5 | 1 | 1.2721 | 3.76518 |  |  |  |  | 4.77569 | [9 empty] | 3.79339
| 2 | 1.22927 | 2.80836 |  |  |  |  | 4.8266 | [9 empty] | 3.83512
| 2.1 | 0.40674 | 0.75827 |  |  |  |  | 4.86388 | [9 empty] | 3.84232
| 3 | 0.17924 | 0.8943 |  |  |  |  | 4.8764 | [9 empty] | 4.07496
| 4 | 1.44802 | 4.11295 |  |  |  |  | 4.90348 | [9 empty] | 4.13826
| 5 | 0.95001 | 2.98037 |  |  |  |  | 4.95478 | [9 empty] | 4.14705
| 6 | 0.88401 | 3.63903 |  |  |  |  | 4.96215 | [9 empty] | 4.15135
| 7 | 1.20036 | 4.61616 |  |  |  |  | 5.00485 | [9 empty] | 4.16032
| 8.1 | 1.28544 | 4.55321 |  |  |  |  | 5.01834 | [9 empty] | 4.16371
| 9 | 1.91294 | 4.55272 |  |  |  |  | 5.12568 | [9 empty] | 4.27461
| 13 | 2.60202 | 5.58901 |  |  |  |  | 5.13615 | [9 empty] | 4.35496
| 17 | 2.54409 | 4.1855 |  |  |  |  | 5.17239 | [9 empty] | 4.36232
| 22 | 1.81574 | 4.6424 |  |  |  |  | 5.19148 | [9 empty] | 4.38402
| 25.1 | 1.91832 | 4.64458 |  |  |  |  | 5.19713 | [9 empty] | 4.50046
| 31 | 0.33095 | 0.60471 |  |  |  |  | 5.23052 | [9 empty] | 4.5119
11-13.5 | tot | 1.33195 | 3.489783 |  |  |  |  | 5.32359 | [9 empty] | 4.542
9-11 | 1.1 | 1.16162 | 2.49825 |  |  |  |  | 5.32855 | [9 empty] | 4.60493
| 2 | 1.27208 | 3.16954 |  |  |  |  | 5.39119 | [9 empty] | 4.89187
| 3 | 1.49894 | 3.00107 |  |  |  |  | 5.42319 | [9 empty] | 4.98839
| 4 | 1.32167 | 2.79332 |  |  |  |  | 5.4332 | [9 empty] | 5.1814
| 5 | 1.56868 | 4.57052 |  |  |  |  | 5.43422 | [9 empty] | 5.76897
| 6 | 1.11056 | 3.36811 |  |  |  |  | 5.50163 | [9 empty] | 6.47925
| 7 | 1.64192 | 4.33511 |  |  |  |  | 5.58221 | [9 empty] | 8.41607
| 8 | 1.58642 | 5.19148 |  |  |  |  | 5.58901
| 8.2 | 1.89378 | 5.58221 |  |  |  |  | 5.59454
| 9 | 0.63231 | 1.73814 |  |  |  |  | 5.60392
| 15 | 1.02727 | 3.25915 |  |  |  |  | 5.63805
| 24 | 1.96364 | 4.86388 |  |  |  |  | 5.79148
| 32 | 1.28812 | 2.54962 |  |  |  |  | 5.81763
| 38 | 1.79581 | 5.4332 |  |  |  |  | 5.96379
| 39 | 1.68198 | 4.77569 |  |  |  |  | 5.97208
| 41.4 | 1.12678 | 4.52066 |  |  |  |  | 5.97244
| 12 | 1.20986 | 2.67211 |  |  |  |  | 6.00643
9-11 | tot | 1.398908 | 3.783651 |  |  |  |  | 6.1112
7-9 | 3 | 0.37561 | 1.06466 |  |  |  |  | 6.20903
| 7 | 8.66477 | 7.48905 |  |  |  |  | 6.35603
| 7.1 | 3.55974 | 4.58359 |  |  |  |  | 6.43192
| 1 | 1.2233 | 3.06845 |  |  |  |  | 6.43252
| 2 | 0.9351 | 2.03459 |  |  |  |  | 6.45931
| 2.2 | 1.2105 | 2.83028 |  |  |  |  | 6.50798
| 3.1 | 1.47026 | 3.71459 |  |  |  |  | 6.70985
| 5 | 1.19256 | 2.52689 |  |  |  |  | 6.79962
| 6.1 | 0.89755 | 2.2752 |  |  |  |  | 6.89884
| 8 | 2.27025 | 2.07928 |  |  |  |  | 7.23629
| 8.1 | 0.64248 | 0.63351 |  |  |  |  | 7.24392
| 9 | 1.45841 | 4.14217 |  |  |  |  | 7.30251
| 11 | 0.33224 | 1.03878 |  |  |  |  | 7.48905
| 18.1 | 0.94568 | 2.31947 |  |  |  |  | 7.81601
| 20 | 0.29917 | 0.85918 |  |  |  |  | 8.46084
| 26 | 2.00853 | 5.39119 |  |  |  |  | 8.53108
| 30 | 2.60362 | 2.657 |  |  |  |  | 8.6269
7-9 | tot | 1.769986 | 2.865169 |  |  |  |  | 8.73141
3-7 | 3.1 | 1.39997 | 4.54272 |  |  |  |  | 9.18642
| 4 | 1.95291 | 6.43252 |  |  |  |  | 10.86774
| 10 | 1.7645 | 4.00061
| 15 | 3.01179 | 6.79962
| 15.3 | 1.57789 | 3.48526
| 17.1 | 1.44184 | 3.72255
| 18 | 0.57408 | 1.39797
| 19 | 2.00686 | 3.59216
| 20 | 1.57003 | 9.18642
| 21 | 0.6283 | 1.43064
| 24 | 1.37749 | 3.40254
| 26 | 1.91641 | 5.13615
| 30 | 1.79133 | 3.87099
| 32 | 1.55695 | 3.34828
| 33 | 1.78042 | 3.74398
| 39 | 3.16761 | 6.35603
3-7 | tot | 1.71989875 | 4.4030275

## FTIR
[34 empty] | Wavenumber | Absorbance | [7 empty] | Wavenumber cm-1 |  | Wavenumber cm-1 |  | Wavenumber cm-1
| PE | [32 empty] | cm-1 | a.u. | [8 empty] | Clean PP
| all | [23 empty] | 3200-3650 |  |  | Wavenumber cm-1 | 2 PE | A PE | B PE | Wavenumber cm-1 | PE <10 Years |  | PE | Clean LDPE |  |  | O-H |  |  | PP | 3996.32735 | 0.01046 |  | 2 PP |  | 1 PP
Wavenumber cm-1 | [22 empty] | Wavenumber cm-1 | ALL | O-H |  |  | 3996.32735 | 0.04017 | 0.04530667 | 0.050495 | 3996.32735 | 0.04532389 | 3996.32735 | 0.1566711 | 0.02143333 | 3996.32735 | 0.08905222 | > 10 | <10 | Fresh PP |  | 3994.39862 | 0.01034333 | 3996.32735 | 0.03048667 | 3996.32735 | 0.03536667
3997.94866 | 0.01391571 | 0.01306333 | 0.01229583 | 0.00832375 | 0.01322625 | 0.010312 | 0.012944 | 0.01119 | 0.01096667 | 0.018202 | 0.006685 | 0.016765 | 0.01207667 | 0.01175 | 0.01971333 | 0.0108075 | 0.008395 | 0.01048807 | 0.01139 | 0.014552 | 0.0121 | 0.01378667 | 3997.94866 | 0.01240676 | PE> 10 years | PE <10 Years | PE Fresh | 3994.39862 | 0.04018 | 0.04508333 | 0.05049167 | 3994.39862 | 0.04525167 | 3994.39862 | 0.1565783 | 0.02126 | 3994.39862 | 0.08891917 | 17.51352 | 16.04445 | 4.20039 |  | 3992.46989 | 0.01022333 | 3994.39862 | 0.030515 | 3994.39862 | 0.03521333
3996.02008 | 0.01389714 | 0.01301333 | 0.0123525 | 0.00833625 | 0.01323 | 0.010266 | 0.012954 | 0.01121 | 0.01098 | 0.018126 | 0.006605 | 0.01675 | 0.01208333 | 0.011735 | 0.01973 | 0.01078 | 0.00838 | 0.01046284 | 0.01139 | 0.014536 | 0.01209333 | 0.01379 | 3996.02008 | 0.01239549 | 11.25738 | 26.781 | 37.75832 | 3992.46989 | 0.04022667 | 0.04497667 | 0.050565 | 3992.46989 | 0.04525611 | 3992.46989 | 0.1564744 | 0.02109667 | 3992.46989 | 0.08878556 |  |  |  |  | 3990.54116 | 0.01018333 | 3992.46989 | 0.03047667 | 3992.46989 | 0.035095
3994.0915 | 0.01390357 | 0.01295667 | 0.0123825 | 0.0083475 | 0.01326875 | 0.010218 | 0.013006 | 0.011235 | 0.01101667 | 0.018092 | 0.00655 | 0.016735 | 0.01207667 | 0.01176625 | 0.01969667 | 0.010805 | 0.00837 | 0.01045284 | 0.011355 | 0.014526 | 0.0121 | 0.01383333 | 3994.0915 | 0.01239515 |  |  |  | 3990.54116 | 0.04029167 | 0.04506667 | 0.05059833 | 3990.54116 | 0.04531889 | 3990.54116 | 0.1564228 | 0.0211 | 3990.54116 | 0.08876139 |  |  |  |  | 3988.61243 | 0.01017333 | 3990.54116 | 0.03038167 | 3990.54116 | 0.03510833
3992.16292 | 0.01392071 | 0.01292 | 0.01238833 | 0.00837125 | 0.01329375 | 0.010204 | 0.01306 | 0.011255 | 0.01105 | 0.018142 | 0.00652 | 0.016705 | 0.01207333 | 0.0118125 | 0.01963667 | 0.0108275 | 0.0083725 | 0.01047051 | 0.011325 | 0.014518 | 0.01210667 | 0.01387333 | 3992.16292 | 0.01240209 |  |  |  | 3988.61243 | 0.04034833 | 0.04521 | 0.05053333 | 3988.61243 | 0.04536389 | 3988.61243 | 0.1563922 | 0.02119667 | 3988.61243 | 0.08879444 |  |  |  |  | 3986.6837 | 0.01005333 | 3988.61243 | 0.030275 | 3988.61243 | 0.03511
3990.23433 | 0.01393786 | 0.01292 | 0.01238 | 0.00838375 | 0.01324875 | 0.0102 | 0.013056 | 0.011225 | 0.01103 | 0.018212 | 0.00653 | 0.016685 | 0.01208 | 0.01183375 | 0.01959333 | 0.0108125 | 0.008395 | 0.01049648 | 0.011315 | 0.01452 | 0.01209667 | 0.01382 | 3990.23433 | 0.01239869 |  |  |  | 3986.6837 | 0.040345 | 0.04532833 | 0.05047 | 3986.6837 | 0.04538111 | 3986.6837 | 0.1562322 | 0.02123333 | 3986.6837 | 0.08873278 |  |  |  |  | 3984.75497 | 0.0099 | 3986.6837 | 0.03014333 | 3986.6837 | 0.03495
3988.30575 | 0.01394429 | 0.01296 | 0.01235083 | 0.0083625 | 0.01317875 | 0.010206 | 0.013006 | 0.01114 | 0.01093 | 0.018222 | 0.00658 | 0.016685 | 0.01205 | 0.01182375 | 0.01958 | 0.0107725 | 0.0084 | 0.0104999 | 0.011325 | 0.014536 | 0.01207333 | 0.01369667 | 3988.30575 | 0.0123783 |  |  |  | 3984.75497 | 0.040275 | 0.04536167 | 0.05048333 | 3984.75497 | 0.04537333 | 3984.75497 | 0.1560361 | 0.02129333 | 3984.75497 | 0.08866472 |  |  |  |  | 3982.82624 | 0.009906667 | 3984.75497 | 0.03006167 | 3984.75497 | 0.034745
3986.37717 | 0.01393571 | 0.01299 | 0.01232833 | 0.00834875 | 0.0131725 | 0.010222 | 0.012996 | 0.01107 | 0.01084333 | 0.018184 | 0.006585 | 0.016705 | 0.01199 | 0.011825 | 0.01958 | 0.010765 | 0.0083725 | 0.01051987 | 0.01135 | 0.014548 | 0.01207 | 0.01363333 | 3986.37717 | 0.0123652 |  |  |  | 3982.82624 | 0.04019333 | 0.04525333 | 0.05045667 | 3982.82624 | 0.04530111 | 3982.82624 | 0.1559628 | 0.02140333 | 3982.82624 | 0.08868306 |  |  |  |  | 3980.89751 | 0.01001333 | 3982.82624 | 0.03005 | 3982.82624 | 0.03469333
3984.44859 | 0.01391143 | 0.01296 | 0.01234083 | 0.0083775 | 0.01321125 | 0.010208 | 0.013028 | 0.01109 | 0.01085667 | 0.018168 | 0.006525 | 0.016715 | 0.01195333 | 0.01183875 | 0.01959667 | 0.0108075 | 0.008345 | 0.01056354 | 0.01137 | 0.014536 | 0.01210667 | 0.01366 | 3984.44859 | 0.01237132 |  |  |  | 3980.89751 | 0.040105 | 0.04506833 | 0.05034333 | 3980.89751 | 0.04517222 | 3980.89751 | 0.1559711 | 0.02136 | 3980.89751 | 0.08866556 |  |  |  |  | 3978.96878 | 0.009993333 | 3980.89751 | 0.03013 | 3980.89751 | 0.034795
3982.52001 | 0.01389786 | 0.01292 | 0.01236417 | 0.00842125 | 0.01323375 | 0.010186 | 0.013048 | 0.01116 | 0.01093 | 0.018198 | 0.006495 | 0.01673 | 0.01196667 | 0.0118175 | 0.01963333 | 0.010835 | 0.008345 | 0.01057535 | 0.01139 | 0.014504 | 0.01215667 | 0.01370667 | 3982.52001 | 0.01238701 |  |  |  | 3978.96878 | 0.040005 | 0.04492 | 0.05029 | 3978.96878 | 0.04507167 | 3978.96878 | 0.1559628 | 0.02123 | 3978.96878 | 0.08859639 |  |  |  |  | 3977.04005 | 0.009813333 | 3978.96878 | 0.03024833 | 3978.96878 | 0.03481167
3980.59143 | 0.01389643 | 0.01289667 | 0.0123675 | 0.0084425 | 0.01326 | 0.01017 | 0.013048 | 0.011175 | 0.01098333 | 0.018222 | 0.006555 | 0.016735 | 0.01200333 | 0.01179375 | 0.01966333 | 0.010805 | 0.00837 | 0.01051928 | 0.01142 | 0.014484 | 0.01218333 | 0.01374333 | 3980.59143 | 0.01239713 |  |  |  | 3977.04005 | 0.03991833 | 0.04486833 | 0.05031333 | 3977.04005 | 0.04503333 | 3977.04005 | 0.1558472 | 0.02122 | 3977.04005 | 0.08853361 |  |  |  |  | 3975.11132 | 0.009643333 | 3977.04005 | 0.03028333 | 3977.04005 | 0.03467667
3978.66285 | 0.0139 | 0.01289667 | 0.01235333 | 0.00843 | 0.01329 | 0.01015 | 0.013044 | 0.011155 | 0.01102 | 0.018206 | 0.00663 | 0.016725 | 0.01204667 | 0.01181875 | 0.01965 | 0.0107675 | 0.008395 | 0.01048906 | 0.011415 | 0.014508 | 0.01218 | 0.01377333 | 3978.66285 | 0.01240197 |  |  |  | 3975.11132 | 0.039925 | 0.04487333 | 0.050285 | 3975.11132 | 0.04502778 | 3975.11132 | 0.1556456 | 0.02126 | 3975.11132 | 0.08845278 |  |  |  |  | 3973.18259 | 0.009606667 | 3975.11132 | 0.03024667 | 3975.11132 | 0.03462667
3976.73427 | 0.01391357 | 0.01290667 | 0.01235583 | 0.00842875 | 0.01329875 | 0.010162 | 0.013032 | 0.011175 | 0.01110333 | 0.01818 | 0.00667 | 0.016705 | 0.01206 | 0.0118725 | 0.0196 | 0.010765 | 0.0084075 | 0.01053476 | 0.01137 | 0.01458 | 0.01221667 | 0.01378 | 3976.73427 | 0.01241442 |  |  |  | 3973.18259 | 0.03997 | 0.04485 | 0.050205 | 3973.18259 | 0.04500833 | 3973.18259 | 0.1554167 | 0.02121 | 3973.18259 | 0.08831333 |  |  |  |  | 3971.25387 | 0.009586667 | 3973.18259 | 0.03024167 | 3973.18259 | 0.03470333
3974.80569 | 0.013935 | 0.01291667 | 0.01236833 | 0.00847 | 0.01329875 | 0.010192 | 0.013038 | 0.011255 | 0.01121 | 0.018172 | 0.006685 | 0.016655 | 0.01203333 | 0.01189 | 0.01956333 | 0.0107925 | 0.00843 | 0.01055747 | 0.011325 | 0.01463 | 0.01226 | 0.01377 | 3974.80569 | 0.01242943 |  |  |  | 3971.25387 | 0.03999167 | 0.04478167 | 0.05016667 | 3971.25387 | 0.04498 | 3971.25387 | 0.1551928 | 0.02114667 | 3971.25387 | 0.08816972 |  |  |  |  | 3969.32514 | 0.009466667 | 3971.25387 | 0.030225 | 3971.25387 | 0.034765
3972.8771 | 0.01394714 | 0.01288333 | 0.01235667 | 0.0085 | 0.0133075 | 0.010182 | 0.013058 | 0.011315 | 0.01123667 | 0.018168 | 0.006715 | 0.016615 | 0.01202333 | 0.0118625 | 0.01957333 | 0.010825 | 0.008455 | 0.01052493 | 0.01132 | 0.014608 | 0.01226667 | 0.01374 | 3972.8771 | 0.01243105 |  |  |  | 3969.32514 | 0.04002667 | 0.04470833 | 0.05014333 | 3969.32514 | 0.04495944 | 3969.32514 | 0.1550311 | 0.02109 | 3969.32514 | 0.08806056 |  |  |  |  | 3967.39641 | 0.009373333 | 3969.32514 | 0.03015167 | 3969.32514 | 0.03480667
3970.94852 | 0.01394214 | 0.01285 | 0.012335 | 0.008495 | 0.0133125 | 0.010146 | 0.013046 | 0.011345 | 0.01115667 | 0.018164 | 0.006755 | 0.01665 | 0.01206333 | 0.0118275 | 0.01961333 | 0.0108275 | 0.008435 | 0.0105234 | 0.011305 | 0.014572 | 0.01223 | 0.01371333 | 3970.94852 | 0.01242308 |  |  |  | 3967.39641 | 0.04003333 | 0.04461667 | 0.050055 | 3967.39641 | 0.04490167 | 3967.39641 | 0.1549294 | 0.02094667 | 3967.39641 | 0.08793806 |  |  |  |  | 3965.46768 | 0.0094 | 3967.39641 | 0.03009667 | 3967.39641 | 0.03487833
3969.01994 | 0.01392571 | 0.01290333 | 0.01232417 | 0.0084625 | 0.01328625 | 0.01015 | 0.01301 | 0.011325 | 0.01105 | 0.018152 | 0.00676 | 0.01669 | 0.01210333 | 0.01180625 | 0.01960667 | 0.010775 | 0.00838 | 0.01054329 | 0.011285 | 0.014552 | 0.01218333 | 0.01369 | 3969.01994 | 0.01240745 |  |  |  | 3965.46768 | 0.039975 | 0.04449167 | 0.04994167 | 3965.46768 | 0.04480278 | 3965.46768 | 0.1547806 | 0.02072667 | 3965.46768 | 0.08775361 |  |  |  |  | 3963.53895 | 0.009526667 | 3965.46768 | 0.03015333 | 3965.46768 | 0.0349
3967.09136 | 0.01390214 | 0.01301667 | 0.01231583 | 0.00839625 | 0.01325 | 0.010186 | 0.012988 | 0.01124 | 0.01098333 | 0.018142 | 0.00674 | 0.01668 | 0.01208667 | 0.01179375 | 0.01956333 | 0.010705 | 0.0083275 | 0.01053228 | 0.011295 | 0.014522 | 0.01213667 | 0.01366 | 3967.09136 | 0.01238466 |  |  |  | 3963.53895 | 0.03991333 | 0.04439167 | 0.04990167 | 3963.53895 | 0.04473556 | 3963.53895 | 0.1545883 | 0.0206 | 3963.53895 | 0.08759417 |  |  |  |  | 3961.61022 | 0.00971 | 3963.53895 | 0.03025667 | 3963.53895 | 0.034825
3965.16278 | 0.01389071 | 0.01307 | 0.01231 | 0.00835125 | 0.01324625 | 0.010192 | 0.013004 | 0.01123 | 0.01098667 | 0.018156 | 0.006695 | 0.01666 | 0.01203667 | 0.01179125 | 0.01956 | 0.010675 | 0.0083075 | 0.0105045 | 0.011315 | 0.014484 | 0.01211 | 0.01361333 | 3965.16278 | 0.01237223 |  |  |  | 3961.61022 | 0.039835 | 0.04438 | 0.04996833 | 3961.61022 | 0.04472778 | 3961.61022 | 0.1544422 | 0.02063667 | 3961.61022 | 0.08753944 |  |  |  |  | 3959.68149 | 0.009836667 | 3961.61022 | 0.03021667 | 3961.61022 | 0.03468333
3963.2342 | 0.01388786 | 0.01301333 | 0.01231833 | 0.00837 | 0.013295 | 0.010206 | 0.013038 | 0.011315 | 0.01103667 | 0.018174 | 0.00663 | 0.01666 | 0.01199667 | 0.0118075 | 0.01957333 | 0.0107125 | 0.0083475 | 0.01050378 | 0.011285 | 0.014478 | 0.01210333 | 0.01359 | 3963.2342 | 0.01237917 |  |  |  | 3959.68149 | 0.03969667 | 0.04444 | 0.05001667 | 3959.68149 | 0.04471778 | 3959.68149 | 0.1543128 | 0.02071667 | 3959.68149 | 0.08751472 |  |  |  |  | 3957.75276 | 0.009823333 | 3959.68149 | 0.02991833 | 3959.68149 | 0.03449667
3961.30562 | 0.01388929 | 0.01291667 | 0.01233417 | 0.00840375 | 0.01335 | 0.010244 | 0.013032 | 0.01137 | 0.01109 | 0.018138 | 0.006575 | 0.016625 | 0.01197667 | 0.0118175 | 0.01954667 | 0.0107875 | 0.008405 | 0.01051304 | 0.01123 | 0.014504 | 0.01210333 | 0.01359333 | 3961.30562 | 0.01238386 |  |  |  | 3957.75276 | 0.03956167 | 0.04452333 | 0.04996833 | 3957.75276 | 0.04468444 | 3957.75276 | 0.1541906 | 0.02074667 | 3957.75276 | 0.08746861 |  |  |  |  | 3955.82403 | 0.009686667 | 3957.75276 | 0.029555 | 3957.75276 | 0.03439
3959.37704 | 0.01390643 | 0.01288 | 0.01233583 | 0.00839 | 0.013355 | 0.01025 | 0.012986 | 0.01132 | 0.01112333 | 0.018054 | 0.00655 | 0.016575 | 0.01197 | 0.0118 | 0.01949667 | 0.010795 | 0.008405 | 0.01049594 | 0.011205 | 0.014524 | 0.01209333 | 0.01360333 | 3959.37704 | 0.01236881 |  |  |  | 3955.82403 | 0.03949833 | 0.04455 | 0.04985833 | 3955.82403 | 0.04463556 | 3955.82403 | 0.1540872 | 0.02072 | 3955.82403 | 0.08740361 |  |  |  |  | 3953.8953 | 0.009616667 | 3955.82403 | 0.02939833 | 3955.82403 | 0.03439167
3957.44846 | 0.01393071 | 0.01288667 | 0.012335 | 0.0083575 | 0.013315 | 0.010212 | 0.01298 | 0.01124 | 0.01112667 | 0.018 | 0.00657 | 0.01655 | 0.01199667 | 0.0117975 | 0.01944 | 0.01076 | 0.0083525 | 0.01050153 | 0.01125 | 0.014524 | 0.01211 | 0.01362667 | 3957.44846 | 0.01235738 |  |  |  | 3953.8953 | 0.03947 | 0.04443833 | 0.049745 | 3953.8953 | 0.04455111 | 3953.8953 | 0.1539956 | 0.02076333 | 3953.8953 | 0.08737944 |  |  |  |  | 3951.96657 | 0.009613333 | 3953.8953 | 0.02948833 | 3953.8953 | 0.03439833
3955.51987 | 0.01392214 | 0.01286667 | 0.01234 | 0.00836375 | 0.01326875 | 0.010172 | 0.013014 | 0.01121 | 0.01111333 | 0.018022 | 0.00664 | 0.01656 | 0.01202 | 0.0118175 | 0.01941667 | 0.0107 | 0.008295 | 0.01051645 | 0.01131 | 0.014494 | 0.01215333 | 0.01363667 | 3955.51987 | 0.01235692 |  |  |  | 3951.96657 | 0.03942 | 0.04426667 | 0.049675 | 3951.96657 | 0.04445389 | 3951.96657 | 0.1539311 | 0.02095667 | 3951.96657 | 0.08744389 |  |  |  |  | 3950.03784 | 0.00951 | 3951.96657 | 0.02968833 | 3951.96657 | 0.034385
3953.59129 | 0.013915 | 0.01283667 | 0.01234667 | 0.008415 | 0.0132575 | 0.010144 | 0.013038 | 0.01132 | 0.01114333 | 0.018034 | 0.00668 | 0.016625 | 0.01202333 | 0.01183 | 0.01944 | 0.0106525 | 0.0082575 | 0.01052125 | 0.01133 | 0.014474 | 0.01219 | 0.01366333 | 3953.59129 | 0.01236987 |  |  |  | 3950.03784 | 0.039445 | 0.04420667 | 0.04970667 | 3950.03784 | 0.04445278 | 3950.03784 | 0.1539244 | 0.02109667 | 3950.03784 | 0.08751056 |  |  |  |  | 3948.10911 | 0.009266667 | 3950.03784 | 0.02986333 | 3950.03784 | 0.034365
3951.66271 | 0.01396143 | 0.01284667 | 0.01238083 | 0.008485 | 0.0133025 | 0.010132 | 0.013044 | 0.011585 | 0.01127333 | 0.018 | 0.006635 | 0.016715 | 0.01207 | 0.01185125 | 0.01946 | 0.01072 | 0.00824 | 0.01057155 | 0.011345 | 0.014528 | 0.01224667 | 0.01379333 | 3951.66271 | 0.01241757 |  |  |  | 3948.10911 | 0.03960833 | 0.044255 | 0.04978333 | 3948.10911 | 0.04454889 | 3948.10911 | 0.1538678 | 0.02103333 | 3948.10911 | 0.08745056 |  |  |  |  | 3946.18038 | 0.009026667 | 3948.10911 | 0.02989833 | 3948.10911 | 0.03435
3949.73413 | 0.01402286 | 0.01288667 | 0.01242917 | 0.00853375 | 0.0133675 | 0.010106 | 0.013058 | 0.01183 | 0.0114 | 0.017958 | 0.00657 | 0.016755 | 0.01213333 | 0.01186375 | 0.01946 | 0.0108775 | 0.00824 | 0.01066071 | 0.011365 | 0.014632 | 0.01229667 | 0.01395333 | 3949.73413 | 0.01247269 |  |  |  | 3946.18038 | 0.03966 | 0.04428833 | 0.04976 | 3946.18038 | 0.04456944 | 3946.18038 | 0.15364 | 0.02087333 | 3946.18038 | 0.08725667 |  |  |  |  | 3944.25165 | 0.008976667 | 3946.18038 | 0.02974667 | 3946.18038 | 0.034225
3947.80555 | 0.01400071 | 0.01288 | 0.01240833 | 0.00849375 | 0.0133775 | 0.01005 | 0.01304 | 0.01181 | 0.01135667 | 0.01794 | 0.00654 | 0.016755 | 0.01214667 | 0.011835 | 0.01946667 | 0.01092 | 0.0082675 | 0.01068516 | 0.011345 | 0.014658 | 0.01229 | 0.01397 | 3947.80555 | 0.01246527 |  |  |  | 3944.25165 | 0.03952667 | 0.04429 | 0.049775 | 3944.25165 | 0.04453056 | 3944.25165 | 0.1534839 | 0.02076667 | 3944.25165 | 0.08712528 |  |  |  |  | 3942.32292 | 0.00923 | 3944.25165 | 0.02948333 | 3944.25165 | 0.03407
3945.87697 | 0.01394714 | 0.01281 | 0.01235167 | 0.00844375 | 0.013365 | 0.010022 | 0.013026 | 0.01175 | 0.01124 | 0.01794 | 0.006475 | 0.016785 | 0.01213333 | 0.01182125 | 0.0195 | 0.010875 | 0.00832 | 0.01065875 | 0.011305 | 0.014624 | 0.01226 | 0.01386333 | 3945.87697 | 0.01243256 |  |  |  | 3942.32292 | 0.03948 | 0.044285 | 0.049945 | 3942.32292 | 0.04457 | 3942.32292 | 0.1535272 | 0.02081 | 3942.32292 | 0.08716861 |  |  |  |  | 3940.39419 | 0.00953 | 3942.32292 | 0.02933667 | 3942.32292 | 0.03419833
3943.94839 | 0.013945 | 0.01273333 | 0.012365 | 0.008485 | 0.01340375 | 0.01006 | 0.013082 | 0.01189 | 0.01121333 | 0.017976 | 0.006405 | 0.016825 | 0.01213333 | 0.01185875 | 0.01953 | 0.01089 | 0.00836 | 0.01069087 | 0.011275 | 0.014624 | 0.01231667 | 0.01379333 | 3943.94839 | 0.01244797 |  |  |  | 3940.39419 | 0.03950833 | 0.04422167 | 0.04996333 | 3940.39419 | 0.04456444 | 3940.39419 | 0.1534311 | 0.02086667 | 3940.39419 | 0.08714889 |  |  |  |  | 3938.46547 | 0.009726667 | 3940.39419 | 0.029365 | 3940.39419 | 0.034395
3942.01981 | 0.01393929 | 0.01271667 | 0.01237667 | 0.00851625 | 0.01343875 | 0.010122 | 0.0131 | 0.011855 | 0.01118 | 0.018016 | 0.006455 | 0.016775 | 0.01207 | 0.01185375 | 0.01952333 | 0.010875 | 0.0083725 | 0.010735 | 0.01129 | 0.01464 | 0.01237 | 0.01376667 | 3942.01981 | 0.01245395 |  |  |  | 3938.46547 | 0.03938667 | 0.04411167 | 0.049765 | 3938.46547 | 0.04442111 | 3938.46547 | 0.1531889 | 0.02081 | 3938.46547 | 0.08699944 |  |  |  |  | 3936.53674 | 0.00985 | 3938.46547 | 0.02944667 | 3938.46547 | 0.03438
3940.09123 | 0.01387714 | 0.01277667 | 0.0123125 | 0.008435 | 0.013365 | 0.010152 | 0.012986 | 0.01149 | 0.01106333 | 0.018024 | 0.00655 | 0.016655 | 0.01199 | 0.011795 | 0.01949667 | 0.01077 | 0.00835 | 0.01067613 | 0.011325 | 0.014588 | 0.01229667 | 0.01370333 | 3940.09123 | 0.01239443 |  |  |  | 3936.53674 | 0.03919 | 0.04394333 | 0.04956 | 3936.53674 | 0.04423111 | 3936.53674 | 0.15298 | 0.02071 | 3936.53674 | 0.086845 |  |  |  |  | 3934.60801 | 0.009856667 | 3936.53674 | 0.029515 | 3936.53674 | 0.03431
3938.16264 | 0.01382071 | 0.01287 | 0.01226 | 0.0083475 | 0.0132625 | 0.010152 | 0.012836 | 0.01124 | 0.01097 | 0.01801 | 0.006575 | 0.01656 | 0.01198 | 0.01178375 | 0.01947 | 0.0107075 | 0.0082925 | 0.01056128 | 0.01133 | 0.014508 | 0.01216667 | 0.01364667 | 3938.16264 | 0.01233409 |  |  |  | 3934.60801 | 0.03909667 | 0.04370167 | 0.04947333 | 3934.60801 | 0.04409056 | 3934.60801 | 0.1528567 | 0.02074333 | 3934.60801 | 0.0868 |  |  |  |  | 3932.67928 | 0.009746667 | 3934.60801 | 0.02953 | 3934.60801 | 0.03432333
3936.23406 | 0.01383 | 0.01292667 | 0.01228833 | 0.008345 | 0.01322625 | 0.010118 | 0.012768 | 0.01135 | 0.01100333 | 0.018008 | 0.006555 | 0.01656 | 0.01203 | 0.01182625 | 0.01946667 | 0.0107275 | 0.0082575 | 0.01048612 | 0.011255 | 0.014488 | 0.01212667 | 0.01364 | 3936.23406 | 0.01233101 |  |  |  | 3932.67928 | 0.039165 | 0.04356667 | 0.04951167 | 3932.67928 | 0.04408111 | 3932.67928 | 0.1529706 | 0.02095 | 3932.67928 | 0.08696028 |  |  |  |  | 3930.75055 | 0.009556667 | 3932.67928 | 0.02948167 | 3932.67928 | 0.03439333
3934.30548 | 0.01393357 | 0.01293333 | 0.01236917 | 0.00842125 | 0.01328375 | 0.010068 | 0.01283 | 0.01176 | 0.01120333 | 0.018022 | 0.006515 | 0.016655 | 0.01212667 | 0.011915 | 0.01949 | 0.01081 | 0.008275 | 0.01055498 | 0.01117 | 0.014594 | 0.01227 | 0.01373 | 3934.30548 | 0.01240591 |  |  |  | 3930.75055 | 0.039355 | 0.04366167 | 0.04961 | 3930.75055 | 0.04420889 | 3930.75055 | 0.1531461 | 0.02109 | 3930.75055 | 0.08711806 |  |  |  |  | 3928.82182 | 0.009426667 | 3930.75055 | 0.02928833 | 3930.75055 | 0.03443833
3932.3769 | 0.01406143 | 0.01291333 | 0.01245667 | 0.00851625 | 0.01341875 | 0.010086 | 0.01295 | 0.01211 | 0.01145333 | 0.018038 | 0.006505 | 0.01672 | 0.01221 | 0.01201375 | 0.01949 | 0.0109325 | 0.0083225 | 0.01076291 | 0.011205 | 0.014764 | 0.01244 | 0.01386333 | 3932.3769 | 0.01251058 |  |  |  | 3928.82182 | 0.03945333 | 0.04378667 | 0.04966 | 3928.82182 | 0.0443 | 3928.82182 | 0.1529656 | 0.02101 | 3928.82182 | 0.08698778 |  |  |  |  | 3926.89309 | 0.00947 | 3928.82182 | 0.02903667 | 3928.82182 | 0.03434333
3930.44832 | 0.01407357 | 0.01286667 | 0.01246667 | 0.0085475 | 0.0134675 | 0.010142 | 0.012992 | 0.012035 | 0.01146667 | 0.018024 | 0.00656 | 0.016665 | 0.01215 | 0.01200875 | 0.01949 | 0.010955 | 0.00834 | 0.01084896 | 0.01131 | 0.014764 | 0.01239667 | 0.01390333 | 3930.44832 | 0.01252151 |  |  |  | 3926.89309 | 0.03932667 | 0.04378 | 0.04972833 | 3926.89309 | 0.04427833 | 3926.89309 | 0.1526383 | 0.02085667 | 3926.89309 | 0.0867475 |  |  |  |  | 3924.96436 | 0.009543333 | 3926.89309 | 0.02892833 | 3926.89309 | 0.03418333
3928.51974 | 0.01399 | 0.01283667 | 0.01240333 | 0.0085175 | 0.0133625 | 0.010108 | 0.01296 | 0.011785 | 0.01131667 | 0.017986 | 0.006545 | 0.0166 | 0.01209 | 0.01191625 | 0.01949 | 0.01084 | 0.00834 | 0.01073283 | 0.01135 | 0.014624 | 0.01224333 | 0.01383667 | 3928.51974 | 0.01244881 |  |  |  | 3924.96436 | 0.03913833 | 0.04371833 | 0.04986833 | 3924.96436 | 0.04424167 | 3924.96436 | 0.1525706 | 0.02082 | 3924.96436 | 0.08669528 |  |  |  |  | 3923.03563 | 0.009466667 | 3924.96436 | 0.02899833 | 3924.96436 | 0.034065
3926.59116 | 0.01398 | 0.01282667 | 0.01238167 | 0.0085425 | 0.0133175 | 0.010066 | 0.012978 | 0.01181 | 0.01129333 | 0.017954 | 0.006445 | 0.016595 | 0.01215333 | 0.01187 | 0.01944333 | 0.010795 | 0.0083675 | 0.01070487 | 0.01133 | 0.014578 | 0.01225 | 0.0138 | 3926.59116 | 0.01243099 |  |  |  | 3923.03563 | 0.039015 | 0.04365167 | 0.04992667 | 3923.03563 | 0.04419778 | 3923.03563 | 0.15254 | 0.02086667 | 3923.03563 | 0.08670333 |  |  |  |  | 3921.1069 | 0.009353333 | 3923.03563 | 0.02912833 | 3923.03563 | 0.03393167
3924.66258 | 0.01402857 | 0.01281 | 0.012425 | 0.00860125 | 0.01341375 | 0.010142 | 0.013016 | 0.011945 | 0.01137 | 0.017942 | 0.00642 | 0.016595 | 0.01221667 | 0.0118725 | 0.01935333 | 0.01091 | 0.0084375 | 0.01082039 | 0.011285 | 0.014636 | 0.01237667 | 0.01381 | 3924.66258 | 0.01247394 |  |  |  | 3921.1069 | 0.03894 | 0.04358 | 0.04980667 | 3921.1069 | 0.04410889 | 3921.1069 | 0.1523078 | 0.02079667 | 3921.1069 | 0.08655222 |  |  |  |  | 3919.17817 | 0.009406667 | 3921.1069 | 0.02923333 | 3921.1069 | 0.03387667
3922.734 | 0.01399214 | 0.01276667 | 0.0124575 | 0.00855375 | 0.01345625 | 0.010258 | 0.013 | 0.01188 | 0.01132 | 0.017932 | 0.00651 | 0.01659 | 0.01216333 | 0.0118525 | 0.01930333 | 0.01097 | 0.0084475 | 0.0108127 | 0.01121 | 0.014628 | 0.0124 | 0.01378667 | 3922.734 | 0.01246774 |  |  |  | 3919.17817 | 0.03896833 | 0.04362833 | 0.04959167 | 3919.17817 | 0.04406278 | 3919.17817 | 0.1522289 | 0.02079 | 3919.17817 | 0.08650944 |  |  |  |  | 3917.24944 | 0.009606667 | 3919.17817 | 0.02932167 | 3919.17817 | 0.03404167
3920.80541 | 0.01393357 | 0.01272333 | 0.01244667 | 0.0084625 | 0.0134075 | 0.01029 | 0.013018 | 0.011885 | 0.01130667 | 0.017906 | 0.00655 | 0.016615 | 0.01211333 | 0.01184 | 0.01932 | 0.01093 | 0.0083925 | 0.0107098 | 0.01116 | 0.014598 | 0.01237 | 0.01377 | 3920.80541 | 0.01244309 |  |  |  | 3917.24944 | 0.03909667 | 0.04383667 | 0.04943333 | 3917.24944 | 0.04412222 | 3917.24944 | 0.1524361 | 0.02115 | 3917.24944 | 0.08679306 |  |  |  |  | 3915.32071 | 0.009573333 | 3917.24944 | 0.02939833 | 3917.24944 | 0.03420333
3918.87683 | 0.01397643 | 0.01272667 | 0.012425 | 0.00846875 | 0.01341 | 0.010254 | 0.013066 | 0.012105 | 0.01148 | 0.017868 | 0.006515 | 0.01667 | 0.01215667 | 0.0118875 | 0.01936667 | 0.010905 | 0.00836 | 0.01071409 | 0.011145 | 0.014638 | 0.01240667 | 0.01380667 | 3918.87683 | 0.0124705 |  |  |  | 3915.32071 | 0.03917333 | 0.04391667 | 0.04939833 | 3915.32071 | 0.04416278 | 3915.32071 | 0.1524578 | 0.02152 | 3915.32071 | 0.08698889 |  |  |  |  | 3913.39198 | 0.009336667 | 3915.32071 | 0.029385 | 3915.32071 | 0.03410833
3916.94825 | 0.01401643 | 0.01277667 | 0.0124125 | 0.0085125 | 0.013415 | 0.01019 | 0.01303 | 0.01209 | 0.01156 | 0.01787 | 0.00651 | 0.016645 | 0.01217 | 0.01189 | 0.01938 | 0.010855 | 0.0083775 | 0.01072276 | 0.011155 | 0.014642 | 0.01238667 | 0.01380667 | 3916.94825 | 0.01247335 |  |  |  | 3913.39198 | 0.03917833 | 0.04375167 | 0.04939 | 3913.39198 | 0.04410667 | 3913.39198 | 0.1521439 | 0.02145667 | 3913.39198 | 0.08680028 |  |  |  |  | 3911.46325 | 0.009226667 | 3913.39198 | 0.02927167 | 3913.39198 | 0.033935
3915.01967 | 0.01392571 | 0.01277667 | 0.0123875 | 0.0084475 | 0.0133275 | 0.010116 | 0.012944 | 0.011645 | 0.01134 | 0.017942 | 0.00656 | 0.01653 | 0.01207333 | 0.01181 | 0.01941333 | 0.0107375 | 0.0083925 | 0.01062891 | 0.011195 | 0.014524 | 0.01224333 | 0.01369667 | 3915.01967 | 0.01239348 |  |  |  | 3911.46325 | 0.03913167 | 0.04351833 | 0.04932833 | 3911.46325 | 0.04399278 | 3911.46325 | 0.1518139 | 0.02114667 | 3911.46325 | 0.08648028 |  |  |  |  | 3909.53452 | 0.009186667 | 3911.46325 | 0.029155 | 3911.46325 | 0.03385333
3913.09109 | 0.01379714 | 0.01272 | 0.01233 | 0.00831 | 0.01321 | 0.010058 | 0.012904 | 0.01124 | 0.01104333 | 0.017994 | 0.006635 | 0.016445 | 0.01197667 | 0.01173375 | 0.01946 | 0.010625 | 0.00837 | 0.01057862 | 0.01123 | 0.014412 | 0.01209667 | 0.01357333 | 3913.09109 | 0.01230648 |  |  |  | 3909.53452 | 0.03894 | 0.04338 | 0.04917167 | 3909.53452 | 0.04383056 | 3909.53452 | 0.1514939 | 0.02084333 | 3909.53452 | 0.08616861 |  |  |  |  | 3907.60579 | 0.008943333 | 3909.53452 | 0.02900333 | 3909.53452 | 0.03378167
3911.16251 | 0.01373714 | 0.01264 | 0.01225833 | 0.0082325 | 0.013145 | 0.01005 | 0.012912 | 0.011125 | 0.01087 | 0.017994 | 0.006645 | 0.016425 | 0.01195667 | 0.01169625 | 0.01945667 | 0.010575 | 0.0083125 | 0.01061862 | 0.01122 | 0.014394 | 0.01201667 | 0.01354333 | 3911.16251 | 0.01226471 |  |  |  | 3907.60579 | 0.03865 | 0.04329167 | 0.04890667 | 3907.60579 | 0.04361611 | 3907.60579 | 0.1511183 | 0.0206 | 3907.60579 | 0.08585917 |  |  |  |  | 3905.67707 | 0.008646667 | 3907.60579 | 0.02865333 | 3907.60579 | 0.03363833
3909.23393 | 0.01376571 | 0.01258 | 0.01222917 | 0.0082525 | 0.01312125 | 0.010068 | 0.01289 | 0.0113 | 0.01090667 | 0.017966 | 0.006525 | 0.01643 | 0.01202667 | 0.01170875 | 0.01940333 | 0.0105875 | 0.00824 | 0.01065929 | 0.011175 | 0.014454 | 0.01202667 | 0.01361 | 3909.23393 | 0.01226934 |  |  |  | 3905.67707 | 0.038535 | 0.04324 | 0.04871333 | 3905.67707 | 0.04349611 | 3905.67707 | 0.1509883 | 0.02038667 | 3905.67707 | 0.0856875 |  |  |  |  | 3903.74834 | 0.00862 | 3905.67707 | 0.02816167 | 3905.67707 | 0.03360667
3907.30535 | 0.01390643 | 0.01259 | 0.012305 | 0.0083775 | 0.01319125 | 0.010054 | 0.012832 | 0.01194 | 0.01127 | 0.0179 | 0.0063 | 0.01652 | 0.0122 | 0.01179375 | 0.01933333 | 0.010675 | 0.00818 | 0.01077237 | 0.011115 | 0.014612 | 0.01222333 | 0.01381333 | 3907.30535 | 0.01235929 |  |  |  | 3903.74834 | 0.03868333 | 0.04343667 | 0.04881 | 3903.74834 | 0.04364333 | 3903.74834 | 0.1512872 | 0.02031 | 3903.74834 | 0.08579861 |  |  |  |  | 3901.81961 | 0.008746667 | 3903.74834 | 0.028025 | 3903.74834 | 0.03390333
3905.37677 | 0.01415929 | 0.01269667 | 0.01248917 | 0.00862875 | 0.01340875 | 0.01002 | 0.01285 | 0.012955 | 0.01193667 | 0.017784 | 0.006055 | 0.01669 | 0.01241667 | 0.011965 | 0.01925667 | 0.01089 | 0.0082025 | 0.01106034 | 0.011095 | 0.014876 | 0.01261667 | 0.01416333 | 3905.37677 | 0.01255525 |  |  |  | 3901.81961 | 0.03885833 | 0.04371333 | 0.04900333 | 3901.81961 | 0.04385833 | 3901.81961 | 0.1515878 | 0.02053667 | 3901.81961 | 0.08606222 |  |  |  |  | 3899.89088 | 0.008903333 | 3901.81961 | 0.0285 | 3901.81961 | 0.03427
3903.44818 | 0.01434143 | 0.01283667 | 0.01263417 | 0.008865 | 0.0136575 | 0.010032 | 0.012992 | 0.013685 | 0.01238333 | 0.017692 | 0.00594 | 0.01683 | 0.01253667 | 0.01216125 | 0.01920333 | 0.0111225 | 0.00831 | 0.01138034 | 0.01109 | 0.015096 | 0.01291 | 0.01441667 | 3903.44818 | 0.01273254 |  |  |  | 3899.89088 | 0.038935 | 0.04376333 | 0.04909 | 3899.89088 | 0.04392944 | 3899.89088 | 0.1516233 | 0.02084 | 3899.89088 | 0.08623167 |  |  |  |  | 3897.96215 | 0.00901 | 3899.89088 | 0.02906167 | 3899.89088 | 0.0343
3901.5196 | 0.01432 | 0.01282667 | 0.01261833 | 0.00890625 | 0.0137425 | 0.0101 | 0.01309 | 0.013695 | 0.0123 | 0.017662 | 0.00597 | 0.016835 | 0.01249 | 0.01228 | 0.01920667 | 0.0111425 | 0.0083825 | 0.01145503 | 0.0111 | 0.015136 | 0.01283667 | 0.01442 | 3901.5196 | 0.01275069 |  |  |  | 3897.96215 | 0.03883833 | 0.043605 | 0.04906667 | 3897.96215 | 0.04383667 | 3897.96215 | 0.1512811 | 0.02089667 | 3897.96215 | 0.08608889 |  |  |  |  | 3896.03342 | 0.008933333 | 3897.96215 | 0.02926667 | 3897.96215 | 0.03399
3899.59102 | 0.01418857 | 0.01273 | 0.01253167 | 0.00881625 | 0.0136725 | 0.010148 | 0.013074 | 0.013125 | 0.01199667 | 0.017702 | 0.006095 | 0.01671 | 0.01232333 | 0.01223375 | 0.01923667 | 0.0110575 | 0.008385 | 0.01128657 | 0.011175 | 0.015022 | 0.01257667 | 0.01426667 | 3899.59102 | 0.0126524 |  |  |  | 3896.03342 | 0.03856333 | 0.04335167 | 0.04890833 | 3896.03342 | 0.04360778 | 3896.03342 | 0.15064 | 0.02074 | 3896.03342 | 0.08569 |  |  |  |  | 3894.10469 | 0.008773333 | 3896.03342 | 0.02916 | 3896.03342 | 0.03361333
3897.66244 | 0.01401 | 0.01266333 | 0.01243167 | 0.008635 | 0.01347 | 0.010116 | 0.013002 | 0.012245 | 0.0116 | 0.01777 | 0.00627 | 0.01653 | 0.01211 | 0.012035 | 0.01924667 | 0.010935 | 0.008345 | 0.01096235 | 0.01119 | 0.014794 | 0.01232667 | 0.01399333 | 3897.66244 | 0.0124855 |  |  |  | 3894.10469 | 0.03836333 | 0.04319 | 0.048705 | 3894.10469 | 0.04341944 | 3894.10469 | 0.1501767 | 0.02054333 | 3894.10469 | 0.08536 |  |  |  |  | 3892.17596 | 0.008743333 | 3894.10469 | 0.02901 | 3894.10469 | 0.03339833
3895.73386 | 0.01389286 | 0.01259 | 0.01239667 | 0.00846625 | 0.01326375 | 0.010062 | 0.012962 | 0.011735 | 0.01139 | 0.017812 | 0.00634 | 0.016445 | 0.01200667 | 0.0118775 | 0.01923333 | 0.0108275 | 0.0082875 | 0.01073235 | 0.011125 | 0.014626 | 0.01221333 | 0.01378667 | 3895.73386 | 0.01236688 |  |  |  | 3892.17596 | 0.038485 | 0.04328833 | 0.04867 | 3892.17596 | 0.04348111 | 3892.17596 | 0.1503156 | 0.02053667 | 3892.17596 | 0.08542611 |  |  |  |  | 3890.24723 | 0.008866667 | 3892.17596 | 0.02900167 | 3892.17596 | 0.033595
3893.80528 | 0.01393571 | 0.01249 | 0.012475 | 0.0084475 | 0.0132125 | 0.010018 | 0.013038 | 0.01199 | 0.01153667 | 0.017818 | 0.0063 | 0.016515 | 0.01208333 | 0.0118875 | 0.01921333 | 0.010845 | 0.00827 | 0.01076518 | 0.01108 | 0.014632 | 0.01230667 | 0.01382333 | 3893.80528 | 0.01239467 |  |  |  | 3890.24723 | 0.03859 | 0.04336833 | 0.04868667 | 3890.24723 | 0.04354833 | 3890.24723 | 0.150465 | 0.02062 | 3890.24723 | 0.0855425 |  |  |  |  | 3888.3185 | 0.00899 | 3890.24723 | 0.02898667 | 3890.24723 | 0.03384333
3891.8767 | 0.01403857 | 0.01243333 | 0.01251583 | 0.00855 | 0.01331625 | 0.009998 | 0.013106 | 0.0124 | 0.01172333 | 0.017788 | 0.006305 | 0.01659 | 0.0122 | 0.01198125 | 0.01922667 | 0.0108875 | 0.00833 | 0.01093596 | 0.01109 | 0.01472 | 0.01246333 | 0.01395 | 3891.8767 | 0.0124795 |  |  |  | 3888.3185 | 0.03839833 | 0.04315333 | 0.04854167 | 3888.3185 | 0.04336444 | 3888.3185 | 0.1500789 | 0.02047333 | 3888.3185 | 0.08527611 |  |  |  |  | 3886.38977 | 0.0092 | 3888.3185 | 0.02875833 | 3888.3185 | 0.03367667
3889.94812 | 0.01400286 | 0.01248333 | 0.01239667 | 0.00854375 | 0.01335 | 0.009968 | 0.012988 | 0.01224 | 0.01154333 | 0.017722 | 0.006415 | 0.016565 | 0.01219 | 0.0119625 | 0.01925 | 0.01073 | 0.008355 | 0.01090645 | 0.01106 | 0.014676 | 0.01241667 | 0.01390333 | 3889.94812 | 0.01243945 |  |  |  | 3886.38977 | 0.03830667 | 0.043005 | 0.04854667 | 3886.38977 | 0.04328611 | 3886.38977 | 0.1497844 | 0.02030333 | 3886.38977 | 0.08504389 |  |  |  |  | 3884.46104 | 0.009326667 | 3886.38977 | 0.0286 | 3886.38977 | 0.03349667
3888.01954 | 0.01396071 | 0.01252333 | 0.0123675 | 0.00851125 | 0.01331 | 0.009912 | 0.012882 | 0.01219 | 0.01140667 | 0.017666 | 0.0064 | 0.01658 | 0.01218333 | 0.01191125 | 0.01925 | 0.01058 | 0.0083075 | 0.01080645 | 0.011 | 0.0146 | 0.01234333 | 0.01383333 | 3888.01954 | 0.01238748 |  |  |  | 3884.46104 | 0.03832333 | 0.043065 | 0.04866 | 3884.46104 | 0.04334944 | 3884.46104 | 0.1498139 | 0.02038 | 3884.46104 | 0.08509694 |  |  |  |  | 3882.53231 | 0.009216667 | 3884.46104 | 0.028755 | 3884.46104 | 0.03355667
3886.09095 | 0.01404071 | 0.01254333 | 0.01252 | 0.008645 | 0.01338375 | 0.009928 | 0.012908 | 0.01261 | 0.01158333 | 0.017644 | 0.00627 | 0.01663 | 0.01226 | 0.011975 | 0.01923333 | 0.01066 | 0.008285 | 0.01087628 | 0.01098 | 0.014656 | 0.01243333 | 0.01390333 | 3886.09095 | 0.01245311 |  |  |  | 3882.53231 | 0.03819167 | 0.04303667 | 0.04854667 | 3882.53231 | 0.04325833 | 3882.53231 | 0.1497261 | 0.02046 | 3882.53231 | 0.08509306 |  |  |  |  | 3880.60358 | 0.00916 | 3882.53231 | 0.028945 | 3882.53231 | 0.03344667
3884.16237 | 0.01410214 | 0.01254 | 0.01261667 | 0.0087425 | 0.01351375 | 0.010038 | 0.012976 | 0.01281 | 0.0118 | 0.017656 | 0.00619 | 0.01659 | 0.01233333 | 0.01208 | 0.01919 | 0.0108625 | 0.0083225 | 0.01103171 | 0.01098 | 0.014762 | 0.01255333 | 0.01398333 | 3884.16237 | 0.01253063 |  |  |  | 3880.60358 | 0.03825333 | 0.04302833 | 0.04856333 | 3880.60358 | 0.04328167 | 3880.60358 | 0.149735 | 0.02038333 | 3880.60358 | 0.08505917 |  |  |  |  | 3878.67485 | 0.00912 | 3880.60358 | 0.02912333 | 3880.60358 | 0.03327167
3882.23379 | 0.01409071 | 0.01248 | 0.0125475 | 0.008665 | 0.0135475 | 0.010084 | 0.013046 | 0.012825 | 0.01187667 | 0.017654 | 0.006175 | 0.01655 | 0.01238333 | 0.012105 | 0.01915 | 0.010935 | 0.0083475 | 0.01110514 | 0.01091 | 0.01479 | 0.01255333 | 0.01403333 | 3882.23379 | 0.01253882 |  |  |  | 3878.67485 | 0.03834667 | 0.04299167 | 0.04860833 | 3878.67485 | 0.04331556 | 3878.67485 | 0.1495983 | 0.02023333 | 3878.67485 | 0.08491583 |  |  |  |  | 3876.74612 | 0.009023333 | 3878.67485 | 0.02909667 | 3878.67485 | 0.033195
3880.30521 | 0.01402714 | 0.01246333 | 0.01244833 | 0.0085625 | 0.01351 | 0.010078 | 0.013088 | 0.01269 | 0.01176333 | 0.017678 | 0.00622 | 0.016505 | 0.01234 | 0.012005 | 0.01914667 | 0.0108525 | 0.0083675 | 0.01106518 | 0.01088 | 0.014758 | 0.01242 | 0.01400667 | 3880.30521 | 0.01249433 |  |  |  | 3876.74612 | 0.03817333 | 0.04280167 | 0.04833667 | 3876.74612 | 0.04310389 | 3876.74612 | 0.1491294 | 0.02007 | 3876.74612 | 0.08459972 |  |  |  |  | 3874.81739 | 0.009036667 | 3876.74612 | 0.028715 | 3876.74612 | 0.03306667
3878.37663 | 0.01388786 | 0.01253667 | 0.01239167 | 0.008425 | 0.0133675 | 0.010078 | 0.013034 | 0.012165 | 0.01145667 | 0.017732 | 0.00628 | 0.016445 | 0.01213 | 0.0118525 | 0.01917667 | 0.01071 | 0.0083325 | 0.01086398 | 0.01092 | 0.014644 | 0.01221667 | 0.0138 | 3878.37663 | 0.01238389 |  |  |  | 3874.81739 | 0.03795833 | 0.04269167 | 0.04808 | 3874.81739 | 0.04291 | 3874.81739 | 0.1488739 | 0.02001 | 3874.81739 | 0.08444194 |  |  |  |  | 3872.88867 | 0.009026667 | 3874.81739 | 0.028405 | 3874.81739 | 0.03299333
3876.44805 | 0.01383857 | 0.01261667 | 0.01241 | 0.00834375 | 0.0132425 | 0.01006 | 0.013012 | 0.01201 | 0.01140333 | 0.017714 | 0.006265 | 0.016455 | 0.01201333 | 0.01183125 | 0.01915667 | 0.0106875 | 0.008255 | 0.01073197 | 0.010935 | 0.014596 | 0.01217667 | 0.01369667 | 3876.44805 | 0.01233868 |  |  |  | 3872.88867 | 0.03779667 | 0.04273 | 0.04804667 | 3872.88867 | 0.04285778 | 3872.88867 | 0.1488461 | 0.02016 | 3872.88867 | 0.08450306 |  |  |  |  | 3870.95994 | 0.008856667 | 3872.88867 | 0.02848167 | 3872.88867 | 0.03287333
3874.51947 | 0.01397214 | 0.01264 | 0.01249583 | 0.00841375 | 0.01327375 | 0.01006 | 0.013076 | 0.01249 | 0.01178 | 0.017644 | 0.00619 | 0.0165 | 0.01212 | 0.01193375 | 0.01907333 | 0.0108575 | 0.00821 | 0.01083595 | 0.010955 | 0.014684 | 0.01235 | 0.01386333 | 3874.51947 | 0.01242811 |  |  |  | 3870.95994 | 0.03780333 | 0.042775 | 0.04812667 | 3870.95994 | 0.04290167 | 3870.95994 | 0.1488739 | 0.02026333 | 3870.95994 | 0.08456861 |  |  |  |  | 3869.03121 | 0.008783333 | 3870.95994 | 0.028725 | 3870.95994 | 0.03263833
3872.59089 | 0.01417143 | 0.01256667 | 0.01261167 | 0.0085425 | 0.01341125 | 0.010084 | 0.013156 | 0.01309 | 0.01228667 | 0.017626 | 0.006045 | 0.01659 | 0.01228667 | 0.01208125 | 0.01902667 | 0.01112 | 0.0082125 | 0.01104627 | 0.011 | 0.01481 | 0.01260333 | 0.01411667 | 3872.59089 | 0.01256748 |  |  |  | 3869.03121 | 0.03805667 | 0.04279833 | 0.04826 | 3869.03121 | 0.04303833 | 3869.03121 | 0.1489483 | 0.02006 | 3869.03121 | 0.08450417 |  |  |  |  | 3867.10248 | 0.008773333 | 3869.03121 | 0.02878167 | 3869.03121 | 0.03261
3870.6623 | 0.01429714 | 0.01242 | 0.0126725 | 0.0086775 | 0.01353625 | 0.010026 | 0.01322 | 0.01348 | 0.01255667 | 0.017634 | 0.00588 | 0.016645 | 0.01239333 | 0.01218 | 0.01902 | 0.011295 | 0.008245 | 0.01113789 | 0.01099 | 0.014874 | 0.01274333 | 0.01423667 | 3870.6623 | 0.01264365 |  |  |  | 3867.10248 | 0.03804667 | 0.042665 | 0.04824833 | 3867.10248 | 0.04298667 | 3867.10248 | 0.1486872 | 0.01983667 | 3867.10248 | 0.08426194 |  |  |  |  | 3865.17375 | 0.008656667 | 3867.10248 | 0.02858833 | 3867.10248 | 0.03270667
3868.73372 | 0.01423143 | 0.01234333 | 0.01258583 | 0.008725 | 0.0135325 | 0.0099 | 0.013174 | 0.013265 | 0.01238 | 0.017586 | 0.005895 | 0.016545 | 0.01241 | 0.0120725 | 0.01902 | 0.0112025 | 0.0083175 | 0.0110338 | 0.010935 | 0.014816 | 0.01263333 | 0.01409333 | 3868.73372 | 0.01257714 |  |  |  | 3865.17375 | 0.03789 | 0.04245667 | 0.04822833 | 3865.17375 | 0.04285833 | 3865.17375 | 0.1483767 | 0.01984 | 3865.17375 | 0.08410833 |  |  |  |  | 3863.24502 | 0.008526667 | 3865.17375 | 0.028455 | 3865.17375 | 0.032895
3866.80514 | 0.01414 | 0.01237667 | 0.01253333 | 0.0086625 | 0.01346125 | 0.009816 | 0.013078 | 0.01293 | 0.01220667 | 0.017512 | 0.00589 | 0.016455 | 0.01238333 | 0.01193875 | 0.01901667 | 0.01106 | 0.0083475 | 0.01091166 | 0.010925 | 0.014744 | 0.01253 | 0.01395333 | 3866.80514 | 0.01249417 |  |  |  | 3863.24502 | 0.03797 | 0.04237333 | 0.04830833 | 3863.24502 | 0.04288389 | 3863.24502 | 0.1483072 | 0.01983333 | 3863.24502 | 0.08407028 |  |  |  |  | 3861.31629 | 0.008476667 | 3863.24502 | 0.02865667 | 3863.24502 | 0.03312333
3864.87656 | 0.01420071 | 0.01243333 | 0.01260583 | 0.00865375 | 0.01352875 | 0.009814 | 0.013046 | 0.01302 | 0.01237 | 0.017504 | 0.005815 | 0.016475 | 0.01238333 | 0.01195375 | 0.01902333 | 0.011095 | 0.00833 | 0.01095388 | 0.01097 | 0.014782 | 0.01261333 | 0.01400333 | 3864.87656 | 0.01252611 |  |  |  | 3861.31629 | 0.03797667 | 0.04235333 | 0.04815667 | 3861.31629 | 0.04282889 | 3861.31629 | 0.1480806 | 0.01965 | 3861.31629 | 0.08386528 |  |  |  |  | 3859.38756 | 0.00838 | 3861.31629 | 0.02884 | 3861.31629 | 0.03307667
3862.94798 | 0.01416786 | 0.01246 | 0.01256417 | 0.00863375 | 0.01356375 | 0.009886 | 0.012966 | 0.012875 | 0.01228 | 0.017538 | 0.005965 | 0.016445 | 0.01232 | 0.01194625 | 0.01906333 | 0.01109 | 0.0082975 | 0.01098523 | 0.01099 | 0.014748 | 0.01260333 | 0.01396 | 3862.94798 | 0.01251583 |  |  |  | 3859.38756 | 0.03776167 | 0.04217167 | 0.047815 | 3859.38756 | 0.04258278 | 3859.38756 | 0.1476078 | 0.01945667 | 3859.38756 | 0.08353222 |  |  |  |  | 3857.45883 | 0.008103333 | 3859.38756 | 0.02874167 | 3859.38756 | 0.03283333
3861.0194 | 0.01392786 | 0.01247333 | 0.01237167 | 0.0084875 | 0.013375 | 0.009944 | 0.01284 | 0.012275 | 0.01177333 | 0.017532 | 0.00625 | 0.01633 | 0.01220667 | 0.01182625 | 0.01909667 | 0.0108875 | 0.0082525 | 0.0108766 | 0.01093 | 0.014584 | 0.01239333 | 0.01372667 | 3861.0194 | 0.01237999 |  |  |  | 3857.45883 | 0.03747333 | 0.04181333 | 0.04752 | 3857.45883 | 0.04226889 | 3857.45883 | 0.1470078 | 0.01937667 | 3857.45883 | 0.08319222 |  |  |  |  | 3855.5301 | 0.007756667 | 3857.45883 | 0.02842833 | 3857.45883 | 0.03250667
3859.09082 | 0.01379071 | 0.01249 | 0.01229417 | 0.00837 | 0.0132225 | 0.009968 | 0.012782 | 0.01207 | 0.01156667 | 0.017498 | 0.00633 | 0.01631 | 0.01216333 | 0.01177875 | 0.01908 | 0.010755 | 0.0082175 | 0.01074159 | 0.01084 | 0.014506 | 0.01230667 | 0.01362333 | 3859.09082 | 0.01230474 |  |  |  | 3855.5301 | 0.03730333 | 0.04163333 | 0.047395 | 3855.5301 | 0.04211056 | 3855.5301 | 0.1466644 | 0.01953333 | 3855.5301 | 0.08309889 |  |  |  |  | 3853.60137 | 0.007966667 | 3855.5301 | 0.02798167 | 3855.5301 | 0.032365
3857.16224 | 0.0139 | 0.01249667 | 0.01241167 | 0.00835875 | 0.01326 | 0.009984 | 0.01284 | 0.0127 | 0.01186333 | 0.017462 | 0.00615 | 0.01649 | 0.01225333 | 0.01188125 | 0.01904667 | 0.0108225 | 0.008185 | 0.01075718 | 0.010745 | 0.01461 | 0.01246333 | 0.01381333 | 3857.16224 | 0.01238609 |  |  |  | 3853.60137 | 0.0377 | 0.04230167 | 0.04763 | 3853.60137 | 0.04254389 | 3853.60137 | 0.1476428 | 0.01994667 | 3853.60137 | 0.08379472 |  |  |  |  | 3851.67264 | 0.008473333 | 3853.60137 | 0.02792667 | 3853.60137 | 0.03292333
3855.23366 | 0.014255 | 0.01254 | 0.01267667 | 0.00846875 | 0.0134575 | 0.010024 | 0.013002 | 0.014065 | 0.01252333 | 0.017438 | 0.005845 | 0.016745 | 0.01245333 | 0.0121625 | 0.01899333 | 0.0111225 | 0.0081775 | 0.01107658 | 0.01076 | 0.014952 | 0.01283 | 0.01429667 | 3855.23366 | 0.01263021 |  |  |  | 3851.67264 | 0.037925 | 0.04288333 | 0.04781667 | 3851.67264 | 0.042875 | 3851.67264 | 0.1485311 | 0.02011 | 3851.67264 | 0.08432056 |  |  |  |  | 3849.74391 | 0.008516667 | 3851.67264 | 0.02847167 | 3851.67264 | 0.03320167
3853.30507 | 0.01463714 | 0.01262 | 0.01286917 | 0.00880125 | 0.01375 | 0.010046 | 0.013208 | 0.01491 | 0.01311 | 0.01751 | 0.005795 | 0.01672 | 0.01257333 | 0.01242875 | 0.0189 | 0.0114225 | 0.0082875 | 0.01158618 | 0.010935 | 0.015332 | 0.01310333 | 0.01470333 | 3853.30507 | 0.01287493 |  |  |  | 3849.74391 | 0.03769833 | 0.042745 | 0.047675 | 3849.74391 | 0.04270611 | 3849.74391 | 0.1479772 | 0.02002333 | 3849.74391 | 0.08400028 |  |  |  |  | 3847.81518 | 0.008443333 | 3849.74391 | 0.02866 | 3849.74391 | 0.03292333
3851.37649 | 0.014405 | 0.01249667 | 0.01263 | 0.00884125 | 0.01367375 | 0.00998 | 0.013206 | 0.013755 | 0.01261333 | 0.017574 | 0.006065 | 0.016395 | 0.01233667 | 0.01216125 | 0.01888 | 0.011125 | 0.008355 | 0.01144116 | 0.010995 | 0.015014 | 0.01272333 | 0.01433333 | 3851.37649 | 0.01268181 |  |  |  | 3847.81518 | 0.03756167 | 0.042395 | 0.04750333 | 3847.81518 | 0.04248667 | 3847.81518 | 0.147035 | 0.01983667 | 3847.81518 | 0.08343583 |  |  |  |  | 3845.88645 | 0.008413333 | 3847.81518 | 0.02858333 | 3847.81518 | 0.032645
3849.44791 | 0.01398286 | 0.01235 | 0.012325 | 0.0085325 | 0.01336125 | 0.009922 | 0.013074 | 0.01232 | 0.01180667 | 0.01755 | 0.006235 | 0.01621 | 0.01207667 | 0.01182 | 0.01893667 | 0.01075 | 0.00831 | 0.01101029 | 0.01094 | 0.014574 | 0.01226333 | 0.01373333 | 3849.44791 | 0.01236743 |  |  |  | 3845.88645 | 0.03750833 | 0.04204333 | 0.04744167 | 3845.88645 | 0.04233111 | 3845.88645 | 0.1463361 | 0.0196 | 3845.88645 | 0.08296806 |  |  |  |  | 3843.95772 | 0.008373333 | 3845.88645 | 0.028495 | 3845.88645 | 0.03250333
3847.51933 | 0.01374929 | 0.01228 | 0.0121625 | 0.00829875 | 0.01314875 | 0.00989 | 0.012972 | 0.01167 | 0.01134333 | 0.017536 | 0.006305 | 0.016185 | 0.01197667 | 0.0116625 | 0.01897333 | 0.01055 | 0.0082525 | 0.01075604 | 0.01089 | 0.01437 | 0.01205333 | 0.01344333 | 3847.51933 | 0.01220311 |  |  |  | 3843.95772 | 0.03734 | 0.0419 | 0.04745 | 3843.95772 | 0.04223 | 3843.95772 | 0.1461467 | 0.01935667 | 3843.95772 | 0.08275167 |  |  |  |  | 3842.02899 | 0.00825 | 3843.95772 | 0.028395 | 3843.95772 | 0.03264833
3845.59075 | 0.01375357 | 0.01222333 | 0.01217167 | 0.00826125 | 0.0131425 | 0.009838 | 0.012944 | 0.01184 | 0.01138 | 0.01753 | 0.006235 | 0.016245 | 0.01200333 | 0.0116625 | 0.01897333 | 0.0105175 | 0.008225 | 0.01071329 | 0.010845 | 0.014402 | 0.01208667 | 0.01351 | 3845.59075 | 0.01220468 |  |  |  | 3842.02899 | 0.03707167 | 0.041955 | 0.04737833 | 3842.02899 | 0.042135 | 3842.02899 | 0.1463494 | 0.01924333 | 3842.02899 | 0.08279639 |  |  |  |  | 3840.10027 | 0.008136667 | 3842.02899 | 0.02823833 | 3842.02899 | 0.032855
3843.66217 | 0.01396214 | 0.01220667 | 0.01233917 | 0.0083675 | 0.01330125 | 0.00977 | 0.01298 | 0.01254 | 0.01188 | 0.017466 | 0.006025 | 0.016345 | 0.01209 | 0.01177375 | 0.01896333 | 0.0105925 | 0.00823 | 0.01080809 | 0.010775 | 0.014572 | 0.01226 | 0.01379667 | 3843.66217 | 0.01232018 |  |  |  | 3840.10027 | 0.03698667 | 0.04195 | 0.04721833 | 3840.10027 | 0.04205167 | 3840.10027 | 0.1467844 | 0.01952667 | 3840.10027 | 0.08315556 |  |  |  |  | 3838.17154 | 0.008333333 | 3840.10027 | 0.02820333 | 3840.10027 | 0.032815
3841.73359 | 0.01425857 | 0.01230333 | 0.01256667 | 0.00851875 | 0.0134825 | 0.009772 | 0.013058 | 0.01339 | 0.01254667 | 0.017356 | 0.005805 | 0.016465 | 0.01222 | 0.0119725 | 0.01895 | 0.010745 | 0.008265 | 0.01100205 | 0.01069 | 0.014788 | 0.01246333 | 0.0141 | 3841.73359 | 0.0124872 |  |  |  | 3838.17154 | 0.03716333 | 0.04188 | 0.047265 | 3838.17154 | 0.04210278 | 3838.17154 | 0.1473439 | 0.01988667 | 3838.17154 | 0.08361528 |  |  |  |  | 3836.24281 | 0.00863 | 3838.17154 | 0.028345 | 3838.17154 | 0.032815
3839.80501 | 0.01449214 | 0.01243333 | 0.0127475 | 0.0087 | 0.0136425 | 0.009788 | 0.013126 | 0.01409 | 0.01304333 | 0.01725 | 0.005715 | 0.016545 | 0.01233333 | 0.01216375 | 0.01890333 | 0.011075 | 0.008325 | 0.01129226 | 0.01074 | 0.015 | 0.01268 | 0.01430667 | 3839.80501 | 0.01265419 |  |  |  | 3836.24281 | 0.03723 | 0.04183833 | 0.04747667 | 3836.24281 | 0.04218167 | 3836.24281 | 0.1473694 | 0.01975333 | 3836.24281 | 0.08356139 |  |  |  |  | 3834.31408 | 0.00877 | 3836.24281 | 0.02840167 | 3836.24281 | 0.03288833
3837.87643 | 0.01451071 | 0.01245 | 0.01278 | 0.00882375 | 0.01368 | 0.009738 | 0.013088 | 0.0141 | 0.01303333 | 0.017214 | 0.005775 | 0.01645 | 0.01232 | 0.0121125 | 0.01881 | 0.01131 | 0.0083425 | 0.01140304 | 0.01096 | 0.015008 | 0.01275333 | 0.01429667 | 3837.87643 | 0.01267995 |  |  |  | 3834.31408 | 0.03722833 | 0.04178 | 0.04752167 | 3834.31408 | 0.04217667 | 3834.31408 | 0.1468617 | 0.01963333 | 3834.31408 | 0.0832475 |  |  |  |  | 3832.38535 | 0.008786667 | 3834.31408 | 0.02836833 | 3834.31408 | 0.03291667
3835.94784 | 0.01429286 | 0.01233 | 0.01268 | 0.00870625 | 0.01348375 | 0.009724 | 0.013004 | 0.01349 | 0.01259333 | 0.017266 | 0.005875 | 0.01628 | 0.01219667 | 0.01187 | 0.01880667 | 0.01109 | 0.0082775 | 0.01116664 | 0.011005 | 0.014794 | 0.01261333 | 0.01407 | 3835.94784 | 0.01252795 |  |  |  | 3832.38535 | 0.03728833 | 0.041655 | 0.04739 | 3832.38535 | 0.04211111 | 3832.38535 | 0.1463722 | 0.01980667 | 3832.38535 | 0.08308944 |  |  |  |  | 3830.45662 | 0.0085 | 3832.38535 | 0.02836 | 3832.38535 | 0.03303167
3834.01926 | 0.01404071 | 0.01221333 | 0.0125625 | 0.008485 | 0.01329875 | 0.009768 | 0.01294 | 0.012985 | 0.01217333 | 0.017302 | 0.005925 | 0.0162 | 0.01207667 | 0.0117175 | 0.01890667 | 0.0108275 | 0.0082175 | 0.01094436 | 0.0109 | 0.014616 | 0.01245333 | 0.01388667 | 3834.01926 | 0.01238363 |  |  |  | 3830.45662 | 0.03721667 | 0.04144 | 0.04721333 | 3830.45662 | 0.04195667 | 3830.45662 | 0.1459167 | 0.01978667 | 3830.45662 | 0.08285167 |  |  |  |  | 3828.52789 | 0.008173333 | 3830.45662 | 0.02840333 | 3830.45662 | 0.03297
3832.09068 | 0.01384571 | 0.01218 | 0.01239833 | 0.0083325 | 0.01321 | 0.009784 | 0.012852 | 0.012615 | 0.01184333 | 0.0173 | 0.005975 | 0.016175 | 0.01199 | 0.01165 | 0.01900333 | 0.010685 | 0.00819 | 0.0108458 | 0.01083 | 0.01448 | 0.01231667 | 0.01379333 | 3832.09068 | 0.01228614 |  |  |  | 3828.52789 | 0.037 | 0.041275 | 0.04708667 | 3828.52789 | 0.04178722 | 3828.52789 | 0.1454189 | 0.01939333 | 3828.52789 | 0.08240611 |  |  |  |  | 3826.59916 | 0.00824 | 3828.52789 | 0.02848 | 3828.52789 | 0.03267333
3830.1621 | 0.01374143 | 0.01218333 | 0.01225167 | 0.008275 | 0.013145 | 0.009726 | 0.012768 | 0.012255 | 0.01165667 | 0.0173 | 0.005985 | 0.01619 | 0.01195 | 0.01159625 | 0.01906667 | 0.010555 | 0.0081675 | 0.01081128 | 0.010785 | 0.014354 | 0.01219667 | 0.01367 | 3830.1621 | 0.01221043 |  |  |  | 3826.59916 | 0.03677833 | 0.04130167 | 0.046985 | 3826.59916 | 0.04168833 | 3826.59916 | 0.1450656 | 0.01904667 | 3826.59916 | 0.08205611 |  |  |  |  | 3824.67043 | 0.00836 | 3826.59916 | 0.02848167 | 3826.59916 | 0.03244333
3828.23352 | 0.01375929 | 0.01216667 | 0.01223167 | 0.0082925 | 0.0131075 | 0.009644 | 0.01274 | 0.012155 | 0.01169667 | 0.017292 | 0.00594 | 0.016225 | 0.01199667 | 0.01160125 | 0.01909333 | 0.01049 | 0.008155 | 0.01083649 | 0.01071 | 0.014304 | 0.01214667 | 0.01358333 | 3828.23352 | 0.01218941 |  |  |  | 3824.67043 | 0.03646667 | 0.04128667 | 0.04677333 | 3824.67043 | 0.04150889 | 3824.67043 | 0.1447406 | 0.01892 | 3824.67043 | 0.08183028 |  |  |  |  | 3822.7417 | 0.008226667 | 3824.67043 | 0.02822667 | 3824.67043 | 0.03224833
3826.30494 | 0.013825 | 0.01213 | 0.01228583 | 0.00836875 | 0.013125 | 0.009598 | 0.012766 | 0.012285 | 0.01184667 | 0.017302 | 0.005905 | 0.01626 | 0.01206 | 0.01166375 | 0.01906333 | 0.0105725 | 0.008175 | 0.01086054 | 0.010665 | 0.014348 | 0.01214667 | 0.01358 | 3826.30494 | 0.01221964 |  |  |  | 3822.7417 | 0.03625 | 0.04115333 | 0.04661333 | 3822.7417 | 0.04133889 | 3822.7417 | 0.1446228 | 0.01875667 | 3822.7417 | 0.08168972 |  |  |  |  | 3820.81297 | 0.008203333 | 3822.7417 | 0.02798667 | 3822.7417 | 0.03204
3824.37636 | 0.01386857 | 0.01204333 | 0.01232667 | 0.00842125 | 0.01313875 | 0.00958 | 0.01288 | 0.012635 | 0.01203667 | 0.01733 | 0.00581 | 0.016345 | 0.01212 | 0.01174125 | 0.01895 | 0.0107275 | 0.00818 | 0.01088059 | 0.01065 | 0.014444 | 0.01216667 | 0.01366333 | 3824.37636 | 0.01226994 |  |  |  | 3820.81297 | 0.03660667 | 0.041155 | 0.04684167 | 3820.81297 | 0.04153444 | 3820.81297 | 0.1451217 | 0.01853333 | 3820.81297 | 0.0818275 |  |  |  |  | 3818.88424 | 0.008273333 | 3820.81297 | 0.02838333 | 3820.81297 | 0.032155
3822.44778 | 0.01401143 | 0.01187667 | 0.0123925 | 0.00849625 | 0.0132325 | 0.009564 | 0.013124 | 0.01345 | 0.0125 | 0.017326 | 0.00552 | 0.01646 | 0.01226667 | 0.01185625 | 0.01878667 | 0.0109675 | 0.008195 | 0.01103894 | 0.01065 | 0.014612 | 0.01226 | 0.01389667 | 3822.44778 | 0.01238559 |  |  |  | 3818.88424 | 0.03695 | 0.04110333 | 0.04699667 | 3818.88424 | 0.04168333 | 3818.88424 | 0.1451883 | 0.01849333 | 3818.88424 | 0.08184083 |  |  |  |  | 3816.95551 | 0.008293333 | 3818.88424 | 0.02867333 | 3818.88424 | 0.03236667
3820.5192 | 0.01419071 | 0.01178 | 0.01242583 | 0.00859375 | 0.0134275 | 0.009592 | 0.0133 | 0.01395 | 0.01294 | 0.017322 | 0.00532 | 0.01646 | 0.01239333 | 0.01194625 | 0.01869 | 0.0111575 | 0.0082925 | 0.01131541 | 0.0107 | 0.014746 | 0.01234 | 0.01405667 | 3820.5192 | 0.01249725 |  |  |  | 3816.95551 | 0.03698833 | 0.04114333 | 0.04699333 | 3816.95551 | 0.04170833 | 3816.95551 | 0.1449344 | 0.01875667 | 3816.95551 | 0.08184556 |  |  |  |  | 3815.02678 | 0.00833 | 3816.95551 | 0.02848167 | 3816.95551 | 0.03255667
3818.59061 | 0.014125 | 0.01188667 | 0.01237833 | 0.008565 | 0.013435 | 0.009638 | 0.013188 | 0.01358 | 0.01274 | 0.017322 | 0.005455 | 0.016405 | 0.01233667 | 0.01188875 | 0.01870667 | 0.0109975 | 0.0083025 | 0.01130375 | 0.0107 | 0.01466 | 0.01230333 | 0.01396667 | 3818.59061 | 0.01244927 |  |  |  | 3815.02678 | 0.03702333 | 0.04142333 | 0.04702167 | 3815.02678 | 0.04182278 | 3815.02678 | 0.1449456 | 0.01905333 | 3815.02678 | 0.08199944 |  |  |  |  | 3813.09805 | 0.008203333 | 3815.02678 | 0.028405 | 3815.02678 | 0.03278667
3816.66203 | 0.01395929 | 0.01205 | 0.0123175 | 0.00853625 | 0.01333625 | 0.009716 | 0.013024 | 0.013075 | 0.01229667 | 0.017284 | 0.00572 | 0.01632 | 0.01224 | 0.011805 | 0.01871667 | 0.010775 | 0.008215 | 0.01112412 | 0.01064 | 0.014528 | 0.01224 | 0.01386 | 3816.66203 | 0.01235358 |  |  |  | 3813.09805 | 0.03689333 | 0.041445 | 0.04693667 | 3813.09805 | 0.04175833 | 3813.09805 | 0.1446022 | 0.01898667 | 3813.09805 | 0.08179444 |  |  |  |  | 3811.16932 | 0.008026667 | 3813.09805 | 0.02834333 | 3813.09805 | 0.03264
3814.73345 | 0.01374071 | 0.01219333 | 0.0121825 | 0.00843125 | 0.013185 | 0.009794 | 0.012828 | 0.01227 | 0.01164667 | 0.017276 | 0.006065 | 0.01612 | 0.01205 | 0.01165 | 0.01875667 | 0.0104825 | 0.008125 | 0.01082258 | 0.010625 | 0.014316 | 0.01203333 | 0.01362 | 3814.73345 | 0.01219152 |  |  |  | 3811.16932 | 0.03662333 | 0.04125833 | 0.04673667 | 3811.16932 | 0.04153944 | 3811.16932 | 0.1439467 | 0.01877 | 3811.16932 | 0.08135833 |  |  |  |  | 3809.24059 | 0.008103333 | 3811.16932 | 0.028075 | 3811.16932 | 0.03217
3812.80487 | 0.01350786 | 0.01226 | 0.0120375 | 0.008205 | 0.01296625 | 0.00977 | 0.012612 | 0.011445 | 0.01108667 | 0.017282 | 0.00622 | 0.015975 | 0.01178333 | 0.01144 | 0.01884 | 0.010205 | 0.0080675 | 0.01049787 | 0.010675 | 0.014062 | 0.0118 | 0.01331 | 3812.80487 | 0.01200218 |  |  |  | 3809.24059 | 0.03641667 | 0.04112167 | 0.04649667 | 3809.24059 | 0.041345 | 3809.24059 | 0.14347 | 0.01861667 | 3809.24059 | 0.08104333 |  |  |  |  | 3807.31187 | 0.008496667 | 3809.24059 | 0.02777833 | 3809.24059 | 0.03178833
3810.87629 | 0.01337857 | 0.01224667 | 0.01198417 | 0.0080225 | 0.01282125 | 0.009704 | 0.012538 | 0.01127 | 0.01093333 | 0.017264 | 0.00611 | 0.015975 | 0.01164333 | 0.0113225 | 0.01887667 | 0.0101075 | 0.0080475 | 0.01035626 | 0.010735 | 0.01394 | 0.01171667 | 0.01320333 | 3810.87629 | 0.01191801 |  |  |  | 3807.31187 | 0.03644333 | 0.041095 | 0.04635833 | 3807.31187 | 0.04129889 | 3807.31187 | 0.1435211 | 0.01854667 | 3807.31187 | 0.08103389 |  |  |  |  | 3805.38314 | 0.008516667 | 3807.31187 | 0.02784 | 3807.31187 | 0.03186833
3808.94771 | 0.01343286 | 0.01216 | 0.01204583 | 0.00798375 | 0.01285375 | 0.009614 | 0.012662 | 0.011775 | 0.01121 | 0.017196 | 0.00589 | 0.01607 | 0.01170333 | 0.01137875 | 0.01881667 | 0.010245 | 0.0080625 | 0.01043884 | 0.010795 | 0.013994 | 0.01177 | 0.01334333 | 3808.94771 | 0.01197457 |  |  |  | 3805.38314 | 0.03637833 | 0.04093167 | 0.04615333 | 3805.38314 | 0.04115444 | 3805.38314 | 0.1435878 | 0.01842333 | 3805.38314 | 0.08100556 |  |  |  |  | 3803.45441 | 0.007953333 | 3805.38314 | 0.02804833 | 3805.38314 | 0.032015
3807.01913 | 0.01361571 | 0.01200333 | 0.01215 | 0.0081025 | 0.0130425 | 0.009558 | 0.012874 | 0.01235 | 0.01167667 | 0.017102 | 0.0058 | 0.01613 | 0.01185 | 0.01156125 | 0.01869333 | 0.01051 | 0.008105 | 0.01060806 | 0.01082 | 0.014166 | 0.01187667 | 0.01356667 | 3807.01913 | 0.01209826 |  |  |  | 3803.45441 | 0.03607167 | 0.04065167 | 0.04586333 | 3803.45441 | 0.04086222 | 3803.45441 | 0.143355 | 0.01826667 | 3803.45441 | 0.08081083 |  |  |  |  | 3801.52568 | 0.007606667 | 3803.45441 | 0.02790167 | 3803.45441 | 0.03184833
3805.09055 | 0.01374 | 0.01189 | 0.01217917 | 0.008225 | 0.01318375 | 0.00959 | 0.012974 | 0.01264 | 0.01196333 | 0.017022 | 0.0058 | 0.016165 | 0.01193333 | 0.011665 | 0.01863667 | 0.0106325 | 0.008115 | 0.0106651 | 0.0108 | 0.014314 | 0.01199667 | 0.01366667 | 3805.09055 | 0.0121726 |  |  |  | 3801.52568 | 0.03618167 | 0.040635 | 0.04603 | 3801.52568 | 0.04094889 | 3801.52568 | 0.1434967 | 0.01829667 | 3801.52568 | 0.08089667 |  |  |  |  | 3799.59695 | 0.007823333 | 3801.52568 | 0.02777333 | 3801.52568 | 0.03187167
3803.16197 | 0.013875 | 0.01185 | 0.012225 | 0.00835125 | 0.01328 | 0.00963 | 0.013056 | 0.01319 | 0.01233333 | 0.016962 | 0.005655 | 0.016265 | 0.01202 | 0.0117325 | 0.01864 | 0.01067 | 0.0081175 | 0.0107438 | 0.010735 | 0.014478 | 0.01218333 | 0.01377333 | 3803.16197 | 0.01226209 |  |  |  | 3799.59695 | 0.03652333 | 0.04072833 | 0.04624 | 3799.59695 | 0.04116389 | 3799.59695 | 0.1436828 | 0.01842 | 3799.59695 | 0.08105139 |  |  |  |  | 3797.66822 | 0.008116667 | 3799.59695 | 0.02787 | 3799.59695 | 0.03210667
3801.23338 | 0.01398357 | 0.01187 | 0.0122725 | 0.008585 | 0.01337 | 0.009638 | 0.013116 | 0.013485 | 0.01262667 | 0.01695 | 0.00562 | 0.016245 | 0.01210333 | 0.011785 | 0.01862333 | 0.0107925 | 0.0081425 | 0.01089186 | 0.010615 | 0.014624 | 0.01231667 | 0.0139 | 3801.23338 | 0.01234345 |  |  |  | 3797.66822 | 0.03649167 | 0.04070333 | 0.046095 | 3797.66822 | 0.04109667 | 3797.66822 | 0.1435467 | 0.01847 | 3797.66822 | 0.08100833 |  |  |  |  | 3795.73949 | 0.00847 | 3797.66822 | 0.02785333 | 3797.66822 | 0.03222833
3799.3048 | 0.013845 | 0.01190667 | 0.0121825 | 0.00863 | 0.01321625 | 0.009582 | 0.012912 | 0.01291 | 0.01227333 | 0.016982 | 0.005825 | 0.01608 | 0.01205333 | 0.011705 | 0.01862667 | 0.01079 | 0.0080875 | 0.01082645 | 0.010465 | 0.01451 | 0.01217 | 0.01381 | 3799.3048 | 0.01224494 |  |  |  | 3795.73949 | 0.03637333 | 0.0407 | 0.046085 | 3795.73949 | 0.04105278 | 3795.73949 | 0.1432306 | 0.01849667 | 3795.73949 | 0.08086361 |  |  |  |  | 3793.81076 | 0.008686667 | 3795.73949 | 0.02785167 | 3795.73949 | 0.032275
3797.37622 | 0.01362643 | 0.01193667 | 0.01206917 | 0.008465 | 0.01298125 | 0.009534 | 0.012656 | 0.012295 | 0.01177333 | 0.016972 | 0.00595 | 0.01596 | 0.01193667 | 0.01158625 | 0.01865667 | 0.010585 | 0.0080225 | 0.01065571 | 0.010375 | 0.01428 | 0.01195 | 0.01363 | 3797.37622 | 0.01208621 |  |  |  | 3793.81076 | 0.03626333 | 0.04065333 | 0.04620167 | 3793.81076 | 0.04103944 | 3793.81076 | 0.1426056 | 0.01841 | 3793.81076 | 0.08050778 |  |  |  |  | 3791.88203 | 0.0087 | 3793.81076 | 0.028015 | 3793.81076 | 0.032205
3795.44764 | 0.01340643 | 0.01199667 | 0.0119575 | 0.00822125 | 0.01282125 | 0.009544 | 0.01246 | 0.01166 | 0.01128667 | 0.016994 | 0.006105 | 0.01581 | 0.01179 | 0.01143875 | 0.01865333 | 0.010305 | 0.0080275 | 0.01044659 | 0.010355 | 0.014062 | 0.01171333 | 0.01341333 | 3795.44764 | 0.01193035 |  |  |  | 3791.88203 | 0.03619333 | 0.04057667 | 0.04626833 | 3791.88203 | 0.04101278 | 3791.88203 | 0.14209 | 0.01816667 | 3791.88203 | 0.08012833 |  |  |  |  | 3789.9533 | 0.00862 | 3791.88203 | 0.028235 | 3791.88203 | 0.03210167
3793.51906 | 0.01321714 | 0.01204 | 0.01183667 | 0.00799 | 0.012705 | 0.009562 | 0.01235 | 0.01097 | 0.01085667 | 0.017066 | 0.006245 | 0.015665 | 0.01163 | 0.01128125 | 0.01866 | 0.010125 | 0.0080125 | 0.01023299 | 0.01035 | 0.0139 | 0.01150667 | 0.01315 | 3793.51906 | 0.01178872 |  |  |  | 3789.9533 | 0.03618 | 0.04056833 | 0.04626 | 3789.9533 | 0.04100278 | 3789.9533 | 0.1419411 | 0.01789 | 3789.9533 | 0.07991556 |  |  |  |  | 3788.02457 | 0.008463333 | 3789.9533 | 0.02820833 | 3789.9533 | 0.03197333
3791.59048 | 0.01313071 | 0.01200667 | 0.0117375 | 0.00785625 | 0.01262125 | 0.00957 | 0.012318 | 0.010635 | 0.01061333 | 0.017102 | 0.00625 | 0.015615 | 0.01155 | 0.0111925 | 0.01869 | 0.01007 | 0.007985 | 0.01014513 | 0.01035 | 0.013842 | 0.0114 | 0.01295 | 3791.59048 | 0.01171047 |  |  |  | 3788.02457 | 0.03611167 | 0.04056333 | 0.04614333 | 3788.02457 | 0.04093944 | 3788.02457 | 0.1418494 | 0.01786 | 3788.02457 | 0.07985472 |  |  |  |  | 3786.09584 | 0.00835 | 3788.02457 | 0.02784667 | 3788.02457 | 0.03178833
3789.6619 | 0.01314429 | 0.01194333 | 0.011695 | 0.00781875 | 0.0125925 | 0.009602 | 0.012324 | 0.010685 | 0.01050667 | 0.017088 | 0.0062 | 0.015675 | 0.01157 | 0.011185 | 0.01872333 | 0.01003 | 0.00798 | 0.01016996 | 0.0104 | 0.01387 | 0.01139 | 0.01289 | 3789.6619 | 0.01170376 |  |  |  | 3786.09584 | 0.036025 | 0.04044667 | 0.04602 | 3786.09584 | 0.04083056 | 3786.09584 | 0.1417217 | 0.01815 | 3786.09584 | 0.07993583 |  |  |  |  | 3784.16711 | 0.008403333 | 3786.09584 | 0.02759833 | 3786.09584 | 0.0318
3787.73332 | 0.01321571 | 0.01190667 | 0.01176583 | 0.00785875 | 0.01261875 | 0.00963 | 0.012356 | 0.010975 | 0.01058 | 0.017064 | 0.00616 | 0.01579 | 0.01163667 | 0.0112475 | 0.01873333 | 0.0099775 | 0.00798 | 0.0102361 | 0.01043 | 0.013924 | 0.01144333 | 0.01297 | 3787.73332 | 0.01174996 |  |  |  | 3784.16711 | 0.03599167 | 0.04024333 | 0.045945 | 3784.16711 | 0.04072667 | 3784.16711 | 0.14163 | 0.01834667 | 3784.16711 | 0.07998833 |  |  |  |  | 3782.23838 | 0.00846 | 3784.16711 | 0.027755 | 3784.16711 | 0.03201667
3785.80474 | 0.013315 | 0.01193667 | 0.01189083 | 0.00796 | 0.01267375 | 0.009626 | 0.01241 | 0.0113 | 0.01078667 | 0.017066 | 0.006165 | 0.015855 | 0.01169667 | 0.01129625 | 0.01871 | 0.00997 | 0.0079725 | 0.01032095 | 0.010425 | 0.013988 | 0.01153333 | 0.01311 | 3785.80474 | 0.01181853 |  |  |  | 3782.23838 | 0.03594167 | 0.0401 | 0.04578833 | 3782.23838 | 0.04061 | 3782.23838 | 0.1415039 | 0.01822333 | 3782.23838 | 0.07986361 |  |  |  |  | 3780.30965 | 0.008513333 | 3782.23838 | 0.02789667 | 3782.23838 | 0.03204167
3783.87615 | 0.01334786 | 0.01203 | 0.01192083 | 0.00802125 | 0.01267625 | 0.009594 | 0.012376 | 0.01139 | 0.01086333 | 0.017072 | 0.00623 | 0.01585 | 0.01171667 | 0.01125 | 0.01866667 | 0.0099875 | 0.0079525 | 0.01032592 | 0.010415 | 0.014014 | 0.01159667 | 0.01316667 | 3783.87615 | 0.01183923 |  |  |  | 3780.30965 | 0.03596667 | 0.04010833 | 0.04565833 | 3780.30965 | 0.04057778 | 3780.30965 | 0.1415583 | 0.01808 | 3780.30965 | 0.07981917 |  |  |  |  | 3778.38092 | 0.008573333 | 3780.30965 | 0.02785333 | 3780.30965 | 0.03197667
3781.94757 | 0.01332786 | 0.01209 | 0.01189667 | 0.0080125 | 0.012655 | 0.009558 | 0.012274 | 0.01147 | 0.01086 | 0.017066 | 0.00629 | 0.015855 | 0.01173667 | 0.01120875 | 0.01862333 | 0.0100075 | 0.0079525 | 0.0102797 | 0.01041 | 0.014012 | 0.01166333 | 0.01318333 | 3781.94757 | 0.01183782 |  |  |  | 3778.38092 | 0.03604833 | 0.04018 | 0.045675 | 3778.38092 | 0.04063444 | 3778.38092 | 0.1416711 | 0.01807333 | 3778.38092 | 0.07987222 |  |  |  |  | 3776.45219 | 0.008453333 | 3778.38092 | 0.02781833 | 3778.38092 | 0.032125
3780.01899 | 0.01332357 | 0.01205667 | 0.01191583 | 0.00802 | 0.01270875 | 0.009534 | 0.012248 | 0.011665 | 0.01097667 | 0.017018 | 0.006275 | 0.01585 | 0.01176667 | 0.01126125 | 0.01859333 | 0.0100125 | 0.008005 | 0.01033273 | 0.010395 | 0.014026 | 0.01171333 | 0.01325667 | 3780.01899 | 0.01186154 |  |  |  | 3776.45219 | 0.03590833 | 0.04015 | 0.04564 | 3776.45219 | 0.04056611 | 3776.45219 | 0.1413106 | 0.01801333 | 3776.45219 | 0.07966194 |  |  |  |  | 3774.52347 | 0.00816 | 3776.45219 | 0.02773833 | 3776.45219 | 0.03220833
3778.09041 | 0.01325357 | 0.01199667 | 0.01188 | 0.008005 | 0.0127025 | 0.009526 | 0.012252 | 0.011475 | 0.01089667 | 0.01695 | 0.00631 | 0.01575 | 0.01169667 | 0.0112725 | 0.0186 | 0.00994 | 0.00805 | 0.01036664 | 0.010355 | 0.013966 | 0.01162 | 0.01323333 | 3778.09041 | 0.01182262 |  |  |  | 3774.52347 | 0.03563667 | 0.04008667 | 0.0455 | 3774.52347 | 0.04040778 | 3774.52347 | 0.1407156 | 0.01779 | 3774.52347 | 0.07925278 |  |  |  |  | 3772.59474 | 0.007913333 | 3774.52347 | 0.02762 | 3774.52347 | 0.03208
3776.16183 | 0.01312429 | 0.01198 | 0.01178917 | 0.0078975 | 0.0125625 | 0.009516 | 0.012204 | 0.011005 | 0.01059333 | 0.016888 | 0.00634 | 0.01567 | 0.01155 | 0.011205 | 0.01866333 | 0.009885 | 0.0080225 | 0.01024144 | 0.010295 | 0.013822 | 0.01148 | 0.01307667 | 3776.16183 | 0.01171867 |  |  |  | 3772.59474 | 0.03545 | 0.040065 | 0.04537833 | 3772.59474 | 0.04029778 | 3772.59474 | 0.1403878 | 0.01747 | 3772.59474 | 0.07892889 |  |  |  |  | 3770.66601 | 0.00806 | 3772.59474 | 0.02749333 | 3772.59474 | 0.03189667
3774.23325 | 0.01307786 | 0.01196 | 0.01178167 | 0.0077975 | 0.01246875 | 0.00951 | 0.012196 | 0.01091 | 0.01051667 | 0.016846 | 0.006245 | 0.015715 | 0.01148333 | 0.01118875 | 0.01873 | 0.009905 | 0.007975 | 0.01012787 | 0.01026 | 0.013702 | 0.01146333 | 0.01297667 | 3774.23325 | 0.01167438 |  |  |  | 3770.66601 | 0.03545667 | 0.040155 | 0.04542667 | 3770.66601 | 0.04034611 | 3770.66601 | 0.14054 | 0.01722333 | 3770.66601 | 0.07888167 |  |  |  |  | 3768.73728 | 0.008393333 | 3770.66601 | 0.027375 | 3770.66601 | 0.03185
3772.30467 | 0.01318357 | 0.01189667 | 0.01187917 | 0.00781 | 0.01250625 | 0.009518 | 0.012274 | 0.011355 | 0.01079667 | 0.01686 | 0.006045 | 0.015825 | 0.01154333 | 0.01126125 | 0.01870667 | 0.009985 | 0.007955 | 0.01017912 | 0.01025 | 0.013682 | 0.01158333 | 0.01309 | 3772.30467 | 0.01173568 |  |  |  | 3768.73728 | 0.03549667 | 0.04024667 | 0.04553167 | 3768.73728 | 0.040425 | 3768.73728 | 0.1407783 | 0.01726667 | 3768.73728 | 0.0790225 |  |  |  |  | 3766.80855 | 0.00843 | 3768.73728 | 0.02733167 | 3768.73728 | 0.03196833
3770.37609 | 0.01337143 | 0.01182667 | 0.01199417 | 0.00795625 | 0.0126275 | 0.009524 | 0.012362 | 0.01193 | 0.01121667 | 0.016914 | 0.005895 | 0.015855 | 0.01166 | 0.01133875 | 0.01857667 | 0.0100525 | 0.00798 | 0.0103965 | 0.010295 | 0.013782 | 0.01174 | 0.01335667 | 3770.37609 | 0.01184776 |  |  |  | 3766.80855 | 0.03542 | 0.04020667 | 0.04541167 | 3766.80855 | 0.04034611 | 3766.80855 | 0.1406889 | 0.01755 | 3766.80855 | 0.07911944 |  |  |  |  | 3764.87982 | 0.008313333 | 3766.80855 | 0.02732 | 3766.80855 | 0.03211833
3768.44751 | 0.01345143 | 0.01179333 | 0.01202333 | 0.0081025 | 0.01272625 | 0.009518 | 0.012344 | 0.01208 | 0.01134333 | 0.016936 | 0.00592 | 0.01579 | 0.01172 | 0.01134125 | 0.01849333 | 0.010045 | 0.0079725 | 0.01055007 | 0.01039 | 0.013898 | 0.01173333 | 0.01349667 | 3768.44751 | 0.01189401 |  |  |  | 3764.87982 | 0.03539167 | 0.04014833 | 0.04523667 | 3764.87982 | 0.04025889 | 3764.87982 | 0.1404067 | 0.01779667 | 3764.87982 | 0.07910167 |  |  |  |  | 3762.95109 | 0.008096667 | 3764.87982 | 0.02728 | 3764.87982 | 0.03215167
3766.51892 | 0.01340786 | 0.01179333 | 0.01194333 | 0.00814125 | 0.012765 | 0.009524 | 0.012276 | 0.011905 | 0.01123 | 0.016898 | 0.00598 | 0.01571 | 0.01172 | 0.01130875 | 0.01846333 | 0.0100475 | 0.0079425 | 0.01056509 | 0.010465 | 0.013938 | 0.01162667 | 0.01342333 | 3766.51892 | 0.011867 |  |  |  | 3762.95109 | 0.03535667 | 0.040045 | 0.04512833 | 3762.95109 | 0.04017667 | 3762.95109 | 0.1399111 | 0.01775333 | 3762.95109 | 0.07883222 |  |  |  |  | 3761.02236 | 0.007843333 | 3762.95109 | 0.02717 | 3762.95109 | 0.03190833
3764.59034 | 0.01332143 | 0.01181667 | 0.01181667 | 0.0081025 | 0.01275375 | 0.00953 | 0.01222 | 0.01166 | 0.01110333 | 0.016856 | 0.006035 | 0.015685 | 0.01168667 | 0.01128375 | 0.01847 | 0.010035 | 0.0079325 | 0.01050386 | 0.01046 | 0.01391 | 0.01153667 | 0.01325667 | 3764.59034 | 0.01181707 |  |  |  | 3761.02236 | 0.03530333 | 0.03986167 | 0.04506833 | 3761.02236 | 0.04007778 | 3761.02236 | 0.1394628 | 0.01753 | 3761.02236 | 0.07849639 |  |  |  |  | 3759.09363 | 0.00775 | 3761.02236 | 0.02710333 | 3761.02236 | 0.03165667
3762.66176 | 0.01325 | 0.01182 | 0.0117825 | 0.0080325 | 0.0127125 | 0.00951 | 0.012174 | 0.011625 | 0.01107333 | 0.016794 | 0.006045 | 0.015795 | 0.01168667 | 0.011265 | 0.01852 | 0.0099975 | 0.0079125 | 0.01045548 | 0.010365 | 0.013864 | 0.01152333 | 0.01317 | 3762.66176 | 0.0117897 |  |  |  | 3759.09363 | 0.03543 | 0.03964667 | 0.04504333 | 3759.09363 | 0.04004 | 3759.09363 | 0.1395433 | 0.01735 | 3759.09363 | 0.07844667 |  |  |  |  | 3757.1649 | 0.007673333 | 3759.09363 | 0.027165 | 3759.09363 | 0.03169167
3760.73318 | 0.01330857 | 0.01178333 | 0.01189917 | 0.00803125 | 0.01276375 | 0.009482 | 0.012186 | 0.012025 | 0.01131 | 0.016684 | 0.005965 | 0.01589 | 0.01180667 | 0.01133625 | 0.01847667 | 0.01005 | 0.007895 | 0.01059047 | 0.01023 | 0.013924 | 0.01168 | 0.01328333 | 3760.73318 | 0.01184548 |  |  |  | 3757.1649 | 0.03547833 | 0.03938333 | 0.04483667 | 3757.1649 | 0.03989944 | 3757.1649 | 0.1396556 | 0.01722 | 3757.1649 | 0.07843778 |  |  |  |  | 3755.23617 | 0.007396667 | 3757.1649 | 0.027095 | 3757.1649 | 0.03167
3758.8046 | 0.01343571 | 0.01178333 | 0.01200417 | 0.0081 | 0.0128675 | 0.009464 | 0.01222 | 0.012345 | 0.01161667 | 0.016608 | 0.00595 | 0.015785 | 0.01193 | 0.01146 | 0.01836333 | 0.0102125 | 0.0079 | 0.01080561 | 0.010125 | 0.014102 | 0.0119 | 0.01342333 | 3758.8046 | 0.01192733 |  |  |  | 3755.23617 | 0.03519667 | 0.03905167 | 0.044415 | 3755.23617 | 0.03955444 | 3755.23617 | 0.1392733 | 0.01710667 | 3755.23617 | 0.07819 |  |  |  |  | 3753.30744 | 0.00697 | 3755.23617 | 0.02686833 | 3755.23617 | 0.03147167
3756.87602 | 0.01343214 | 0.01179667 | 0.01193167 | 0.0080925 | 0.012835 | 0.009414 | 0.012246 | 0.012315 | 0.01164333 | 0.016598 | 0.005985 | 0.015705 | 0.01192333 | 0.01145875 | 0.01838333 | 0.01029 | 0.0079125 | 0.01076704 | 0.010095 | 0.01416 | 0.01194667 | 0.01336667 | 3756.87602 | 0.01192262 |  |  |  | 3753.30744 | 0.03485667 | 0.03872167 | 0.04408 | 3753.30744 | 0.03921944 | 3753.30744 | 0.1388 | 0.01699667 | 3753.30744 | 0.07789833 |  |  |  |  | 3751.37871 | 0.006683333 | 3753.30744 | 0.02667167 | 3753.30744 | 0.03143333
3754.94744 | 0.01341429 | 0.01175667 | 0.01188 | 0.0081 | 0.0127975 | 0.009312 | 0.012328 | 0.012605 | 0.01178333 | 0.016604 | 0.005825 | 0.01587 | 0.01193333 | 0.0114325 | 0.01846667 | 0.010335 | 0.0079 | 0.01073839 | 0.010105 | 0.014128 | 0.01194667 | 0.01336 | 3754.94744 | 0.01193733 |  |  |  | 3751.37871 | 0.03501 | 0.03872833 | 0.04444333 | 3751.37871 | 0.03939389 | 3751.37871 | 0.1390722 | 0.01685333 | 3751.37871 | 0.07796278 |  |  |  |  | 3749.44998 | 0.006976667 | 3751.37871 | 0.02669167 | 3751.37871 | 0.03173333
3753.01886 | 0.01364357 | 0.01173 | 0.01203 | 0.0083125 | 0.012995 | 0.009168 | 0.01252 | 0.013645 | 0.01254333 | 0.016596 | 0.00546 | 0.016085 | 0.01215 | 0.01157125 | 0.01841 | 0.0106375 | 0.007895 | 0.01106331 | 0.01018 | 0.014282 | 0.01218667 | 0.01371 | 3753.01886 | 0.01212791 |  |  |  | 3749.44998 | 0.03539333 | 0.03897833 | 0.04500667 | 3749.44998 | 0.03979278 | 3749.44998 | 0.1396017 | 0.01683667 | 3749.44998 | 0.07821917 |  |  |  |  | 3747.52125 | 0.007253333 | 3749.44998 | 0.02700667 | 3749.44998 | 0.031955
3751.09028 | 0.01408071 | 0.01173333 | 0.01226833 | 0.0087225 | 0.013425 | 0.009072 | 0.0128 | 0.014715 | 0.01374333 | 0.01665 | 0.005155 | 0.01609 | 0.01241 | 0.01184125 | 0.01825 | 0.011275 | 0.0079475 | 0.01160926 | 0.010425 | 0.014726 | 0.01259667 | 0.01425667 | 3751.09028 | 0.01244512 |  |  |  | 3747.52125 | 0.03516167 | 0.03890833 | 0.04477 | 3747.52125 | 0.03961333 | 3747.52125 | 0.1391272 | 0.01697333 | 3747.52125 | 0.07805028 |  |  |  |  | 3745.59252 | 0.007276667 | 3747.52125 | 0.02717667 | 3747.52125 | 0.03191833
3749.16169 | 0.01413929 | 0.01171333 | 0.01226167 | 0.00881625 | 0.01353125 | 0.009212 | 0.012806 | 0.014655 | 0.01385667 | 0.016736 | 0.0052 | 0.016 | 0.01232 | 0.0119125 | 0.01821667 | 0.0112925 | 0.0079875 | 0.01150931 | 0.010615 | 0.014874 | 0.01259 | 0.01437 | 3749.16169 | 0.0124825 |  |  |  | 3745.59252 | 0.03487167 | 0.03883333 | 0.04450667 | 3745.59252 | 0.03940389 | 3745.59252 | 0.1385661 | 0.017 | 3745.59252 | 0.07778306 |  |  |  |  | 3743.66379 | 0.007353333 | 3745.59252 | 0.02720333 | 3745.59252 | 0.03192333
3747.23311 | 0.01392786 | 0.01177 | 0.01216417 | 0.00867375 | 0.01331125 | 0.009424 | 0.0126 | 0.01441 | 0.01326 | 0.016684 | 0.005315 | 0.016085 | 0.01211667 | 0.011845 | 0.01829333 | 0.0108975 | 0.00794 | 0.01106871 | 0.010555 | 0.014646 | 0.01243667 | 0.01421 | 3747.23311 | 0.012347 |  |  |  | 3743.66379 | 0.03494833 | 0.03907667 | 0.04476167 | 3743.66379 | 0.03959556 | 3743.66379 | 0.1387322 | 0.01673333 | 3743.66379 | 0.07773278 |  |  |  |  | 3741.73506 | 0.007413333 | 3743.66379 | 0.02710167 | 3743.66379 | 0.031665
3745.30453 | 0.01381 | 0.01191333 | 0.01210583 | 0.00863125 | 0.013135 | 0.009534 | 0.012506 | 0.01452 | 0.01274333 | 0.016562 | 0.005535 | 0.016175 | 0.01206333 | 0.01178125 | 0.01839 | 0.0106925 | 0.0079175 | 0.01094314 | 0.010445 | 0.014426 | 0.01237667 | 0.01417 | 3745.30453 | 0.01228982 |  |  |  | 3741.73506 | 0.03486 | 0.03924 | 0.04493167 | 3741.73506 | 0.03967722 | 3741.73506 | 0.1385722 | 0.01635 | 3741.73506 | 0.07746111 |  |  |  |  | 3739.80634 | 0.007123333 | 3741.73506 | 0.02678833 | 3741.73506 | 0.03090167
3743.37595 | 0.01374857 | 0.01193667 | 0.01202167 | 0.00857625 | 0.0130725 | 0.00939 | 0.012538 | 0.01402 | 0.01230333 | 0.01655 | 0.00576 | 0.016075 | 0.01204667 | 0.0116375 | 0.01843667 | 0.0106075 | 0.00795 | 0.01105481 | 0.010355 | 0.014304 | 0.01219333 | 0.01403 | 3743.37595 | 0.01220943 |  |  |  | 3739.80634 | 0.03443833 | 0.03923 | 0.04483167 | 3739.80634 | 0.0395 | 3739.80634 | 0.1378506 | 0.01592 | 3739.80634 | 0.07688528 |  |  |  |  | 3737.87761 | 0.00642 | 3739.80634 | 0.02654167 | 3739.80634 | 0.03009333
3741.44737 | 0.01364286 | 0.01181333 | 0.0119525 | 0.008405 | 0.01304 | 0.009198 | 0.012494 | 0.013285 | 0.01208333 | 0.016606 | 0.005745 | 0.01607 | 0.01196333 | 0.01150125 | 0.01845 | 0.0105875 | 0.00792 | 0.01099514 | 0.01029 | 0.014264 | 0.01203 | 0.01372667 | 3741.44737 | 0.01209377 |  |  |  | 3737.87761 | 0.03394 | 0.03928 | 0.044665 | 3737.87761 | 0.039295 | 3737.87761 | 0.1372411 | 0.01551 | 3737.87761 | 0.07637556 |  |  |  |  | 3735.94888 | 0.00603 | 3737.87761 | 0.026495 | 3737.87761 | 0.02962333
3739.51879 | 0.01359429 | 0.01167667 | 0.01196083 | 0.00826375 | 0.0130375 | 0.0091 | 0.012448 | 0.013365 | 0.0122 | 0.01664 | 0.005535 | 0.01626 | 0.01191333 | 0.01149125 | 0.01846667 | 0.0106225 | 0.00783 | 0.010861 | 0.01026 | 0.014278 | 0.01206333 | 0.01362333 | 3739.51879 | 0.01206775 |  |  |  | 3735.94888 | 0.034035 | 0.03956833 | 0.04459 | 3735.94888 | 0.03939778 | 3735.94888 | 0.1374394 | 0.01554 | 3735.94888 | 0.07648972 |  |  |  |  | 3734.02015 | 0.006836667 | 3735.94888 | 0.02643167 | 3735.94888 | 0.02962667
3737.59021 | 0.01375786 | 0.01158333 | 0.01208 | 0.0082925 | 0.013155 | 0.009036 | 0.012546 | 0.014365 | 0.01278 | 0.016642 | 0.00518 | 0.016515 | 0.01202667 | 0.01166125 | 0.01843667 | 0.01075 | 0.0077875 | 0.01099201 | 0.01025 | 0.014408 | 0.01230333 | 0.01390667 | 3737.59021 | 0.01220249 |  |  |  | 3734.02015 | 0.03498 | 0.03978333 | 0.04468667 | 3734.02015 | 0.03981667 | 3734.02015 | 0.1381456 | 0.01627333 | 3734.02015 | 0.07720944 |  |  |  |  | 3732.09142 | 0.00758 | 3734.02015 | 0.02627 | 3734.02015 | 0.02983833
3735.66163 | 0.01410286 | 0.01155667 | 0.01227 | 0.00855625 | 0.01341625 | 0.009026 | 0.012688 | 0.01544 | 0.01345667 | 0.016622 | 0.00489 | 0.01663 | 0.01226667 | 0.01186875 | 0.01831333 | 0.0110775 | 0.00791 | 0.01142368 | 0.01028 | 0.014644 | 0.01263667 | 0.01432667 | 3735.66163 | 0.01242736 |  |  |  | 3732.09142 | 0.03561333 | 0.03971167 | 0.04476 | 3732.09142 | 0.04002833 | 3732.09142 | 0.1382167 | 0.01677333 | 3732.09142 | 0.077495 |  |  |  |  | 3730.16269 | 0.00763 | 3732.09142 | 0.026325 | 3732.09142 | 0.02991333
3733.73305 | 0.01414071 | 0.01159333 | 0.01229417 | 0.00868875 | 0.0134425 | 0.009148 | 0.012598 | 0.015065 | 0.01315 | 0.016638 | 0.005115 | 0.016415 | 0.01224 | 0.01173125 | 0.01821333 | 0.0111725 | 0.008085 | 0.011466 | 0.01031 | 0.014638 | 0.01257333 | 0.01426 | 3733.73305 | 0.01240809 |  |  |  | 3730.16269 | 0.03561667 | 0.03955833 | 0.044665 | 3730.16269 | 0.03994667 | 3730.16269 | 0.1377139 | 0.01668 | 3730.16269 | 0.07719694 |  |  |  |  | 3728.23396 | 0.007346667 | 3730.16269 | 0.02638833 | 3730.16269 | 0.029715
3731.80446 | 0.01381714 | 0.01164 | 0.01210417 | 0.008415 | 0.013095 | 0.009314 | 0.012432 | 0.013655 | 0.01213 | 0.016676 | 0.00562 | 0.016125 | 0.01189333 | 0.01136875 | 0.01821333 | 0.010855 | 0.00804 | 0.011037 | 0.010245 | 0.014338 | 0.01215667 | 0.01383667 | 3731.80446 | 0.01213668 |  |  |  | 3728.23396 | 0.03538833 | 0.03939833 | 0.04445333 | 3728.23396 | 0.03974667 | 3728.23396 | 0.1372878 | 0.01658 | 3728.23396 | 0.07693389 |  |  |  |  | 3726.30523 | 0.007136667 | 3728.23396 | 0.02622667 | 3728.23396 | 0.02937667
3729.87588 | 0.01355071 | 0.01165333 | 0.01192583 | 0.0081325 | 0.0127825 | 0.009364 | 0.012352 | 0.01273 | 0.01137333 | 0.016682 | 0.005885 | 0.01608 | 0.01161333 | 0.0111475 | 0.01827333 | 0.010625 | 0.0079225 | 0.01070406 | 0.01015 | 0.014056 | 0.01180667 | 0.01355333 | 3729.87588 | 0.01192559 |  |  |  | 3726.30523 | 0.03528333 | 0.03930833 | 0.04436167 | 3726.30523 | 0.03965111 | 3726.30523 | 0.13732 | 0.01676667 | 3726.30523 | 0.07704333 |  |  |  |  | 3724.3765 | 0.007293333 | 3726.30523 | 0.02599833 | 3726.30523 | 0.029125
3727.9473 | 0.01350071 | 0.01165 | 0.0118675 | 0.00805375 | 0.0127 | 0.009352 | 0.012342 | 0.01273 | 0.0112 | 0.016676 | 0.005915 | 0.016225 | 0.01153 | 0.01115125 | 0.01834667 | 0.0106425 | 0.00789 | 0.01065575 | 0.01007 | 0.01397 | 0.01167667 | 0.01352667 | 3727.9473 | 0.01189416 |  |  |  | 3724.3765 | 0.03537167 | 0.03928 | 0.04460167 | 3724.3765 | 0.03975111 | 3724.3765 | 0.1374139 | 0.01681333 | 3724.3765 | 0.07711361 |  |  |  |  | 3722.44777 | 0.007573333 | 3724.3765 | 0.02605167 | 3724.3765 | 0.02908833
3726.01872 | 0.01361571 | 0.01163 | 0.01187 | 0.00813625 | 0.0128 | 0.009348 | 0.01241 | 0.01316 | 0.01156667 | 0.016674 | 0.005915 | 0.016365 | 0.0116 | 0.01125875 | 0.01838333 | 0.0107625 | 0.0079475 | 0.01079199 | 0.00999 | 0.014076 | 0.01175333 | 0.01367333 | 3726.01872 | 0.01198761 |  |  |  | 3722.44777 | 0.03545167 | 0.03923833 | 0.044985 | 3722.44777 | 0.03989167 | 3722.44777 | 0.1371156 | 0.01664667 | 3722.44777 | 0.07688111 |  |  |  |  | 3720.51904 | 0.007716667 | 3722.44777 | 0.02634167 | 3722.44777 | 0.029265
3724.09014 | 0.0137 | 0.01156667 | 0.0118325 | 0.00821125 | 0.0128875 | 0.009308 | 0.012518 | 0.01332 | 0.01199333 | 0.016696 | 0.005955 | 0.01643 | 0.01176667 | 0.0112875 | 0.01837667 | 0.0107525 | 0.00799 | 0.01083897 | 0.00998 | 0.014164 | 0.01186333 | 0.01376333 | 3724.09014 | 0.0120546 |  |  |  | 3720.51904 | 0.03571833 | 0.03932 | 0.04529333 | 3720.51904 | 0.04011056 | 3720.51904 | 0.1367594 | 0.01660667 | 3720.51904 | 0.07668306 |  |  |  |  | 3718.59031 | 0.00776 | 3720.51904 | 0.026575 | 3720.51904 | 0.02953667
3722.16156 | 0.01359071 | 0.01154667 | 0.01175833 | 0.00819625 | 0.01283625 | 0.009224 | 0.012518 | 0.013035 | 0.01199 | 0.016766 | 0.005915 | 0.016435 | 0.01192667 | 0.01120625 | 0.01835 | 0.0107275 | 0.0080025 | 0.01073839 | 0.010025 | 0.014126 | 0.01185667 | 0.01376333 | 3722.16156 | 0.01202425 |  |  |  | 3718.59031 | 0.03626667 | 0.03948833 | 0.04545333 | 3718.59031 | 0.04040278 | 3718.59031 | 0.13648 | 0.01656 | 3718.59031 | 0.07652 |  |  |  |  | 3716.66158 | 0.007683333 | 3718.59031 | 0.02677833 | 3718.59031 | 0.029805
3720.23298 | 0.01336571 | 0.01155667 | 0.01169 | 0.00810625 | 0.0127 | 0.0092 | 0.012372 | 0.01251 | 0.01162 | 0.016808 | 0.005895 | 0.016395 | 0.01200333 | 0.01111 | 0.01834 | 0.010825 | 0.008055 | 0.01067025 | 0.010055 | 0.014032 | 0.01172667 | 0.01377667 | 3720.23298 | 0.01194602 |  |  |  | 3716.66158 | 0.036695 | 0.039535 | 0.04539333 | 3716.66158 | 0.04054111 | 3716.66158 | 0.1360611 | 0.01639 | 3716.66158 | 0.07622556 |  |  |  |  | 3714.73285 | 0.007463333 | 3716.66158 | 0.02699667 | 3716.66158 | 0.02995333
3718.3044 | 0.01320571 | 0.01153333 | 0.0116175 | 0.00797375 | 0.01256625 | 0.00923 | 0.012262 | 0.01203 | 0.01124667 | 0.0168 | 0.00599 | 0.016435 | 0.01207667 | 0.01104125 | 0.0184 | 0.010925 | 0.008125 | 0.01061392 | 0.01008 | 0.013984 | 0.01156667 | 0.01379667 | 3718.3044 | 0.01188634 |  |  |  | 3714.73285 | 0.036865 | 0.03953667 | 0.0453 | 3714.73285 | 0.04056722 | 3714.73285 | 0.135585 | 0.01619 | 3714.73285 | 0.0758875 |  |  |  |  | 3712.80412 | 0.007163333 | 3714.73285 | 0.02702833 | 3714.73285 | 0.029865
3716.37582 | 0.01319571 | 0.01146667 | 0.01159667 | 0.00787375 | 0.0125 | 0.00925 | 0.01232 | 0.01191 | 0.0112 | 0.016832 | 0.006055 | 0.01664 | 0.01225667 | 0.01102625 | 0.01849667 | 0.01103 | 0.008155 | 0.01056278 | 0.010085 | 0.014046 | 0.01153333 | 0.01388333 | 3716.37582 | 0.01190522 |  |  |  | 3712.80412 | 0.03732 | 0.039875 | 0.04577333 | 3712.80412 | 0.04098944 | 3712.80412 | 0.1357356 | 0.01617667 | 3712.80412 | 0.07595611 |  |  |  |  | 3710.87539 | 0.00701 | 3712.80412 | 0.02692333 | 3712.80412 | 0.02984
3714.44723 | 0.01338286 | 0.01137333 | 0.01171833 | 0.00793125 | 0.0125975 | 0.009268 | 0.012484 | 0.012515 | 0.01164 | 0.016938 | 0.00594 | 0.017105 | 0.01259667 | 0.01113125 | 0.01858667 | 0.0113125 | 0.00821 | 0.01074873 | 0.010065 | 0.014258 | 0.01172 | 0.01421667 | 3714.44723 | 0.01207903 |  |  |  | 3710.87539 | 0.038805 | 0.04072333 | 0.047245 | 3710.87539 | 0.04225778 | 3710.87539 | 0.1366528 | 0.01653 | 3710.87539 | 0.07659139 |  |  |  |  | 3708.94666 | 0.00709 | 3710.87539 | 0.02728 | 3710.87539 | 0.03029333
3712.51865 | 0.013815 | 0.01128333 | 0.01198667 | 0.0082875 | 0.01292375 | 0.00935 | 0.012672 | 0.013785 | 0.01256333 | 0.01714 | 0.005665 | 0.017825 | 0.01309 | 0.0114075 | 0.01870333 | 0.01201 | 0.00842 | 0.01129175 | 0.010045 | 0.014682 | 0.01219333 | 0.01486667 | 3712.51865 | 0.01245483 |  |  |  | 3708.94666 | 0.0405 | 0.041425 | 0.04862167 | 3708.94666 | 0.04351556 | 3708.94666 | 0.1367494 | 0.01676333 | 3708.94666 | 0.07675639 |  |  |  |  | 3707.01794 | 0.00727 | 3708.94666 | 0.02802167 | 3708.94666 | 0.03066333
3710.59007 | 0.014165 | 0.01135667 | 0.0121175 | 0.008705 | 0.01323625 | 0.009546 | 0.012736 | 0.014425 | 0.01316 | 0.017394 | 0.005685 | 0.01853 | 0.01356667 | 0.01156625 | 0.0189 | 0.01301 | 0.00876 | 0.01166746 | 0.010035 | 0.015158 | 0.01261333 | 0.01545 | 3710.59007 | 0.01280832 |  |  |  | 3707.01794 | 0.041915 | 0.04205833 | 0.049605 | 3707.01794 | 0.04452611 | 3707.01794 | 0.1361178 | 0.01675333 | 3707.01794 | 0.07643556 |  |  |  |  | 3705.08921 | 0.00744 | 3707.01794 | 0.02843833 | 3707.01794 | 0.03079
3708.66149 | 0.01404714 | 0.01156333 | 0.01198417 | 0.00869875 | 0.01321125 | 0.009644 | 0.012612 | 0.01381 | 0.01276333 | 0.017612 | 0.00621 | 0.019115 | 0.01388333 | 0.011395 | 0.01918333 | 0.0135225 | 0.0090075 | 0.01144946 | 0.010015 | 0.015356 | 0.01259 | 0.01563333 | 3708.66149 | 0.01287757 |  |  |  | 3705.08921 | 0.04353 | 0.042925 | 0.05061333 | 3705.08921 | 0.04568944 | 3705.08921 | 0.1356328 | 0.01673333 | 3705.08921 | 0.07618306 |  |  |  |  | 3703.16048 | 0.00758 | 3705.08921 | 0.02864833 | 3705.08921 | 0.03095
3706.73291 | 0.01385071 | 0.01170333 | 0.01186917 | 0.0085625 | 0.01312375 | 0.009606 | 0.012528 | 0.013205 | 0.01235667 | 0.017852 | 0.00667 | 0.01981 | 0.01427 | 0.01122875 | 0.0195 | 0.01385 | 0.0092125 | 0.01123114 | 0.010065 | 0.015494 | 0.01252667 | 0.01582667 | 3706.73291 | 0.01292463 |  |  |  | 3703.16048 | 0.04608 | 0.04415333 | 0.05208667 | 3703.16048 | 0.04744 | 3703.16048 | 0.1356667 | 0.01681 | 3703.16048 | 0.07623833 |  |  |  |  | 3701.23175 | 0.007683333 | 3703.16048 | 0.029125 | 3703.16048 | 0.03136333
3704.80433 | 0.01385286 | 0.01171333 | 0.01189333 | 0.00853625 | 0.0131525 | 0.009538 | 0.012552 | 0.01332 | 0.01246 | 0.018194 | 0.006905 | 0.020685 | 0.01487667 | 0.0112425 | 0.01977667 | 0.014415 | 0.0094525 | 0.01127223 | 0.010255 | 0.015748 | 0.01266 | 0.01636333 | 3704.80433 | 0.01313019 |  |  |  | 3701.23175 | 0.04973667 | 0.045645 | 0.05418167 | 3701.23175 | 0.04985444 | 3701.23175 | 0.1360617 | 0.01685333 | 3701.23175 | 0.0764575 |  |  |  |  | 3699.30302 | 0.00764 | 3701.23175 | 0.02987833 | 3701.23175 | 0.03212333
3702.87575 | 0.01406286 | 0.01165667 | 0.012035 | 0.00866 | 0.0133825 | 0.009572 | 0.012714 | 0.013925 | 0.01303667 | 0.018606 | 0.007035 | 0.021765 | 0.01571 | 0.01140625 | 0.02006667 | 0.0153925 | 0.0098175 | 0.01159222 | 0.01052 | 0.016202 | 0.01302667 | 0.01726333 | 3702.87575 | 0.01352036 |  |  |  | 3699.30302 | 0.05316 | 0.04683667 | 0.05595 | 3699.30302 | 0.05198222 | 3699.30302 | 0.1361556 | 0.01677333 | 3699.30302 | 0.07646444 |  |  |  |  | 3697.37429 | 0.007446667 | 3699.30302 | 0.03052833 | 3699.30302 | 0.03283833
3700.94717 | 0.01431071 | 0.01167667 | 0.01217333 | 0.0088075 | 0.01368375 | 0.009806 | 0.012948 | 0.01425 | 0.01354333 | 0.019018 | 0.0073 | 0.022935 | 0.01652 | 0.01153625 | 0.02047 | 0.0165325 | 0.01029 | 0.0120762 | 0.01066 | 0.016756 | 0.01346667 | 0.01815667 | 3700.94717 | 0.01395075 |  |  |  | 3697.37429 | 0.05586167 | 0.047645 | 0.05688167 | 3697.37429 | 0.05346278 | 3697.37429 | 0.1359439 | 0.01674 | 3697.37429 | 0.07634194 |  |  |  |  | 3695.44556 | 0.007223333 | 3697.37429 | 0.03106667 | 3697.37429 | 0.033225
3699.01859 | 0.01441929 | 0.01174 | 0.01224083 | 0.00884625 | 0.01383125 | 0.009994 | 0.013126 | 0.014155 | 0.01363667 | 0.019302 | 0.0076 | 0.023855 | 0.01697667 | 0.01153875 | 0.02087667 | 0.0172 | 0.010605 | 0.01251798 | 0.01064 | 0.01711 | 0.01371 | 0.01863 | 3699.01859 | 0.01420688 |  |  |  | 3695.44556 | 0.05773333 | 0.048105 | 0.05704667 | 3695.44556 | 0.054295 | 3695.44556 | 0.1357383 | 0.01673 | 3695.44556 | 0.07623417 |  |  |  |  | 3693.51683 | 0.00692 | 3695.44556 | 0.031325 | 3695.44556 | 0.033225
3697.09 | 0.01443786 | 0.0118 | 0.01232167 | 0.00888125 | 0.01390625 | 0.010006 | 0.01326 | 0.014105 | 0.01366 | 0.019446 | 0.00775 | 0.02429 | 0.01706333 | 0.01154125 | 0.0211 | 0.01746 | 0.0107 | 0.01291561 | 0.010605 | 0.017266 | 0.01382333 | 0.01876667 | 3697.09 | 0.01432296 |  |  |  | 3693.51683 | 0.05829833 | 0.04801833 | 0.05664167 | 3693.51683 | 0.05431944 | 3693.51683 | 0.135595 | 0.01666 | 3693.51683 | 0.0761275 |  |  |  |  | 3691.5881 | 0.006456667 | 3693.51683 | 0.031085 | 3693.51683 | 0.03288
3695.16142 | 0.01443071 | 0.01188333 | 0.01245833 | 0.00893625 | 0.01396625 | 0.009924 | 0.01335 | 0.01429 | 0.01378667 | 0.01948 | 0.00769 | 0.024255 | 0.01692333 | 0.0116 | 0.02111 | 0.01753 | 0.01068 | 0.01318555 | 0.010575 | 0.017298 | 0.01393 | 0.01867667 | 3695.16142 | 0.01436178 |  |  |  | 3691.5881 | 0.05763833 | 0.04746667 | 0.05596667 | 3691.5881 | 0.05369056 | 3691.5881 | 0.1356706 | 0.01655667 | 3691.5881 | 0.07611361 |  |  |  |  | 3689.65937 | 0.006356667 | 3691.5881 | 0.03061667 | 3691.5881 | 0.03257167
3693.23284 | 0.01450714 | 0.01195 | 0.0126525 | 0.0089825 | 0.0140075 | 0.00978 | 0.013438 | 0.014845 | 0.01407667 | 0.019374 | 0.007355 | 0.023935 | 0.01673 | 0.01171125 | 0.02095 | 0.0174625 | 0.0105875 | 0.01339338 | 0.010555 | 0.017246 | 0.01406667 | 0.01852333 | 3693.23284 | 0.0143695 |  |  |  | 3689.65937 | 0.05622667 | 0.04676667 | 0.05503333 | 3689.65937 | 0.05267556 | 3689.65937 | 0.1362311 | 0.0164 | 3689.65937 | 0.07631556 |  |  |  |  | 3687.73064 | 0.0069 | 3689.65937 | 0.03056167 | 3689.65937 | 0.03284333
3691.30426 | 0.01472286 | 0.01198 | 0.012885 | 0.00912875 | 0.01415 | 0.009624 | 0.013584 | 0.0157 | 0.01461333 | 0.019116 | 0.006825 | 0.023455 | 0.01656333 | 0.011955 | 0.02064667 | 0.017245 | 0.0104225 | 0.01371589 | 0.010585 | 0.017256 | 0.01424 | 0.01848333 | 3691.30426 | 0.01440439 |  |  |  | 3687.73064 | 0.05455333 | 0.046065 | 0.05388 | 3687.73064 | 0.05149944 | 3687.73064 | 0.1364561 | 0.01620333 | 3687.73064 | 0.07632972 |  |  |  |  | 3685.80191 | 0.007286667 | 3687.73064 | 0.03077167 | 3687.73064 | 0.03305667
3689.37568 | 0.01477214 | 0.01202 | 0.01292167 | 0.00930375 | 0.01429 | 0.00965 | 0.013574 | 0.0158 | 0.01469 | 0.018782 | 0.006615 | 0.022605 | 0.01618333 | 0.0121725 | 0.02024 | 0.0165225 | 0.01014 | 0.01382924 | 0.01062 | 0.01719 | 0.01414 | 0.01834 | 3689.37568 | 0.01429096 |  |  |  | 3685.80191 | 0.05274667 | 0.04533167 | 0.05283333 | 3685.80191 | 0.05030389 | 3685.80191 | 0.1359339 | 0.01614 | 3685.80191 | 0.07603694 |  |  |  |  | 3683.87318 | 0.007336667 | 3685.80191 | 0.03057167 | 3685.80191 | 0.03274
3687.4471 | 0.01442571 | 0.01204 | 0.01258583 | 0.00910375 | 0.0140475 | 0.009822 | 0.013202 | 0.01455 | 0.01375 | 0.018554 | 0.006905 | 0.021575 | 0.0155 | 0.012 | 0.01996 | 0.0153725 | 0.0098475 | 0.01326888 | 0.010515 | 0.016676 | 0.01356333 | 0.01777667 | 3687.4471 | 0.01386549 |  |  |  | 3683.87318 | 0.05080667 | 0.04469 | 0.05195667 | 3683.87318 | 0.04915111 | 3683.87318 | 0.1352806 | 0.01615667 | 3683.87318 | 0.07571861 |  |  |  |  | 3681.94445 | 0.007163333 | 3683.87318 | 0.03004833 | 3683.87318 | 0.032455
3685.51852 | 0.01410714 | 0.01202667 | 0.01225667 | 0.0088075 | 0.01369625 | 0.009868 | 0.012822 | 0.01332 | 0.01295333 | 0.018422 | 0.00712 | 0.02098 | 0.01494667 | 0.01168875 | 0.01992 | 0.0145775 | 0.009605 | 0.01268365 | 0.010395 | 0.016116 | 0.01303667 | 0.01717333 | 3685.51852 | 0.01347828 |  |  |  | 3681.94445 | 0.04892167 | 0.04421333 | 0.051285 | 3681.94445 | 0.04814 | 3681.94445 | 0.1349117 | 0.01622667 | 3681.94445 | 0.07556917 |  |  |  |  | 3680.01572 | 0.00686 | 3681.94445 | 0.02953833 | 3681.94445 | 0.0323
3683.58994 | 0.01396143 | 0.01201667 | 0.01208917 | 0.00864875 | 0.01348625 | 0.00981 | 0.012592 | 0.012815 | 0.01263333 | 0.01831 | 0.007125 | 0.0208 | 0.01465333 | 0.01148875 | 0.01996333 | 0.0141525 | 0.00939 | 0.01229121 | 0.0103 | 0.015772 | 0.01272667 | 0.01683667 | 3683.58994 | 0.01326646 |  |  |  | 3680.01572 | 0.047345 | 0.04379333 | 0.05078333 | 3680.01572 | 0.04730722 | 3680.01572 | 0.1349311 | 0.01649667 | 3680.01572 | 0.07571389 |  |  |  |  | 3678.08699 | 0.006493333 | 3680.01572 | 0.02927 | 3680.01572 | 0.032015
3681.66136 | 0.01396286 | 0.01199 | 0.0120675 | 0.00858125 | 0.013455 | 0.009756 | 0.01256 | 0.012905 | 0.01266 | 0.018254 | 0.006975 | 0.020785 | 0.01456 | 0.01146875 | 0.01993 | 0.014045 | 0.00925 | 0.01204468 | 0.010225 | 0.015654 | 0.01265333 | 0.0168 | 3681.66136 | 0.01320829 |  |  |  | 3678.08699 | 0.04625 | 0.04339 | 0.05042833 | 3678.08699 | 0.04668944 | 3678.08699 | 0.1352472 | 0.01693667 | 3678.08699 | 0.07609194 |  |  |  |  | 3676.15826 | 0.006513333 | 3678.08699 | 0.02917333 | 3678.08699 | 0.03174333
3679.73277 | 0.01411857 | 0.01192 | 0.01216583 | 0.00854375 | 0.01358625 | 0.009766 | 0.012718 | 0.013495 | 0.01303667 | 0.01828 | 0.006725 | 0.02088 | 0.01464667 | 0.01165375 | 0.01982667 | 0.014195 | 0.00924 | 0.01210218 | 0.010225 | 0.015752 | 0.01282333 | 0.01702 | 3679.73277 | 0.01330544 |  |  |  | 3676.15826 | 0.045825 | 0.043405 | 0.050425 | 3676.15826 | 0.04655167 | 3676.15826 | 0.1359561 | 0.01705667 | 3676.15826 | 0.07650639 |  |  |  |  | 3674.22954 | 0.00676 | 3676.15826 | 0.02925167 | 3676.15826 | 0.03212667
3677.80419 | 0.01444857 | 0.01181667 | 0.01236667 | 0.008595 | 0.01384 | 0.00981 | 0.012972 | 0.01466 | 0.01376667 | 0.018386 | 0.006435 | 0.021165 | 0.01488667 | 0.01197375 | 0.01976 | 0.0145175 | 0.0093725 | 0.01245553 | 0.01035 | 0.016022 | 0.01314333 | 0.01748 | 3677.80419 | 0.01355558 |  |  |  | 3674.22954 | 0.04581 | 0.04372833 | 0.05051833 | 3674.22954 | 0.04668556 | 3674.22954 | 0.1362194 | 0.01656333 | 3674.22954 | 0.07639139 |  |  |  |  | 3672.30081 | 0.006413333 | 3674.22954 | 0.02946167 | 3674.22954 | 0.03254167
3675.87561 | 0.01486429 | 0.01184 | 0.01258917 | 0.00891125 | 0.0141375 | 0.009844 | 0.01321 | 0.01577 | 0.01458 | 0.01857 | 0.00637 | 0.021475 | 0.01518333 | 0.0122625 | 0.01975 | 0.0149925 | 0.00965 | 0.01276846 | 0.01047 | 0.01637 | 0.01346333 | 0.01798667 | 3675.87561 | 0.01386627 |  |  |  | 3672.30081 | 0.04575833 | 0.04374333 | 0.05036833 | 3672.30081 | 0.04662333 | 3672.30081 | 0.1357694 | 0.0162 | 3672.30081 | 0.07598472 |  |  |  |  | 3670.37208 | 0.006183333 | 3672.30081 | 0.02942667 | 3672.30081 | 0.03228
3673.94703 | 0.01491643 | 0.01206 | 0.01261 | 0.00918625 | 0.014125 | 0.009806 | 0.013264 | 0.01551 | 0.01461 | 0.018658 | 0.006585 | 0.021555 | 0.01533333 | 0.01225375 | 0.01976 | 0.0152625 | 0.0097575 | 0.01262278 | 0.010425 | 0.016456 | 0.01353 | 0.01807333 | 3673.94703 | 0.01392545 |  |  |  | 3670.37208 | 0.04616833 | 0.04386167 | 0.05067667 | 3670.37208 | 0.04690222 | 3670.37208 | 0.1359517 | 0.01641667 | 3670.37208 | 0.07618417 |  |  |  |  | 3668.44335 | 0.006543333 | 3670.37208 | 0.02960833 | 3670.37208 | 0.03223667
3672.01845 | 0.01482071 | 0.01216333 | 0.01256667 | 0.00926 | 0.01400875 | 0.009704 | 0.013308 | 0.015055 | 0.01439 | 0.018574 | 0.006575 | 0.021735 | 0.01540667 | 0.01219625 | 0.01980333 | 0.01535 | 0.0097075 | 0.01248528 | 0.010375 | 0.016468 | 0.01358667 | 0.01803333 | 3672.01845 | 0.01388966 |  |  |  | 3668.44335 | 0.04663833 | 0.04413667 | 0.05140167 | 3668.44335 | 0.04739222 | 3668.44335 | 0.1363883 | 0.01680667 | 3668.44335 | 0.0765975 |  |  |  |  | 3666.51462 | 0.00672 | 3668.44335 | 0.03016833 | 3668.44335 | 0.032455
3670.08987 | 0.01485929 | 0.01215667 | 0.01251417 | 0.009375 | 0.01411 | 0.009768 | 0.013392 | 0.01501 | 0.01424667 | 0.018578 | 0.00663 | 0.022095 | 0.01556333 | 0.01222 | 0.01994 | 0.015565 | 0.00979 | 0.01254869 | 0.010425 | 0.016606 | 0.01364333 | 0.01819 | 3670.08987 | 0.01396482 |  |  |  | 3666.51462 | 0.04640333 | 0.04414 | 0.05171667 | 3666.51462 | 0.04742 | 3666.51462 | 0.1360228 | 0.01668333 | 3666.51462 | 0.07635306 |  |  |  |  | 3664.58589 | 0.00661 | 3666.51462 | 0.03036667 | 3666.51462 | 0.0324
3668.16129 | 0.01471786 | 0.0122 | 0.01229083 | 0.00931125 | 0.01406125 | 0.010034 | 0.013192 | 0.014285 | 0.01359333 | 0.018808 | 0.007075 | 0.02237 | 0.01564667 | 0.012095 | 0.02017333 | 0.0156125 | 0.00985 | 0.01232922 | 0.010505 | 0.016522 | 0.01334 | 0.01817333 | 3668.16129 | 0.01391753 |  |  |  | 3664.58589 | 0.04596833 | 0.04407 | 0.051825 | 3664.58589 | 0.04728778 | 3664.58589 | 0.1354922 | 0.01637333 | 3664.58589 | 0.07593278 |  |  |  |  | 3662.65716 | 0.00649 | 3664.58589 | 0.03034 | 3664.58589 | 0.03231
3666.23271 | 0.014455 | 0.01231667 | 0.01207417 | 0.0091 | 0.01381125 | 0.01016 | 0.012848 | 0.013305 | 0.01289667 | 0.019042 | 0.0074 | 0.022585 | 0.01562333 | 0.01191 | 0.02038667 | 0.0155325 | 0.0097675 | 0.01195947 | 0.010525 | 0.01629 | 0.01299667 | 0.01801333 | 3666.23271 | 0.01377265 |  |  |  | 3662.65716 | 0.04565167 | 0.04413333 | 0.05194833 | 3662.65716 | 0.04724444 | 3662.65716 | 0.1351894 | 0.01627667 | 3662.65716 | 0.07573306 |  |  |  |  | 3660.72843 | 0.006506667 | 3662.65716 | 0.03045 | 3662.65716 | 0.03223667
3664.30413 | 0.01435857 | 0.01245333 | 0.01199333 | 0.00897 | 0.0136825 | 0.0102 | 0.012648 | 0.01286 | 0.01259667 | 0.019186 | 0.0075 | 0.022875 | 0.01565 | 0.011825 | 0.02054667 | 0.0156075 | 0.009735 | 0.01176695 | 0.010495 | 0.01618 | 0.01289333 | 0.01803 | 3664.30413 | 0.01372968 |  |  |  | 3660.72843 | 0.04546667 | 0.04430667 | 0.05204167 | 3660.72843 | 0.04727167 | 3660.72843 | 0.13498 | 0.01643667 | 3660.72843 | 0.07570833 |  |  |  |  | 3658.7997 | 0.00654 | 3660.72843 | 0.03055 | 3660.72843 | 0.03205167
3662.37554 | 0.01444 | 0.01255333 | 0.01201333 | 0.00891875 | 0.01373625 | 0.010262 | 0.012696 | 0.01285 | 0.01265333 | 0.019306 | 0.007525 | 0.023215 | 0.01578 | 0.011825 | 0.02066 | 0.01583 | 0.0098225 | 0.0117308 | 0.01045 | 0.016246 | 0.013 | 0.01823 | 3662.37554 | 0.01380651 |  |  |  | 3658.7997 | 0.04551333 | 0.044595 | 0.052145 | 3658.7997 | 0.04741778 | 3658.7997 | 0.1348533 | 0.01667333 | 3658.7997 | 0.07576333 |  |  |  |  | 3656.87097 | 0.00647 | 3658.7997 | 0.03036333 | 3658.7997 | 0.03175333
3660.44696 | 0.01459643 | 0.01257667 | 0.01209417 | 0.00891 | 0.01386875 | 0.010344 | 0.01293 | 0.01313 | 0.01291 | 0.019478 | 0.00755 | 0.02364 | 0.01600667 | 0.01187625 | 0.02077333 | 0.0161175 | 0.009945 | 0.01186457 | 0.010455 | 0.016434 | 0.01316667 | 0.01854333 | 3660.44696 | 0.01396411 |  |  |  | 3656.87097 | 0.04612833 | 0.04521333 | 0.052625 | 3656.87097 | 0.04798889 | 3656.87097 | 0.1351483 | 0.01695 | 3656.87097 | 0.07604917 |  |  |  |  | 3654.94224 | 0.00634 | 3656.87097 | 0.03026833 | 3656.87097 | 0.03160167
3658.51838 | 0.01480286 | 0.01256333 | 0.01221333 | 0.008975 | 0.01403 | 0.010402 | 0.01319 | 0.013715 | 0.01328 | 0.019706 | 0.00754 | 0.024195 | 0.01631667 | 0.01198875 | 0.02088333 | 0.0165025 | 0.0100575 | 0.01220627 | 0.010525 | 0.01671 | 0.01334667 | 0.01901 | 3658.51838 | 0.01418906 |  |  |  | 3654.94224 | 0.04700833 | 0.04567333 | 0.053325 | 3654.94224 | 0.04866889 | 3654.94224 | 0.1354256 | 0.01696 | 3654.94224 | 0.07619278 |  |  |  |  | 3653.01351 | 0.006093333 | 3654.94224 | 0.03061333 | 3654.94224 | 0.03181
3656.5898 | 0.01504357 | 0.01262 | 0.012375 | 0.0091625 | 0.01427125 | 0.010474 | 0.013408 | 0.014285 | 0.01374333 | 0.019958 | 0.00754 | 0.0248 | 0.01666 | 0.01215125 | 0.02099667 | 0.01699 | 0.01023 | 0.01261862 | 0.01062 | 0.017026 | 0.01354667 | 0.01954 | 3656.5898 | 0.01445727 |  |  |  | 3653.01351 | 0.04737833 | 0.04552333 | 0.05353833 | 3653.01351 | 0.04881333 | 3653.01351 | 0.1350917 | 0.01667 | 3653.01351 | 0.07588083 |  |  |  |  | 3651.08478 | 0.005786667 | 3653.01351 | 0.03087667 | 3653.01351 | 0.032005
3654.66122 | 0.01521929 | 0.01275667 | 0.01252583 | 0.0093225 | 0.014465 | 0.010546 | 0.013522 | 0.014575 | 0.01411 | 0.020136 | 0.007585 | 0.02531 | 0.01692333 | 0.0123025 | 0.02113667 | 0.0173275 | 0.0103875 | 0.01269557 | 0.01063 | 0.017232 | 0.01368667 | 0.0199 | 3654.66122 | 0.01464977 |  |  |  | 3651.08478 | 0.04742833 | 0.04539 | 0.05340833 | 3651.08478 | 0.04874222 | 3651.08478 | 0.1350167 | 0.01659 | 3651.08478 | 0.07580333 |  |  |  |  | 3649.15605 | 0.005906667 | 3651.08478 | 0.03095 | 3651.08478 | 0.032195
3652.73264 | 0.01544929 | 0.01289333 | 0.01272083 | 0.00942625 | 0.014595 | 0.010554 | 0.013616 | 0.015335 | 0.01456 | 0.020154 | 0.00751 | 0.02584 | 0.01719333 | 0.01250625 | 0.02127 | 0.01752 | 0.0104425 | 0.01271196 | 0.010595 | 0.017406 | 0.01387333 | 0.02028 | 3652.73264 | 0.01483873 |  |  |  | 3649.15605 | 0.04757 | 0.046105 | 0.05381667 | 3649.15605 | 0.04916389 | 3649.15605 | 0.1363383 | 0.01732333 | 3649.15605 | 0.07683083 |  |  |  |  | 3647.22732 | 0.006363333 | 3649.15605 | 0.03129833 | 3649.15605 | 0.032755
3650.80406 | 0.01601929 | 0.01303667 | 0.01312833 | 0.0098125 | 0.01501875 | 0.010554 | 0.01389 | 0.01703 | 0.01561 | 0.020168 | 0.007225 | 0.026415 | 0.01758667 | 0.0129525 | 0.02131667 | 0.01799 | 0.010555 | 0.01320391 | 0.010565 | 0.017932 | 0.01439667 | 0.02099667 | 3650.80406 | 0.01524557 |  |  |  | 3647.22732 | 0.04731833 | 0.04676 | 0.05442833 | 3647.22732 | 0.04950222 | 3647.22732 | 0.1372317 | 0.01787 | 3647.22732 | 0.07755083 |  |  |  |  | 3645.29859 | 0.00652 | 3647.22732 | 0.031635 | 3647.22732 | 0.03318667
3648.87548 | 0.01661929 | 0.01314 | 0.0134575 | 0.01047375 | 0.01573375 | 0.010704 | 0.014228 | 0.018055 | 0.01661 | 0.020402 | 0.007055 | 0.0267 | 0.01776667 | 0.013345 | 0.02136 | 0.0187275 | 0.0107975 | 0.01396036 | 0.01078 | 0.018548 | 0.01496 | 0.02169 | 3648.87548 | 0.01568697 |  |  |  | 3645.29859 | 0.04671833 | 0.04674667 | 0.05435667 | 3645.29859 | 0.04927389 | 3645.29859 | 0.1368561 | 0.01773333 | 3645.29859 | 0.07729472 |  |  |  |  | 3643.36986 | 0.006476667 | 3645.29859 | 0.03164 | 3645.29859 | 0.03325833
3646.9469 | 0.01637571 | 0.01313667 | 0.01316667 | 0.01039375 | 0.01566 | 0.010918 | 0.014108 | 0.01687 | 0.01584667 | 0.020718 | 0.00737 | 0.02667 | 0.01743667 | 0.0130675 | 0.02153667 | 0.0184675 | 0.0108125 | 0.01364896 | 0.011115 | 0.018194 | 0.01464 | 0.02161667 | 3646.9469 | 0.01553495 |  |  |  | 3643.36986 | 0.04615 | 0.04656 | 0.05399667 | 3643.36986 | 0.04890222 | 3643.36986 | 0.1362928 | 0.01751667 | 3643.36986 | 0.07690472 |  |  |  |  | 3641.44114 | 0.006363333 | 3643.36986 | 0.03157333 | 3643.36986 | 0.033205
3645.01831 | 0.01594071 | 0.0132 | 0.0128325 | 0.0100225 | 0.01526875 | 0.010998 | 0.013886 | 0.015285 | 0.01482667 | 0.020912 | 0.00769 | 0.02667 | 0.01710667 | 0.0127125 | 0.02171667 | 0.0180225 | 0.0107175 | 0.0130637 | 0.011205 | 0.017706 | 0.01420333 | 0.02117667 | 3645.01831 | 0.01523467 |  |  |  | 3641.44114 | 0.04579 | 0.04642333 | 0.05379167 | 3641.44114 | 0.04866833 | 3641.44114 | 0.135975 | 0.0174 | 3641.44114 | 0.0766875 |  |  |  |  | 3639.51241 | 0.00637 | 3641.44114 | 0.03159333 | 3641.44114 | 0.033035
3643.08973 | 0.015775 | 0.01330667 | 0.01267 | 0.00986 | 0.01508125 | 0.010988 | 0.013842 | 0.01448 | 0.01437333 | 0.02106 | 0.007845 | 0.026815 | 0.01695667 | 0.01255625 | 0.02183 | 0.0179 | 0.010655 | 0.01277738 | 0.011195 | 0.017472 | 0.01403667 | 0.02098 | 3643.08973 | 0.0151116 |  |  |  | 3639.51241 | 0.045595 | 0.04634 | 0.05379167 | 3639.51241 | 0.04857556 | 3639.51241 | 0.1358711 | 0.01724667 | 3639.51241 | 0.07655889 |  |  |  |  | 3637.58368 | 0.006546667 | 3639.51241 | 0.03176833 | 3639.51241 | 0.03273333
3641.16115 | 0.01581571 | 0.01342667 | 0.01259833 | 0.009885 | 0.01505375 | 0.010958 | 0.01394 | 0.01436 | 0.01431333 | 0.02123 | 0.007905 | 0.02712 | 0.01693 | 0.01251125 | 0.02197667 | 0.0179525 | 0.0106175 | 0.01270249 | 0.01117 | 0.017382 | 0.01400333 | 0.02114333 | 3641.16115 | 0.01513613 |  |  |  | 3637.58368 | 0.04536833 | 0.04622833 | 0.053745 | 3637.58368 | 0.04844722 | 3637.58368 | 0.1358478 | 0.01701333 | 3637.58368 | 0.07643056 |  |  |  |  | 3635.65495 | 0.006723333 | 3637.58368 | 0.03200667 | 3637.58368 | 0.03246333
3639.23257 | 0.01591786 | 0.01355667 | 0.01258667 | 0.00995375 | 0.01510125 | 0.010986 | 0.014018 | 0.014445 | 0.01435667 | 0.021416 | 0.008 | 0.02754 | 0.01700333 | 0.0125075 | 0.02219 | 0.018015 | 0.0106075 | 0.01271272 | 0.01114 | 0.017396 | 0.01399 | 0.02144667 | 3639.23257 | 0.01522212 |  |  |  | 3635.65495 | 0.045165 | 0.04624833 | 0.05365667 | 3635.65495 | 0.04835667 | 3635.65495 | 0.1358344 | 0.0169 | 3635.65495 | 0.07636722 |  |  |  |  | 3633.72622 | 0.00667 | 3635.65495 | 0.03221333 | 3635.65495 | 0.032415
3637.30399 | 0.01603929 | 0.01366667 | 0.0126325 | 0.01001625 | 0.01521875 | 0.011102 | 0.01403 | 0.014615 | 0.01445333 | 0.021596 | 0.008155 | 0.027995 | 0.01712333 | 0.01255875 | 0.02237667 | 0.01816 | 0.0106425 | 0.01279593 | 0.011115 | 0.017528 | 0.01401333 | 0.02174667 | 3637.30399 | 0.01534454 |  |  |  | 3633.72622 | 0.04515 | 0.046485 | 0.05369 | 3633.72622 | 0.04844167 | 3633.72622 | 0.1357578 | 0.01692333 | 3633.72622 | 0.07634056 |  |  |  |  | 3631.79749 | 0.006333333 | 3633.72622 | 0.03228667 | 3633.72622 | 0.03247833
3635.37541 | 0.01623 | 0.01372 | 0.01272583 | 0.01012 | 0.0154075 | 0.01125 | 0.01409 | 0.01502 | 0.01471 | 0.021806 | 0.008265 | 0.028525 | 0.01724333 | 0.01272125 | 0.02252333 | 0.01847 | 0.01072 | 0.01291164 | 0.011155 | 0.017766 | 0.01413667 | 0.02213 | 3635.37541 | 0.01552939 |  |  |  | 3631.79749 | 0.04531667 | 0.04665833 | 0.05385 | 3631.79749 | 0.04860833 | 3631.79749 | 0.1355978 | 0.01682 | 3631.79749 | 0.07620889 |  |  |  |  | 3629.86876 | 0.006133333 | 3631.79749 | 0.03221167 | 3631.79749 | 0.03244333
3633.44683 | 0.01650714 | 0.01379 | 0.01289917 | 0.010255 | 0.01562125 | 0.011398 | 0.014222 | 0.01568 | 0.01517667 | 0.022058 | 0.008285 | 0.029175 | 0.01740333 | 0.012975 | 0.02270333 | 0.0188725 | 0.0108075 | 0.01307745 | 0.011275 | 0.01804 | 0.01437667 | 0.02260333 | 3633.44683 | 0.01578188 |  |  |  | 3629.86876 | 0.046015 | 0.04702 | 0.05450667 | 3629.86876 | 0.04918056 | 3629.86876 | 0.1359267 | 0.01662333 | 3629.86876 | 0.076275 |  |  |  |  | 3627.94003 | 0.006486667 | 3629.86876 | 0.03249 | 3629.86876 | 0.03247
3631.51825 | 0.01687214 | 0.01397 | 0.01317667 | 0.0104425 | 0.0158425 | 0.011518 | 0.014388 | 0.01667 | 0.01586333 | 0.022312 | 0.00817 | 0.0299 | 0.01765333 | 0.013265 | 0.0229 | 0.0192675 | 0.010905 | 0.01342905 | 0.01141 | 0.018338 | 0.01477 | 0.02319667 | 3631.51825 | 0.01610271 |  |  |  | 3627.94003 | 0.04735333 | 0.04803167 | 0.05562167 | 3627.94003 | 0.05033556 | 3627.94003 | 0.1367972 | 0.01675667 | 3627.94003 | 0.07677694 |  |  |  |  | 3626.0113 | 0.00676 | 3627.94003 | 0.03328833 | 3627.94003 | 0.03264667
3629.58967 | 0.01736643 | 0.01430333 | 0.013475 | 0.01087375 | 0.0162625 | 0.011646 | 0.014616 | 0.01778 | 0.01672 | 0.022632 | 0.00799 | 0.03063 | 0.01806333 | 0.01358125 | 0.02306 | 0.01991 | 0.0111025 | 0.01402153 | 0.011605 | 0.018816 | 0.01533333 | 0.02408333 | 3629.58967 | 0.0165396 |  |  |  | 3626.0113 | 0.04843667 | 0.04874333 | 0.056245 | 3626.0113 | 0.05114167 | 3626.0113 | 0.1368544 | 0.01693333 | 3626.0113 | 0.07689389 |  |  |  |  | 3624.08257 | 0.00677 | 3626.0113 | 0.03364833 | 3626.0113 | 0.032735
3627.66108 | 0.01759857 | 0.01461 | 0.01349 | 0.01117875 | 0.0166475 | 0.011862 | 0.014706 | 0.017645 | 0.01682 | 0.023102 | 0.00824 | 0.031175 | 0.01841667 | 0.0136575 | 0.02325667 | 0.0205875 | 0.011365 | 0.01424147 | 0.011795 | 0.019196 | 0.01549333 | 0.02475333 | 3627.66108 | 0.01681079 |  |  |  | 3624.08257 | 0.049705 | 0.04921167 | 0.056785 | 3624.08257 | 0.05190056 | 3624.08257 | 0.1364233 | 0.01680333 | 3624.08257 | 0.07661333 |  |  |  |  | 3622.15384 | 0.00668 | 3624.08257 | 0.03369333 | 3624.08257 | 0.03293
3625.7325 | 0.01744786 | 0.01469667 | 0.01332667 | 0.01103625 | 0.0166125 | 0.012016 | 0.014606 | 0.016675 | 0.01629 | 0.023534 | 0.008705 | 0.03166 | 0.01858 | 0.0134825 | 0.02357 | 0.0207225 | 0.0114975 | 0.01400214 | 0.011775 | 0.019178 | 0.01527333 | 0.02487667 | 3625.7325 | 0.01679834 |  |  |  | 3622.15384 | 0.05151 | 0.04990667 | 0.05758833 | 3622.15384 | 0.05300167 | 3622.15384 | 0.136205 | 0.01657333 | 3622.15384 | 0.07638917 |  |  |  |  | 3620.22511 | 0.006706667 | 3622.15384 | 0.03383833 | 3622.15384 | 0.03330333
3623.80392 | 0.01741571 | 0.01475333 | 0.0132925 | 0.01095625 | 0.0166125 | 0.01209 | 0.014636 | 0.016425 | 0.01618333 | 0.023886 | 0.008915 | 0.032385 | 0.01884667 | 0.01341875 | 0.02396 | 0.02087 | 0.01162 | 0.01394332 | 0.01172 | 0.019204 | 0.01526 | 0.02511333 | 3623.80392 | 0.01688667 |  |  |  | 3620.22511 | 0.053195 | 0.05073 | 0.05844167 | 3620.22511 | 0.05412222 | 3620.22511 | 0.1367033 | 0.01679333 | 3620.22511 | 0.07674833 |  |  |  |  | 3618.29638 | 0.006763333 | 3620.22511 | 0.03422833 | 3620.22511 | 0.03382667
3621.87534 | 0.01763143 | 0.01484333 | 0.01345333 | 0.0110925 | 0.01685375 | 0.012124 | 0.014874 | 0.01709 | 0.01670333 | 0.02416 | 0.008855 | 0.03328 | 0.01928 | 0.0135775 | 0.02433667 | 0.0213075 | 0.0117825 | 0.01425071 | 0.011705 | 0.019438 | 0.01554333 | 0.02572 | 3621.87534 | 0.01717736 |  |  |  | 3618.29638 | 0.05314833 | 0.05088333 | 0.05845333 | 3618.29638 | 0.05416167 | 3618.29638 | 0.1375511 | 0.01738 | 3618.29638 | 0.07746556 |  |  |  |  | 3616.36765 | 0.00651 | 3618.29638 | 0.03442333 | 3618.29638 | 0.03417667
3619.94676 | 0.01796857 | 0.01496 | 0.013765 | 0.01143875 | 0.0173025 | 0.012192 | 0.015246 | 0.01795 | 0.0176 | 0.024332 | 0.008695 | 0.033905 | 0.01961333 | 0.01385875 | 0.02455667 | 0.021865 | 0.011905 | 0.01482028 | 0.011805 | 0.0198 | 0.01599667 | 0.02645333 | 3619.94676 | 0.01754677 |  |  |  | 3616.36765 | 0.05152 | 0.05021333 | 0.05757 | 3616.36765 | 0.05310111 | 3616.36765 | 0.1377206 | 0.01753333 | 3616.36765 | 0.07762694 |  |  |  |  | 3614.43892 | 0.006206667 | 3616.36765 | 0.03403833 | 3616.36765 | 0.03397833
3618.01818 | 0.01811929 | 0.01505 | 0.01393833 | 0.01175125 | 0.01759125 | 0.012276 | 0.015504 | 0.01799 | 0.01797 | 0.024402 | 0.008685 | 0.033845 | 0.01951667 | 0.014035 | 0.02453667 | 0.021855 | 0.011865 | 0.01510497 | 0.01204 | 0.0199 | 0.01619667 | 0.02673667 | 3618.01818 | 0.01767767 |  |  |  | 3614.43892 | 0.04981333 | 0.04945 | 0.056745 | 3614.43892 | 0.05200278 | 3614.43892 | 0.1376522 | 0.01746333 | 3614.43892 | 0.07755778 |  |  |  |  | 3612.51019 | 0.006113333 | 3614.43892 | 0.03346333 | 3614.43892 | 0.03364667
3616.0896 | 0.01810429 | 0.01506 | 0.01386917 | 0.01183 | 0.01758875 | 0.012322 | 0.015582 | 0.017615 | 0.01779 | 0.024418 | 0.008685 | 0.033505 | 0.01915 | 0.01414375 | 0.02444 | 0.0213225 | 0.0117125 | 0.01501321 | 0.01213 | 0.019688 | 0.01608333 | 0.02658667 | 3616.0896 | 0.01757451 |  |  |  | 3612.51019 | 0.04873667 | 0.049035 | 0.05628 | 3612.51019 | 0.05135056 | 3612.51019 | 0.1378833 | 0.01766 | 3612.51019 | 0.07777167 |  |  |  |  | 3610.58146 | 0.006166667 | 3612.51019 | 0.03305333 | 3612.51019 | 0.03358667
3614.16102 | 0.01815929 | 0.01521667 | 0.01384 | 0.0118625 | 0.01761375 | 0.012456 | 0.01566 | 0.01757 | 0.01770667 | 0.024456 | 0.008545 | 0.03333 | 0.01879333 | 0.01432 | 0.02441667 | 0.0208125 | 0.011595 | 0.014995 | 0.01203 | 0.0195 | 0.01604 | 0.02644 | 3614.16102 | 0.01751629 |  |  |  | 3610.58146 | 0.04834833 | 0.049 | 0.05595667 | 3610.58146 | 0.05110167 | 3610.58146 | 0.1382244 | 0.01823667 | 3610.58146 | 0.07823056 |  |  |  |  | 3608.65274 | 0.006376667 | 3610.58146 | 0.03287833 | 3610.58146 | 0.03375
3612.23244 | 0.01824 | 0.01558667 | 0.01392083 | 0.01189 | 0.01769125 | 0.01263 | 0.01573 | 0.017585 | 0.01761333 | 0.024582 | 0.00844 | 0.033335 | 0.01849667 | 0.0144675 | 0.02452 | 0.0204475 | 0.011515 | 0.01507193 | 0.01191 | 0.01939 | 0.01611333 | 0.02635333 | 3612.23244 | 0.01752406 |  |  |  | 3608.65274 | 0.048395 | 0.049265 | 0.055895 | 3608.65274 | 0.051185 | 3608.65274 | 0.13868 | 0.01896667 | 3608.65274 | 0.07882333 |  |  |  |  | 3606.72401 | 0.006623333 | 3608.65274 | 0.032835 | 3608.65274 | 0.03390833
3610.30385 | 0.018305 | 0.01588667 | 0.0140025 | 0.01193125 | 0.01776125 | 0.012674 | 0.015798 | 0.01759 | 0.01752667 | 0.024796 | 0.008465 | 0.03349 | 0.01836 | 0.01450625 | 0.02472333 | 0.020285 | 0.0114525 | 0.01513477 | 0.011875 | 0.019348 | 0.01624 | 0.02639667 | 3610.30385 | 0.01757036 |  |  |  | 3606.72401 | 0.04852667 | 0.049575 | 0.05619833 | 3606.72401 | 0.05143333 | 3606.72401 | 0.139015 | 0.01931 | 3606.72401 | 0.0791625 |  |  |  |  | 3604.79528 | 0.006683333 | 3606.72401 | 0.03282333 | 3606.72401 | 0.03371667
3608.37527 | 0.01840071 | 0.01608 | 0.01403417 | 0.012065 | 0.01793375 | 0.012748 | 0.015912 | 0.01759 | 0.01751333 | 0.025048 | 0.00859 | 0.0337 | 0.01834667 | 0.01451125 | 0.02495333 | 0.02029 | 0.0114175 | 0.01520247 | 0.011945 | 0.01938 | 0.01629 | 0.02663667 | 3608.37527 | 0.01766308 |  |  |  | 3604.79528 | 0.048435 | 0.04965667 | 0.05638667 | 3604.79528 | 0.05149278 | 3604.79528 | 0.13891 | 0.01917667 | 3604.79528 | 0.07904333 |  |  |  |  | 3602.86655 | 0.00669 | 3604.79528 | 0.03276667 | 3604.79528 | 0.03320667
3606.44669 | 0.01839643 | 0.01628667 | 0.013985 | 0.01215 | 0.0180575 | 0.012978 | 0.015966 | 0.017165 | 0.01728333 | 0.02531 | 0.0088 | 0.033815 | 0.01824333 | 0.0145425 | 0.02511 | 0.0202475 | 0.0113725 | 0.01519499 | 0.01213 | 0.019342 | 0.01612333 | 0.02683333 | 3606.44669 | 0.01769693 |  |  |  | 3602.86655 | 0.04825333 | 0.04965333 | 0.05629 | 3602.86655 | 0.05139889 | 3602.86655 | 0.1386439 | 0.01892333 | 3602.86655 | 0.07878361 |  |  |  |  | 3600.93782 | 0.00667 | 3602.86655 | 0.03262167 | 3602.86655 | 0.03281667
3604.51811 | 0.01834929 | 0.01645667 | 0.01391833 | 0.01212 | 0.01804875 | 0.013176 | 0.015948 | 0.01671 | 0.01707667 | 0.025522 | 0.00896 | 0.03394 | 0.01806333 | 0.0146225 | 0.02521333 | 0.0201225 | 0.0113125 | 0.01514349 | 0.01232 | 0.01925 | 0.016 | 0.02690667 | 3604.51811 | 0.01769 |  |  |  | 3600.93782 | 0.048105 | 0.04969333 | 0.05611833 | 3600.93782 | 0.05130556 | 3600.93782 | 0.1384639 | 0.01859667 | 3600.93782 | 0.07853028 |  |  |  |  | 3599.00909 | 0.006513333 | 3600.93782 | 0.03249167 | 3600.93782 | 0.03279833
3602.58953 | 0.01846143 | 0.01658667 | 0.01397083 | 0.012155 | 0.01813 | 0.013288 | 0.016034 | 0.016815 | 0.01729667 | 0.02572 | 0.008955 | 0.03417 | 0.01798333 | 0.01474625 | 0.02527667 | 0.020115 | 0.011305 | 0.01520342 | 0.012455 | 0.019274 | 0.01612333 | 0.02708333 | 3602.58953 | 0.01777945 |  |  |  | 3599.00909 | 0.047845 | 0.04973 | 0.05595333 | 3599.00909 | 0.05117611 | 3599.00909 | 0.1383067 | 0.01817333 | 3599.00909 | 0.07824 |  |  |  |  | 3597.08036 | 0.00637 | 3599.00909 | 0.03252333 | 3599.00909 | 0.03295333
3600.66095 | 0.01866857 | 0.01671333 | 0.01411583 | 0.01228625 | 0.018355 | 0.013374 | 0.016236 | 0.017145 | 0.01775 | 0.02595 | 0.00882 | 0.03442 | 0.01801333 | 0.01487125 | 0.02528333 | 0.02027 | 0.0113225 | 0.01536731 | 0.01253 | 0.019392 | 0.01635667 | 0.02742333 | 3600.66095 | 0.01793926 |  |  |  | 3597.08036 | 0.047525 | 0.04980667 | 0.05572667 | 3597.08036 | 0.05101944 | 3597.08036 | 0.138205 | 0.01763333 | 3597.08036 | 0.07791917 |  |  |  |  | 3595.15163 | 0.00632 | 3597.08036 | 0.032595 | 3597.08036 | 0.03311
3598.73237 | 0.01879429 | 0.01684 | 0.01417083 | 0.01235625 | 0.01854 | 0.013442 | 0.016358 | 0.01728 | 0.01794667 | 0.026186 | 0.008685 | 0.034665 | 0.01803667 | 0.01496375 | 0.02533667 | 0.02041 | 0.0112925 | 0.01553491 | 0.01254 | 0.019468 | 0.01647 | 0.02779 | 3598.73237 | 0.0180503 |  |  |  | 3595.15163 | 0.04743167 | 0.04988 | 0.05551167 | 3595.15163 | 0.05094111 | 3595.15163 | 0.1382211 | 0.01699 | 3595.15163 | 0.07760556 |  |  |  |  | 3593.2229 | 0.006136667 | 3595.15163 | 0.03256 | 3595.15163 | 0.033255
3596.80379 | 0.01885643 | 0.01698667 | 0.01413333 | 0.0123625 | 0.0186575 | 0.013476 | 0.016374 | 0.017435 | 0.01794 | 0.026364 | 0.0086 | 0.034975 | 0.01802667 | 0.01505375 | 0.02551 | 0.0204925 | 0.0112325 | 0.01568444 | 0.0125 | 0.019494 | 0.01649333 | 0.02812333 | 3596.80379 | 0.01812595 |  |  |  | 3593.2229 | 0.04752167 | 0.04984 | 0.05536333 | 3593.2229 | 0.05090833 | 3593.2229 | 0.1380444 | 0.01649 | 3593.2229 | 0.07726722 |  |  |  |  | 3591.29417 | 0.005843333 | 3593.2229 | 0.03250667 | 3593.2229 | 0.03329667
3594.87521 | 0.01888857 | 0.01719 | 0.01413083 | 0.01240125 | 0.01879375 | 0.013528 | 0.016392 | 0.01753 | 0.01798667 | 0.026512 | 0.00859 | 0.03524 | 0.01797333 | 0.015125 | 0.02571667 | 0.02056 | 0.0111975 | 0.01579393 | 0.012415 | 0.01949 | 0.01647 | 0.02846 | 3594.87521 | 0.0181993 |  |  |  | 3591.29417 | 0.047495 | 0.04975 | 0.05513333 | 3591.29417 | 0.05079278 | 3591.29417 | 0.1375678 | 0.01614333 | 3591.29417 | 0.07685556 |  |  |  |  | 3589.36544 | 0.00573 | 3591.29417 | 0.03252833 | 3591.29417 | 0.03329667
3592.94662 | 0.01887 | 0.01742 | 0.0141275 | 0.01245875 | 0.0188775 | 0.013664 | 0.016366 | 0.017335 | 0.01803 | 0.026714 | 0.008685 | 0.0354 | 0.01790333 | 0.01509 | 0.02584333 | 0.0205125 | 0.0111375 | 0.01580118 | 0.01231 | 0.019464 | 0.01636333 | 0.02877 | 3592.94662 | 0.01823377 |  |  |  | 3589.36544 | 0.04748833 | 0.04987333 | 0.05486333 | 3589.36544 | 0.05074167 | 3589.36544 | 0.1373433 | 0.01587667 | 3589.36544 | 0.07661 |  |  |  |  | 3587.43671 | 0.00605 | 3589.36544 | 0.03271833 | 3589.36544 | 0.03350833
3591.01804 | 0.01893214 | 0.01759667 | 0.01413583 | 0.0125375 | 0.01891625 | 0.013792 | 0.016384 | 0.01742 | 0.01816 | 0.026918 | 0.00872 | 0.035685 | 0.01794667 | 0.01506125 | 0.02595333 | 0.02042 | 0.0110675 | 0.0158744 | 0.012215 | 0.019518 | 0.01636 | 0.02910667 | 3591.01804 | 0.01830546 |  |  |  | 3587.43671 | 0.04782333 | 0.05028833 | 0.05488167 | 3587.43671 | 0.05099778 | 3587.43671 | 0.1378244 | 0.01570333 | 3587.43671 | 0.07676389 |  |  |  |  | 3585.50798 | 0.006416667 | 3587.43671 | 0.03312167 | 3587.43671 | 0.03393833
3589.08946 | 0.01923429 | 0.01778333 | 0.01427083 | 0.01278875 | 0.01909375 | 0.013884 | 0.016608 | 0.018205 | 0.01863667 | 0.027064 | 0.008665 | 0.03623 | 0.01814667 | 0.01523875 | 0.02611 | 0.020525 | 0.011105 | 0.01620107 | 0.012225 | 0.019744 | 0.01658333 | 0.02971 | 3589.08946 | 0.01854784 |  |  |  | 3585.50798 | 0.048185 | 0.05045833 | 0.05511167 | 3585.50798 | 0.05125167 | 3585.50798 | 0.1382133 | 0.01554333 | 3585.50798 | 0.07687833 |  |  |  |  | 3583.57925 | 0.006453333 | 3585.50798 | 0.03337 | 3585.50798 | 0.03414167
3587.16088 | 0.01957357 | 0.0181 | 0.01436667 | 0.0131425 | 0.01946875 | 0.014044 | 0.01689 | 0.01873 | 0.01915333 | 0.02729 | 0.00875 | 0.03677 | 0.01828333 | 0.01549625 | 0.0263 | 0.02077 | 0.0112875 | 0.01658754 | 0.012415 | 0.019942 | 0.01676 | 0.03038333 | 3587.16088 | 0.01884108 |  |  |  | 3583.57925 | 0.048275 | 0.05036833 | 0.05524833 | 3583.57925 | 0.05129722 | 3583.57925 | 0.1381411 | 0.01545667 | 3583.57925 | 0.07679889 |  |  |  |  | 3581.65052 | 0.006383333 | 3583.57925 | 0.03329833 | 3583.57925 | 0.03418167
3585.2323 | 0.01955714 | 0.01840333 | 0.01421667 | 0.01321625 | 0.0196775 | 0.014228 | 0.0169 | 0.018165 | 0.01913333 | 0.027636 | 0.00898 | 0.03704 | 0.01817667 | 0.0154925 | 0.02646667 | 0.0207375 | 0.01133 | 0.01658828 | 0.01253 | 0.019838 | 0.01659 | 0.03066333 | 3585.2323 | 0.01888937 |  |  |  | 3581.65052 | 0.04829667 | 0.05037833 | 0.05533167 | 3581.65052 | 0.05133556 | 3581.65052 | 0.1380878 | 0.01551333 | 3581.65052 | 0.07680056 |  |  |  |  | 3579.72179 | 0.00642 | 3581.65052 | 0.03307667 | 3581.65052 | 0.03436833
3583.30372 | 0.01943643 | 0.01861333 | 0.01408417 | 0.01317 | 0.01969875 | 0.014348 | 0.01683 | 0.017525 | 0.01902667 | 0.027946 | 0.00913 | 0.037325 | 0.01802667 | 0.01541125 | 0.02666333 | 0.020595 | 0.011205 | 0.01647083 | 0.012495 | 0.019728 | 0.01642333 | 0.0308 | 3583.30372 | 0.01886144 |  |  |  | 3579.72179 | 0.04842667 | 0.05051167 | 0.05535167 | 3579.72179 | 0.05143 | 3579.72179 | 0.1381239 | 0.01552 | 3579.72179 | 0.07682194 |  |  |  |  | 3577.79306 | 0.00655 | 3579.72179 | 0.03293167 | 3579.72179 | 0.03463333
3581.37514 | 0.01945286 | 0.01884 | 0.0141225 | 0.01326375 | 0.01977 | 0.014494 | 0.016848 | 0.017405 | 0.01914667 | 0.028214 | 0.009205 | 0.037815 | 0.01797333 | 0.01545375 | 0.02691667 | 0.0205725 | 0.0111 | 0.01648748 | 0.01248 | 0.019764 | 0.01645333 | 0.03112333 | 3581.37514 | 0.01895005 |  |  |  | 3577.79306 | 0.04862333 | 0.05062167 | 0.055305 | 3577.79306 | 0.05151667 | 3577.79306 | 0.1381356 | 0.01527333 | 3577.79306 | 0.07670444 |  |  |  |  | 3575.86434 | 0.006636667 | 3577.79306 | 0.03298 | 3577.79306 | 0.03476333
3579.44656 | 0.01957714 | 0.01912667 | 0.01424167 | 0.0134675 | 0.01993375 | 0.014674 | 0.016956 | 0.017505 | 0.01943333 | 0.02851 | 0.009255 | 0.038375 | 0.01802 | 0.015565 | 0.02713667 | 0.02066 | 0.0110725 | 0.01659276 | 0.0125 | 0.019856 | 0.01659 | 0.03162333 | 3579.44656 | 0.01912142 |  |  |  | 3575.86434 | 0.04878833 | 0.05069833 | 0.05526833 | 3575.86434 | 0.051585 | 3575.86434 | 0.1382039 | 0.01500667 | 3575.86434 | 0.07660528 |  |  |  |  | 3573.93561 | 0.00668 | 3575.86434 | 0.03309167 | 3575.86434 | 0.03476833
3577.51797 | 0.01972857 | 0.01942 | 0.0143475 | 0.01367375 | 0.02015 | 0.014812 | 0.017078 | 0.01757 | 0.01977 | 0.028874 | 0.00927 | 0.03886 | 0.01809667 | 0.01567875 | 0.02728333 | 0.0208 | 0.01108 | 0.01673796 | 0.012535 | 0.019922 | 0.01672 | 0.03225333 | 3577.51797 | 0.01930277 |  |  |  | 3573.93561 | 0.04895833 | 0.050805 | 0.05528667 | 3573.93561 | 0.05168333 | 3573.93561 | 0.1383194 | 0.01487333 | 3573.93561 | 0.07659639 |  |  |  |  | 3572.00688 | 0.006716667 | 3573.93561 | 0.03324333 | 3573.93561 | 0.0348
3575.58939 | 0.019875 | 0.01971333 | 0.01442333 | 0.01380625 | 0.020385 | 0.014942 | 0.017184 | 0.01765 | 0.02006667 | 0.029282 | 0.0093 | 0.03936 | 0.01813667 | 0.0158125 | 0.02748 | 0.02093 | 0.011095 | 0.0169458 | 0.01262 | 0.019982 | 0.01683 | 0.03292333 | 3575.58939 | 0.01948831 |  |  |  | 3572.00688 | 0.04913833 | 0.050905 | 0.05529667 | 3572.00688 | 0.05178 | 3572.00688 | 0.1382628 | 0.01475667 | 3572.00688 | 0.07650972 |  |  |  |  | 3570.07815 | 0.006706667 | 3572.00688 | 0.03336 | 3572.00688 | 0.03486333
3573.66081 | 0.02002286 | 0.01997667 | 0.0144775 | 0.0139225 | 0.02064125 | 0.01515 | 0.017326 | 0.017835 | 0.02035 | 0.029648 | 0.00941 | 0.03999 | 0.01817667 | 0.01597 | 0.02779 | 0.021005 | 0.01117 | 0.01716233 | 0.012725 | 0.020038 | 0.01695333 | 0.03359 | 3573.66081 | 0.01969682 |  |  |  | 3570.07815 | 0.04931 | 0.051035 | 0.05527167 | 3570.07815 | 0.05187222 | 3570.07815 | 0.1381111 | 0.01481 | 3570.07815 | 0.07646056 |  |  |  |  | 3568.14942 | 0.006753333 | 3570.07815 | 0.03330667 | 3570.07815 | 0.034885
3571.73223 | 0.02020571 | 0.02021 | 0.01456583 | 0.014105 | 0.02090125 | 0.015406 | 0.017516 | 0.018305 | 0.02078333 | 0.029936 | 0.0095 | 0.04075 | 0.01831333 | 0.01613125 | 0.02811 | 0.0211225 | 0.0112875 | 0.01734929 | 0.012755 | 0.020158 | 0.01712 | 0.03435 | 3571.73223 | 0.01994914 |  |  |  | 3568.14942 | 0.049735 | 0.051485 | 0.05548833 | 3568.14942 | 0.05223611 | 3568.14942 | 0.1384756 | 0.01512 | 3568.14942 | 0.07679778 |  |  |  |  | 3566.22069 | 0.00689 | 3568.14942 | 0.03322833 | 3568.14942 | 0.03482833
3569.80365 | 0.02050786 | 0.02045667 | 0.01478417 | 0.01444875 | 0.02127 | 0.01561 | 0.017778 | 0.01935 | 0.02157333 | 0.03021 | 0.009425 | 0.041625 | 0.01860333 | 0.01638 | 0.02837 | 0.0213675 | 0.01141 | 0.0176257 | 0.01275 | 0.02041 | 0.01740667 | 0.03537 | 3569.80365 | 0.020306 |  |  |  | 3566.22069 | 0.05050333 | 0.05212833 | 0.056055 | 3566.22069 | 0.05289556 | 3566.22069 | 0.1393961 | 0.01504667 | 3566.22069 | 0.07722139 |  |  |  |  | 3564.29196 | 0.006736667 | 3566.22069 | 0.03327833 | 3566.22069 | 0.0348
3567.87507 | 0.02098786 | 0.02082 | 0.0151075 | 0.01503375 | 0.021925 | 0.015824 | 0.018146 | 0.02061 | 0.02274333 | 0.030558 | 0.009345 | 0.042605 | 0.01896333 | 0.016775 | 0.02859333 | 0.0217475 | 0.0115625 | 0.01810061 | 0.01285 | 0.020834 | 0.01790667 | 0.03664 | 3567.87507 | 0.02080356 |  |  |  | 3564.29196 | 0.05094667 | 0.052365 | 0.05639333 | 3564.29196 | 0.053235 | 3564.29196 | 0.13974 | 0.01472667 | 3564.29196 | 0.07723333 |  |  |  |  | 3562.36323 | 0.00647 | 3564.29196 | 0.03330167 | 3564.29196 | 0.03509
3565.94649 | 0.02132357 | 0.02134 | 0.01524417 | 0.015525 | 0.02252875 | 0.016178 | 0.018438 | 0.020845 | 0.02359667 | 0.031008 | 0.00956 | 0.043435 | 0.01912 | 0.017005 | 0.02885 | 0.02206 | 0.0117375 | 0.01842631 | 0.013035 | 0.02114 | 0.01825333 | 0.03773667 | 3565.94649 | 0.02119936 |  |  |  | 3562.36323 | 0.05118 | 0.05240667 | 0.056455 | 3562.36323 | 0.05334722 | 3562.36323 | 0.1395439 | 0.01478667 | 3562.36323 | 0.07716528 |  |  |  |  | 3560.4345 | 0.00645 | 3562.36323 | 0.033465 | 3562.36323 | 0.03559167
3564.01791 | 0.02129286 | 0.02178667 | 0.01514 | 0.0156275 | 0.0226525 | 0.01648 | 0.018472 | 0.020125 | 0.02374333 | 0.031484 | 0.00987 | 0.04406 | 0.01903 | 0.0169125 | 0.02916333 | 0.0221025 | 0.01176 | 0.01836502 | 0.013135 | 0.021098 | 0.01822333 | 0.03842667 | 3564.01791 | 0.02131592 |  |  |  | 3560.4345 | 0.05153667 | 0.05248833 | 0.05651 | 3560.4345 | 0.05351167 | 3560.4345 | 0.1393489 | 0.01506 | 3560.4345 | 0.07720444 |  |  |  |  | 3558.50577 | 0.006633333 | 3560.4345 | 0.03380333 | 3560.4345 | 0.03593
3562.08933 | 0.02124357 | 0.02215333 | 0.01503917 | 0.01570875 | 0.02270875 | 0.01666 | 0.018408 | 0.0196 | 0.02386333 | 0.031942 | 0.01007 | 0.044725 | 0.01897333 | 0.016845 | 0.02948333 | 0.022065 | 0.011695 | 0.01828987 | 0.01319 | 0.020992 | 0.01812667 | 0.03910333 | 3562.08933 | 0.02140388 |  |  |  | 3558.50577 | 0.05192167 | 0.05259 | 0.05664833 | 3558.50577 | 0.05372 | 3558.50577 | 0.1393072 | 0.01522 | 3558.50577 | 0.07726361 |  |  |  |  | 3556.57704 | 0.006796667 | 3558.50577 | 0.03396333 | 3558.50577 | 0.03591833
3560.16074 | 0.02130857 | 0.02252667 | 0.01501333 | 0.01587875 | 0.02291875 | 0.016862 | 0.018422 | 0.01944 | 0.02414333 | 0.032396 | 0.010215 | 0.045495 | 0.01897 | 0.01691125 | 0.02979667 | 0.0220725 | 0.0116725 | 0.01831424 | 0.013235 | 0.020952 | 0.01809333 | 0.03998667 | 3560.16074 | 0.0215738 |  |  |  | 3556.57704 | 0.05220667 | 0.05274167 | 0.05675667 | 3556.57704 | 0.05390167 | 3556.57704 | 0.1393506 | 0.01514 | 3556.57704 | 0.07724528 |  |  |  |  | 3554.64831 | 0.00686 | 3556.57704 | 0.03388833 | 3556.57704 | 0.03582
3558.23216 | 0.02140643 | 0.02286667 | 0.01505583 | 0.01606625 | 0.02316625 | 0.017128 | 0.018564 | 0.019445 | 0.02447333 | 0.032868 | 0.01036 | 0.04638 | 0.01897 | 0.0170175 | 0.03015 | 0.0221425 | 0.0117025 | 0.01834419 | 0.0133 | 0.020956 | 0.01811333 | 0.04094667 | 3558.23216 | 0.02179193 |  |  |  | 3554.64831 | 0.05248333 | 0.052975 | 0.05681 | 3554.64831 | 0.05408944 | 3554.64831 | 0.1395194 | 0.01491333 | 3554.64831 | 0.07721639 |  |  |  |  | 3552.71958 | 0.006853333 | 3554.64831 | 0.033925 | 3554.64831 | 0.03587833
3556.30358 | 0.02153786 | 0.02318 | 0.01514417 | 0.0163 | 0.02339375 | 0.017356 | 0.018768 | 0.01966 | 0.02488 | 0.033358 | 0.010475 | 0.047355 | 0.01905667 | 0.01713625 | 0.03053667 | 0.02226 | 0.011735 | 0.01843516 | 0.013355 | 0.021048 | 0.01823667 | 0.04190333 | 3556.30358 | 0.02205048 |  |  |  | 3552.71958 | 0.05284167 | 0.05320833 | 0.05694333 | 3552.71958 | 0.05433111 | 3552.71958 | 0.1398589 | 0.01473 | 3552.71958 | 0.07729444 |  |  |  |  | 3550.79085 | 0.006853333 | 3552.71958 | 0.03417167 | 3552.71958 | 0.03603
3554.375 | 0.02175571 | 0.02349667 | 0.01527667 | 0.01663875 | 0.02370625 | 0.017552 | 0.018974 | 0.020105 | 0.02547 | 0.033812 | 0.010515 | 0.04833 | 0.01924667 | 0.01731875 | 0.03088667 | 0.0224525 | 0.0117925 | 0.01869911 | 0.013385 | 0.021268 | 0.01847333 | 0.04289 | 3554.375 | 0.02236566 |  |  |  | 3550.79085 | 0.05316667 | 0.05335667 | 0.057135 | 3550.79085 | 0.05455278 | 3550.79085 | 0.1400556 | 0.01469667 | 3550.79085 | 0.07737611 |  |  |  |  | 3548.86212 | 0.006963333 | 3550.79085 | 0.03433333 | 3550.79085 | 0.036115
3552.44642 | 0.02199786 | 0.02387333 | 0.01541583 | 0.0169875 | 0.02412125 | 0.017816 | 0.01918 | 0.020515 | 0.02615 | 0.03421 | 0.01055 | 0.04924 | 0.01944333 | 0.01753 | 0.03118 | 0.0227125 | 0.0118725 | 0.0190297 | 0.013445 | 0.021508 | 0.01872667 | 0.04392 | 3552.44642 | 0.02270111 |  |  |  | 3548.86212 | 0.05336 | 0.05346167 | 0.05728667 | 3548.86212 | 0.05470278 | 3548.86212 | 0.1400139 | 0.01479333 | 3548.86212 | 0.07740361 |  |  |  |  | 3546.93339 | 0.00712 | 3548.86212 | 0.03431667 | 3548.86212 | 0.03618
3550.51784 | 0.02217143 | 0.02425333 | 0.0154975 | 0.01720875 | 0.0244675 | 0.018092 | 0.019354 | 0.02071 | 0.02667333 | 0.034584 | 0.010655 | 0.05009 | 0.01960333 | 0.01769375 | 0.03146667 | 0.022905 | 0.011935 | 0.01919934 | 0.013545 | 0.021656 | 0.01888 | 0.04490667 | 3550.51784 | 0.02297944 |  |  |  | 3546.93339 | 0.05359167 | 0.053675 | 0.05750167 | 3546.93339 | 0.05492278 | 3546.93339 | 0.1402144 | 0.01508333 | 3546.93339 | 0.07764889 |  |  |  |  | 3545.00466 | 0.007286667 | 3546.93339 | 0.03433833 | 3546.93339 | 0.03640833
3548.58926 | 0.02235286 | 0.02456 | 0.01557417 | 0.0174325 | 0.02475875 | 0.018296 | 0.019534 | 0.02105 | 0.02720333 | 0.034984 | 0.01075 | 0.050975 | 0.01978333 | 0.01787875 | 0.03179333 | 0.023075 | 0.0120025 | 0.01931615 | 0.01363 | 0.02182 | 0.01902 | 0.04588 | 3548.58926 | 0.02325771 |  |  |  | 3545.00466 | 0.05401667 | 0.05403167 | 0.057765 | 3545.00466 | 0.05527111 | 3545.00466 | 0.1406911 | 0.01538 | 3545.00466 | 0.07803556 |  |  |  |  | 3543.07594 | 0.00744 | 3545.00466 | 0.03448 | 3545.00466 | 0.03677833
3546.66068 | 0.02260357 | 0.02486667 | 0.015675 | 0.01782375 | 0.02516875 | 0.01849 | 0.019782 | 0.02158 | 0.02791333 | 0.035426 | 0.01078 | 0.051895 | 0.01997667 | 0.0180975 | 0.03214667 | 0.0233325 | 0.0121125 | 0.01955374 | 0.01375 | 0.022086 | 0.01923 | 0.04690333 | 3546.66068 | 0.02359968 |  |  |  | 3543.07594 | 0.05447167 | 0.054335 | 0.05794667 | 3543.07594 | 0.05558444 | 3543.07594 | 0.1409222 | 0.01532667 | 3543.07594 | 0.07812444 |  |  |  |  | 3541.14721 | 0.007473333 | 3543.07594 | 0.03460333 | 3543.07594 | 0.03704833
3544.7321 | 0.02276857 | 0.02518667 | 0.01570667 | 0.018185 | 0.02552875 | 0.018738 | 0.020006 | 0.021795 | 0.02836 | 0.035858 | 0.010845 | 0.052735 | 0.02007667 | 0.01818625 | 0.03248333 | 0.023535 | 0.012195 | 0.0197279 | 0.013885 | 0.022232 | 0.01935667 | 0.04774667 | 3544.7321 | 0.02386987 |  |  |  | 3541.14721 | 0.05477833 | 0.05447167 | 0.05803 | 3541.14721 | 0.05576 | 3541.14721 | 0.1409006 | 0.01498333 | 3541.14721 | 0.07794194 |  |  |  |  | 3539.21848 | 0.007416667 | 3541.14721 | 0.03470333 | 3541.14721 | 0.03719167
3542.80351 | 0.02277286 | 0.02545 | 0.015665 | 0.0182975 | 0.025605 | 0.018978 | 0.02008 | 0.0216 | 0.02829333 | 0.036232 | 0.010985 | 0.05344 | 0.0201 | 0.01818625 | 0.03279667 | 0.02352 | 0.012195 | 0.01973536 | 0.013935 | 0.022164 | 0.01933333 | 0.04826667 | 3542.80351 | 0.02398323 |  |  |  | 3539.21848 | 0.05496 | 0.05451 | 0.05807167 | 3539.21848 | 0.05584722 | 3539.21848 | 0.1408928 | 0.01463333 | 3539.21848 | 0.07776306 |  |  |  |  | 3537.28975 | 0.007453333 | 3539.21848 | 0.03476167 | 3539.21848 | 0.03722667
3540.87493 | 0.02276571 | 0.02564333 | 0.0156525 | 0.01829875 | 0.025585 | 0.019154 | 0.020082 | 0.02145 | 0.02814333 | 0.03657 | 0.011105 | 0.054095 | 0.02014333 | 0.01822875 | 0.03309 | 0.023475 | 0.0121725 | 0.01974305 | 0.01395 | 0.022092 | 0.01929 | 0.04864667 | 3540.87493 | 0.02406254 |  |  |  | 3537.28975 | 0.05512667 | 0.05463167 | 0.05821667 | 3537.28975 | 0.05599167 | 3537.28975 | 0.1410144 | 0.01449333 | 3537.28975 | 0.07775389 |  |  |  |  | 3535.36102 | 0.007533333 | 3537.28975 | 0.03476833 | 3537.28975 | 0.03713333
3538.94635 | 0.02284929 | 0.02581667 | 0.01570083 | 0.018355 | 0.02564 | 0.019292 | 0.02012 | 0.02162 | 0.02825 | 0.036894 | 0.01109 | 0.05476 | 0.02023333 | 0.01835875 | 0.03334333 | 0.023585 | 0.012185 | 0.01983617 | 0.01397 | 0.022154 | 0.01929667 | 0.04907333 | 3538.94635 | 0.02420106 |  |  |  | 3535.36102 | 0.055345 | 0.054865 | 0.05841167 | 3535.36102 | 0.05620722 | 3535.36102 | 0.1411628 | 0.01456667 | 3535.36102 | 0.07786472 |  |  |  |  | 3533.43229 | 0.007486667 | 3535.36102 | 0.03479833 | 3535.36102 | 0.037025
3537.01777 | 0.02300357 | 0.02597667 | 0.01578583 | 0.0184775 | 0.02574375 | 0.019456 | 0.020236 | 0.0219 | 0.02846333 | 0.037176 | 0.011065 | 0.055325 | 0.02030333 | 0.01855375 | 0.03353 | 0.0238575 | 0.01223 | 0.0200253 | 0.014025 | 0.022316 | 0.01935667 | 0.04945333 | 3537.01777 | 0.02437543 |  |  |  | 3533.43229 | 0.055565 | 0.05502333 | 0.05845167 | 3533.43229 | 0.05634667 | 3533.43229 | 0.1411933 | 0.01470333 | 3533.43229 | 0.07794833 |  |  |  |  | 3531.50356 | 0.00735 | 3533.43229 | 0.034815 | 3533.43229 | 0.03705
3535.08919 | 0.02313571 | 0.02609667 | 0.01587083 | 0.018585 | 0.02581875 | 0.019654 | 0.020382 | 0.02202 | 0.02847 | 0.037376 | 0.011115 | 0.055725 | 0.02030667 | 0.018745 | 0.03366 | 0.0240775 | 0.012265 | 0.02022752 | 0.01411 | 0.022434 | 0.01943333 | 0.04966667 | 3535.08919 | 0.02450794 |  |  |  | 3531.50356 | 0.05575667 | 0.05509167 | 0.05845 | 3531.50356 | 0.05643278 | 3531.50356 | 0.1412617 | 0.01481333 | 3531.50356 | 0.0780375 |  |  |  |  | 3529.57483 | 0.00723 | 3531.50356 | 0.03474833 | 3531.50356 | 0.03723833
3533.16061 | 0.02321929 | 0.02616333 | 0.01594333 | 0.01864 | 0.02588125 | 0.01984 | 0.0205 | 0.022155 | 0.02836333 | 0.037494 | 0.011175 | 0.05609 | 0.02034 | 0.0188975 | 0.03380667 | 0.02417 | 0.01228 | 0.02041136 | 0.014165 | 0.02248 | 0.01953333 | 0.04978333 | 3533.16061 | 0.02460599 |  |  |  | 3529.57483 | 0.05591667 | 0.05520667 | 0.05852 | 3529.57483 | 0.05654778 | 3529.57483 | 0.1415606 | 0.01483667 | 3529.57483 | 0.07819861 |  |  |  |  | 3527.6461 | 0.007216667 | 3529.57483 | 0.034695 | 3529.57483 | 0.03752167
3531.23203 | 0.02334643 | 0.02622667 | 0.0160475 | 0.01875 | 0.0259875 | 0.020002 | 0.020604 | 0.02252 | 0.02840667 | 0.037586 | 0.01115 | 0.05649 | 0.02051333 | 0.01908875 | 0.03396667 | 0.024295 | 0.0123 | 0.02061319 | 0.01418 | 0.022566 | 0.01968 | 0.04988 | 3531.23203 | 0.02473635 |  |  |  | 3527.6461 | 0.055935 | 0.055505 | 0.058595 | 3527.6461 | 0.05667833 | 3527.6461 | 0.1419289 | 0.01471 | 3527.6461 | 0.07831944 |  |  |  |  | 3525.71737 | 0.007266667 | 3527.6461 | 0.03468167 | 3527.6461 | 0.03769
3529.30345 | 0.02354214 | 0.02632 | 0.01617333 | 0.01893625 | 0.02611875 | 0.020146 | 0.020716 | 0.02296 | 0.02853667 | 0.037732 | 0.01114 | 0.056815 | 0.02074667 | 0.0193325 | 0.03405 | 0.0245225 | 0.01233 | 0.02085713 | 0.01417 | 0.022764 | 0.01985667 | 0.04987667 | 3529.30345 | 0.02489283 |  |  |  | 3525.71737 | 0.05589333 | 0.055865 | 0.05870833 | 3525.71737 | 0.05682222 | 3525.71737 | 0.1421972 | 0.01449333 | 3525.71737 | 0.07834528 |  |  |  |  | 3523.78864 | 0.007316667 | 3525.71737 | 0.03472167 | 3525.71737 | 0.03759167
3527.37487 | 0.02369357 | 0.02644 | 0.01628917 | 0.0190325 | 0.02618625 | 0.020258 | 0.020778 | 0.02326 | 0.02846333 | 0.037904 | 0.01121 | 0.057045 | 0.02090333 | 0.019545 | 0.03412 | 0.02477 | 0.0123675 | 0.02108262 | 0.01419 | 0.022956 | 0.01999667 | 0.04974333 | 3527.37487 | 0.02501065 |  |  |  | 3523.78864 | 0.05598667 | 0.05609833 | 0.05892167 | 3523.78864 | 0.05700222 | 3523.78864 | 0.142505 | 0.01454333 | 3523.78864 | 0.07852417 |  |  |  |  | 3521.85991 | 0.007466667 | 3523.78864 | 0.03491667 | 3523.78864 | 0.03746667
3525.44628 | 0.02376071 | 0.02652667 | 0.01637833 | 0.0190025 | 0.0261975 | 0.020348 | 0.020784 | 0.023455 | 0.02822 | 0.038002 | 0.01129 | 0.057245 | 0.02096333 | 0.01967375 | 0.03424333 | 0.0249575 | 0.01241 | 0.02127949 | 0.014245 | 0.023044 | 0.02006 | 0.04954667 | 3525.44628 | 0.02507422 |  |  |  | 3521.85991 | 0.05617167 | 0.056245 | 0.0591 | 3521.85991 | 0.05717222 | 3521.85991 | 0.1427894 | 0.01481 | 3521.85991 | 0.07879972 |  |  |  |  | 3519.93118 | 0.007626667 | 3521.85991 | 0.03512333 | 3521.85991 | 0.03758833
3523.5177 | 0.02379929 | 0.02655333 | 0.01642917 | 0.0189475 | 0.02617375 | 0.020414 | 0.020754 | 0.02353 | 0.02792667 | 0.03804 | 0.011305 | 0.05736 | 0.02101 | 0.0197375 | 0.03434667 | 0.0250825 | 0.0124125 | 0.02143232 | 0.01433 | 0.023042 | 0.02003667 | 0.04927333 | 3523.5177 | 0.02508801 |  |  |  | 3519.93118 | 0.05635167 | 0.05646667 | 0.05912833 | 3519.93118 | 0.05731556 | 3519.93118 | 0.1429 | 0.01492 | 3519.93118 | 0.07891 |  |  |  |  | 3518.00245 | 0.007683333 | 3519.93118 | 0.03508833 | 3519.93118 | 0.03780667
3521.58912 | 0.02381714 | 0.02653333 | 0.01640083 | 0.01884625 | 0.02607875 | 0.020428 | 0.020704 | 0.023415 | 0.02751 | 0.038132 | 0.011345 | 0.057375 | 0.02106 | 0.01974625 | 0.03437333 | 0.0251425 | 0.01236 | 0.02145994 | 0.01442 | 0.022974 | 0.01994 | 0.04882667 | 3521.58912 | 0.02504036 |  |  |  | 3518.00245 | 0.05655167 | 0.05666667 | 0.05907 | 3518.00245 | 0.05742944 | 3518.00245 | 0.14299 | 0.01499 | 3518.00245 | 0.07899 |  |  |  |  | 3516.07372 | 0.007823333 | 3518.00245 | 0.03489333 | 3518.00245 | 0.03795667
3519.66054 | 0.023835 | 0.02649333 | 0.01634 | 0.01874 | 0.02594125 | 0.020444 | 0.020666 | 0.02325 | 0.02703667 | 0.038248 | 0.011405 | 0.05732 | 0.02111667 | 0.01975625 | 0.03437333 | 0.0251925 | 0.0122875 | 0.02144832 | 0.014495 | 0.022914 | 0.01987333 | 0.04824333 | 3519.66054 | 0.02497361 |  |  |  | 3516.07372 | 0.05666333 | 0.056685 | 0.05902667 | 3516.07372 | 0.05745833 | 3516.07372 | 0.14318 | 0.01517667 | 3516.07372 | 0.07917833 |  |  |  |  | 3514.14499 | 0.008 | 3516.07372 | 0.034785 | 3516.07372 | 0.03806167
3517.73196 | 0.02387857 | 0.02645333 | 0.01632417 | 0.0186925 | 0.025815 | 0.020492 | 0.020684 | 0.02319 | 0.02665667 | 0.038298 | 0.011505 | 0.057235 | 0.02116 | 0.01982875 | 0.03438333 | 0.025265 | 0.01223 | 0.02154645 | 0.01454 | 0.022918 | 0.01987667 | 0.04765 | 3517.73196 | 0.02493738 |  |  |  | 3514.14499 | 0.05662167 | 0.05657667 | 0.05904333 | 3514.14499 | 0.05741389 | 3514.14499 | 0.1434017 | 0.01526333 | 3514.14499 | 0.0793325 |  |  |  |  | 3512.21626 | 0.007966667 | 3514.14499 | 0.034825 | 3514.14499 | 0.03816333
3515.80338 | 0.02393786 | 0.02642333 | 0.01635667 | 0.01866375 | 0.0257 | 0.020534 | 0.020718 | 0.023275 | 0.02634 | 0.038308 | 0.011595 | 0.057175 | 0.02119333 | 0.01992375 | 0.03442333 | 0.025355 | 0.01223 | 0.02169626 | 0.014575 | 0.022946 | 0.01989667 | 0.04715333 | 3515.80338 | 0.02492815 |  |  |  | 3512.21626 | 0.05658833 | 0.05655 | 0.059125 | 3512.21626 | 0.05742111 | 3512.21626 | 0.1436022 | 0.01524 | 3512.21626 | 0.07942111 |  |  |  |  | 3510.28754 | 0.00782 | 3512.21626 | 0.034885 | 3512.21626 | 0.03825333
3513.8748 | 0.02403857 | 0.02640667 | 0.01641333 | 0.0186175 | 0.0255975 | 0.020564 | 0.02073 | 0.02346 | 0.02604667 | 0.03836 | 0.01155 | 0.057135 | 0.02125667 | 0.02001375 | 0.03443667 | 0.025495 | 0.0122825 | 0.02183955 | 0.014565 | 0.02301 | 0.01991 | 0.04672667 | 3513.8748 | 0.02492977 |  |  |  | 3510.28754 | 0.05671333 | 0.05671 | 0.059285 | 3510.28754 | 0.05756944 | 3510.28754 | 0.143745 | 0.01528667 | 3510.28754 | 0.07951583 |  |  |  |  | 3508.35881 | 0.007723333 | 3510.28754 | 0.03498667 | 3510.28754 | 0.03829833
3511.94622 | 0.02419786 | 0.02637 | 0.016495 | 0.01859625 | 0.02555875 | 0.020598 | 0.020746 | 0.02371 | 0.02579667 | 0.038386 | 0.01139 | 0.05705 | 0.02137 | 0.020145 | 0.03439667 | 0.025705 | 0.012355 | 0.02202823 | 0.014505 | 0.02314 | 0.01997 | 0.04622667 | 3511.94622 | 0.02494255 |  |  |  | 3508.35881 | 0.056895 | 0.057 | 0.059425 | 3508.35881 | 0.05777333 | 3508.35881 | 0.1437739 | 0.01534 | 3508.35881 | 0.07955694 |  |  |  |  | 3506.43008 | 0.007623333 | 3508.35881 | 0.035125 | 3508.35881 | 0.03824333
3510.01764 | 0.02434286 | 0.02631667 | 0.01659583 | 0.0185825 | 0.02558125 | 0.020624 | 0.020772 | 0.023905 | 0.02555667 | 0.038334 | 0.011325 | 0.056895 | 0.02147 | 0.0203125 | 0.0343 | 0.0259025 | 0.0123875 | 0.02222518 | 0.01449 | 0.02329 | 0.02009667 | 0.04558667 | 3510.01764 | 0.02494963 |  |  |  | 3506.43008 | 0.05691667 | 0.05718833 | 0.05945667 | 3506.43008 | 0.05785389 | 3506.43008 | 0.1437567 | 0.01526333 | 3506.43008 | 0.07951 |  |  |  |  | 3504.50135 | 0.007536667 | 3506.43008 | 0.03520667 | 3506.43008 | 0.03812833
3508.08905 | 0.02440429 | 0.02630333 | 0.01668167 | 0.01851 | 0.02558375 | 0.020638 | 0.02078 | 0.023945 | 0.02527 | 0.038316 | 0.0114 | 0.056735 | 0.02151333 | 0.02043125 | 0.03419 | 0.0260225 | 0.0123525 | 0.0223238 | 0.01453 | 0.023368 | 0.02018 | 0.0449 | 3508.08905 | 0.02492629 |  |  |  | 3504.50135 | 0.05686 | 0.05727 | 0.059485 | 3504.50135 | 0.05787167 | 3504.50135 | 0.1439117 | 0.01525667 | 3504.50135 | 0.07958417 |  |  |  |  | 3502.57262 | 0.007583333 | 3504.50135 | 0.035315 | 3504.50135 | 0.03812333
3506.16047 | 0.02447286 | 0.02632667 | 0.0167525 | 0.01842 | 0.02553375 | 0.020638 | 0.020802 | 0.02404 | 0.02508333 | 0.03836 | 0.011435 | 0.05659 | 0.02154333 | 0.0205175 | 0.03411333 | 0.026185 | 0.0123325 | 0.02240687 | 0.0146 | 0.02342 | 0.02026333 | 0.04436333 | 3506.16047 | 0.02491815 |  |  |  | 3502.57262 | 0.05696167 | 0.057425 | 0.05956833 | 3502.57262 | 0.057985 | 3502.57262 | 0.144235 | 0.01546 | 3502.57262 | 0.0798475 |  |  |  |  | 3500.64389 | 0.007756667 | 3502.57262 | 0.03543667 | 3502.57262 | 0.03827333
3504.23189 | 0.02465357 | 0.02638667 | 0.01682917 | 0.0184125 | 0.0255275 | 0.02059 | 0.020846 | 0.024295 | 0.02503667 | 0.038414 | 0.011385 | 0.05644 | 0.02161 | 0.02065625 | 0.03405333 | 0.026485 | 0.0123575 | 0.02256758 | 0.01473 | 0.023576 | 0.02041667 | 0.04399333 | 3504.23189 | 0.02496644 |  |  |  | 3500.64389 | 0.05723 | 0.05757667 | 0.059615 | 3500.64389 | 0.05814056 | 3500.64389 | 0.1444278 | 0.01565667 | 3500.64389 | 0.08004222 |  |  |  |  | 3498.71516 | 0.007986667 | 3500.64389 | 0.03545833 | 3500.64389 | 0.03848667
3502.30331 | 0.02483857 | 0.02648667 | 0.01687083 | 0.018425 | 0.02553875 | 0.02054 | 0.020864 | 0.024355 | 0.02482667 | 0.038474 | 0.011395 | 0.05629 | 0.02167667 | 0.02077125 | 0.03400667 | 0.0267425 | 0.012365 | 0.02263628 | 0.01484 | 0.023724 | 0.02054667 | 0.04361 | 3502.30331 | 0.02499198 |  |  |  | 3498.71516 | 0.05745833 | 0.05765667 | 0.05972667 | 3498.71516 | 0.05828056 | 3498.71516 | 0.1444911 | 0.01568 | 3498.71516 | 0.08008556 |  |  |  |  | 3496.78643 | 0.008163333 | 3498.71516 | 0.03546333 | 3498.71516 | 0.038655
3500.37473 | 0.02492857 | 0.02656 | 0.016885 | 0.0183325 | 0.0254775 | 0.020572 | 0.020852 | 0.02416 | 0.02439333 | 0.038532 | 0.011525 | 0.0562 | 0.02170333 | 0.0208175 | 0.03399667 | 0.026785 | 0.0123425 | 0.02256661 | 0.01488 | 0.023728 | 0.02054 | 0.04314667 | 3500.37473 | 0.0249511 |  |  |  | 3496.78643 | 0.05758333 | 0.05780667 | 0.05996 | 3496.78643 | 0.05845 | 3496.78643 | 0.1445861 | 0.01550667 | 3496.78643 | 0.08004639 |  |  |  |  | 3494.8577 | 0.008156667 | 3496.78643 | 0.03550667 | 3496.78643 | 0.03871333
3498.44615 | 0.02499929 | 0.02656333 | 0.01692583 | 0.018205 | 0.02540375 | 0.02066 | 0.02085 | 0.02406 | 0.02406 | 0.038572 | 0.01163 | 0.056155 | 0.02173667 | 0.020895 | 0.03398333 | 0.0267975 | 0.01235 | 0.02257808 | 0.01493 | 0.023738 | 0.02053333 | 0.04272333 | 3498.44615 | 0.02492497 |  |  |  | 3494.8577 | 0.05765667 | 0.058065 | 0.060135 | 3494.8577 | 0.05861889 | 3494.8577 | 0.1447244 | 0.01530667 | 3494.8577 | 0.08001556 |  |  |  |  | 3492.92897 | 0.008086667 | 3494.8577 | 0.03551833 | 3494.8577 | 0.03875
3496.51757 | 0.02508714 | 0.02654667 | 0.01698917 | 0.01814375 | 0.02536875 | 0.020728 | 0.020878 | 0.024095 | 0.02390667 | 0.038626 | 0.011645 | 0.056065 | 0.02178667 | 0.0210275 | 0.03395333 | 0.026935 | 0.012385 | 0.02273303 | 0.01499 | 0.023848 | 0.02059 | 0.04238333 | 3496.51757 | 0.02494141 |  |  |  | 3492.92897 | 0.057695 | 0.058305 | 0.06017167 | 3492.92897 | 0.05872389 | 3492.92897 | 0.1449039 | 0.01528333 | 3492.92897 | 0.08009361 |  |  |  |  | 3491.00024 | 0.00811 | 3492.92897 | 0.03543333 | 3492.92897 | 0.038855
3494.58899 | 0.02517357 | 0.02654 | 0.01703417 | 0.0181125 | 0.025365 | 0.020758 | 0.020898 | 0.02407 | 0.02374333 | 0.038744 | 0.011585 | 0.05594 | 0.02182 | 0.0211225 | 0.03392667 | 0.027115 | 0.012415 | 0.02288398 | 0.015 | 0.023978 | 0.02065333 | 0.04205333 | 3494.58899 | 0.02495143 |  |  |  | 3491.00024 | 0.05776333 | 0.05849833 | 0.06019167 | 3491.00024 | 0.05881778 | 3491.00024 | 0.1450961 | 0.01538 | 3491.00024 | 0.08023806 |  |  |  |  | 3489.07151 | 0.00819 | 3491.00024 | 0.03526333 | 3491.00024 | 0.039005
3492.66041 | 0.02525929 | 0.02657667 | 0.01706583 | 0.01805625 | 0.02538875 | 0.020754 | 0.020922 | 0.024045 | 0.02356667 | 0.038862 | 0.01152 | 0.05582 | 0.02184333 | 0.02117625 | 0.03391333 | 0.0272675 | 0.01243 | 0.02297625 | 0.015015 | 0.02408 | 0.02074333 | 0.04173 | 3492.66041 | 0.02495507 |  |  |  | 3489.07151 | 0.05796333 | 0.05868333 | 0.06023167 | 3489.07151 | 0.05895944 | 3489.07151 | 0.145235 | 0.01546 | 3489.07151 | 0.0803475 |  |  |  |  | 3487.14278 | 0.00825 | 3489.07151 | 0.03510667 | 3489.07151 | 0.03917
3490.73182 | 0.02538143 | 0.02666333 | 0.01711917 | 0.018 | 0.025425 | 0.020732 | 0.020934 | 0.02414 | 0.02345667 | 0.038928 | 0.011515 | 0.05574 | 0.02188667 | 0.02126875 | 0.03389667 | 0.0274225 | 0.012435 | 0.02311656 | 0.015105 | 0.024202 | 0.02087667 | 0.04145 | 3490.73182 | 0.02498611 |  |  |  | 3487.14278 | 0.05824833 | 0.05884167 | 0.06024833 | 3487.14278 | 0.05911278 | 3487.14278 | 0.1453594 | 0.01545667 | 3487.14278 | 0.08040806 |  |  |  |  | 3485.21405 | 0.008246667 | 3487.14278 | 0.03507333 | 3487.14278 | 0.03928
3488.80324 | 0.02554286 | 0.02675 | 0.017195 | 0.017965 | 0.025425 | 0.020722 | 0.020896 | 0.02426 | 0.02334 | 0.038978 | 0.01156 | 0.055655 | 0.02197667 | 0.02139625 | 0.03381667 | 0.0275925 | 0.0124325 | 0.02331119 | 0.015185 | 0.024384 | 0.02101333 | 0.04120667 | 3488.80324 | 0.02502744 |  |  |  | 3485.21405 | 0.05848 | 0.05898833 | 0.06028833 | 3485.21405 | 0.05925222 | 3485.21405 | 0.1454461 | 0.01539667 | 3485.21405 | 0.08042139 |  |  |  |  | 3483.28532 | 0.00825 | 3485.21405 | 0.03524833 | 3485.21405 | 0.039265
3486.87466 | 0.02569071 | 0.02678667 | 0.01725417 | 0.0179575 | 0.025375 | 0.020754 | 0.020872 | 0.024335 | 0.02316333 | 0.039022 | 0.011585 | 0.055535 | 0.02207 | 0.021495 | 0.03373333 | 0.027735 | 0.0124275 | 0.02343786 | 0.015155 | 0.024582 | 0.02113667 | 0.04092667 | 3486.87466 | 0.02504679 |  |  |  | 3483.28532 | 0.058625 | 0.05917 | 0.06041833 | 3483.28532 | 0.05940444 | 3483.28532 | 0.145475 | 0.01544 | 3483.28532 | 0.0804575 |  |  |  |  | 3481.35659 | 0.008326667 | 3483.28532 | 0.035535 | 3483.28532 | 0.03921
3484.94608 | 0.02581643 | 0.02681 | 0.01730417 | 0.01797 | 0.02534875 | 0.020812 | 0.020958 | 0.0245 | 0.02302667 | 0.039052 | 0.011575 | 0.055425 | 0.02214667 | 0.02158375 | 0.03371 | 0.027875 | 0.012455 | 0.02353376 | 0.015125 | 0.024764 | 0.0213 | 0.04059 | 3484.94608 | 0.02507642 |  |  |  | 3481.35659 | 0.058715 | 0.05934833 | 0.06055167 | 3481.35659 | 0.05953833 | 3481.35659 | 0.1455683 | 0.01555333 | 3481.35659 | 0.08056083 |  |  |  |  | 3479.42786 | 0.00845 | 3481.35659 | 0.03573 | 3481.35659 | 0.039285
3483.0175 | 0.02594143 | 0.02685333 | 0.0173675 | 0.01800125 | 0.02541875 | 0.020894 | 0.0211 | 0.024765 | 0.02295667 | 0.039102 | 0.011565 | 0.055305 | 0.02220667 | 0.02172375 | 0.03365333 | 0.0280925 | 0.0125175 | 0.02368592 | 0.0152 | 0.024948 | 0.02149 | 0.04027333 | 3483.0175 | 0.02513913 |  |  |  | 3479.42786 | 0.05878667 | 0.05953 | 0.06059333 | 3479.42786 | 0.05963667 | 3479.42786 | 0.1457678 | 0.01557667 | 3479.42786 | 0.08067222 |  |  |  |  | 3477.49914 | 0.008573333 | 3479.42786 | 0.03580167 | 3479.42786 | 0.039405
3481.08892 | 0.02602214 | 0.02689333 | 0.01741917 | 0.01800375 | 0.0254925 | 0.020992 | 0.021186 | 0.024865 | 0.02277667 | 0.039152 | 0.01162 | 0.055115 | 0.02229 | 0.02187375 | 0.03352 | 0.02833 | 0.0125725 | 0.02382833 | 0.01532 | 0.025132 | 0.02160333 | 0.03998 | 3481.08892 | 0.02518125 |  |  |  | 3477.49914 | 0.05887667 | 0.05971667 | 0.06064667 | 3477.49914 | 0.05974667 | 3477.49914 | 0.1459944 | 0.01551333 | 3477.49914 | 0.08075389 |  |  |  |  | 3475.57041 | 0.008723333 | 3477.49914 | 0.03581667 | 3477.49914 | 0.03951
3479.16034 | 0.02606714 | 0.02688333 | 0.01746333 | 0.01797375 | 0.0254275 | 0.021094 | 0.021158 | 0.02475 | 0.02252 | 0.039164 | 0.0117 | 0.054905 | 0.02238333 | 0.02196625 | 0.03337333 | 0.028455 | 0.012585 | 0.02386505 | 0.015405 | 0.025304 | 0.02163 | 0.03966333 | 3479.16034 | 0.02516983 |  |  |  | 3475.57041 | 0.05900667 | 0.05980333 | 0.06083833 | 3475.57041 | 0.05988278 | 3475.57041 | 0.1461778 | 0.01547 | 3475.57041 | 0.08082389 |  |  |  |  | 3473.64168 | 0.00881 | 3475.57041 | 0.03585667 | 3475.57041 | 0.039775
3477.23176 | 0.02614714 | 0.02683333 | 0.01751083 | 0.01794875 | 0.02533375 | 0.02118 | 0.021112 | 0.02472 | 0.02232667 | 0.039178 | 0.011705 | 0.054765 | 0.02244333 | 0.0220325 | 0.0333 | 0.0285075 | 0.0125575 | 0.0239063 | 0.015465 | 0.025512 | 0.0217 | 0.03937 | 3477.23176 | 0.02516157 |  |  |  | 3473.64168 | 0.05914 | 0.05984 | 0.061085 | 3473.64168 | 0.06002167 | 3473.64168 | 0.1462606 | 0.01556667 | 3473.64168 | 0.08091361 |  |  |  |  | 3471.71295 | 0.008713333 | 3473.64168 | 0.03599833 | 3473.64168 | 0.04015167
3475.30318 | 0.02626071 | 0.02684 | 0.01755583 | 0.01793125 | 0.0253425 | 0.02121 | 0.02112 | 0.024835 | 0.02214667 | 0.039204 | 0.011635 | 0.05469 | 0.02248 | 0.0221325 | 0.03331667 | 0.028615 | 0.012535 | 0.02404142 | 0.01556 | 0.02575 | 0.02184667 | 0.03914 | 3475.30318 | 0.02519037 |  |  |  | 3471.71295 | 0.05920333 | 0.06000167 | 0.06120667 | 3471.71295 | 0.06013722 | 3471.71295 | 0.1462378 | 0.01576667 | 3471.71295 | 0.08100222 |  |  |  |  | 3469.78422 | 0.00852 | 3471.71295 | 0.03611 | 3471.71295 | 0.04034667
3473.37459 | 0.02636071 | 0.02693667 | 0.01760583 | 0.01788875 | 0.02539 | 0.0212 | 0.02114 | 0.025 | 0.02192 | 0.039252 | 0.0116 | 0.054635 | 0.02253667 | 0.02224375 | 0.03335 | 0.0287725 | 0.0125525 | 0.02419834 | 0.015665 | 0.025972 | 0.02202667 | 0.03892 | 3473.37459 | 0.02523484 |  |  |  | 3469.78422 | 0.05924 | 0.06025667 | 0.06121833 | 3469.78422 | 0.06023833 | 3469.78422 | 0.1462078 | 0.01592 | 3469.78422 | 0.08106389 |  |  |  |  | 3467.85549 | 0.008353333 | 3469.78422 | 0.03605167 | 3469.78422 | 0.04027667
3471.44601 | 0.02644071 | 0.02703333 | 0.01767583 | 0.01786 | 0.0254075 | 0.02123 | 0.021186 | 0.025175 | 0.02176 | 0.039348 | 0.011615 | 0.054585 | 0.02262333 | 0.0223425 | 0.03335667 | 0.0289375 | 0.012615 | 0.02429534 | 0.015705 | 0.026172 | 0.02221333 | 0.03870667 | 3471.44601 | 0.02528562 |  |  |  | 3467.85549 | 0.05936333 | 0.06046 | 0.06123667 | 3467.85549 | 0.06035333 | 3467.85549 | 0.1462467 | 0.01611 | 3467.85549 | 0.08117833 |  |  |  |  | 3465.92676 | 0.0083 | 3467.85549 | 0.03601333 | 3467.85549 | 0.04018833
3469.51743 | 0.02653429 | 0.02708333 | 0.0177575 | 0.01787 | 0.02543625 | 0.021298 | 0.021282 | 0.025285 | 0.02174333 | 0.039466 | 0.011615 | 0.054495 | 0.02272 | 0.02241875 | 0.03328 | 0.0290975 | 0.01267 | 0.02438407 | 0.01569 | 0.02638 | 0.02240667 | 0.03858667 | 3469.51743 | 0.02534088 |  |  |  | 3465.92676 | 0.05957333 | 0.0606 | 0.06129667 | 3465.92676 | 0.06049 | 3465.92676 | 0.1463133 | 0.01632 | 3465.92676 | 0.08131667 |  |  |  |  | 3463.99803 | 0.00841 | 3465.92676 | 0.03623667 | 3465.92676 | 0.04027167
3467.58885 | 0.02665857 | 0.02709667 | 0.01784333 | 0.017905 | 0.0255 | 0.021352 | 0.02138 | 0.025315 | 0.02178667 | 0.039556 | 0.01161 | 0.05438 | 0.02278 | 0.02248625 | 0.03317 | 0.0292125 | 0.0127025 | 0.02450995 | 0.0157 | 0.026652 | 0.02257 | 0.03851333 | 3467.58885 | 0.02539454 |  |  |  | 3463.99803 | 0.05984167 | 0.06077667 | 0.06144667 | 3463.99803 | 0.06068833 | 3463.99803 | 0.1464394 | 0.01632333 | 3463.99803 | 0.08138139 |  |  |  |  | 3462.0693 | 0.008593333 | 3463.99803 | 0.03653667 | 3463.99803 | 0.04037
3465.66027 | 0.02679143 | 0.02712 | 0.01792667 | 0.0179475 | 0.02557125 | 0.021426 | 0.021402 | 0.025355 | 0.02182333 | 0.03961 | 0.01165 | 0.054335 | 0.02282667 | 0.02257875 | 0.03313 | 0.0292975 | 0.0127425 | 0.02463836 | 0.01575 | 0.026972 | 0.02271333 | 0.03845 | 3465.66027 | 0.02545715 |  |  |  | 3462.0693 | 0.0601 | 0.06102333 | 0.06171667 | 3462.0693 | 0.06094667 | 3462.0693 | 0.1467089 | 0.01622667 | 3462.0693 | 0.08146778 |  |  |  |  | 3460.14057 | 0.00885 | 3462.0693 | 0.03662667 | 3462.0693 | 0.04040667
3463.73169 | 0.02692 | 0.02717667 | 0.01802417 | 0.01800125 | 0.02565 | 0.021498 | 0.021392 | 0.02544 | 0.02187 | 0.039646 | 0.011725 | 0.054415 | 0.02289667 | 0.0226825 | 0.03316 | 0.0294475 | 0.012755 | 0.02474741 | 0.015815 | 0.027308 | 0.02289 | 0.03846 | 3463.73169 | 0.02554183 |  |  |  | 3460.14057 | 0.06028833 | 0.06126333 | 0.06195 | 3460.14057 | 0.06116722 | 3460.14057 | 0.1470556 | 0.01629 | 3460.14057 | 0.08167278 |  |  |  |  | 3458.21184 | 0.009176667 | 3460.14057 | 0.03658833 | 3460.14057 | 0.04047167
3461.80311 | 0.02704571 | 0.02723667 | 0.01809917 | 0.0180525 | 0.02575375 | 0.021534 | 0.021416 | 0.025455 | 0.02187333 | 0.039682 | 0.01179 | 0.05453 | 0.02297 | 0.02276 | 0.03318333 | 0.0296975 | 0.01275 | 0.02483847 | 0.015835 | 0.027622 | 0.0231 | 0.03851667 | 3461.80311 | 0.0256246 |  |  |  | 3458.21184 | 0.06043167 | 0.06148667 | 0.06203667 | 3458.21184 | 0.06131833 | 3458.21184 | 0.1473306 | 0.01646667 | 3458.21184 | 0.08189861 |  |  |  |  | 3456.28311 | 0.009373333 | 3458.21184 | 0.03660833 | 3458.21184 | 0.04058833
3459.87453 | 0.02714071 | 0.02731333 | 0.01811917 | 0.01807125 | 0.02584875 | 0.021512 | 0.021422 | 0.02538 | 0.0218 | 0.039742 | 0.011805 | 0.05463 | 0.023 | 0.022825 | 0.03324333 | 0.02991 | 0.0127725 | 0.02488964 | 0.015815 | 0.027916 | 0.02330667 | 0.03855 | 3459.87453 | 0.02568238 |  |  |  | 3456.28311 | 0.0606 | 0.06172833 | 0.06203833 | 3456.28311 | 0.06145556 | 3456.28311 | 0.1474811 | 0.01647 | 3456.28311 | 0.08197556 |  |  |  |  | 3454.35438 | 0.009356667 | 3456.28311 | 0.03663 | 3456.28311 | 0.040765
3457.94595 | 0.02722643 | 0.02745667 | 0.01813833 | 0.01809625 | 0.02589625 | 0.021482 | 0.021402 | 0.025325 | 0.02174667 | 0.03982 | 0.0118 | 0.05474 | 0.02296667 | 0.02290375 | 0.03333667 | 0.0300225 | 0.012815 | 0.02491849 | 0.01585 | 0.028216 | 0.02351333 | 0.03857667 | 3457.94595 | 0.02573858 |  |  |  | 3454.35438 | 0.06082167 | 0.06197667 | 0.06206167 | 3454.35438 | 0.06162 | 3454.35438 | 0.14757 | 0.0163 | 3454.35438 | 0.081935 |  |  |  |  | 3452.42565 | 0.009313333 | 3454.35438 | 0.03660833 | 3454.35438 | 0.04092333
3456.01736 | 0.02732143 | 0.02762667 | 0.01819667 | 0.01816 | 0.02594375 | 0.021536 | 0.021432 | 0.025315 | 0.02175333 | 0.03994 | 0.011805 | 0.054845 | 0.02294667 | 0.02296375 | 0.03339 | 0.03011 | 0.012815 | 0.02496188 | 0.01596 | 0.028512 | 0.02371667 | 0.03861667 | 3456.01736 | 0.02581216 |  |  |  | 3452.42565 | 0.061045 | 0.062195 | 0.06217833 | 3452.42565 | 0.06180611 | 3452.42565 | 0.1476361 | 0.01629333 | 3452.42565 | 0.08196472 |  |  |  |  | 3450.49692 | 0.0093 | 3452.42565 | 0.03669167 | 3452.42565 | 0.04097333
3454.08878 | 0.02741357 | 0.02776 | 0.01825917 | 0.01823 | 0.02604625 | 0.021638 | 0.021526 | 0.02528 | 0.02177667 | 0.040112 | 0.01187 | 0.054985 | 0.02298667 | 0.0230025 | 0.03340667 | 0.030245 | 0.012775 | 0.02503932 | 0.016065 | 0.028786 | 0.02388667 | 0.03868333 | 3454.08878 | 0.02589876 |  |  |  | 3450.49692 | 0.06113667 | 0.06238667 | 0.06232 | 3450.49692 | 0.06194778 | 3450.49692 | 0.1476739 | 0.01647333 | 3450.49692 | 0.08207361 |  |  |  |  | 3448.56819 | 0.00929 | 3450.49692 | 0.03687167 | 3450.49692 | 0.04098833
3452.1602 | 0.02751214 | 0.02789 | 0.01832083 | 0.0182925 | 0.02615625 | 0.021692 | 0.02162 | 0.02523 | 0.02180667 | 0.040312 | 0.011935 | 0.055195 | 0.02306333 | 0.02304 | 0.03345667 | 0.0303925 | 0.01278 | 0.02512751 | 0.01611 | 0.029032 | 0.02402333 | 0.0388 | 3452.1602 | 0.02599035 |  |  |  | 3448.56819 | 0.06112333 | 0.06260167 | 0.06241 | 3448.56819 | 0.062045 | 3448.56819 | 0.1478022 | 0.01667 | 3448.56819 | 0.08223611 |  |  |  |  | 3446.63946 | 0.009336667 | 3448.56819 | 0.036885 | 3448.56819 | 0.04102333
3450.23162 | 0.027645 | 0.02805667 | 0.01842 | 0.0183825 | 0.02625875 | 0.021688 | 0.021698 | 0.02527 | 0.02191 | 0.040466 | 0.011935 | 0.05546 | 0.02316667 | 0.0230825 | 0.03353667 | 0.030545 | 0.012845 | 0.0252294 | 0.016115 | 0.029272 | 0.02419667 | 0.03898667 | 3450.23162 | 0.02609843 |  |  |  | 3446.63946 | 0.06121167 | 0.06277167 | 0.06245667 | 3446.63946 | 0.06214667 | 3446.63946 | 0.1481206 | 0.01691333 | 3446.63946 | 0.08251694 |  |  |  |  | 3444.71074 | 0.009376667 | 3446.63946 | 0.036785 | 3446.63946 | 0.041095
3448.30304 | 0.02779714 | 0.02824 | 0.01854667 | 0.01853 | 0.0264075 | 0.021706 | 0.021808 | 0.025425 | 0.02214667 | 0.040608 | 0.01189 | 0.05574 | 0.02328333 | 0.02315 | 0.03358333 | 0.0307275 | 0.012925 | 0.02534315 | 0.0161 | 0.029548 | 0.02444667 | 0.03923333 | 3448.30304 | 0.0262357 |  |  |  | 3444.71074 | 0.06141 | 0.06284 | 0.06250833 | 3444.71074 | 0.06225278 | 3444.71074 | 0.1484283 | 0.01716 | 3444.71074 | 0.08279417 |  |  |  |  | 3442.78201 | 0.00941 | 3444.71074 | 0.03686333 | 3444.71074 | 0.04121
3446.37446 | 0.02792143 | 0.02840667 | 0.01862333 | 0.0186975 | 0.02657625 | 0.0218 | 0.021866 | 0.025455 | 0.0224 | 0.040804 | 0.01191 | 0.05601 | 0.02336 | 0.02322375 | 0.03360667 | 0.0308925 | 0.01298 | 0.02542522 | 0.016115 | 0.02984 | 0.02465667 | 0.03949667 | 3446.37446 | 0.02636667 |  |  |  | 3442.78201 | 0.06166833 | 0.06298667 | 0.06262 | 3442.78201 | 0.062425 | 3442.78201 | 0.1485994 | 0.01724 | 3442.78201 | 0.08291972 |  |  |  |  | 3440.85328 | 0.009446667 | 3442.78201 | 0.037075 | 3442.78201 | 0.04127667
3444.44588 | 0.02801786 | 0.02855667 | 0.01863167 | 0.018805 | 0.02670625 | 0.021914 | 0.02184 | 0.02531 | 0.02253667 | 0.04101 | 0.011985 | 0.0563 | 0.02339667 | 0.02327375 | 0.03369333 | 0.0310125 | 0.0130075 | 0.02545256 | 0.01617 | 0.030044 | 0.02474 | 0.03976 | 3444.44588 | 0.02646197 |  |  |  | 3440.85328 | 0.06192167 | 0.06322 | 0.06277333 | 3440.85328 | 0.06263833 | 3440.85328 | 0.1487061 | 0.01722 | 3440.85328 | 0.08296306 |  |  |  |  | 3438.92455 | 0.009443333 | 3440.85328 | 0.03722667 | 3440.85328 | 0.04128333
3442.5173 | 0.02813571 | 0.02870333 | 0.01862583 | 0.01889 | 0.02683 | 0.021972 | 0.02187 | 0.025155 | 0.02262667 | 0.041208 | 0.012035 | 0.05665 | 0.02343333 | 0.02332125 | 0.03384667 | 0.03112 | 0.01302 | 0.0254858 | 0.016205 | 0.030162 | 0.02474667 | 0.04009333 | 3442.5173 | 0.02655162 |  |  |  | 3438.92455 | 0.06207667 | 0.06332333 | 0.06286667 | 3438.92455 | 0.06275556 | 3438.92455 | 0.1488072 | 0.01729 | 3438.92455 | 0.08304861 |  |  |  |  | 3436.99582 | 0.009416667 | 3438.92455 | 0.03726 | 3438.92455 | 0.041395
3440.58872 | 0.02827714 | 0.02880667 | 0.018645 | 0.019 | 0.02697625 | 0.022014 | 0.021978 | 0.025015 | 0.02274 | 0.041422 | 0.01207 | 0.05705 | 0.02345667 | 0.023365 | 0.03398 | 0.03119 | 0.0130475 | 0.02553206 | 0.016195 | 0.03025 | 0.02472667 | 0.04049667 | 3440.58872 | 0.02664698 |  |  |  | 3436.99582 | 0.06221667 | 0.06334333 | 0.06292 | 3436.99582 | 0.06282667 | 3436.99582 | 0.1489333 | 0.01743 | 3436.99582 | 0.08318167 |  |  |  |  | 3435.06709 | 0.00944 | 3436.99582 | 0.03726 | 3436.99582 | 0.04163833
3438.66013 | 0.02838571 | 0.02886333 | 0.01870417 | 0.0191325 | 0.02710125 | 0.022078 | 0.022038 | 0.02492 | 0.02290667 | 0.04166 | 0.012115 | 0.05752 | 0.02345 | 0.0234125 | 0.03412333 | 0.03123 | 0.0130925 | 0.02557651 | 0.016165 | 0.030362 | 0.02475667 | 0.04097667 | 3438.66013 | 0.02675317 |  |  |  | 3435.06709 | 0.06239833 | 0.06343333 | 0.06303833 | 3435.06709 | 0.06295667 | 3435.06709 | 0.1490139 | 0.01752 | 3435.06709 | 0.08326694 |  |  |  |  | 3433.13836 | 0.00949 | 3435.06709 | 0.037445 | 3435.06709 | 0.04186333
3436.73155 | 0.02846 | 0.02898 | 0.01877667 | 0.0193025 | 0.02724 | 0.022182 | 0.02205 | 0.02495 | 0.02315 | 0.041864 | 0.012195 | 0.05804 | 0.02347333 | 0.02347125 | 0.03430333 | 0.0313175 | 0.0131425 | 0.02562795 | 0.016165 | 0.030474 | 0.02485 | 0.04153 | 3436.73155 | 0.02688841 |  |  |  | 3433.13836 | 0.06260833 | 0.06357667 | 0.06321333 | 3433.13836 | 0.06313278 | 3433.13836 | 0.1490383 | 0.01751333 | 3433.13836 | 0.08327583 |  |  |  |  | 3431.20963 | 0.009486667 | 3433.13836 | 0.03776167 | 3433.13836 | 0.04201833
3434.80297 | 0.02854714 | 0.02924333 | 0.0188175 | 0.01948375 | 0.02741375 | 0.022284 | 0.022084 | 0.025045 | 0.02341667 | 0.042076 | 0.012315 | 0.0586 | 0.02353 | 0.02350375 | 0.03452 | 0.0314575 | 0.0131875 | 0.02569058 | 0.016205 | 0.030516 | 0.02493667 | 0.04208 | 3434.80297 | 0.02704332 |  |  |  | 3431.20963 | 0.06289167 | 0.063715 | 0.06331667 | 3431.20963 | 0.06330778 | 3431.20963 | 0.149105 | 0.01754333 | 3431.20963 | 0.08332417 |  |  |  |  | 3429.2809 | 0.009526667 | 3431.20963 | 0.03785333 | 3431.20963 | 0.042115
3432.87439 | 0.02867571 | 0.02956333 | 0.01884417 | 0.01967125 | 0.0276075 | 0.022352 | 0.022198 | 0.02516 | 0.0237 | 0.042356 | 0.01241 | 0.05925 | 0.02357 | 0.02354125 | 0.03479 | 0.0316225 | 0.0132275 | 0.02577445 | 0.01625 | 0.030514 | 0.02498333 | 0.04265333 | 3432.87439 | 0.02721429 |  |  |  | 3429.2809 | 0.063185 | 0.06384667 | 0.06329333 | 3429.2809 | 0.06344167 | 3429.2809 | 0.1492128 | 0.01769667 | 3429.2809 | 0.08345472 |  |  |  |  | 3427.35217 | 0.00968 | 3429.2809 | 0.03769833 | 3429.2809 | 0.04215667
3430.94581 | 0.02882357 | 0.02985667 | 0.01888833 | 0.01985875 | 0.02782125 | 0.022428 | 0.022364 | 0.02525 | 0.02405 | 0.042662 | 0.012485 | 0.059955 | 0.02359667 | 0.023605 | 0.03507667 | 0.03179 | 0.013265 | 0.02586556 | 0.016275 | 0.030516 | 0.02502 | 0.04335 | 3430.94581 | 0.02740011 |  |  |  | 3427.35217 | 0.06338333 | 0.06402 | 0.06325833 | 3427.35217 | 0.06355389 | 3427.35217 | 0.1493561 | 0.01791 | 3427.35217 | 0.08363306 |  |  |  |  | 3425.42344 | 0.009783333 | 3427.35217 | 0.03765833 | 3427.35217 | 0.04219333
3429.01723 | 0.02896143 | 0.03012667 | 0.018945 | 0.02002875 | 0.02806125 | 0.022546 | 0.022482 | 0.025275 | 0.02445667 | 0.042948 | 0.0126 | 0.06067 | 0.02364 | 0.02367125 | 0.03535333 | 0.031905 | 0.01333 | 0.02590565 | 0.01629 | 0.03051 | 0.02506667 | 0.04415333 | 3429.01723 | 0.02758755 |  |  |  | 3425.42344 | 0.06355 | 0.06419167 | 0.063315 | 3425.42344 | 0.06368556 | 3425.42344 | 0.1495694 | 0.01816333 | 3425.42344 | 0.08386639 |  |  |  |  | 3423.49471 | 0.009833333 | 3425.42344 | 0.03782333 | 3425.42344 | 0.04231333
3427.08865 | 0.02909143 | 0.03041333 | 0.01901 | 0.02021125 | 0.028295 | 0.022688 | 0.022528 | 0.025305 | 0.02487667 | 0.043252 | 0.01274 | 0.06144 | 0.02370667 | 0.02373625 | 0.03565 | 0.031995 | 0.0134075 | 0.02593407 | 0.01632 | 0.030476 | 0.0251 | 0.04498667 | 3427.08865 | 0.02778013 |  |  |  | 3423.49471 | 0.06378667 | 0.06429167 | 0.06342833 | 3423.49471 | 0.06383556 | 3423.49471 | 0.1497967 | 0.01848667 | 3423.49471 | 0.08414167 |  |  |  |  | 3421.56598 | 0.009903333 | 3423.49471 | 0.03799667 | 3423.49471 | 0.04245
3425.16007 | 0.02921929 | 0.03071667 | 0.01908417 | 0.02041625 | 0.02853125 | 0.022818 | 0.022594 | 0.025445 | 0.02533333 | 0.043596 | 0.012845 | 0.062325 | 0.02378667 | 0.02381625 | 0.03599667 | 0.03214 | 0.01345 | 0.02600112 | 0.01635 | 0.03045 | 0.02512333 | 0.04587333 | 3425.16007 | 0.02799597 |  |  |  | 3421.56598 | 0.064045 | 0.06436667 | 0.06359333 | 3421.56598 | 0.06400167 | 3421.56598 | 0.1499678 | 0.01876 | 3421.56598 | 0.08436389 |  |  |  |  | 3419.63725 | 0.009896667 | 3421.56598 | 0.03810833 | 3421.56598 | 0.042445
3423.23149 | 0.02935357 | 0.03104667 | 0.01915667 | 0.02065375 | 0.02882375 | 0.022964 | 0.022738 | 0.02568 | 0.02591 | 0.043938 | 0.01288 | 0.06331 | 0.02389333 | 0.02391 | 0.03636333 | 0.0323675 | 0.0135125 | 0.02610894 | 0.016385 | 0.03045 | 0.02514333 | 0.04684667 | 3423.23149 | 0.02824705 |  |  |  | 3419.63725 | 0.06422833 | 0.06447667 | 0.06373833 | 3419.63725 | 0.06414778 | 3419.63725 | 0.15013 | 0.01892667 | 3419.63725 | 0.08452833 |  |  |  |  | 3417.70852 | 0.009933333 | 3419.63725 | 0.03821 | 3419.63725 | 0.042405
3421.3029 | 0.029495 | 0.03141333 | 0.01918083 | 0.02091875 | 0.0291825 | 0.02315 | 0.022906 | 0.02586 | 0.02655333 | 0.044296 | 0.012935 | 0.06427 | 0.024 | 0.02399375 | 0.03669 | 0.03258 | 0.01362 | 0.02620958 | 0.01642 | 0.030408 | 0.02517333 | 0.04790667 | 3421.3029 | 0.02850737 |  |  |  | 3417.70852 | 0.06438333 | 0.06461333 | 0.06374167 | 3417.70852 | 0.06424611 | 3417.70852 | 0.1503917 | 0.01911667 | 3417.70852 | 0.08475417 |  |  |  |  | 3415.77979 | 0.01009667 | 3417.70852 | 0.03827333 | 3417.70852 | 0.04249167
3419.37432 | 0.02962929 | 0.03177667 | 0.01919083 | 0.02117625 | 0.02953125 | 0.023356 | 0.023044 | 0.025875 | 0.02713 | 0.044684 | 0.013055 | 0.065155 | 0.02409 | 0.024025 | 0.03698333 | 0.0326675 | 0.013685 | 0.02626848 | 0.016415 | 0.030284 | 0.02518333 | 0.04898 | 3419.37432 | 0.02873568 |  |  |  | 3415.77979 | 0.064615 | 0.06475 | 0.06362 | 3415.77979 | 0.06432833 | 3415.77979 | 0.1508172 | 0.01939 | 3415.77979 | 0.08510361 |  |  |  |  | 3413.85106 | 0.01021667 | 3415.77979 | 0.038285 | 3415.77979 | 0.042595
3417.44574 | 0.02974786 | 0.03208667 | 0.01923417 | 0.02144625 | 0.02982375 | 0.02356 | 0.02314 | 0.025835 | 0.02761333 | 0.045074 | 0.01319 | 0.066055 | 0.02417 | 0.024045 | 0.03729 | 0.0326725 | 0.013685 | 0.02630782 | 0.016345 | 0.030176 | 0.02518 | 0.05 | 3417.44574 | 0.02893988 |  |  |  | 3413.85106 | 0.06490833 | 0.06493333 | 0.06354833 | 3413.85106 | 0.06446333 | 3413.85106 | 0.1513611 | 0.01968667 | 3413.85106 | 0.08552389 |  |  |  |  | 3411.92234 | 0.01024 | 3413.85106 | 0.03829 | 3413.85106 | 0.04262333
3415.51716 | 0.02986357 | 0.03239333 | 0.01930167 | 0.02172875 | 0.03006625 | 0.02376 | 0.023244 | 0.0259 | 0.02809333 | 0.04546 | 0.0133 | 0.06708 | 0.02427 | 0.02409 | 0.03765 | 0.0327125 | 0.0136825 | 0.0263726 | 0.016315 | 0.030136 | 0.02519 | 0.05098 | 3415.51716 | 0.02916316 |  |  |  | 3411.92234 | 0.06518167 | 0.06515833 | 0.0636 | 3411.92234 | 0.06464667 | 3411.92234 | 0.1519083 | 0.02004667 | 3411.92234 | 0.0859775 |  |  |  |  | 3409.99361 | 0.01027333 | 3411.92234 | 0.03828 | 3411.92234 | 0.04264667
3413.58858 | 0.02997714 | 0.03271333 | 0.01935417 | 0.0219975 | 0.03029 | 0.023956 | 0.023368 | 0.026045 | 0.02858 | 0.04583 | 0.01337 | 0.068135 | 0.02436 | 0.02416875 | 0.03804 | 0.0328125 | 0.0136925 | 0.02644705 | 0.01636 | 0.030114 | 0.0252 | 0.05195333 | 3413.58858 | 0.02939838 |  |  |  | 3409.99361 | 0.06534833 | 0.06534167 | 0.06368333 | 3409.99361 | 0.06479111 | 3409.99361 | 0.1524022 | 0.02062667 | 3409.99361 | 0.08651444 |  |  |  |  | 3408.06488 | 0.01021 | 3409.99361 | 0.03831333 | 3409.99361 | 0.04270667
3411.66 | 0.03008071 | 0.03303 | 0.0193825 | 0.0222225 | 0.03050875 | 0.024138 | 0.023492 | 0.026185 | 0.02905333 | 0.046184 | 0.01341 | 0.069055 | 0.02441333 | 0.02425375 | 0.03838667 | 0.0329325 | 0.0137225 | 0.02650934 | 0.016415 | 0.030056 | 0.02522 | 0.05288333 | 3411.66 | 0.02961519 |  |  |  | 3408.06488 | 0.06544333 | 0.06552167 | 0.06374667 | 3408.06488 | 0.06490389 | 3408.06488 | 0.1529094 | 0.02132 | 3408.06488 | 0.08711472 |  |  |  |  | 3406.13615 | 0.009993333 | 3408.06488 | 0.03842167 | 3408.06488 | 0.04275333
3409.73142 | 0.03015857 | 0.03333667 | 0.01938583 | 0.0224 | 0.03073 | 0.02429 | 0.023618 | 0.026305 | 0.02949 | 0.046514 | 0.013445 | 0.069825 | 0.02446333 | 0.02432375 | 0.03867667 | 0.0330125 | 0.0137925 | 0.02656477 | 0.016455 | 0.029978 | 0.02525 | 0.05369667 | 3409.73142 | 0.02980506 |  |  |  | 3406.13615 | 0.06554833 | 0.06573333 | 0.06375667 | 3406.13615 | 0.06501278 | 3406.13615 | 0.1535661 | 0.02188333 | 3406.13615 | 0.08772472 |  |  |  |  | 3404.20742 | 0.00981 | 3406.13615 | 0.03846 | 3406.13615 | 0.04276
3407.80284 | 0.030225 | 0.03358 | 0.0194 | 0.022545 | 0.03092125 | 0.024422 | 0.023704 | 0.02637 | 0.02986333 | 0.046812 | 0.013505 | 0.070485 | 0.02453333 | 0.0243775 | 0.03891667 | 0.0330775 | 0.01386 | 0.02662822 | 0.01653 | 0.0299 | 0.02526 | 0.05434333 | 3407.80284 | 0.02996632 |  |  |  | 3404.20742 | 0.06566 | 0.06579833 | 0.06368833 | 3404.20742 | 0.06504889 | 3404.20742 | 0.1543544 | 0.02247333 | 3404.20742 | 0.08841389 |  |  |  |  | 3402.27869 | 0.00977 | 3404.20742 | 0.03839333 | 3404.20742 | 0.04271167
3405.87426 | 0.03031357 | 0.03375667 | 0.01943583 | 0.02268 | 0.03105375 | 0.024544 | 0.023728 | 0.026395 | 0.03013 | 0.047066 | 0.013595 | 0.071045 | 0.02462 | 0.0244425 | 0.03911333 | 0.033175 | 0.0138925 | 0.02671933 | 0.016605 | 0.029798 | 0.02526333 | 0.05483667 | 3405.87426 | 0.03010039 |  |  |  | 3402.27869 | 0.06574 | 0.065705 | 0.06364 | 3402.27869 | 0.06502833 | 3402.27869 | 0.1551539 | 0.02323667 | 3402.27869 | 0.08919528 |  |  |  |  | 3400.34996 | 0.009733333 | 3402.27869 | 0.03849 | 3402.27869 | 0.04259667
3403.94567 | 0.03039714 | 0.03391 | 0.0195025 | 0.02277625 | 0.03114 | 0.024622 | 0.023722 | 0.026465 | 0.03022333 | 0.047262 | 0.013695 | 0.071485 | 0.02469333 | 0.024525 | 0.03928333 | 0.033295 | 0.013885 | 0.02681538 | 0.016655 | 0.02969 | 0.02527667 | 0.05519333 | 3403.94567 | 0.0302051 |  |  |  | 3400.34996 | 0.06577333 | 0.06577 | 0.06362333 | 3400.34996 | 0.06505556 | 3400.34996 | 0.1559894 | 0.02406333 | 3400.34996 | 0.09002639 |  |  |  |  | 3398.42123 | 0.009613333 | 3400.34996 | 0.03877333 | 3400.34996 | 0.04248167
3402.01709 | 0.03043571 | 0.03406667 | 0.01953667 | 0.022815 | 0.031205 | 0.024668 | 0.023708 | 0.026555 | 0.03016 | 0.047438 | 0.01381 | 0.071765 | 0.02473667 | 0.02458875 | 0.03940333 | 0.0334 | 0.0138875 | 0.02689341 | 0.01666 | 0.029634 | 0.02527 | 0.05531 | 3402.01709 | 0.0302703 |  |  |  | 3398.42123 | 0.06581167 | 0.06608167 | 0.06356 | 3398.42123 | 0.06515111 | 3398.42123 | 0.1569233 | 0.02502333 | 3398.42123 | 0.09097333 |  |  |  |  | 3396.4925 | 0.009426667 | 3398.42123 | 0.03885667 | 3398.42123 | 0.042455
3400.08851 | 0.03044214 | 0.03421 | 0.01954417 | 0.02279 | 0.03123625 | 0.024716 | 0.023714 | 0.026605 | 0.03000667 | 0.047594 | 0.01387 | 0.07184 | 0.02476 | 0.0246225 | 0.03943 | 0.033455 | 0.01392 | 0.02700756 | 0.01664 | 0.029618 | 0.02523 | 0.05515 | 3400.08851 | 0.03029097 |  |  |  | 3396.4925 | 0.06588833 | 0.06635 | 0.06353833 | 3396.4925 | 0.06525889 | 3396.4925 | 0.1577056 | 0.02604 | 3396.4925 | 0.09187278 |  |  |  |  | 3394.56377 | 0.00936 | 3396.4925 | 0.03858667 | 3396.4925 | 0.04251167
3398.15993 | 0.030455 | 0.03432333 | 0.01957083 | 0.0227375 | 0.0312075 | 0.024734 | 0.023724 | 0.02664 | 0.02981 | 0.04766 | 0.013865 | 0.07176 | 0.02479333 | 0.02466125 | 0.03941333 | 0.0335075 | 0.0139425 | 0.02714534 | 0.016615 | 0.029584 | 0.02519333 | 0.05476 | 3398.15993 | 0.0302774 |  |  |  | 3394.56377 | 0.06597333 | 0.06639333 | 0.06360167 | 3394.56377 | 0.06532278 | 3394.56377 | 0.1580322 | 0.02680667 | 3394.56377 | 0.09241944 |  |  |  |  | 3392.63504 | 0.00951 | 3394.56377 | 0.038295 | 3394.56377 | 0.04264833
3396.23135 | 0.03048357 | 0.03439333 | 0.01959833 | 0.02267875 | 0.03111875 | 0.0247 | 0.023718 | 0.026705 | 0.02957333 | 0.047634 | 0.013855 | 0.071575 | 0.02482333 | 0.02471875 | 0.03941667 | 0.0336025 | 0.0139325 | 0.02722765 | 0.016625 | 0.029502 | 0.02518 | 0.05418333 | 3396.23135 | 0.0302384 |  |  |  | 3392.63504 | 0.06599167 | 0.06641833 | 0.06359667 | 3392.63504 | 0.06533556 | 3392.63504 | 0.1579206 | 0.02713667 | 3392.63504 | 0.09252861 |  |  |  |  | 3390.70631 | 0.009643333 | 3392.63504 | 0.03830333 | 3392.63504 | 0.04285333
3394.30277 | 0.03051643 | 0.03442 | 0.01960667 | 0.0225925 | 0.030995 | 0.02465 | 0.02368 | 0.026785 | 0.02927333 | 0.04757 | 0.013845 | 0.071295 | 0.02480333 | 0.02479375 | 0.03939667 | 0.0337025 | 0.013905 | 0.02728384 | 0.01667 | 0.029396 | 0.02515333 | 0.05347333 | 3394.30277 | 0.03017303 |  |  |  | 3390.70631 | 0.065915 | 0.06660667 | 0.06347833 | 3390.70631 | 0.06533333 | 3390.70631 | 0.1574494 | 0.02695667 | 3390.70631 | 0.09220306 |  |  |  |  | 3388.77758 | 0.009656667 | 3390.70631 | 0.03856333 | 3390.70631 | 0.04288333
3392.37419 | 0.03054 | 0.03441333 | 0.0195975 | 0.02244875 | 0.0308475 | 0.024612 | 0.023604 | 0.026815 | 0.02883667 | 0.047476 | 0.013805 | 0.070885 | 0.02477667 | 0.02488375 | 0.03931667 | 0.03375 | 0.0138975 | 0.02736293 | 0.016715 | 0.029274 | 0.02508 | 0.0527 | 3392.37419 | 0.03007442 |  |  |  | 3388.77758 | 0.065825 | 0.066915 | 0.06337167 | 3388.77758 | 0.06537056 | 3388.77758 | 0.1567478 | 0.02652 | 3388.77758 | 0.09163389 |  |  |  |  | 3386.84885 | 0.00977 | 3388.77758 | 0.03874333 | 3388.77758 | 0.04266833
3390.44561 | 0.03053929 | 0.03439333 | 0.01957583 | 0.02225125 | 0.0306725 | 0.024572 | 0.023496 | 0.026775 | 0.02828333 | 0.047352 | 0.013765 | 0.0703 | 0.02482 | 0.0249675 | 0.03917667 | 0.03375 | 0.0139 | 0.0273974 | 0.01671 | 0.029096 | 0.02495667 | 0.05183667 | 3390.44561 | 0.02993575 |  |  |  | 3386.84885 | 0.06575 | 0.06719667 | 0.06332167 | 3386.84885 | 0.06542278 | 3386.84885 | 0.156 | 0.02621333 | 3386.84885 | 0.09110667 |  |  |  |  | 3384.92012 | 0.01 | 3386.84885 | 0.03869833 | 3386.84885 | 0.04252333
3388.51703 | 0.03052643 | 0.03439 | 0.01957667 | 0.02204125 | 0.03050625 | 0.024526 | 0.023408 | 0.02678 | 0.02777 | 0.047206 | 0.01379 | 0.06965 | 0.02491 | 0.025005 | 0.039 | 0.0337575 | 0.0138775 | 0.02740352 | 0.01666 | 0.028956 | 0.02484 | 0.05088333 | 3388.51703 | 0.02979379 |  |  |  | 3384.92012 | 0.06567667 | 0.06728333 | 0.06329833 | 3384.92012 | 0.06541944 | 3384.92012 | 0.1553033 | 0.02604667 | 3384.92012 | 0.090675 |  |  |  |  | 3382.99139 | 0.01017667 | 3384.92012 | 0.03852 | 3384.92012 | 0.04259667
3386.58844 | 0.03054143 | 0.03438 | 0.01960333 | 0.02188375 | 0.03037 | 0.024482 | 0.023376 | 0.026845 | 0.02735 | 0.047056 | 0.01381 | 0.068985 | 0.02494 | 0.0250275 | 0.03880667 | 0.0337825 | 0.0138225 | 0.02746688 | 0.01663 | 0.028872 | 0.02472667 | 0.04996667 | 3386.58844 | 0.02966927 |  |  |  | 3382.99139 | 0.06562 | 0.06722833 | 0.063255 | 3382.99139 | 0.06536778 | 3382.99139 | 0.1546667 | 0.02585667 | 3382.99139 | 0.09026167 |  |  |  |  | 3381.06266 | 0.01022667 | 3382.99139 | 0.03829 | 3382.99139 | 0.04269833
3384.65986 | 0.030585 | 0.03437333 | 0.01961 | 0.02173 | 0.03023375 | 0.024398 | 0.023356 | 0.026875 | 0.02691333 | 0.04692 | 0.01375 | 0.06827 | 0.02491333 | 0.025075 | 0.03858667 | 0.03383 | 0.01377 | 0.0275805 | 0.01661 | 0.028772 | 0.02462 | 0.04912 | 3384.65986 | 0.02954054 |  |  |  | 3381.06266 | 0.06558833 | 0.06725333 | 0.06319667 | 3381.06266 | 0.06534611 | 3381.06266 | 0.1541644 | 0.02562667 | 3381.06266 | 0.08989556 |  |  |  |  | 3379.13393 | 0.01026 | 3381.06266 | 0.03811833 | 3381.06266 | 0.04268667
3382.73128 | 0.03061929 | 0.03437 | 0.01957833 | 0.02155375 | 0.03005625 | 0.024296 | 0.023308 | 0.026835 | 0.02643667 | 0.046754 | 0.01363 | 0.06753 | 0.02487667 | 0.02514125 | 0.03835667 | 0.033895 | 0.013725 | 0.02767181 | 0.016585 | 0.028608 | 0.02455333 | 0.04824 | 3382.73128 | 0.02939182 |  |  |  | 3379.13393 | 0.06555167 | 0.06736167 | 0.06311 | 3379.13393 | 0.06534111 | 3379.13393 | 0.1537789 | 0.02541333 | 3379.13393 | 0.08959611 |  |  |  |  | 3377.20521 | 0.01036 | 3379.13393 | 0.03815667 | 3379.13393 | 0.0426
3380.8027 | 0.03064714 | 0.03434667 | 0.01953917 | 0.0213525 | 0.02986125 | 0.024244 | 0.023274 | 0.02682 | 0.02597667 | 0.04655 | 0.0135 | 0.06685 | 0.02487667 | 0.02519375 | 0.03815333 | 0.0339675 | 0.01369 | 0.02770463 | 0.01661 | 0.028444 | 0.02448667 | 0.04732667 | 3380.8027 | 0.02924612 |  |  |  | 3377.20521 | 0.06553333 | 0.06747167 | 0.06297667 | 3377.20521 | 0.06532722 | 3377.20521 | 0.15339 | 0.02529333 | 3377.20521 | 0.08934167 |  |  |  |  | 3375.27648 | 0.01055 | 3377.20521 | 0.03834 | 3377.20521 | 0.04251
3378.87412 | 0.03071071 | 0.03432 | 0.01953833 | 0.02115875 | 0.02969 | 0.024236 | 0.023214 | 0.026875 | 0.02556333 | 0.046344 | 0.013465 | 0.06625 | 0.02490333 | 0.02524375 | 0.03799 | 0.0340225 | 0.0136825 | 0.02773814 | 0.016705 | 0.02833 | 0.02437667 | 0.04648 | 3378.87412 | 0.02912896 |  |  |  | 3375.27648 | 0.06557333 | 0.06757333 | 0.06287667 | 3375.27648 | 0.06534111 | 3375.27648 | 0.1529567 | 0.02541 | 3375.27648 | 0.08918333 |  |  |  |  | 3373.34775 | 0.01072333 | 3375.27648 | 0.03848333 | 3375.27648 | 0.042425
3376.94554 | 0.03078143 | 0.03432667 | 0.019585 | 0.0210025 | 0.02953125 | 0.024202 | 0.023068 | 0.02695 | 0.02515667 | 0.046142 | 0.013495 | 0.06566 | 0.02494 | 0.02531375 | 0.03783333 | 0.034015 | 0.013685 | 0.02779347 | 0.0168 | 0.028238 | 0.02427333 | 0.04572 | 3376.94554 | 0.02902329 |  |  |  | 3373.34775 | 0.065615 | 0.06762833 | 0.062865 | 3373.34775 | 0.06536944 | 3373.34775 | 0.1525722 | 0.02577333 | 3373.34775 | 0.08917278 |  |  |  |  | 3371.41902 | 0.01072 | 3373.34775 | 0.03853167 | 3373.34775 | 0.04233167
3375.01696 | 0.03081071 | 0.03434333 | 0.01962833 | 0.0208875 | 0.02939 | 0.024122 | 0.022968 | 0.027 | 0.02476333 | 0.045964 | 0.01347 | 0.06505 | 0.02495667 | 0.0253775 | 0.03766333 | 0.033985 | 0.0136625 | 0.02784268 | 0.016815 | 0.02816 | 0.02423667 | 0.04502333 | 3375.01696 | 0.02891454 |  |  |  | 3371.41902 | 0.065565 | 0.06762667 | 0.06280167 | 3371.41902 | 0.06533111 | 3371.41902 | 0.1523128 | 0.02609 | 3371.41902 | 0.08920139 |  |  |  |  | 3369.49029 | 0.01058333 | 3371.41902 | 0.03849167 | 3371.41902 | 0.04231667
3373.08838 | 0.03081071 | 0.03433667 | 0.01962167 | 0.02075875 | 0.029265 | 0.024048 | 0.022956 | 0.02705 | 0.02441333 | 0.045818 | 0.013395 | 0.06444 | 0.02496333 | 0.02540125 | 0.03749333 | 0.033985 | 0.013635 | 0.02788239 | 0.01683 | 0.028096 | 0.02424667 | 0.04437667 | 3373.08838 | 0.02881013 |  |  |  | 3369.49029 | 0.06550667 | 0.06765167 | 0.062655 | 3369.49029 | 0.06527111 | 3369.49029 | 0.1521367 | 0.02621333 | 3369.49029 | 0.089175 |  |  |  |  | 3367.56156 | 0.01059333 | 3369.49029 | 0.03834167 | 3369.49029 | 0.042345
3371.1598 | 0.03080714 | 0.03431 | 0.01958 | 0.02060375 | 0.02913375 | 0.024008 | 0.022938 | 0.02712 | 0.02408333 | 0.045688 | 0.01332 | 0.063875 | 0.02498333 | 0.02541125 | 0.0373 | 0.033985 | 0.0136325 | 0.02794697 | 0.016875 | 0.028016 | 0.02422 | 0.04377 | 3371.1598 | 0.02870941 |  |  |  | 3367.56156 | 0.06550167 | 0.06776 | 0.06257833 | 3367.56156 | 0.06528 | 3367.56156 | 0.1519889 | 0.02634333 | 3367.56156 | 0.08916611 |  |  |  |  | 3365.63283 | 0.01079333 | 3367.56156 | 0.038215 | 3367.56156 | 0.04225667
3369.23121 | 0.03080786 | 0.03430333 | 0.01955083 | 0.0204875 | 0.029 | 0.023998 | 0.022878 | 0.02721 | 0.02378667 | 0.045546 | 0.013255 | 0.063355 | 0.02502 | 0.02544875 | 0.03711333 | 0.0339775 | 0.013645 | 0.02805428 | 0.01686 | 0.027942 | 0.02413333 | 0.04319667 | 3369.23121 | 0.02861678 |  |  |  | 3365.63283 | 0.06550333 | 0.06794833 | 0.06262 | 3365.63283 | 0.06535722 | 3365.63283 | 0.1518978 | 0.02649 | 3365.63283 | 0.08919389 |  |  |  |  | 3363.7041 | 0.01089 | 3365.63283 | 0.03822667 | 3365.63283 | 0.04216
3367.30263 | 0.03083 | 0.03440667 | 0.01956417 | 0.02043125 | 0.02889625 | 0.024006 | 0.022842 | 0.027295 | 0.02357667 | 0.045422 | 0.01321 | 0.06288 | 0.02508 | 0.02554 | 0.037 | 0.034 | 0.0136375 | 0.02816875 | 0.016765 | 0.027892 | 0.02403667 | 0.04269 | 3367.30263 | 0.02855318 |  |  |  | 3363.7041 | 0.06551333 | 0.06814667 | 0.06265667 | 3363.7041 | 0.06543889 | 3363.7041 | 0.1518094 | 0.02649 | 3363.7041 | 0.08914972 |  |  |  |  | 3361.77537 | 0.01081333 | 3363.7041 | 0.03826167 | 3363.7041 | 0.04216167
3365.37405 | 0.03086929 | 0.03459 | 0.01960083 | 0.020345 | 0.02882625 | 0.024014 | 0.022822 | 0.02739 | 0.02345 | 0.045334 | 0.01318 | 0.062455 | 0.02516 | 0.02564 | 0.03694 | 0.034085 | 0.0136 | 0.02824671 | 0.016725 | 0.027842 | 0.02399333 | 0.04225 | 3365.37405 | 0.02851629 |  |  |  | 3361.77537 | 0.06556833 | 0.06825 | 0.06260167 | 3361.77537 | 0.06547333 | 3361.77537 | 0.1516472 | 0.02634 | 3361.77537 | 0.08899361 |  |  |  |  | 3359.84664 | 0.01078 | 3361.77537 | 0.03817167 | 3361.77537 | 0.04213333
3363.44547 | 0.03090071 | 0.03477 | 0.0196275 | 0.020215 | 0.02875875 | 0.02402 | 0.022808 | 0.027495 | 0.02333333 | 0.045258 | 0.013165 | 0.062085 | 0.02521 | 0.0257075 | 0.03686333 | 0.0341825 | 0.013535 | 0.0282688 | 0.016775 | 0.027764 | 0.02399 | 0.04184333 | 3363.44547 | 0.02848072 |  |  |  | 3359.84664 | 0.06563 | 0.06829333 | 0.06247667 | 3359.84664 | 0.06546667 | 3359.84664 | 0.1515139 | 0.02600333 | 3359.84664 | 0.08875861 |  |  |  |  | 3357.91791 | 0.01091 | 3359.84664 | 0.03803833 | 3359.84664 | 0.04213167
3361.51689 | 0.03092286 | 0.03490667 | 0.01960417 | 0.02011125 | 0.0287025 | 0.024018 | 0.022818 | 0.02758 | 0.02315 | 0.045156 | 0.01314 | 0.06173 | 0.02519667 | 0.02575 | 0.03676333 | 0.03423 | 0.013485 | 0.02827997 | 0.01681 | 0.027688 | 0.02396 | 0.04149 | 3361.51689 | 0.02843147 |  |  |  | 3357.91791 | 0.06569167 | 0.06839 | 0.06234167 | 3357.91791 | 0.06547444 | 3357.91791 | 0.1515033 | 0.02549667 | 3357.91791 | 0.0885 |  |  |  |  | 3355.98918 | 0.01106 | 3357.91791 | 0.03801167 | 3357.91791 | 0.042325
3359.58831 | 0.03095 | 0.03503667 | 0.01956833 | 0.02006125 | 0.028685 | 0.02401 | 0.022818 | 0.02767 | 0.02292667 | 0.045036 | 0.013095 | 0.06141 | 0.02515 | 0.02577125 | 0.03668333 | 0.0342325 | 0.0134825 | 0.02831123 | 0.01677 | 0.027624 | 0.02392667 | 0.04116 | 3359.58831 | 0.02838084 |  |  |  | 3355.98918 | 0.06572833 | 0.06854833 | 0.06224333 | 3355.98918 | 0.06550667 | 3355.98918 | 0.15154 | 0.02512333 | 3355.98918 | 0.08833167 |  |  |  |  | 3354.06045 | 0.01109333 | 3355.98918 | 0.03809 | 3355.98918 | 0.04253
3357.65973 | 0.03098357 | 0.03515667 | 0.01957833 | 0.0200525 | 0.02868875 | 0.023998 | 0.022774 | 0.027795 | 0.02276667 | 0.044942 | 0.01309 | 0.061165 | 0.02512667 | 0.025785 | 0.03663333 | 0.0342125 | 0.0135075 | 0.02835696 | 0.016725 | 0.027544 | 0.02393667 | 0.04084333 | 3357.65973 | 0.02834825 |  |  |  | 3354.06045 | 0.06576667 | 0.06871 | 0.06216833 | 3354.06045 | 0.06554833 | 3354.06045 | 0.15149 | 0.02492 | 3354.06045 | 0.088205 |  |  |  |  | 3352.13172 | 0.01109333 | 3354.06045 | 0.03811833 | 3354.06045 | 0.04253333
3355.73115 | 0.03101429 | 0.0353 | 0.01961417 | 0.020045 | 0.02867125 | 0.023996 | 0.022726 | 0.02791 | 0.02268333 | 0.04491 | 0.01315 | 0.06096 | 0.02517 | 0.0257975 | 0.03660333 | 0.0341975 | 0.01352 | 0.02840157 | 0.01674 | 0.027464 | 0.02394333 | 0.04057667 | 3355.73115 | 0.02833609 |  |  |  | 3352.13172 | 0.065835 | 0.06882167 | 0.06210833 | 3352.13172 | 0.06558833 | 3352.13172 | 0.1513867 | 0.02457333 | 3352.13172 | 0.08798 |  |  |  |  | 3350.20299 | 0.01124 | 3352.13172 | 0.03803667 | 3352.13172 | 0.04245167
3353.80257 | 0.03102643 | 0.03548 | 0.0196225 | 0.019985 | 0.02860375 | 0.024022 | 0.022684 | 0.02799 | 0.02258333 | 0.044908 | 0.0132 | 0.060755 | 0.02523333 | 0.025815 | 0.03656333 | 0.03416 | 0.0135075 | 0.02842979 | 0.016765 | 0.0274 | 0.02390333 | 0.04034667 | 3353.80257 | 0.02831745 |  |  |  | 3350.20299 | 0.06590333 | 0.06895167 | 0.06205333 | 3350.20299 | 0.06563611 | 3350.20299 | 0.1514056 | 0.02398 | 3350.20299 | 0.08769278 |  |  |  |  | 3348.27426 | 0.01145 | 3350.20299 | 0.03802667 | 3350.20299 | 0.04240167
3351.87398 | 0.03102714 | 0.03565 | 0.01958583 | 0.01989 | 0.028515 | 0.024088 | 0.022662 | 0.02805 | 0.02244667 | 0.044878 | 0.013185 | 0.060535 | 0.02526333 | 0.02585875 | 0.03651 | 0.034115 | 0.013515 | 0.02842864 | 0.01674 | 0.027366 | 0.02386 | 0.04011 | 3351.87398 | 0.02828543 |  |  |  | 3348.27426 | 0.06596 | 0.06909 | 0.06193833 | 3348.27426 | 0.06566278 | 3348.27426 | 0.1515911 | 0.02332 | 3348.27426 | 0.08745556 |  |  |  |  | 3346.34553 | 0.01151667 | 3348.27426 | 0.03810833 | 3348.27426 | 0.04229833
3349.9454 | 0.03104786 | 0.03576667 | 0.01954917 | 0.01984375 | 0.02848125 | 0.024152 | 0.022668 | 0.02812 | 0.02232 | 0.044822 | 0.013115 | 0.060325 | 0.02529667 | 0.02592375 | 0.03646 | 0.034115 | 0.013525 | 0.0284387 | 0.016715 | 0.02733 | 0.02383333 | 0.03987333 | 3349.9454 | 0.02826007 |  |  |  | 3346.34553 | 0.06605167 | 0.06913 | 0.06176667 | 3346.34553 | 0.06564944 | 3346.34553 | 0.1517306 | 0.02281333 | 3346.34553 | 0.08727194 |  |  |  |  | 3344.41681 | 0.01147333 | 3346.34553 | 0.03804167 | 3346.34553 | 0.04212667
3348.01682 | 0.03110286 | 0.03589 | 0.019555 | 0.01985 | 0.02850625 | 0.024194 | 0.022688 | 0.0282 | 0.02226667 | 0.04479 | 0.013055 | 0.060135 | 0.02537667 | 0.02597625 | 0.03642333 | 0.0341325 | 0.013485 | 0.02849101 | 0.01672 | 0.027274 | 0.02379 | 0.03971333 | 3348.01682 | 0.02825522 |  |  |  | 3344.41681 | 0.06618 | 0.06916167 | 0.06163333 | 3344.41681 | 0.06565833 | 3344.41681 | 0.151715 | 0.02250667 | 3344.41681 | 0.08711083 |  |  |  |  | 3342.48808 | 0.01154333 | 3344.41681 | 0.03785833 | 3344.41681 | 0.042055
3346.08824 | 0.03116214 | 0.03604 | 0.0195825 | 0.01984625 | 0.0285225 | 0.024224 | 0.022706 | 0.028305 | 0.02226667 | 0.044778 | 0.01304 | 0.06 | 0.02546333 | 0.0260275 | 0.03640667 | 0.0341725 | 0.0134225 | 0.0285685 | 0.016705 | 0.027254 | 0.0237 | 0.03960667 | 3346.08824 | 0.02826362 |  |  |  | 3342.48808 | 0.06635167 | 0.06931167 | 0.06156 | 3342.48808 | 0.06574111 | 3342.48808 | 0.1516794 | 0.02218 | 3342.48808 | 0.08692972 |  |  |  |  | 3340.55935 | 0.01175667 | 3342.48808 | 0.03772833 | 3342.48808 | 0.04215167
3344.15966 | 0.03118071 | 0.03617667 | 0.01958667 | 0.01981125 | 0.0284925 | 0.02424 | 0.022706 | 0.028475 | 0.02224667 | 0.044734 | 0.013025 | 0.059905 | 0.02549 | 0.02609 | 0.03643 | 0.0342175 | 0.0134025 | 0.02861049 | 0.01667 | 0.027242 | 0.02362333 | 0.03946 | 3344.15966 | 0.02826433 |  |  |  | 3340.55935 | 0.06652833 | 0.06949 | 0.06146667 | 3340.55935 | 0.06582833 | 3340.55935 | 0.1517989 | 0.02159667 | 3340.55935 | 0.08669778 |  |  |  |  | 3338.63062 | 0.01192333 | 3340.55935 | 0.03768833 | 3340.55935 | 0.04223667
3342.23108 | 0.031175 | 0.03628 | 0.01957 | 0.01978 | 0.028445 | 0.02424 | 0.022674 | 0.028675 | 0.02218333 | 0.044644 | 0.013 | 0.05981 | 0.02546 | 0.02614375 | 0.03645333 | 0.034225 | 0.0134125 | 0.02865093 | 0.016675 | 0.027188 | 0.02359333 | 0.03927 | 3342.23108 | 0.02825219 |  |  |  | 3338.63062 | 0.06666333 | 0.06959333 | 0.06134167 | 3338.63062 | 0.06586611 | 3338.63062 | 0.1521561 | 0.02087333 | 3338.63062 | 0.08651472 |  |  |  |  | 3336.70189 | 0.01189333 | 3338.63062 | 0.03775667 | 3338.63062 | 0.04225833
3340.3025 | 0.03118357 | 0.03637 | 0.01954167 | 0.01977125 | 0.02841 | 0.024268 | 0.02262 | 0.028885 | 0.02206667 | 0.044556 | 0.013025 | 0.059685 | 0.02544 | 0.02616875 | 0.03644333 | 0.0342075 | 0.013405 | 0.02871707 | 0.01673 | 0.027112 | 0.02362 | 0.03911667 | 3340.3025 | 0.02824284 |  |  |  | 3336.70189 | 0.06681 | 0.069645 | 0.061245 | 3336.70189 | 0.0659 | 3336.70189 | 0.1526539 | 0.02032 | 3336.70189 | 0.08648694 |  |  |  |  | 3334.77316 | 0.01180667 | 3336.70189 | 0.03781 | 3336.70189 | 0.042325
3338.37392 | 0.03121857 | 0.03646 | 0.01951833 | 0.01977625 | 0.02841375 | 0.024338 | 0.022586 | 0.02911 | 0.02194333 | 0.04451 | 0.013075 | 0.05956 | 0.02545 | 0.02620625 | 0.03643333 | 0.034235 | 0.0133975 | 0.0288195 | 0.01678 | 0.027072 | 0.02367667 | 0.03898667 | 3338.37392 | 0.02825301 |  |  |  | 3334.77316 | 0.06707333 | 0.06970333 | 0.06119167 | 3334.77316 | 0.06598944 | 3334.77316 | 0.15314 | 0.01999 | 3334.77316 | 0.086565 |  |  |  |  | 3332.84443 | 0.01187333 | 3334.77316 | 0.03771667 | 3334.77316 | 0.04235667
3336.44534 | 0.03126857 | 0.03657667 | 0.01953333 | 0.0197725 | 0.02843375 | 0.024424 | 0.02259 | 0.029315 | 0.02189667 | 0.044528 | 0.01309 | 0.05943 | 0.02549333 | 0.0262825 | 0.03644333 | 0.0343075 | 0.013405 | 0.02893341 | 0.016765 | 0.027064 | 0.02371333 | 0.03885333 | 3336.44534 | 0.02827815 |  |  |  | 3332.84443 | 0.06736833 | 0.06976833 | 0.06119 | 3332.84443 | 0.06610889 | 3332.84443 | 0.1536739 | 0.01970333 | 3332.84443 | 0.08668861 |  |  |  |  | 3330.9157 | 0.01197333 | 3332.84443 | 0.03765833 | 3332.84443 | 0.042245
3334.51675 | 0.03132857 | 0.03671333 | 0.01958583 | 0.01973625 | 0.0284425 | 0.02451 | 0.022618 | 0.02943 | 0.02188667 | 0.044576 | 0.01305 | 0.05929 | 0.02558667 | 0.026355 | 0.03646 | 0.034345 | 0.0134225 | 0.02899652 | 0.016705 | 0.027016 | 0.02367 | 0.03871 | 3334.51675 | 0.02829245 |  |  |  | 3330.9157 | 0.067535 | 0.069805 | 0.06122167 | 3330.9157 | 0.06618722 | 3330.9157 | 0.1542961 | 0.01934667 | 3330.9157 | 0.08682139 |  |  |  |  | 3328.98697 | 0.01196667 | 3330.9157 | 0.03776333 | 3330.9157 | 0.04206333
3332.58817 | 0.03137571 | 0.03683667 | 0.0196275 | 0.01967 | 0.02841625 | 0.024588 | 0.022618 | 0.02949 | 0.02184333 | 0.044554 | 0.01299 | 0.059105 | 0.02569333 | 0.0264 | 0.03644333 | 0.034345 | 0.01342 | 0.02900948 | 0.016675 | 0.02695 | 0.02359333 | 0.03854667 | 3332.58817 | 0.02828139 |  |  |  | 3328.98697 | 0.067665 | 0.06976167 | 0.061185 | 3328.98697 | 0.06620389 | 3328.98697 | 0.1548972 | 0.01902 | 3328.98697 | 0.08695861 |  |  |  |  | 3327.05824 | 0.01193 | 3328.98697 | 0.03777667 | 3328.98697 | 0.04189667
3330.65959 | 0.031375 | 0.0369 | 0.01962 | 0.0196075 | 0.02837625 | 0.024618 | 0.022604 | 0.02961 | 0.02180333 | 0.044478 | 0.01296 | 0.058915 | 0.02574667 | 0.02644875 | 0.03642667 | 0.0343175 | 0.013395 | 0.02901647 | 0.016685 | 0.026918 | 0.02356 | 0.03838667 | 3330.65959 | 0.02826217 |  |  |  | 3327.05824 | 0.06791667 | 0.069685 | 0.06103 | 3327.05824 | 0.06621056 | 3327.05824 | 0.1555133 | 0.01884667 | 3327.05824 | 0.08718 |  |  |  |  | 3325.12951 | 0.01186333 | 3327.05824 | 0.03756667 | 3327.05824 | 0.04172833
3328.73101 | 0.031345 | 0.03692 | 0.01959167 | 0.01958125 | 0.02833 | 0.024622 | 0.022608 | 0.02982 | 0.02176333 | 0.044394 | 0.012935 | 0.05881 | 0.02577667 | 0.02653 | 0.03645333 | 0.03427 | 0.013365 | 0.0290539 | 0.016715 | 0.026908 | 0.02354667 | 0.03823 | 3328.73101 | 0.02825313 |  |  |  | 3325.12951 | 0.06826 | 0.069695 | 0.06084167 | 3325.12951 | 0.06626556 | 3325.12951 | 0.1563433 | 0.01871667 | 3325.12951 | 0.08753 |  |  |  |  | 3323.20078 | 0.01167333 | 3325.12951 | 0.03740667 | 3325.12951 | 0.04155833
3326.80243 | 0.03133 | 0.03697 | 0.01958083 | 0.01957375 | 0.028295 | 0.024632 | 0.022592 | 0.03004 | 0.0217 | 0.044312 | 0.012885 | 0.05876 | 0.02583667 | 0.02663125 | 0.0365 | 0.03423 | 0.013345 | 0.02911561 | 0.01675 | 0.026884 | 0.02352 | 0.03807 | 3326.80243 | 0.02825241 |  |  |  | 3323.20078 | 0.06859 | 0.06978333 | 0.06074667 | 3323.20078 | 0.06637333 | 3323.20078 | 0.1574683 | 0.01856 | 3323.20078 | 0.08801417 |  |  |  |  | 3321.27205 | 0.01149667 | 3323.20078 | 0.03743333 | 3323.20078 | 0.04147
3324.87385 | 0.03134 | 0.03705333 | 0.0196 | 0.01957125 | 0.0283025 | 0.02466 | 0.022558 | 0.03022 | 0.02164 | 0.04428 | 0.012865 | 0.058665 | 0.0259 | 0.0267475 | 0.03654333 | 0.03424 | 0.013345 | 0.02916635 | 0.01678 | 0.026856 | 0.02351 | 0.03786333 | 3324.87385 | 0.02825939 |  |  |  | 3321.27205 | 0.06889167 | 0.06981 | 0.06075 | 3321.27205 | 0.06648389 | 3321.27205 | 0.1587339 | 0.01846 | 3321.27205 | 0.08859694 |  |  |  |  | 3319.34332 | 0.01159333 | 3321.27205 | 0.03747 | 3321.27205 | 0.041485
3322.94527 | 0.03136357 | 0.03710667 | 0.01961 | 0.01958875 | 0.02834625 | 0.024696 | 0.022558 | 0.03039 | 0.02159333 | 0.044316 | 0.012885 | 0.05855 | 0.02593333 | 0.02682875 | 0.03659 | 0.0342975 | 0.0133575 | 0.02920532 | 0.01678 | 0.026824 | 0.02353 | 0.03767333 | 3322.94527 | 0.02827379 |  |  |  | 3319.34332 | 0.069245 | 0.06979833 | 0.06069833 | 3319.34332 | 0.06658056 | 3319.34332 | 0.1599856 | 0.01841 | 3319.34332 | 0.08919778 |  |  |  |  | 3317.41459 | 0.01188333 | 3319.34332 | 0.037455 | 3319.34332 | 0.04154667
3321.01669 | 0.03141571 | 0.03714 | 0.019605 | 0.0195825 | 0.02836375 | 0.024748 | 0.022592 | 0.030585 | 0.02153 | 0.044348 | 0.01289 | 0.05845 | 0.02596333 | 0.02685875 | 0.03664667 | 0.034345 | 0.0133575 | 0.02927731 | 0.016765 | 0.026774 | 0.02352333 | 0.03755 | 3321.01669 | 0.02828686 |  |  |  | 3317.41459 | 0.06968667 | 0.06984167 | 0.06052 | 3317.41459 | 0.06668278 | 3317.41459 | 0.1612594 | 0.01832667 | 3317.41459 | 0.08979306 |  |  |  |  | 3315.48586 | 0.01208333 | 3317.41459 | 0.03742 | 3317.41459 | 0.041585
3319.08811 | 0.03147357 | 0.03716 | 0.01961 | 0.019545 | 0.0283475 | 0.02483 | 0.022614 | 0.03076 | 0.02144 | 0.044342 | 0.01287 | 0.05835 | 0.02603667 | 0.026895 | 0.03667333 | 0.0343375 | 0.0133425 | 0.02934928 | 0.01675 | 0.026718 | 0.02349667 | 0.03745333 | 3319.08811 | 0.02829065 |  |  |  | 3315.48586 | 0.07012 | 0.06986 | 0.06032 | 3315.48586 | 0.06676667 | 3315.48586 | 0.1626478 | 0.01832 | 3315.48586 | 0.09048389 |  |  |  |  | 3313.55713 | 0.01212 | 3315.48586 | 0.03735167 | 3315.48586 | 0.04160333
3317.15952 | 0.03151071 | 0.03716333 | 0.01962083 | 0.0195175 | 0.02835625 | 0.024916 | 0.022606 | 0.0309 | 0.02135333 | 0.044328 | 0.012865 | 0.05824 | 0.02610333 | 0.02696 | 0.03664333 | 0.03432 | 0.0133325 | 0.02938446 | 0.01673 | 0.02668 | 0.02348 | 0.03731 | 3317.15952 | 0.0282873 |  |  |  | 3313.55713 | 0.070515 | 0.06975333 | 0.06021167 | 3313.55713 | 0.06682667 | 3313.55713 | 0.1641144 | 0.01839333 | 3313.55713 | 0.09125389 |  |  |  |  | 3311.62841 | 0.01205667 | 3313.55713 | 0.03724167 | 3313.55713 | 0.04159833
3315.23094 | 0.03154714 | 0.03718667 | 0.01963083 | 0.019485 | 0.02838625 | 0.024986 | 0.022608 | 0.031025 | 0.02131 | 0.044316 | 0.012865 | 0.05811 | 0.02611667 | 0.02703125 | 0.0366 | 0.0343325 | 0.0133375 | 0.02944722 | 0.016715 | 0.02668 | 0.02349667 | 0.03714333 | 3315.23094 | 0.02828891 |  |  |  | 3311.62841 | 0.07091333 | 0.06960333 | 0.06015167 | 3311.62841 | 0.06688944 | 3311.62841 | 0.16558 | 0.01835333 | 3311.62841 | 0.09196667 |  |  |  |  | 3309.69968 | 0.01194 | 3311.62841 | 0.03710167 | 3311.62841 | 0.041505
3313.30236 | 0.03157714 | 0.03721667 | 0.01966333 | 0.0194225 | 0.02838375 | 0.02501 | 0.022616 | 0.031185 | 0.02129667 | 0.044288 | 0.01281 | 0.058 | 0.02610333 | 0.0271075 | 0.03662 | 0.0343725 | 0.0133375 | 0.02956114 | 0.016715 | 0.026686 | 0.02354 | 0.037 | 3313.30236 | 0.028296 |  |  |  | 3309.69968 | 0.07137333 | 0.06949167 | 0.06003667 | 3309.69968 | 0.06696722 | 3309.69968 | 0.1671039 | 0.01818 | 3309.69968 | 0.09264194 |  |  |  |  | 3307.77095 | 0.01187667 | 3309.69968 | 0.03700333 | 3309.69968 | 0.04138667
3311.37378 | 0.03157214 | 0.03719333 | 0.019695 | 0.01938375 | 0.02833 | 0.024988 | 0.02259 | 0.031395 | 0.02128 | 0.04422 | 0.012765 | 0.057905 | 0.02611333 | 0.027215 | 0.03668333 | 0.034425 | 0.0133225 | 0.02964493 | 0.016675 | 0.026666 | 0.02358667 | 0.03688333 | 3311.37378 | 0.02829692 |  |  |  | 3307.77095 | 0.07196333 | 0.06940667 | 0.05987167 | 3307.77095 | 0.06708056 | 3307.77095 | 0.1687783 | 0.01800333 | 3307.77095 | 0.09339083 |  |  |  |  | 3305.84222 | 0.01191 | 3307.77095 | 0.03698833 | 3307.77095 | 0.04136
3309.4452 | 0.031545 | 0.03712 | 0.01968833 | 0.01939625 | 0.02826875 | 0.024966 | 0.02254 | 0.03159 | 0.02121667 | 0.044106 | 0.01277 | 0.057765 | 0.02616 | 0.027345 | 0.03673 | 0.03445 | 0.013285 | 0.0296312 | 0.01664 | 0.02662 | 0.02359 | 0.03672333 | 3309.4452 | 0.02827939 |  |  |  | 3305.84222 | 0.07260833 | 0.06934167 | 0.05975167 | 3305.84222 | 0.06723389 | 3305.84222 | 0.1705461 | 0.01791667 | 3305.84222 | 0.09423139 |  |  |  |  | 3303.91349 | 0.01194333 | 3305.84222 | 0.03701167 | 3305.84222 | 0.0414
3307.51662 | 0.03152357 | 0.03704 | 0.019685 | 0.019385 | 0.0282375 | 0.024954 | 0.022508 | 0.031675 | 0.02111 | 0.04403 | 0.0128 | 0.05756 | 0.02621333 | 0.0274675 | 0.03669333 | 0.03443 | 0.013225 | 0.02960051 | 0.01666 | 0.026572 | 0.02353333 | 0.03650667 | 3307.51662 | 0.0282459 |  |  |  | 3303.91349 | 0.07321167 | 0.0693 | 0.05969167 | 3303.91349 | 0.06740111 | 3303.91349 | 0.1724056 | 0.01793333 | 3303.91349 | 0.09516944 |  |  |  |  | 3301.98476 | 0.01187667 | 3303.91349 | 0.03704833 | 3303.91349 | 0.04142
3305.58804 | 0.03153571 | 0.037 | 0.0197 | 0.0193375 | 0.0282275 | 0.024966 | 0.022488 | 0.031695 | 0.02099 | 0.044044 | 0.012795 | 0.05738 | 0.02629333 | 0.0275925 | 0.03664 | 0.034405 | 0.01318 | 0.029638 | 0.01671 | 0.026536 | 0.02347 | 0.03634667 | 3305.58804 | 0.02822592 |  |  |  | 3301.98476 | 0.07378667 | 0.06923667 | 0.05965667 | 3301.98476 | 0.06756 | 3301.98476 | 0.1743322 | 0.01793 | 3301.98476 | 0.09613111 |  |  |  |  | 3300.05603 | 0.0118 | 3301.98476 | 0.036985 | 3301.98476 | 0.04134833
3303.65946 | 0.03159929 | 0.037 | 0.01971917 | 0.01929375 | 0.0282225 | 0.024992 | 0.022462 | 0.031795 | 0.02090333 | 0.044076 | 0.01274 | 0.057315 | 0.02641 | 0.02772125 | 0.03667 | 0.0344125 | 0.01319 | 0.02970453 | 0.01675 | 0.026518 | 0.02349 | 0.03627667 | 3303.65946 | 0.02823914 |  |  |  | 3300.05603 | 0.07427833 | 0.06910333 | 0.05960667 | 3300.05603 | 0.06766278 | 3300.05603 | 0.1760961 | 0.01775333 | 3300.05603 | 0.09692472 |  |  |  |  | 3298.1273 | 0.01188667 | 3300.05603 | 0.03676667 | 3300.05603 | 0.04115167
3301.73088 | 0.03166929 | 0.03701 | 0.01973167 | 0.01925625 | 0.02823375 | 0.025 | 0.022428 | 0.031975 | 0.02088 | 0.044068 | 0.012705 | 0.057315 | 0.02651667 | 0.02785625 | 0.03676333 | 0.0344325 | 0.01323 | 0.02975837 | 0.01677 | 0.026524 | 0.02356667 | 0.03619667 | 3301.73088 | 0.02826756 |  |  |  | 3298.1273 | 0.07451333 | 0.06891667 | 0.05950167 | 3298.1273 | 0.06764389 | 3298.1273 | 0.1774933 | 0.01751333 | 3298.1273 | 0.09750333 |  |  |  |  | 3296.19857 | 0.01199 | 3298.1273 | 0.036615 | 3298.1273 | 0.04096833
3299.80229 | 0.03169286 | 0.03702 | 0.0197175 | 0.01923875 | 0.0282275 | 0.025014 | 0.0224 | 0.032105 | 0.0209 | 0.044026 | 0.0127 | 0.05725 | 0.02655 | 0.027975 | 0.03682 | 0.03442 | 0.0132725 | 0.02980356 | 0.016745 | 0.026534 | 0.02358 | 0.03606333 | 3299.80229 | 0.02827523 |  |  |  | 3296.19857 | 0.07444333 | 0.06873167 | 0.05938167 | 3296.19857 | 0.06751889 | 3296.19857 | 0.1786011 | 0.01732333 | 3296.19857 | 0.09796222 |  |  |  |  | 3294.26984 | 0.01198 | 3296.19857 | 0.03667833 | 3296.19857 | 0.04093
3297.87371 | 0.03167714 | 0.03698667 | 0.0196825 | 0.01925125 | 0.02819375 | 0.025048 | 0.022374 | 0.032125 | 0.02090333 | 0.043972 | 0.01269 | 0.0571 | 0.02651333 | 0.02801 | 0.03679333 | 0.0343875 | 0.01329 | 0.02984603 | 0.01671 | 0.026514 | 0.02351 | 0.03586667 | 3297.87371 | 0.02824748 |  |  |  | 3294.26984 | 0.074155 | 0.06853333 | 0.05928667 | 3294.26984 | 0.067325 | 3294.26984 | 0.1795744 | 0.01709333 | 3294.26984 | 0.09833389 |  |  |  |  | 3292.34111 | 0.01190333 | 3294.26984 | 0.03677 | 3294.26984 | 0.04101667
3295.94513 | 0.03168143 | 0.03694 | 0.01967333 | 0.0192625 | 0.02816875 | 0.025038 | 0.022346 | 0.032085 | 0.02086333 | 0.043898 | 0.01268 | 0.05691 | 0.02644333 | 0.027945 | 0.03673667 | 0.0343775 | 0.01327 | 0.02984172 | 0.0167 | 0.026474 | 0.02345667 | 0.03567667 | 3295.94513 | 0.02820309 |  |  |  | 3292.34111 | 0.07376333 | 0.06834 | 0.05920333 | 3292.34111 | 0.06710222 | 3292.34111 | 0.1804678 | 0.01688333 | 3292.34111 | 0.09867556 |  |  |  |  | 3290.41238 | 0.01183 | 3292.34111 | 0.036705 | 3292.34111 | 0.04107333
3294.01655 | 0.03172429 | 0.03694667 | 0.0196975 | 0.0192375 | 0.0281625 | 0.024978 | 0.022314 | 0.03209 | 0.02081667 | 0.043822 | 0.012675 | 0.05675 | 0.02635 | 0.0278125 | 0.03670667 | 0.03441 | 0.0132475 | 0.02981857 | 0.01671 | 0.026456 | 0.02344333 | 0.03557 | 3294.01655 | 0.02816994 |  |  |  | 3290.41238 | 0.07335 | 0.06825167 | 0.05913667 | 3290.41238 | 0.06691278 | 3290.41238 | 0.18125 | 0.01685667 | 3290.41238 | 0.09905333 |  |  |  |  | 3288.48365 | 0.01175 | 3290.41238 | 0.03658333 | 3290.41238 | 0.04097
3292.08797 | 0.03177643 | 0.03696333 | 0.01970583 | 0.0191875 | 0.02815625 | 0.024958 | 0.022332 | 0.03214 | 0.02079333 | 0.043772 | 0.01266 | 0.05663 | 0.02627667 | 0.02766875 | 0.0367 | 0.034475 | 0.013245 | 0.02979493 | 0.016695 | 0.026464 | 0.02342333 | 0.03552 | 3292.08797 | 0.0281517 |  |  |  | 3288.48365 | 0.072935 | 0.06820667 | 0.05905333 | 3288.48365 | 0.06673167 | 3288.48365 | 0.1817739 | 0.01681667 | 3288.48365 | 0.09929528 |  |  |  |  | 3286.55492 | 0.01161667 | 3288.48365 | 0.03655333 | 3288.48365 | 0.040825
3290.15939 | 0.03182357 | 0.03691667 | 0.01969917 | 0.019145 | 0.028155 | 0.02498 | 0.022384 | 0.032155 | 0.02075667 | 0.04378 | 0.012655 | 0.0565 | 0.02622667 | 0.02757875 | 0.03669 | 0.03454 | 0.0132375 | 0.02978224 | 0.016665 | 0.026442 | 0.02339667 | 0.03545333 | 3290.15939 | 0.02813465 |  |  |  | 3286.55492 | 0.072435 | 0.06803833 | 0.058935 | 3286.55492 | 0.06646944 | 3286.55492 | 0.1818578 | 0.01659 | 3286.55492 | 0.09922389 |  |  |  |  | 3284.62619 | 0.01153667 | 3286.55492 | 0.03661 | 3286.55492 | 0.0408
3288.23081 | 0.03184929 | 0.03680333 | 0.01968 | 0.01909875 | 0.02815375 | 0.024968 | 0.022402 | 0.03214 | 0.02068667 | 0.043808 | 0.012675 | 0.05635 | 0.02617667 | 0.0275075 | 0.03667667 | 0.034585 | 0.013205 | 0.02976207 | 0.01665 | 0.026388 | 0.02338333 | 0.03535 | 3288.23081 | 0.0281045 |  |  |  | 3284.62619 | 0.07180667 | 0.06777833 | 0.05884167 | 3284.62619 | 0.06614222 | 3284.62619 | 0.181535 | 0.01632667 | 3284.62619 | 0.09893083 |  |  |  |  | 3282.69746 | 0.01161 | 3284.62619 | 0.036705 | 3284.62619 | 0.04087167
3286.30223 | 0.031835 | 0.03665 | 0.01964833 | 0.01904375 | 0.02814 | 0.024916 | 0.022384 | 0.03215 | 0.02062333 | 0.04376 | 0.012685 | 0.05623 | 0.02609 | 0.02740375 | 0.03667333 | 0.03459 | 0.013175 | 0.02972997 | 0.01668 | 0.026348 | 0.02336667 | 0.03521 | 3286.30223 | 0.02806055 |  |  |  | 3282.69746 | 0.07113667 | 0.06753 | 0.05875 | 3282.69746 | 0.06580556 | 3282.69746 | 0.1809378 | 0.01613 | 3282.69746 | 0.09853389 |  |  |  |  | 3280.76873 | 0.01161 | 3282.69746 | 0.03679667 | 3282.69746 | 0.04095
3284.37364 | 0.03181786 | 0.03649 | 0.01962167 | 0.01900125 | 0.02813375 | 0.02486 | 0.022364 | 0.03214 | 0.02059 | 0.043646 | 0.01267 | 0.056125 | 0.02604333 | 0.0272725 | 0.03665667 | 0.03455 | 0.0131775 | 0.02971454 | 0.016725 | 0.026306 | 0.02334667 | 0.03504 | 3284.37364 | 0.02801326 |  |  |  | 3280.76873 | 0.07052667 | 0.06726 | 0.058595 | 3280.76873 | 0.06546056 | 3280.76873 | 0.1800944 | 0.01600333 | 3280.76873 | 0.09804889 |  |  |  |  | 3278.84001 | 0.01139 | 3280.76873 | 0.036785 | 3280.76873 | 0.04094333
3282.44506 | 0.03181714 | 0.03634667 | 0.0196075 | 0.01895875 | 0.02810875 | 0.024794 | 0.02234 | 0.032065 | 0.02055333 | 0.04353 | 0.012645 | 0.05595 | 0.02605333 | 0.02711125 | 0.0366 | 0.03447 | 0.01318 | 0.02970565 | 0.01673 | 0.026258 | 0.02333 | 0.03490333 | 3282.44506 | 0.02795717 |  |  |  | 3278.84001 | 0.06999 | 0.06689 | 0.05838 | 3278.84001 | 0.06508667 | 3278.84001 | 0.1789694 | 0.01590333 | 3278.84001 | 0.09743639 |  |  |  |  | 3276.91128 | 0.01106 | 3278.84001 | 0.03658 | 3278.84001 | 0.04076333
3280.51648 | 0.03180071 | 0.03618667 | 0.01955917 | 0.01892375 | 0.02804375 | 0.024718 | 0.022292 | 0.031975 | 0.02044 | 0.043446 | 0.012615 | 0.05577 | 0.02604 | 0.0269525 | 0.03653 | 0.0344125 | 0.0131625 | 0.02965449 | 0.016685 | 0.026228 | 0.02327667 | 0.03478333 | 3280.51648 | 0.02788614 |  |  |  | 3276.91128 | 0.069485 | 0.06647667 | 0.05811 | 3276.91128 | 0.06469056 | 3276.91128 | 0.1775039 | 0.01582667 | 3276.91128 | 0.09666528 |  |  |  |  | 3274.98255 | 0.01080667 | 3276.91128 | 0.03625 | 3276.91128 | 0.040555
3278.5879 | 0.03175429 | 0.03599667 | 0.01948 | 0.0188825 | 0.0279825 | 0.024692 | 0.022206 | 0.031945 | 0.02031333 | 0.043378 | 0.01259 | 0.05564 | 0.02598667 | 0.02684375 | 0.03648333 | 0.0344025 | 0.0131225 | 0.02958978 | 0.016625 | 0.026226 | 0.02321333 | 0.03464667 | 3278.5879 | 0.02781817 |  |  |  | 3274.98255 | 0.069005 | 0.06610333 | 0.05788167 | 3274.98255 | 0.06433 | 3274.98255 | 0.1758072 | 0.01585333 | 3274.98255 | 0.09583028 |  |  |  |  | 3273.05382 | 0.01074333 | 3274.98255 | 0.03603833 | 3274.98255 | 0.0405
3276.65932 | 0.03169929 | 0.0358 | 0.0194275 | 0.0188075 | 0.0279275 | 0.02466 | 0.022116 | 0.031905 | 0.02025 | 0.043286 | 0.01254 | 0.0555 | 0.02593333 | 0.02677 | 0.03641667 | 0.0344025 | 0.01308 | 0.02955179 | 0.0166 | 0.026222 | 0.02320667 | 0.03454333 | 3276.65932 | 0.02775659 |  |  |  | 3273.05382 | 0.068535 | 0.06578667 | 0.05776667 | 3273.05382 | 0.06402944 | 3273.05382 | 0.1740806 | 0.01591333 | 3273.05382 | 0.09499694 |  |  |  |  | 3271.12509 | 0.01085 | 3273.05382 | 0.03601333 | 3273.05382 | 0.04040833
3274.73074 | 0.03163929 | 0.03559 | 0.01940917 | 0.01873 | 0.02786125 | 0.024544 | 0.022042 | 0.0318 | 0.02022 | 0.043158 | 0.01248 | 0.05529 | 0.02588333 | 0.02667625 | 0.03631 | 0.034365 | 0.0130525 | 0.02948952 | 0.01662 | 0.026202 | 0.02322667 | 0.03444667 | 3274.73074 | 0.02768344 |  |  |  | 3271.12509 | 0.06804833 | 0.06546833 | 0.05767167 | 3271.12509 | 0.06372944 | 3271.12509 | 0.172425 | 0.01587667 | 3271.12509 | 0.09415083 |  |  |  |  | 3269.19636 | 0.01101 | 3271.12509 | 0.03608667 | 3271.12509 | 0.04016
3272.80216 | 0.03156929 | 0.03538667 | 0.01940333 | 0.0187 | 0.0277775 | 0.024418 | 0.021978 | 0.03167 | 0.02016333 | 0.043026 | 0.012455 | 0.055095 | 0.02578333 | 0.02656875 | 0.03619667 | 0.0342775 | 0.0130125 | 0.02937145 | 0.016615 | 0.026164 | 0.02321333 | 0.03427333 | 3272.80216 | 0.02759627 |  |  |  | 3269.19636 | 0.06755667 | 0.065165 | 0.05758 | 3269.19636 | 0.06343389 | 3269.19636 | 0.1708378 | 0.01581667 | 3269.19636 | 0.09332722 |  |  |  |  | 3267.26763 | 0.01106333 | 3269.19636 | 0.03613667 | 3269.19636 | 0.04004833
3270.87358 | 0.031495 | 0.03519667 | 0.01938333 | 0.0187225 | 0.02769625 | 0.024362 | 0.021922 | 0.031565 | 0.02005667 | 0.042934 | 0.01245 | 0.054955 | 0.02565333 | 0.02648125 | 0.03614 | 0.03417 | 0.0129475 | 0.02925846 | 0.01654 | 0.026084 | 0.02317 | 0.03410333 | 3270.87358 | 0.02751301 |  |  |  | 3267.26763 | 0.06704667 | 0.06487333 | 0.057515 | 3267.26763 | 0.063145 | 3267.26763 | 0.16915 | 0.01579667 | 3267.26763 | 0.09247333 |  |  |  |  | 3265.3389 | 0.01098667 | 3267.26763 | 0.036035 | 3267.26763 | 0.04013
3268.945 | 0.03145071 | 0.03501 | 0.0193325 | 0.0187175 | 0.02764125 | 0.02432 | 0.021896 | 0.031485 | 0.01996333 | 0.04286 | 0.012465 | 0.05485 | 0.02555667 | 0.0264075 | 0.03612333 | 0.034125 | 0.012915 | 0.02923253 | 0.016495 | 0.026006 | 0.02310667 | 0.03401667 | 3268.945 | 0.02745344 |  |  |  | 3265.3389 | 0.06654667 | 0.06456 | 0.05739167 | 3265.3389 | 0.06283278 | 3265.3389 | 0.167345 | 0.01578 | 3265.3389 | 0.0915625 |  |  |  |  | 3263.41017 | 0.01093 | 3265.3389 | 0.03585 | 3265.3389 | 0.04011
3267.01641 | 0.03144357 | 0.03483333 | 0.01928417 | 0.01865125 | 0.02759875 | 0.024218 | 0.021868 | 0.031405 | 0.01994333 | 0.042762 | 0.012475 | 0.05471 | 0.02551 | 0.02632875 | 0.03608 | 0.03412 | 0.0129225 | 0.02923667 | 0.01651 | 0.025954 | 0.02304667 | 0.03395667 | 3267.01641 | 0.02740262 |  |  |  | 3263.41017 | 0.06608333 | 0.064245 | 0.05719667 | 3263.41017 | 0.06250833 | 3263.41017 | 0.1655817 | 0.01575667 | 3263.41017 | 0.09066917 |  |  |  |  | 3261.48144 | 0.01096333 | 3263.41017 | 0.03576167 | 3263.41017 | 0.03994167
3265.08783 | 0.03142714 | 0.03466 | 0.0192675 | 0.01856875 | 0.02754 | 0.02409 | 0.021802 | 0.03129 | 0.01993667 | 0.042666 | 0.012455 | 0.054545 | 0.02547667 | 0.02624375 | 0.03599 | 0.0340625 | 0.01291 | 0.02919013 | 0.0165 | 0.025904 | 0.02303 | 0.03385333 | 3265.08783 | 0.02733675 |  |  |  | 3261.48144 | 0.06561833 | 0.06393167 | 0.05697 | 3261.48144 | 0.06217333 | 3261.48144 | 0.1638672 | 0.01575 | 3261.48144 | 0.08980861 |  |  |  |  | 3259.55271 | 0.01098667 | 3261.48144 | 0.035725 | 3261.48144 | 0.03980333
3263.15925 | 0.03138214 | 0.03447 | 0.01925333 | 0.01850125 | 0.0274425 | 0.023972 | 0.021704 | 0.031125 | 0.01988 | 0.042582 | 0.0124 | 0.054345 | 0.02544333 | 0.02617875 | 0.03585667 | 0.0339575 | 0.0128725 | 0.02908921 | 0.016465 | 0.025846 | 0.02302 | 0.03370667 | 3263.15925 | 0.02724968 |  |  |  | 3259.55271 | 0.06506667 | 0.06354667 | 0.05669667 | 3259.55271 | 0.06177 | 3259.55271 | 0.1621283 | 0.01582667 | 3259.55271 | 0.0889775 |  |  |  |  | 3257.62398 | 0.01094667 | 3259.55271 | 0.03565 | 3259.55271 | 0.03967833
3261.23067 | 0.03133071 | 0.03426333 | 0.0192225 | 0.018445 | 0.02733875 | 0.023868 | 0.021616 | 0.030945 | 0.01982667 | 0.042476 | 0.012375 | 0.054115 | 0.0254 | 0.0261225 | 0.03568667 | 0.0338475 | 0.0128475 | 0.02895769 | 0.01644 | 0.025818 | 0.02297667 | 0.03355667 | 3261.23067 | 0.02715796 |  |  |  | 3257.62398 | 0.064465 | 0.06306167 | 0.05644667 | 3257.62398 | 0.06132444 | 3257.62398 | 0.1604778 | 0.01591667 | 3257.62398 | 0.08819722 |  |  |  |  | 3255.69525 | 0.01090667 | 3257.62398 | 0.035545 | 3257.62398 | 0.03952833
3259.30209 | 0.031255 | 0.03407 | 0.0191625 | 0.0183775 | 0.0272475 | 0.02376 | 0.021554 | 0.030795 | 0.01979667 | 0.042332 | 0.012375 | 0.05388 | 0.02533333 | 0.02604 | 0.03550333 | 0.0337375 | 0.01282 | 0.02881667 | 0.01642 | 0.02578 | 0.02289333 | 0.03343333 | 3259.30209 | 0.02706285 |  |  |  | 3255.69525 | 0.06397333 | 0.06259167 | 0.05627167 | 3255.69525 | 0.06094556 | 3255.69525 | 0.1590406 | 0.01589 | 3255.69525 | 0.08746528 |  |  |  |  | 3253.76652 | 0.01083 | 3255.69525 | 0.03546 | 3255.69525 | 0.03948833
3257.37351 | 0.03113214 | 0.03384 | 0.01907917 | 0.0182825 | 0.02714875 | 0.023658 | 0.021486 | 0.030645 | 0.01975333 | 0.042176 | 0.012325 | 0.0537 | 0.02524333 | 0.02591875 | 0.03533 | 0.03363 | 0.0128175 | 0.0286709 | 0.01638 | 0.025708 | 0.02283667 | 0.03332 | 3257.37351 | 0.02695823 |  |  |  | 3253.76652 | 0.06363667 | 0.06225833 | 0.05610167 | 3253.76652 | 0.06066556 | 3253.76652 | 0.1577294 | 0.01581333 | 3253.76652 | 0.08677139 |  |  |  |  | 3251.83779 | 0.01075 | 3253.76652 | 0.035385 | 3253.76652 | 0.03953167
3255.44493 | 0.03097571 | 0.03359 | 0.01899667 | 0.01818 | 0.0270625 | 0.02357 | 0.021426 | 0.03049 | 0.01972667 | 0.042042 | 0.012235 | 0.053555 | 0.02517 | 0.0257975 | 0.03517667 | 0.03355 | 0.01282 | 0.02853449 | 0.01637 | 0.02564 | 0.02281 | 0.03325333 | 3255.44493 | 0.02686234 |  |  |  | 3251.83779 | 0.06329667 | 0.061965 | 0.05592333 | 3251.83779 | 0.060395 | 3251.83779 | 0.1564133 | 0.01579333 | 3251.83779 | 0.08610333 |  |  |  |  | 3249.90906 | 0.01077333 | 3251.83779 | 0.03529833 | 3251.83779 | 0.03949833
3253.51635 | 0.03082071 | 0.03337667 | 0.01893167 | 0.01812625 | 0.027015 | 0.023498 | 0.02139 | 0.03036 | 0.01973 | 0.041936 | 0.012195 | 0.053435 | 0.02508667 | 0.02568 | 0.03506333 | 0.033445 | 0.012775 | 0.02842385 | 0.01638 | 0.025602 | 0.02277667 | 0.03326333 | 3253.51635 | 0.02678683 |  |  |  | 3249.90906 | 0.06282833 | 0.06157667 | 0.055715 | 3249.90906 | 0.06004 | 3249.90906 | 0.1551211 | 0.01587333 | 3249.90906 | 0.08549722 |  |  |  |  | 3247.98033 | 0.01089 | 3249.90906 | 0.03521167 | 3249.90906 | 0.039385
3251.58777 | 0.03067429 | 0.03319333 | 0.0188675 | 0.01812 | 0.02698875 | 0.0234 | 0.021344 | 0.03022 | 0.01974333 | 0.041828 | 0.01221 | 0.053335 | 0.02495333 | 0.025575 | 0.03499333 | 0.033275 | 0.01271 | 0.02833667 | 0.016365 | 0.025592 | 0.02269667 | 0.03328 | 3251.58777 | 0.02671369 |  |  |  | 3247.98033 | 0.062225 | 0.06118333 | 0.05546 | 3247.98033 | 0.05962278 | 3247.98033 | 0.1539867 | 0.01595667 | 3247.98033 | 0.08497167 |  |  |  |  | 3246.05161 | 0.01099333 | 3247.98033 | 0.03511167 | 3247.98033 | 0.03916833
3249.65918 | 0.03053429 | 0.03296333 | 0.01878333 | 0.01808375 | 0.02695 | 0.02327 | 0.02126 | 0.03008 | 0.01972 | 0.041722 | 0.012205 | 0.05325 | 0.02483 | 0.02548625 | 0.03491333 | 0.03308 | 0.0126825 | 0.02822632 | 0.016305 | 0.025586 | 0.02258333 | 0.03323667 | 3249.65918 | 0.02662505 |  |  |  | 3246.05161 | 0.06169167 | 0.06094 | 0.05528333 | 3246.05161 | 0.059305 | 3246.05161 | 0.1531156 | 0.01588333 | 3246.05161 | 0.08449944 |  |  |  |  | 3244.12288 | 0.01108 | 3246.05161 | 0.03500333 | 3246.05161 | 0.03888167
3247.7306 | 0.03043714 | 0.0327 | 0.01872583 | 0.01801 | 0.026865 | 0.023128 | 0.021166 | 0.029965 | 0.01966 | 0.04167 | 0.012155 | 0.05319 | 0.02476333 | 0.0254025 | 0.03481 | 0.0329475 | 0.0126925 | 0.02809141 | 0.016195 | 0.025568 | 0.02250667 | 0.03319333 | 3247.7306 | 0.02653828 |  |  |  | 3244.12288 | 0.06134333 | 0.06080167 | 0.055265 | 3244.12288 | 0.05913667 | 3244.12288 | 0.1523983 | 0.01584 | 3244.12288 | 0.08411917 |  |  |  |  | 3242.19415 | 0.01115 | 3244.12288 | 0.03491833 | 3244.12288 | 0.038665
3245.80202 | 0.03039143 | 0.03247667 | 0.01873167 | 0.0179625 | 0.02678125 | 0.023006 | 0.02109 | 0.02988 | 0.01963 | 0.041654 | 0.01216 | 0.05316 | 0.02469333 | 0.02533125 | 0.03471667 | 0.0328675 | 0.0127 | 0.02802698 | 0.016065 | 0.025546 | 0.02249667 | 0.03321667 | 3245.80202 | 0.02648107 |  |  |  | 3242.19415 | 0.06102 | 0.06054667 | 0.05524833 | 3242.19415 | 0.05893833 | 3242.19415 | 0.1516594 | 0.01602667 | 3242.19415 | 0.08384306 |  |  |  |  | 3240.26542 | 0.01118333 | 3242.19415 | 0.03489167 | 3242.19415 | 0.03855167
3243.87344 | 0.03033643 | 0.0323 | 0.01875 | 0.017955 | 0.02672875 | 0.022912 | 0.021018 | 0.029815 | 0.01963667 | 0.041584 | 0.01224 | 0.05311 | 0.02458 | 0.0253075 | 0.03467667 | 0.032745 | 0.01268 | 0.02799667 | 0.016025 | 0.025508 | 0.02248333 | 0.03322 | 3243.87344 | 0.02643673 |  |  |  | 3240.26542 | 0.06058167 | 0.06009 | 0.055115 | 3240.26542 | 0.05859556 | 3240.26542 | 0.1509139 | 0.01625667 | 3240.26542 | 0.08358528 |  |  |  |  | 3238.33669 | 0.01122667 | 3240.26542 | 0.03490333 | 3240.26542 | 0.03856167
3241.94486 | 0.03024071 | 0.03208667 | 0.0187175 | 0.01793625 | 0.02666875 | 0.022836 | 0.020906 | 0.029735 | 0.01960667 | 0.041446 | 0.012285 | 0.052975 | 0.02446333 | 0.025275 | 0.03461 | 0.032545 | 0.01264 | 0.02789422 | 0.016065 | 0.025478 | 0.02243333 | 0.03310333 | 3241.94486 | 0.02636122 |  |  |  | 3238.33669 | 0.06005333 | 0.0596 | 0.05492333 | 3238.33669 | 0.05819222 | 3238.33669 | 0.1502272 | 0.01642333 | 3238.33669 | 0.08332528 |  |  |  |  | 3236.40796 | 0.01129333 | 3238.33669 | 0.03484333 | 3238.33669 | 0.03861833
3240.01628 | 0.03013071 | 0.03181 | 0.01865 | 0.01787125 | 0.02656875 | 0.022756 | 0.020796 | 0.02962 | 0.01951667 | 0.04132 | 0.01224 | 0.052725 | 0.02437 | 0.02519 | 0.03445667 | 0.0323275 | 0.01259 | 0.0277399 | 0.01612 | 0.025448 | 0.02237333 | 0.03292667 | 3240.01628 | 0.02625211 |  |  |  | 3236.40796 | 0.05949667 | 0.059205 | 0.05470167 | 3236.40796 | 0.05780111 | 3236.40796 | 0.1495594 | 0.01657667 | 3236.40796 | 0.08306806 |  |  |  |  | 3234.47923 | 0.0113 | 3236.40796 | 0.03466833 | 3236.40796 | 0.0385
3238.0877 | 0.03001857 | 0.03151333 | 0.01858833 | 0.01777375 | 0.0264375 | 0.02265 | 0.020726 | 0.02946 | 0.0194 | 0.04121 | 0.01215 | 0.052375 | 0.02428333 | 0.0250875 | 0.03423 | 0.03213 | 0.012555 | 0.02762886 | 0.016115 | 0.025402 | 0.02231333 | 0.03276 | 3238.0877 | 0.02612761 |  |  |  | 3234.47923 | 0.05904167 | 0.05886 | 0.05444667 | 3234.47923 | 0.05744944 | 3234.47923 | 0.1489461 | 0.01670333 | 3234.47923 | 0.08282472 |  |  |  |  | 3232.5505 | 0.01123 | 3234.47923 | 0.03445667 | 3234.47923 | 0.03826167
3236.15912 | 0.02989071 | 0.03122333 | 0.01851417 | 0.01764875 | 0.0263125 | 0.022528 | 0.020628 | 0.029275 | 0.01929 | 0.041018 | 0.012075 | 0.052005 | 0.0242 | 0.02499 | 0.03398667 | 0.03197 | 0.0125325 | 0.0275567 | 0.01606 | 0.025342 | 0.02221667 | 0.03255333 | 3236.15912 | 0.02599165 |  |  |  | 3232.5505 | 0.05874833 | 0.05854667 | 0.05420333 | 3232.5505 | 0.05716611 | 3232.5505 | 0.1484822 | 0.01679 | 3232.5505 | 0.08263611 |  |  |  |  | 3230.62177 | 0.01122333 | 3232.5505 | 0.03433667 | 3232.5505 | 0.03818167
3234.23054 | 0.02975286 | 0.03095333 | 0.01843083 | 0.01749625 | 0.0262125 | 0.022404 | 0.020506 | 0.02914 | 0.01917667 | 0.040764 | 0.01203 | 0.051655 | 0.02414 | 0.02490125 | 0.03380333 | 0.03184 | 0.0125075 | 0.02746956 | 0.015995 | 0.0253 | 0.02210667 | 0.03227333 | 3234.23054 | 0.02585719 |  |  |  | 3230.62177 | 0.05847 | 0.05828 | 0.05403833 | 3230.62177 | 0.05692944 | 3230.62177 | 0.14813 | 0.01691667 | 3230.62177 | 0.08252333 |  |  |  |  | 3228.69304 | 0.01138667 | 3230.62177 | 0.034355 | 3230.62177 | 0.03826833
3232.30195 | 0.02964286 | 0.03073667 | 0.018375 | 0.0173425 | 0.02612875 | 0.022306 | 0.020416 | 0.029085 | 0.01905333 | 0.040574 | 0.01203 | 0.05137 | 0.02409667 | 0.0248225 | 0.03370333 | 0.0317425 | 0.0124725 | 0.02734928 | 0.01596 | 0.025286 | 0.02203 | 0.03198333 | 3232.30195 | 0.02575028 |  |  |  | 3228.69304 | 0.05808333 | 0.05801667 | 0.05389 | 3228.69304 | 0.05666333 | 3228.69304 | 0.1477828 | 0.01711667 | 3228.69304 | 0.08244972 |  |  |  |  | 3226.76431 | 0.01160333 | 3228.69304 | 0.034365 | 3228.69304 | 0.03833
3230.37337 | 0.02956429 | 0.03056333 | 0.0183425 | 0.01723375 | 0.0260475 | 0.022218 | 0.020314 | 0.029035 | 0.01895667 | 0.040452 | 0.01202 | 0.05116 | 0.02402667 | 0.02476625 | 0.03362667 | 0.0316425 | 0.0124375 | 0.02725204 | 0.01592 | 0.02527 | 0.02202 | 0.03175 | 3230.37337 | 0.02566448 |  |  |  | 3226.76431 | 0.05770333 | 0.05774333 | 0.05369 | 3226.76431 | 0.05637889 | 3226.76431 | 0.1474483 | 0.01742333 | 3226.76431 | 0.08243583 |  |  |  |  | 3224.83558 | 0.01177 | 3226.76431 | 0.03425333 | 3226.76431 | 0.038325
3228.44479 | 0.02949214 | 0.03038667 | 0.0182925 | 0.0171725 | 0.0259525 | 0.022138 | 0.020176 | 0.028945 | 0.01886667 | 0.040332 | 0.011965 | 0.05093 | 0.02394 | 0.0247075 | 0.03351333 | 0.031485 | 0.0124 | 0.02723691 | 0.015865 | 0.025252 | 0.02203333 | 0.03154 | 3228.44479 | 0.02557373 |  |  |  | 3224.83558 | 0.05737167 | 0.057465 | 0.05351167 | 3224.83558 | 0.05611611 | 3224.83558 | 0.1471444 | 0.01776667 | 3224.83558 | 0.08245556 |  |  |  |  | 3222.90685 | 0.01191667 | 3224.83558 | 0.03421667 | 3224.83558 | 0.03833833
3226.51621 | 0.02940143 | 0.03019333 | 0.01822 | 0.01712125 | 0.02583125 | 0.02202 | 0.020048 | 0.028865 | 0.01873667 | 0.040172 | 0.011925 | 0.05065 | 0.02387 | 0.0246175 | 0.03338667 | 0.03129 | 0.01237 | 0.02719695 | 0.01581 | 0.025226 | 0.02201333 | 0.03132333 | 3226.51621 | 0.02546762 |  |  |  | 3222.90685 | 0.05700333 | 0.05714667 | 0.05342 | 3222.90685 | 0.05585667 | 3222.90685 | 0.1468483 | 0.01802333 | 3222.90685 | 0.08243583 |  |  |  |  | 3220.97812 | 0.01204667 | 3222.90685 | 0.03428 | 3222.90685 | 0.03841
3224.58763 | 0.02929357 | 0.02997667 | 0.0181525 | 0.017065 | 0.02569375 | 0.021864 | 0.019972 | 0.028825 | 0.01859 | 0.039982 | 0.011955 | 0.05034 | 0.02378 | 0.0245175 | 0.03326333 | 0.03114 | 0.01235 | 0.02708493 | 0.01575 | 0.025184 | 0.02195333 | 0.03107667 | 3224.58763 | 0.02535497 |  |  |  | 3220.97812 | 0.05662 | 0.056845 | 0.053355 | 3220.97812 | 0.05560667 | 3220.97812 | 0.1466078 | 0.01822667 | 3220.97812 | 0.08241722 |  |  |  |  | 3219.04939 | 0.01216667 | 3220.97812 | 0.03422 | 3220.97812 | 0.03847
3222.65905 | 0.029215 | 0.02974667 | 0.018115 | 0.01698875 | 0.02558125 | 0.021724 | 0.019942 | 0.02874 | 0.01848 | 0.03981 | 0.011945 | 0.050025 | 0.02366 | 0.02443125 | 0.03311667 | 0.0310275 | 0.0123225 | 0.02698431 | 0.015705 | 0.025172 | 0.02189333 | 0.03083 | 3222.65905 | 0.02524796 |  |  |  | 3219.04939 | 0.05631833 | 0.05667667 | 0.05323833 | 3219.04939 | 0.05541111 | 3219.04939 | 0.1464839 | 0.01847667 | 3219.04939 | 0.08248028 |  |  |  |  | 3217.12066 | 0.01236 | 3219.04939 | 0.03404833 | 3219.04939 | 0.038445
3220.73047 | 0.02915643 | 0.02952667 | 0.01809833 | 0.01690625 | 0.0255 | 0.021592 | 0.019896 | 0.02861 | 0.01840667 | 0.03966 | 0.01181 | 0.049715 | 0.02355667 | 0.02438 | 0.03293 | 0.0309 | 0.0122625 | 0.0268984 | 0.015715 | 0.025188 | 0.02186333 | 0.03067 | 3220.73047 | 0.02514733 |  |  |  | 3217.12066 | 0.05606333 | 0.056535 | 0.05305333 | 3217.12066 | 0.05521722 | 3217.12066 | 0.1464294 | 0.01874333 | 3217.12066 | 0.08258639 |  |  |  |  | 3215.19193 | 0.01253667 | 3217.12066 | 0.03393 | 3217.12066 | 0.03834
3218.80189 | 0.02905214 | 0.02933667 | 0.01807167 | 0.01682375 | 0.0254275 | 0.021458 | 0.01983 | 0.028505 | 0.01832333 | 0.039528 | 0.01166 | 0.04945 | 0.02349667 | 0.02433 | 0.03278667 | 0.0307375 | 0.0122025 | 0.02675866 | 0.01577 | 0.025192 | 0.02182 | 0.03059333 | 3218.80189 | 0.02505243 |  |  |  | 3215.19193 | 0.05577 | 0.05626 | 0.05287333 | 3215.19193 | 0.05496778 | 3215.19193 | 0.1463217 | 0.01895 | 3215.19193 | 0.08263583 |  |  |  |  | 3213.26321 | 0.01251 | 3215.19193 | 0.03388 | 3215.19193 | 0.03818
3216.87331 | 0.02891357 | 0.02916333 | 0.0180425 | 0.01675375 | 0.02532875 | 0.021326 | 0.01977 | 0.028445 | 0.01825333 | 0.039396 | 0.011615 | 0.04921 | 0.02345 | 0.024255 | 0.03271 | 0.03056 | 0.01219 | 0.02662452 | 0.0158 | 0.02517 | 0.02174333 | 0.03049333 | 3216.87331 | 0.02496425 |  |  |  | 3213.26321 | 0.055455 | 0.05589 | 0.05269667 | 3213.26321 | 0.05468056 | 3213.26321 | 0.1461844 | 0.01909 | 3213.26321 | 0.08263722 |  |  |  |  | 3211.33448 | 0.01238667 | 3213.26321 | 0.03384333 | 3213.26321 | 0.03801833
3214.94472 | 0.02879214 | 0.02898667 | 0.01803083 | 0.01670375 | 0.02522375 | 0.021208 | 0.019716 | 0.028375 | 0.01821 | 0.039256 | 0.01164 | 0.048995 | 0.02337 | 0.024175 | 0.03265333 | 0.0304125 | 0.0121775 | 0.02655016 | 0.015755 | 0.025158 | 0.02167333 | 0.03033667 | 3214.94472 | 0.02488176 |  |  |  | 3211.33448 | 0.05516833 | 0.055555 | 0.05251833 | 3211.33448 | 0.05441389 | 3211.33448 | 0.1461144 | 0.01924667 | 3211.33448 | 0.08268056 |  |  |  |  | 3209.40575 | 0.01244 | 3211.33448 | 0.03380833 | 3211.33448 | 0.03793167
3213.01614 | 0.02868786 | 0.02883667 | 0.01802083 | 0.01666625 | 0.02512625 | 0.02114 | 0.019624 | 0.02827 | 0.01813 | 0.039122 | 0.01166 | 0.048815 | 0.02326667 | 0.0241025 | 0.03257 | 0.030295 | 0.01215 | 0.02649877 | 0.015675 | 0.025154 | 0.02166667 | 0.03015333 | 3213.01614 | 0.0248014 |  |  |  | 3209.40575 | 0.05484333 | 0.05531167 | 0.05233833 | 3209.40575 | 0.05416444 | 3209.40575 | 0.1460528 | 0.01950333 | 3209.40575 | 0.08277806 |  |  |  |  | 3207.47702 | 0.01261 | 3209.40575 | 0.033745 | 3209.40575 | 0.037965
3211.08756 | 0.028595 | 0.02872333 | 0.0179625 | 0.01661625 | 0.02502625 | 0.02112 | 0.019518 | 0.028135 | 0.01803 | 0.039004 | 0.011635 | 0.0486 | 0.02316 | 0.02405 | 0.03244667 | 0.03019 | 0.0121525 | 0.02643062 | 0.01561 | 0.025174 | 0.02168 | 0.02995 | 3211.08756 | 0.0247186 |  |  |  | 3207.47702 | 0.05445833 | 0.05518333 | 0.05211333 | 3207.47702 | 0.05391833 | 3207.47702 | 0.1459178 | 0.01976667 | 3207.47702 | 0.08284222 |  |  |  |  | 3205.54829 | 0.01263333 | 3207.47702 | 0.03360833 | 3207.47702 | 0.038105
3209.15898 | 0.028495 | 0.02864667 | 0.01785583 | 0.01651625 | 0.0249175 | 0.021074 | 0.019412 | 0.027995 | 0.01795333 | 0.038868 | 0.01157 | 0.048315 | 0.02304667 | 0.02397875 | 0.03228667 | 0.0300575 | 0.0121525 | 0.02632167 | 0.015585 | 0.025212 | 0.02166667 | 0.02974667 | 3209.15898 | 0.02462149 |  |  |  | 3205.54829 | 0.05415 | 0.05510167 | 0.051895 | 3205.54829 | 0.05371556 | 3205.54829 | 0.1457539 | 0.02002 | 3205.54829 | 0.08288694 |  |  |  |  | 3203.61956 | 0.01254333 | 3205.54829 | 0.03355833 | 3205.54829 | 0.03822
3207.2304 | 0.02837286 | 0.02858667 | 0.01773667 | 0.01637125 | 0.02481875 | 0.020982 | 0.019288 | 0.027865 | 0.01786333 | 0.038718 | 0.011495 | 0.048015 | 0.02295333 | 0.02385625 | 0.03216 | 0.0298525 | 0.0121025 | 0.02616111 | 0.015595 | 0.025222 | 0.02161333 | 0.02957 | 3207.2304 | 0.02450902 |  |  |  | 3203.61956 | 0.05390667 | 0.05500667 | 0.05174667 | 3203.61956 | 0.05355333 | 3203.61956 | 0.1455667 | 0.02039667 | 3203.61956 | 0.08298167 |  |  |  |  | 3201.69083 | 0.01255333 | 3203.61956 | 0.03370667 | 3203.61956 | 0.03818833
3205.30182 | 0.02823929 | 0.02852 | 0.01763417 | 0.01624 | 0.02473375 | 0.020838 | 0.019168 | 0.02774 | 0.01775333 | 0.038582 | 0.01144 | 0.047745 | 0.02286333 | 0.0237325 | 0.03204333 | 0.0295925 | 0.0120375 | 0.02600137 | 0.01557 | 0.02522 | 0.02157667 | 0.02944667 | 3205.30182 | 0.02439625 |  |  |  | 3201.69083 | 0.053655 | 0.05491667 | 0.05158667 | 3201.69083 | 0.05338611 | 3201.69083 | 0.145345 | 0.02075333 | 3201.69083 | 0.08304917 |  |  |  |  | 3199.7621 | 0.01260667 | 3201.69083 | 0.03381667 | 3201.69083 | 0.03805667
3203.37324 | 0.02812 | 0.02843667 | 0.01755917 | 0.01616 | 0.02466 | 0.020632 | 0.01909 | 0.0276 | 0.01768 | 0.038442 | 0.01138 | 0.047485 | 0.02277 | 0.02363625 | 0.03187333 | 0.0293875 | 0.01201 | 0.02589434 | 0.015475 | 0.025234 | 0.02157667 | 0.02936 | 3203.37324 | 0.02429372 |  |  |  | 3199.7621 | 0.05340833 | 0.05480333 | 0.05139833 | 3199.7621 | 0.05320333 | 3199.7621 | 0.1451056 | 0.02092667 | 3199.7621 | 0.08301611 |  |  |  |  | 3197.83337 | 0.01256 | 3199.7621 | 0.03374333 | 3199.7621 | 0.03787333
3201.44466 | 0.02803357 | 0.02835667 | 0.01750667 | 0.01610875 | 0.02459625 | 0.020442 | 0.019028 | 0.02749 | 0.01763667 | 0.038264 | 0.01132 | 0.04726 | 0.02267 | 0.02355375 | 0.03173 | 0.029275 | 0.0119725 | 0.02580172 | 0.015355 | 0.025254 | 0.02157667 | 0.02926667 | 3201.44466 | 0.02420445 |  |  |  | 3197.83337 | 0.05314833 | 0.05459333 | 0.05125167 | 3197.83337 | 0.05299778 | 3197.83337 | 0.1447839 | 0.02113667 | 3197.83337 | 0.08296028 |  |  |  |  | 3195.90464 | 0.01248667 | 3197.83337 | 0.03359333 | 3197.83337 | 0.037655
3199.51608 | 0.02795 | 0.02831 | 0.01749167 | 0.0160375 | 0.0245525 | 0.020368 | 0.018966 | 0.027415 | 0.01758333 | 0.038054 | 0.011305 | 0.047065 | 0.02257333 | 0.02349625 | 0.03167333 | 0.029215 | 0.0119025 | 0.02568775 | 0.01529 | 0.02528 | 0.02153667 | 0.02912 | 3199.51608 | 0.02413058 |  |  |  | 3195.90464 | 0.05287167 | 0.054355 | 0.05111167 | 3195.90464 | 0.05277944 | 3195.90464 | 0.1443461 | 0.02144 | 3195.90464 | 0.08289306 |  |  |  |  | 3193.97591 | 0.01246667 | 3195.90464 | 0.03346 | 3195.90464 | 0.03748833
3197.58749 | 0.02784143 | 0.02828333 | 0.01749417 | 0.015935 | 0.0244725 | 0.020366 | 0.018896 | 0.02732 | 0.01751 | 0.03788 | 0.01133 | 0.04684 | 0.02247333 | 0.0234625 | 0.03163667 | 0.0291475 | 0.011845 | 0.0255596 | 0.01528 | 0.025306 | 0.02147667 | 0.02891 | 3197.58749 | 0.02405753 |  |  |  | 3193.97591 | 0.05258333 | 0.054185 | 0.05095 | 3193.97591 | 0.05257278 | 3193.97591 | 0.1438661 | 0.02160333 | 3193.97591 | 0.08273472 |  |  |  |  | 3192.04718 | 0.01250333 | 3193.97591 | 0.03334 | 3193.97591 | 0.03739
3195.65891 | 0.02770643 | 0.02829667 | 0.01747667 | 0.01582625 | 0.02433875 | 0.020272 | 0.018804 | 0.02719 | 0.01742667 | 0.037744 | 0.011345 | 0.046595 | 0.02234667 | 0.023415 | 0.03157667 | 0.0290275 | 0.0118225 | 0.02545037 | 0.01526 | 0.025328 | 0.02143667 | 0.02868667 | 3195.65891 | 0.02397143 |  |  |  | 3192.04718 | 0.05222667 | 0.05404833 | 0.050815 | 3192.04718 | 0.05236333 | 3192.04718 | 0.1433406 | 0.02164 | 3192.04718 | 0.08249028 |  |  |  |  | 3190.11845 | 0.01250333 | 3192.04718 | 0.03322667 | 3192.04718 | 0.037275
3193.73033 | 0.02756286 | 0.02832333 | 0.01740417 | 0.0157525 | 0.02419625 | 0.020084 | 0.018696 | 0.02704 | 0.01734333 | 0.037616 | 0.01134 | 0.046375 | 0.02222333 | 0.0233075 | 0.03149333 | 0.0288675 | 0.01179 | 0.02536202 | 0.015235 | 0.025364 | 0.02140333 | 0.02851667 | 3193.73033 | 0.0238771 |  |  |  | 3190.11845 | 0.051835 | 0.05386667 | 0.05067833 | 3190.11845 | 0.05212667 | 3190.11845 | 0.1427006 | 0.02166667 | 3190.11845 | 0.08218361 |  |  |  |  | 3188.18972 | 0.01239333 | 3190.11845 | 0.03306833 | 3190.11845 | 0.03714833
3191.80175 | 0.02742429 | 0.02828333 | 0.01731167 | 0.01567875 | 0.02408875 | 0.019918 | 0.018616 | 0.02688 | 0.01725 | 0.037482 | 0.011335 | 0.04613 | 0.02213667 | 0.0231625 | 0.03137333 | 0.02869 | 0.01174 | 0.02527424 | 0.015205 | 0.025414 | 0.02136333 | 0.02838333 | 3191.80175 | 0.0237791 |  |  |  | 3188.18972 | 0.05152167 | 0.05365833 | 0.05048667 | 3188.18972 | 0.05188889 | 3188.18972 | 0.1420294 | 0.02154 | 3188.18972 | 0.08178472 |  |  |  |  | 3186.26099 | 0.01227333 | 3188.18972 | 0.03288833 | 3188.18972 | 0.03703
3189.87317 | 0.027295 | 0.02815667 | 0.01725417 | 0.01557 | 0.02403125 | 0.0198 | 0.018548 | 0.026735 | 0.01717 | 0.03733 | 0.0113 | 0.04583 | 0.02206 | 0.02302625 | 0.03124667 | 0.02849 | 0.0117 | 0.02517717 | 0.015155 | 0.02546 | 0.02132667 | 0.02826 | 3189.87317 | 0.02367827 |  |  |  | 3186.26099 | 0.05129833 | 0.05341167 | 0.05025667 | 3186.26099 | 0.05165556 | 3186.26099 | 0.1414422 | 0.02125333 | 3186.26099 | 0.08134778 |  |  |  |  | 3184.33226 | 0.01220667 | 3186.26099 | 0.03275 | 3186.26099 | 0.03692833
3187.94459 | 0.02719714 | 0.02798 | 0.01721333 | 0.01547375 | 0.02396375 | 0.019686 | 0.018444 | 0.026595 | 0.01709333 | 0.037148 | 0.011215 | 0.045505 | 0.02199667 | 0.02290625 | 0.03112 | 0.028285 | 0.01169 | 0.02507256 | 0.01508 | 0.02551 | 0.02129333 | 0.02812333 | 3187.94459 | 0.02357234 |  |  |  | 3184.33226 | 0.05112167 | 0.05306833 | 0.05003833 | 3184.33226 | 0.05140944 | 3184.33226 | 0.1408728 | 0.02101667 | 3184.33226 | 0.08094472 |  |  |  |  | 3182.40353 | 0.01218667 | 3184.33226 | 0.03267667 | 3184.33226 | 0.03694333
3186.01601 | 0.02711357 | 0.02778333 | 0.01715167 | 0.0154175 | 0.023865 | 0.019564 | 0.018302 | 0.02642 | 0.01703 | 0.036974 | 0.01115 | 0.04521 | 0.02192333 | 0.02280125 | 0.03096667 | 0.028095 | 0.0116775 | 0.02496417 | 0.015055 | 0.025568 | 0.02126667 | 0.02793 | 3186.01601 | 0.02346494 |  |  |  | 3182.40353 | 0.05089833 | 0.05266667 | 0.049835 | 3182.40353 | 0.05113333 | 3182.40353 | 0.1402317 | 0.02084 | 3182.40353 | 0.08053583 |  |  |  |  | 3180.47481 | 0.01213333 | 3182.40353 | 0.032605 | 3182.40353 | 0.03699833
3184.08743 | 0.02700786 | 0.02758667 | 0.01706917 | 0.01536 | 0.023775 | 0.019456 | 0.018196 | 0.02622 | 0.01697333 | 0.03683 | 0.011135 | 0.04495 | 0.02182667 | 0.022685 | 0.0308 | 0.0279225 | 0.0116175 | 0.0248397 | 0.01505 | 0.025612 | 0.02124667 | 0.02772 | 3184.08743 | 0.02335814 |  |  |  | 3180.47481 | 0.05054167 | 0.05233333 | 0.04969833 | 3180.47481 | 0.05085778 | 3180.47481 | 0.1395422 | 0.02058667 | 3180.47481 | 0.08006444 |  |  |  |  | 3178.54608 | 0.01196333 | 3180.47481 | 0.03245833 | 3180.47481 | 0.03687167
3182.15885 | 0.02687857 | 0.02739667 | 0.01699583 | 0.015285 | 0.0237 | 0.019338 | 0.018158 | 0.026025 | 0.01690667 | 0.036678 | 0.01115 | 0.04468 | 0.02174333 | 0.02258 | 0.03066 | 0.027795 | 0.0115575 | 0.02472021 | 0.01501 | 0.025646 | 0.02123333 | 0.02758 | 3182.15885 | 0.02325987 |  |  |  | 3178.54608 | 0.05014167 | 0.05210333 | 0.04964333 | 3178.54608 | 0.05062944 | 3178.54608 | 0.1387933 | 0.02022667 | 3178.54608 | 0.07951 |  |  |  |  | 3176.61735 | 0.01170667 | 3178.54608 | 0.03230167 | 3178.54608 | 0.03655167
3180.23026 | 0.02676643 | 0.02716667 | 0.01693083 | 0.01520625 | 0.02362375 | 0.01921 | 0.01813 | 0.02589 | 0.01682333 | 0.036466 | 0.01114 | 0.04442 | 0.02168667 | 0.02248875 | 0.03050667 | 0.0276825 | 0.01155 | 0.02462794 | 0.014945 | 0.025682 | 0.02122333 | 0.02747333 | 3180.23026 | 0.02316543 |  |  |  | 3176.61735 | 0.04983667 | 0.05190333 | 0.04956333 | 3176.61735 | 0.05043444 | 3176.61735 | 0.1379911 | 0.01987 | 3176.61735 | 0.07893056 |  |  |  |  | 3174.68862 | 0.01144667 | 3176.61735 | 0.03226667 | 3176.61735 | 0.036295
3178.30168 | 0.02665929 | 0.02688333 | 0.01686917 | 0.01511625 | 0.0235325 | 0.019098 | 0.018062 | 0.025785 | 0.01674667 | 0.03622 | 0.011075 | 0.044175 | 0.02162333 | 0.02240625 | 0.03036667 | 0.0275225 | 0.011565 | 0.02454918 | 0.01489 | 0.025724 | 0.02122333 | 0.02732667 | 3178.30168 | 0.02306451 |  |  |  | 3174.68862 | 0.04956333 | 0.05161167 | 0.049405 | 3174.68862 | 0.05019333 | 3174.68862 | 0.1371989 | 0.01945667 | 3174.68862 | 0.07832778 |  |  |  |  | 3172.75989 | 0.01123667 | 3174.68862 | 0.03230333 | 3174.68862 | 0.03629833
3176.3731 | 0.02653286 | 0.02659667 | 0.01682417 | 0.01500625 | 0.02343125 | 0.019008 | 0.017986 | 0.025635 | 0.01664333 | 0.036012 | 0.011 | 0.043915 | 0.02152333 | 0.0223075 | 0.03026667 | 0.02734 | 0.01154 | 0.02441788 | 0.014835 | 0.025772 | 0.02119 | 0.02713667 | 3176.3731 | 0.02295089 |  |  |  | 3172.75989 | 0.04922167 | 0.05121833 | 0.04926333 | 3172.75989 | 0.04990111 | 3172.75989 | 0.1364428 | 0.01889333 | 3172.75989 | 0.07766806 |  |  |  |  | 3170.83116 | 0.01115333 | 3172.75989 | 0.03224 | 3172.75989 | 0.03642
3174.44452 | 0.02640857 | 0.02634333 | 0.0167825 | 0.01489375 | 0.023305 | 0.018936 | 0.017924 | 0.02545 | 0.01652333 | 0.035836 | 0.010935 | 0.043645 | 0.02139667 | 0.022195 | 0.03017667 | 0.02716 | 0.011475 | 0.02425148 | 0.01476 | 0.02583 | 0.02109667 | 0.02694333 | 3174.44452 | 0.02283033 |  |  |  | 3170.83116 | 0.04881667 | 0.05082833 | 0.04913167 | 3170.83116 | 0.04959222 | 3170.83116 | 0.1357217 | 0.01829667 | 3170.83116 | 0.07700917 |  |  |  |  | 3168.90243 | 0.01106 | 3170.83116 | 0.03206833 | 3170.83116 | 0.03637833
3172.51594 | 0.02630214 | 0.02607 | 0.016715 | 0.01481375 | 0.02314125 | 0.018872 | 0.017854 | 0.02529 | 0.01638667 | 0.035656 | 0.010885 | 0.043385 | 0.02128667 | 0.02207625 | 0.03009667 | 0.026975 | 0.011405 | 0.02409561 | 0.014675 | 0.025868 | 0.02097333 | 0.02676667 | 3172.51594 | 0.02270859 |  |  |  | 3168.90243 | 0.04843 | 0.050505 | 0.04890667 | 3168.90243 | 0.04928056 | 3168.90243 | 0.1350578 | 0.01782667 | 3168.90243 | 0.07644222 |  |  |  |  | 3166.9737 | 0.01088333 | 3168.90243 | 0.03195333 | 3168.90243 | 0.03616667
3170.58736 | 0.02618714 | 0.02581333 | 0.0166425 | 0.01476 | 0.0229925 | 0.01877 | 0.01775 | 0.02518 | 0.01622667 | 0.035502 | 0.01087 | 0.04311 | 0.02120333 | 0.02197375 | 0.03001333 | 0.0268225 | 0.0113575 | 0.02397425 | 0.014595 | 0.025826 | 0.02086 | 0.02658 | 3170.58736 | 0.02259135 |  |  |  | 3166.9737 | 0.04810833 | 0.05020833 | 0.04858 | 3166.9737 | 0.04896556 | 3166.9737 | 0.1344444 | 0.01747667 | 3166.9737 | 0.07596056 |  |  |  |  | 3165.04497 | 0.01074333 | 3166.9737 | 0.03194167 | 3166.9737 | 0.03603667
3168.65878 | 0.02606214 | 0.02562 | 0.01660083 | 0.01469125 | 0.022895 | 0.01863 | 0.017626 | 0.02507 | 0.01611667 | 0.035356 | 0.01084 | 0.042825 | 0.02111333 | 0.02188 | 0.02993333 | 0.0267025 | 0.0113425 | 0.02385513 | 0.01454 | 0.025728 | 0.02076667 | 0.02640333 | 3168.65878 | 0.02248171 |  |  |  | 3165.04497 | 0.04786833 | 0.04996167 | 0.04825833 | 3165.04497 | 0.04869611 | 3165.04497 | 0.13381 | 0.01709667 | 3165.04497 | 0.07545333 |  |  |  |  | 3163.11624 | 0.01075667 | 3165.04497 | 0.03185833 | 3165.04497 | 0.03594833
3166.7302 | 0.02594786 | 0.02547333 | 0.01654833 | 0.0146025 | 0.0228 | 0.018474 | 0.017542 | 0.024935 | 0.01609667 | 0.035164 | 0.01078 | 0.04253 | 0.02100333 | 0.021765 | 0.02982667 | 0.0265375 | 0.0112925 | 0.02372034 | 0.01453 | 0.025668 | 0.02068667 | 0.02624667 | 3166.7302 | 0.02237138 |  |  |  | 3163.11624 | 0.04761167 | 0.04978167 | 0.04804167 | 3163.11624 | 0.04847833 | 3163.11624 | 0.1331617 | 0.01659333 | 3163.11624 | 0.0748775 |  |  |  |  | 3161.18751 | 0.01080667 | 3163.11624 | 0.03158833 | 3163.11624 | 0.03570333
3164.80162 | 0.02583429 | 0.02531333 | 0.01646583 | 0.01451375 | 0.02270375 | 0.018294 | 0.017488 | 0.024765 | 0.01609333 | 0.034948 | 0.010715 | 0.0422 | 0.02087333 | 0.02163 | 0.02966 | 0.02633 | 0.0112075 | 0.02354927 | 0.014525 | 0.025636 | 0.02059333 | 0.02611 | 3164.80162 | 0.02224767 |  |  |  | 3161.18751 | 0.047235 | 0.04958333 | 0.047845 | 3161.18751 | 0.04822111 | 3161.18751 | 0.1325811 | 0.01614333 | 3161.18751 | 0.07436222 |  |  |  |  | 3159.25878 | 0.01077333 | 3161.18751 | 0.03133167 | 3161.18751 | 0.03545333
3162.87303 | 0.02569214 | 0.02513 | 0.016395 | 0.0144325 | 0.02261 | 0.01813 | 0.017394 | 0.02452 | 0.01604667 | 0.03478 | 0.010695 | 0.041815 | 0.02074667 | 0.02149875 | 0.02945 | 0.0261525 | 0.0111275 | 0.02335972 | 0.014485 | 0.025558 | 0.02048 | 0.02600333 | 3162.87303 | 0.02211372 |  |  |  | 3159.25878 | 0.04686667 | 0.04933 | 0.04764833 | 3159.25878 | 0.04794833 | 3159.25878 | 0.1320561 | 0.01586667 | 3159.25878 | 0.07396139 |  |  |  |  | 3157.33005 | 0.01066667 | 3159.25878 | 0.03131833 | 3159.25878 | 0.03537667
3160.94445 | 0.02553429 | 0.02494 | 0.01632417 | 0.01434625 | 0.02252 | 0.018016 | 0.017284 | 0.024295 | 0.01595333 | 0.03463 | 0.01072 | 0.041465 | 0.02064333 | 0.0214025 | 0.02928 | 0.0260075 | 0.0110625 | 0.02320594 | 0.014435 | 0.025426 | 0.02037333 | 0.02588333 | 3160.94445 | 0.02198852 |  |  |  | 3157.33005 | 0.04660167 | 0.04907833 | 0.04749667 | 3157.33005 | 0.04772556 | 3157.33005 | 0.1315278 | 0.01566 | 3157.33005 | 0.07359389 |  |  |  |  | 3155.40132 | 0.01057 | 3157.33005 | 0.03139667 | 3157.33005 | 0.03538833
3159.01587 | 0.02538643 | 0.02476667 | 0.01623333 | 0.01422875 | 0.02242625 | 0.01792 | 0.017238 | 0.02418 | 0.01585333 | 0.034438 | 0.01073 | 0.04126 | 0.02056 | 0.0213425 | 0.02919667 | 0.025855 | 0.01101 | 0.02308236 | 0.01438 | 0.025282 | 0.02028667 | 0.02569667 | 3159.01587 | 0.02187966 |  |  |  | 3155.40132 | 0.04629667 | 0.04885833 | 0.04731833 | 3155.40132 | 0.04749111 | 3155.40132 | 0.1309867 | 0.01541667 | 3155.40132 | 0.07320167 |  |  |  |  | 3153.47259 | 0.01047 | 3155.40132 | 0.03134 | 3155.40132 | 0.03537167
3157.08729 | 0.02526143 | 0.02460333 | 0.01615583 | 0.014095 | 0.02230625 | 0.017788 | 0.017226 | 0.02409 | 0.01574667 | 0.034228 | 0.01064 | 0.041105 | 0.02044 | 0.02126 | 0.02914667 | 0.02569 | 0.010985 | 0.02293488 | 0.0143 | 0.02516 | 0.02017667 | 0.02546 | 3157.08729 | 0.02176358 |  |  |  | 3153.47259 | 0.045905 | 0.04866 | 0.04713667 | 3153.47259 | 0.04723389 | 3153.47259 | 0.1304789 | 0.01515667 | 3153.47259 | 0.07281778 |  |  |  |  | 3151.54386 | 0.01038667 | 3153.47259 | 0.03116 | 3153.47259 | 0.03525167
3155.15871 | 0.02513143 | 0.02443 | 0.01609917 | 0.01399 | 0.02216 | 0.01764 | 0.017152 | 0.023925 | 0.01565333 | 0.034026 | 0.01049 | 0.040865 | 0.02029333 | 0.021115 | 0.02905333 | 0.0255175 | 0.010965 | 0.02276802 | 0.01421 | 0.025046 | 0.02003333 | 0.02526333 | 3155.15871 | 0.02162849 |  |  |  | 3151.54386 | 0.04557333 | 0.04846833 | 0.04706833 | 3151.54386 | 0.04703667 | 3151.54386 | 0.1300961 | 0.01493667 | 3151.54386 | 0.07251639 |  |  |  |  | 3149.61513 | 0.01036333 | 3151.54386 | 0.03094167 | 3151.54386 | 0.03504833
3153.23013 | 0.02500143 | 0.02428333 | 0.01605 | 0.01391 | 0.0220275 | 0.017514 | 0.016998 | 0.02374 | 0.01559667 | 0.03384 | 0.01037 | 0.040565 | 0.02015667 | 0.02096125 | 0.02894 | 0.02536 | 0.010945 | 0.02265157 | 0.01413 | 0.02494 | 0.01989667 | 0.02511 | 3153.23013 | 0.02149941 |  |  |  | 3149.61513 | 0.04538667 | 0.048285 | 0.047005 | 3149.61513 | 0.04689222 | 3149.61513 | 0.1298272 | 0.01476667 | 3149.61513 | 0.07229694 |  |  |  |  | 3147.68641 | 0.01025 | 3149.61513 | 0.03074333 | 3149.61513 | 0.03485
3151.30155 | 0.02489286 | 0.02417 | 0.01598667 | 0.01383625 | 0.0219575 | 0.01743 | 0.016912 | 0.023605 | 0.01554 | 0.0337 | 0.01034 | 0.040295 | 0.02008667 | 0.0208375 | 0.02883667 | 0.02522 | 0.0109325 | 0.02257651 | 0.014045 | 0.024862 | 0.01979 | 0.02499333 | 3151.30155 | 0.02140207 |  |  |  | 3147.68641 | 0.04527333 | 0.04814 | 0.04681833 | 3147.68641 | 0.04674389 | 3147.68641 | 0.1295417 | 0.01461 | 3147.68641 | 0.07207583 |  |  |  |  | 3145.75768 | 0.01002667 | 3147.68641 | 0.03059333 | 3147.68641 | 0.03479
3149.37297 | 0.02478429 | 0.02411667 | 0.01592833 | 0.01377125 | 0.02190375 | 0.017362 | 0.016902 | 0.02348 | 0.01547667 | 0.033594 | 0.01034 | 0.040035 | 0.02004333 | 0.0207375 | 0.02873 | 0.02508 | 0.0109325 | 0.02250419 | 0.013975 | 0.024802 | 0.01971333 | 0.02488333 | 3149.37297 | 0.02132251 |  |  |  | 3145.75768 | 0.04514833 | 0.04798333 | 0.04657667 | 3145.75768 | 0.04656944 | 3145.75768 | 0.1292267 | 0.01444667 | 3145.75768 | 0.07183667 |  |  |  |  | 3143.82895 | 0.009906667 | 3145.75768 | 0.03047167 | 3145.75768 | 0.03481333
3147.44439 | 0.02465714 | 0.02410667 | 0.01587917 | 0.01371625 | 0.02180375 | 0.01731 | 0.016842 | 0.02336 | 0.01545 | 0.033466 | 0.01031 | 0.03978 | 0.01996667 | 0.02066625 | 0.02862667 | 0.0249325 | 0.0109075 | 0.02242611 | 0.013945 | 0.024732 | 0.01964333 | 0.02475667 | 3147.44439 | 0.02124017 |  |  |  | 3143.82895 | 0.04494833 | 0.04777167 | 0.04637667 | 3143.82895 | 0.04636556 | 3143.82895 | 0.12887 | 0.01427333 | 3143.82895 | 0.07157167 |  |  |  |  | 3141.90022 | 0.009963333 | 3143.82895 | 0.03037333 | 3143.82895 | 0.03475667
3145.5158 | 0.02454929 | 0.02411667 | 0.01583333 | 0.0136575 | 0.02167875 | 0.017262 | 0.016744 | 0.023255 | 0.01544333 | 0.033312 | 0.01027 | 0.039575 | 0.01988 | 0.02060375 | 0.02855667 | 0.024795 | 0.0108575 | 0.02235102 | 0.01391 | 0.024634 | 0.01958 | 0.02464667 | 3145.5158 | 0.02115961 |  |  |  | 3141.90022 | 0.04462667 | 0.04758167 | 0.04617167 | 3141.90022 | 0.04612667 | 3141.90022 | 0.128415 | 0.01407333 | 3141.90022 | 0.07124417 |  |  |  |  | 3139.97149 | 0.01013 | 3141.90022 | 0.03031833 | 3141.90022 | 0.03458833
3143.58722 | 0.02446643 | 0.02411667 | 0.01576417 | 0.0135675 | 0.0215675 | 0.017178 | 0.016682 | 0.02317 | 0.0154 | 0.03315 | 0.01024 | 0.03942 | 0.01982333 | 0.02052375 | 0.02851 | 0.02464 | 0.010785 | 0.02224555 | 0.01386 | 0.024548 | 0.01948667 | 0.02454333 | 3143.58722 | 0.02107672 |  |  |  | 3139.97149 | 0.04426167 | 0.04747667 | 0.04592667 | 3139.97149 | 0.04588833 | 3139.97149 | 0.1279806 | 0.01384333 | 3139.97149 | 0.07091194 |  |  |  |  | 3138.04276 | 0.01035 | 3139.97149 | 0.03033167 | 3139.97149 | 0.03439167
3141.65864 | 0.02437714 | 0.02409 | 0.01566417 | 0.01345625 | 0.02147 | 0.01703 | 0.016618 | 0.02307 | 0.01533 | 0.032944 | 0.01023 | 0.039245 | 0.01976 | 0.0204125 | 0.02845667 | 0.024455 | 0.0107225 | 0.02206936 | 0.013815 | 0.024474 | 0.01935 | 0.02440667 | 3141.65864 | 0.02097483 |  |  |  | 3138.04276 | 0.04403167 | 0.04742333 | 0.04572667 | 3138.04276 | 0.04572722 | 3138.04276 | 0.1276917 | 0.01362333 | 3138.04276 | 0.0706575 |  |  |  |  | 3136.11403 | 0.01038333 | 3138.04276 | 0.03042667 | 3138.04276 | 0.03421333
3139.73006 | 0.02425286 | 0.02405333 | 0.01555917 | 0.013365 | 0.02139625 | 0.016882 | 0.01653 | 0.022945 | 0.01525333 | 0.032726 | 0.01024 | 0.039045 | 0.01965 | 0.0202825 | 0.02838 | 0.024295 | 0.0106775 | 0.02186277 | 0.01379 | 0.024376 | 0.01924 | 0.02423667 | 3139.73006 | 0.02086538 |  |  |  | 3136.11403 | 0.04393667 | 0.0474 | 0.04564167 | 3136.11403 | 0.04565944 | 3136.11403 | 0.1275161 | 0.01348667 | 3136.11403 | 0.07050139 |  |  |  |  | 3134.1853 | 0.01013667 | 3136.11403 | 0.03051667 | 3136.11403 | 0.03412
3137.80148 | 0.02414357 | 0.02408667 | 0.01548167 | 0.013325 | 0.021345 | 0.016772 | 0.016478 | 0.02282 | 0.01518667 | 0.032566 | 0.0103 | 0.03882 | 0.01955667 | 0.02017125 | 0.02830333 | 0.0241925 | 0.010635 | 0.02172713 | 0.01375 | 0.024294 | 0.01919667 | 0.02407333 | 3137.80148 | 0.02078293 |  |  |  | 3134.1853 | 0.04384167 | 0.04738167 | 0.04557833 | 3134.1853 | 0.04560056 | 3134.1853 | 0.1273622 | 0.01347333 | 3134.1853 | 0.07041778 |  |  |  |  | 3132.25657 | 0.009926667 | 3134.1853 | 0.03046833 | 3134.1853 | 0.03406167
3135.8729 | 0.024075 | 0.0242 | 0.01544917 | 0.01330875 | 0.02128 | 0.0167 | 0.016466 | 0.02272 | 0.01513 | 0.032466 | 0.010315 | 0.03862 | 0.01952 | 0.020145 | 0.02823333 | 0.0241125 | 0.0106 | 0.02167883 | 0.013695 | 0.024282 | 0.01916667 | 0.02396333 | 3135.8729 | 0.02073303 |  |  |  | 3132.25657 | 0.043715 | 0.047315 | 0.04542167 | 3132.25657 | 0.04548389 | 3132.25657 | 0.1271078 | 0.01349667 | 3132.25657 | 0.07030222 |  |  |  |  | 3130.32784 | 0.00993 | 3132.25657 | 0.03026833 | 3132.25657 | 0.03395333
3133.94432 | 0.024015 | 0.02431333 | 0.01544417 | 0.01330125 | 0.02120625 | 0.016626 | 0.016448 | 0.02263 | 0.01508 | 0.032342 | 0.01023 | 0.03845 | 0.01948667 | 0.02014875 | 0.02816667 | 0.0240225 | 0.0105875 | 0.02162555 | 0.013665 | 0.024284 | 0.01911333 | 0.02386333 | 3133.94432 | 0.02068406 |  |  |  | 3130.32784 | 0.04355 | 0.047215 | 0.04524333 | 3130.32784 | 0.04533611 | 3130.32784 | 0.1267556 | 0.01346667 | 3130.32784 | 0.07011111 |  |  |  |  | 3128.39911 | 0.009896667 | 3130.32784 | 0.03008333 | 3130.32784 | 0.03381
3132.01574 | 0.02392786 | 0.02436667 | 0.01541833 | 0.01325375 | 0.02114 | 0.016502 | 0.016398 | 0.0225 | 0.01504333 | 0.032162 | 0.01012 | 0.038255 | 0.01939667 | 0.020075 | 0.02808333 | 0.023905 | 0.0105775 | 0.02149938 | 0.013625 | 0.02422 | 0.01903667 | 0.02374 | 3132.01574 | 0.02060207 |  |  |  | 3128.39911 | 0.04336167 | 0.04712667 | 0.04511833 | 3128.39911 | 0.04520222 | 3128.39911 | 0.1264717 | 0.01341 | 3128.39911 | 0.06994083 |  |  |  |  | 3126.47038 | 0.009646667 | 3128.39911 | 0.03002667 | 3128.39911 | 0.03362333
3130.08716 | 0.02382143 | 0.0244 | 0.01536167 | 0.01317375 | 0.02107625 | 0.016374 | 0.016304 | 0.022345 | 0.01498333 | 0.031982 | 0.01007 | 0.037995 | 0.01931667 | 0.01995875 | 0.02798667 | 0.02376 | 0.0105475 | 0.02137993 | 0.013565 | 0.024124 | 0.01894667 | 0.0236 | 3130.08716 | 0.02050325 |  |  |  | 3126.47038 | 0.04313667 | 0.04704333 | 0.045005 | 3126.47038 | 0.04506167 | 3126.47038 | 0.1263161 | 0.01334 | 3126.47038 | 0.06982806 |  |  |  |  | 3124.54165 | 0.00935 | 3126.47038 | 0.03004 | 3126.47038 | 0.03341167
3128.15857 | 0.023725 | 0.02444 | 0.01531417 | 0.0131175 | 0.02103 | 0.01631 | 0.016224 | 0.02225 | 0.01491 | 0.031868 | 0.01003 | 0.037735 | 0.01928667 | 0.01988 | 0.02793333 | 0.0236425 | 0.0105175 | 0.02132184 | 0.013525 | 0.024044 | 0.01888333 | 0.02348 | 3128.15857 | 0.02043036 |  |  |  | 3124.54165 | 0.04284667 | 0.046915 | 0.04485667 | 3124.54165 | 0.04487278 | 3124.54165 | 0.1261456 | 0.01325 | 3124.54165 | 0.06969778 |  |  |  |  | 3122.61292 | 0.009156667 | 3124.54165 | 0.02996333 | 3124.54165 | 0.03327333
3126.22999 | 0.02362643 | 0.02446333 | 0.0152825 | 0.01307375 | 0.021005 | 0.016302 | 0.016202 | 0.022165 | 0.01485333 | 0.031784 | 0.00999 | 0.037535 | 0.01922667 | 0.01982125 | 0.0279 | 0.0235675 | 0.0104975 | 0.02126887 | 0.013525 | 0.023988 | 0.01884667 | 0.0234 | 3126.22999 | 0.02037835 |  |  |  | 3122.61292 | 0.04257333 | 0.04668667 | 0.04468333 | 3122.61292 | 0.04464778 | 3122.61292 | 0.1258833 | 0.01315 | 3122.61292 | 0.06951667 |  |  |  |  | 3120.68419 | 0.008993333 | 3122.61292 | 0.029795 | 3122.61292 | 0.033165
3124.30141 | 0.02352429 | 0.02443333 | 0.01524583 | 0.013 | 0.02094125 | 0.016258 | 0.016166 | 0.022055 | 0.01482333 | 0.031656 | 0.00994 | 0.0374 | 0.01913333 | 0.0197475 | 0.02782 | 0.0234925 | 0.0104875 | 0.02113568 | 0.01353 | 0.02393 | 0.01879 | 0.02332333 | 3124.30141 | 0.02031059 |  |  |  | 3120.68419 | 0.042395 | 0.04642 | 0.04452333 | 3120.68419 | 0.04444611 | 3120.68419 | 0.1256478 | 0.01309 | 3120.68419 | 0.06936889 |  |  |  |  | 3118.75546 | 0.00881 | 3120.68419 | 0.029635 | 3120.68419 | 0.03303
3122.37283 | 0.02341214 | 0.02431 | 0.01519583 | 0.01290125 | 0.020815 | 0.01615 | 0.01607 | 0.02192 | 0.01479 | 0.031476 | 0.00989 | 0.037235 | 0.01904333 | 0.0196325 | 0.0277 | 0.0233875 | 0.0104575 | 0.02095951 | 0.0135 | 0.02386 | 0.0187 | 0.02321667 | 3122.37283 | 0.0202101 |  |  |  | 3118.75546 | 0.04227333 | 0.04625333 | 0.04438333 | 3118.75546 | 0.04430333 | 3118.75546 | 0.1255111 | 0.01310667 | 3118.75546 | 0.06930889 |  |  |  |  | 3116.82673 | 0.008653333 | 3118.75546 | 0.02948667 | 3118.75546 | 0.032925
3120.44425 | 0.02330571 | 0.02412333 | 0.01511667 | 0.01283125 | 0.0206575 | 0.016044 | 0.015962 | 0.02175 | 0.01475667 | 0.031288 | 0.009835 | 0.037 | 0.01894 | 0.0194975 | 0.02756333 | 0.0232875 | 0.0104225 | 0.02081287 | 0.01342 | 0.023792 | 0.01862 | 0.02307667 | 3120.44425 | 0.02009557 |  |  |  | 3116.82673 | 0.04218 | 0.04620333 | 0.04426833 | 3116.82673 | 0.04421722 | 3116.82673 | 0.1254144 | 0.01315 | 3116.82673 | 0.06928222 |  |  |  |  | 3114.89801 | 0.008626667 | 3116.82673 | 0.02938833 | 3116.82673 | 0.03285833
3118.51567 | 0.02322786 | 0.02398333 | 0.01502667 | 0.01279875 | 0.02054875 | 0.015948 | 0.015884 | 0.02158 | 0.01474 | 0.031106 | 0.009805 | 0.03675 | 0.01883 | 0.019405 | 0.02743667 | 0.023215 | 0.0104 | 0.02072211 | 0.013355 | 0.023756 | 0.01859333 | 0.02298 | 3118.51567 | 0.02000416 |  |  |  | 3114.89801 | 0.04217833 | 0.04617333 | 0.04421 | 3114.89801 | 0.04418722 | 3114.89801 | 0.12538 | 0.01309667 | 3114.89801 | 0.06923833 |  |  |  |  | 3112.96928 | 0.00868 | 3114.89801 | 0.02937 | 3114.89801 | 0.03279167
3116.58709 | 0.02317286 | 0.0239 | 0.0149725 | 0.01276875 | 0.0205175 | 0.015848 | 0.015826 | 0.021475 | 0.01469333 | 0.030942 | 0.009815 | 0.036555 | 0.01876333 | 0.019355 | 0.02735 | 0.0231375 | 0.01037 | 0.02064974 | 0.013385 | 0.02373 | 0.01861667 | 0.02292333 | 3116.58709 | 0.01994393 |  |  |  | 3112.96928 | 0.04226 | 0.04604833 | 0.04417167 | 3112.96928 | 0.04416 | 3112.96928 | 0.1254361 | 0.01295333 | 3112.96928 | 0.06919472 |  |  |  |  | 3111.04055 | 0.008623333 | 3112.96928 | 0.02931 | 3112.96928 | 0.03271
3114.65851 | 0.02313643 | 0.02379 | 0.01497 | 0.01271875 | 0.02051625 | 0.015796 | 0.015766 | 0.02145 | 0.01461333 | 0.030858 | 0.009855 | 0.03641 | 0.01878 | 0.01932875 | 0.02730667 | 0.0230475 | 0.01035 | 0.02060658 | 0.01344 | 0.023694 | 0.01863333 | 0.02285 | 3114.65851 | 0.0199053 |  |  |  | 3111.04055 | 0.04228833 | 0.045815 | 0.04406667 | 3111.04055 | 0.04405667 | 3111.04055 | 0.1254861 | 0.01288333 | 3111.04055 | 0.06918472 |  |  |  |  | 3109.11182 | 0.008423333 | 3111.04055 | 0.02916833 | 3111.04055 | 0.03255667
3112.72993 | 0.02309571 | 0.02366333 | 0.01499167 | 0.0126975 | 0.02049625 | 0.01576 | 0.01573 | 0.0214 | 0.01456667 | 0.030832 | 0.00987 | 0.03626 | 0.0188 | 0.0193 | 0.02726667 | 0.022945 | 0.01036 | 0.02059012 | 0.01344 | 0.023634 | 0.01860667 | 0.02274 | 3112.72993 | 0.01986571 |  |  |  | 3109.11182 | 0.042235 | 0.04561833 | 0.04393167 | 3109.11182 | 0.04392833 | 3109.11182 | 0.1255306 | 0.01293667 | 3109.11182 | 0.06923361 |  |  |  |  | 3107.18309 | 0.008273333 | 3109.11182 | 0.02904 | 3109.11182 | 0.03236167
3110.80134 | 0.02302643 | 0.02350667 | 0.01500333 | 0.012705 | 0.02045375 | 0.015706 | 0.015724 | 0.02128 | 0.01453 | 0.030774 | 0.009825 | 0.036075 | 0.01873667 | 0.01924125 | 0.02721667 | 0.02285 | 0.010375 | 0.02057479 | 0.013395 | 0.02357 | 0.01856333 | 0.02259333 | 3110.80134 | 0.01980569 |  |  |  | 3107.18309 | 0.0422 | 0.04556167 | 0.04385333 | 3107.18309 | 0.04387167 | 3107.18309 | 0.1256728 | 0.01303333 | 3107.18309 | 0.06935306 |  |  |  |  | 3105.25436 | 0.008266667 | 3107.18309 | 0.02900167 | 3107.18309 | 0.03235333
3108.87276 | 0.02296143 | 0.02334667 | 0.0149975 | 0.01271125 | 0.02040125 | 0.015684 | 0.015758 | 0.021175 | 0.01446333 | 0.030688 | 0.009745 | 0.035945 | 0.01862667 | 0.01917125 | 0.0272 | 0.0227775 | 0.01036 | 0.02054818 | 0.01334 | 0.023536 | 0.01854333 | 0.02247 | 3108.87276 | 0.0197477 |  |  |  | 3105.25436 | 0.04220667 | 0.04557833 | 0.04381 | 3105.25436 | 0.043865 | 3105.25436 | 0.12589 | 0.01311667 | 3105.25436 | 0.06950333 |  |  |  |  | 3103.32563 | 0.00829 | 3105.25436 | 0.02902833 | 3105.25436 | 0.032425
3106.94418 | 0.02293929 | 0.02326333 | 0.01498417 | 0.01269 | 0.0203625 | 0.015692 | 0.01581 | 0.02116 | 0.01440333 | 0.030642 | 0.00968 | 0.035905 | 0.01858 | 0.0191675 | 0.0272 | 0.0227475 | 0.010305 | 0.02052609 | 0.01333 | 0.023538 | 0.01853667 | 0.02242667 | 3106.94418 | 0.01972223 |  |  |  | 3103.32563 | 0.04220167 | 0.04551833 | 0.04374333 | 3103.32563 | 0.04382111 | 3103.32563 | 0.1260939 | 0.01324333 | 3103.32563 | 0.06966861 |  |  |  |  | 3101.3969 | 0.008273333 | 3103.32563 | 0.02906833 | 3103.32563 | 0.032295
3105.0156 | 0.02294214 | 0.02325333 | 0.014965 | 0.01265375 | 0.020335 | 0.015662 | 0.01583 | 0.021145 | 0.01439 | 0.030632 | 0.00968 | 0.03585 | 0.01860667 | 0.0192075 | 0.02714333 | 0.0227175 | 0.010255 | 0.02050084 | 0.01336 | 0.02354 | 0.01854 | 0.02244333 | 3105.0156 | 0.01971147 |  |  |  | 3101.3969 | 0.042165 | 0.04534 | 0.04368833 | 3101.3969 | 0.04373111 | 3101.3969 | 0.1262856 | 0.01349 | 3101.3969 | 0.06988778 |  |  |  |  | 3099.46817 | 0.008266667 | 3101.3969 | 0.029075 | 3101.3969 | 0.032095
3103.08702 | 0.02292643 | 0.02321333 | 0.01493833 | 0.0126175 | 0.02030875 | 0.015604 | 0.015762 | 0.02107 | 0.01440667 | 0.030586 | 0.009725 | 0.03573 | 0.01862667 | 0.01920125 | 0.02703 | 0.022655 | 0.0102625 | 0.02042351 | 0.013385 | 0.023528 | 0.01857667 | 0.02243667 | 3103.08702 | 0.01968242 |  |  |  | 3099.46817 | 0.04219 | 0.04515167 | 0.04371167 | 3099.46817 | 0.04368444 | 3099.46817 | 0.1265583 | 0.01377333 | 3099.46817 | 0.07016583 |  |  |  |  | 3097.53944 | 0.0082 | 3099.46817 | 0.029005 | 3099.46817 | 0.03206333
3101.15844 | 0.02287214 | 0.02310667 | 0.01490917 | 0.01259375 | 0.02029 | 0.015578 | 0.015668 | 0.020995 | 0.01442667 | 0.030502 | 0.00975 | 0.0356 | 0.01859333 | 0.01915125 | 0.02697333 | 0.0225975 | 0.0103175 | 0.02030727 | 0.013385 | 0.02351 | 0.01861 | 0.02235333 | 3101.15844 | 0.01964045 |  |  |  | 3097.53944 | 0.042315 | 0.04506833 | 0.04379 | 3097.53944 | 0.04372444 | 3097.53944 | 0.1269833 | 0.01399667 | 3097.53944 | 0.07049 |  |  |  |  | 3095.61071 | 0.008096667 | 3097.53944 | 0.028855 | 3097.53944 | 0.03212333
3099.22986 | 0.02282929 | 0.02298 | 0.01491583 | 0.0125825 | 0.020255 | 0.01559 | 0.015636 | 0.020965 | 0.01443667 | 0.030446 | 0.009765 | 0.03551 | 0.01853667 | 0.01912875 | 0.02699667 | 0.0225475 | 0.010375 | 0.02026264 | 0.013395 | 0.023494 | 0.01861 | 0.02222667 | 3099.22986 | 0.01961292 |  |  |  | 3095.61071 | 0.04244167 | 0.04509 | 0.04383667 | 3095.61071 | 0.04378944 | 3095.61071 | 0.1274289 | 0.01422333 | 3095.61071 | 0.07082611 |  |  |  |  | 3093.68198 | 0.0081 | 3095.61071 | 0.028675 | 3095.61071 | 0.03211167
3097.30128 | 0.02284714 | 0.02288 | 0.01496833 | 0.0125775 | 0.02021125 | 0.015624 | 0.015658 | 0.020995 | 0.01445333 | 0.030436 | 0.00976 | 0.03544 | 0.01851333 | 0.01914875 | 0.02706333 | 0.0224875 | 0.0104 | 0.02030587 | 0.01343 | 0.023484 | 0.01863 | 0.02215 | 3097.30128 | 0.01961197 |  |  |  | 3093.68198 | 0.04246 | 0.045085 | 0.04379333 | 3093.68198 | 0.04377944 | 3093.68198 | 0.1276828 | 0.01445333 | 3093.68198 | 0.07106806 |  |  |  |  | 3091.75325 | 0.008136667 | 3093.68198 | 0.02859167 | 3093.68198 | 0.03194667
3095.3727 | 0.02286786 | 0.0228 | 0.01501833 | 0.01257125 | 0.02021875 | 0.015658 | 0.01568 | 0.02104 | 0.01444 | 0.030418 | 0.00973 | 0.03538 | 0.01851 | 0.0191475 | 0.0271 | 0.0224 | 0.0104 | 0.02033458 | 0.013475 | 0.023456 | 0.01866 | 0.02212333 | 3095.3727 | 0.01961039 |  |  |  | 3091.75325 | 0.04235167 | 0.04497833 | 0.04372833 | 3091.75325 | 0.04368611 | 3091.75325 | 0.1278178 | 0.01464333 | 3091.75325 | 0.07123056 |  |  |  |  | 3089.82452 | 0.00813 | 3091.75325 | 0.02856833 | 3091.75325 | 0.03168333
3093.44411 | 0.02281357 | 0.02272667 | 0.01501333 | 0.012565 | 0.02023375 | 0.015642 | 0.015674 | 0.020995 | 0.01435667 | 0.03036 | 0.0097 | 0.0353 | 0.01845667 | 0.019095 | 0.02706667 | 0.022295 | 0.010395 | 0.02026087 | 0.01351 | 0.02338 | 0.01867667 | 0.02209667 | 3093.44411 | 0.0195733 |  |  |  | 3089.82452 | 0.04223667 | 0.044875 | 0.0437 | 3089.82452 | 0.04360389 | 3089.82452 | 0.1280011 | 0.01481 | 3089.82452 | 0.07140556 |  |  |  |  | 3087.89579 | 0.008103333 | 3089.82452 | 0.02844 | 3089.82452 | 0.03153333
3091.51553 | 0.02272071 | 0.02262333 | 0.01497667 | 0.012555 | 0.02019625 | 0.015556 | 0.015664 | 0.020835 | 0.01426333 | 0.030268 | 0.00967 | 0.03515 | 0.01838333 | 0.0190125 | 0.02696667 | 0.022195 | 0.01039 | 0.02011849 | 0.013525 | 0.023302 | 0.01867667 | 0.02204333 | 3091.51553 | 0.01950415 |  |  |  | 3087.89579 | 0.04225333 | 0.04481167 | 0.043625 | 3087.89579 | 0.04356333 | 3087.89579 | 0.1280889 | 0.01501667 | 3087.89579 | 0.07155278 |  |  |  |  | 3085.96706 | 0.00801 | 3087.89579 | 0.028265 | 3087.89579 | 0.031555
3089.58695 | 0.02266 | 0.02253333 | 0.01494667 | 0.01252375 | 0.02014125 | 0.015446 | 0.01568 | 0.020645 | 0.01422333 | 0.030188 | 0.009665 | 0.034985 | 0.01833667 | 0.01896 | 0.02687 | 0.022125 | 0.0103875 | 0.02000107 | 0.01352 | 0.023278 | 0.01868 | 0.02195333 | 3089.58695 | 0.01944313 |  |  |  | 3085.96706 | 0.04235667 | 0.04473333 | 0.0435 | 3085.96706 | 0.04353 | 3085.96706 | 0.1279433 | 0.01515 | 3085.96706 | 0.07154667 |  |  |  |  | 3084.03833 | 0.007903333 | 3085.96706 | 0.02814 | 3085.96706 | 0.03156333
3087.65837 | 0.02260786 | 0.02248333 | 0.01492083 | 0.0124775 | 0.02011125 | 0.015378 | 0.015694 | 0.02048 | 0.01421333 | 0.03012 | 0.00966 | 0.034855 | 0.01828667 | 0.01893 | 0.02681667 | 0.0220575 | 0.0103575 | 0.01995206 | 0.013545 | 0.023288 | 0.01870333 | 0.02185667 | 3087.65837 | 0.01939975 |  |  |  | 3084.03833 | 0.04238167 | 0.04469167 | 0.04342 | 3084.03833 | 0.04349778 | 3084.03833 | 0.1277222 | 0.01517667 | 3084.03833 | 0.07144944 |  |  |  |  | 3082.10961 | 0.007866667 | 3084.03833 | 0.02799167 | 3084.03833 | 0.03146
3085.72979 | 0.022525 | 0.02246667 | 0.01489083 | 0.01245375 | 0.020075 | 0.015342 | 0.015684 | 0.02033 | 0.01419333 | 0.03003 | 0.00966 | 0.03474 | 0.01822333 | 0.01886125 | 0.02678333 | 0.0219775 | 0.010335 | 0.01991611 | 0.013595 | 0.023292 | 0.01874333 | 0.02177667 | 3085.72979 | 0.01935882 |  |  |  | 3082.10961 | 0.04223333 | 0.04472833 | 0.04336 | 3082.10961 | 0.04344056 | 3082.10961 | 0.1274894 | 0.01518333 | 3082.10961 | 0.07133639 |  |  |  |  | 3080.18088 | 0.00779 | 3082.10961 | 0.02784833 | 3082.10961 | 0.03133333
3083.80121 | 0.02244643 | 0.02249 | 0.0148675 | 0.01246 | 0.02002 | 0.015312 | 0.015664 | 0.02026 | 0.01419667 | 0.029948 | 0.00968 | 0.034655 | 0.01818 | 0.0187825 | 0.02676333 | 0.021895 | 0.01033 | 0.01983943 | 0.013625 | 0.02327 | 0.01874333 | 0.02171 | 3083.80121 | 0.01932446 |  |  |  | 3080.18088 | 0.042 | 0.04479 | 0.04329 | 3080.18088 | 0.04336 | 3080.18088 | 0.1271056 | 0.01522333 | 3080.18088 | 0.07116444 |  |  |  |  | 3078.25215 | 0.007696667 | 3080.18088 | 0.027825 | 3080.18088 | 0.03129667
3081.87263 | 0.02239786 | 0.02255 | 0.01484667 | 0.01247 | 0.01996875 | 0.015274 | 0.015624 | 0.020265 | 0.01421333 | 0.029868 | 0.009665 | 0.034555 | 0.01814333 | 0.0187225 | 0.02674667 | 0.021835 | 0.0103125 | 0.01974747 | 0.01362 | 0.023242 | 0.0187 | 0.02167333 | 3081.87263 | 0.01929275 |  |  |  | 3078.25215 | 0.04183167 | 0.04483667 | 0.04322833 | 3078.25215 | 0.04329889 | 3078.25215 | 0.1266339 | 0.01535 | 3078.25215 | 0.07099194 |  |  |  |  | 3076.32342 | 0.007726667 | 3078.25215 | 0.02787833 | 3078.25215 | 0.03135167
3079.94405 | 0.02236071 | 0.02262 | 0.01481667 | 0.01246125 | 0.01992375 | 0.01524 | 0.015568 | 0.02025 | 0.0142 | 0.02977 | 0.00957 | 0.03445 | 0.01807333 | 0.01866875 | 0.02673333 | 0.021775 | 0.0103025 | 0.01970443 | 0.01361 | 0.02321 | 0.01864667 | 0.02163667 | 3079.94405 | 0.01925414 |  |  |  | 3076.32342 | 0.04176667 | 0.044855 | 0.04316167 | 3076.32342 | 0.04326111 | 3076.32342 | 0.1262294 | 0.01556667 | 3076.32342 | 0.07089806 |  |  |  |  | 3074.39469 | 0.00783 | 3076.32342 | 0.02792333 | 3076.32342 | 0.03138833
3078.01547 | 0.02232571 | 0.02272333 | 0.01477667 | 0.012435 | 0.019875 | 0.015216 | 0.015546 | 0.02022 | 0.01417333 | 0.029684 | 0.00949 | 0.03436 | 0.01804 | 0.01864375 | 0.02673 | 0.0216875 | 0.0103275 | 0.01971277 | 0.013615 | 0.023218 | 0.01861 | 0.02157667 | 3078.01547 | 0.01922665 |  |  |  | 3074.39469 | 0.04177333 | 0.04482333 | 0.043065 | 3074.39469 | 0.04322056 | 3074.39469 | 0.125845 | 0.01571667 | 3074.39469 | 0.07078083 |  |  |  |  | 3072.46596 | 0.007893333 | 3074.39469 | 0.02792167 | 3074.39469 | 0.03132
3076.08688 | 0.02227929 | 0.02288333 | 0.01476333 | 0.01238625 | 0.01985625 | 0.015188 | 0.015554 | 0.02022 | 0.0142 | 0.02963 | 0.009495 | 0.03429 | 0.01809333 | 0.018675 | 0.02674333 | 0.0216 | 0.010345 | 0.01971603 | 0.01363 | 0.023258 | 0.01861333 | 0.02149333 | 3076.08688 | 0.01922331 |  |  |  | 3072.46596 | 0.04175167 | 0.04474833 | 0.04291167 | 3072.46596 | 0.04313722 | 3072.46596 | 0.1253122 | 0.0157 | 3072.46596 | 0.07050611 |  |  |  |  | 3070.53723 | 0.007986667 | 3072.46596 | 0.02785833 | 3072.46596 | 0.03116333
3074.1583 | 0.02220286 | 0.02304 | 0.01477917 | 0.01232 | 0.019855 | 0.015158 | 0.015534 | 0.020225 | 0.01425333 | 0.029598 | 0.00951 | 0.0342 | 0.01812667 | 0.018725 | 0.02677 | 0.021545 | 0.0103325 | 0.01969229 | 0.01363 | 0.023284 | 0.01863667 | 0.02142 | 3074.1583 | 0.01921989 |  |  |  | 3070.53723 | 0.04161333 | 0.04462333 | 0.04273667 | 3070.53723 | 0.04299111 | 3070.53723 | 0.1246028 | 0.01556333 | 3070.53723 | 0.07008306 |  |  |  |  | 3068.6085 | 0.00811 | 3070.53723 | 0.02774833 | 3070.53723 | 0.03099
3072.22972 | 0.02210357 | 0.02310333 | 0.01478333 | 0.01227125 | 0.01983625 | 0.01511 | 0.015478 | 0.020185 | 0.01425 | 0.029562 | 0.009535 | 0.03411 | 0.01808 | 0.01871625 | 0.02679667 | 0.0214925 | 0.0103275 | 0.01964102 | 0.013635 | 0.023276 | 0.01863 | 0.02135 | 3072.22972 | 0.01919421 |  |  |  | 3068.6085 | 0.04139333 | 0.04447333 | 0.04263 | 3068.6085 | 0.04283222 | 3068.6085 | 0.1238889 | 0.01541667 | 3068.6085 | 0.06965278 |  |  |  |  | 3066.67977 | 0.008156667 | 3068.6085 | 0.02764 | 3068.6085 | 0.03091333
3070.30114 | 0.02201214 | 0.02306667 | 0.01476083 | 0.01225125 | 0.01979125 | 0.015034 | 0.015394 | 0.020095 | 0.01419 | 0.02947 | 0.00959 | 0.034025 | 0.01798333 | 0.01864 | 0.02680333 | 0.0213725 | 0.0103325 | 0.01957937 | 0.013635 | 0.02326 | 0.01858 | 0.02127 | 3070.30114 | 0.01914255 |  |  |  | 3066.67977 | 0.04122333 | 0.0444 | 0.04260667 | 3066.67977 | 0.04274333 | 3066.67977 | 0.12333 | 0.01539333 | 3066.67977 | 0.06936167 |  |  |  |  | 3064.75104 | 0.00812 | 3066.67977 | 0.027585 | 3066.67977 | 0.030965
3068.37256 | 0.02194929 | 0.02302333 | 0.01474583 | 0.0122425 | 0.01974 | 0.01496 | 0.015308 | 0.02002 | 0.01414667 | 0.029336 | 0.00962 | 0.03391 | 0.01789333 | 0.01854625 | 0.02676333 | 0.021215 | 0.01032 | 0.01951219 | 0.013615 | 0.023264 | 0.01851667 | 0.02119667 | 3068.37256 | 0.01908382 |  |  |  | 3064.75104 | 0.041175 | 0.04441667 | 0.04257167 | 3064.75104 | 0.04272111 | 3064.75104 | 0.1229367 | 0.01548333 | 3064.75104 | 0.06921 |  |  |  |  | 3062.82231 | 0.008126667 | 3064.75104 | 0.02760333 | 3064.75104 | 0.03105667
3066.44398 | 0.02190571 | 0.02303 | 0.01473333 | 0.01223875 | 0.01967875 | 0.014906 | 0.01526 | 0.019975 | 0.01414333 | 0.029258 | 0.00963 | 0.033765 | 0.01782667 | 0.018475 | 0.02672 | 0.0210875 | 0.0103 | 0.01945605 | 0.013575 | 0.0233 | 0.01851 | 0.02114333 | 3066.44398 | 0.0190417 |  |  |  | 3062.82231 | 0.04120167 | 0.044435 | 0.04248667 | 3062.82231 | 0.04270778 | 3062.82231 | 0.1225733 | 0.01557 | 3062.82231 | 0.06907167 |  |  |  |  | 3060.89358 | 0.008213333 | 3062.82231 | 0.02758333 | 3062.82231 | 0.03109833
3064.5154 | 0.021855 | 0.02306333 | 0.01470583 | 0.0122275 | 0.019635 | 0.01486 | 0.015274 | 0.01991 | 0.01412 | 0.0292 | 0.009625 | 0.033655 | 0.01778 | 0.01844 | 0.0267 | 0.0209875 | 0.0102925 | 0.01941713 | 0.01355 | 0.023358 | 0.01857667 | 0.02108 | 3064.5154 | 0.0190142 |  |  |  | 3060.89358 | 0.041195 | 0.04440833 | 0.04242833 | 3060.89358 | 0.04267722 | 3060.89358 | 0.1221456 | 0.01564667 | 3060.89358 | 0.06889611 |  |  |  |  | 3058.96485 | 0.00828 | 3060.89358 | 0.02744833 | 3060.89358 | 0.03101
3062.58682 | 0.02181071 | 0.02309333 | 0.01467917 | 0.01218125 | 0.019595 | 0.014816 | 0.015304 | 0.019815 | 0.01407333 | 0.029118 | 0.009625 | 0.03354 | 0.01775 | 0.0184325 | 0.02668667 | 0.02089 | 0.0102775 | 0.01937556 | 0.013575 | 0.023416 | 0.01865333 | 0.02099333 | 3062.58682 | 0.0189864 |  |  |  | 3058.96485 | 0.04109 | 0.04429167 | 0.04234333 | 3058.96485 | 0.042575 | 3058.96485 | 0.1216311 | 0.01578 | 3058.96485 | 0.06870556 |  |  |  |  | 3057.03612 | 0.008246667 | 3058.96485 | 0.02724167 | 3058.96485 | 0.03075333
3060.65824 | 0.02177143 | 0.02308667 | 0.014645 | 0.01212125 | 0.019535 | 0.014752 | 0.0153 | 0.01973 | 0.01402 | 0.029014 | 0.009655 | 0.03343 | 0.01772667 | 0.0184375 | 0.02664667 | 0.0208125 | 0.0102475 | 0.01930536 | 0.01362 | 0.023466 | 0.01869 | 0.0209 | 3060.65824 | 0.01895057 |  |  |  | 3057.03612 | 0.04087167 | 0.04415167 | 0.04221333 | 3057.03612 | 0.04241222 | 3057.03612 | 0.1211122 | 0.01601667 | 3057.03612 | 0.06856444 |  |  |  |  | 3055.10739 | 0.00818 | 3057.03612 | 0.027075 | 3057.03612 | 0.03047167
3058.72965 | 0.02169429 | 0.02300333 | 0.0145975 | 0.012085 | 0.019465 | 0.01467 | 0.015246 | 0.01968 | 0.01394 | 0.028892 | 0.00965 | 0.033325 | 0.01768 | 0.0184125 | 0.02658333 | 0.020735 | 0.0102225 | 0.01921236 | 0.013625 | 0.023486 | 0.01866667 | 0.02080333 | 3058.72965 | 0.01889431 |  |  |  | 3055.10739 | 0.040595 | 0.044095 | 0.04211 | 3055.10739 | 0.04226667 | 3055.10739 | 0.1206644 | 0.01626333 | 3055.10739 | 0.06846389 |  |  |  |  | 3053.17866 | 0.008156667 | 3055.10739 | 0.02694333 | 3055.10739 | 0.03030667
3056.80107 | 0.02158286 | 0.02287333 | 0.01455667 | 0.01203875 | 0.01939625 | 0.014618 | 0.01519 | 0.019615 | 0.01387 | 0.028808 | 0.00958 | 0.033205 | 0.01759333 | 0.01834375 | 0.02650333 | 0.0206075 | 0.010215 | 0.0191099 | 0.01361 | 0.023494 | 0.01863 | 0.0207 | 3056.80107 | 0.01882458 |  |  |  | 3053.17866 | 0.04033833 | 0.04403333 | 0.04202333 | 3053.17866 | 0.04213167 | 3053.17866 | 0.1202494 | 0.01645333 | 3053.17866 | 0.06835139 |  |  |  |  | 3051.24993 | 0.00823 | 3053.17866 | 0.02679833 | 3053.17866 | 0.03025167
3054.87249 | 0.02147286 | 0.02277667 | 0.01451083 | 0.012 | 0.01933125 | 0.014608 | 0.015172 | 0.019465 | 0.01384667 | 0.028756 | 0.009515 | 0.033055 | 0.01752667 | 0.01824625 | 0.02641333 | 0.02043 | 0.0102125 | 0.01901892 | 0.013595 | 0.023512 | 0.01863333 | 0.02062333 | 3054.87249 | 0.01876003 |  |  |  | 3051.24993 | 0.04013833 | 0.04392 | 0.04193 | 3051.24993 | 0.04199611 | 3051.24993 | 0.1198833 | 0.01665667 | 3051.24993 | 0.06827 |  |  |  |  | 3049.32121 | 0.008413333 | 3051.24993 | 0.02670667 | 3051.24993 | 0.03030167
3052.94391 | 0.02137214 | 0.02271333 | 0.01443417 | 0.01196625 | 0.01926375 | 0.014596 | 0.015132 | 0.0193 | 0.01382667 | 0.02865 | 0.009475 | 0.032895 | 0.01749333 | 0.01815125 | 0.02633 | 0.020275 | 0.0101875 | 0.01891754 | 0.013565 | 0.023546 | 0.01864333 | 0.02056333 | 3052.94391 | 0.0186953 |  |  |  | 3049.32121 | 0.03993333 | 0.04382167 | 0.04188 | 3049.32121 | 0.04187833 | 3049.32121 | 0.1196172 | 0.01687333 | 3049.32121 | 0.06824528 |  |  |  |  | 3047.39248 | 0.00858 | 3049.32121 | 0.026675 | 3049.32121 | 0.03037167
3051.01533 | 0.02129929 | 0.02267667 | 0.01436667 | 0.01192 | 0.0192025 | 0.014538 | 0.015058 | 0.019195 | 0.01378667 | 0.028502 | 0.009455 | 0.03275 | 0.01744 | 0.01808625 | 0.02627333 | 0.020205 | 0.01016 | 0.01881655 | 0.013525 | 0.023606 | 0.01864333 | 0.0205 | 3051.01533 | 0.0186366 |  |  |  | 3047.39248 | 0.03965833 | 0.04370167 | 0.04185167 | 3047.39248 | 0.04173722 | 3047.39248 | 0.1193967 | 0.01708333 | 3047.39248 | 0.06824 |  |  |  |  | 3045.46375 | 0.008603333 | 3047.39248 | 0.026655 | 3047.39248 | 0.03023833
3049.08675 | 0.02123857 | 0.02263 | 0.01433833 | 0.0118775 | 0.01913375 | 0.014452 | 0.01501 | 0.01913 | 0.01377 | 0.028366 | 0.009465 | 0.03261 | 0.01738 | 0.01805875 | 0.02624 | 0.02017 | 0.0101375 | 0.01872927 | 0.013505 | 0.023644 | 0.01865 | 0.02042 | 3049.08675 | 0.01858889 |  |  |  | 3045.46375 | 0.039375 | 0.04356333 | 0.041785 | 3045.46375 | 0.04157444 | 3045.46375 | 0.1191828 | 0.01732667 | 3045.46375 | 0.06825472 |  |  |  |  | 3043.53502 | 0.008556667 | 3045.46375 | 0.02661 | 3045.46375 | 0.02990833
3047.15817 | 0.02113786 | 0.02254 | 0.01432583 | 0.01183625 | 0.01902875 | 0.014384 | 0.015012 | 0.019025 | 0.01375667 | 0.028238 | 0.009485 | 0.032445 | 0.01735333 | 0.01802 | 0.02616667 | 0.020105 | 0.010115 | 0.01864245 | 0.013525 | 0.023622 | 0.01865667 | 0.02029667 | 3047.15817 | 0.0185326 |  |  |  | 3043.53502 | 0.03920833 | 0.04352667 | 0.04166 | 3043.53502 | 0.041465 | 3043.53502 | 0.1189444 | 0.01758667 | 3043.53502 | 0.06826556 |  |  |  |  | 3041.60629 | 0.00858 | 3043.53502 | 0.026515 | 3043.53502 | 0.02965
3045.22959 | 0.02099929 | 0.02247 | 0.01429417 | 0.01180125 | 0.01891875 | 0.014342 | 0.014998 | 0.018875 | 0.01373667 | 0.02814 | 0.00945 | 0.032245 | 0.01732 | 0.01796625 | 0.02606 | 0.0199975 | 0.010085 | 0.0185628 | 0.01356 | 0.023592 | 0.01865333 | 0.02014 | 3045.22959 | 0.01846395 |  |  |  | 3041.60629 | 0.03912833 | 0.04355833 | 0.04155833 | 3041.60629 | 0.041415 | 3041.60629 | 0.1186894 | 0.01776 | 3041.60629 | 0.06822472 |  |  |  |  | 3039.67756 | 0.008726667 | 3041.60629 | 0.0264 | 3041.60629 | 0.02959833
3043.30101 | 0.02088071 | 0.02248333 | 0.01426583 | 0.0117725 | 0.018855 | 0.014296 | 0.014966 | 0.018765 | 0.01371333 | 0.028058 | 0.00939 | 0.032075 | 0.01725 | 0.017935 | 0.02598333 | 0.01988 | 0.010065 | 0.01852585 | 0.013585 | 0.023588 | 0.01868 | 0.02006 | 3043.30101 | 0.0184124 |  |  |  | 3039.67756 | 0.03904333 | 0.04357 | 0.04156667 | 3039.67756 | 0.04139333 | 3039.67756 | 0.118505 | 0.01787667 | 3039.67756 | 0.06819083 |  |  |  |  | 3037.74883 | 0.008963333 | 3039.67756 | 0.02628667 | 3039.67756 | 0.02966833
3041.37242 | 0.02081214 | 0.02252667 | 0.01425 | 0.01174625 | 0.018825 | 0.014262 | 0.014964 | 0.01872 | 0.01369667 | 0.027994 | 0.009355 | 0.031975 | 0.01718 | 0.0179125 | 0.02597 | 0.019785 | 0.01007 | 0.01852491 | 0.013615 | 0.023618 | 0.01872 | 0.02009333 | 3041.37242 | 0.01839161 |  |  |  | 3037.74883 | 0.03890667 | 0.04354833 | 0.04162833 | 3037.74883 | 0.04136111 | 3037.74883 | 0.1183494 | 0.01805333 | 3037.74883 | 0.06820139 |  |  |  |  | 3035.8201 | 0.009163333 | 3037.74883 | 0.02616167 | 3037.74883 | 0.02967167
3039.44384 | 0.02077571 | 0.02255333 | 0.01423667 | 0.0117325 | 0.01879125 | 0.014248 | 0.01499 | 0.0187 | 0.01369 | 0.027944 | 0.009375 | 0.03187 | 0.01714 | 0.01789 | 0.02596667 | 0.0197275 | 0.0100725 | 0.01852716 | 0.013655 | 0.02367 | 0.01871667 | 0.02014 | 3039.44384 | 0.01838236 |  |  |  | 3035.8201 | 0.038675 | 0.04345833 | 0.041625 | 3035.8201 | 0.04125278 | 3035.8201 | 0.1181189 | 0.01831 | 3035.8201 | 0.06821444 |  |  |  |  | 3033.89137 | 0.009243333 | 3035.8201 | 0.026035 | 3035.8201 | 0.02960333
3037.51526 | 0.02072286 | 0.02254667 | 0.01420167 | 0.01171625 | 0.01875 | 0.014246 | 0.014982 | 0.01867 | 0.01368 | 0.02785 | 0.00939 | 0.03173 | 0.01710667 | 0.017885 | 0.02594667 | 0.0196675 | 0.0100625 | 0.01850957 | 0.013735 | 0.023702 | 0.0187 | 0.02010667 | 3037.51526 | 0.01835941 |  |  |  | 3033.89137 | 0.03843833 | 0.043325 | 0.04156167 | 3033.89137 | 0.04110833 | 3033.89137 | 0.1179283 | 0.01861333 | 3033.89137 | 0.06827083 |  |  |  |  | 3031.96264 | 0.009286667 | 3033.89137 | 0.02589 | 3033.89137 | 0.02961333
3035.58668 | 0.02065214 | 0.02248 | 0.01417833 | 0.01168125 | 0.018715 | 0.014256 | 0.014924 | 0.01863 | 0.01364333 | 0.027706 | 0.00938 | 0.03156 | 0.01706333 | 0.017905 | 0.02589667 | 0.019585 | 0.010055 | 0.01850093 | 0.013815 | 0.023714 | 0.01871667 | 0.02002333 | 3035.58668 | 0.01832186 |  |  |  | 3031.96264 | 0.038305 | 0.04329333 | 0.04149333 | 3031.96264 | 0.04103056 | 3031.96264 | 0.1178856 | 0.01892333 | 3031.96264 | 0.06840444 |  |  |  |  | 3030.03391 | 0.009396667 | 3031.96264 | 0.02574833 | 3031.96264 | 0.02961167
3033.6581 | 0.02060429 | 0.02237333 | 0.01421167 | 0.011655 | 0.0186675 | 0.014264 | 0.014876 | 0.018595 | 0.01361667 | 0.0276 | 0.009395 | 0.03142 | 0.01703333 | 0.01792625 | 0.02583 | 0.019525 | 0.0100725 | 0.0185344 | 0.01381 | 0.023756 | 0.01876333 | 0.01995667 | 3033.6581 | 0.01829482 |  |  |  | 3030.03391 | 0.03827333 | 0.04337333 | 0.04140667 | 3030.03391 | 0.04101778 | 3030.03391 | 0.11788 | 0.01916667 | 3030.03391 | 0.06852333 |  |  |  |  | 3028.10518 | 0.009576667 | 3030.03391 | 0.02569667 | 3030.03391 | 0.02946167
3031.72952 | 0.02057786 | 0.02228333 | 0.01424417 | 0.01166 | 0.01861875 | 0.014228 | 0.014866 | 0.0185 | 0.01360667 | 0.02756 | 0.00944 | 0.031305 | 0.01701333 | 0.01792 | 0.02576 | 0.019495 | 0.010095 | 0.01857012 | 0.01379 | 0.023816 | 0.01879 | 0.01989 | 3031.72952 | 0.01827406 |  |  |  | 3028.10518 | 0.03822333 | 0.04337167 | 0.04127167 | 3028.10518 | 0.04095556 | 3028.10518 | 0.1177778 | 0.01932333 | 3028.10518 | 0.06855056 |  |  |  |  | 3026.17645 | 0.009766667 | 3028.10518 | 0.02577 | 3028.10518 | 0.02929167
3029.80094 | 0.02052571 | 0.02220667 | 0.01422333 | 0.0116425 | 0.01858125 | 0.01415 | 0.014872 | 0.01838 | 0.01355 | 0.027532 | 0.009475 | 0.0312 | 0.017 | 0.01788 | 0.02571667 | 0.019445 | 0.010085 | 0.01856698 | 0.013805 | 0.023846 | 0.01876667 | 0.01979667 | 3029.80094 | 0.01823847 |  |  |  | 3026.17645 | 0.038085 | 0.04318333 | 0.04111167 | 3026.17645 | 0.04079333 | 3026.17645 | 0.1175594 | 0.01947 | 3026.17645 | 0.06851472 |  |  |  |  | 3024.24772 | 0.009936667 | 3026.17645 | 0.02591667 | 3026.17645 | 0.029255
3027.87236 | 0.02045786 | 0.02208 | 0.01416667 | 0.01158875 | 0.01853625 | 0.014088 | 0.014908 | 0.0183 | 0.01348333 | 0.027474 | 0.009495 | 0.031085 | 0.01699333 | 0.01783875 | 0.02569333 | 0.0193875 | 0.010075 | 0.01855652 | 0.013845 | 0.02384 | 0.01871667 | 0.01972333 | 3027.87236 | 0.01819692 |  |  |  | 3024.24772 | 0.03792667 | 0.04294833 | 0.04098333 | 3024.24772 | 0.04061944 | 3024.24772 | 0.1173122 | 0.01966667 | 3024.24772 | 0.06848944 |  |  |  |  | 3022.31899 | 0.01018667 | 3024.24772 | 0.02599833 | 3024.24772 | 0.02930333
3025.94378 | 0.02038286 | 0.02187 | 0.01410833 | 0.01153125 | 0.01846125 | 0.014052 | 0.01494 | 0.018275 | 0.01348667 | 0.027362 | 0.009505 | 0.03096 | 0.01698 | 0.01781625 | 0.02565333 | 0.019325 | 0.0100875 | 0.01856078 | 0.01385 | 0.023824 | 0.01869667 | 0.01968667 | 3025.94378 | 0.01815521 |  |  |  | 3022.31899 | 0.03777667 | 0.04280333 | 0.04090667 | 3022.31899 | 0.04049556 | 3022.31899 | 0.1171139 | 0.01992667 | 3022.31899 | 0.06852028 |  |  |  |  | 3020.39026 | 0.01059333 | 3022.31899 | 0.025965 | 3022.31899 | 0.02932333
3024.01519 | 0.02029643 | 0.02167 | 0.0140625 | 0.01148 | 0.01836625 | 0.014008 | 0.014922 | 0.018255 | 0.01352 | 0.02725 | 0.009515 | 0.030845 | 0.01694333 | 0.01781125 | 0.02558333 | 0.019235 | 0.0101 | 0.01858086 | 0.013795 | 0.02381 | 0.01869 | 0.01965667 | 3024.01519 | 0.01810889 |  |  |  | 3020.39026 | 0.037615 | 0.04271667 | 0.04084333 | 3020.39026 | 0.04039167 | 3020.39026 | 0.1169667 | 0.02023667 | 3020.39026 | 0.06860167 |  |  |  |  | 3018.46153 | 0.01106667 | 3020.39026 | 0.02587 | 3020.39026 | 0.02926333
3022.08661 | 0.02020857 | 0.02153333 | 0.01403417 | 0.01143 | 0.0182725 | 0.013956 | 0.01487 | 0.018235 | 0.0135 | 0.02717 | 0.009485 | 0.03073 | 0.01691667 | 0.017815 | 0.02552 | 0.0191325 | 0.01008 | 0.01861889 | 0.013745 | 0.023774 | 0.01866667 | 0.01961333 | 3022.08661 | 0.01805939 |  |  |  | 3018.46153 | 0.03747167 | 0.04264667 | 0.04073167 | 3018.46153 | 0.04028333 | 3018.46153 | 0.116915 | 0.02061 | 3018.46153 | 0.0687625 |  |  |  |  | 3016.5328 | 0.01153 | 3018.46153 | 0.02578833 | 3018.46153 | 0.02918833
3020.15803 | 0.02012143 | 0.02146667 | 0.01400667 | 0.01139625 | 0.01821125 | 0.013944 | 0.014862 | 0.018185 | 0.01343 | 0.027076 | 0.00943 | 0.03061 | 0.01690333 | 0.01784 | 0.02546333 | 0.01905 | 0.010035 | 0.01866566 | 0.01375 | 0.023714 | 0.01862 | 0.01954333 | 3020.15803 | 0.01801472 |  |  |  | 3016.5328 | 0.03735667 | 0.04260333 | 0.04056333 | 3016.5328 | 0.04017444 | 3016.5328 | 0.1169667 | 0.02103667 | 3016.5328 | 0.06900167 |  |  |  |  | 3014.60408 | 0.01199333 | 3016.5328 | 0.02575333 | 3016.5328 | 0.02921833
3018.22945 | 0.02002357 | 0.02147333 | 0.013975 | 0.01138375 | 0.01817875 | 0.013966 | 0.014894 | 0.01812 | 0.01337667 | 0.02694 | 0.009385 | 0.030495 | 0.01688667 | 0.0178825 | 0.02540667 | 0.0190075 | 0.0100125 | 0.01873544 | 0.013785 | 0.023666 | 0.01858667 | 0.01945333 | 3018.22945 | 0.01798333 |  |  |  | 3014.60408 | 0.037255 | 0.04261667 | 0.04043833 | 3014.60408 | 0.04010333 | 3014.60408 | 0.1170633 | 0.02145667 | 3014.60408 | 0.06926 |  |  |  |  | 3012.67535 | 0.01248667 | 3014.60408 | 0.02574333 | 3014.60408 | 0.02930833
3016.30087 | 0.01992429 | 0.02154 | 0.01395083 | 0.01135625 | 0.018125 | 0.01395 | 0.014886 | 0.01806 | 0.01333333 | 0.026826 | 0.00932 | 0.03041 | 0.01686333 | 0.017935 | 0.02534667 | 0.0190175 | 0.0100275 | 0.018846 | 0.0138 | 0.023664 | 0.01857 | 0.01938333 | 3016.30087 | 0.01796068 |  |  |  | 3012.67535 | 0.037165 | 0.04269167 | 0.040435 | 3012.67535 | 0.04009722 | 3012.67535 | 0.1172178 | 0.02189333 | 3012.67535 | 0.06955556 |  |  |  |  | 3010.74662 | 0.01309667 | 3012.67535 | 0.02576 | 3012.67535 | 0.02942333
3014.37229 | 0.01984929 | 0.02166333 | 0.01395167 | 0.0113 | 0.01805875 | 0.013888 | 0.01484 | 0.018005 | 0.01329 | 0.026772 | 0.009275 | 0.03031 | 0.01684667 | 0.0179975 | 0.02527333 | 0.01903 | 0.01005 | 0.0189922 | 0.013805 | 0.023708 | 0.01854667 | 0.01938 | 3014.37229 | 0.01794693 |  |  |  | 3010.74662 | 0.037165 | 0.04282667 | 0.04050833 | 3010.74662 | 0.04016667 | 3010.74662 | 0.117425 | 0.02236333 | 3010.74662 | 0.06989417 |  |  |  |  | 3008.81789 | 0.01388667 | 3010.74662 | 0.025845 | 3010.74662 | 0.02960833
3012.44371 | 0.01980929 | 0.02182333 | 0.0139575 | 0.01125375 | 0.0180375 | 0.013842 | 0.014824 | 0.01797 | 0.01328333 | 0.026734 | 0.00924 | 0.030205 | 0.01684333 | 0.01806625 | 0.02521333 | 0.0189825 | 0.010065 | 0.01911959 | 0.013815 | 0.02374 | 0.01852333 | 0.01941 | 3012.44371 | 0.01794355 |  |  |  | 3008.81789 | 0.03727333 | 0.04304 | 0.04056 | 3008.81789 | 0.04029111 | 3008.81789 | 0.1176539 | 0.02284333 | 3008.81789 | 0.07024861 |  |  |  |  | 3006.88916 | 0.01480333 | 3008.81789 | 0.02598333 | 3008.81789 | 0.02985167
3010.51513 | 0.019795 | 0.02198 | 0.0139425 | 0.011255 | 0.01804875 | 0.013826 | 0.014838 | 0.01799 | 0.01331 | 0.026688 | 0.009205 | 0.030135 | 0.01686 | 0.0181175 | 0.02524 | 0.0189225 | 0.0100975 | 0.01919809 | 0.013855 | 0.02373 | 0.01855667 | 0.01947333 | 3010.51513 | 0.01795745 |  |  |  | 3006.88916 | 0.03737167 | 0.04333167 | 0.04055167 | 3006.88916 | 0.04041833 | 3006.88916 | 0.1178489 | 0.02332 | 3006.88916 | 0.07058444 |  |  |  |  | 3004.96043 | 0.01577667 | 3006.88916 | 0.02613 | 3006.88916 | 0.03010333
3008.58654 | 0.01978857 | 0.02208667 | 0.01391583 | 0.01129 | 0.01804875 | 0.013824 | 0.014842 | 0.01801 | 0.01333667 | 0.026678 | 0.00917 | 0.030085 | 0.01688333 | 0.01814375 | 0.02531 | 0.018905 | 0.0101325 | 0.01925201 | 0.013945 | 0.023728 | 0.01863333 | 0.01956667 | 3008.58654 | 0.01798069 |  |  |  | 3004.96043 | 0.037395 | 0.043705 | 0.040565 | 3004.96043 | 0.040555 | 3004.96043 | 0.1179622 | 0.02369 | 3004.96043 | 0.07082611 |  |  |  |  | 3003.0317 | 0.01684333 | 3004.96043 | 0.02628167 | 3004.96043 | 0.03030833
3006.65796 | 0.01977286 | 0.02209667 | 0.01390167 | 0.01131375 | 0.0180425 | 0.013844 | 0.014864 | 0.01797 | 0.01337667 | 0.026696 | 0.00915 | 0.03003 | 0.01687 | 0.0181575 | 0.02535 | 0.0189125 | 0.0101425 | 0.01926537 | 0.01404 | 0.023756 | 0.01867667 | 0.01966333 | 3006.65796 | 0.01799509 |  |  |  | 3003.0317 | 0.037425 | 0.04411167 | 0.04063333 | 3003.0317 | 0.04072333 | 3003.0317 | 0.1180528 | 0.02394 | 3003.0317 | 0.07099639 |  |  |  |  | 3001.10297 | 0.01812333 | 3003.0317 | 0.02638 | 3003.0317 | 0.03048833
3004.72938 | 0.01974071 | 0.02203667 | 0.0138975 | 0.01129875 | 0.0180175 | 0.013898 | 0.01491 | 0.0179 | 0.01343 | 0.026702 | 0.009155 | 0.029975 | 0.01684 | 0.018155 | 0.02539 | 0.0188975 | 0.01015 | 0.01921713 | 0.014135 | 0.023782 | 0.01867333 | 0.01977667 | 3004.72938 | 0.01799899 |  |  |  | 3001.10297 | 0.03750333 | 0.04447833 | 0.04070333 | 3001.10297 | 0.040895 | 3001.10297 | 0.1182022 | 0.02422 | 3001.10297 | 0.07121111 |  |  |  |  | 2999.17424 | 0.01962333 | 3001.10297 | 0.02631167 | 3001.10297 | 0.03077833
3002.8008 | 0.01970571 | 0.02196667 | 0.01389833 | 0.01128625 | 0.01797 | 0.013948 | 0.014938 | 0.017835 | 0.01343667 | 0.026676 | 0.00915 | 0.0299 | 0.01682 | 0.0181425 | 0.02544667 | 0.0188475 | 0.010175 | 0.01913662 | 0.01425 | 0.023796 | 0.01865333 | 0.01993333 | 3002.8008 | 0.01799598 |  |  |  | 2999.17424 | 0.03763667 | 0.044875 | 0.04073 | 2999.17424 | 0.04108056 | 2999.17424 | 0.1183789 | 0.02455667 | 2999.17424 | 0.07146778 |  |  |  |  | 2997.24551 | 0.02128 | 2999.17424 | 0.02621833 | 2999.17424 | 0.03119667
3000.87222 | 0.01965357 | 0.02188 | 0.01389667 | 0.01130375 | 0.0179225 | 0.013978 | 0.014946 | 0.017775 | 0.01339 | 0.026632 | 0.00916 | 0.029795 | 0.01680667 | 0.01811 | 0.02552 | 0.0188225 | 0.0102125 | 0.01903405 | 0.01436 | 0.023796 | 0.01862333 | 0.02014667 | 3000.87222 | 0.01798928 |  |  |  | 2997.24551 | 0.03787167 | 0.04542667 | 0.04078 | 2997.24551 | 0.04135944 | 2997.24551 | 0.1186083 | 0.02489667 | 2997.24551 | 0.0717525 |  |  |  |  | 2995.31678 | 0.02317333 | 2997.24551 | 0.02634667 | 2997.24551 | 0.03165167
2998.94364 | 0.01960571 | 0.02178 | 0.01389583 | 0.01132375 | 0.01792625 | 0.014 | 0.014964 | 0.01778 | 0.01333333 | 0.02658 | 0.009175 | 0.029735 | 0.01679333 | 0.01805 | 0.02566667 | 0.018885 | 0.0102425 | 0.01893758 | 0.014465 | 0.023784 | 0.01861667 | 0.02037333 | 2998.94364 | 0.01799604 |  |  |  | 2995.31678 | 0.03818167 | 0.04614667 | 0.040945 | 2995.31678 | 0.04175778 | 2995.31678 | 0.1190128 | 0.02529667 | 2995.31678 | 0.07215472 |  |  |  |  | 2993.38805 | 0.02551333 | 2995.31678 | 0.02668333 | 2995.31678 | 0.03216333
2997.01506 | 0.01961857 | 0.02172 | 0.01391583 | 0.01132375 | 0.01797625 | 0.014036 | 0.015016 | 0.017835 | 0.01333 | 0.026538 | 0.0092 | 0.02973 | 0.01678 | 0.01800875 | 0.02588667 | 0.0189975 | 0.010255 | 0.0189099 | 0.014595 | 0.023794 | 0.01869333 | 0.0206 | 2997.01506 | 0.01803453 |  |  |  | 2993.38805 | 0.03850667 | 0.04705833 | 0.041225 | 2993.38805 | 0.04226333 | 2993.38805 | 0.119645 | 0.02583667 | 2993.38805 | 0.07274083 |  |  |  |  | 2991.45932 | 0.02832667 | 2993.38805 | 0.02709333 | 2993.38805 | 0.03280333
2995.08648 | 0.01968214 | 0.02171667 | 0.01397083 | 0.0113325 | 0.018035 | 0.014106 | 0.015092 | 0.017885 | 0.01337667 | 0.026516 | 0.00922 | 0.029705 | 0.01678333 | 0.01802875 | 0.02612667 | 0.019065 | 0.0102575 | 0.01895631 | 0.01477 | 0.023836 | 0.01882667 | 0.02085667 | 2995.08648 | 0.01809749 |  |  |  | 2991.45932 | 0.03898 | 0.04827167 | 0.04154833 | 2991.45932 | 0.04293333 | 2991.45932 | 0.1204617 | 0.02668 | 2991.45932 | 0.07357083 |  |  |  |  | 2989.53059 | 0.03153 | 2991.45932 | 0.02750167 | 2991.45932 | 0.03364
2993.1579 | 0.01975571 | 0.02179667 | 0.0140475 | 0.0113925 | 0.0180575 | 0.014204 | 0.015184 | 0.01791 | 0.01345667 | 0.026542 | 0.00924 | 0.02966 | 0.01684 | 0.01811 | 0.02638333 | 0.019135 | 0.010285 | 0.01903836 | 0.01502 | 0.023898 | 0.01895667 | 0.02116 | 2993.1579 | 0.01818513 |  |  |  | 2989.53059 | 0.03969333 | 0.04971 | 0.04187 | 2989.53059 | 0.04375778 | 2989.53059 | 0.1214389 | 0.02789333 | 2989.53059 | 0.07466611 |  |  |  |  | 2987.60186 | 0.0353 | 2989.53059 | 0.027965 | 2989.53059 | 0.03471167
2991.22931 | 0.01983643 | 0.02199667 | 0.01413417 | 0.011515 | 0.01812125 | 0.014336 | 0.01536 | 0.017945 | 0.01360333 | 0.026652 | 0.009245 | 0.029685 | 0.01695667 | 0.0182525 | 0.02674333 | 0.0193025 | 0.0103625 | 0.01921307 | 0.015375 | 0.024012 | 0.01910333 | 0.02150667 | 2991.22931 | 0.01832988 |  |  |  | 2987.60186 | 0.040505 | 0.05125333 | 0.04225667 | 2987.60186 | 0.04467167 | 2987.60186 | 0.1225944 | 0.02933333 | 2987.60186 | 0.07596389 |  |  |  |  | 2985.67313 | 0.04005333 | 2987.60186 | 0.02855833 | 2987.60186 | 0.03600333
2989.30073 | 0.01995929 | 0.02227333 | 0.01424167 | 0.01167625 | 0.0182625 | 0.01454 | 0.01563 | 0.018045 | 0.01384333 | 0.026818 | 0.00928 | 0.029815 | 0.0171 | 0.01848625 | 0.02721333 | 0.019545 | 0.0104975 | 0.01950932 | 0.015815 | 0.02418 | 0.01930667 | 0.02188 | 2989.30073 | 0.0185417 |  |  |  | 2985.67313 | 0.041335 | 0.05293333 | 0.04278333 | 2985.67313 | 0.04568389 | 2985.67313 | 0.1238994 | 0.03089667 | 2985.67313 | 0.07739806 |  |  |  |  | 2983.7444 | 0.04612667 | 2985.67313 | 0.02927333 | 2985.67313 | 0.03749333
2987.37215 | 0.02013357 | 0.02258 | 0.01437083 | 0.01184375 | 0.0184225 | 0.014798 | 0.015946 | 0.01817 | 0.01406667 | 0.026988 | 0.00933 | 0.029985 | 0.01725 | 0.01877375 | 0.02774333 | 0.01978 | 0.010645 | 0.01988418 | 0.01627 | 0.024376 | 0.01953 | 0.02220667 | 2987.37215 | 0.01877697 |  |  |  | 2983.7444 | 0.04228333 | 0.05476667 | 0.04343667 | 2983.7444 | 0.04682889 | 2983.7444 | 0.1253083 | 0.03269667 | 2983.7444 | 0.0790025 |  |  |  |  | 2981.81568 | 0.05379 | 2983.7444 | 0.03015333 | 2983.7444 | 0.039295
2985.44357 | 0.02033429 | 0.02293333 | 0.01452583 | 0.0120375 | 0.01855625 | 0.01508 | 0.016292 | 0.018275 | 0.01418667 | 0.027198 | 0.009375 | 0.03016 | 0.01741667 | 0.0190775 | 0.02829333 | 0.020025 | 0.01079 | 0.02032851 | 0.01673 | 0.024576 | 0.01977 | 0.02248 | 2985.44357 | 0.01902004 |  |  |  | 2981.81568 | 0.04354833 | 0.056795 | 0.04424333 | 2981.81568 | 0.04819556 | 2981.81568 | 0.1268828 | 0.03486667 | 2981.81568 | 0.08087472 |  |  |  |  | 2979.88695 | 0.06347667 | 2981.81568 | 0.03125167 | 2981.81568 | 0.04162167
2983.51499 | 0.02053286 | 0.02334 | 0.0146875 | 0.01223375 | 0.01869 | 0.015408 | 0.016696 | 0.01836 | 0.01425667 | 0.027504 | 0.00943 | 0.030305 | 0.01764 | 0.0194075 | 0.02883333 | 0.02033 | 0.0109525 | 0.02082151 | 0.01726 | 0.024834 | 0.02006333 | 0.02276 | 2983.51499 | 0.01928845 |  |  |  | 2979.88695 | 0.04522333 | 0.05911667 | 0.04528833 | 2979.88695 | 0.04987611 | 2979.88695 | 0.1287644 | 0.03748 | 2979.88695 | 0.08312222 |  |  |  |  | 2977.95822 | 0.07583 | 2979.88695 | 0.03271667 | 2979.88695 | 0.04471833
2981.58641 | 0.02074714 | 0.02383333 | 0.01487833 | 0.01244125 | 0.01886625 | 0.015786 | 0.017184 | 0.018475 | 0.01443667 | 0.027896 | 0.009485 | 0.03046 | 0.01791667 | 0.01982125 | 0.02938333 | 0.020715 | 0.0111575 | 0.02139525 | 0.01791 | 0.025224 | 0.02045 | 0.02311333 | 2981.58641 | 0.01961706 |  |  |  | 2977.95822 | 0.04723833 | 0.06177667 | 0.046635 | 2977.95822 | 0.05188333 | 2977.95822 | 0.1310106 | 0.04061 | 2977.95822 | 0.08581028 |  |  |  |  | 2976.02949 | 0.0917 | 2977.95822 | 0.03480167 | 2977.95822 | 0.04880333
2979.65783 | 0.02104214 | 0.02441667 | 0.01514667 | 0.01273875 | 0.01913125 | 0.016252 | 0.017782 | 0.018705 | 0.01479333 | 0.028358 | 0.009545 | 0.030715 | 0.01826333 | 0.02035 | 0.03003333 | 0.0212175 | 0.0114175 | 0.02213923 | 0.018695 | 0.02579 | 0.02095 | 0.02358 | 2979.65783 | 0.02004826 |  |  |  | 2976.02949 | 0.049525 | 0.06480167 | 0.04827 | 2976.02949 | 0.05419889 | 2976.02949 | 0.1336033 | 0.04446333 | 2976.02949 | 0.08903333 |  |  |  |  | 2974.10076 | 0.11203 | 2976.02949 | 0.037615 | 2976.02949 | 0.05410667
2977.72925 | 0.02144929 | 0.02506667 | 0.0154925 | 0.0131575 | 0.01949 | 0.01686 | 0.0185 | 0.019025 | 0.01527667 | 0.028924 | 0.00964 | 0.03108 | 0.01870333 | 0.02101875 | 0.03081667 | 0.02185 | 0.01175 | 0.02308956 | 0.019645 | 0.026518 | 0.02157333 | 0.02414 | 2977.72925 | 0.02059392 |  |  |  | 2974.10076 | 0.05222167 | 0.06823667 | 0.05021833 | 2974.10076 | 0.05689222 | 2974.10076 | 0.1366461 | 0.04914333 | 2974.10076 | 0.09289472 |  |  |  |  | 2972.17203 | 0.1376567 | 2974.10076 | 0.041205 | 2974.10076 | 0.06097
2975.80067 | 0.02194643 | 0.02574333 | 0.0159075 | 0.0136475 | 0.0199 | 0.017628 | 0.019354 | 0.01941 | 0.01583667 | 0.029634 | 0.00977 | 0.031525 | 0.01924 | 0.021825 | 0.03166333 | 0.0225825 | 0.012165 | 0.02418056 | 0.020775 | 0.02741 | 0.02236333 | 0.02478 | 2975.80067 | 0.02124033 |  |  |  | 2972.17203 | 0.05550333 | 0.07205833 | 0.05256833 | 2972.17203 | 0.06004333 | 2972.17203 | 0.140255 | 0.05469667 | 2972.17203 | 0.09747583 |  |  |  |  | 2970.2433 | 0.1692833 | 2972.17203 | 0.04572 | 2972.17203 | 0.0697
2973.87208 | 0.02252786 | 0.02648667 | 0.0164175 | 0.01420625 | 0.02038 | 0.018586 | 0.020358 | 0.019895 | 0.01648 | 0.030488 | 0.00994 | 0.03211 | 0.01989667 | 0.02276375 | 0.03257 | 0.023435 | 0.0126525 | 0.02539675 | 0.0221 | 0.028506 | 0.02333333 | 0.02556 | 2973.87208 | 0.02200406 |  |  |  | 2970.2433 | 0.05934667 | 0.076175 | 0.05527 | 2970.2433 | 0.06359722 | 2970.2433 | 0.1444017 | 0.06120667 | 2970.2433 | 0.1028042 |  |  |  |  | 2968.31457 | 0.2074733 | 2970.2433 | 0.05129 | 2970.2433 | 0.08053667
2971.9435 | 0.02319643 | 0.02736 | 0.017045 | 0.0148875 | 0.02099 | 0.019714 | 0.021566 | 0.02049 | 0.01725 | 0.031458 | 0.01016 | 0.03282 | 0.02072333 | 0.0238575 | 0.03352 | 0.02445 | 0.01326 | 0.02679464 | 0.023645 | 0.029848 | 0.02449667 | 0.02649 | 2971.9435 | 0.02291009 |  |  |  | 2968.31457 | 0.06361333 | 0.080505 | 0.058205 | 2968.31457 | 0.06744111 | 2968.31457 | 0.1490828 | 0.06857 | 2968.31457 | 0.1088264 |  |  |  |  | 2966.38584 | 0.25176 | 2968.31457 | 0.05802167 | 2968.31457 | 0.09361833
2970.01492 | 0.02394 | 0.02837 | 0.0177925 | 0.01569625 | 0.0217025 | 0.02095 | 0.023004 | 0.02114 | 0.01813667 | 0.03255 | 0.01041 | 0.0336 | 0.02166333 | 0.02514625 | 0.03441 | 0.025615 | 0.0139625 | 0.02839695 | 0.025405 | 0.03147 | 0.02581333 | 0.02757 | 2970.01492 | 0.02394292 |  |  |  | 2966.38584 | 0.06811667 | 0.084975 | 0.061255 | 2966.38584 | 0.07144889 | 2966.38584 | 0.1542022 | 0.07644667 | 2966.38584 | 0.1153244 |  |  |  |  | 2964.45711 | 0.2996467 | 2966.38584 | 0.065865 | 2966.38584 | 0.108715
2968.08634 | 0.02475 | 0.02945 | 0.01865333 | 0.016595 | 0.02247 | 0.0223 | 0.024642 | 0.02186 | 0.01910667 | 0.033802 | 0.010645 | 0.034485 | 0.02264667 | 0.0266 | 0.03518333 | 0.026905 | 0.014745 | 0.0301739 | 0.02733 | 0.033334 | 0.02729 | 0.02879667 | 2968.08634 | 0.02508016 |  |  |  | 2964.45711 | 0.072635 | 0.08949333 | 0.06427167 | 2964.45711 | 0.07546667 | 2964.45711 | 0.1595017 | 0.08433667 | 2964.45711 | 0.1219192 |  |  |  |  | 2962.52838 | 0.34633 | 2964.45711 | 0.07441333 | 2964.45711 | 0.1247917
2966.15776 | 0.02560357 | 0.03053 | 0.01959917 | 0.01753 | 0.02328375 | 0.023756 | 0.026406 | 0.02264 | 0.02009333 | 0.035178 | 0.010865 | 0.035455 | 0.02366667 | 0.028135 | 0.03582667 | 0.0282625 | 0.0156 | 0.03207726 | 0.02939 | 0.035334 | 0.02888667 | 0.03007 | 2966.15776 | 0.0262813 |  |  |  | 2962.52838 | 0.07698333 | 0.09388667 | 0.06712833 | 2962.52838 | 0.07933278 | 2962.52838 | 0.1647644 | 0.09174667 | 2962.52838 | 0.1282556 |  |  |  |  | 2960.59965 | 0.3862333 | 2962.52838 | 0.08269167 | 2962.52838 | 0.1395617
2964.22918 | 0.02644143 | 0.03159 | 0.02058917 | 0.01843875 | 0.024115 | 0.025194 | 0.028176 | 0.0234 | 0.02103 | 0.03659 | 0.01112 | 0.036375 | 0.02471667 | 0.0296925 | 0.03629 | 0.029625 | 0.016495 | 0.03402249 | 0.031535 | 0.03733 | 0.03053333 | 0.03123667 | 2964.22918 | 0.02747891 |  |  |  | 2960.59965 | 0.08100167 | 0.09777333 | 0.06969167 | 2960.59965 | 0.08282222 | 2960.59965 | 0.1697911 | 0.09837667 | 2960.59965 | 0.1340839 |  |  |  |  | 2958.67092 | 0.4164133 | 2960.59965 | 0.08937167 | 2960.59965 | 0.1503067
2962.3006 | 0.02723214 | 0.03265 | 0.02158167 | 0.01929375 | 0.02493125 | 0.026462 | 0.029826 | 0.024065 | 0.02191 | 0.037952 | 0.011415 | 0.03725 | 0.02572 | 0.03121 | 0.03663333 | 0.0309175 | 0.0173975 | 0.03592867 | 0.033655 | 0.03923 | 0.03214667 | 0.03227667 | 2962.3006 | 0.02862201 |  |  |  | 2958.67092 | 0.084585 | 0.100795 | 0.07185333 | 2958.67092 | 0.08574444 | 2958.67092 | 0.1743111 | 0.1040567 | 2958.67092 | 0.1391839 |  |  |  |  | 2956.74219 | 0.4386833 | 2958.67092 | 0.093715 | 2958.67092 | 0.1567083
2960.37202 | 0.02795929 | 0.03367667 | 0.02251667 | 0.02010375 | 0.02569375 | 0.027468 | 0.031222 | 0.02458 | 0.02270667 | 0.039194 | 0.01166 | 0.038095 | 0.02659667 | 0.03263 | 0.03694333 | 0.032075 | 0.0182675 | 0.0377173 | 0.035595 | 0.040928 | 0.0336 | 0.03316667 | 2960.37202 | 0.02965433 |  |  |  | 2956.74219 | 0.08765 | 0.1028283 | 0.07361333 | 2956.74219 | 0.08803056 | 2956.74219 | 0.1781211 | 0.1086167 | 2956.74219 | 0.1433689 |  |  |  |  | 2954.81346 | 0.4574367 | 2956.74219 | 0.096405 | 2956.74219 | 0.162155
2958.44344 | 0.02857214 | 0.03456333 | 0.02336667 | 0.02083375 | 0.02633875 | 0.028198 | 0.032304 | 0.024965 | 0.02333 | 0.040246 | 0.011875 | 0.038835 | 0.02728667 | 0.03387125 | 0.03724333 | 0.033015 | 0.01905 | 0.03927082 | 0.03727 | 0.04234 | 0.03483667 | 0.03382667 | 2958.44344 | 0.03051991 |  |  |  | 2954.81346 | 0.09021167 | 0.1037967 | 0.07498667 | 2954.81346 | 0.089665 | 2954.81346 | 0.1811928 | 0.1122167 | 2954.81346 | 0.1467047 |  |  |  |  | 2952.88473 | 0.47433 | 2954.81346 | 0.09893167 | 2954.81346 | 0.1706883
2956.51485 | 0.02904857 | 0.03517 | 0.02409167 | 0.02142875 | 0.026825 | 0.028684 | 0.03308 | 0.025255 | 0.02371 | 0.04106 | 0.012125 | 0.039375 | 0.02777333 | 0.0348425 | 0.03750667 | 0.033645 | 0.0196775 | 0.04040746 | 0.03863 | 0.043352 | 0.03583333 | 0.03416333 | 2956.51485 | 0.03116746 |  |  |  | 2952.88473 | 0.09259 | 0.103845 | 0.07620167 | 2952.88473 | 0.09087889 | 2952.88473 | 0.1837356 | 0.11565 | 2952.88473 | 0.1496928 |  |  |  |  | 2950.956 | 0.4841733 | 2952.88473 | 0.101855 | 2952.88473 | 0.1826183
2954.58627 | 0.02941214 | 0.03546 | 0.0246775 | 0.0219075 | 0.0271475 | 0.02896 | 0.03359 | 0.0255 | 0.02385667 | 0.041628 | 0.012405 | 0.039705 | 0.02813667 | 0.03552375 | 0.03769667 | 0.0339775 | 0.0201475 | 0.0409907 | 0.03969 | 0.043908 | 0.03663 | 0.0342 | 2954.58627 | 0.03159773 |  |  |  | 2950.956 | 0.09536167 | 0.1036733 | 0.07781833 | 2950.956 | 0.09228444 | 2950.956 | 0.1863017 | 0.12024 | 2950.956 | 0.1532708 |  |  |  |  | 2949.02728 | 0.4765933 | 2950.956 | 0.1037933 | 2950.956 | 0.19283
2952.65769 | 0.02975071 | 0.03554333 | 0.02521083 | 0.022375 | 0.0273925 | 0.029146 | 0.033978 | 0.025775 | 0.02386 | 0.042004 | 0.012675 | 0.039905 | 0.02846 | 0.036035 | 0.03787333 | 0.0341275 | 0.02049 | 0.04113107 | 0.04055 | 0.044074 | 0.03734 | 0.03414333 | 2952.65769 | 0.0319018 |  |  |  | 2949.02728 | 0.09905167 | 0.1041983 | 0.08039833 | 2949.02728 | 0.09454944 | 2949.02728 | 0.1898206 | 0.12751 | 2949.02728 | 0.1586653 |  |  |  |  | 2947.09855 | 0.4441967 | 2949.02728 | 0.1025317 | 2949.02728 | 0.1941417
2950.72911 | 0.03021143 | 0.03561 | 0.0258675 | 0.022965 | 0.02770125 | 0.029476 | 0.03457 | 0.026075 | 0.02386 | 0.042342 | 0.012965 | 0.04008 | 0.02879 | 0.036625 | 0.03813333 | 0.0342775 | 0.02079 | 0.04129573 | 0.041415 | 0.044006 | 0.03814333 | 0.03425667 | 2950.72911 | 0.03224799 |  |  |  | 2947.09855 | 0.1041183 | 0.1062583 | 0.08450333 | 2947.09855 | 0.09829333 | 2947.09855 | 0.1954672 | 0.1390333 | 2947.09855 | 0.1672503 |  |  |  |  | 2945.16982 | 0.3917633 | 2947.09855 | 0.097055 | 2947.09855 | 0.1833483
2948.80053 | 0.03094571 | 0.03584667 | 0.02681667 | 0.02384625 | 0.0282375 | 0.03023 | 0.035742 | 0.02639 | 0.02402 | 0.042888 | 0.013345 | 0.040325 | 0.02926 | 0.0376 | 0.03856667 | 0.0346575 | 0.0211925 | 0.04200224 | 0.04269 | 0.04399 | 0.03933333 | 0.03476 | 2948.80053 | 0.03284932 |  |  |  | 2945.16982 | 0.1110383 | 0.11058 | 0.09078 | 2945.16982 | 0.1041328 | 2945.16982 | 0.2041167 | 0.1560433 | 2945.16982 | 0.18008 |  |  |  |  | 2943.24109 | 0.3357733 | 2945.16982 | 0.08859333 | 2945.16982 | 0.163955
2946.87195 | 0.03210571 | 0.03642 | 0.02828333 | 0.02523375 | 0.029185 | 0.03161 | 0.03782 | 0.026875 | 0.02453333 | 0.043952 | 0.01391 | 0.040855 | 0.03011333 | 0.03925875 | 0.03932 | 0.035525 | 0.0218325 | 0.04358489 | 0.04491 | 0.044388 | 0.04132 | 0.03583333 | 2946.87195 | 0.03394859 |  |  |  | 2943.24109 | 0.12025 | 0.117675 | 0.099695 | 2943.24109 | 0.11254 | 2943.24109 | 0.2160544 | 0.17914 | 2943.24109 | 0.1975972 |  |  |  |  | 2941.31236 | 0.2928467 | 2943.24109 | 0.07987 | 2943.24109 | 0.1431617
2944.94337 | 0.03385 | 0.03741667 | 0.03051333 | 0.0273325 | 0.03068625 | 0.033762 | 0.041052 | 0.02776 | 0.02561 | 0.04578 | 0.014665 | 0.041895 | 0.03155333 | 0.04181625 | 0.04056 | 0.03706 | 0.022865 | 0.04617749 | 0.04845 | 0.045528 | 0.04445333 | 0.03760333 | 2944.94337 | 0.03574498 |  |  |  | 2941.31236 | 0.131915 | 0.1277017 | 0.11131 | 2941.31236 | 0.1236422 | 2941.31236 | 0.2311811 | 0.2083333 | 2941.31236 | 0.2197572 |  |  |  |  | 2939.38363 | 0.2705 | 2941.31236 | 0.07336833 | 2941.31236 | 0.1270367
2943.01479 | 0.03626929 | 0.03879667 | 0.03364417 | 0.0302825 | 0.03285 | 0.036802 | 0.045542 | 0.02916 | 0.02731 | 0.04851 | 0.01563 | 0.043555 | 0.03363667 | 0.04533875 | 0.04239333 | 0.0393325 | 0.02445 | 0.04981008 | 0.05343 | 0.047582 | 0.04884667 | 0.04018 | 2943.01479 | 0.03833416 |  |  |  | 2939.38363 | 0.1459 | 0.14053 | 0.1254333 | 2939.38363 | 0.1372878 | 2939.38363 | 0.2493789 | 0.2433967 | 2939.38363 | 0.2463878 |  |  |  |  | 2937.4549 | 0.26816 | 2939.38363 | 0.070185 | 2939.38363 | 0.118085
2941.08621 | 0.03937929 | 0.04053 | 0.03766667 | 0.03408625 | 0.03570125 | 0.040772 | 0.051252 | 0.03107 | 0.02961333 | 0.052102 | 0.016875 | 0.04583 | 0.03636 | 0.04979125 | 0.04484 | 0.042385 | 0.0266225 | 0.05443566 | 0.059825 | 0.050608 | 0.05448667 | 0.04359667 | 2941.08621 | 0.04171948 |  |  |  | 2937.4549 | 0.16225 | 0.1561033 | 0.1420267 | 2937.4549 | 0.15346 | 2937.4549 | 0.2708411 | 0.2844667 | 2937.4549 | 0.2776539 |  |  |  |  | 2935.52617 | 0.2824633 | 2937.4549 | 0.0702 | 2937.4549 | 0.1161017
2939.15762 | 0.04316643 | 0.04262667 | 0.04252167 | 0.0386825 | 0.03917875 | 0.045612 | 0.058108 | 0.033435 | 0.03243667 | 0.05652 | 0.01842 | 0.048605 | 0.03971 | 0.0551575 | 0.04783667 | 0.0461875 | 0.029325 | 0.05999425 | 0.067645 | 0.05459 | 0.06138667 | 0.04777667 | 2939.15762 | 0.04586009 |  |  |  | 2935.52617 | 0.181245 | 0.1744633 | 0.1613483 | 2935.52617 | 0.1723522 | 2935.52617 | 0.295935 | 0.3321767 | 2935.52617 | 0.3140558 |  |  |  |  | 2933.59744 | 0.3099633 | 2935.52617 | 0.07294167 | 2935.52617 | 0.1201183
2937.22904 | 0.04762214 | 0.04512333 | 0.0482525 | 0.044075 | 0.0432675 | 0.051262 | 0.066134 | 0.036275 | 0.03573 | 0.061796 | 0.020195 | 0.05186 | 0.04370667 | 0.0615 | 0.05134667 | 0.050675 | 0.032555 | 0.06648241 | 0.076915 | 0.059482 | 0.06955 | 0.05267 | 2937.22904 | 0.05074887 |  |  |  | 2933.59744 | 0.2030233 | 0.1956633 | 0.1837783 | 2933.59744 | 0.194155 | 2933.59744 | 0.3249039 | 0.38757 | 2933.59744 | 0.3562369 |  |  |  |  | 2931.66871 | 0.3468967 | 2933.59744 | 0.07798667 | 2933.59744 | 0.1292717
2935.30046 | 0.05277714 | 0.04796333 | 0.0549875 | 0.05032375 | 0.04804375 | 0.057778 | 0.075444 | 0.039625 | 0.03955333 | 0.067962 | 0.022185 | 0.05561 | 0.04838 | 0.0689075 | 0.0554 | 0.0558175 | 0.0363525 | 0.07394056 | 0.087735 | 0.065248 | 0.07906 | 0.05835 | 2935.30046 | 0.05642927 |  |  |  | 2931.66871 | 0.227795 | 0.2198967 | 0.2097583 | 2931.66871 | 0.21915 | 2931.66871 | 0.3579561 | 0.4520933 | 2931.66871 | 0.4050247 |  |  |  |  | 2929.73998 | 0.3886133 | 2931.66871 | 0.08486667 | 2931.66871 | 0.1425567
2933.37188 | 0.05869714 | 0.05109333 | 0.0628225 | 0.057485 | 0.05355 | 0.065232 | 0.086186 | 0.04353 | 0.04394667 | 0.075066 | 0.024475 | 0.0599 | 0.05375333 | 0.07745 | 0.06001 | 0.0616225 | 0.0407475 | 0.08240959 | 0.100235 | 0.071858 | 0.09011 | 0.06491 | 2933.37188 | 0.06295862 |  |  |  | 2929.73998 | 0.25621 | 0.2477017 | 0.2399967 | 2929.73998 | 0.2479694 | 2929.73998 | 0.3955922 | 0.5278433 | 2929.73998 | 0.4617178 |  |  |  |  | 2927.81125 | 0.4298733 | 2929.73998 | 0.09305 | 2929.73998 | 0.1585867
2931.4433 | 0.06550929 | 0.05452 | 0.07187667 | 0.06571625 | 0.05986875 | 0.073716 | 0.098542 | 0.04801 | 0.04891333 | 0.083252 | 0.0272 | 0.06478 | 0.05992333 | 0.0872675 | 0.06515333 | 0.0681575 | 0.045805 | 0.09190973 | 0.11457 | 0.079334 | 0.1029567 | 0.07249333 | 2931.4433 | 0.07043067 |  |  |  | 2927.81125 | 0.2891517 | 0.279775 | 0.2754717 | 2927.81125 | 0.2814661 | 2927.81125 | 0.4386206 | 0.6177067 | 2927.81125 | 0.5281636 |  |  |  |  | 2925.88252 | 0.4668967 | 2927.81125 | 0.1018117 | 2927.81125 | 0.17555
2929.51472 | 0.07339571 | 0.05838333 | 0.08239167 | 0.07529 | 0.06716375 | 0.083386 | 0.11282 | 0.05313 | 0.05456667 | 0.09272 | 0.030475 | 0.070295 | 0.06704667 | 0.0986175 | 0.07085667 | 0.0755525 | 0.0516075 | 0.1025468 | 0.131095 | 0.087806 | 0.1179867 | 0.08128667 | 2929.51472 | 0.07901905 |  |  |  | 2925.88252 | 0.3276033 | 0.3170083 | 0.317435 | 2925.88252 | 0.3206822 | 2925.88252 | 0.4881433 | 0.7259667 | 2925.88252 | 0.607055 |  |  |  |  | 2923.95379 | 0.4996133 | 2925.88252 | 0.110425 | 2925.88252 | 0.1917467
2927.58614 | 0.08259786 | 0.06279333 | 0.09470583 | 0.08651 | 0.07565375 | 0.094404 | 0.129436 | 0.059 | 0.06107333 | 0.103696 | 0.0344 | 0.076545 | 0.07527667 | 0.11184625 | 0.07728667 | 0.083965 | 0.0582625 | 0.1144739 | 0.15034 | 0.097432 | 0.1357833 | 0.09152333 | 2927.58614 | 0.08895476 |  |  |  | 2923.95379 | 0.3726067 | 0.36051 | 0.3674333 | 2923.95379 | 0.36685 | 2923.95379 | 0.545465 | 0.8588 | 2923.95379 | 0.7021325 |  |  |  |  | 2922.02506 | 0.5302767 | 2923.95379 | 0.1187067 | 2923.95379 | 0.2066833
2925.65756 | 0.09337286 | 0.06776667 | 0.1091867 | 0.09968625 | 0.08558 | 0.106976 | 0.14893 | 0.065745 | 0.06856667 | 0.116508 | 0.03909 | 0.08368 | 0.08480333 | 0.12734875 | 0.08459333 | 0.0935475 | 0.06588 | 0.1275971 | 0.17311 | 0.108304 | 0.1571467 | 0.10342 | 2925.65756 | 0.1004927 |  |  |  | 2922.02506 | 0.4242167 | 0.4106433 | 0.4261483 | 2922.02506 | 0.4203361 | 2922.02506 | 0.611095 | 1.021073 | 2922.02506 | 0.8160842 |  |  |  |  | 2920.09633 | 0.5586233 | 2922.02506 | 0.1267667 | 2922.02506 | 0.220905
2923.72898 | 0.1059986 | 0.07327333 | 0.1262417 | 0.11522125 | 0.0971725 | 0.12143 | 0.171948 | 0.0734 | 0.07720667 | 0.131548 | 0.044615 | 0.09179 | 0.09581667 | 0.1455925 | 0.09284 | 0.1045125 | 0.0745775 | 0.1414581 | 0.20048 | 0.120468 | 0.1831167 | 0.1171067 | 2923.72898 | 0.1139006 |  |  |  | 2920.09633 | 0.4792733 | 0.4648 | 0.4904683 | 2920.09633 | 0.4781806 | 2920.09633 | 0.6824733 | 1.20554 | 2920.09633 | 0.9440067 |  |  |  |  | 2918.1676 | 0.57856 | 2920.09633 | 0.1339117 | 2920.09633 | 0.2336617
2921.80039 | 0.1205736 | 0.07924 | 0.1460033 | 0.13328875 | 0.11038875 | 0.137944 | 0.198884 | 0.0819 | 0.08702333 | 0.148924 | 0.05092 | 0.100805 | 0.10826 | 0.1667525 | 0.1019433 | 0.116885 | 0.0842025 | 0.1554279 | 0.23327 | 0.13381 | 0.2144333 | 0.1324567 | 2921.80039 | 0.1292425 |  |  |  | 2918.1676 | 0.5284733 | 0.5137767 | 0.5494833 | 2918.1676 | 0.5305778 | 2918.1676 | 0.748745 | 1.374037 | 2918.1676 | 1.061391 |  |  |  |  | 2916.23888 | 0.5818 | 2918.1676 | 0.1382867 | 2918.1676 | 0.2415567
2919.87181 | 0.1364607 | 0.08518333 | 0.1676467 | 0.15311875 | 0.12456375 | 0.155792 | 0.22893 | 0.09075 | 0.09745667 | 0.167838 | 0.05777 | 0.110075 | 0.12132 | 0.18991625 | 0.1113733 | 0.1299975 | 0.094025 | 0.1687076 | 0.270575 | 0.14757 | 0.2502533 | 0.1484867 | 2919.87181 | 0.1458095 |  |  |  | 2916.23888 | 0.5566167 | 0.5405133 | 0.5845283 | 2916.23888 | 0.5605528 | 2916.23888 | 0.7869361 | 1.456603 | 2916.23888 | 1.12177 |  |  |  |  | 2914.31015 | 0.5664467 | 2916.23888 | 0.1381117 | 2916.23888 | 0.2409267
2917.94323 | 0.1514064 | 0.08995 | 0.1881267 | 0.17190875 | 0.1377075 | 0.172164 | 0.257978 | 0.098575 | 0.1068633 | 0.185554 | 0.064535 | 0.117995 | 0.1327033 | 0.21164 | 0.1197767 | 0.1417425 | 0.102485 | 0.1793598 | 0.30666 | 0.159562 | 0.28517 | 0.16249 | 2917.94323 | 0.161107 |  |  |  | 2914.31015 | 0.5525383 | 0.5321617 | 0.5817183 | 2914.31015 | 0.5554728 | 2914.31015 | 0.7782428 | 1.411723 | 2914.31015 | 1.094983 |  |  |  |  | 2912.38142 | 0.53949 | 2914.31015 | 0.13355 | 2914.31015 | 0.23192
2916.01465 | 0.16107 | 0.09201667 | 0.2013467 | 0.18413 | 0.14608125 | 0.181752 | 0.276958 | 0.10313 | 0.1124433 | 0.196806 | 0.069855 | 0.122165 | 0.1386633 | 0.2251525 | 0.1248967 | 0.1483525 | 0.107105 | 0.1836469 | 0.32901 | 0.16596 | 0.3070833 | 0.1698667 | 2916.01465 | 0.1703405 |  |  |  | 2912.38142 | 0.5203783 | 0.4956367 | 0.5463733 | 2912.38142 | 0.5207961 | 2912.38142 | 0.7320694 | 1.278463 | 2912.38142 | 1.005266 |  |  |  |  | 2910.45269 | 0.51015 | 2912.38142 | 0.1267633 | 2912.38142 | 0.218955
2914.08607 | 0.1613471 | 0.09055667 | 0.201385 | 0.18448 | 0.14617 | 0.180138 | 0.276912 | 0.1027 | 0.11196 | 0.19668 | 0.07201 | 0.120895 | 0.1365933 | 0.22429875 | 0.12475 | 0.14686 | 0.1058975 | 0.178585 | 0.32634 | 0.163736 | 0.3048767 | 0.1671767 | 2914.08607 | 0.1692885 |  |  |  | 2910.45269 | 0.4756183 | 0.4496383 | 0.49699 | 2910.45269 | 0.4740822 | 2910.45269 | 0.6734011 | 1.12491 | 2910.45269 | 0.8991556 |  |  |  |  | 2908.52396 | 0.4831667 | 2910.45269 | 0.1201 | 2910.45269 | 0.2066617
2912.15749 | 0.1525907 | 0.08631333 | 0.1887758 | 0.17342625 | 0.13832625 | 0.1686 | 0.258788 | 0.097765 | 0.106 | 0.185798 | 0.07027 | 0.114985 | 0.1279033 | 0.21025875 | 0.11958 | 0.1382975 | 0.09955 | 0.1657134 | 0.30169 | 0.153984 | 0.2816467 | 0.1560333 | 2912.15749 | 0.1589225 |  |  |  | 2908.52396 | 0.43193 | 0.4074017 | 0.4490067 | 2908.52396 | 0.4294461 | 2908.52396 | 0.6191339 | 0.9902767 | 2908.52396 | 0.8047053 |  |  |  |  | 2906.59523 | 0.4581067 | 2908.52396 | 0.1145683 | 2908.52396 | 0.1965217
2910.22891 | 0.1395364 | 0.08093 | 0.1703842 | 0.1570125 | 0.1266875 | 0.152946 | 0.232704 | 0.090605 | 0.09750333 | 0.169976 | 0.06573 | 0.107045 | 0.11668 | 0.1904575 | 0.11188 | 0.1267325 | 0.09103 | 0.1500986 | 0.26893 | 0.141114 | 0.25089 | 0.14166 | 2910.22891 | 0.1445697 |  |  |  | 2906.59523 | 0.3953217 | 0.3732567 | 0.4089567 | 2906.59523 | 0.3925117 | 2906.59523 | 0.5746933 | 0.8845067 | 2906.59523 | 0.7296 |  |  |  |  | 2904.6665 | 0.4326767 | 2906.59523 | 0.1098317 | 2906.59523 | 0.1874317
2908.30033 | 0.1267907 | 0.07571667 | 0.1527058 | 0.14101875 | 0.1152475 | 0.138146 | 0.20782 | 0.08343 | 0.08915333 | 0.154656 | 0.060345 | 0.099325 | 0.1061633 | 0.17143125 | 0.1041833 | 0.11563 | 0.082975 | 0.135898 | 0.2389 | 0.12894 | 0.2227733 | 0.1282767 | 2908.30033 | 0.1308875 |  |  |  | 2904.6665 | 0.3663617 | 0.3468617 | 0.3775867 | 2904.6665 | 0.3636033 | 2904.6665 | 0.5396728 | 0.8045133 | 2904.6665 | 0.6720931 |  |  |  |  | 2902.73777 | 0.40563 | 2904.6665 | 0.1051483 | 2904.6665 | 0.17803
2906.37175 | 0.1162914 | 0.07125333 | 0.1383433 | 0.12786625 | 0.10574125 | 0.126124 | 0.187702 | 0.0773 | 0.08213333 | 0.1421 | 0.05545 | 0.09282 | 0.09755 | 0.155835 | 0.09768 | 0.1064075 | 0.07642 | 0.1245053 | 0.215115 | 0.118944 | 0.20052 | 0.11742 | 2906.37175 | 0.1197055 |  |  |  | 2902.73777 | 0.3435967 | 0.3263983 | 0.35332 | 2902.73777 | 0.341105 | 2902.73777 | 0.512055 | 0.7436633 | 2902.73777 | 0.6278592 |  |  |  |  | 2900.80904 | 0.3774133 | 2902.73777 | 0.1001883 | 2902.73777 | 0.1680467
2904.44316 | 0.108155 | 0.06763667 | 0.1273342 | 0.1176825 | 0.098315 | 0.116828 | 0.172312 | 0.07236 | 0.07658333 | 0.132402 | 0.051465 | 0.087675 | 0.09081 | 0.1437875 | 0.09254 | 0.09917 | 0.0713425 | 0.115664 | 0.1971 | 0.11112 | 0.18369 | 0.10905 | 2904.44316 | 0.1110465 |  |  |  | 2900.80904 | 0.3252767 | 0.3098717 | 0.3340183 | 2900.80904 | 0.3230556 | 2900.80904 | 0.4897533 | 0.6955367 | 2900.80904 | 0.592645 |  |  |  |  | 2898.88031 | 0.34965 | 2900.80904 | 0.095105 | 2900.80904 | 0.1579267
2902.51458 | 0.1019093 | 0.06476 | 0.1189358 | 0.10986125 | 0.09259875 | 0.109624 | 0.160546 | 0.068425 | 0.07223 | 0.12493 | 0.048315 | 0.08362 | 0.08555 | 0.1345125 | 0.08851 | 0.09351 | 0.0674275 | 0.1087099 | 0.183315 | 0.105 | 0.1709267 | 0.1026267 | 2902.51458 | 0.1043565 |  |  |  | 2898.88031 | 0.3097433 | 0.295685 | 0.3178217 | 2898.88031 | 0.30775 | 2898.88031 | 0.4708139 | 0.6549633 | 2898.88031 | 0.5628886 |  |  |  |  | 2896.95158 | 0.3243967 | 2898.88031 | 0.09009667 | 2898.88031 | 0.1481483
2900.586 | 0.09697714 | 0.06240667 | 0.1123458 | 0.10371375 | 0.0880925 | 0.103868 | 0.151272 | 0.06525 | 0.06871667 | 0.118976 | 0.045825 | 0.080295 | 0.08131 | 0.12713 | 0.08524667 | 0.08895 | 0.064295 | 0.1030257 | 0.172405 | 0.100056 | 0.1608867 | 0.09751333 | 2900.586 | 0.09902532 |  |  |  | 2896.95158 | 0.2955883 | 0.2827417 | 0.3033133 | 2896.95158 | 0.2938811 | 2896.95158 | 0.4536094 | 0.6181467 | 2896.95158 | 0.5358781 |  |  |  |  | 2895.02285 | 0.3034433 | 2896.95158 | 0.08538667 | 2896.95158 | 0.1393283
2898.65742 | 0.09282071 | 0.06038 | 0.106875 | 0.0985975 | 0.08431375 | 0.098984 | 0.143516 | 0.06257 | 0.06572667 | 0.113978 | 0.043775 | 0.07746 | 0.07771667 | 0.12091875 | 0.08248 | 0.0850975 | 0.0616325 | 0.09810679 | 0.163275 | 0.095812 | 0.1525233 | 0.09317667 | 2898.65742 | 0.09453345 |  |  |  | 2895.02285 | 0.2819083 | 0.2703783 | 0.2894333 | 2895.02285 | 0.2805733 | 2895.02285 | 0.4371061 | 0.5826067 | 2895.02285 | 0.5098564 |  |  |  |  | 2893.09412 | 0.2876633 | 2895.02285 | 0.08141167 | 2895.02285 | 0.1322317
2896.72884 | 0.08908857 | 0.05853333 | 0.1020092 | 0.09400875 | 0.08092 | 0.094526 | 0.136526 | 0.06015 | 0.06302333 | 0.109506 | 0.041935 | 0.074895 | 0.07446667 | 0.1153375 | 0.07997333 | 0.08165 | 0.0591925 | 0.09359829 | 0.155015 | 0.091924 | 0.1450367 | 0.08924333 | 2896.72884 | 0.09047993 |  |  |  | 2893.09412 | 0.2682283 | 0.2581767 | 0.2755817 | 2893.09412 | 0.2673289 | 2893.09412 | 0.4206783 | 0.54697 | 2893.09412 | 0.4838242 |  |  |  |  | 2891.16539 | 0.277 | 2893.09412 | 0.07849 | 2893.09412 | 0.1273283
2894.80026 | 0.08558071 | 0.05678 | 0.09736833 | 0.08962625 | 0.07769125 | 0.090224 | 0.129832 | 0.057835 | 0.06049667 | 0.105286 | 0.040195 | 0.07242 | 0.07138 | 0.11003125 | 0.07756667 | 0.0783575 | 0.0568275 | 0.08932905 | 0.14703 | 0.088192 | 0.1379033 | 0.08547333 | 2894.80026 | 0.08661027 |  |  |  | 2891.16539 | 0.2543683 | 0.24591 | 0.2615283 | 2891.16539 | 0.2539356 | 2891.16539 | 0.4039139 | 0.51079 | 2891.16539 | 0.4573519 |  |  |  |  | 2889.23666 | 0.2710233 | 2891.16539 | 0.07656667 | 2891.16539 | 0.1245317
2892.87168 | 0.08213643 | 0.05505333 | 0.09271333 | 0.08527125 | 0.07450125 | 0.08593 | 0.123172 | 0.055595 | 0.05803667 | 0.101116 | 0.03853 | 0.06995 | 0.06832667 | 0.10475875 | 0.07514667 | 0.07508 | 0.0544625 | 0.08521013 | 0.139115 | 0.084474 | 0.1308333 | 0.08171 | 2892.87168 | 0.08277829 |  |  |  | 2889.23666 | 0.240365 | 0.23352 | 0.24723 | 2889.23666 | 0.2403717 | 2889.23666 | 0.3867178 | 0.47416 | 2889.23666 | 0.4304389 |  |  |  |  | 2887.30793 | 0.2691767 | 2889.23666 | 0.07543667 | 2889.23666 | 0.1234467
2890.9431 | 0.078625 | 0.05332 | 0.08797167 | 0.0808625 | 0.0712475 | 0.081584 | 0.116434 | 0.053365 | 0.0555 | 0.096886 | 0.036885 | 0.06749 | 0.06524333 | 0.0994125 | 0.07266 | 0.0717375 | 0.0520275 | 0.08114754 | 0.131135 | 0.080666 | 0.1237233 | 0.07786 | 2890.9431 | 0.07889924 |  |  |  | 2887.30793 | 0.2263717 | 0.221085 | 0.2327783 | 2887.30793 | 0.226745 | 2887.30793 | 0.3693628 | 0.4374867 | 2887.30793 | 0.4034247 |  |  |  |  | 2885.3792 | 0.27104 | 2887.30793 | 0.074955 | 2887.30793 | 0.1236817
2889.01452 | 0.075005 | 0.05157333 | 0.08314833 | 0.07636875 | 0.0679075 | 0.077172 | 0.109574 | 0.051115 | 0.05287 | 0.092586 | 0.035195 | 0.065 | 0.06214 | 0.094 | 0.07011667 | 0.0682975 | 0.04949 | 0.07711801 | 0.123055 | 0.076792 | 0.1165133 | 0.07396667 | 2889.01452 | 0.07495473 |  |  |  | 2885.3792 | 0.2126467 | 0.2088533 | 0.2183717 | 2885.3792 | 0.2132906 | 2885.3792 | 0.3521933 | 0.40143 | 2885.3792 | 0.3768117 |  |  |  |  | 2883.45048 | 0.2767767 | 2885.3792 | 0.07505833 | 2885.3792 | 0.12502
2887.08593 | 0.07131929 | 0.04984333 | 0.07827167 | 0.07181875 | 0.06453625 | 0.072742 | 0.102664 | 0.04881 | 0.05021333 | 0.088258 | 0.033445 | 0.062445 | 0.05904667 | 0.0886025 | 0.06753667 | 0.0648075 | 0.04689 | 0.07320338 | 0.114935 | 0.07297 | 0.1092433 | 0.07011 | 2887.08593 | 0.07098689 |  |  |  | 2883.45048 | 0.1994967 | 0.1971783 | 0.20419 | 2883.45048 | 0.2002883 | 2883.45048 | 0.335435 | 0.3667733 | 2883.45048 | 0.3511042 |  |  |  |  | 2881.52175 | 0.2864167 | 2883.45048 | 0.075715 | 2883.45048 | 0.1274467
2885.15735 | 0.06764286 | 0.04817667 | 0.0734125 | 0.06729 | 0.0611875 | 0.068362 | 0.09586 | 0.04648 | 0.04758667 | 0.083922 | 0.031685 | 0.05986 | 0.05601667 | 0.08331375 | 0.065 | 0.0614025 | 0.04435 | 0.06951091 | 0.106915 | 0.069294 | 0.1020367 | 0.06635333 | 2885.15735 | 0.06707536 |  |  |  | 2881.52175 | 0.18711 | 0.1864183 | 0.1904333 | 2881.52175 | 0.1879872 | 2881.52175 | 0.3193578 | 0.33434 | 2881.52175 | 0.3268489 |  |  |  |  | 2879.59302 | 0.2980433 | 2881.52175 | 0.07683833 | 2881.52175 | 0.13088
2883.22877 | 0.06405 | 0.0466 | 0.06867583 | 0.0628625 | 0.0578975 | 0.064156 | 0.089328 | 0.04424 | 0.04506667 | 0.079646 | 0.029925 | 0.057365 | 0.05309667 | 0.07820875 | 0.0626 | 0.0582125 | 0.0419125 | 0.06612278 | 0.09917 | 0.06586 | 0.09503333 | 0.06280667 | 2883.22877 | 0.06331071 |  |  |  | 2879.59302 | 0.1757383 | 0.1769233 | 0.1773767 | 2879.59302 | 0.1766794 | 2879.59302 | 0.3044528 | 0.30511 | 2879.59302 | 0.3047814 |  |  |  |  | 2877.66429 | 0.3071067 | 2879.59302 | 0.07815167 | 2879.59302 | 0.1345583
2881.30019 | 0.06055286 | 0.04516 | 0.06410917 | 0.05859875 | 0.05471 | 0.06023 | 0.083166 | 0.042175 | 0.04269667 | 0.0755 | 0.02815 | 0.055045 | 0.05031667 | 0.0733475 | 0.06039333 | 0.05527 | 0.039545 | 0.06311609 | 0.091895 | 0.062788 | 0.08835333 | 0.05956 | 2881.30019 | 0.05975811 |  |  |  | 2877.66429 | 0.1658283 | 0.1689383 | 0.16549 | 2877.66429 | 0.1667522 | 2877.66429 | 0.291405 | 0.2802367 | 2877.66429 | 0.2858208 |  |  |  |  | 2875.73556 | 0.3098867 | 2877.66429 | 0.07902333 | 2877.66429 | 0.1369467
2879.37161 | 0.05718143 | 0.04389667 | 0.05975833 | 0.05459125 | 0.051655 | 0.056664 | 0.077488 | 0.040245 | 0.04051 | 0.071556 | 0.02639 | 0.05294 | 0.04776 | 0.06884375 | 0.05834667 | 0.0526075 | 0.0372525 | 0.06055367 | 0.08527 | 0.060166 | 0.08211667 | 0.05662333 | 2879.37161 | 0.05647344 |  |  |  | 2875.73556 | 0.1577683 | 0.1625633 | 0.1553333 | 2875.73556 | 0.158555 | 2875.73556 | 0.2807683 | 0.2605933 | 2875.73556 | 0.2706808 |  |  |  |  | 2873.80683 | 0.3084667 | 2875.73556 | 0.07901667 | 2875.73556 | 0.1371667
2877.44303 | 0.05406071 | 0.04284 | 0.05578 | 0.05093625 | 0.0488075 | 0.053544 | 0.07246 | 0.03842 | 0.03857333 | 0.067948 | 0.024675 | 0.051065 | 0.04549 | 0.06486875 | 0.05644667 | 0.05034 | 0.035125 | 0.0585364 | 0.07954 | 0.058058 | 0.07651667 | 0.05401333 | 2877.44303 | 0.05354748 |  |  |  | 2873.80683 | 0.1516633 | 0.1576633 | 0.1472683 | 2873.80683 | 0.1521983 | 2873.80683 | 0.27262 | 0.2462167 | 2873.80683 | 0.2594183 |  |  |  |  | 2871.8781 | 0.3088533 | 2873.80683 | 0.07862833 | 2873.80683 | 0.1364467
2875.51445 | 0.05133214 | 0.04200333 | 0.05237167 | 0.04776375 | 0.04630625 | 0.05094 | 0.068238 | 0.036785 | 0.03692667 | 0.06483 | 0.0231 | 0.04949 | 0.04359667 | 0.06156375 | 0.05478333 | 0.04853 | 0.033305 | 0.05709946 | 0.07497 | 0.056534 | 0.07181667 | 0.05177333 | 2875.51445 | 0.05109359 |  |  |  | 2871.8781 | 0.1473617 | 0.1537917 | 0.14122 | 2871.8781 | 0.1474578 | 2871.8781 | 0.266545 | 0.23647 | 2871.8781 | 0.2515075 |  |  |  |  | 2869.94937 | 0.3131667 | 2871.8781 | 0.07872333 | 2871.8781 | 0.1369967
2873.58587 | 0.04911643 | 0.04132 | 0.04967083 | 0.045225 | 0.0443 | 0.048888 | 0.064862 | 0.035495 | 0.03561333 | 0.062338 | 0.021795 | 0.048335 | 0.04216667 | 0.05897875 | 0.05347 | 0.047145 | 0.031925 | 0.05614262 | 0.07168 | 0.055556 | 0.0682 | 0.04991 | 2873.58587 | 0.04918785 |  |  |  | 2869.94937 | 0.1446917 | 0.1507233 | 0.1369733 | 2869.94937 | 0.1441294 | 2869.94937 | 0.2622794 | 0.2312167 | 2869.94937 | 0.2467481 |  |  |  |  | 2868.02064 | 0.3155467 | 2869.94937 | 0.079515 | 2869.94937 | 0.1395933
2871.65729 | 0.04741857 | 0.04072333 | 0.047685 | 0.04335625 | 0.04280875 | 0.047344 | 0.0623 | 0.03458 | 0.03464 | 0.060468 | 0.020805 | 0.04757 | 0.04119333 | 0.057035 | 0.05254667 | 0.0460975 | 0.030975 | 0.05552571 | 0.069475 | 0.054932 | 0.06563333 | 0.04841 | 2871.65729 | 0.04779647 |  |  |  | 2868.02064 | 0.1439233 | 0.1489867 | 0.1348483 | 2868.02064 | 0.1425861 | 2868.02064 | 0.2604128 | 0.23171 | 2868.02064 | 0.2460614 |  |  |  |  | 2866.09191 | 0.30565 | 2868.02064 | 0.08028333 | 2868.02064 | 0.1425567
2869.7287 | 0.04617214 | 0.04015667 | 0.0463325 | 0.04210375 | 0.04175625 | 0.046302 | 0.060608 | 0.033975 | 0.03395 | 0.059114 | 0.020125 | 0.04706 | 0.04057 | 0.05569125 | 0.05193333 | 0.0453475 | 0.03035 | 0.05534483 | 0.068135 | 0.054466 | 0.06399333 | 0.04726 | 2869.7287 | 0.04685212 |  |  |  | 2866.09191 | 0.14597 | 0.1497067 | 0.135935 | 2866.09191 | 0.1438706 | 2866.09191 | 0.2623106 | 0.2402367 | 2866.09191 | 0.2512736 |  |  |  |  | 2864.16318 | 0.27815 | 2866.09191 | 0.079595 | 2866.09191 | 0.1421683
2867.80012 | 0.04546929 | 0.03974667 | 0.0457025 | 0.04154625 | 0.04119 | 0.045976 | 0.060052 | 0.033685 | 0.03354667 | 0.058308 | 0.01979 | 0.046785 | 0.0403 | 0.05514125 | 0.05163333 | 0.0450375 | 0.030075 | 0.05601623 | 0.067925 | 0.054266 | 0.06338 | 0.04663667 | 2867.80012 | 0.04646402 |  |  |  | 2864.16318 | 0.1520267 | 0.1541167 | 0.1414967 | 2864.16318 | 0.1492133 | 2864.16318 | 0.2696256 | 0.25956 | 2864.16318 | 0.2645928 |  |  |  |  | 2862.23445 | 0.2396833 | 2864.16318 | 0.07637167 | 2864.16318 | 0.1352083
2865.87154 | 0.045585 | 0.03977 | 0.04617333 | 0.0419725 | 0.0413625 | 0.046712 | 0.061126 | 0.03387 | 0.03366333 | 0.0584 | 0.019865 | 0.04697 | 0.04065 | 0.055825 | 0.05179 | 0.045455 | 0.0303675 | 0.05802837 | 0.06951 | 0.054742 | 0.06431 | 0.04689667 | 2865.87154 | 0.04695655 |  |  |  | 2862.23445 | 0.1633067 | 0.1634167 | 0.1526517 | 2862.23445 | 0.1597917 | 2862.23445 | 0.2839322 | 0.29263 | 2862.23445 | 0.2882811 |  |  |  |  | 2860.30572 | 0.2031033 | 2862.23445 | 0.071245 | 2862.23445 | 0.1224867
2863.94296 | 0.04687929 | 0.04046667 | 0.04820167 | 0.04381375 | 0.04261625 | 0.04888 | 0.064378 | 0.034755 | 0.03464667 | 0.059872 | 0.020455 | 0.047955 | 0.04200333 | 0.05824125 | 0.05267333 | 0.046955 | 0.0314975 | 0.06172996 | 0.073635 | 0.056386 | 0.06747 | 0.04844667 | 2863.94296 | 0.04872533 |  |  |  | 2860.30572 | 0.1811633 | 0.1788317 | 0.1707667 | 2860.30572 | 0.1769206 | 2860.30572 | 0.3067089 | 0.34278 | 2860.30572 | 0.3247444 |  |  |  |  | 2858.37699 | 0.1766433 | 2860.30572 | 0.06617 | 2860.30572 | 0.1084667
2862.01438 | 0.04972143 | 0.04194667 | 0.05227917 | 0.04751625 | 0.0452825 | 0.052878 | 0.070382 | 0.036545 | 0.03679333 | 0.063148 | 0.021715 | 0.050025 | 0.04473333 | 0.06285125 | 0.05459 | 0.0498875 | 0.033745 | 0.06740384 | 0.08096 | 0.059624 | 0.07349667 | 0.05169667 | 2862.01438 | 0.05214639 |  |  |  | 2858.37699 | 0.2072583 | 0.20176 | 0.1979433 | 2858.37699 | 0.2023206 | 2858.37699 | 0.33947 | 0.4145467 | 2858.37699 | 0.3770083 |  |  |  |  | 2856.44826 | 0.16127 | 2858.37699 | 0.06279833 | 2858.37699 | 0.09721667
2860.0858 | 0.05456643 | 0.04427333 | 0.05902667 | 0.0536 | 0.04975 | 0.059166 | 0.079852 | 0.039565 | 0.04039667 | 0.068706 | 0.023885 | 0.053475 | 0.04918 | 0.07016125 | 0.05791333 | 0.05458 | 0.037485 | 0.07537361 | 0.092185 | 0.064896 | 0.08315667 | 0.05714333 | 2860.0858 | 0.05765165 |  |  |  | 2856.44826 | 0.2439717 | 0.2344267 | 0.23732 | 2856.44826 | 0.2385728 | 2856.44826 | 0.3843472 | 0.5152733 | 2856.44826 | 0.4498103 |  |  |  |  | 2854.51953 | 0.1549033 | 2856.44826 | 0.06177333 | 2856.44826 | 0.09013167
2858.15722 | 0.06201929 | 0.04756333 | 0.06923417 | 0.06278 | 0.05656625 | 0.06826 | 0.093716 | 0.04418 | 0.04579333 | 0.07724 | 0.027335 | 0.058615 | 0.05575333 | 0.08085 | 0.06305333 | 0.0614075 | 0.0431475 | 0.08567862 | 0.10829 | 0.072694 | 0.09753 | 0.06542 | 2858.15722 | 0.06577848 |  |  |  | 2854.51953 | 0.2950333 | 0.2808867 | 0.2938117 | 2854.51953 | 0.2899106 | 2854.51953 | 0.445065 | 0.65896 | 2854.51953 | 0.5520125 |  |  |  |  | 2852.5908 | 0.1555467 | 2854.51953 | 0.06296667 | 2854.51953 | 0.08669
2856.22864 | 0.07285071 | 0.05204667 | 0.0839375 | 0.0760575 | 0.06643125 | 0.080866 | 0.113226 | 0.05078 | 0.05347333 | 0.089712 | 0.03255 | 0.065795 | 0.06507 | 0.09596375 | 0.07043 | 0.0708575 | 0.051225 | 0.0978497 | 0.130945 | 0.083636 | 0.1183367 | 0.0773 | 2856.22864 | 0.07724271 |  |  |  | 2852.5908 | 0.363235 | 0.345115 | 0.3717467 | 2852.5908 | 0.3600322 | 2852.5908 | 0.5258083 | 0.8653567 | 2852.5908 | 0.6955825 |  |  |  |  | 2850.66208 | 0.16165 | 2852.5908 | 0.06562833 | 2852.5908 | 0.08584667
2854.30006 | 0.08795643 | 0.05812667 | 0.104345 | 0.0947375 | 0.08024625 | 0.097978 | 0.140238 | 0.059905 | 0.06399 | 0.107354 | 0.03987 | 0.07556 | 0.07792667 | 0.1170675 | 0.08042 | 0.0837025 | 0.0620575 | 0.1118769 | 0.162845 | 0.098326 | 0.1481967 | 0.09360333 | 2854.30006 | 0.09301495 |  |  |  | 2850.66208 | 0.4391683 | 0.419355 | 0.4621617 | 2850.66208 | 0.4402283 | 2850.66208 | 0.6199439 | 1.123257 | 2850.66208 | 0.8716003 |  |  |  |  | 2848.73335 | 0.1726733 | 2850.66208 | 0.06831667 | 2850.66208 | 0.08698667
2852.37147 | 0.1076679 | 0.06622 | 0.1307425 | 0.11949625 | 0.09833875 | 0.120242 | 0.176334 | 0.071825 | 0.07738 | 0.130784 | 0.049035 | 0.088205 | 0.09450333 | 0.1454275 | 0.09278333 | 0.1005825 | 0.07497 | 0.1284352 | 0.20655 | 0.116312 | 0.18952 | 0.1142 | 2852.37147 | 0.1136161 |  |  |  | 2848.73335 | 0.4908833 | 0.46996 | 0.5275483 | 2848.73335 | 0.4961306 | 2848.73335 | 0.6913828 | 1.31152 | 2848.73335 | 1.001451 |  |  |  |  | 2846.80462 | 0.1896667 | 2848.73335 | 0.06969 | 2848.73335 | 0.090315
2850.44289 | 0.1292979 | 0.07534667 | 0.1592658 | 0.14693 | 0.11799875 | 0.144782 | 0.217642 | 0.08459 | 0.09146 | 0.156764 | 0.05835 | 0.101585 | 0.1120033 | 0.17784375 | 0.1050967 | 0.1192575 | 0.08713 | 0.1452303 | 0.25781 | 0.133938 | 0.2382933 | 0.1353667 | 2850.44289 | 0.136181 |  |  |  | 2846.80462 | 0.4862783 | 0.461535 | 0.5260317 | 2846.80462 | 0.4912817 | 2846.80462 | 0.6931706 | 1.263857 | 2846.80462 | 0.9785136 |  |  |  |  | 2844.87589 | 0.21392 | 2846.80462 | 0.07012167 | 2846.80462 | 0.09644167
2848.51431 | 0.144885 | 0.08176 | 0.1790733 | 0.16634625 | 0.1316175 | 0.161784 | 0.247936 | 0.09296 | 0.1008033 | 0.175198 | 0.064695 | 0.11008 | 0.1231033 | 0.20166625 | 0.1124933 | 0.131925 | 0.0939275 | 0.1543179 | 0.29567 | 0.143756 | 0.27426 | 0.14819 | 2848.51431 | 0.1516567 |  |  |  | 2844.87589 | 0.432155 | 0.40562 | 0.46571 | 2844.87589 | 0.434495 | 2844.87589 | 0.6298361 | 1.033797 | 2844.87589 | 0.8318164 |  |  |  |  | 2842.94716 | 0.24475 | 2844.87589 | 0.07129333 | 2844.87589 | 0.105605
2846.58573 | 0.1460271 | 0.08155667 | 0.1790942 | 0.166585 | 0.13176 | 0.160772 | 0.247884 | 0.092335 | 0.1004967 | 0.17564 | 0.065425 | 0.108855 | 0.12115 | 0.2020475 | 0.1112467 | 0.1307025 | 0.092365 | 0.148738 | 0.29378 | 0.140108 | 0.2717533 | 0.1450467 | 2846.58573 | 0.1506076 |  |  |  | 2842.94716 | 0.3624933 | 0.3395533 | 0.3887267 | 2842.94716 | 0.3635911 | 2842.94716 | 0.5457756 | 0.79132 | 2842.94716 | 0.6685478 |  |  |  |  | 2841.01843 | 0.2779267 | 2842.94716 | 0.07410833 | 2842.94716 | 0.1171217
2844.65715 | 0.1333764 | 0.07523 | 0.1608858 | 0.149155 | 0.119565 | 0.143302 | 0.219226 | 0.083905 | 0.09153333 | 0.159482 | 0.060775 | 0.099355 | 0.1082467 | 0.1801425 | 0.10263 | 0.117155 | 0.0840575 | 0.1314767 | 0.25513 | 0.125666 | 0.23556 | 0.12892 | 2844.65715 | 0.1347625 |  |  |  | 2841.01843 | 0.3008117 | 0.2839733 | 0.3217167 | 2841.01843 | 0.3021672 | 2841.01843 | 0.4704483 | 0.6065533 | 2841.01843 | 0.5385008 |  |  |  |  | 2839.0897 | 0.3043633 | 2841.01843 | 0.07785667 | 2841.01843 | 0.1287867
2842.72857 | 0.1152414 | 0.06664667 | 0.1359917 | 0.12546 | 0.1028025 | 0.120336 | 0.181246 | 0.072775 | 0.07918 | 0.137384 | 0.05342 | 0.08707 | 0.09209667 | 0.150705 | 0.09114 | 0.0996375 | 0.0731975 | 0.1113722 | 0.20642 | 0.107958 | 0.1917467 | 0.10918 | 2842.72857 | 0.1141367 |  |  |  | 2839.0897 | 0.2531417 | 0.2420067 | 0.2705817 | 2839.0897 | 0.2552433 | 2839.0897 | 0.4113678 | 0.47808 | 2839.0897 | 0.4447239 |  |  |  |  | 2837.16097 | 0.3116067 | 2839.0897 | 0.08088167 | 2839.0897 | 0.136935
2840.79999 | 0.09833357 | 0.05877 | 0.1132475 | 0.10403875 | 0.08747625 | 0.099908 | 0.147804 | 0.06271 | 0.06762333 | 0.117342 | 0.045945 | 0.075945 | 0.07786333 | 0.124565 | 0.08024667 | 0.08405 | 0.0628725 | 0.09409526 | 0.165065 | 0.092076 | 0.1551967 | 0.09188667 | 2840.79999 | 0.09577548 |  |  |  | 2837.16097 | 0.21775 | 0.2108733 | 0.2330767 | 2837.16097 | 0.2205667 | 2837.16097 | 0.3668433 | 0.3896867 | 2837.16097 | 0.378265 |  |  |  |  | 2835.23224 | 0.29173 | 2837.16097 | 0.08129333 | 2837.16097 | 0.13794
2838.87141 | 0.08490643 | 0.05253 | 0.09544417 | 0.087355 | 0.0754625 | 0.084192 | 0.12238 | 0.054825 | 0.05834667 | 0.101654 | 0.039595 | 0.067135 | 0.06685333 | 0.104545 | 0.07128333 | 0.0719875 | 0.054285 | 0.0808857 | 0.13438 | 0.0795 | 0.1281867 | 0.07855667 | 2838.87141 | 0.08155859 |  |  |  | 2835.23224 | 0.19143 | 0.18734 | 0.2054683 | 2835.23224 | 0.1947461 | 2835.23224 | 0.3333067 | 0.3277133 | 2835.23224 | 0.33051 |  |  |  |  | 2833.30351 | 0.2501467 | 2835.23224 | 0.07788 | 2835.23224 | 0.1306
2836.94283 | 0.07482143 | 0.04780667 | 0.08226417 | 0.07499875 | 0.06650125 | 0.072626 | 0.103928 | 0.048865 | 0.05129667 | 0.08988 | 0.034645 | 0.060475 | 0.05870333 | 0.08987125 | 0.06435 | 0.0630475 | 0.04755 | 0.07109721 | 0.112375 | 0.069996 | 0.10881 | 0.06872667 | 2836.94283 | 0.07102886 |  |  |  | 2833.30351 | 0.1715267 | 0.169115 | 0.184725 | 2833.30351 | 0.1751222 | 2833.30351 | 0.3076372 | 0.2831467 | 2833.30351 | 0.2953919 |  |  |  |  | 2831.37478 | 0.2025733 | 2833.30351 | 0.07135667 | 2833.30351 | 0.11744
2835.01424 | 0.067275 | 0.04423333 | 0.0725525 | 0.06588375 | 0.0598225 | 0.0641 | 0.09054 | 0.044295 | 0.04600333 | 0.081014 | 0.03091 | 0.055455 | 0.05265 | 0.07911 | 0.05905667 | 0.056405 | 0.0423675 | 0.06380537 | 0.09647 | 0.062878 | 0.09478 | 0.06149 | 2835.01424 | 0.06323168 |  |  |  | 2831.37478 | 0.1562067 | 0.1547733 | 0.1688183 | 2831.37478 | 0.1599328 | 2831.37478 | 0.2875144 | 0.25016 | 2831.37478 | 0.2688372 |  |  |  |  | 2829.44605 | 0.1622433 | 2831.37478 | 0.06400667 | 2831.37478 | 0.10301
2833.08566 | 0.06152286 | 0.04149333 | 0.06526333 | 0.05904375 | 0.05474875 | 0.057674 | 0.080606 | 0.040765 | 0.04200667 | 0.074244 | 0.02804 | 0.051665 | 0.04806 | 0.07105625 | 0.05496667 | 0.0513725 | 0.03835 | 0.05825681 | 0.08477 | 0.05748 | 0.08437667 | 0.05607667 | 2833.08566 | 0.05735628 |  |  |  | 2829.44605 | 0.14415 | 0.14334 | 0.156305 | 2829.44605 | 0.1479317 | 2829.44605 | 0.2713317 | 0.2247833 | 2829.44605 | 0.2480575 |  |  |  |  | 2827.51732 | 0.1332067 | 2829.44605 | 0.0577 | 2829.44605 | 0.09068333
2831.15708 | 0.05704143 | 0.03931333 | 0.0596725 | 0.05378375 | 0.0508125 | 0.052722 | 0.073004 | 0.03803 | 0.03888333 | 0.068984 | 0.02576 | 0.04878 | 0.04451 | 0.064865 | 0.05178333 | 0.0475 | 0.03518 | 0.05392991 | 0.075985 | 0.053308 | 0.07646667 | 0.05194 | 2831.15708 | 0.05282976 |  |  |  | 2827.51732 | 0.1343683 | 0.1340867 | 0.1461183 | 2827.51732 | 0.1381911 | 2827.51732 | 0.2580106 | 0.20454 | 2827.51732 | 0.2312753 |  |  |  |  | 2825.58859 | 0.1135133 | 2827.51732 | 0.05296 | 2827.51732 | 0.08144
2829.2285 | 0.05346143 | 0.03749667 | 0.0552775 | 0.04963875 | 0.04769375 | 0.048824 | 0.06703 | 0.03587 | 0.03636333 | 0.064798 | 0.023935 | 0.04651 | 0.04170333 | 0.059985 | 0.04924 | 0.0444325 | 0.03264 | 0.05045044 | 0.069235 | 0.05002 | 0.07032 | 0.04865333 | 2829.2285 | 0.04925355 |  |  |  | 2825.58859 | 0.12624 | 0.1264217 | 0.137635 | 2825.58859 | 0.1300989 | 2825.58859 | 0.2468361 | 0.18805 | 2825.58859 | 0.2174431 |  |  |  |  | 2823.65986 | 0.1000067 | 2825.58859 | 0.04957667 | 2825.58859 | 0.07483167
2827.29992 | 0.05054143 | 0.03596667 | 0.05172083 | 0.0462875 | 0.0451375 | 0.04567 | 0.062248 | 0.0341 | 0.03432333 | 0.061354 | 0.02247 | 0.044635 | 0.03944 | 0.05605375 | 0.04714 | 0.0419 | 0.030585 | 0.04757761 | 0.06388 | 0.047368 | 0.06537667 | 0.04597 | 2827.29992 | 0.04635206 |  |  |  | 2823.65986 | 0.119455 | 0.119945 | 0.1305267 | 2823.65986 | 0.1233089 | 2823.65986 | 0.2373178 | 0.17433 | 2823.65986 | 0.2058239 |  |  |  |  | 2821.73113 | 0.09029 | 2823.65986 | 0.047175 | 2823.65986 | 0.07009667
2825.37134 | 0.04811857 | 0.03466667 | 0.04878833 | 0.043515 | 0.04298875 | 0.04306 | 0.058332 | 0.03261 | 0.03264 | 0.058468 | 0.021255 | 0.04304 | 0.03757667 | 0.0527875 | 0.04534333 | 0.0397725 | 0.02888 | 0.04515766 | 0.059485 | 0.045162 | 0.06127 | 0.04375 | 2825.37134 | 0.04393941 |  |  |  | 2821.73113 | 0.1137533 | 0.11447 | 0.1245017 | 2821.73113 | 0.117575 | 2821.73113 | 0.2290939 | 0.1626533 | 2821.73113 | 0.1958736 |  |  |  |  | 2819.8024 | 0.08289667 | 2821.73113 | 0.04536167 | 2821.73113 | 0.06655333
2823.44276 | 0.04606214 | 0.03351667 | 0.04633333 | 0.04118125 | 0.04118125 | 0.04087 | 0.05506 | 0.03133 | 0.03120667 | 0.05604 | 0.02025 | 0.04166 | 0.03599667 | 0.0500275 | 0.04379 | 0.038 | 0.0274325 | 0.04309934 | 0.0558 | 0.04328 | 0.05782667 | 0.04187 | 2823.44276 | 0.04190064 |  |  |  | 2819.8024 | 0.1088383 | 0.1097967 | 0.119265 | 2819.8024 | 0.1126333 | 2819.8024 | 0.2218928 | 0.15264 | 2819.8024 | 0.1872664 |  |  |  |  | 2817.87368 | 0.07717 | 2819.8024 | 0.04383667 | 2819.8024 | 0.06375
2821.51418 | 0.04427786 | 0.03250667 | 0.04424083 | 0.03918625 | 0.039645 | 0.039008 | 0.052282 | 0.030245 | 0.02999333 | 0.053968 | 0.01943 | 0.0405 | 0.03462 | 0.047695 | 0.04247667 | 0.036515 | 0.0262 | 0.04134306 | 0.05269 | 0.04168 | 0.05493333 | 0.04025 | 2821.51418 | 0.04016755 |  |  |  | 2817.87368 | 0.10448 | 0.1056933 | 0.1146733 | 2817.87368 | 0.1082822 | 2817.87368 | 0.2155089 | 0.14405 | 2817.87368 | 0.1797794 |  |  |  |  | 2815.94495 | 0.07277333 | 2817.87368 | 0.04256667 | 2817.87368 | 0.06150833
2819.5856 | 0.04272786 | 0.03162667 | 0.04242583 | 0.03745625 | 0.03829375 | 0.037386 | 0.04989 | 0.02932 | 0.02896 | 0.052158 | 0.018735 | 0.039505 | 0.03342 | 0.045705 | 0.04137333 | 0.0352275 | 0.02513 | 0.03985325 | 0.05004 | 0.04031 | 0.05246333 | 0.03884333 | 2819.5856 | 0.03867501 |  |  |  | 2815.94495 | 0.10056 | 0.1020367 | 0.1106333 | 2815.94495 | 0.10441 | 2815.94495 | 0.2098017 | 0.1365867 | 2815.94495 | 0.1731942 |  |  |  |  | 2814.01622 | 0.06925333 | 2815.94495 | 0.04157833 | 2815.94495 | 0.05967
2817.65701 | 0.04138 | 0.03085 | 0.04082667 | 0.03592875 | 0.03709875 | 0.035956 | 0.04782 | 0.028495 | 0.02800333 | 0.050582 | 0.018115 | 0.038605 | 0.03237667 | 0.04396125 | 0.04041667 | 0.0340875 | 0.02418 | 0.03856364 | 0.047765 | 0.039092 | 0.05027333 | 0.03762333 | 2817.65701 | 0.03736363 |  |  |  | 2814.01622 | 0.09707167 | 0.09876 | 0.1070233 | 2814.01622 | 0.1009517 | 2814.01622 | 0.2046944 | 0.1299367 | 2814.01622 | 0.1673156 |  |  |  |  | 2812.08749 | 0.06617 | 2814.01622 | 0.04071667 | 2814.01622 | 0.05807667
2815.72843 | 0.04018643 | 0.03014333 | 0.0394075 | 0.0345925 | 0.03604875 | 0.034706 | 0.04602 | 0.027755 | 0.02714333 | 0.049204 | 0.01754 | 0.037775 | 0.03146333 | 0.04242 | 0.03956667 | 0.0330475 | 0.0233375 | 0.03739539 | 0.04576 | 0.037986 | 0.04831333 | 0.03654333 | 2815.72843 | 0.03619795 |  |  |  | 2812.08749 | 0.09396667 | 0.09575333 | 0.10374 | 2812.08749 | 0.09782 | 2812.08749 | 0.2001156 | 0.1239667 | 2812.08749 | 0.1620411 |  |  |  |  | 2810.15876 | 0.06325333 | 2812.08749 | 0.03988667 | 2812.08749 | 0.05667333
2813.79985 | 0.039105 | 0.02949333 | 0.03815417 | 0.033405 | 0.03510875 | 0.033584 | 0.044398 | 0.027105 | 0.02641333 | 0.04795 | 0.017 | 0.037055 | 0.03066 | 0.04104625 | 0.03880333 | 0.0321125 | 0.02261 | 0.03632142 | 0.04391 | 0.036984 | 0.04656333 | 0.03555667 | 2813.79985 | 0.03515178 |  |  |  | 2810.15876 | 0.09115333 | 0.09303333 | 0.10075 | 2810.15876 | 0.09497889 | 2810.15876 | 0.1959639 | 0.1186567 | 2810.15876 | 0.1573103 |  |  |  |  | 2808.23003 | 0.06023 | 2810.15876 | 0.03922833 | 2810.15876 | 0.05541667
2811.87127 | 0.03811286 | 0.02891 | 0.03704917 | 0.0323225 | 0.03425875 | 0.03255 | 0.042894 | 0.026525 | 0.02575 | 0.046776 | 0.016525 | 0.036415 | 0.02994 | 0.0398125 | 0.03812 | 0.031265 | 0.02198 | 0.03535278 | 0.04227 | 0.036086 | 0.04501667 | 0.03466667 | 2811.87127 | 0.03420899 |  |  |  | 2808.23003 | 0.08858833 | 0.090705 | 0.09807833 | 2808.23003 | 0.09245722 | 2808.23003 | 0.1922011 | 0.1138633 | 2808.23003 | 0.1530322 |  |  |  |  | 2806.3013 | 0.05688667 | 2808.23003 | 0.03873333 | 2808.23003 | 0.05415333
2809.94269 | 0.03721429 | 0.02839333 | 0.03606833 | 0.03135125 | 0.033505 | 0.031624 | 0.041542 | 0.026005 | 0.02513 | 0.045708 | 0.01611 | 0.03584 | 0.02930333 | 0.0387125 | 0.03750667 | 0.0305025 | 0.02141 | 0.03448548 | 0.040825 | 0.035298 | 0.04364333 | 0.03387333 | 2809.94269 | 0.03336597 |  |  |  | 2806.3013 | 0.08624167 | 0.08861667 | 0.09566 | 2806.3013 | 0.09017278 | 2806.3013 | 0.1887867 | 0.10945 | 2806.3013 | 0.1491183 |  |  |  |  | 2804.37257 | 0.05338 | 2806.3013 | 0.03818667 | 2806.3013 | 0.05281
2808.01411 | 0.03642 | 0.02794333 | 0.03516583 | 0.03051625 | 0.0328425 | 0.030812 | 0.040336 | 0.02554 | 0.02458667 | 0.04477 | 0.01574 | 0.03531 | 0.02875333 | 0.03771875 | 0.03695333 | 0.0298225 | 0.0208875 | 0.03370776 | 0.03955 | 0.034606 | 0.0424 | 0.03313 | 2808.01411 | 0.03261417 |  |  |  | 2804.37257 | 0.08409833 | 0.08657 | 0.093395 | 2804.37257 | 0.08802111 | 2804.37257 | 0.1856044 | 0.10537 | 2804.37257 | 0.1454872 |  |  |  |  | 2802.44384 | 0.05013 | 2804.37257 | 0.03749167 | 2804.37257 | 0.05148333
2806.08553 | 0.03569929 | 0.02755333 | 0.03431333 | 0.0297575 | 0.03222375 | 0.030076 | 0.039228 | 0.025085 | 0.02409 | 0.043944 | 0.01542 | 0.034785 | 0.02823333 | 0.036785 | 0.03641 | 0.02921 | 0.0204 | 0.03298993 | 0.03836 | 0.033946 | 0.04125 | 0.03242 | 2806.08553 | 0.03191725 |  |  |  | 2802.44384 | 0.08209333 | 0.08456833 | 0.09126333 | 2802.44384 | 0.085975 | 2802.44384 | 0.1825844 | 0.1015633 | 2802.44384 | 0.1420739 |  |  |  |  | 2800.51511 | 0.04752333 | 2802.44384 | 0.0367 | 2802.44384 | 0.05022667
2804.15695 | 0.03502429 | 0.02718667 | 0.033525 | 0.02903 | 0.03162375 | 0.029382 | 0.038194 | 0.02465 | 0.02359333 | 0.043184 | 0.015135 | 0.034295 | 0.02771333 | 0.0359175 | 0.03587667 | 0.0286475 | 0.01994 | 0.03229944 | 0.03725 | 0.033296 | 0.04016333 | 0.03176333 | 2804.15695 | 0.03125864 |  |  |  | 2800.51511 | 0.08016333 | 0.08267333 | 0.08923833 | 2800.51511 | 0.084025 | 2800.51511 | 0.1797483 | 0.09798 | 2800.51511 | 0.1388642 |  |  |  |  | 2798.58638 | 0.04562333 | 2800.51511 | 0.035955 | 2800.51511 | 0.04906333
2802.22837 | 0.03437571 | 0.02682667 | 0.03278083 | 0.0283125 | 0.0310425 | 0.028718 | 0.037242 | 0.024285 | 0.02312333 | 0.042448 | 0.01486 | 0.03388 | 0.02721333 | 0.03513 | 0.03541667 | 0.0281125 | 0.019505 | 0.03161838 | 0.03622 | 0.032676 | 0.03915 | 0.03114667 | 2802.22837 | 0.03064014 |  |  |  | 2798.58638 | 0.07835167 | 0.08093 | 0.08732833 | 2798.58638 | 0.08220333 | 2798.58638 | 0.1771194 | 0.09464667 | 2798.58638 | 0.1358831 |  |  |  |  | 2796.65765 | 0.04410667 | 2798.58638 | 0.03542 | 2798.58638 | 0.04809667
2800.29978 | 0.03375286 | 0.02647667 | 0.03206583 | 0.02762125 | 0.03047 | 0.02808 | 0.036336 | 0.02396 | 0.02271 | 0.041724 | 0.014605 | 0.03349 | 0.02675 | 0.034375 | 0.03501667 | 0.027565 | 0.01911 | 0.03096433 | 0.03527 | 0.032088 | 0.03821333 | 0.03058 | 2800.29978 | 0.03005563 |  |  |  | 2796.65765 | 0.0767 | 0.07935333 | 0.08556833 | 2796.65765 | 0.08054056 | 2796.65765 | 0.1746606 | 0.09156 | 2796.65765 | 0.1331103 |  |  |  |  | 2794.72892 | 0.04257667 | 2796.65765 | 0.03507833 | 2796.65765 | 0.04735667
2798.3712 | 0.03317429 | 0.02613333 | 0.03141167 | 0.02697375 | 0.02995375 | 0.027466 | 0.035476 | 0.023625 | 0.02234667 | 0.041058 | 0.014385 | 0.03308 | 0.02631667 | 0.03365 | 0.03462 | 0.0270275 | 0.0187525 | 0.03037954 | 0.03435 | 0.031552 | 0.03732 | 0.03005 | 2798.3712 | 0.02950462 |  |  |  | 2794.72892 | 0.07514 | 0.077885 | 0.083935 | 2794.72892 | 0.07898667 | 2794.72892 | 0.1722833 | 0.08862 | 2794.72892 | 0.1304517 |  |  |  |  | 2792.80019 | 0.04091667 | 2794.72892 | 0.03478 | 2794.72892 | 0.04670667
2796.44262 | 0.03263786 | 0.02581667 | 0.03083333 | 0.0263925 | 0.02952 | 0.02689 | 0.034692 | 0.023315 | 0.02198667 | 0.040432 | 0.014175 | 0.032695 | 0.02591667 | 0.03300125 | 0.03425 | 0.026565 | 0.0184275 | 0.02986605 | 0.03347 | 0.031076 | 0.03645667 | 0.02955667 | 2796.44262 | 0.02899872 |  |  |  | 2792.80019 | 0.07359833 | 0.07642667 | 0.08235667 | 2792.80019 | 0.07746056 | 2792.80019 | 0.1699594 | 0.08578333 | 2792.80019 | 0.1278714 |  |  |  |  | 2790.87146 | 0.03915333 | 2792.80019 | 0.034405 | 2792.80019 | 0.04599333
2794.51404 | 0.03211429 | 0.02552 | 0.03028167 | 0.02586875 | 0.029115 | 0.02636 | 0.033974 | 0.02303 | 0.02161333 | 0.039818 | 0.01395 | 0.03238 | 0.02555333 | 0.0324025 | 0.03392333 | 0.026145 | 0.01811 | 0.02939864 | 0.03262 | 0.030616 | 0.03565333 | 0.0291 | 2794.51404 | 0.02852487 |  |  |  | 2790.87146 | 0.0721 | 0.07495 | 0.08082 | 2790.87146 | 0.07595667 | 2790.87146 | 0.1677478 | 0.08306333 | 2790.87146 | 0.1254056 |  |  |  |  | 2788.94273 | 0.03735667 | 2790.87146 | 0.03393333 | 2790.87146 | 0.04513667
2792.58546 | 0.03160643 | 0.02523667 | 0.02972917 | 0.02536625 | 0.02868875 | 0.02586 | 0.033278 | 0.022715 | 0.02125 | 0.039214 | 0.013735 | 0.032065 | 0.02517667 | 0.03179625 | 0.03358333 | 0.0257 | 0.0177825 | 0.0289303 | 0.03183 | 0.030152 | 0.0349 | 0.02863667 | 2792.58546 | 0.028056 |  |  |  | 2788.94273 | 0.07066667 | 0.07355 | 0.079295 | 2788.94273 | 0.07450389 | 2788.94273 | 0.1656661 | 0.08043667 | 2788.94273 | 0.1230514 |  |  |  |  | 2787.014 | 0.03563 | 2788.94273 | 0.03341667 | 2788.94273 | 0.04423833
2790.65688 | 0.03113357 | 0.02495667 | 0.0291925 | 0.024845 | 0.02823375 | 0.025386 | 0.032602 | 0.022365 | 0.02093 | 0.038648 | 0.013535 | 0.031685 | 0.02479333 | 0.03119375 | 0.0332 | 0.0252975 | 0.01744 | 0.02845679 | 0.03111 | 0.029716 | 0.03416333 | 0.02818667 | 2790.65688 | 0.02759408 |  |  |  | 2787.014 | 0.06929833 | 0.072295 | 0.07781833 | 2787.014 | 0.07313722 | 2787.014 | 0.1636639 | 0.07793 | 2787.014 | 0.1207969 |  |  |  |  | 2785.08528 | 0.03404667 | 2787.014 | 0.03297 | 2787.014 | 0.04349667
2788.7283 | 0.03068643 | 0.02471 | 0.02869 | 0.02433625 | 0.02779875 | 0.024948 | 0.031964 | 0.022085 | 0.02064 | 0.038132 | 0.013325 | 0.03131 | 0.02444333 | 0.0306225 | 0.03285333 | 0.0249675 | 0.0171325 | 0.02800233 | 0.03042 | 0.02931 | 0.03346333 | 0.02778333 | 2788.7283 | 0.02716471 |  |  |  | 2785.08528 | 0.068035 | 0.07114 | 0.07644167 | 2785.08528 | 0.07187222 | 2785.08528 | 0.1617239 | 0.07559 | 2785.08528 | 0.1186569 |  |  |  |  | 2783.15655 | 0.03263333 | 2785.08528 | 0.03259833 | 2785.08528 | 0.04293167
2786.79972 | 0.03026071 | 0.02451667 | 0.02821833 | 0.02386625 | 0.0274125 | 0.024544 | 0.031342 | 0.02188 | 0.02033 | 0.037628 | 0.0131 | 0.03101 | 0.02415 | 0.03009125 | 0.03257333 | 0.024665 | 0.016865 | 0.02760047 | 0.029745 | 0.028928 | 0.03278667 | 0.02742333 | 2786.79972 | 0.02676984 |  |  |  | 2783.15655 | 0.06687333 | 0.06998167 | 0.07514833 | 2783.15655 | 0.07066778 | 2783.15655 | 0.1598561 | 0.07342333 | 2783.15655 | 0.1166397 |  |  |  |  | 2781.22782 | 0.03147 | 2783.15655 | 0.03219833 | 2783.15655 | 0.04238333
2784.87114 | 0.02985214 | 0.02434667 | 0.02777 | 0.02344875 | 0.0270525 | 0.024142 | 0.030746 | 0.021655 | 0.02004 | 0.037124 | 0.012925 | 0.03073 | 0.02386667 | 0.0295925 | 0.03229 | 0.0243475 | 0.016615 | 0.02722213 | 0.02913 | 0.02856 | 0.03213333 | 0.02707333 | 2784.87114 | 0.02639375 |  |  |  | 2781.22782 | 0.06573 | 0.06881833 | 0.07391833 | 2781.22782 | 0.06948889 | 2781.22782 | 0.1580811 | 0.07143 | 2781.22782 | 0.1147556 |  |  |  |  | 2779.29909 | 0.03056 | 2781.22782 | 0.03182333 | 2781.22782 | 0.041785
2782.94255 | 0.02945214 | 0.02414 | 0.02732583 | 0.02304875 | 0.02670875 | 0.023724 | 0.030198 | 0.02136 | 0.01979 | 0.036652 | 0.01278 | 0.03043 | 0.02356 | 0.02912625 | 0.03198 | 0.0240375 | 0.0163725 | 0.02685755 | 0.028575 | 0.028202 | 0.03152667 | 0.02672667 | 2782.94255 | 0.02602607 |  |  |  | 2779.29909 | 0.06458 | 0.06770167 | 0.07276667 | 2779.29909 | 0.06834944 | 2779.29909 | 0.1564222 | 0.06955667 | 2779.29909 | 0.1129894 |  |  |  |  | 2777.37036 | 0.02970333 | 2779.29909 | 0.031545 | 2779.29909 | 0.04120167
2781.01397 | 0.02907786 | 0.02389 | 0.02689167 | 0.02265 | 0.02638375 | 0.023318 | 0.029688 | 0.02106 | 0.01955 | 0.03622 | 0.01263 | 0.03013 | 0.02327 | 0.02868 | 0.03167667 | 0.0237475 | 0.0161575 | 0.02651628 | 0.02803 | 0.027874 | 0.03098333 | 0.02637667 | 2781.01397 | 0.02567278 |  |  |  | 2777.37036 | 0.06350333 | 0.06665167 | 0.07167 | 2777.37036 | 0.067275 | 2777.37036 | 0.1548728 | 0.06780333 | 2777.37036 | 0.1113381 |  |  |  |  | 2775.44163 | 0.02879333 | 2777.37036 | 0.03128 | 2777.37036 | 0.04069667
2779.08539 | 0.02873357 | 0.02363667 | 0.02649 | 0.0222525 | 0.026075 | 0.02296 | 0.029176 | 0.020825 | 0.01929 | 0.035814 | 0.012475 | 0.02987 | 0.02301333 | 0.02826125 | 0.03141667 | 0.023435 | 0.01597 | 0.02618328 | 0.027505 | 0.027566 | 0.03046333 | 0.02600333 | 2779.08539 | 0.02533704 |  |  |  | 2775.44163 | 0.06254833 | 0.06569 | 0.07061 | 2775.44163 | 0.06628278 | 2775.44163 | 0.1533944 | 0.06623333 | 2775.44163 | 0.1098139 |  |  |  |  | 2773.5129 | 0.02799333 | 2775.44163 | 0.03102 | 2775.44163 | 0.04026333
2777.15681 | 0.02839286 | 0.02342333 | 0.02612667 | 0.021885 | 0.02576375 | 0.022658 | 0.028702 | 0.020615 | 0.01902333 | 0.035426 | 0.01233 | 0.029615 | 0.02277 | 0.02786625 | 0.03117333 | 0.023085 | 0.01578 | 0.02583491 | 0.02701 | 0.027256 | 0.02995333 | 0.02564667 | 2777.15681 | 0.02501529 |  |  |  | 2773.5129 | 0.06167333 | 0.06486 | 0.06961667 | 2773.5129 | 0.06538333 | 2773.5129 | 0.1520094 | 0.06475667 | 2773.5129 | 0.1083831 |  |  |  |  | 2771.58417 | 0.02743667 | 2773.5129 | 0.030855 | 2773.5129 | 0.039905
2775.22823 | 0.02805857 | 0.02326333 | 0.0257975 | 0.0215525 | 0.02547875 | 0.022364 | 0.028272 | 0.020395 | 0.01879667 | 0.035026 | 0.01219 | 0.029365 | 0.02255333 | 0.027495 | 0.03092 | 0.022765 | 0.0155925 | 0.02551284 | 0.026525 | 0.02695 | 0.02945667 | 0.02534 | 2775.22823 | 0.02471226 |  |  |  | 2771.58417 | 0.060845 | 0.06413667 | 0.06870833 | 2771.58417 | 0.06456333 | 2771.58417 | 0.1507422 | 0.06331333 | 2771.58417 | 0.1070278 |  |  |  |  | 2769.65544 | 0.02708 | 2771.58417 | 0.03075167 | 2771.58417 | 0.039635
2773.29965 | 0.02775786 | 0.02311667 | 0.02550167 | 0.0212525 | 0.02524625 | 0.0221 | 0.027884 | 0.02021 | 0.01861667 | 0.03465 | 0.01205 | 0.02916 | 0.02236333 | 0.0271475 | 0.03069 | 0.0225475 | 0.0154225 | 0.02526394 | 0.0261 | 0.026694 | 0.02898 | 0.02507333 | 2773.29965 | 0.02444671 |  |  |  | 2769.65544 | 0.0601 | 0.06345333 | 0.06788667 | 2769.65544 | 0.06381333 | 2769.65544 | 0.1495944 | 0.06194333 | 2769.65544 | 0.1057689 |  |  |  |  | 2767.72671 | 0.02680667 | 2769.65544 | 0.03063667 | 2769.65544 | 0.03940333
2771.37107 | 0.02750286 | 0.02297 | 0.02522917 | 0.02097875 | 0.0250475 | 0.021848 | 0.027542 | 0.0201 | 0.01846 | 0.03434 | 0.01193 | 0.02901 | 0.0222 | 0.0268225 | 0.03051667 | 0.022355 | 0.015255 | 0.02507298 | 0.025745 | 0.026478 | 0.02856333 | 0.02483667 | 2771.37107 | 0.02421834 |  |  |  | 2767.72671 | 0.059415 | 0.06274 | 0.06717167 | 2767.72671 | 0.06310889 | 2767.72671 | 0.1485417 | 0.06075667 | 2767.72671 | 0.1046492 |  |  |  |  | 2765.79798 | 0.02649 | 2767.72671 | 0.03052333 | 2767.72671 | 0.039165
2769.44249 | 0.02728214 | 0.02282667 | 0.02495583 | 0.02073125 | 0.02483875 | 0.02159 | 0.02721 | 0.02003 | 0.01831 | 0.034048 | 0.01184 | 0.02886 | 0.02204333 | 0.02653125 | 0.03037667 | 0.0221475 | 0.015085 | 0.0248844 | 0.025405 | 0.026254 | 0.02821333 | 0.02464333 | 2769.44249 | 0.02400484 |  |  |  | 2765.79798 | 0.05875333 | 0.06200333 | 0.06653667 | 2765.79798 | 0.06243111 | 2765.79798 | 0.1475533 | 0.05977667 | 2765.79798 | 0.103665 |  |  |  |  | 2763.86925 | 0.02612333 | 2765.79798 | 0.03043167 | 2765.79798 | 0.03894667
2767.51391 | 0.02706571 | 0.02269667 | 0.02468667 | 0.020505 | 0.02463 | 0.021366 | 0.026884 | 0.019925 | 0.01817333 | 0.033772 | 0.011765 | 0.02868 | 0.02189 | 0.02628 | 0.03021333 | 0.021965 | 0.0149275 | 0.02467985 | 0.02507 | 0.026012 | 0.02789 | 0.02448333 | 2767.51391 | 0.0237982 |  |  |  | 2763.86925 | 0.05816833 | 0.06132667 | 0.06594 | 2763.86925 | 0.06181167 | 2763.86925 | 0.1466061 | 0.05887333 | 2763.86925 | 0.1027397 |  |  |  |  | 2761.94052 | 0.02580667 | 2763.86925 | 0.03030833 | 2763.86925 | 0.03875833
2765.58532 | 0.02682286 | 0.02257667 | 0.02445667 | 0.0202725 | 0.0244375 | 0.021178 | 0.02661 | 0.01978 | 0.01802667 | 0.033526 | 0.01169 | 0.028505 | 0.02172667 | 0.02604125 | 0.03003667 | 0.0218125 | 0.0147875 | 0.02445755 | 0.024765 | 0.025788 | 0.02759667 | 0.02431667 | 2765.58532 | 0.02360047 |  |  |  | 2761.94052 | 0.05765333 | 0.06076833 | 0.065355 | 2761.94052 | 0.06125889 | 2761.94052 | 0.1456417 | 0.05791667 | 2761.94052 | 0.1017792 |  |  |  |  | 2760.01179 | 0.02555333 | 2761.94052 | 0.030135 | 2761.94052 | 0.03855167
2763.65674 | 0.02657571 | 0.02246 | 0.02425 | 0.0200375 | 0.02425375 | 0.020966 | 0.026358 | 0.01965 | 0.01788333 | 0.033262 | 0.011615 | 0.028375 | 0.02156667 | 0.02579625 | 0.02987667 | 0.0216525 | 0.0146575 | 0.02425084 | 0.024495 | 0.025606 | 0.02732333 | 0.02413 | 2763.65674 | 0.02341096 |  |  |  | 2760.01179 | 0.05714833 | 0.06025833 | 0.06476167 | 2760.01179 | 0.06072278 | 2760.01179 | 0.1446817 | 0.05697333 | 2760.01179 | 0.1008275 |  |  |  |  | 2758.08306 | 0.02534667 | 2760.01179 | 0.02998667 | 2760.01179 | 0.0383
2761.72816 | 0.02636714 | 0.02233667 | 0.02404417 | 0.0198275 | 0.02407125 | 0.020736 | 0.026088 | 0.01954 | 0.01775 | 0.032982 | 0.011545 | 0.02825 | 0.02141 | 0.0255575 | 0.02973 | 0.02149 | 0.014535 | 0.02407082 | 0.024275 | 0.025436 | 0.02705 | 0.02392333 | 2761.72816 | 0.02322797 |  |  |  | 2758.08306 | 0.05661333 | 0.05973 | 0.06415167 | 2758.08306 | 0.060165 | 2758.08306 | 0.1438039 | 0.05611 | 2758.08306 | 0.09995694 |  |  |  |  | 2756.15433 | 0.02528 | 2758.08306 | 0.02988167 | 2758.08306 | 0.03807333
2759.79958 | 0.02618857 | 0.02221333 | 0.02382583 | 0.01963375 | 0.0239 | 0.020536 | 0.025812 | 0.019425 | 0.01760333 | 0.032724 | 0.01147 | 0.0281 | 0.02126 | 0.025345 | 0.02958333 | 0.0213575 | 0.0144275 | 0.02389897 | 0.02407 | 0.025268 | 0.02677 | 0.02372333 | 2759.79958 | 0.02305161 |  |  |  | 2756.15433 | 0.05609833 | 0.05922833 | 0.06357 | 2756.15433 | 0.05963222 | 2756.15433 | 0.1429989 | 0.05528333 | 2756.15433 | 0.09914111 |  |  |  |  | 2754.2256 | 0.02525 | 2756.15433 | 0.02981167 | 2756.15433 | 0.03792667
2757.871 | 0.02600929 | 0.02210667 | 0.02360667 | 0.01944875 | 0.02374 | 0.020386 | 0.025566 | 0.01928 | 0.01746333 | 0.032492 | 0.011385 | 0.02793 | 0.02111 | 0.0251425 | 0.02941667 | 0.0212425 | 0.014325 | 0.02373288 | 0.023825 | 0.025102 | 0.02649 | 0.02354333 | 2757.871 | 0.02287925 |  |  |  | 2754.2256 | 0.05564333 | 0.05878333 | 0.06305833 | 2754.2256 | 0.05916167 | 2754.2256 | 0.1422189 | 0.05448667 | 2754.2256 | 0.09835278 |  |  |  |  | 2752.29688 | 0.02499 | 2754.2256 | 0.02979667 | 2754.2256 | 0.03776667
2755.94242 | 0.02583071 | 0.02198333 | 0.02341167 | 0.01927 | 0.0235875 | 0.020258 | 0.025352 | 0.01912 | 0.01734667 | 0.03226 | 0.011315 | 0.027765 | 0.02097333 | 0.02494 | 0.02925333 | 0.0211225 | 0.0142375 | 0.02358591 | 0.023555 | 0.024946 | 0.02622667 | 0.02336667 | 2755.94242 | 0.02271395 |  |  |  | 2752.29688 | 0.05522167 | 0.058325 | 0.062595 | 2752.29688 | 0.05871389 | 2752.29688 | 0.1414633 | 0.05374 | 2752.29688 | 0.09760167 |  |  |  |  | 2750.36815 | 0.02458333 | 2752.29688 | 0.02968 | 2752.29688 | 0.03752
2754.01384 | 0.02565214 | 0.02184 | 0.02326083 | 0.019105 | 0.023435 | 0.020124 | 0.02513 | 0.019 | 0.01723 | 0.03205 | 0.01127 | 0.02762 | 0.02087 | 0.02476 | 0.02911 | 0.02099 | 0.01416 | 0.02346575 | 0.023295 | 0.024788 | 0.02595667 | 0.0232 | 2754.01384 | 0.02255965 |  |  |  | 2750.36815 | 0.05481 | 0.05784167 | 0.06213833 | 2750.36815 | 0.05826333 | 2750.36815 | 0.1407778 | 0.05313667 | 2750.36815 | 0.09695722 |  |  |  |  | 2748.43942 | 0.02436333 | 2750.36815 | 0.029415 | 2750.36815 | 0.03724833
2752.08526 | 0.02546571 | 0.02169667 | 0.02311917 | 0.0189475 | 0.02327625 | 0.01995 | 0.02491 | 0.018895 | 0.01708 | 0.031868 | 0.01121 | 0.02747 | 0.02079 | 0.024595 | 0.02897333 | 0.020845 | 0.0140875 | 0.02334278 | 0.02308 | 0.024616 | 0.02570667 | 0.02305333 | 2752.08526 | 0.02240809 |  |  |  | 2748.43942 | 0.05448833 | 0.057435 | 0.06172833 | 2748.43942 | 0.05788389 | 2748.43942 | 0.1402028 | 0.05273667 | 2748.43942 | 0.09646972 |  |  |  |  | 2746.51069 | 0.02439 | 2748.43942 | 0.02921333 | 2748.43942 | 0.037045
2750.15668 | 0.02531 | 0.02156667 | 0.02296083 | 0.0188025 | 0.02312625 | 0.019778 | 0.024716 | 0.018795 | 0.01694 | 0.031694 | 0.01111 | 0.02735 | 0.0207 | 0.02443875 | 0.02884333 | 0.0206675 | 0.0140025 | 0.02317018 | 0.02292 | 0.02445 | 0.02549 | 0.02291667 | 2750.15668 | 0.02226128 |  |  |  | 2746.51069 | 0.05426667 | 0.05714833 | 0.06142 | 2746.51069 | 0.05761167 | 2746.51069 | 0.13974 | 0.05242 | 2746.51069 | 0.09608 |  |  |  |  | 2744.58196 | 0.02450667 | 2746.51069 | 0.02918 | 2746.51069 | 0.03696
2748.22809 | 0.02520214 | 0.02145 | 0.02281417 | 0.01868875 | 0.02301875 | 0.019682 | 0.02456 | 0.01872 | 0.01686667 | 0.031552 | 0.01102 | 0.027255 | 0.02058 | 0.02432 | 0.02874 | 0.020495 | 0.01392 | 0.02300137 | 0.022775 | 0.024316 | 0.02533 | 0.0228 | 2748.22809 | 0.02214122 |  |  |  | 2744.58196 | 0.054055 | 0.05691 | 0.06118667 | 2744.58196 | 0.05738389 | 2744.58196 | 0.1393411 | 0.05210333 | 2744.58196 | 0.09572222 |  |  |  |  | 2742.65323 | 0.02473333 | 2744.58196 | 0.02922333 | 2744.58196 | 0.03695167
2746.29951 | 0.02511429 | 0.02138 | 0.02271667 | 0.018595 | 0.0229475 | 0.01963 | 0.024446 | 0.018685 | 0.01684 | 0.031428 | 0.010975 | 0.027195 | 0.02047333 | 0.02423125 | 0.02869 | 0.0203725 | 0.0138625 | 0.02290024 | 0.02264 | 0.024224 | 0.02521 | 0.02271333 | 2746.29951 | 0.02205771 |  |  |  | 2742.65323 | 0.05378167 | 0.05666167 | 0.06094333 | 2742.65323 | 0.05712889 | 2742.65323 | 0.1389356 | 0.05183 | 2742.65323 | 0.09538278 |  |  |  |  | 2740.7245 | 0.02512333 | 2742.65323 | 0.02927667 | 2742.65323 | 0.03696167
2744.37093 | 0.02501929 | 0.02133667 | 0.02265167 | 0.0185 | 0.0228925 | 0.019544 | 0.024356 | 0.018635 | 0.01681 | 0.031312 | 0.01096 | 0.02713 | 0.02039 | 0.02415625 | 0.02863667 | 0.02028 | 0.0138325 | 0.02285947 | 0.022525 | 0.02414 | 0.02511 | 0.02263667 | 2744.37093 | 0.02198698 |  |  |  | 2740.7245 | 0.05348667 | 0.05640167 | 0.06065833 | 2740.7245 | 0.05684889 | 2740.7245 | 0.1384861 | 0.05155333 | 2740.7245 | 0.09501972 |  |  |  |  | 2738.79577 | 0.02562667 | 2740.7245 | 0.02928 | 2740.7245 | 0.037035
2742.44235 | 0.02491357 | 0.0213 | 0.02258833 | 0.01841375 | 0.02283625 | 0.01945 | 0.024262 | 0.018555 | 0.01677667 | 0.031216 | 0.010915 | 0.02707 | 0.02032 | 0.02408375 | 0.02855667 | 0.0201975 | 0.013785 | 0.02280128 | 0.02244 | 0.024062 | 0.02502 | 0.02257 | 2742.44235 | 0.02191513 |  |  |  | 2738.79577 | 0.05320167 | 0.05612333 | 0.06034167 | 2738.79577 | 0.05655556 | 2738.79577 | 0.1379667 | 0.05119667 | 2738.79577 | 0.09458167 |  |  |  |  | 2736.86704 | 0.02618333 | 2738.79577 | 0.0292 | 2738.79577 | 0.03718833
2740.51377 | 0.02480214 | 0.02126333 | 0.02251 | 0.0183375 | 0.0227775 | 0.019358 | 0.024168 | 0.01849 | 0.01673333 | 0.03113 | 0.010865 | 0.027005 | 0.02025667 | 0.02398625 | 0.02846667 | 0.020155 | 0.0136975 | 0.02270961 | 0.022365 | 0.023986 | 0.02493 | 0.02249333 | 2740.51377 | 0.02184027 |  |  |  | 2736.86704 | 0.05291333 | 0.05585167 | 0.06003667 | 2736.86704 | 0.05626722 | 2736.86704 | 0.1374367 | 0.05082333 | 2736.86704 | 0.09413 |  |  |  |  | 2734.93831 | 0.02677667 | 2736.86704 | 0.02915167 | 2736.86704 | 0.03735667
2738.58519 | 0.02469143 | 0.02120333 | 0.0224075 | 0.01824375 | 0.02270625 | 0.019248 | 0.024076 | 0.018425 | 0.01666 | 0.031026 | 0.01084 | 0.02691 | 0.02019667 | 0.0238375 | 0.02836333 | 0.0201275 | 0.0136075 | 0.02262166 | 0.022255 | 0.023902 | 0.0248 | 0.02240667 | 2738.58519 | 0.0217525 |  |  |  | 2734.93831 | 0.05263833 | 0.05560667 | 0.05972 | 2734.93831 | 0.05598833 | 2734.93831 | 0.1369672 | 0.05043333 | 2734.93831 | 0.09370028 |  |  |  |  | 2733.00958 | 0.02748 | 2734.93831 | 0.02917167 | 2734.93831 | 0.03749667
2736.65661 | 0.02457429 | 0.02115 | 0.02227833 | 0.01812375 | 0.0226025 | 0.019138 | 0.023986 | 0.01834 | 0.01654333 | 0.03091 | 0.01082 | 0.02678 | 0.02015333 | 0.02367125 | 0.02826667 | 0.020065 | 0.01355 | 0.02253626 | 0.02214 | 0.02382 | 0.02465667 | 0.02233 | 2736.65661 | 0.02165615 |  |  |  | 2733.00958 | 0.052345 | 0.055355 | 0.05935833 | 2733.00958 | 0.05568611 | 2733.00958 | 0.1365272 | 0.04997333 | 2733.00958 | 0.09325028 |  |  |  |  | 2731.08085 | 0.02838667 | 2733.00958 | 0.0292 | 2733.00958 | 0.03760833
2734.72803 | 0.02444786 | 0.02108667 | 0.02214417 | 0.01801625 | 0.0224725 | 0.019072 | 0.023878 | 0.01827 | 0.01644 | 0.030796 | 0.01079 | 0.02667 | 0.02010667 | 0.023545 | 0.02819333 | 0.0199875 | 0.01351 | 0.02242896 | 0.021995 | 0.02374 | 0.02452667 | 0.02224 | 2734.72803 | 0.02156166 |  |  |  | 2731.08085 | 0.05199167 | 0.05507833 | 0.05897667 | 2731.08085 | 0.05534889 | 2731.08085 | 0.1360511 | 0.04949 | 2731.08085 | 0.09277056 |  |  |  |  | 2729.15212 | 0.02946667 | 2731.08085 | 0.02927833 | 2731.08085 | 0.03772
2732.79945 | 0.02432357 | 0.02099 | 0.022025 | 0.017925 | 0.02236625 | 0.019028 | 0.02373 | 0.01821 | 0.01639667 | 0.030666 | 0.010765 | 0.026585 | 0.02004333 | 0.02344 | 0.02811667 | 0.01989 | 0.0134625 | 0.02232724 | 0.02184 | 0.023654 | 0.02438 | 0.02215333 | 2732.79945 | 0.02146898 |  |  |  | 2729.15212 | 0.05159833 | 0.05471667 | 0.05855167 | 2729.15212 | 0.05495556 | 2729.15212 | 0.1355039 | 0.04899 | 2729.15212 | 0.09224694 |  |  |  |  | 2727.22339 | 0.03072667 | 2729.15212 | 0.02942 | 2729.15212 | 0.03793167
2730.87086 | 0.02420786 | 0.02086667 | 0.02192 | 0.017815 | 0.02229 | 0.018962 | 0.023548 | 0.018145 | 0.01636667 | 0.03052 | 0.01075 | 0.02651 | 0.01996333 | 0.02332125 | 0.02803 | 0.0197675 | 0.0134025 | 0.02222162 | 0.021715 | 0.02357 | 0.02422 | 0.02206333 | 2730.87086 | 0.02137162 |  |  |  | 2727.22339 | 0.05121333 | 0.05425 | 0.05808833 | 2727.22339 | 0.05451722 | 2727.22339 | 0.1348917 | 0.04845 | 2727.22339 | 0.09167083 |  |  |  |  | 2725.29466 | 0.03195667 | 2727.22339 | 0.02956 | 2727.22339 | 0.03834
2728.94228 | 0.02409286 | 0.02075333 | 0.02181833 | 0.017675 | 0.02217875 | 0.018864 | 0.02335 | 0.01806 | 0.01628667 | 0.030374 | 0.0107 | 0.026415 | 0.01988 | 0.023185 | 0.02792667 | 0.0196175 | 0.0133375 | 0.02209385 | 0.021595 | 0.02349 | 0.02405333 | 0.02193333 | 2728.94228 | 0.02125819 |  |  |  | 2725.29466 | 0.05088667 | 0.05381 | 0.05768667 | 2725.29466 | 0.05412778 | 2725.29466 | 0.1342756 | 0.04787333 | 2725.29466 | 0.09107444 |  |  |  |  | 2723.36593 | 0.03262333 | 2725.29466 | 0.02969 | 2725.29466 | 0.03883667
2727.0137 | 0.02396286 | 0.02065333 | 0.0217 | 0.01751625 | 0.0220325 | 0.018736 | 0.023162 | 0.01795 | 0.01615 | 0.030224 | 0.010625 | 0.02628 | 0.01979667 | 0.02303 | 0.02779333 | 0.019475 | 0.01327 | 0.02195271 | 0.02142 | 0.02341 | 0.02386 | 0.02180333 | 2727.0137 | 0.02112741 |  |  |  | 2723.36593 | 0.05058333 | 0.053475 | 0.057375 | 2723.36593 | 0.05381111 | 2723.36593 | 0.1337022 | 0.04728667 | 2723.36593 | 0.09049444 |  |  |  |  | 2721.4372 | 0.03232333 | 2723.36593 | 0.0298 | 2723.36593 | 0.0392
2725.08512 | 0.02383929 | 0.02057 | 0.02156583 | 0.01738125 | 0.0219025 | 0.018596 | 0.023 | 0.017845 | 0.01603333 | 0.03006 | 0.01055 | 0.02615 | 0.01969667 | 0.02288 | 0.02765667 | 0.019385 | 0.0132125 | 0.02183065 | 0.02122 | 0.023314 | 0.02364 | 0.02169333 | 2725.08512 | 0.021001 |  |  |  | 2721.4372 | 0.05025833 | 0.05317667 | 0.05707333 | 2721.4372 | 0.05350278 | 2721.4372 | 0.1331917 | 0.04665333 | 2721.4372 | 0.0899225 |  |  |  |  | 2719.50848 | 0.03117 | 2721.4372 | 0.02978667 | 2721.4372 | 0.03925
2723.15654 | 0.02373143 | 0.02051333 | 0.0214225 | 0.01728125 | 0.02181 | 0.01847 | 0.022888 | 0.01778 | 0.01597667 | 0.029912 | 0.010505 | 0.026065 | 0.01961 | 0.02274875 | 0.02755 | 0.0193275 | 0.0131525 | 0.02171132 | 0.021055 | 0.023214 | 0.02343667 | 0.02158333 | 2723.15654 | 0.02089747 |  |  |  | 2719.50848 | 0.049895 | 0.05283833 | 0.056755 | 2719.50848 | 0.05316278 | 2719.50848 | 0.1327172 | 0.04604667 | 2719.50848 | 0.08938194 |  |  |  |  | 2717.57975 | 0.02964333 | 2719.50848 | 0.02959167 | 2719.50848 | 0.03892333
2721.22796 | 0.02362071 | 0.02043667 | 0.02128417 | 0.01718375 | 0.02173125 | 0.018372 | 0.022792 | 0.01773 | 0.01592667 | 0.029804 | 0.01048 | 0.02601 | 0.01953333 | 0.02263 | 0.02747 | 0.0192725 | 0.0130875 | 0.02160694 | 0.02094 | 0.023098 | 0.02329333 | 0.02148667 | 2721.22796 | 0.02080861 |  |  |  | 2717.57975 | 0.04954 | 0.05246667 | 0.05643333 | 2717.57975 | 0.05281333 | 2717.57975 | 0.1322394 | 0.04559333 | 2717.57975 | 0.08891639 |  |  |  |  | 2715.65102 | 0.02817667 | 2717.57975 | 0.02929667 | 2717.57975 | 0.038335
2719.29938 | 0.02349429 | 0.02032667 | 0.02116583 | 0.0170775 | 0.0216575 | 0.018294 | 0.022672 | 0.01768 | 0.01587 | 0.029702 | 0.01046 | 0.02596 | 0.01946333 | 0.022505 | 0.02742333 | 0.0191775 | 0.013025 | 0.02152898 | 0.02081 | 0.02298 | 0.02319667 | 0.02138 | 2719.29938 | 0.02072044 |  |  |  | 2715.65102 | 0.04922167 | 0.052105 | 0.05613833 | 2715.65102 | 0.05248833 | 2715.65102 | 0.1317589 | 0.04530667 | 2715.65102 | 0.08853278 |  |  |  |  | 2713.72229 | 0.02689 | 2715.65102 | 0.02902667 | 2715.65102 | 0.03767167
2717.3708 | 0.02337214 | 0.02021667 | 0.02107917 | 0.01698375 | 0.02157625 | 0.018224 | 0.022536 | 0.017645 | 0.01581667 | 0.029574 | 0.01042 | 0.025895 | 0.01938333 | 0.0223825 | 0.02737 | 0.01907 | 0.012965 | 0.02145456 | 0.02066 | 0.022862 | 0.02308 | 0.02126333 | 2717.3708 | 0.02062861 |  |  |  | 2713.72229 | 0.04893 | 0.05175167 | 0.05584833 | 2713.72229 | 0.05217667 | 2713.72229 | 0.1312361 | 0.04507 | 2713.72229 | 0.08815306 |  |  |  |  | 2711.79356 | 0.02571333 | 2713.72229 | 0.028775 | 2713.72229 | 0.03702
2715.44221 | 0.02327143 | 0.02012667 | 0.02101167 | 0.01690125 | 0.02149875 | 0.018152 | 0.022406 | 0.01759 | 0.01575 | 0.029426 | 0.01035 | 0.025815 | 0.01928667 | 0.02226375 | 0.02728667 | 0.0189775 | 0.01292 | 0.02136924 | 0.02052 | 0.02274 | 0.02293333 | 0.02116333 | 2715.44221 | 0.02053451 |  |  |  | 2711.79356 | 0.04864 | 0.051415 | 0.05552833 | 2711.79356 | 0.05186111 | 2711.79356 | 0.1307039 | 0.04478 | 2711.79356 | 0.08774194 |  |  |  |  | 2709.86483 | 0.02471 | 2711.79356 | 0.02850333 | 2711.79356 | 0.036465
2713.51363 | 0.02318 | 0.02002667 | 0.02094167 | 0.0168025 | 0.02142125 | 0.018052 | 0.022302 | 0.017515 | 0.01565333 | 0.029274 | 0.010325 | 0.02572 | 0.01920333 | 0.02214875 | 0.02719333 | 0.0188825 | 0.0128725 | 0.02125857 | 0.020385 | 0.022624 | 0.02280667 | 0.02107667 | 2713.51363 | 0.02043931 |  |  |  | 2709.86483 | 0.04835 | 0.05108667 | 0.05519 | 2709.86483 | 0.05154222 | 2709.86483 | 0.1302461 | 0.04442 | 2709.86483 | 0.08733306 |  |  |  |  | 2707.9361 | 0.02390667 | 2709.86483 | 0.02823833 | 2709.86483 | 0.036035
2711.58505 | 0.02307643 | 0.01991667 | 0.02085833 | 0.0166925 | 0.0213425 | 0.01794 | 0.022204 | 0.01744 | 0.01556333 | 0.029128 | 0.010315 | 0.02562 | 0.01913667 | 0.0220425 | 0.02708667 | 0.0187875 | 0.01281 | 0.02113287 | 0.02027 | 0.022526 | 0.02268333 | 0.02096667 | 2711.58505 | 0.02034268 |  |  |  | 2707.9361 | 0.04804667 | 0.050765 | 0.05484833 | 2707.9361 | 0.05122 | 2707.9361 | 0.1298433 | 0.04397333 | 2707.9361 | 0.08690833 |  |  |  |  | 2706.00737 | 0.02317667 | 2707.9361 | 0.02804333 | 2707.9361 | 0.03566667
2709.65647 | 0.02297571 | 0.01982667 | 0.0207625 | 0.01659 | 0.0212575 | 0.017862 | 0.022098 | 0.017365 | 0.01551667 | 0.028988 | 0.010275 | 0.025515 | 0.01907333 | 0.02196 | 0.02698333 | 0.018715 | 0.01273 | 0.02104189 | 0.020165 | 0.022462 | 0.02254667 | 0.02085667 | 2709.65647 | 0.020253 |  |  |  | 2706.00737 | 0.04774667 | 0.050455 | 0.05451833 | 2706.00737 | 0.05090667 | 2706.00737 | 0.1294161 | 0.04346 | 2706.00737 | 0.08643806 |  |  |  |  | 2704.07864 | 0.02249333 | 2706.00737 | 0.02792833 | 2706.00737 | 0.035315
2707.72789 | 0.02287857 | 0.01975667 | 0.0206575 | 0.01650125 | 0.02117125 | 0.017802 | 0.021998 | 0.01732 | 0.01551333 | 0.028852 | 0.010215 | 0.025405 | 0.01901333 | 0.021885 | 0.02690667 | 0.0186575 | 0.01265 | 0.02097471 | 0.02004 | 0.022378 | 0.02240667 | 0.02077667 | 2707.72789 | 0.02017087 |  |  |  | 2704.07864 | 0.04749333 | 0.050165 | 0.05422333 | 2704.07864 | 0.05062722 | 2704.07864 | 0.12896 | 0.04299 | 2704.07864 | 0.085975 |  |  |  |  | 2702.14991 | 0.02194 | 2704.07864 | 0.02778667 | 2704.07864 | 0.034975
2705.79931 | 0.02276286 | 0.01967333 | 0.02055 | 0.01642625 | 0.021085 | 0.01773 | 0.021888 | 0.01728 | 0.0155 | 0.028722 | 0.01016 | 0.025315 | 0.01895333 | 0.0217825 | 0.02685667 | 0.01858 | 0.0125875 | 0.02088 | 0.01988 | 0.022268 | 0.02227667 | 0.02072 | 2705.79931 | 0.02008532 |  |  |  | 2702.14991 | 0.04726167 | 0.04985 | 0.05394 | 2702.14991 | 0.05035056 | 2702.14991 | 0.128525 | 0.04261 | 2702.14991 | 0.0855675 |  |  |  |  | 2700.22118 | 0.02154 | 2702.14991 | 0.027585 | 2702.14991 | 0.03471
2703.87073 | 0.02265286 | 0.0196 | 0.02042917 | 0.0163475 | 0.02101125 | 0.01763 | 0.021776 | 0.01721 | 0.01542333 | 0.028604 | 0.010115 | 0.025225 | 0.0189 | 0.02166375 | 0.02678 | 0.0184775 | 0.0125525 | 0.02076006 | 0.01973 | 0.022168 | 0.02216333 | 0.02064667 | 2703.87073 | 0.01999391 |  |  |  | 2700.22118 | 0.047005 | 0.04951667 | 0.05365833 | 2700.22118 | 0.05006 | 2700.22118 | 0.1281467 | 0.04226 | 2700.22118 | 0.08520333 |  |  |  |  | 2698.29245 | 0.02123 | 2700.22118 | 0.02739167 | 2700.22118 | 0.034525
2701.94215 | 0.02256643 | 0.01955 | 0.02030833 | 0.01627 | 0.02092875 | 0.017494 | 0.021672 | 0.01712 | 0.01531667 | 0.028492 | 0.01007 | 0.02513 | 0.01887667 | 0.02154625 | 0.02668 | 0.0184 | 0.0125025 | 0.02065321 | 0.0196 | 0.022098 | 0.02202667 | 0.02053 | 2701.94215 | 0.01990143 |  |  |  | 2698.29245 | 0.04677167 | 0.049245 | 0.05342167 | 2698.29245 | 0.04981278 | 2698.29245 | 0.1278322 | 0.04194667 | 2698.29245 | 0.08488944 |  |  |  |  | 2696.36372 | 0.021 | 2698.29245 | 0.02725333 | 2698.29245 | 0.034345
2700.01357 | 0.02249857 | 0.01948333 | 0.02022167 | 0.01620375 | 0.02083375 | 0.017372 | 0.021564 | 0.01704 | 0.01522333 | 0.028392 | 0.010005 | 0.02504 | 0.01883667 | 0.02143 | 0.02657667 | 0.01835 | 0.012445 | 0.02056297 | 0.01951 | 0.022036 | 0.02188667 | 0.02042333 | 2700.01357 | 0.01981521 |  |  |  | 2696.36372 | 0.04657167 | 0.049055 | 0.05323833 | 2696.36372 | 0.04962167 | 2696.36372 | 0.1275822 | 0.04176 | 2696.36372 | 0.08467111 |  |  |  |  | 2694.43499 | 0.02085333 | 2696.36372 | 0.02717667 | 2696.36372 | 0.034145
2698.08498 | 0.02242929 | 0.01939333 | 0.0201525 | 0.0161425 | 0.0207475 | 0.017304 | 0.021452 | 0.017 | 0.01515667 | 0.028308 | 0.00996 | 0.02498 | 0.01876 | 0.02133875 | 0.0265 | 0.0183025 | 0.0123925 | 0.02048999 | 0.01945 | 0.02196 | 0.02176667 | 0.02036667 | 2698.08498 | 0.01974331 |  |  |  | 2694.43499 | 0.04637167 | 0.04888333 | 0.05308167 | 2694.43499 | 0.04944556 | 2694.43499 | 0.1273589 | 0.04168 | 2694.43499 | 0.08451944 |  |  |  |  | 2692.50626 | 0.02073 | 2694.43499 | 0.02717167 | 2694.43499 | 0.03393833
2696.1564 | 0.02235071 | 0.01932 | 0.02007917 | 0.01607625 | 0.02066875 | 0.017264 | 0.021368 | 0.01701 | 0.01513333 | 0.028228 | 0.009965 | 0.02497 | 0.01864667 | 0.021275 | 0.0265 | 0.0182425 | 0.0123625 | 0.02045041 | 0.0194 | 0.021884 | 0.02168 | 0.02030667 | 2696.1564 | 0.01969004 |  |  |  | 2692.50626 | 0.04619 | 0.04870667 | 0.05294 | 2692.50626 | 0.04927889 | 2692.50626 | 0.1271128 | 0.04166333 | 2692.50626 | 0.08438806 |  |  |  |  | 2690.57753 | 0.02066 | 2692.50626 | 0.027225 | 2692.50626 | 0.033725
2694.22782 | 0.02227071 | 0.01924333 | 0.02001833 | 0.01599625 | 0.0206075 | 0.017236 | 0.021324 | 0.01702 | 0.01513667 | 0.02815 | 0.009985 | 0.02497 | 0.01856667 | 0.02122 | 0.02651333 | 0.018185 | 0.012335 | 0.02044247 | 0.019335 | 0.021834 | 0.02161 | 0.02023 | 2694.22782 | 0.01964678 |  |  |  | 2690.57753 | 0.04605 | 0.04856167 | 0.05278833 | 2690.57753 | 0.04913333 | 2690.57753 | 0.1268778 | 0.04166667 | 2690.57753 | 0.08427222 |  |  |  |  | 2688.6488 | 0.02064333 | 2690.57753 | 0.02726167 | 2690.57753 | 0.033595
2692.29924 | 0.02220786 | 0.01916 | 0.01998667 | 0.01592125 | 0.02057375 | 0.017222 | 0.0213 | 0.017 | 0.01513667 | 0.028062 | 0.00996 | 0.02493 | 0.01853333 | 0.02117 | 0.02647333 | 0.0181225 | 0.0123025 | 0.02043077 | 0.01927 | 0.021808 | 0.02153667 | 0.02018 | 2692.29924 | 0.01960397 |  |  |  | 2688.6488 | 0.04597667 | 0.048455 | 0.05263333 | 2688.6488 | 0.04902167 | 2688.6488 | 0.1267033 | 0.04164667 | 2688.6488 | 0.084175 |  |  |  |  | 2686.72008 | 0.02061667 | 2688.6488 | 0.02719167 | 2688.6488 | 0.03359667
2690.37066 | 0.02215071 | 0.01910333 | 0.01996417 | 0.0158625 | 0.02055375 | 0.017214 | 0.021262 | 0.01696 | 0.01511 | 0.02797 | 0.00992 | 0.02485 | 0.01850333 | 0.02112625 | 0.02639667 | 0.01807 | 0.0122725 | 0.02039992 | 0.019205 | 0.021776 | 0.02146667 | 0.02016333 | 2690.37066 | 0.0195591 |  |  |  | 2686.72008 | 0.04594833 | 0.04834667 | 0.05252333 | 2686.72008 | 0.04893944 | 2686.72008 | 0.1265639 | 0.04164 | 2686.72008 | 0.08410194 |  |  |  |  | 2684.79135 | 0.02051 | 2686.72008 | 0.02705833 | 2686.72008 | 0.03363167
2688.44208 | 0.02209143 | 0.01908 | 0.01994833 | 0.01582375 | 0.02053875 | 0.017198 | 0.021218 | 0.016915 | 0.01506333 | 0.027896 | 0.00989 | 0.02476 | 0.01846333 | 0.02107875 | 0.02631333 | 0.01804 | 0.012255 | 0.02038289 | 0.019155 | 0.021742 | 0.02142667 | 0.02014333 | 2688.44208 | 0.01951922 |  |  |  | 2684.79135 | 0.04588 | 0.04822333 | 0.05245667 | 2684.79135 | 0.04885333 | 2684.79135 | 0.1264228 | 0.04166333 | 2684.79135 | 0.08404306 |  |  |  |  | 2682.86262 | 0.02034333 | 2684.79135 | 0.02696333 | 2684.79135 | 0.03360333
2686.5135 | 0.02205071 | 0.01904667 | 0.019945 | 0.0158225 | 0.0205075 | 0.017172 | 0.021186 | 0.01684 | 0.01505 | 0.027852 | 0.009855 | 0.02466 | 0.01842667 | 0.0210325 | 0.02623333 | 0.0180225 | 0.0122275 | 0.02038727 | 0.019125 | 0.021728 | 0.02142333 | 0.02012 | 2686.5135 | 0.01948698 |  |  |  | 2682.86262 | 0.04574 | 0.04809 | 0.05237667 | 2682.86262 | 0.04873556 | 2682.86262 | 0.1262894 | 0.04168 | 2682.86262 | 0.08398472 |  |  |  |  | 2680.93389 | 0.02018333 | 2682.86262 | 0.02691 | 2682.86262 | 0.03352333
2684.58492 | 0.02202571 | 0.01899 | 0.0199325 | 0.01582875 | 0.020455 | 0.017144 | 0.021162 | 0.01678 | 0.01502667 | 0.027814 | 0.00984 | 0.0246 | 0.01843333 | 0.0210075 | 0.02616667 | 0.0179775 | 0.0122025 | 0.02037539 | 0.019135 | 0.021706 | 0.02140667 | 0.02009333 | 2684.58492 | 0.01945921 |  |  |  | 2680.93389 | 0.04559333 | 0.04796833 | 0.05229833 | 2680.93389 | 0.04862 | 2680.93389 | 0.1261522 | 0.04172 | 2680.93389 | 0.08393611 |  |  |  |  | 2679.00516 | 0.02012333 | 2680.93389 | 0.02688167 | 2680.93389 | 0.03343167
2682.65634 | 0.02199357 | 0.01893333 | 0.01989833 | 0.015805 | 0.020395 | 0.017118 | 0.0211 | 0.016765 | 0.01497 | 0.027756 | 0.00985 | 0.02459 | 0.01843333 | 0.02099125 | 0.02614667 | 0.0179075 | 0.012205 | 0.02032947 | 0.019145 | 0.021662 | 0.02137333 | 0.02007 | 2682.65634 | 0.01942899 |  |  |  | 2679.00516 | 0.045485 | 0.04790167 | 0.05222333 | 2679.00516 | 0.04853667 | 2679.00516 | 0.1260022 | 0.0418 | 2679.00516 | 0.08390111 |  |  |  |  | 2677.07643 | 0.02016 | 2679.00516 | 0.02686333 | 2679.00516 | 0.03336333
2680.72775 | 0.02195286 | 0.01888 | 0.01987 | 0.01575125 | 0.0203375 | 0.01708 | 0.021028 | 0.016765 | 0.01492333 | 0.02769 | 0.00985 | 0.02458 | 0.01841 | 0.02097125 | 0.02613333 | 0.0178575 | 0.01221 | 0.02027021 | 0.019145 | 0.021638 | 0.02133667 | 0.02003667 | 2680.72775 | 0.01939621 |  |  |  | 2677.07643 | 0.045405 | 0.047875 | 0.05213833 | 2677.07643 | 0.04847278 | 2677.07643 | 0.1258572 | 0.04187667 | 2677.07643 | 0.08386694 |  |  |  |  | 2675.1477 | 0.02017333 | 2677.07643 | 0.02677667 | 2677.07643 | 0.033365
2678.79917 | 0.02192357 | 0.01885667 | 0.01985917 | 0.01571 | 0.02031125 | 0.017038 | 0.020996 | 0.016745 | 0.01493667 | 0.027634 | 0.00985 | 0.024535 | 0.01839667 | 0.02096375 | 0.02612333 | 0.0178275 | 0.0122125 | 0.02023091 | 0.01909 | 0.021646 | 0.02132 | 0.01998333 | 2678.79917 | 0.01937224 |  |  |  | 2675.1477 | 0.04536167 | 0.04784167 | 0.052045 | 2675.1477 | 0.04841611 | 2675.1477 | 0.1257294 | 0.04191 | 2675.1477 | 0.08381972 |  |  |  |  | 2673.21897 | 0.02011 | 2675.1477 | 0.02667667 | 2675.1477 | 0.03339667
2676.87059 | 0.02191 | 0.01884667 | 0.01986583 | 0.0157025 | 0.02030875 | 0.017004 | 0.02101 | 0.016735 | 0.01494667 | 0.0276 | 0.009875 | 0.0245 | 0.01840667 | 0.02098125 | 0.02612 | 0.0178075 | 0.01222 | 0.02022775 | 0.01904 | 0.021648 | 0.02133333 | 0.01994667 | 2676.87059 | 0.01936525 |  |  |  | 2673.21897 | 0.04538 | 0.04777833 | 0.05199833 | 2673.21897 | 0.04838556 | 2673.21897 | 0.1256272 | 0.04191 | 2673.21897 | 0.08376861 |  |  |  |  | 2671.29024 | 0.01999667 | 2673.21897 | 0.02668167 | 2673.21897 | 0.03337167
2674.94201 | 0.02188857 | 0.01882333 | 0.01987 | 0.015715 | 0.02030625 | 0.01701 | 0.021042 | 0.01673 | 0.01492667 | 0.027598 | 0.00989 | 0.02448 | 0.01840333 | 0.02099875 | 0.02610667 | 0.0177975 | 0.0122325 | 0.0202363 | 0.01906 | 0.021618 | 0.02134333 | 0.01994333 | 2674.94201 | 0.01936452 |  |  |  | 2671.29024 | 0.04544833 | 0.04772 | 0.05202667 | 2671.29024 | 0.04839833 | 2671.29024 | 0.1255861 | 0.04194 | 2671.29024 | 0.08376306 |  |  |  |  | 2669.36151 | 0.01992667 | 2671.29024 | 0.02674667 | 2671.29024 | 0.033265
2673.01343 | 0.02186357 | 0.01879 | 0.0198625 | 0.01573 | 0.0203175 | 0.017042 | 0.021074 | 0.01671 | 0.01490667 | 0.027592 | 0.00987 | 0.02445 | 0.01838333 | 0.020995 | 0.02608 | 0.0178125 | 0.0122375 | 0.0202415 | 0.019145 | 0.021574 | 0.02134333 | 0.01993333 | 2673.01343 | 0.01936153 |  |  |  | 2669.36151 | 0.04552167 | 0.04771333 | 0.05208 | 2669.36151 | 0.04843833 | 2669.36151 | 0.1255911 | 0.04202 | 2669.36151 | 0.08380556 |  |  |  |  | 2667.43278 | 0.01994667 | 2669.36151 | 0.026715 | 2669.36151 | 0.03313333
2671.08485 | 0.02186214 | 0.01876667 | 0.01985167 | 0.01573875 | 0.02034 | 0.017078 | 0.02111 | 0.01669 | 0.01491667 | 0.02757 | 0.009835 | 0.024415 | 0.01837 | 0.02099 | 0.02606667 | 0.01781 | 0.0122575 | 0.02024638 | 0.019205 | 0.02154 | 0.02137333 | 0.01991 | 2671.08485 | 0.01936104 |  |  |  | 2667.43278 | 0.04555167 | 0.04775 | 0.05213333 | 2667.43278 | 0.04847833 | 2667.43278 | 0.1255656 | 0.0421 | 2667.43278 | 0.08383278 |  |  |  |  | 2665.50405 | 0.01996333 | 2667.43278 | 0.026585 | 2667.43278 | 0.03303833
2669.15627 | 0.02186429 | 0.01877 | 0.01984417 | 0.01575375 | 0.02035875 | 0.017094 | 0.021126 | 0.0167 | 0.01494333 | 0.027552 | 0.009835 | 0.024415 | 0.01838 | 0.0210025 | 0.02607667 | 0.017785 | 0.0122875 | 0.02023422 | 0.019205 | 0.021522 | 0.02142 | 0.01988333 | 2669.15627 | 0.01936602 |  |  |  | 2665.50405 | 0.045555 | 0.04778 | 0.05221333 | 2665.50405 | 0.04851611 | 2665.50405 | 0.1255017 | 0.04213667 | 2665.50405 | 0.08381917 |  |  |  |  | 2663.57532 | 0.01998 | 2665.50405 | 0.02653333 | 2665.50405 | 0.03303667
2667.22769 | 0.02184786 | 0.01878333 | 0.01983917 | 0.015775 | 0.02036875 | 0.017078 | 0.02109 | 0.01672 | 0.01497667 | 0.027566 | 0.00987 | 0.024425 | 0.01841333 | 0.021025 | 0.02609667 | 0.017745 | 0.0123075 | 0.02019407 | 0.019195 | 0.021504 | 0.02144333 | 0.01989 | 2667.22769 | 0.01937062 |  |  |  | 2663.57532 | 0.045555 | 0.04778167 | 0.052295 | 2663.57532 | 0.04854389 | 2663.57532 | 0.125395 | 0.04212667 | 2663.57532 | 0.08376083 |  |  |  |  | 2661.64659 | 0.02006 | 2663.57532 | 0.026625 | 2663.57532 | 0.03312667
2665.29911 | 0.02184 | 0.01878667 | 0.01983583 | 0.01579 | 0.020375 | 0.017034 | 0.021036 | 0.01671 | 0.01498667 | 0.02761 | 0.00992 | 0.024435 | 0.01843333 | 0.0210225 | 0.02612 | 0.017715 | 0.0123225 | 0.02014047 | 0.0192 | 0.021496 | 0.02144333 | 0.01991667 | 2665.29911 | 0.01937132 |  |  |  | 2661.64659 | 0.04551333 | 0.047735 | 0.05230667 | 2661.64659 | 0.04851833 | 2661.64659 | 0.1251861 | 0.04207333 | 2661.64659 | 0.08362972 |  |  |  |  | 2659.71786 | 0.0201 | 2661.64659 | 0.02672333 | 2661.64659 | 0.03322167
2663.37052 | 0.02184 | 0.01875333 | 0.01981583 | 0.0157775 | 0.0203775 | 0.016992 | 0.021008 | 0.0167 | 0.01496333 | 0.027648 | 0.00995 | 0.024425 | 0.01843333 | 0.02101 | 0.02613333 | 0.017705 | 0.01233 | 0.02009467 | 0.01921 | 0.021488 | 0.02142333 | 0.01994333 | 2663.37052 | 0.01936461 |  |  |  | 2659.71786 | 0.04542 | 0.04765333 | 0.05224333 | 2659.71786 | 0.04843889 | 2659.71786 | 0.1248772 | 0.04196333 | 2659.71786 | 0.08342028 |  |  |  |  | 2657.78913 | 0.01993667 | 2659.71786 | 0.02671667 | 2659.71786 | 0.03324833
2661.44194 | 0.02181 | 0.01870333 | 0.01980333 | 0.0157525 | 0.02036 | 0.016968 | 0.021004 | 0.01668 | 0.01491333 | 0.027646 | 0.009965 | 0.024405 | 0.01840667 | 0.020995 | 0.02612 | 0.01769 | 0.0123325 | 0.02006952 | 0.01918 | 0.021462 | 0.0214 | 0.01994333 | 2661.44194 | 0.01934589 |  |  |  | 2657.78913 | 0.04526333 | 0.04756333 | 0.05211 | 2657.78913 | 0.04831222 | 2657.78913 | 0.1245222 | 0.04178 | 2657.78913 | 0.08315111 |  |  |  |  | 2655.8604 | 0.01961333 | 2657.78913 | 0.02665167 | 2657.78913 | 0.03318333
2659.51336 | 0.02175071 | 0.01864667 | 0.0197975 | 0.0157275 | 0.02032 | 0.01697 | 0.02099 | 0.01663 | 0.01486667 | 0.02761 | 0.009965 | 0.024365 | 0.01837667 | 0.02096875 | 0.02605667 | 0.01765 | 0.0123325 | 0.02002848 | 0.019105 | 0.021386 | 0.02137333 | 0.01988333 | 2659.51336 | 0.01930908 |  |  |  | 2655.8604 | 0.04506333 | 0.04743667 | 0.05188833 | 2655.8604 | 0.04812944 | 2655.8604 | 0.1241289 | 0.04152667 | 2655.8604 | 0.08282778 |  |  |  |  | 2653.93167 | 0.01928667 | 2655.8604 | 0.02662833 | 2655.8604 | 0.03301333
2657.58478 | 0.02168286 | 0.01858333 | 0.01976667 | 0.0156825 | 0.02026375 | 0.016932 | 0.020944 | 0.01656 | 0.01483 | 0.027538 | 0.00995 | 0.02429 | 0.01836 | 0.020905 | 0.02596333 | 0.0175875 | 0.012315 | 0.01996331 | 0.01898 | 0.021298 | 0.02132 | 0.01978667 | 2657.58478 | 0.01925009 |  |  |  | 2653.93167 | 0.04484667 | 0.04722333 | 0.05161167 | 2653.93167 | 0.04789389 | 2653.93167 | 0.1237206 | 0.04122333 | 2653.93167 | 0.08247194 |  |  |  |  | 2652.00295 | 0.01895 | 2653.93167 | 0.02658833 | 2653.93167 | 0.03276333
2655.6562 | 0.02160357 | 0.01852 | 0.01969417 | 0.01560375 | 0.0201875 | 0.016838 | 0.020858 | 0.016495 | 0.01478 | 0.027424 | 0.00993 | 0.02423 | 0.01833667 | 0.02081625 | 0.0259 | 0.0175025 | 0.012265 | 0.01989267 | 0.01885 | 0.021206 | 0.02123333 | 0.01967667 | 2655.6562 | 0.01917469 |  |  |  | 2652.00295 | 0.044605 | 0.04692667 | 0.05135167 | 2652.00295 | 0.04762778 | 2652.00295 | 0.1233267 | 0.04089667 | 2652.00295 | 0.08211167 |  |  |  |  | 2650.07422 | 0.01858667 | 2652.00295 | 0.02640167 | 2652.00295 | 0.03249833
2653.72762 | 0.02151214 | 0.01846667 | 0.01958583 | 0.0155125 | 0.0201 | 0.016734 | 0.020728 | 0.016455 | 0.01470333 | 0.027298 | 0.0099 | 0.02418 | 0.01826667 | 0.02073 | 0.02585 | 0.01742 | 0.0121975 | 0.01980665 | 0.01876 | 0.021102 | 0.0211 | 0.01956 | 2653.72762 | 0.01908947 |  |  |  | 2650.07422 | 0.044305 | 0.04662 | 0.05111667 | 2650.07422 | 0.04734722 | 2650.07422 | 0.1228972 | 0.04058667 | 2650.07422 | 0.08174194 |  |  |  |  | 2648.14549 | 0.01824333 | 2650.07422 | 0.02611667 | 2650.07422 | 0.03228833
2651.79904 | 0.02141071 | 0.01842667 | 0.01946167 | 0.01542625 | 0.02002125 | 0.016646 | 0.020582 | 0.0164 | 0.01463 | 0.027198 | 0.009855 | 0.024125 | 0.01817333 | 0.02066625 | 0.02578667 | 0.0173375 | 0.01214 | 0.01969939 | 0.01869 | 0.021002 | 0.02096 | 0.01945 | 2651.79904 | 0.01900399 |  |  |  | 2648.14549 | 0.04398833 | 0.04636667 | 0.05089167 | 2648.14549 | 0.04708222 | 2648.14549 | 0.1224267 | 0.04031667 | 2648.14549 | 0.08137167 |  |  |  |  | 2646.21676 | 0.01790333 | 2648.14549 | 0.02592167 | 2648.14549 | 0.03214333
2649.87046 | 0.02130714 | 0.01838 | 0.01935333 | 0.01534625 | 0.01993375 | 0.01657 | 0.02045 | 0.016325 | 0.01457 | 0.027108 | 0.009825 | 0.024035 | 0.01809667 | 0.02059375 | 0.02573 | 0.017255 | 0.0120975 | 0.01960319 | 0.018575 | 0.020926 | 0.02083667 | 0.01941333 | 2649.87046 | 0.01892412 |  |  |  | 2646.21676 | 0.04372167 | 0.046155 | 0.05068333 | 2646.21676 | 0.04685333 | 2646.21676 | 0.121975 | 0.04007667 | 2646.21676 | 0.08102583 |  |  |  |  | 2644.28803 | 0.01751 | 2646.21676 | 0.02586833 | 2646.21676 | 0.03201833
2647.94188 | 0.02120929 | 0.01830667 | 0.01929 | 0.015265 | 0.01984375 | 0.0165 | 0.020356 | 0.01627 | 0.01448 | 0.027018 | 0.00982 | 0.02394 | 0.01805333 | 0.020515 | 0.02567667 | 0.01718 | 0.0120575 | 0.01953866 | 0.01846 | 0.020872 | 0.02074333 | 0.01939333 | 2647.94188 | 0.01885402 |  |  |  | 2644.28803 | 0.04355 | 0.04597333 | 0.05051167 | 2644.28803 | 0.04667833 | 2644.28803 | 0.12161 | 0.03988667 | 2644.28803 | 0.08074833 |  |  |  |  | 2642.3593 | 0.01715333 | 2644.28803 | 0.02583833 | 2644.28803 | 0.03187167
2646.01329 | 0.02112286 | 0.01823667 | 0.01926917 | 0.01518625 | 0.01977 | 0.016424 | 0.020302 | 0.016235 | 0.01439 | 0.026912 | 0.00981 | 0.023845 | 0.01801333 | 0.02043125 | 0.0256 | 0.0171275 | 0.012025 | 0.01949656 | 0.01837 | 0.020808 | 0.02067667 | 0.01932667 | 2646.01329 | 0.01878991 |  |  |  | 2642.3593 | 0.043455 | 0.04583833 | 0.05033667 | 2642.3593 | 0.04654333 | 2642.3593 | 0.1213233 | 0.03975 | 2642.3593 | 0.08053667 |  |  |  |  | 2640.43057 | 0.01687333 | 2642.3593 | 0.025695 | 2642.3593 | 0.0317
2644.08471 | 0.02104571 | 0.01819333 | 0.01925083 | 0.01512125 | 0.01971625 | 0.016352 | 0.020248 | 0.01619 | 0.01434 | 0.026784 | 0.009775 | 0.023775 | 0.01798333 | 0.020355 | 0.02549333 | 0.0170825 | 0.01202 | 0.01944571 | 0.018275 | 0.020728 | 0.02065 | 0.01922667 | 2644.08471 | 0.01872959 |  |  |  | 2640.43057 | 0.04337 | 0.04572667 | 0.05019667 | 2640.43057 | 0.04643111 | 2640.43057 | 0.1210456 | 0.03966 | 2640.43057 | 0.08035278 |  |  |  |  | 2638.50184 | 0.01663333 | 2640.43057 | 0.02547 | 2640.43057 | 0.03153667
2642.15613 | 0.02096071 | 0.01815333 | 0.019195 | 0.0150725 | 0.01967875 | 0.0163 | 0.020196 | 0.016155 | 0.01428667 | 0.02667 | 0.009755 | 0.023705 | 0.01794 | 0.02028875 | 0.02540667 | 0.017 | 0.012015 | 0.01938232 | 0.01817 | 0.02067 | 0.02062667 | 0.01914333 | 2642.15613 | 0.0186714 |  |  |  | 2638.50184 | 0.04324833 | 0.045565 | 0.05014667 | 2638.50184 | 0.04632 | 2638.50184 | 0.1207472 | 0.03952667 | 2638.50184 | 0.08013694 |  |  |  |  | 2636.57311 | 0.01643333 | 2638.50184 | 0.02534167 | 2638.50184 | 0.031365
2640.22755 | 0.02087357 | 0.01811333 | 0.01911417 | 0.01503125 | 0.01964875 | 0.016246 | 0.020162 | 0.01613 | 0.01423667 | 0.026586 | 0.00979 | 0.023615 | 0.01787 | 0.0202175 | 0.02535 | 0.016895 | 0.0119625 | 0.01933065 | 0.018125 | 0.02062 | 0.02058667 | 0.01909 | 2640.22755 | 0.01861791 |  |  |  | 2636.57311 | 0.04309833 | 0.04533667 | 0.05006 | 2636.57311 | 0.046165 | 2636.57311 | 0.1204383 | 0.0393 | 2636.57311 | 0.07986917 |  |  |  |  | 2634.64438 | 0.01629667 | 2636.57311 | 0.02530333 | 2636.57311 | 0.03118167
2638.29897 | 0.02080071 | 0.01808667 | 0.01903 | 0.01500875 | 0.0196075 | 0.016158 | 0.020114 | 0.016075 | 0.01422 | 0.0265 | 0.009835 | 0.023515 | 0.01781 | 0.02015375 | 0.02529 | 0.01681 | 0.0118775 | 0.01927589 | 0.01814 | 0.020546 | 0.02052 | 0.01903333 | 2638.29897 | 0.01856396 |  |  |  | 2634.64438 | 0.04292 | 0.04510167 | 0.04980667 | 2634.64438 | 0.04594278 | 2634.64438 | 0.1200744 | 0.03899333 | 2634.64438 | 0.07953389 |  |  |  |  | 2632.71565 | 0.01622667 | 2634.64438 | 0.025255 | 2634.64438 | 0.03104
2636.37039 | 0.02074929 | 0.01807 | 0.01894917 | 0.01498125 | 0.01954125 | 0.01608 | 0.02003 | 0.016025 | 0.01421 | 0.0264 | 0.00983 | 0.023465 | 0.01779333 | 0.020085 | 0.02520667 | 0.0167325 | 0.0118175 | 0.01919995 | 0.01815 | 0.020458 | 0.02043 | 0.01892333 | 2636.37039 | 0.01850578 |  |  |  | 2632.71565 | 0.04268167 | 0.04486167 | 0.04947667 | 2632.71565 | 0.04567333 | 2632.71565 | 0.1196189 | 0.03857333 | 2632.71565 | 0.07909611 |  |  |  |  | 2630.78692 | 0.01623667 | 2632.71565 | 0.025285 | 2632.71565 | 0.03095167
2634.44181 | 0.0207 | 0.01803333 | 0.01887167 | 0.01493125 | 0.0194575 | 0.016042 | 0.019918 | 0.01599 | 0.01419667 | 0.026302 | 0.00976 | 0.02346 | 0.01776 | 0.0199925 | 0.02513333 | 0.0166675 | 0.0117775 | 0.01909622 | 0.01807 | 0.020376 | 0.02033333 | 0.01878 | 2634.44181 | 0.01843858 |  |  |  | 2630.78692 | 0.04236 | 0.04458833 | 0.04916 | 2630.78692 | 0.04536944 | 2630.78692 | 0.1190722 | 0.03803667 | 2630.78692 | 0.07855444 |  |  |  |  | 2628.85819 | 0.01632667 | 2630.78692 | 0.02535167 | 2630.78692 | 0.03091333
2632.51323 | 0.02061857 | 0.01797 | 0.01877833 | 0.01485 | 0.01937 | 0.016008 | 0.01978 | 0.01593 | 0.01419333 | 0.026184 | 0.009675 | 0.02339 | 0.01768 | 0.01988 | 0.02505667 | 0.0165975 | 0.01174 | 0.01897458 | 0.0179 | 0.020302 | 0.02020667 | 0.01868667 | 2632.51323 | 0.01835324 |  |  |  | 2628.85819 | 0.04201333 | 0.04427833 | 0.04884333 | 2628.85819 | 0.045045 | 2628.85819 | 0.1184317 | 0.03743333 | 2628.85819 | 0.0779325 |  |  |  |  | 2626.92946 | 0.01642 | 2628.85819 | 0.02524167 | 2628.85819 | 0.03084333
2630.58465 | 0.020505 | 0.01787 | 0.018665 | 0.01472 | 0.01928625 | 0.01592 | 0.01963 | 0.01583 | 0.01415667 | 0.026072 | 0.009625 | 0.02325 | 0.01756333 | 0.01975 | 0.02494667 | 0.0165125 | 0.0117025 | 0.01885121 | 0.01769 | 0.020216 | 0.02004667 | 0.01863333 | 2630.58465 | 0.01824737 |  |  |  | 2626.92946 | 0.04165833 | 0.04393833 | 0.04850833 | 2626.92946 | 0.04470167 | 2626.92946 | 0.1177389 | 0.03686 | 2626.92946 | 0.07729944 |  |  |  |  | 2625.00073 | 0.01639 | 2626.92946 | 0.02506167 | 2626.92946 | 0.03066333
2628.65606 | 0.02037214 | 0.01777333 | 0.0185575 | 0.01456625 | 0.019195 | 0.015796 | 0.019484 | 0.015725 | 0.01407 | 0.02597 | 0.009595 | 0.0231 | 0.01745 | 0.01959875 | 0.02482 | 0.016415 | 0.011625 | 0.01872968 | 0.01749 | 0.02012 | 0.01985333 | 0.01857 | 2628.65606 | 0.01813073 |  |  |  | 2625.00073 | 0.04129667 | 0.04358 | 0.04812167 | 2625.00073 | 0.04433278 | 2625.00073 | 0.1170678 | 0.03641333 | 2625.00073 | 0.07674056 |  |  |  |  | 2623.072 | 0.01625667 | 2625.00073 | 0.02500167 | 2625.00073 | 0.03050167
2626.72748 | 0.02023143 | 0.01771333 | 0.0184525 | 0.01444625 | 0.01907625 | 0.015656 | 0.019322 | 0.015645 | 0.01398 | 0.025838 | 0.009535 | 0.023 | 0.01736 | 0.01945375 | 0.02470333 | 0.0162975 | 0.01151 | 0.01859355 | 0.017315 | 0.020014 | 0.01965333 | 0.01848667 | 2626.72748 | 0.01801286 |  |  |  | 2623.072 | 0.04095667 | 0.04328 | 0.04769 | 2623.072 | 0.04397556 | 2623.072 | 0.11648 | 0.03596667 | 2623.072 | 0.07622333 |  |  |  |  | 2621.14327 | 0.01614333 | 2623.072 | 0.02493667 | 2623.072 | 0.030515
2624.7989 | 0.02009929 | 0.01766333 | 0.01834333 | 0.0143575 | 0.0189425 | 0.015486 | 0.019136 | 0.015615 | 0.01390333 | 0.025656 | 0.00946 | 0.022975 | 0.01728333 | 0.0193325 | 0.02464 | 0.016175 | 0.0114025 | 0.01846209 | 0.017125 | 0.019908 | 0.0195 | 0.01841 | 2624.7989 | 0.01790344 |  |  |  | 2621.14327 | 0.04060167 | 0.04301 | 0.04728 | 2621.14327 | 0.04363056 | 2621.14327 | 0.11596 | 0.03535333 | 2621.14327 | 0.07565667 |  |  |  |  | 2619.21455 | 0.01613333 | 2621.14327 | 0.02478 | 2621.14327 | 0.03062
2622.87032 | 0.01998143 | 0.0176 | 0.01824167 | 0.01426625 | 0.01883125 | 0.015328 | 0.018958 | 0.015605 | 0.01380667 | 0.025474 | 0.00941 | 0.022965 | 0.01719667 | 0.019215 | 0.02461667 | 0.0160775 | 0.0113325 | 0.01832848 | 0.016925 | 0.019804 | 0.01936333 | 0.01831333 | 2622.87032 | 0.01780181 |  |  |  | 2619.21455 | 0.04023167 | 0.04271167 | 0.04692 | 2619.21455 | 0.04328778 | 2619.21455 | 0.1153989 | 0.03465667 | 2619.21455 | 0.07502778 |  |  |  |  | 2617.28582 | 0.01618 | 2619.21455 | 0.02463833 | 2619.21455 | 0.03062833
2620.94174 | 0.01985643 | 0.01749667 | 0.01812667 | 0.01416 | 0.01875375 | 0.015226 | 0.018794 | 0.01552 | 0.01369333 | 0.025312 | 0.00936 | 0.022865 | 0.01710667 | 0.0190675 | 0.02452 | 0.015995 | 0.01127 | 0.01817775 | 0.016785 | 0.019702 | 0.01920667 | 0.01818 | 2620.94174 | 0.01768975 |  |  |  | 2617.28582 | 0.039935 | 0.042355 | 0.04654833 | 2617.28582 | 0.04294611 | 2617.28582 | 0.1147783 | 0.034 | 2617.28582 | 0.07438917 |  |  |  |  | 2615.35709 | 0.01615667 | 2617.28582 | 0.02456 | 2617.28582 | 0.03051667
2619.01316 | 0.01972786 | 0.01736333 | 0.01796833 | 0.0140325 | 0.018685 | 0.015148 | 0.018658 | 0.015365 | 0.01359667 | 0.025152 | 0.009255 | 0.02268 | 0.01701667 | 0.01890125 | 0.02432 | 0.0159025 | 0.0112025 | 0.01803488 | 0.0167 | 0.019612 | 0.01902 | 0.01804667 | 2619.01316 | 0.0175631 |  |  |  | 2615.35709 | 0.039735 | 0.04197667 | 0.04616333 | 2615.35709 | 0.042625 | 2615.35709 | 0.1141983 | 0.0335 | 2615.35709 | 0.07384917 |  |  |  |  | 2613.42836 | 0.01605 | 2615.35709 | 0.02458833 | 2615.35709 | 0.030415
2617.08458 | 0.01960643 | 0.01722 | 0.0178025 | 0.01389875 | 0.0185825 | 0.015038 | 0.018538 | 0.015245 | 0.01352 | 0.024996 | 0.00914 | 0.022535 | 0.01693 | 0.01874125 | 0.02415667 | 0.015825 | 0.0111325 | 0.01792461 | 0.016575 | 0.019522 | 0.01883333 | 0.01794667 | 2617.08458 | 0.01744133 |  |  |  | 2613.42836 | 0.03950167 | 0.04165333 | 0.04581 | 2613.42836 | 0.04232167 | 2613.42836 | 0.1136872 | 0.03309 | 2613.42836 | 0.07338861 |  |  |  |  | 2611.49963 | 0.01591333 | 2613.42836 | 0.02468 | 2613.42836 | 0.03033667
2615.156 | 0.01948214 | 0.01712 | 0.01767417 | 0.0137675 | 0.0184625 | 0.014932 | 0.0184 | 0.01522 | 0.01345667 | 0.024842 | 0.0091 | 0.022445 | 0.01687 | 0.01861 | 0.02409 | 0.015745 | 0.01107 | 0.01783936 | 0.016395 | 0.019404 | 0.01868 | 0.01782667 | 2615.156 | 0.01733782 |  |  |  | 2611.49963 | 0.03915667 | 0.04141833 | 0.04549833 | 2611.49963 | 0.04202444 | 2611.49963 | 0.1132111 | 0.03265 | 2611.49963 | 0.07293056 |  |  |  |  | 2609.5709 | 0.01563333 | 2611.49963 | 0.02467333 | 2611.49963 | 0.030185
2613.22742 | 0.01936 | 0.01707 | 0.0175775 | 0.01363375 | 0.01834125 | 0.014862 | 0.018248 | 0.015165 | 0.01343 | 0.024706 | 0.0091 | 0.02236 | 0.01681667 | 0.01849 | 0.02404 | 0.0156325 | 0.0110175 | 0.01778426 | 0.01621 | 0.019294 | 0.01855667 | 0.01770667 | 2613.22742 | 0.01724553 |  |  |  | 2609.5709 | 0.03876833 | 0.041175 | 0.04520333 | 2609.5709 | 0.04171556 | 2609.5709 | 0.1127406 | 0.03220333 | 2609.5709 | 0.07247194 |  |  |  |  | 2607.64217 | 0.01516667 | 2609.5709 | 0.02455333 | 2609.5709 | 0.02995
2611.29883 | 0.01924357 | 0.01702333 | 0.01747583 | 0.013495 | 0.018225 | 0.014788 | 0.018128 | 0.015065 | 0.01338333 | 0.024626 | 0.009095 | 0.022275 | 0.01675667 | 0.01837 | 0.02395333 | 0.015505 | 0.0109575 | 0.01772413 | 0.01609 | 0.019216 | 0.01845 | 0.01763333 | 2611.29883 | 0.01715814 |  |  |  | 2607.64217 | 0.03841833 | 0.04090833 | 0.04494 | 2607.64217 | 0.04142222 | 2607.64217 | 0.1122422 | 0.03174667 | 2607.64217 | 0.07199444 |  |  |  |  | 2605.71344 | 0.01470667 | 2607.64217 | 0.02444667 | 2607.64217 | 0.02970667
2609.37025 | 0.01912714 | 0.01694667 | 0.01737083 | 0.01337875 | 0.018135 | 0.014674 | 0.018036 | 0.01499 | 0.01330333 | 0.024578 | 0.009055 | 0.022205 | 0.01668333 | 0.01822875 | 0.02387333 | 0.0154275 | 0.01088 | 0.01763225 | 0.016015 | 0.019154 | 0.01829333 | 0.01758 | 2609.37025 | 0.01707124 |  |  |  | 2605.71344 | 0.038125 | 0.04065667 | 0.04470333 | 2605.71344 | 0.04116167 | 2605.71344 | 0.1117711 | 0.03125 | 2605.71344 | 0.07151056 |  |  |  |  | 2603.78471 | 0.01439 | 2605.71344 | 0.02432167 | 2605.71344 | 0.02950167
2607.44167 | 0.019015 | 0.01686333 | 0.01728667 | 0.01329375 | 0.01807 | 0.014556 | 0.01794 | 0.014945 | 0.01322333 | 0.024492 | 0.00902 | 0.022115 | 0.01659667 | 0.01808125 | 0.02382333 | 0.0153525 | 0.010805 | 0.01751555 | 0.015925 | 0.0191 | 0.01808667 | 0.01748333 | 2607.44167 | 0.01698134 |  |  |  | 2603.78471 | 0.03788333 | 0.04040833 | 0.044445 | 2603.78471 | 0.04091222 | 2603.78471 | 0.1114128 | 0.03081333 | 2603.78471 | 0.07111306 |  |  |  |  | 2601.85598 | 0.01416 | 2603.78471 | 0.02416 | 2603.78471 | 0.029315
2605.51309 | 0.01893143 | 0.01682667 | 0.01723583 | 0.01322875 | 0.01798 | 0.014484 | 0.017824 | 0.014895 | 0.01313 | 0.024358 | 0.00898 | 0.022035 | 0.01654 | 0.017955 | 0.02377333 | 0.0152375 | 0.0107775 | 0.0173998 | 0.01582 | 0.019022 | 0.01791 | 0.01734333 | 2605.51309 | 0.01689487 |  |  |  | 2601.85598 | 0.03767833 | 0.04015 | 0.04421667 | 2601.85598 | 0.04068167 | 2601.85598 | 0.1111317 | 0.03051 | 2601.85598 | 0.07082083 |  |  |  |  | 2599.92725 | 0.01395667 | 2601.85598 | 0.02402 | 2601.85598 | 0.02915333
2603.58451 | 0.018865 | 0.01681667 | 0.017195 | 0.01315125 | 0.0178775 | 0.014448 | 0.01769 | 0.01487 | 0.01301 | 0.024246 | 0.00891 | 0.02197 | 0.01652333 | 0.017895 | 0.02370333 | 0.015145 | 0.0107625 | 0.01729894 | 0.01574 | 0.018922 | 0.01781 | 0.01726 | 2603.58451 | 0.01682316 |  |  |  | 2599.92725 | 0.03747167 | 0.03991167 | 0.04408167 | 2599.92725 | 0.04048833 | 2599.92725 | 0.1108256 | 0.03029333 | 2599.92725 | 0.07055944 |  |  |  |  | 2597.99852 | 0.01383667 | 2599.92725 | 0.02390667 | 2599.92725 | 0.02911667
2601.65593 | 0.01878357 | 0.01677 | 0.01712583 | 0.013065 | 0.01780375 | 0.014392 | 0.017582 | 0.014865 | 0.01291667 | 0.02418 | 0.00884 | 0.021905 | 0.01647 | 0.01787875 | 0.02363 | 0.015125 | 0.0107125 | 0.01722572 | 0.01565 | 0.018826 | 0.01773333 | 0.01726333 | 2601.65593 | 0.01676107 |  |  |  | 2597.99852 | 0.03727667 | 0.039725 | 0.0439 | 2597.99852 | 0.04030056 | 2597.99852 | 0.1104689 | 0.03005667 | 2597.99852 | 0.07026278 |  |  |  |  | 2596.06979 | 0.01395 | 2597.99852 | 0.02381667 | 2597.99852 | 0.02916
2599.72735 | 0.01869071 | 0.01668333 | 0.01704833 | 0.01298 | 0.0177575 | 0.014288 | 0.017512 | 0.01487 | 0.01289333 | 0.024098 | 0.008795 | 0.021845 | 0.01635333 | 0.01783625 | 0.02357 | 0.0150975 | 0.0106225 | 0.01717886 | 0.015535 | 0.018746 | 0.01764333 | 0.01725333 | 2599.72735 | 0.01669533 |  |  |  | 2596.06979 | 0.03713333 | 0.03956833 | 0.043585 | 2596.06979 | 0.04009556 | 2596.06979 | 0.11006 | 0.0297 | 2596.06979 | 0.06988 |  |  |  |  | 2594.14106 | 0.0143 | 2596.06979 | 0.02378167 | 2596.06979 | 0.02907667
2597.79877 | 0.01862143 | 0.01661 | 0.016965 | 0.0128975 | 0.0176925 | 0.014168 | 0.01745 | 0.014855 | 0.01295667 | 0.023968 | 0.00876 | 0.02176 | 0.01621 | 0.01775 | 0.02351667 | 0.0150075 | 0.0105275 | 0.0171286 | 0.0154 | 0.018692 | 0.01755333 | 0.01718667 | 2597.79877 | 0.01662165 |  |  |  | 2594.14106 | 0.03697833 | 0.03939833 | 0.04329833 | 2594.14106 | 0.03989167 | 2594.14106 | 0.1096072 | 0.02923 | 2594.14106 | 0.06941861 |  |  |  |  | 2592.21233 | 0.01463667 | 2594.14106 | 0.02376833 | 2594.14106 | 0.02888333
2595.87019 | 0.01856429 | 0.01655 | 0.016855 | 0.012805 | 0.01761125 | 0.014078 | 0.01738 | 0.014805 | 0.013 | 0.023852 | 0.00874 | 0.02165 | 0.01613333 | 0.01765375 | 0.02348 | 0.014925 | 0.01045 | 0.0170626 | 0.01528 | 0.018648 | 0.01748 | 0.01708333 | 2595.87019 | 0.01654939 |  |  |  | 2592.21233 | 0.036715 | 0.03920333 | 0.0431 | 2592.21233 | 0.03967278 | 2592.21233 | 0.1091878 | 0.02881333 | 2592.21233 | 0.06900056 |  |  |  |  | 2590.2836 | 0.01478333 | 2592.21233 | 0.02373833 | 2592.21233 | 0.02884167
2593.9416 | 0.01847429 | 0.01648667 | 0.01674917 | 0.01271875 | 0.0175525 | 0.014016 | 0.017296 | 0.014775 | 0.01292 | 0.023776 | 0.00872 | 0.021575 | 0.01613667 | 0.0175675 | 0.02347667 | 0.0149 | 0.01042 | 0.01699007 | 0.015175 | 0.018588 | 0.01742 | 0.01699667 | 2593.9416 | 0.01648772 |  |  |  | 2590.2836 | 0.03639333 | 0.039005 | 0.04287833 | 2590.2836 | 0.03942556 | 2590.2836 | 0.1088339 | 0.02854333 | 2590.2836 | 0.06868861 |  |  |  |  | 2588.35487 | 0.01491333 | 2590.2836 | 0.02369333 | 2590.2836 | 0.02901833
2592.01302 | 0.01835286 | 0.01641333 | 0.01668083 | 0.01264375 | 0.01749375 | 0.013926 | 0.017178 | 0.01476 | 0.01278333 | 0.023688 | 0.00869 | 0.021525 | 0.01612 | 0.0174775 | 0.02345333 | 0.01488 | 0.0104175 | 0.01692201 | 0.015095 | 0.018528 | 0.01733667 | 0.01695333 | 2592.01302 | 0.01642355 |  |  |  | 2588.35487 | 0.036135 | 0.03882667 | 0.04260833 | 2588.35487 | 0.03919 | 2588.35487 | 0.1085161 | 0.02830333 | 2588.35487 | 0.06840972 |  |  |  |  | 2586.42615 | 0.01526333 | 2588.35487 | 0.02365833 | 2588.35487 | 0.02919667
2590.08444 | 0.018255 | 0.01635 | 0.01661 | 0.012575 | 0.01740875 | 0.013814 | 0.017064 | 0.01473 | 0.01270333 | 0.023562 | 0.008685 | 0.021465 | 0.01605 | 0.0173575 | 0.02336667 | 0.014785 | 0.0104125 | 0.01685017 | 0.015035 | 0.018474 | 0.01721333 | 0.01689333 | 2590.08444 | 0.01634816 |  |  |  | 2586.42615 | 0.03595833 | 0.038635 | 0.04237167 | 2586.42615 | 0.03898833 | 2586.42615 | 0.1082022 | 0.02796333 | 2586.42615 | 0.06808278 |  |  |  |  | 2584.49742 | 0.01573667 | 2586.42615 | 0.02365167 | 2586.42615 | 0.02931333
2588.15586 | 0.01818786 | 0.01633667 | 0.0165225 | 0.0124875 | 0.01733 | 0.013746 | 0.016976 | 0.0147 | 0.01268 | 0.023412 | 0.0087 | 0.0214 | 0.01601667 | 0.0172225 | 0.02325667 | 0.0146525 | 0.0103575 | 0.0167682 | 0.01495 | 0.018406 | 0.01709333 | 0.01677667 | 2588.15586 | 0.01627175 |  |  |  | 2584.49742 | 0.03577833 | 0.03838667 | 0.04217833 | 2584.49742 | 0.03878111 | 2584.49742 | 0.1078656 | 0.02754667 | 2584.49742 | 0.06770611 |  |  |  |  | 2582.56869 | 0.01607333 | 2584.49742 | 0.02360833 | 2584.49742 | 0.029425
2586.22728 | 0.01811857 | 0.01632667 | 0.01643833 | 0.01238 | 0.0172975 | 0.01372 | 0.016878 | 0.014665 | 0.01267 | 0.023306 | 0.00869 | 0.021335 | 0.01602 | 0.017135 | 0.02317333 | 0.014565 | 0.010255 | 0.01669052 | 0.01484 | 0.01832 | 0.01699333 | 0.01665 | 2586.22728 | 0.01620306 |  |  |  | 2582.56869 | 0.035595 | 0.03809333 | 0.04197167 | 2582.56869 | 0.03855333 | 2582.56869 | 0.1075167 | 0.02710333 | 2582.56869 | 0.06731 |  |  |  |  | 2580.63996 | 0.01613333 | 2582.56869 | 0.0235 | 2582.56869 | 0.029425
2584.2987 | 0.01803857 | 0.01625333 | 0.01637083 | 0.0123 | 0.01725875 | 0.013676 | 0.016762 | 0.01461 | 0.01264667 | 0.023234 | 0.008645 | 0.02128 | 0.01596667 | 0.01711875 | 0.02312 | 0.0145125 | 0.0101575 | 0.01661405 | 0.014685 | 0.018236 | 0.01689667 | 0.01656333 | 2584.2987 | 0.01613389 |  |  |  | 2580.63996 | 0.03542333 | 0.03782833 | 0.041715 | 2580.63996 | 0.03832222 | 2580.63996 | 0.1071533 | 0.02663667 | 2580.63996 | 0.066895 |  |  |  |  | 2578.71123 | 0.01593 | 2580.63996 | 0.02338833 | 2580.63996 | 0.029225
2582.37012 | 0.01794857 | 0.01614333 | 0.01631667 | 0.01228375 | 0.01718125 | 0.013614 | 0.016652 | 0.01456 | 0.0126 | 0.023148 | 0.008575 | 0.02123 | 0.01586 | 0.0170925 | 0.02305333 | 0.014475 | 0.01012 | 0.0165512 | 0.01453 | 0.018172 | 0.01679333 | 0.01650333 | 2582.37012 | 0.01606379 |  |  |  | 2578.71123 | 0.03522 | 0.03763333 | 0.04141333 | 2578.71123 | 0.03808889 | 2578.71123 | 0.1067856 | 0.02624 | 2578.71123 | 0.06651278 |  |  |  |  | 2576.7825 | 0.01547667 | 2578.71123 | 0.02338167 | 2578.71123 | 0.02893
2580.44154 | 0.01785286 | 0.01609333 | 0.01625667 | 0.01226625 | 0.017075 | 0.013576 | 0.016574 | 0.01449 | 0.01255 | 0.023074 | 0.00853 | 0.02119 | 0.01578667 | 0.01701 | 0.02297 | 0.014445 | 0.0101275 | 0.01653743 | 0.014435 | 0.018136 | 0.01665 | 0.01640667 | 2580.44154 | 0.01600147 |  |  |  | 2576.7825 | 0.03495167 | 0.037425 | 0.04110333 | 2576.7825 | 0.03782667 | 2576.7825 | 0.10643 | 0.02593667 | 2576.7825 | 0.06618333 |  |  |  |  | 2574.85377 | 0.01483333 | 2576.7825 | 0.02346667 | 2576.7825 | 0.02868167
2578.51296 | 0.017765 | 0.01608667 | 0.016175 | 0.0121825 | 0.01701 | 0.013512 | 0.016518 | 0.014405 | 0.01251333 | 0.023046 | 0.008485 | 0.021145 | 0.01578 | 0.0168875 | 0.02289667 | 0.01439 | 0.0101125 | 0.01652366 | 0.014385 | 0.01809 | 0.01652667 | 0.01632 | 2578.51296 | 0.01594343 |  |  |  | 2574.85377 | 0.03467 | 0.03713667 | 0.04084 | 2574.85377 | 0.03754889 | 2574.85377 | 0.1060739 | 0.02559667 | 2574.85377 | 0.06583528 |  |  |  |  | 2572.92504 | 0.01428333 | 2574.85377 | 0.023555 | 2574.85377 | 0.02851333
2576.58437 | 0.01770357 | 0.01605 | 0.016085 | 0.01207875 | 0.01699625 | 0.01339 | 0.016426 | 0.014345 | 0.01248667 | 0.023024 | 0.008435 | 0.02108 | 0.01579 | 0.0167725 | 0.02283333 | 0.0143 | 0.010065 | 0.01642835 | 0.014295 | 0.01801 | 0.01644 | 0.01629333 | 2576.58437 | 0.01587853 |  |  |  | 2572.92504 | 0.03442333 | 0.03686333 | 0.04059833 | 2572.92504 | 0.037295 | 2572.92504 | 0.105715 | 0.02523 | 2572.92504 | 0.0654725 |  |  |  |  | 2570.99631 | 0.01398667 | 2572.92504 | 0.02355667 | 2572.92504 | 0.02838833
2574.65579 | 0.01766571 | 0.01598333 | 0.016015 | 0.01200125 | 0.01696875 | 0.013274 | 0.01633 | 0.01434 | 0.01243333 | 0.022966 | 0.00843 | 0.02101 | 0.01576 | 0.01669875 | 0.02276667 | 0.0142525 | 0.0100225 | 0.01628842 | 0.01417 | 0.017924 | 0.01635667 | 0.01622667 | 2574.65579 | 0.01581289 |  |  |  | 2570.99631 | 0.03423333 | 0.03670167 | 0.04036333 | 2570.99631 | 0.03709944 | 2570.99631 | 0.1053583 | 0.02494333 | 2570.99631 | 0.06515083 |  |  |  |  | 2569.06758 | 0.01365667 | 2570.99631 | 0.02339167 | 2570.99631 | 0.02822667
2572.72721 | 0.01762143 | 0.01591 | 0.0159775 | 0.01193625 | 0.01689625 | 0.013216 | 0.01629 | 0.01435 | 0.01239667 | 0.022852 | 0.008485 | 0.02096 | 0.01569333 | 0.01662875 | 0.02274 | 0.0142375 | 0.0100125 | 0.01620198 | 0.014055 | 0.017862 | 0.01626667 | 0.01611333 | 2572.72721 | 0.01575919 |  |  |  | 2569.06758 | 0.03412667 | 0.03660667 | 0.04015333 | 2569.06758 | 0.03696222 | 2569.06758 | 0.1050211 | 0.02473 | 2569.06758 | 0.06487556 |  |  |  |  | 2567.13885 | 0.01315333 | 2569.06758 | 0.023085 | 2569.06758 | 0.02794833
2570.79863 | 0.01756143 | 0.01583333 | 0.01592333 | 0.01185375 | 0.01681375 | 0.013204 | 0.016274 | 0.0143 | 0.01238 | 0.022684 | 0.008515 | 0.020915 | 0.01560333 | 0.01654625 | 0.02273 | 0.0142025 | 0.0099825 | 0.0161556 | 0.01395 | 0.017822 | 0.01619 | 0.01604333 | 2570.79863 | 0.01570378 |  |  |  | 2567.13885 | 0.03405333 | 0.03645833 | 0.040025 | 2567.13885 | 0.03684556 | 2567.13885 | 0.1047944 | 0.02450667 | 2567.13885 | 0.06465056 |  |  |  |  | 2565.21012 | 0.01275 | 2567.13885 | 0.02277167 | 2567.13885 | 0.02765
2568.87005 | 0.01749571 | 0.01578667 | 0.01583833 | 0.011755 | 0.01676 | 0.013192 | 0.0162 | 0.014175 | 0.01232 | 0.022548 | 0.00849 | 0.02082 | 0.01551 | 0.0164825 | 0.02266667 | 0.01415 | 0.00992 | 0.01607845 | 0.01389 | 0.017776 | 0.01613 | 0.01601333 | 2568.87005 | 0.01563626 |  |  |  | 2565.21012 | 0.03391167 | 0.036295 | 0.040015 | 2565.21012 | 0.03674056 | 2565.21012 | 0.1046144 | 0.02427 | 2565.21012 | 0.06444222 |  |  |  |  | 2563.28139 | 0.01249 | 2565.21012 | 0.02256333 | 2565.21012 | 0.02750667
2566.94147 | 0.01742071 | 0.01578667 | 0.01577333 | 0.0116875 | 0.01671125 | 0.01315 | 0.01613 | 0.014075 | 0.01224333 | 0.022466 | 0.008455 | 0.02074 | 0.01547 | 0.01643625 | 0.02261 | 0.014125 | 0.009875 | 0.01598897 | 0.01387 | 0.017726 | 0.01606667 | 0.01599333 | 2566.94147 | 0.01558182 |  |  |  | 2563.28139 | 0.033715 | 0.03619167 | 0.04001833 | 2563.28139 | 0.03664167 | 2563.28139 | 0.1043583 | 0.02402333 | 2563.28139 | 0.06419083 |  |  |  |  | 2561.35266 | 0.01222667 | 2563.28139 | 0.02254333 | 2563.28139 | 0.02744
2565.01289 | 0.01734214 | 0.01578333 | 0.015735 | 0.01166 | 0.01664 | 0.013096 | 0.016114 | 0.014075 | 0.01222 | 0.022376 | 0.00839 | 0.0207 | 0.01546667 | 0.0163875 | 0.02261333 | 0.0140925 | 0.00985 | 0.01596387 | 0.0138 | 0.01768 | 0.01598667 | 0.01596667 | 2565.01289 | 0.01554267 |  |  |  | 2561.35266 | 0.03359167 | 0.03609667 | 0.03991333 | 2561.35266 | 0.03653389 | 2561.35266 | 0.1040956 | 0.02383667 | 2561.35266 | 0.06396611 |  |  |  |  | 2559.42393 | 0.01200333 | 2561.35266 | 0.02262 | 2561.35266 | 0.02735333
2563.08431 | 0.01726357 | 0.01574667 | 0.015655 | 0.01161875 | 0.016575 | 0.01306 | 0.016068 | 0.014095 | 0.01224667 | 0.022248 | 0.008305 | 0.020665 | 0.01544667 | 0.01633125 | 0.02258333 | 0.014005 | 0.009835 | 0.01598919 | 0.01369 | 0.01764 | 0.01589333 | 0.01594667 | 2563.08431 | 0.01549578 |  |  |  | 2559.42393 | 0.03356167 | 0.03593167 | 0.039665 | 2559.42393 | 0.03638611 | 2559.42393 | 0.1039067 | 0.02375333 | 2559.42393 | 0.06383 |  |  |  |  | 2557.4952 | 0.01186 | 2559.42393 | 0.02260667 | 2559.42393 | 0.02731833
2561.15573 | 0.01719143 | 0.01572667 | 0.01554833 | 0.0115775 | 0.0165575 | 0.013026 | 0.015976 | 0.01408 | 0.01225667 | 0.022142 | 0.008225 | 0.020635 | 0.01538667 | 0.01626625 | 0.02247333 | 0.013905 | 0.00984 | 0.01599917 | 0.01363 | 0.01759 | 0.01580333 | 0.01595 | 2561.15573 | 0.01544481 |  |  |  | 2557.4952 | 0.033565 | 0.035745 | 0.03939 | 2557.4952 | 0.03623333 | 2557.4952 | 0.1036878 | 0.02376667 | 2557.4952 | 0.06372722 |  |  |  |  | 2555.56647 | 0.01173667 | 2557.4952 | 0.02255 | 2557.4952 | 0.02730333
2559.22714 | 0.01713357 | 0.01572333 | 0.01550083 | 0.01157625 | 0.0165625 | 0.012976 | 0.01588 | 0.01407 | 0.01221 | 0.02216 | 0.00817 | 0.020625 | 0.01531667 | 0.01622375 | 0.02235667 | 0.01387 | 0.009845 | 0.01597282 | 0.013635 | 0.017562 | 0.01574 | 0.01592 | 2559.22714 | 0.01541043 |  |  |  | 2555.56647 | 0.03354 | 0.035645 | 0.03922 | 2555.56647 | 0.036135 | 2555.56647 | 0.1033811 | 0.02381 | 2555.56647 | 0.06359556 |  |  |  |  | 2553.63775 | 0.01156 | 2555.56647 | 0.02255 | 2555.56647 | 0.02719833
2557.29856 | 0.01709714 | 0.01566667 | 0.01551833 | 0.01158 | 0.01655375 | 0.012926 | 0.015798 | 0.01405 | 0.01212 | 0.02223 | 0.00814 | 0.0206 | 0.01528667 | 0.0161975 | 0.02229 | 0.0138675 | 0.0098275 | 0.0159471 | 0.01358 | 0.01755 | 0.01572667 | 0.01581 | 2557.29856 | 0.01538013 |  |  |  | 2553.63775 | 0.03338333 | 0.03557333 | 0.03914833 | 2553.63775 | 0.036035 | 2553.63775 | 0.1031028 | 0.02373333 | 2553.63775 | 0.06341806 |  |  |  |  | 2551.70902 | 0.01133 | 2553.63775 | 0.02247667 | 2553.63775 | 0.027045
2555.36998 | 0.01708 | 0.01555333 | 0.01551833 | 0.01155 | 0.0165175 | 0.012894 | 0.015732 | 0.014015 | 0.01207 | 0.022202 | 0.00813 | 0.02052 | 0.01528667 | 0.01615875 | 0.02227 | 0.0138725 | 0.0097975 | 0.01591435 | 0.01351 | 0.017506 | 0.01572333 | 0.01571333 | 2555.36998 | 0.01534248 |  |  |  | 2551.70902 | 0.03309833 | 0.035465 | 0.03908333 | 2551.70902 | 0.03588222 | 2551.70902 | 0.1029022 | 0.02350333 | 2551.70902 | 0.06320278 |  |  |  |  | 2549.78029 | 0.01112667 | 2551.70902 | 0.02233667 | 2551.70902 | 0.02692
2553.4414 | 0.01708143 | 0.01548333 | 0.0154625 | 0.011485 | 0.01642375 | 0.012878 | 0.015684 | 0.013985 | 0.01206667 | 0.0221 | 0.00814 | 0.020455 | 0.01528667 | 0.0161 | 0.02228333 | 0.0138525 | 0.00977 | 0.01584419 | 0.013505 | 0.017456 | 0.01568667 | 0.01569 | 2553.4414 | 0.01530541 |  |  |  | 2549.78029 | 0.03282667 | 0.03537 | 0.03899833 | 2549.78029 | 0.03573167 | 2549.78029 | 0.1026594 | 0.02320333 | 2549.78029 | 0.06293139 |  |  |  |  | 2547.85156 | 0.01095667 | 2549.78029 | 0.02224167 | 2549.78029 | 0.026825
2551.51282 | 0.01707143 | 0.01546333 | 0.0153925 | 0.0114125 | 0.01631875 | 0.012878 | 0.015604 | 0.014 | 0.01207 | 0.022076 | 0.00816 | 0.02045 | 0.01526667 | 0.016055 | 0.02231667 | 0.013795 | 0.00974 | 0.01573977 | 0.013495 | 0.01743 | 0.01559 | 0.01569 | 2551.51282 | 0.01527339 |  |  |  | 2547.85156 | 0.03266333 | 0.0353 | 0.038885 | 2547.85156 | 0.03561611 | 2547.85156 | 0.1023594 | 0.02286333 | 2547.85156 | 0.06261139 |  |  |  |  | 2545.92283 | 0.01076667 | 2547.85156 | 0.02217667 | 2547.85156 | 0.02669667
2549.58424 | 0.01701786 | 0.01543667 | 0.01537 | 0.01134625 | 0.01627 | 0.01285 | 0.015536 | 0.01402 | 0.01203667 | 0.022108 | 0.0082 | 0.02043 | 0.01522333 | 0.01604 | 0.02231333 | 0.0137275 | 0.0096975 | 0.01568971 | 0.013415 | 0.017366 | 0.01548 | 0.01569333 | 2549.58424 | 0.01523942 |  |  |  | 2545.92283 | 0.03257667 | 0.03511667 | 0.03873833 | 2545.92283 | 0.03547722 | 2545.92283 | 0.1020806 | 0.02244 | 2545.92283 | 0.06226028 |  |  |  |  | 2543.9941 | 0.01056333 | 2545.92283 | 0.02214333 | 2545.92283 | 0.02652
2547.65566 | 0.01695714 | 0.0154 | 0.01535333 | 0.01128 | 0.01626375 | 0.01273 | 0.015514 | 0.01398 | 0.01198667 | 0.022036 | 0.00822 | 0.02039 | 0.01519 | 0.016015 | 0.02224 | 0.013665 | 0.00965 | 0.01567048 | 0.0133 | 0.017268 | 0.01545333 | 0.01570667 | 2547.65566 | 0.01519406 |  |  |  | 2543.9941 | 0.03248 | 0.034815 | 0.038575 | 2543.9941 | 0.03529 | 2543.9941 | 0.1017889 | 0.02195 | 2543.9941 | 0.06186944 |  |  |  |  | 2542.06537 | 0.01041 | 2543.9941 | 0.02223 | 2543.9941 | 0.02636833
2545.72708 | 0.01689357 | 0.01538 | 0.0152875 | 0.01122375 | 0.01622 | 0.01259 | 0.015502 | 0.01391 | 0.01193 | 0.021874 | 0.00819 | 0.020345 | 0.01514333 | 0.01591625 | 0.02214 | 0.0136025 | 0.0096175 | 0.01557932 | 0.013175 | 0.017218 | 0.01541667 | 0.01568333 | 2545.72708 | 0.01512899 |  |  |  | 2542.06537 | 0.03233667 | 0.03457167 | 0.03838167 | 2542.06537 | 0.03509667 | 2542.06537 | 0.1013711 | 0.02157333 | 2542.06537 | 0.06147222 |  |  |  |  | 2540.13664 | 0.01035 | 2542.06537 | 0.02232667 | 2542.06537 | 0.02630833
2543.7985 | 0.01678857 | 0.01532667 | 0.01519667 | 0.01118 | 0.0161575 | 0.012522 | 0.015454 | 0.013825 | 0.01189667 | 0.021766 | 0.008165 | 0.02029 | 0.01507333 | 0.01577875 | 0.02204667 | 0.0135775 | 0.009615 | 0.01544841 | 0.01305 | 0.01717 | 0.01530667 | 0.01559 | 2543.7985 | 0.01505565 |  |  |  | 2540.13664 | 0.03216667 | 0.03444833 | 0.03811667 | 2540.13664 | 0.03491056 | 2540.13664 | 0.1008856 | 0.02142333 | 2540.13664 | 0.06115444 |  |  |  |  | 2538.20791 | 0.01027 | 2540.13664 | 0.02230833 | 2540.13664 | 0.02632167
2541.86991 | 0.01667571 | 0.01525 | 0.01512667 | 0.01111625 | 0.016145 | 0.01248 | 0.01535 | 0.013735 | 0.01189667 | 0.021716 | 0.00819 | 0.020225 | 0.01501333 | 0.015685 | 0.02197333 | 0.013575 | 0.00959 | 0.01539795 | 0.01297 | 0.017088 | 0.01518 | 0.01550333 | 2541.86991 | 0.01499465 |  |  |  | 2538.20791 | 0.03202333 | 0.03435833 | 0.03783 | 2538.20791 | 0.03473722 | 2538.20791 | 0.1005411 | 0.02139667 | 2538.20791 | 0.06096889 |  |  |  |  | 2536.27918 | 0.01004333 | 2538.20791 | 0.02228833 | 2538.20791 | 0.02628667
2539.94133 | 0.01659429 | 0.01521333 | 0.0150875 | 0.011045 | 0.016155 | 0.012432 | 0.01525 | 0.013675 | 0.01187333 | 0.02165 | 0.008175 | 0.020185 | 0.01502 | 0.0156475 | 0.02194667 | 0.01358 | 0.00954 | 0.01540334 | 0.012905 | 0.017054 | 0.01506667 | 0.01549667 | 2539.94133 | 0.01495433 |  |  |  | 2536.27918 | 0.03195 | 0.03429333 | 0.03773667 | 2536.27918 | 0.03466 | 2536.27918 | 0.1003783 | 0.02137667 | 2536.27918 | 0.0608775 |  |  |  |  | 2534.35045 | 0.00987 | 2536.27918 | 0.02232667 | 2536.27918 | 0.026155
2538.01275 | 0.01655143 | 0.01519333 | 0.01508333 | 0.01102 | 0.01612625 | 0.012394 | 0.015202 | 0.01366 | 0.01182 | 0.021616 | 0.008105 | 0.02014 | 0.01501 | 0.015595 | 0.02196333 | 0.013585 | 0.009505 | 0.01538523 | 0.01283 | 0.017084 | 0.01494 | 0.01550333 | 2538.01275 | 0.01492328 |  |  |  | 2534.35045 | 0.03196 | 0.03432 | 0.03789667 | 2534.35045 | 0.03472556 | 2534.35045 | 0.1002061 | 0.02127667 | 2534.35045 | 0.06074139 |  |  |  |  | 2532.42172 | 0.009963333 | 2534.35045 | 0.02229833 | 2534.35045 | 0.02606667
2536.08417 | 0.01653571 | 0.01516333 | 0.015105 | 0.011035 | 0.01607875 | 0.012368 | 0.01518 | 0.01369 | 0.01181 | 0.021664 | 0.008055 | 0.0201 | 0.01493 | 0.0155375 | 0.02201 | 0.01354 | 0.009485 | 0.01538887 | 0.01281 | 0.017106 | 0.01487333 | 0.01547 | 2536.08417 | 0.01490616 |  |  |  | 2532.42172 | 0.03198667 | 0.03444167 | 0.03802833 | 2532.42172 | 0.03481889 | 2532.42172 | 0.09995389 | 0.02115667 | 2532.42172 | 0.06055528 |  |  |  |  | 2530.49299 | 0.01004333 | 2532.42172 | 0.02222333 | 2532.42172 | 0.02610167
2534.15559 | 0.01652286 | 0.01515333 | 0.01511917 | 0.01101625 | 0.01603125 | 0.012364 | 0.015176 | 0.01382 | 0.01187333 | 0.021696 | 0.00806 | 0.02017 | 0.01487 | 0.01551 | 0.02212 | 0.013445 | 0.0094675 | 0.01542565 | 0.01284 | 0.017112 | 0.01492333 | 0.01541333 | 2534.15559 | 0.01491496 |  |  |  | 2530.49299 | 0.03201667 | 0.03455167 | 0.03796167 | 2530.49299 | 0.03484333 | 2530.49299 | 0.09977722 | 0.02110667 | 2530.49299 | 0.06044194 |  |  |  |  | 2528.56426 | 0.009863333 | 2530.49299 | 0.02220333 | 2530.49299 | 0.02610833
2532.22701 | 0.01649571 | 0.01514667 | 0.01510167 | 0.010975 | 0.0160125 | 0.012378 | 0.015186 | 0.01396 | 0.01198 | 0.021654 | 0.00808 | 0.02027 | 0.0149 | 0.01550125 | 0.02219333 | 0.013415 | 0.0094575 | 0.01542338 | 0.012835 | 0.017136 | 0.01501333 | 0.01539667 | 2532.22701 | 0.01493232 |  |  |  | 2528.56426 | 0.03206333 | 0.03452 | 0.03785333 | 2528.56426 | 0.03481222 | 2528.56426 | 0.09966 | 0.02115 | 2528.56426 | 0.060405 |  |  |  |  | 2526.63553 | 0.009586667 | 2528.56426 | 0.02220667 | 2528.56426 | 0.02606
2530.29843 | 0.01648786 | 0.01509667 | 0.0150625 | 0.01097875 | 0.01603375 | 0.012388 | 0.015162 | 0.01393 | 0.01207333 | 0.021558 | 0.008085 | 0.02026 | 0.01495667 | 0.0155 | 0.02215 | 0.013465 | 0.00947 | 0.01538661 | 0.01283 | 0.017164 | 0.01504667 | 0.01541 | 2530.29843 | 0.01493158 |  |  |  | 2526.63553 | 0.03208833 | 0.03432 | 0.037785 | 2526.63553 | 0.03473111 | 2526.63553 | 0.09949167 | 0.02117333 | 2526.63553 | 0.0603325 |  |  |  |  | 2524.7068 | 0.00939 | 2526.63553 | 0.02217667 | 2526.63553 | 0.026045
2528.36985 | 0.01652571 | 0.01504333 | 0.01503417 | 0.01101625 | 0.01608125 | 0.012368 | 0.015084 | 0.01379 | 0.01210667 | 0.02146 | 0.00807 | 0.02018 | 0.01498333 | 0.01549125 | 0.02208667 | 0.01349 | 0.0095175 | 0.01535212 | 0.01284 | 0.017186 | 0.01504667 | 0.01544 | 2528.36985 | 0.01491786 |  |  |  | 2524.7068 | 0.03208667 | 0.03405667 | 0.03771833 | 2524.7068 | 0.03462056 | 2524.7068 | 0.09926111 | 0.02101667 | 2524.7068 | 0.06013889 |  |  |  |  | 2522.77807 | 0.009313333 | 2524.7068 | 0.02210333 | 2524.7068 | 0.02605167
2526.44127 | 0.01656429 | 0.01504333 | 0.01500583 | 0.01104125 | 0.01610375 | 0.012342 | 0.01502 | 0.013695 | 0.01209333 | 0.021378 | 0.00804 | 0.02015 | 0.015 | 0.0154725 | 0.02206667 | 0.0134575 | 0.00957 | 0.01531957 | 0.01281 | 0.017188 | 0.01503333 | 0.01546667 | 2526.44127 | 0.01490277 |  |  |  | 2522.77807 | 0.03203 | 0.03383333 | 0.03765833 | 2522.77807 | 0.03450722 | 2522.77807 | 0.09895167 | 0.0207 | 2522.77807 | 0.05982583 |  |  |  |  | 2520.84935 | 0.009303333 | 2522.77807 | 0.02201167 | 2522.77807 | 0.02609833
2524.51268 | 0.01656429 | 0.01503667 | 0.01495333 | 0.01104125 | 0.01610375 | 0.012298 | 0.015008 | 0.013665 | 0.01207 | 0.021318 | 0.00805 | 0.02013 | 0.01501 | 0.01544125 | 0.02203333 | 0.0133975 | 0.0095675 | 0.01527369 | 0.012705 | 0.01714 | 0.01498 | 0.01548333 | 2524.51268 | 0.0148759 |  |  |  | 2520.84935 | 0.03185333 | 0.03368333 | 0.037575 | 2520.84935 | 0.03437056 | 2520.84935 | 0.09863389 | 0.02039333 | 2520.84935 | 0.05951361 |  |  |  |  | 2518.92062 | 0.009246667 | 2520.84935 | 0.02201667 | 2520.84935 | 0.02619
2522.5841 | 0.01653857 | 0.01500333 | 0.01486833 | 0.0110175 | 0.01606 | 0.012214 | 0.015026 | 0.01368 | 0.01208333 | 0.021314 | 0.00809 | 0.02011 | 0.01500333 | 0.0153925 | 0.02199333 | 0.013345 | 0.009495 | 0.01520626 | 0.01257 | 0.017082 | 0.01488333 | 0.01548667 | 2522.5841 | 0.0148392 |  |  |  | 2518.92062 | 0.031625 | 0.03361333 | 0.03743333 | 2518.92062 | 0.03422389 | 2518.92062 | 0.09838167 | 0.02012333 | 2518.92062 | 0.0592525 |  |  |  |  | 2516.99189 | 0.009076667 | 2518.92062 | 0.02215167 | 2518.92062 | 0.026225
2520.65552 | 0.01648286 | 0.01499 | 0.01480167 | 0.01094625 | 0.01600125 | 0.012116 | 0.015014 | 0.01371 | 0.01206667 | 0.021342 | 0.0081 | 0.020075 | 0.01499333 | 0.01531625 | 0.02198 | 0.0133325 | 0.0094575 | 0.01513486 | 0.012495 | 0.01706 | 0.01480667 | 0.01547333 | 2520.65552 | 0.01480432 |  |  |  | 2516.99189 | 0.03147167 | 0.03354333 | 0.03726333 | 2516.99189 | 0.03409278 | 2516.99189 | 0.09817278 | 0.01988 | 2516.99189 | 0.05902639 |  |  |  |  | 2515.06316 | 0.008856667 | 2516.99189 | 0.02223833 | 2516.99189 | 0.02615667
2518.72694 | 0.01642 | 0.01501333 | 0.01477833 | 0.01082875 | 0.01596125 | 0.012072 | 0.014968 | 0.0137 | 0.01199333 | 0.021346 | 0.008065 | 0.02 | 0.01499667 | 0.0152525 | 0.02193 | 0.0133375 | 0.0094725 | 0.01509699 | 0.012505 | 0.017046 | 0.01475667 | 0.01547667 | 2518.72694 | 0.01477348 |  |  |  | 2515.06316 | 0.03141667 | 0.03343833 | 0.03712 | 2515.06316 | 0.03399167 | 2515.06316 | 0.09800944 | 0.01966333 | 2515.06316 | 0.05883639 |  |  |  |  | 2513.13443 | 0.008713333 | 2515.06316 | 0.02217167 | 2515.06316 | 0.02601
2516.79836 | 0.01636643 | 0.015 | 0.01478 | 0.0107225 | 0.01594375 | 0.01209 | 0.014894 | 0.013635 | 0.01197667 | 0.021302 | 0.00799 | 0.019965 | 0.01498333 | 0.01521875 | 0.02183667 | 0.0132675 | 0.00948 | 0.01508585 | 0.012535 | 0.017024 | 0.01471 | 0.01545 | 2516.79836 | 0.01473893 |  |  |  | 2513.13443 | 0.03140667 | 0.033355 | 0.03700667 | 2513.13443 | 0.03392278 | 2513.13443 | 0.097845 | 0.01948667 | 2513.13443 | 0.05866583 |  |  |  |  | 2511.2057 | 0.008666667 | 2513.13443 | 0.02203 | 2513.13443 | 0.02587333
2514.86978 | 0.01632929 | 0.01495667 | 0.014785 | 0.0106625 | 0.01594125 | 0.012084 | 0.014814 | 0.01358 | 0.01206333 | 0.021254 | 0.0079 | 0.020005 | 0.01497 | 0.01517 | 0.02175333 | 0.0131525 | 0.0094675 | 0.01508379 | 0.012495 | 0.016996 | 0.01467 | 0.01535667 | 2514.86978 | 0.01470408 |  |  |  | 2511.2057 | 0.031395 | 0.03328 | 0.03692833 | 2511.2057 | 0.03386778 | 2511.2057 | 0.09762667 | 0.01943 | 2511.2057 | 0.05852833 |  |  |  |  | 2509.27697 | 0.00871 | 2511.2057 | 0.02189833 | 2511.2057 | 0.02586833
2512.9412 | 0.01629643 | 0.01494667 | 0.0147725 | 0.010635 | 0.0159425 | 0.012036 | 0.014784 | 0.013565 | 0.01215667 | 0.021212 | 0.007855 | 0.02 | 0.01497 | 0.01509 | 0.0217 | 0.013085 | 0.0094325 | 0.01510403 | 0.01243 | 0.016976 | 0.01461667 | 0.01525333 | 2512.9412 | 0.01467542 |  |  |  | 2509.27697 | 0.03132667 | 0.03318667 | 0.036915 | 2509.27697 | 0.03380944 | 2509.27697 | 0.09742167 | 0.01944667 | 2509.27697 | 0.05843417 |  |  |  |  | 2507.34824 | 0.008743333 | 2509.27697 | 0.021795 | 2509.27697 | 0.02596167
2511.01262 | 0.016255 | 0.01495333 | 0.01472333 | 0.010615 | 0.015925 | 0.012028 | 0.01477 | 0.013615 | 0.01214 | 0.021158 | 0.00786 | 0.019965 | 0.01493667 | 0.01504875 | 0.02172333 | 0.0130725 | 0.0093675 | 0.01511896 | 0.012385 | 0.016982 | 0.01453333 | 0.01520667 | 2511.01262 | 0.01465374 |  |  |  | 2507.34824 | 0.031165 | 0.03308 | 0.03691167 | 2507.34824 | 0.03371889 | 2507.34824 | 0.09729444 | 0.01933 | 2507.34824 | 0.05831222 |  |  |  |  | 2505.41951 | 0.008726667 | 2507.34824 | 0.02177333 | 2507.34824 | 0.02592667
2509.08404 | 0.01621929 | 0.01489667 | 0.01468 | 0.0106125 | 0.015855 | 0.01206 | 0.014718 | 0.01371 | 0.01205 | 0.0211 | 0.00788 | 0.01998 | 0.01490333 | 0.0150525 | 0.0218 | 0.0130375 | 0.0093225 | 0.01509097 | 0.01238 | 0.016988 | 0.01446667 | 0.01522667 | 2509.08404 | 0.01463771 |  |  |  | 2505.41951 | 0.03099667 | 0.03298167 | 0.03684333 | 2505.41951 | 0.03360722 | 2505.41951 | 0.09724889 | 0.01910667 | 2505.41951 | 0.05817778 |  |  |  |  | 2503.49078 | 0.00869 | 2505.41951 | 0.02185333 | 2505.41951 | 0.02570167
2507.15545 | 0.01618143 | 0.01478333 | 0.01467667 | 0.01061 | 0.01575625 | 0.012032 | 0.014656 | 0.01375 | 0.01196667 | 0.021032 | 0.00791 | 0.01997 | 0.01487667 | 0.0150625 | 0.02183333 | 0.01295 | 0.009315 | 0.01505654 | 0.01239 | 0.01695 | 0.01444333 | 0.01525 | 2507.15545 | 0.01461144 |  |  |  | 2503.49078 | 0.03089333 | 0.03291167 | 0.03670833 | 2503.49078 | 0.03350444 | 2503.49078 | 0.09718833 | 0.01896667 | 2503.49078 | 0.0580775 |  |  |  |  | 2501.56205 | 0.00865 | 2503.49078 | 0.02186833 | 2503.49078 | 0.02547833
2505.22687 | 0.016135 | 0.01469667 | 0.01465583 | 0.010585 | 0.01568125 | 0.011948 | 0.014632 | 0.01372 | 0.01189667 | 0.02093 | 0.007955 | 0.01992 | 0.01483667 | 0.01506 | 0.02185 | 0.0128875 | 0.0093225 | 0.0150982 | 0.01236 | 0.016892 | 0.01441333 | 0.01524667 | 2505.22687 | 0.01457829 |  |  |  | 2501.56205 | 0.03081333 | 0.03285 | 0.03656333 | 2501.56205 | 0.03340889 | 2501.56205 | 0.09702611 | 0.01897667 | 2501.56205 | 0.05800139 |  |  |  |  | 2499.63332 | 0.008626667 | 2501.56205 | 0.02178833 | 2501.56205 | 0.0254
2503.29829 | 0.01609786 | 0.01467667 | 0.01460583 | 0.0105525 | 0.0156575 | 0.011876 | 0.014644 | 0.013675 | 0.01181 | 0.020824 | 0.00797 | 0.019895 | 0.01480333 | 0.01505125 | 0.02188 | 0.012895 | 0.0093475 | 0.01518275 | 0.012285 | 0.016838 | 0.01436333 | 0.01522333 | 2503.29829 | 0.01455245 |  |  |  | 2499.63332 | 0.03073333 | 0.03276 | 0.03641667 | 2499.63332 | 0.03330333 | 2499.63332 | 0.09684722 | 0.01900333 | 2499.63332 | 0.05792528 |  |  |  |  | 2497.70459 | 0.00864 | 2499.63332 | 0.02176833 | 2499.63332 | 0.02538667
2501.36971 | 0.01607929 | 0.01469333 | 0.0145875 | 0.01053625 | 0.01566375 | 0.011858 | 0.014668 | 0.01358 | 0.01176 | 0.020796 | 0.007955 | 0.01985 | 0.01477 | 0.01503 | 0.02184 | 0.0129425 | 0.0093475 | 0.01519676 | 0.01223 | 0.016776 | 0.01432333 | 0.01517667 | 2501.36971 | 0.01452999 |  |  |  | 2497.70459 | 0.03067167 | 0.032665 | 0.036265 | 2497.70459 | 0.03320056 | 2497.70459 | 0.09671944 | 0.01894 | 2497.70459 | 0.05782972 |  |  |  |  | 2495.77586 | 0.00869 | 2497.70459 | 0.02178167 | 2497.70459 | 0.02527667
2499.44113 | 0.01604929 | 0.01470333 | 0.01460167 | 0.01051625 | 0.0156525 | 0.011882 | 0.014642 | 0.01344 | 0.01175667 | 0.020812 | 0.007935 | 0.019725 | 0.01472333 | 0.01499375 | 0.0217 | 0.01298 | 0.00931 | 0.01512577 | 0.01223 | 0.016726 | 0.01429 | 0.01512667 | 2499.44113 | 0.01449642 |  |  |  | 2495.77586 | 0.03055333 | 0.03253333 | 0.036135 | 2495.77586 | 0.03307389 | 2495.77586 | 0.09652889 | 0.01886333 | 2495.77586 | 0.05769611 |  |  |  |  | 2493.84713 | 0.008753333 | 2495.77586 | 0.021715 | 2495.77586 | 0.02507667
2497.51255 | 0.01599143 | 0.01470667 | 0.01458917 | 0.01047625 | 0.01559875 | 0.011918 | 0.014618 | 0.013365 | 0.01172333 | 0.020802 | 0.007885 | 0.019615 | 0.01468333 | 0.014955 | 0.02158667 | 0.012975 | 0.0092675 | 0.01507742 | 0.012215 | 0.01671 | 0.01425 | 0.01508333 | 2497.51255 | 0.01445872 |  |  |  | 2493.84713 | 0.03036833 | 0.03239167 | 0.03601333 | 2493.84713 | 0.03292444 | 2493.84713 | 0.09626944 | 0.01872 | 2493.84713 | 0.05749472 |  |  |  |  | 2491.9184 | 0.008776667 | 2493.84713 | 0.02155667 | 2493.84713 | 0.024945
2495.58397 | 0.01592857 | 0.01470667 | 0.01455917 | 0.0104325 | 0.01554375 | 0.011894 | 0.014586 | 0.013395 | 0.01166333 | 0.020772 | 0.0078 | 0.019585 | 0.01461667 | 0.01491875 | 0.02155667 | 0.01295 | 0.0092325 | 0.01504927 | 0.01215 | 0.016702 | 0.01420667 | 0.01501333 | 2495.58397 | 0.01442099 |  |  |  | 2491.9184 | 0.03020333 | 0.032315 | 0.03586333 | 2491.9184 | 0.03279389 | 2491.9184 | 0.09607389 | 0.01844667 | 2491.9184 | 0.05726028 |  |  |  |  | 2489.98967 | 0.008723333 | 2491.9184 | 0.02133833 | 2491.9184 | 0.02490833
2493.65539 | 0.01587786 | 0.01471333 | 0.01454583 | 0.01039375 | 0.015515 | 0.011798 | 0.014506 | 0.013415 | 0.01161667 | 0.020752 | 0.007745 | 0.019595 | 0.01453333 | 0.01485875 | 0.02154667 | 0.0129275 | 0.0091825 | 0.01497729 | 0.01209 | 0.016678 | 0.01416333 | 0.01490667 | 2493.65539 | 0.01437898 |  |  |  | 2489.98967 | 0.03007667 | 0.03224667 | 0.03568 | 2489.98967 | 0.03266778 | 2489.98967 | 0.09593333 | 0.01821667 | 2489.98967 | 0.057075 |  |  |  |  | 2488.06095 | 0.00866 | 2489.98967 | 0.02115667 | 2489.98967 | 0.024885
2491.72681 | 0.01584643 | 0.01472 | 0.01453417 | 0.01034875 | 0.0154925 | 0.011738 | 0.014416 | 0.013405 | 0.01158 | 0.020764 | 0.007745 | 0.01962 | 0.01449 | 0.01477375 | 0.02153333 | 0.01289 | 0.0091625 | 0.01491036 | 0.0121 | 0.016612 | 0.01414 | 0.01479333 | 2491.72681 | 0.01434614 |  |  |  | 2488.06095 | 0.02997 | 0.03216667 | 0.03547667 | 2488.06095 | 0.03253778 | 2488.06095 | 0.09577778 | 0.01823 | 2488.06095 | 0.05700389 |  |  |  |  | 2486.13222 | 0.008576667 | 2488.06095 | 0.02110667 | 2488.06095 | 0.02486833
2489.79822 | 0.01581429 | 0.01471 | 0.01447667 | 0.01029375 | 0.01543625 | 0.011752 | 0.014368 | 0.01339 | 0.01155 | 0.02079 | 0.00774 | 0.019635 | 0.01449667 | 0.0147175 | 0.02149667 | 0.01283 | 0.0091725 | 0.01488192 | 0.012135 | 0.016536 | 0.01411667 | 0.01467333 | 2489.79822 | 0.01431874 |  |  |  | 2486.13222 | 0.02986167 | 0.03206667 | 0.03531833 | 2486.13222 | 0.03241556 | 2486.13222 | 0.09559778 | 0.01836333 | 2486.13222 | 0.05698056 |  |  |  |  | 2484.20349 | 0.008453333 | 2486.13222 | 0.02111667 | 2486.13222 | 0.02482333
2487.86964 | 0.01576643 | 0.01464333 | 0.0144 | 0.010255 | 0.01536 | 0.01175 | 0.014354 | 0.013355 | 0.01149667 | 0.020764 | 0.00767 | 0.019595 | 0.01451667 | 0.0147175 | 0.02140667 | 0.012735 | 0.00915 | 0.01486489 | 0.0121 | 0.01647 | 0.01407667 | 0.01459667 | 2487.86964 | 0.0142747 |  |  |  | 2484.20349 | 0.02976167 | 0.031915 | 0.03527167 | 2484.20349 | 0.03231611 | 2484.20349 | 0.09539944 | 0.01827667 | 2484.20349 | 0.05683806 |  |  |  |  | 2482.27476 | 0.00833 | 2484.20349 | 0.02102333 | 2484.20349 | 0.02469667
2485.94106 | 0.01572714 | 0.01455667 | 0.01435917 | 0.0102525 | 0.0152925 | 0.011686 | 0.014348 | 0.0133 | 0.01142 | 0.02066 | 0.007595 | 0.01951 | 0.01449 | 0.0147375 | 0.02132667 | 0.0126525 | 0.00912 | 0.01484104 | 0.012 | 0.016418 | 0.01402 | 0.01461667 | 2485.94106 | 0.01422406 |  |  |  | 2482.27476 | 0.02969 | 0.03174 | 0.03523833 | 2482.27476 | 0.03222278 | 2482.27476 | 0.09522444 | 0.01798 | 2482.27476 | 0.05660222 |  |  |  |  | 2480.34603 | 0.008246667 | 2482.27476 | 0.02086 | 2482.27476 | 0.02455333
2484.01248 | 0.01570857 | 0.01453667 | 0.01433667 | 0.01026375 | 0.0152475 | 0.011626 | 0.014346 | 0.01327 | 0.0114 | 0.020558 | 0.0076 | 0.019425 | 0.01441 | 0.01471 | 0.02131667 | 0.01264 | 0.009085 | 0.01480255 | 0.01192 | 0.016384 | 0.01397 | 0.01468667 | 2484.01248 | 0.01419287 |  |  |  | 2480.34603 | 0.02957667 | 0.03160167 | 0.03516333 | 2480.34603 | 0.03211389 | 2480.34603 | 0.095125 | 0.01781667 | 2480.34603 | 0.05647083 |  |  |  |  | 2478.4173 | 0.00822 | 2480.34603 | 0.02080333 | 2480.34603 | 0.02450167
2482.0839 | 0.015685 | 0.01455 | 0.0143125 | 0.01024625 | 0.01522125 | 0.011644 | 0.014342 | 0.01326 | 0.01142333 | 0.020504 | 0.007665 | 0.01937 | 0.01437667 | 0.01466375 | 0.02133333 | 0.0126625 | 0.009045 | 0.01474341 | 0.0119 | 0.016352 | 0.01393333 | 0.01471667 | 2482.0839 | 0.01417955 |  |  |  | 2478.4173 | 0.02937 | 0.03149833 | 0.03508167 | 2478.4173 | 0.03198333 | 2478.4173 | 0.09510889 | 0.01782667 | 2478.4173 | 0.05646778 |  |  |  |  | 2476.48857 | 0.008283333 | 2478.4173 | 0.02084667 | 2478.4173 | 0.02450333
2480.15532 | 0.01563714 | 0.01451 | 0.014285 | 0.01023 | 0.01517625 | 0.011674 | 0.014294 | 0.013245 | 0.01139333 | 0.020464 | 0.00768 | 0.019355 | 0.01438667 | 0.01466625 | 0.02134333 | 0.0126525 | 0.00901 | 0.01468424 | 0.01188 | 0.016304 | 0.01389333 | 0.01463667 | 2480.15532 | 0.01415458 |  |  |  | 2476.48857 | 0.02921667 | 0.03144333 | 0.03496667 | 2476.48857 | 0.03187556 | 2476.48857 | 0.095075 | 0.01782667 | 2476.48857 | 0.05645083 |  |  |  |  | 2474.55984 | 0.008393333 | 2476.48857 | 0.02085 | 2476.48857 | 0.024435
2478.22674 | 0.01557786 | 0.01443667 | 0.0142325 | 0.01025125 | 0.0151075 | 0.011634 | 0.0142 | 0.013235 | 0.01133333 | 0.02037 | 0.00761 | 0.019345 | 0.01434667 | 0.0146825 | 0.02134333 | 0.012595 | 0.0089975 | 0.01461728 | 0.011875 | 0.016252 | 0.01386667 | 0.01452333 | 2478.22674 | 0.01411056 |  |  |  | 2474.55984 | 0.029225 | 0.03143 | 0.03487667 | 2474.55984 | 0.03184389 | 2474.55984 | 0.09491167 | 0.01775 | 2474.55984 | 0.05633083 |  |  |  |  | 2472.63111 | 0.00846 | 2474.55984 | 0.02080333 | 2474.55984 | 0.02431167
2476.29816 | 0.01551714 | 0.01437333 | 0.01416083 | 0.010265 | 0.01507375 | 0.011564 | 0.014126 | 0.013195 | 0.01125 | 0.020252 | 0.00755 | 0.019315 | 0.01425667 | 0.01464375 | 0.02129667 | 0.012535 | 0.0089975 | 0.01456784 | 0.011905 | 0.01619 | 0.01384667 | 0.01447333 | 2476.29816 | 0.01406157 |  |  |  | 2472.63111 | 0.02923 | 0.03136833 | 0.03483167 | 2472.63111 | 0.03181 | 2472.63111 | 0.09467278 | 0.01757667 | 2472.63111 | 0.05612472 |  |  |  |  | 2470.70238 | 0.008473333 | 2472.63111 | 0.02078833 | 2472.63111 | 0.02425
2474.36958 | 0.01548 | 0.01435667 | 0.01411167 | 0.01019125 | 0.01508 | 0.011552 | 0.01407 | 0.013145 | 0.01111667 | 0.02019 | 0.007535 | 0.01928 | 0.01422333 | 0.01458125 | 0.02124333 | 0.0124875 | 0.0090025 | 0.01455386 | 0.011925 | 0.016144 | 0.0138 | 0.01445667 | 2474.36958 | 0.0140239 |  |  |  | 2470.70238 | 0.02909667 | 0.03122833 | 0.03471833 | 2470.70238 | 0.03168111 | 2470.70238 | 0.09442556 | 0.01727333 | 2470.70238 | 0.05584944 |  |  |  |  | 2468.77365 | 0.008426667 | 2470.70238 | 0.02075333 | 2470.70238 | 0.024225
2472.44099 | 0.01546571 | 0.01439 | 0.0140825 | 0.01007375 | 0.01505625 | 0.011544 | 0.013992 | 0.013125 | 0.01102667 | 0.020188 | 0.007525 | 0.019235 | 0.01422667 | 0.01455375 | 0.02119 | 0.01245 | 0.0089875 | 0.01453965 | 0.01192 | 0.016124 | 0.01372 | 0.01443 | 2472.44099 | 0.01399297 |  |  |  | 2468.77365 | 0.02897333 | 0.03111667 | 0.034545 | 2468.77365 | 0.031545 | 2468.77365 | 0.09419 | 0.01693667 | 2468.77365 | 0.05556333 |  |  |  |  | 2466.84492 | 0.00833 | 2468.77365 | 0.02063167 | 2468.77365 | 0.02420333
2470.51241 | 0.01542786 | 0.01440333 | 0.01403083 | 0.00999375 | 0.01498375 | 0.011476 | 0.013922 | 0.013125 | 0.01102 | 0.02018 | 0.007525 | 0.0192 | 0.01420667 | 0.01452375 | 0.02113333 | 0.012405 | 0.0089675 | 0.01448095 | 0.011895 | 0.016082 | 0.01366667 | 0.01439667 | 2470.51241 | 0.01395659 |  |  |  | 2466.84492 | 0.02893167 | 0.03107333 | 0.034415 | 2466.84492 | 0.03147333 | 2466.84492 | 0.09401611 | 0.01674 | 2466.84492 | 0.05537806 |  |  |  |  | 2464.91619 | 0.008203333 | 2466.84492 | 0.02052 | 2466.84492 | 0.02423
2468.58383 | 0.01537214 | 0.01436333 | 0.01397667 | 0.009975 | 0.01491625 | 0.011368 | 0.013878 | 0.01313 | 0.01100333 | 0.020164 | 0.00758 | 0.019205 | 0.01417333 | 0.01446125 | 0.02111333 | 0.012355 | 0.0089425 | 0.01443486 | 0.011775 | 0.016026 | 0.01365 | 0.01435333 | 2468.58383 | 0.01391892 |  |  |  | 2464.91619 | 0.02887667 | 0.03099333 | 0.03431833 | 2464.91619 | 0.03139611 | 2464.91619 | 0.09385722 | 0.01673 | 2464.91619 | 0.05529361 |  |  |  |  | 2462.98746 | 0.00809 | 2464.91619 | 0.020555 | 2464.91619 | 0.02428833
2466.65525 | 0.01532214 | 0.01431333 | 0.01395083 | 0.00997125 | 0.01487875 | 0.011296 | 0.01385 | 0.01313 | 0.01097333 | 0.020136 | 0.007655 | 0.01923 | 0.01411667 | 0.0143925 | 0.02112333 | 0.012315 | 0.008925 | 0.01441705 | 0.01163 | 0.016 | 0.01359667 | 0.01431667 | 2466.65525 | 0.01388816 |  |  |  | 2462.98746 | 0.028785 | 0.03088167 | 0.034205 | 2462.98746 | 0.03129056 | 2462.98746 | 0.09364056 | 0.01675667 | 2462.98746 | 0.05519861 |  |  |  |  | 2461.05873 | 0.00807 | 2462.98746 | 0.02068833 | 2462.98746 | 0.02429333
2464.72667 | 0.01525357 | 0.01426333 | 0.01392917 | 0.00990875 | 0.0148575 | 0.011322 | 0.01384 | 0.0131 | 0.01096333 | 0.02009 | 0.00765 | 0.01922 | 0.01407667 | 0.01433375 | 0.02108333 | 0.0123 | 0.008925 | 0.01440753 | 0.01157 | 0.016008 | 0.0135 | 0.01427667 | 2464.72667 | 0.01385812 |  |  |  | 2461.05873 | 0.02872833 | 0.03083667 | 0.03410667 | 2461.05873 | 0.03122389 | 2461.05873 | 0.09342889 | 0.0167 | 2461.05873 | 0.05506444 |  |  |  |  | 2459.13 | 0.008126667 | 2461.05873 | 0.02072667 | 2461.05873 | 0.02419667
2462.79809 | 0.01516643 | 0.0142 | 0.0139 | 0.00981375 | 0.01482875 | 0.011398 | 0.013846 | 0.01305 | 0.01096333 | 0.020036 | 0.00761 | 0.019165 | 0.01411 | 0.01428 | 0.02100667 | 0.0122825 | 0.00893 | 0.01440665 | 0.011595 | 0.015996 | 0.01342667 | 0.01421667 | 2462.79809 | 0.01382852 |  |  |  | 2459.13 | 0.02871167 | 0.03084 | 0.03406667 | 2459.13 | 0.03120611 | 2459.13 | 0.09328778 | 0.01664667 | 2459.13 | 0.05496722 |  |  |  |  | 2457.20127 | 0.008103333 | 2459.13 | 0.02061 | 2459.13 | 0.024055
2460.86951 | 0.01510214 | 0.01415 | 0.01388333 | 0.00977 | 0.0148075 | 0.011406 | 0.013854 | 0.01304 | 0.01093667 | 0.02 | 0.00763 | 0.01911 | 0.01415667 | 0.014225 | 0.02095 | 0.0122375 | 0.0089275 | 0.01441399 | 0.01165 | 0.01595 | 0.01338333 | 0.01414 | 2460.86951 | 0.01380562 |  |  |  | 2457.20127 | 0.02867167 | 0.03081833 | 0.03405 | 2457.20127 | 0.03118 | 2457.20127 | 0.09318833 | 0.01666 | 2457.20127 | 0.05492417 |  |  |  |  | 2455.27255 | 0.00798 | 2457.20127 | 0.020465 | 2457.20127 | 0.02398667
2458.94093 | 0.01510143 | 0.01412333 | 0.01389083 | 0.00976375 | 0.0148325 | 0.011356 | 0.013818 | 0.013045 | 0.01089667 | 0.020004 | 0.007615 | 0.01907 | 0.01416 | 0.01419125 | 0.02094333 | 0.012145 | 0.008925 | 0.01439938 | 0.01168 | 0.015924 | 0.01332333 | 0.01409667 | 2458.94093 | 0.01378657 |  |  |  | 2455.27255 | 0.02856333 | 0.03078667 | 0.03399167 | 2455.27255 | 0.03111389 | 2455.27255 | 0.09305 | 0.01659667 | 2455.27255 | 0.05482333 |  |  |  |  | 2453.34382 | 0.007933333 | 2455.27255 | 0.02043667 | 2455.27255 | 0.023965
2457.01235 | 0.01510286 | 0.01413333 | 0.01389333 | 0.00975125 | 0.0148525 | 0.011338 | 0.013746 | 0.01305 | 0.01084333 | 0.020046 | 0.007545 | 0.01901 | 0.01414333 | 0.01419 | 0.02095 | 0.0120625 | 0.008945 | 0.01434271 | 0.011665 | 0.015918 | 0.01327 | 0.01411 | 2457.01235 | 0.01376855 |  |  |  | 2453.34382 | 0.028405 | 0.03074 | 0.033915 | 2453.34382 | 0.03102 | 2453.34382 | 0.09283667 | 0.01645667 | 2453.34382 | 0.05464667 |  |  |  |  | 2451.41509 | 0.007936667 | 2453.34382 | 0.020525 | 2453.34382 | 0.02390833
2455.08376 | 0.01507929 | 0.01418667 | 0.01386583 | 0.00974375 | 0.01482 | 0.011334 | 0.01368 | 0.013065 | 0.01079 | 0.02003 | 0.007475 | 0.01896 | 0.01411333 | 0.01422 | 0.02095667 | 0.012055 | 0.00894 | 0.01428653 | 0.01156 | 0.015884 | 0.01329 | 0.01414 | 2455.08376 | 0.01374887 |  |  |  | 2451.41509 | 0.02824 | 0.030635 | 0.03381833 | 2451.41509 | 0.03089778 | 2451.41509 | 0.092685 | 0.01636667 | 2451.41509 | 0.05452583 |  |  |  |  | 2449.48636 | 0.007973333 | 2451.41509 | 0.02063333 | 2451.41509 | 0.02383167
2453.15518 | 0.01505286 | 0.01419667 | 0.0138225 | 0.009765 | 0.01477375 | 0.011282 | 0.013636 | 0.013035 | 0.01077333 | 0.019944 | 0.007395 | 0.018935 | 0.01407 | 0.0142375 | 0.02093667 | 0.01209 | 0.0089 | 0.01424796 | 0.011395 | 0.015822 | 0.01335 | 0.01412 | 2453.15518 | 0.01371728 |  |  |  | 2449.48636 | 0.028105 | 0.030465 | 0.03367833 | 2449.48636 | 0.03074944 | 2449.48636 | 0.09265389 | 0.01624667 | 2449.48636 | 0.05445028 |  |  |  |  | 2447.55763 | 0.008143333 | 2449.48636 | 0.02069167 | 2449.48636 | 0.02379
2451.2266 | 0.01502286 | 0.01409667 | 0.013775 | 0.00979875 | 0.0147475 | 0.011226 | 0.013582 | 0.012935 | 0.01078 | 0.019902 | 0.007335 | 0.01889 | 0.01403667 | 0.0141975 | 0.02086333 | 0.0121025 | 0.0088775 | 0.01420567 | 0.01129 | 0.01575 | 0.01336667 | 0.01406333 | 2451.2266 | 0.01367472 |  |  |  | 2447.55763 | 0.02802833 | 0.030315 | 0.03356833 | 2447.55763 | 0.03063722 | 2447.55763 | 0.09258444 | 0.01605333 | 2447.55763 | 0.05431889 |  |  |  |  | 2445.6289 | 0.0083 | 2447.55763 | 0.02061167 | 2447.55763 | 0.02381667
2449.29802 | 0.01497857 | 0.01396333 | 0.01373333 | 0.0097925 | 0.01472625 | 0.011216 | 0.013536 | 0.01289 | 0.01079667 | 0.019914 | 0.007345 | 0.01883 | 0.01402 | 0.0141125 | 0.02077333 | 0.012075 | 0.0088725 | 0.01416896 | 0.01126 | 0.015668 | 0.01328667 | 0.01400333 | 2449.29802 | 0.01363463 |  |  |  | 2445.6289 | 0.02797667 | 0.03023 | 0.03349833 | 2445.6289 | 0.03056833 | 2445.6289 | 0.09237056 | 0.01597 | 2445.6289 | 0.05417028 |  |  |  |  | 2443.70017 | 0.00835 | 2445.6289 | 0.02042667 | 2445.6289 | 0.023855
2447.36944 | 0.01494071 | 0.01387 | 0.0137275 | 0.00972125 | 0.01469125 | 0.011234 | 0.013512 | 0.012975 | 0.01081667 | 0.019896 | 0.007395 | 0.01883 | 0.01401333 | 0.0140425 | 0.02076333 | 0.0120525 | 0.0088475 | 0.01413574 | 0.01124 | 0.015612 | 0.01317667 | 0.01396667 | 2447.36944 | 0.0136118 |  |  |  | 2443.70017 | 0.02784833 | 0.03012667 | 0.03338667 | 2443.70017 | 0.03045389 | 2443.70017 | 0.09210056 | 0.01605 | 2443.70017 | 0.05407528 |  |  |  |  | 2441.77144 | 0.0083 | 2443.70017 | 0.02027 | 2443.70017 | 0.02383833
2445.44086 | 0.01489929 | 0.01384667 | 0.01375583 | 0.00964875 | 0.0146575 | 0.011222 | 0.013506 | 0.01307 | 0.01085333 | 0.01983 | 0.007435 | 0.018925 | 0.01399333 | 0.01401625 | 0.02084667 | 0.0120725 | 0.0088175 | 0.01410574 | 0.01118 | 0.015616 | 0.01313 | 0.01394667 | 2445.44086 | 0.01360791 |  |  |  | 2441.77144 | 0.02768167 | 0.03000333 | 0.03324167 | 2441.77144 | 0.03030889 | 2441.77144 | 0.09189444 | 0.01607 | 2441.77144 | 0.05398222 |  |  |  |  | 2439.84271 | 0.008093333 | 2441.77144 | 0.0202 | 2441.77144 | 0.02382333
2443.51228 | 0.01482786 | 0.01388333 | 0.01376833 | 0.00962125 | 0.0146325 | 0.011176 | 0.01349 | 0.01308 | 0.01091 | 0.019798 | 0.00745 | 0.01899 | 0.01397667 | 0.01400625 | 0.02091333 | 0.0120925 | 0.0087825 | 0.01408972 | 0.01113 | 0.015634 | 0.01313333 | 0.01392667 | 2443.51228 | 0.0136051 |  |  |  | 2439.84271 | 0.02761333 | 0.02992833 | 0.03312167 | 2439.84271 | 0.03022111 | 2439.84271 | 0.09176056 | 0.01600333 | 2439.84271 | 0.05388194 |  |  |  |  | 2437.91398 | 0.007846667 | 2439.84271 | 0.02022167 | 2439.84271 | 0.02379167
2441.5837 | 0.01476286 | 0.01393333 | 0.013755 | 0.00963 | 0.01461 | 0.01113 | 0.013448 | 0.01301 | 0.01093667 | 0.019824 | 0.007435 | 0.01894 | 0.01398 | 0.01398625 | 0.0209 | 0.0120475 | 0.0087525 | 0.01409274 | 0.01117 | 0.01564 | 0.01311 | 0.01389 | 2441.5837 | 0.01359017 |  |  |  | 2437.91398 | 0.02763 | 0.0299 | 0.03307167 | 2437.91398 | 0.03020056 | 2437.91398 | 0.09169056 | 0.01601 | 2437.91398 | 0.05385028 |  |  |  |  | 2435.98525 | 0.007786667 | 2437.91398 | 0.02031167 | 2437.91398 | 0.02366833
2439.65512 | 0.01476214 | 0.01393 | 0.01370667 | 0.00964875 | 0.01461125 | 0.01111 | 0.013432 | 0.01291 | 0.01089333 | 0.01981 | 0.007425 | 0.018825 | 0.01393 | 0.01397375 | 0.02083 | 0.0119625 | 0.0087775 | 0.01410018 | 0.01125 | 0.015646 | 0.01305667 | 0.01387667 | 2439.65512 | 0.0135667 |  |  |  | 2435.98525 | 0.02758667 | 0.02987167 | 0.03309167 | 2435.98525 | 0.03018333 | 2435.98525 | 0.09166722 | 0.01610333 | 2435.98525 | 0.05388528 |  |  |  |  | 2434.05652 | 0.007876667 | 2435.98525 | 0.02035333 | 2435.98525 | 0.023595
2437.72653 | 0.01479429 | 0.01388667 | 0.0136525 | 0.00966125 | 0.0146325 | 0.01113 | 0.01346 | 0.012815 | 0.01080333 | 0.019744 | 0.007415 | 0.01874 | 0.01386 | 0.01398 | 0.02075 | 0.011905 | 0.00882 | 0.01410021 | 0.01126 | 0.01566 | 0.01305 | 0.01389333 | 2437.72653 | 0.01354605 |  |  |  | 2434.05652 | 0.02754333 | 0.02986833 | 0.03315833 | 2434.05652 | 0.03019 | 2434.05652 | 0.09161778 | 0.01612 | 2434.05652 | 0.05386889 |  |  |  |  | 2432.12779 | 0.007993333 | 2434.05652 | 0.02026167 | 2434.05652 | 0.02365667
2435.79795 | 0.01480429 | 0.01384667 | 0.01365917 | 0.00966125 | 0.0146375 | 0.011166 | 0.01347 | 0.01275 | 0.01072667 | 0.019704 | 0.00741 | 0.018705 | 0.01386 | 0.013975 | 0.02069 | 0.0119125 | 0.0087825 | 0.01410805 | 0.0112 | 0.015658 | 0.01308333 | 0.01386 | 2435.79795 | 0.01353045 |  |  |  | 2432.12779 | 0.02762167 | 0.02991167 | 0.03320667 | 2432.12779 | 0.03024667 | 2432.12779 | 0.09147278 | 0.01606333 | 2432.12779 | 0.05376806 |  |  |  |  | 2430.19906 | 0.008073333 | 2432.12779 | 0.02008833 | 2432.12779 | 0.02371167
2433.86937 | 0.01480143 | 0.01381667 | 0.01369667 | 0.00965 | 0.0145975 | 0.011172 | 0.013462 | 0.01274 | 0.01075 | 0.01968 | 0.007455 | 0.01863 | 0.01387667 | 0.013975 | 0.02062333 | 0.011945 | 0.00871 | 0.01410916 | 0.011145 | 0.015648 | 0.01312 | 0.01378333 | 2433.86937 | 0.01351758 |  |  |  | 2430.19906 | 0.02773833 | 0.02995 | 0.033155 | 2430.19906 | 0.03028111 | 2430.19906 | 0.09127556 | 0.01608 | 2430.19906 | 0.05367778 |  |  |  |  | 2428.27033 | 0.008076667 | 2430.19906 | 0.01998333 | 2430.19906 | 0.023625
2431.94079 | 0.01479143 | 0.01379333 | 0.01368917 | 0.0096275 | 0.01453375 | 0.011158 | 0.013486 | 0.01277 | 0.01082333 | 0.019592 | 0.00753 | 0.018565 | 0.01385667 | 0.01401125 | 0.02058 | 0.01197 | 0.008685 | 0.01409125 | 0.01112 | 0.01567 | 0.01314333 | 0.01378 | 2431.94079 | 0.01351214 |  |  |  | 2428.27033 | 0.027795 | 0.02993833 | 0.03299 | 2428.27033 | 0.03024111 | 2428.27033 | 0.09114444 | 0.01622667 | 2428.27033 | 0.05368556 |  |  |  |  | 2426.3416 | 0.008063333 | 2428.27033 | 0.02000667 | 2428.27033 | 0.02339833
2430.01221 | 0.01475357 | 0.01377 | 0.0136625 | 0.00963 | 0.01451625 | 0.01115 | 0.013526 | 0.012835 | 0.01085333 | 0.019484 | 0.007585 | 0.018625 | 0.01382 | 0.01404875 | 0.02064 | 0.0119725 | 0.0087075 | 0.01410148 | 0.011145 | 0.015702 | 0.01314667 | 0.01382667 | 2430.01221 | 0.01352278 |  |  |  | 2426.3416 | 0.02771 | 0.02984 | 0.03283833 | 2426.3416 | 0.03012944 | 2426.3416 | 0.09113667 | 0.01631667 | 2426.3416 | 0.05372667 |  |  |  |  | 2424.41287 | 0.00808 | 2426.3416 | 0.020125 | 2426.3416 | 0.023255
2428.08363 | 0.01470643 | 0.01373333 | 0.0136275 | 0.00968 | 0.01455625 | 0.011154 | 0.013582 | 0.01289 | 0.01085667 | 0.01947 | 0.00757 | 0.01872 | 0.01378667 | 0.014045 | 0.02071667 | 0.0119275 | 0.008735 | 0.01415638 | 0.011145 | 0.015688 | 0.01315333 | 0.01381 | 2428.08363 | 0.01353226 |  |  |  | 2424.41287 | 0.02751 | 0.02973833 | 0.03285833 | 2424.41287 | 0.03003556 | 2424.41287 | 0.09117889 | 0.01621 | 2424.41287 | 0.05369444 |  |  |  |  | 2422.48415 | 0.008063333 | 2424.41287 | 0.020235 | 2424.41287 | 0.02333167
2426.15505 | 0.01467429 | 0.01368 | 0.013585 | 0.00969375 | 0.01459875 | 0.011194 | 0.013608 | 0.012885 | 0.01084 | 0.019552 | 0.00748 | 0.01873 | 0.01377 | 0.01399125 | 0.02069667 | 0.0118975 | 0.008765 | 0.01420415 | 0.01115 | 0.015654 | 0.01319 | 0.01378333 | 2426.15505 | 0.0135283 |  |  |  | 2422.48415 | 0.02736333 | 0.029705 | 0.03300833 | 2422.48415 | 0.03002556 | 2422.48415 | 0.09117556 | 0.01607667 | 2422.48415 | 0.05362611 |  |  |  |  | 2420.55542 | 0.00795 | 2422.48415 | 0.020225 | 2422.48415 | 0.023435
2424.22647 | 0.014685 | 0.01365667 | 0.0135875 | 0.00963875 | 0.01460875 | 0.011236 | 0.013592 | 0.012855 | 0.01081 | 0.01961 | 0.007385 | 0.01867 | 0.01378333 | 0.01393625 | 0.02064667 | 0.011895 | 0.008775 | 0.01421875 | 0.011225 | 0.015628 | 0.01321 | 0.01383 | 2424.22647 | 0.01352194 |  |  |  | 2420.55542 | 0.02737 | 0.02971333 | 0.03311167 | 2420.55542 | 0.030065 | 2420.55542 | 0.09111667 | 0.01607667 | 2420.55542 | 0.05359667 |  |  |  |  | 2418.62669 | 0.007833333 | 2420.55542 | 0.02007167 | 2420.55542 | 0.02341667
2422.29788 | 0.01474714 | 0.01366667 | 0.0136425 | 0.00961125 | 0.0146125 | 0.011232 | 0.013574 | 0.01286 | 0.01084333 | 0.01964 | 0.00733 | 0.018655 | 0.01381333 | 0.0139075 | 0.02063333 | 0.0119 | 0.00878 | 0.01423039 | 0.011305 | 0.015606 | 0.01319333 | 0.01392 | 2422.29788 | 0.01353197 |  |  |  | 2418.62669 | 0.02745833 | 0.029675 | 0.03307833 | 2418.62669 | 0.03007056 | 2418.62669 | 0.091015 | 0.01607667 | 2418.62669 | 0.05354583 |  |  |  |  | 2416.69796 | 0.007813333 | 2418.62669 | 0.01987333 | 2418.62669 | 0.02332167
2420.3693 | 0.01482143 | 0.01366667 | 0.0136725 | 0.0096375 | 0.014625 | 0.011226 | 0.013566 | 0.0129 | 0.01097 | 0.019688 | 0.007305 | 0.018685 | 0.01384667 | 0.01391375 | 0.02066 | 0.011905 | 0.0087925 | 0.01424463 | 0.011305 | 0.01562 | 0.01318333 | 0.01397333 | 2420.3693 | 0.01355488 |  |  |  | 2416.69796 | 0.02752333 | 0.02954833 | 0.03297333 | 2416.69796 | 0.030015 | 2416.69796 | 0.09088889 | 0.01601 | 2416.69796 | 0.05344944 |  |  |  |  | 2414.76923 | 0.007863333 | 2416.69796 | 0.01976667 | 2416.69796 | 0.023215
2418.44072 | 0.01485357 | 0.01363667 | 0.01366917 | 0.009685 | 0.01462875 | 0.01124 | 0.013552 | 0.01294 | 0.01104667 | 0.019734 | 0.00729 | 0.01868 | 0.01386 | 0.01395375 | 0.02069667 | 0.011895 | 0.008805 | 0.01423905 | 0.011245 | 0.015662 | 0.01318667 | 0.01393333 | 2418.44072 | 0.0135651 |  |  |  | 2414.76923 | 0.027535 | 0.029425 | 0.03290167 | 2414.76923 | 0.02995389 | 2414.76923 | 0.09078333 | 0.01602333 | 2414.76923 | 0.05340333 |  |  |  |  | 2412.8405 | 0.007866667 | 2414.76923 | 0.01984 | 2414.76923 | 0.02313667
2416.51214 | 0.01483357 | 0.01361 | 0.01367583 | 0.00974875 | 0.01462125 | 0.011216 | 0.013538 | 0.01295 | 0.01097333 | 0.019716 | 0.0073 | 0.01865 | 0.01386333 | 0.013995 | 0.02069333 | 0.0118875 | 0.008795 | 0.01422127 | 0.011195 | 0.015668 | 0.01316333 | 0.01386 | 2416.51214 | 0.01355339 |  |  |  | 2412.8405 | 0.027485 | 0.029355 | 0.03283667 | 2412.8405 | 0.02989222 | 2412.8405 | 0.09071167 | 0.01605333 | 2412.8405 | 0.0533825 |  |  |  |  | 2410.91177 | 0.007816667 | 2412.8405 | 0.019975 | 2412.8405 | 0.023065
2414.58356 | 0.01478429 | 0.01363 | 0.01369083 | 0.009765 | 0.01461875 | 0.01116 | 0.013512 | 0.012955 | 0.01088 | 0.019628 | 0.00733 | 0.01864 | 0.01385 | 0.01397 | 0.02063333 | 0.011895 | 0.0087775 | 0.01419276 | 0.0112 | 0.015646 | 0.01314333 | 0.01384 | 2414.58356 | 0.01353372 |  |  |  | 2410.91177 | 0.02735667 | 0.02928333 | 0.03277167 | 2410.91177 | 0.02980389 | 2410.91177 | 0.09067444 | 0.01597667 | 2410.91177 | 0.05332556 |  |  |  |  | 2408.98304 | 0.00779 | 2410.91177 | 0.019925 | 2410.91177 | 0.02303167
2412.65498 | 0.01474 | 0.01369 | 0.01367167 | 0.00971625 | 0.0146225 | 0.01114 | 0.013468 | 0.01295 | 0.01091667 | 0.01955 | 0.007355 | 0.018645 | 0.01381 | 0.0138825 | 0.02057333 | 0.0119075 | 0.0087525 | 0.01414238 | 0.011215 | 0.015646 | 0.01314 | 0.01384667 | 2412.65498 | 0.01351732 |  |  |  | 2408.98304 | 0.02716833 | 0.02918833 | 0.03270333 | 2408.98304 | 0.02968667 | 2408.98304 | 0.09063389 | 0.01581 | 2408.98304 | 0.05322194 |  |  |  |  | 2407.05431 | 0.00777 | 2408.98304 | 0.01966 | 2408.98304 | 0.02302667
2410.7264 | 0.01469786 | 0.01369333 | 0.01362083 | 0.00967375 | 0.01462125 | 0.011172 | 0.013476 | 0.01292 | 0.01099333 | 0.019542 | 0.007355 | 0.018615 | 0.01379333 | 0.01381125 | 0.02053 | 0.0118975 | 0.00874 | 0.01410333 | 0.01118 | 0.015652 | 0.01313667 | 0.01380667 | 2410.7264 | 0.01350141 |  |  |  | 2407.05431 | 0.02700833 | 0.02910833 | 0.032595 | 2407.05431 | 0.02957056 | 2407.05431 | 0.09050389 | 0.01561333 | 2407.05431 | 0.05305861 |  |  |  |  | 2405.12558 | 0.007743333 | 2407.05431 | 0.01943333 | 2407.05431 | 0.02289833
2408.79782 | 0.01464429 | 0.01362333 | 0.01356 | 0.0096425 | 0.014585 | 0.011216 | 0.013496 | 0.012895 | 0.01095667 | 0.019556 | 0.00738 | 0.018555 | 0.01380333 | 0.01379875 | 0.02048333 | 0.0118575 | 0.00872 | 0.01405887 | 0.011115 | 0.015638 | 0.01312333 | 0.01376333 | 2408.79782 | 0.01347597 |  |  |  | 2405.12558 | 0.02694333 | 0.02908833 | 0.03247667 | 2405.12558 | 0.02950278 | 2405.12558 | 0.09030389 | 0.01548667 | 2405.12558 | 0.05289528 |  |  |  |  | 2403.19685 | 0.00776 | 2405.12558 | 0.01944 | 2405.12558 | 0.02269833
2406.86924 | 0.01461929 | 0.01353 | 0.01351917 | 0.0095875 | 0.014535 | 0.011218 | 0.013422 | 0.012895 | 0.01086 | 0.019558 | 0.0074 | 0.01853 | 0.01377 | 0.013825 | 0.02044 | 0.0117825 | 0.00869 | 0.01397935 | 0.011065 | 0.015598 | 0.01311667 | 0.01374667 | 2406.86924 | 0.01344032 |  |  |  | 2403.19685 | 0.02696667 | 0.029105 | 0.03242667 | 2403.19685 | 0.02949944 | 2403.19685 | 0.09015 | 0.01555333 | 2403.19685 | 0.05285167 |  |  |  |  | 2401.26812 | 0.007883333 | 2403.19685 | 0.01954333 | 2403.19685 | 0.022625
2404.94065 | 0.01462571 | 0.01346333 | 0.013515 | 0.0095425 | 0.01452375 | 0.011224 | 0.013306 | 0.01291 | 0.01080667 | 0.019574 | 0.00741 | 0.018555 | 0.01369333 | 0.013865 | 0.02043667 | 0.011735 | 0.0086575 | 0.01390667 | 0.011035 | 0.015562 | 0.01311667 | 0.01373 | 2404.94065 | 0.0134179 |  |  |  | 2401.26812 | 0.02699833 | 0.029085 | 0.03241667 | 2401.26812 | 0.0295 | 2401.26812 | 0.09006167 | 0.01570333 | 2401.26812 | 0.0528825 |  |  |  |  | 2399.33939 | 0.008033333 | 2401.26812 | 0.01959 | 2401.26812 | 0.02265167
2403.01207 | 0.01465071 | 0.01344333 | 0.01353667 | 0.0095275 | 0.0145325 | 0.01126 | 0.013236 | 0.01293 | 0.01078667 | 0.019592 | 0.00744 | 0.018605 | 0.01365333 | 0.01387375 | 0.02048667 | 0.0117175 | 0.0086375 | 0.0139033 | 0.011035 | 0.015564 | 0.01310667 | 0.0137 | 2403.01207 | 0.013419 |  |  |  | 2399.33939 | 0.02699333 | 0.02899333 | 0.03240167 | 2399.33939 | 0.02946278 | 2399.33939 | 0.09001611 | 0.01574333 | 2399.33939 | 0.05287972 |  |  |  |  | 2397.41066 | 0.00799 | 2399.33939 | 0.0196 | 2399.33939 | 0.02270167
2401.08349 | 0.01466714 | 0.01347667 | 0.01356417 | 0.009515 | 0.014505 | 0.011264 | 0.013232 | 0.01299 | 0.01076333 | 0.019562 | 0.00746 | 0.018645 | 0.0137 | 0.01386125 | 0.02054667 | 0.01171 | 0.0086325 | 0.01395211 | 0.011065 | 0.015582 | 0.0131 | 0.01365667 | 2401.08349 | 0.01342957 |  |  |  | 2397.41066 | 0.02699 | 0.02885167 | 0.03236667 | 2397.41066 | 0.02940278 | 2397.41066 | 0.08999333 | 0.01565667 | 2397.41066 | 0.052825 |  |  |  |  | 2395.48193 | 0.007803333 | 2397.41066 | 0.01958333 | 2397.41066 | 0.02280833
2399.15491 | 0.01463286 | 0.01353333 | 0.01358917 | 0.00949625 | 0.01448 | 0.011242 | 0.013258 | 0.01305 | 0.01071667 | 0.019478 | 0.00741 | 0.018655 | 0.01374333 | 0.0138375 | 0.02058667 | 0.0117175 | 0.0086275 | 0.01398548 | 0.01108 | 0.01558 | 0.01311 | 0.01362 | 2399.15491 | 0.0134286 |  |  |  | 2395.48193 | 0.02701 | 0.02874833 | 0.032295 | 2395.48193 | 0.02935111 | 2395.48193 | 0.08997222 | 0.01556667 | 2395.48193 | 0.05276944 |  |  |  |  | 2393.5532 | 0.007753333 | 2395.48193 | 0.019555 | 2395.48193 | 0.022925
2397.22633 | 0.01457286 | 0.01354333 | 0.01360417 | 0.0094825 | 0.01448375 | 0.01122 | 0.013258 | 0.01306 | 0.01067333 | 0.01942 | 0.00735 | 0.018665 | 0.01373333 | 0.0138 | 0.02059 | 0.011715 | 0.0086275 | 0.01398671 | 0.01106 | 0.015556 | 0.01308667 | 0.01361333 | 2397.22633 | 0.0134137 |  |  |  | 2393.5532 | 0.02699667 | 0.02873667 | 0.032245 | 2393.5532 | 0.02932611 | 2393.5532 | 0.08997556 | 0.01557 | 2393.5532 | 0.05277278 |  |  |  |  | 2391.62447 | 0.007893333 | 2393.5532 | 0.01957667 | 2393.5532 | 0.02294667
2395.29775 | 0.01455429 | 0.01350333 | 0.01361417 | 0.0094625 | 0.01448875 | 0.011196 | 0.013238 | 0.012995 | 0.01067667 | 0.019446 | 0.007345 | 0.01864 | 0.01370333 | 0.013785 | 0.02056 | 0.011685 | 0.0086525 | 0.0139831 | 0.011035 | 0.015534 | 0.01304667 | 0.01362667 | 2395.29775 | 0.01339868 |  |  |  | 2391.62447 | 0.02693333 | 0.028785 | 0.03223833 | 2391.62447 | 0.02931889 | 2391.62447 | 0.09000778 | 0.01560333 | 2391.62447 | 0.05280556 |  |  |  |  | 2389.69575 | 0.008 | 2391.62447 | 0.01962 | 2391.62447 | 0.02281
2393.36917 | 0.014575 | 0.01347333 | 0.01360667 | 0.00946625 | 0.01449625 | 0.011168 | 0.013256 | 0.012935 | 0.01070667 | 0.019466 | 0.007325 | 0.018575 | 0.01367333 | 0.013805 | 0.0205 | 0.011675 | 0.00868 | 0.0139848 | 0.011025 | 0.015554 | 0.01302667 | 0.01363333 | 2393.36917 | 0.0133912 |  |  |  | 2389.69575 | 0.02687333 | 0.02885667 | 0.03221333 | 2389.69575 | 0.02931444 | 2389.69575 | 0.09001611 | 0.01562667 | 2389.69575 | 0.05282139 |  |  |  |  | 2387.76702 | 0.00803 | 2389.69575 | 0.01962 | 2389.69575 | 0.02259667
2391.44059 | 0.01457286 | 0.01349 | 0.01359083 | 0.00948875 | 0.0144825 | 0.01116 | 0.013314 | 0.01294 | 0.01073333 | 0.019436 | 0.00729 | 0.01854 | 0.01364333 | 0.01383 | 0.02046333 | 0.011705 | 0.0086825 | 0.01398834 | 0.011065 | 0.015566 | 0.01301667 | 0.01365 | 2391.44059 | 0.01339311 |  |  |  | 2387.76702 | 0.02681667 | 0.028905 | 0.03218 | 2387.76702 | 0.02930056 | 2387.76702 | 0.08997389 | 0.01565 | 2387.76702 | 0.05281194 |  |  |  |  | 2385.83829 | 0.00806 | 2387.76702 | 0.01955 | 2387.76702 | 0.022335
2389.51201 | 0.01454643 | 0.01350667 | 0.01359 | 0.00952 | 0.014445 | 0.011168 | 0.013366 | 0.013015 | 0.01077 | 0.01943 | 0.00726 | 0.018595 | 0.01365 | 0.01383875 | 0.02048 | 0.011735 | 0.00867 | 0.01400699 | 0.011135 | 0.015544 | 0.01303333 | 0.01369 | 2389.51201 | 0.01340887 |  |  |  | 2385.83829 | 0.02676167 | 0.028915 | 0.03221 | 2385.83829 | 0.02929556 | 2385.83829 | 0.08993444 | 0.01562333 | 2385.83829 | 0.05277889 |  |  |  |  | 2383.90956 | 0.00807 | 2385.83829 | 0.01935833 | 2385.83829 | 0.02184
2387.58342 | 0.01455786 | 0.01349667 | 0.01364167 | 0.0095575 | 0.01444 | 0.011142 | 0.013354 | 0.01317 | 0.01080667 | 0.019498 | 0.007255 | 0.018675 | 0.01367 | 0.01383875 | 0.02053667 | 0.0117525 | 0.0086375 | 0.01406171 | 0.011125 | 0.015528 | 0.01309667 | 0.01373333 | 2387.58342 | 0.0134352 |  |  |  | 2383.90956 | 0.02671333 | 0.028975 | 0.03226833 | 2383.90956 | 0.02931889 | 2383.90956 | 0.08991389 | 0.01559 | 2383.90956 | 0.05275194 |  |  |  |  | 2381.98083 | 0.008063333 | 2383.90956 | 0.01910333 | 2383.90956 | 0.02103167
2385.65484 | 0.01464071 | 0.01349 | 0.01371167 | 0.0096125 | 0.0144975 | 0.01107 | 0.013328 | 0.01343 | 0.01078 | 0.019596 | 0.007295 | 0.01879 | 0.01365333 | 0.0138275 | 0.02057 | 0.011775 | 0.0086175 | 0.01412359 | 0.01103 | 0.015576 | 0.01317333 | 0.01378333 | 2385.65484 | 0.01347141 |  |  |  | 2381.98083 | 0.026675 | 0.02911333 | 0.03229 | 2381.98083 | 0.02935944 | 2381.98083 | 0.08989611 | 0.01565667 | 2381.98083 | 0.05277639 |  |  |  |  | 2380.0521 | 0.008136667 | 2381.98083 | 0.01898667 | 2381.98083 | 0.02016333
2383.72626 | 0.01477143 | 0.01352333 | 0.01375583 | 0.00967875 | 0.01459125 | 0.011024 | 0.013376 | 0.013845 | 0.01074333 | 0.01971 | 0.007345 | 0.01899 | 0.01355 | 0.01379375 | 0.02057 | 0.01187 | 0.008645 | 0.01415841 | 0.010955 | 0.015682 | 0.01327333 | 0.01387667 | 2383.72626 | 0.01353309 |  |  |  | 2380.0521 | 0.02672833 | 0.02920333 | 0.03235167 | 2380.0521 | 0.02942778 | 2380.0521 | 0.08989556 | 0.01578667 | 2380.0521 | 0.05284111 |  |  |  |  | 2378.12337 | 0.00834 | 2380.0521 | 0.019015 | 2380.0521 | 0.019355
2381.79768 | 0.01495214 | 0.01357667 | 0.01377667 | 0.00976625 | 0.01470375 | 0.011004 | 0.01349 | 0.014525 | 0.01079 | 0.01985 | 0.00736 | 0.01935 | 0.01338 | 0.01374 | 0.02061 | 0.0120925 | 0.0087375 | 0.0141689 | 0.010945 | 0.015804 | 0.01344333 | 0.01399 | 2381.79768 | 0.0136389 |  |  |  | 2378.12337 | 0.02690833 | 0.02922833 | 0.03249333 | 2378.12337 | 0.02954333 | 2378.12337 | 0.08986333 | 0.01589 | 2378.12337 | 0.05287667 |  |  |  |  | 2376.19464 | 0.008563333 | 2378.12337 | 0.01889 | 2378.12337 | 0.018225
2379.8691 | 0.01521643 | 0.01365 | 0.01381 | 0.00989 | 0.01483375 | 0.01099 | 0.013594 | 0.015435 | 0.01092333 | 0.020024 | 0.00737 | 0.01985 | 0.01320667 | 0.01369 | 0.02076 | 0.012405 | 0.0088625 | 0.01418194 | 0.01095 | 0.015934 | 0.01367 | 0.01412 | 2379.8691 | 0.01378939 |  |  |  | 2376.19464 | 0.02705 | 0.02929333 | 0.03268167 | 2376.19464 | 0.029675 | 2376.19464 | 0.089785 | 0.01598667 | 2376.19464 | 0.05288583 |  |  |  |  | 2374.26591 | 0.008763333 | 2376.19464 | 0.01839667 | 2376.19464 | 0.01662
2377.94052 | 0.01556071 | 0.01374333 | 0.013875 | 0.009995 | 0.01499 | 0.011018 | 0.013634 | 0.01645 | 0.01104667 | 0.020182 | 0.007425 | 0.020395 | 0.01306 | 0.01365 | 0.02099333 | 0.0126775 | 0.00897 | 0.01424511 | 0.010925 | 0.016076 | 0.01386667 | 0.01425 | 2377.94052 | 0.01395583 |  |  |  | 2374.26591 | 0.02705833 | 0.02942 | 0.03296 | 2374.26591 | 0.02981278 | 2374.26591 | 0.08973056 | 0.01589667 | 2374.26591 | 0.05281361 |  |  |  |  | 2372.33718 | 0.00899 | 2374.26591 | 0.01785167 | 2374.26591 | 0.01509167
2376.01194 | 0.015925 | 0.01382667 | 0.01395833 | 0.01003625 | 0.01518125 | 0.011088 | 0.0136 | 0.01753 | 0.01113333 | 0.020336 | 0.007455 | 0.02091 | 0.01286667 | 0.0135925 | 0.02121 | 0.0128775 | 0.009045 | 0.01429886 | 0.01091 | 0.016216 | 0.01402 | 0.01439 | 2376.01194 | 0.01410938 |  |  |  | 2372.33718 | 0.02711167 | 0.02956667 | 0.033275 | 2372.33718 | 0.02998444 | 2372.33718 | 0.08959833 | 0.0155 | 2372.33718 | 0.05254917 |  |  |  |  | 2370.40845 | 0.009026667 | 2372.33718 | 0.01765167 | 2372.33718 | 0.01376167
2374.08336 | 0.01627286 | 0.01389333 | 0.0140125 | 0.01006625 | 0.01542125 | 0.011078 | 0.013542 | 0.018715 | 0.01129 | 0.020648 | 0.00745 | 0.021375 | 0.01258333 | 0.013455 | 0.02138 | 0.01308 | 0.009115 | 0.01424231 | 0.01092 | 0.016368 | 0.01423 | 0.01454667 | 2374.08336 | 0.01425839 |  |  |  | 2370.40845 | 0.02734167 | 0.02977167 | 0.03342667 | 2370.40845 | 0.03018 | 2370.40845 | 0.08919056 | 0.01521667 | 2370.40845 | 0.05220361 |  |  |  |  | 2368.47972 | 0.008586667 | 2370.40845 | 0.01753833 | 2370.40845 | 0.01209333
2372.15478 | 0.01662286 | 0.01402 | 0.01402167 | 0.0101925 | 0.01569375 | 0.010998 | 0.013582 | 0.01997 | 0.01156667 | 0.021104 | 0.00751 | 0.021905 | 0.01221667 | 0.0132675 | 0.02152667 | 0.0133825 | 0.009235 | 0.01420358 | 0.01095 | 0.016612 | 0.0146 | 0.01468 | 2372.15478 | 0.0144482 |  |  |  | 2368.47972 | 0.02750833 | 0.03008 | 0.03331333 | 2368.47972 | 0.03030056 | 2368.47972 | 0.08870333 | 0.01534333 | 2368.47972 | 0.05202333 |  |  |  |  | 2366.55099 | 0.00823 | 2368.47972 | 0.01707667 | 2368.47972 | 0.01013167
2370.22619 | 0.01700357 | 0.01432333 | 0.01404833 | 0.01042875 | 0.01595 | 0.010938 | 0.013734 | 0.021135 | 0.01193333 | 0.021528 | 0.00769 | 0.02253 | 0.01184 | 0.01312 | 0.02163 | 0.0138125 | 0.009395 | 0.01436578 | 0.01104 | 0.016928 | 0.01505 | 0.01478333 | 2370.22619 | 0.01469122 |  |  |  | 2366.55099 | 0.02738667 | 0.03046 | 0.03312 | 2366.55099 | 0.03032222 | 2366.55099 | 0.08849111 | 0.01565667 | 2366.55099 | 0.05207389 |  |  |  |  | 2364.62226 | 0.008536667 | 2366.55099 | 0.01648833 | 2366.55099 | 0.008293333
2368.29761 | 0.01742071 | 0.01467667 | 0.01412417 | 0.01061625 | 0.01614875 | 0.010852 | 0.013834 | 0.02215 | 0.01233 | 0.02197 | 0.007805 | 0.023125 | 0.01153 | 0.0129825 | 0.02169333 | 0.014245 | 0.0095375 | 0.01452205 | 0.011095 | 0.01717 | 0.01541 | 0.01498 | 2368.29761 | 0.014919 |  |  |  | 2364.62226 | 0.027175 | 0.030905 | 0.03328333 | 2364.62226 | 0.03045444 | 2364.62226 | 0.08853556 | 0.01602333 | 2364.62226 | 0.05227944 |  |  |  |  | 2362.69353 | 0.00869 | 2364.62226 | 0.01617667 | 2364.62226 | 0.00664
2366.36903 | 0.017845 | 0.01471333 | 0.01419583 | 0.01067875 | 0.016305 | 0.010724 | 0.013876 | 0.023135 | 0.01257 | 0.022344 | 0.00758 | 0.023635 | 0.01130333 | 0.0128625 | 0.0218 | 0.014675 | 0.00957 | 0.01439619 | 0.01099 | 0.017292 | 0.01571 | 0.01538 | 2366.36903 | 0.01507186 |  |  |  | 2362.69353 | 0.02711667 | 0.03134333 | 0.03388167 | 2362.69353 | 0.03078056 | 2362.69353 | 0.08881722 | 0.01621 | 2362.69353 | 0.05251361 |  |  |  |  | 2360.7648 | 0.00821 | 2362.69353 | 0.01604667 | 2362.69353 | 0.005316667
2364.44045 | 0.01818357 | 0.01450667 | 0.01424667 | 0.010735 | 0.01639125 | 0.010574 | 0.013872 | 0.02414 | 0.01259667 | 0.022488 | 0.007245 | 0.024105 | 0.01118333 | 0.01288625 | 0.02191 | 0.01518 | 0.0095775 | 0.01419507 | 0.01085 | 0.017406 | 0.01608 | 0.01582667 | 2364.44045 | 0.01518994 |  |  |  | 2360.7648 | 0.02741167 | 0.03148167 | 0.03444 | 2360.7648 | 0.03111111 | 2360.7648 | 0.08939222 | 0.01599667 | 2360.7648 | 0.05269444 |  |  |  |  | 2358.83607 | 0.008013333 | 2360.7648 | 0.01569667 | 2360.7648 | 0.004606667
2362.51187 | 0.01838929 | 0.01459333 | 0.014385 | 0.0108625 | 0.01642875 | 0.010396 | 0.013822 | 0.0249 | 0.01258 | 0.0226 | 0.00734 | 0.024545 | 0.01117 | 0.0130475 | 0.02193667 | 0.01562 | 0.0096675 | 0.01428043 | 0.01094 | 0.017578 | 0.0164 | 0.01594333 | 2362.51187 | 0.01533751 |  |  |  | 2358.83607 | 0.02791167 | 0.03138167 | 0.034775 | 2358.83607 | 0.03135611 | 2358.83607 | 0.09004444 | 0.01580333 | 2358.83607 | 0.05292389 |  |  |  |  | 2356.90735 | 0.008513333 | 2358.83607 | 0.01544333 | 2358.83607 | 0.004846667
2360.58329 | 0.01852286 | 0.01486667 | 0.01457333 | 0.01104125 | 0.016485 | 0.010284 | 0.013892 | 0.02526 | 0.01257 | 0.022554 | 0.007605 | 0.02488 | 0.01123 | 0.01320875 | 0.02194 | 0.0157725 | 0.00971 | 0.01450435 | 0.01122 | 0.017628 | 0.01658 | 0.01563667 | 2360.58329 | 0.01545293 |  |  |  | 2356.90735 | 0.028155 | 0.03147333 | 0.03490833 | 2356.90735 | 0.03151222 | 2356.90735 | 0.09061944 | 0.01619 | 2356.90735 | 0.05340472 |  |  |  |  | 2354.97862 | 0.008946667 | 2356.90735 | 0.01595167 | 2356.90735 | 0.006318333
2358.65471 | 0.01859786 | 0.01486 | 0.0146575 | 0.0112 | 0.01655 | 0.010384 | 0.01404 | 0.02505 | 0.01250667 | 0.022262 | 0.00759 | 0.02493 | 0.01132667 | 0.01328875 | 0.02198667 | 0.0155475 | 0.0096575 | 0.01456331 | 0.011515 | 0.017464 | 0.01665333 | 0.01536333 | 2358.65471 | 0.01545428 |  |  |  | 2354.97862 | 0.02825333 | 0.03162667 | 0.03497667 | 2354.97862 | 0.03161889 | 2354.97862 | 0.09104 | 0.01710333 | 2354.97862 | 0.05407167 |  |  |  |  | 2353.04989 | 0.00871 | 2354.97862 | 0.01689 | 2354.97862 | 0.008601667
2356.72613 | 0.01849786 | 0.01464 | 0.01470917 | 0.01127125 | 0.01653125 | 0.010674 | 0.014166 | 0.02411 | 0.01232667 | 0.022176 | 0.0075 | 0.02444 | 0.01147 | 0.0134075 | 0.02197 | 0.0151275 | 0.00961 | 0.01456552 | 0.011785 | 0.017312 | 0.01651667 | 0.01554333 | 2356.72613 | 0.01537953 |  |  |  | 2353.04989 | 0.02834333 | 0.031495 | 0.03514667 | 2353.04989 | 0.03166167 | 2353.04989 | 0.09137556 | 0.01814 | 2353.04989 | 0.05475778 |  |  |  |  | 2351.12116 | 0.00838 | 2353.04989 | 0.01752167 | 2353.04989 | 0.011
2354.79755 | 0.018175 | 0.01447667 | 0.01480833 | 0.01130125 | 0.01645125 | 0.010974 | 0.014368 | 0.022805 | 0.01214333 | 0.022292 | 0.00762 | 0.023625 | 0.01174 | 0.01366375 | 0.02185 | 0.0147625 | 0.0096475 | 0.01472298 | 0.011885 | 0.017268 | 0.01614667 | 0.01576667 | 2354.79755 | 0.01529513 |  |  |  | 2351.12116 | 0.02830333 | 0.03118833 | 0.03517667 | 2351.12116 | 0.03155611 | 2351.12116 | 0.09162167 | 0.01893 | 2351.12116 | 0.05527583 |  |  |  |  | 2349.19243 | 0.008356667 | 2351.12116 | 0.017715 | 2351.12116 | 0.01286833
2352.86896 | 0.01778786 | 0.01437333 | 0.01485583 | 0.01130875 | 0.0163275 | 0.011212 | 0.014538 | 0.02142 | 0.01203 | 0.022268 | 0.00773 | 0.02282 | 0.01222 | 0.0139275 | 0.02171 | 0.0144275 | 0.00968 | 0.01494044 | 0.01183 | 0.017174 | 0.01576667 | 0.01566 | 2352.86896 | 0.01518215 |  |  |  | 2349.19243 | 0.02827167 | 0.03095833 | 0.03505167 | 2349.19243 | 0.03142722 | 2349.19243 | 0.09158889 | 0.01943667 | 2349.19243 | 0.05551278 |  |  |  |  | 2347.2637 | 0.008503333 | 2349.19243 | 0.01767333 | 2349.19243 | 0.01355833
2350.94038 | 0.01745857 | 0.01424667 | 0.01484167 | 0.0112225 | 0.01615875 | 0.01141 | 0.014524 | 0.020175 | 0.01187 | 0.022104 | 0.00762 | 0.022235 | 0.01273667 | 0.01407375 | 0.02163333 | 0.01404 | 0.009645 | 0.01497315 | 0.011765 | 0.016992 | 0.01555333 | 0.01548333 | 2350.94038 | 0.01503462 |  |  |  | 2347.2637 | 0.02841167 | 0.03095667 | 0.03501333 | 2347.2637 | 0.03146056 | 2347.2637 | 0.09129 | 0.01986 | 2347.2637 | 0.055575 |  |  |  |  | 2345.33497 | 0.00867 | 2347.2637 | 0.017555 | 2347.2637 | 0.01295667
2349.0118 | 0.01727929 | 0.01417 | 0.01484917 | 0.01110875 | 0.01604375 | 0.011534 | 0.014462 | 0.01959 | 0.01170333 | 0.022006 | 0.007425 | 0.02211 | 0.01293 | 0.01411 | 0.02168333 | 0.0137775 | 0.0096075 | 0.01485865 | 0.01174 | 0.016858 | 0.01551 | 0.01546333 | 2349.0118 | 0.01494635 |  |  |  | 2345.33497 | 0.028685 | 0.03128 | 0.03516333 | 2345.33497 | 0.03170944 | 2345.33497 | 0.09111389 | 0.02025333 | 2345.33497 | 0.05568361 |  |  |  |  | 2343.40624 | 0.008653333 | 2345.33497 | 0.01752333 | 2345.33497 | 0.01161833
2347.08322 | 0.01739929 | 0.0142 | 0.0149 | 0.0111075 | 0.01608625 | 0.011538 | 0.014542 | 0.019995 | 0.01170333 | 0.022134 | 0.00733 | 0.02254 | 0.01273667 | 0.014125 | 0.02188667 | 0.01384 | 0.0096525 | 0.01477085 | 0.011795 | 0.01685 | 0.01567 | 0.01563333 | 2347.08322 | 0.01501979 |  |  |  | 2343.40624 | 0.02887333 | 0.031715 | 0.03527833 | 2343.40624 | 0.03195556 | 2343.40624 | 0.09146667 | 0.0204 | 2343.40624 | 0.05593333 |  |  |  |  | 2341.47751 | 0.008516667 | 2343.40624 | 0.01761 | 2343.40624 | 0.01053667
2345.15464 | 0.017865 | 0.01433 | 0.01495417 | 0.011275 | 0.01626625 | 0.011466 | 0.014816 | 0.021175 | 0.01197667 | 0.022486 | 0.007425 | 0.02333 | 0.01239 | 0.0141725 | 0.02216667 | 0.0142625 | 0.00977 | 0.01482306 | 0.011965 | 0.016958 | 0.01601333 | 0.01601667 | 2345.15464 | 0.01526831 |  |  |  | 2341.47751 | 0.02883833 | 0.031915 | 0.03523333 | 2341.47751 | 0.03199556 | 2341.47751 | 0.09192111 | 0.02028333 | 2341.47751 | 0.05610222 |  |  |  |  | 2339.54878 | 0.00862 | 2341.47751 | 0.01760667 | 2341.47751 | 0.00986
2343.22606 | 0.01832786 | 0.01441333 | 0.01498417 | 0.01147125 | 0.016425 | 0.011414 | 0.015112 | 0.0221 | 0.01233333 | 0.022774 | 0.007655 | 0.02388 | 0.01221 | 0.0141775 | 0.02228667 | 0.0147275 | 0.00983 | 0.01496207 | 0.012125 | 0.01707 | 0.01627333 | 0.01639333 | 2343.22606 | 0.01549752 |  |  |  | 2339.54878 | 0.028705 | 0.03198 | 0.03519833 | 2339.54878 | 0.03196111 | 2339.54878 | 0.09194611 | 0.02021667 | 2339.54878 | 0.05608139 |  |  |  |  | 2337.62005 | 0.008856667 | 2339.54878 | 0.01755667 | 2339.54878 | 0.009348333
2341.29748 | 0.01843214 | 0.01433333 | 0.01499333 | 0.01149875 | 0.016515 | 0.011402 | 0.01536 | 0.02225 | 0.01247 | 0.022888 | 0.007765 | 0.02398 | 0.01226 | 0.01409875 | 0.02220667 | 0.0148775 | 0.009835 | 0.01497056 | 0.01213 | 0.017094 | 0.01622 | 0.01652 | 2341.29748 | 0.01555 |  |  |  | 2337.62005 | 0.02869167 | 0.03191667 | 0.03514 | 2337.62005 | 0.03191611 | 2337.62005 | 0.09171944 | 0.02036667 | 2337.62005 | 0.05604306 |  |  |  |  | 2335.69132 | 0.00897 | 2337.62005 | 0.01744167 | 2337.62005 | 0.009323333
2339.3689 | 0.01829143 | 0.01418 | 0.01495583 | 0.0113825 | 0.01657125 | 0.011458 | 0.01553 | 0.022095 | 0.01248 | 0.022984 | 0.00765 | 0.02394 | 0.01241667 | 0.01404375 | 0.02219 | 0.014715 | 0.0099 | 0.01480596 | 0.012065 | 0.017094 | 0.01603667 | 0.01650667 | 2339.3689 | 0.01551326 |  |  |  | 2335.69132 | 0.02883833 | 0.03165667 | 0.03491833 | 2335.69132 | 0.03180444 | 2335.69132 | 0.09159722 | 0.02041333 | 2335.69132 | 0.05600528 |  |  |  |  | 2333.76259 | 0.009033333 | 2335.69132 | 0.01709833 | 2335.69132 | 0.009926667
2337.44032 | 0.01810571 | 0.01408333 | 0.01493167 | 0.01124375 | 0.01655375 | 0.011542 | 0.015582 | 0.02194 | 0.01253 | 0.023022 | 0.00749 | 0.023865 | 0.01255667 | 0.01402625 | 0.02232333 | 0.0144525 | 0.009945 | 0.0146614 | 0.01204 | 0.01709 | 0.01591 | 0.01640667 | 2337.44032 | 0.01546823 |  |  |  | 2333.76259 | 0.02887167 | 0.031485 | 0.03478833 | 2333.76259 | 0.031715 | 2333.76259 | 0.09156 | 0.02018 | 2333.76259 | 0.05587 |  |  |  |  | 2331.83386 | 0.009006667 | 2333.76259 | 0.01688833 | 2333.76259 | 0.010615
2335.51173 | 0.01797071 | 0.01405667 | 0.01497667 | 0.01118875 | 0.01648375 | 0.011546 | 0.015566 | 0.021765 | 0.01268 | 0.022894 | 0.007435 | 0.02372 | 0.01263 | 0.01403125 | 0.02243 | 0.01432 | 0.0098625 | 0.01468452 | 0.012075 | 0.01707 | 0.01585 | 0.01626333 | 2335.51173 | 0.01543178 |  |  |  | 2331.83386 | 0.02880167 | 0.03158833 | 0.03499833 | 2331.83386 | 0.03179611 | 2331.83386 | 0.09142611 | 0.02018667 | 2331.83386 | 0.05580639 |  |  |  |  | 2329.90513 | 0.008786667 | 2331.83386 | 0.01718333 | 2331.83386 | 0.01109167
2333.58315 | 0.01790929 | 0.01412 | 0.015035 | 0.0112425 | 0.0164425 | 0.01148 | 0.015516 | 0.021625 | 0.01283667 | 0.022672 | 0.00742 | 0.0236 | 0.01264 | 0.0140375 | 0.02240333 | 0.0143125 | 0.0097775 | 0.01479395 | 0.012075 | 0.017078 | 0.01583333 | 0.01625667 | 2333.58315 | 0.01541394 |  |  |  | 2329.90513 | 0.02897667 | 0.03184667 | 0.03534167 | 2329.90513 | 0.032055 | 2329.90513 | 0.09132611 | 0.02064 | 2329.90513 | 0.05598306 |  |  |  |  | 2327.9764 | 0.00877 | 2329.90513 | 0.01761333 | 2329.90513 | 0.011645
2331.65457 | 0.01787571 | 0.01421667 | 0.0150325 | 0.01132125 | 0.0164825 | 0.011482 | 0.015462 | 0.021585 | 0.01288667 | 0.022498 | 0.007355 | 0.023595 | 0.01258667 | 0.01403 | 0.02234667 | 0.0143375 | 0.00977 | 0.01487171 | 0.01194 | 0.017162 | 0.01582 | 0.01635667 | 2331.65457 | 0.0154097 |  |  |  | 2327.9764 | 0.02945167 | 0.03223 | 0.03572667 | 2327.9764 | 0.03246944 | 2327.9764 | 0.09160111 | 0.02114667 | 2327.9764 | 0.05637389 |  |  |  |  | 2326.04767 | 0.009283333 | 2327.9764 | 0.01805167 | 2327.9764 | 0.01252167
2329.72599 | 0.01782571 | 0.01423333 | 0.0149825 | 0.0113425 | 0.016535 | 0.01153 | 0.015462 | 0.02145 | 0.01279667 | 0.02247 | 0.00743 | 0.023615 | 0.01262 | 0.0140925 | 0.02230667 | 0.0143625 | 0.00979 | 0.01492977 | 0.011845 | 0.017258 | 0.01579 | 0.01635333 | 2329.72599 | 0.01541002 |  |  |  | 2326.04767 | 0.02986333 | 0.03264667 | 0.03610333 | 2326.04767 | 0.03287111 | 2326.04767 | 0.09199611 | 0.02137667 | 2326.04767 | 0.05668639 |  |  |  |  | 2324.11895 | 0.009673333 | 2326.04767 | 0.01873833 | 2326.04767 | 0.01368
2327.79741 | 0.01782214 | 0.01423 | 0.01501083 | 0.01141125 | 0.01655 | 0.01154 | 0.015532 | 0.02104 | 0.01273667 | 0.022592 | 0.007795 | 0.02359 | 0.01288333 | 0.01432125 | 0.0223 | 0.0143025 | 0.00987 | 0.01503167 | 0.011905 | 0.017288 | 0.01578 | 0.01633 | 2327.79741 | 0.01544826 |  |  |  | 2324.11895 | 0.02984167 | 0.03268333 | 0.03606333 | 2324.11895 | 0.03286278 | 2324.11895 | 0.09180722 | 0.02111 | 2324.11895 | 0.05645861 |  |  |  |  | 2322.19022 | 0.009436667 | 2324.11895 | 0.01921667 | 2324.11895 | 0.01471667
2325.86883 | 0.01784714 | 0.01422667 | 0.01506417 | 0.01154375 | 0.016555 | 0.011632 | 0.015594 | 0.020495 | 0.01272667 | 0.022738 | 0.00817 | 0.023565 | 0.01328667 | 0.0145675 | 0.02236 | 0.0141875 | 0.01002 | 0.01509765 | 0.01191 | 0.017276 | 0.01577 | 0.01639667 | 2325.86883 | 0.01550134 |  |  |  | 2322.19022 | 0.02943333 | 0.03217667 | 0.0355 | 2322.19022 | 0.03237 | 2322.19022 | 0.09098333 | 0.02047333 | 2322.19022 | 0.05572833 |  |  |  |  | 2320.26149 | 0.009066667 | 2322.19022 | 0.01906167 | 2322.19022 | 0.01540833
2323.94025 | 0.01773857 | 0.01410667 | 0.014955 | 0.01152875 | 0.01650375 | 0.011768 | 0.01547 | 0.019975 | 0.01261333 | 0.02268 | 0.00819 | 0.023425 | 0.01350667 | 0.01460375 | 0.02235 | 0.014105 | 0.0101025 | 0.01502197 | 0.011775 | 0.017134 | 0.01569333 | 0.01638 | 2323.94025 | 0.01543756 |  |  |  | 2320.26149 | 0.02897167 | 0.03153833 | 0.03487167 | 2320.26149 | 0.03179389 | 2320.26149 | 0.09018389 | 0.01982333 | 2320.26149 | 0.05500361 |  |  |  |  | 2318.33276 | 0.00885 | 2320.26149 | 0.01877833 | 2320.26149 | 0.01605333
2322.01167 | 0.017415 | 0.01390333 | 0.01472917 | 0.0113325 | 0.01631625 | 0.01174 | 0.015096 | 0.019445 | 0.01238333 | 0.022334 | 0.00793 | 0.023005 | 0.01344333 | 0.01445125 | 0.02214333 | 0.0139375 | 0.0099925 | 0.01491839 | 0.01167 | 0.01685 | 0.01552667 | 0.01619333 | 2322.01167 | 0.01521618 |  |  |  | 2318.33276 | 0.02849833 | 0.03101333 | 0.03434667 | 2318.33276 | 0.03128611 | 2318.33276 | 0.089705 | 0.01915333 | 2318.33276 | 0.05442917 |  |  |  |  | 2316.40403 | 0.0085 | 2318.33276 | 0.01875 | 2318.33276 | 0.016725
2320.08309 | 0.01697643 | 0.01374333 | 0.0145625 | 0.01113125 | 0.01604625 | 0.011638 | 0.014714 | 0.01883 | 0.01219333 | 0.021928 | 0.00771 | 0.02243 | 0.01334667 | 0.01432125 | 0.02187 | 0.013635 | 0.009765 | 0.01490167 | 0.011605 | 0.016608 | 0.01529333 | 0.01601667 | 2320.08309 | 0.01496662 |  |  |  | 2316.40403 | 0.02806833 | 0.03055333 | 0.03387333 | 2316.40403 | 0.03083167 | 2316.40403 | 0.08935333 | 0.01852333 | 2316.40403 | 0.05393833 |  |  |  |  | 2314.4753 | 0.008076667 | 2316.40403 | 0.018745 | 2316.40403 | 0.01721667
2318.1545 | 0.01662357 | 0.01365333 | 0.01444583 | 0.01096125 | 0.015825 | 0.011562 | 0.014518 | 0.01823 | 0.01207667 | 0.021644 | 0.007635 | 0.02199 | 0.01335667 | 0.01428625 | 0.02172333 | 0.0133475 | 0.0095475 | 0.01482355 | 0.011525 | 0.016446 | 0.01498667 | 0.01587333 | 2318.1545 | 0.01477638 |  |  |  | 2314.4753 | 0.02783333 | 0.03019833 | 0.03355 | 2314.4753 | 0.03052722 | 2314.4753 | 0.08893278 | 0.01817667 | 2314.4753 | 0.05355472 |  |  |  |  | 2312.54657 | 0.007896667 | 2314.4753 | 0.01867833 | 2314.4753 | 0.01746
2316.22592 | 0.01641714 | 0.01362333 | 0.0143025 | 0.0108025 | 0.01569875 | 0.011474 | 0.014408 | 0.01778 | 0.01195 | 0.021452 | 0.00764 | 0.02178 | 0.01340333 | 0.01428 | 0.02167333 | 0.0131525 | 0.009425 | 0.01464377 | 0.011455 | 0.01631 | 0.01468667 | 0.01569333 | 2316.22592 | 0.01463869 |  |  |  | 2312.54657 | 0.02768 | 0.029985 | 0.03338167 | 2312.54657 | 0.03034889 | 2312.54657 | 0.08845167 | 0.01800667 | 2312.54657 | 0.05322917 |  |  |  |  | 2310.61784 | 0.007906667 | 2312.54657 | 0.01870833 | 2312.54657 | 0.01753
2314.29734 | 0.01624643 | 0.01361333 | 0.01416083 | 0.01071125 | 0.01560625 | 0.01138 | 0.014286 | 0.017425 | 0.01182667 | 0.0213 | 0.007625 | 0.02167 | 0.01341 | 0.01422125 | 0.02157667 | 0.0130125 | 0.009385 | 0.01454876 | 0.011435 | 0.016196 | 0.01449667 | 0.01556667 | 2314.29734 | 0.01453178 |  |  |  | 2310.61784 | 0.02749333 | 0.029825 | 0.03319333 | 2310.61784 | 0.03017056 | 2310.61784 | 0.08806611 | 0.01783667 | 2310.61784 | 0.05295139 |  |  |  |  | 2308.68911 | 0.00786 | 2310.61784 | 0.01885167 | 2310.61784 | 0.0176
2312.36876 | 0.01605643 | 0.01355333 | 0.01411 | 0.01067 | 0.01549 | 0.011298 | 0.01421 | 0.017045 | 0.01173667 | 0.021156 | 0.00764 | 0.0215 | 0.01343 | 0.01411375 | 0.02143 | 0.012885 | 0.00938 | 0.01456172 | 0.01146 | 0.016108 | 0.01438667 | 0.0155 | 2312.36876 | 0.01444184 |  |  |  | 2308.68911 | 0.02736833 | 0.02965333 | 0.03294 | 2308.68911 | 0.02998722 | 2308.68911 | 0.08780667 | 0.01761333 | 2308.68911 | 0.05271 |  |  |  |  | 2306.76038 | 0.007716667 | 2308.68911 | 0.01894833 | 2308.68911 | 0.01788833
2310.44018 | 0.01585357 | 0.01343667 | 0.01410167 | 0.01059875 | 0.0153575 | 0.011256 | 0.014238 | 0.01664 | 0.01164667 | 0.020976 | 0.007675 | 0.02128 | 0.01348667 | 0.01404 | 0.02131333 | 0.012785 | 0.00937 | 0.01454484 | 0.011465 | 0.01603 | 0.01425667 | 0.01535667 | 2310.44018 | 0.01435036 |  |  |  | 2306.76038 | 0.0273 | 0.02943333 | 0.03268333 | 2306.76038 | 0.02980556 | 2306.76038 | 0.08745167 | 0.0173 | 2306.76038 | 0.05237583 |  |  |  |  | 2304.83165 | 0.00755 | 2306.76038 | 0.01887333 | 2306.76038 | 0.01845167
2308.5116 | 0.01563429 | 0.01339 | 0.01402167 | 0.0104775 | 0.01523125 | 0.011246 | 0.01422 | 0.01622 | 0.01154333 | 0.020754 | 0.007605 | 0.021 | 0.01356 | 0.01402 | 0.02122667 | 0.01266 | 0.00932 | 0.01443637 | 0.01139 | 0.015946 | 0.01406667 | 0.01516 | 2308.5116 | 0.01423312 |  |  |  | 2304.83165 | 0.02708833 | 0.02913833 | 0.032415 | 2304.83165 | 0.02954722 | 2304.83165 | 0.08692056 | 0.01696 | 2304.83165 | 0.05194028 |  |  |  |  | 2302.90292 | 0.007436667 | 2304.83165 | 0.01873167 | 2304.83165 | 0.018995
2306.58302 | 0.01541 | 0.01341333 | 0.01386833 | 0.01031875 | 0.01510125 | 0.011234 | 0.014024 | 0.015785 | 0.01146 | 0.020514 | 0.007495 | 0.02068 | 0.01360333 | 0.01398125 | 0.02111667 | 0.0124525 | 0.0092225 | 0.0142713 | 0.01128 | 0.015818 | 0.01385 | 0.01504667 | 2306.58302 | 0.01408845 |  |  |  | 2302.90292 | 0.026795 | 0.02886 | 0.03213 | 2302.90292 | 0.02926167 | 2302.90292 | 0.08643667 | 0.01675 | 2302.90292 | 0.05159333 |  |  |  |  | 2300.97419 | 0.00733 | 2302.90292 | 0.01865 | 2302.90292 | 0.01931167
2304.65444 | 0.01520286 | 0.01341333 | 0.01374083 | 0.0101875 | 0.014975 | 0.01121 | 0.01379 | 0.01541 | 0.01139333 | 0.02025 | 0.007465 | 0.02041 | 0.01361 | 0.013895 | 0.02099333 | 0.0122275 | 0.0091475 | 0.01412204 | 0.01119 | 0.015666 | 0.01367333 | 0.01500333 | 2304.65444 | 0.01395345 |  |  |  | 2300.97419 | 0.026645 | 0.02868833 | 0.03188333 | 2300.97419 | 0.02907222 | 2300.97419 | 0.0861 | 0.01670333 | 2300.97419 | 0.05140167 |  |  |  |  | 2299.04546 | 0.00716 | 2300.97419 | 0.018675 | 2300.97419 | 0.01958667
2302.72586 | 0.01502429 | 0.01333 | 0.01368167 | 0.01009375 | 0.01485125 | 0.011192 | 0.013652 | 0.015105 | 0.01134 | 0.020042 | 0.007475 | 0.020215 | 0.01359333 | 0.01381125 | 0.02088667 | 0.0120775 | 0.0091275 | 0.01403387 | 0.01107 | 0.015564 | 0.01354667 | 0.01489667 | 2302.72586 | 0.01384588 |  |  |  | 2299.04546 | 0.026585 | 0.028605 | 0.03174667 | 2299.04546 | 0.02897889 | 2299.04546 | 0.08586667 | 0.01662 | 2299.04546 | 0.05124333 |  |  |  |  | 2297.11673 | 0.00711 | 2299.04546 | 0.01882167 | 2299.04546 | 0.02001
2300.79727 | 0.01489857 | 0.01319333 | 0.01366167 | 0.01002375 | 0.01475125 | 0.011166 | 0.013584 | 0.014785 | 0.01129667 | 0.019978 | 0.00748 | 0.02002 | 0.01360333 | 0.01376625 | 0.02077333 | 0.0120175 | 0.0090925 | 0.01401462 | 0.01097 | 0.015532 | 0.01346 | 0.01476333 | 2300.79727 | 0.01376505 |  |  |  | 2297.11673 | 0.02652667 | 0.02857 | 0.03164833 | 2297.11673 | 0.028915 | 2297.11673 | 0.08571556 | 0.01637667 | 2297.11673 | 0.05104611 |  |  |  |  | 2295.188 | 0.007303333 | 2297.11673 | 0.01897833 | 2297.11673 | 0.02046
2298.86869 | 0.01485214 | 0.01308333 | 0.01362667 | 0.0099625 | 0.01469625 | 0.011146 | 0.013508 | 0.0145 | 0.01128 | 0.020022 | 0.007485 | 0.01986 | 0.01361333 | 0.0137275 | 0.02069667 | 0.01196 | 0.008995 | 0.01403909 | 0.010915 | 0.015494 | 0.01338 | 0.01471 | 2298.86869 | 0.01370693 |  |  |  | 2295.188 | 0.026515 | 0.02853833 | 0.03155833 | 2295.188 | 0.02887056 | 2295.188 | 0.08554167 | 0.01613 | 2295.188 | 0.05083583 |  |  |  |  | 2293.25927 | 0.007503333 | 2295.188 | 0.01911667 | 2295.188 | 0.02075667
2296.94011 | 0.01483857 | 0.01306667 | 0.01354833 | 0.009895 | 0.01465875 | 0.01117 | 0.013444 | 0.014325 | 0.01129667 | 0.020006 | 0.007485 | 0.01984 | 0.01367333 | 0.01369375 | 0.02071667 | 0.01183 | 0.0089 | 0.0140543 | 0.010845 | 0.015394 | 0.01329333 | 0.01468333 | 2296.94011 | 0.01366626 |  |  |  | 2293.25927 | 0.026545 | 0.02851833 | 0.03157333 | 2293.25927 | 0.02887889 | 2293.25927 | 0.08528333 | 0.01604667 | 2293.25927 | 0.050665 |  |  |  |  | 2291.33054 | 0.007473333 | 2293.25927 | 0.019305 | 2293.25927 | 0.02094333
2295.01153 | 0.01478214 | 0.01310667 | 0.01348 | 0.0098425 | 0.01462125 | 0.011214 | 0.013444 | 0.01419 | 0.01130333 | 0.019894 | 0.00752 | 0.019865 | 0.0138 | 0.01368 | 0.02073667 | 0.01169 | 0.0088525 | 0.0140171 | 0.01077 | 0.015268 | 0.0132 | 0.01462667 | 2295.01153 | 0.01363199 |  |  |  | 2291.33054 | 0.02655333 | 0.02857167 | 0.03166833 | 2291.33054 | 0.02893111 | 2291.33054 | 0.08502222 | 0.01609 | 2291.33054 | 0.05055611 |  |  |  |  | 2289.40182 | 0.007306667 | 2291.33054 | 0.01943667 | 2291.33054 | 0.02121167
2293.08295 | 0.01467286 | 0.01316333 | 0.01345417 | 0.00984375 | 0.01459375 | 0.011248 | 0.0135 | 0.013985 | 0.01130333 | 0.019832 | 0.00758 | 0.01983 | 0.01390333 | 0.01367625 | 0.02067 | 0.011665 | 0.0088125 | 0.01392235 | 0.01074 | 0.015188 | 0.01310667 | 0.01456333 | 2293.08295 | 0.01360244 |  |  |  | 2289.40182 | 0.02646333 | 0.02861833 | 0.031685 | 2289.40182 | 0.02892222 | 2289.40182 | 0.08477778 | 0.01618667 | 2289.40182 | 0.05048222 |  |  |  |  | 2287.47309 | 0.00718 | 2289.40182 | 0.01944333 | 2289.40182 | 0.02156333
2291.15437 | 0.01457357 | 0.01322 | 0.01343833 | 0.0098475 | 0.01452 | 0.011246 | 0.013544 | 0.01374 | 0.01129 | 0.019886 | 0.007635 | 0.01974 | 0.01394333 | 0.01370375 | 0.02059 | 0.011705 | 0.0087775 | 0.01382362 | 0.010745 | 0.01517 | 0.01307667 | 0.01450667 | 2291.15437 | 0.01357827 |  |  |  | 2287.47309 | 0.02625667 | 0.02850333 | 0.03158 | 2287.47309 | 0.02878 | 2287.47309 | 0.08448944 | 0.01629667 | 2287.47309 | 0.05039306 |  |  |  |  | 2285.54436 | 0.007066667 | 2287.47309 | 0.01937167 | 2287.47309 | 0.02178667
2289.22579 | 0.01450071 | 0.01319 | 0.01343083 | 0.009805 | 0.01441375 | 0.011174 | 0.01352 | 0.013515 | 0.01124333 | 0.019924 | 0.0077 | 0.019645 | 0.01393667 | 0.01375875 | 0.02054333 | 0.0116625 | 0.00877 | 0.01378007 | 0.01078 | 0.015156 | 0.01304667 | 0.01448 | 2289.22579 | 0.01354435 |  |  |  | 2285.54436 | 0.026045 | 0.02822 | 0.03141667 | 2285.54436 | 0.02856056 | 2285.54436 | 0.08407833 | 0.01625 | 2285.54436 | 0.05016417 |  |  |  |  | 2283.61563 | 0.00692 | 2285.54436 | 0.01920167 | 2285.54436 | 0.02171333
2287.29721 | 0.01441071 | 0.01306333 | 0.01346083 | 0.00975125 | 0.014375 | 0.011094 | 0.013416 | 0.0133 | 0.01116333 | 0.019858 | 0.00774 | 0.019535 | 0.01391667 | 0.01377625 | 0.02051333 | 0.0115475 | 0.008795 | 0.01373968 | 0.01076 | 0.015078 | 0.01293667 | 0.01449 | 2287.29721 | 0.0134873 |  |  |  | 2283.61563 | 0.02592333 | 0.02791667 | 0.03118833 | 2283.61563 | 0.02834278 | 2283.61563 | 0.08347944 | 0.01582 | 2283.61563 | 0.04964972 |  |  |  |  | 2281.6869 | 0.006823333 | 2283.61563 | 0.01894 | 2283.61563 | 0.021395
2285.36863 | 0.01430857 | 0.01294667 | 0.01348667 | 0.009695 | 0.01439625 | 0.011056 | 0.013268 | 0.01314 | 0.01108 | 0.019724 | 0.00771 | 0.019415 | 0.01387667 | 0.01374375 | 0.02052 | 0.0114175 | 0.008805 | 0.01365645 | 0.01064 | 0.014962 | 0.01278667 | 0.01446333 | 2285.36863 | 0.01341352 |  |  |  | 2281.6869 | 0.02582333 | 0.027675 | 0.03085667 | 2281.6869 | 0.02811833 | 2281.6869 | 0.082855 | 0.01519333 | 2281.6869 | 0.04902417 |  |  |  |  | 2279.75817 | 0.00678 | 2281.6869 | 0.018685 | 2281.6869 | 0.02110167
2283.44004 | 0.01420929 | 0.01293667 | 0.0134475 | 0.00960375 | 0.0144025 | 0.010994 | 0.01313 | 0.013075 | 0.01098333 | 0.019548 | 0.007605 | 0.01935 | 0.01378 | 0.0136875 | 0.02056333 | 0.0113225 | 0.00875 | 0.01359534 | 0.01046 | 0.01487 | 0.01268667 | 0.01438333 | 2283.44004 | 0.01333562 |  |  |  | 2279.75817 | 0.02561667 | 0.02752 | 0.03058833 | 2279.75817 | 0.02790833 | 2279.75817 | 0.08235722 | 0.01476667 | 2279.75817 | 0.04856194 |  |  |  |  | 2277.82944 | 0.006736667 | 2279.75817 | 0.01849667 | 2279.75817 | 0.02093167
2281.51146 | 0.01408786 | 0.01296 | 0.01330333 | 0.00949 | 0.0143525 | 0.010838 | 0.01301 | 0.013075 | 0.01084667 | 0.01931 | 0.007495 | 0.01932 | 0.01367 | 0.0136275 | 0.02053667 | 0.0112875 | 0.008675 | 0.01357049 | 0.010335 | 0.014816 | 0.01262333 | 0.01432 | 2281.51146 | 0.01325227 |  |  |  | 2277.82944 | 0.02536667 | 0.02742333 | 0.030475 | 2277.82944 | 0.027755 | 2277.82944 | 0.08195 | 0.01455333 | 2277.82944 | 0.04825167 |  |  |  |  | 2275.90071 | 0.006673333 | 2277.82944 | 0.01838 | 2277.82944 | 0.02078833
2279.58288 | 0.01395929 | 0.01291667 | 0.01312167 | 0.00939375 | 0.01426125 | 0.010698 | 0.01289 | 0.01307 | 0.01071333 | 0.0191 | 0.007415 | 0.01927 | 0.01361333 | 0.0135625 | 0.02037 | 0.011295 | 0.0086375 | 0.01349773 | 0.010335 | 0.0148 | 0.01252333 | 0.01431 | 2279.58288 | 0.01317061 |  |  |  | 2275.90071 | 0.025185 | 0.027345 | 0.03031167 | 2275.90071 | 0.02761389 | 2275.90071 | 0.08158778 | 0.01443 | 2275.90071 | 0.04800889 |  |  |  |  | 2273.97198 | 0.006563333 | 2275.90071 | 0.01830833 | 2275.90071 | 0.02073333
2277.6543 | 0.01388857 | 0.01279667 | 0.01301083 | 0.00934 | 0.0141625 | 0.010692 | 0.012796 | 0.01304 | 0.01064 | 0.019004 | 0.007355 | 0.019205 | 0.01358333 | 0.01347 | 0.02020333 | 0.011265 | 0.0085675 | 0.01341515 | 0.010385 | 0.014822 | 0.01240667 | 0.0143 | 2277.6543 | 0.01310675 |  |  |  | 2273.97198 | 0.02504833 | 0.02726 | 0.03000833 | 2273.97198 | 0.02743889 | 2273.97198 | 0.08127444 | 0.01437 | 2273.97198 | 0.04782222 |  |  |  |  | 2272.04325 | 0.00649 | 2273.97198 | 0.01820833 | 2273.97198 | 0.02077
2275.72572 | 0.01388071 | 0.01269 | 0.0129375 | 0.00931625 | 0.0140525 | 0.010762 | 0.012768 | 0.01304 | 0.01066667 | 0.018918 | 0.00724 | 0.01918 | 0.0135 | 0.01333875 | 0.02015667 | 0.0111475 | 0.008445 | 0.01341739 | 0.010365 | 0.01481 | 0.01236 | 0.01421 | 2275.72572 | 0.01305463 |  |  |  | 2272.04325 | 0.02498333 | 0.02707167 | 0.029705 | 2272.04325 | 0.02725333 | 2272.04325 | 0.08097333 | 0.01416667 | 2272.04325 | 0.04757 |  |  |  |  | 2270.11452 | 0.00652 | 2272.04325 | 0.01809833 | 2272.04325 | 0.02075833
2273.79714 | 0.01385643 | 0.01267 | 0.01287583 | 0.0092975 | 0.01393875 | 0.01075 | 0.012776 | 0.013035 | 0.01070667 | 0.018766 | 0.007075 | 0.01916 | 0.01335333 | 0.01321875 | 0.02017667 | 0.01101 | 0.00836 | 0.0134334 | 0.01031 | 0.0147 | 0.01242 | 0.01405333 | 2273.79714 | 0.01299739 |  |  |  | 2270.11452 | 0.024915 | 0.02675333 | 0.02949833 | 2270.11452 | 0.02705556 | 2270.11452 | 0.08052444 | 0.01380333 | 2270.11452 | 0.04716389 |  |  |  |  | 2268.18579 | 0.006483333 | 2270.11452 | 0.01808667 | 2270.11452 | 0.02074667
2271.86856 | 0.01378643 | 0.01270667 | 0.01288917 | 0.00926125 | 0.0139125 | 0.01064 | 0.01277 | 0.012965 | 0.01064667 | 0.018628 | 0.00698 | 0.019105 | 0.01319333 | 0.0131725 | 0.02013 | 0.0109375 | 0.0083425 | 0.0133741 | 0.01024 | 0.01456 | 0.01252333 | 0.01391667 | 2271.86856 | 0.01294003 |  |  |  | 2268.18579 | 0.02465667 | 0.02642667 | 0.02933333 | 2268.18579 | 0.02680556 | 2268.18579 | 0.07984944 | 0.01356333 | 2268.18579 | 0.04670639 |  |  |  |  | 2266.25706 | 0.006286667 | 2268.18579 | 0.0181 | 2268.18579 | 0.02077667
2269.93998 | 0.01367929 | 0.01268667 | 0.01294667 | 0.00919875 | 0.01399125 | 0.010596 | 0.012712 | 0.012905 | 0.01056 | 0.018534 | 0.007015 | 0.019045 | 0.0131 | 0.01310125 | 0.02005333 | 0.010925 | 0.00831 | 0.01328604 | 0.01013 | 0.014506 | 0.01249333 | 0.01381 | 2269.93998 | 0.01289021 |  |  |  | 2266.25706 | 0.02426 | 0.02603333 | 0.02905167 | 2266.25706 | 0.02644833 | 2266.25706 | 0.07914056 | 0.01334333 | 2266.25706 | 0.04624194 |  |  |  |  | 2264.32833 | 0.006103333 | 2266.25706 | 0.01805833 | 2266.25706 | 0.020635
2268.0114 | 0.013555 | 0.01258667 | 0.01292083 | 0.0091275 | 0.0140075 | 0.010582 | 0.012612 | 0.01284 | 0.01047 | 0.018424 | 0.00704 | 0.019 | 0.01308333 | 0.01290125 | 0.01999333 | 0.0109375 | 0.008255 | 0.01320171 | 0.01003 | 0.014504 | 0.01232 | 0.01367333 | 2268.0114 | 0.01282113 |  |  |  | 2264.32833 | 0.023905 | 0.02562667 | 0.02875167 | 2264.32833 | 0.02609444 | 2264.32833 | 0.07867278 | 0.01298333 | 2264.32833 | 0.04582806 |  |  |  |  | 2262.3996 | 0.006146667 | 2264.32833 | 0.01804833 | 2264.32833 | 0.02027333
2266.08281 | 0.01344071 | 0.01246 | 0.01279417 | 0.00905125 | 0.01388875 | 0.010472 | 0.012572 | 0.01273 | 0.01032667 | 0.018366 | 0.007025 | 0.01896 | 0.01307333 | 0.01267375 | 0.01989333 | 0.0109225 | 0.0082075 | 0.01311378 | 0.01 | 0.014454 | 0.01210333 | 0.01356667 | 2266.08281 | 0.01273158 |  |  |  | 2262.3996 | 0.023715 | 0.02552 | 0.02875667 | 2262.3996 | 0.02599722 | 2262.3996 | 0.07845778 | 0.01257333 | 2262.3996 | 0.04551556 |  |  |  |  | 2260.47087 | 0.00642 | 2262.3996 | 0.01802 | 2262.3996 | 0.02014667
2264.15423 | 0.01335143 | 0.01237333 | 0.01264333 | 0.008985 | 0.01374125 | 0.010358 | 0.012586 | 0.01263 | 0.01024 | 0.01841 | 0.007085 | 0.01888 | 0.01303667 | 0.01255125 | 0.01974333 | 0.01087 | 0.0081625 | 0.01305869 | 0.009985 | 0.01429 | 0.01189667 | 0.01359667 | 2264.15423 | 0.01265791 |  |  |  | 2260.47087 | 0.02372333 | 0.02566 | 0.02894667 | 2260.47087 | 0.02611 | 2260.47087 | 0.07825556 | 0.01233 | 2260.47087 | 0.04529278 |  |  |  |  | 2258.54214 | 0.00674 | 2260.47087 | 0.017775 | 2260.47087 | 0.02048167
2262.22565 | 0.01331 | 0.01238667 | 0.01251667 | 0.008985 | 0.01365625 | 0.01033 | 0.01252 | 0.01258 | 0.01026 | 0.018506 | 0.007175 | 0.01879 | 0.01307 | 0.01253375 | 0.01970333 | 0.01085 | 0.008105 | 0.01304231 | 0.00988 | 0.014106 | 0.01175667 | 0.01369667 | 2262.22565 | 0.01262542 |  |  |  | 2258.54214 | 0.02383167 | 0.02569333 | 0.028985 | 2258.54214 | 0.02617 | 2258.54214 | 0.07802444 | 0.01248 | 2258.54214 | 0.04525222 |  |  |  |  | 2256.61342 | 0.006803333 | 2258.54214 | 0.017505 | 2258.54214 | 0.02085167
2260.29707 | 0.01332786 | 0.01247333 | 0.0124575 | 0.00907375 | 0.01362875 | 0.010308 | 0.01239 | 0.01263 | 0.01028667 | 0.018584 | 0.007205 | 0.01879 | 0.01318333 | 0.0125925 | 0.0198 | 0.0108425 | 0.0080475 | 0.01304196 | 0.00972 | 0.01405 | 0.01173 | 0.01374 | 2260.29707 | 0.01263194 |  |  |  | 2256.61342 | 0.02389 | 0.02556 | 0.02880833 | 2256.61342 | 0.02608611 | 2256.61342 | 0.07785722 | 0.01287 | 2256.61342 | 0.04536361 |  |  |  |  | 2254.68469 | 0.006436667 | 2256.61342 | 0.01751667 | 2256.61342 | 0.02072167
2258.36849 | 0.01336714 | 0.01253333 | 0.01248333 | 0.00912125 | 0.01357375 | 0.010242 | 0.01227 | 0.01272 | 0.01029333 | 0.018582 | 0.007195 | 0.018805 | 0.01321667 | 0.01276125 | 0.01984 | 0.0107825 | 0.008045 | 0.01299645 | 0.00968 | 0.014102 | 0.01175667 | 0.01369 | 2258.36849 | 0.01263894 |  |  |  | 2254.68469 | 0.02384333 | 0.02532667 | 0.02848667 | 2254.68469 | 0.02588556 | 2254.68469 | 0.07764222 | 0.01306333 | 2254.68469 | 0.04535278 |  |  |  |  | 2252.75596 | 0.005943333 | 2254.68469 | 0.01768333 | 2254.68469 | 0.02015833
2256.43991 | 0.01336571 | 0.01246667 | 0.01251083 | 0.00900875 | 0.0134475 | 0.01016 | 0.012172 | 0.01267 | 0.01030333 | 0.018512 | 0.007135 | 0.018665 | 0.01309667 | 0.01289375 | 0.01977 | 0.0106875 | 0.0080775 | 0.01288084 | 0.009745 | 0.014142 | 0.01174 | 0.01364 | 2256.43991 | 0.012595 |  |  |  | 2252.75596 | 0.02377167 | 0.02512 | 0.02818333 | 2252.75596 | 0.02569167 | 2252.75596 | 0.07733389 | 0.01300333 | 2252.75596 | 0.04516861 |  |  |  |  | 2250.82723 | 0.00572 | 2252.75596 | 0.01768667 | 2252.75596 | 0.01980333
2254.51133 | 0.01328357 | 0.01229667 | 0.01253417 | 0.0089075 | 0.01331875 | 0.010098 | 0.012094 | 0.01255 | 0.01022333 | 0.018422 | 0.007005 | 0.018525 | 0.01285667 | 0.0127775 | 0.01970667 | 0.010665 | 0.008085 | 0.01279617 | 0.009805 | 0.014124 | 0.0117 | 0.01362333 | 2254.51133 | 0.01251806 |  |  |  | 2250.82723 | 0.023715 | 0.02511333 | 0.02809167 | 2250.82723 | 0.02564 | 2250.82723 | 0.07710222 | 0.01282333 | 2250.82723 | 0.04496278 |  |  |  |  | 2248.8985 | 0.005676667 | 2250.82723 | 0.01744333 | 2250.82723 | 0.01989333
2252.58275 | 0.01316429 | 0.01216 | 0.01258833 | 0.0089575 | 0.0132525 | 0.010118 | 0.012008 | 0.01253 | 0.01007333 | 0.018278 | 0.006945 | 0.018575 | 0.01261333 | 0.0125475 | 0.01971667 | 0.0107325 | 0.008065 | 0.01284374 | 0.00987 | 0.014062 | 0.01177 | 0.01365667 | 2252.58275 | 0.01247852 |  |  |  | 2248.8985 | 0.023705 | 0.025235 | 0.028095 | 2248.8985 | 0.02567833 | 2248.8985 | 0.07698278 | 0.01265667 | 2248.8985 | 0.04481972 |  |  |  |  | 2246.96977 | 0.005573333 | 2248.8985 | 0.017195 | 2248.8985 | 0.01997
2250.65417 | 0.013085 | 0.01209333 | 0.01255917 | 0.0089825 | 0.0132425 | 0.010218 | 0.011992 | 0.01253 | 0.01004 | 0.018098 | 0.007035 | 0.018655 | 0.01250333 | 0.0124525 | 0.01970667 | 0.010765 | 0.0080275 | 0.01291517 | 0.00982 | 0.014012 | 0.01189 | 0.01372 | 2250.65417 | 0.01247012 |  |  |  | 2246.96977 | 0.02372 | 0.02529 | 0.02809 | 2246.96977 | 0.0257 | 2246.96977 | 0.07681778 | 0.01265 | 2246.96977 | 0.04473389 |  |  |  |  | 2245.04104 | 0.00553 | 2246.96977 | 0.01715667 | 2246.96977 | 0.01976667
2248.72558 | 0.013045 | 0.01209667 | 0.01247917 | 0.00889625 | 0.01329125 | 0.010264 | 0.012096 | 0.012445 | 0.01017333 | 0.017982 | 0.00718 | 0.018625 | 0.01257333 | 0.01252625 | 0.01961 | 0.0107125 | 0.0079975 | 0.0128559 | 0.009675 | 0.01402 | 0.01184667 | 0.01369 | 2248.72558 | 0.01245822 |  |  |  | 2245.04104 | 0.02363333 | 0.02523333 | 0.028195 | 2245.04104 | 0.02568722 | 2245.04104 | 0.07651111 | 0.01272 | 2245.04104 | 0.04461556 |  |  |  |  | 2243.11231 | 0.005653333 | 2245.04104 | 0.01727167 | 2245.04104 | 0.01945
2246.797 | 0.01299429 | 0.01218333 | 0.01248 | 0.00880625 | 0.013335 | 0.01026 | 0.012208 | 0.012385 | 0.01027333 | 0.01795 | 0.00725 | 0.018555 | 0.01274 | 0.0126475 | 0.01946 | 0.0105875 | 0.007955 | 0.01272319 | 0.00959 | 0.01404 | 0.01163 | 0.01355333 | 2246.797 | 0.01243667 |  |  |  | 2243.11231 | 0.02345333 | 0.02516 | 0.02833667 | 2243.11231 | 0.02565 | 2243.11231 | 0.07623333 | 0.01267667 | 2243.11231 | 0.044455 |  |  |  |  | 2241.18358 | 0.005826667 | 2243.11231 | 0.01737167 | 2243.11231 | 0.01927
2244.86842 | 0.01296071 | 0.01231 | 0.0125025 | 0.00878625 | 0.01329 | 0.010278 | 0.012242 | 0.012485 | 0.01018333 | 0.017892 | 0.007215 | 0.018555 | 0.01285333 | 0.0126925 | 0.01939 | 0.01046 | 0.0079175 | 0.01263621 | 0.00962 | 0.014042 | 0.01147333 | 0.01348333 | 2244.86842 | 0.01242127 |  |  |  | 2241.18358 | 0.02327 | 0.02513333 | 0.02823667 | 2241.18358 | 0.02554667 | 2241.18358 | 0.07608 | 0.01253 | 2241.18358 | 0.044305 |  |  |  |  | 2239.25485 | 0.005813333 | 2241.18358 | 0.01742833 | 2241.18358 | 0.01935667
2242.93984 | 0.01297286 | 0.01236 | 0.0124325 | 0.00881875 | 0.01322375 | 0.010284 | 0.012162 | 0.01259 | 0.01003333 | 0.017816 | 0.00709 | 0.0186 | 0.01287333 | 0.01262625 | 0.01944333 | 0.01044 | 0.00795 | 0.0126062 | 0.009645 | 0.01404 | 0.01154 | 0.01342667 | 2242.93984 | 0.01240791 |  |  |  | 2239.25485 | 0.02321833 | 0.02513667 | 0.027895 | 2239.25485 | 0.02541667 | 2239.25485 | 0.07585444 | 0.0124 | 2239.25485 | 0.04412722 |  |  |  |  | 2237.32612 | 0.005646667 | 2239.25485 | 0.017435 | 2239.25485 | 0.019505
2241.01126 | 0.01296929 | 0.01227333 | 0.01231667 | 0.00881625 | 0.01317375 | 0.01025 | 0.012008 | 0.01249 | 0.009966667 | 0.01782 | 0.006945 | 0.01858 | 0.01280333 | 0.01255 | 0.01946667 | 0.010535 | 0.00799 | 0.01257128 | 0.00958 | 0.014014 | 0.01173 | 0.01333 | 2241.01126 | 0.01237178 |  |  |  | 2237.32612 | 0.02318833 | 0.025085 | 0.02762667 | 2237.32612 | 0.0253 | 2237.32612 | 0.07551278 | 0.01232667 | 2237.32612 | 0.04391972 |  |  |  |  | 2235.39739 | 0.005723333 | 2237.32612 | 0.01726 | 2237.32612 | 0.01954
2239.08268 | 0.01288357 | 0.01219667 | 0.01225833 | 0.00871375 | 0.01310375 | 0.010112 | 0.011938 | 0.01232 | 0.009933333 | 0.017812 | 0.00691 | 0.01852 | 0.01268 | 0.01254875 | 0.01943667 | 0.0106875 | 0.00796 | 0.01258232 | 0.00947 | 0.01395 | 0.0118 | 0.01336 | 2239.08268 | 0.01232621 |  |  |  | 2235.39739 | 0.02291833 | 0.02492 | 0.027465 | 2235.39739 | 0.02510111 | 2235.39739 | 0.07514222 | 0.01221333 | 2235.39739 | 0.04367778 |  |  |  |  | 2233.46866 | 0.00611 | 2235.39739 | 0.01700833 | 2235.39739 | 0.01963
2237.1541 | 0.01276786 | 0.01221333 | 0.01222583 | 0.00861125 | 0.01305625 | 0.009922 | 0.012022 | 0.012245 | 0.00981 | 0.017716 | 0.00698 | 0.01843 | 0.01262667 | 0.01256875 | 0.01938 | 0.010825 | 0.0078875 | 0.0126735 | 0.009405 | 0.01389 | 0.01165 | 0.01349333 | 2237.1541 | 0.01229088 |  |  |  | 2233.46866 | 0.02256 | 0.024705 | 0.0272 | 2233.46866 | 0.02482167 | 2233.46866 | 0.074715 | 0.01187333 | 2233.46866 | 0.04329417 |  |  |  |  | 2231.53993 | 0.00638 | 2233.46866 | 0.01696667 | 2233.46866 | 0.01968667
2235.22552 | 0.01269214 | 0.01224667 | 0.01217583 | 0.00861 | 0.0130575 | 0.009788 | 0.012094 | 0.01219 | 0.00965 | 0.017644 | 0.00703 | 0.018285 | 0.01267333 | 0.01252125 | 0.01926333 | 0.0107775 | 0.0078625 | 0.01272342 | 0.009365 | 0.013866 | 0.01144667 | 0.01353333 | 2235.22552 | 0.01224979 |  |  |  | 2231.53993 | 0.02238667 | 0.02451833 | 0.026985 | 2231.53993 | 0.02463 | 2231.53993 | 0.07435833 | 0.01123 | 2231.53993 | 0.04279417 |  |  |  |  | 2229.6112 | 0.006266667 | 2231.53993 | 0.017175 | 2231.53993 | 0.01952667
2233.29694 | 0.01264571 | 0.01221667 | 0.0121275 | 0.00859625 | 0.0130475 | 0.009764 | 0.012042 | 0.012115 | 0.009586667 | 0.017688 | 0.00701 | 0.018165 | 0.01267333 | 0.01236125 | 0.01913667 | 0.0105125 | 0.0078675 | 0.01264894 | 0.009305 | 0.013834 | 0.01134 | 0.01352333 | 2233.29694 | 0.01219122 |  |  |  | 2229.6112 | 0.02235833 | 0.02440333 | 0.02696833 | 2229.6112 | 0.02457667 | 2229.6112 | 0.07403611 | 0.01057 | 2229.6112 | 0.04230306 |  |  |  |  | 2227.68247 | 0.00592 | 2229.6112 | 0.01738167 | 2229.6112 | 0.01943667
2231.36835 | 0.01261143 | 0.01214 | 0.012095 | 0.00849875 | 0.0130175 | 0.009824 | 0.011914 | 0.01207 | 0.009593333 | 0.017802 | 0.006945 | 0.01816 | 0.01262333 | 0.01215875 | 0.01906333 | 0.010285 | 0.00782 | 0.01253624 | 0.00923 | 0.013746 | 0.01129 | 0.01355667 | 2231.36835 | 0.01213547 |  |  |  | 2227.68247 | 0.02228333 | 0.02439 | 0.02687167 | 2227.68247 | 0.024515 | 2227.68247 | 0.07360056 | 0.01036667 | 2227.68247 | 0.04198361 |  |  |  |  | 2225.75374 | 0.005563333 | 2227.68247 | 0.01744 | 2227.68247 | 0.019645
2229.43977 | 0.01257214 | 0.01203 | 0.0120725 | 0.0084225 | 0.0129975 | 0.009844 | 0.01178 | 0.012065 | 0.009673333 | 0.017872 | 0.006865 | 0.018255 | 0.01258 | 0.0120325 | 0.01906667 | 0.01024 | 0.007705 | 0.01246453 | 0.009195 | 0.01366 | 0.01122667 | 0.01351 | 2229.43977 | 0.01209679 |  |  |  | 2225.75374 | 0.02214 | 0.024345 | 0.02661833 | 2225.75374 | 0.02436778 | 2225.75374 | 0.07325611 | 0.0106 | 2225.75374 | 0.04192806 |  |  |  |  | 2223.82502 | 0.00535 | 2225.75374 | 0.01743 | 2225.75374 | 0.019935
2227.51119 | 0.01250429 | 0.01189667 | 0.01203583 | 0.00841125 | 0.0129575 | 0.009784 | 0.011662 | 0.012155 | 0.009776667 | 0.017856 | 0.006835 | 0.01839 | 0.01251667 | 0.01195125 | 0.01914667 | 0.010215 | 0.0076125 | 0.01247395 | 0.00918 | 0.013608 | 0.01113333 | 0.01328333 | 2227.51119 | 0.01206295 |  |  |  | 2223.82502 | 0.02208 | 0.02418833 | 0.02652833 | 2223.82502 | 0.02426556 | 2223.82502 | 0.07308722 | 0.01081 | 2223.82502 | 0.04194861 |  |  |  |  | 2221.89629 | 0.005373333 | 2223.82502 | 0.01718 | 2223.82502 | 0.01988333
2225.58261 | 0.01245714 | 0.0118 | 0.01201417 | 0.00841 | 0.012885 | 0.009808 | 0.011578 | 0.012235 | 0.009783333 | 0.017802 | 0.00693 | 0.01843 | 0.01244333 | 0.01186125 | 0.01917667 | 0.01015 | 0.007585 | 0.01251261 | 0.00912 | 0.013568 | 0.01108333 | 0.01301333 | 2225.58261 | 0.01202937 |  |  |  | 2221.89629 | 0.02222667 | 0.024045 | 0.02673333 | 2221.89629 | 0.024335 | 2221.89629 | 0.07279 | 0.01075333 | 2221.89629 | 0.04177167 |  |  |  |  | 2219.96756 | 0.005403333 | 2221.89629 | 0.01663333 | 2221.89629 | 0.01946167
2223.65403 | 0.01245786 | 0.01176667 | 0.01203083 | 0.008335 | 0.01278875 | 0.009918 | 0.011536 | 0.01206 | 0.009783333 | 0.01774 | 0.0071 | 0.018275 | 0.01243667 | 0.01180125 | 0.019 | 0.010145 | 0.0075725 | 0.01251367 | 0.008975 | 0.013562 | 0.01107333 | 0.01289333 | 2223.65403 | 0.01198928 |  |  |  | 2219.96756 | 0.02240833 | 0.02385333 | 0.02685333 | 2219.96756 | 0.02437167 | 2219.96756 | 0.07230944 | 0.01051333 | 2219.96756 | 0.04141139 |  |  |  |  | 2218.03883 | 0.005123333 | 2219.96756 | 0.016225 | 2219.96756 | 0.01906667
2221.72545 | 0.01245214 | 0.01169333 | 0.01201917 | 0.00818 | 0.01268 | 0.009922 | 0.01147 | 0.01179 | 0.009783333 | 0.017622 | 0.007125 | 0.018015 | 0.01249667 | 0.01177 | 0.01873333 | 0.01018 | 0.0075425 | 0.01246174 | 0.00883 | 0.013542 | 0.01103667 | 0.01295333 | 2221.72545 | 0.01192265 |  |  |  | 2218.03883 | 0.02231667 | 0.02350833 | 0.02661167 | 2218.03883 | 0.02414556 | 2218.03883 | 0.07197611 | 0.01031667 | 2218.03883 | 0.04114639 |  |  |  |  | 2216.1101 | 0.00485 | 2218.03883 | 0.01609333 | 2218.03883 | 0.01879667
2219.79687 | 0.01240643 | 0.01160333 | 0.01190583 | 0.0080725 | 0.0125925 | 0.009782 | 0.011314 | 0.01168 | 0.009626667 | 0.0175 | 0.00694 | 0.01782 | 0.01248333 | 0.01173625 | 0.01868 | 0.010205 | 0.007525 | 0.01230762 | 0.00873 | 0.01346 | 0.01100333 | 0.01304 | 2219.79687 | 0.01183699 |  |  |  | 2216.1101 | 0.02201 | 0.02324333 | 0.02618167 | 2216.1101 | 0.02381167 | 2216.1101 | 0.07186167 | 0.01028333 | 2216.1101 | 0.0410725 |  |  |  |  | 2214.18137 | 0.00505 | 2216.1101 | 0.01612833 | 2216.1101 | 0.01859333
2217.86829 | 0.012285 | 0.01166333 | 0.01167333 | 0.00809625 | 0.0125425 | 0.009662 | 0.011136 | 0.01172 | 0.00942 | 0.017408 | 0.00678 | 0.017695 | 0.01236 | 0.0117225 | 0.01878333 | 0.01019 | 0.0075325 | 0.01205825 | 0.00873 | 0.013384 | 0.01098 | 0.01299333 | 2217.86829 | 0.01176433 |  |  |  | 2214.18137 | 0.02170667 | 0.02316167 | 0.02580167 | 2214.18137 | 0.02355667 | 2214.18137 | 0.07164611 | 0.01028667 | 2214.18137 | 0.04096639 |  |  |  |  | 2212.25264 | 0.00534 | 2214.18137 | 0.01631833 | 2214.18137 | 0.01864
2215.93971 | 0.01214 | 0.01183 | 0.01140917 | 0.008165 | 0.01252125 | 0.00961 | 0.011112 | 0.01177 | 0.0094 | 0.017288 | 0.00672 | 0.017585 | 0.01222333 | 0.01172625 | 0.01880333 | 0.010085 | 0.0075625 | 0.01191571 | 0.008845 | 0.013322 | 0.01085 | 0.01287 | 2215.93971 | 0.01171607 |  |  |  | 2212.25264 | 0.02147333 | 0.02302167 | 0.02558 | 2212.25264 | 0.02335833 | 2212.25264 | 0.07128389 | 0.01037 | 2212.25264 | 0.04082694 |  |  |  |  | 2210.32391 | 0.005313333 | 2212.25264 | 0.01650333 | 2212.25264 | 0.01891833
2214.01112 | 0.01208 | 0.01182 | 0.01132583 | 0.0081525 | 0.01251125 | 0.009592 | 0.01117 | 0.01181 | 0.00945 | 0.017132 | 0.006635 | 0.017545 | 0.01215 | 0.01172625 | 0.01871667 | 0.009925 | 0.0075825 | 0.01195219 | 0.008895 | 0.013282 | 0.01064 | 0.01283 | 2214.01112 | 0.01167833 |  |  |  | 2210.32391 | 0.02137333 | 0.02285333 | 0.02542 | 2210.32391 | 0.02321556 | 2210.32391 | 0.07093611 | 0.01054333 | 2210.32391 | 0.04073972 |  |  |  |  | 2208.39518 | 0.005346667 | 2210.32391 | 0.01651333 | 2210.32391 | 0.019155
2212.08254 | 0.01207857 | 0.01162 | 0.0114925 | 0.00804375 | 0.0125575 | 0.009618 | 0.0111 | 0.01192 | 0.00944 | 0.017046 | 0.00656 | 0.01765 | 0.01209 | 0.01170875 | 0.01868333 | 0.00982 | 0.007565 | 0.01198331 | 0.00887 | 0.01331 | 0.01056667 | 0.01286 | 2212.08254 | 0.01166288 |  |  |  | 2208.39518 | 0.021385 | 0.02286333 | 0.02523167 | 2208.39518 | 0.02316 | 2208.39518 | 0.07046667 | 0.01059 | 2208.39518 | 0.04052833 |  |  |  |  | 2206.46645 | 0.005603333 | 2208.39518 | 0.01630333 | 2208.39518 | 0.01927
2210.15396 | 0.012055 | 0.01147333 | 0.011715 | 0.00798125 | 0.0126725 | 0.009604 | 0.010944 | 0.012035 | 0.009483333 | 0.017106 | 0.006555 | 0.017825 | 0.01202333 | 0.01164375 | 0.01873667 | 0.0097575 | 0.00757 | 0.01199776 | 0.00886 | 0.013298 | 0.01062 | 0.01275667 | 2210.15396 | 0.01166878 |  |  |  | 2206.46645 | 0.02131 | 0.02285333 | 0.02511833 | 2206.46645 | 0.02309389 | 2206.46645 | 0.06985944 | 0.01035 | 2206.46645 | 0.04010472 |  |  |  |  | 2204.53772 | 0.005776667 | 2206.46645 | 0.01605 | 2206.46645 | 0.01927
2208.22538 | 0.01202714 | 0.01146333 | 0.01179667 | 0.00807375 | 0.01273375 | 0.009476 | 0.010858 | 0.012015 | 0.009533333 | 0.017216 | 0.006495 | 0.0179 | 0.01197333 | 0.01153125 | 0.01873 | 0.00973 | 0.00761 | 0.01206995 | 0.0088 | 0.013202 | 0.01059667 | 0.01261667 | 2208.22538 | 0.01165672 |  |  |  | 2204.53772 | 0.02105167 | 0.02264333 | 0.02510333 | 2204.53772 | 0.02293278 | 2204.53772 | 0.06949667 | 0.009873333 | 2204.53772 | 0.039685 |  |  |  |  | 2202.60899 | 0.005803333 | 2204.53772 | 0.01606333 | 2204.53772 | 0.01902167
2206.2968 | 0.01202857 | 0.01145333 | 0.01173583 | 0.00812125 | 0.0125575 | 0.009314 | 0.010806 | 0.01188 | 0.009486667 | 0.017208 | 0.00634 | 0.017855 | 0.01194 | 0.01146 | 0.01861333 | 0.00978 | 0.00767 | 0.01207536 | 0.00868 | 0.013118 | 0.01047667 | 0.01270333 | 2206.2968 | 0.01160468 |  |  |  | 2202.60899 | 0.02079333 | 0.02243 | 0.02507333 | 2202.60899 | 0.02276556 | 2202.60899 | 0.06945833 | 0.00944 | 2202.60899 | 0.03944917 |  |  |  |  | 2200.68026 | 0.005586667 | 2202.60899 | 0.01626 | 2202.60899 | 0.01860333
2204.36822 | 0.01201571 | 0.01131 | 0.01165833 | 0.0079875 | 0.0123 | 0.009292 | 0.010816 | 0.011805 | 0.009423333 | 0.017172 | 0.006235 | 0.017735 | 0.01189333 | 0.01145375 | 0.01849667 | 0.00984 | 0.007725 | 0.01200318 | 0.008545 | 0.013038 | 0.01038667 | 0.01289667 | 2204.36822 | 0.01154673 |  |  |  | 2200.68026 | 0.02073667 | 0.022255 | 0.02499667 | 2200.68026 | 0.02266278 | 2200.68026 | 0.0694 | 0.009303333 | 2200.68026 | 0.03935167 |  |  |  |  | 2198.75153 | 0.005123333 | 2200.68026 | 0.016345 | 2200.68026 | 0.01837
2202.43964 | 0.01188786 | 0.01114333 | 0.01168083 | 0.007865 | 0.0122375 | 0.00941 | 0.01083 | 0.011805 | 0.00939 | 0.017152 | 0.00632 | 0.01759 | 0.01184667 | 0.01151375 | 0.01845333 | 0.00985 | 0.007695 | 0.01201434 | 0.00848 | 0.012972 | 0.01034 | 0.01288667 | 2202.43964 | 0.01151651 |  |  |  | 2198.75153 | 0.02081833 | 0.02203833 | 0.02496 | 2198.75153 | 0.02260556 | 2198.75153 | 0.06915944 | 0.0093 | 2198.75153 | 0.03922972 |  |  |  |  | 2196.8228 | 0.004693333 | 2198.75153 | 0.01623333 | 2198.75153 | 0.01845667
2200.51106 | 0.01166286 | 0.01107667 | 0.01167333 | 0.00783125 | 0.01231875 | 0.009434 | 0.010742 | 0.01175 | 0.0093 | 0.017058 | 0.006565 | 0.01749 | 0.01182333 | 0.011585 | 0.01842333 | 0.0097275 | 0.0075775 | 0.01204962 | 0.008465 | 0.01295 | 0.01035333 | 0.01274 | 2200.51106 | 0.01148166 |  |  |  | 2196.8228 | 0.020875 | 0.02193833 | 0.02499667 | 2196.8228 | 0.02260333 | 2196.8228 | 0.06887111 | 0.00933 | 2196.8228 | 0.03910056 |  |  |  |  | 2194.89407 | 0.004416667 | 2196.8228 | 0.01608 | 2196.8228 | 0.01870833
2198.58248 | 0.01156929 | 0.0111 | 0.01152417 | 0.007835 | 0.01242 | 0.00933 | 0.010648 | 0.01163 | 0.009263333 | 0.016942 | 0.00667 | 0.0175 | 0.01176667 | 0.01157625 | 0.01835333 | 0.0094375 | 0.0075325 | 0.01204755 | 0.008405 | 0.01296 | 0.01041 | 0.01264667 | 2198.58248 | 0.01143487 |  |  |  | 2194.89407 | 0.02088167 | 0.022195 | 0.02496833 | 2194.89407 | 0.02268167 | 2194.89407 | 0.06856389 | 0.00957 | 2194.89407 | 0.03906694 |  |  |  |  | 2192.96534 | 0.00425 | 2194.89407 | 0.016085 | 2194.89407 | 0.01885167
2196.65389 | 0.01168429 | 0.01116667 | 0.01138833 | 0.00787125 | 0.0124675 | 0.009304 | 0.010638 | 0.011625 | 0.009396667 | 0.01695 | 0.006455 | 0.01753 | 0.01170333 | 0.01154625 | 0.01827333 | 0.009205 | 0.007625 | 0.01209223 | 0.00837 | 0.012948 | 0.01047667 | 0.01245667 | 2196.65389 | 0.01141696 |  |  |  | 2192.96534 | 0.02079833 | 0.02262667 | 0.02475167 | 2192.96534 | 0.02272556 | 2192.96534 | 0.06826778 | 0.00983 | 2192.96534 | 0.03904889 |  |  |  |  | 2191.03662 | 0.00421 | 2192.96534 | 0.016215 | 2192.96534 | 0.01866333
2194.72531 | 0.01178357 | 0.01130667 | 0.0113625 | 0.00786125 | 0.01239625 | 0.009378 | 0.01063 | 0.01161 | 0.00948 | 0.017104 | 0.006185 | 0.017355 | 0.01178667 | 0.01155625 | 0.01814 | 0.00921 | 0.0077125 | 0.01213037 | 0.008385 | 0.012884 | 0.01058 | 0.01224333 | 2194.72531 | 0.01141274 |  |  |  | 2191.03662 | 0.02067667 | 0.022855 | 0.02450667 | 2191.03662 | 0.02267944 | 2191.03662 | 0.06802333 | 0.00983 | 2191.03662 | 0.03892667 |  |  |  |  | 2189.10789 | 0.004413333 | 2191.03662 | 0.01647167 | 2191.03662 | 0.01845667
2192.79673 | 0.01174071 | 0.01143333 | 0.0113775 | 0.00776375 | 0.01226625 | 0.009384 | 0.010622 | 0.011445 | 0.009406667 | 0.017182 | 0.006155 | 0.016935 | 0.012 | 0.0115225 | 0.01796 | 0.009365 | 0.007665 | 0.01206734 | 0.008385 | 0.012804 | 0.01062667 | 0.01233 | 2192.79673 | 0.01138349 |  |  |  | 2189.10789 | 0.02068 | 0.02295833 | 0.02459833 | 2189.10789 | 0.02274556 | 2189.10789 | 0.06773889 | 0.009806667 | 2189.10789 | 0.03877278 |  |  |  |  | 2187.17916 | 0.004863333 | 2189.10789 | 0.01686 | 2189.10789 | 0.01849
2190.86815 | 0.01166143 | 0.01133333 | 0.01137 | 0.00773 | 0.01221875 | 0.009238 | 0.010678 | 0.01129 | 0.009313333 | 0.017042 | 0.006205 | 0.01662 | 0.01216 | 0.01144125 | 0.01783667 | 0.00955 | 0.0074925 | 0.01193282 | 0.008445 | 0.012704 | 0.01052 | 0.01259333 | 2190.86815 | 0.01133525 |  |  |  | 2187.17916 | 0.02068333 | 0.02297333 | 0.025005 | 2187.17916 | 0.02288722 | 2187.17916 | 0.06740444 | 0.009956667 | 2187.17916 | 0.03868056 |  |  |  |  | 2185.25043 | 0.005213333 | 2187.17916 | 0.017025 | 2187.17916 | 0.01852167
2188.93957 | 0.01166286 | 0.01117 | 0.0112375 | 0.00789 | 0.012295 | 0.009102 | 0.010772 | 0.01135 | 0.009303333 | 0.016868 | 0.00618 | 0.016715 | 0.01214 | 0.0114375 | 0.01790333 | 0.00967 | 0.00734 | 0.01182558 | 0.008505 | 0.012622 | 0.01038 | 0.01262 | 2188.93957 | 0.01131769 |  |  |  | 2185.25043 | 0.02042 | 0.0226 | 0.02519333 | 2185.25043 | 0.02273778 | 2185.25043 | 0.06697389 | 0.01 | 2185.25043 | 0.03848694 |  |  |  |  | 2183.3217 | 0.00515 | 2185.25043 | 0.01674167 | 2185.25043 | 0.01843333
2187.01099 | 0.01171714 | 0.01118667 | 0.01105167 | 0.00805625 | 0.0123225 | 0.009128 | 0.010888 | 0.011615 | 0.009336667 | 0.016846 | 0.006215 | 0.01707 | 0.01204 | 0.01152875 | 0.01818667 | 0.0096725 | 0.007335 | 0.01177262 | 0.00848 | 0.012592 | 0.01033 | 0.01234667 | 2187.01099 | 0.01135078 |  |  |  | 2183.3217 | 0.01989167 | 0.021895 | 0.02490833 | 2183.3217 | 0.02223167 | 2183.3217 | 0.06642167 | 0.00974 | 2183.3217 | 0.03808083 |  |  |  |  | 2181.39297 | 0.004866667 | 2183.3217 | 0.01616 | 2183.3217 | 0.018235
2185.08241 | 0.01172357 | 0.01127333 | 0.011015 | 0.0079375 | 0.0121575 | 0.009202 | 0.010998 | 0.011785 | 0.009346667 | 0.016792 | 0.006335 | 0.01727 | 0.01198 | 0.011595 | 0.01838667 | 0.00965 | 0.007405 | 0.01166139 | 0.00851 | 0.01266 | 0.01037333 | 0.01191667 | 2185.08241 | 0.01136244 |  |  |  | 2181.39297 | 0.019445 | 0.02141833 | 0.02460167 | 2181.39297 | 0.02182167 | 2181.39297 | 0.06616778 | 0.009286667 | 2181.39297 | 0.03772722 |  |  |  |  | 2179.46424 | 0.004813333 | 2181.39297 | 0.015495 | 2181.39297 | 0.01804833
2183.15383 | 0.01168071 | 0.01120667 | 0.0111025 | 0.00754375 | 0.0118725 | 0.009118 | 0.010888 | 0.011595 | 0.009226667 | 0.016524 | 0.006285 | 0.01703 | 0.01181 | 0.0114925 | 0.01818 | 0.0096175 | 0.00736 | 0.01142976 | 0.00861 | 0.012814 | 0.01047 | 0.01152333 | 2183.15383 | 0.01124454 |  |  |  | 2179.46424 | 0.01933667 | 0.02151 | 0.02458833 | 2179.46424 | 0.02181167 | 2179.46424 | 0.06624889 | 0.00882 | 2179.46424 | 0.03753444 |  |  |  |  | 2177.53551 | 0.004796667 | 2179.46424 | 0.01504 | 2179.46424 | 0.017855
2181.22525 | 0.01164929 | 0.01093 | 0.01119417 | 0.00712875 | 0.01171625 | 0.008954 | 0.010572 | 0.01129 | 0.008943333 | 0.016248 | 0.00626 | 0.0166 | 0.01153 | 0.01123 | 0.01778 | 0.0095425 | 0.0071825 | 0.01127907 | 0.00858 | 0.012848 | 0.01047667 | 0.01141667 | 2181.22525 | 0.01106142 |  |  |  | 2177.53551 | 0.01924167 | 0.021565 | 0.02447333 | 2177.53551 | 0.02176 | 2177.53551 | 0.06596 | 0.008276667 | 2177.53551 | 0.03711833 |  |  |  |  | 2175.60678 | 0.004326667 | 2177.53551 | 0.01480667 | 2177.53551 | 0.01740333
2179.29666 | 0.01159 | 0.0106 | 0.0112625 | 0.00690875 | 0.0117875 | 0.00889 | 0.01038 | 0.01118 | 0.008696667 | 0.01616 | 0.006485 | 0.01638 | 0.01139333 | 0.01101375 | 0.01756 | 0.009425 | 0.0070275 | 0.01130831 | 0.008395 | 0.012656 | 0.01039667 | 0.01161667 | 2179.29666 | 0.01095967 |  |  |  | 2175.60678 | 0.01897667 | 0.02111833 | 0.02403 | 2175.60678 | 0.021375 | 2175.60678 | 0.06523833 | 0.007746667 | 2175.60678 | 0.0364925 |  |  |  |  | 2173.67805 | 0.003743333 | 2175.60678 | 0.01461 | 2175.60678 | 0.01699
2177.36808 | 0.011435 | 0.01048333 | 0.01123417 | 0.00694125 | 0.011835 | 0.008858 | 0.010414 | 0.0112 | 0.00859 | 0.016168 | 0.006525 | 0.01636 | 0.01130333 | 0.01093875 | 0.01750333 | 0.0092625 | 0.00698 | 0.01132974 | 0.00812 | 0.012382 | 0.01028 | 0.01170667 | 2177.36808 | 0.01090228 |  |  |  | 2173.67805 | 0.01898333 | 0.02076333 | 0.02371333 | 2173.67805 | 0.02115333 | 2173.67805 | 0.06492278 | 0.007846667 | 2173.67805 | 0.03638472 |  |  |  |  | 2171.74932 | 0.00363 | 2173.67805 | 0.01467 | 2173.67805 | 0.01684833
2175.4395 | 0.01130071 | 0.01060667 | 0.01119083 | 0.00713625 | 0.01171875 | 0.008794 | 0.010434 | 0.011315 | 0.008466667 | 0.016112 | 0.006195 | 0.0164 | 0.01110667 | 0.01092 | 0.01746333 | 0.009115 | 0.0069425 | 0.01124832 | 0.00784 | 0.012186 | 0.01009333 | 0.01150667 | 2175.4395 | 0.01082235 |  |  |  | 2171.74932 | 0.01941167 | 0.02093 | 0.02374833 | 2171.74932 | 0.02136333 | 2171.74932 | 0.06530667 | 0.008686667 | 2171.74932 | 0.03699667 |  |  |  |  | 2169.82059 | 0.00374 | 2171.74932 | 0.01503 | 2171.74932 | 0.01669833
2173.51092 | 0.01130571 | 0.01082 | 0.01126417 | 0.0073625 | 0.01168125 | 0.008884 | 0.010362 | 0.011545 | 0.008366667 | 0.016014 | 0.005975 | 0.01666 | 0.01106 | 0.0109775 | 0.01752 | 0.009165 | 0.0069025 | 0.0112535 | 0.00783 | 0.012228 | 0.00991 | 0.01133667 | 2173.51092 | 0.01083743 |  |  |  | 2169.82059 | 0.019925 | 0.021295 | 0.02401167 | 2169.82059 | 0.02174389 | 2169.82059 | 0.06565778 | 0.009386667 | 2169.82059 | 0.03752222 |  |  |  |  | 2167.89186 | 0.00352 | 2169.82059 | 0.01538 | 2169.82059 | 0.01677667
2171.58234 | 0.01138 | 0.01109667 | 0.01125417 | 0.00758 | 0.01176375 | 0.00907 | 0.010474 | 0.01167 | 0.008466667 | 0.015974 | 0.00602 | 0.016965 | 0.01131667 | 0.01115125 | 0.01763667 | 0.00941 | 0.0069125 | 0.01140814 | 0.00814 | 0.012494 | 0.009873333 | 0.01131333 | 2171.58234 | 0.01097137 |  |  |  | 2167.89186 | 0.02019667 | 0.02144 | 0.02436 | 2167.89186 | 0.02199889 | 2167.89186 | 0.06526778 | 0.009556667 | 2167.89186 | 0.03741222 |  |  |  |  | 2165.96313 | 0.00309 | 2167.89186 | 0.01568167 | 2167.89186 | 0.01747167
2169.65376 | 0.01146071 | 0.01133333 | 0.011095 | 0.00775375 | 0.01174625 | 0.009136 | 0.010834 | 0.01157 | 0.008643333 | 0.01602 | 0.00606 | 0.016895 | 0.01155667 | 0.011335 | 0.01761333 | 0.009565 | 0.00692 | 0.01152819 | 0.008495 | 0.01266 | 0.01008 | 0.01129 | 2169.65376 | 0.0110723 |  |  |  | 2165.96313 | 0.02013833 | 0.02134833 | 0.02449 | 2165.96313 | 0.02199222 | 2165.96313 | 0.06436056 | 0.009593333 | 2165.96313 | 0.03697694 |  |  |  |  | 2164.0344 | 0.00321 | 2165.96313 | 0.01587167 | 2165.96313 | 0.01823833
2167.72518 | 0.01151143 | 0.01129667 | 0.011065 | 0.00775875 | 0.0116175 | 0.009102 | 0.011024 | 0.01148 | 0.008673333 | 0.016232 | 0.00603 | 0.01664 | 0.01159333 | 0.01150375 | 0.01751667 | 0.0095425 | 0.006965 | 0.01146822 | 0.00857 | 0.012442 | 0.01031333 | 0.01134333 | 2167.72518 | 0.01107676 |  |  |  | 2164.0344 | 0.02005167 | 0.02134167 | 0.02446833 | 2164.0344 | 0.02195389 | 2164.0344 | 0.06358111 | 0.009863333 | 2164.0344 | 0.03672222 |  |  |  |  | 2162.10567 | 0.00371 | 2164.0344 | 0.01562667 | 2164.0344 | 0.01861667
2165.7966 | 0.01144857 | 0.01102333 | 0.01121667 | 0.00765125 | 0.01148125 | 0.008976 | 0.0108 | 0.0116 | 0.008606667 | 0.016424 | 0.00596 | 0.016635 | 0.01159333 | 0.0116575 | 0.01765 | 0.0095025 | 0.007125 | 0.01127449 | 0.008415 | 0.012086 | 0.01023 | 0.01150333 | 2165.7966 | 0.01103909 |  |  |  | 2162.10567 | 0.01965333 | 0.02115 | 0.02420167 | 2162.10567 | 0.02166833 | 2162.10567 | 0.06268167 | 0.009646667 | 2162.10567 | 0.03616417 |  |  |  |  | 2160.17694 | 0.003313333 | 2162.10567 | 0.01461333 | 2162.10567 | 0.01839667
2163.86802 | 0.01133571 | 0.01076667 | 0.01125083 | 0.0075725 | 0.0113875 | 0.008806 | 0.010474 | 0.01178 | 0.008686667 | 0.016322 | 0.005955 | 0.016775 | 0.01167333 | 0.01166375 | 0.01794 | 0.00949 | 0.0072675 | 0.01110698 | 0.00846 | 0.012006 | 0.009973333 | 0.01156333 | 2163.86802 | 0.01101164 |  |  |  | 2160.17694 | 0.01806833 | 0.01972167 | 0.02276667 | 2160.17694 | 0.02018556 | 2160.17694 | 0.06101889 | 0.007906667 | 2160.17694 | 0.03446278 |  |  |  |  | 2158.24822 | 0.002176667 | 2160.17694 | 0.01298667 | 2160.17694 | 0.01664167
2161.93943 | 0.011195 | 0.01055 | 0.01093 | 0.00734125 | 0.01122125 | 0.00863 | 0.01018 | 0.011595 | 0.008786667 | 0.015922 | 0.006045 | 0.016415 | 0.01152667 | 0.01131625 | 0.01780667 | 0.0093025 | 0.007185 | 0.01093733 | 0.00852 | 0.012036 | 0.009773333 | 0.01131667 | 2161.93943 | 0.01084234 |  |  |  | 2158.24822 | 0.01625667 | 0.01784833 | 0.020875 | 2158.24822 | 0.01832667 | 2158.24822 | 0.05964389 | 0.005896667 | 2158.24822 | 0.03277028 |  |  |  |  | 2156.31949 | 0.001703333 | 2158.24822 | 0.011775 | 2158.24822 | 0.01408
2160.01085 | 0.01082286 | 0.01021667 | 0.01028417 | 0.00669 | 0.01076125 | 0.00823 | 0.009682 | 0.01103 | 0.008573333 | 0.015126 | 0.005795 | 0.01523 | 0.01076667 | 0.0105125 | 0.01686333 | 0.0088225 | 0.006755 | 0.01064752 | 0.00812 | 0.011742 | 0.00939 | 0.01061333 | 2160.01085 | 0.01030337 |  |  |  | 2156.31949 | 0.01603 | 0.01758667 | 0.02041167 | 2156.31949 | 0.01800944 | 2156.31949 | 0.05995611 | 0.00562 | 2156.31949 | 0.03278806 |  |  |  |  | 2154.39076 | 0.002033333 | 2156.31949 | 0.011675 | 2156.31949 | 0.01321333
2158.08227 | 0.01038429 | 0.009876667 | 0.009764167 | 0.0060875 | 0.010285 | 0.007838 | 0.009196 | 0.010575 | 0.008196667 | 0.014286 | 0.005265 | 0.014145 | 0.00982 | 0.00973 | 0.01588 | 0.008535 | 0.0062775 | 0.01042146 | 0.00768 | 0.011398 | 0.008873333 | 0.009893333 | 2158.08227 | 0.009745814 |  |  |  | 2154.39076 | 0.01697 | 0.01854333 | 0.02106 | 2154.39076 | 0.01885778 | 2154.39076 | 0.06133278 | 0.006536667 | 2154.39076 | 0.03393472 |  |  |  |  | 2152.46203 | 0.00257 | 2154.39076 | 0.01225 | 2154.39076 | 0.01390667
2156.15369 | 0.01032071 | 0.00982 | 0.009740833 | 0.00618 | 0.0102375 | 0.00787 | 0.009196 | 0.010485 | 0.008036667 | 0.01417 | 0.00515 | 0.0141 | 0.009586667 | 0.00963375 | 0.01572667 | 0.0087625 | 0.0062325 | 0.01049885 | 0.00765 | 0.01146 | 0.008753333 | 0.009906667 | 2156.15369 | 0.009705348 |  |  |  | 2152.46203 | 0.01781667 | 0.019355 | 0.02174333 | 2152.46203 | 0.01963833 | 2152.46203 | 0.06260333 | 0.007463333 | 2152.46203 | 0.03503333 |  |  |  |  | 2150.5333 | 0.00294 | 2152.46203 | 0.01284833 | 2152.46203 | 0.01451833
2154.22511 | 0.01061571 | 0.01004 | 0.0100475 | 0.006715 | 0.01052375 | 0.008078 | 0.009524 | 0.010595 | 0.00811 | 0.01464 | 0.00551 | 0.01464 | 0.00999 | 0.0100825 | 0.01606333 | 0.00907 | 0.0064925 | 0.0107913 | 0.007825 | 0.011746 | 0.009003333 | 0.01044333 | 2154.22511 | 0.01002483 |  |  |  | 2150.5333 | 0.01824833 | 0.01990333 | 0.02229833 | 2150.5333 | 0.02015 | 2150.5333 | 0.06337889 | 0.008096667 | 2150.5333 | 0.03573778 |  |  |  |  | 2148.60457 | 0.003026667 | 2150.5333 | 0.01340333 | 2150.5333 | 0.01472667
2152.29653 | 0.01093429 | 0.01032 | 0.01040583 | 0.00714 | 0.01096375 | 0.008186 | 0.009836 | 0.01077 | 0.0084 | 0.015092 | 0.005805 | 0.0151 | 0.01032 | 0.01054375 | 0.01632333 | 0.00917 | 0.0067425 | 0.01109262 | 0.007955 | 0.012042 | 0.009303333 | 0.01081 | 2152.29653 | 0.01032979 |  |  |  | 2148.60457 | 0.01848667 | 0.02030833 | 0.02273 | 2148.60457 | 0.02050833 | 2148.60457 | 0.06386556 | 0.00833 | 2148.60457 | 0.03609778 |  |  |  |  | 2146.67584 | 0.00322 | 2148.60457 | 0.01401167 | 2148.60457 | 0.01486667
2150.36795 | 0.01112143 | 0.01042 | 0.01066667 | 0.007245 | 0.01135875 | 0.008196 | 0.010118 | 0.01089 | 0.008796667 | 0.015294 | 0.00578 | 0.0153 | 0.01037 | 0.01078875 | 0.01646 | 0.009105 | 0.006925 | 0.01130024 | 0.00794 | 0.012294 | 0.009583333 | 0.01088 | 2150.36795 | 0.0104924 |  |  |  | 2146.67584 | 0.01854 | 0.020345 | 0.02285 | 2146.67584 | 0.02057833 | 2146.67584 | 0.06443111 | 0.00817 | 2146.67584 | 0.03630056 |  |  |  |  | 2144.74711 | 0.00375 | 2146.67584 | 0.01441833 | 2146.67584 | 0.01511167
2148.43937 | 0.011225 | 0.01032333 | 0.01074417 | 0.007095 | 0.01154375 | 0.008252 | 0.010416 | 0.010965 | 0.008886667 | 0.015278 | 0.005615 | 0.01541 | 0.01046667 | 0.01089375 | 0.01662333 | 0.0089575 | 0.00702 | 0.01141198 | 0.007865 | 0.0125 | 0.0098 | 0.01083667 | 2148.43937 | 0.01055131 |  |  |  | 2144.74711 | 0.01850167 | 0.02008667 | 0.022715 | 2144.74711 | 0.02043444 | 2144.74711 | 0.06512722 | 0.007996667 | 2144.74711 | 0.03656194 |  |  |  |  | 2142.81838 | 0.004053333 | 2144.74711 | 0.01441833 | 2144.74711 | 0.01565167
2146.51078 | 0.01127857 | 0.01027667 | 0.01069583 | 0.00696125 | 0.0115975 | 0.008454 | 0.010632 | 0.011115 | 0.008603333 | 0.015226 | 0.005435 | 0.01565 | 0.01073333 | 0.01091125 | 0.01682 | 0.008875 | 0.0069575 | 0.01147912 | 0.007785 | 0.01271 | 0.009913333 | 0.01073 | 2146.51078 | 0.01058362 |  |  |  | 2142.81838 | 0.01861833 | 0.01993667 | 0.02262 | 2142.81838 | 0.02039167 | 2142.81838 | 0.06556667 | 0.008003333 | 2142.81838 | 0.036785 |  |  |  |  | 2140.88965 | 0.00375 | 2142.81838 | 0.01424833 | 2142.81838 | 0.016105
2144.5822 | 0.01129714 | 0.01035 | 0.0106625 | 0.00706125 | 0.01164375 | 0.008656 | 0.010674 | 0.011265 | 0.00837 | 0.015372 | 0.00533 | 0.01588 | 0.01094 | 0.0108475 | 0.01704 | 0.0089225 | 0.0067875 | 0.01147835 | 0.00778 | 0.012828 | 0.00996 | 0.01062333 | 2144.5822 | 0.01062586 |  |  |  | 2140.88965 | 0.01881 | 0.01999333 | 0.02262 | 2140.88965 | 0.02047444 | 2140.88965 | 0.06557111 | 0.007963333 | 2140.88965 | 0.03676722 |  |  |  |  | 2138.96092 | 0.0033 | 2140.88965 | 0.01418667 | 2140.88965 | 0.01595333
2142.65362 | 0.01129714 | 0.01035333 | 0.01070583 | 0.00726125 | 0.0116825 | 0.008718 | 0.010632 | 0.01132 | 0.00846 | 0.015616 | 0.005425 | 0.015935 | 0.01099 | 0.01078625 | 0.01725 | 0.0089675 | 0.006725 | 0.01135171 | 0.007945 | 0.01276 | 0.01002667 | 0.01063667 | 2142.65362 | 0.01067477 |  |  |  | 2138.96092 | 0.01876333 | 0.02003333 | 0.02251 | 2138.96092 | 0.02043556 | 2138.96092 | 0.06552833 | 0.0078 | 2138.96092 | 0.03666417 |  |  |  |  | 2137.03219 | 0.00323 | 2138.96092 | 0.01419 | 2138.96092 | 0.01560833
2140.72504 | 0.011285 | 0.01021333 | 0.01082583 | 0.00735875 | 0.01168875 | 0.008744 | 0.010626 | 0.01133 | 0.008716667 | 0.015832 | 0.005685 | 0.01594 | 0.01102 | 0.01079 | 0.01733667 | 0.009015 | 0.00685 | 0.01122389 | 0.008165 | 0.012642 | 0.01005333 | 0.01074 | 2140.72504 | 0.01073096 |  |  |  | 2137.03219 | 0.018355 | 0.01993333 | 0.02231 | 2137.03219 | 0.02019944 | 2137.03219 | 0.06569944 | 0.007483333 | 2137.03219 | 0.03659139 |  |  |  |  | 2135.10346 | 0.003336667 | 2137.03219 | 0.01401333 | 2137.03219 | 0.01569833
2138.79646 | 0.01128643 | 0.0101 | 0.01097917 | 0.0073575 | 0.0116825 | 0.008764 | 0.01061 | 0.01133 | 0.00885 | 0.01601 | 0.005895 | 0.01592 | 0.01111 | 0.01084625 | 0.01727333 | 0.0091275 | 0.0069725 | 0.01126385 | 0.008185 | 0.012602 | 0.009986667 | 0.01092667 | 2138.79646 | 0.01077629 |  |  |  | 2135.10346 | 0.01785167 | 0.01980833 | 0.02216667 | 2135.10346 | 0.01994222 | 2135.10346 | 0.06596722 | 0.00698 | 2135.10346 | 0.03647361 |  |  |  |  | 2133.17473 | 0.003356667 | 2135.10346 | 0.01372333 | 2135.10346 | 0.01607167
2136.86788 | 0.01127286 | 0.01014 | 0.01103917 | 0.00731 | 0.01165875 | 0.008652 | 0.010506 | 0.011255 | 0.00888 | 0.015968 | 0.00597 | 0.01577 | 0.01116 | 0.01089125 | 0.01713 | 0.0092025 | 0.0069375 | 0.01134843 | 0.00811 | 0.01258 | 0.009946667 | 0.01113 | 2136.86788 | 0.01076628 |  |  |  | 2133.17473 | 0.01776167 | 0.01986667 | 0.02219667 | 2133.17473 | 0.01994167 | 2133.17473 | 0.06633611 | 0.00682 | 2133.17473 | 0.03657806 |  |  |  |  | 2131.246 | 0.003403333 | 2133.17473 | 0.013725 | 2133.17473 | 0.01623667
2134.9393 | 0.01121786 | 0.01028667 | 0.0109625 | 0.00722875 | 0.01161375 | 0.00844 | 0.010424 | 0.011155 | 0.008973333 | 0.015754 | 0.00593 | 0.01562 | 0.01108 | 0.0109075 | 0.01704667 | 0.0091625 | 0.0067975 | 0.01131195 | 0.00806 | 0.012532 | 0.00996 | 0.01116333 | 2134.9393 | 0.01071033 |  |  |  | 2131.246 | 0.01814833 | 0.02008667 | 0.02241833 | 2131.246 | 0.02021778 | 2131.246 | 0.06694889 | 0.007326667 | 2131.246 | 0.03713778 |  |  |  |  | 2129.31727 | 0.003483333 | 2131.246 | 0.014025 | 2131.246 | 0.01619833
2133.01072 | 0.01120571 | 0.01045 | 0.0109 | 0.0072425 | 0.01159125 | 0.008432 | 0.01044 | 0.011195 | 0.009106667 | 0.015684 | 0.00587 | 0.015665 | 0.01103 | 0.01092 | 0.01712667 | 0.0091575 | 0.0067375 | 0.01128721 | 0.007995 | 0.01258 | 0.00989 | 0.01107667 | 2133.01072 | 0.0107083 |  |  |  | 2129.31727 | 0.01863333 | 0.02030167 | 0.02270667 | 2129.31727 | 0.02054722 | 2129.31727 | 0.06770056 | 0.00792 | 2129.31727 | 0.03781028 |  |  |  |  | 2127.38854 | 0.003626667 | 2129.31727 | 0.014205 | 2129.31727 | 0.01621667
2131.08214 | 0.011285 | 0.01054333 | 0.01096667 | 0.00739875 | 0.011665 | 0.00869 | 0.010494 | 0.011365 | 0.009146667 | 0.015778 | 0.005955 | 0.015945 | 0.01119667 | 0.01093625 | 0.01734 | 0.0092225 | 0.006845 | 0.01136693 | 0.00796 | 0.012788 | 0.009883333 | 0.01113 | 2131.08214 | 0.01081369 |  |  |  | 2127.38854 | 0.01903667 | 0.02053333 | 0.02304 | 2127.38854 | 0.02087 | 2127.38854 | 0.06839722 | 0.008163333 | 2127.38854 | 0.03828028 |  |  |  |  | 2125.45982 | 0.00387 | 2127.38854 | 0.01417 | 2127.38854 | 0.016305
2129.15355 | 0.01144357 | 0.01063667 | 0.0110925 | 0.0075725 | 0.01180375 | 0.00891 | 0.010572 | 0.011535 | 0.009083333 | 0.015828 | 0.00608 | 0.016315 | 0.01146667 | 0.01099375 | 0.01758667 | 0.0093 | 0.0070275 | 0.01145898 | 0.007995 | 0.012948 | 0.01006667 | 0.01133333 | 2129.15355 | 0.01095677 |  |  |  | 2125.45982 | 0.01938167 | 0.02081667 | 0.02341333 | 2125.45982 | 0.02120389 | 2125.45982 | 0.06889556 | 0.00824 | 2125.45982 | 0.03856778 |  |  |  |  | 2123.53109 | 0.003976667 | 2125.45982 | 0.01430333 | 2125.45982 | 0.01648
2127.22497 | 0.01163929 | 0.01077333 | 0.01119 | 0.0077125 | 0.01196 | 0.008976 | 0.010672 | 0.01161 | 0.009096667 | 0.015896 | 0.00612 | 0.016575 | 0.01163333 | 0.01111125 | 0.01777667 | 0.0093825 | 0.00721 | 0.01155364 | 0.008075 | 0.012948 | 0.01032 | 0.01152 | 2127.22497 | 0.0110796 |  |  |  | 2123.53109 | 0.019625 | 0.021065 | 0.02364667 | 2123.53109 | 0.02144556 | 2123.53109 | 0.06912333 | 0.008273333 | 2123.53109 | 0.03869833 |  |  |  |  | 2121.60236 | 0.00385 | 2123.53109 | 0.01482833 | 2123.53109 | 0.01674833
2125.29639 | 0.01176643 | 0.01086 | 0.01127 | 0.0078075 | 0.01210375 | 0.009056 | 0.010744 | 0.011655 | 0.00922 | 0.016142 | 0.00613 | 0.01669 | 0.01167333 | 0.01124125 | 0.01794333 | 0.0094575 | 0.007355 | 0.01168049 | 0.00817 | 0.01297 | 0.01049 | 0.01165667 | 2125.29639 | 0.01118556 |  |  |  | 2121.60236 | 0.019715 | 0.02127333 | 0.02368667 | 2121.60236 | 0.02155833 | 2121.60236 | 0.06921333 | 0.0082 | 2121.60236 | 0.03870667 |  |  |  |  | 2119.67363 | 0.00377 | 2121.60236 | 0.01537167 | 2121.60236 | 0.01693667
2123.36781 | 0.01178071 | 0.01089 | 0.01137333 | 0.00778125 | 0.01222625 | 0.009186 | 0.010826 | 0.01171 | 0.009353333 | 0.016458 | 0.006155 | 0.01682 | 0.01172667 | 0.01129875 | 0.01811 | 0.009495 | 0.007415 | 0.01180848 | 0.008225 | 0.013088 | 0.01049 | 0.0118 | 2123.36781 | 0.01127349 |  |  |  | 2119.67363 | 0.01973833 | 0.02149333 | 0.02374 | 2119.67363 | 0.02165722 | 2119.67363 | 0.06940833 | 0.008156667 | 2119.67363 | 0.0387825 |  |  |  |  | 2117.7449 | 0.00385 | 2119.67363 | 0.01559 | 2119.67363 | 0.01704
2121.43923 | 0.01174929 | 0.01095667 | 0.01147 | 0.00768 | 0.0123325 | 0.009228 | 0.010934 | 0.011685 | 0.0094 | 0.0167 | 0.00623 | 0.01691 | 0.01184333 | 0.0113125 | 0.01815333 | 0.0095425 | 0.0074175 | 0.01195285 | 0.008325 | 0.013206 | 0.0104 | 0.01197 | 2121.43923 | 0.01133629 |  |  |  | 2117.7449 | 0.019865 | 0.02170833 | 0.02396667 | 2117.7449 | 0.02184667 | 2117.7449 | 0.06972111 | 0.008366667 | 2117.7449 | 0.03904389 |  |  |  |  | 2115.81617 | 0.00394 | 2117.7449 | 0.015585 | 2117.7449 | 0.017175
2119.51065 | 0.01171643 | 0.011 | 0.0115075 | 0.007675 | 0.01240875 | 0.009208 | 0.010994 | 0.01159 | 0.0094 | 0.016842 | 0.006355 | 0.016945 | 0.01198 | 0.01135125 | 0.01809 | 0.00963 | 0.00743 | 0.01207547 | 0.00846 | 0.013266 | 0.01041667 | 0.01213667 | 2119.51065 | 0.01138535 |  |  |  | 2115.81617 | 0.02013833 | 0.02180833 | 0.02427833 | 2115.81617 | 0.022075 | 2115.81617 | 0.06992 | 0.008773333 | 2115.81617 | 0.03934667 |  |  |  |  | 2113.88744 | 0.00399 | 2115.81617 | 0.01559167 | 2115.81617 | 0.01726833
2117.58207 | 0.01176429 | 0.01094667 | 0.01151333 | 0.00782 | 0.01247125 | 0.009272 | 0.011018 | 0.011575 | 0.009463333 | 0.016904 | 0.00641 | 0.01705 | 0.0121 | 0.0113925 | 0.01810333 | 0.0097125 | 0.00747 | 0.0120834 | 0.00845 | 0.013312 | 0.01059 | 0.01224667 | 2117.58207 | 0.01143947 |  |  |  | 2113.88744 | 0.02043167 | 0.02172333 | 0.02444667 | 2113.88744 | 0.02220056 | 2113.88744 | 0.06981778 | 0.009053333 | 2113.88744 | 0.03943556 |  |  |  |  | 2111.95871 | 0.004023333 | 2113.88744 | 0.01578 | 2113.88744 | 0.01724333
2115.65349 | 0.01194214 | 0.01094 | 0.01152583 | 0.0079575 | 0.01253875 | 0.009376 | 0.01109 | 0.011575 | 0.009573333 | 0.016948 | 0.006405 | 0.017175 | 0.01215 | 0.01142625 | 0.01816 | 0.00974 | 0.00752 | 0.01202933 | 0.008345 | 0.013332 | 0.01077333 | 0.01222333 | 2115.65349 | 0.01148845 |  |  |  | 2111.95871 | 0.0206 | 0.02158333 | 0.02438833 | 2111.95871 | 0.02219056 | 2111.95871 | 0.06955222 | 0.009046667 | 2111.95871 | 0.03929944 |  |  |  |  | 2110.02998 | 0.00414 | 2111.95871 | 0.01601667 | 2111.95871 | 0.01727167
2113.72491 | 0.01208857 | 0.01111 | 0.01153167 | 0.0079475 | 0.0125525 | 0.009356 | 0.011134 | 0.011525 | 0.009653333 | 0.016994 | 0.00651 | 0.0172 | 0.01215333 | 0.011485 | 0.01812333 | 0.009755 | 0.0075075 | 0.01200994 | 0.00837 | 0.013284 | 0.01073 | 0.01205333 | 2113.72491 | 0.01150336 |  |  |  | 2110.02998 | 0.02061167 | 0.02144167 | 0.02423667 | 2110.02998 | 0.02209667 | 2110.02998 | 0.069345 | 0.00888 | 2110.02998 | 0.0391125 |  |  |  |  | 2108.10125 | 0.004373333 | 2110.02998 | 0.01597167 | 2110.02998 | 0.01742167
2111.79632 | 0.01206286 | 0.01126 | 0.01153917 | 0.00786875 | 0.01249 | 0.009268 | 0.011046 | 0.01148 | 0.00976 | 0.016932 | 0.006675 | 0.017145 | 0.01209667 | 0.01150125 | 0.01805 | 0.0097625 | 0.007475 | 0.01202827 | 0.00851 | 0.013216 | 0.01053 | 0.01183333 | 2111.79632 | 0.01147863 |  |  |  | 2108.10125 | 0.02052167 | 0.02129667 | 0.024125 | 2108.10125 | 0.02198111 | 2108.10125 | 0.06917222 | 0.008723333 | 2108.10125 | 0.03894778 |  |  |  |  | 2106.17252 | 0.004353333 | 2108.10125 | 0.01564833 | 2108.10125 | 0.01749833
2109.86774 | 0.011965 | 0.01119333 | 0.01154917 | 0.0078175 | 0.01241 | 0.009306 | 0.010918 | 0.01146 | 0.009816667 | 0.016768 | 0.00668 | 0.017115 | 0.01202 | 0.0114175 | 0.01805 | 0.00967 | 0.007435 | 0.01201383 | 0.008565 | 0.013172 | 0.01048 | 0.01171333 | 2109.86774 | 0.01143342 |  |  |  | 2106.17252 | 0.020365 | 0.02130167 | 0.02403833 | 2106.17252 | 0.02190167 | 2106.17252 | 0.06894278 | 0.008693333 | 2106.17252 | 0.03881806 |  |  |  |  | 2104.24379 | 0.003906667 | 2106.17252 | 0.01522333 | 2106.17252 | 0.01745167
2107.93916 | 0.01191286 | 0.01105 | 0.0115375 | 0.007745 | 0.01234875 | 0.009382 | 0.010866 | 0.011435 | 0.009666667 | 0.016634 | 0.00655 | 0.01713 | 0.01198 | 0.01134375 | 0.01808667 | 0.0095375 | 0.00736 | 0.01195531 | 0.0085 | 0.013122 | 0.01054667 | 0.01175333 | 2107.93916 | 0.01138377 |  |  |  | 2104.24379 | 0.02020333 | 0.02142667 | 0.02398 | 2104.24379 | 0.02187 | 2104.24379 | 0.06872667 | 0.008716667 | 2104.24379 | 0.03872167 |  |  |  |  | 2102.31506 | 0.003543333 | 2104.24379 | 0.01493833 | 2104.24379 | 0.01738833
2106.01058 | 0.011885 | 0.01099667 | 0.0114875 | 0.00769375 | 0.01229375 | 0.009312 | 0.01089 | 0.011405 | 0.009436667 | 0.016544 | 0.00648 | 0.01716 | 0.01195 | 0.01136 | 0.01813667 | 0.009525 | 0.007325 | 0.01185961 | 0.008485 | 0.013066 | 0.01049 | 0.01176 | 2106.01058 | 0.0113428 |  |  |  | 2102.31506 | 0.020095 | 0.021445 | 0.02392167 | 2102.31506 | 0.02182056 | 2102.31506 | 0.06855556 | 0.008696667 | 2102.31506 | 0.03862611 |  |  |  |  | 2100.38633 | 0.003446667 | 2102.31506 | 0.01502333 | 2102.31506 | 0.01725667
2104.082 | 0.01182714 | 0.01102 | 0.01143833 | 0.00777125 | 0.01224375 | 0.009164 | 0.010904 | 0.011435 | 0.009293333 | 0.01643 | 0.006465 | 0.01715 | 0.01194 | 0.01138625 | 0.01820667 | 0.0096525 | 0.0073775 | 0.01176786 | 0.008535 | 0.013028 | 0.01034333 | 0.01161333 | 2104.082 | 0.01131783 |  |  |  | 2100.38633 | 0.02005667 | 0.02128667 | 0.0238 | 2100.38633 | 0.02171444 | 2100.38633 | 0.068365 | 0.008713333 | 2100.38633 | 0.03853917 |  |  |  |  | 2098.4576 | 0.00337 | 2100.38633 | 0.01533333 | 2100.38633 | 0.01702333
2102.15342 | 0.01174071 | 0.01107 | 0.01143083 | 0.00785625 | 0.0122275 | 0.009094 | 0.010852 | 0.011455 | 0.009233333 | 0.016296 | 0.00643 | 0.0171 | 0.01200667 | 0.01135875 | 0.0182 | 0.0097875 | 0.0074475 | 0.01175682 | 0.00854 | 0.013048 | 0.01032333 | 0.01151 | 2102.15342 | 0.01130746 |  |  |  | 2098.4576 | 0.01994333 | 0.021085 | 0.02367667 | 2098.4576 | 0.02156833 | 2098.4576 | 0.06813833 | 0.00866 | 2098.4576 | 0.03839917 |  |  |  |  | 2096.52887 | 0.00321 | 2098.4576 | 0.01552 | 2098.4576 | 0.01677
2100.22484 | 0.01169143 | 0.01109 | 0.01144583 | 0.00779375 | 0.012235 | 0.009158 | 0.010842 | 0.011365 | 0.009193333 | 0.01617 | 0.00639 | 0.01701 | 0.01207333 | 0.01133375 | 0.01809667 | 0.009775 | 0.00748 | 0.01183715 | 0.008475 | 0.013116 | 0.01046667 | 0.01157 | 2100.22484 | 0.01130036 |  |  |  | 2096.52887 | 0.019645 | 0.02088833 | 0.02356 | 2096.52887 | 0.02136444 | 2096.52887 | 0.06783444 | 0.00841 | 2096.52887 | 0.03812222 |  |  |  |  | 2094.60014 | 0.002936667 | 2096.52887 | 0.01533167 | 2096.52887 | 0.01645667
2098.29626 | 0.01168786 | 0.01108667 | 0.01141917 | 0.007635 | 0.01221625 | 0.009252 | 0.010876 | 0.011215 | 0.00902 | 0.016114 | 0.006385 | 0.01681 | 0.01198667 | 0.01134375 | 0.01798667 | 0.00962 | 0.0074925 | 0.01191725 | 0.008375 | 0.013124 | 0.01052667 | 0.01156667 | 2098.29626 | 0.0112571 |  |  |  | 2094.60014 | 0.01941 | 0.02072833 | 0.02343833 | 2094.60014 | 0.02119222 | 2094.60014 | 0.067545 | 0.008293333 | 2094.60014 | 0.03791917 |  |  |  |  | 2092.67142 | 0.002833333 | 2094.60014 | 0.014945 | 2094.60014 | 0.01621667
2096.36768 | 0.01168857 | 0.01105 | 0.01133167 | 0.00743625 | 0.01215875 | 0.0092 | 0.010774 | 0.011095 | 0.008753333 | 0.016128 | 0.00636 | 0.016495 | 0.01175333 | 0.01131625 | 0.01785667 | 0.0094575 | 0.0074975 | 0.01195502 | 0.00825 | 0.012982 | 0.01039 | 0.01136667 | 2096.36768 | 0.0111498 |  |  |  | 2092.67142 | 0.019415 | 0.02080333 | 0.02339 | 2092.67142 | 0.02120278 | 2092.67142 | 0.067505 | 0.008356667 | 2092.67142 | 0.03793083 |  |  |  |  | 2090.74269 | 0.00319 | 2092.67142 | 0.01488667 | 2092.67142 | 0.01627
2094.43909 | 0.01164214 | 0.01094667 | 0.01123333 | 0.00729375 | 0.01210375 | 0.009008 | 0.010606 | 0.011105 | 0.008676667 | 0.01617 | 0.00631 | 0.016285 | 0.01157333 | 0.0112625 | 0.01772667 | 0.0093775 | 0.0074825 | 0.01195772 | 0.00818 | 0.012798 | 0.01028333 | 0.01118 | 2094.43909 | 0.01105463 |  |  |  | 2090.74269 | 0.01951167 | 0.02109833 | 0.02350667 | 2090.74269 | 0.02137222 | 2090.74269 | 0.06771 | 0.00821 | 2090.74269 | 0.03796 |  |  |  |  | 2088.81396 | 0.00364 | 2090.74269 | 0.015105 | 2090.74269 | 0.01641
2092.51051 | 0.01160071 | 0.01088 | 0.011205 | 0.00736125 | 0.01212125 | 0.008858 | 0.01059 | 0.011215 | 0.008836667 | 0.016216 | 0.006305 | 0.016295 | 0.01157333 | 0.01124625 | 0.01769667 | 0.0094175 | 0.0074075 | 0.01196003 | 0.00822 | 0.012752 | 0.01033333 | 0.01118 | 2092.51051 | 0.01105775 |  |  |  | 2088.81396 | 0.01969167 | 0.02131 | 0.02377833 | 2088.81396 | 0.02159333 | 2088.81396 | 0.06800889 | 0.008066667 | 2088.81396 | 0.03803778 |  |  |  |  | 2086.88523 | 0.003896667 | 2088.81396 | 0.01513667 | 2088.81396 | 0.01648333
2090.58193 | 0.01166786 | 0.0109 | 0.01127167 | 0.00754625 | 0.01222 | 0.008858 | 0.010704 | 0.011335 | 0.00898 | 0.016276 | 0.006405 | 0.016435 | 0.01166333 | 0.01128 | 0.01777333 | 0.0094625 | 0.00729 | 0.01201074 | 0.0084 | 0.012868 | 0.01045 | 0.01127333 | 2090.58193 | 0.01113955 |  |  |  | 2086.88523 | 0.02004 | 0.02138 | 0.02410167 | 2086.88523 | 0.02184056 | 2086.88523 | 0.06825556 | 0.008426667 | 2086.88523 | 0.03834111 |  |  |  |  | 2084.9565 | 0.004003333 | 2086.88523 | 0.01501667 | 2086.88523 | 0.016605
2088.65335 | 0.01181357 | 0.01096667 | 0.01136667 | 0.00767 | 0.01233 | 0.008978 | 0.010848 | 0.01141 | 0.008976667 | 0.01636 | 0.006545 | 0.01659 | 0.01178 | 0.01138375 | 0.01790333 | 0.0093925 | 0.00724 | 0.01209512 | 0.008585 | 0.012992 | 0.01054 | 0.01140333 | 2088.65335 | 0.01123498 |  |  |  | 2084.9565 | 0.02028667 | 0.02140167 | 0.02419 | 2084.9565 | 0.02195944 | 2084.9565 | 0.06827333 | 0.00898 | 2084.9565 | 0.03862667 |  |  |  |  | 2083.02777 | 0.003803333 | 2084.9565 | 0.01497833 | 2084.9565 | 0.01674
2086.72477 | 0.01191357 | 0.01101667 | 0.011455 | 0.007715 | 0.01238125 | 0.009108 | 0.01099 | 0.01141 | 0.00885 | 0.016424 | 0.006575 | 0.01666 | 0.01187333 | 0.0114875 | 0.01803 | 0.0093575 | 0.0073525 | 0.01215402 | 0.00857 | 0.013028 | 0.01061667 | 0.01154667 | 2086.72477 | 0.01129612 |  |  |  | 2083.02777 | 0.02022 | 0.02137667 | 0.02400833 | 2083.02777 | 0.02186833 | 2083.02777 | 0.06811056 | 0.009246667 | 2083.02777 | 0.03867861 |  |  |  |  | 2081.09904 | 0.003456667 | 2083.02777 | 0.01494 | 2083.02777 | 0.01685667
2084.79619 | 0.01191357 | 0.01102333 | 0.01151833 | 0.00768 | 0.01235625 | 0.009166 | 0.011034 | 0.01134 | 0.008703333 | 0.016466 | 0.00645 | 0.016665 | 0.01186667 | 0.01152875 | 0.01805333 | 0.0094375 | 0.00752 | 0.01215022 | 0.00842 | 0.013022 | 0.01067 | 0.01158333 | 2084.79619 | 0.01129853 |  |  |  | 2081.09904 | 0.02014167 | 0.02139 | 0.023865 | 2081.09904 | 0.02179889 | 2081.09904 | 0.06799222 | 0.009423333 | 2081.09904 | 0.03870778 |  |  |  |  | 2079.17031 | 0.003426667 | 2081.09904 | 0.01485167 | 2081.09904 | 0.01695667
2082.86761 | 0.01189 | 0.01096667 | 0.0115375 | 0.00758875 | 0.01228125 | 0.009168 | 0.010982 | 0.01133 | 0.008676667 | 0.016544 | 0.006285 | 0.01667 | 0.01178333 | 0.01157125 | 0.01803 | 0.009515 | 0.007615 | 0.01215521 | 0.00832 | 0.013068 | 0.01069333 | 0.01149333 | 2082.86761 | 0.0112802 |  |  |  | 2079.17031 | 0.02017667 | 0.02147333 | 0.023895 | 2079.17031 | 0.02184833 | 2079.17031 | 0.06785556 | 0.00958 | 2079.17031 | 0.03871778 |  |  |  |  | 2077.24158 | 0.003666667 | 2079.17031 | 0.01477833 | 2079.17031 | 0.01693333
2080.93903 | 0.01190357 | 0.01087667 | 0.01157667 | 0.00755625 | 0.01218625 | 0.009172 | 0.010972 | 0.011405 | 0.008736667 | 0.016584 | 0.0062 | 0.016715 | 0.01181333 | 0.01163 | 0.01804667 | 0.0095625 | 0.0076225 | 0.01220582 | 0.00832 | 0.013114 | 0.01072 | 0.01141 | 2080.93903 | 0.01128768 |  |  |  | 2077.24158 | 0.02007 | 0.02139167 | 0.023915 | 2077.24158 | 0.02179222 | 2077.24158 | 0.067535 | 0.009436667 | 2077.24158 | 0.03848583 |  |  |  |  | 2075.31285 | 0.003693333 | 2077.24158 | 0.01477833 | 2077.24158 | 0.01676833
2079.01045 | 0.01189857 | 0.01081333 | 0.011625 | 0.0076025 | 0.012075 | 0.009248 | 0.011002 | 0.011445 | 0.008706667 | 0.016476 | 0.006255 | 0.01677 | 0.01196333 | 0.0116325 | 0.01808333 | 0.009565 | 0.0075975 | 0.01218811 | 0.008405 | 0.013088 | 0.01076667 | 0.01142667 | 2079.01045 | 0.01130151 |  |  |  | 2075.31285 | 0.01974667 | 0.02109833 | 0.023845 | 2075.31285 | 0.02156333 | 2075.31285 | 0.067125 | 0.009063333 | 2075.31285 | 0.03809417 |  |  |  |  | 2073.38412 | 0.003436667 | 2075.31285 | 0.014845 | 2075.31285 | 0.016565
2077.08186 | 0.01182071 | 0.01085667 | 0.011565 | 0.00762625 | 0.011995 | 0.00938 | 0.011014 | 0.01137 | 0.008613333 | 0.016304 | 0.00636 | 0.016735 | 0.01196333 | 0.01155375 | 0.01801 | 0.0094825 | 0.00758 | 0.01203154 | 0.008475 | 0.013012 | 0.01076 | 0.01143333 | 2077.08186 | 0.01127006 |  |  |  | 2073.38412 | 0.01939333 | 0.02087667 | 0.02379333 | 2073.38412 | 0.02135444 | 2073.38412 | 0.06674722 | 0.00877 | 2073.38412 | 0.03775861 |  |  |  |  | 2071.45539 | 0.003283333 | 2073.38412 | 0.014875 | 2073.38412 | 0.01646333
2075.15328 | 0.01170714 | 0.01098333 | 0.01141083 | 0.00759125 | 0.011955 | 0.009422 | 0.010976 | 0.01125 | 0.008606667 | 0.016238 | 0.006385 | 0.016605 | 0.01176333 | 0.01141875 | 0.01783667 | 0.009385 | 0.0075375 | 0.0118865 | 0.008455 | 0.012946 | 0.01069333 | 0.01132333 | 2075.15328 | 0.01119889 |  |  |  | 2071.45539 | 0.01919333 | 0.02072167 | 0.02376833 | 2071.45539 | 0.02122778 | 2071.45539 | 0.066375 | 0.008656667 | 2071.45539 | 0.03751583 |  |  |  |  | 2069.52666 | 0.00338 | 2071.45539 | 0.014905 | 2071.45539 | 0.01643833
2073.2247 | 0.01160643 | 0.01105 | 0.0113025 | 0.0075775 | 0.01193875 | 0.00925 | 0.010866 | 0.01116 | 0.008656667 | 0.016262 | 0.006325 | 0.01642 | 0.01160667 | 0.01130375 | 0.01767667 | 0.0093325 | 0.0074975 | 0.01187072 | 0.00841 | 0.012892 | 0.01065667 | 0.01122 | 2073.2247 | 0.01113097 |  |  |  | 2069.52666 | 0.01924667 | 0.020495 | 0.023595 | 2069.52666 | 0.02111222 | 2069.52666 | 0.06605778 | 0.008703333 | 2069.52666 | 0.03738056 |  |  |  |  | 2067.59793 | 0.003513333 | 2069.52666 | 0.01485667 | 2069.52666 | 0.01646167
2071.29612 | 0.01155857 | 0.01096667 | 0.0113475 | 0.00763375 | 0.01194125 | 0.009012 | 0.010764 | 0.01109 | 0.00862 | 0.016228 | 0.00625 | 0.01622 | 0.01162 | 0.01131 | 0.01755 | 0.00937 | 0.00752 | 0.0118868 | 0.00836 | 0.012824 | 0.01065 | 0.01113667 | 2071.29612 | 0.01108451 |  |  |  | 2067.59793 | 0.019435 | 0.020315 | 0.023355 | 2067.59793 | 0.021035 | 2067.59793 | 0.06584056 | 0.00892 | 2067.59793 | 0.03738028 |  |  |  |  | 2065.6692 | 0.00338 | 2067.59793 | 0.01462333 | 2067.59793 | 0.01643
2069.36754 | 0.01156214 | 0.0108 | 0.011465 | 0.00770875 | 0.01195125 | 0.008898 | 0.010728 | 0.01094 | 0.00855 | 0.016086 | 0.006235 | 0.016005 | 0.01166667 | 0.0113975 | 0.01738 | 0.00956 | 0.007535 | 0.01186075 | 0.00832 | 0.012762 | 0.01059667 | 0.01095333 | 2069.36754 | 0.01104368 |  |  |  | 2065.6692 | 0.01940833 | 0.02026 | 0.023215 | 2065.6692 | 0.02096111 | 2065.6692 | 0.06559944 | 0.00919 | 2065.6692 | 0.03739472 |  |  |  |  | 2063.74047 | 0.002996667 | 2065.6692 | 0.01441 | 2065.6692 | 0.016245
2067.43896 | 0.01158071 | 0.01064333 | 0.01144583 | 0.00772125 | 0.01193375 | 0.008916 | 0.010744 | 0.0108 | 0.008523333 | 0.015946 | 0.00627 | 0.015865 | 0.01164 | 0.0114525 | 0.01723333 | 0.00977 | 0.0075275 | 0.01186552 | 0.008315 | 0.01274 | 0.01053667 | 0.01077333 | 2067.43896 | 0.01101105 |  |  |  | 2063.74047 | 0.01912833 | 0.02025833 | 0.02310333 | 2063.74047 | 0.02083 | 2063.74047 | 0.06538111 | 0.0092 | 2063.74047 | 0.03729056 |  |  |  |  | 2061.81174 | 0.002883333 | 2063.74047 | 0.01423 | 2063.74047 | 0.01612333
2065.51038 | 0.01154786 | 0.01052667 | 0.01126083 | 0.00763125 | 0.01187375 | 0.008956 | 0.010756 | 0.010835 | 0.008506667 | 0.01585 | 0.00628 | 0.01588 | 0.01152 | 0.01143625 | 0.01724667 | 0.009775 | 0.007535 | 0.01186504 | 0.00828 | 0.01269 | 0.01049667 | 0.01069333 | 2065.51038 | 0.01097464 |  |  |  | 2061.81174 | 0.01890833 | 0.02022333 | 0.02299333 | 2061.81174 | 0.02070833 | 2061.81174 | 0.06521611 | 0.00891 | 2061.81174 | 0.03706306 |  |  |  |  | 2059.88302 | 0.00317 | 2061.81174 | 0.01396333 | 2061.81174 | 0.01618833
2063.5818 | 0.01145643 | 0.01055333 | 0.01113167 | 0.00749875 | 0.01181625 | 0.008958 | 0.010692 | 0.010925 | 0.008426667 | 0.015736 | 0.00621 | 0.01589 | 0.01140667 | 0.0113825 | 0.01736667 | 0.0096075 | 0.0074725 | 0.01174758 | 0.00826 | 0.012574 | 0.01050333 | 0.01065667 | 2063.5818 | 0.01092143 |  |  |  | 2059.88302 | 0.01893167 | 0.02015 | 0.02292833 | 2059.88302 | 0.02067 | 2059.88302 | 0.06493556 | 0.00869 | 2059.88302 | 0.03681278 |  |  |  |  | 2057.95429 | 0.003346667 | 2059.88302 | 0.01386833 | 2059.88302 | 0.0162
2061.65322 | 0.01135643 | 0.01071333 | 0.01116333 | 0.00738375 | 0.01177 | 0.008898 | 0.010606 | 0.01093 | 0.00831 | 0.015618 | 0.006125 | 0.015735 | 0.01135667 | 0.0113525 | 0.01738667 | 0.009405 | 0.0073525 | 0.01159527 | 0.008325 | 0.01248 | 0.01057333 | 0.01067667 | 2061.65322 | 0.01086875 |  |  |  | 2057.95429 | 0.01911167 | 0.02009 | 0.02278833 | 2057.95429 | 0.02066333 | 2057.95429 | 0.06463 | 0.008663333 | 2057.95429 | 0.03664667 |  |  |  |  | 2056.02556 | 0.003143333 | 2057.95429 | 0.013995 | 2057.95429 | 0.01606333
2059.72463 | 0.011275 | 0.01081333 | 0.01120083 | 0.0072975 | 0.0116725 | 0.008826 | 0.01052 | 0.010875 | 0.008176667 | 0.015524 | 0.00612 | 0.015535 | 0.01126 | 0.01132 | 0.01732 | 0.009155 | 0.0072575 | 0.01150864 | 0.00835 | 0.012406 | 0.01058333 | 0.01077667 | 2059.72463 | 0.01080786 |  |  |  | 2056.02556 | 0.01913333 | 0.01998167 | 0.022595 | 2056.02556 | 0.02057 | 2056.02556 | 0.06435667 | 0.008836667 | 2056.02556 | 0.03659667 |  |  |  |  | 2054.09683 | 0.003083333 | 2056.02556 | 0.01409833 | 2056.02556 | 0.01586
2057.79605 | 0.01122643 | 0.01079667 | 0.01109667 | 0.00722375 | 0.01148125 | 0.00878 | 0.01038 | 0.01083 | 0.00808 | 0.015486 | 0.006235 | 0.01545 | 0.01111333 | 0.0112625 | 0.01730333 | 0.0089275 | 0.00715 | 0.01147525 | 0.008225 | 0.012316 | 0.01041667 | 0.01087333 | 2057.79605 | 0.01073312 |  |  |  | 2054.09683 | 0.01903667 | 0.02001167 | 0.02269 | 2054.09683 | 0.02057944 | 2054.09683 | 0.06405611 | 0.009483333 | 2054.09683 | 0.03676972 |  |  |  |  | 2052.1681 | 0.003463333 | 2054.09683 | 0.01431 | 2054.09683 | 0.01585333
2055.86747 | 0.01120214 | 0.01072333 | 0.01092583 | 0.00719875 | 0.01136875 | 0.008624 | 0.010258 | 0.010795 | 0.00819 | 0.015496 | 0.00633 | 0.01547 | 0.01109667 | 0.01124625 | 0.01732333 | 0.008835 | 0.0070125 | 0.01151308 | 0.008025 | 0.012256 | 0.01020333 | 0.01085667 | 2055.86747 | 0.01067953 |  |  |  | 2052.1681 | 0.01919333 | 0.02041333 | 0.02312167 | 2052.1681 | 0.02090944 | 2052.1681 | 0.06381444 | 0.01035333 | 2052.1681 | 0.03708389 |  |  |  |  | 2050.23937 | 0.003743333 | 2052.1681 | 0.01466167 | 2052.1681 | 0.01619833
2053.93889 | 0.01118786 | 0.01062667 | 0.010915 | 0.0073175 | 0.011455 | 0.008452 | 0.010314 | 0.01078 | 0.008386667 | 0.015618 | 0.006315 | 0.015565 | 0.01134 | 0.01130625 | 0.01736 | 0.0087675 | 0.0070075 | 0.01162686 | 0.00786 | 0.01228 | 0.01008 | 0.01088333 | 2053.93889 | 0.01070201 |  |  |  | 2050.23937 | 0.01929667 | 0.02077667 | 0.023375 | 2050.23937 | 0.02114944 | 2050.23937 | 0.06342222 | 0.01051667 | 2050.23937 | 0.03696944 |  |  |  |  | 2048.31064 | 0.003673333 | 2050.23937 | 0.01471167 | 2050.23937 | 0.016305
2052.01031 | 0.01122 | 0.01054333 | 0.011045 | 0.0075175 | 0.01162 | 0.00855 | 0.01047 | 0.01073 | 0.008333333 | 0.015808 | 0.00633 | 0.015655 | 0.0116 | 0.011355 | 0.01743 | 0.0086825 | 0.0071575 | 0.01163048 | 0.00785 | 0.012348 | 0.01015 | 0.01109 | 2052.01031 | 0.01077798 |  |  |  | 2048.31064 | 0.0189 | 0.02059333 | 0.02309167 | 2048.31064 | 0.02086167 | 2048.31064 | 0.06265889 | 0.009803333 | 2048.31064 | 0.03623111 |  |  |  |  | 2046.38191 | 0.003573333 | 2048.31064 | 0.01439833 | 2048.31064 | 0.01585667
2050.08173 | 0.01128071 | 0.01042 | 0.01105667 | 0.0075425 | 0.0116675 | 0.008772 | 0.010482 | 0.01055 | 0.00799 | 0.015754 | 0.00643 | 0.01552 | 0.01155333 | 0.0112675 | 0.01722667 | 0.0086075 | 0.0071925 | 0.01142677 | 0.00791 | 0.012334 | 0.01029 | 0.01115667 | 2050.08173 | 0.01074683 |  |  |  | 2046.38191 | 0.01835167 | 0.0201 | 0.02246167 | 2046.38191 | 0.02030444 | 2046.38191 | 0.06179111 | 0.009046667 | 2046.38191 | 0.03541889 |  |  |  |  | 2044.45318 | 0.003426667 | 2046.38191 | 0.01409167 | 2046.38191 | 0.01568
2048.15315 | 0.01123571 | 0.01009333 | 0.01091083 | 0.00738375 | 0.01155375 | 0.008684 | 0.010274 | 0.010345 | 0.00758 | 0.015434 | 0.00655 | 0.015145 | 0.01128667 | 0.01106125 | 0.01668333 | 0.008525 | 0.0070575 | 0.01124154 | 0.007925 | 0.01216 | 0.01025667 | 0.01091 | 2048.15315 | 0.01055892 |  |  |  | 2044.45318 | 0.01798167 | 0.01974833 | 0.02186 | 2044.45318 | 0.01986333 | 2044.45318 | 0.06111556 | 0.008693333 | 2044.45318 | 0.03490444 |  |  |  |  | 2042.52445 | 0.003103333 | 2044.45318 | 0.01399833 | 2044.45318 | 0.01593667
2046.22457 | 0.01104643 | 0.009796667 | 0.01076167 | 0.00728125 | 0.0113775 | 0.008314 | 0.009944 | 0.01032 | 0.00734 | 0.015182 | 0.006525 | 0.014795 | 0.01117667 | 0.010865 | 0.01628667 | 0.008425 | 0.0069725 | 0.01121802 | 0.00794 | 0.011988 | 0.01002667 | 0.01061333 | 2046.22457 | 0.01037252 |  |  |  | 2042.52445 | 0.017765 | 0.01967833 | 0.02165 | 2042.52445 | 0.01969778 | 2042.52445 | 0.06052167 | 0.008616667 | 2042.52445 | 0.03456917 |  |  |  |  | 2040.59572 | 0.002756667 | 2042.52445 | 0.01395833 | 2042.52445 | 0.01589667
2044.29599 | 0.01086071 | 0.009846667 | 0.01069417 | 0.0072875 | 0.01122625 | 0.008104 | 0.009752 | 0.01048 | 0.007323333 | 0.015032 | 0.006245 | 0.014665 | 0.01122333 | 0.0107175 | 0.01619 | 0.008315 | 0.00697 | 0.01129334 | 0.00795 | 0.011952 | 0.009856667 | 0.01033667 | 2044.29599 | 0.01028732 |  |  |  | 2040.59572 | 0.017655 | 0.01971167 | 0.02175833 | 2040.59572 | 0.01970833 | 2040.59572 | 0.05976056 | 0.00887 | 2040.59572 | 0.03431528 |  |  |  |  | 2038.66699 | 0.002736667 | 2040.59572 | 0.01369 | 2040.59572 | 0.01565333
2042.3674 | 0.01080786 | 0.009946667 | 0.01076583 | 0.0072975 | 0.01107375 | 0.008266 | 0.009878 | 0.010675 | 0.007436667 | 0.014864 | 0.005935 | 0.014655 | 0.01119 | 0.01063875 | 0.01617667 | 0.0082525 | 0.007025 | 0.01137738 | 0.007895 | 0.011952 | 0.009863333 | 0.01014 | 2042.3674 | 0.01027781 |  |  |  | 2038.66699 | 0.017555 | 0.019535 | 0.02175333 | 2038.66699 | 0.01961444 | 2038.66699 | 0.05909444 | 0.009483333 | 2038.66699 | 0.03428889 |  |  |  |  | 2036.73826 | 0.003093333 | 2038.66699 | 0.01338333 | 2038.66699 | 0.01557833
2040.43882 | 0.010835 | 0.00984 | 0.0109125 | 0.00728375 | 0.01093625 | 0.00844 | 0.010034 | 0.010755 | 0.007596667 | 0.014836 | 0.00579 | 0.01459 | 0.01108667 | 0.010655 | 0.01614 | 0.0083575 | 0.007085 | 0.01134077 | 0.007845 | 0.01186 | 0.009893333 | 0.01009 | 2040.43882 | 0.01028193 |  |  |  | 2036.73826 | 0.01737167 | 0.01916667 | 0.02161667 | 2036.73826 | 0.019385 | 2036.73826 | 0.05883556 | 0.00998 | 2036.73826 | 0.03440778 |  |  |  |  | 2034.80953 | 0.00326 | 2036.73826 | 0.01329667 | 2036.73826 | 0.015445
2038.51024 | 0.01079357 | 0.00971 | 0.01096167 | 0.00729 | 0.01084375 | 0.008302 | 0.009994 | 0.01069 | 0.00772 | 0.014998 | 0.00573 | 0.014545 | 0.01096333 | 0.0106925 | 0.01612667 | 0.00847 | 0.0069725 | 0.01117611 | 0.00776 | 0.011698 | 0.009806667 | 0.01011 | 2038.51024 | 0.01024335 |  |  |  | 2034.80953 | 0.017165 | 0.01895167 | 0.02157833 | 2034.80953 | 0.01923167 | 2034.80953 | 0.058555 | 0.009886667 | 2034.80953 | 0.03422083 |  |  |  |  | 2032.8808 | 0.002966667 | 2034.80953 | 0.0131 | 2034.80953 | 0.015255
2036.58166 | 0.01066286 | 0.009713333 | 0.01086417 | 0.00728625 | 0.0107975 | 0.008092 | 0.00992 | 0.01064 | 0.00772 | 0.015058 | 0.00566 | 0.014595 | 0.01072667 | 0.01065375 | 0.01616667 | 0.00838 | 0.0067625 | 0.0109934 | 0.00756 | 0.011592 | 0.009623333 | 0.01013 | 2036.58166 | 0.01016352 |  |  |  | 2032.8808 | 0.01716833 | 0.01899 | 0.02158 | 2032.8808 | 0.01924611 | 2032.8808 | 0.05806389 | 0.009486667 | 2032.8808 | 0.03377528 |  |  |  |  | 2030.95207 | 0.00267 | 2032.8808 | 0.01271833 | 2032.8808 | 0.01501667
2034.65308 | 0.01054286 | 0.009873333 | 0.01073167 | 0.00719375 | 0.0107975 | 0.008092 | 0.009876 | 0.01046 | 0.007533333 | 0.014828 | 0.005605 | 0.014435 | 0.01049333 | 0.0105425 | 0.01604 | 0.0082075 | 0.00663 | 0.01092165 | 0.00741 | 0.011606 | 0.009416667 | 0.009973333 | 2034.65308 | 0.01005497 |  |  |  | 2030.95207 | 0.01744 | 0.01901333 | 0.02142667 | 2030.95207 | 0.01929333 | 2030.95207 | 0.05780833 | 0.009296667 | 2030.95207 | 0.0335525 |  |  |  |  | 2029.02334 | 0.002623333 | 2030.95207 | 0.01286167 | 2030.95207 | 0.01454333
2032.7245 | 0.01048357 | 0.01000333 | 0.0106225 | 0.007065 | 0.010835 | 0.008148 | 0.009858 | 0.010105 | 0.007293333 | 0.014524 | 0.005655 | 0.01398 | 0.01043 | 0.01046125 | 0.01567333 | 0.0081775 | 0.00663 | 0.01099541 | 0.00752 | 0.011606 | 0.009243333 | 0.00959 | 2032.7245 | 0.00994998 |  |  |  | 2029.02334 | 0.01772333 | 0.018925 | 0.02108333 | 2029.02334 | 0.01924389 | 2029.02334 | 0.057945 | 0.00933 | 2029.02334 | 0.0336375 |  |  |  |  | 2027.09462 | 0.002646667 | 2029.02334 | 0.01341167 | 2029.02334 | 0.01432
2030.79592 | 0.01052286 | 0.009853333 | 0.010515 | 0.007 | 0.01087375 | 0.008096 | 0.00996 | 0.00994 | 0.007196667 | 0.014374 | 0.005735 | 0.013715 | 0.01042 | 0.0104675 | 0.01541 | 0.0082825 | 0.0067575 | 0.01099278 | 0.007765 | 0.01152 | 0.00921 | 0.009346667 | 2030.79592 | 0.00990698 |  |  |  | 2027.09462 | 0.01773333 | 0.01883 | 0.02073333 | 2027.09462 | 0.01909889 | 2027.09462 | 0.05810111 | 0.00935 | 2027.09462 | 0.03372556 |  |  |  |  | 2025.16589 | 0.002773333 | 2027.09462 | 0.013225 | 2027.09462 | 0.01465167
2028.86734 | 0.01068357 | 0.00958 | 0.01043917 | 0.00705125 | 0.01087 | 0.00799 | 0.01011 | 0.01019 | 0.007183333 | 0.014342 | 0.00577 | 0.013915 | 0.01044333 | 0.01054125 | 0.01554333 | 0.0083775 | 0.006845 | 0.01082379 | 0.00796 | 0.011444 | 0.00941 | 0.009426667 | 2028.86734 | 0.009951781 |  |  |  | 2025.16589 | 0.01748333 | 0.01870833 | 0.02062333 | 2025.16589 | 0.01893833 | 2025.16589 | 0.0579 | 0.009356667 | 2025.16589 | 0.03362833 |  |  |  |  | 2023.23716 | 0.003053333 | 2025.16589 | 0.01246333 | 2025.16589 | 0.015
2026.93876 | 0.01081857 | 0.009443333 | 0.010425 | 0.00716875 | 0.01074625 | 0.007886 | 0.010162 | 0.01064 | 0.00715 | 0.014354 | 0.005665 | 0.014335 | 0.01048667 | 0.01053625 | 0.01586 | 0.00841 | 0.006755 | 0.01082155 | 0.008055 | 0.01139 | 0.009673333 | 0.00963 | 2026.93876 | 0.01001871 |  |  |  | 2023.23716 | 0.01730333 | 0.01859833 | 0.020855 | 2023.23716 | 0.01891889 | 2023.23716 | 0.05760167 | 0.00938 | 2023.23716 | 0.03349083 |  |  |  |  | 2021.30843 | 0.00321 | 2023.23716 | 0.01200333 | 2023.23716 | 0.015005
2025.01017 | 0.01073857 | 0.00935 | 0.0104375 | 0.00715875 | 0.01058375 | 0.007892 | 0.010062 | 0.010805 | 0.00714 | 0.0144 | 0.00544 | 0.01452 | 0.01036333 | 0.01026375 | 0.01593333 | 0.0085125 | 0.006615 | 0.0110379 | 0.007935 | 0.011294 | 0.009766667 | 0.00984 | 2025.01017 | 0.01000405 |  |  |  | 2021.30843 | 0.01725833 | 0.01845167 | 0.021105 | 2021.30843 | 0.01893833 | 2021.30843 | 0.05755444 | 0.009233333 | 2021.30843 | 0.03339389 |  |  |  |  | 2019.3797 | 0.003156667 | 2021.30843 | 0.01204833 | 2021.30843 | 0.0148
2023.08159 | 0.01054214 | 0.009236667 | 0.01050583 | 0.00692875 | 0.01062375 | 0.008026 | 0.009902 | 0.010525 | 0.00713 | 0.014554 | 0.0053 | 0.014345 | 0.01017667 | 0.010005 | 0.01579333 | 0.0087375 | 0.0065925 | 0.01102948 | 0.0078 | 0.011204 | 0.009603333 | 0.009973333 | 2023.08159 | 0.009933377 |  |  |  | 2019.3797 | 0.01715667 | 0.018185 | 0.02107333 | 2019.3797 | 0.018805 | 2019.3797 | 0.05765389 | 0.00889 | 2019.3797 | 0.03327194 |  |  |  |  | 2017.45097 | 0.002883333 | 2019.3797 | 0.01255333 | 2019.3797 | 0.01455667
2021.15301 | 0.01042357 | 0.00925 | 0.01062417 | 0.0067275 | 0.0108025 | 0.008032 | 0.009872 | 0.0103 | 0.00702 | 0.014766 | 0.005435 | 0.01416 | 0.01013 | 0.01009125 | 0.01577 | 0.0087825 | 0.006705 | 0.01077652 | 0.00784 | 0.011152 | 0.00939 | 0.009746667 | 2021.15301 | 0.009899849 |  |  |  | 2017.45097 | 0.01704667 | 0.01806 | 0.02096333 | 2017.45097 | 0.01869 | 2017.45097 | 0.05773222 | 0.00861 | 2017.45097 | 0.03317111 |  |  |  |  | 2015.52224 | 0.002476667 | 2017.45097 | 0.01302833 | 2017.45097 | 0.01430167
2019.22443 | 0.010365 | 0.009333333 | 0.01058917 | 0.0068275 | 0.0108425 | 0.007808 | 0.01002 | 0.01045 | 0.006903333 | 0.014792 | 0.00576 | 0.01422 | 0.01016 | 0.01032375 | 0.01588 | 0.0085025 | 0.0068225 | 0.01071083 | 0.00789 | 0.011182 | 0.009373333 | 0.009313333 | 2019.22443 | 0.009912231 |  |  |  | 2015.52224 | 0.01700833 | 0.01816167 | 0.02097667 | 2015.52224 | 0.01871556 | 2015.52224 | 0.057635 | 0.008396667 | 2015.52224 | 0.03301583 |  |  |  |  | 2013.59351 | 0.002333333 | 2015.52224 | 0.01309333 | 2015.52224 | 0.01419333
2017.29585 | 0.01025143 | 0.009393333 | 0.01033167 | 0.0070225 | 0.01080625 | 0.007724 | 0.010156 | 0.010625 | 0.006863333 | 0.014606 | 0.005945 | 0.014295 | 0.01026667 | 0.01047625 | 0.01589 | 0.008165 | 0.006875 | 0.01092527 | 0.00782 | 0.011332 | 0.009536667 | 0.009253333 | 2017.29585 | 0.009934532 |  |  |  | 2013.59351 | 0.01686667 | 0.018245 | 0.02106833 | 2013.59351 | 0.01872667 | 2013.59351 | 0.05731333 | 0.008296667 | 2013.59351 | 0.032805 |  |  |  |  | 2011.66478 | 0.002426667 | 2013.59351 | 0.013075 | 2013.59351 | 0.01417167
2015.36727 | 0.01014429 | 0.009503333 | 0.01011083 | 0.006955 | 0.01083875 | 0.00797 | 0.010042 | 0.010495 | 0.00682 | 0.014452 | 0.005935 | 0.01421 | 0.01037667 | 0.01053125 | 0.01572333 | 0.00799 | 0.00688 | 0.01104634 | 0.007735 | 0.011362 | 0.00967 | 0.009493333 | 2015.36727 | 0.009922006 |  |  |  | 2011.66478 | 0.01657667 | 0.01820833 | 0.02100333 | 2011.66478 | 0.01859611 | 2011.66478 | 0.05695833 | 0.00836 | 2011.66478 | 0.03265917 |  |  |  |  | 2009.73605 | 0.002313333 | 2011.66478 | 0.01314167 | 2011.66478 | 0.01403833
2013.43869 | 0.01022 | 0.009586667 | 0.0101225 | 0.0067275 | 0.01081125 | 0.00817 | 0.009742 | 0.010185 | 0.00685 | 0.014438 | 0.005895 | 0.01397 | 0.01034 | 0.010465 | 0.01549 | 0.007885 | 0.0068025 | 0.01081561 | 0.00777 | 0.011184 | 0.009593333 | 0.00961 | 2013.43869 | 0.009848789 |  |  |  | 2009.73605 | 0.01625167 | 0.017985 | 0.02061333 | 2009.73605 | 0.01828333 | 2009.73605 | 0.05670056 | 0.008033333 | 2009.73605 | 0.03236694 |  |  |  |  | 2007.80732 | 0.002003333 | 2009.73605 | 0.01294667 | 2009.73605 | 0.013915
2011.51011 | 0.010395 | 0.009593333 | 0.01022 | 0.00658625 | 0.01071375 | 0.00806 | 0.009498 | 0.00994 | 0.00701 | 0.014464 | 0.005805 | 0.013665 | 0.01026667 | 0.01029375 | 0.01528333 | 0.0077025 | 0.0066225 | 0.0104558 | 0.007835 | 0.011134 | 0.009293333 | 0.00971 | 2011.51011 | 0.009752146 |  |  |  | 2007.80732 | 0.01587333 | 0.01756167 | 0.02012667 | 2007.80732 | 0.01785389 | 2007.80732 | 0.05655444 | 0.00721 | 2007.80732 | 0.03188222 |  |  |  |  | 2005.87859 | 0.001946667 | 2007.80732 | 0.01237833 | 2007.80732 | 0.0138
2009.58153 | 0.01038 | 0.009546667 | 0.01014583 | 0.00655 | 0.010635 | 0.007882 | 0.009398 | 0.00988 | 0.007233333 | 0.014378 | 0.0056 | 0.013625 | 0.01024667 | 0.01004125 | 0.01526333 | 0.00761 | 0.006425 | 0.01034687 | 0.0077 | 0.01131 | 0.008973333 | 0.009776667 | 2009.58153 | 0.009679407 |  |  |  | 2005.87859 | 0.015705 | 0.01724 | 0.01998 | 2005.87859 | 0.01764167 | 2005.87859 | 0.05673056 | 0.00681 | 2005.87859 | 0.03177028 |  |  |  |  | 2003.94986 | 0.00239 | 2005.87859 | 0.01195833 | 2005.87859 | 0.013765
2007.65294 | 0.01011357 | 0.00938 | 0.009978333 | 0.0065325 | 0.0105175 | 0.007868 | 0.009382 | 0.009935 | 0.007423333 | 0.014158 | 0.005345 | 0.013745 | 0.01019667 | 0.009745 | 0.01539333 | 0.0077425 | 0.006335 | 0.0104944 | 0.0075 | 0.01145 | 0.008846667 | 0.00958 | 2007.65294 | 0.009620991 |  |  |  | 2003.94986 | 0.01605333 | 0.01728167 | 0.02019 | 2003.94986 | 0.01784167 | 2003.94986 | 0.05720444 | 0.007126667 | 2003.94986 | 0.03216556 |  |  |  |  | 2002.02113 | 0.002956667 | 2003.94986 | 0.01192167 | 2003.94986 | 0.01398
2005.72436 | 0.009911429 | 0.009246667 | 0.01002083 | 0.00657375 | 0.01045375 | 0.007876 | 0.009428 | 0.009925 | 0.007373333 | 0.014058 | 0.00517 | 0.013635 | 0.01023333 | 0.009575 | 0.01540333 | 0.0079475 | 0.006425 | 0.01065924 | 0.00745 | 0.011444 | 0.00889 | 0.00938 | 2005.72436 | 0.009594507 |  |  |  | 2002.02113 | 0.01649333 | 0.01748333 | 0.02039 | 2002.02113 | 0.01812222 | 2002.02113 | 0.05749611 | 0.007516667 | 2002.02113 | 0.03250639 |  |  |  |  | 2000.0924 | 0.003163333 | 2002.02113 | 0.01210333 | 2002.02113 | 0.01409167
2003.79578 | 0.009981429 | 0.009313333 | 0.010265 | 0.00671625 | 0.01055875 | 0.00783 | 0.009514 | 0.00993 | 0.007233333 | 0.014128 | 0.0052 | 0.01356 | 0.01047333 | 0.00968 | 0.01537333 | 0.00809 | 0.0065975 | 0.01075063 | 0.007455 | 0.01144 | 0.009016667 | 0.009456667 | 2003.79578 | 0.009661965 |  |  |  | 2000.0924 | 0.01665667 | 0.01766833 | 0.02041667 | 2000.0924 | 0.01824722 | 2000.0924 | 0.05748444 | 0.007586667 | 2000.0924 | 0.03253556 |  |  |  |  | 1998.16367 | 0.00315 | 2000.0924 | 0.01248667 | 2000.0924 | 0.01401333
2001.8672 | 0.01014429 | 0.009396667 | 0.0104225 | 0.00682625 | 0.01072125 | 0.0078 | 0.009686 | 0.00995 | 0.007413333 | 0.014042 | 0.00533 | 0.01375 | 0.01069667 | 0.0099125 | 0.01548333 | 0.008085 | 0.0066525 | 0.01081809 | 0.007395 | 0.011516 | 0.009206667 | 0.009626667 | 2001.8672 | 0.009767032 |  |  |  | 1998.16367 | 0.01677333 | 0.01785833 | 0.02035167 | 1998.16367 | 0.01832778 | 1998.16367 | 0.05744056 | 0.007416667 | 1998.16367 | 0.03242861 |  |  |  |  | 1996.23494 | 0.003096667 | 1998.16367 | 0.01283833 | 1998.16367 | 0.01415667
1999.93862 | 0.01024071 | 0.009316667 | 0.01039583 | 0.00679 | 0.01084625 | 0.007804 | 0.009908 | 0.0099 | 0.007776667 | 0.013866 | 0.0054 | 0.01401 | 0.01079667 | 0.010115 | 0.01567333 | 0.0079875 | 0.0065825 | 0.01093077 | 0.0073 | 0.0116 | 0.009366667 | 0.009776667 | 1999.93862 | 0.009835602 |  |  |  | 1996.23494 | 0.01694833 | 0.01806 | 0.020275 | 1996.23494 | 0.01842778 | 1996.23494 | 0.05751278 | 0.00722 | 1996.23494 | 0.03236639 |  |  |  |  | 1994.30622 | 0.00295 | 1996.23494 | 0.01283667 | 1996.23494 | 0.01455333
1998.01004 | 0.01028143 | 0.009226667 | 0.0103725 | 0.0066925 | 0.0109 | 0.007904 | 0.010032 | 0.0099 | 0.007903333 | 0.01397 | 0.00541 | 0.0142 | 0.01091 | 0.01025375 | 0.01590333 | 0.00793 | 0.0065275 | 0.01102465 | 0.00728 | 0.011626 | 0.009413333 | 0.009943333 | 1998.01004 | 0.009891106 |  |  |  | 1994.30622 | 0.01707167 | 0.018215 | 0.02028167 | 1994.30622 | 0.01852278 | 1994.30622 | 0.05765778 | 0.007196667 | 1994.30622 | 0.03242722 |  |  |  |  | 1992.37749 | 0.002793333 | 1994.30622 | 0.01260167 | 1994.30622 | 0.01479667
1996.08146 | 0.01033357 | 0.009293333 | 0.01046917 | 0.006695 | 0.010885 | 0.008132 | 0.010018 | 0.010095 | 0.007786667 | 0.01423 | 0.00545 | 0.01425 | 0.01107333 | 0.0102175 | 0.01610667 | 0.0079375 | 0.006595 | 0.01099439 | 0.00729 | 0.011618 | 0.00947 | 0.01002667 | 1996.08146 | 0.009953036 |  |  |  | 1992.37749 | 0.01716 | 0.01826 | 0.02042167 | 1992.37749 | 0.01861389 | 1992.37749 | 0.05780611 | 0.007586667 | 1992.37749 | 0.03269639 |  |  |  |  | 1990.44876 | 0.002573333 | 1992.37749 | 0.01243333 | 1992.37749 | 0.01475833
1994.15288 | 0.01044071 | 0.00949 | 0.01050583 | 0.00671 | 0.01084875 | 0.008324 | 0.009936 | 0.010405 | 0.00779 | 0.014346 | 0.005625 | 0.01423 | 0.01110667 | 0.01007 | 0.01618 | 0.0080475 | 0.006715 | 0.01090663 | 0.007205 | 0.01165 | 0.00953 | 0.009976667 | 1994.15288 | 0.01000176 |  |  |  | 1990.44876 | 0.01721333 | 0.01820833 | 0.02060167 | 1990.44876 | 0.01867444 | 1990.44876 | 0.05793444 | 0.008073333 | 1990.44876 | 0.03300389 |  |  |  |  | 1988.52003 | 0.002436667 | 1990.44876 | 0.01250167 | 1990.44876 | 0.01481833
1992.2243 | 0.01055143 | 0.00974 | 0.01041167 | 0.0066175 | 0.01082125 | 0.00842 | 0.009834 | 0.010695 | 0.007893333 | 0.014402 | 0.00583 | 0.01436 | 0.01091667 | 0.01012875 | 0.01621333 | 0.00824 | 0.0068125 | 0.01088541 | 0.00723 | 0.01175 | 0.009556667 | 0.009953333 | 1992.2243 | 0.0100574 |  |  |  | 1988.52003 | 0.01722 | 0.018155 | 0.02077333 | 1988.52003 | 0.01871611 | 1988.52003 | 0.05802222 | 0.007983333 | 1988.52003 | 0.03300278 |  |  |  |  | 1986.5913 | 0.00272 | 1988.52003 | 0.01287167 | 1988.52003 | 0.01514333
1990.29571 | 0.01056 | 0.00993 | 0.01042833 | 0.0066225 | 0.0108075 | 0.00856 | 0.009756 | 0.010775 | 0.007966667 | 0.014474 | 0.00584 | 0.014585 | 0.01071333 | 0.01038125 | 0.01627 | 0.008405 | 0.006855 | 0.01085255 | 0.007385 | 0.011748 | 0.00967 | 0.01003667 | 1990.29571 | 0.01011917 |  |  |  | 1986.5913 | 0.01726 | 0.01821 | 0.021005 | 1986.5913 | 0.018825 | 1986.5913 | 0.05794889 | 0.00758 | 1986.5913 | 0.03276444 |  |  |  |  | 1984.66257 | 0.003296667 | 1986.5913 | 0.01326667 | 1986.5913 | 0.01546833
1988.36713 | 0.01045786 | 0.009926667 | 0.01062333 | 0.00678875 | 0.01076125 | 0.008692 | 0.009666 | 0.010695 | 0.008073333 | 0.014492 | 0.005705 | 0.014625 | 0.01068333 | 0.01053625 | 0.01623 | 0.0085 | 0.006875 | 0.01077074 | 0.0074 | 0.01153 | 0.009736667 | 0.01003667 | 1988.36713 | 0.01012749 |  |  |  | 1984.66257 | 0.01738167 | 0.01836667 | 0.02110333 | 1984.66257 | 0.01895056 | 1984.66257 | 0.05761389 | 0.007546667 | 1984.66257 | 0.03258028 |  |  |  |  | 1982.73384 | 0.003813333 | 1984.66257 | 0.01339 | 1984.66257 | 0.01553333
1986.43855 | 0.01031143 | 0.009823333 | 0.01078667 | 0.00689125 | 0.01069125 | 0.008604 | 0.009534 | 0.01061 | 0.008036667 | 0.014584 | 0.00568 | 0.01457 | 0.01073 | 0.0104925 | 0.01621333 | 0.008445 | 0.0068725 | 0.01070643 | 0.00725 | 0.011284 | 0.009556667 | 0.009996667 | 1986.43855 | 0.0100759 |  |  |  | 1982.73384 | 0.01751167 | 0.01855 | 0.02099 | 1982.73384 | 0.01901722 | 1982.73384 | 0.0572 | 0.00799 | 1982.73384 | 0.032595 |  |  |  |  | 1980.80511 | 0.003933333 | 1982.73384 | 0.01348333 | 1982.73384 | 0.015345
1984.50997 | 0.01025929 | 0.009726667 | 0.01082417 | 0.00690625 | 0.01066875 | 0.008312 | 0.0095 | 0.01057 | 0.007726667 | 0.014762 | 0.00588 | 0.01465 | 0.01079667 | 0.0103 | 0.01634 | 0.0082225 | 0.006825 | 0.0106379 | 0.007085 | 0.011186 | 0.009343333 | 0.01013333 | 1984.50997 | 0.0100298 |  |  |  | 1980.80511 | 0.01729667 | 0.01856167 | 0.02083833 | 1980.80511 | 0.01889889 | 1980.80511 | 0.05674667 | 0.00834 | 1980.80511 | 0.03254333 |  |  |  |  | 1978.87638 | 0.003393333 | 1980.80511 | 0.01342667 | 1980.80511 | 0.01511667
1982.58139 | 0.01032357 | 0.009666667 | 0.01079833 | 0.0069875 | 0.01069625 | 0.008096 | 0.009586 | 0.01053 | 0.007443333 | 0.01481 | 0.006225 | 0.014735 | 0.01092 | 0.01017375 | 0.01651667 | 0.00801 | 0.006795 | 0.01063786 | 0.006955 | 0.01115 | 0.00937 | 0.01030667 | 1982.58139 | 0.0100333 |  |  |  | 1978.87638 | 0.0166 | 0.01807833 | 0.02043167 | 1978.87638 | 0.01837 | 1978.87638 | 0.05585889 | 0.007903333 | 1978.87638 | 0.03188111 |  |  |  |  | 1976.94765 | 0.002503333 | 1978.87638 | 0.012595 | 1978.87638 | 0.01466333
1980.65281 | 0.01031 | 0.00962 | 0.01065167 | 0.00715 | 0.0106725 | 0.00805 | 0.009532 | 0.01033 | 0.00741 | 0.014588 | 0.00623 | 0.01455 | 0.01094333 | 0.0101825 | 0.01649333 | 0.0079325 | 0.00681 | 0.01065518 | 0.0069 | 0.010984 | 0.009446667 | 0.01023667 | 1980.65281 | 0.00998538 |  |  |  | 1976.94765 | 0.016 | 0.017385 | 0.01965167 | 1976.94765 | 0.01767889 | 1976.94765 | 0.054715 | 0.00692 | 1976.94765 | 0.0308175 |  |  |  |  | 1975.01892 | 0.001966667 | 1976.94765 | 0.01147 | 1976.94765 | 0.01386
1978.72423 | 0.01004929 | 0.00945 | 0.01022667 | 0.00711625 | 0.0104525 | 0.00793 | 0.00929 | 0.009985 | 0.007653333 | 0.014054 | 0.005615 | 0.014155 | 0.01069 | 0.0100575 | 0.01602667 | 0.0079225 | 0.006725 | 0.01047501 | 0.006945 | 0.010748 | 0.00922 | 0.009826667 | 1978.72423 | 0.009755154 |  |  |  | 1975.01892 | 0.01588333 | 0.01708333 | 0.01899 | 1975.01892 | 0.01731889 | 1975.01892 | 0.05411056 | 0.006333333 | 1975.01892 | 0.03022194 |  |  |  |  | 1973.09019 | 0.00188 | 1975.01892 | 0.01123833 | 1975.01892 | 0.01342167
1976.79565 | 0.009689286 | 0.009116667 | 0.009718333 | 0.00674375 | 0.010105 | 0.007736 | 0.009098 | 0.009935 | 0.007933333 | 0.013528 | 0.004965 | 0.01393 | 0.01034667 | 0.00974625 | 0.01543667 | 0.007875 | 0.0064525 | 0.01021532 | 0.00695 | 0.010708 | 0.008783333 | 0.009246667 | 1976.79565 | 0.009466308 |  |  |  | 1973.09019 | 0.01588167 | 0.01713833 | 0.01887167 | 1973.09019 | 0.01729722 | 1973.09019 | 0.05419944 | 0.006513333 | 1973.09019 | 0.03035639 |  |  |  |  | 1971.16146 | 0.00197 | 1973.09019 | 0.01177833 | 1973.09019 | 0.013545
1974.86707 | 0.009487143 | 0.008913333 | 0.0095675 | 0.00643625 | 0.0099075 | 0.007668 | 0.009082 | 0.010245 | 0.007886667 | 0.013258 | 0.004845 | 0.014005 | 0.01006 | 0.009485 | 0.01530333 | 0.007835 | 0.006195 | 0.01011505 | 0.006905 | 0.0109 | 0.00855 | 0.008853333 | 1974.86707 | 0.009341051 |  |  |  | 1971.16146 | 0.01573833 | 0.01735833 | 0.01919833 | 1971.16146 | 0.01743167 | 1971.16146 | 0.05449167 | 0.006883333 | 1971.16146 | 0.0306875 |  |  |  |  | 1969.23273 | 0.00216 | 1971.16146 | 0.01217333 | 1971.16146 | 0.01375833
1972.93848 | 0.009417857 | 0.00901 | 0.0097275 | 0.00649125 | 0.010035 | 0.007614 | 0.00931 | 0.01046 | 0.0075 | 0.013144 | 0.00509 | 0.014105 | 0.009896667 | 0.00947125 | 0.01546667 | 0.00796 | 0.0061575 | 0.01016628 | 0.00699 | 0.011104 | 0.00863 | 0.008796667 | 1972.93848 | 0.009388347 |  |  |  | 1969.23273 | 0.015565 | 0.01755167 | 0.01949833 | 1969.23273 | 0.01753833 | 1969.23273 | 0.05475722 | 0.006886667 | 1969.23273 | 0.03082194 |  |  |  |  | 1967.304 | 0.002276667 | 1969.23273 | 0.012335 | 1969.23273 | 0.01386833
1971.0099 | 0.009426429 | 0.009153333 | 0.009894167 | 0.00666375 | 0.01029625 | 0.007434 | 0.009744 | 0.010435 | 0.00712 | 0.01323 | 0.005165 | 0.013955 | 0.009946667 | 0.00973625 | 0.01542 | 0.008145 | 0.00631 | 0.01027507 | 0.007005 | 0.01119 | 0.008833333 | 0.008906667 | 1971.0099 | 0.009467496 |  |  |  | 1967.304 | 0.01546333 | 0.01750833 | 0.01953667 | 1967.304 | 0.01750278 | 1967.304 | 0.05514778 | 0.006753333 | 1967.304 | 0.03095056 |  |  |  |  | 1965.37527 | 0.002053333 | 1967.304 | 0.01256333 | 1967.304 | 0.01386333
1969.08132 | 0.009559286 | 0.009236667 | 0.00998 | 0.00666 | 0.01041125 | 0.007276 | 0.009954 | 0.010405 | 0.006946667 | 0.01357 | 0.00484 | 0.01373 | 0.01014333 | 0.01006 | 0.01527333 | 0.00822 | 0.006405 | 0.01033722 | 0.00689 | 0.011184 | 0.00902 | 0.009143333 | 1969.08132 | 0.00951114 |  |  |  | 1965.37527 | 0.01542167 | 0.01730667 | 0.01949833 | 1965.37527 | 0.01740889 | 1965.37527 | 0.05567667 | 0.006776667 | 1965.37527 | 0.03122667 |  |  |  |  | 1963.44654 | 0.00181 | 1965.37527 | 0.01266833 | 1965.37527 | 0.01389167
1967.15274 | 0.00973 | 0.00929 | 0.009949167 | 0.00654125 | 0.0103575 | 0.007248 | 0.0098 | 0.010365 | 0.006996667 | 0.013936 | 0.00462 | 0.01369 | 0.01036 | 0.01026375 | 0.01532 | 0.008195 | 0.006295 | 0.01035536 | 0.006935 | 0.01111 | 0.009096667 | 0.009426667 | 1967.15274 | 0.009540047 |  |  |  | 1963.44654 | 0.01540667 | 0.017155 | 0.01952 | 1963.44654 | 0.01736056 | 1963.44654 | 0.05616167 | 0.006783333 | 1963.44654 | 0.0314725 |  |  |  |  | 1961.51781 | 0.001916667 | 1963.44654 | 0.01239833 | 1963.44654 | 0.01401167
1965.22416 | 0.009814286 | 0.0093 | 0.0098725 | 0.006465 | 0.0102425 | 0.007242 | 0.009728 | 0.010165 | 0.007166667 | 0.014118 | 0.004955 | 0.013715 | 0.01051333 | 0.0103325 | 0.01543667 | 0.0081 | 0.0061675 | 0.01031395 | 0.007155 | 0.011032 | 0.009073333 | 0.009506667 | 1965.22416 | 0.009564314 |  |  |  | 1961.51781 | 0.015455 | 0.01704667 | 0.01954167 | 1961.51781 | 0.01734778 | 1961.51781 | 0.05646111 | 0.006666667 | 1961.51781 | 0.03156389 |  |  |  |  | 1959.58909 | 0.002126667 | 1961.51781 | 0.01189333 | 1961.51781 | 0.01401167
1963.29558 | 0.009836429 | 0.009336667 | 0.009908333 | 0.00641625 | 0.01015 | 0.007274 | 0.0098 | 0.010015 | 0.00719 | 0.014112 | 0.005405 | 0.013705 | 0.01046667 | 0.01032875 | 0.01544667 | 0.008005 | 0.006235 | 0.01024546 | 0.00735 | 0.011154 | 0.009056667 | 0.009443333 | 1963.29558 | 0.009585465 |  |  |  | 1959.58909 | 0.015605 | 0.01700167 | 0.019585 | 1959.58909 | 0.01739722 | 1959.58909 | 0.05664722 | 0.006546667 | 1959.58909 | 0.03159694 |  |  |  |  | 1957.66036 | 0.00235 | 1959.58909 | 0.01157333 | 1959.58909 | 0.01388667
1961.367 | 0.009805714 | 0.009326667 | 0.009991667 | 0.00636 | 0.01012625 | 0.007376 | 0.009682 | 0.01013 | 0.00696 | 0.013914 | 0.005505 | 0.013765 | 0.01024333 | 0.01023375 | 0.01545667 | 0.00805 | 0.0063275 | 0.01031054 | 0.00739 | 0.01143 | 0.009063333 | 0.009393333 | 1961.367 | 0.00958367 |  |  |  | 1957.66036 | 0.01581333 | 0.017135 | 0.01970667 | 1957.66036 | 0.01755167 | 1957.66036 | 0.05696889 | 0.006383333 | 1957.66036 | 0.03167611 |  |  |  |  | 1955.73163 | 0.002806667 | 1957.66036 | 0.01176833 | 1957.66036 | 0.01384333
1959.43842 | 0.009723571 | 0.009223333 | 0.009980833 | 0.00638 | 0.0101875 | 0.007496 | 0.00948 | 0.01037 | 0.006853333 | 0.01366 | 0.005405 | 0.01385 | 0.01016333 | 0.01004375 | 0.01557 | 0.0081325 | 0.0063575 | 0.01046755 | 0.007275 | 0.011608 | 0.00915 | 0.009246667 | 1959.43842 | 0.009573812 |  |  |  | 1955.73163 | 0.01603167 | 0.01745 | 0.01982667 | 1955.73163 | 0.01776944 | 1955.73163 | 0.05746111 | 0.00622 | 1955.73163 | 0.03184056 |  |  |  |  | 1953.8029 | 0.003196667 | 1955.73163 | 0.01221167 | 1955.73163 | 0.01393833
1957.50984 | 0.009706429 | 0.009226667 | 0.009945 | 0.006505 | 0.01033125 | 0.007634 | 0.009446 | 0.01048 | 0.007156667 | 0.013592 | 0.00538 | 0.01378 | 0.01032333 | 0.00988625 | 0.01564333 | 0.0082275 | 0.006425 | 0.01051765 | 0.00716 | 0.01167 | 0.009323333 | 0.0091 | 1957.50984 | 0.009611792 |  |  |  | 1953.8029 | 0.01621167 | 0.017755 | 0.01997667 | 1953.8029 | 0.01798111 | 1953.8029 | 0.05788333 | 0.00633 | 1953.8029 | 0.03210667 |  |  |  |  | 1951.87417 | 0.003173333 | 1953.8029 | 0.01259167 | 1953.8029 | 0.01408667
1955.58125 | 0.009803571 | 0.00943 | 0.01000583 | 0.00661875 | 0.0104475 | 0.007802 | 0.009534 | 0.01039 | 0.007593333 | 0.013716 | 0.005435 | 0.013635 | 0.01051667 | 0.00987375 | 0.0156 | 0.0084075 | 0.0065575 | 0.01048821 | 0.00727 | 0.011744 | 0.009486667 | 0.009216667 | 1955.58125 | 0.009707816 |  |  |  | 1951.87417 | 0.01624333 | 0.017875 | 0.02024333 | 1951.87417 | 0.01812056 | 1951.87417 | 0.058145 | 0.006643333 | 1951.87417 | 0.03239417 |  |  |  |  | 1949.94544 | 0.002803333 | 1951.87417 | 0.01287167 | 1951.87417 | 0.014195
1953.65267 | 0.009907857 | 0.009666667 | 0.01010083 | 0.0066275 | 0.0105175 | 0.007942 | 0.009706 | 0.010265 | 0.007793333 | 0.013824 | 0.005505 | 0.013645 | 0.01062 | 0.00998875 | 0.01558333 | 0.00852 | 0.006675 | 0.01052376 | 0.00751 | 0.011824 | 0.00954 | 0.009496667 | 1953.65267 | 0.009808282 |  |  |  | 1949.94544 | 0.01614833 | 0.01779333 | 0.020405 | 1949.94544 | 0.01811556 | 1949.94544 | 0.05839778 | 0.006613333 | 1949.94544 | 0.03250556 |  |  |  |  | 1948.01671 | 0.002356667 | 1949.94544 | 0.012975 | 1949.94544 | 0.014195
1951.72409 | 0.009949286 | 0.009693333 | 0.01015917 | 0.00656875 | 0.0106275 | 0.007968 | 0.009876 | 0.010165 | 0.007743333 | 0.013868 | 0.005575 | 0.01373 | 0.01066 | 0.0101375 | 0.01561 | 0.00848 | 0.0066975 | 0.01055282 | 0.00759 | 0.01184 | 0.009463333 | 0.00975 | 1951.72409 | 0.009850206 |  |  |  | 1948.01671 | 0.016125 | 0.017605 | 0.02024 | 1948.01671 | 0.01799 | 1948.01671 | 0.05867167 | 0.006216667 | 1948.01671 | 0.03244417 |  |  |  |  | 1946.08798 | 0.002233333 | 1948.01671 | 0.012815 | 1948.01671 | 0.01406167
1949.79551 | 0.01000286 | 0.0095 | 0.01018 | 0.0064725 | 0.01070875 | 0.007866 | 0.009788 | 0.01015 | 0.007626667 | 0.01393 | 0.0056 | 0.0139 | 0.01063333 | 0.010215 | 0.01568667 | 0.00843 | 0.0066275 | 0.01051358 | 0.007485 | 0.01186 | 0.009353333 | 0.00998 | 1949.79551 | 0.009841327 |  |  |  | 1946.08798 | 0.01610833 | 0.01748667 | 0.01995333 | 1946.08798 | 0.01784944 | 1946.08798 | 0.05886778 | 0.006103333 | 1946.08798 | 0.03248556 |  |  |  |  | 1944.15925 | 0.002413333 | 1946.08798 | 0.01254 | 1946.08798 | 0.013975
1947.86693 | 0.01012429 | 0.00929 | 0.01019917 | 0.00634875 | 0.01071875 | 0.007736 | 0.009592 | 0.010315 | 0.00764 | 0.014002 | 0.005595 | 0.014225 | 0.01052 | 0.01026125 | 0.01584667 | 0.0084475 | 0.00654 | 0.01056749 | 0.00737 | 0.011948 | 0.009313333 | 0.01013 | 1947.86693 | 0.009851373 |  |  |  | 1944.15925 | 0.01596 | 0.01757333 | 0.019855 | 1944.15925 | 0.01779611 | 1944.15925 | 0.05905222 | 0.00641 | 1944.15925 | 0.03273111 |  |  |  |  | 1942.23052 | 0.002483333 | 1944.15925 | 0.01232167 | 1944.15925 | 0.01414
1945.93835 | 0.01025571 | 0.00921 | 0.01026833 | 0.00634625 | 0.01077125 | 0.00769 | 0.009602 | 0.01055 | 0.00788 | 0.014022 | 0.005585 | 0.014445 | 0.01045333 | 0.01032875 | 0.01597333 | 0.0084625 | 0.0065225 | 0.0107163 | 0.00736 | 0.012054 | 0.009336667 | 0.01015 | 1945.93835 | 0.009908315 |  |  |  | 1942.23052 | 0.015985 | 0.01781167 | 0.02 | 1942.23052 | 0.01793222 | 1942.23052 | 0.05938222 | 0.00674 | 1942.23052 | 0.03306111 |  |  |  |  | 1940.30179 | 0.0025 | 1942.23052 | 0.01234833 | 1942.23052 | 0.01435667
1944.00977 | 0.01031429 | 0.00923 | 0.01037417 | 0.0065625 | 0.01090625 | 0.007718 | 0.009738 | 0.01075 | 0.008303333 | 0.014032 | 0.005585 | 0.01441 | 0.01057333 | 0.0104125 | 0.01600333 | 0.00847 | 0.00658 | 0.01070973 | 0.007405 | 0.012148 | 0.009433333 | 0.01019667 | 1944.00977 | 0.009993429 |  |  |  | 1940.30179 | 0.01634167 | 0.01806667 | 0.02021333 | 1940.30179 | 0.01820722 | 1940.30179 | 0.05970444 | 0.007016667 | 1940.30179 | 0.03336056 |  |  |  |  | 1938.37306 | 0.002626667 | 1940.30179 | 0.01260333 | 1940.30179 | 0.01433667
1942.08119 | 0.01031071 | 0.00932 | 0.0104575 | 0.00682 | 0.01100625 | 0.00775 | 0.009844 | 0.01092 | 0.008506667 | 0.01413 | 0.00569 | 0.01445 | 0.01079667 | 0.0104925 | 0.01610333 | 0.0085025 | 0.00669 | 0.01055508 | 0.00744 | 0.012162 | 0.009573333 | 0.01031 | 1942.08119 | 0.01008321 |  |  |  | 1938.37306 | 0.016665 | 0.01829167 | 0.02035 | 1938.37306 | 0.01843556 | 1938.37306 | 0.05990167 | 0.00719 | 1938.37306 | 0.03354583 |  |  |  |  | 1936.44433 | 0.002706667 | 1938.37306 | 0.01278833 | 1938.37306 | 0.01429167
1940.15261 | 0.01037643 | 0.009466667 | 0.01057583 | 0.00686875 | 0.01105125 | 0.007832 | 0.009948 | 0.010885 | 0.008236667 | 0.014324 | 0.005855 | 0.014665 | 0.01092 | 0.0105375 | 0.0163 | 0.008505 | 0.0068275 | 0.01052246 | 0.0075 | 0.012062 | 0.009603333 | 0.01036333 | 1940.15261 | 0.01014662 |  |  |  | 1936.44433 | 0.01675167 | 0.01846167 | 0.02044667 | 1936.44433 | 0.01855333 | 1936.44433 | 0.06010278 | 0.007273333 | 1936.44433 | 0.03368806 |  |  |  |  | 1934.5156 | 0.00277 | 1936.44433 | 0.012785 | 1936.44433 | 0.01448667
1938.22402 | 0.01051286 | 0.009603333 | 0.01073 | 0.00678 | 0.01114125 | 0.00798 | 0.009972 | 0.010615 | 0.00794 | 0.014456 | 0.005845 | 0.01467 | 0.01093 | 0.01056125 | 0.01637333 | 0.0084825 | 0.0069025 | 0.01066408 | 0.0076 | 0.012014 | 0.00958 | 0.01032333 | 1938.22402 | 0.01016711 |  |  |  | 1934.5156 | 0.01671 | 0.01853167 | 0.02056833 | 1934.5156 | 0.01860333 | 1934.5156 | 0.06038056 | 0.007383333 | 1934.5156 | 0.03388194 |  |  |  |  | 1932.58687 | 0.00282 | 1934.5156 | 0.01268167 | 1934.5156 | 0.01468833
1936.29544 | 0.01059929 | 0.00968 | 0.0107675 | 0.00674875 | 0.01121625 | 0.008118 | 0.009914 | 0.01042 | 0.007966667 | 0.01449 | 0.00575 | 0.014475 | 0.01091 | 0.01059125 | 0.01638 | 0.0084525 | 0.006865 | 0.01086812 | 0.007695 | 0.012122 | 0.009653333 | 0.01029667 | 1936.29544 | 0.01018088 |  |  |  | 1932.58687 | 0.01682833 | 0.01859167 | 0.02069167 | 1932.58687 | 0.01870389 | 1932.58687 | 0.06061444 | 0.007523333 | 1932.58687 | 0.03406889 |  |  |  |  | 1930.65814 | 0.002743333 | 1932.58687 | 0.01265333 | 1932.58687 | 0.01459833
1934.36686 | 0.01061714 | 0.00971 | 0.01071167 | 0.00681 | 0.01124125 | 0.008204 | 0.009938 | 0.010525 | 0.008133333 | 0.014534 | 0.00572 | 0.01444 | 0.01086 | 0.01057375 | 0.01647 | 0.0084175 | 0.0067475 | 0.01098559 | 0.007695 | 0.012254 | 0.009806667 | 0.01029333 | 1934.36686 | 0.01021308 |  |  |  | 1930.65814 | 0.01712167 | 0.01868167 | 0.02075833 | 1930.65814 | 0.01885389 | 1930.65814 | 0.06066389 | 0.00769 | 1930.65814 | 0.03417694 |  |  |  |  | 1928.72941 | 0.002673333 | 1930.65814 | 0.01276333 | 1930.65814 | 0.01446
1932.43828 | 0.01062071 | 0.009726667 | 0.01072667 | 0.0069175 | 0.01129375 | 0.008244 | 0.010138 | 0.010765 | 0.008226667 | 0.014584 | 0.00571 | 0.01465 | 0.01085667 | 0.0105275 | 0.01666 | 0.008425 | 0.0066725 | 0.01102724 | 0.00757 | 0.012278 | 0.009933333 | 0.01031 | 1932.43828 | 0.01026651 |  |  |  | 1928.72941 | 0.01735 | 0.01868833 | 0.02078667 | 1928.72941 | 0.01894167 | 1928.72941 | 0.06068556 | 0.007903333 | 1928.72941 | 0.03429444 |  |  |  |  | 1926.80069 | 0.002653333 | 1928.72941 | 0.01284167 | 1928.72941 | 0.014495
1930.5097 | 0.01061 | 0.00976 | 0.0107675 | 0.00706125 | 0.011315 | 0.008264 | 0.010296 | 0.010895 | 0.00832 | 0.014632 | 0.005735 | 0.014885 | 0.01098333 | 0.0105375 | 0.01684667 | 0.00854 | 0.0067 | 0.01111856 | 0.007495 | 0.012214 | 0.00999 | 0.01036 | 1930.5097 | 0.01033299 |  |  |  | 1926.80069 | 0.01744333 | 0.01861333 | 0.02077833 | 1926.80069 | 0.018945 | 1926.80069 | 0.06081 | 0.008003333 | 1926.80069 | 0.03440667 |  |  |  |  | 1924.87196 | 0.00262 | 1926.80069 | 0.01286333 | 1926.80069 | 0.01442667
1928.58112 | 0.01063714 | 0.00977 | 0.01077417 | 0.00718 | 0.01125 | 0.00836 | 0.010302 | 0.010835 | 0.00845 | 0.014724 | 0.0058 | 0.014975 | 0.01112 | 0.0106225 | 0.01686667 | 0.008685 | 0.0067925 | 0.01123684 | 0.00758 | 0.012216 | 0.01005 | 0.01041 | 1928.58112 | 0.01039258 |  |  |  | 1924.87196 | 0.01744 | 0.018655 | 0.02079333 | 1924.87196 | 0.01896278 | 1924.87196 | 0.06098556 | 0.008003333 | 1924.87196 | 0.03449444 |  |  |  |  | 1922.94323 | 0.00269 | 1924.87196 | 0.01291 | 1924.87196 | 0.01419833
1926.65254 | 0.01073071 | 0.009806667 | 0.0108175 | 0.00723375 | 0.01121625 | 0.008496 | 0.010364 | 0.010805 | 0.00854 | 0.014822 | 0.00585 | 0.014975 | 0.01120333 | 0.01072125 | 0.01672333 | 0.0087525 | 0.0069125 | 0.01126911 | 0.00773 | 0.012372 | 0.01018667 | 0.01048 | 1926.65254 | 0.01045489 |  |  |  | 1922.94323 | 0.01741333 | 0.01889833 | 0.02097667 | 1922.94323 | 0.01909611 | 1922.94323 | 0.06119944 | 0.008096667 | 1922.94323 | 0.03464806 |  |  |  |  | 1921.0145 | 0.002816667 | 1922.94323 | 0.01289167 | 1922.94323 | 0.01425667
1924.72396 | 0.01084643 | 0.009876667 | 0.01093583 | 0.0073075 | 0.0113525 | 0.008562 | 0.010514 | 0.011045 | 0.008586667 | 0.014842 | 0.005895 | 0.015015 | 0.01128 | 0.01086875 | 0.01665 | 0.00884 | 0.00702 | 0.01125069 | 0.007805 | 0.012602 | 0.01036333 | 0.01065667 | 1924.72396 | 0.01055068 |  |  |  | 1921.0145 | 0.01742333 | 0.01908833 | 0.02117333 | 1921.0145 | 0.01922833 | 1921.0145 | 0.06137389 | 0.008236667 | 1921.0145 | 0.03480528 |  |  |  |  | 1919.08577 | 0.002793333 | 1921.0145 | 0.01287167 | 1921.0145 | 0.014565
1922.79538 | 0.010945 | 0.009936667 | 0.01108917 | 0.00744 | 0.01155375 | 0.008594 | 0.010568 | 0.011315 | 0.008653333 | 0.014798 | 0.00596 | 0.01512 | 0.01136333 | 0.0110625 | 0.01675667 | 0.00903 | 0.00708 | 0.01128994 | 0.007865 | 0.012782 | 0.01040667 | 0.01080667 | 1922.79538 | 0.01065526 |  |  |  | 1919.08577 | 0.017485 | 0.01906167 | 0.02119833 | 1919.08577 | 0.01924833 | 1919.08577 | 0.06158222 | 0.00829 | 1919.08577 | 0.03493611 |  |  |  |  | 1917.15704 | 0.002793333 | 1919.08577 | 0.013005 | 1919.08577 | 0.01467
1920.86679 | 0.01098286 | 0.01000667 | 0.01118083 | 0.0075125 | 0.011605 | 0.008578 | 0.010556 | 0.01141 | 0.00876 | 0.01476 | 0.00595 | 0.015225 | 0.01141333 | 0.0111325 | 0.01689333 | 0.0091625 | 0.0071075 | 0.0113379 | 0.00794 | 0.012858 | 0.01031667 | 0.01083667 | 1920.86679 | 0.01070569 |  |  |  | 1917.15704 | 0.01756833 | 0.018965 | 0.02123333 | 1917.15704 | 0.01925556 | 1917.15704 | 0.06192778 | 0.008323333 | 1917.15704 | 0.03512556 |  |  |  |  | 1915.22831 | 0.00293 | 1917.15704 | 0.01312833 | 1917.15704 | 0.01463667
1918.93821 | 0.01099429 | 0.01014333 | 0.01118917 | 0.00752375 | 0.01156875 | 0.00848 | 0.010632 | 0.011415 | 0.008893333 | 0.01479 | 0.00588 | 0.01529 | 0.01150333 | 0.01109625 | 0.01695 | 0.009155 | 0.0071575 | 0.01131377 | 0.00802 | 0.012864 | 0.01026667 | 0.01093333 | 1918.93821 | 0.01072998 |  |  |  | 1915.22831 | 0.01761667 | 0.01895167 | 0.02141667 | 1915.22831 | 0.01932833 | 1915.22831 | 0.06218611 | 0.008426667 | 1915.22831 | 0.03530639 |  |  |  |  | 1913.29958 | 0.003013333 | 1915.22831 | 0.01316167 | 1915.22831 | 0.01469667
1917.00963 | 0.01099857 | 0.01024333 | 0.01112333 | 0.0075325 | 0.0114825 | 0.00845 | 0.010696 | 0.011185 | 0.008946667 | 0.014872 | 0.005945 | 0.015295 | 0.01161 | 0.01109 | 0.01697333 | 0.009035 | 0.0072125 | 0.0112448 | 0.008145 | 0.01283 | 0.01030667 | 0.01105 | 1917.00963 | 0.01073942 |  |  |  | 1913.29958 | 0.01764167 | 0.01900333 | 0.021645 | 1913.29958 | 0.01943 | 1913.29958 | 0.06225667 | 0.008616667 | 1913.29958 | 0.03543667 |  |  |  |  | 1911.37085 | 0.003093333 | 1913.29958 | 0.013335 | 1913.29958 | 0.01475667
1915.08105 | 0.01101643 | 0.01024667 | 0.0110275 | 0.00750625 | 0.0113875 | 0.008576 | 0.010644 | 0.01076 | 0.008856667 | 0.014932 | 0.006135 | 0.015265 | 0.01162667 | 0.01113125 | 0.01698333 | 0.008885 | 0.0071875 | 0.01123955 | 0.00825 | 0.012736 | 0.01043667 | 0.01101667 | 1915.08105 | 0.01072026 |  |  |  | 1911.37085 | 0.01767167 | 0.0191 | 0.02177667 | 1911.37085 | 0.01951611 | 1911.37085 | 0.062255 | 0.00879 | 1911.37085 | 0.0355225 |  |  |  |  | 1909.44212 | 0.00322 | 1911.37085 | 0.01352333 | 1911.37085 | 0.01475833
1913.15247 | 0.01109571 | 0.01026667 | 0.01102417 | 0.0075 | 0.01143625 | 0.008722 | 0.01065 | 0.01063 | 0.008816667 | 0.015012 | 0.006195 | 0.01524 | 0.01157333 | 0.01117125 | 0.01702 | 0.0088425 | 0.0071325 | 0.01138529 | 0.008305 | 0.012688 | 0.01059667 | 0.01098333 | 1913.15247 | 0.01074029 |  |  |  | 1909.44212 | 0.01772167 | 0.019245 | 0.02176 | 1909.44212 | 0.01957556 | 1909.44212 | 0.06227444 | 0.00893 | 1909.44212 | 0.03560222 |  |  |  |  | 1907.51339 | 0.00322 | 1909.44212 | 0.01348 | 1909.44212 | 0.01482667
1911.22389 | 0.01117929 | 0.01028333 | 0.01116583 | 0.0075575 | 0.01159625 | 0.008818 | 0.010782 | 0.01089 | 0.00896 | 0.015114 | 0.00606 | 0.0153 | 0.01155333 | 0.011235 | 0.01711333 | 0.00896 | 0.0071675 | 0.01157639 | 0.00835 | 0.012754 | 0.01072 | 0.01107 | 1911.22389 | 0.01082753 |  |  |  | 1907.51339 | 0.01779 | 0.019425 | 0.02171667 | 1907.51339 | 0.01964389 | 1907.51339 | 0.06232444 | 0.009203333 | 1907.51339 | 0.03576389 |  |  |  |  | 1905.58466 | 0.003186667 | 1907.51339 | 0.01331833 | 1907.51339 | 0.01501667
1909.29531 | 0.01120571 | 0.01024333 | 0.0113125 | 0.007575 | 0.01169875 | 0.008896 | 0.010914 | 0.011095 | 0.009116667 | 0.015162 | 0.00592 | 0.015435 | 0.01163667 | 0.01132125 | 0.01717333 | 0.0091625 | 0.00728 | 0.01161359 | 0.008365 | 0.012842 | 0.01074 | 0.01114667 | 1909.29531 | 0.0109025 |  |  |  | 1905.58466 | 0.01786333 | 0.019565 | 0.02180667 | 1905.58466 | 0.019745 | 1905.58466 | 0.06241333 | 0.00959 | 1905.58466 | 0.03600167 |  |  |  |  | 1903.65593 | 0.00323 | 1905.58466 | 0.01319167 | 1905.58466 | 0.01510833
1907.36673 | 0.01122714 | 0.01026 | 0.01134667 | 0.00756375 | 0.011665 | 0.008932 | 0.010994 | 0.01102 | 0.009096667 | 0.015172 | 0.005945 | 0.01556 | 0.01175 | 0.01137 | 0.01719 | 0.00924 | 0.00734 | 0.01150688 | 0.008315 | 0.012838 | 0.01069 | 0.01108 | 1907.36673 | 0.01091373 |  |  |  | 1903.65593 | 0.01793833 | 0.01958 | 0.021955 | 1903.65593 | 0.01982444 | 1903.65593 | 0.06259 | 0.00983 | 1903.65593 | 0.03621 |  |  |  |  | 1901.7272 | 0.0032 | 1903.65593 | 0.01315167 | 1903.65593 | 0.01493167
1905.43815 | 0.01129286 | 0.0104 | 0.01135583 | 0.00764375 | 0.011615 | 0.008894 | 0.01099 | 0.01093 | 0.009013333 | 0.0152 | 0.006025 | 0.015655 | 0.01179667 | 0.0113975 | 0.01725667 | 0.0091675 | 0.0073275 | 0.011437 | 0.008275 | 0.012834 | 0.01071333 | 0.01102667 | 1905.43815 | 0.0109203 |  |  |  | 1901.7272 | 0.01802833 | 0.01952 | 0.02202833 | 1901.7272 | 0.01985889 | 1901.7272 | 0.06281667 | 0.009733333 | 1901.7272 | 0.036275 |  |  |  |  | 1899.79847 | 0.003106667 | 1901.7272 | 0.01324667 | 1901.7272 | 0.01466667
1903.50956 | 0.01134786 | 0.01053667 | 0.01141917 | 0.00777375 | 0.0116575 | 0.008868 | 0.010916 | 0.01095 | 0.008963333 | 0.015272 | 0.006065 | 0.01571 | 0.01177 | 0.01143 | 0.01733 | 0.0091025 | 0.007345 | 0.01145471 | 0.008265 | 0.012878 | 0.01086333 | 0.01118 | 1903.50956 | 0.01095899 |  |  |  | 1899.79847 | 0.01807167 | 0.01952333 | 0.02201167 | 1899.79847 | 0.01986889 | 1899.79847 | 0.06296833 | 0.009483333 | 1899.79847 | 0.03622583 |  |  |  |  | 1897.86974 | 0.00318 | 1899.79847 | 0.01340167 | 1899.79847 | 0.01458333
1901.58098 | 0.01136571 | 0.01058333 | 0.0114975 | 0.00785375 | 0.01175375 | 0.008932 | 0.01089 | 0.010955 | 0.008916667 | 0.015404 | 0.00609 | 0.015695 | 0.01175667 | 0.01142625 | 0.01737333 | 0.0090975 | 0.00738 | 0.01151516 | 0.008295 | 0.0129 | 0.01103 | 0.01139667 | 1901.58098 | 0.01100488 |  |  |  | 1897.86974 | 0.01807833 | 0.01959667 | 0.02196167 | 1897.86974 | 0.01987889 | 1897.86974 | 0.06299722 | 0.00942 | 1897.86974 | 0.03620861 |  |  |  |  | 1895.94101 | 0.003406667 | 1897.86974 | 0.013535 | 1897.86974 | 0.01470333
1899.6524 | 0.01140071 | 0.01055667 | 0.01151667 | 0.0078825 | 0.01180875 | 0.009022 | 0.01095 | 0.010955 | 0.008896667 | 0.015572 | 0.006105 | 0.01566 | 0.01181 | 0.0114125 | 0.01743333 | 0.0091 | 0.0073725 | 0.01157817 | 0.008405 | 0.01286 | 0.0111 | 0.01152333 | 1899.6524 | 0.01104185 |  |  |  | 1895.94101 | 0.01820833 | 0.019705 | 0.02193667 | 1895.94101 | 0.01995 | 1895.94101 | 0.06303778 | 0.009536667 | 1895.94101 | 0.03628722 |  |  |  |  | 1894.01229 | 0.003586667 | 1895.94101 | 0.01356333 | 1895.94101 | 0.0149
1897.72382 | 0.01145143 | 0.01053333 | 0.01150167 | 0.00791 | 0.01183875 | 0.009044 | 0.011024 | 0.01103 | 0.00892 | 0.015678 | 0.00606 | 0.015675 | 0.01186333 | 0.01143625 | 0.01745 | 0.0090975 | 0.00736 | 0.01163899 | 0.00854 | 0.012796 | 0.01111333 | 0.01161 | 1897.72382 | 0.01107144 |  |  |  | 1894.01229 | 0.01833833 | 0.019765 | 0.02192167 | 1894.01229 | 0.02000833 | 1894.01229 | 0.06303278 | 0.009576667 | 1894.01229 | 0.03630472 |  |  |  |  | 1892.08356 | 0.003596667 | 1894.01229 | 0.01340167 | 1894.01229 | 0.01507833
1895.79524 | 0.01147714 | 0.0106 | 0.01150917 | 0.00796625 | 0.01186875 | 0.009006 | 0.0111 | 0.011135 | 0.00895 | 0.015658 | 0.00599 | 0.01572 | 0.01190333 | 0.01144125 | 0.01739667 | 0.009125 | 0.007375 | 0.01168297 | 0.00862 | 0.012784 | 0.01113333 | 0.01168333 | 1895.79524 | 0.0110966 |  |  |  | 1892.08356 | 0.01828167 | 0.019705 | 0.02188167 | 1892.08356 | 0.01995611 | 1892.08356 | 0.06279889 | 0.009446667 | 1892.08356 | 0.03612278 |  |  |  |  | 1890.15483 | 0.003426667 | 1892.08356 | 0.01319667 | 1892.08356 | 0.01513
1893.86666 | 0.01147643 | 0.0107 | 0.01151 | 0.007985 | 0.01183375 | 0.008936 | 0.011144 | 0.01114 | 0.008963333 | 0.015564 | 0.005965 | 0.0157 | 0.01189333 | 0.0113775 | 0.01732 | 0.009175 | 0.00739 | 0.01166611 | 0.00869 | 0.012848 | 0.01110333 | 0.01163667 | 1893.86666 | 0.0110917 |  |  |  | 1890.15483 | 0.0181 | 0.01960333 | 0.02182 | 1890.15483 | 0.01984111 | 1890.15483 | 0.06250722 | 0.009183333 | 1890.15483 | 0.03584528 |  |  |  |  | 1888.2261 | 0.003176667 | 1890.15483 | 0.013065 | 1890.15483 | 0.01506
1891.93808 | 0.01149143 | 0.01070333 | 0.01147083 | 0.007925 | 0.01176625 | 0.00887 | 0.011142 | 0.011195 | 0.00906 | 0.0154 | 0.00599 | 0.01566 | 0.01186333 | 0.01131375 | 0.01726333 | 0.0092325 | 0.0073625 | 0.01163722 | 0.008755 | 0.012922 | 0.01103333 | 0.01154333 | 1891.93808 | 0.01107273 |  |  |  | 1888.2261 | 0.01788333 | 0.019545 | 0.02174833 | 1888.2261 | 0.01972556 | 1888.2261 | 0.06231278 | 0.008913333 | 1888.2261 | 0.03561306 |  |  |  |  | 1886.29737 | 0.002956667 | 1888.2261 | 0.01302167 | 1888.2261 | 0.014995
1890.0095 | 0.01150214 | 0.01062 | 0.01144167 | 0.00785375 | 0.01175875 | 0.008858 | 0.011102 | 0.01134 | 0.009256667 | 0.015208 | 0.00606 | 0.01569 | 0.01182667 | 0.01130125 | 0.01722667 | 0.0092425 | 0.0073275 | 0.01163296 | 0.00869 | 0.012966 | 0.01100333 | 0.01149 | 1890.0095 | 0.01106354 |  |  |  | 1886.29737 | 0.01768167 | 0.01946333 | 0.02162833 | 1886.29737 | 0.01959111 | 1886.29737 | 0.06216389 | 0.008686667 | 1886.29737 | 0.03542528 |  |  |  |  | 1884.36864 | 0.00296 | 1886.29737 | 0.01316333 | 1886.29737 | 0.014905
1888.08092 | 0.01140071 | 0.01051333 | 0.01139583 | 0.0078275 | 0.01174625 | 0.008862 | 0.010996 | 0.011295 | 0.009256667 | 0.015144 | 0.006145 | 0.01575 | 0.01176667 | 0.01129125 | 0.01722667 | 0.0091675 | 0.00732 | 0.01158078 | 0.00852 | 0.012946 | 0.01095667 | 0.01135 | 1888.08092 | 0.01102081 |  |  |  | 1884.36864 | 0.01756667 | 0.01935667 | 0.02147333 | 1884.36864 | 0.01946556 | 1884.36864 | 0.06205722 | 0.008396667 | 1884.36864 | 0.03522694 |  |  |  |  | 1882.43991 | 0.003233333 | 1884.36864 | 0.01341167 | 1884.36864 | 0.01475167
1886.15233 | 0.01123571 | 0.01040667 | 0.01130167 | 0.0077775 | 0.01167 | 0.008818 | 0.010836 | 0.011085 | 0.009076667 | 0.015202 | 0.00619 | 0.015775 | 0.01173 | 0.0112475 | 0.01727333 | 0.0091025 | 0.007315 | 0.01146275 | 0.00845 | 0.012888 | 0.01084 | 0.01117333 | 1886.15233 | 0.01094803 |  |  |  | 1882.43991 | 0.01754167 | 0.01926167 | 0.02137 | 1882.43991 | 0.01939111 | 1882.43991 | 0.06200056 | 0.008176667 | 1882.43991 | 0.03508861 |  |  |  |  | 1880.51118 | 0.00345 | 1882.43991 | 0.01352167 | 1882.43991 | 0.01465667
1884.22375 | 0.01111143 | 0.01032667 | 0.0112175 | 0.007665 | 0.01160375 | 0.008778 | 0.010652 | 0.010945 | 0.008866667 | 0.015244 | 0.00624 | 0.01576 | 0.01174333 | 0.0111725 | 0.01733 | 0.009075 | 0.0073025 | 0.01136054 | 0.00843 | 0.012836 | 0.01073667 | 0.01113667 | 1884.22375 | 0.01088787 |  |  |  | 1880.51118 | 0.01749833 | 0.01914833 | 0.021355 | 1880.51118 | 0.01933389 | 1880.51118 | 0.06196833 | 0.008123333 | 1880.51118 | 0.03504583 |  |  |  |  | 1878.58245 | 0.003426667 | 1880.51118 | 0.0135 | 1880.51118 | 0.01470667
1882.29517 | 0.01104571 | 0.01028 | 0.01118417 | 0.00755875 | 0.01158 | 0.00876 | 0.010478 | 0.010875 | 0.008716667 | 0.015218 | 0.00625 | 0.01571 | 0.01173 | 0.01107875 | 0.01734333 | 0.0090425 | 0.0073 | 0.01131073 | 0.00835 | 0.012812 | 0.01073333 | 0.0112 | 1882.29517 | 0.0108435 |  |  |  | 1878.58245 | 0.017415 | 0.01904167 | 0.02137 | 1878.58245 | 0.01927556 | 1878.58245 | 0.06192889 | 0.008133333 | 1878.58245 | 0.03503111 |  |  |  |  | 1876.65372 | 0.003296667 | 1878.58245 | 0.01346333 | 1878.58245 | 0.01483333
1880.36659 | 0.01103143 | 0.01023667 | 0.01117667 | 0.007495 | 0.01152625 | 0.008758 | 0.010442 | 0.010855 | 0.008723333 | 0.015188 | 0.006205 | 0.015695 | 0.01169 | 0.01101 | 0.01735 | 0.0090075 | 0.00733 | 0.01127545 | 0.008275 | 0.01284 | 0.01072667 | 0.01124333 | 1880.36659 | 0.01082183 |  |  |  | 1876.65372 | 0.017405 | 0.01899833 | 0.02139333 | 1876.65372 | 0.01926556 | 1876.65372 | 0.06185 | 0.00812 | 1876.65372 | 0.034985 |  |  |  |  | 1874.72499 | 0.003183333 | 1876.65372 | 0.013325 | 1876.65372 | 0.014945
1878.43801 | 0.01104857 | 0.01020333 | 0.01116417 | 0.007455 | 0.01144125 | 0.008812 | 0.010518 | 0.010855 | 0.00877 | 0.015226 | 0.006185 | 0.015755 | 0.01169667 | 0.011 | 0.01738 | 0.00899 | 0.00738 | 0.01127924 | 0.008255 | 0.012888 | 0.0106 | 0.01128667 | 1878.43801 | 0.01082677 |  |  |  | 1874.72499 | 0.01742333 | 0.01900167 | 0.02142833 | 1874.72499 | 0.01928444 | 1874.72499 | 0.06176667 | 0.008123333 | 1874.72499 | 0.034945 |  |  |  |  | 1872.79626 | 0.00314 | 1874.72499 | 0.01312167 | 1874.72499 | 0.01495833
1876.50943 | 0.01106929 | 0.01018 | 0.01116167 | 0.00745 | 0.0114 | 0.008854 | 0.010558 | 0.01082 | 0.008666667 | 0.015322 | 0.0062 | 0.01583 | 0.01177667 | 0.01100375 | 0.01738667 | 0.009 | 0.0074 | 0.01134378 | 0.008275 | 0.012878 | 0.01047333 | 0.01134333 | 1876.50943 | 0.01083601 |  |  |  | 1872.79626 | 0.01741333 | 0.01898333 | 0.02138333 | 1872.79626 | 0.01926 | 1872.79626 | 0.06164556 | 0.008123333 | 1872.79626 | 0.03488444 |  |  |  |  | 1870.86753 | 0.003193333 | 1872.79626 | 0.013065 | 1872.79626 | 0.01488333
1874.58085 | 0.01107929 | 0.01015667 | 0.0112125 | 0.0075125 | 0.01145 | 0.008834 | 0.010578 | 0.01082 | 0.008566667 | 0.015408 | 0.006185 | 0.01583 | 0.01185667 | 0.01098 | 0.01736333 | 0.0090725 | 0.007395 | 0.01139509 | 0.00834 | 0.012834 | 0.01049667 | 0.01136333 | 1874.58085 | 0.01085133 |  |  |  | 1870.86753 | 0.017405 | 0.018955 | 0.02123167 | 1870.86753 | 0.01919722 | 1870.86753 | 0.06152722 | 0.008106667 | 1870.86753 | 0.03481694 |  |  |  |  | 1868.9388 | 0.003303333 | 1870.86753 | 0.01313167 | 1870.86753 | 0.01487
1872.65227 | 0.01114429 | 0.01012667 | 0.01130833 | 0.00761 | 0.0115325 | 0.00881 | 0.010684 | 0.01106 | 0.008793333 | 0.01539 | 0.00611 | 0.01577 | 0.01189 | 0.01100125 | 0.01732 | 0.00917 | 0.00738 | 0.01145816 | 0.008385 | 0.012872 | 0.01064667 | 0.01139333 | 1872.65227 | 0.01090252 |  |  |  | 1868.9388 | 0.01746833 | 0.01899333 | 0.02113333 | 1868.9388 | 0.01919833 | 1868.9388 | 0.06165 | 0.00819 | 1868.9388 | 0.03492 |  |  |  |  | 1867.01007 | 0.00334 | 1868.9388 | 0.01319833 | 1868.9388 | 0.01498333
1870.72369 | 0.01132214 | 0.01008 | 0.01143167 | 0.00774 | 0.01164875 | 0.00879 | 0.010886 | 0.011665 | 0.009473333 | 0.015256 | 0.005965 | 0.015755 | 0.01193667 | 0.01113625 | 0.01721333 | 0.0092875 | 0.0073625 | 0.01163466 | 0.008365 | 0.013092 | 0.01091333 | 0.01156 | 1870.72369 | 0.01102337 |  |  |  | 1867.01007 | 0.01756 | 0.01905167 | 0.02111667 | 1867.01007 | 0.01924278 | 1867.01007 | 0.06186 | 0.008336667 | 1867.01007 | 0.03509833 |  |  |  |  | 1865.08134 | 0.00337 | 1867.01007 | 0.01326 | 1867.01007 | 0.014975
1868.7951 | 0.01147214 | 0.009976667 | 0.01152667 | 0.0078675 | 0.01177875 | 0.008776 | 0.010988 | 0.012145 | 0.01015 | 0.015136 | 0.00587 | 0.01582 | 0.01200667 | 0.01130375 | 0.01713 | 0.00937 | 0.007385 | 0.01182644 | 0.00834 | 0.013372 | 0.01119667 | 0.01176 | 1868.7951 | 0.01114533 |  |  |  | 1865.08134 | 0.01755167 | 0.01903333 | 0.02104167 | 1865.08134 | 0.01920889 | 1865.08134 | 0.06180778 | 0.008303333 | 1865.08134 | 0.03505556 |  |  |  |  | 1863.15261 | 0.00346 | 1865.08134 | 0.01327333 | 1865.08134 | 0.014805
1866.86652 | 0.01135929 | 0.00984 | 0.01144083 | 0.0078125 | 0.01175125 | 0.008778 | 0.010844 | 0.011865 | 0.009963333 | 0.015164 | 0.005975 | 0.01589 | 0.01199333 | 0.01126625 | 0.01719 | 0.009275 | 0.00741 | 0.01171561 | 0.00832 | 0.013346 | 0.01110333 | 0.01172 | 1866.86652 | 0.01109194 |  |  |  | 1863.15261 | 0.01746167 | 0.01893333 | 0.02095833 | 1863.15261 | 0.01911778 | 1863.15261 | 0.06166556 | 0.0081 | 1863.15261 | 0.03488278 |  |  |  |  | 1861.22389 | 0.00353 | 1863.15261 | 0.01319167 | 1863.15261 | 0.01470167
1864.93794 | 0.01112357 | 0.009803333 | 0.01127833 | 0.00763125 | 0.01158875 | 0.008798 | 0.010688 | 0.011315 | 0.009283333 | 0.015224 | 0.006105 | 0.01591 | 0.01188667 | 0.011105 | 0.01732 | 0.0091025 | 0.007355 | 0.01145713 | 0.00826 | 0.013102 | 0.01080667 | 0.01154333 | 1864.93794 | 0.01094031 |  |  |  | 1861.22389 | 0.01737667 | 0.018815 | 0.02097333 | 1861.22389 | 0.019055 | 1861.22389 | 0.06160389 | 0.007943333 | 1861.22389 | 0.03477361 |  |  |  |  | 1859.29516 | 0.003606667 | 1861.22389 | 0.0131 | 1861.22389 | 0.01472333
1863.00936 | 0.01098214 | 0.00986 | 0.011215 | 0.0075075 | 0.01146 | 0.008838 | 0.010646 | 0.01111 | 0.00885 | 0.015234 | 0.006155 | 0.01593 | 0.0118 | 0.01102375 | 0.01743 | 0.0090275 | 0.0073 | 0.01134264 | 0.00825 | 0.012948 | 0.01061667 | 0.01145667 | 1863.00936 | 0.01086286 |  |  |  | 1859.29516 | 0.01731 | 0.01878 | 0.021005 | 1859.29516 | 0.01903167 | 1859.29516 | 0.061565 | 0.007953333 | 1859.29516 | 0.03475917 |  |  |  |  | 1857.36643 | 0.003716667 | 1859.29516 | 0.01306 | 1859.29516 | 0.01475667
1861.08078 | 0.01095714 | 0.009923333 | 0.01123417 | 0.0074725 | 0.01140875 | 0.008902 | 0.010656 | 0.011125 | 0.008753333 | 0.015222 | 0.00618 | 0.01592 | 0.01174667 | 0.0109925 | 0.01747667 | 0.0090725 | 0.0072975 | 0.0113751 | 0.00832 | 0.012938 | 0.01056 | 0.01145333 | 1861.08078 | 0.01086302 |  |  |  | 1857.36643 | 0.01727 | 0.01881833 | 0.020965 | 1857.36643 | 0.01901778 | 1857.36643 | 0.06147056 | 0.008043333 | 1857.36643 | 0.03475694 |  |  |  |  | 1855.4377 | 0.003773333 | 1857.36643 | 0.01304333 | 1857.36643 | 0.01471833
1859.1522 | 0.010975 | 0.00996 | 0.01124083 | 0.00749625 | 0.0114275 | 0.00896 | 0.01067 | 0.011045 | 0.0088 | 0.015204 | 0.006235 | 0.015875 | 0.01170667 | 0.01094625 | 0.01741333 | 0.0091375 | 0.007335 | 0.01144926 | 0.008345 | 0.013004 | 0.01059667 | 0.01146667 | 1859.1522 | 0.01087677 |  |  |  | 1855.4377 | 0.01731667 | 0.01888667 | 0.02092 | 1855.4377 | 0.01904111 | 1855.4377 | 0.06139611 | 0.008166667 | 1855.4377 | 0.03478139 |  |  |  |  | 1853.50897 | 0.003756667 | 1855.4377 | 0.01301167 | 1855.4377 | 0.01465167
1857.22362 | 0.01098286 | 0.00998 | 0.011215 | 0.0075325 | 0.01146625 | 0.008996 | 0.010682 | 0.0109 | 0.008846667 | 0.0152 | 0.006235 | 0.01579 | 0.0117 | 0.0109375 | 0.01730667 | 0.00913 | 0.007385 | 0.01147993 | 0.008225 | 0.013068 | 0.01066333 | 0.01145667 | 1857.22362 | 0.01087174 |  |  |  | 1853.50897 | 0.01741167 | 0.01895 | 0.02088667 | 1853.50897 | 0.01908278 | 1853.50897 | 0.061435 | 0.008256667 | 1853.50897 | 0.03484583 |  |  |  |  | 1851.58024 | 0.00376 | 1853.50897 | 0.01306167 | 1853.50897 | 0.01464167
1855.29504 | 0.01098786 | 0.01000333 | 0.0111925 | 0.0075675 | 0.0115 | 0.00896 | 0.010708 | 0.010835 | 0.008833333 | 0.015202 | 0.006145 | 0.015755 | 0.01173667 | 0.0109625 | 0.01728333 | 0.0090775 | 0.00743 | 0.01146849 | 0.008085 | 0.01309 | 0.01070333 | 0.01145667 | 1855.29504 | 0.01086286 |  |  |  | 1851.58024 | 0.01743333 | 0.01895 | 0.02086667 | 1851.58024 | 0.01908333 | 1851.58024 | 0.06146556 | 0.008256667 | 1851.58024 | 0.03486111 |  |  |  |  | 1849.65151 | 0.003793333 | 1851.58024 | 0.01318333 | 1851.58024 | 0.01470833
1853.36645 | 0.01102071 | 0.01004 | 0.01117917 | 0.00758625 | 0.0114875 | 0.008848 | 0.010756 | 0.010835 | 0.008796667 | 0.015174 | 0.00605 | 0.015755 | 0.01177 | 0.0109525 | 0.01730333 | 0.00904 | 0.0074175 | 0.01145567 | 0.008085 | 0.01308 | 0.01067667 | 0.01146333 | 1853.36645 | 0.01085329 |  |  |  | 1849.65151 | 0.017365 | 0.01887833 | 0.02088833 | 1849.65151 | 0.01904389 | 1849.65151 | 0.06140333 | 0.00823 | 1849.65151 | 0.03481667 |  |  |  |  | 1847.72278 | 0.003806667 | 1849.65151 | 0.01318833 | 1849.65151 | 0.01476833
1851.43787 | 0.01109786 | 0.01004333 | 0.0111975 | 0.0075725 | 0.011445 | 0.008792 | 0.01075 | 0.01088 | 0.00886 | 0.01514 | 0.006005 | 0.015745 | 0.01179 | 0.01095125 | 0.01727 | 0.0090125 | 0.00736 | 0.01145484 | 0.00821 | 0.013052 | 0.01066333 | 0.01144333 | 1851.43787 | 0.01085161 |  |  |  | 1847.72278 | 0.017275 | 0.01877167 | 0.020925 | 1847.72278 | 0.01899056 | 1847.72278 | 0.06137667 | 0.00821 | 1847.72278 | 0.03479333 |  |  |  |  | 1845.79405 | 0.003836667 | 1847.72278 | 0.013005 | 1847.72278 | 0.014735
1849.50929 | 0.01120786 | 0.009983333 | 0.01128583 | 0.0075825 | 0.01148625 | 0.008848 | 0.010712 | 0.01111 | 0.00908 | 0.015144 | 0.00599 | 0.01577 | 0.01184 | 0.01105625 | 0.01718 | 0.0090075 | 0.0073375 | 0.01149952 | 0.008315 | 0.013056 | 0.01076 | 0.01146333 | 1849.50929 | 0.01089613 |  |  |  | 1845.79405 | 0.01725 | 0.01870833 | 0.02096667 | 1845.79405 | 0.018975 | 1845.79405 | 0.06149167 | 0.00818 | 1845.79405 | 0.03483583 |  |  |  |  | 1843.86532 | 0.003973333 | 1845.79405 | 0.01283333 | 1845.79405 | 0.01461
1847.58071 | 0.01134643 | 0.0099 | 0.0114275 | 0.00769875 | 0.01166375 | 0.008904 | 0.010768 | 0.011565 | 0.009393333 | 0.015158 | 0.005925 | 0.01583 | 0.01193333 | 0.01119875 | 0.01708667 | 0.0090675 | 0.007405 | 0.01163945 | 0.008355 | 0.013142 | 0.01096 | 0.01159 | 1847.58071 | 0.01099807 |  |  |  | 1843.86532 | 0.01734333 | 0.01880167 | 0.02105333 | 1843.86532 | 0.01906611 | 1843.86532 | 0.06164778 | 0.008193333 | 1843.86532 | 0.03492056 |  |  |  |  | 1841.93659 | 0.00408 | 1843.86532 | 0.012935 | 1843.86532 | 0.014545
1845.65213 | 0.01148643 | 0.009906667 | 0.01155667 | 0.00788 | 0.01186375 | 0.008938 | 0.010924 | 0.01208 | 0.009676667 | 0.015172 | 0.005815 | 0.015895 | 0.01206333 | 0.01131 | 0.01705333 | 0.00923 | 0.007495 | 0.01184968 | 0.00837 | 0.01331 | 0.01120667 | 0.01180667 | 1845.65213 | 0.01113131 |  |  |  | 1841.93659 | 0.017415 | 0.01895333 | 0.02109 | 1841.93659 | 0.01915278 | 1841.93659 | 0.06158167 | 0.00821 | 1841.93659 | 0.03489583 |  |  |  |  | 1840.00786 | 0.004066667 | 1841.93659 | 0.01314333 | 1841.93659 | 0.01462333
1843.72355 | 0.01149643 | 0.01001 | 0.01155667 | 0.0079425 | 0.0118825 | 0.00898 | 0.010986 | 0.01215 | 0.00966 | 0.01521 | 0.005875 | 0.015885 | 0.01215 | 0.01134875 | 0.01711 | 0.0093575 | 0.007545 | 0.01194389 | 0.00829 | 0.01344 | 0.01131333 | 0.01189667 | 1843.72355 | 0.01118315 |  |  |  | 1840.00786 | 0.01738 | 0.01901333 | 0.02102833 | 1840.00786 | 0.01914056 | 1840.00786 | 0.06136944 | 0.00818 | 1840.00786 | 0.03477472 |  |  |  |  | 1838.07913 | 0.003993333 | 1840.00786 | 0.01318833 | 1840.00786 | 0.01471333
1841.79497 | 0.01134857 | 0.01006 | 0.0114375 | 0.00785125 | 0.011695 | 0.008986 | 0.01091 | 0.011675 | 0.009366667 | 0.015238 | 0.006105 | 0.015805 | 0.01209667 | 0.01125875 | 0.01720667 | 0.0092725 | 0.007525 | 0.01182665 | 0.008195 | 0.013406 | 0.01112 | 0.01173667 | 1841.79497 | 0.01109645 |  |  |  | 1838.07913 | 0.017375 | 0.01904333 | 0.02096833 | 1838.07913 | 0.01912889 | 1838.07913 | 0.06126778 | 0.008176667 | 1838.07913 | 0.03472222 |  |  |  |  | 1836.1504 | 0.003953333 | 1838.07913 | 0.01319333 | 1838.07913 | 0.014765
1839.86639 | 0.01126429 | 0.01005 | 0.011355 | 0.00778 | 0.011545 | 0.008974 | 0.01088 | 0.011345 | 0.009243333 | 0.015234 | 0.0062 | 0.01581 | 0.01200333 | 0.0111525 | 0.01731667 | 0.00913 | 0.0074925 | 0.01172616 | 0.008175 | 0.013342 | 0.01093667 | 0.01159333 | 1839.86639 | 0.01102494 |  |  |  | 1836.1504 | 0.01743167 | 0.01909333 | 0.02099 | 1836.1504 | 0.01917167 | 1836.1504 | 0.06126778 | 0.00824 | 1836.1504 | 0.03475389 |  |  |  |  | 1834.22167 | 0.00398 | 1836.1504 | 0.01328667 | 1836.1504 | 0.01478333
1837.93781 | 0.01127286 | 0.01006333 | 0.01134917 | 0.00776875 | 0.01155625 | 0.008952 | 0.010916 | 0.01129 | 0.009283333 | 0.01521 | 0.006175 | 0.015855 | 0.01199333 | 0.01113 | 0.01737333 | 0.00909 | 0.0074925 | 0.01174774 | 0.00824 | 0.01337 | 0.01095 | 0.01157 | 1837.93781 | 0.01102948 |  |  |  | 1834.22167 | 0.01747167 | 0.019145 | 0.021005 | 1834.22167 | 0.01920722 | 1834.22167 | 0.06123111 | 0.008313333 | 1834.22167 | 0.03477222 |  |  |  |  | 1832.29294 | 0.003993333 | 1834.22167 | 0.01329667 | 1834.22167 | 0.01477833
1836.00922 | 0.01126714 | 0.01012667 | 0.01137667 | 0.00775625 | 0.01164375 | 0.00893 | 0.01092 | 0.01124 | 0.009206667 | 0.015218 | 0.006175 | 0.01588 | 0.01203667 | 0.011165 | 0.01737 | 0.0091425 | 0.007495 | 0.01174723 | 0.008335 | 0.013446 | 0.01102 | 0.01156667 | 1836.00922 | 0.01104837 |  |  |  | 1832.29294 | 0.01752167 | 0.01923333 | 0.02096167 | 1832.29294 | 0.01923889 | 1832.29294 | 0.06122111 | 0.00839 | 1832.29294 | 0.03480556 |  |  |  |  | 1830.36421 | 0.003923333 | 1832.29294 | 0.01315667 | 1832.29294 | 0.01479833
1834.08064 | 0.01126857 | 0.01014333 | 0.011435 | 0.00775375 | 0.01171375 | 0.00892 | 0.010896 | 0.01135 | 0.009096667 | 0.015264 | 0.006165 | 0.015975 | 0.01208667 | 0.01122125 | 0.01739333 | 0.0092075 | 0.007475 | 0.01172652 | 0.008425 | 0.013514 | 0.01105333 | 0.01161 | 1834.08064 | 0.01107699 |  |  |  | 1830.36421 | 0.01763333 | 0.01936 | 0.02101833 | 1830.36421 | 0.01933722 | 1830.36421 | 0.06134833 | 0.008506667 | 1830.36421 | 0.0349275 |  |  |  |  | 1828.43549 | 0.003816667 | 1830.36421 | 0.01308333 | 1830.36421 | 0.01488
1832.15206 | 0.01140643 | 0.01011 | 0.01159917 | 0.00784625 | 0.0118375 | 0.008952 | 0.010992 | 0.011905 | 0.009256667 | 0.01529 | 0.006075 | 0.016165 | 0.01220333 | 0.01136375 | 0.01742333 | 0.00929 | 0.00747 | 0.01185312 | 0.00854 | 0.01366 | 0.01120333 | 0.01179 | 1832.15206 | 0.01119236 |  |  |  | 1828.43549 | 0.01772167 | 0.01940667 | 0.02119667 | 1828.43549 | 0.01944167 | 1828.43549 | 0.06140611 | 0.00864 | 1828.43549 | 0.03502306 |  |  |  |  | 1826.50676 | 0.003736667 | 1828.43549 | 0.01316333 | 1828.43549 | 0.01498167
1830.22348 | 0.01163071 | 0.01008 | 0.0118175 | 0.008045 | 0.01202875 | 0.009018 | 0.011214 | 0.012525 | 0.009606667 | 0.015296 | 0.005995 | 0.016285 | 0.01237667 | 0.0115575 | 0.01740667 | 0.0094 | 0.007535 | 0.01209421 | 0.00866 | 0.013842 | 0.0115 | 0.01200333 | 1830.22348 | 0.01135986 |  |  |  | 1826.50676 | 0.01777667 | 0.01937167 | 0.02128 | 1826.50676 | 0.01947611 | 1826.50676 | 0.06131611 | 0.00879 | 1826.50676 | 0.03505306 |  |  |  |  | 1824.57803 | 0.003793333 | 1826.50676 | 0.01321333 | 1826.50676 | 0.01504
1828.2949 | 0.011705 | 0.01011667 | 0.01189417 | 0.0081675 | 0.01208125 | 0.009064 | 0.0113 | 0.01253 | 0.009753333 | 0.015354 | 0.006 | 0.016235 | 0.01243667 | 0.01157625 | 0.01737667 | 0.00945 | 0.0076175 | 0.01215059 | 0.008645 | 0.013836 | 0.01165667 | 0.01202333 | 1828.2949 | 0.01140771 |  |  |  | 1824.57803 | 0.01788 | 0.01941333 | 0.02135333 | 1824.57803 | 0.01954889 | 1824.57803 | 0.06132056 | 0.009046667 | 1824.57803 | 0.03518361 |  |  |  |  | 1822.6493 | 0.003946667 | 1824.57803 | 0.01323 | 1824.57803 | 0.01505167
1826.36632 | 0.01166143 | 0.01021 | 0.01188083 | 0.0081875 | 0.01200875 | 0.009136 | 0.011246 | 0.01226 | 0.009806667 | 0.015436 | 0.00602 | 0.01617 | 0.01238 | 0.011495 | 0.01737667 | 0.00947 | 0.0076425 | 0.01207562 | 0.00858 | 0.01374 | 0.01161667 | 0.01198333 | 1826.36632 | 0.01138104 |  |  |  | 1822.6493 | 0.01793333 | 0.01954167 | 0.02145333 | 1822.6493 | 0.01964278 | 1822.6493 | 0.06132611 | 0.009303333 | 1822.6493 | 0.03531472 |  |  |  |  | 1820.72057 | 0.003936667 | 1822.6493 | 0.01323833 | 1822.6493 | 0.01503167
1824.43774 | 0.01163643 | 0.01032 | 0.01186583 | 0.0082125 | 0.01196375 | 0.009262 | 0.011224 | 0.01198 | 0.009866667 | 0.015508 | 0.006095 | 0.016155 | 0.0123 | 0.0114925 | 0.01741667 | 0.0095125 | 0.0076525 | 0.01206186 | 0.008625 | 0.013714 | 0.01153 | 0.01200333 | 1824.43774 | 0.01138171 |  |  |  | 1820.72057 | 0.01786 | 0.01963 | 0.021475 | 1820.72057 | 0.019655 | 1820.72057 | 0.06121556 | 0.00939 | 1820.72057 | 0.03530278 |  |  |  |  | 1818.79184 | 0.003796667 | 1820.72057 | 0.01318833 | 1820.72057 | 0.01491667
1822.50916 | 0.01158929 | 0.01037 | 0.01179667 | 0.008205 | 0.01192875 | 0.009332 | 0.011216 | 0.011525 | 0.009706667 | 0.015564 | 0.006245 | 0.01612 | 0.0122 | 0.0115025 | 0.01746333 | 0.0094575 | 0.00765 | 0.01204944 | 0.00872 | 0.013668 | 0.01140667 | 0.01195 | 1822.50916 | 0.01134845 |  |  |  | 1818.79184 | 0.01772167 | 0.01962333 | 0.02138667 | 1818.79184 | 0.01957722 | 1818.79184 | 0.06112056 | 0.00927 | 1818.79184 | 0.03519528 |  |  |  |  | 1816.86311 | 0.003726667 | 1818.79184 | 0.01308 | 1818.79184 | 0.01472333
1820.58058 | 0.01153714 | 0.01036 | 0.01173167 | 0.00816 | 0.0118975 | 0.009298 | 0.011222 | 0.01117 | 0.009466667 | 0.01557 | 0.00635 | 0.01606 | 0.01212667 | 0.011465 | 0.01742667 | 0.00937 | 0.007635 | 0.01198413 | 0.008775 | 0.01359 | 0.01131667 | 0.01182667 | 1820.58058 | 0.01128813 |  |  |  | 1816.86311 | 0.017665 | 0.019605 | 0.02126667 | 1816.86311 | 0.01951222 | 1816.86311 | 0.06111611 | 0.009103333 | 1816.86311 | 0.03510972 |  |  |  |  | 1814.93438 | 0.003756667 | 1816.86311 | 0.01302167 | 1816.86311 | 0.01460667
1818.65199 | 0.01151643 | 0.01034 | 0.01172167 | 0.00813125 | 0.01191375 | 0.009236 | 0.011242 | 0.011115 | 0.009353333 | 0.01555 | 0.006345 | 0.01602 | 0.0121 | 0.01141 | 0.01734667 | 0.0093475 | 0.0076175 | 0.01189936 | 0.00881 | 0.01354 | 0.01128667 | 0.01177 | 1818.65199 | 0.0112551 |  |  |  | 1814.93438 | 0.01777667 | 0.01964833 | 0.02127 | 1814.93438 | 0.019565 | 1814.93438 | 0.061185 | 0.009096667 | 1814.93438 | 0.03514083 |  |  |  |  | 1813.00565 | 0.003813333 | 1814.93438 | 0.01307167 | 1814.93438 | 0.014635
1816.72341 | 0.01150643 | 0.01038333 | 0.0117275 | 0.00813125 | 0.0119375 | 0.009224 | 0.011258 | 0.01122 | 0.00935 | 0.015582 | 0.006305 | 0.016055 | 0.01213333 | 0.01138375 | 0.01736333 | 0.0093425 | 0.007625 | 0.011833 | 0.00883 | 0.013508 | 0.0113 | 0.01181333 | 1816.72341 | 0.01126419 |  |  |  | 1813.00565 | 0.01793667 | 0.01972333 | 0.02137167 | 1813.00565 | 0.01967722 | 1813.00565 | 0.06128944 | 0.009166667 | 1813.00565 | 0.03522806 |  |  |  |  | 1811.07692 | 0.003846667 | 1813.00565 | 0.01316167 | 1813.00565 | 0.01472667
1814.79483 | 0.01155071 | 0.01047667 | 0.01174583 | 0.00819 | 0.011995 | 0.009282 | 0.011318 | 0.011445 | 0.009433333 | 0.015676 | 0.006285 | 0.016175 | 0.01221333 | 0.0114825 | 0.01747667 | 0.0093475 | 0.00767 | 0.01187605 | 0.0089 | 0.013512 | 0.01138333 | 0.01198667 | 1814.79483 | 0.0113373 |  |  |  | 1811.07692 | 0.01807 | 0.01983833 | 0.02151167 | 1811.07692 | 0.01980667 | 1811.07692 | 0.06141278 | 0.00921 | 1811.07692 | 0.03531139 |  |  |  |  | 1809.14819 | 0.003883333 | 1811.07692 | 0.01320167 | 1811.07692 | 0.014875
1812.86625 | 0.01169714 | 0.01054667 | 0.01181583 | 0.0083125 | 0.01210625 | 0.009362 | 0.011402 | 0.0118 | 0.009626667 | 0.015794 | 0.00625 | 0.016325 | 0.01234 | 0.01166125 | 0.01759 | 0.00945 | 0.007755 | 0.01204889 | 0.009005 | 0.01359 | 0.01155 | 0.01224667 | 1812.86625 | 0.01146704 |  |  |  | 1809.14819 | 0.01823 | 0.01996667 | 0.02166167 | 1809.14819 | 0.01995278 | 1809.14819 | 0.06147833 | 0.009276667 | 1809.14819 | 0.0353775 |  |  |  |  | 1807.21946 | 0.003963333 | 1809.14819 | 0.01319167 | 1809.14819 | 0.01510167
1810.93767 | 0.01185357 | 0.01055667 | 0.0119225 | 0.00841375 | 0.01222 | 0.009424 | 0.011468 | 0.01206 | 0.00983 | 0.015866 | 0.006255 | 0.016435 | 0.01249 | 0.0117675 | 0.01765 | 0.009605 | 0.0078575 | 0.01221552 | 0.009055 | 0.013698 | 0.01169667 | 0.01244 | 1810.93767 | 0.01158089 |  |  |  | 1807.21946 | 0.0184 | 0.02008 | 0.021805 | 1807.21946 | 0.020095 | 1807.21946 | 0.06145167 | 0.009316667 | 1807.21946 | 0.03538417 |  |  |  |  | 1805.29073 | 0.004033333 | 1807.21946 | 0.01322833 | 1807.21946 | 0.01533
1809.00909 | 0.01189214 | 0.01056 | 0.0119875 | 0.00842625 | 0.01225125 | 0.009464 | 0.011482 | 0.011975 | 0.00994 | 0.015892 | 0.00638 | 0.01648 | 0.01256667 | 0.0117575 | 0.01770333 | 0.0096925 | 0.0079275 | 0.01225098 | 0.009015 | 0.013726 | 0.01174 | 0.01247333 | 1809.00909 | 0.01161741 |  |  |  | 1805.29073 | 0.01851167 | 0.020195 | 0.02192167 | 1805.29073 | 0.02020944 | 1805.29073 | 0.06141778 | 0.009256667 | 1805.29073 | 0.03533722 |  |  |  |  | 1803.362 | 0.004023333 | 1805.29073 | 0.01333833 | 1805.29073 | 0.01555167
1807.08051 | 0.01187786 | 0.01062667 | 0.01201167 | 0.00842 | 0.0122575 | 0.00952 | 0.011492 | 0.011785 | 0.00999 | 0.015898 | 0.006505 | 0.016535 | 0.01258333 | 0.01175125 | 0.01781 | 0.00971 | 0.00796 | 0.01224233 | 0.008945 | 0.01371 | 0.01173333 | 0.01244 | 1807.08051 | 0.01162745 |  |  |  | 1803.362 | 0.01861 | 0.02033167 | 0.02208 | 1803.362 | 0.02034056 | 1803.362 | 0.06142833 | 0.009163333 | 1803.362 | 0.03529583 |  |  |  |  | 1801.43327 | 0.003986667 | 1803.362 | 0.01349 | 1803.362 | 0.01581167
1805.15193 | 0.01195357 | 0.01072667 | 0.01206667 | 0.0084625 | 0.01233875 | 0.00956 | 0.011542 | 0.011885 | 0.01011667 | 0.015928 | 0.006535 | 0.0167 | 0.01268667 | 0.0118275 | 0.01797333 | 0.0097275 | 0.00799 | 0.01231226 | 0.00894 | 0.013764 | 0.01177333 | 0.01255667 | 1805.15193 | 0.01169846 |  |  |  | 1801.43327 | 0.01882667 | 0.02052667 | 0.02237167 | 1801.43327 | 0.020575 | 1801.43327 | 0.06150833 | 0.009133333 | 1801.43327 | 0.03532083 |  |  |  |  | 1799.50454 | 0.003993333 | 1801.43327 | 0.01369833 | 1801.43327 | 0.016045
1803.22335 | 0.01217 | 0.01081667 | 0.01219167 | 0.00856875 | 0.01253875 | 0.00956 | 0.01166 | 0.01238 | 0.01045333 | 0.016022 | 0.006485 | 0.01699 | 0.01291 | 0.01196875 | 0.01817333 | 0.0098475 | 0.0080575 | 0.01247864 | 0.009045 | 0.013942 | 0.01193 | 0.01291 | 1803.22335 | 0.01186813 |  |  |  | 1799.50454 | 0.01908833 | 0.02072833 | 0.022665 | 1799.50454 | 0.02082722 | 1799.50454 | 0.06156111 | 0.00913 | 1799.50454 | 0.03534556 |  |  |  |  | 1797.57581 | 0.004036667 | 1799.50454 | 0.01391833 | 1799.50454 | 0.01616667
1801.29476 | 0.012455 | 0.0109 | 0.01234417 | 0.00871375 | 0.0128075 | 0.009572 | 0.01183 | 0.012865 | 0.01095667 | 0.016176 | 0.006455 | 0.01724 | 0.01318 | 0.0121275 | 0.01831 | 0.010125 | 0.00816 | 0.01265684 | 0.00917 | 0.014224 | 0.01214 | 0.01338 | 1801.29476 | 0.01208129 |  |  |  | 1797.57581 | 0.01924 | 0.02083 | 0.022785 | 1797.57581 | 0.02095167 | 1797.57581 | 0.06147944 | 0.009096667 | 1797.57581 | 0.03528806 |  |  |  |  | 1795.64709 | 0.004063333 | 1797.57581 | 0.01400667 | 1797.57581 | 0.01625667
1799.36618 | 0.01262143 | 0.01097 | 0.01243083 | 0.00882875 | 0.012975 | 0.00965 | 0.011996 | 0.012845 | 0.01126333 | 0.016318 | 0.00651 | 0.017275 | 0.01336333 | 0.012205 | 0.01835333 | 0.010335 | 0.008245 | 0.0127463 | 0.009135 | 0.01442 | 0.01224 | 0.01365 | 1799.36618 | 0.01219892 |  |  |  | 1795.64709 | 0.01931333 | 0.020815 | 0.02276667 | 1795.64709 | 0.020965 | 1795.64709 | 0.06136222 | 0.00905 | 1795.64709 | 0.03520611 |  |  |  |  | 1793.71836 | 0.004123333 | 1795.64709 | 0.01399333 | 1795.64709 | 0.01638833
1797.4376 | 0.01265143 | 0.01102667 | 0.01246333 | 0.00889375 | 0.01303 | 0.009702 | 0.012108 | 0.012645 | 0.01128333 | 0.0164 | 0.00653 | 0.01725 | 0.0134 | 0.01223875 | 0.01839333 | 0.010395 | 0.0082875 | 0.01273583 | 0.009035 | 0.01447 | 0.01225667 | 0.01371667 | 1797.4376 | 0.01222328 |  |  |  | 1793.71836 | 0.01932833 | 0.02073 | 0.02267667 | 1793.71836 | 0.02091167 | 1793.71836 | 0.06141167 | 0.009066667 | 1793.71836 | 0.03523917 |  |  |  |  | 1791.78963 | 0.00427 | 1793.71836 | 0.01393667 | 1793.71836 | 0.01647167
1795.50902 | 0.01270286 | 0.01107 | 0.01251417 | 0.0089425 | 0.01310125 | 0.0097 | 0.01218 | 0.012845 | 0.01129 | 0.016454 | 0.006445 | 0.01736 | 0.01342 | 0.0123125 | 0.01844333 | 0.01048 | 0.008295 | 0.01273048 | 0.00904 | 0.014482 | 0.01234667 | 0.01383 | 1795.50902 | 0.01227203 |  |  |  | 1791.78963 | 0.019245 | 0.02060333 | 0.02253833 | 1791.78963 | 0.02079556 | 1791.78963 | 0.06175556 | 0.009246667 | 1791.78963 | 0.03550111 |  |  |  |  | 1789.8609 | 0.0044 | 1791.78963 | 0.01379667 | 1791.78963 | 0.01637333
1793.58044 | 0.01281643 | 0.01113333 | 0.01258917 | 0.0090475 | 0.01321375 | 0.009696 | 0.01224 | 0.013375 | 0.01146 | 0.016496 | 0.006315 | 0.017505 | 0.01351667 | 0.01244375 | 0.01845 | 0.01063 | 0.00829 | 0.01279789 | 0.00914 | 0.014508 | 0.01254667 | 0.01405333 | 1793.58044 | 0.01237561 |  |  |  | 1789.8609 | 0.01909833 | 0.02049 | 0.02231833 | 1789.8609 | 0.02063556 | 1789.8609 | 0.06207333 | 0.00949 | 1789.8609 | 0.03578167 |  |  |  |  | 1787.93217 | 0.004436667 | 1789.8609 | 0.01365667 | 1789.8609 | 0.01614833
1791.65186 | 0.01279143 | 0.01119667 | 0.0125375 | 0.00912125 | 0.01319375 | 0.009706 | 0.012168 | 0.01341 | 0.01148667 | 0.016502 | 0.00633 | 0.01745 | 0.01349333 | 0.01249875 | 0.01843667 | 0.01064 | 0.00827 | 0.01282407 | 0.009275 | 0.014412 | 0.01262 | 0.01405 | 1791.65186 | 0.01238241 |  |  |  | 1787.93217 | 0.01897333 | 0.02042 | 0.02208333 | 1787.93217 | 0.02049222 | 1787.93217 | 0.06227778 | 0.0096 | 1787.93217 | 0.03593889 |  |  |  |  | 1786.00344 | 0.004446667 | 1787.93217 | 0.013565 | 1787.93217 | 0.015925
1789.72328 | 0.012525 | 0.01122333 | 0.01233667 | 0.00898 | 0.012955 | 0.009692 | 0.011924 | 0.012665 | 0.01101333 | 0.016458 | 0.006455 | 0.0172 | 0.01324 | 0.012375 | 0.01842333 | 0.01043 | 0.00821 | 0.01270083 | 0.009365 | 0.014146 | 0.01239667 | 0.01365333 | 1789.72328 | 0.01219852 |  |  |  | 1786.00344 | 0.01884667 | 0.020395 | 0.021915 | 1786.00344 | 0.02038556 | 1786.00344 | 0.06262889 | 0.009586667 | 1786.00344 | 0.03610778 |  |  |  |  | 1784.07471 | 0.004463333 | 1786.00344 | 0.01348333 | 1786.00344 | 0.01574333
1787.7947 | 0.01232857 | 0.01124333 | 0.01220833 | 0.0088175 | 0.01274125 | 0.00969 | 0.011758 | 0.01209 | 0.01054333 | 0.016422 | 0.006505 | 0.017045 | 0.01303333 | 0.0122475 | 0.01838667 | 0.0102675 | 0.0081375 | 0.01262334 | 0.009405 | 0.013964 | 0.01221667 | 0.01328333 | 1787.7947 | 0.01204351 |  |  |  | 1784.07471 | 0.01873833 | 0.020405 | 0.02182833 | 1784.07471 | 0.02032389 | 1784.07471 | 0.06317056 | 0.00955 | 1784.07471 | 0.03636028 |  |  |  |  | 1782.14598 | 0.004483333 | 1784.07471 | 0.01342167 | 1784.07471 | 0.01565
1785.86612 | 0.01229214 | 0.01129667 | 0.01219833 | 0.00877625 | 0.012655 | 0.009714 | 0.011742 | 0.01206 | 0.01038667 | 0.016404 | 0.00653 | 0.017035 | 0.01298667 | 0.012205 | 0.01832667 | 0.01022 | 0.0081025 | 0.01265524 | 0.0094 | 0.013914 | 0.01215 | 0.01313667 | 1785.86612 | 0.01200849 |  |  |  | 1782.14598 | 0.01867333 | 0.02039833 | 0.02176667 | 1782.14598 | 0.02027944 | 1782.14598 | 0.06369778 | 0.009603333 | 1782.14598 | 0.03665056 |  |  |  |  | 1780.21725 | 0.00454 | 1782.14598 | 0.013405 | 1782.14598 | 0.01567667
1783.93753 | 0.01233 | 0.01138333 | 0.01222167 | 0.0088275 | 0.012655 | 0.009716 | 0.01177 | 0.012255 | 0.01042 | 0.016386 | 0.00657 | 0.017085 | 0.01300667 | 0.01222125 | 0.0183 | 0.010205 | 0.0080925 | 0.01272848 | 0.0094 | 0.01391 | 0.01210667 | 0.01312 | 1783.93753 | 0.01203228 |  |  |  | 1780.21725 | 0.018655 | 0.020385 | 0.02167 | 1780.21725 | 0.02023667 | 1780.21725 | 0.06404278 | 0.00971 | 1780.21725 | 0.03687639 |  |  |  |  | 1778.28852 | 0.00461 | 1780.21725 | 0.01341333 | 1780.21725 | 0.01575333
1782.00895 | 0.01240571 | 0.01144333 | 0.01222917 | 0.008895 | 0.012675 | 0.00969 | 0.011772 | 0.01249 | 0.01049333 | 0.016348 | 0.00655 | 0.017125 | 0.01303667 | 0.01229375 | 0.01828667 | 0.010195 | 0.0081075 | 0.01282582 | 0.00946 | 0.013928 | 0.01208667 | 0.01312667 | 1782.00895 | 0.01206651 |  |  |  | 1778.28852 | 0.018675 | 0.02037833 | 0.02153667 | 1778.28852 | 0.02019667 | 1778.28852 | 0.06412722 | 0.009776667 | 1778.28852 | 0.03695194 |  |  |  |  | 1776.35979 | 0.00468 | 1778.28852 | 0.01337333 | 1778.28852 | 0.01575333
1780.08037 | 0.01246214 | 0.01143667 | 0.01219333 | 0.008905 | 0.0126675 | 0.009708 | 0.011754 | 0.012545 | 0.01048667 | 0.01632 | 0.00646 | 0.017085 | 0.01302333 | 0.01237375 | 0.01822333 | 0.01025 | 0.00812 | 0.0129234 | 0.00954 | 0.013942 | 0.01209667 | 0.01307 | 1780.08037 | 0.01207208 |  |  |  | 1776.35979 | 0.01869167 | 0.02039167 | 0.021455 | 1776.35979 | 0.02017944 | 1776.35979 | 0.064055 | 0.009843333 | 1776.35979 | 0.03694917 |  |  |  |  | 1774.43106 | 0.004766667 | 1776.35979 | 0.013245 | 1776.35979 | 0.01571667
1778.15179 | 0.01244857 | 0.01142 | 0.012165 | 0.00886375 | 0.012615 | 0.00978 | 0.011722 | 0.01241 | 0.01042333 | 0.016348 | 0.00637 | 0.017045 | 0.01297333 | 0.01240625 | 0.01814667 | 0.010315 | 0.008095 | 0.01296669 | 0.009585 | 0.013918 | 0.01213667 | 0.01299667 | 1778.15179 | 0.01205227 |  |  |  | 1774.43106 | 0.018765 | 0.02048667 | 0.02148833 | 1774.43106 | 0.02024667 | 1774.43106 | 0.064045 | 0.01 | 1774.43106 | 0.0370225 |  |  |  |  | 1772.50233 | 0.004923333 | 1774.43106 | 0.013135 | 1774.43106 | 0.01573333
1776.22321 | 0.01251214 | 0.01145333 | 0.01224417 | 0.0088925 | 0.01263 | 0.009866 | 0.011782 | 0.01262 | 0.01061333 | 0.016414 | 0.00626 | 0.01712 | 0.01299 | 0.0124925 | 0.01812 | 0.0103675 | 0.0080875 | 0.01302935 | 0.00962 | 0.01396 | 0.01230333 | 0.01308 | 1776.22321 | 0.01211171 |  |  |  | 1772.50233 | 0.01897 | 0.02068833 | 0.02163667 | 1772.50233 | 0.02043167 | 1772.50233 | 0.06417333 | 0.01020667 | 1772.50233 | 0.03719 |  |  |  |  | 1770.5736 | 0.0051 | 1772.50233 | 0.01321333 | 1772.50233 | 0.01576167
1774.29463 | 0.012775 | 0.01154333 | 0.01246417 | 0.00907625 | 0.01283 | 0.009946 | 0.01201 | 0.013425 | 0.01119 | 0.016524 | 0.006105 | 0.017295 | 0.01313333 | 0.01274125 | 0.0181 | 0.010525 | 0.0081525 | 0.01325073 | 0.009715 | 0.014168 | 0.01265 | 0.0134 | 1774.29463 | 0.01231907 |  |  |  | 1770.5736 | 0.01919333 | 0.02085667 | 0.02179333 | 1770.5736 | 0.02061444 | 1770.5736 | 0.06417111 | 0.01031 | 1770.5736 | 0.03724056 |  |  |  |  | 1768.64487 | 0.00524 | 1770.5736 | 0.01334333 | 1770.5736 | 0.015795
1772.36605 | 0.01308429 | 0.01170667 | 0.01268333 | 0.0093325 | 0.01310375 | 0.010024 | 0.012282 | 0.01416 | 0.01166 | 0.016696 | 0.00607 | 0.01742 | 0.01327667 | 0.013005 | 0.01807 | 0.0107925 | 0.008225 | 0.0136038 | 0.00986 | 0.01441 | 0.01298333 | 0.01369 | 1772.36605 | 0.01255177 |  |  |  | 1768.64487 | 0.01933 | 0.02095167 | 0.02189167 | 1768.64487 | 0.02072444 | 1768.64487 | 0.06396167 | 0.01042 | 1768.64487 | 0.03719083 |  |  |  |  | 1766.71614 | 0.005346667 | 1768.64487 | 0.01330333 | 1768.64487 | 0.015895
1770.43747 | 0.01309429 | 0.01188333 | 0.01266917 | 0.00940375 | 0.013125 | 0.010106 | 0.012274 | 0.013945 | 0.01132667 | 0.016826 | 0.00628 | 0.017425 | 0.01327667 | 0.01300375 | 0.01812667 | 0.0108725 | 0.00821 | 0.0137468 | 0.00997 | 0.014368 | 0.01294 | 0.01366 | 1770.43747 | 0.01256966 |  |  |  | 1766.71614 | 0.01946333 | 0.02105 | 0.02193667 | 1766.71614 | 0.02081667 | 1766.71614 | 0.063735 | 0.01058667 | 1766.71614 | 0.03716083 |  |  |  |  | 1764.78741 | 0.0054 | 1766.71614 | 0.01318333 | 1766.71614 | 0.01597667
1768.50889 | 0.01294 | 0.01205 | 0.01254 | 0.0093075 | 0.01296875 | 0.01017 | 0.012124 | 0.01327 | 0.01076667 | 0.016902 | 0.0065 | 0.01741 | 0.01319333 | 0.0128925 | 0.01826 | 0.0107625 | 0.0081875 | 0.01368544 | 0.01007 | 0.014198 | 0.0127 | 0.01349 | 1768.50889 | 0.01247219 |  |  |  | 1764.78741 | 0.01958333 | 0.02115 | 0.02189167 | 1764.78741 | 0.020875 | 1764.78741 | 0.06356778 | 0.01069667 | 1764.78741 | 0.03713222 |  |  |  |  | 1762.85869 | 0.005466667 | 1764.78741 | 0.01311 | 1764.78741 | 0.01596833
1766.5803 | 0.01285929 | 0.0122 | 0.0124575 | 0.00922 | 0.0128225 | 0.010194 | 0.01204 | 0.012745 | 0.01050667 | 0.016998 | 0.006615 | 0.017435 | 0.0131 | 0.01282875 | 0.01837333 | 0.0106525 | 0.0081925 | 0.01364514 | 0.010205 | 0.014096 | 0.01251333 | 0.01335667 | 1766.5803 | 0.01241164 |  |  |  | 1762.85869 | 0.01974667 | 0.02132167 | 0.02185833 | 1762.85869 | 0.02097556 | 1762.85869 | 0.063535 | 0.01080333 | 1762.85869 | 0.03716917 |  |  |  |  | 1760.92996 | 0.005653333 | 1762.85869 | 0.01315833 | 1762.85869 | 0.01598
1764.65172 | 0.01292214 | 0.01234667 | 0.01247 | 0.009215 | 0.01278125 | 0.01016 | 0.012058 | 0.012705 | 0.01055 | 0.01709 | 0.006585 | 0.01753 | 0.01307 | 0.01284625 | 0.01844667 | 0.0106625 | 0.0081875 | 0.0137766 | 0.01033 | 0.01411 | 0.01250333 | 0.01336 | 1764.65172 | 0.01244118 |  |  |  | 1760.92996 | 0.020055 | 0.02162833 | 0.02193 | 1760.92996 | 0.02120444 | 1760.92996 | 0.063675 | 0.01109667 | 1760.92996 | 0.03738583 |  |  |  |  | 1759.00123 | 0.005893333 | 1760.92996 | 0.01330333 | 1760.92996 | 0.016095
1762.72314 | 0.01311714 | 0.01262 | 0.0125675 | 0.009325 | 0.01287875 | 0.010116 | 0.01216 | 0.01311 | 0.01080333 | 0.01715 | 0.00645 | 0.0177 | 0.01316333 | 0.012975 | 0.01848667 | 0.010825 | 0.0081875 | 0.01414761 | 0.010495 | 0.014252 | 0.01262667 | 0.01356667 | 1762.72314 | 0.01257833 |  |  |  | 1759.00123 | 0.02041167 | 0.02195833 | 0.02204 | 1759.00123 | 0.02147 | 1759.00123 | 0.06388 | 0.01154 | 1759.00123 | 0.03771 |  |  |  |  | 1757.0725 | 0.006176667 | 1759.00123 | 0.01341833 | 1759.00123 | 0.01623167
1760.79456 | 0.01330357 | 0.01311667 | 0.01265667 | 0.00944625 | 0.01301375 | 0.010158 | 0.012252 | 0.013325 | 0.01097667 | 0.01726 | 0.006425 | 0.017865 | 0.01327667 | 0.01312625 | 0.01852333 | 0.0110225 | 0.00824 | 0.01465806 | 0.010755 | 0.014388 | 0.01272333 | 0.01377 | 1760.79456 | 0.01274008 |  |  |  | 1757.0725 | 0.02090333 | 0.02237667 | 0.022195 | 1757.0725 | 0.021825 | 1757.0725 | 0.06423778 | 0.01204333 | 1757.0725 | 0.03814056 |  |  |  |  | 1755.14377 | 0.006473333 | 1757.0725 | 0.01356833 | 1757.0725 | 0.01637167
1758.86598 | 0.01341571 | 0.01375 | 0.01269917 | 0.00949 | 0.0131 | 0.010266 | 0.0123 | 0.013315 | 0.01097 | 0.01745 | 0.006505 | 0.018015 | 0.01334667 | 0.0132375 | 0.01859333 | 0.0111375 | 0.008295 | 0.01519598 | 0.01103 | 0.01446 | 0.01277667 | 0.01384 | 1758.86598 | 0.01287221 |  |  |  | 1755.14377 | 0.02149167 | 0.02286167 | 0.02232 | 1755.14377 | 0.02222444 | 1755.14377 | 0.06465 | 0.01245333 | 1755.14377 | 0.03855167 |  |  |  |  | 1753.21504 | 0.006766667 | 1755.14377 | 0.01375 | 1755.14377 | 0.01646333
1756.9374 | 0.01355786 | 0.01463 | 0.0127425 | 0.00953875 | 0.01321 | 0.010384 | 0.012354 | 0.013355 | 0.01093333 | 0.017686 | 0.006565 | 0.018195 | 0.01342667 | 0.01338625 | 0.01869667 | 0.0112125 | 0.0083325 | 0.01582617 | 0.01141 | 0.014588 | 0.01287 | 0.01386667 | 1756.9374 | 0.01303486 |  |  |  | 1753.21504 | 0.02210333 | 0.02339833 | 0.02235 | 1753.21504 | 0.02261722 | 1753.21504 | 0.06502111 | 0.01277333 | 1753.21504 | 0.03889722 |  |  |  |  | 1751.28631 | 0.007156667 | 1753.21504 | 0.01386333 | 1753.21504 | 0.01650667
1755.00882 | 0.013735 | 0.01565 | 0.01282083 | 0.00964375 | 0.01334875 | 0.010504 | 0.012406 | 0.01338 | 0.01091667 | 0.017888 | 0.00657 | 0.01837 | 0.01351333 | 0.0136025 | 0.01879333 | 0.0112875 | 0.0083575 | 0.01645328 | 0.01192 | 0.01475 | 0.01299 | 0.01392333 | 1755.00882 | 0.01321926 |  |  |  | 1751.28631 | 0.02317167 | 0.02430167 | 0.02245333 | 1751.28631 | 0.02330889 | 1751.28631 | 0.06571389 | 0.01324 | 1751.28631 | 0.03947694 |  |  |  |  | 1749.35758 | 0.007683333 | 1751.28631 | 0.01404167 | 1751.28631 | 0.01665333
1753.08024 | 0.01405071 | 0.01672667 | 0.01300083 | 0.00981375 | 0.01356375 | 0.010606 | 0.01252 | 0.01385 | 0.01121667 | 0.01807 | 0.00646 | 0.018625 | 0.01369667 | 0.01396125 | 0.01887667 | 0.0115075 | 0.0084 | 0.01719645 | 0.01266 | 0.01502 | 0.01324333 | 0.01416333 | 1753.08024 | 0.01351039 |  |  |  | 1749.35758 | 0.025185 | 0.025865 | 0.02276833 | 1749.35758 | 0.02460611 | 1749.35758 | 0.06678389 | 0.01387667 | 1749.35758 | 0.04033028 |  |  |  |  | 1747.42885 | 0.008146667 | 1749.35758 | 0.01450333 | 1749.35758 | 0.01696667
1751.15166 | 0.01469286 | 0.01829333 | 0.01331083 | 0.0100975 | 0.01398125 | 0.010692 | 0.012776 | 0.01495 | 0.01208667 | 0.018344 | 0.00626 | 0.019 | 0.01412 | 0.01461625 | 0.01904667 | 0.0120725 | 0.008505 | 0.01836188 | 0.0143 | 0.01556 | 0.01374667 | 0.01466333 | 1751.15166 | 0.01406712 |  |  |  | 1747.42885 | 0.02784833 | 0.02772333 | 0.02316167 | 1747.42885 | 0.02624444 | 1747.42885 | 0.06768167 | 0.01431333 | 1747.42885 | 0.0409975 |  |  |  |  | 1745.50012 | 0.008536667 | 1747.42885 | 0.01507833 | 1747.42885 | 0.01725667
1749.22307 | 0.01553714 | 0.02059667 | 0.01359333 | 0.0104375 | 0.0144625 | 0.010766 | 0.013086 | 0.01572 | 0.01311333 | 0.018768 | 0.00621 | 0.01933 | 0.01468667 | 0.01549125 | 0.01937 | 0.0128625 | 0.008625 | 0.01967318 | 0.01824 | 0.0163 | 0.01421667 | 0.01507333 | 1749.22307 | 0.01482541 |  |  |  | 1745.50012 | 0.03084833 | 0.02976333 | 0.02357333 | 1745.50012 | 0.02806167 | 1745.50012 | 0.06835333 | 0.01455667 | 1745.50012 | 0.041455 |  |  |  |  | 1743.57139 | 0.00903 | 1745.50012 | 0.015625 | 1745.50012 | 0.01740167
1747.29449 | 0.01630786 | 0.02299667 | 0.013715 | 0.0106425 | 0.01474875 | 0.01089 | 0.013308 | 0.015725 | 0.01368333 | 0.019278 | 0.00639 | 0.019575 | 0.01527 | 0.01635625 | 0.01984333 | 0.01347 | 0.008655 | 0.02050294 | 0.024665 | 0.017002 | 0.01440333 | 0.01516333 | 1747.29449 | 0.01557233 |  |  |  | 1743.57139 | 0.03406333 | 0.03223 | 0.02407167 | 1743.57139 | 0.03012167 | 1743.57139 | 0.06908722 | 0.01479 | 1743.57139 | 0.04193861 |  |  |  |  | 1741.64266 | 0.009663333 | 1743.57139 | 0.016295 | 1743.57139 | 0.01744667
1745.36591 | 0.01715929 | 0.02542667 | 0.0138 | 0.01076625 | 0.01503625 | 0.011098 | 0.013496 | 0.015795 | 0.01412333 | 0.019834 | 0.00658 | 0.01985 | 0.01598333 | 0.0173725 | 0.02049333 | 0.014 | 0.0086725 | 0.02106514 | 0.032595 | 0.017768 | 0.01458667 | 0.01519667 | 1745.36591 | 0.01639536 |  |  |  | 1741.64266 | 0.036825 | 0.03525833 | 0.02466833 | 1741.64266 | 0.03225056 | 1741.64266 | 0.06997944 | 0.01501667 | 1741.64266 | 0.04249806 |  |  |  |  | 1739.71393 | 0.01015 | 1741.64266 | 0.01721 | 1741.64266 | 0.01756667
1743.43733 | 0.01820786 | 0.02823 | 0.01394667 | 0.01093875 | 0.01545875 | 0.01135 | 0.013674 | 0.01632 | 0.01473333 | 0.020446 | 0.00671 | 0.02015 | 0.01681333 | 0.01876125 | 0.02127 | 0.014645 | 0.0087525 | 0.02163318 | 0.04101 | 0.018698 | 0.01492333 | 0.01532667 | 1743.43733 | 0.01736357 |  |  |  | 1739.71393 | 0.038375 | 0.03884833 | 0.025305 | 1739.71393 | 0.03417611 | 1739.71393 | 0.07094722 | 0.01510667 | 1739.71393 | 0.04302694 |  |  |  |  | 1737.7852 | 0.01022667 | 1739.71393 | 0.01834667 | 1739.71393 | 0.017855
1741.50875 | 0.01925 | 0.03159 | 0.0141725 | 0.01119875 | 0.01597875 | 0.011646 | 0.0139 | 0.017145 | 0.01550333 | 0.021156 | 0.006795 | 0.020445 | 0.01751333 | 0.02053625 | 0.02212 | 0.015315 | 0.0088825 | 0.02210224 | 0.04714 | 0.019702 | 0.01532667 | 0.01550667 | 1741.50875 | 0.01831477 |  |  |  | 1737.7852 | 0.03852167 | 0.04190833 | 0.025755 | 1737.7852 | 0.035395 | 1737.7852 | 0.07161667 | 0.01512 | 1737.7852 | 0.04336833 |  |  |  |  | 1735.85647 | 0.01028333 | 1737.7852 | 0.01932333 | 1737.7852 | 0.018085
1739.58017 | 0.01996214 | 0.03563333 | 0.01439417 | 0.0115175 | 0.016595 | 0.012034 | 0.014206 | 0.01797 | 0.01629 | 0.021912 | 0.00692 | 0.02069 | 0.01787667 | 0.02254375 | 0.02303 | 0.0157975 | 0.009025 | 0.02230057 | 0.04844 | 0.020692 | 0.01570667 | 0.01568333 | 1739.58017 | 0.01905544 |  |  |  | 1735.85647 | 0.03755167 | 0.04457167 | 0.02611 | 1735.85647 | 0.03607778 | 1735.85647 | 0.07210167 | 0.01515 | 1735.85647 | 0.04362583 |  |  |  |  | 1733.92774 | 0.01112667 | 1735.85647 | 0.02016667 | 1735.85647 | 0.01815667
1737.65159 | 0.020215 | 0.03919 | 0.01455417 | 0.0117775 | 0.01715125 | 0.01238 | 0.014498 | 0.0188 | 0.01689333 | 0.022468 | 0.007045 | 0.020875 | 0.01793667 | 0.0240975 | 0.02382 | 0.01601 | 0.0091275 | 0.02228597 | 0.04621 | 0.021466 | 0.016 | 0.01589667 | 1737.65159 | 0.01948625 |  |  |  | 1733.92774 | 0.03550167 | 0.04872167 | 0.02680333 | 1733.92774 | 0.03700889 | 1733.92774 | 0.07308389 | 0.01505667 | 1733.92774 | 0.04407028 |  |  |  |  | 1731.99901 | 0.01213333 | 1733.92774 | 0.02149 | 1733.92774 | 0.018335
1735.72301 | 0.02022857 | 0.04238 | 0.01478 | 0.0120625 | 0.01783875 | 0.01268 | 0.01484 | 0.02027 | 0.01767 | 0.022826 | 0.00702 | 0.02111 | 0.01796333 | 0.02507125 | 0.02448667 | 0.016195 | 0.0092075 | 0.02233227 | 0.042395 | 0.022252 | 0.01635 | 0.01628 | 1735.72301 | 0.01982904 |  |  |  | 1731.99901 | 0.03349833 | 0.05278833 | 0.02757833 | 1731.99901 | 0.037955 | 1731.99901 | 0.07397333 | 0.01478333 | 1731.99901 | 0.04437833 |  |  |  |  | 1730.07029 | 0.01196667 | 1731.99901 | 0.02281333 | 1731.99901 | 0.01859
1733.79443 | 0.02001143 | 0.04741667 | 0.01506917 | 0.01247375 | 0.019185 | 0.01328 | 0.015384 | 0.02229 | 0.01887667 | 0.02333 | 0.007 | 0.02139 | 0.01803333 | 0.02573875 | 0.02535 | 0.0164825 | 0.00932 | 0.02251565 | 0.03628 | 0.023514 | 0.01673667 | 0.01672333 | 1733.79443 | 0.02029095 |  |  |  | 1730.07029 | 0.03209667 | 0.05554833 | 0.028205 | 1730.07029 | 0.03861667 | 1730.07029 | 0.07428222 | 0.01459667 | 1730.07029 | 0.04443944 |  |  |  |  | 1728.14156 | 0.01088667 | 1730.07029 | 0.02374333 | 1730.07029 | 0.01874
1731.86584 | 0.01947429 | 0.05219 | 0.0150875 | 0.012615 | 0.0203625 | 0.014008 | 0.015704 | 0.02328 | 0.01935333 | 0.023956 | 0.007215 | 0.021555 | 0.01798667 | 0.0257275 | 0.02619333 | 0.016475 | 0.0093675 | 0.02250399 | 0.03127 | 0.02434 | 0.01674 | 0.01675 | 1731.86584 | 0.02055248 |  |  |  | 1728.14156 | 0.03091 | 0.05806667 | 0.02887667 | 1728.14156 | 0.03928444 | 1728.14156 | 0.07443389 | 0.01450667 | 1728.14156 | 0.04447028 |  |  |  |  | 1726.21283 | 0.009736667 | 1728.14156 | 0.02464833 | 1728.14156 | 0.01885833
1729.93726 | 0.01893643 | 0.05511 | 0.01496417 | 0.0125425 | 0.02104125 | 0.014554 | 0.015808 | 0.023705 | 0.01909 | 0.024524 | 0.00744 | 0.021695 | 0.01796 | 0.025365 | 0.02676 | 0.016345 | 0.0093825 | 0.0223818 | 0.02886 | 0.024498 | 0.01668667 | 0.01655667 | 1729.93726 | 0.02064573 |  |  |  | 1726.21283 | 0.02999833 | 0.06040333 | 0.029575 | 1726.21283 | 0.03999222 | 1726.21283 | 0.07458 | 0.01447 | 1726.21283 | 0.044525 |  |  |  |  | 1724.2841 | 0.00901 | 1726.21283 | 0.025495 | 1726.21283 | 0.01898167
1728.00868 | 0.01855143 | 0.0576 | 0.01491667 | 0.0125525 | 0.02177875 | 0.015082 | 0.015948 | 0.02441 | 0.01868333 | 0.025128 | 0.00758 | 0.021915 | 0.01808667 | 0.02509 | 0.02715 | 0.01632 | 0.0094175 | 0.02238588 | 0.02711 | 0.02454 | 0.01685 | 0.01643667 | 1728.00868 | 0.02079693 |  |  |  | 1724.2841 | 0.02932167 | 0.06291333 | 0.03036333 | 1724.2841 | 0.04086611 | 1724.2841 | 0.07479556 | 0.01447333 | 1724.2841 | 0.04463444 |  |  |  |  | 1722.35537 | 0.008633333 | 1724.2841 | 0.02631 | 1724.2841 | 0.01917833
1726.0801 | 0.01842357 | 0.05969667 | 0.01501833 | 0.0127525 | 0.0226425 | 0.01561 | 0.016196 | 0.025525 | 0.01829333 | 0.025754 | 0.007655 | 0.022215 | 0.01840333 | 0.0251175 | 0.02731 | 0.0164625 | 0.0094775 | 0.02263955 | 0.02575 | 0.024584 | 0.01725333 | 0.01646333 | 1726.0801 | 0.0210565 |  |  |  | 1722.35537 | 0.02881667 | 0.06535833 | 0.03106 | 1722.35537 | 0.041745 | 1722.35537 | 0.07489444 | 0.01449667 | 1722.35537 | 0.04469556 |  |  |  |  | 1720.42664 | 0.008363333 | 1722.35537 | 0.02706167 | 1722.35537 | 0.01940833
1724.15152 | 0.01851929 | 0.06156333 | 0.01523083 | 0.0131525 | 0.02371375 | 0.016182 | 0.016596 | 0.02705 | 0.01790667 | 0.026408 | 0.00772 | 0.02258 | 0.01892333 | 0.02554125 | 0.02728 | 0.0168225 | 0.009595 | 0.02308796 | 0.02449 | 0.024616 | 0.01788667 | 0.01664667 | 1724.15152 | 0.02143235 |  |  |  | 1720.42664 | 0.02842833 | 0.06708167 | 0.03143667 | 1720.42664 | 0.04231556 | 1720.42664 | 0.07477389 | 0.01443667 | 1720.42664 | 0.04460528 |  |  |  |  | 1718.49791 | 0.008113333 | 1720.42664 | 0.0276 | 1720.42664 | 0.01955833
1722.22294 | 0.01869286 | 0.06309333 | 0.0154325 | 0.01357125 | 0.024755 | 0.016712 | 0.017018 | 0.028745 | 0.01751667 | 0.027032 | 0.007745 | 0.02296 | 0.01953 | 0.026195 | 0.02714667 | 0.01724 | 0.0097175 | 0.02345257 | 0.02328 | 0.024558 | 0.01849667 | 0.01693 | 1722.22294 | 0.02181 |  |  |  | 1718.49791 | 0.028075 | 0.06788667 | 0.03146 | 1718.49791 | 0.04247389 | 1718.49791 | 0.07465611 | 0.01424667 | 1718.49791 | 0.04445139 |  |  |  |  | 1716.56918 | 0.008016667 | 1718.49791 | 0.02807167 | 1718.49791 | 0.019715
1720.29436 | 0.01899929 | 0.06413667 | 0.01564 | 0.0138975 | 0.025535 | 0.017096 | 0.017366 | 0.030755 | 0.01740333 | 0.027538 | 0.00764 | 0.023415 | 0.02017 | 0.02691625 | 0.02695 | 0.01765 | 0.0098 | 0.02381114 | 0.02229 | 0.024482 | 0.01900667 | 0.01741667 | 1720.29436 | 0.02217793 |  |  |  | 1716.56918 | 0.02779 | 0.06662667 | 0.03091833 | 1716.56918 | 0.04177833 | 1716.56918 | 0.07470611 | 0.01409333 | 1716.56918 | 0.04439972 |  |  |  |  | 1714.64045 | 0.008076667 | 1716.56918 | 0.02866 | 1716.56918 | 0.01988833
1718.36578 | 0.01961286 | 0.06507667 | 0.01597667 | 0.014285 | 0.0262475 | 0.017426 | 0.017746 | 0.033105 | 0.01769333 | 0.027928 | 0.007355 | 0.023915 | 0.02084 | 0.02776125 | 0.02660667 | 0.0183 | 0.009905 | 0.02448682 | 0.021175 | 0.024446 | 0.01959 | 0.01819 | 1718.36578 | 0.02262126 |  |  |  | 1714.64045 | 0.02766667 | 0.06332333 | 0.02991667 | 1714.64045 | 0.04030222 | 1714.64045 | 0.074505 | 0.01413667 | 1714.64045 | 0.04432083 |  |  |  |  | 1712.71172 | 0.00806 | 1714.64045 | 0.02885333 | 1714.64045 | 0.01985667
1716.4372 | 0.02010071 | 0.06618667 | 0.01618833 | 0.014615 | 0.02636375 | 0.017608 | 0.017906 | 0.03379 | 0.01754667 | 0.028058 | 0.007245 | 0.024165 | 0.02100333 | 0.0280575 | 0.02621667 | 0.01884 | 0.0100325 | 0.02502569 | 0.01958 | 0.023984 | 0.01986 | 0.01870667 | 1716.4372 | 0.02277634 |  |  |  | 1712.71172 | 0.02757 | 0.06021833 | 0.028985 | 1712.71172 | 0.03892444 | 1712.71172 | 0.07406389 | 0.01411333 | 1712.71172 | 0.04408861 |  |  |  |  | 1710.78299 | 0.00796 | 1712.71172 | 0.02853667 | 1712.71172 | 0.019765
1714.50861 | 0.01996071 | 0.06687 | 0.01598667 | 0.01443125 | 0.02523375 | 0.017372 | 0.017518 | 0.031775 | 0.01642333 | 0.027854 | 0.007575 | 0.0241 | 0.02037333 | 0.02709375 | 0.02596667 | 0.0184075 | 0.00999 | 0.024508 | 0.0184 | 0.022954 | 0.01937 | 0.01860667 | 1714.50861 | 0.02230771 |  |  |  | 1710.78299 | 0.02746167 | 0.05786667 | 0.02828667 | 1710.78299 | 0.03787167 | 1710.78299 | 0.07362056 | 0.01398667 | 1710.78299 | 0.04380361 |  |  |  |  | 1708.85426 | 0.00785 | 1710.78299 | 0.027865 | 1710.78299 | 0.01975833
1712.58003 | 0.01979429 | 0.06734 | 0.0157625 | 0.014115 | 0.024 | 0.017032 | 0.017068 | 0.02921 | 0.01547 | 0.027532 | 0.00786 | 0.024075 | 0.01965 | 0.02591125 | 0.02581667 | 0.0179 | 0.009895 | 0.02377796 | 0.017685 | 0.022072 | 0.01884 | 0.01842333 | 1712.58003 | 0.02178318 |  |  |  | 1708.85426 | 0.027375 | 0.05619 | 0.02778167 | 1708.85426 | 0.03711556 | 1708.85426 | 0.073195 | 0.01385667 | 1708.85426 | 0.04352583 |  |  |  |  | 1706.92553 | 0.00777 | 1708.85426 | 0.02693667 | 1708.85426 | 0.01981167
1710.65145 | 0.01988286 | 0.06782667 | 0.015685 | 0.01393375 | 0.02313125 | 0.016742 | 0.016802 | 0.027295 | 0.01504667 | 0.02725 | 0.007985 | 0.024245 | 0.01916 | 0.02498875 | 0.02573333 | 0.0177 | 0.00986 | 0.02329776 | 0.01714 | 0.021478 | 0.01855333 | 0.01849 | 1710.65145 | 0.02146483 |  |  |  | 1706.92553 | 0.02738667 | 0.05500833 | 0.02741167 | 1706.92553 | 0.03660222 | 1706.92553 | 0.07278389 | 0.01374667 | 1706.92553 | 0.04326528 |  |  |  |  | 1704.9968 | 0.00773 | 1706.92553 | 0.025855 | 1706.92553 | 0.01987167
1708.72287 | 0.02018857 | 0.06835333 | 0.015735 | 0.01393 | 0.02258625 | 0.016508 | 0.0167 | 0.026295 | 0.01510333 | 0.027064 | 0.00797 | 0.024605 | 0.01893333 | 0.0243575 | 0.02568 | 0.0177175 | 0.00987 | 0.02310982 | 0.01672 | 0.021134 | 0.01851 | 0.01885667 | 1708.72287 | 0.02136033 |  |  |  | 1704.9968 | 0.02745833 | 0.05415 | 0.02717333 | 1704.9968 | 0.03626056 | 1704.9968 | 0.07229111 | 0.01359333 | 1704.9968 | 0.04294222 |  |  |  |  | 1703.06807 | 0.007743333 | 1704.9968 | 0.02484 | 1704.9968 | 0.01990333
1706.79429 | 0.020695 | 0.06884667 | 0.01589667 | 0.01413375 | 0.0223075 | 0.016324 | 0.016706 | 0.0259 | 0.01548 | 0.027028 | 0.0079 | 0.02512 | 0.01887667 | 0.02391875 | 0.02564333 | 0.017915 | 0.0099375 | 0.023136 | 0.016305 | 0.020956 | 0.01862333 | 0.01952 | 1706.79429 | 0.02141678 |  |  |  | 1703.06807 | 0.02749833 | 0.05362833 | 0.02701833 | 1703.06807 | 0.03604833 | 1703.06807 | 0.07170611 | 0.01333667 | 1703.06807 | 0.04252139 |  |  |  |  | 1701.13934 | 0.007773333 | 1703.06807 | 0.02413333 | 1703.06807 | 0.01989833
1704.86571 | 0.02123357 | 0.06913 | 0.01607417 | 0.01439375 | 0.02217125 | 0.016176 | 0.016714 | 0.025465 | 0.01574667 | 0.02714 | 0.00789 | 0.025695 | 0.01884 | 0.02353125 | 0.02563667 | 0.018245 | 0.010065 | 0.02310573 | 0.01594 | 0.020776 | 0.01869 | 0.02022 | 1704.86571 | 0.0214945 |  |  |  | 1701.13934 | 0.02766833 | 0.05342833 | 0.02694167 | 1701.13934 | 0.03601278 | 1701.13934 | 0.07116778 | 0.01295667 | 1701.13934 | 0.04206222 |  |  |  |  | 1699.21061 | 0.007713333 | 1701.13934 | 0.02346333 | 1701.13934 | 0.01995333
1702.93713 | 0.02165143 | 0.06904333 | 0.01623333 | 0.01454125 | 0.02212375 | 0.016098 | 0.016724 | 0.02518 | 0.01581667 | 0.027352 | 0.00791 | 0.02629 | 0.01882333 | 0.02326875 | 0.02569 | 0.0185275 | 0.0101775 | 0.02297431 | 0.01579 | 0.020614 | 0.0187 | 0.02082 | 1702.93713 | 0.02156133 |  |  |  | 1699.21061 | 0.028025 | 0.05351833 | 0.02702167 | 1699.21061 | 0.03618833 | 1699.21061 | 0.07083944 | 0.01257 | 1699.21061 | 0.04170472 |  |  |  |  | 1697.28189 | 0.00761 | 1699.21061 | 0.02271667 | 1699.21061 | 0.02008833
1701.00855 | 0.022295 | 0.06804 | 0.01653083 | 0.0148125 | 0.022335 | 0.016134 | 0.016888 | 0.02548 | 0.01626667 | 0.02777 | 0.00788 | 0.02716 | 0.01899333 | 0.02320625 | 0.02583667 | 0.018945 | 0.0103075 | 0.02305877 | 0.015815 | 0.020626 | 0.01894667 | 0.02177 | 1701.00855 | 0.02177715 |  |  |  | 1697.28189 | 0.02843667 | 0.05372667 | 0.027195 | 1697.28189 | 0.03645278 | 1697.28189 | 0.07054056 | 0.0123 | 1697.28189 | 0.04142028 |  |  |  |  | 1695.35316 | 0.007563333 | 1697.28189 | 0.022235 | 1697.28189 | 0.02022333
1699.07997 | 0.02323286 | 0.06592667 | 0.016915 | 0.01530375 | 0.02285125 | 0.016332 | 0.017176 | 0.025585 | 0.01713667 | 0.028388 | 0.00792 | 0.028315 | 0.01917667 | 0.023165 | 0.02613333 | 0.0196475 | 0.0105025 | 0.02338201 | 0.01582 | 0.020774 | 0.01942 | 0.02293333 | 1699.07997 | 0.02209257 |  |  |  | 1695.35316 | 0.02899167 | 0.05406 | 0.0274 | 1695.35316 | 0.03681722 | 1695.35316 | 0.07012333 | 0.01224333 | 1695.35316 | 0.04118333 |  |  |  |  | 1693.42443 | 0.007503333 | 1695.35316 | 0.02195 | 1695.35316 | 0.02042833
1697.15138 | 0.023885 | 0.06364333 | 0.01714667 | 0.015745 | 0.0232825 | 0.016572 | 0.017352 | 0.024885 | 0.01750667 | 0.029048 | 0.00825 | 0.029415 | 0.01914333 | 0.022905 | 0.02653333 | 0.020215 | 0.0106675 | 0.02342009 | 0.015705 | 0.02081 | 0.01957 | 0.02377667 | 1697.15138 | 0.02224896 |  |  |  | 1693.42443 | 0.02942 | 0.05418833 | 0.02749833 | 1693.42443 | 0.03703556 | 1693.42443 | 0.06976444 | 0.01239333 | 1693.42443 | 0.04107889 |  |  |  |  | 1691.4957 | 0.007416667 | 1693.42443 | 0.02177333 | 1693.42443 | 0.02058667
1695.2228 | 0.024255 | 0.06128333 | 0.01726667 | 0.01616125 | 0.023525 | 0.016846 | 0.017454 | 0.02351 | 0.01719667 | 0.029936 | 0.00878 | 0.030635 | 0.01896667 | 0.02244875 | 0.02709667 | 0.0205 | 0.0107825 | 0.02310017 | 0.015535 | 0.020708 | 0.01942 | 0.02462333 | 1695.2228 | 0.02227409 |  |  |  | 1691.4957 | 0.02975667 | 0.05402333 | 0.02755333 | 1691.4957 | 0.03711111 | 1691.4957 | 0.06951778 | 0.01251667 | 1691.4957 | 0.04101722 |  |  |  |  | 1689.56697 | 0.007376667 | 1691.4957 | 0.02164333 | 1691.4957 | 0.02074167
1693.29422 | 0.02455429 | 0.05959 | 0.01737667 | 0.016505 | 0.0236875 | 0.017108 | 0.017556 | 0.02224 | 0.01692333 | 0.03087 | 0.009165 | 0.03194 | 0.01883667 | 0.02213125 | 0.02775667 | 0.0206625 | 0.0108625 | 0.02289142 | 0.015395 | 0.020624 | 0.01934667 | 0.02558 | 1693.29422 | 0.02234557 |  |  |  | 1689.56697 | 0.03024667 | 0.05370833 | 0.02772167 | 1689.56697 | 0.03722556 | 1689.56697 | 0.069545 | 0.01255 | 1689.56697 | 0.0410475 |  |  |  |  | 1687.63824 | 0.007393333 | 1689.56697 | 0.021535 | 1689.56697 | 0.020985
1691.36564 | 0.02507929 | 0.05829 | 0.01762667 | 0.01695 | 0.0240575 | 0.01739 | 0.017772 | 0.02195 | 0.01727667 | 0.031756 | 0.00939 | 0.033495 | 0.01895 | 0.02208 | 0.02846 | 0.0209825 | 0.01096 | 0.02305404 | 0.01531 | 0.020728 | 0.01954667 | 0.02692667 | 1691.36564 | 0.02263777 |  |  |  | 1687.63824 | 0.03076333 | 0.05330333 | 0.02793333 | 1687.63824 | 0.03733333 | 1687.63824 | 0.06979944 | 0.01251333 | 1687.63824 | 0.04115639 |  |  |  |  | 1685.70951 | 0.00742 | 1687.63824 | 0.02141167 | 1687.63824 | 0.02115167
1689.43706 | 0.02593714 | 0.0568 | 0.01808167 | 0.01766 | 0.0248325 | 0.017804 | 0.018206 | 0.0224 | 0.01821333 | 0.032834 | 0.00959 | 0.03554 | 0.01929667 | 0.02221 | 0.02928667 | 0.0216225 | 0.011125 | 0.02339066 | 0.01526 | 0.021066 | 0.02001667 | 0.02886333 | 1689.43706 | 0.02318346 |  |  |  | 1685.70951 | 0.03146333 | 0.05272333 | 0.0282 | 1685.70951 | 0.03746222 | 1685.70951 | 0.07067611 | 0.01246333 | 1685.70951 | 0.04156972 |  |  |  |  | 1683.78078 | 0.007553333 | 1685.70951 | 0.02134333 | 1685.70951 | 0.02128167
1687.50848 | 0.02684429 | 0.05544333 | 0.01859417 | 0.01838875 | 0.02567125 | 0.018268 | 0.018732 | 0.023275 | 0.01922333 | 0.033948 | 0.00971 | 0.03765 | 0.01972333 | 0.02241125 | 0.03008333 | 0.0223675 | 0.01128 | 0.02372122 | 0.015325 | 0.021484 | 0.02057 | 0.03085333 | 1687.50848 | 0.0237985 |  |  |  | 1683.78078 | 0.03284833 | 0.05169 | 0.02880667 | 1683.78078 | 0.03778167 | 1683.78078 | 0.07328389 | 0.01258 | 1683.78078 | 0.04293194 |  |  |  |  | 1681.85205 | 0.00764 | 1683.78078 | 0.02161833 | 1683.78078 | 0.02165167
1685.5799 | 0.02790857 | 0.05408667 | 0.01921667 | 0.0190825 | 0.02651625 | 0.01874 | 0.019312 | 0.0248 | 0.02019 | 0.035086 | 0.009785 | 0.039685 | 0.02025333 | 0.02271 | 0.03077333 | 0.0233025 | 0.01148 | 0.02423991 | 0.01553 | 0.022016 | 0.02128 | 0.03274667 | 1685.5799 | 0.0244882 |  |  |  | 1681.85205 | 0.03387 | 0.050705 | 0.02927833 | 1681.85205 | 0.03795111 | 1681.85205 | 0.075945 | 0.01289667 | 1681.85205 | 0.04442083 |  |  |  |  | 1679.92332 | 0.007623333 | 1681.85205 | 0.02187333 | 1681.85205 | 0.02198333
1683.65132 | 0.02931 | 0.05168 | 0.01996417 | 0.01989375 | 0.0276775 | 0.01934 | 0.019946 | 0.025705 | 0.02084333 | 0.036388 | 0.010215 | 0.04138 | 0.02079667 | 0.02304375 | 0.03136333 | 0.0247525 | 0.011865 | 0.02508828 | 0.015745 | 0.022654 | 0.02207333 | 0.03394333 | 1683.65132 | 0.02516672 |  |  |  | 1679.92332 | 0.03442 | 0.04998167 | 0.02949833 | 1679.92332 | 0.03796667 | 1679.92332 | 0.07817722 | 0.01320333 | 1679.92332 | 0.04569028 |  |  |  |  | 1677.99459 | 0.00759 | 1679.92332 | 0.02186333 | 1679.92332 | 0.02221167
1681.72274 | 0.030035 | 0.04968667 | 0.02024333 | 0.02014625 | 0.02817125 | 0.019664 | 0.020088 | 0.024665 | 0.02023333 | 0.037246 | 0.01073 | 0.04175 | 0.02093333 | 0.02306 | 0.03160333 | 0.025545 | 0.012045 | 0.02539465 | 0.01576 | 0.02277 | 0.02216333 | 0.03343 | 1681.72274 | 0.02524379 |  |  |  | 1677.99459 | 0.034975 | 0.04937 | 0.02969833 | 1677.99459 | 0.03801444 | 1677.99459 | 0.08088889 | 0.01347 | 1677.99459 | 0.04717944 |  |  |  |  | 1676.06586 | 0.007553333 | 1677.99459 | 0.02186 | 1677.99459 | 0.02244167
1679.79415 | 0.03042786 | 0.04856 | 0.02036417 | 0.0200575 | 0.02819 | 0.01979 | 0.020046 | 0.023615 | 0.01928333 | 0.037688 | 0.01099 | 0.04146 | 0.02095 | 0.022995 | 0.03160333 | 0.02594 | 0.0120625 | 0.02542855 | 0.0158 | 0.022724 | 0.02209667 | 0.03236 | 1679.79415 | 0.02511054 |  |  |  | 1676.06586 | 0.03579833 | 0.04878833 | 0.03001333 | 1676.06586 | 0.0382 | 1676.06586 | 0.08506944 | 0.01374 | 1676.06586 | 0.04940472 |  |  |  |  | 1674.13713 | 0.007553333 | 1676.06586 | 0.02204167 | 1676.06586 | 0.02268667
1677.86557 | 0.03098714 | 0.04764333 | 0.0206475 | 0.02001 | 0.02828 | 0.019916 | 0.020162 | 0.02341 | 0.01868 | 0.038094 | 0.011135 | 0.04119 | 0.0211 | 0.02301375 | 0.03154667 | 0.026435 | 0.0121025 | 0.02564939 | 0.015925 | 0.022828 | 0.02225 | 0.03155 | 1677.86557 | 0.02511615 |  |  |  | 1674.13713 | 0.03687833 | 0.0482 | 0.03042833 | 1674.13713 | 0.03850222 | 1674.13713 | 0.09037 | 0.01402667 | 1674.13713 | 0.05219833 |  |  |  |  | 1672.2084 | 0.00763 | 1674.13713 | 0.02228667 | 1674.13713 | 0.02294
1675.93699 | 0.031905 | 0.04671667 | 0.02114583 | 0.02016375 | 0.0286675 | 0.02017 | 0.020524 | 0.023875 | 0.01843 | 0.038694 | 0.0112 | 0.041155 | 0.02147 | 0.02322125 | 0.03153 | 0.027305 | 0.012215 | 0.02616796 | 0.0161 | 0.023126 | 0.02266333 | 0.03108667 | 1675.93699 | 0.02534236 |  |  |  | 1672.2084 | 0.03787333 | 0.04767167 | 0.03074833 | 1672.2084 | 0.03876444 | 1672.2084 | 0.09481167 | 0.01429 | 1672.2084 | 0.05455083 |  |  |  |  | 1670.27967 | 0.007766667 | 1672.2084 | 0.02237 | 1672.2084 | 0.02316167
1674.00841 | 0.03303286 | 0.04581333 | 0.02169667 | 0.0205025 | 0.02928875 | 0.020546 | 0.020958 | 0.02441 | 0.01825333 | 0.039466 | 0.011245 | 0.041385 | 0.02194 | 0.023585 | 0.03163667 | 0.0284825 | 0.0123925 | 0.02683258 | 0.016255 | 0.023526 | 0.02319 | 0.03082667 | 1674.00841 | 0.02569383 |  |  |  | 1670.27967 | 0.03922333 | 0.04707333 | 0.03114833 | 1670.27967 | 0.03914833 | 1670.27967 | 0.09965889 | 0.01481 | 1670.27967 | 0.05723444 |  |  |  |  | 1668.35094 | 0.007806667 | 1670.27967 | 0.022445 | 1670.27967 | 0.02354333
1672.07983 | 0.03404 | 0.04521333 | 0.0221625 | 0.02090125 | 0.02990625 | 0.02087 | 0.021344 | 0.02495 | 0.0183 | 0.040214 | 0.01127 | 0.04182 | 0.02235667 | 0.02396625 | 0.03184 | 0.02948 | 0.01258 | 0.02742987 | 0.01642 | 0.023922 | 0.02366667 | 0.03082333 | 1672.07983 | 0.0260671 |  |  |  | 1668.35094 | 0.04086833 | 0.04638 | 0.03165 | 1668.35094 | 0.03963278 | 1668.35094 | 0.1048994 | 0.01564 | 1668.35094 | 0.06026972 |  |  |  |  | 1666.42221 | 0.007706667 | 1668.35094 | 0.022605 | 1668.35094 | 0.02401333
1670.15125 | 0.03516071 | 0.04465 | 0.02270833 | 0.02143 | 0.0307075 | 0.021266 | 0.02182 | 0.025535 | 0.01850333 | 0.041078 | 0.011395 | 0.04245 | 0.02282667 | 0.0244225 | 0.03213 | 0.03067 | 0.012835 | 0.02813575 | 0.016705 | 0.024422 | 0.02416667 | 0.03105 | 1670.15125 | 0.02654852 |  |  |  | 1666.42221 | 0.041925 | 0.04579167 | 0.03194167 | 1666.42221 | 0.03988611 | 1666.42221 | 0.1081806 | 0.01632333 | 1666.42221 | 0.06225194 |  |  |  |  | 1664.49349 | 0.007583333 | 1666.42221 | 0.02268167 | 1666.42221 | 0.02420333
1668.22267 | 0.03610429 | 0.04407 | 0.02317167 | 0.02181875 | 0.0313875 | 0.021732 | 0.022084 | 0.0252 | 0.01804333 | 0.04209 | 0.011805 | 0.043165 | 0.02316667 | 0.02470375 | 0.03256333 | 0.03178 | 0.0130425 | 0.02864569 | 0.01695 | 0.024732 | 0.02438 | 0.03116333 | 1668.22267 | 0.02689995 |  |  |  | 1664.49349 | 0.04289667 | 0.04526333 | 0.03218 | 1664.49349 | 0.04011333 | 1664.49349 | 0.1110494 | 0.01702667 | 1664.49349 | 0.06403806 |  |  |  |  | 1662.56476 | 0.007443333 | 1664.49349 | 0.022725 | 1664.49349 | 0.024315
1666.29409 | 0.03660786 | 0.04379667 | 0.02343667 | 0.021925 | 0.03166 | 0.022034 | 0.022138 | 0.02454 | 0.01745667 | 0.042918 | 0.0121 | 0.043835 | 0.02334 | 0.0248 | 0.03303333 | 0.0323075 | 0.01311 | 0.02885809 | 0.01701 | 0.024814 | 0.02439667 | 0.03118667 | 1666.29409 | 0.02705928 |  |  |  | 1662.56476 | 0.04428833 | 0.044765 | 0.03252667 | 1662.56476 | 0.04052667 | 1662.56476 | 0.1151878 | 0.01796333 | 1662.56476 | 0.06657556 |  |  |  |  | 1660.63603 | 0.007246667 | 1662.56476 | 0.02288 | 1662.56476 | 0.02460667
1664.36551 | 0.03726357 | 0.04373667 | 0.02381083 | 0.02216 | 0.0320975 | 0.02234 | 0.022346 | 0.02467 | 0.01750333 | 0.0437 | 0.012205 | 0.044665 | 0.02365333 | 0.025055 | 0.03351333 | 0.0329625 | 0.013225 | 0.02927909 | 0.01706 | 0.025056 | 0.02465667 | 0.03146333 | 1664.36551 | 0.02738283 |  |  |  | 1660.63603 | 0.04551833 | 0.04433833 | 0.03281 | 1660.63603 | 0.04088889 | 1660.63603 | 0.1193306 | 0.01870667 | 1660.63603 | 0.06901861 |  |  |  |  | 1658.7073 | 0.007063333 | 1660.63603 | 0.02306667 | 1660.63603 | 0.02489667
1662.43692 | 0.03822143 | 0.04399667 | 0.02435833 | 0.02263875 | 0.03291875 | 0.022812 | 0.022698 | 0.0251 | 0.01786 | 0.044672 | 0.01237 | 0.04574 | 0.02409 | 0.02547625 | 0.03412 | 0.0340675 | 0.0134375 | 0.03002028 | 0.01717 | 0.025488 | 0.02516667 | 0.03192333 | 1662.43692 | 0.02792479 |  |  |  | 1658.7073 | 0.04620333 | 0.04396667 | 0.03294167 | 1658.7073 | 0.04103722 | 1658.7073 | 0.1222878 | 0.01906333 | 1658.7073 | 0.07067556 |  |  |  |  | 1656.77857 | 0.00692 | 1658.7073 | 0.02313 | 1658.7073 | 0.02498833
1660.50834 | 0.03899 | 0.04456 | 0.02475417 | 0.02302375 | 0.03355625 | 0.023264 | 0.022912 | 0.02502 | 0.01784667 | 0.045606 | 0.012655 | 0.046745 | 0.02441667 | 0.02576125 | 0.03477333 | 0.034965 | 0.0135825 | 0.03063986 | 0.017295 | 0.025776 | 0.02550667 | 0.03222667 | 1660.50834 | 0.02835799 |  |  |  | 1656.77857 | 0.04664667 | 0.04365833 | 0.033025 | 1656.77857 | 0.04111 | 1656.77857 | 0.1245261 | 0.01928667 | 1656.77857 | 0.07190639 |  |  |  |  | 1654.84984 | 0.00672 | 1656.77857 | 0.02308 | 1656.77857 | 0.024975
1658.57976 | 0.03955214 | 0.04517667 | 0.02500917 | 0.02324875 | 0.0338925 | 0.023558 | 0.023052 | 0.025055 | 0.01781667 | 0.046306 | 0.012805 | 0.04758 | 0.02468 | 0.02596375 | 0.03535667 | 0.035505 | 0.0136475 | 0.0309666 | 0.017395 | 0.025958 | 0.02571333 | 0.03247667 | 1658.57976 | 0.02866884 |  |  |  | 1654.84984 | 0.04734833 | 0.043455 | 0.03319667 | 1654.84984 | 0.04133333 | 1654.84984 | 0.1274761 | 0.01977333 | 1654.84984 | 0.07362472 |  |  |  |  | 1652.92111 | 0.006216667 | 1654.84984 | 0.02305833 | 1654.84984 | 0.025
1656.65118 | 0.040195 | 0.04578333 | 0.025355 | 0.02349875 | 0.0342575 | 0.023784 | 0.0233 | 0.026015 | 0.01817667 | 0.046826 | 0.01273 | 0.04838 | 0.02507333 | 0.02630625 | 0.03584333 | 0.0360775 | 0.013735 | 0.03137363 | 0.017525 | 0.026264 | 0.02606333 | 0.03297333 | 1656.65118 | 0.02906982 |  |  |  | 1652.92111 | 0.04921667 | 0.043305 | 0.03365667 | 1652.92111 | 0.04205944 | 1652.92111 | 0.1346306 | 0.02141 | 1652.92111 | 0.07802028 |  |  |  |  | 1650.99238 | 0.005723333 | 1652.92111 | 0.023295 | 1652.92111 | 0.02536833
1654.7226 | 0.04110643 | 0.04648667 | 0.02592167 | 0.0239475 | 0.0349425 | 0.024012 | 0.02378 | 0.02809 | 0.01898333 | 0.047362 | 0.01253 | 0.049285 | 0.02568667 | 0.02695 | 0.03639 | 0.03698 | 0.01395 | 0.03215196 | 0.017675 | 0.026852 | 0.02669 | 0.03392 | 1654.7226 | 0.02971331 |  |  |  | 1650.99238 | 0.050345 | 0.043005 | 0.03378333 | 1650.99238 | 0.04237778 | 1650.99238 | 0.1400672 | 0.02280333 | 1650.99238 | 0.08143528 |  |  |  |  | 1649.06365 | 0.005183333 | 1650.99238 | 0.02343167 | 1650.99238 | 0.025645
1652.79402 | 0.04214643 | 0.04733667 | 0.02647667 | 0.02452125 | 0.03604625 | 0.024374 | 0.02422 | 0.029535 | 0.01973333 | 0.048172 | 0.0126 | 0.050175 | 0.02637333 | 0.02785625 | 0.03747 | 0.0382925 | 0.0142925 | 0.03318905 | 0.017825 | 0.027506 | 0.02728 | 0.03478333 | 1652.79402 | 0.03046384 |  |  |  | 1649.06365 | 0.05081333 | 0.0427 | 0.03366 | 1649.06365 | 0.04239111 | 1649.06365 | 0.1432572 | 0.02379 | 1649.06365 | 0.08352361 |  |  |  |  | 1647.13492 | 0.004293333 | 1649.06365 | 0.023465 | 1649.06365 | 0.02564333
1650.86544 | 0.04236857 | 0.04732333 | 0.02650167 | 0.02450125 | 0.0362575 | 0.024596 | 0.024 | 0.02891 | 0.01962 | 0.048682 | 0.012815 | 0.050575 | 0.02658667 | 0.02815125 | 0.03850667 | 0.0385325 | 0.014335 | 0.03340618 | 0.017865 | 0.027466 | 0.02726 | 0.03479 | 1650.86544 | 0.03059316 |  |  |  | 1647.13492 | 0.05230667 | 0.042515 | 0.033735 | 1647.13492 | 0.04285222 | 1647.13492 | 0.1495711 | 0.02520333 | 1647.13492 | 0.08738722 |  |  |  |  | 1645.20619 | 0.00387 | 1647.13492 | 0.02357167 | 1647.13492 | 0.02570167
1648.93686 | 0.04251786 | 0.04674 | 0.02659083 | 0.02448375 | 0.0362325 | 0.024694 | 0.023876 | 0.029 | 0.01972667 | 0.048858 | 0.012755 | 0.0509 | 0.02683333 | 0.02843625 | 0.03924333 | 0.038555 | 0.01432 | 0.03357538 | 0.017975 | 0.027488 | 0.02738 | 0.03496333 | 1648.93686 | 0.03068837 |  |  |  | 1645.20619 | 0.05425167 | 0.04234833 | 0.03396 | 1645.20619 | 0.04352 | 1645.20619 | 0.1565989 | 0.02541667 | 1645.20619 | 0.09100778 |  |  |  |  | 1643.27746 | 0.00424 | 1645.20619 | 0.02357167 | 1645.20619 | 0.025785
1647.00828 | 0.04288429 | 0.04545667 | 0.02678833 | 0.02469125 | 0.03652875 | 0.024918 | 0.024024 | 0.02956 | 0.01987333 | 0.049152 | 0.012825 | 0.0513 | 0.02731667 | 0.029125 | 0.04032 | 0.0388975 | 0.0144375 | 0.03406374 | 0.018185 | 0.027706 | 0.02758667 | 0.03540667 | 1647.00828 | 0.03095665 |  |  |  | 1643.27746 | 0.05533167 | 0.04207333 | 0.03401 | 1643.27746 | 0.043805 | 1643.27746 | 0.1603967 | 0.02409333 | 1643.27746 | 0.092245 |  |  |  |  | 1641.34873 | 0.00489 | 1643.27746 | 0.02342333 | 1643.27746 | 0.02573167
1645.07969 | 0.04293286 | 0.04415333 | 0.02667917 | 0.024675 | 0.036655 | 0.02518 | 0.024112 | 0.028815 | 0.01933333 | 0.049546 | 0.0133 | 0.051455 | 0.02758 | 0.0296525 | 0.04163667 | 0.03898 | 0.0144925 | 0.03425338 | 0.018175 | 0.027604 | 0.0273 | 0.03537 | 1645.07969 | 0.03099458 |  |  |  | 1641.34873 | 0.05615167 | 0.04178667 | 0.03396333 | 1641.34873 | 0.04396722 | 1641.34873 | 0.1636267 | 0.02246333 | 1641.34873 | 0.093045 |  |  |  |  | 1639.42 | 0.005513333 | 1641.34873 | 0.023235 | 1641.34873 | 0.02563833
1643.15111 | 0.04283714 | 0.04348 | 0.0265075 | 0.0245 | 0.03656 | 0.025302 | 0.024174 | 0.027815 | 0.01897 | 0.049788 | 0.01363 | 0.051535 | 0.02764 | 0.02994125 | 0.04261333 | 0.0388425 | 0.0144725 | 0.03428326 | 0.01809 | 0.027408 | 0.02696 | 0.03512 | 1643.15111 | 0.03093043 |  |  |  | 1639.42 | 0.05687333 | 0.04156 | 0.03390167 | 1639.42 | 0.04411167 | 1639.42 | 0.1670917 | 0.02123 | 1639.42 | 0.09416083 |  |  |  |  | 1637.49127 | 0.00597 | 1639.42 | 0.02301167 | 1639.42 | 0.02556333
1641.22253 | 0.04293 | 0.04289333 | 0.026505 | 0.02445875 | 0.03658125 | 0.025402 | 0.02439 | 0.02772 | 0.01916333 | 0.049918 | 0.013685 | 0.051785 | 0.02781 | 0.03039375 | 0.04323333 | 0.0388325 | 0.01448 | 0.03441763 | 0.01809 | 0.027386 | 0.02688667 | 0.03519 | 1641.22253 | 0.03100689 |  |  |  | 1637.49127 | 0.05751833 | 0.041385 | 0.03390833 | 1637.49127 | 0.04427056 | 1637.49127 | 0.1693417 | 0.02071667 | 1637.49127 | 0.09502917 |  |  |  |  | 1635.56254 | 0.00638 | 1637.49127 | 0.02280667 | 1637.49127 | 0.02555667
1639.29395 | 0.04319214 | 0.04229333 | 0.026635 | 0.0245975 | 0.03672375 | 0.025522 | 0.024766 | 0.02856 | 0.01977667 | 0.04998 | 0.013515 | 0.05225 | 0.02812333 | 0.03100875 | 0.04348667 | 0.039 | 0.014525 | 0.03473617 | 0.01818 | 0.027556 | 0.02707667 | 0.03558333 | 1639.29395 | 0.03123124 |  |  |  | 1635.56254 | 0.05809 | 0.04130667 | 0.03404333 | 1635.56254 | 0.04448 | 1635.56254 | 0.1668583 | 0.02095333 | 1635.56254 | 0.09390583 |  |  |  |  | 1633.63381 | 0.00663 | 1635.56254 | 0.02273667 | 1635.56254 | 0.02568167
1637.36537 | 0.04354429 | 0.04163 | 0.0268125 | 0.02495875 | 0.03703375 | 0.025704 | 0.025304 | 0.030055 | 0.02073 | 0.050036 | 0.01322 | 0.052895 | 0.02851 | 0.03165 | 0.04326 | 0.0394 | 0.014615 | 0.03534365 | 0.01837 | 0.027896 | 0.02743333 | 0.03633 | 1637.36537 | 0.03157869 |  |  |  | 1633.63381 | 0.05791667 | 0.041265 | 0.034085 | 1633.63381 | 0.04442222 | 1633.63381 | 0.1595917 | 0.02121 | 1633.63381 | 0.09040083 |  |  |  |  | 1631.70509 | 0.006713333 | 1633.63381 | 0.022635 | 1633.63381 | 0.02569
1635.43679 | 0.04358 | 0.04084 | 0.02671833 | 0.02531125 | 0.03743 | 0.02612 | 0.025792 | 0.03073 | 0.02139 | 0.050278 | 0.01329 | 0.053525 | 0.0287 | 0.031915 | 0.04255 | 0.0397125 | 0.01472 | 0.0360428 | 0.01847 | 0.028082 | 0.02747 | 0.03728333 | 1635.43679 | 0.03181592 |  |  |  | 1631.70509 | 0.05719333 | 0.04118333 | 0.03398833 | 1631.70509 | 0.04412167 | 1631.70509 | 0.1514711 | 0.02097333 | 1631.70509 | 0.08622222 |  |  |  |  | 1629.77636 | 0.00678 | 1631.70509 | 0.02240667 | 1631.70509 | 0.02551667
1633.50821 | 0.043125 | 0.04046667 | 0.02634 | 0.025225 | 0.03738125 | 0.02652 | 0.025852 | 0.02973 | 0.02119667 | 0.050592 | 0.013735 | 0.05396 | 0.02854 | 0.03162 | 0.04192 | 0.03944 | 0.0146925 | 0.0362134 | 0.01833 | 0.027832 | 0.02714 | 0.03790333 | 1633.50821 | 0.03171613 |  |  |  | 1629.77636 | 0.056255 | 0.04112667 | 0.03387 | 1629.77636 | 0.04375056 | 1629.77636 | 0.1423022 | 0.02022333 | 1629.77636 | 0.08126278 |  |  |  |  | 1627.84763 | 0.006866667 | 1629.77636 | 0.02218333 | 1629.77636 | 0.02532333
1631.57963 | 0.04275143 | 0.04045667 | 0.0260975 | 0.02513625 | 0.03722625 | 0.026762 | 0.025902 | 0.02906 | 0.02132 | 0.050802 | 0.01399 | 0.054535 | 0.02842333 | 0.0314275 | 0.04162333 | 0.03917 | 0.0146125 | 0.03631322 | 0.018245 | 0.027648 | 0.02701333 | 0.03859333 | 1631.57963 | 0.03168676 |  |  |  | 1627.84763 | 0.05516833 | 0.04114333 | 0.03372667 | 1627.84763 | 0.04334611 | 1627.84763 | 0.1323111 | 0.01893 | 1627.84763 | 0.07562056 |  |  |  |  | 1625.9189 | 0.006923333 | 1627.84763 | 0.02206 | 1627.84763 | 0.02522833
1629.65105 | 0.04252286 | 0.04061 | 0.02597333 | 0.0252975 | 0.0373175 | 0.027012 | 0.026166 | 0.029445 | 0.02224 | 0.051082 | 0.014145 | 0.05566 | 0.02852667 | 0.03150875 | 0.04154 | 0.039095 | 0.0145875 | 0.03663553 | 0.018255 | 0.027656 | 0.02704667 | 0.04005667 | 1629.65105 | 0.03192632 |  |  |  | 1625.9189 | 0.05411 | 0.04122333 | 0.03357667 | 1625.9189 | 0.04297 | 1625.9189 | 0.1235256 | 0.01749 | 1625.9189 | 0.07050778 |  |  |  |  | 1623.99017 | 0.006963333 | 1625.9189 | 0.02198333 | 1625.9189 | 0.02519333
1627.72246 | 0.04231357 | 0.04102333 | 0.02586917 | 0.02568625 | 0.0376775 | 0.027318 | 0.026572 | 0.03029 | 0.02389 | 0.05154 | 0.014355 | 0.05751 | 0.02879 | 0.03173625 | 0.04172 | 0.0391375 | 0.014655 | 0.03709962 | 0.01828 | 0.027752 | 0.02709333 | 0.04246667 | 1627.72246 | 0.03239887 |  |  |  | 1623.99017 | 0.052975 | 0.04151 | 0.03344333 | 1623.99017 | 0.04264278 | 1623.99017 | 0.1156506 | 0.01609667 | 1623.99017 | 0.06587361 |  |  |  |  | 1622.06144 | 0.007013333 | 1623.99017 | 0.02183333 | 1623.99017 | 0.02507833
1625.79388 | 0.04211357 | 0.04178 | 0.02577333 | 0.02617125 | 0.0381225 | 0.027622 | 0.026964 | 0.031135 | 0.02583667 | 0.05209 | 0.014585 | 0.05987 | 0.0291 | 0.03197375 | 0.04223333 | 0.0391675 | 0.0147725 | 0.03757382 | 0.018285 | 0.027852 | 0.02714 | 0.04546333 | 1625.79388 | 0.03298293 |  |  |  | 1622.06144 | 0.051635 | 0.04201333 | 0.03323667 | 1622.06144 | 0.042295 | 1622.06144 | 0.1086928 | 0.01488667 | 1622.06144 | 0.06178972 |  |  |  |  | 1620.13271 | 0.007016667 | 1622.06144 | 0.02163333 | 1622.06144 | 0.024845
1623.8653 | 0.04188071 | 0.04313 | 0.02562833 | 0.02673375 | 0.03857875 | 0.027894 | 0.027342 | 0.031995 | 0.02792667 | 0.052744 | 0.014845 | 0.06251 | 0.02937667 | 0.0322725 | 0.04305333 | 0.039065 | 0.0149 | 0.03810251 | 0.018285 | 0.027942 | 0.02717 | 0.04869 | 1623.8653 | 0.03363933 |  |  |  | 1620.13271 | 0.05036 | 0.04237833 | 0.03297667 | 1620.13271 | 0.041905 | 1620.13271 | 0.1040311 | 0.01420333 | 1620.13271 | 0.05911722 |  |  |  |  | 1618.20398 | 0.006973333 | 1620.13271 | 0.02147167 | 1620.13271 | 0.02457833
1621.93672 | 0.041445 | 0.045 | 0.02532417 | 0.0270325 | 0.038755 | 0.028066 | 0.027538 | 0.03236 | 0.02919 | 0.053302 | 0.015135 | 0.06446 | 0.02948333 | 0.03252 | 0.04381333 | 0.0386625 | 0.01494 | 0.03845873 | 0.018205 | 0.027868 | 0.02696333 | 0.05086 | 1621.93672 | 0.03406281 |  |  |  | 1618.20398 | 0.048945 | 0.04275 | 0.03270333 | 1618.20398 | 0.04146611 | 1618.20398 | 0.10027 | 0.01377333 | 1618.20398 | 0.05702167 |  |  |  |  | 1616.27525 | 0.00697 | 1618.20398 | 0.02132667 | 1618.20398 | 0.02436
1620.00814 | 0.04098571 | 0.04656333 | 0.02504 | 0.02681125 | 0.0384825 | 0.02798 | 0.027472 | 0.03239 | 0.02921333 | 0.053342 | 0.01517 | 0.064745 | 0.02945667 | 0.03264875 | 0.04401667 | 0.0381725 | 0.01486 | 0.03855733 | 0.018085 | 0.027684 | 0.02668 | 0.0509 | 1620.00814 | 0.03405709 |  |  |  | 1616.27525 | 0.04715 | 0.04347 | 0.03245167 | 1616.27525 | 0.04102389 | 1616.27525 | 0.09638944 | 0.01334 | 1616.27525 | 0.05486472 |  |  |  |  | 1614.34652 | 0.007003333 | 1616.27525 | 0.02116833 | 1616.27525 | 0.02426333
1618.07956 | 0.04058571 | 0.04838333 | 0.02484667 | 0.02613875 | 0.03788875 | 0.027502 | 0.027226 | 0.0327 | 0.02852333 | 0.052708 | 0.01489 | 0.063165 | 0.02939667 | 0.032875 | 0.04349333 | 0.03766 | 0.0147375 | 0.03874675 | 0.017995 | 0.02752 | 0.02646333 | 0.04895333 | 1618.07956 | 0.03374538 |  |  |  | 1614.34652 | 0.04571333 | 0.04404667 | 0.032235 | 1614.34652 | 0.040665 | 1614.34652 | 0.09366944 | 0.01308667 | 1614.34652 | 0.05337806 |  |  |  |  | 1612.41779 | 0.00701 | 1614.34652 | 0.02101333 | 1614.34652 | 0.02419167
1616.15098 | 0.03990786 | 0.05133333 | 0.02454833 | 0.02479875 | 0.03667875 | 0.026624 | 0.02654 | 0.032485 | 0.02648333 | 0.051442 | 0.01455 | 0.059565 | 0.02908333 | 0.0331525 | 0.04231 | 0.036725 | 0.0145375 | 0.03895755 | 0.01792 | 0.02722 | 0.02604667 | 0.04505333 | 1616.15098 | 0.03299828 |  |  |  | 1612.41779 | 0.04466667 | 0.04433 | 0.03206 | 1612.41779 | 0.04035222 | 1612.41779 | 0.09185333 | 0.01300667 | 1612.41779 | 0.05243 |  |  |  |  | 1610.48906 | 0.006953333 | 1612.41779 | 0.020875 | 1612.41779 | 0.02405833
1614.2224 | 0.03910857 | 0.05369 | 0.02416333 | 0.0235 | 0.0353725 | 0.025956 | 0.025694 | 0.03132 | 0.02412 | 0.05015 | 0.01441 | 0.055915 | 0.02854 | 0.033175 | 0.04121 | 0.0356975 | 0.0143125 | 0.03885111 | 0.017755 | 0.026798 | 0.02551333 | 0.04123333 | 1614.2224 | 0.03211296 |  |  |  | 1610.48906 | 0.04365 | 0.04467833 | 0.03193667 | 1610.48906 | 0.04008833 | 1610.48906 | 0.09018889 | 0.01295333 | 1610.48906 | 0.05157111 |  |  |  |  | 1608.56033 | 0.00687 | 1610.48906 | 0.02077333 | 1610.48906 | 0.023915
1612.29382 | 0.03855214 | 0.05505667 | 0.0239025 | 0.02266125 | 0.03446125 | 0.025506 | 0.025108 | 0.03036 | 0.02273 | 0.04907 | 0.01421 | 0.05322 | 0.02810667 | 0.033145 | 0.04044 | 0.03497 | 0.0141475 | 0.03879133 | 0.017565 | 0.026502 | 0.02518333 | 0.03863667 | 1612.29382 | 0.03146933 |  |  |  | 1608.56033 | 0.04263833 | 0.045345 | 0.03182 | 1608.56033 | 0.03993444 | 1608.56033 | 0.08859333 | 0.01283667 | 1608.56033 | 0.050715 |  |  |  |  | 1606.6316 | 0.00683 | 1608.56033 | 0.02068167 | 1608.56033 | 0.023785
1610.36523 | 0.03816214 | 0.05624333 | 0.02375417 | 0.02202625 | 0.033795 | 0.025022 | 0.02467 | 0.029825 | 0.02193667 | 0.048082 | 0.01388 | 0.05089 | 0.02778667 | 0.03320625 | 0.03979667 | 0.0343875 | 0.014025 | 0.03900722 | 0.01744 | 0.02635 | 0.02502667 | 0.03667333 | 1610.36523 | 0.03099936 |  |  |  | 1606.6316 | 0.04175 | 0.04631667 | 0.03170667 | 1606.6316 | 0.03992444 | 1606.6316 | 0.087225 | 0.01272 | 1606.6316 | 0.0499725 |  |  |  |  | 1604.70287 | 0.006863333 | 1606.6316 | 0.020585 | 1606.6316 | 0.02372167
1608.43665 | 0.03779143 | 0.05737667 | 0.02362667 | 0.02147 | 0.03325875 | 0.024554 | 0.024312 | 0.029345 | 0.02130667 | 0.047254 | 0.013595 | 0.048875 | 0.02752 | 0.03333 | 0.03933667 | 0.03385 | 0.0139225 | 0.03945282 | 0.01741 | 0.026308 | 0.02491667 | 0.03511333 | 1608.43665 | 0.03063296 |  |  |  | 1604.70287 | 0.040985 | 0.04739833 | 0.03165 | 1604.70287 | 0.04001111 | 1604.70287 | 0.0861 | 0.01269 | 1604.70287 | 0.049395 |  |  |  |  | 1602.77414 | 0.006893333 | 1604.70287 | 0.02049667 | 1604.70287 | 0.02374333
1606.50807 | 0.03741286 | 0.05838667 | 0.02348417 | 0.02098375 | 0.03281875 | 0.024224 | 0.02406 | 0.02883 | 0.0207 | 0.046658 | 0.01345 | 0.047295 | 0.02728667 | 0.03349625 | 0.03908333 | 0.0333825 | 0.01383 | 0.04000774 | 0.01748 | 0.026304 | 0.02479 | 0.03392333 | 1606.50807 | 0.0303585 |  |  |  | 1602.77414 | 0.04031333 | 0.04846167 | 0.03166 | 1602.77414 | 0.040145 | 1602.77414 | 0.08518611 | 0.01275 | 1602.77414 | 0.04896806 |  |  |  |  | 1600.84541 | 0.006846667 | 1602.77414 | 0.02045833 | 1602.77414 | 0.02377
1604.57949 | 0.03711643 | 0.05949667 | 0.02337917 | 0.020625 | 0.03247625 | 0.024 | 0.023916 | 0.02851 | 0.02026333 | 0.046256 | 0.013355 | 0.04608 | 0.02712667 | 0.0337375 | 0.03895667 | 0.0330275 | 0.01376 | 0.04075928 | 0.0176 | 0.02634 | 0.02471333 | 0.03303333 | 1604.57949 | 0.03020582 |  |  |  | 1600.84541 | 0.03973333 | 0.04926833 | 0.03167 | 1600.84541 | 0.04022389 | 1600.84541 | 0.08441611 | 0.01281667 | 1600.84541 | 0.04861639 |  |  |  |  | 1598.91668 | 0.006766667 | 1600.84541 | 0.02042333 | 1600.84541 | 0.02374667
1602.65091 | 0.03690571 | 0.06100333 | 0.02333 | 0.02041375 | 0.03222875 | 0.023834 | 0.023846 | 0.028395 | 0.02001667 | 0.045958 | 0.01328 | 0.04512 | 0.02707 | 0.0340825 | 0.03890667 | 0.03273 | 0.013715 | 0.04185055 | 0.01771 | 0.026456 | 0.02473333 | 0.03235 | 1602.65091 | 0.03017888 |  |  |  | 1598.91668 | 0.03925833 | 0.049515 | 0.031665 | 1598.91668 | 0.04014611 | 1598.91668 | 0.08364056 | 0.01284 | 1598.91668 | 0.04824028 |  |  |  |  | 1596.98796 | 0.006716667 | 1598.91668 | 0.02034667 | 1598.91668 | 0.02372667
1600.72233 | 0.03669714 | 0.06264333 | 0.02328 | 0.0202625 | 0.03200125 | 0.023776 | 0.023816 | 0.028355 | 0.01979667 | 0.045688 | 0.013225 | 0.04435 | 0.02708333 | 0.03448875 | 0.03886 | 0.032465 | 0.0136775 | 0.04322976 | 0.01772 | 0.026584 | 0.0248 | 0.03179333 | 1600.72233 | 0.03020875 |  |  |  | 1596.98796 | 0.03888 | 0.04904833 | 0.03167667 | 1596.98796 | 0.03986833 | 1596.98796 | 0.08274833 | 0.01282333 | 1596.98796 | 0.04778583 |  |  |  |  | 1595.05923 | 0.006723333 | 1596.98796 | 0.02029667 | 1596.98796 | 0.02375667
1598.79375 | 0.03653214 | 0.06356667 | 0.02326 | 0.0201275 | 0.03182125 | 0.023832 | 0.023872 | 0.028495 | 0.0196 | 0.045446 | 0.013165 | 0.043725 | 0.0272 | 0.03500625 | 0.03874 | 0.0323425 | 0.01365 | 0.04491418 | 0.01768 | 0.026718 | 0.02492667 | 0.03134333 | 1598.79375 | 0.03027107 |  |  |  | 1595.05923 | 0.03861 | 0.04787333 | 0.03169833 | 1595.05923 | 0.03939389 | 1595.05923 | 0.08172389 | 0.01283 | 1595.05923 | 0.04727694 |  |  |  |  | 1593.1305 | 0.006733333 | 1595.05923 | 0.02032833 | 1595.05923 | 0.02380667
1596.86517 | 0.0365 | 0.06313667 | 0.02331667 | 0.0200675 | 0.0317525 | 0.023976 | 0.024058 | 0.028965 | 0.01953333 | 0.045292 | 0.01307 | 0.043235 | 0.02747667 | 0.0356775 | 0.03854333 | 0.0323975 | 0.013665 | 0.04704499 | 0.017645 | 0.026912 | 0.02518 | 0.03103333 | 1596.86517 | 0.03038536 |  |  |  | 1593.1305 | 0.03847 | 0.04623 | 0.031715 | 1593.1305 | 0.038805 | 1593.1305 | 0.08062778 | 0.01286 | 1593.1305 | 0.04674389 |  |  |  |  | 1591.20177 | 0.006713333 | 1593.1305 | 0.02038 | 1593.1305 | 0.023865
1594.93659 | 0.03655857 | 0.06114333 | 0.0233975 | 0.020065 | 0.03174125 | 0.024172 | 0.02436 | 0.02956 | 0.01953667 | 0.04526 | 0.01297 | 0.04283 | 0.02783 | 0.03644375 | 0.03832667 | 0.0325175 | 0.013705 | 0.04957382 | 0.017635 | 0.027126 | 0.02547667 | 0.03083333 | 1594.93659 | 0.03050282 |  |  |  | 1591.20177 | 0.03844 | 0.04442167 | 0.03170667 | 1591.20177 | 0.03818944 | 1591.20177 | 0.079515 | 0.01284333 | 1591.20177 | 0.04617917 |  |  |  |  | 1589.27304 | 0.00668 | 1591.20177 | 0.02040333 | 1591.20177 | 0.023965
1593.008 | 0.03660643 | 0.05809 | 0.02345333 | 0.0200375 | 0.0316825 | 0.024316 | 0.024708 | 0.02991 | 0.01957333 | 0.045294 | 0.0129 | 0.042505 | 0.02810333 | 0.03712625 | 0.03814667 | 0.03258 | 0.01374 | 0.0521383 | 0.017655 | 0.0273 | 0.02571667 | 0.03067 | 1593.008 | 0.03055692 |  |  |  | 1589.27304 | 0.03850167 | 0.04268 | 0.031685 | 1589.27304 | 0.03762222 | 1589.27304 | 0.07853889 | 0.01279333 | 1589.27304 | 0.04566611 |  |  |  |  | 1587.34431 | 0.00667 | 1589.27304 | 0.02048167 | 1589.27304 | 0.02408167
1591.07942 | 0.03665571 | 0.05465667 | 0.02351333 | 0.0199775 | 0.03155875 | 0.024368 | 0.02512 | 0.029945 | 0.01967333 | 0.045352 | 0.012845 | 0.04219 | 0.02832667 | 0.0376975 | 0.03798667 | 0.032615 | 0.013755 | 0.05463929 | 0.017735 | 0.027462 | 0.02593667 | 0.03052667 | 1591.07942 | 0.03056981 |  |  |  | 1587.34431 | 0.03865333 | 0.04121833 | 0.03164667 | 1587.34431 | 0.03717278 | 1587.34431 | 0.07782444 | 0.01272333 | 1587.34431 | 0.04527389 |  |  |  |  | 1585.41558 | 0.006686667 | 1587.34431 | 0.02065167 | 1587.34431 | 0.02415333
1589.15084 | 0.03676571 | 0.05118 | 0.02363 | 0.01992 | 0.03143375 | 0.024404 | 0.025692 | 0.029835 | 0.0198 | 0.04545 | 0.0128 | 0.041885 | 0.02863 | 0.03833875 | 0.0378 | 0.0327075 | 0.01378 | 0.05726493 | 0.017885 | 0.027716 | 0.02619667 | 0.03044333 | 1589.15084 | 0.03061626 |  |  |  | 1585.41558 | 0.03892333 | 0.04013667 | 0.03161167 | 1585.41558 | 0.03689056 | 1585.41558 | 0.07742611 | 0.01263 | 1585.41558 | 0.04502806 |  |  |  |  | 1583.48685 | 0.006696667 | 1585.41558 | 0.02086 | 1585.41558 | 0.02419333
1587.22226 | 0.03691286 | 0.04821 | 0.02379833 | 0.01987125 | 0.03135875 | 0.02451 | 0.0265 | 0.029795 | 0.01994 | 0.04562 | 0.0128 | 0.041625 | 0.02903667 | 0.03920375 | 0.03758 | 0.032875 | 0.0138275 | 0.06000672 | 0.01811 | 0.028072 | 0.02651 | 0.03042 | 1587.22226 | 0.03075376 |  |  |  | 1583.48685 | 0.039305 | 0.03941167 | 0.03159167 | 1583.48685 | 0.03676944 | 1583.48685 | 0.07742333 | 0.01252333 | 1583.48685 | 0.04497333 |  |  |  |  | 1581.55812 | 0.006696667 | 1583.48685 | 0.02108 | 1583.48685 | 0.02424167
1585.29368 | 0.03706643 | 0.04625667 | 0.02399917 | 0.01984875 | 0.03137 | 0.024734 | 0.027646 | 0.029995 | 0.02018667 | 0.04591 | 0.012805 | 0.04146 | 0.02955667 | 0.040405 | 0.03733333 | 0.0331525 | 0.013925 | 0.06278813 | 0.018415 | 0.02853 | 0.02694667 | 0.03047333 | 1585.29368 | 0.03103651 |  |  |  | 1581.55812 | 0.03972 | 0.038955 | 0.03155833 | 1581.55812 | 0.03674444 | 1581.55812 | 0.07780722 | 0.01242 | 1581.55812 | 0.04511361 |  |  |  |  | 1579.62939 | 0.006683333 | 1581.55812 | 0.021305 | 1581.55812 | 0.02428167
1583.3651 | 0.037215 | 0.04547 | 0.02422917 | 0.01983625 | 0.03148 | 0.02506 | 0.029162 | 0.03044 | 0.02061333 | 0.046354 | 0.01279 | 0.041385 | 0.03023 | 0.04196125 | 0.03709333 | 0.033545 | 0.0140625 | 0.06551502 | 0.018825 | 0.029076 | 0.02751667 | 0.03061667 | 1583.3651 | 0.03147619 |  |  |  | 1579.62939 | 0.04012167 | 0.03869833 | 0.03150667 | 1579.62939 | 0.03677556 | 1579.62939 | 0.07844778 | 0.01233333 | 1579.62939 | 0.04539056 |  |  |  |  | 1577.70066 | 0.00661 | 1579.62939 | 0.02144833 | 1579.62939 | 0.02431
1581.43652 | 0.03738571 | 0.04566667 | 0.02450583 | 0.0198225 | 0.03163625 | 0.025436 | 0.03089 | 0.031115 | 0.02116333 | 0.046854 | 0.012765 | 0.0414 | 0.03102667 | 0.04372875 | 0.0369 | 0.03402 | 0.0141925 | 0.0680145 | 0.019235 | 0.02969 | 0.02817 | 0.03084333 | 1581.43652 | 0.03202096 |  |  |  | 1577.70066 | 0.040585 | 0.03864167 | 0.03148167 | 1577.70066 | 0.03690278 | 1577.70066 | 0.07957722 | 0.01224667 | 1577.70066 | 0.04591194 |  |  |  |  | 1575.77193 | 0.006496667 | 1577.70066 | 0.02146167 | 1577.70066 | 0.02441833
1579.50794 | 0.03766143 | 0.04639333 | 0.02484 | 0.01990375 | 0.03183875 | 0.025828 | 0.032502 | 0.032235 | 0.0218 | 0.047266 | 0.01268 | 0.041535 | 0.03186 | 0.04541125 | 0.03676333 | 0.03454 | 0.0143075 | 0.07010705 | 0.019555 | 0.030354 | 0.02887667 | 0.03117667 | 1579.50794 | 0.03261067 |  |  |  | 1575.77193 | 0.0412 | 0.03886667 | 0.031565 | 1575.77193 | 0.03721056 | 1575.77193 | 0.081695 | 0.01216667 | 1575.77193 | 0.04693083 |  |  |  |  | 1573.8432 | 0.00645 | 1575.77193 | 0.02146333 | 1575.77193 | 0.02462167
1577.57936 | 0.03807143 | 0.04734667 | 0.0252175 | 0.02017 | 0.03220375 | 0.026346 | 0.03384 | 0.033995 | 0.0225 | 0.047556 | 0.012515 | 0.041765 | 0.03269 | 0.04697875 | 0.03671667 | 0.0352675 | 0.0144225 | 0.07159694 | 0.019675 | 0.031224 | 0.02966667 | 0.03158333 | 1577.57936 | 0.03324308 |  |  |  | 1573.8432 | 0.04151667 | 0.03909333 | 0.03159 | 1573.8432 | 0.0374 | 1573.8432 | 0.08359222 | 0.01206667 | 1573.8432 | 0.04782944 |  |  |  |  | 1571.91447 | 0.006453333 | 1573.8432 | 0.02144 | 1573.8432 | 0.02464667
1575.65077 | 0.03834786 | 0.04816667 | 0.02544083 | 0.0204825 | 0.032665 | 0.027098 | 0.034414 | 0.035525 | 0.02274 | 0.047756 | 0.012515 | 0.04186 | 0.03337333 | 0.04812125 | 0.03689 | 0.0360825 | 0.0145075 | 0.07169515 | 0.0195 | 0.032242 | 0.03025667 | 0.03172667 | 1575.65077 | 0.03370027 |  |  |  | 1571.91447 | 0.04167667 | 0.03931667 | 0.031575 | 1571.91447 | 0.03752278 | 1571.91447 | 0.08535889 | 0.01201667 | 1571.91447 | 0.04868778 |  |  |  |  | 1569.98574 | 0.006463333 | 1571.91447 | 0.021355 | 1571.91447 | 0.02458833
1573.72219 | 0.03829571 | 0.04822 | 0.02539083 | 0.0205575 | 0.0327625 | 0.027614 | 0.034002 | 0.036055 | 0.02242333 | 0.047796 | 0.0127 | 0.0418 | 0.03370333 | 0.04819 | 0.03724333 | 0.0362825 | 0.01447 | 0.07021148 | 0.019225 | 0.032778 | 0.03039667 | 0.03150667 | 1573.72219 | 0.03371018 |  |  |  | 1569.98574 | 0.04209833 | 0.03989667 | 0.031695 | 1569.98574 | 0.03789667 | 1569.98574 | 0.08868389 | 0.01204333 | 1569.98574 | 0.05036361 |  |  |  |  | 1568.05701 | 0.00649 | 1569.98574 | 0.021325 | 1569.98574 | 0.02469333
1571.79361 | 0.03834214 | 0.04784667 | 0.0254075 | 0.02067375 | 0.03282625 | 0.028012 | 0.033334 | 0.037045 | 0.02246333 | 0.047714 | 0.01274 | 0.041855 | 0.03408333 | 0.0478525 | 0.03767 | 0.0363525 | 0.014375 | 0.06833932 | 0.019035 | 0.033244 | 0.03062333 | 0.03143667 | 1571.79361 | 0.03369415 |  |  |  | 1568.05701 | 0.04265167 | 0.04070667 | 0.03186333 | 1568.05701 | 0.03840722 | 1568.05701 | 0.09298667 | 0.01203 | 1568.05701 | 0.05250833 |  |  |  |  | 1566.12828 | 0.006503333 | 1568.05701 | 0.02132833 | 1568.05701 | 0.02493333
1569.86503 | 0.03859286 | 0.04729333 | 0.02556917 | 0.0210625 | 0.033195 | 0.028786 | 0.03239 | 0.039005 | 0.02292333 | 0.047626 | 0.012695 | 0.04203 | 0.03476 | 0.04742875 | 0.03827333 | 0.0366825 | 0.0142875 | 0.0657186 | 0.01886 | 0.034154 | 0.03112333 | 0.03157 | 1569.86503 | 0.03381937 |  |  |  | 1566.12828 | 0.04307333 | 0.04144 | 0.03195 | 1566.12828 | 0.03882111 | 1566.12828 | 0.09666222 | 0.01196 | 1566.12828 | 0.05431111 |  |  |  |  | 1564.19956 | 0.006483333 | 1566.12828 | 0.02125667 | 1566.12828 | 0.02512667
1567.93645 | 0.03877429 | 0.04691 | 0.02570333 | 0.0215075 | 0.03359875 | 0.029834 | 0.031426 | 0.04066 | 0.02314667 | 0.047614 | 0.01277 | 0.04215 | 0.03548 | 0.04704 | 0.039 | 0.037005 | 0.0142275 | 0.06294607 | 0.01874 | 0.035104 | 0.03152333 | 0.03156 | 1567.93645 | 0.03394184 |  |  |  | 1564.19956 | 0.04346333 | 0.04220167 | 0.03202833 | 1564.19956 | 0.03923111 | 1564.19956 | 0.1001144 | 0.01189333 | 1564.19956 | 0.05600389 |  |  |  |  | 1562.27083 | 0.006456667 | 1564.19956 | 0.021155 | 1564.19956 | 0.025305
1566.00787 | 0.03888857 | 0.04701667 | 0.02581167 | 0.02183875 | 0.0338525 | 0.030784 | 0.030954 | 0.04194 | 0.02327333 | 0.047668 | 0.012905 | 0.04228 | 0.03620667 | 0.04699125 | 0.03963667 | 0.0371875 | 0.0141925 | 0.06131033 | 0.01871 | 0.035806 | 0.03179 | 0.03148667 | 1566.00787 | 0.034115 |  |  |  | 1562.27083 | 0.04373333 | 0.04282667 | 0.03209833 | 1562.27083 | 0.03955278 | 1562.27083 | 0.1027717 | 0.01186667 | 1562.27083 | 0.05731917 |  |  |  |  | 1560.3421 | 0.006416667 | 1562.27083 | 0.02102167 | 1562.27083 | 0.025455
1564.07929 | 0.03909214 | 0.04754 | 0.02597833 | 0.02217625 | 0.03412375 | 0.031764 | 0.030802 | 0.043645 | 0.02367333 | 0.047766 | 0.01297 | 0.04252 | 0.03711667 | 0.04729375 | 0.04017 | 0.03743 | 0.0141625 | 0.06029523 | 0.018695 | 0.036546 | 0.03214667 | 0.03159333 | 1564.07929 | 0.03443182 |  |  |  | 1560.3421 | 0.04416333 | 0.04375333 | 0.03223167 | 1560.3421 | 0.04004944 | 1560.3421 | 0.105455 | 0.01183333 | 1560.3421 | 0.05864417 |  |  |  |  | 1558.41337 | 0.00646 | 1560.3421 | 0.02079167 | 1560.3421 | 0.02564667
1562.15071 | 0.03938357 | 0.04821667 | 0.0262075 | 0.02246625 | 0.034385 | 0.032596 | 0.030834 | 0.04593 | 0.02422333 | 0.047888 | 0.012915 | 0.042885 | 0.03812667 | 0.0477525 | 0.04055 | 0.0376925 | 0.0141475 | 0.05975018 | 0.018675 | 0.037224 | 0.03259667 | 0.03201333 | 1562.15071 | 0.03483903 |  |  |  | 1558.41337 | 0.04573333 | 0.04667 | 0.03269333 | 1558.41337 | 0.04169889 | 1558.41337 | 0.1114383 | 0.01189 | 1558.41337 | 0.06166417 |  |  |  |  | 1556.48464 | 0.006553333 | 1558.41337 | 0.020855 | 1558.41337 | 0.02615833
1560.22212 | 0.03992 | 0.04983 | 0.0266425 | 0.0228975 | 0.0349275 | 0.03358 | 0.031102 | 0.04992 | 0.02515 | 0.048104 | 0.012765 | 0.043495 | 0.03967333 | 0.048695 | 0.04094667 | 0.0381375 | 0.014225 | 0.05992251 | 0.018655 | 0.038164 | 0.03335333 | 0.03298 | 1560.22212 | 0.03559481 |  |  |  | 1556.48464 | 0.04682 | 0.04902167 | 0.03293333 | 1556.48464 | 0.042925 | 1556.48464 | 0.1151089 | 0.01196667 | 1556.48464 | 0.06353778 |  |  |  |  | 1554.55591 | 0.00661 | 1556.48464 | 0.021245 | 1556.48464 | 0.026465
1558.29354 | 0.04066071 | 0.05513667 | 0.02719083 | 0.0238475 | 0.0362625 | 0.03608 | 0.031658 | 0.05451 | 0.02638333 | 0.048646 | 0.012885 | 0.04416 | 0.04209667 | 0.05082375 | 0.04177 | 0.0392375 | 0.0145375 | 0.06114233 | 0.01876 | 0.040066 | 0.03452333 | 0.03378 | 1558.29354 | 0.03700717 |  |  |  | 1554.55591 | 0.04743167 | 0.050625 | 0.03301167 | 1554.55591 | 0.04368944 | 1554.55591 | 0.1161922 | 0.01197 | 1554.55591 | 0.06408111 |  |  |  |  | 1552.62718 | 0.006636667 | 1554.55591 | 0.02151 | 1554.55591 | 0.02659167
1556.36496 | 0.040695 | 0.05953333 | 0.0271725 | 0.02412875 | 0.0366875 | 0.037776 | 0.031824 | 0.05513 | 0.02614667 | 0.049092 | 0.0132 | 0.044325 | 0.04325333 | 0.0519225 | 0.04249667 | 0.03955 | 0.01471 | 0.06193661 | 0.01891 | 0.040834 | 0.03476667 | 0.03349333 | 1556.36496 | 0.03761745 |  |  |  | 1552.62718 | 0.048235 | 0.05249333 | 0.03315333 | 1552.62718 | 0.04462722 | 1552.62718 | 0.1167972 | 0.01196667 | 1552.62718 | 0.06438194 |  |  |  |  | 1550.69845 | 0.006666667 | 1552.62718 | 0.021795 | 1552.62718 | 0.02675167
1554.43638 | 0.04055429 | 0.06312333 | 0.02710167 | 0.024045 | 0.03669625 | 0.038676 | 0.031902 | 0.05485 | 0.02554333 | 0.04938 | 0.013445 | 0.04443 | 0.04381333 | 0.05250125 | 0.04300667 | 0.039425 | 0.014785 | 0.06257123 | 0.019005 | 0.041074 | 0.03474 | 0.03325 | 1554.43638 | 0.03790538 |  |  |  | 1550.69845 | 0.0493 | 0.05469667 | 0.033315 | 1550.69845 | 0.04577056 | 1550.69845 | 0.1166711 | 0.01199333 | 1550.69845 | 0.06433222 |  |  |  |  | 1548.76972 | 0.00672 | 1550.69845 | 0.022185 | 1550.69845 | 0.02696833
1552.5078 | 0.04050286 | 0.06729333 | 0.02716 | 0.0240025 | 0.0368875 | 0.039436 | 0.032126 | 0.055125 | 0.02521333 | 0.049648 | 0.013685 | 0.04468 | 0.04441 | 0.05320125 | 0.04356 | 0.0393675 | 0.0149075 | 0.06370756 | 0.01918 | 0.041464 | 0.03483333 | 0.03336667 | 1552.5078 | 0.03835261 |  |  |  | 1548.76972 | 0.05053333 | 0.05704833 | 0.03349833 | 1548.76972 | 0.04702667 | 1548.76972 | 0.1157394 | 0.01209333 | 1548.76972 | 0.06391639 |  |  |  |  | 1546.84099 | 0.006726667 | 1548.76972 | 0.02261333 | 1548.76972 | 0.02723
1550.57922 | 0.04055286 | 0.07193 | 0.02733667 | 0.023965 | 0.0372425 | 0.039842 | 0.032596 | 0.05546 | 0.02519667 | 0.049896 | 0.01382 | 0.045005 | 0.0448 | 0.0538575 | 0.04417 | 0.0394075 | 0.0151 | 0.06560633 | 0.019485 | 0.041944 | 0.03506 | 0.03372 | 1550.57922 | 0.03890877 |  |  |  | 1546.84099 | 0.05153833 | 0.05897333 | 0.03361667 | 1546.84099 | 0.04804278 | 1546.84099 | 0.1142272 | 0.01220333 | 1546.84099 | 0.06321528 |  |  |  |  | 1544.91226 | 0.006703333 | 1546.84099 | 0.02291167 | 1546.84099 | 0.02738167
1548.65064 | 0.04068143 | 0.07666 | 0.02759083 | 0.0239025 | 0.03764 | 0.039838 | 0.033322 | 0.05542 | 0.02536333 | 0.050146 | 0.01386 | 0.04528 | 0.04486 | 0.05435375 | 0.04477 | 0.0394925 | 0.0153325 | 0.06790625 | 0.01985 | 0.042386 | 0.03537 | 0.03419667 | 1548.65064 | 0.03946463 |  |  |  | 1544.91226 | 0.05248167 | 0.06082167 | 0.03375833 | 1544.91226 | 0.04902056 | 1544.91226 | 0.1122617 | 0.01228333 | 1544.91226 | 0.0622725 |  |  |  |  | 1542.98353 | 0.006783333 | 1544.91226 | 0.02320167 | 1544.91226 | 0.02748667
1546.72206 | 0.04092929 | 0.08057 | 0.02789833 | 0.023855 | 0.03799125 | 0.039432 | 0.03421 | 0.05528 | 0.02578667 | 0.050372 | 0.013755 | 0.0455 | 0.04471333 | 0.05476 | 0.04526667 | 0.0396225 | 0.01558 | 0.06984862 | 0.020155 | 0.04276 | 0.03576 | 0.03485333 | 1546.72206 | 0.03994995 |  |  |  | 1542.98353 | 0.05352 | 0.062965 | 0.03402167 | 1542.98353 | 0.05016889 | 1542.98353 | 0.1099367 | 0.01224 | 1542.98353 | 0.06108833 |  |  |  |  | 1541.0548 | 0.00703 | 1542.98353 | 0.023655 | 1542.98353 | 0.02764833
1544.79348 | 0.041415 | 0.08456333 | 0.02834 | 0.0239375 | 0.0384875 | 0.038586 | 0.03553 | 0.05549 | 0.02674667 | 0.050536 | 0.013455 | 0.045765 | 0.04453667 | 0.05541 | 0.04568333 | 0.0399825 | 0.015935 | 0.0723729 | 0.02056 | 0.043314 | 0.03644 | 0.03588333 | 1544.79348 | 0.04058953 |  |  |  | 1541.0548 | 0.05456167 | 0.06558833 | 0.0344 | 1541.0548 | 0.05151667 | 1541.0548 | 0.1070906 | 0.01204333 | 1541.0548 | 0.05956694 |  |  |  |  | 1539.12607 | 0.00707 | 1541.0548 | 0.024195 | 1541.0548 | 0.02804
1542.86489 | 0.04204714 | 0.08953 | 0.02884667 | 0.02414375 | 0.03914625 | 0.037268 | 0.037254 | 0.055755 | 0.02817333 | 0.050578 | 0.013025 | 0.046025 | 0.04424 | 0.05624625 | 0.04605 | 0.0405775 | 0.0163925 | 0.07579434 | 0.02112 | 0.044046 | 0.0374 | 0.03718333 | 1542.86489 | 0.04140191 |  |  |  | 1539.12607 | 0.055205 | 0.067885 | 0.03468667 | 1539.12607 | 0.05259222 | 1539.12607 | 0.1039611 | 0.01205667 | 1539.12607 | 0.05800889 |  |  |  |  | 1537.19734 | 0.006956667 | 1539.12607 | 0.024625 | 1539.12607 | 0.028665
1540.93631 | 0.04231 | 0.09558333 | 0.02908333 | 0.02429375 | 0.03974875 | 0.034904 | 0.038222 | 0.054845 | 0.02919 | 0.050358 | 0.012905 | 0.04602 | 0.04318667 | 0.05616125 | 0.0464 | 0.04055 | 0.01677 | 0.07839374 | 0.02135 | 0.044414 | 0.03772 | 0.03833333 | 1540.93631 | 0.04185192 |  |  |  | 1537.19734 | 0.055 | 0.068395 | 0.034695 | 1537.19734 | 0.05269667 | 1537.19734 | 0.1020783 | 0.01212667 | 1537.19734 | 0.0571025 |  |  |  |  | 1535.26861 | 0.0069 | 1537.19734 | 0.02479 | 1537.19734 | 0.02886167
1539.00773 | 0.04159643 | 0.10002 | 0.0286325 | 0.02405125 | 0.0397975 | 0.031812 | 0.036806 | 0.051055 | 0.02833 | 0.049722 | 0.013475 | 0.045465 | 0.04086333 | 0.0537325 | 0.04679333 | 0.03925 | 0.0169125 | 0.07716035 | 0.020765 | 0.043834 | 0.03647667 | 0.0386 | 1539.00773 | 0.0411432 |  |  |  | 1535.26861 | 0.05455333 | 0.06833333 | 0.03477167 | 1535.26861 | 0.05255278 | 1535.26861 | 0.1007206 | 0.01213 | 1535.26861 | 0.05642528 |  |  |  |  | 1533.33988 | 0.00682 | 1535.26861 | 0.02496667 | 1535.26861 | 0.02892167
1537.07915 | 0.04096429 | 0.1005867 | 0.02818 | 0.02378875 | 0.039465 | 0.030454 | 0.035134 | 0.047495 | 0.02743333 | 0.048964 | 0.01379 | 0.044955 | 0.03907 | 0.051415 | 0.04706 | 0.0384275 | 0.0168575 | 0.07428033 | 0.02027 | 0.043288 | 0.03562 | 0.03835333 | 1537.07915 | 0.04026599 |  |  |  | 1533.33988 | 0.05398 | 0.06805833 | 0.03504167 | 1533.33988 | 0.05236 | 1533.33988 | 0.09932056 | 0.01213 | 1533.33988 | 0.05572528 |  |  |  |  | 1531.41116 | 0.006753333 | 1533.33988 | 0.02528 | 1533.33988 | 0.02918167
1535.15057 | 0.04073286 | 0.09954667 | 0.02796917 | 0.02383 | 0.03939 | 0.029484 | 0.033568 | 0.045645 | 0.02746667 | 0.048156 | 0.013825 | 0.044705 | 0.03791 | 0.049095 | 0.04715667 | 0.0378925 | 0.01685 | 0.0706304 | 0.01988 | 0.043078 | 0.03529333 | 0.03851333 | 1535.15057 | 0.03957353 |  |  |  | 1531.41116 | 0.05336667 | 0.06745667 | 0.03529667 | 1531.41116 | 0.05204 | 1531.41116 | 0.09809333 | 0.01222333 | 1531.41116 | 0.05515833 |  |  |  |  | 1529.48243 | 0.006756667 | 1531.41116 | 0.02557333 | 1531.41116 | 0.02952333
1533.22199 | 0.04052071 | 0.09699 | 0.027775 | 0.0240875 | 0.03956625 | 0.028034 | 0.03135 | 0.043985 | 0.02796333 | 0.0472 | 0.013905 | 0.044415 | 0.03669333 | 0.04558375 | 0.04715333 | 0.0371875 | 0.01693 | 0.06493618 | 0.019325 | 0.042872 | 0.03483333 | 0.03902333 | 1533.22199 | 0.03865134 |  |  |  | 1529.48243 | 0.05275333 | 0.06658 | 0.03543667 | 1529.48243 | 0.05159 | 1529.48243 | 0.09706167 | 0.01228667 | 1529.48243 | 0.05467417 |  |  |  |  | 1527.5537 | 0.00678 | 1529.48243 | 0.02581333 | 1529.48243 | 0.02969
1531.29341 | 0.04020857 | 0.09428 | 0.02759 | 0.0242275 | 0.0396425 | 0.02682 | 0.029528 | 0.04198 | 0.02818667 | 0.046402 | 0.014065 | 0.0441 | 0.03564333 | 0.04238 | 0.04713667 | 0.03657 | 0.0170025 | 0.05978244 | 0.01886 | 0.042516 | 0.03427667 | 0.03944667 | 1531.29341 | 0.03775657 |  |  |  | 1527.5537 | 0.05214 | 0.06546833 | 0.03566333 | 1527.5537 | 0.05109056 | 1527.5537 | 0.09602278 | 0.0123 | 1527.5537 | 0.05416139 |  |  |  |  | 1525.62497 | 0.00677 | 1527.5537 | 0.0262 | 1527.5537 | 0.02985
1529.36483 | 0.04006286 | 0.09218 | 0.02754667 | 0.024305 | 0.03969125 | 0.026166 | 0.028662 | 0.0407 | 0.02840667 | 0.045836 | 0.01405 | 0.04399 | 0.03508333 | 0.04043625 | 0.0471 | 0.036295 | 0.01705 | 0.05663231 | 0.018605 | 0.042274 | 0.03401 | 0.03995 | 1529.36483 | 0.03722874 |  |  |  | 1525.62497 | 0.05159167 | 0.064215 | 0.03601833 | 1525.62497 | 0.05060833 | 1525.62497 | 0.09498667 | 0.01232 | 1525.62497 | 0.05365333 |  |  |  |  | 1523.69624 | 0.006736667 | 1525.62497 | 0.02670333 | 1525.62497 | 0.03014333
1527.43625 | 0.04012857 | 0.08962667 | 0.027635 | 0.02456625 | 0.03998375 | 0.025614 | 0.028156 | 0.040205 | 0.02912 | 0.045294 | 0.01392 | 0.04408 | 0.03486 | 0.03878625 | 0.04704333 | 0.0362275 | 0.017205 | 0.05396283 | 0.018415 | 0.04224 | 0.034 | 0.04086667 | 1527.43625 | 0.03690617 |  |  |  | 1523.69624 | 0.05111833 | 0.06303333 | 0.03635333 | 1523.69624 | 0.05016833 | 1523.69624 | 0.09391444 | 0.01236667 | 1523.69624 | 0.05314056 |  |  |  |  | 1521.76751 | 0.006753333 | 1523.69624 | 0.02710333 | 1523.69624 | 0.030525
1525.50766 | 0.04026071 | 0.08657333 | 0.02778083 | 0.02490375 | 0.0404325 | 0.025118 | 0.027836 | 0.03989 | 0.03011667 | 0.04483 | 0.013805 | 0.04426 | 0.03481 | 0.0372475 | 0.04702 | 0.03624 | 0.0174975 | 0.05150326 | 0.01828 | 0.042268 | 0.03409667 | 0.04199333 | 1525.50766 | 0.03667105 |  |  |  | 1521.76751 | 0.05078833 | 0.06193 | 0.03687333 | 1521.76751 | 0.04986389 | 1521.76751 | 0.09261611 | 0.0125 | 1521.76751 | 0.05255806 |  |  |  |  | 1519.83878 | 0.00675 | 1521.76751 | 0.02761833 | 1521.76751 | 0.03112667
1523.57908 | 0.04040714 | 0.08386667 | 0.02797833 | 0.02515 | 0.04082625 | 0.024726 | 0.027724 | 0.03979 | 0.03117667 | 0.044488 | 0.013715 | 0.044505 | 0.03494 | 0.03607125 | 0.04705 | 0.036275 | 0.0178125 | 0.04959711 | 0.018225 | 0.04226 | 0.03424333 | 0.04312 | 1523.57908 | 0.03654306 |  |  |  | 1519.83878 | 0.05058833 | 0.06125333 | 0.03742667 | 1519.83878 | 0.04975611 | 1519.83878 | 0.09128278 | 0.01253 | 1519.83878 | 0.05190639 |  |  |  |  | 1517.91005 | 0.006793333 | 1519.83878 | 0.028315 | 1519.83878 | 0.03170833
1521.6505 | 0.040525 | 0.08078333 | 0.02822417 | 0.02545875 | 0.0413425 | 0.024368 | 0.027712 | 0.03962 | 0.03245333 | 0.044186 | 0.013865 | 0.044815 | 0.03523 | 0.03490125 | 0.04720667 | 0.0362825 | 0.0182125 | 0.04773619 | 0.018255 | 0.042298 | 0.03436333 | 0.04436333 | 1521.6505 | 0.03646372 |  |  |  | 1517.91005 | 0.050465 | 0.06117833 | 0.037925 | 1517.91005 | 0.04985611 | 1517.91005 | 0.08993111 | 0.01255 | 1517.91005 | 0.05124056 |  |  |  |  | 1515.98132 | 0.00697 | 1517.91005 | 0.02904 | 1517.91005 | 0.03217833
1519.72192 | 0.04045143 | 0.07841333 | 0.02829333 | 0.0256525 | 0.04172375 | 0.024196 | 0.0276 | 0.038885 | 0.03325 | 0.043908 | 0.014295 | 0.045075 | 0.03547333 | 0.03384 | 0.04755333 | 0.0361 | 0.0185475 | 0.0461698 | 0.01821 | 0.042292 | 0.03424667 | 0.04540667 | 1519.72192 | 0.03634467 |  |  |  | 1515.98132 | 0.05041833 | 0.06128833 | 0.03848333 | 1515.98132 | 0.05006333 | 1515.98132 | 0.08829167 | 0.01266 | 1515.98132 | 0.05047583 |  |  |  |  | 1514.05259 | 0.007193333 | 1515.98132 | 0.02978167 | 1515.98132 | 0.03272833
1517.79334 | 0.04036714 | 0.07816667 | 0.02832583 | 0.02578625 | 0.04200625 | 0.024392 | 0.027572 | 0.03841 | 0.03384333 | 0.043686 | 0.01469 | 0.04536 | 0.03583 | 0.03326875 | 0.0481 | 0.035995 | 0.01881 | 0.04529284 | 0.018145 | 0.042272 | 0.03417333 | 0.04628 | 1517.79334 | 0.03639875 |  |  |  | 1514.05259 | 0.05038833 | 0.06112333 | 0.03892167 | 1514.05259 | 0.05014444 | 1514.05259 | 0.08678222 | 0.01283667 | 1514.05259 | 0.04980944 |  |  |  |  | 1512.12386 | 0.007376667 | 1514.05259 | 0.03036333 | 1514.05259 | 0.03315833
1515.86476 | 0.04018857 | 0.07917667 | 0.02833667 | 0.0259325 | 0.04227625 | 0.024996 | 0.027612 | 0.038505 | 0.03448 | 0.043524 | 0.01508 | 0.04566 | 0.03649667 | 0.03298375 | 0.04885333 | 0.0358625 | 0.019105 | 0.04454979 | 0.0181 | 0.042174 | 0.03413667 | 0.04712667 | 1515.86476 | 0.036598 |  |  |  | 1512.12386 | 0.050315 | 0.06052 | 0.03925833 | 1512.12386 | 0.05003111 | 1512.12386 | 0.08556444 | 0.01300333 | 1512.12386 | 0.04928389 |  |  |  |  | 1510.19513 | 0.007523333 | 1512.12386 | 0.03084167 | 1512.12386 | 0.03344167
1513.93618 | 0.03992143 | 0.08000333 | 0.02829 | 0.0260075 | 0.04237375 | 0.025858 | 0.027702 | 0.039575 | 0.03500333 | 0.043458 | 0.015395 | 0.04585 | 0.03744 | 0.033085 | 0.04957 | 0.0356675 | 0.01931 | 0.04388336 | 0.018065 | 0.042078 | 0.03412 | 0.04788333 | 1513.93618 | 0.03684271 |  |  |  | 1510.19513 | 0.05020833 | 0.05954833 | 0.03955833 | 1510.19513 | 0.04977167 | 1510.19513 | 0.084445 | 0.01312 | 1510.19513 | 0.0487825 |  |  |  |  | 1508.2664 | 0.00772 | 1510.19513 | 0.031315 | 1510.19513 | 0.03367833
1512.0076 | 0.03984786 | 0.07972 | 0.0283625 | 0.02617125 | 0.04254125 | 0.026796 | 0.027982 | 0.04229 | 0.03588333 | 0.043434 | 0.01551 | 0.046045 | 0.03868667 | 0.03363125 | 0.05013 | 0.035695 | 0.0194675 | 0.04386863 | 0.01807 | 0.042192 | 0.03432 | 0.04881333 | 1512.0076 | 0.03724807 |  |  |  | 1508.2664 | 0.05034333 | 0.057855 | 0.04015833 | 1508.2664 | 0.04945222 | 1508.2664 | 0.08323056 | 0.01330667 | 1508.2664 | 0.04826861 |  |  |  |  | 1506.33767 | 0.00808 | 1508.2664 | 0.03220833 | 1508.2664 | 0.03420667
1510.07902 | 0.04006357 | 0.07818 | 0.02865167 | 0.02655875 | 0.04296875 | 0.027498 | 0.02842 | 0.045905 | 0.03732667 | 0.04336 | 0.01538 | 0.04635 | 0.03997333 | 0.03428875 | 0.05054 | 0.03606 | 0.0196475 | 0.04436987 | 0.01815 | 0.042578 | 0.03480667 | 0.05012333 | 1510.07902 | 0.03778181 |  |  |  | 1506.33767 | 0.050965 | 0.05488 | 0.0413 | 1506.33767 | 0.04904833 | 1506.33767 | 0.08204389 | 0.0135 | 1506.33767 | 0.04777194 |  |  |  |  | 1504.40894 | 0.008336667 | 1506.33767 | 0.03402667 | 1506.33767 | 0.03546333
1508.15043 | 0.04043643 | 0.07323 | 0.02914583 | 0.02723875 | 0.0438575 | 0.027282 | 0.028838 | 0.04829 | 0.03936 | 0.043246 | 0.01525 | 0.046715 | 0.04088333 | 0.03430375 | 0.05085 | 0.036775 | 0.0200025 | 0.04449852 | 0.018335 | 0.043242 | 0.03557 | 0.05188 | 1508.15043 | 0.0381468 |  |  |  | 1504.40894 | 0.05125333 | 0.05315167 | 0.04184167 | 1504.40894 | 0.04874889 | 1504.40894 | 0.08163889 | 0.01361 | 1504.40894 | 0.04762444 |  |  |  |  | 1502.48021 | 0.008493333 | 1504.40894 | 0.03499 | 1504.40894 | 0.036215
1506.22185 | 0.04014357 | 0.06224667 | 0.02919333 | 0.02753 | 0.04472875 | 0.025848 | 0.028608 | 0.04595 | 0.04075 | 0.04313 | 0.01602 | 0.04673 | 0.04085667 | 0.03245375 | 0.05122667 | 0.036665 | 0.020635 | 0.04229355 | 0.01826 | 0.04352 | 0.03564333 | 0.05348 | 1506.22185 | 0.03754147 |  |  |  | 1502.48021 | 0.05130333 | 0.052205 | 0.042095 | 1502.48021 | 0.04853444 | 1502.48021 | 0.08166111 | 0.01373333 | 1502.48021 | 0.04769722 |  |  |  |  | 1500.55148 | 0.008746667 | 1502.48021 | 0.03524333 | 1502.48021 | 0.03655833
1504.29327 | 0.039505 | 0.05678667 | 0.02888667 | 0.0272225 | 0.0445625 | 0.025268 | 0.02815 | 0.04151 | 0.04058667 | 0.043032 | 0.016745 | 0.04652 | 0.04043 | 0.03092125 | 0.05158333 | 0.0360025 | 0.0208875 | 0.04034042 | 0.018075 | 0.043276 | 0.0352 | 0.05399667 | 1504.29327 | 0.03679489 |  |  |  | 1500.55148 | 0.05147167 | 0.05137 | 0.04250333 | 1500.55148 | 0.04844833 | 1500.55148 | 0.08209056 | 0.01395 | 1500.55148 | 0.04802028 |  |  |  |  | 1498.62276 | 0.009183333 | 1500.55148 | 0.03545833 | 1500.55148 | 0.03700667
1502.36469 | 0.03926714 | 0.05423 | 0.02886333 | 0.0271075 | 0.0443475 | 0.02509 | 0.028006 | 0.03922 | 0.04072 | 0.042946 | 0.01695 | 0.04657 | 0.04036333 | 0.03023875 | 0.05177333 | 0.035795 | 0.0209825 | 0.03943907 | 0.017995 | 0.043252 | 0.03518 | 0.05444333 | 1502.36469 | 0.03648999 |  |  |  | 1498.62276 | 0.05191833 | 0.050685 | 0.04317667 | 1498.62276 | 0.04859333 | 1498.62276 | 0.08281 | 0.01432 | 1498.62276 | 0.048565 |  |  |  |  | 1496.69403 | 0.009823333 | 1498.62276 | 0.03581167 | 1498.62276 | 0.03771167
1500.43611 | 0.03935357 | 0.05156333 | 0.02906833 | 0.027245 | 0.0443925 | 0.024872 | 0.02812 | 0.03847 | 0.04157333 | 0.042922 | 0.01701 | 0.046865 | 0.04061333 | 0.02975375 | 0.05186 | 0.03597 | 0.0211675 | 0.03890964 | 0.018015 | 0.043516 | 0.03553 | 0.05541333 | 1500.43611 | 0.0364638 |  |  |  | 1496.69403 | 0.05265 | 0.05028667 | 0.04404667 | 1496.69403 | 0.04899444 | 1496.69403 | 0.082955 | 0.01479333 | 1496.69403 | 0.04887417 |  |  |  |  | 1494.7653 | 0.01038333 | 1496.69403 | 0.03637167 | 1496.69403 | 0.03873833
1498.50753 | 0.03965929 | 0.04848667 | 0.02942333 | 0.02760375 | 0.0447325 | 0.0246 | 0.028476 | 0.03827 | 0.04305667 | 0.042996 | 0.01715 | 0.0473 | 0.04109 | 0.029315 | 0.05190333 | 0.03646 | 0.0215175 | 0.03869486 | 0.0182 | 0.044034 | 0.03613 | 0.05683333 | 1498.50753 | 0.03663328 |  |  |  | 1494.7653 | 0.05329833 | 0.050175 | 0.044765 | 1494.7653 | 0.04941278 | 1494.7653 | 0.08225833 | 0.01515 | 1494.7653 | 0.04870417 |  |  |  |  | 1492.83657 | 0.01072333 | 1494.7653 | 0.03693167 | 1494.7653 | 0.03968167
1496.57895 | 0.03991 | 0.04545333 | 0.02976417 | 0.02795 | 0.04519125 | 0.024404 | 0.028878 | 0.037595 | 0.04434667 | 0.043218 | 0.017665 | 0.04772 | 0.04163667 | 0.028795 | 0.05204667 | 0.03694 | 0.021975 | 0.03861293 | 0.018585 | 0.04459 | 0.03668 | 0.05829333 | 1496.57895 | 0.03682955 |  |  |  | 1492.83657 | 0.05367 | 0.05015 | 0.04521 | 1492.83657 | 0.04967667 | 1492.83657 | 0.08140722 | 0.01531333 | 1492.83657 | 0.04836028 |  |  |  |  | 1490.90784 | 0.01117 | 1492.83657 | 0.03737333 | 1492.83657 | 0.04031167
1494.65037 | 0.04000643 | 0.04359333 | 0.02997833 | 0.028115 | 0.04543125 | 0.024368 | 0.02916 | 0.03655 | 0.04490667 | 0.043522 | 0.018295 | 0.04806 | 0.04208 | 0.02834875 | 0.05231333 | 0.0371375 | 0.0223025 | 0.03853351 | 0.01892 | 0.044932 | 0.03702333 | 0.05942 | 1494.65037 | 0.03695441 |  |  |  | 1490.90784 | 0.05423667 | 0.05032 | 0.045845 | 1490.90784 | 0.05013389 | 1490.90784 | 0.08066333 | 0.01567333 | 1490.90784 | 0.04816833 |  |  |  |  | 1488.97911 | 0.01214667 | 1490.90784 | 0.03800333 | 1490.90784 | 0.04108167
1492.72179 | 0.04021643 | 0.04268333 | 0.0302175 | 0.028285 | 0.04559375 | 0.02436 | 0.02947 | 0.03634 | 0.04554 | 0.043772 | 0.018545 | 0.04848 | 0.04258 | 0.02821875 | 0.05257333 | 0.0373475 | 0.0224825 | 0.03877748 | 0.01913 | 0.04528 | 0.03744 | 0.06054 | 1492.72179 | 0.03717603 |  |  |  | 1488.97911 | 0.05537 | 0.050905 | 0.04695667 | 1488.97911 | 0.05107722 | 1488.97911 | 0.07993611 | 0.01654 | 1488.97911 | 0.04823806 |  |  |  |  | 1487.05038 | 0.01340667 | 1488.97911 | 0.03899333 | 1488.97911 | 0.04228333
1490.7932 | 0.04076 | 0.04200667 | 0.0307025 | 0.02871875 | 0.0461125 | 0.024342 | 0.030158 | 0.037095 | 0.04700667 | 0.044074 | 0.018535 | 0.049115 | 0.04339667 | 0.0284875 | 0.05284667 | 0.0379675 | 0.022775 | 0.03987402 | 0.01949 | 0.04604 | 0.03828 | 0.06219667 | 1490.7932 | 0.03772637 |  |  |  | 1487.05038 | 0.056675 | 0.05183167 | 0.04808833 | 1487.05038 | 0.05219833 | 1487.05038 | 0.07923833 | 0.01761667 | 1487.05038 | 0.0484275 |  |  |  |  | 1485.12165 | 0.01457 | 1487.05038 | 0.039925 | 1487.05038 | 0.0435
1488.86462 | 0.04134786 | 0.04152667 | 0.03124667 | 0.02926125 | 0.046945 | 0.024422 | 0.031248 | 0.037375 | 0.04878667 | 0.044558 | 0.01873 | 0.049735 | 0.04430667 | 0.02893375 | 0.05321333 | 0.038905 | 0.0233325 | 0.0419205 | 0.020145 | 0.047096 | 0.03929 | 0.06400667 | 1488.86462 | 0.03846961 |  |  |  | 1485.12165 | 0.05791167 | 0.05286333 | 0.04902833 | 1485.12165 | 0.05326778 | 1485.12165 | 0.07873111 | 0.01865 | 1485.12165 | 0.04869056 |  |  |  |  | 1483.19292 | 0.01600333 | 1485.12165 | 0.04066667 | 1485.12165 | 0.044535
1486.93604 | 0.04157071 | 0.04182333 | 0.03151667 | 0.0295175 | 0.0473925 | 0.024708 | 0.032258 | 0.036355 | 0.04949333 | 0.045196 | 0.01928 | 0.050135 | 0.04492 | 0.02933625 | 0.05371333 | 0.0393625 | 0.0238875 | 0.04400457 | 0.020875 | 0.04769 | 0.03987667 | 0.06522333 | 1486.93604 | 0.03900615 |  |  |  | 1483.19292 | 0.05953333 | 0.05427833 | 0.05018667 | 1483.19292 | 0.05466611 | 1483.19292 | 0.07875889 | 0.02018667 | 1483.19292 | 0.04947278 |  |  |  |  | 1481.26419 | 0.01812 | 1483.19292 | 0.04142667 | 1483.19292 | 0.045685
1485.00746 | 0.041795 | 0.04263667 | 0.0318025 | 0.02972 | 0.04761125 | 0.025088 | 0.033288 | 0.03533 | 0.04983 | 0.045908 | 0.019785 | 0.05057 | 0.0455 | 0.0299775 | 0.05433 | 0.0396825 | 0.0243425 | 0.04636236 | 0.02159 | 0.04808 | 0.04041333 | 0.06619667 | 1485.00746 | 0.03953815 |  |  |  | 1481.26419 | 0.06206667 | 0.05657833 | 0.05212333 | 1481.26419 | 0.05692278 | 1481.26419 | 0.07987778 | 0.02312667 | 1481.26419 | 0.05150222 |  |  |  |  | 1479.33546 | 0.02079667 | 1481.26419 | 0.04239 | 1481.26419 | 0.04714833
1483.07888 | 0.04239643 | 0.04390667 | 0.032455 | 0.03023 | 0.04810625 | 0.025688 | 0.03485 | 0.035095 | 0.05059333 | 0.046864 | 0.02026 | 0.051255 | 0.04636667 | 0.031245 | 0.05516667 | 0.040405 | 0.02494 | 0.05021811 | 0.02266 | 0.048762 | 0.04141667 | 0.06745 | 1483.07888 | 0.04046954 |  |  |  | 1479.33546 | 0.066055 | 0.06041 | 0.05569 | 1479.33546 | 0.06071833 | 1479.33546 | 0.08316444 | 0.02904333 | 1479.33546 | 0.05610389 |  |  |  |  | 1477.40673 | 0.02424333 | 1479.33546 | 0.04349333 | 1479.33546 | 0.04879167
1481.1503 | 0.04358143 | 0.04585 | 0.03376083 | 0.0313325 | 0.0491475 | 0.026796 | 0.037388 | 0.035535 | 0.05189667 | 0.048378 | 0.020985 | 0.052305 | 0.04768 | 0.03350875 | 0.05645667 | 0.041755 | 0.025955 | 0.05599347 | 0.02462 | 0.050002 | 0.04327667 | 0.06916667 | 1481.1503 | 0.04206228 |  |  |  | 1477.40673 | 0.07450833 | 0.06869167 | 0.06430833 | 1477.40673 | 0.06916944 | 1477.40673 | 0.09248556 | 0.04363 | 1477.40673 | 0.06805778 |  |  |  |  | 1475.478 | 0.02953 | 1477.40673 | 0.04482167 | 1477.40673 | 0.05065333
1479.22172 | 0.04579929 | 0.04839 | 0.03633333 | 0.03354875 | 0.05107125 | 0.028868 | 0.041276 | 0.03685 | 0.05374333 | 0.051196 | 0.022245 | 0.05403 | 0.04975 | 0.0372 | 0.05869 | 0.043825 | 0.02772 | 0.06184199 | 0.02819 | 0.051994 | 0.0467 | 0.07169667 | 1479.22172 | 0.04458903 |  |  |  | 1475.478 | 0.09238833 | 0.08606167 | 0.08328667 | 1475.478 | 0.08724556 | 1475.478 | 0.1132978 | 0.07444333 | 1475.478 | 0.09387056 |  |  |  |  | 1473.54927 | 0.04023333 | 1475.478 | 0.04672 | 1475.478 | 0.05321667
1477.29314 | 0.051215 | 0.05211 | 0.04278333 | 0.03919 | 0.05568375 | 0.033758 | 0.049184 | 0.040725 | 0.05748 | 0.058198 | 0.024955 | 0.057885 | 0.05423333 | 0.0447825 | 0.06334333 | 0.0479025 | 0.0315075 | 0.06824651 | 0.036245 | 0.056084 | 0.05474333 | 0.07704333 | 1477.29314 | 0.0498772 |  |  |  | 1473.54927 | 0.1180017 | 0.111075 | 0.1106817 | 1473.54927 | 0.1132528 | 1473.54927 | 0.1417789 | 0.1156733 | 1473.54927 | 0.1287261 |  |  |  |  | 1471.62054 | 0.05695333 | 1473.54927 | 0.04986 | 1473.54927 | 0.05786667
1475.36456 | 0.06302357 | 0.05842 | 0.05691833 | 0.051925 | 0.06607375 | 0.04444 | 0.065676 | 0.04926 | 0.06549667 | 0.073232 | 0.030595 | 0.065835 | 0.06357 | 0.06007 | 0.07235 | 0.056415 | 0.03926 | 0.07873679 | 0.053205 | 0.064682 | 0.07203 | 0.08813667 | 1475.36456 | 0.06087958 |  |  |  | 1471.62054 | 0.131205 | 0.1251283 | 0.1245583 | 1471.62054 | 0.1269639 | 1471.62054 | 0.1556889 | 0.1369533 | 1471.62054 | 0.1463211 |  |  |  |  | 1469.69181 | 0.07161667 | 1471.62054 | 0.05387833 | 1471.62054 | 0.064845
1473.43597 | 0.07960286 | 0.06740333 | 0.07693417 | 0.07092375 | 0.082045 | 0.060126 | 0.089088 | 0.060305 | 0.07772333 | 0.092808 | 0.039255 | 0.07623 | 0.07615 | 0.0806625 | 0.08424667 | 0.0697825 | 0.05085 | 0.0935343 | 0.077145 | 0.078528 | 0.09657333 | 0.10346 | 1473.43597 | 0.07651712 |  |  |  | 1469.69181 | 0.1296983 | 0.125405 | 0.1223867 | 1469.69181 | 0.12583 | 1469.69181 | 0.1548372 | 0.14034 | 1469.69181 | 0.1475886 |  |  |  |  | 1467.76308 | 0.08576 | 1469.69181 | 0.05700167 | 1469.69181 | 0.07107667
1471.50739 | 0.088145 | 0.07357333 | 0.08734167 | 0.0810825 | 0.09070125 | 0.068706 | 0.100782 | 0.064965 | 0.08507 | 0.101652 | 0.0448 | 0.08185 | 0.08278667 | 0.0902825 | 0.09145 | 0.0779975 | 0.05811 | 0.1028539 | 0.089295 | 0.088908 | 0.1089867 | 0.11305 | 1471.50739 | 0.08510859 |  |  |  | 1467.76308 | 0.1288783 | 0.12615 | 0.1208567 | 1467.76308 | 0.125295 | 1467.76308 | 0.1558461 | 0.1486 | 1467.76308 | 0.1522231 |  |  |  |  | 1465.83436 | 0.1054467 | 1467.76308 | 0.059855 | 1467.76308 | 0.077115
1469.57881 | 0.08734857 | 0.07523667 | 0.08644917 | 0.08011875 | 0.08942125 | 0.069002 | 0.099546 | 0.062725 | 0.08507 | 0.09883 | 0.0445 | 0.08202 | 0.08233 | 0.088545 | 0.09200333 | 0.07845 | 0.0581975 | 0.1036856 | 0.08947 | 0.09133 | 0.1079667 | 0.1146 | 1469.57881 | 0.08485661 |  |  |  | 1465.83436 | 0.1366233 | 0.1349617 | 0.1286133 | 1465.83436 | 0.1333994 | 1465.83436 | 0.1668211 | 0.17682 | 1465.83436 | 0.1718206 |  |  |  |  | 1463.90563 | 0.1274933 | 1465.83436 | 0.063915 | 1465.83436 | 0.08548333
1467.65023 | 0.08686714 | 0.07668 | 0.085795 | 0.07945625 | 0.0881225 | 0.06992 | 0.099434 | 0.0609 | 0.08489 | 0.096464 | 0.042995 | 0.082315 | 0.08188667 | 0.087755 | 0.09140333 | 0.0788375 | 0.05718 | 0.1032475 | 0.091755 | 0.092574 | 0.1082533 | 0.1158133 | 1467.65023 | 0.08466112 |  |  |  | 1463.90563 | 0.1520667 | 0.1503133 | 0.1452283 | 1463.90563 | 0.1492028 | 1463.90563 | 0.1858144 | 0.2199967 | 1463.90563 | 0.2029056 |  |  |  |  | 1461.9769 | 0.1408467 | 1463.90563 | 0.06862833 | 1463.90563 | 0.094915
1465.72165 | 0.091275 | 0.08089333 | 0.09057167 | 0.08467125 | 0.0918025 | 0.075926 | 0.107052 | 0.062375 | 0.08805333 | 0.100626 | 0.04266 | 0.08545 | 0.08482333 | 0.0935175 | 0.09251333 | 0.0831925 | 0.0578775 | 0.1050801 | 0.1037 | 0.0962 | 0.11749 | 0.1206733 | 1465.72165 | 0.08892835 |  |  |  | 1461.9769 | 0.1588933 | 0.156435 | 0.1528183 | 1461.9769 | 0.1560489 | 1461.9769 | 0.1935194 | 0.2332033 | 1461.9769 | 0.2133614 |  |  |  |  | 1460.04817 | 0.1473533 | 1461.9769 | 0.07156333 | 1461.9769 | 0.1009567
1463.79307 | 0.09998786 | 0.08774333 | 0.09965917 | 0.09462625 | 0.09999 | 0.08568 | 0.120596 | 0.06596 | 0.09391333 | 0.110712 | 0.043275 | 0.09064 | 0.09026667 | 0.104755 | 0.09484333 | 0.09048 | 0.059745 | 0.1089073 | 0.12194 | 0.100818 | 0.1342933 | 0.1275267 | 1463.79307 | 0.09665265 |  |  |  | 1460.04817 | 0.1521583 | 0.1496167 | 0.1453767 | 1460.04817 | 0.1490506 | 1460.04817 | 0.183985 | 0.2078367 | 1460.04817 | 0.1959108 |  |  |  |  | 1458.11944 | 0.1525567 | 1460.04817 | 0.07298333 | 1460.04817 | 0.1043
1461.86449 | 0.1040579 | 0.09093333 | 0.1026725 | 0.0980675 | 0.1033475 | 0.08898 | 0.12486 | 0.06767 | 0.09666333 | 0.115644 | 0.042235 | 0.09294 | 0.09224 | 0.10895125 | 0.09493 | 0.09278 | 0.0591975 | 0.1092791 | 0.12647 | 0.101456 | 0.14088 | 0.1298067 | 1461.86449 | 0.09927552 |  |  |  | 1458.11944 | 0.1347 | 0.1329833 | 0.1257983 | 1458.11944 | 0.1311606 | 1458.11944 | 0.1619711 | 0.15569 | 1458.11944 | 0.1588306 |  |  |  |  | 1456.19071 | 0.1559633 | 1458.11944 | 0.07448833 | 1458.11944 | 0.1078233
1459.93591 | 0.1003664 | 0.08883667 | 0.09664417 | 0.092625 | 0.09967375 | 0.084242 | 0.116594 | 0.066615 | 0.09515 | 0.11008 | 0.039135 | 0.090595 | 0.08893 | 0.1022275 | 0.0917 | 0.0895275 | 0.0558025 | 0.1044626 | 0.115365 | 0.09833 | 0.1329033 | 0.1261733 | 1459.93591 | 0.09481722 |  |  |  | 1456.19071 | 0.11797 | 0.1168633 | 0.107045 | 1456.19071 | 0.1139594 | 1456.19071 | 0.14188 | 0.1087367 | 1456.19071 | 0.1253083 |  |  |  |  | 1454.26198 | 0.15482 | 1456.19071 | 0.07655833 | 1456.19071 | 0.1116767
1458.00733 | 0.09035929 | 0.08170667 | 0.08346333 | 0.0800725 | 0.09051 | 0.07351 | 0.098402 | 0.06437 | 0.0904 | 0.098024 | 0.03467 | 0.085525 | 0.08267333 | 0.08723875 | 0.08676 | 0.0819725 | 0.0500275 | 0.09489059 | 0.09263 | 0.09309 | 0.11364 | 0.11963 | 1458.00733 | 0.08516207 |  |  |  | 1454.26198 | 0.1116333 | 0.110245 | 0.100235 | 1454.26198 | 0.1073711 | 1454.26198 | 0.1335356 | 0.09113 | 1454.26198 | 0.1123328 |  |  |  |  | 1452.33325 | 0.15017 | 1454.26198 | 0.07766333 | 1454.26198 | 0.113385
1456.07874 | 0.08025286 | 0.07333667 | 0.070825 | 0.06747125 | 0.08137625 | 0.063794 | 0.080626 | 0.06226 | 0.08479333 | 0.088244 | 0.03158 | 0.081225 | 0.0778 | 0.07347375 | 0.08312 | 0.0737475 | 0.0445175 | 0.08513094 | 0.07088 | 0.088436 | 0.09493 | 0.11388 | 1456.07874 | 0.07598637 |  |  |  | 1452.33325 | 0.1078733 | 0.1058717 | 0.09647667 | 1452.33325 | 0.1034072 | 1452.33325 | 0.1283522 | 0.08098667 | 1452.33325 | 0.1046694 |  |  |  |  | 1450.40452 | 0.1405167 | 1452.33325 | 0.07795667 | 1452.33325 | 0.1138167
1454.15016 | 0.07593 | 0.06978333 | 0.06554833 | 0.06241 | 0.0777375 | 0.060878 | 0.073658 | 0.061115 | 0.08202333 | 0.08408 | 0.03087 | 0.079195 | 0.07599 | 0.06828875 | 0.08162333 | 0.0703075 | 0.0422775 | 0.08102356 | 0.06285 | 0.086238 | 0.08792667 | 0.11038 | 1454.15016 | 0.07227881 |  |  |  | 1450.40452 | 0.1045717 | 0.1016717 | 0.09329333 | 1450.40452 | 0.09984556 | 1450.40452 | 0.1239706 | 0.07226333 | 1450.40452 | 0.09811694 |  |  |  |  | 1448.47579 | 0.12288 | 1450.40452 | 0.07748833 | 1450.40452 | 0.1129433
1452.22158 | 0.07346286 | 0.06745 | 0.06241583 | 0.05943375 | 0.07554875 | 0.059428 | 0.069784 | 0.061135 | 0.08058667 | 0.081532 | 0.030435 | 0.07787 | 0.07516333 | 0.06568625 | 0.08059 | 0.068155 | 0.0409175 | 0.07872855 | 0.058255 | 0.084714 | 0.08411667 | 0.10777 | 1452.22158 | 0.07014446 |  |  |  | 1448.47579 | 0.10194 | 0.09771833 | 0.090835 | 1448.47579 | 0.09683111 | 1448.47579 | 0.1205561 | 0.06531333 | 1448.47579 | 0.09293472 |  |  |  |  | 1446.54706 | 0.1008567 | 1448.47579 | 0.075615 | 1448.47579 | 0.1092633
1450.293 | 0.0715 | 0.06518 | 0.0597825 | 0.05694125 | 0.07382 | 0.058202 | 0.066682 | 0.062245 | 0.07978 | 0.079436 | 0.02991 | 0.07671 | 0.07473 | 0.06384375 | 0.07962333 | 0.0663625 | 0.03974 | 0.07705412 | 0.05425 | 0.083466 | 0.08091333 | 0.1057067 | 1450.293 | 0.06844902 |  |  |  | 1446.54706 | 0.1001067 | 0.09427667 | 0.089165 | 1446.54706 | 0.09451611 | 1446.54706 | 0.1178167 | 0.06041667 | 1446.54706 | 0.08911667 |  |  |  |  | 1444.61833 | 0.08321667 | 1446.54706 | 0.07249667 | 1446.54706 | 0.10278
1448.36442 | 0.07000071 | 0.06306667 | 0.05770417 | 0.05502 | 0.072615 | 0.0572 | 0.064384 | 0.063925 | 0.07944333 | 0.07791 | 0.02945 | 0.07577 | 0.07456667 | 0.0626775 | 0.07881667 | 0.06494 | 0.038765 | 0.07599655 | 0.05091 | 0.08239 | 0.07824333 | 0.10429 | 1448.36442 | 0.06718566 |  |  |  | 1444.61833 | 0.098905 | 0.09169333 | 0.08813333 | 1444.61833 | 0.09291056 | 1444.61833 | 0.1153856 | 0.05738333 | 1444.61833 | 0.08638444 |  |  |  |  | 1442.6896 | 0.07105 | 1444.61833 | 0.06943667 | 1444.61833 | 0.09619667
1446.43584 | 0.06889 | 0.06145333 | 0.05620083 | 0.05361625 | 0.07177375 | 0.05629 | 0.062792 | 0.06526 | 0.07920667 | 0.076918 | 0.029195 | 0.07507 | 0.07438 | 0.06188125 | 0.07820667 | 0.063815 | 0.0380325 | 0.07532489 | 0.048385 | 0.081192 | 0.07601667 | 0.1033433 | 1446.43584 | 0.06623832 |  |  |  | 1442.6896 | 0.09795333 | 0.08961333 | 0.08736333 | 1442.6896 | 0.09164333 | 1442.6896 | 0.113 | 0.0551 | 1442.6896 | 0.08405 |  |  |  |  | 1440.76087 | 0.06357333 | 1442.6896 | 0.06701667 | 1442.6896 | 0.09102167
1444.50726 | 0.06816643 | 0.06064 | 0.05522667 | 0.05261875 | 0.0711125 | 0.055368 | 0.061754 | 0.066035 | 0.07893667 | 0.076274 | 0.02907 | 0.07462 | 0.07403 | 0.06121125 | 0.07777 | 0.0630475 | 0.0375575 | 0.07486984 | 0.04673 | 0.079884 | 0.07432 | 0.1027067 | 1444.50726 | 0.06554313 |  |  |  | 1440.76087 | 0.09709 | 0.08783333 | 0.086655 | 1440.76087 | 0.09052611 | 1440.76087 | 0.1107778 | 0.05293667 | 1440.76087 | 0.08185722 |  |  |  |  | 1438.83214 | 0.06020333 | 1440.76087 | 0.06542833 | 1440.76087 | 0.0878
1442.57868 | 0.06769143 | 0.06036333 | 0.05451167 | 0.0517825 | 0.07056625 | 0.054228 | 0.06096 | 0.06662 | 0.07869667 | 0.07573 | 0.028955 | 0.07434 | 0.07357333 | 0.0605275 | 0.07737 | 0.062545 | 0.0372125 | 0.07455882 | 0.04548 | 0.078552 | 0.07294333 | 0.1023033 | 1442.57868 | 0.06497776 |  |  |  | 1438.83214 | 0.096245 | 0.08627667 | 0.08598667 | 1438.83214 | 0.08950278 | 1438.83214 | 0.1087833 | 0.05068667 | 1438.83214 | 0.079735 |  |  |  |  | 1436.90341 | 0.05826333 | 1438.83214 | 0.064705 | 1438.83214 | 0.08665667
1440.6501 | 0.06736714 | 0.06037 | 0.05390667 | 0.05101375 | 0.0701025 | 0.052914 | 0.060248 | 0.0671 | 0.07855333 | 0.075166 | 0.0288 | 0.07415 | 0.07308333 | 0.05982625 | 0.07688333 | 0.06218 | 0.036905 | 0.07434588 | 0.04439 | 0.077346 | 0.0718 | 0.1020967 | 1440.6501 | 0.06447945 |  |  |  | 1436.90341 | 0.09522667 | 0.08451833 | 0.08524167 | 1436.90341 | 0.08832889 | 1436.90341 | 0.1065594 | 0.04754333 | 1436.90341 | 0.07705139 |  |  |  |  | 1434.97468 | 0.05333667 | 1436.90341 | 0.0646 | 1436.90341 | 0.08708833
1438.72151 | 0.06718357 | 0.06050667 | 0.05337833 | 0.05029625 | 0.0697475 | 0.051456 | 0.059582 | 0.06747 | 0.07865667 | 0.074546 | 0.02856 | 0.073985 | 0.07259333 | 0.0591575 | 0.07628333 | 0.061915 | 0.0366325 | 0.07425426 | 0.043365 | 0.07633 | 0.07080333 | 0.1020367 | 1438.72151 | 0.06403359 |  |  |  | 1434.97468 | 0.09406167 | 0.08267333 | 0.084445 | 1434.97468 | 0.08706 | 1434.97468 | 0.1042439 | 0.04424667 | 1434.97468 | 0.07424528 |  |  |  |  | 1433.04596 | 0.04521667 | 1434.97468 | 0.06422 | 1434.97468 | 0.08676667
1436.79293 | 0.06693143 | 0.06052333 | 0.05262583 | 0.04934 | 0.06944125 | 0.049356 | 0.058688 | 0.06721 | 0.0789 | 0.073838 | 0.028335 | 0.073725 | 0.07192333 | 0.0582125 | 0.07555667 | 0.0616375 | 0.0363575 | 0.07422886 | 0.041915 | 0.075162 | 0.06941 | 0.1018467 | 1436.79293 | 0.06341654 |  |  |  | 1433.04596 | 0.09282667 | 0.08101833 | 0.08361167 | 1433.04596 | 0.08581889 | 1433.04596 | 0.1021178 | 0.04167 | 1433.04596 | 0.07189389 |  |  |  |  | 1431.11723 | 0.03603333 | 1433.04596 | 0.06298667 | 1433.04596 | 0.08433667
1434.86435 | 0.066415 | 0.06006 | 0.0516325 | 0.04813 | 0.0689425 | 0.047174 | 0.05744 | 0.06567 | 0.07872 | 0.073132 | 0.028255 | 0.07334 | 0.07103 | 0.056895 | 0.07492667 | 0.061145 | 0.0360225 | 0.07374177 | 0.04018 | 0.073794 | 0.06768333 | 0.1011533 | 1434.86435 | 0.06252194 |  |  |  | 1431.11723 | 0.09131167 | 0.07922667 | 0.08261167 | 1431.11723 | 0.08438333 | 1431.11723 | 0.09976333 | 0.03884333 | 1431.11723 | 0.06930333 |  |  |  |  | 1429.1885 | 0.02842 | 1431.11723 | 0.06126833 | 1431.11723 | 0.08097167
1432.93577 | 0.06581214 | 0.05914667 | 0.05070167 | 0.0470175 | 0.06827375 | 0.045612 | 0.056066 | 0.0638 | 0.07827 | 0.072378 | 0.02812 | 0.073 | 0.07017333 | 0.05554875 | 0.07443 | 0.06055 | 0.03564 | 0.07265115 | 0.038645 | 0.072636 | 0.06619 | 0.10018 | 1432.93577 | 0.06158373 |  |  |  | 1429.1885 | 0.08960667 | 0.07739667 | 0.08146667 | 1429.1885 | 0.08282333 | 1429.1885 | 0.09725111 | 0.03564 | 1429.1885 | 0.06644556 |  |  |  |  | 1427.25977 | 0.02426 | 1429.1885 | 0.05970167 | 1429.1885 | 0.078065
1431.00719 | 0.065105 | 0.05772333 | 0.04967167 | 0.04582625 | 0.0675575 | 0.043976 | 0.054434 | 0.062065 | 0.07785667 | 0.071432 | 0.027885 | 0.072645 | 0.06927333 | 0.05402375 | 0.07385333 | 0.059905 | 0.03519 | 0.07113982 | 0.03692 | 0.071524 | 0.06453333 | 0.09909333 | 1431.00719 | 0.06052879 |  |  |  | 1427.25977 | 0.08814333 | 0.076005 | 0.08044833 | 1427.25977 | 0.08153222 | 1427.25977 | 0.09521333 | 0.03308667 | 1427.25977 | 0.06415 |  |  |  |  | 1425.33104 | 0.02201333 | 1427.25977 | 0.05876 | 1427.25977 | 0.07635167
1429.07861 | 0.06423429 | 0.05606 | 0.04848667 | 0.04449 | 0.06680375 | 0.042108 | 0.052622 | 0.060055 | 0.07731 | 0.070382 | 0.02767 | 0.07219 | 0.06823667 | 0.05231125 | 0.07322333 | 0.05919 | 0.0346675 | 0.069412 | 0.035015 | 0.07035 | 0.06255667 | 0.09778667 | 1429.07861 | 0.05932549 |  |  |  | 1425.33104 | 0.08694833 | 0.07498667 | 0.079555 | 1425.33104 | 0.08049667 | 1425.33104 | 0.09368722 | 0.03118333 | 1425.33104 | 0.06243528 |  |  |  |  | 1423.40231 | 0.02046 | 1425.33104 | 0.05812667 | 1425.33104 | 0.07536333
1427.15003 | 0.06344571 | 0.05488667 | 0.047485 | 0.0433675 | 0.06609375 | 0.04061 | 0.05119 | 0.05805 | 0.07667667 | 0.069442 | 0.02748 | 0.071815 | 0.0673 | 0.050925 | 0.07272333 | 0.058545 | 0.034195 | 0.06807237 | 0.033525 | 0.069374 | 0.0609 | 0.09646 | 1427.15003 | 0.05829827 |  |  |  | 1423.40231 | 0.08593 | 0.07425167 | 0.07872333 | 1423.40231 | 0.079635 | 1423.40231 | 0.09248667 | 0.02957 | 1423.40231 | 0.06102833 |  |  |  |  | 1421.47358 | 0.01939667 | 1423.40231 | 0.057535 | 1423.40231 | 0.07470167
1425.22145 | 0.06284 | 0.05442667 | 0.04668417 | 0.04246625 | 0.06553 | 0.039424 | 0.050184 | 0.056345 | 0.07614667 | 0.068658 | 0.027205 | 0.07157 | 0.06654333 | 0.04997625 | 0.07230333 | 0.0580175 | 0.0338125 | 0.06723806 | 0.032385 | 0.068624 | 0.05961667 | 0.09518 | 1425.22145 | 0.05750802 |  |  |  | 1421.47358 | 0.08509333 | 0.07406167 | 0.07799667 | 1421.47358 | 0.07905056 | 1421.47358 | 0.09147667 | 0.02831333 | 1421.47358 | 0.059895 |  |  |  |  | 1419.54485 | 0.01853 | 1421.47358 | 0.05695 | 1421.47358 | 0.07415667
1423.29287 | 0.06231357 | 0.05481667 | 0.04594 | 0.0416275 | 0.0650925 | 0.03835 | 0.049382 | 0.054725 | 0.07568667 | 0.068028 | 0.026885 | 0.071345 | 0.06586 | 0.04931 | 0.07192667 | 0.05754 | 0.033455 | 0.06670877 | 0.031355 | 0.067968 | 0.05845333 | 0.09387333 | 1423.29287 | 0.05684736 |  |  |  | 1419.54485 | 0.08410833 | 0.07491 | 0.07717 | 1419.54485 | 0.07872944 | 1419.54485 | 0.09016778 | 0.02693 | 1419.54485 | 0.05854889 |  |  |  |  | 1417.61612 | 0.01778333 | 1419.54485 | 0.05629 | 1419.54485 | 0.07358
1421.36428 | 0.06187214 | 0.0565 | 0.04532917 | 0.0409675 | 0.06474875 | 0.03756 | 0.04871 | 0.05342 | 0.07531 | 0.067532 | 0.02657 | 0.071115 | 0.06524667 | 0.04896125 | 0.07166 | 0.057155 | 0.0331275 | 0.06631399 | 0.030575 | 0.067452 | 0.05754333 | 0.09258333 | 1421.36428 | 0.05637512 |  |  |  | 1417.61612 | 0.08277667 | 0.07681833 | 0.07623167 | 1417.61612 | 0.07860889 | 1417.61612 | 0.08833278 | 0.02541 | 1417.61612 | 0.05687139 |  |  |  |  | 1415.68739 | 0.01721667 | 1417.61612 | 0.05557333 | 1417.61612 | 0.07290833
1419.4357 | 0.06136643 | 0.06123667 | 0.0447175 | 0.0404025 | 0.06442875 | 0.036896 | 0.047902 | 0.05241 | 0.07475667 | 0.067038 | 0.026235 | 0.070765 | 0.06458 | 0.04886625 | 0.07142667 | 0.056795 | 0.0327125 | 0.06580658 | 0.02988 | 0.066996 | 0.05659 | 0.09098333 | 1419.4357 | 0.05603595 |  |  |  | 1415.68739 | 0.08127833 | 0.07832667 | 0.07537833 | 1415.68739 | 0.07832778 | 1415.68739 | 0.08647778 | 0.02436333 | 1415.68739 | 0.05542056 |  |  |  |  | 1413.75866 | 0.01673333 | 1415.68739 | 0.05498333 | 1415.68739 | 0.07209333
1417.50712 | 0.06054929 | 0.06902667 | 0.04393417 | 0.0396975 | 0.06394875 | 0.036336 | 0.046808 | 0.05097 | 0.07339333 | 0.066572 | 0.026035 | 0.0701 | 0.06367 | 0.04880625 | 0.07117667 | 0.056205 | 0.032105 | 0.06481645 | 0.029245 | 0.066342 | 0.05521667 | 0.08871333 | 1417.50712 | 0.05562123 |  |  |  | 1413.75866 | 0.079485 | 0.07877667 | 0.07442333 | 1413.75866 | 0.07756167 | 1413.75866 | 0.08472333 | 0.02363333 | 1413.75866 | 0.05417833 |  |  |  |  | 1411.82993 | 0.01628667 | 1413.75866 | 0.054465 | 1413.75866 | 0.07117
1415.57854 | 0.05965429 | 0.07488667 | 0.04319667 | 0.03899875 | 0.0633425 | 0.036102 | 0.045804 | 0.04958 | 0.07171 | 0.066192 | 0.02589 | 0.06934 | 0.06272333 | 0.0486925 | 0.07090333 | 0.055465 | 0.0315175 | 0.06360142 | 0.02886 | 0.06559 | 0.05394667 | 0.08619333 | 1415.57854 | 0.05509954 |  |  |  | 1411.82993 | 0.07722667 | 0.07778667 | 0.073195 | 1411.82993 | 0.07606944 | 1411.82993 | 0.08304333 | 0.02301 | 1411.82993 | 0.05302667 |  |  |  |  | 1409.9012 | 0.01597667 | 1411.82993 | 0.05386833 | 1411.82993 | 0.07005667
1413.64996 | 0.05878714 | 0.07769667 | 0.04251083 | 0.03837625 | 0.06274625 | 0.036072 | 0.044888 | 0.04904 | 0.07014333 | 0.065748 | 0.025605 | 0.068585 | 0.06184 | 0.0486125 | 0.07049667 | 0.0547475 | 0.0309525 | 0.0624679 | 0.02855 | 0.064914 | 0.05287333 | 0.08359667 | 1413.64996 | 0.05451134 |  |  |  | 1409.9012 | 0.074665 | 0.075365 | 0.07172833 | 1409.9012 | 0.07391944 | 1409.9012 | 0.08154444 | 0.02234 | 1409.9012 | 0.05194222 |  |  |  |  | 1407.97247 | 0.0158 | 1409.9012 | 0.052975 | 1409.9012 | 0.06876
1411.72138 | 0.05781 | 0.07718 | 0.04176917 | 0.0377225 | 0.06204125 | 0.03615 | 0.043914 | 0.049155 | 0.06854 | 0.065156 | 0.02521 | 0.06773 | 0.06094 | 0.0485025 | 0.06979333 | 0.053985 | 0.0303225 | 0.06129609 | 0.028175 | 0.06423 | 0.05175 | 0.08081 | 1411.72138 | 0.05373556 |  |  |  | 1407.97247 | 0.07214667 | 0.07237333 | 0.070185 | 1407.97247 | 0.07156833 | 1407.97247 | 0.08036056 | 0.02162333 | 1407.97247 | 0.05099194 |  |  |  |  | 1406.04374 | 0.01568667 | 1407.97247 | 0.05163167 | 1407.97247 | 0.06741
1409.7928 | 0.05671071 | 0.07348333 | 0.040975 | 0.0369925 | 0.061045 | 0.03636 | 0.042916 | 0.04949 | 0.06681333 | 0.064418 | 0.024775 | 0.06675 | 0.06004333 | 0.04829 | 0.06876667 | 0.053085 | 0.0296125 | 0.06000517 | 0.027705 | 0.063484 | 0.05052333 | 0.07788667 | 1409.7928 | 0.05273321 |  |  |  | 1406.04374 | 0.069615 | 0.06931167 | 0.068495 | 1406.04374 | 0.06914056 | 1406.04374 | 0.07949111 | 0.02086333 | 1406.04374 | 0.05017722 |  |  |  |  | 1404.11501 | 0.01568667 | 1406.04374 | 0.04973 | 1406.04374 | 0.06604667
1407.86422 | 0.05566571 | 0.06865667 | 0.04024833 | 0.036315 | 0.05982625 | 0.036784 | 0.042054 | 0.0502 | 0.06515333 | 0.063582 | 0.024325 | 0.06574 | 0.05934333 | 0.0481075 | 0.06752667 | 0.0522025 | 0.0288725 | 0.05883997 | 0.027215 | 0.06275 | 0.04943667 | 0.07506333 | 1407.86422 | 0.05172308 |  |  |  | 1404.11501 | 0.06713333 | 0.06652667 | 0.06676 | 1404.11501 | 0.06680667 | 1404.11501 | 0.07889222 | 0.02011667 | 1404.11501 | 0.04950444 |  |  |  |  | 1402.18628 | 0.01577 | 1404.11501 | 0.04752333 | 1404.11501 | 0.06470167
1405.93564 | 0.05464857 | 0.06386 | 0.03953 | 0.03568375 | 0.05844125 | 0.037516 | 0.041326 | 0.05163 | 0.06355 | 0.062692 | 0.023855 | 0.064685 | 0.05896 | 0.04812625 | 0.06612333 | 0.0513925 | 0.0280975 | 0.05793527 | 0.02675 | 0.062046 | 0.04843 | 0.0723 | 1405.93564 | 0.05079902 |  |  |  | 1402.18628 | 0.06518167 | 0.06453333 | 0.06535833 | 1402.18628 | 0.06502444 | 1402.18628 | 0.07848667 | 0.01952333 | 1402.18628 | 0.049005 |  |  |  |  | 1400.25756 | 0.01599 | 1402.18628 | 0.04564167 | 1402.18628 | 0.06353333
1404.00705 | 0.05357643 | 0.05962 | 0.03874083 | 0.03500375 | 0.0569875 | 0.038398 | 0.04071 | 0.053405 | 0.06189333 | 0.061862 | 0.023405 | 0.06356 | 0.05876 | 0.04831 | 0.06466667 | 0.0505625 | 0.027325 | 0.0572026 | 0.02636 | 0.061388 | 0.04740667 | 0.06958 | 1404.00705 | 0.04994197 |  |  |  | 1400.25756 | 0.06352667 | 0.06303333 | 0.06416167 | 1400.25756 | 0.06357389 | 1400.25756 | 0.07821111 | 0.01902667 | 1400.25756 | 0.04861889 |  |  |  |  | 1398.32883 | 0.01637 | 1400.25756 | 0.04400167 | 1400.25756 | 0.06248
1402.07847 | 0.05264786 | 0.05679667 | 0.0381 | 0.03438625 | 0.05581125 | 0.038932 | 0.040284 | 0.055095 | 0.06056 | 0.061176 | 0.02299 | 0.062575 | 0.05858333 | 0.0485175 | 0.06337 | 0.0498675 | 0.026715 | 0.05665616 | 0.02608 | 0.06096 | 0.04665 | 0.06728667 | 1402.07847 | 0.04927455 |  |  |  | 1398.32883 | 0.06183 | 0.061665 | 0.06297667 | 1398.32883 | 0.06215722 | 1398.32883 | 0.07800111 | 0.01858667 | 1398.32883 | 0.04829389 |  |  |  |  | 1396.4001 | 0.01699 | 1398.32883 | 0.04234333 | 1398.32883 | 0.06138167
1400.14989 | 0.05187214 | 0.05490333 | 0.037645 | 0.03388625 | 0.05489125 | 0.038946 | 0.039936 | 0.056925 | 0.05956333 | 0.060502 | 0.02254 | 0.061715 | 0.05823333 | 0.04867375 | 0.06216 | 0.0493475 | 0.0261875 | 0.05632979 | 0.025875 | 0.060852 | 0.04619667 | 0.06539 | 1400.14989 | 0.04875322 |  |  |  | 1396.4001 | 0.06016167 | 0.06046167 | 0.061805 | 1396.4001 | 0.06080944 | 1396.4001 | 0.07775889 | 0.01828667 | 1396.4001 | 0.04802278 |  |  |  |  | 1394.47137 | 0.01794667 | 1396.4001 | 0.04079167 | 1396.4001 | 0.06028167
1398.22131 | 0.05109786 | 0.05334667 | 0.03719833 | 0.03343125 | 0.0539975 | 0.03848 | 0.039494 | 0.058525 | 0.05851 | 0.059738 | 0.02209 | 0.0608 | 0.05748333 | 0.048625 | 0.06096667 | 0.0488475 | 0.0256525 | 0.05607691 | 0.02576 | 0.060992 | 0.04583 | 0.06356333 | 1398.22131 | 0.04820481 |  |  |  | 1394.47137 | 0.05855 | 0.05940333 | 0.06056333 | 1394.47137 | 0.05950556 | 1394.47137 | 0.07759389 | 0.01814 | 1394.47137 | 0.04786694 |  |  |  |  | 1392.54264 | 0.01915 | 1394.47137 | 0.03933833 | 1394.47137 | 0.05916667
1396.29273 | 0.05023929 | 0.05216 | 0.0366175 | 0.03287625 | 0.053005 | 0.03766 | 0.038846 | 0.059265 | 0.05714 | 0.058908 | 0.021695 | 0.059735 | 0.05628 | 0.048225 | 0.05981333 | 0.0481825 | 0.0251075 | 0.05564817 | 0.02573 | 0.061156 | 0.04537 | 0.06168 | 1396.29273 | 0.04751543 |  |  |  | 1392.54264 | 0.05723167 | 0.05859 | 0.059395 | 1392.54264 | 0.05840556 | 1392.54264 | 0.07766889 | 0.01808 | 1392.54264 | 0.04787444 |  |  |  |  | 1390.61391 | 0.02080333 | 1392.54264 | 0.03814167 | 1392.54264 | 0.058135
1394.36415 | 0.04917286 | 0.05120333 | 0.03586417 | 0.03209625 | 0.0518225 | 0.036632 | 0.03792 | 0.059055 | 0.05527 | 0.058 | 0.021405 | 0.05847 | 0.05466667 | 0.0475025 | 0.05865667 | 0.0471825 | 0.0245225 | 0.05497309 | 0.02577 | 0.061172 | 0.04463333 | 0.05965333 | 1394.36415 | 0.04662017 |  |  |  | 1390.61391 | 0.05630333 | 0.05807333 | 0.05842167 | 1390.61391 | 0.05759944 | 1390.61391 | 0.07804611 | 0.01814333 | 1390.61391 | 0.04809472 |  |  |  |  | 1388.68518 | 0.02443667 | 1390.61391 | 0.03729667 | 1390.61391 | 0.057375
1392.43557 | 0.04812071 | 0.05047667 | 0.03512833 | 0.03131375 | 0.0506725 | 0.03571 | 0.037 | 0.0581 | 0.05332333 | 0.057152 | 0.02121 | 0.05723 | 0.05303 | 0.046715 | 0.05762667 | 0.0461875 | 0.0239725 | 0.0542185 | 0.025805 | 0.061008 | 0.04379333 | 0.05773 | 1392.43557 | 0.04570563 |  |  |  | 1388.68518 | 0.055575 | 0.05782167 | 0.05746833 | 1388.68518 | 0.056955 | 1388.68518 | 0.07887778 | 0.01840667 | 1388.68518 | 0.04864222 |  |  |  |  | 1386.75645 | 0.03284333 | 1388.68518 | 0.03675833 | 1388.68518 | 0.057175
1390.50699 | 0.04739 | 0.04996667 | 0.03459333 | 0.0308 | 0.04978625 | 0.034996 | 0.036382 | 0.0571 | 0.05185667 | 0.056418 | 0.020915 | 0.05628 | 0.05169 | 0.04608375 | 0.05679667 | 0.0455925 | 0.0235425 | 0.0536084 | 0.025915 | 0.060752 | 0.04319 | 0.05620333 | 1390.50699 | 0.04499355 |  |  |  | 1386.75645 | 0.05516167 | 0.05804833 | 0.05655 | 1386.75645 | 0.05658667 | 1386.75645 | 0.08023333 | 0.01910333 | 1386.75645 | 0.04966833 |  |  |  |  | 1384.82772 | 0.04794333 | 1386.75645 | 0.03692167 | 1386.75645 | 0.058385
1388.57841 | 0.04687857 | 0.04951667 | 0.03415 | 0.0304925 | 0.049055 | 0.034296 | 0.03596 | 0.056325 | 0.05059667 | 0.055748 | 0.020445 | 0.055515 | 0.05048667 | 0.04553125 | 0.05605333 | 0.0453525 | 0.0231875 | 0.05315717 | 0.026295 | 0.060326 | 0.04263667 | 0.05478667 | 1388.57841 | 0.0443996 |  |  |  | 1384.82772 | 0.05534167 | 0.05895833 | 0.05599333 | 1384.82772 | 0.05676444 | 1384.82772 | 0.08179833 | 0.02056667 | 1384.82772 | 0.0511825 |  |  |  |  | 1382.89899 | 0.07339667 | 1384.82772 | 0.03850167 | 1384.82772 | 0.062145
1386.64982 | 0.04642571 | 0.04914333 | 0.03374 | 0.0302825 | 0.04834625 | 0.033656 | 0.03562 | 0.05529 | 0.04912333 | 0.05526 | 0.020015 | 0.0548 | 0.04929333 | 0.0449525 | 0.05544667 | 0.04536 | 0.0229025 | 0.05275164 | 0.027085 | 0.059578 | 0.04189333 | 0.05321333 | 1386.64982 | 0.04382629 |  |  |  | 1382.89899 | 0.05618 | 0.06075 | 0.05600667 | 1382.89899 | 0.05764556 | 1382.89899 | 0.08367444 | 0.02318667 | 1382.89899 | 0.05343056 |  |  |  |  | 1380.97026 | 0.11476 | 1382.89899 | 0.04227167 | 1382.89899 | 0.07006
1384.72124 | 0.04614786 | 0.04902333 | 0.0335375 | 0.0302675 | 0.04777625 | 0.03345 | 0.035602 | 0.053925 | 0.04773333 | 0.055138 | 0.019825 | 0.05425 | 0.04835333 | 0.04457375 | 0.05522 | 0.04558 | 0.0228 | 0.0524495 | 0.02823 | 0.058768 | 0.04132333 | 0.05193 | 1384.72124 | 0.04345017 |  |  |  | 1380.97026 | 0.05767167 | 0.06361 | 0.05659 | 1380.97026 | 0.05929056 | 1380.97026 | 0.08614 | 0.02694 | 1380.97026 | 0.05654 |  |  |  |  | 1379.04153 | 0.1674467 | 1380.97026 | 0.04930833 | 1380.97026 | 0.08468
1382.79266 | 0.046285 | 0.04918333 | 0.033715 | 0.03066625 | 0.04753 | 0.033864 | 0.03623 | 0.052835 | 0.04688667 | 0.055418 | 0.01972 | 0.05398 | 0.04786 | 0.04471125 | 0.05545 | 0.0461575 | 0.02296 | 0.05248877 | 0.029925 | 0.05828 | 0.04140333 | 0.05149333 | 1382.79266 | 0.04350193 |  |  |  | 1379.04153 | 0.05926833 | 0.066865 | 0.05723833 | 1379.04153 | 0.06112389 | 1379.04153 | 0.08857111 | 0.0303 | 1379.04153 | 0.05943556 |  |  |  |  | 1377.1128 | 0.20757 | 1379.04153 | 0.05925 | 1379.04153 | 0.1062383
1380.86408 | 0.04684071 | 0.04956667 | 0.034315 | 0.0315025 | 0.0476625 | 0.034728 | 0.037446 | 0.052275 | 0.04651667 | 0.056108 | 0.019615 | 0.053995 | 0.04777333 | 0.04534 | 0.05610667 | 0.0471325 | 0.0234375 | 0.05297016 | 0.03236 | 0.058236 | 0.04213333 | 0.05179667 | 1380.86408 | 0.04399351 |  |  |  | 1377.1128 | 0.06009333 | 0.06899833 | 0.057195 | 1377.1128 | 0.06209556 | 1377.1128 | 0.08995889 | 0.03154667 | 1377.1128 | 0.06075278 |  |  |  |  | 1375.18407 | 0.2047567 | 1377.1128 | 0.06795667 | 1377.1128 | 0.12729
1378.9355 | 0.04741643 | 0.04991 | 0.03500333 | 0.0323425 | 0.047915 | 0.035406 | 0.038492 | 0.052035 | 0.04622333 | 0.056852 | 0.019485 | 0.054075 | 0.04778 | 0.0459525 | 0.05695 | 0.04798 | 0.0240025 | 0.05354148 | 0.034875 | 0.058308 | 0.0429 | 0.05191333 | 1378.9355 | 0.04451629 |  |  |  | 1375.18407 | 0.05989 | 0.068765 | 0.05630167 | 1375.18407 | 0.06165222 | 1375.18407 | 0.09015167 | 0.03091 | 1375.18407 | 0.06053083 |  |  |  |  | 1373.25534 | 0.1599 | 1375.18407 | 0.06947833 | 1375.18407 | 0.1345283
1377.00692 | 0.04757357 | 0.04977667 | 0.035275 | 0.0326575 | 0.0478625 | 0.035242 | 0.038634 | 0.05172 | 0.04568333 | 0.057038 | 0.019245 | 0.05385 | 0.04748333 | 0.04593125 | 0.05757333 | 0.0481 | 0.02423 | 0.05353648 | 0.036485 | 0.057842 | 0.04298333 | 0.05110333 | 1377.00692 | 0.04453753 |  |  |  | 1373.25534 | 0.05919333 | 0.066335 | 0.055195 | 1373.25534 | 0.06024111 | 1373.25534 | 0.08990944 | 0.03025667 | 1373.25534 | 0.06008306 |  |  |  |  | 1371.32661 | 0.1135767 | 1373.25534 | 0.06240667 | 1373.25534 | 0.12189
1375.07834 | 0.04722786 | 0.04892333 | 0.03497833 | 0.03231 | 0.0472925 | 0.034248 | 0.03794 | 0.050705 | 0.04463333 | 0.056416 | 0.01887 | 0.053055 | 0.04663333 | 0.04514375 | 0.05766 | 0.047295 | 0.0238975 | 0.0526114 | 0.03703 | 0.056298 | 0.04214667 | 0.04955667 | 1375.07834 | 0.0438578 |  |  |  | 1371.32661 | 0.058545 | 0.06348667 | 0.05450333 | 1371.32661 | 0.058845 | 1371.32661 | 0.08986167 | 0.03057 | 1371.32661 | 0.06021583 |  |  |  |  | 1369.39788 | 0.08155667 | 1371.32661 | 0.05313167 | 1371.32661 | 0.1019633
1373.14976 | 0.04666143 | 0.04770333 | 0.03448167 | 0.03164625 | 0.04644125 | 0.03317 | 0.0371 | 0.048725 | 0.04307333 | 0.055444 | 0.01857 | 0.051885 | 0.0454 | 0.0440725 | 0.05717333 | 0.0459975 | 0.023245 | 0.05109115 | 0.037065 | 0.054026 | 0.04089 | 0.04806667 | 1373.14976 | 0.04281493 |  |  |  | 1369.39788 | 0.05781667 | 0.06080167 | 0.05399667 | 1369.39788 | 0.05753833 | 1369.39788 | 0.08976833 | 0.03110667 | 1369.39788 | 0.0604375 |  |  |  |  | 1367.46916 | 0.06208667 | 1369.39788 | 0.04563167 | 1369.39788 | 0.08497667
1371.22118 | 0.04623 | 0.04678333 | 0.03423 | 0.0311875 | 0.04575875 | 0.032662 | 0.036678 | 0.046585 | 0.04174667 | 0.054628 | 0.01842 | 0.050865 | 0.04426333 | 0.0433325 | 0.05621667 | 0.04498 | 0.0227525 | 0.04977034 | 0.03697 | 0.052186 | 0.04003 | 0.04730667 | 1371.22118 | 0.04198101 |  |  |  | 1367.46916 | 0.05683167 | 0.05824 | 0.05333667 | 1367.46916 | 0.05613611 | 1367.46916 | 0.089105 | 0.03116333 | 1367.46916 | 0.06013417 |  |  |  |  | 1365.54043 | 0.05355 | 1367.46916 | 0.04041667 | 1367.46916 | 0.07327167
1369.29259 | 0.04581786 | 0.04608 | 0.03408667 | 0.03088625 | 0.0451825 | 0.032372 | 0.036432 | 0.044875 | 0.04080667 | 0.053894 | 0.01823 | 0.05005 | 0.04329333 | 0.04279125 | 0.05479333 | 0.04416 | 0.0224475 | 0.04870533 | 0.03655 | 0.05081 | 0.03940333 | 0.04717333 | 1369.29259 | 0.04131093 |  |  |  | 1365.54043 | 0.05562333 | 0.05605667 | 0.05241667 | 1365.54043 | 0.05469889 | 1365.54043 | 0.08784889 | 0.03061 | 1365.54043 | 0.05922944 |  |  |  |  | 1363.6117 | 0.05216 | 1365.54043 | 0.037565 | 1365.54043 | 0.06726
1367.36401 | 0.04518643 | 0.04543667 | 0.03372417 | 0.030465 | 0.0444675 | 0.03191 | 0.036014 | 0.043465 | 0.03991333 | 0.053038 | 0.017975 | 0.049295 | 0.04234333 | 0.042125 | 0.05305333 | 0.0432575 | 0.0221375 | 0.04764978 | 0.03561 | 0.049516 | 0.03860333 | 0.04705667 | 1367.36401 | 0.04055648 |  |  |  | 1363.6117 | 0.05411667 | 0.05411 | 0.05118167 | 1363.6117 | 0.05313611 | 1363.6117 | 0.086385 | 0.02965667 | 1363.6117 | 0.05802083 |  |  |  |  | 1361.68297 | 0.05497333 | 1363.6117 | 0.03635833 | 1363.6117 | 0.06525
1365.43543 | 0.04439357 | 0.04488 | 0.03312833 | 0.02988875 | 0.04363875 | 0.031254 | 0.035362 | 0.04246 | 0.03905333 | 0.052034 | 0.017625 | 0.048575 | 0.04141333 | 0.04135 | 0.05127667 | 0.0423525 | 0.0217325 | 0.04667803 | 0.03433 | 0.04828 | 0.03768667 | 0.04637333 | 1365.43543 | 0.03971663 |  |  |  | 1361.68297 | 0.05242 | 0.052455 | 0.04985 | 1361.68297 | 0.051575 | 1361.68297 | 0.08500222 | 0.02855667 | 1361.68297 | 0.05677944 |  |  |  |  | 1359.75424 | 0.05750333 | 1361.68297 | 0.03622833 | 1361.68297 | 0.06578833
1363.50685 | 0.04346143 | 0.0443 | 0.03237083 | 0.02918 | 0.04271 | 0.03038 | 0.034462 | 0.041735 | 0.03818 | 0.050874 | 0.01716 | 0.047785 | 0.04040667 | 0.040475 | 0.04951333 | 0.041355 | 0.0211875 | 0.04579236 | 0.03281 | 0.046852 | 0.03668 | 0.04493333 | 1363.50685 | 0.0387547 |  |  |  | 1359.75424 | 0.05105167 | 0.051395 | 0.04882333 | 1359.75424 | 0.05042333 | 1359.75424 | 0.08379167 | 0.02772667 | 1359.75424 | 0.05575917 |  |  |  |  | 1357.82551 | 0.05610333 | 1359.75424 | 0.03634833 | 1359.75424 | 0.06673167
1361.57827 | 0.04232286 | 0.04361667 | 0.03148833 | 0.0283425 | 0.04164625 | 0.029364 | 0.033364 | 0.040625 | 0.03701 | 0.049704 | 0.016755 | 0.04682 | 0.03924 | 0.03944125 | 0.04791 | 0.040095 | 0.02057 | 0.04481733 | 0.03115 | 0.045118 | 0.03550333 | 0.04297 | 1361.57827 | 0.03763061 |  |  |  | 1357.82551 | 0.05004167 | 0.05068167 | 0.04805167 | 1357.82551 | 0.04959167 | 1357.82551 | 0.08267167 | 0.02725667 | 1357.82551 | 0.05496417 |  |  |  |  | 1355.89678 | 0.05024333 | 1357.82551 | 0.035815 | 1357.82551 | 0.065895
1359.64969 | 0.04128786 | 0.04294333 | 0.030765 | 0.0276075 | 0.04069625 | 0.028604 | 0.032488 | 0.039195 | 0.03578667 | 0.048746 | 0.016515 | 0.04588 | 0.03815333 | 0.03851 | 0.04676 | 0.038975 | 0.0200775 | 0.04386844 | 0.029865 | 0.043648 | 0.03447333 | 0.04119333 | 1359.64969 | 0.03663812 |  |  |  | 1355.89678 | 0.04923167 | 0.05013333 | 0.04742667 | 1355.89678 | 0.04893056 | 1355.89678 | 0.08165278 | 0.02702 | 1355.89678 | 0.05433639 |  |  |  |  | 1353.96805 | 0.04226667 | 1355.89678 | 0.03435167 | 1355.89678 | 0.062695
1357.72111 | 0.04054214 | 0.04224333 | 0.03030833 | 0.0271075 | 0.0400175 | 0.028142 | 0.031958 | 0.038045 | 0.03481667 | 0.047966 | 0.016305 | 0.045155 | 0.03732333 | 0.03783875 | 0.04599333 | 0.038225 | 0.01972 | 0.04313624 | 0.02901 | 0.042604 | 0.03378333 | 0.03997667 | 1357.72111 | 0.03591896 |  |  |  | 1353.96805 | 0.04858 | 0.04981833 | 0.04695167 | 1353.96805 | 0.04845 | 1353.96805 | 0.08080556 | 0.02684667 | 1353.96805 | 0.05382611 |  |  |  |  | 1352.03932 | 0.03521 | 1353.96805 | 0.03239667 | 1353.96805 | 0.05824833
1355.79253 | 0.03999357 | 0.04148333 | 0.03002583 | 0.02680375 | 0.03954625 | 0.027842 | 0.031662 | 0.03729 | 0.03405333 | 0.047336 | 0.01609 | 0.044605 | 0.03671333 | 0.03739 | 0.04546 | 0.0377125 | 0.01944 | 0.0426265 | 0.02842 | 0.041802 | 0.03334 | 0.03917667 | 1355.79253 | 0.03540055 |  |  |  | 1352.03932 | 0.04795 | 0.049815 | 0.04654 | 1352.03932 | 0.04810167 | 1352.03932 | 0.08010333 | 0.02649333 | 1352.03932 | 0.05329833 |  |  |  |  | 1350.11059 | 0.03002333 | 1352.03932 | 0.03062333 | 1352.03932 | 0.054165
1353.86395 | 0.03953357 | 0.04073333 | 0.02984 | 0.02659375 | 0.0391925 | 0.027642 | 0.031508 | 0.036745 | 0.03339333 | 0.04691 | 0.01593 | 0.04414 | 0.03622 | 0.037095 | 0.04511 | 0.0372925 | 0.0192275 | 0.0422813 | 0.027985 | 0.041132 | 0.03301333 | 0.03857 | 1353.86395 | 0.03500401 |  |  |  | 1350.11059 | 0.047185 | 0.05013 | 0.046115 | 1350.11059 | 0.04781 | 1350.11059 | 0.07950889 | 0.02587 | 1350.11059 | 0.05268944 |  |  |  |  | 1348.18186 | 0.02634333 | 1350.11059 | 0.029375 | 1350.11059 | 0.05099833
1351.93536 | 0.03906786 | 0.04008333 | 0.029635 | 0.02635 | 0.03891125 | 0.027486 | 0.031336 | 0.03642 | 0.03279667 | 0.046588 | 0.015805 | 0.04373 | 0.03577667 | 0.0369 | 0.04488 | 0.036885 | 0.01903 | 0.04198906 | 0.027535 | 0.040518 | 0.03266333 | 0.038 | 1351.93536 | 0.03465392 |  |  |  | 1348.18186 | 0.04633167 | 0.05072667 | 0.045665 | 1348.18186 | 0.04757444 | 1348.18186 | 0.07903722 | 0.02504667 | 1348.18186 | 0.05204194 |  |  |  |  | 1346.25313 | 0.02375333 | 1348.18186 | 0.02870333 | 1348.18186 | 0.04862333
1350.00678 | 0.03853643 | 0.03959333 | 0.02933667 | 0.0260375 | 0.0387375 | 0.027316 | 0.031042 | 0.036465 | 0.03217 | 0.046294 | 0.01566 | 0.04336 | 0.03541667 | 0.0367625 | 0.04467667 | 0.0364675 | 0.0187975 | 0.04170368 | 0.02693 | 0.03994 | 0.0322 | 0.03735 | 1350.00678 | 0.03430877 |  |  |  | 1346.25313 | 0.04554167 | 0.051435 | 0.04524833 | 1346.25313 | 0.04740833 | 1346.25313 | 0.07876 | 0.02424 | 1346.25313 | 0.0515 |  |  |  |  | 1344.3244 | 0.02192333 | 1346.25313 | 0.02851333 | 1346.25313 | 0.04678833
1348.0782 | 0.03794786 | 0.03928333 | 0.02896333 | 0.02569375 | 0.038735 | 0.02717 | 0.030632 | 0.036925 | 0.03148333 | 0.046066 | 0.015475 | 0.042985 | 0.03516667 | 0.0366775 | 0.04445667 | 0.0361 | 0.01854 | 0.04141551 | 0.02618 | 0.039408 | 0.03164 | 0.03660333 | 1348.0782 | 0.03397942 |  |  |  | 1344.3244 | 0.04486 | 0.05186833 | 0.04485667 | 1344.3244 | 0.047195 | 1344.3244 | 0.07875167 | 0.02353667 | 1344.3244 | 0.05114417 |  |  |  |  | 1342.39567 | 0.02057 | 1344.3244 | 0.02865333 | 1344.3244 | 0.04531667
1346.14962 | 0.03738571 | 0.03913 | 0.02862 | 0.02536625 | 0.03893875 | 0.027128 | 0.030222 | 0.03772 | 0.03082667 | 0.045976 | 0.015285 | 0.04261 | 0.03502 | 0.036675 | 0.04421 | 0.0358225 | 0.01831 | 0.0411491 | 0.025425 | 0.038964 | 0.03108 | 0.03592333 | 1346.14962 | 0.03371761 |  |  |  | 1342.39567 | 0.04423833 | 0.05160167 | 0.04435333 | 1342.39567 | 0.04673111 | 1342.39567 | 0.07910722 | 0.02285667 | 1342.39567 | 0.05098194 |  |  |  |  | 1340.46694 | 0.01950667 | 1342.39567 | 0.02897667 | 1342.39567 | 0.04412167
1344.22104 | 0.03693143 | 0.03910667 | 0.0283475 | 0.02509 | 0.03927 | 0.027132 | 0.029912 | 0.03866 | 0.03036333 | 0.045952 | 0.01511 | 0.04229 | 0.03493 | 0.036705 | 0.04394667 | 0.035635 | 0.0181175 | 0.04097343 | 0.024775 | 0.038656 | 0.03060667 | 0.03541333 | 1344.22104 | 0.03354198 |  |  |  | 1340.46694 | 0.04362167 | 0.05038167 | 0.04356 | 1340.46694 | 0.04585444 | 1340.46694 | 0.07995556 | 0.02203667 | 1340.46694 | 0.05099611 |  |  |  |  | 1338.53821 | 0.01882 | 1340.46694 | 0.02929167 | 1340.46694 | 0.04311833
1342.29246 | 0.03660786 | 0.03916333 | 0.02811583 | 0.02487875 | 0.03946125 | 0.027026 | 0.029684 | 0.03941 | 0.03014333 | 0.045824 | 0.01488 | 0.04205 | 0.03480667 | 0.03662 | 0.04358667 | 0.035485 | 0.0179175 | 0.04088574 | 0.0242 | 0.038436 | 0.03028 | 0.03507 | 1342.29246 | 0.03338781 |  |  |  | 1338.53821 | 0.042985 | 0.04844 | 0.04247833 | 1338.53821 | 0.04463444 | 1338.53821 | 0.08102833 | 0.02098 | 1338.53821 | 0.05100417 |  |  |  |  | 1336.60948 | 0.01875 | 1338.53821 | 0.02928167 | 1338.53821 | 0.04227167
1340.36388 | 0.03635214 | 0.03922 | 0.0278325 | 0.02463 | 0.03917625 | 0.026624 | 0.029358 | 0.039385 | 0.03002 | 0.045452 | 0.01459 | 0.04179 | 0.03445333 | 0.03622 | 0.04308333 | 0.0352325 | 0.0177175 | 0.04072855 | 0.023605 | 0.038082 | 0.02997667 | 0.03479 | 1340.36388 | 0.0331054 |  |  |  | 1336.60948 | 0.04234 | 0.04662833 | 0.04141333 | 1336.60948 | 0.04346056 | 1336.60948 | 0.08148111 | 0.01993333 | 1336.60948 | 0.05070722 |  |  |  |  | 1334.68076 | 0.01923 | 1336.60948 | 0.02875 | 1336.60948 | 0.04168167
1338.4353 | 0.03598929 | 0.03921667 | 0.02738083 | 0.0241625 | 0.03820875 | 0.02589 | 0.028756 | 0.03802 | 0.02953333 | 0.044842 | 0.0144 | 0.04136 | 0.03375667 | 0.0353675 | 0.04248 | 0.0347025 | 0.0174825 | 0.04025371 | 0.02297 | 0.037308 | 0.02939333 | 0.03435 | 1338.4353 | 0.03253744 |  |  |  | 1334.68076 | 0.04168 | 0.045285 | 0.04050667 | 1334.68076 | 0.04249056 | 1334.68076 | 0.08085111 | 0.0191 | 1334.68076 | 0.04997556 |  |  |  |  | 1332.75203 | 0.02001333 | 1334.68076 | 0.027825 | 1334.68076 | 0.04138
1336.50672 | 0.03551286 | 0.03919333 | 0.02683833 | 0.02357875 | 0.03696875 | 0.025142 | 0.028032 | 0.03578 | 0.02874333 | 0.04414 | 0.01436 | 0.040865 | 0.03292 | 0.03434125 | 0.0419 | 0.0341075 | 0.0172075 | 0.03956403 | 0.02244 | 0.036306 | 0.02864333 | 0.03375667 | 1336.50672 | 0.03183367 |  |  |  | 1332.75203 | 0.04103333 | 0.04436667 | 0.03973667 | 1332.75203 | 0.04171222 | 1332.75203 | 0.07944 | 0.01855667 | 1332.75203 | 0.04899833 |  |  |  |  | 1330.8233 | 0.02060333 | 1332.75203 | 0.02676167 | 1332.75203 | 0.04132667
1334.57813 | 0.03505714 | 0.03924333 | 0.02634583 | 0.02306375 | 0.03588625 | 0.024564 | 0.027392 | 0.03368 | 0.02809 | 0.043512 | 0.014335 | 0.04043 | 0.03218 | 0.03347625 | 0.04138 | 0.03368 | 0.0169275 | 0.03893017 | 0.021995 | 0.03542 | 0.02801 | 0.03319 | 1334.57813 | 0.03121765 |  |  |  | 1330.8233 | 0.040475 | 0.043865 | 0.03912833 | 1330.8233 | 0.04115611 | 1330.8233 | 0.07793389 | 0.01829333 | 1330.8233 | 0.04811361 |  |  |  |  | 1328.89457 | 0.02036667 | 1330.8233 | 0.02580333 | 1330.8233 | 0.04135167
1332.64955 | 0.03469929 | 0.03953333 | 0.02596667 | 0.02266375 | 0.0350575 | 0.024132 | 0.026914 | 0.032145 | 0.02766333 | 0.043094 | 0.014265 | 0.0401 | 0.03158667 | 0.0328875 | 0.04090333 | 0.03345 | 0.0166675 | 0.03847988 | 0.021635 | 0.034708 | 0.02756 | 0.03275 | 1332.64955 | 0.03076644 |  |  |  | 1328.89457 | 0.04003167 | 0.04375 | 0.038675 | 1328.89457 | 0.04081889 | 1328.89457 | 0.07688 | 0.01821 | 1328.89457 | 0.047545 |  |  |  |  | 1326.96584 | 0.01927667 | 1328.89457 | 0.02503 | 1328.89457 | 0.04111833
1330.72097 | 0.034465 | 0.04029 | 0.02573333 | 0.02241375 | 0.0345025 | 0.023848 | 0.026644 | 0.031145 | 0.02737 | 0.042904 | 0.01416 | 0.03985 | 0.03115667 | 0.0325875 | 0.04051 | 0.03338 | 0.016485 | 0.03825599 | 0.02139 | 0.034152 | 0.02726667 | 0.03245333 | 1330.72097 | 0.03049831 |  |  |  | 1326.96584 | 0.03972333 | 0.04396333 | 0.03833833 | 1326.96584 | 0.040675 | 1326.96584 | 0.076375 | 0.01829 | 1326.96584 | 0.0473325 |  |  |  |  | 1325.03711 | 0.01785333 | 1326.96584 | 0.02440667 | 1326.96584 | 0.04046
1328.79239 | 0.03434214 | 0.04172667 | 0.02560917 | 0.02229 | 0.03418125 | 0.023684 | 0.026526 | 0.0305 | 0.02711667 | 0.042866 | 0.01406 | 0.03969 | 0.03089 | 0.0324925 | 0.04023667 | 0.0333975 | 0.0163825 | 0.03821822 | 0.02124 | 0.033728 | 0.02708333 | 0.03228 | 1328.79239 | 0.03038821 |  |  |  | 1325.03711 | 0.03951833 | 0.044465 | 0.038075 | 1325.03711 | 0.04068611 | 1325.03711 | 0.076175 | 0.01850333 | 1325.03711 | 0.04733917 |  |  |  |  | 1323.10838 | 0.01659667 | 1325.03711 | 0.02386833 | 1325.03711 | 0.039485
1326.86381 | 0.034305 | 0.04402333 | 0.02554333 | 0.0222225 | 0.0340175 | 0.02362 | 0.026484 | 0.03009 | 0.02691333 | 0.042924 | 0.01401 | 0.03961 | 0.03072 | 0.03252375 | 0.04010333 | 0.033455 | 0.016315 | 0.03832118 | 0.021165 | 0.03343 | 0.02698333 | 0.0322 | 1326.86381 | 0.03040816 |  |  |  | 1323.10838 | 0.03939167 | 0.045235 | 0.037865 | 1323.10838 | 0.04083056 | 1323.10838 | 0.07599333 | 0.01876 | 1323.10838 | 0.04737667 |  |  |  |  | 1321.17965 | 0.01564 | 1323.10838 | 0.02340833 | 1323.10838 | 0.03846167
1324.93523 | 0.03429643 | 0.04729333 | 0.0254975 | 0.02219125 | 0.03395 | 0.023662 | 0.026528 | 0.02988 | 0.02681 | 0.043046 | 0.014005 | 0.03958 | 0.03062333 | 0.03266375 | 0.04009667 | 0.033555 | 0.0162575 | 0.03851917 | 0.021175 | 0.033234 | 0.02694333 | 0.03213 | 1324.93523 | 0.0305426 |  |  |  | 1321.17965 | 0.039365 | 0.04622167 | 0.03769667 | 1321.17965 | 0.04109444 | 1321.17965 | 0.07574333 | 0.01901333 | 1321.17965 | 0.04737833 |  |  |  |  | 1319.25092 | 0.01492667 | 1321.17965 | 0.02304333 | 1321.17965 | 0.037595
1323.00665 | 0.03431929 | 0.0514 | 0.02549667 | 0.0222425 | 0.03394125 | 0.023812 | 0.026686 | 0.029905 | 0.02684 | 0.04319 | 0.013985 | 0.039565 | 0.03062667 | 0.0329325 | 0.0402 | 0.03371 | 0.01624 | 0.03881194 | 0.02131 | 0.033136 | 0.02699333 | 0.03204667 | 1323.00665 | 0.03079045 |  |  |  | 1319.25092 | 0.03942667 | 0.04725833 | 0.03760167 | 1319.25092 | 0.04142889 | 1319.25092 | 0.07555444 | 0.01935 | 1319.25092 | 0.04745222 |  |  |  |  | 1317.32219 | 0.01442 | 1319.25092 | 0.02275167 | 1319.25092 | 0.03694333
1321.07807 | 0.03442643 | 0.05598 | 0.02558667 | 0.02241375 | 0.0340175 | 0.024054 | 0.026916 | 0.03022 | 0.02698667 | 0.043308 | 0.013905 | 0.039585 | 0.03076333 | 0.03335125 | 0.04036 | 0.03392 | 0.016275 | 0.03920752 | 0.021555 | 0.033124 | 0.02713333 | 0.03200333 | 1321.07807 | 0.03114054 |  |  |  | 1317.32219 | 0.03950167 | 0.04806 | 0.037595 | 1317.32219 | 0.04171889 | 1317.32219 | 0.07556333 | 0.01977667 | 1317.32219 | 0.04767 |  |  |  |  | 1315.39346 | 0.0141 | 1317.32219 | 0.0225 | 1317.32219 | 0.0364
1319.14949 | 0.03458429 | 0.06039333 | 0.02573 | 0.022675 | 0.03416625 | 0.024402 | 0.02717 | 0.03088 | 0.02712667 | 0.043392 | 0.01384 | 0.03962 | 0.03100667 | 0.033865 | 0.04058 | 0.03417 | 0.01634 | 0.03960826 | 0.02191 | 0.033158 | 0.02732333 | 0.03198333 | 1319.14949 | 0.03154201 |  |  |  | 1315.39346 | 0.039525 | 0.04853333 | 0.03760167 | 1315.39346 | 0.04188667 | 1315.39346 | 0.07577944 | 0.02022 | 1315.39346 | 0.04799972 |  |  |  |  | 1313.46473 | 0.01398333 | 1315.39346 | 0.02230167 | 1315.39346 | 0.035855
1317.2209 | 0.03468786 | 0.06374667 | 0.02586 | 0.02294375 | 0.03429875 | 0.024888 | 0.0274 | 0.03192 | 0.02718 | 0.043428 | 0.01388 | 0.039635 | 0.03136 | 0.03439375 | 0.04085 | 0.0343525 | 0.01639 | 0.03994416 | 0.02235 | 0.033176 | 0.02747333 | 0.03193333 | 1317.2209 | 0.03191323 |  |  |  | 1313.46473 | 0.03955167 | 0.04886667 | 0.03760167 | 1313.46473 | 0.04200667 | 1313.46473 | 0.07609556 | 0.02071 | 1313.46473 | 0.04840278 |  |  |  |  | 1311.536 | 0.01419333 | 1313.46473 | 0.02219833 | 1313.46473 | 0.03533167
1315.29232 | 0.03472643 | 0.06595667 | 0.02597417 | 0.023155 | 0.03437875 | 0.025414 | 0.0276 | 0.033225 | 0.02723333 | 0.043366 | 0.013935 | 0.03959 | 0.03178 | 0.0349275 | 0.04113667 | 0.034465 | 0.0163975 | 0.04029361 | 0.022795 | 0.033186 | 0.02757333 | 0.03186 | 1315.29232 | 0.03222586 |  |  |  | 1311.536 | 0.03960333 | 0.04913833 | 0.03760833 | 1311.536 | 0.04211667 | 1311.536 | 0.07633222 | 0.02122333 | 1311.536 | 0.04877778 |  |  |  |  | 1309.60727 | 0.01505 | 1311.536 | 0.022215 | 1311.536 | 0.03496667
1313.36374 | 0.03471786 | 0.06776667 | 0.02611583 | 0.0232975 | 0.03444125 | 0.025772 | 0.0278 | 0.03421 | 0.02731 | 0.043222 | 0.013945 | 0.039495 | 0.03204 | 0.03537 | 0.04142333 | 0.0345575 | 0.016385 | 0.04056267 | 0.02324 | 0.033234 | 0.02767667 | 0.03182333 | 1313.36374 | 0.03247298 |  |  |  | 1309.60727 | 0.03963 | 0.04925333 | 0.03760167 | 1309.60727 | 0.04216167 | 1309.60727 | 0.07639111 | 0.02162333 | 1309.60727 | 0.04900722 |  |  |  |  | 1307.67854 | 0.01681333 | 1309.60727 | 0.022435 | 1309.60727 | 0.03501
1311.43516 | 0.03464214 | 0.06940667 | 0.026255 | 0.023345 | 0.03445 | 0.025834 | 0.027944 | 0.03427 | 0.02736 | 0.043036 | 0.013935 | 0.039345 | 0.03197333 | 0.035545 | 0.04166667 | 0.034525 | 0.016385 | 0.04052782 | 0.02371 | 0.033314 | 0.02776667 | 0.03179333 | 1311.43516 | 0.03259226 |  |  |  | 1307.67854 | 0.0396 | 0.04912333 | 0.03754333 | 1307.67854 | 0.04208889 | 1307.67854 | 0.076345 | 0.02189333 | 1307.67854 | 0.04911917 |  |  |  |  | 1305.74981 | 0.01896667 | 1307.67854 | 0.02290667 | 1307.67854 | 0.03561833
1309.50658 | 0.03452857 | 0.07053667 | 0.02630667 | 0.02334 | 0.03443125 | 0.025714 | 0.028032 | 0.033635 | 0.02747 | 0.04284 | 0.01391 | 0.039165 | 0.03169667 | 0.03551875 | 0.04187667 | 0.034365 | 0.016405 | 0.04026912 | 0.024195 | 0.033424 | 0.02781333 | 0.03175333 | 1309.50658 | 0.03260118 |  |  |  | 1305.74981 | 0.03952167 | 0.04874333 | 0.03742 | 1305.74981 | 0.041895 | 1305.74981 | 0.07633222 | 0.02213667 | 1305.74981 | 0.04923444 |  |  |  |  | 1303.82108 | 0.0202 | 1305.74981 | 0.023465 | 1305.74981 | 0.03640167
1307.578 | 0.03439571 | 0.07090333 | 0.02626333 | 0.02333 | 0.03442375 | 0.025558 | 0.028116 | 0.03296 | 0.02766667 | 0.042638 | 0.013875 | 0.039015 | 0.03140667 | 0.03544 | 0.04211667 | 0.034155 | 0.016415 | 0.04003528 | 0.024665 | 0.033572 | 0.02785 | 0.03169 | 1307.578 | 0.03256775 |  |  |  | 1303.82108 | 0.03941 | 0.04814667 | 0.03727 | 1303.82108 | 0.04160889 | 1303.82108 | 0.076455 | 0.02237667 | 1303.82108 | 0.04941583 |  |  |  |  | 1301.89236 | 0.02004667 | 1303.82108 | 0.02375333 | 1303.82108 | 0.03661167
1305.64942 | 0.03422286 | 0.07038667 | 0.02617333 | 0.02329875 | 0.03442875 | 0.02544 | 0.028176 | 0.03251 | 0.02785333 | 0.042422 | 0.01382 | 0.038865 | 0.03114667 | 0.03534 | 0.04239667 | 0.0339375 | 0.016385 | 0.03987867 | 0.02507 | 0.033742 | 0.02789333 | 0.0316 | 1305.64942 | 0.03249939 |  |  |  | 1301.89236 | 0.03923833 | 0.04737167 | 0.03713 | 1301.89236 | 0.04124667 | 1301.89236 | 0.07679278 | 0.0225 | 1301.89236 | 0.04964639 |  |  |  |  | 1299.96363 | 0.01945667 | 1301.89236 | 0.02368833 | 1301.89236 | 0.03607833
1303.72084 | 0.03403071 | 0.06898333 | 0.0261 | 0.02324625 | 0.03445875 | 0.025388 | 0.028188 | 0.0323 | 0.02801333 | 0.042194 | 0.013765 | 0.038695 | 0.03094 | 0.03526125 | 0.04269667 | 0.0337275 | 0.0163125 | 0.03973473 | 0.02544 | 0.033928 | 0.02791333 | 0.03149667 | 1303.72084 | 0.03240059 |  |  |  | 1299.96363 | 0.03904667 | 0.04652833 | 0.03698833 | 1299.96363 | 0.04085444 | 1299.96363 | 0.07743778 | 0.02244 | 1299.96363 | 0.04993889 |  |  |  |  | 1298.0349 | 0.01918 | 1299.96363 | 0.02359167 | 1299.96363 | 0.03545
1301.79226 | 0.03385071 | 0.06676667 | 0.0260525 | 0.0231825 | 0.03451625 | 0.025392 | 0.028168 | 0.032315 | 0.02822 | 0.04198 | 0.013735 | 0.038515 | 0.03079 | 0.03525625 | 0.04299667 | 0.033525 | 0.016225 | 0.03956382 | 0.02584 | 0.034124 | 0.02785 | 0.03138667 | 1301.79226 | 0.03228414 |  |  |  | 1298.0349 | 0.03885667 | 0.04574 | 0.03682167 | 1298.0349 | 0.04047278 | 1298.0349 | 0.07856889 | 0.02215 | 1298.0349 | 0.05035944 |  |  |  |  | 1296.10617 | 0.01899333 | 1298.0349 | 0.02365833 | 1298.0349 | 0.03516167
1299.86367 | 0.03367 | 0.06404333 | 0.02597 | 0.023115 | 0.0345925 | 0.025434 | 0.028108 | 0.032495 | 0.02852 | 0.041766 | 0.01371 | 0.03835 | 0.03068333 | 0.03530625 | 0.04328667 | 0.033295 | 0.016165 | 0.03939695 | 0.0263 | 0.034342 | 0.02772 | 0.03130667 | 1299.86367 | 0.03216253 |  |  |  | 1296.10617 | 0.0387 | 0.045105 | 0.03664833 | 1296.10617 | 0.04015111 | 1296.10617 | 0.08045778 | 0.02167 | 1296.10617 | 0.05106389 |  |  |  |  | 1294.17744 | 0.01844 | 1296.10617 | 0.02380333 | 1296.10617 | 0.03496167
1297.93509 | 0.03347143 | 0.06123 | 0.0258175 | 0.02303875 | 0.03467 | 0.02547 | 0.027958 | 0.03277 | 0.02887333 | 0.041542 | 0.01364 | 0.03823 | 0.03058333 | 0.03531 | 0.04355 | 0.033015 | 0.016125 | 0.03919068 | 0.0268 | 0.034604 | 0.02757333 | 0.03124667 | 1297.93509 | 0.03203223 |  |  |  | 1294.17744 | 0.03857 | 0.044685 | 0.03650333 | 1294.17744 | 0.03991944 | 1294.17744 | 0.0833 | 0.02111667 | 1294.17744 | 0.05220833 |  |  |  |  | 1292.24871 | 0.01745 | 1294.17744 | 0.02394333 | 1294.17744 | 0.03451
1296.00651 | 0.03325571 | 0.0587 | 0.02563667 | 0.02291875 | 0.03475875 | 0.02547 | 0.027734 | 0.033085 | 0.02924667 | 0.04137 | 0.013525 | 0.03814 | 0.03047333 | 0.03521875 | 0.04378 | 0.03273 | 0.01606 | 0.03891312 | 0.02734 | 0.034924 | 0.02743 | 0.03112667 | 1296.00651 | 0.03190166 |  |  |  | 1292.24871 | 0.03841833 | 0.04452333 | 0.03636833 | 1292.24871 | 0.03977 | 1292.24871 | 0.08715556 | 0.02056667 | 1292.24871 | 0.05386111 |  |  |  |  | 1290.31998 | 0.01633 | 1292.24871 | 0.024045 | 1292.24871 | 0.033825
1294.07793 | 0.03304929 | 0.05673333 | 0.02548083 | 0.0227575 | 0.03486875 | 0.025472 | 0.027544 | 0.03342 | 0.02963667 | 0.041252 | 0.01343 | 0.03804 | 0.03038 | 0.03507375 | 0.04391 | 0.03253 | 0.0159675 | 0.03866677 | 0.02794 | 0.035294 | 0.02730333 | 0.03095333 | 1294.07793 | 0.03180468 |  |  |  | 1290.31998 | 0.03825167 | 0.04469167 | 0.03625667 | 1290.31998 | 0.03973333 | 1290.31998 | 0.09193167 | 0.02008333 | 1290.31998 | 0.0560075 |  |  |  |  | 1288.39125 | 0.01535667 | 1290.31998 | 0.02410167 | 1290.31998 | 0.03308167
1292.14935 | 0.03287357 | 0.05544 | 0.02534333 | 0.02261375 | 0.035045 | 0.025474 | 0.027444 | 0.03384 | 0.03003667 | 0.04115 | 0.013385 | 0.037945 | 0.03032333 | 0.0349725 | 0.04391 | 0.0324425 | 0.0158925 | 0.03855866 | 0.02858 | 0.035704 | 0.02718333 | 0.03077 | 1292.14935 | 0.03176942 |  |  |  | 1288.39125 | 0.03809667 | 0.04530333 | 0.03622667 | 1288.39125 | 0.03987556 | 1288.39125 | 0.09733889 | 0.01970667 | 1288.39125 | 0.05852278 |  |  |  |  | 1286.46252 | 0.01458667 | 1288.39125 | 0.024135 | 1288.39125 | 0.03239167
1290.22077 | 0.032715 | 0.05468667 | 0.0251975 | 0.02251375 | 0.03532875 | 0.025486 | 0.027394 | 0.034425 | 0.03041333 | 0.041116 | 0.013335 | 0.03786 | 0.03031667 | 0.03501375 | 0.04383 | 0.0324175 | 0.0158375 | 0.03854474 | 0.029195 | 0.036118 | 0.02709 | 0.03063 | 1290.22077 | 0.03179383 |  |  |  | 1286.46252 | 0.03798333 | 0.046345 | 0.03630833 | 1286.46252 | 0.04021222 | 1286.46252 | 0.1030467 | 0.01944333 | 1286.46252 | 0.061245 |  |  |  |  | 1284.53379 | 0.01394333 | 1286.46252 | 0.02421 | 1286.46252 | 0.03184
1288.29219 | 0.03255429 | 0.05418333 | 0.025055 | 0.02244125 | 0.0356975 | 0.025556 | 0.027338 | 0.035155 | 0.03068 | 0.041212 | 0.01329 | 0.037805 | 0.03038667 | 0.0351975 | 0.04371667 | 0.032395 | 0.01579 | 0.03854182 | 0.029665 | 0.036444 | 0.02701 | 0.03057667 | 1288.29219 | 0.03184958 |  |  |  | 1284.53379 | 0.03791167 | 0.04764833 | 0.03644833 | 1284.53379 | 0.04066944 | 1284.53379 | 0.1088828 | 0.01918 | 1284.53379 | 0.06403139 |  |  |  |  | 1282.60506 | 0.01342333 | 1284.53379 | 0.02434833 | 1284.53379 | 0.03145833
1286.36361 | 0.03240357 | 0.05361333 | 0.02494167 | 0.0224025 | 0.0361225 | 0.025702 | 0.027308 | 0.03597 | 0.03077 | 0.041446 | 0.01329 | 0.037785 | 0.03055 | 0.03548875 | 0.04362 | 0.0323925 | 0.015745 | 0.03855741 | 0.02991 | 0.036638 | 0.02694 | 0.03059 | 1286.36361 | 0.03191756 |  |  |  | 1282.60506 | 0.03787833 | 0.04903333 | 0.03658833 | 1282.60506 | 0.04116667 | 1282.60506 | 0.1145433 | 0.01887667 | 1282.60506 | 0.06671 |  |  |  |  | 1280.67633 | 0.01303 | 1282.60506 | 0.02451167 | 1282.60506 | 0.03117667
1284.43502 | 0.03226929 | 0.05285333 | 0.02484333 | 0.02238375 | 0.03663 | 0.025896 | 0.02734 | 0.036895 | 0.03071667 | 0.041746 | 0.013325 | 0.037795 | 0.0308 | 0.03589875 | 0.04358333 | 0.0324375 | 0.01572 | 0.03864059 | 0.030015 | 0.036734 | 0.02689 | 0.03058 | 1284.43502 | 0.03199966 |  |  |  | 1280.67633 | 0.037905 | 0.05032333 | 0.03673333 | 1280.67633 | 0.04165389 | 1280.67633 | 0.1189878 | 0.01861333 | 1280.67633 | 0.06880056 |  |  |  |  | 1278.7476 | 0.01280667 | 1280.67633 | 0.02467167 | 1280.67633 | 0.03092667
1282.50644 | 0.03216357 | 0.05195333 | 0.02474917 | 0.02239875 | 0.03723 | 0.026098 | 0.027418 | 0.037995 | 0.03062333 | 0.042042 | 0.01333 | 0.037895 | 0.03110333 | 0.03641125 | 0.04362 | 0.0325275 | 0.0157 | 0.03879315 | 0.03007 | 0.036812 | 0.02689333 | 0.03058667 | 1282.50644 | 0.0321097 |  |  |  | 1278.7476 | 0.037975 | 0.05137833 | 0.03687833 | 1278.7476 | 0.04207722 | 1278.7476 | 0.1205428 | 0.01847 | 1278.7476 | 0.06950639 |  |  |  |  | 1276.81887 | 0.01270333 | 1278.7476 | 0.02488167 | 1278.7476 | 0.03067333
1280.57786 | 0.03209429 | 0.05111667 | 0.02467417 | 0.02246 | 0.03783375 | 0.026328 | 0.027512 | 0.039155 | 0.03053667 | 0.042338 | 0.01331 | 0.03803 | 0.03139333 | 0.03697375 | 0.04369 | 0.0326 | 0.01565 | 0.03899275 | 0.03011 | 0.036916 | 0.02689 | 0.03064667 | 1280.57786 | 0.03223868 |  |  |  | 1276.81887 | 0.03808 | 0.05210833 | 0.03698 | 1276.81887 | 0.04238944 | 1276.81887 | 0.1179528 | 0.01839667 | 1276.81887 | 0.06817472 |  |  |  |  | 1274.89014 | 0.01259 | 1276.81887 | 0.025185 | 1276.81887 | 0.03045667
1278.64928 | 0.03206214 | 0.05054667 | 0.02463333 | 0.02251875 | 0.0383975 | 0.026594 | 0.027652 | 0.04022 | 0.03045667 | 0.042638 | 0.013305 | 0.038095 | 0.03164333 | 0.03750125 | 0.04374 | 0.03264 | 0.0156125 | 0.03919187 | 0.030215 | 0.037066 | 0.02683667 | 0.03073667 | 1278.64928 | 0.03237738 |  |  |  | 1274.89014 | 0.03823167 | 0.052515 | 0.03703333 | 1274.89014 | 0.04259333 | 1274.89014 | 0.1115844 | 0.01832333 | 1274.89014 | 0.06495389 |  |  |  |  | 1272.96141 | 0.01239667 | 1274.89014 | 0.02557 | 1274.89014 | 0.0303
1276.7207 | 0.03205071 | 0.05033 | 0.0246375 | 0.02254375 | 0.0389275 | 0.02686 | 0.027806 | 0.04112 | 0.03038 | 0.042898 | 0.01332 | 0.03811 | 0.03184667 | 0.03793 | 0.04379 | 0.03267 | 0.0156175 | 0.0393041 | 0.03044 | 0.037254 | 0.02678 | 0.03082333 | 1276.7207 | 0.03251996 |  |  |  | 1272.96141 | 0.03847833 | 0.05268333 | 0.03704167 | 1272.96141 | 0.04273444 | 1272.96141 | 0.1034311 | 0.01825667 | 1272.96141 | 0.06084389 |  |  |  |  | 1271.03268 | 0.01221 | 1272.96141 | 0.02597333 | 1272.96141 | 0.03018
1274.79212 | 0.03204643 | 0.05043333 | 0.02467583 | 0.02257625 | 0.03943 | 0.027054 | 0.027894 | 0.041855 | 0.03025333 | 0.043114 | 0.013315 | 0.03819 | 0.03202 | 0.03823125 | 0.04386 | 0.0327275 | 0.0156125 | 0.03933205 | 0.03073 | 0.037452 | 0.02677667 | 0.03096333 | 1274.79212 | 0.03266102 |  |  |  | 1271.03268 | 0.03886667 | 0.05271333 | 0.03698667 | 1271.03268 | 0.04285556 | 1271.03268 | 0.09581278 | 0.01815667 | 1271.03268 | 0.05698472 |  |  |  |  | 1269.10396 | 0.01216 | 1271.03268 | 0.02640333 | 1271.03268 | 0.03005667
1272.86354 | 0.03207286 | 0.05083 | 0.02472917 | 0.02265 | 0.03989375 | 0.02715 | 0.027924 | 0.04244 | 0.03005333 | 0.043324 | 0.013305 | 0.03832 | 0.03221667 | 0.03843875 | 0.04391 | 0.0328475 | 0.0156125 | 0.03936927 | 0.031005 | 0.037624 | 0.02681 | 0.03116667 | 1272.86354 | 0.0328042 |  |  |  | 1269.10396 | 0.03946167 | 0.05267167 | 0.036895 | 1269.10396 | 0.04300944 | 1269.10396 | 0.090135 | 0.01804333 | 1269.10396 | 0.05408917 |  |  |  |  | 1267.17523 | 0.01231333 | 1269.10396 | 0.02692667 | 1269.10396 | 0.02996667
1270.93496 | 0.03214929 | 0.05159333 | 0.02477917 | 0.022755 | 0.04030375 | 0.027216 | 0.027932 | 0.042815 | 0.02974667 | 0.043558 | 0.01333 | 0.038385 | 0.03245 | 0.03858875 | 0.04386 | 0.033025 | 0.01566 | 0.03946309 | 0.031215 | 0.03769 | 0.02681667 | 0.03135667 | 1270.93496 | 0.03294038 |  |  |  | 1267.17523 | 0.04019667 | 0.052635 | 0.03678 | 1267.17523 | 0.04320389 | 1267.17523 | 0.08647667 | 0.01793 | 1267.17523 | 0.05220333 |  |  |  |  | 1265.2465 | 0.01265667 | 1267.17523 | 0.02748833 | 1267.17523 | 0.029945
1269.00638 | 0.03225357 | 0.05282 | 0.0248325 | 0.02285875 | 0.0406525 | 0.027304 | 0.02794 | 0.043005 | 0.02935667 | 0.043794 | 0.013375 | 0.038385 | 0.03275667 | 0.0387075 | 0.04370667 | 0.033195 | 0.0157225 | 0.03960871 | 0.03138 | 0.037614 | 0.02679667 | 0.03148667 | 1269.00638 | 0.03307052 |  |  |  | 1265.2465 | 0.04088667 | 0.052635 | 0.036625 | 1265.2465 | 0.04338222 | 1265.2465 | 0.08425722 | 0.01780333 | 1265.2465 | 0.05103028 |  |  |  |  | 1263.31777 | 0.01324667 | 1265.2465 | 0.02805167 | 1265.2465 | 0.02999167
1267.07779 | 0.03236071 | 0.05448 | 0.02487917 | 0.02295125 | 0.04090625 | 0.027394 | 0.027974 | 0.043095 | 0.02890667 | 0.044002 | 0.013405 | 0.038425 | 0.03317333 | 0.0387475 | 0.04355667 | 0.0333175 | 0.015745 | 0.03975438 | 0.03158 | 0.037438 | 0.02676333 | 0.03158667 | 1267.07779 | 0.03320188 |  |  |  | 1263.31777 | 0.04141167 | 0.05266167 | 0.03642 | 1263.31777 | 0.04349778 | 1263.31777 | 0.08290333 | 0.01763667 | 1263.31777 | 0.05027 |  |  |  |  | 1261.38904 | 0.01430667 | 1263.31777 | 0.02862833 | 1263.31777 | 0.03013
1265.14921 | 0.032475 | 0.05648 | 0.02490583 | 0.02303375 | 0.0410575 | 0.027428 | 0.02799 | 0.043095 | 0.02842667 | 0.044138 | 0.013435 | 0.0385 | 0.03364667 | 0.03862875 | 0.04339333 | 0.0334025 | 0.01573 | 0.0398549 | 0.031875 | 0.037192 | 0.02669667 | 0.0317 | 1265.14921 | 0.03332203 |  |  |  | 1261.38904 | 0.04175833 | 0.05275333 | 0.03617167 | 1261.38904 | 0.04356111 | 1261.38904 | 0.08202 | 0.01741 | 1261.38904 | 0.049715 |  |  |  |  | 1259.46031 | 0.01598 | 1261.38904 | 0.02920167 | 1261.38904 | 0.03041667
1263.22063 | 0.03263643 | 0.05882 | 0.02491667 | 0.0231 | 0.04112125 | 0.027402 | 0.027958 | 0.042975 | 0.02796667 | 0.044192 | 0.013485 | 0.03856 | 0.03401333 | 0.03839 | 0.04321 | 0.0335025 | 0.015695 | 0.03991165 | 0.03231 | 0.036908 | 0.02664667 | 0.03185667 | 1263.22063 | 0.03343531 |  |  |  | 1259.46031 | 0.04203667 | 0.05293333 | 0.03589333 | 1259.46031 | 0.04362111 | 1259.46031 | 0.08142167 | 0.01717333 | 1259.46031 | 0.0492975 |  |  |  |  | 1257.53158 | 0.01778667 | 1259.46031 | 0.02978333 | 1259.46031 | 0.03094667
1261.29205 | 0.032865 | 0.06158667 | 0.02492917 | 0.02316 | 0.04113625 | 0.027358 | 0.027898 | 0.042825 | 0.02756 | 0.044216 | 0.013535 | 0.038615 | 0.03411333 | 0.0381525 | 0.04305667 | 0.03359 | 0.015655 | 0.039951 | 0.032925 | 0.036604 | 0.02665667 | 0.03203667 | 1261.29205 | 0.03356477 |  |  |  | 1257.53158 | 0.04231167 | 0.05316833 | 0.03560167 | 1257.53158 | 0.04369389 | 1257.53158 | 0.08106611 | 0.01694 | 1257.53158 | 0.04900306 |  |  |  |  | 1255.60285 | 0.01856 | 1257.53158 | 0.03036667 | 1257.53158 | 0.03158833
1259.36347 | 0.03314571 | 0.06478667 | 0.02492083 | 0.023225 | 0.04110375 | 0.027324 | 0.027862 | 0.042685 | 0.02714 | 0.044202 | 0.013565 | 0.038665 | 0.03392667 | 0.0379625 | 0.04295667 | 0.0336525 | 0.0156175 | 0.03998067 | 0.03375 | 0.03626 | 0.02664333 | 0.03223 | 1259.36347 | 0.03370931 |  |  |  | 1255.60285 | 0.04266167 | 0.05341 | 0.03528333 | 1255.60285 | 0.043785 | 1255.60285 | 0.08102 | 0.01673667 | 1255.60285 | 0.04887833 |  |  |  |  | 1253.67412 | 0.01765667 | 1255.60285 | 0.030805 | 1255.60285 | 0.03187833
1257.43489 | 0.03342929 | 0.06821667 | 0.02484417 | 0.02326625 | 0.04100875 | 0.02728 | 0.027808 | 0.042535 | 0.02668333 | 0.044152 | 0.013595 | 0.03872 | 0.03357 | 0.03779875 | 0.04288 | 0.033705 | 0.01556 | 0.04002432 | 0.034785 | 0.035862 | 0.02658333 | 0.03242 | 1257.43489 | 0.03385122 |  |  |  | 1253.67412 | 0.04317167 | 0.0536 | 0.03493167 | 1253.67412 | 0.04390111 | 1253.67412 | 0.08145889 | 0.01654 | 1253.67412 | 0.04899944 |  |  |  |  | 1251.74539 | 0.01585 | 1253.67412 | 0.03099 | 1253.67412 | 0.03148667
1255.50631 | 0.03372929 | 0.07174667 | 0.02473667 | 0.02327625 | 0.04087875 | 0.02722 | 0.027678 | 0.042385 | 0.02624667 | 0.044114 | 0.01366 | 0.038815 | 0.03315333 | 0.0376575 | 0.04284667 | 0.0337425 | 0.015505 | 0.04009158 | 0.036075 | 0.035438 | 0.02651333 | 0.03259 | 1255.50631 | 0.03400451 |  |  |  | 1251.74539 | 0.04388 | 0.05370667 | 0.03457333 | 1251.74539 | 0.04405333 | 1251.74539 | 0.08245278 | 0.0164 | 1251.74539 | 0.04942639 |  |  |  |  | 1249.81666 | 0.01425667 | 1251.74539 | 0.031055 | 1251.74539 | 0.03067833
1253.57773 | 0.03410571 | 0.07537333 | 0.024675 | 0.02326125 | 0.04072 | 0.027136 | 0.027536 | 0.042165 | 0.02584333 | 0.044074 | 0.01374 | 0.038935 | 0.03277 | 0.03752125 | 0.04284 | 0.0337825 | 0.01545 | 0.04017699 | 0.037805 | 0.035042 | 0.02646333 | 0.03275 | 1253.57773 | 0.03418935 |  |  |  | 1249.81666 | 0.04476333 | 0.053815 | 0.03425333 | 1249.81666 | 0.04427722 | 1249.81666 | 0.08384833 | 0.01634667 | 1249.81666 | 0.0500975 |  |  |  |  | 1247.88793 | 0.01319667 | 1249.81666 | 0.03121833 | 1249.81666 | 0.02993333
1251.64915 | 0.03459357 | 0.07903333 | 0.02466167 | 0.02326375 | 0.04049375 | 0.026996 | 0.027454 | 0.04178 | 0.02546333 | 0.043962 | 0.01373 | 0.039 | 0.03248 | 0.03735375 | 0.04283667 | 0.03387 | 0.015405 | 0.04027469 | 0.04018 | 0.034696 | 0.02645667 | 0.03296333 | 1251.64915 | 0.03440671 |  |  |  | 1247.88793 | 0.04572 | 0.05404167 | 0.033935 | 1247.88793 | 0.04456556 | 1247.88793 | 0.08537 | 0.01633 | 1247.88793 | 0.05085 |  |  |  |  | 1245.9592 | 0.0125 | 1247.88793 | 0.03154167 | 1247.88793 | 0.02943667
1249.72056 | 0.03516571 | 0.08259333 | 0.02464583 | 0.0233075 | 0.040185 | 0.026814 | 0.027368 | 0.04118 | 0.02511 | 0.043766 | 0.013655 | 0.039025 | 0.03233 | 0.0371475 | 0.04283333 | 0.03401 | 0.0153875 | 0.04035025 | 0.0433 | 0.03435 | 0.02653 | 0.03326333 | 1249.72056 | 0.03465079 |  |  |  | 1245.9592 | 0.04665 | 0.05444167 | 0.03357667 | 1245.9592 | 0.04488944 | 1245.9592 | 0.08674111 | 0.01628 | 1245.9592 | 0.05151056 |  |  |  |  | 1244.03047 | 0.01203 | 1245.9592 | 0.03197667 | 1245.9592 | 0.029125
1247.79198 | 0.03576857 | 0.086 | 0.02460333 | 0.02334875 | 0.03975625 | 0.026576 | 0.027222 | 0.040405 | 0.02479 | 0.0435 | 0.0136 | 0.039035 | 0.03226667 | 0.03690375 | 0.04288333 | 0.0341575 | 0.0153875 | 0.04037108 | 0.047115 | 0.033996 | 0.02664667 | 0.0336 | 1247.79198 | 0.03490602 |  |  |  | 1244.03047 | 0.04750667 | 0.05500167 | 0.033195 | 1244.03047 | 0.04523444 | 1244.03047 | 0.08766889 | 0.01618667 | 1244.03047 | 0.05192778 |  |  |  |  | 1242.10174 | 0.01174 | 1244.03047 | 0.03244167 | 1244.03047 | 0.02887167
1245.8634 | 0.03636857 | 0.08922333 | 0.024545 | 0.0233775 | 0.0392025 | 0.026274 | 0.027072 | 0.039515 | 0.02452333 | 0.043206 | 0.0136 | 0.03907 | 0.03222667 | 0.03663 | 0.04301667 | 0.0343125 | 0.015365 | 0.04034892 | 0.051365 | 0.033682 | 0.02675333 | 0.03392667 | 1245.8634 | 0.03516382 |  |  |  | 1242.10174 | 0.04815167 | 0.05563833 | 0.03284667 | 1242.10174 | 0.04554556 | 1242.10174 | 0.08799611 | 0.01602333 | 1242.10174 | 0.05200972 |  |  |  |  | 1240.17301 | 0.0116 | 1242.10174 | 0.03284 | 1242.10174 | 0.02859167
1243.93482 | 0.03694643 | 0.09228 | 0.02449417 | 0.023405 | 0.03855 | 0.025956 | 0.026922 | 0.03855 | 0.02434 | 0.042886 | 0.01367 | 0.03911 | 0.0322 | 0.03634125 | 0.04320333 | 0.0344675 | 0.01533 | 0.04024284 | 0.055515 | 0.033386 | 0.02681333 | 0.03424 | 1243.93482 | 0.03540222 |  |  |  | 1240.17301 | 0.04841167 | 0.056375 | 0.03253333 | 1240.17301 | 0.04577333 | 1240.17301 | 0.08778278 | 0.01575 | 1240.17301 | 0.05176639 |  |  |  |  | 1238.24428 | 0.01159333 | 1240.17301 | 0.03307167 | 1240.17301 | 0.02832
1242.00624 | 0.03742571 | 0.09515667 | 0.02443833 | 0.02340875 | 0.0378525 | 0.025684 | 0.026728 | 0.037545 | 0.02421667 | 0.04252 | 0.01379 | 0.039155 | 0.03218 | 0.03605875 | 0.04344 | 0.0345675 | 0.0153075 | 0.04000177 | 0.058775 | 0.03303 | 0.02683667 | 0.03458333 | 1242.00624 | 0.03557732 |  |  |  | 1238.24428 | 0.04819333 | 0.05725667 | 0.032225 | 1238.24428 | 0.04589167 | 1238.24428 | 0.08714556 | 0.01546667 | 1238.24428 | 0.05130611 |  |  |  |  | 1236.31555 | 0.01163667 | 1238.24428 | 0.03310333 | 1238.24428 | 0.02812833
1240.07766 | 0.03769929 | 0.09785667 | 0.02435917 | 0.023365 | 0.0371375 | 0.02542 | 0.026518 | 0.036535 | 0.02414333 | 0.04216 | 0.01383 | 0.03919 | 0.03204667 | 0.0357475 | 0.04374 | 0.03453 | 0.0153 | 0.03967753 | 0.06032 | 0.032628 | 0.02688333 | 0.03501667 | 1240.07766 | 0.03564107 |  |  |  | 1236.31555 | 0.047445 | 0.05823167 | 0.03194167 | 1236.31555 | 0.04587278 | 1236.31555 | 0.08611722 | 0.01534333 | 1236.31555 | 0.05073028 |  |  |  |  | 1234.38683 | 0.01159667 | 1236.31555 | 0.03296 | 1236.31555 | 0.02800833
1238.14908 | 0.03773571 | 0.1003733 | 0.0242525 | 0.02332375 | 0.03646125 | 0.025136 | 0.02636 | 0.03561 | 0.02408 | 0.041856 | 0.013825 | 0.039235 | 0.03170333 | 0.03538125 | 0.04409333 | 0.0343275 | 0.015275 | 0.03937242 | 0.05964 | 0.032198 | 0.02696667 | 0.03553667 | 1238.14908 | 0.03557921 |  |  |  | 1234.38683 | 0.04624 | 0.05924 | 0.031705 | 1234.38683 | 0.04572833 | 1234.38683 | 0.08469222 | 0.01539333 | 1234.38683 | 0.05004278 |  |  |  |  | 1232.4581 | 0.01148 | 1234.38683 | 0.03273167 | 1234.38683 | 0.02792167
1236.2205 | 0.03754429 | 0.1026833 | 0.02414417 | 0.023315 | 0.03590625 | 0.02486 | 0.02628 | 0.034805 | 0.02399333 | 0.041562 | 0.013835 | 0.0393 | 0.03122667 | 0.0349975 | 0.04448333 | 0.03396 | 0.015245 | 0.03909991 | 0.056805 | 0.031758 | 0.02704667 | 0.03607667 | 1236.2205 | 0.03540578 |  |  |  | 1232.4581 | 0.044805 | 0.06023833 | 0.03149167 | 1232.4581 | 0.04551167 | 1232.4581 | 0.08300944 | 0.01540333 | 1232.4581 | 0.04920639 |  |  |  |  | 1230.52937 | 0.01137 | 1232.4581 | 0.03249 | 1232.4581 | 0.02784
1234.29192 | 0.03715071 | 0.1047267 | 0.0240575 | 0.023345 | 0.035475 | 0.024664 | 0.02623 | 0.0341 | 0.02392333 | 0.041262 | 0.01385 | 0.039385 | 0.03072333 | 0.03463625 | 0.04492 | 0.033545 | 0.015255 | 0.03880237 | 0.05252 | 0.031368 | 0.02712667 | 0.03656333 | 1234.29192 | 0.03516496 |  |  |  | 1230.52937 | 0.04332667 | 0.061165 | 0.03129333 | 1230.52937 | 0.04526167 | 1230.52937 | 0.08128611 | 0.01522667 | 1230.52937 | 0.04825639 |  |  |  |  | 1228.60064 | 0.01139 | 1230.52937 | 0.03222167 | 1230.52937 | 0.02778333
1232.36333 | 0.03663071 | 0.1063367 | 0.0239775 | 0.023425 | 0.03510625 | 0.024542 | 0.026184 | 0.033455 | 0.02395 | 0.040984 | 0.013865 | 0.039435 | 0.03025 | 0.03431 | 0.04536333 | 0.0331825 | 0.01533 | 0.03846268 | 0.047725 | 0.031018 | 0.02722 | 0.03699333 | 1232.36333 | 0.03489754 |  |  |  | 1228.60064 | 0.04189167 | 0.06192 | 0.03112667 | 1228.60064 | 0.04497944 | 1228.60064 | 0.07972611 | 0.01497 | 1228.60064 | 0.04734806 |  |  |  |  | 1226.67191 | 0.01164 | 1228.60064 | 0.03197833 | 1228.60064 | 0.02780167
1230.43475 | 0.03607071 | 0.1073833 | 0.02387583 | 0.0235225 | 0.0348 | 0.024448 | 0.02615 | 0.0329 | 0.02402333 | 0.040726 | 0.013905 | 0.039475 | 0.02983 | 0.03399 | 0.04575333 | 0.0328525 | 0.015435 | 0.03810692 | 0.043205 | 0.03071 | 0.02730667 | 0.03742667 | 1230.43475 | 0.03463163 |  |  |  | 1226.67191 | 0.04058833 | 0.062365 | 0.03100667 | 1226.67191 | 0.04465333 | 1226.67191 | 0.07840444 | 0.01480333 | 1226.67191 | 0.04660389 |  |  |  |  | 1224.74318 | 0.01214 | 1226.67191 | 0.03181 | 1226.67191 | 0.02786667
1228.50617 | 0.03552786 | 0.1079233 | 0.02379 | 0.0236425 | 0.03457875 | 0.02436 | 0.026122 | 0.03249 | 0.02409333 | 0.04052 | 0.01396 | 0.039575 | 0.02949333 | 0.033695 | 0.04612333 | 0.0325225 | 0.0155475 | 0.03777935 | 0.03938 | 0.030476 | 0.02739667 | 0.03790333 | 1228.50617 | 0.03440454 |  |  |  | 1224.74318 | 0.039505 | 0.06232833 | 0.03094 | 1224.74318 | 0.04425778 | 1224.74318 | 0.07726056 | 0.01474 | 1224.74318 | 0.04600028 |  |  |  |  | 1222.81445 | 0.01278667 | 1224.74318 | 0.03166833 | 1224.74318 | 0.02801333
1226.57759 | 0.03504214 | 0.10808 | 0.02376667 | 0.02379125 | 0.0344425 | 0.024268 | 0.026078 | 0.03222 | 0.02420333 | 0.040396 | 0.014005 | 0.039725 | 0.02923 | 0.03346875 | 0.04647 | 0.032205 | 0.015625 | 0.03744661 | 0.03637 | 0.030328 | 0.02753 | 0.03838667 | 1226.57759 | 0.03423081 |  |  |  | 1222.81445 | 0.038695 | 0.06161833 | 0.03091 | 1222.81445 | 0.04374111 | 1222.81445 | 0.07620056 | 0.01471333 | 1222.81445 | 0.04545694 |  |  |  |  | 1220.88572 | 0.01337 | 1222.81445 | 0.03152667 | 1222.81445 | 0.02831333
1224.64901 | 0.03463357 | 0.1078067 | 0.02374583 | 0.02392375 | 0.0343425 | 0.024172 | 0.026032 | 0.032015 | 0.02438667 | 0.040318 | 0.01404 | 0.03986 | 0.02902 | 0.03329625 | 0.04671333 | 0.031895 | 0.015665 | 0.03703878 | 0.034155 | 0.030236 | 0.02772333 | 0.03884667 | 1224.64901 | 0.03408479 |  |  |  | 1220.88572 | 0.03817167 | 0.06013333 | 0.03087 | 1220.88572 | 0.04305833 | 1220.88572 | 0.07521889 | 0.01474333 | 1220.88572 | 0.04498111 |  |  |  |  | 1218.95699 | 0.01376 | 1220.88572 | 0.03138833 | 1220.88572 | 0.02864
1222.72043 | 0.03428571 | 0.1069433 | 0.0236825 | 0.024045 | 0.0342525 | 0.0241 | 0.025994 | 0.03178 | 0.02459333 | 0.04026 | 0.01411 | 0.039975 | 0.02886667 | 0.0331025 | 0.04680333 | 0.031625 | 0.0156825 | 0.03655845 | 0.032555 | 0.030178 | 0.02791333 | 0.03928667 | 1222.72043 | 0.03393604 |  |  |  | 1218.95699 | 0.03790667 | 0.05800333 | 0.03080167 | 1218.95699 | 0.04223722 | 1218.95699 | 0.07439 | 0.01484333 | 1218.95699 | 0.04461667 |  |  |  |  | 1217.02826 | 0.01391 | 1218.95699 | 0.031185 | 1218.95699 | 0.02874333
1220.79185 | 0.03398143 | 0.10527 | 0.02363167 | 0.0242175 | 0.0341625 | 0.024054 | 0.025968 | 0.031495 | 0.0248 | 0.040212 | 0.014175 | 0.040135 | 0.02878667 | 0.032855 | 0.04676667 | 0.03143 | 0.01571 | 0.03608543 | 0.0313 | 0.030158 | 0.02809 | 0.03971333 | 1220.79185 | 0.0337726 |  |  |  | 1217.02826 | 0.03780833 | 0.05554 | 0.03071333 | 1217.02826 | 0.04135389 | 1217.02826 | 0.07376833 | 0.01490333 | 1217.02826 | 0.04433583 |  |  |  |  | 1215.09953 | 0.01368667 | 1217.02826 | 0.03086333 | 1217.02826 | 0.02853667
1218.86327 | 0.03371071 | 0.1024933 | 0.0236175 | 0.0244475 | 0.03408 | 0.024058 | 0.02597 | 0.03118 | 0.02501 | 0.04019 | 0.014215 | 0.04032 | 0.02875333 | 0.03261625 | 0.04663333 | 0.0313 | 0.0157625 | 0.03566629 | 0.03024 | 0.03015 | 0.02831667 | 0.04018333 | 1218.86327 | 0.03358699 |  |  |  | 1215.09953 | 0.037785 | 0.05307667 | 0.03065 | 1215.09953 | 0.04050389 | 1215.09953 | 0.07327889 | 0.01479 | 1215.09953 | 0.04403444 |  |  |  |  | 1213.1708 | 0.01305 | 1215.09953 | 0.03046833 | 1215.09953 | 0.02816333
1216.93469 | 0.03347714 | 0.09853333 | 0.02360417 | 0.02468 | 0.034005 | 0.024108 | 0.025994 | 0.0309 | 0.02525667 | 0.04018 | 0.014255 | 0.040515 | 0.02874 | 0.03241875 | 0.04649667 | 0.0312025 | 0.0158475 | 0.03530146 | 0.02936 | 0.03015 | 0.02860667 | 0.04071333 | 1216.93469 | 0.03337933 |  |  |  | 1213.1708 | 0.03774167 | 0.05087167 | 0.03064667 | 1213.1708 | 0.03975333 | 1213.1708 | 0.07280944 | 0.01460667 | 1213.1708 | 0.04370806 |  |  |  |  | 1211.24207 | 0.01225 | 1213.1708 | 0.03011833 | 1213.1708 | 0.02777167
1215.0061 | 0.03329571 | 0.09371333 | 0.02358083 | 0.02491375 | 0.03398 | 0.02414 | 0.026056 | 0.030705 | 0.02554 | 0.040204 | 0.01436 | 0.04076 | 0.02876333 | 0.03224 | 0.04642 | 0.03117 | 0.01594 | 0.03499914 | 0.02867 | 0.030172 | 0.02888333 | 0.04130667 | 1215.0061 | 0.03317332 |  |  |  | 1211.24207 | 0.037655 | 0.04919667 | 0.03070167 | 1211.24207 | 0.03918444 | 1211.24207 | 0.07231611 | 0.01453 | 1211.24207 | 0.04342306 |  |  |  |  | 1209.31334 | 0.01161 | 1211.24207 | 0.02988167 | 1211.24207 | 0.02741667
1213.07752 | 0.03319286 | 0.08869667 | 0.02356417 | 0.02518625 | 0.03400875 | 0.024136 | 0.026144 | 0.03059 | 0.02585 | 0.040252 | 0.0145 | 0.041055 | 0.02883333 | 0.03207875 | 0.04637333 | 0.03125 | 0.01605 | 0.03478801 | 0.02809 | 0.030234 | 0.02909667 | 0.04198667 | 1213.07752 | 0.03299802 |  |  |  | 1209.31334 | 0.03763833 | 0.04815667 | 0.030775 | 1209.31334 | 0.03885667 | 1209.31334 | 0.07179056 | 0.01454 | 1209.31334 | 0.04316528 |  |  |  |  | 1207.38461 | 0.01121667 | 1209.31334 | 0.02975 | 1209.31334 | 0.02712167
1211.14894 | 0.03315571 | 0.08438667 | 0.02355333 | 0.02551125 | 0.03404875 | 0.02416 | 0.02622 | 0.03051 | 0.02620667 | 0.040334 | 0.01464 | 0.041365 | 0.02892333 | 0.0319675 | 0.04633667 | 0.03143 | 0.0161675 | 0.03467406 | 0.02754 | 0.030358 | 0.02928333 | 0.04275 | 1211.14894 | 0.03288735 |  |  |  | 1207.38461 | 0.03778833 | 0.04749167 | 0.03083667 | 1207.38461 | 0.03870556 | 1207.38461 | 0.07124 | 0.01451667 | 1207.38461 | 0.04287833 |  |  |  |  | 1205.45588 | 0.01100333 | 1207.38461 | 0.02969 | 1207.38461 | 0.02690667
1209.22036 | 0.03314286 | 0.08134333 | 0.02358 | 0.0258825 | 0.03412125 | 0.024226 | 0.026318 | 0.03041 | 0.02663 | 0.0405 | 0.014795 | 0.0417 | 0.02903 | 0.03192375 | 0.04635 | 0.0316475 | 0.01628 | 0.03460021 | 0.027065 | 0.030536 | 0.02954 | 0.04352667 | 1209.22036 | 0.03287037 |  |  |  | 1205.45588 | 0.03812167 | 0.04680667 | 0.03089667 | 1205.45588 | 0.03860833 | 1205.45588 | 0.07072778 | 0.01442333 | 1205.45588 | 0.04257556 |  |  |  |  | 1203.52715 | 0.01097667 | 1205.45588 | 0.02971333 | 1205.45588 | 0.02677167
1207.29178 | 0.03315571 | 0.07924667 | 0.02364167 | 0.02631125 | 0.034245 | 0.024352 | 0.026486 | 0.030315 | 0.02709333 | 0.040724 | 0.01501 | 0.042105 | 0.02921 | 0.03197125 | 0.04647333 | 0.031845 | 0.0164125 | 0.034514 | 0.026725 | 0.030764 | 0.02983333 | 0.04434333 | 1207.29178 | 0.03294443 |  |  |  | 1203.52715 | 0.03858833 | 0.04590167 | 0.03097167 | 1203.52715 | 0.03848722 | 1203.52715 | 0.0703 | 0.01430667 | 1203.52715 | 0.04230333 |  |  |  |  | 1201.59843 | 0.01115667 | 1203.52715 | 0.029785 | 1203.52715 | 0.026685
1205.3632 | 0.03321143 | 0.07717333 | 0.02371 | 0.02679875 | 0.0343875 | 0.024494 | 0.026694 | 0.030255 | 0.02753 | 0.040946 | 0.015285 | 0.0426 | 0.02946667 | 0.03207375 | 0.04669333 | 0.0319875 | 0.0165975 | 0.03441609 | 0.02648 | 0.030978 | 0.03016333 | 0.04530667 | 1205.3632 | 0.03305672 |  |  |  | 1201.59843 | 0.03899833 | 0.04478 | 0.03105167 | 1201.59843 | 0.03827667 | 1201.59843 | 0.06991444 | 0.01422 | 1201.59843 | 0.04206722 |  |  |  |  | 1199.6697 | 0.01147 | 1201.59843 | 0.02983833 | 1201.59843 | 0.02664167
1203.43462 | 0.03329571 | 0.07438333 | 0.02379833 | 0.02733 | 0.03452125 | 0.024596 | 0.026884 | 0.03025 | 0.02798 | 0.041202 | 0.015535 | 0.04316 | 0.02974667 | 0.0321575 | 0.04698 | 0.032075 | 0.0168225 | 0.03429841 | 0.026285 | 0.03116 | 0.03056333 | 0.04644333 | 1203.43462 | 0.03315761 |  |  |  | 1199.6697 | 0.03912833 | 0.04358167 | 0.03113333 | 1199.6697 | 0.03794778 | 1199.6697 | 0.06953611 | 0.0142 | 1199.6697 | 0.04186806 |  |  |  |  | 1197.74097 | 0.01182 | 1199.6697 | 0.02991667 | 1199.6697 | 0.026645
1201.50604 | 0.03340071 | 0.07079 | 0.0239125 | 0.02793875 | 0.03470125 | 0.024686 | 0.027028 | 0.03031 | 0.02848333 | 0.041508 | 0.01572 | 0.04382 | 0.03002333 | 0.0322025 | 0.04729667 | 0.0321225 | 0.0170475 | 0.03418144 | 0.02613 | 0.03138 | 0.03100333 | 0.04767667 | 1201.50604 | 0.03324375 |  |  |  | 1197.74097 | 0.03898333 | 0.042485 | 0.03124667 | 1197.74097 | 0.03757167 | 1197.74097 | 0.06920889 | 0.01422 | 1197.74097 | 0.04171444 |  |  |  |  | 1195.81224 | 0.01202667 | 1197.74097 | 0.03006667 | 1197.74097 | 0.02668333
1199.57746 | 0.03353143 | 0.06694667 | 0.0240025 | 0.02862375 | 0.03496875 | 0.024818 | 0.027106 | 0.030385 | 0.02905667 | 0.04186 | 0.01592 | 0.044605 | 0.03031333 | 0.032245 | 0.04761 | 0.0321725 | 0.0172675 | 0.03410797 | 0.02603 | 0.031672 | 0.03141 | 0.04894667 | 1199.57746 | 0.0333454 |  |  |  | 1195.81224 | 0.03874333 | 0.04162333 | 0.03139 | 1195.81224 | 0.03725222 | 1195.81224 | 0.06901056 | 0.01424 | 1195.81224 | 0.04162528 |  |  |  |  | 1193.88351 | 0.01191667 | 1195.81224 | 0.03025333 | 1195.81224 | 0.02673667
1197.64887 | 0.03368571 | 0.06358333 | 0.0240775 | 0.02932375 | 0.03528625 | 0.024958 | 0.0272 | 0.03047 | 0.02972667 | 0.042306 | 0.01618 | 0.04548 | 0.03061 | 0.0322975 | 0.04794667 | 0.0322425 | 0.017485 | 0.03406266 | 0.025975 | 0.032038 | 0.03182667 | 0.05029 | 1197.64887 | 0.03350233 |  |  |  | 1193.88351 | 0.03853833 | 0.04107833 | 0.03151833 | 1193.88351 | 0.037045 | 1193.88351 | 0.06897611 | 0.01428667 | 1193.88351 | 0.04163139 |  |  |  |  | 1191.95478 | 0.01159667 | 1193.88351 | 0.03047333 | 1193.88351 | 0.02676333
1195.72029 | 0.033855 | 0.06109333 | 0.02419417 | 0.03002875 | 0.03562625 | 0.025094 | 0.027428 | 0.03057 | 0.03050333 | 0.042856 | 0.016485 | 0.046465 | 0.03087333 | 0.03233625 | 0.04837333 | 0.03234 | 0.0176975 | 0.03400886 | 0.02589 | 0.032422 | 0.03227 | 0.05177333 | 1195.72029 | 0.03373561 |  |  |  | 1191.95478 | 0.03844833 | 0.04085667 | 0.03165167 | 1191.95478 | 0.03698556 | 1191.95478 | 0.06914278 | 0.01438 | 1191.95478 | 0.04176139 |  |  |  |  | 1190.02605 | 0.01138667 | 1191.95478 | 0.03075167 | 1191.95478 | 0.02676
1193.79171 | 0.034025 | 0.05941667 | 0.02433167 | 0.030785 | 0.0360475 | 0.025276 | 0.027766 | 0.030685 | 0.03137667 | 0.043476 | 0.01682 | 0.0476 | 0.03111667 | 0.0323525 | 0.04889667 | 0.03244 | 0.017935 | 0.03400009 | 0.02578 | 0.032784 | 0.03270667 | 0.05344667 | 1193.79171 | 0.03404835 |  |  |  | 1190.02605 | 0.03850167 | 0.04088167 | 0.03183167 | 1190.02605 | 0.03707167 | 1190.02605 | 0.06951889 | 0.01446 | 1190.02605 | 0.04198944 |  |  |  |  | 1188.09732 | 0.01153 | 1190.02605 | 0.03104667 | 1190.02605 | 0.02681167
1191.86313 | 0.03419643 | 0.05833 | 0.024465 | 0.03159375 | 0.0365925 | 0.025516 | 0.028102 | 0.03087 | 0.03234333 | 0.044122 | 0.017145 | 0.04885 | 0.03139667 | 0.0324 | 0.04949667 | 0.0325425 | 0.0182 | 0.03409579 | 0.025735 | 0.033162 | 0.03317667 | 0.05534333 | 1191.86313 | 0.03443976 |  |  |  | 1188.09732 | 0.03866333 | 0.04103667 | 0.03203833 | 1188.09732 | 0.03724611 | 1188.09732 | 0.07002556 | 0.01447 | 1188.09732 | 0.04224778 |  |  |  |  | 1186.16859 | 0.01209667 | 1188.09732 | 0.031285 | 1188.09732 | 0.02693833
1189.93455 | 0.03441643 | 0.05772667 | 0.02464583 | 0.03239 | 0.0372275 | 0.02576 | 0.028392 | 0.031145 | 0.03339667 | 0.04484 | 0.017445 | 0.050225 | 0.03171333 | 0.0324975 | 0.0502 | 0.0327 | 0.01848 | 0.03426862 | 0.025745 | 0.033584 | 0.03371 | 0.05745333 | 1189.93455 | 0.03490736 |  |  |  | 1186.16859 | 0.03888667 | 0.04123333 | 0.03223 | 1186.16859 | 0.03745 | 1186.16859 | 0.07056778 | 0.01442 | 1186.16859 | 0.04249389 |  |  |  |  | 1184.23986 | 0.01294667 | 1186.16859 | 0.03145 | 1186.16859 | 0.02707333
1188.00597 | 0.03472714 | 0.05761667 | 0.0248725 | 0.033155 | 0.037935 | 0.026062 | 0.02866 | 0.031495 | 0.03462333 | 0.045696 | 0.017815 | 0.05177 | 0.03208 | 0.032605 | 0.05106667 | 0.0329925 | 0.01881 | 0.034442 | 0.02576 | 0.034056 | 0.03430667 | 0.05983 | 1188.00597 | 0.03547166 |  |  |  | 1184.23986 | 0.039175 | 0.04143333 | 0.03242667 | 1184.23986 | 0.03767833 | 1184.23986 | 0.07110722 | 0.01433667 | 1184.23986 | 0.04272194 |  |  |  |  | 1182.31113 | 0.01382 | 1184.23986 | 0.03163333 | 1184.23986 | 0.02722833
1186.07739 | 0.03512357 | 0.05795 | 0.02509667 | 0.03396 | 0.0387475 | 0.0265 | 0.02895 | 0.031865 | 0.03609333 | 0.046718 | 0.01831 | 0.05353 | 0.03255333 | 0.03273875 | 0.05208667 | 0.03342 | 0.019205 | 0.03456061 | 0.02583 | 0.034572 | 0.03495333 | 0.06258 | 1186.07739 | 0.03615199 |  |  |  | 1182.31113 | 0.03954 | 0.04162167 | 0.03267167 | 1182.31113 | 0.03794444 | 1182.31113 | 0.07158389 | 0.01428667 | 1182.31113 | 0.04293528 |  |  |  |  | 1180.3824 | 0.01454 | 1182.31113 | 0.03190667 | 1182.31113 | 0.02743
1184.14881 | 0.03558929 | 0.05844667 | 0.02535 | 0.0348325 | 0.03972 | 0.027036 | 0.02935 | 0.03224 | 0.03779 | 0.04789 | 0.018855 | 0.05553 | 0.03309667 | 0.03293875 | 0.05320333 | 0.0338975 | 0.019625 | 0.03462055 | 0.025945 | 0.035142 | 0.0356 | 0.06572 | 1184.14881 | 0.0369281 |  |  |  | 1180.3824 | 0.04003167 | 0.04179667 | 0.03297 | 1180.3824 | 0.03826611 | 1180.3824 | 0.07195222 | 0.01432667 | 1180.3824 | 0.04313944 |  |  |  |  | 1178.45367 | 0.01528667 | 1180.3824 | 0.03226667 | 1180.3824 | 0.02776833
1182.22023 | 0.03614071 | 0.05868667 | 0.0256725 | 0.0357675 | 0.04090125 | 0.027628 | 0.029908 | 0.03271 | 0.03974 | 0.049252 | 0.019455 | 0.05788 | 0.03363 | 0.033215 | 0.05447667 | 0.0343825 | 0.02002 | 0.03467033 | 0.0261 | 0.0358 | 0.03627667 | 0.06928 | 1182.22023 | 0.03779967 |  |  |  | 1178.45367 | 0.04068333 | 0.04195833 | 0.033315 | 1178.45367 | 0.03865222 | 1178.45367 | 0.07223889 | 0.01443333 | 1178.45367 | 0.04333611 |  |  |  |  | 1176.52494 | 0.01673667 | 1178.45367 | 0.03271 | 1178.45367 | 0.02836833
1180.29164 | 0.03681286 | 0.05852333 | 0.02606583 | 0.036805 | 0.0423275 | 0.028322 | 0.030606 | 0.033255 | 0.04197667 | 0.05088 | 0.020125 | 0.06066 | 0.03417333 | 0.03358375 | 0.05598667 | 0.03492 | 0.020445 | 0.034834 | 0.02633 | 0.036558 | 0.03706 | 0.07339 | 1180.29164 | 0.03880182 |  |  |  | 1176.52494 | 0.041425 | 0.04210833 | 0.03360833 | 1176.52494 | 0.03904722 | 1176.52494 | 0.07238056 | 0.01447 | 1176.52494 | 0.04342528 |  |  |  |  | 1174.59621 | 0.01970333 | 1176.52494 | 0.03327333 | 1176.52494 | 0.02932667
1178.36306 | 0.03759 | 0.05817333 | 0.02652667 | 0.037975 | 0.043935 | 0.02913 | 0.031392 | 0.033825 | 0.04453 | 0.052792 | 0.020825 | 0.06378 | 0.03479333 | 0.0339875 | 0.05767333 | 0.03553 | 0.0209325 | 0.03513424 | 0.02662 | 0.037356 | 0.03793667 | 0.07807333 | 1178.36306 | 0.03993231 |  |  |  | 1174.59621 | 0.04210333 | 0.042365 | 0.033795 | 1174.59621 | 0.03942111 | 1174.59621 | 0.072215 | 0.01438333 | 1174.59621 | 0.04329917 |  |  |  |  | 1172.66748 | 0.02454 | 1174.59621 | 0.03407333 | 1174.59621 | 0.03088333
1176.43448 | 0.03839071 | 0.05801667 | 0.02697417 | 0.03924625 | 0.04563125 | 0.030002 | 0.03219 | 0.034435 | 0.0474 | 0.054866 | 0.021535 | 0.06716 | 0.03545667 | 0.03433 | 0.05949 | 0.03618 | 0.02143 | 0.03544384 | 0.02691 | 0.038154 | 0.03876 | 0.08320333 | 1176.43448 | 0.04114568 |  |  |  | 1172.66748 | 0.04268 | 0.04284667 | 0.03395833 | 1172.66748 | 0.03982833 | 1172.66748 | 0.07181889 | 0.01424333 | 1172.66748 | 0.04303111 |  |  |  |  | 1170.73875 | 0.03042333 | 1172.66748 | 0.03520833 | 1172.66748 | 0.03334667
1174.5059 | 0.03917 | 0.05836 | 0.02732167 | 0.04059 | 0.047415 | 0.030948 | 0.032982 | 0.035115 | 0.05055333 | 0.056956 | 0.022225 | 0.070805 | 0.03615 | 0.0346025 | 0.06149333 | 0.03689 | 0.02191 | 0.03573234 | 0.02726 | 0.038992 | 0.03947333 | 0.08866 | 1174.5059 | 0.04243657 |  |  |  | 1170.73875 | 0.04322333 | 0.04355167 | 0.03417667 | 1170.73875 | 0.04031722 | 1170.73875 | 0.07159056 | 0.01404333 | 1170.73875 | 0.04281694 |  |  |  |  | 1168.81003 | 0.03522667 | 1170.73875 | 0.03659667 | 1170.73875 | 0.03652667
1172.57732 | 0.03994786 | 0.05935 | 0.02762417 | 0.04198875 | 0.0492975 | 0.031994 | 0.033802 | 0.03581 | 0.05387667 | 0.059024 | 0.022895 | 0.0747 | 0.03687 | 0.03488 | 0.06367333 | 0.03765 | 0.0224425 | 0.03612798 | 0.027755 | 0.039888 | 0.04015667 | 0.09444333 | 1172.57732 | 0.04382713 |  |  |  | 1168.81003 | 0.04376 | 0.04437333 | 0.03442333 | 1168.81003 | 0.04085222 | 1168.81003 | 0.07179778 | 0.01384667 | 1168.81003 | 0.04282222 |  |  |  |  | 1166.8813 | 0.03694333 | 1168.81003 | 0.03787667 | 1168.81003 | 0.03932333
1170.64874 | 0.04074286 | 0.06090333 | 0.02797333 | 0.04341375 | 0.05121375 | 0.033084 | 0.034672 | 0.03653 | 0.05722333 | 0.061074 | 0.023635 | 0.078775 | 0.03762 | 0.0351575 | 0.06601667 | 0.0384475 | 0.02302 | 0.03663969 | 0.02835 | 0.040812 | 0.04089 | 0.1004667 | 1170.64874 | 0.04530274 |  |  |  | 1166.8813 | 0.04424833 | 0.045145 | 0.03464667 | 1166.8813 | 0.04134667 | 1166.8813 | 0.07230389 | 0.01377 | 1166.8813 | 0.04303694 |  |  |  |  | 1164.95257 | 0.03559 | 1166.8813 | 0.03852333 | 1166.8813 | 0.04051
1168.72016 | 0.04159571 | 0.06278333 | 0.02836417 | 0.0448725 | 0.05310625 | 0.034198 | 0.035566 | 0.037305 | 0.06053667 | 0.063124 | 0.024425 | 0.082995 | 0.03840333 | 0.0354225 | 0.06850667 | 0.039335 | 0.023555 | 0.03715685 | 0.02897 | 0.041728 | 0.04165 | 0.1066 | 1168.72016 | 0.04682723 |  |  |  | 1164.95257 | 0.04457667 | 0.04576333 | 0.03485333 | 1164.95257 | 0.04173111 | 1164.95257 | 0.07280944 | 0.01380333 | 1164.95257 | 0.04330639 |  |  |  |  | 1163.02384 | 0.03279 | 1164.95257 | 0.03829167 | 1164.95257 | 0.03996333
1166.79158 | 0.04248929 | 0.06473333 | 0.0287375 | 0.04636875 | 0.0549675 | 0.035394 | 0.036492 | 0.038075 | 0.06381667 | 0.065196 | 0.02518 | 0.08724 | 0.03924667 | 0.0357 | 0.07103333 | 0.04031 | 0.0239825 | 0.03764639 | 0.02952 | 0.042594 | 0.04237333 | 0.1127 | 1166.79158 | 0.04835438 |  |  |  | 1163.02384 | 0.04471833 | 0.04621667 | 0.03505833 | 1163.02384 | 0.04199778 | 1163.02384 | 0.07318889 | 0.01387667 | 1163.02384 | 0.04353278 |  |  |  |  | 1161.09511 | 0.03008333 | 1163.02384 | 0.03745667 | 1163.02384 | 0.038585
1164.863 | 0.043345 | 0.06653667 | 0.0290475 | 0.0479075 | 0.0567575 | 0.03662 | 0.03748 | 0.038765 | 0.06691667 | 0.067232 | 0.02589 | 0.09135 | 0.04007333 | 0.0359975 | 0.07349 | 0.0412825 | 0.024305 | 0.03813587 | 0.029925 | 0.043366 | 0.04303 | 0.11866 | 1164.863 | 0.04982332 |  |  |  | 1161.09511 | 0.044815 | 0.04656 | 0.03521333 | 1161.09511 | 0.04219611 | 1161.09511 | 0.07351889 | 0.01396333 | 1161.09511 | 0.04374111 |  |  |  |  | 1159.16638 | 0.02803333 | 1161.09511 | 0.03652833 | 1161.09511 | 0.03723167
1162.93441 | 0.04410429 | 0.06815667 | 0.02929083 | 0.0494525 | 0.05842375 | 0.037766 | 0.038478 | 0.03943 | 0.06966333 | 0.069136 | 0.026545 | 0.095195 | 0.04075333 | 0.0363275 | 0.07588333 | 0.0421775 | 0.024545 | 0.03858786 | 0.03014 | 0.04399 | 0.04362 | 0.1243833 | 1162.93441 | 0.05118406 |  |  |  | 1159.16638 | 0.04491833 | 0.04690833 | 0.03531667 | 1159.16638 | 0.04238111 | 1159.16638 | 0.07385222 | 0.01399333 | 1159.16638 | 0.04392278 |  |  |  |  | 1157.23765 | 0.02664333 | 1159.16638 | 0.03586 | 1159.16638 | 0.03625167
1161.00583 | 0.04478929 | 0.06968667 | 0.02949667 | 0.05094125 | 0.05999125 | 0.038876 | 0.039414 | 0.04017 | 0.07219667 | 0.07085 | 0.02712 | 0.09873 | 0.04123333 | 0.036755 | 0.07817667 | 0.04299 | 0.024715 | 0.03898792 | 0.030185 | 0.04446 | 0.04413 | 0.1299167 | 1161.00583 | 0.05244597 |  |  |  | 1157.23765 | 0.045015 | 0.04731333 | 0.03545667 | 1157.23765 | 0.042595 | 1157.23765 | 0.07422 | 0.01394 | 1157.23765 | 0.04408 |  |  |  |  | 1155.30892 | 0.02573667 | 1157.23765 | 0.03558 | 1157.23765 | 0.03566667
1159.07725 | 0.04547071 | 0.07125 | 0.0296875 | 0.0524225 | 0.06148875 | 0.039996 | 0.040268 | 0.040965 | 0.07479333 | 0.072404 | 0.02764 | 0.102205 | 0.04162667 | 0.03729 | 0.08044 | 0.0437525 | 0.0248675 | 0.0393647 | 0.030155 | 0.044874 | 0.04457 | 0.13547 | 1159.07725 | 0.05368187 |  |  |  | 1155.30892 | 0.04514 | 0.04776333 | 0.03566 | 1155.30892 | 0.04285444 | 1155.30892 | 0.07471167 | 0.01393667 | 1155.30892 | 0.04432417 |  |  |  |  | 1153.38019 | 0.02492333 | 1155.30892 | 0.03558667 | 1155.30892 | 0.035405
1157.14867 | 0.04615929 | 0.07283 | 0.02988833 | 0.053955 | 0.06297875 | 0.041044 | 0.041052 | 0.041645 | 0.07744333 | 0.073968 | 0.028175 | 0.10593 | 0.04206 | 0.03778875 | 0.0828 | 0.04448 | 0.0251025 | 0.03968112 | 0.030135 | 0.04536 | 0.045 | 0.14121 | 1157.14867 | 0.05494028 |  |  |  | 1153.38019 | 0.04532333 | 0.04823 | 0.03589333 | 1153.38019 | 0.04314889 | 1153.38019 | 0.07531778 | 0.01401333 | 1153.38019 | 0.04466556 |  |  |  |  | 1151.45146 | 0.02367 | 1153.38019 | 0.03562667 | 1153.38019 | 0.035285
1155.22009 | 0.04680286 | 0.07437333 | 0.0300925 | 0.05553 | 0.0645375 | 0.041996 | 0.041794 | 0.04213 | 0.08006333 | 0.075702 | 0.028775 | 0.10991 | 0.04256667 | 0.0381675 | 0.08524333 | 0.0452075 | 0.0254675 | 0.039905 | 0.030215 | 0.045954 | 0.04549333 | 0.14711 | 1155.22009 | 0.05622893 |  |  |  | 1151.45146 | 0.04554667 | 0.0487 | 0.03613833 | 1151.45146 | 0.04346167 | 1151.45146 | 0.07579667 | 0.01406667 | 1151.45146 | 0.04493167 |  |  |  |  | 1149.52273 | 0.02179333 | 1151.45146 | 0.03557833 | 1151.45146 | 0.03496667
1153.29151 | 0.04738357 | 0.07590333 | 0.03028917 | 0.05716625 | 0.06610125 | 0.042888 | 0.042534 | 0.042595 | 0.08268667 | 0.077532 | 0.029425 | 0.114085 | 0.04315 | 0.03842875 | 0.0877 | 0.0458975 | 0.025865 | 0.04002543 | 0.030455 | 0.046632 | 0.04601333 | 0.1531233 | 1153.29151 | 0.05753998 |  |  |  | 1149.52273 | 0.04581333 | 0.04919167 | 0.03644 | 1149.52273 | 0.043815 | 1149.52273 | 0.07582778 | 0.01408 | 1149.52273 | 0.04495389 |  |  |  |  | 1147.594 | 0.01961 | 1149.52273 | 0.035505 | 1149.52273 | 0.03426333
1151.36293 | 0.04794429 | 0.07745667 | 0.03052417 | 0.0588525 | 0.06761 | 0.043776 | 0.043314 | 0.04317 | 0.08535333 | 0.079316 | 0.03009 | 0.11843 | 0.04383 | 0.03857 | 0.09019667 | 0.0465175 | 0.0262475 | 0.04006287 | 0.030805 | 0.047416 | 0.04649667 | 0.1591067 | 1151.36293 | 0.05886754 |  |  |  | 1147.594 | 0.04612833 | 0.04973667 | 0.03680667 | 1147.594 | 0.04422389 | 1147.594 | 0.07524389 | 0.01409333 | 1147.594 | 0.04466861 |  |  |  |  | 1145.66527 | 0.01751333 | 1147.594 | 0.03552833 | 1147.594 | 0.03331
1149.43435 | 0.04848643 | 0.07906333 | 0.0307925 | 0.060505 | 0.069095 | 0.044686 | 0.044078 | 0.04378 | 0.08806667 | 0.081052 | 0.03077 | 0.122885 | 0.04453333 | 0.03866125 | 0.09271 | 0.04712 | 0.026625 | 0.04010784 | 0.031195 | 0.04827 | 0.04699667 | 0.16486 | 1149.43435 | 0.06019723 |  |  |  | 1145.66527 | 0.046445 | 0.05035 | 0.03720167 | 1145.66527 | 0.04466556 | 1145.66527 | 0.07416778 | 0.01404333 | 1145.66527 | 0.04410556 |  |  |  |  | 1143.73654 | 0.01559333 | 1145.66527 | 0.03568833 | 1145.66527 | 0.03239
1147.50577 | 0.04899714 | 0.0807 | 0.03100917 | 0.062085 | 0.07052875 | 0.04556 | 0.044748 | 0.04444 | 0.09072 | 0.082754 | 0.031465 | 0.12743 | 0.04524667 | 0.03877125 | 0.09516667 | 0.0477 | 0.027 | 0.04021497 | 0.03163 | 0.049138 | 0.04751333 | 0.1702433 | 1147.50577 | 0.06150279 |  |  |  | 1143.73654 | 0.04674 | 0.051125 | 0.03760833 | 1143.73654 | 0.04515778 | 1143.73654 | 0.07299556 | 0.01397 | 1143.73654 | 0.04348278 |  |  |  |  | 1141.80781 | 0.01383667 | 1143.73654 | 0.03594667 | 1143.73654 | 0.031695
1145.57718 | 0.049455 | 0.08228667 | 0.03113417 | 0.0636375 | 0.07182375 | 0.046354 | 0.045334 | 0.04529 | 0.09316 | 0.084378 | 0.0321 | 0.132015 | 0.04597333 | 0.0388675 | 0.09761333 | 0.0483025 | 0.02738 | 0.04030803 | 0.032185 | 0.049998 | 0.04798 | 0.1750933 | 1145.57718 | 0.06275769 |  |  |  | 1141.80781 | 0.04708 | 0.05219167 | 0.038055 | 1141.80781 | 0.04577556 | 1141.80781 | 0.07216167 | 0.01398667 | 1141.80781 | 0.04307417 |  |  |  |  | 1139.87908 | 0.01236333 | 1141.80781 | 0.03634667 | 1141.80781 | 0.03121
1143.6486 | 0.04984429 | 0.08380333 | 0.03124917 | 0.0651125 | 0.07297625 | 0.047126 | 0.045872 | 0.04637 | 0.09532667 | 0.085878 | 0.03267 | 0.136485 | 0.04675333 | 0.03899 | 0.1000733 | 0.049025 | 0.02776 | 0.04042007 | 0.03284 | 0.050836 | 0.04835333 | 0.1791267 | 1143.6486 | 0.06394959 |  |  |  | 1139.87908 | 0.04751833 | 0.05360333 | 0.038565 | 1139.87908 | 0.04656222 | 1139.87908 | 0.07189 | 0.01407 | 1139.87908 | 0.04298 |  |  |  |  | 1137.95035 | 0.01128333 | 1139.87908 | 0.036995 | 1139.87908 | 0.03088167
1141.72002 | 0.05016929 | 0.08524333 | 0.03141167 | 0.06640875 | 0.0740175 | 0.047894 | 0.04635 | 0.04758 | 0.09715 | 0.087166 | 0.033185 | 0.14069 | 0.04765667 | 0.03925 | 0.10245 | 0.0498425 | 0.0281375 | 0.04066486 | 0.03355 | 0.051702 | 0.04868 | 0.1821833 | 1141.72002 | 0.06506284 |  |  |  | 1137.95035 | 0.04804333 | 0.05530833 | 0.03916167 | 1137.95035 | 0.04750444 | 1137.95035 | 0.07218556 | 0.01409333 | 1137.95035 | 0.04313944 |  |  |  |  | 1136.02163 | 0.01059667 | 1137.95035 | 0.03786333 | 1137.95035 | 0.03071667
1139.79144 | 0.050485 | 0.08656333 | 0.03162083 | 0.06754875 | 0.07499375 | 0.048652 | 0.046734 | 0.04891 | 0.09854667 | 0.088234 | 0.03362 | 0.144595 | 0.04865333 | 0.0396675 | 0.10465 | 0.0507125 | 0.0285225 | 0.04107481 | 0.034315 | 0.052662 | 0.04907 | 0.18435 | 1139.79144 | 0.06609914 |  |  |  | 1136.02163 | 0.04860333 | 0.057185 | 0.039885 | 1136.02163 | 0.04855778 | 1136.02163 | 0.07273556 | 0.01402333 | 1136.02163 | 0.04337944 |  |  |  |  | 1134.0929 | 0.01016667 | 1136.02163 | 0.038815 | 1136.02163 | 0.03068833
1137.86286 | 0.05086857 | 0.08768667 | 0.03189833 | 0.06857625 | 0.07597625 | 0.049388 | 0.047058 | 0.050435 | 0.09952333 | 0.0892 | 0.03405 | 0.148085 | 0.04971667 | 0.04017 | 0.10669 | 0.0517475 | 0.028935 | 0.04157619 | 0.035055 | 0.053672 | 0.04953333 | 0.1858567 | 1137.86286 | 0.06707717 |  |  |  | 1134.0929 | 0.049215 | 0.05899333 | 0.04071667 | 1134.0929 | 0.04964167 | 1134.0929 | 0.07306889 | 0.01395333 | 1134.0929 | 0.04351111 |  |  |  |  | 1132.16417 | 0.00985 | 1134.0929 | 0.03981333 | 1134.0929 | 0.03072667
1135.93428 | 0.05136357 | 0.08858667 | 0.03223 | 0.06954375 | 0.07701625 | 0.050082 | 0.047426 | 0.05215 | 0.10019 | 0.09017 | 0.03458 | 0.15111 | 0.05088667 | 0.04072625 | 0.10853 | 0.05304 | 0.02936 | 0.04214049 | 0.03575 | 0.05469 | 0.04999333 | 0.1869867 | 1135.93428 | 0.06802507 |  |  |  | 1132.16417 | 0.04996 | 0.06051833 | 0.04155333 | 1132.16417 | 0.05067722 | 1132.16417 | 0.07305889 | 0.01396667 | 1132.16417 | 0.04351278 |  |  |  |  | 1130.23544 | 0.00965 | 1132.16417 | 0.04096333 | 1132.16417 | 0.030825
1134.0057 | 0.05196143 | 0.08933667 | 0.03259167 | 0.0705725 | 0.0781375 | 0.05074 | 0.04783 | 0.0539 | 0.1008367 | 0.091186 | 0.03518 | 0.153815 | 0.05218333 | 0.04136375 | 0.11018 | 0.054545 | 0.029825 | 0.04280405 | 0.036475 | 0.055742 | 0.05046333 | 0.1881733 | 1134.0057 | 0.06899283 |  |  |  | 1130.23544 | 0.05089667 | 0.06166667 | 0.04230333 | 1130.23544 | 0.05162222 | 1130.23544 | 0.07301389 | 0.01398333 | 1130.23544 | 0.04349861 |  |  |  |  | 1128.30671 | 0.009573333 | 1130.23544 | 0.04236167 | 1130.23544 | 0.030985
1132.07712 | 0.05264286 | 0.08998333 | 0.0329825 | 0.0716775 | 0.079295 | 0.051372 | 0.048224 | 0.055505 | 0.1016633 | 0.092272 | 0.03581 | 0.15638 | 0.05357667 | 0.0420325 | 0.1117833 | 0.0561925 | 0.0304025 | 0.0435037 | 0.037145 | 0.056846 | 0.05102333 | 0.1898333 | 1132.07712 | 0.07000665 |  |  |  | 1128.30671 | 0.051985 | 0.06250167 | 0.042965 | 1128.30671 | 0.05248389 | 1128.30671 | 0.07325222 | 0.01392333 | 1128.30671 | 0.04358778 |  |  |  |  | 1126.37798 | 0.00957 | 1128.30671 | 0.04391 | 1128.30671 | 0.03122
1130.14854 | 0.05341214 | 0.09065333 | 0.03337833 | 0.07281625 | 0.0803875 | 0.051906 | 0.048686 | 0.05684 | 0.1026133 | 0.093426 | 0.036475 | 0.15896 | 0.05501 | 0.04262375 | 0.1135133 | 0.057905 | 0.031045 | 0.04419335 | 0.037645 | 0.05801 | 0.05171333 | 0.1920033 | 1130.14854 | 0.07105527 |  |  |  | 1126.37798 | 0.05316833 | 0.06312833 | 0.043615 | 1126.37798 | 0.05330389 | 1126.37798 | 0.07377833 | 0.01383 | 1126.37798 | 0.04380417 |  |  |  |  | 1124.44925 | 0.00959 | 1126.37798 | 0.04541167 | 1126.37798 | 0.03153333
1128.21995 | 0.05430571 | 0.09148667 | 0.0337675 | 0.07399375 | 0.08133375 | 0.052302 | 0.049186 | 0.05793 | 0.10368 | 0.094678 | 0.037145 | 0.161585 | 0.05648 | 0.04312875 | 0.11539 | 0.0596725 | 0.0316825 | 0.04492346 | 0.038135 | 0.059234 | 0.05251 | 0.19445 | 1128.21995 | 0.07213634 |  |  |  | 1124.44925 | 0.05446167 | 0.06366167 | 0.044365 | 1124.44925 | 0.05416278 | 1124.44925 | 0.07435667 | 0.01380667 | 1124.44925 | 0.04408167 |  |  |  |  | 1122.52052 | 0.00957 | 1124.44925 | 0.04683 | 1124.44925 | 0.03190833
1126.29137 | 0.05535714 | 0.09242333 | 0.034175 | 0.07511125 | 0.08205375 | 0.052548 | 0.04961 | 0.05883 | 0.1049067 | 0.09602 | 0.03782 | 0.164115 | 0.05801667 | 0.04359875 | 0.1173333 | 0.0615825 | 0.0323275 | 0.04567834 | 0.038705 | 0.060538 | 0.05336333 | 0.19692 | 1126.29137 | 0.0732288 |  |  |  | 1122.52052 | 0.055915 | 0.06424333 | 0.04528333 | 1122.52052 | 0.05514722 | 1122.52052 | 0.07480667 | 0.01386 | 1122.52052 | 0.04433333 |  |  |  |  | 1120.59179 | 0.009473333 | 1122.52052 | 0.04827833 | 1122.52052 | 0.03233
1124.36279 | 0.05649 | 0.09321 | 0.03462667 | 0.07597875 | 0.08254375 | 0.052654 | 0.050018 | 0.05952 | 0.10617 | 0.09739 | 0.038545 | 0.16642 | 0.05967667 | 0.04399125 | 0.1192433 | 0.0636875 | 0.0330325 | 0.04647589 | 0.039245 | 0.061914 | 0.05428333 | 0.1991467 | 1124.36279 | 0.07428465 |  |  |  | 1120.59179 | 0.05754833 | 0.06498167 | 0.04634833 | 1120.59179 | 0.05629278 | 1120.59179 | 0.07505167 | 0.01387 | 1120.59179 | 0.04446083 |  |  |  |  | 1118.66306 | 0.009433333 | 1120.59179 | 0.04967667 | 1120.59179 | 0.03273
1122.43421 | 0.05760357 | 0.09358 | 0.035135 | 0.07653375 | 0.08286 | 0.052606 | 0.050464 | 0.060055 | 0.10725 | 0.09872 | 0.03935 | 0.16852 | 0.06155 | 0.04430625 | 0.12112 | 0.0660425 | 0.0338125 | 0.04741346 | 0.03968 | 0.06329 | 0.05527 | 0.2008267 | 1122.43421 | 0.07527221 |  |  |  | 1118.66306 | 0.05929333 | 0.06590167 | 0.04749667 | 1118.66306 | 0.05756389 | 1118.66306 | 0.07503 | 0.01383333 | 1118.66306 | 0.04443167 |  |  |  |  | 1116.73433 | 0.009623333 | 1118.66306 | 0.0508 | 1118.66306 | 0.03306
1120.50563 | 0.05873786 | 0.09342 | 0.03565833 | 0.076835 | 0.0830175 | 0.052416 | 0.050862 | 0.060525 | 0.10793 | 0.100008 | 0.04021 | 0.170545 | 0.06359333 | 0.04465875 | 0.1229333 | 0.068665 | 0.03468 | 0.04849419 | 0.03988 | 0.064646 | 0.05626667 | 0.2016267 | 1120.50563 | 0.07616403 |  |  |  | 1116.73433 | 0.060915 | 0.06702833 | 0.04863833 | 1116.73433 | 0.05886056 | 1116.73433 | 0.07475667 | 0.01385 | 1116.73433 | 0.04430333 |  |  |  |  | 1114.8056 | 0.009983333 | 1116.73433 | 0.05159167 | 1116.73433 | 0.03341833
1118.57705 | 0.05990357 | 0.09281667 | 0.03615667 | 0.076855 | 0.083 | 0.05218 | 0.051176 | 0.06104 | 0.10804 | 0.101224 | 0.041065 | 0.172485 | 0.06567 | 0.04513125 | 0.1246 | 0.071395 | 0.0356075 | 0.04965835 | 0.03978 | 0.06599 | 0.05730333 | 0.20126 | 1118.57705 | 0.07692442 |  |  |  | 1114.8056 | 0.06214333 | 0.06832167 | 0.04969 | 1114.8056 | 0.06005167 | 1114.8056 | 0.07437278 | 0.01386667 | 1114.8056 | 0.04411972 |  |  |  |  | 1112.87687 | 0.01042 | 1114.8056 | 0.05215667 | 1114.8056 | 0.03387667
1116.64847 | 0.06098071 | 0.09200333 | 0.03665083 | 0.07652125 | 0.08284625 | 0.052012 | 0.05145 | 0.061695 | 0.1075167 | 0.102286 | 0.04182 | 0.17412 | 0.06766 | 0.0457125 | 0.1260833 | 0.0739375 | 0.03649 | 0.05091125 | 0.039525 | 0.067276 | 0.05837333 | 0.1996833 | 1116.64847 | 0.0775252 |  |  |  | 1112.87687 | 0.06286833 | 0.069595 | 0.05058167 | 1112.87687 | 0.061015 | 1112.87687 | 0.07404 | 0.01385333 | 1112.87687 | 0.04394667 |  |  |  |  | 1110.94814 | 0.01099 | 1112.87687 | 0.05266333 | 1112.87687 | 0.03428667
1114.71989 | 0.06188071 | 0.09111333 | 0.03711833 | 0.0758575 | 0.0825475 | 0.051906 | 0.051644 | 0.06266 | 0.1063733 | 0.103082 | 0.042465 | 0.175185 | 0.06949667 | 0.04638625 | 0.1273367 | 0.07613 | 0.0372525 | 0.05212422 | 0.03926 | 0.068462 | 0.05929333 | 0.19702 | 1114.71989 | 0.07793611 |  |  |  | 1110.94814 | 0.06327167 | 0.07059667 | 0.0513 | 1110.94814 | 0.06172278 | 1110.94814 | 0.07385333 | 0.01394333 | 1110.94814 | 0.04389833 |  |  |  |  | 1109.01941 | 0.01174667 | 1110.94814 | 0.05324667 | 1110.94814 | 0.034665
1112.79131 | 0.06261714 | 0.08997333 | 0.0375075 | 0.0749325 | 0.08207125 | 0.051762 | 0.051674 | 0.063925 | 0.1045867 | 0.103502 | 0.04299 | 0.17564 | 0.07107 | 0.0471275 | 0.12828 | 0.078025 | 0.0378575 | 0.05303932 | 0.039005 | 0.06954 | 0.05995333 | 0.1934367 | 1112.79131 | 0.07811435 |  |  |  | 1109.01941 | 0.06367833 | 0.07127 | 0.05189667 | 1109.01941 | 0.06228167 | 1109.01941 | 0.07378889 | 0.01408667 | 1109.01941 | 0.04393778 |  |  |  |  | 1107.09068 | 0.01281 | 1109.01941 | 0.05402333 | 1109.01941 | 0.03525167
1110.86272 | 0.06325071 | 0.08833333 | 0.03782 | 0.07385875 | 0.0814275 | 0.051434 | 0.051478 | 0.06501 | 0.10223 | 0.103498 | 0.04337 | 0.17563 | 0.07234667 | 0.04774875 | 0.12883 | 0.0797175 | 0.0382875 | 0.05349848 | 0.038775 | 0.07057 | 0.06043333 | 0.1891533 | 1110.86272 | 0.07803186 |  |  |  | 1107.09068 | 0.06424 | 0.07175 | 0.05240333 | 1107.09068 | 0.06279778 | 1107.09068 | 0.07381 | 0.01414 | 1107.09068 | 0.043975 |  |  |  |  | 1105.16195 | 0.01408667 | 1107.09068 | 0.05501833 | 1107.09068 | 0.03609833
1108.93414 | 0.06386357 | 0.08637667 | 0.03807583 | 0.07272125 | 0.080685 | 0.050862 | 0.051082 | 0.065415 | 0.09960333 | 0.103164 | 0.04362 | 0.17521 | 0.07346333 | 0.04803875 | 0.12905 | 0.0812025 | 0.038645 | 0.05350872 | 0.03864 | 0.071608 | 0.06083667 | 0.1845033 | 1108.93414 | 0.07773523 |  |  |  | 1105.16195 | 0.06481667 | 0.07216 | 0.05281833 | 1105.16195 | 0.063265 | 1105.16195 | 0.07392389 | 0.01411667 | 1105.16195 | 0.04402028 |  |  |  |  | 1103.23323 | 0.01500333 | 1105.16195 | 0.05610333 | 1105.16195 | 0.03697
1107.00556 | 0.06443786 | 0.08465333 | 0.0383075 | 0.071585 | 0.079885 | 0.050216 | 0.050654 | 0.065265 | 0.09704333 | 0.102628 | 0.04385 | 0.17445 | 0.07447333 | 0.04813625 | 0.1291 | 0.08238 | 0.0390025 | 0.05331955 | 0.038625 | 0.072572 | 0.06121 | 0.1798133 | 1107.00556 | 0.07734577 |  |  |  | 1103.23323 | 0.06524833 | 0.072525 | 0.05314833 | 1103.23323 | 0.06364056 | 1103.23323 | 0.07404667 | 0.01401333 | 1103.23323 | 0.04403 |  |  |  |  | 1101.3045 | 0.01499333 | 1103.23323 | 0.057155 | 1103.23323 | 0.03760167
1105.07698 | 0.06494143 | 0.08340667 | 0.03855917 | 0.07048625 | 0.0790325 | 0.049672 | 0.0503 | 0.064875 | 0.09466 | 0.101928 | 0.04414 | 0.17338 | 0.07524667 | 0.04826625 | 0.1289533 | 0.083215 | 0.039355 | 0.05323524 | 0.038635 | 0.07333 | 0.06148333 | 0.1751733 | 1105.07698 | 0.07692155 |  |  |  | 1101.3045 | 0.065525 | 0.07278667 | 0.05343167 | 1101.3045 | 0.06391444 | 1101.3045 | 0.07399722 | 0.01388 | 1101.3045 | 0.04393861 |  |  |  |  | 1099.37577 | 0.01405 | 1101.3045 | 0.058095 | 1101.3045 | 0.03779667
1103.1484 | 0.06544071 | 0.08257 | 0.03881417 | 0.06943625 | 0.07815625 | 0.049172 | 0.049984 | 0.06444 | 0.09249333 | 0.101098 | 0.04437 | 0.17206 | 0.07576667 | 0.0484075 | 0.1285867 | 0.0838475 | 0.0396475 | 0.05328939 | 0.03859 | 0.073792 | 0.06154667 | 0.1706833 | 1103.1484 | 0.07646327 |  |  |  | 1099.37577 | 0.06568833 | 0.07289333 | 0.05367167 | 1099.37577 | 0.06408444 | 1099.37577 | 0.07382056 | 0.01386667 | 1099.37577 | 0.04384361 |  |  |  |  | 1097.44704 | 0.01274333 | 1099.37577 | 0.05891167 | 1099.37577 | 0.03750667
1101.21982 | 0.06592429 | 0.08212 | 0.0390275 | 0.06844 | 0.07735375 | 0.048658 | 0.049692 | 0.06414 | 0.09059 | 0.100268 | 0.04441 | 0.170665 | 0.07611333 | 0.04848875 | 0.1282067 | 0.08443 | 0.03988 | 0.05336106 | 0.03856 | 0.07399 | 0.06145 | 0.1665733 | 1101.21982 | 0.07601553 |  |  |  | 1097.44704 | 0.06576333 | 0.07289333 | 0.05383167 | 1097.44704 | 0.06416278 | 1097.44704 | 0.073745 | 0.01395667 | 1097.44704 | 0.04385083 |  |  |  |  | 1095.51831 | 0.01162 | 1097.44704 | 0.05959833 | 1097.44704 | 0.03697167
1099.29124 | 0.06634571 | 0.08197 | 0.03922833 | 0.06750625 | 0.0766375 | 0.048214 | 0.049426 | 0.063955 | 0.08888333 | 0.099548 | 0.044335 | 0.169275 | 0.07637333 | 0.04849375 | 0.12785 | 0.08501 | 0.0400825 | 0.05343683 | 0.038645 | 0.07406 | 0.06136 | 0.1629433 | 1099.29124 | 0.07561722 |  |  |  | 1095.51831 | 0.06585 | 0.07291333 | 0.05392167 | 1095.51831 | 0.06422833 | 1095.51831 | 0.07394778 | 0.01407 | 1095.51831 | 0.04400889 |  |  |  |  | 1093.58958 | 0.01081667 | 1095.51831 | 0.06017167 | 1095.51831 | 0.03651333
1097.36266 | 0.06676143 | 0.08193667 | 0.039435 | 0.06671625 | 0.0759225 | 0.047882 | 0.049162 | 0.063705 | 0.08734333 | 0.098864 | 0.044255 | 0.16786 | 0.07663 | 0.0484425 | 0.1273733 | 0.08561 | 0.0402575 | 0.0535767 | 0.038855 | 0.07411 | 0.06134667 | 0.1596567 | 1097.36266 | 0.07525916 |  |  |  | 1093.58958 | 0.06602833 | 0.07301833 | 0.05402 | 1093.58958 | 0.06435556 | 1093.58958 | 0.07459667 | 0.01411667 | 1093.58958 | 0.04435667 |  |  |  |  | 1091.66085 | 0.01020667 | 1093.58958 | 0.060705 | 1093.58958 | 0.03622333
1095.43408 | 0.06727357 | 0.08202667 | 0.03961333 | 0.06616625 | 0.07520125 | 0.047648 | 0.04895 | 0.063475 | 0.08595667 | 0.0981 | 0.044195 | 0.166475 | 0.07692 | 0.0484125 | 0.1268433 | 0.0863075 | 0.04042 | 0.05377574 | 0.03909 | 0.074144 | 0.06145667 | 0.1567 | 1095.43408 | 0.07496139 |  |  |  | 1091.66085 | 0.06624833 | 0.07319333 | 0.05420333 | 1091.66085 | 0.06454833 | 1091.66085 | 0.07564556 | 0.01412667 | 1091.66085 | 0.04488611 |  |  |  |  | 1089.73212 | 0.00969 | 1091.66085 | 0.061285 | 1091.66085 | 0.03603333
1093.50549 | 0.06795 | 0.08230667 | 0.0397875 | 0.06584 | 0.07456125 | 0.047516 | 0.048846 | 0.06342 | 0.08466333 | 0.097334 | 0.044155 | 0.16529 | 0.07721667 | 0.0484675 | 0.1264267 | 0.087155 | 0.0406375 | 0.05393745 | 0.03932 | 0.074188 | 0.06164333 | 0.15417 | 1093.50549 | 0.07476508 |  |  |  | 1089.73212 | 0.066385 | 0.07343333 | 0.054455 | 1089.73212 | 0.06475778 | 1089.73212 | 0.07651222 | 0.01420333 | 1089.73212 | 0.04535778 |  |  |  |  | 1087.80339 | 0.009333333 | 1089.73212 | 0.06197833 | 1089.73212 | 0.03590333
1091.57691 | 0.06873714 | 0.08282333 | 0.039965 | 0.0656575 | 0.07407875 | 0.047456 | 0.048878 | 0.06353 | 0.08353333 | 0.096688 | 0.04411 | 0.164355 | 0.07756 | 0.04859 | 0.1261367 | 0.088155 | 0.040945 | 0.05404781 | 0.03957 | 0.074316 | 0.06181333 | 0.15206 | 1091.57691 | 0.07468208 |  |  |  | 1087.80339 | 0.066395 | 0.07376333 | 0.05471333 | 1087.80339 | 0.06495722 | 1087.80339 | 0.07678944 | 0.01434333 | 1087.80339 | 0.04556639 |  |  |  |  | 1085.87466 | 0.0092 | 1087.80339 | 0.06268333 | 1087.80339 | 0.03585833
1089.64833 | 0.0695 | 0.08382333 | 0.04009667 | 0.0656375 | 0.0737675 | 0.04746 | 0.049 | 0.06364 | 0.08272333 | 0.096228 | 0.04412 | 0.16348 | 0.07802667 | 0.048775 | 0.1258367 | 0.0893425 | 0.041235 | 0.05425692 | 0.039815 | 0.074582 | 0.062 | 0.15028 | 1089.64833 | 0.07471028 |  |  |  | 1085.87466 | 0.06637667 | 0.07416167 | 0.05497333 | 1085.87466 | 0.06517056 | 1085.87466 | 0.07688611 | 0.01444 | 1085.87466 | 0.04566306 |  |  |  |  | 1083.94593 | 0.009163333 | 1085.87466 | 0.06320167 | 1085.87466 | 0.03587167
1087.71975 | 0.07019786 | 0.08551667 | 0.04016 | 0.06582875 | 0.07363875 | 0.047502 | 0.04914 | 0.06369 | 0.0823 | 0.09598 | 0.044265 | 0.162665 | 0.07867 | 0.04913 | 0.1254533 | 0.0907825 | 0.041485 | 0.05468017 | 0.04007 | 0.074964 | 0.06228667 | 0.14886 | 1087.71975 | 0.07487571 |  |  |  | 1083.94593 | 0.06640167 | 0.07458167 | 0.05523667 | 1083.94593 | 0.06540667 | 1083.94593 | 0.07723056 | 0.01449 | 1083.94593 | 0.04586028 |  |  |  |  | 1082.0172 | 0.009033333 | 1083.94593 | 0.06349333 | 1083.94593 | 0.03584833
1085.79117 | 0.07091071 | 0.08780667 | 0.04018917 | 0.06613875 | 0.07368375 | 0.047522 | 0.049278 | 0.0638 | 0.08215 | 0.095912 | 0.04448 | 0.162105 | 0.07951 | 0.049675 | 0.1251367 | 0.092455 | 0.0418225 | 0.05523212 | 0.040415 | 0.075496 | 0.06262333 | 0.14789 | 1085.79117 | 0.07519235 |  |  |  | 1082.0172 | 0.06644167 | 0.07499 | 0.05551 | 1082.0172 | 0.06564722 | 1082.0172 | 0.077705 | 0.01464333 | 1082.0172 | 0.04617417 |  |  |  |  | 1080.08847 | 0.008776667 | 1082.0172 | 0.06366 | 1082.0172 | 0.03571667
1083.86259 | 0.07161643 | 0.09065 | 0.04027417 | 0.06643875 | 0.07381375 | 0.04759 | 0.049474 | 0.06393 | 0.08215667 | 0.095928 | 0.044755 | 0.161815 | 0.08049 | 0.05027125 | 0.1249267 | 0.0942125 | 0.042255 | 0.05576465 | 0.04095 | 0.076168 | 0.06294333 | 0.1471867 | 1083.86259 | 0.07561863 |  |  |  | 1080.08847 | 0.066495 | 0.07529 | 0.05576 | 1080.08847 | 0.06584833 | 1080.08847 | 0.07808056 | 0.01481 | 1080.08847 | 0.04644528 |  |  |  |  | 1078.15974 | 0.008583333 | 1080.08847 | 0.06371667 | 1080.08847 | 0.03549667
1081.93401 | 0.07222857 | 0.09405667 | 0.04045083 | 0.06669 | 0.07388875 | 0.04778 | 0.049648 | 0.06399 | 0.08234 | 0.09602 | 0.045105 | 0.16175 | 0.08149333 | 0.0508375 | 0.12475 | 0.095875 | 0.04269 | 0.05616843 | 0.041665 | 0.076936 | 0.06331 | 0.1465767 | 1081.93401 | 0.07610226 |  |  |  | 1078.15974 | 0.0665 | 0.07540167 | 0.05595833 | 1078.15974 | 0.06595333 | 1078.15974 | 0.07835833 | 0.01473667 | 1078.15974 | 0.0465475 |  |  |  |  | 1076.23101 | 0.008523333 | 1078.15974 | 0.063625 | 1078.15974 | 0.0353
1080.00543 | 0.07275643 | 0.09772 | 0.04060917 | 0.06684375 | 0.07386375 | 0.047926 | 0.049678 | 0.06413 | 0.08269667 | 0.096264 | 0.045395 | 0.161925 | 0.08250667 | 0.05131125 | 0.12464 | 0.09749 | 0.0430825 | 0.0564312 | 0.042315 | 0.077802 | 0.06371333 | 0.1461233 | 1080.00543 | 0.07660105 |  |  |  | 1076.23101 | 0.06638833 | 0.07536333 | 0.05615833 | 1076.23101 | 0.06597 | 1076.23101 | 0.07854556 | 0.01438667 | 1076.23101 | 0.04646611 |  |  |  |  | 1074.30228 | 0.00843 | 1076.23101 | 0.063395 | 1076.23101 | 0.03519833
1078.07685 | 0.07321286 | 0.1010733 | 0.04066417 | 0.06685625 | 0.07378625 | 0.04791 | 0.049608 | 0.064405 | 0.08311333 | 0.096594 | 0.045555 | 0.16224 | 0.0836 | 0.051545 | 0.1246667 | 0.09922 | 0.04347 | 0.05660486 | 0.04278 | 0.07873 | 0.064 | 0.1459267 | 1078.07685 | 0.07707097 |  |  |  | 1074.30228 | 0.06623833 | 0.07518167 | 0.056355 | 1074.30228 | 0.065925 | 1074.30228 | 0.07858222 | 0.01399 | 1074.30228 | 0.04628611 |  |  |  |  | 1072.37355 | 0.00834 | 1074.30228 | 0.06304 | 1074.30228 | 0.03515833
1076.14826 | 0.07358286 | 0.1036167 | 0.0406525 | 0.06671625 | 0.0736825 | 0.047774 | 0.049556 | 0.06467 | 0.08352667 | 0.096872 | 0.045655 | 0.16262 | 0.08478667 | 0.05146625 | 0.1246533 | 0.1010125 | 0.0438775 | 0.05668257 | 0.043165 | 0.079626 | 0.06409333 | 0.1459867 | 1076.14826 | 0.07746701 |  |  |  | 1072.37355 | 0.06615667 | 0.07484 | 0.05653667 | 1072.37355 | 0.06584444 | 1072.37355 | 0.07849556 | 0.01371333 | 1072.37355 | 0.04610444 |  |  |  |  | 1070.44483 | 0.008363333 | 1072.37355 | 0.06265 | 1072.37355 | 0.03515833
1074.21968 | 0.07389214 | 0.1051333 | 0.04062333 | 0.0664925 | 0.07363375 | 0.04761 | 0.049508 | 0.06486 | 0.08391 | 0.09714 | 0.045825 | 0.163145 | 0.08608 | 0.05114875 | 0.1245433 | 0.1027 | 0.044325 | 0.05661902 | 0.043475 | 0.08045 | 0.06406667 | 0.14622 | 1074.21968 | 0.07779095 |  |  |  | 1070.44483 | 0.06612 | 0.07441833 | 0.0568 | 1070.44483 | 0.06577944 | 1070.44483 | 0.07831778 | 0.01351333 | 1070.44483 | 0.04591556 |  |  |  |  | 1068.5161 | 0.00846 | 1070.44483 | 0.06237833 | 1070.44483 | 0.035215
1072.2911 | 0.07419143 | 0.1057367 | 0.0405675 | 0.06631 | 0.0737325 | 0.047506 | 0.04947 | 0.0651 | 0.08416667 | 0.09746 | 0.04619 | 0.163955 | 0.08746 | 0.0507525 | 0.1245333 | 0.10426 | 0.04486 | 0.0564684 | 0.04363 | 0.081208 | 0.06404 | 0.14659 | 1072.2911 | 0.07809945 |  |  |  | 1068.5161 | 0.0661 | 0.07393167 | 0.05714833 | 1068.5161 | 0.06572667 | 1068.5161 | 0.07803611 | 0.01337 | 1068.5161 | 0.04570306 |  |  |  |  | 1066.58737 | 0.008573333 | 1068.5161 | 0.06214167 | 1068.5161 | 0.03527833
1070.36252 | 0.07451857 | 0.1056333 | 0.04053833 | 0.06618875 | 0.073945 | 0.047492 | 0.049508 | 0.0654 | 0.08425667 | 0.097786 | 0.04679 | 0.16504 | 0.08890333 | 0.05043375 | 0.12468 | 0.105805 | 0.0454975 | 0.05632399 | 0.04359 | 0.081936 | 0.06413 | 0.1471933 | 1070.36252 | 0.07843589 |  |  |  | 1066.58737 | 0.06616333 | 0.07335333 | 0.05748 | 1066.58737 | 0.06566556 | 1066.58737 | 0.07767056 | 0.01335 | 1066.58737 | 0.04551028 |  |  |  |  | 1064.65864 | 0.00868 | 1066.58737 | 0.06191167 | 1066.58737 | 0.03533667
1068.43394 | 0.07490714 | 0.10493 | 0.04058667 | 0.06601875 | 0.07413625 | 0.04753 | 0.049604 | 0.065725 | 0.08436333 | 0.09819 | 0.04751 | 0.166405 | 0.09049 | 0.0502625 | 0.1248633 | 0.10741 | 0.0462025 | 0.05624799 | 0.043335 | 0.082678 | 0.06436333 | 0.14815 | 1068.43394 | 0.07881404 |  |  |  | 1064.65864 | 0.066345 | 0.07269833 | 0.05780167 | 1064.65864 | 0.065615 | 1064.65864 | 0.07721167 | 0.01342 | 1064.65864 | 0.04531583 |  |  |  |  | 1062.72991 | 0.008796667 | 1064.65864 | 0.06175833 | 1064.65864 | 0.03542333
1066.50536 | 0.07536786 | 0.1037733 | 0.04068167 | 0.0657875 | 0.07430875 | 0.047614 | 0.04969 | 0.066125 | 0.08463 | 0.098806 | 0.048245 | 0.16814 | 0.09226333 | 0.0503325 | 0.1250467 | 0.10913 | 0.046995 | 0.05631317 | 0.042965 | 0.083462 | 0.06473 | 0.1494767 | 1066.50536 | 0.07926743 |  |  |  | 1062.72991 | 0.066565 | 0.07200333 | 0.05817667 | 1062.72991 | 0.06558167 | 1062.72991 | 0.07661833 | 0.01339333 | 1062.72991 | 0.04500583 |  |  |  |  | 1060.80118 | 0.008973333 | 1062.72991 | 0.061625 | 1062.72991 | 0.03550667
1064.57678 | 0.075865 | 0.1023267 | 0.0408 | 0.06560625 | 0.07462375 | 0.047766 | 0.049836 | 0.066605 | 0.08503667 | 0.099566 | 0.048995 | 0.170245 | 0.09414667 | 0.05069625 | 0.12535 | 0.110965 | 0.0479075 | 0.0564788 | 0.04254 | 0.08432 | 0.06519 | 0.15115 | 1064.57678 | 0.07981889 |  |  |  | 1060.80118 | 0.06677167 | 0.071255 | 0.05859 | 1060.80118 | 0.06553889 | 1060.80118 | 0.07588111 | 0.01319667 | 1060.80118 | 0.04453889 |  |  |  |  | 1058.87245 | 0.00911 | 1060.80118 | 0.06138333 | 1060.80118 | 0.03563
1062.6482 | 0.07635786 | 0.1006067 | 0.040895 | 0.06552375 | 0.07506 | 0.047916 | 0.050058 | 0.0672 | 0.08548667 | 0.100362 | 0.0498 | 0.172635 | 0.09607 | 0.05120875 | 0.1258167 | 0.1127575 | 0.0488875 | 0.05665794 | 0.042115 | 0.08528 | 0.06558667 | 0.1530433 | 1062.6482 | 0.08042383 |  |  |  | 1058.87245 | 0.06706833 | 0.07050167 | 0.05901833 | 1058.87245 | 0.06552944 | 1058.87245 | 0.07506222 | 0.01287 | 1058.87245 | 0.04396611 |  |  |  |  | 1056.94372 | 0.009136667 | 1058.87245 | 0.06108667 | 1058.87245 | 0.03587333
1060.71962 | 0.07687071 | 0.09848667 | 0.04096083 | 0.065475 | 0.07548125 | 0.048018 | 0.050192 | 0.067935 | 0.08602667 | 0.101258 | 0.050715 | 0.175255 | 0.09804667 | 0.05166125 | 0.12637 | 0.114415 | 0.0498775 | 0.05683591 | 0.041725 | 0.08639 | 0.06583333 | 0.1550633 | 1060.71962 | 0.08104055 |  |  |  | 1056.94372 | 0.06754833 | 0.06984667 | 0.05946333 | 1056.94372 | 0.06561944 | 1056.94372 | 0.07430722 | 0.01254 | 1056.94372 | 0.04342361 |  |  |  |  | 1055.01499 | 0.009256667 | 1056.94372 | 0.06093333 | 1056.94372 | 0.03617
1058.79103 | 0.07743143 | 0.09597667 | 0.04108833 | 0.0653975 | 0.07596125 | 0.048072 | 0.050186 | 0.068755 | 0.08673 | 0.102286 | 0.051725 | 0.178075 | 0.1001767 | 0.05200875 | 0.1270533 | 0.11606 | 0.0509125 | 0.05705218 | 0.041435 | 0.087662 | 0.06603333 | 0.1572467 | 1058.79103 | 0.08169657 |  |  |  | 1055.01499 | 0.06820167 | 0.06932333 | 0.06000667 | 1055.01499 | 0.06584389 | 1055.01499 | 0.07370889 | 0.01241333 | 1055.01499 | 0.04306111 |  |  |  |  | 1053.08626 | 0.009636667 | 1055.01499 | 0.06096333 | 1055.01499 | 0.03643333
1056.86245 | 0.078075 | 0.09336333 | 0.04130833 | 0.06532625 | 0.0765975 | 0.04815 | 0.0502 | 0.0696 | 0.08763333 | 0.103348 | 0.05275 | 0.18106 | 0.1025067 | 0.0523825 | 0.1279067 | 0.1178425 | 0.0519825 | 0.05731158 | 0.0413 | 0.089054 | 0.06631333 | 0.1596067 | 1056.86245 | 0.08243719 |  |  |  | 1053.08626 | 0.069025 | 0.06894167 | 0.06073667 | 1053.08626 | 0.06623444 | 1053.08626 | 0.07315389 | 0.01249 | 1053.08626 | 0.04282194 |  |  |  |  | 1051.15753 | 0.01022333 | 1053.08626 | 0.061085 | 1053.08626 | 0.03667833
1054.93387 | 0.07885929 | 0.09097 | 0.04157583 | 0.0653625 | 0.0773575 | 0.048334 | 0.050322 | 0.070475 | 0.08870333 | 0.104514 | 0.05373 | 0.18427 | 0.1050467 | 0.05289625 | 0.1288267 | 0.11984 | 0.05303 | 0.0575756 | 0.041355 | 0.090538 | 0.06676667 | 0.1621333 | 1054.93387 | 0.08329462 |  |  |  | 1051.15753 | 0.069975 | 0.0687 | 0.0616 | 1051.15753 | 0.06675833 | 1051.15753 | 0.07243667 | 0.01252667 | 1051.15753 | 0.04248167 |  |  |  |  | 1049.2288 | 0.01091333 | 1051.15753 | 0.06134 | 1051.15753 | 0.03709167
1053.00529 | 0.07981286 | 0.08893 | 0.04187583 | 0.06555125 | 0.0782325 | 0.048602 | 0.050596 | 0.07143 | 0.08987333 | 0.105912 | 0.054735 | 0.187785 | 0.10772 | 0.05349 | 0.1297467 | 0.122115 | 0.0541225 | 0.05788135 | 0.041605 | 0.092124 | 0.06744667 | 0.1649167 | 1053.00529 | 0.08429562 |  |  |  | 1049.2288 | 0.07097833 | 0.06857167 | 0.06250167 | 1049.2288 | 0.06735056 | 1049.2288 | 0.07153556 | 0.01237667 | 1049.2288 | 0.04195611 |  |  |  |  | 1047.30007 | 0.01155667 | 1049.2288 | 0.06184833 | 1049.2288 | 0.03776833
1051.07671 | 0.08089786 | 0.08709667 | 0.04220417 | 0.06577625 | 0.07917375 | 0.048948 | 0.051038 | 0.072405 | 0.09108667 | 0.107406 | 0.055855 | 0.19158 | 0.1103867 | 0.05402875 | 0.13064 | 0.1245975 | 0.0553275 | 0.05827525 | 0.04198 | 0.09379 | 0.06824667 | 0.1679667 | 1051.07671 | 0.08539574 |  |  |  | 1047.30007 | 0.07206333 | 0.06849 | 0.06344833 | 1047.30007 | 0.06800056 | 1047.30007 | 0.070595 | 0.01213 | 1047.30007 | 0.0413625 |  |  |  |  | 1045.37134 | 0.01192 | 1047.30007 | 0.06255667 | 1047.30007 | 0.03854
1049.14813 | 0.08200429 | 0.08537333 | 0.04248333 | 0.06597125 | 0.0800725 | 0.049318 | 0.051474 | 0.07337 | 0.09233333 | 0.108832 | 0.05701 | 0.195555 | 0.1130233 | 0.0544625 | 0.1315267 | 0.1271625 | 0.0565575 | 0.05867109 | 0.042315 | 0.095502 | 0.06891 | 0.1711333 | 1049.14813 | 0.08650277 |  |  |  | 1045.37134 | 0.073235 | 0.068455 | 0.06446333 | 1045.37134 | 0.06871778 | 1045.37134 | 0.06980833 | 0.01189667 | 1045.37134 | 0.0408525 |  |  |  |  | 1043.44261 | 0.01178 | 1045.37134 | 0.06324833 | 1045.37134 | 0.03916833
1047.21955 | 0.08306571 | 0.08385333 | 0.0426925 | 0.06618625 | 0.0809375 | 0.049606 | 0.051802 | 0.074395 | 0.09361333 | 0.110258 | 0.058115 | 0.19971 | 0.11575 | 0.05486 | 0.1325767 | 0.12973 | 0.0577275 | 0.05906917 | 0.042595 | 0.09726 | 0.06942667 | 0.1743033 | 1047.21955 | 0.08761514 |  |  |  | 1043.44261 | 0.07450667 | 0.06844 | 0.06550833 | 1043.44261 | 0.069485 | 1043.44261 | 0.06922444 | 0.01174667 | 1043.44261 | 0.04048556 |  |  |  |  | 1041.51388 | 0.01123 | 1043.44261 | 0.06384 | 1043.44261 | 0.03954333
1045.29097 | 0.08408571 | 0.08255 | 0.04293 | 0.0664025 | 0.08182 | 0.049842 | 0.05214 | 0.075495 | 0.09498333 | 0.111722 | 0.059205 | 0.204035 | 0.11856 | 0.05525 | 0.13389 | 0.13235 | 0.05891 | 0.05957943 | 0.04292 | 0.099128 | 0.06996667 | 0.1774933 | 1045.29097 | 0.08878445 |  |  |  | 1041.51388 | 0.07592667 | 0.06837667 | 0.06657 | 1041.51388 | 0.07029111 | 1041.51388 | 0.06873833 | 0.01166 | 1041.51388 | 0.04019917 |  |  |  |  | 1039.58515 | 0.01064333 | 1041.51388 | 0.06439833 | 1041.51388 | 0.039725
1043.36239 | 0.08502857 | 0.08135333 | 0.04322 | 0.066585 | 0.08274 | 0.0501 | 0.052498 | 0.076565 | 0.09654667 | 0.11314 | 0.060325 | 0.20842 | 0.12137 | 0.05560875 | 0.13529 | 0.1351225 | 0.06022 | 0.06018675 | 0.04335 | 0.101106 | 0.07060333 | 0.18077 | 1043.36239 | 0.09000677 |  |  |  | 1039.58515 | 0.07745167 | 0.06825333 | 0.06768167 | 1039.58515 | 0.07112889 | 1039.58515 | 0.068355 | 0.01158333 | 1039.58515 | 0.03996917 |  |  |  |  | 1037.65643 | 0.01032667 | 1039.58515 | 0.06504 | 1039.58515 | 0.03989333
1041.4338 | 0.08582857 | 0.08024667 | 0.04349833 | 0.06679375 | 0.08366125 | 0.050348 | 0.052834 | 0.0776 | 0.09818667 | 0.114534 | 0.061445 | 0.212755 | 0.1241967 | 0.05596125 | 0.1366233 | 0.137985 | 0.06155 | 0.06077764 | 0.04379 | 0.103044 | 0.07124667 | 0.1841933 | 1041.4338 | 0.09123178 |  |  |  | 1037.65643 | 0.079035 | 0.06807833 | 0.06880833 | 1037.65643 | 0.07197389 | 1037.65643 | 0.06807167 | 0.01142667 | 1037.65643 | 0.03974917 |  |  |  |  | 1035.7277 | 0.0102 | 1037.65643 | 0.06571667 | 1037.65643 | 0.040145
1039.50522 | 0.08649786 | 0.07920667 | 0.04376167 | 0.06705 | 0.08451125 | 0.05058 | 0.053216 | 0.07862 | 0.09966 | 0.115906 | 0.0625 | 0.217015 | 0.1270433 | 0.05635875 | 0.1379233 | 0.140835 | 0.06275 | 0.06133421 | 0.044075 | 0.10485 | 0.07181 | 0.1876533 | 1039.50522 | 0.09241625 |  |  |  | 1035.7277 | 0.08068 | 0.06789 | 0.06988667 | 1035.7277 | 0.07281889 | 1035.7277 | 0.06774556 | 0.01116667 | 1035.7277 | 0.03945611 |  |  |  |  | 1033.79897 | 0.01001667 | 1035.7277 | 0.06618167 | 1035.7277 | 0.040405
1037.57664 | 0.087065 | 0.07810333 | 0.04403167 | 0.0672575 | 0.08525625 | 0.050802 | 0.053654 | 0.079635 | 0.10088 | 0.117222 | 0.063485 | 0.22124 | 0.1298933 | 0.0567725 | 0.1392467 | 0.143685 | 0.0638075 | 0.06190604 | 0.044175 | 0.106552 | 0.07231667 | 0.1909167 | 1037.57664 | 0.09354105 |  |  |  | 1033.79897 | 0.08223167 | 0.06775167 | 0.07081667 | 1033.79897 | 0.0736 | 1033.79897 | 0.06734222 | 0.01092333 | 1033.79897 | 0.03913278 |  |  |  |  | 1031.87024 | 0.009766667 | 1033.79897 | 0.066325 | 1033.79897 | 0.04051167
1035.64806 | 0.08750643 | 0.07683 | 0.044275 | 0.0673225 | 0.08589875 | 0.050966 | 0.053966 | 0.08057 | 0.1019033 | 0.118408 | 0.064435 | 0.225385 | 0.1326167 | 0.05715375 | 0.14047 | 0.1465075 | 0.064815 | 0.06249725 | 0.044255 | 0.10813 | 0.07279667 | 0.19382 | 1035.64806 | 0.09456945 |  |  |  | 1031.87024 | 0.08329167 | 0.06763667 | 0.07136833 | 1031.87024 | 0.07409889 | 1031.87024 | 0.06694722 | 0.01082667 | 1031.87024 | 0.03888694 |  |  |  |  | 1029.94151 | 0.00968 | 1031.87024 | 0.06618167 | 1031.87024 | 0.04047
1033.71948 | 0.08775286 | 0.07539333 | 0.04440583 | 0.06715625 | 0.0863775 | 0.051024 | 0.05405 | 0.081235 | 0.1026733 | 0.119266 | 0.06532 | 0.229125 | 0.1349333 | 0.05755 | 0.1414267 | 0.14907 | 0.065745 | 0.0630135 | 0.044455 | 0.109418 | 0.07317333 | 0.19618 | 1033.71948 | 0.09539745 |  |  |  | 1029.94151 | 0.08358833 | 0.067485 | 0.07138167 | 1029.94151 | 0.07415167 | 1029.94151 | 0.06653 | 0.01082333 | 1029.94151 | 0.03867667 |  |  |  |  | 1028.01278 | 0.00977 | 1029.94151 | 0.06582333 | 1029.94151 | 0.04042667
1031.7909 | 0.08778 | 0.07374333 | 0.04435417 | 0.06665375 | 0.08654125 | 0.050934 | 0.054028 | 0.08153 | 0.1029667 | 0.1196 | 0.066015 | 0.232045 | 0.13661 | 0.05794625 | 0.1420633 | 0.1510225 | 0.066455 | 0.06330946 | 0.044745 | 0.110298 | 0.07323667 | 0.19779 | 1031.7909 | 0.09589397 |  |  |  | 1028.01278 | 0.08320167 | 0.06736667 | 0.07096833 | 1028.01278 | 0.07384556 | 1028.01278 | 0.06603556 | 0.01080667 | 1028.01278 | 0.03842111 |  |  |  |  | 1026.08405 | 0.00985 | 1028.01278 | 0.06549167 | 1028.01278 | 0.040335
1029.86232 | 0.08763071 | 0.07187 | 0.04409667 | 0.065825 | 0.08635375 | 0.05069 | 0.053882 | 0.081695 | 0.10276 | 0.119428 | 0.066395 | 0.233905 | 0.1376133 | 0.0582325 | 0.14234 | 0.15205 | 0.0668075 | 0.06330227 | 0.04515 | 0.110688 | 0.07289 | 0.1984633 | 1029.86232 | 0.09600309 |  |  |  | 1026.08405 | 0.08242833 | 0.06737667 | 0.07032667 | 1026.08405 | 0.07337722 | 1026.08405 | 0.06550333 | 0.01073667 | 1026.08405 | 0.03812 |  |  |  |  | 1024.15532 | 0.009916667 | 1026.08405 | 0.06552333 | 1026.08405 | 0.04007167
1027.93374 | 0.08731714 | 0.06995667 | 0.04370833 | 0.06474 | 0.0859925 | 0.05049 | 0.053542 | 0.082145 | 0.10219 | 0.118904 | 0.06646 | 0.23465 | 0.1380167 | 0.05842125 | 0.14222 | 0.1522075 | 0.0667875 | 0.06304075 | 0.04579 | 0.11059 | 0.07224333 | 0.19824 | 1027.93374 | 0.09580239 |  |  |  | 1024.15532 | 0.08154833 | 0.06739333 | 0.06960167 | 1024.15532 | 0.07284778 | 1024.15532 | 0.06502444 | 0.01066333 | 1024.15532 | 0.03784389 |  |  |  |  | 1022.22659 | 0.01001333 | 1024.15532 | 0.06607833 | 1024.15532 | 0.03969833
1026.00516 | 0.08687857 | 0.06837333 | 0.0433325 | 0.06348625 | 0.08567375 | 0.05056 | 0.05313 | 0.08329 | 0.1013967 | 0.118186 | 0.066365 | 0.23448 | 0.13802 | 0.05861625 | 0.1418133 | 0.1517475 | 0.06653 | 0.06277448 | 0.046685 | 0.110186 | 0.07144667 | 0.1974933 | 1026.00516 | 0.09547567 |  |  |  | 1022.22659 | 0.08076667 | 0.06726 | 0.068935 | 1022.22659 | 0.07232056 | 1022.22659 | 0.064615 | 0.01059 | 1022.22659 | 0.0376025 |  |  |  |  | 1020.29786 | 0.01018333 | 1022.22659 | 0.06702833 | 1022.22659 | 0.03938
1024.07657 | 0.08638714 | 0.06763667 | 0.04299917 | 0.06211 | 0.0853875 | 0.050814 | 0.052788 | 0.085225 | 0.1005367 | 0.117404 | 0.06617 | 0.23373 | 0.13791 | 0.05888 | 0.1412833 | 0.15086 | 0.0661725 | 0.06270622 | 0.047685 | 0.109684 | 0.07059 | 0.1964967 | 1024.07657 | 0.09515708 |  |  |  | 1020.29786 | 0.08022 | 0.06696333 | 0.06843667 | 1020.29786 | 0.07187333 | 1020.29786 | 0.06418167 | 0.01040667 | 1020.29786 | 0.03729417 |  |  |  |  | 1018.36913 | 0.0104 | 1020.29786 | 0.06809667 | 1020.29786 | 0.03920333
1022.14799 | 0.08585071 | 0.06816 | 0.04261083 | 0.06065 | 0.08493625 | 0.050886 | 0.052502 | 0.08705 | 0.09974667 | 0.116582 | 0.065905 | 0.23276 | 0.1377833 | 0.059085 | 0.1408033 | 0.14977 | 0.0658675 | 0.0626459 | 0.048545 | 0.10921 | 0.06982 | 0.1954433 | 1022.14799 | 0.09484604 |  |  |  | 1018.36913 | 0.07991833 | 0.06645167 | 0.06808667 | 1018.36913 | 0.07148556 | 1018.36913 | 0.06372111 | 0.01017333 | 1018.36913 | 0.03694722 |  |  |  |  | 1016.4404 | 0.01053 | 1018.36913 | 0.069025 | 1018.36913 | 0.03912333
1020.21941 | 0.08525 | 0.06952333 | 0.04216917 | 0.059215 | 0.08425375 | 0.050494 | 0.05214 | 0.087225 | 0.09899667 | 0.11569 | 0.065735 | 0.231895 | 0.1375333 | 0.05892375 | 0.1404467 | 0.14875 | 0.0657275 | 0.06216526 | 0.04904 | 0.10887 | 0.06924 | 0.1946167 | 1020.21941 | 0.09445 |  |  |  | 1016.4404 | 0.07974167 | 0.06561667 | 0.067845 | 1016.4404 | 0.07106778 | 1016.4404 | 0.063385 | 0.01008667 | 1016.4404 | 0.03673583 |  |  |  |  | 1014.51167 | 0.01059 | 1016.4404 | 0.0696 | 1016.4404 | 0.03911667
1018.29083 | 0.08456 | 0.07008667 | 0.04178 | 0.05797875 | 0.08340125 | 0.049694 | 0.051658 | 0.08551 | 0.09825667 | 0.114774 | 0.06577 | 0.231395 | 0.1371167 | 0.05820625 | 0.14016 | 0.147905 | 0.065685 | 0.06117138 | 0.04892 | 0.108676 | 0.06879667 | 0.19404 | 1018.29083 | 0.09388824 |  |  |  | 1014.51167 | 0.079645 | 0.06460667 | 0.06774333 | 1014.51167 | 0.070665 | 1014.51167 | 0.063235 | 0.01011333 | 1014.51167 | 0.03667417 |  |  |  |  | 1012.58294 | 0.01080333 | 1014.51167 | 0.06972333 | 1014.51167 | 0.03917167
1016.36225 | 0.08368643 | 0.06836 | 0.04148417 | 0.05713125 | 0.082415 | 0.048764 | 0.051112 | 0.083285 | 0.09768 | 0.113934 | 0.06586 | 0.23136 | 0.1367667 | 0.05713375 | 0.1399033 | 0.14725 | 0.065635 | 0.06010354 | 0.04804 | 0.10853 | 0.06844333 | 0.19359 | 1016.36225 | 0.09320307 |  |  |  | 1012.58294 | 0.07969167 | 0.06375833 | 0.06776167 | 1012.58294 | 0.07040389 | 1012.58294 | 0.06316111 | 0.01009667 | 1012.58294 | 0.03662889 |  |  |  |  | 1010.65421 | 0.01126333 | 1012.58294 | 0.06946667 | 1012.58294 | 0.039275
1014.43367 | 0.08259 | 0.06493333 | 0.04122167 | 0.05673625 | 0.08139875 | 0.047922 | 0.050582 | 0.08166 | 0.09727333 | 0.113174 | 0.06589 | 0.231775 | 0.13667 | 0.05606875 | 0.13973 | 0.146905 | 0.0656425 | 0.0593213 | 0.046615 | 0.10843 | 0.06818333 | 0.19333 | 1014.43367 | 0.09254783 |  |  |  | 1010.65421 | 0.07979667 | 0.06318 | 0.0678 | 1010.65421 | 0.07025889 | 1010.65421 | 0.06305222 | 0.009993333 | 1010.65421 | 0.03652278 |  |  |  |  | 1008.72548 | 0.01197333 | 1010.65421 | 0.069045 | 1010.65421 | 0.03947667
1012.50509 | 0.08136643 | 0.06156 | 0.04093083 | 0.05664375 | 0.08046 | 0.047248 | 0.05003 | 0.08072 | 0.09691667 | 0.112476 | 0.06591 | 0.232615 | 0.1368333 | 0.0551675 | 0.1396867 | 0.1468525 | 0.0657725 | 0.05885679 | 0.044905 | 0.108452 | 0.06794333 | 0.19324 | 1012.50509 | 0.09202665 |  |  |  | 1008.72548 | 0.07961333 | 0.06269333 | 0.06767333 | 1008.72548 | 0.06999333 | 1008.72548 | 0.06287 | 0.00984 | 1008.72548 | 0.036355 |  |  |  |  | 1006.79675 | 0.01312 | 1008.72548 | 0.06854667 | 1008.72548 | 0.03973333
1010.57651 | 0.08004714 | 0.05893667 | 0.04057833 | 0.05666875 | 0.079565 | 0.046672 | 0.049398 | 0.0801 | 0.09656667 | 0.11182 | 0.065945 | 0.233635 | 0.1371533 | 0.0543725 | 0.13963 | 0.1468375 | 0.0659525 | 0.05861964 | 0.043075 | 0.108562 | 0.06761333 | 0.1930967 | 1010.57651 | 0.09158386 |  |  |  | 1006.79675 | 0.078815 | 0.06208 | 0.06714833 | 1006.79675 | 0.06934778 | 1006.79675 | 0.06260833 | 0.009673333 | 1006.79675 | 0.03614083 |  |  |  |  | 1004.86803 | 0.01523667 | 1006.79675 | 0.06794 | 1006.79675 | 0.04002167
1008.64793 | 0.07855429 | 0.05683 | 0.04012167 | 0.05666375 | 0.07861375 | 0.046148 | 0.048702 | 0.07935 | 0.09613667 | 0.1111 | 0.065965 | 0.23444 | 0.13738 | 0.0535775 | 0.1392933 | 0.1465575 | 0.0660425 | 0.0584248 | 0.041345 | 0.108592 | 0.06711 | 0.1927233 | 1008.64793 | 0.09107596 |  |  |  | 1004.86803 | 0.07730833 | 0.06126333 | 0.06614667 | 1004.86803 | 0.06823944 | 1004.86803 | 0.06227111 | 0.00957 | 1004.86803 | 0.03592056 |  |  |  |  | 1002.9393 | 0.01907667 | 1004.86803 | 0.06738 | 1004.86803 | 0.04062167
1006.71934 | 0.07688857 | 0.05521333 | 0.03953583 | 0.0564825 | 0.07755875 | 0.045628 | 0.047892 | 0.078295 | 0.09540667 | 0.110164 | 0.06597 | 0.23484 | 0.13713 | 0.0527875 | 0.13866 | 0.145685 | 0.0658925 | 0.05808912 | 0.039825 | 0.10837 | 0.06635667 | 0.1918933 | 1006.71934 | 0.09038926 |  |  |  | 1002.9393 | 0.07527 | 0.06032667 | 0.06481667 | 1002.9393 | 0.06680444 | 1002.9393 | 0.06185722 | 0.009486667 | 1002.9393 | 0.03567194 |  |  |  |  | 1001.01057 | 0.02476667 | 1002.9393 | 0.06721167 | 1002.9393 | 0.04208167
1004.79076 | 0.07514357 | 0.05414333 | 0.03882833 | 0.05594625 | 0.07628375 | 0.044962 | 0.046934 | 0.07705 | 0.09414 | 0.108822 | 0.06583 | 0.23438 | 0.13609 | 0.05203625 | 0.1377433 | 0.144045 | 0.06544 | 0.05754755 | 0.038485 | 0.107786 | 0.06537667 | 0.18997 | 1004.79076 | 0.08940832 |  |  |  | 1001.01057 | 0.07299333 | 0.059325 | 0.063275 | 1001.01057 | 0.06519778 | 1001.01057 | 0.06129056 | 0.009373333 | 1001.01057 | 0.03533194 |  |  |  |  | 999.08184 | 0.03025 | 1001.01057 | 0.067645 | 1001.01057 | 0.04466167
1002.86218 | 0.07336786 | 0.05325333 | 0.03807083 | 0.05496875 | 0.07469625 | 0.044076 | 0.045888 | 0.075585 | 0.09219667 | 0.106904 | 0.065335 | 0.23229 | 0.1342933 | 0.0513025 | 0.1361767 | 0.1417325 | 0.0647275 | 0.05693746 | 0.03727 | 0.10687 | 0.06426333 | 0.1864167 | 1002.86218 | 0.08802826 |  |  |  | 999.08184 | 0.07072667 | 0.05816333 | 0.06158 | 999.08184 | 0.06349 | 999.08184 | 0.06049833 | 0.009233333 | 999.08184 | 0.03486583 |  |  |  |  | 997.15311 | 0.03181 | 999.08184 | 0.06825333 | 999.08184 | 0.047255
1000.9336 | 0.07154786 | 0.05222 | 0.03735 | 0.05372 | 0.0729475 | 0.043088 | 0.044824 | 0.0739 | 0.08974667 | 0.104588 | 0.06447 | 0.22861 | 0.1319767 | 0.0505525 | 0.1338867 | 0.1389025 | 0.0638425 | 0.05640363 | 0.036185 | 0.105752 | 0.06310333 | 0.1817167 | 1000.9336 | 0.08633334 |  |  |  | 997.15311 | 0.06859667 | 0.05673 | 0.05982667 | 997.15311 | 0.06171778 | 997.15311 | 0.05953167 | 0.009083333 | 997.15311 | 0.0343075 |  |  |  |  | 995.22438 | 0.02816667 | 997.15311 | 0.06789833 | 997.15311 | 0.04774
999.00502 | 0.06971286 | 0.05108333 | 0.0366525 | 0.05249125 | 0.07122625 | 0.042166 | 0.04377 | 0.07218 | 0.08715667 | 0.102188 | 0.06344 | 0.224165 | 0.1293133 | 0.04977375 | 0.1313033 | 0.13567 | 0.062835 | 0.05599387 | 0.035235 | 0.104572 | 0.06194667 | 0.1768267 | 999.00502 | 0.08453189 |  |  |  | 995.22438 | 0.06663333 | 0.05510667 | 0.05814667 | 995.22438 | 0.05996222 | 995.22438 | 0.05851056 | 0.008986667 | 995.22438 | 0.03374861 |  |  |  |  | 993.29565 | 0.02221333 | 995.22438 | 0.06601167 | 995.22438 | 0.04543
997.07644 | 0.06794357 | 0.05003333 | 0.03597 | 0.051375 | 0.06962875 | 0.041328 | 0.042736 | 0.07045 | 0.08461667 | 0.099814 | 0.062425 | 0.219425 | 0.1264433 | 0.04901625 | 0.1286933 | 0.1321825 | 0.06171 | 0.05569285 | 0.034365 | 0.103382 | 0.06084333 | 0.1721267 | 997.07644 | 0.08273639 |  |  |  | 993.29565 | 0.06485 | 0.05350833 | 0.05662833 | 993.29565 | 0.05832889 | 993.29565 | 0.05751889 | 0.009043333 | 993.29565 | 0.03328111 |  |  |  |  | 991.36692 | 0.01729 | 993.29565 | 0.06336167 | 993.29565 | 0.04194
995.14786 | 0.06630786 | 0.04906333 | 0.0353625 | 0.0502925 | 0.06820875 | 0.040464 | 0.041756 | 0.06867 | 0.08221 | 0.097436 | 0.06145 | 0.214575 | 0.1234933 | 0.04831625 | 0.1261 | 0.1286575 | 0.06052 | 0.0555022 | 0.03353 | 0.102226 | 0.05985667 | 0.16752 | 995.14786 | 0.08097809 |  |  |  | 991.36692 | 0.06326667 | 0.05206 | 0.055215 | 991.36692 | 0.05684722 | 991.36692 | 0.05660667 | 0.009153333 | 991.36692 | 0.03288 |  |  |  |  | 989.43819 | 0.01438667 | 991.36692 | 0.06092667 | 991.36692 | 0.03893667
993.21928 | 0.06477286 | 0.04804333 | 0.03482417 | 0.04923625 | 0.0669125 | 0.03961 | 0.040882 | 0.066905 | 0.08000333 | 0.095174 | 0.060405 | 0.20976 | 0.1205367 | 0.047595 | 0.1235933 | 0.12529 | 0.0593425 | 0.05545539 | 0.03278 | 0.101218 | 0.05898333 | 0.1630067 | 993.21928 | 0.0792877 |  |  |  | 989.43819 | 0.06180167 | 0.050755 | 0.05383667 | 989.43819 | 0.05546444 | 989.43819 | 0.05575944 | 0.009106667 | 989.43819 | 0.03243306 |  |  |  |  | 987.50946 | 0.01304667 | 989.43819 | 0.059105 | 989.43819 | 0.03683
991.29069 | 0.06321714 | 0.04694667 | 0.03430667 | 0.0482525 | 0.065635 | 0.038882 | 0.040144 | 0.06524 | 0.07789667 | 0.093144 | 0.059255 | 0.205 | 0.11758 | 0.04684375 | 0.12115 | 0.122105 | 0.0581325 | 0.05551707 | 0.03216 | 0.100452 | 0.05809667 | 0.1586633 | 991.29069 | 0.07766454 |  |  |  | 987.50946 | 0.06038 | 0.049565 | 0.05249333 | 987.50946 | 0.05414611 | 987.50946 | 0.05492889 | 0.008923333 | 987.50946 | 0.03192611 |  |  |  |  | 985.58073 | 0.01284667 | 987.50946 | 0.05791667 | 987.50946 | 0.03545833
989.36211 | 0.06158857 | 0.04585333 | 0.03378 | 0.04735125 | 0.06432625 | 0.038214 | 0.039432 | 0.063725 | 0.07582 | 0.0912 | 0.058105 | 0.200275 | 0.1146833 | 0.0461475 | 0.1187433 | 0.11899 | 0.0569025 | 0.05555996 | 0.03161 | 0.09978 | 0.05715 | 0.1544967 | 989.36211 | 0.0760788 |  |  |  | 985.58073 | 0.059 | 0.04851833 | 0.05121333 | 985.58073 | 0.05291056 | 985.58073 | 0.05413 | 0.00882 | 985.58073 | 0.031475 |  |  |  |  | 983.652 | 0.01378333 | 985.58073 | 0.05719667 | 985.58073 | 0.03464167
987.43353 | 0.059965 | 0.04481 | 0.0332425 | 0.0465875 | 0.06299125 | 0.037502 | 0.038612 | 0.06234 | 0.07376333 | 0.089208 | 0.05701 | 0.19561 | 0.1118867 | 0.0455175 | 0.11639 | 0.115895 | 0.0557475 | 0.05542542 | 0.031055 | 0.099014 | 0.05621 | 0.15038 | 987.43353 | 0.07450739 |  |  |  | 983.652 | 0.05762167 | 0.04762 | 0.04995333 | 983.652 | 0.05173167 | 983.652 | 0.05338 | 0.008813333 | 983.652 | 0.03109667 |  |  |  |  | 981.72327 | 0.01622 | 983.652 | 0.05656667 | 983.652 | 0.03427
985.50495 | 0.05842429 | 0.04376667 | 0.0327025 | 0.04595875 | 0.0617 | 0.036768 | 0.037774 | 0.06094 | 0.07175 | 0.087262 | 0.05588 | 0.191 | 0.10914 | 0.04488875 | 0.1141 | 0.11288 | 0.0547075 | 0.05493773 | 0.03053 | 0.09811 | 0.05526333 | 0.1461867 | 985.50495 | 0.07293955 |  |  |  | 981.72327 | 0.05617833 | 0.04678333 | 0.04865833 | 981.72327 | 0.05054 | 981.72327 | 0.05269056 | 0.008766667 | 981.72327 | 0.03072861 |  |  |  |  | 979.79454 | 0.02069333 | 981.72327 | 0.05575333 | 981.72327 | 0.03450333
983.57637 | 0.05693857 | 0.04272667 | 0.03217167 | 0.04511375 | 0.06049125 | 0.036042 | 0.03712 | 0.05951 | 0.06981667 | 0.08537 | 0.05469 | 0.186355 | 0.10636 | 0.0442225 | 0.11186 | 0.1099625 | 0.0537025 | 0.05398951 | 0.03009 | 0.09701 | 0.05419333 | 0.1419367 | 983.57637 | 0.07134875 |  |  |  | 979.79454 | 0.05466167 | 0.04601333 | 0.04738333 | 979.79454 | 0.04935278 | 979.79454 | 0.05213056 | 0.00871 | 979.79454 | 0.03042028 |  |  |  |  | 977.86581 | 0.02739333 | 979.79454 | 0.05503333 | 979.79454 | 0.03565
981.64779 | 0.055485 | 0.04179 | 0.03169917 | 0.04384875 | 0.059295 | 0.035318 | 0.036588 | 0.05817 | 0.06793667 | 0.083458 | 0.0535 | 0.181675 | 0.10355 | 0.04351375 | 0.10963 | 0.10707 | 0.0526125 | 0.05259972 | 0.02971 | 0.095654 | 0.05293667 | 0.13771 | 981.64779 | 0.06971592 |  |  |  | 977.86581 | 0.053205 | 0.04535833 | 0.04614333 | 977.86581 | 0.04823556 | 977.86581 | 0.05167778 | 0.00875 | 977.86581 | 0.03021389 |  |  |  |  | 975.93708 | 0.03512333 | 977.86581 | 0.05496333 | 977.86581 | 0.037855
979.71921 | 0.05411429 | 0.04097667 | 0.03125083 | 0.0424875 | 0.05809125 | 0.034684 | 0.036034 | 0.057005 | 0.06597 | 0.081626 | 0.052405 | 0.177025 | 0.1007367 | 0.0428175 | 0.1074067 | 0.1041825 | 0.051425 | 0.05095796 | 0.02935 | 0.094026 | 0.05154 | 0.1335433 | 979.71921 | 0.06807523 |  |  |  | 975.93708 | 0.05190167 | 0.044825 | 0.04491833 | 975.93708 | 0.047215 | 975.93708 | 0.05125889 | 0.008853333 | 975.93708 | 0.03005611 |  |  |  |  | 974.00835 | 0.04047333 | 975.93708 | 0.05560333 | 975.93708 | 0.04083333
977.79063 | 0.05284714 | 0.04025667 | 0.030775 | 0.0413275 | 0.05697625 | 0.034216 | 0.035464 | 0.056 | 0.06393333 | 0.079968 | 0.051335 | 0.172395 | 0.09798 | 0.04218 | 0.1052067 | 0.1013375 | 0.050285 | 0.0493541 | 0.02901 | 0.092094 | 0.05005333 | 0.1294067 | 977.79063 | 0.06647278 |  |  |  | 974.00835 | 0.05065667 | 0.04432833 | 0.04371667 | 974.00835 | 0.04623389 | 974.00835 | 0.05086944 | 0.008926667 | 974.00835 | 0.02989806 |  |  |  |  | 972.07963 | 0.03969 | 974.00835 | 0.05621833 | 974.00835 | 0.04330833
975.86205 | 0.05163857 | 0.03958333 | 0.03032083 | 0.040295 | 0.0559575 | 0.033778 | 0.034934 | 0.055115 | 0.062 | 0.078406 | 0.050155 | 0.16773 | 0.09531 | 0.0416225 | 0.1030367 | 0.09863 | 0.049245 | 0.04795656 | 0.02868 | 0.089884 | 0.04843333 | 0.1252933 | 975.86205 | 0.0649093 |  |  |  | 972.07963 | 0.04938333 | 0.043685 | 0.04257 | 972.07963 | 0.04521278 | 972.07963 | 0.05056833 | 0.008933333 | 972.07963 | 0.02975083 |  |  |  |  | 970.1509 | 0.03302333 | 972.07963 | 0.05577 | 972.07963 | 0.043325
973.93346 | 0.050475 | 0.03892333 | 0.02993333 | 0.03930125 | 0.05495 | 0.033272 | 0.034486 | 0.05434 | 0.06028667 | 0.076866 | 0.04887 | 0.163075 | 0.09272667 | 0.04115875 | 0.1009 | 0.0960525 | 0.0482275 | 0.04685801 | 0.028365 | 0.08752 | 0.04677333 | 0.1212767 | 973.93346 | 0.06339259 |  |  |  | 970.1509 | 0.048115 | 0.04271167 | 0.04148167 | 970.1509 | 0.04410278 | 970.1509 | 0.05035556 | 0.008896667 | 970.1509 | 0.02962611 |  |  |  |  | 968.22217 | 0.02487 | 970.1509 | 0.05382667 | 970.1509 | 0.04038333
972.00488 | 0.049395 | 0.03829 | 0.029555 | 0.03837375 | 0.0539525 | 0.032756 | 0.034102 | 0.05351 | 0.05868667 | 0.075386 | 0.047635 | 0.158505 | 0.09021667 | 0.04080875 | 0.09880333 | 0.093515 | 0.04714 | 0.04602569 | 0.028115 | 0.085152 | 0.04528333 | 0.1174733 | 972.00488 | 0.06194 |  |  |  | 968.22217 | 0.04691833 | 0.04149833 | 0.04043333 | 968.22217 | 0.04295 | 968.22217 | 0.05011 | 0.00888 | 968.22217 | 0.029495 |  |  |  |  | 966.29344 | 0.01879 | 968.22217 | 0.05105833 | 968.22217 | 0.03627333
970.0763 | 0.048445 | 0.03771667 | 0.02912167 | 0.0375575 | 0.05298125 | 0.032278 | 0.033698 | 0.05246 | 0.0571 | 0.073988 | 0.046525 | 0.154085 | 0.08776 | 0.04047375 | 0.09677333 | 0.09106 | 0.0460275 | 0.0452987 | 0.02794 | 0.082844 | 0.04398667 | 0.1139033 | 970.0763 | 0.06054652 |  |  |  | 966.29344 | 0.04581333 | 0.04030667 | 0.03944333 | 966.29344 | 0.04185444 | 966.29344 | 0.04971944 | 0.0089 | 966.29344 | 0.02930972 |  |  |  |  | 964.36471 | 0.01518 | 966.29344 | 0.048435 | 966.29344 | 0.03285833
968.14772 | 0.04760571 | 0.03723667 | 0.0286975 | 0.03682125 | 0.05202125 | 0.031846 | 0.03324 | 0.05119 | 0.0556 | 0.07266 | 0.045535 | 0.14991 | 0.08536667 | 0.04006875 | 0.09485667 | 0.0887225 | 0.044975 | 0.04457593 | 0.027765 | 0.080612 | 0.04274667 | 0.11051 | 968.14772 | 0.05920739 |  |  |  | 964.36471 | 0.04480167 | 0.03924667 | 0.03854 | 964.36471 | 0.04086278 | 964.36471 | 0.04925111 | 0.008906667 | 964.36471 | 0.02907889 |  |  |  |  | 962.43598 | 0.01303667 | 964.36471 | 0.04635167 | 964.36471 | 0.03057667
966.21914 | 0.04681643 | 0.03687 | 0.0283475 | 0.03607625 | 0.051075 | 0.031396 | 0.032758 | 0.049835 | 0.05415667 | 0.071382 | 0.04454 | 0.145975 | 0.08307 | 0.03962375 | 0.09303 | 0.0864775 | 0.0439875 | 0.04392604 | 0.02758 | 0.078446 | 0.04155 | 0.1073333 | 966.21914 | 0.05792054 |  |  |  | 962.43598 | 0.04388833 | 0.03831333 | 0.037705 | 962.43598 | 0.03996889 | 962.43598 | 0.04883722 | 0.008896667 | 962.43598 | 0.02886694 |  |  |  |  | 960.50725 | 0.01162333 | 962.43598 | 0.04469 | 962.43598 | 0.02904833
964.29056 | 0.04600429 | 0.03663 | 0.02804833 | 0.03530875 | 0.05016125 | 0.03086 | 0.032284 | 0.04853 | 0.05270667 | 0.070094 | 0.04345 | 0.142225 | 0.08092667 | 0.03915125 | 0.09121 | 0.084325 | 0.0430175 | 0.04330981 | 0.02742 | 0.076312 | 0.04047667 | 0.1044 | 964.29056 | 0.05667505 |  |  |  | 960.50725 | 0.04306 | 0.03748667 | 0.03691167 | 960.50725 | 0.03915278 | 960.50725 | 0.048525 | 0.00887 | 960.50725 | 0.0286975 |  |  |  |  | 958.57852 | 0.01067 | 960.50725 | 0.043275 | 960.50725 | 0.02792333
962.36198 | 0.04515786 | 0.03650333 | 0.02775917 | 0.03460375 | 0.04931875 | 0.030274 | 0.03182 | 0.04733 | 0.05133667 | 0.068788 | 0.04241 | 0.138685 | 0.07893 | 0.03869375 | 0.08936667 | 0.0823625 | 0.0421125 | 0.0425509 | 0.02723 | 0.074234 | 0.03951333 | 0.10168 | 962.36198 | 0.05548455 |  |  |  | 958.57852 | 0.04227167 | 0.03675 | 0.03619167 | 958.57852 | 0.03840444 | 958.57852 | 0.04828944 | 0.008803333 | 958.57852 | 0.02854639 |  |  |  |  | 956.64979 | 0.01005 | 958.57852 | 0.04199333 | 958.57852 | 0.027005
960.4334 | 0.04433714 | 0.03641667 | 0.02749583 | 0.03399125 | 0.04854 | 0.029734 | 0.031394 | 0.04629 | 0.05011333 | 0.067554 | 0.04153 | 0.135355 | 0.07705333 | 0.0382975 | 0.08752667 | 0.080615 | 0.041305 | 0.04167149 | 0.02697 | 0.072312 | 0.03857667 | 0.09911667 | 960.4334 | 0.05437253 |  |  |  | 956.64979 | 0.04149833 | 0.03608 | 0.03556833 | 956.64979 | 0.03771556 | 956.64979 | 0.04813 | 0.00873 | 956.64979 | 0.02843 |  |  |  |  | 954.72106 | 0.009573333 | 956.64979 | 0.04083667 | 956.64979 | 0.026195
958.50482 | 0.04360714 | 0.03634333 | 0.02724333 | 0.03342625 | 0.04776125 | 0.029288 | 0.031062 | 0.045395 | 0.04900667 | 0.066372 | 0.04065 | 0.132245 | 0.07533333 | 0.03791875 | 0.08577 | 0.0790225 | 0.04052 | 0.04085225 | 0.02665 | 0.070558 | 0.03762667 | 0.09672667 | 958.50482 | 0.05333537 |  |  |  | 954.72106 | 0.040785 | 0.03546833 | 0.03499833 | 954.72106 | 0.03708389 | 954.72106 | 0.04811444 | 0.008683333 | 954.72106 | 0.02839889 |  |  |  |  | 952.79233 | 0.00918 | 954.72106 | 0.03984333 | 954.72106 | 0.02552667
956.57623 | 0.04295643 | 0.03627667 | 0.02694667 | 0.03290375 | 0.04701625 | 0.028908 | 0.03078 | 0.044625 | 0.04804333 | 0.065272 | 0.03972 | 0.129375 | 0.07378667 | 0.03751375 | 0.08415 | 0.07761 | 0.0397 | 0.04016865 | 0.026285 | 0.068892 | 0.03670333 | 0.09456667 | 956.57623 | 0.05237269 |  |  |  | 952.79233 | 0.04023667 | 0.03495833 | 0.03447 | 952.79233 | 0.036555 | 952.79233 | 0.04826667 | 0.008623333 | 952.79233 | 0.028445 |  |  |  |  | 950.8636 | 0.00897 | 952.79233 | 0.03898833 | 952.79233 | 0.025035
954.64765 | 0.04234286 | 0.03619333 | 0.02663583 | 0.0324575 | 0.04636375 | 0.028546 | 0.03047 | 0.04391 | 0.04724 | 0.064352 | 0.038855 | 0.126775 | 0.07241333 | 0.0371325 | 0.08266667 | 0.0763775 | 0.03898 | 0.03954628 | 0.02593 | 0.06729 | 0.03588333 | 0.09266667 | 954.64765 | 0.05150125 |  |  |  | 950.8636 | 0.03987 | 0.034625 | 0.034015 | 950.8636 | 0.03617 | 950.8636 | 0.04846278 | 0.00852 | 950.8636 | 0.02849139 |  |  |  |  | 948.93487 | 0.008953333 | 950.8636 | 0.03822833 | 950.8636 | 0.0247
952.71907 | 0.04174286 | 0.03612667 | 0.0263975 | 0.03204125 | 0.04579875 | 0.028196 | 0.03016 | 0.043195 | 0.04652667 | 0.0636 | 0.03813 | 0.124425 | 0.07118333 | 0.0368175 | 0.08129667 | 0.0752075 | 0.0384475 | 0.03898044 | 0.02565 | 0.06582 | 0.03522333 | 0.09096 | 952.71907 | 0.05072391 |  |  |  | 948.93487 | 0.03961 | 0.03446833 | 0.03366833 | 948.93487 | 0.03591556 | 948.93487 | 0.04856 | 0.008406667 | 948.93487 | 0.02848333 |  |  |  |  | 947.00614 | 0.009073333 | 948.93487 | 0.03759167 | 948.93487 | 0.02451333
950.79049 | 0.04115786 | 0.03617667 | 0.02620583 | 0.03163125 | 0.04530625 | 0.027854 | 0.029834 | 0.04251 | 0.04582 | 0.062892 | 0.037575 | 0.12233 | 0.07008 | 0.0365675 | 0.08008 | 0.07401 | 0.03801 | 0.03855578 | 0.025435 | 0.064524 | 0.03473333 | 0.08940667 | 950.79049 | 0.0500316 |  |  |  | 947.00614 | 0.03945 | 0.03440667 | 0.03341333 | 947.00614 | 0.03575667 | 947.00614 | 0.04850389 | 0.008363333 | 947.00614 | 0.02843361 |  |  |  |  | 945.07741 | 0.00931 | 947.00614 | 0.037115 | 947.00614 | 0.02443
948.86191 | 0.04063071 | 0.03630333 | 0.02600583 | 0.0313 | 0.04485625 | 0.027524 | 0.02953 | 0.041985 | 0.04507333 | 0.062158 | 0.03714 | 0.12055 | 0.06911333 | 0.03638 | 0.07910333 | 0.072865 | 0.0376025 | 0.03827057 | 0.02514 | 0.063354 | 0.03436667 | 0.08803333 | 948.86191 | 0.04942205 |  |  |  | 945.07741 | 0.039435 | 0.0344 | 0.03325833 | 945.07741 | 0.03569778 | 945.07741 | 0.04833167 | 0.008403333 | 945.07741 | 0.0283675 |  |  |  |  | 943.14868 | 0.009576667 | 945.07741 | 0.03677167 | 945.07741 | 0.02448333
946.93333 | 0.04020357 | 0.03645 | 0.02582 | 0.0310375 | 0.0444525 | 0.027202 | 0.029288 | 0.041605 | 0.04434333 | 0.061438 | 0.036755 | 0.11906 | 0.06827667 | 0.036215 | 0.07836333 | 0.0719025 | 0.0372225 | 0.03804396 | 0.02476 | 0.062278 | 0.03403667 | 0.08688667 | 946.93333 | 0.04889274 |  |  |  | 943.14868 | 0.03953167 | 0.03444667 | 0.03320167 | 943.14868 | 0.03572667 | 943.14868 | 0.04803 | 0.00847 | 943.14868 | 0.02825 |  |  |  |  | 941.21995 | 0.009636667 | 943.14868 | 0.03652167 | 943.14868 | 0.024715
945.00475 | 0.03988571 | 0.03661667 | 0.02572667 | 0.03077875 | 0.0441375 | 0.026916 | 0.029076 | 0.04125 | 0.04377667 | 0.060828 | 0.036435 | 0.117735 | 0.06761 | 0.036 | 0.07773667 | 0.0711 | 0.036875 | 0.03785309 | 0.024495 | 0.061404 | 0.03369 | 0.08601333 | 945.00475 | 0.04845177 |  |  |  | 941.21995 | 0.03959833 | 0.03450333 | 0.03314 | 941.21995 | 0.03574722 | 941.21995 | 0.04759944 | 0.00848 | 941.21995 | 0.02803972 |  |  |  |  | 939.29123 | 0.00932 | 941.21995 | 0.036305 | 941.21995 | 0.02492667
943.07617 | 0.03964786 | 0.03675667 | 0.02573583 | 0.0305475 | 0.043875 | 0.02671 | 0.02887 | 0.040885 | 0.04338 | 0.060358 | 0.036185 | 0.11657 | 0.06718 | 0.03575125 | 0.07718333 | 0.0704625 | 0.0366075 | 0.03777044 | 0.02442 | 0.06078 | 0.03342667 | 0.08533 | 943.07617 | 0.04811057 |  |  |  | 939.29123 | 0.03950167 | 0.03449667 | 0.03298833 | 939.29123 | 0.03566222 | 939.29123 | 0.04711944 | 0.008436667 | 939.29123 | 0.02777806 |  |  |  |  | 937.3625 | 0.008706667 | 939.29123 | 0.035945 | 939.29123 | 0.02476333
941.14759 | 0.03941357 | 0.03681 | 0.02573833 | 0.0303875 | 0.04360625 | 0.026552 | 0.028714 | 0.04063 | 0.04303667 | 0.059938 | 0.03592 | 0.115675 | 0.06692667 | 0.03555625 | 0.07677 | 0.070005 | 0.036435 | 0.03775397 | 0.024395 | 0.060278 | 0.03325333 | 0.08468 | 941.14759 | 0.04783975 |  |  |  | 937.3625 | 0.03927667 | 0.03439333 | 0.03277833 | 937.3625 | 0.03548278 | 937.3625 | 0.04670056 | 0.008373333 | 937.3625 | 0.02753694 |  |  |  |  | 935.43377 | 0.00802 | 937.3625 | 0.03537 | 937.3625 | 0.02416333
939.219 | 0.03916 | 0.03682333 | 0.02560833 | 0.0302475 | 0.0433475 | 0.026396 | 0.028572 | 0.040495 | 0.04273 | 0.05956 | 0.03564 | 0.11493 | 0.06671667 | 0.03546875 | 0.07642667 | 0.06959 | 0.036295 | 0.03770774 | 0.024385 | 0.05977 | 0.03305 | 0.08395667 | 939.219 | 0.04758528 |  |  |  | 935.43377 | 0.039 | 0.03422 | 0.03250833 | 935.43377 | 0.03524278 | 935.43377 | 0.04635056 | 0.008286667 | 935.43377 | 0.02731861 |  |  |  |  | 933.50504 | 0.007426667 | 935.43377 | 0.034755 | 935.43377 | 0.02341667
937.29042 | 0.03892214 | 0.03686667 | 0.02536667 | 0.0300625 | 0.0430725 | 0.026244 | 0.02841 | 0.040345 | 0.04242667 | 0.059222 | 0.03537 | 0.114085 | 0.06644667 | 0.035395 | 0.07601333 | 0.0690675 | 0.0361125 | 0.0376016 | 0.02446 | 0.05928 | 0.03279333 | 0.08311 | 937.29042 | 0.04730332 |  |  |  | 933.50504 | 0.03866167 | 0.03400167 | 0.03217667 | 933.50504 | 0.03494667 | 933.50504 | 0.04606 | 0.008186667 | 933.50504 | 0.02712333 |  |  |  |  | 931.57631 | 0.007013333 | 933.50504 | 0.034235 | 933.50504 | 0.02278667
935.36184 | 0.03868643 | 0.03687 | 0.02515583 | 0.02984625 | 0.042745 | 0.026114 | 0.02823 | 0.04009 | 0.04204667 | 0.058788 | 0.03514 | 0.113105 | 0.06605 | 0.03523125 | 0.07553 | 0.06844 | 0.0358275 | 0.03746305 | 0.024555 | 0.058786 | 0.03255667 | 0.08228667 | 935.36184 | 0.04697924 |  |  |  | 931.57631 | 0.03828667 | 0.033745 | 0.03185333 | 931.57631 | 0.03462833 | 931.57631 | 0.045845 | 0.00809 | 931.57631 | 0.0269675 |  |  |  |  | 929.64758 | 0.00676 | 931.57631 | 0.03381 | 931.57631 | 0.02228167
933.43326 | 0.03842857 | 0.03675667 | 0.02503333 | 0.029665 | 0.04242375 | 0.025982 | 0.028022 | 0.039775 | 0.04160333 | 0.058248 | 0.03497 | 0.11213 | 0.06553 | 0.03503875 | 0.07505333 | 0.0678675 | 0.0354725 | 0.03727779 | 0.02441 | 0.058246 | 0.03234333 | 0.08159667 | 933.43326 | 0.04663061 |  |  |  | 929.64758 | 0.03797167 | 0.033485 | 0.03159667 | 929.64758 | 0.03435111 | 929.64758 | 0.04571889 | 0.00802 | 929.64758 | 0.02686944 |  |  |  |  | 927.71885 | 0.006606667 | 929.64758 | 0.033455 | 929.64758 | 0.02189167
931.50468 | 0.03816929 | 0.03656667 | 0.02491417 | 0.0295475 | 0.04214 | 0.025852 | 0.027838 | 0.039495 | 0.04126333 | 0.05779 | 0.03475 | 0.11127 | 0.06495667 | 0.03487875 | 0.07462 | 0.0673925 | 0.0351775 | 0.03703419 | 0.023975 | 0.057746 | 0.03211667 | 0.08094667 | 931.50468 | 0.04629272 |  |  |  | 927.71885 | 0.03778667 | 0.03328167 | 0.03143833 | 927.71885 | 0.03416889 | 927.71885 | 0.04569389 | 0.008033333 | 927.71885 | 0.02686361 |  |  |  |  | 925.79012 | 0.00652 | 927.71885 | 0.03312333 | 927.71885 | 0.02169
929.5761 | 0.03794357 | 0.03632333 | 0.0247725 | 0.02943625 | 0.04187625 | 0.025752 | 0.027742 | 0.039255 | 0.04100333 | 0.057502 | 0.034495 | 0.110455 | 0.06446333 | 0.03471125 | 0.07420667 | 0.0669175 | 0.0349975 | 0.03677117 | 0.02355 | 0.057326 | 0.03191 | 0.08036333 | 929.5761 | 0.04598968 |  |  |  | 925.79012 | 0.03775 | 0.03313167 | 0.03138833 | 925.79012 | 0.03409 | 925.79012 | 0.04572333 | 0.008113333 | 925.79012 | 0.02691833 |  |  |  |  | 923.86139 | 0.006543333 | 925.79012 | 0.03278333 | 925.79012 | 0.021625
927.64752 | 0.03779 | 0.03605667 | 0.024695 | 0.029305 | 0.04165875 | 0.025652 | 0.027658 | 0.039095 | 0.04076333 | 0.057354 | 0.03434 | 0.109765 | 0.06418 | 0.0345325 | 0.07378667 | 0.0664775 | 0.0348925 | 0.03656135 | 0.023315 | 0.056906 | 0.03174 | 0.08001333 | 927.64752 | 0.04575171 |  |  |  | 923.86139 | 0.03784667 | 0.03301667 | 0.031415 | 923.86139 | 0.03409278 | 923.86139 | 0.04571833 | 0.008136667 | 923.86139 | 0.0269275 |  |  |  |  | 921.93266 | 0.00662 | 923.86139 | 0.032485 | 923.86139 | 0.02156833
925.71894 | 0.037725 | 0.03580333 | 0.02474333 | 0.02918625 | 0.04151125 | 0.025554 | 0.027568 | 0.03903 | 0.04061333 | 0.057226 | 0.03426 | 0.109335 | 0.06413 | 0.0343625 | 0.07341333 | 0.066255 | 0.0348425 | 0.0364245 | 0.023135 | 0.056518 | 0.03163667 | 0.07993667 | 925.71894 | 0.04560044 |  |  |  | 921.93266 | 0.03803833 | 0.032975 | 0.03151 | 921.93266 | 0.03417444 | 921.93266 | 0.04565944 | 0.00808 | 921.93266 | 0.02686972 |  |  |  |  | 920.00393 | 0.006626667 | 921.93266 | 0.03230667 | 921.93266 | 0.02148333
923.79036 | 0.03769643 | 0.03559667 | 0.02485833 | 0.0291375 | 0.04144875 | 0.025484 | 0.027476 | 0.039045 | 0.04055333 | 0.057106 | 0.0342 | 0.109195 | 0.06427333 | 0.03421625 | 0.07311667 | 0.0663375 | 0.0348825 | 0.03636933 | 0.022985 | 0.056332 | 0.03166333 | 0.07997333 | 923.79036 | 0.04554301 |  |  |  | 920.00393 | 0.03828 | 0.03301167 | 0.03167333 | 920.00393 | 0.03432167 | 920.00393 | 0.04561667 | 0.008033333 | 920.00393 | 0.026825 |  |  |  |  | 918.0752 | 0.006566667 | 920.00393 | 0.032235 | 920.00393 | 0.02145833
921.86177 | 0.03766643 | 0.03551667 | 0.02492083 | 0.02915625 | 0.04145625 | 0.02548 | 0.027388 | 0.03916 | 0.04053667 | 0.057082 | 0.03426 | 0.109465 | 0.06460333 | 0.03407625 | 0.07291333 | 0.0666925 | 0.0350325 | 0.03642816 | 0.022985 | 0.056436 | 0.03182667 | 0.08005667 | 921.86177 | 0.0455972 |  |  |  | 918.0752 | 0.03857667 | 0.03308667 | 0.031905 | 918.0752 | 0.03452278 | 918.0752 | 0.04566111 | 0.00803 | 918.0752 | 0.02684556 |  |  |  |  | 916.14647 | 0.006526667 | 918.0752 | 0.03222833 | 918.0752 | 0.02151333
919.93319 | 0.03768857 | 0.0356 | 0.02491583 | 0.0291925 | 0.04150375 | 0.025554 | 0.027374 | 0.03937 | 0.04061333 | 0.057188 | 0.03448 | 0.11021 | 0.06511 | 0.0339275 | 0.07279333 | 0.067225 | 0.0352425 | 0.03659944 | 0.023095 | 0.056698 | 0.03207333 | 0.08027 | 919.93319 | 0.04576019 |  |  |  | 916.14647 | 0.03896833 | 0.033175 | 0.03216333 | 916.14647 | 0.03476889 | 916.14647 | 0.045865 | 0.007986667 | 916.14647 | 0.02692583 |  |  |  |  | 914.21774 | 0.006586667 | 916.14647 | 0.03221667 | 916.14647 | 0.021575
918.00461 | 0.03782214 | 0.03564 | 0.02493167 | 0.029245 | 0.0415775 | 0.02571 | 0.027472 | 0.039605 | 0.04084 | 0.0574 | 0.03481 | 0.11115 | 0.06576667 | 0.0338275 | 0.07270333 | 0.06782 | 0.0354425 | 0.0368215 | 0.02316 | 0.056948 | 0.03233 | 0.08065 | 918.00461 | 0.04598513 |  |  |  | 914.21774 | 0.039325 | 0.03321667 | 0.03232667 | 914.21774 | 0.03495611 | 914.21774 | 0.04617722 | 0.007946667 | 914.21774 | 0.02706194 |  |  |  |  | 912.28901 | 0.006736667 | 914.21774 | 0.032095 | 914.21774 | 0.02158167
916.07603 | 0.03801429 | 0.03544333 | 0.02503833 | 0.0293425 | 0.04172 | 0.025872 | 0.027628 | 0.039755 | 0.04111 | 0.057684 | 0.03515 | 0.111875 | 0.06649 | 0.03380875 | 0.07259 | 0.0684 | 0.0356575 | 0.03696532 | 0.023085 | 0.057164 | 0.03255667 | 0.08107333 | 916.07603 | 0.04620105 |  |  |  | 912.28901 | 0.039375 | 0.03307333 | 0.03226833 | 912.28901 | 0.03490556 | 912.28901 | 0.04645333 | 0.008096667 | 912.28901 | 0.027275 |  |  |  |  | 910.36028 | 0.00694 | 912.28901 | 0.03176667 | 912.28901 | 0.0215
914.14745 | 0.03817143 | 0.03501333 | 0.02524333 | 0.02946375 | 0.04186625 | 0.025966 | 0.027786 | 0.03981 | 0.04122 | 0.05798 | 0.035345 | 0.112175 | 0.06701333 | 0.0337875 | 0.07239667 | 0.06879 | 0.03589 | 0.03698709 | 0.02299 | 0.057292 | 0.03270333 | 0.08121333 | 914.14745 | 0.04632288 |  |  |  | 910.36028 | 0.038925 | 0.03266 | 0.03193833 | 910.36028 | 0.03450778 | 910.36028 | 0.04654944 | 0.008326667 | 910.36028 | 0.02743806 |  |  |  |  | 908.43155 | 0.007303333 | 910.36028 | 0.03129167 | 910.36028 | 0.02132167
912.21887 | 0.03823929 | 0.03441 | 0.02550417 | 0.02954875 | 0.04186625 | 0.026028 | 0.027882 | 0.03979 | 0.04103667 | 0.05807 | 0.035285 | 0.11176 | 0.06693333 | 0.03372375 | 0.07204 | 0.0687125 | 0.03596 | 0.03699606 | 0.02299 | 0.057132 | 0.03275 | 0.08063667 | 912.21887 | 0.04624066 |  |  |  | 908.43155 | 0.03797333 | 0.03201833 | 0.03128 | 908.43155 | 0.03375722 | 908.43155 | 0.04638611 | 0.00836 | 908.43155 | 0.02737306 |  |  |  |  | 906.50283 | 0.00818 | 908.43155 | 0.03079167 | 908.43155 | 0.02117167
910.29029 | 0.03813857 | 0.03372333 | 0.02565417 | 0.02949375 | 0.0416275 | 0.026098 | 0.027848 | 0.039555 | 0.04054 | 0.057712 | 0.034915 | 0.110215 | 0.06608333 | 0.0336125 | 0.07134 | 0.0678925 | 0.035615 | 0.03698047 | 0.02298 | 0.056504 | 0.03257 | 0.07913667 | 910.29029 | 0.04582885 |  |  |  | 906.50283 | 0.036675 | 0.03124833 | 0.030315 | 906.50283 | 0.03274611 | 906.50283 | 0.04604 | 0.008213333 | 906.50283 | 0.02712667 |  |  |  |  | 904.5741 | 0.009956667 | 906.50283 | 0.030365 | 906.50283 | 0.021345
908.36171 | 0.03777714 | 0.03307667 | 0.02550667 | 0.02924375 | 0.041155 | 0.026044 | 0.027644 | 0.038975 | 0.03975667 | 0.056844 | 0.034195 | 0.107545 | 0.06458333 | 0.0334125 | 0.07020667 | 0.0662625 | 0.034825 | 0.03668722 | 0.022845 | 0.055422 | 0.0321 | 0.07694 | 908.36171 | 0.0450476 |  |  |  | 904.5741 | 0.03526 | 0.03048 | 0.02926167 | 904.5741 | 0.03166722 | 904.5741 | 0.04570556 | 0.008133333 | 904.5741 | 0.02691944 |  |  |  |  | 902.64537 | 0.01254 | 904.5741 | 0.03014 | 904.5741 | 0.02212
906.43313 | 0.037175 | 0.03258667 | 0.02511667 | 0.02879375 | 0.04048625 | 0.025754 | 0.027276 | 0.03817 | 0.03872667 | 0.055596 | 0.033225 | 0.10426 | 0.06257333 | 0.03310875 | 0.06882 | 0.0642025 | 0.0338325 | 0.0360796 | 0.02262 | 0.0541 | 0.03143 | 0.07445 | 906.43313 | 0.04401739 |  |  |  | 902.64537 | 0.033955 | 0.02979333 | 0.02831 | 902.64537 | 0.03068611 | 902.64537 | 0.04553556 | 0.008176667 | 902.64537 | 0.02685611 |  |  |  |  | 900.71664 | 0.01496 | 902.64537 | 0.030185 | 902.64537 | 0.023495
904.50454 | 0.03644571 | 0.03223667 | 0.02468583 | 0.02821875 | 0.039725 | 0.025298 | 0.026852 | 0.03738 | 0.03762 | 0.054302 | 0.03222 | 0.10087 | 0.06023333 | 0.03278375 | 0.06738667 | 0.062105 | 0.03287 | 0.03545239 | 0.02241 | 0.052774 | 0.03074667 | 0.07198667 | 904.50454 | 0.04293647 |  |  |  | 900.71664 | 0.03287 | 0.02919167 | 0.02749167 | 900.71664 | 0.02985111 | 900.71664 | 0.04546333 | 0.008196667 | 900.71664 | 0.02683 |  |  |  |  | 898.78791 | 0.01575667 | 900.71664 | 0.030305 | 900.71664 | 0.02488
902.57596 | 0.03573643 | 0.03188667 | 0.0243 | 0.02764875 | 0.0390625 | 0.024854 | 0.026494 | 0.036675 | 0.03657333 | 0.053246 | 0.031275 | 0.097585 | 0.05793333 | 0.03253625 | 0.06588333 | 0.060075 | 0.031955 | 0.0350033 | 0.022275 | 0.051548 | 0.03018667 | 0.06968333 | 902.57596 | 0.041928 |  |  |  | 898.78791 | 0.03198667 | 0.02865 | 0.02679667 | 898.78791 | 0.02914444 | 898.78791 | 0.04537333 | 0.008186667 | 898.78791 | 0.02678 |  |  |  |  | 896.85918 | 0.01438 | 898.78791 | 0.030075 | 898.78791 | 0.02525833
900.64738 | 0.03513286 | 0.03142333 | 0.02399583 | 0.0271525 | 0.03854375 | 0.024586 | 0.026268 | 0.035995 | 0.03568667 | 0.052472 | 0.03029 | 0.09448 | 0.05593667 | 0.0323425 | 0.06430667 | 0.0581525 | 0.0310825 | 0.03471051 | 0.022175 | 0.050446 | 0.02978 | 0.06760667 | 900.64738 | 0.04102568 |  |  |  | 896.85918 | 0.03122 | 0.02817333 | 0.02621 | 896.85918 | 0.02853444 | 896.85918 | 0.04528444 | 0.00823 | 896.85918 | 0.02675722 |  |  |  |  | 894.93045 | 0.0119 | 896.85918 | 0.029275 | 896.85918 | 0.02420667
898.7188 | 0.03466571 | 0.03094667 | 0.02380083 | 0.02678125 | 0.03811375 | 0.02451 | 0.026146 | 0.035305 | 0.03493667 | 0.051828 | 0.02932 | 0.09176 | 0.05421 | 0.03218625 | 0.06285333 | 0.056465 | 0.030315 | 0.03448717 | 0.022095 | 0.049498 | 0.02947333 | 0.06578333 | 898.7188 | 0.0402491 |  |  |  | 894.93045 | 0.03054333 | 0.02777833 | 0.02572 | 894.93045 | 0.02801389 | 894.93045 | 0.04524556 | 0.008326667 | 894.93045 | 0.02678611 |  |  |  |  | 893.00172 | 0.009756667 | 894.93045 | 0.02817667 | 894.93045 | 0.02241667
896.79022 | 0.03435857 | 0.03063333 | 0.02369083 | 0.02655 | 0.03774375 | 0.024518 | 0.026028 | 0.034675 | 0.03427 | 0.051196 | 0.02854 | 0.08951 | 0.05265 | 0.03212125 | 0.06168 | 0.055055 | 0.029635 | 0.03425675 | 0.022035 | 0.048694 | 0.02923333 | 0.06421333 | 896.79022 | 0.03960396 |  |  |  | 893.00172 | 0.029965 | 0.02751333 | 0.02532167 | 893.00172 | 0.0276 | 893.00172 | 0.04526556 | 0.008503333 | 893.00172 | 0.02688444 |  |  |  |  | 891.07299 | 0.008473333 | 893.00172 | 0.0272 | 893.00172 | 0.020825
894.86164 | 0.03415143 | 0.03044 | 0.02359333 | 0.02638875 | 0.03741625 | 0.024548 | 0.025868 | 0.0342 | 0.03374667 | 0.050692 | 0.02797 | 0.08766 | 0.05126 | 0.03215125 | 0.06077 | 0.0538825 | 0.028955 | 0.03407307 | 0.021955 | 0.047996 | 0.02909 | 0.06291667 | 894.86164 | 0.03907836 |  |  |  | 891.07299 | 0.02955 | 0.02737 | 0.02503833 | 891.07299 | 0.02731944 | 891.07299 | 0.04538667 | 0.00869 | 891.07299 | 0.02703833 |  |  |  |  | 889.14426 | 0.007856667 | 891.07299 | 0.02650167 | 891.07299 | 0.019855
892.93306 | 0.03393571 | 0.03035333 | 0.0235525 | 0.02629375 | 0.0371675 | 0.024578 | 0.025744 | 0.03391 | 0.03330333 | 0.050416 | 0.027495 | 0.08611 | 0.05011333 | 0.03218875 | 0.05997667 | 0.052865 | 0.0283175 | 0.03407357 | 0.02192 | 0.047434 | 0.02909 | 0.06197667 | 892.93306 | 0.03867339 |  |  |  | 889.14426 | 0.02932167 | 0.02733667 | 0.02502167 | 889.14426 | 0.02722667 | 889.14426 | 0.04555111 | 0.00876 | 889.14426 | 0.02715556 |  |  |  |  | 887.21553 | 0.00755 | 889.14426 | 0.02612 | 889.14426 | 0.019705
891.00448 | 0.03376214 | 0.03044 | 0.02363 | 0.02630625 | 0.03708125 | 0.024628 | 0.025738 | 0.03376 | 0.03289667 | 0.050206 | 0.027035 | 0.0848 | 0.04918333 | 0.03221375 | 0.05932667 | 0.0519675 | 0.0278475 | 0.0342602 | 0.022025 | 0.047022 | 0.02922667 | 0.0614 | 891.00448 | 0.038398 |  |  |  | 887.21553 | 0.02938667 | 0.027505 | 0.02554333 | 887.21553 | 0.02747833 | 887.21553 | 0.04564 | 0.008746667 | 887.21553 | 0.02719333 |  |  |  |  | 885.2868 | 0.007273333 | 887.21553 | 0.02618 | 887.21553 | 0.02061333
889.0759 | 0.033865 | 0.03055667 | 0.0237675 | 0.02639125 | 0.03718875 | 0.02465 | 0.025842 | 0.03371 | 0.03279333 | 0.049976 | 0.02663 | 0.08369 | 0.04847 | 0.03227625 | 0.05892667 | 0.05121 | 0.02754 | 0.03450722 | 0.02215 | 0.046726 | 0.02950667 | 0.06110333 | 889.0759 | 0.03824894 |  |  |  | 885.2868 | 0.02990333 | 0.027975 | 0.026775 | 885.2868 | 0.02821778 | 885.2868 | 0.04571333 | 0.00867 | 885.2868 | 0.02719167 |  |  |  |  | 883.35807 | 0.007013333 | 885.2868 | 0.02674333 | 885.2868 | 0.02258833
887.14731 | 0.03444357 | 0.03054667 | 0.02403417 | 0.0265 | 0.03766375 | 0.024596 | 0.026132 | 0.03383 | 0.03334333 | 0.049934 | 0.02636 | 0.08293 | 0.0481 | 0.03234 | 0.05884667 | 0.050635 | 0.027315 | 0.0346615 | 0.022125 | 0.046622 | 0.03003667 | 0.06122 | 887.14731 | 0.03828251 |  |  |  | 883.35807 | 0.03093667 | 0.02875833 | 0.028615 | 883.35807 | 0.02943667 | 883.35807 | 0.04595056 | 0.008493333 | 883.35807 | 0.02722194 |  |  |  |  | 881.42934 | 0.006896667 | 883.35807 | 0.02783 | 883.35807 | 0.02520167
885.21873 | 0.03548286 | 0.03055333 | 0.02461417 | 0.02678375 | 0.0388525 | 0.0246 | 0.026754 | 0.034245 | 0.03474333 | 0.050214 | 0.02638 | 0.082745 | 0.04835 | 0.03240375 | 0.05929667 | 0.05037 | 0.02723 | 0.03470501 | 0.021995 | 0.04699 | 0.03095333 | 0.06215667 | 885.21873 | 0.03865538 |  |  |  | 881.42934 | 0.03271167 | 0.02995833 | 0.03107833 | 881.42934 | 0.03124944 | 881.42934 | 0.04640056 | 0.008296667 | 881.42934 | 0.02734861 |  |  |  |  | 879.50061 | 0.0069 | 881.42934 | 0.02961167 | 881.42934 | 0.02815167
883.29015 | 0.03683214 | 0.03070333 | 0.02559583 | 0.0274275 | 0.04089 | 0.024814 | 0.027712 | 0.035025 | 0.03725333 | 0.05089 | 0.026815 | 0.0833 | 0.04959 | 0.0325625 | 0.06054667 | 0.05069 | 0.0274975 | 0.0348614 | 0.02191 | 0.048004 | 0.03225667 | 0.06446 | 883.29015 | 0.03952895 |  |  |  | 879.50061 | 0.035495 | 0.03176 | 0.03453667 | 879.50061 | 0.03393056 | 879.50061 | 0.04695111 | 0.008176667 | 879.50061 | 0.02756389 |  |  |  |  | 877.57188 | 0.006926667 | 879.50061 | 0.03225 | 879.50061 | 0.03154667
881.36157 | 0.03860786 | 0.03106333 | 0.027025 | 0.02850375 | 0.043775 | 0.025334 | 0.029076 | 0.03655 | 0.04136333 | 0.052186 | 0.02778 | 0.084765 | 0.05217667 | 0.0329175 | 0.06286667 | 0.0518675 | 0.028295 | 0.03535054 | 0.02191 | 0.049784 | 0.03384667 | 0.06870333 | 881.36157 | 0.04107942 |  |  |  | 877.57188 | 0.03882 | 0.03393833 | 0.03872167 | 877.57188 | 0.03716 | 877.57188 | 0.04747333 | 0.00808 | 877.57188 | 0.02777667 |  |  |  |  | 875.64315 | 0.006933333 | 877.57188 | 0.03561 | 877.57188 | 0.035055
879.43299 | 0.04111643 | 0.03176333 | 0.02896833 | 0.03003125 | 0.04746875 | 0.026296 | 0.03111 | 0.03932 | 0.04747333 | 0.054258 | 0.029285 | 0.08744 | 0.05624667 | 0.03363125 | 0.06655333 | 0.053995 | 0.0296525 | 0.03614053 | 0.021945 | 0.052614 | 0.0358 | 0.0752 | 879.43299 | 0.04346858 |  |  |  | 875.64315 | 0.04140667 | 0.03584333 | 0.04211833 | 875.64315 | 0.03978944 | 875.64315 | 0.04794944 | 0.007903333 | 875.64315 | 0.02792639 |  |  |  |  | 873.71442 | 0.006953333 | 875.64315 | 0.03902667 | 875.64315 | 0.03755667
877.50441 | 0.04411214 | 0.03277667 | 0.03115083 | 0.0318575 | 0.0514725 | 0.02761 | 0.033476 | 0.04286 | 0.05486667 | 0.056784 | 0.0311 | 0.091155 | 0.06114333 | 0.0346925 | 0.07136 | 0.056665 | 0.03148 | 0.0369751 | 0.022 | 0.056412 | 0.03801667 | 0.08315 | 877.50441 | 0.04641436 |  |  |  | 873.71442 | 0.04191833 | 0.036705 | 0.04295667 | 873.71442 | 0.04052667 | 873.71442 | 0.04840278 | 0.007696667 | 873.71442 | 0.02804972 |  |  |  |  | 871.7857 | 0.006986667 | 873.71442 | 0.040965 | 873.71442 | 0.03791833
875.57583 | 0.04646357 | 0.03392 | 0.032815 | 0.033485 | 0.05467875 | 0.029018 | 0.03513 | 0.046045 | 0.06137333 | 0.058884 | 0.032555 | 0.09458 | 0.06528 | 0.03575375 | 0.07599667 | 0.0587875 | 0.033345 | 0.0376798 | 0.02214 | 0.060168 | 0.03955 | 0.08988 | 875.57583 | 0.04897856 |  |  |  | 871.7857 | 0.03967 | 0.03583333 | 0.04058667 | 871.7857 | 0.03869667 | 871.7857 | 0.04878889 | 0.007556667 | 871.7857 | 0.02817278 |  |  |  |  | 869.85697 | 0.00704 | 871.7857 | 0.03973667 | 871.7857 | 0.0359
873.64725 | 0.04679 | 0.03496667 | 0.033035 | 0.0341275 | 0.055585 | 0.030136 | 0.03518 | 0.04825 | 0.06402 | 0.059448 | 0.0329 | 0.095675 | 0.06690667 | 0.0365 | 0.07833667 | 0.0590075 | 0.0343425 | 0.03822381 | 0.0223 | 0.06217 | 0.03915667 | 0.09126333 | 873.64725 | 0.04992365 |  |  |  | 869.85697 | 0.035595 | 0.033495 | 0.03623167 | 869.85697 | 0.03510722 | 869.85697 | 0.04917833 | 0.00749 | 869.85697 | 0.02833417 |  |  |  |  | 867.92824 | 0.00715 | 869.85697 | 0.035755 | 869.85697 | 0.03250833
871.71867 | 0.04467214 | 0.03566 | 0.031405 | 0.03308 | 0.053185 | 0.030228 | 0.033486 | 0.048675 | 0.06070667 | 0.057904 | 0.031795 | 0.09322 | 0.06490333 | 0.03668875 | 0.07663 | 0.05685 | 0.0336425 | 0.03835372 | 0.022335 | 0.06106 | 0.03671333 | 0.08511333 | 871.71867 | 0.04846849 |  |  |  | 867.92824 | 0.03175833 | 0.03101333 | 0.03205 | 867.92824 | 0.03160722 | 867.92824 | 0.04966611 | 0.00745 | 867.92824 | 0.02855806 |  |  |  |  | 865.99951 | 0.00728 | 867.92824 | 0.031475 | 867.92824 | 0.029205
869.79008 | 0.04135071 | 0.03616 | 0.02873917 | 0.03072 | 0.04866 | 0.028966 | 0.030768 | 0.046595 | 0.05286333 | 0.055022 | 0.02973 | 0.08823 | 0.06011 | 0.036125 | 0.07155333 | 0.05346 | 0.03153 | 0.03779572 | 0.02224 | 0.057546 | 0.03368 | 0.07473333 | 869.79008 | 0.04529898 |  |  |  | 865.99951 | 0.02924167 | 0.02931667 | 0.02918 | 865.99951 | 0.02924611 | 865.99951 | 0.050245 | 0.007363333 | 865.99951 | 0.02880417 |  |  |  |  | 864.07078 | 0.00742 | 865.99951 | 0.02850667 | 865.99951 | 0.02672167
867.8615 | 0.03853143 | 0.03689667 | 0.02651333 | 0.02842 | 0.04455875 | 0.027132 | 0.0283 | 0.04305 | 0.04469 | 0.052342 | 0.027775 | 0.083155 | 0.05512667 | 0.035095 | 0.06601333 | 0.050565 | 0.0292925 | 0.03683863 | 0.022265 | 0.054122 | 0.0315 | 0.06576 | 867.8615 | 0.0421792 |  |  |  | 864.07078 | 0.02772833 | 0.02835167 | 0.02737 | 864.07078 | 0.02781667 | 864.07078 | 0.05083167 | 0.007263333 | 864.07078 | 0.0290475 |  |  |  |  | 862.14205 | 0.007616667 | 864.07078 | 0.02674167 | 864.07078 | 0.025005
865.93292 | 0.03679857 | 0.03782 | 0.0253225 | 0.027 | 0.04205625 | 0.025706 | 0.02686 | 0.03987 | 0.03889667 | 0.050638 | 0.026505 | 0.079435 | 0.05168333 | 0.03414 | 0.06213333 | 0.0488225 | 0.02775 | 0.03597665 | 0.022515 | 0.052322 | 0.03047 | 0.06034667 | 865.93292 | 0.04013943 |  |  |  | 862.14205 | 0.02673 | 0.02778833 | 0.026085 | 862.14205 | 0.02686778 | 862.14205 | 0.05136111 | 0.007236667 | 862.14205 | 0.02929889 |  |  |  |  | 860.21332 | 0.00787 | 862.14205 | 0.02567833 | 862.14205 | 0.02379833
864.00434 | 0.03579857 | 0.03855333 | 0.02477583 | 0.0262325 | 0.04074125 | 0.024932 | 0.026254 | 0.03777 | 0.03546 | 0.049638 | 0.02556 | 0.077055 | 0.04958667 | 0.03347375 | 0.05993667 | 0.04783 | 0.0267475 | 0.03535602 | 0.022755 | 0.051904 | 0.03026333 | 0.05735667 | 864.00434 | 0.0389991 |  |  |  | 860.21332 | 0.02603167 | 0.02741667 | 0.02512167 | 860.21332 | 0.02619 | 860.21332 | 0.05188389 | 0.0072 | 860.21332 | 0.02954194 |  |  |  |  | 858.28459 | 0.008093333 | 860.21332 | 0.02499667 | 860.21332 | 0.02291833
862.07576 | 0.03517571 | 0.03900667 | 0.02452667 | 0.02573125 | 0.04007875 | 0.024514 | 0.02601 | 0.036505 | 0.03350333 | 0.048932 | 0.02472 | 0.075385 | 0.04808667 | 0.03299625 | 0.05859 | 0.0470975 | 0.0259725 | 0.03492007 | 0.022715 | 0.052318 | 0.03057 | 0.05551 | 862.07576 | 0.03831202 |  |  |  | 858.28459 | 0.02553167 | 0.02712167 | 0.02441667 | 858.28459 | 0.02569 | 858.28459 | 0.05248778 | 0.007083333 | 858.28459 | 0.02978556 |  |  |  |  | 856.35586 | 0.008273333 | 858.28459 | 0.024495 | 858.28459 | 0.022205
860.14718 | 0.03483071 | 0.03932 | 0.024485 | 0.0254325 | 0.03989875 | 0.02419 | 0.025784 | 0.035615 | 0.03235667 | 0.048342 | 0.02407 | 0.07395 | 0.04681333 | 0.032685 | 0.05759 | 0.0463625 | 0.0253625 | 0.03469038 | 0.0224 | 0.053278 | 0.03107667 | 0.05414667 | 860.14718 | 0.03784908 |  |  |  | 856.35586 | 0.02511333 | 0.02689 | 0.023865 | 856.35586 | 0.02528944 | 856.35586 | 0.05312167 | 0.006976667 | 856.35586 | 0.03004917 |  |  |  |  | 854.42713 | 0.008506667 | 856.35586 | 0.02413667 | 856.35586 | 0.02153833
858.2186 | 0.03463786 | 0.03963667 | 0.02451583 | 0.0253375 | 0.04015375 | 0.023968 | 0.025432 | 0.03496 | 0.03155 | 0.047858 | 0.02354 | 0.07263 | 0.04565 | 0.032595 | 0.05688667 | 0.045565 | 0.0249 | 0.03465658 | 0.021995 | 0.05447 | 0.03162333 | 0.05298667 | 858.2186 | 0.0375249 |  |  |  | 854.42713 | 0.02474833 | 0.02668833 | 0.02340167 | 854.42713 | 0.02494611 | 854.42713 | 0.05367389 | 0.006976667 | 854.42713 | 0.03032528 |  |  |  |  | 852.4984 | 0.00895 | 854.42713 | 0.02397 | 854.42713 | 0.02097333
856.29002 | 0.03438857 | 0.03993333 | 0.0244325 | 0.0253175 | 0.04055875 | 0.023892 | 0.025046 | 0.034545 | 0.03086333 | 0.047498 | 0.02302 | 0.07146 | 0.04455333 | 0.0326075 | 0.05641 | 0.044675 | 0.0244625 | 0.03465213 | 0.02168 | 0.055478 | 0.03209 | 0.05199667 | 856.29002 | 0.03725273 |  |  |  | 852.4984 | 0.02451333 | 0.02649 | 0.023065 | 852.4984 | 0.02468944 | 852.4984 | 0.05416889 | 0.007096667 | 852.4984 | 0.03063278 |  |  |  |  | 850.56967 | 0.009703333 | 852.4984 | 0.02401 | 852.4984 | 0.02068667
854.36144 | 0.03401643 | 0.03988667 | 0.02419 | 0.0252275 | 0.04056375 | 0.023838 | 0.024782 | 0.03431 | 0.03025667 | 0.047236 | 0.022495 | 0.0704 | 0.04348667 | 0.03258375 | 0.05588667 | 0.043705 | 0.0239625 | 0.03458049 | 0.021495 | 0.055644 | 0.03216667 | 0.05116 | 854.36144 | 0.03690331 |  |  |  | 850.56967 | 0.024425 | 0.02635167 | 0.02292833 | 850.56967 | 0.02456833 | 850.56967 | 0.05469 | 0.00721 | 850.56967 | 0.03095 |  |  |  |  | 848.64094 | 0.01096667 | 850.56967 | 0.02422 | 850.56967 | 0.02069833
852.43285 | 0.03368286 | 0.03926333 | 0.02389 | 0.025015 | 0.03989375 | 0.023778 | 0.02469 | 0.03421 | 0.02983667 | 0.047078 | 0.022055 | 0.06939 | 0.04251333 | 0.03257375 | 0.05516667 | 0.042815 | 0.0234625 | 0.03454267 | 0.021415 | 0.054438 | 0.03161667 | 0.05054 | 852.43285 | 0.03644846 |  |  |  | 848.64094 | 0.02437 | 0.02625667 | 0.02286667 | 848.64094 | 0.02449778 | 848.64094 | 0.05522889 | 0.007253333 | 848.64094 | 0.03124111 |  |  |  |  | 846.71221 | 0.0135 | 848.64094 | 0.02457833 | 848.64094 | 0.02096167
850.50427 | 0.03359143 | 0.03839333 | 0.02368 | 0.02481125 | 0.03895875 | 0.023898 | 0.024782 | 0.03439 | 0.02972667 | 0.047042 | 0.021815 | 0.06864 | 0.04186667 | 0.03266 | 0.05448 | 0.0421675 | 0.0230475 | 0.03463604 | 0.021335 | 0.05207 | 0.03055 | 0.05038 | 850.50427 | 0.03604187 |  |  |  | 846.71221 | 0.024215 | 0.02611 | 0.02259667 | 846.71221 | 0.02430722 | 846.71221 | 0.05571111 | 0.007256667 | 846.71221 | 0.03148389 |  |  |  |  | 844.78348 | 0.01824333 | 846.71221 | 0.02512333 | 846.71221 | 0.021645
848.57569 | 0.03368286 | 0.03784 | 0.02357083 | 0.0247525 | 0.03832375 | 0.024114 | 0.024966 | 0.034925 | 0.02979 | 0.047126 | 0.0217 | 0.068315 | 0.04153333 | 0.03281375 | 0.05401333 | 0.0418525 | 0.0228 | 0.03475492 | 0.021165 | 0.049368 | 0.02933667 | 0.05053333 | 848.57569 | 0.03578531 |  |  |  | 844.78348 | 0.02398833 | 0.025975 | 0.02212833 | 844.78348 | 0.02403056 | 844.78348 | 0.05606944 | 0.00722 | 844.78348 | 0.03164472 |  |  |  |  | 842.85475 | 0.02359667 | 844.78348 | 0.02622 | 844.78348 | 0.02344333
846.64711 | 0.03367 | 0.03784333 | 0.02344917 | 0.02474875 | 0.03801375 | 0.024204 | 0.025012 | 0.03549 | 0.02961333 | 0.047294 | 0.02157 | 0.06822 | 0.04125667 | 0.03290625 | 0.05361667 | 0.04176 | 0.022735 | 0.03481342 | 0.02102 | 0.047036 | 0.02837 | 0.05041333 | 846.64711 | 0.03559344 |  |  |  | 842.85475 | 0.023825 | 0.02600667 | 0.02174167 | 842.85475 | 0.02385778 | 842.85475 | 0.05625667 | 0.007146667 | 842.85475 | 0.03170167 |  |  |  |  | 840.92602 | 0.02498667 | 842.85475 | 0.027985 | 842.85475 | 0.02650167
844.71853 | 0.03353714 | 0.03825667 | 0.0233275 | 0.02472 | 0.03777875 | 0.02426 | 0.024808 | 0.035885 | 0.02915333 | 0.047502 | 0.021475 | 0.06817 | 0.04104333 | 0.032935 | 0.05323667 | 0.04171 | 0.0227325 | 0.03495868 | 0.021035 | 0.045404 | 0.02782 | 0.04991 | 844.71853 | 0.03543903 |  |  |  | 840.92602 | 0.02378 | 0.02612667 | 0.02158167 | 840.92602 | 0.02382944 | 840.92602 | 0.05628611 | 0.007056667 | 840.92602 | 0.03167139 |  |  |  |  | 838.9973 | 0.02111333 | 840.92602 | 0.02918 | 840.92602 | 0.02857167
842.78995 | 0.03350929 | 0.03885667 | 0.0233425 | 0.02469 | 0.03754625 | 0.024448 | 0.024516 | 0.036255 | 0.02880667 | 0.04774 | 0.02146 | 0.06817 | 0.04106333 | 0.03304125 | 0.05294667 | 0.0416625 | 0.0227075 | 0.03530226 | 0.02119 | 0.04449 | 0.02761333 | 0.04947 | 842.78995 | 0.03540124 |  |  |  | 838.9973 | 0.02381833 | 0.02610333 | 0.02158 | 838.9973 | 0.02383389 | 838.9973 | 0.05613556 | 0.007006667 | 838.9973 | 0.03157111 |  |  |  |  | 837.06857 | 0.01598333 | 838.9973 | 0.02845833 | 838.9973 | 0.02731167
840.86137 | 0.03360929 | 0.03950333 | 0.02342583 | 0.0246425 | 0.03738125 | 0.024676 | 0.024388 | 0.036745 | 0.02878667 | 0.047926 | 0.021425 | 0.068255 | 0.04129333 | 0.03325125 | 0.05268667 | 0.0417175 | 0.022685 | 0.03568446 | 0.02133 | 0.044032 | 0.02758333 | 0.04939 | 840.86137 | 0.03547352 |  |  |  | 837.06857 | 0.02390833 | 0.025945 | 0.02160167 | 837.06857 | 0.02381833 | 837.06857 | 0.05576444 | 0.007053333 | 837.06857 | 0.03140889 |  |  |  |  | 835.13984 | 0.01266333 | 837.06857 | 0.026565 | 837.06857 | 0.02403167
838.93279 | 0.03371857 | 0.04016667 | 0.02336917 | 0.0246425 | 0.03733875 | 0.024826 | 0.024522 | 0.037315 | 0.02895333 | 0.048006 | 0.021365 | 0.06849 | 0.04162 | 0.033525 | 0.05250667 | 0.04194 | 0.02269 | 0.03591394 | 0.02136 | 0.043766 | 0.02764667 | 0.04957667 | 838.93279 | 0.03560263 |  |  |  | 835.13984 | 0.02398333 | 0.02584 | 0.02158333 | 835.13984 | 0.02380222 | 835.13984 | 0.05521 | 0.007163333 | 835.13984 | 0.03118667 |  |  |  |  | 833.21111 | 0.01093333 | 835.13984 | 0.02505 | 835.13984 | 0.02140167
837.00421 | 0.03379643 | 0.04095667 | 0.02321417 | 0.02479875 | 0.03737 | 0.02484 | 0.024724 | 0.037855 | 0.02909 | 0.04809 | 0.021325 | 0.069 | 0.04198 | 0.033775 | 0.05253 | 0.04227 | 0.0227525 | 0.03594078 | 0.02144 | 0.043668 | 0.02782667 | 0.04986 | 837.00421 | 0.03577741 |  |  |  | 833.21111 | 0.02399833 | 0.02588667 | 0.02157333 | 833.21111 | 0.02381944 | 833.21111 | 0.05458889 | 0.007276667 | 833.21111 | 0.03093278 |  |  |  |  | 831.28238 | 0.009963333 | 833.21111 | 0.02424667 | 833.21111 | 0.02005333
835.07562 | 0.03388143 | 0.04183333 | 0.02314333 | 0.024995 | 0.0373875 | 0.024692 | 0.02481 | 0.038145 | 0.02915 | 0.048342 | 0.021375 | 0.069625 | 0.04232 | 0.03390625 | 0.05273 | 0.0425875 | 0.0228475 | 0.03586582 | 0.021675 | 0.04375 | 0.02807667 | 0.05014 | 835.07562 | 0.0359672 |  |  |  | 831.28238 | 0.02400833 | 0.02599833 | 0.021615 | 831.28238 | 0.02387389 | 831.28238 | 0.05397778 | 0.00737 | 831.28238 | 0.03067389 |  |  |  |  | 829.35365 | 0.009396667 | 831.28238 | 0.02379667 | 831.28238 | 0.01940333
833.14704 | 0.03403857 | 0.04268 | 0.02319333 | 0.02509 | 0.03741125 | 0.024474 | 0.024828 | 0.037885 | 0.02912667 | 0.048666 | 0.02158 | 0.07 | 0.04249 | 0.03391625 | 0.05295333 | 0.042875 | 0.0228825 | 0.03570119 | 0.02189 | 0.043904 | 0.02829333 | 0.05029 | 833.14704 | 0.03609857 |  |  |  | 829.35365 | 0.024045 | 0.02608667 | 0.02166167 | 829.35365 | 0.02393111 | 829.35365 | 0.05336722 | 0.00741 | 829.35365 | 0.03038861 |  |  |  |  | 827.42492 | 0.009086667 | 829.35365 | 0.02345833 | 829.35365 | 0.01906
831.21846 | 0.03421571 | 0.04351667 | 0.02332583 | 0.02516 | 0.0374225 | 0.024342 | 0.02484 | 0.037035 | 0.02902667 | 0.04878 | 0.021765 | 0.070085 | 0.04242333 | 0.03381125 | 0.05309 | 0.04312 | 0.0228675 | 0.03533755 | 0.02203 | 0.044072 | 0.02847 | 0.05032 | 831.21846 | 0.03613891 |  |  |  | 827.42492 | 0.02412 | 0.026175 | 0.02164833 | 827.42492 | 0.02398111 | 827.42492 | 0.05269944 | 0.007406667 | 827.42492 | 0.03005306 |  |  |  |  | 825.49619 | 0.008906667 | 827.42492 | 0.02315167 | 827.42492 | 0.01883333
829.28988 | 0.03430071 | 0.04433333 | 0.0234575 | 0.0252875 | 0.03733375 | 0.024238 | 0.024766 | 0.03584 | 0.02890667 | 0.04865 | 0.021715 | 0.07008 | 0.04224667 | 0.03357375 | 0.05315667 | 0.0432325 | 0.022875 | 0.03479549 | 0.022235 | 0.044208 | 0.02859667 | 0.05035 | 829.28988 | 0.03609901 |  |  |  | 825.49619 | 0.02420333 | 0.026325 | 0.02154833 | 825.49619 | 0.02402556 | 825.49619 | 0.051985 | 0.00745 | 825.49619 | 0.0297175 |  |  |  |  | 823.56746 | 0.008746667 | 825.49619 | 0.022875 | 825.49619 | 0.018585
827.3613 | 0.03435357 | 0.045 | 0.0235275 | 0.02539875 | 0.03726625 | 0.024 | 0.02462 | 0.034555 | 0.02873333 | 0.048494 | 0.021495 | 0.06997 | 0.04211333 | 0.0332625 | 0.05323333 | 0.0432425 | 0.022835 | 0.03430075 | 0.022395 | 0.044244 | 0.02866 | 0.05037 | 827.3613 | 0.03600317 |  |  |  | 823.56746 | 0.0242 | 0.026525 | 0.02140333 | 823.56746 | 0.02404278 | 823.56746 | 0.05131833 | 0.00747 | 823.56746 | 0.02939417 |  |  |  |  | 821.63873 | 0.008666667 | 823.56746 | 0.02264167 | 823.56746 | 0.01834167
825.43272 | 0.03447857 | 0.04560333 | 0.02353417 | 0.0254325 | 0.03738875 | 0.023756 | 0.024554 | 0.033525 | 0.02850333 | 0.048462 | 0.02133 | 0.06975 | 0.0421 | 0.03302 | 0.05338333 | 0.0432125 | 0.0227025 | 0.03399835 | 0.022465 | 0.044238 | 0.02871667 | 0.05032333 | 825.43272 | 0.03593079 |  |  |  | 821.63873 | 0.02408833 | 0.02671167 | 0.021275 | 821.63873 | 0.024025 | 821.63873 | 0.05075278 | 0.007336667 | 821.63873 | 0.02904472 |  |  |  |  | 819.71 | 0.008876667 | 821.63873 | 0.022465 | 821.63873 | 0.01821167
823.50414 | 0.03465786 | 0.04631667 | 0.02351917 | 0.02540625 | 0.0375925 | 0.023768 | 0.024578 | 0.03311 | 0.02839 | 0.048552 | 0.02122 | 0.06968 | 0.04216333 | 0.0329225 | 0.05362333 | 0.0432075 | 0.0225975 | 0.03386282 | 0.022575 | 0.04429 | 0.02876667 | 0.05025 | 823.50414 | 0.03595678 |  |  |  | 819.71 | 0.02398667 | 0.026815 | 0.02113833 | 819.71 | 0.02398 | 819.71 | 0.05025722 | 0.007243333 | 819.71 | 0.02875028 |  |  |  |  | 817.78127 | 0.009486667 | 819.71 | 0.02233667 | 819.71 | 0.018225
821.57556 | 0.03486286 | 0.04715 | 0.0236125 | 0.02539125 | 0.03779 | 0.023946 | 0.024576 | 0.033265 | 0.02848667 | 0.048762 | 0.02109 | 0.06988 | 0.04224 | 0.03295625 | 0.05393 | 0.0432775 | 0.0225825 | 0.03386841 | 0.02267 | 0.044296 | 0.02880333 | 0.05029333 | 821.57556 | 0.03607862 |  |  |  | 817.78127 | 0.02393833 | 0.02679167 | 0.02102 | 817.78127 | 0.02391667 | 817.78127 | 0.04983722 | 0.007383333 | 817.78127 | 0.02861028 |  |  |  |  | 815.85254 | 0.01063 | 817.78127 | 0.022325 | 817.78127 | 0.01844833
819.64698 | 0.03511429 | 0.04783 | 0.02383333 | 0.0255075 | 0.03801125 | 0.024134 | 0.02463 | 0.033505 | 0.02867667 | 0.04906 | 0.021015 | 0.07009 | 0.04229667 | 0.03304875 | 0.05423667 | 0.043295 | 0.022615 | 0.03397526 | 0.02269 | 0.044116 | 0.02888667 | 0.05054667 | 819.64698 | 0.03623244 |  |  |  | 815.85254 | 0.02396667 | 0.02667667 | 0.02100167 | 815.85254 | 0.02388167 | 815.85254 | 0.04949778 | 0.0076 | 815.85254 | 0.02854889 |  |  |  |  | 813.92381 | 0.01241667 | 815.85254 | 0.02253833 | 815.85254 | 0.01905
817.71839 | 0.03535357 | 0.04793333 | 0.02405583 | 0.02580125 | 0.0382 | 0.024312 | 0.024808 | 0.0335 | 0.02883333 | 0.049306 | 0.0211 | 0.07008 | 0.04235667 | 0.03317125 | 0.05443 | 0.04319 | 0.0226425 | 0.03401848 | 0.02279 | 0.043812 | 0.02897333 | 0.05083333 | 817.71839 | 0.03634095 |  |  |  | 813.92381 | 0.02408833 | 0.02654833 | 0.02104833 | 813.92381 | 0.023895 | 813.92381 | 0.04917611 | 0.007706667 | 813.92381 | 0.02844139 |  |  |  |  | 811.99508 | 0.01452 | 813.92381 | 0.023 | 813.92381 | 0.02029833
815.78981 | 0.03551714 | 0.04721 | 0.02417583 | 0.02609375 | 0.03830375 | 0.024414 | 0.02498 | 0.033405 | 0.02897667 | 0.049438 | 0.021285 | 0.070085 | 0.04250333 | 0.0333175 | 0.05455667 | 0.04323 | 0.0226575 | 0.03398974 | 0.02304 | 0.043554 | 0.02901333 | 0.05101 | 815.78981 | 0.03639801 |  |  |  | 811.99508 | 0.02427667 | 0.02643667 | 0.02113833 | 811.99508 | 0.02395056 | 811.99508 | 0.04888444 | 0.007753333 | 811.99508 | 0.02831889 |  |  |  |  | 810.06635 | 0.01616 | 811.99508 | 0.02367333 | 811.99508 | 0.022085
813.86123 | 0.03565929 | 0.04594333 | 0.0242125 | 0.02627375 | 0.03839875 | 0.024448 | 0.025132 | 0.03341 | 0.02916667 | 0.049582 | 0.021395 | 0.070395 | 0.04281 | 0.033415 | 0.05469667 | 0.0435375 | 0.0227225 | 0.03402889 | 0.023285 | 0.043494 | 0.02907667 | 0.05117667 | 813.86123 | 0.03646633 |  |  |  | 810.06635 | 0.02448167 | 0.02631667 | 0.02125667 | 810.06635 | 0.02401833 | 810.06635 | 0.04876556 | 0.007773333 | 810.06635 | 0.02826944 |  |  |  |  | 808.13762 | 0.01653667 | 810.06635 | 0.02437 | 810.06635 | 0.02354167
811.93265 | 0.03584643 | 0.04452667 | 0.024285 | 0.0264475 | 0.03857625 | 0.024476 | 0.02531 | 0.03348 | 0.02937667 | 0.049868 | 0.02148 | 0.070865 | 0.04331333 | 0.03345125 | 0.05476333 | 0.043955 | 0.0228875 | 0.0341968 | 0.02346 | 0.043582 | 0.02925333 | 0.05153667 | 811.93265 | 0.03658803 |  |  |  | 808.13762 | 0.02472833 | 0.02622167 | 0.02145 | 808.13762 | 0.02413333 | 808.13762 | 0.04886333 | 0.007716667 | 808.13762 | 0.02829 |  |  |  |  | 806.2089 | 0.01547 | 808.13762 | 0.02477333 | 808.13762 | 0.02378333
810.00407 | 0.03611857 | 0.04316333 | 0.02446583 | 0.02670625 | 0.0389 | 0.024512 | 0.02542 | 0.033665 | 0.02960667 | 0.050344 | 0.021805 | 0.071495 | 0.04401333 | 0.03353875 | 0.05485667 | 0.044425 | 0.02313 | 0.03441933 | 0.0237 | 0.043746 | 0.02957667 | 0.05226667 | 810.00407 | 0.03681246 |  |  |  | 806.2089 | 0.02510667 | 0.02623667 | 0.02178167 | 806.2089 | 0.024375 | 806.2089 | 0.04905333 | 0.007656667 | 806.2089 | 0.028355 |  |  |  |  | 804.28017 | 0.01354333 | 806.2089 | 0.02478833 | 806.2089 | 0.02285
808.07549 | 0.03652429 | 0.04197333 | 0.02475333 | 0.02705375 | 0.03935875 | 0.024674 | 0.025524 | 0.034115 | 0.02999333 | 0.050962 | 0.022445 | 0.072735 | 0.04494 | 0.03372375 | 0.05529 | 0.0451 | 0.0235225 | 0.03453819 | 0.0241 | 0.044074 | 0.02996 | 0.05344 | 808.07549 | 0.03721819 |  |  |  | 804.28017 | 0.02563 | 0.026385 | 0.022165 | 804.28017 | 0.02472667 | 804.28017 | 0.04923722 | 0.0077 | 804.28017 | 0.02846861 |  |  |  |  | 802.35144 | 0.01159333 | 804.28017 | 0.02461167 | 804.28017 | 0.02155333
806.14691 | 0.03704286 | 0.04101667 | 0.0251125 | 0.02753125 | 0.03985875 | 0.025 | 0.025822 | 0.034755 | 0.03058 | 0.05156 | 0.023265 | 0.07474 | 0.04615667 | 0.03393125 | 0.05607333 | 0.0461275 | 0.0241325 | 0.03447221 | 0.024545 | 0.04466 | 0.03033667 | 0.05493667 | 806.14691 | 0.03780254 |  |  |  | 802.35144 | 0.02618 | 0.02652833 | 0.02243833 | 802.35144 | 0.02504889 | 802.35144 | 0.04944056 | 0.007776667 | 802.35144 | 0.02860861 |  |  |  |  | 800.42271 | 0.01014 | 802.35144 | 0.02442667 | 802.35144 | 0.02047167
804.21833 | 0.03755429 | 0.04024333 | 0.02550917 | 0.028055 | 0.040365 | 0.025396 | 0.02623 | 0.035365 | 0.03132333 | 0.052136 | 0.024125 | 0.077075 | 0.04756 | 0.03410875 | 0.05685 | 0.04744 | 0.0248975 | 0.03442759 | 0.02496 | 0.04539 | 0.03070333 | 0.05659333 | 804.21833 | 0.03846853 |  |  |  | 800.42271 | 0.02663167 | 0.02655167 | 0.022585 | 800.42271 | 0.02525611 | 800.42271 | 0.04970444 | 0.007833333 | 800.42271 | 0.02876889 |  |  |  |  | 798.49398 | 0.009226667 | 800.42271 | 0.02427833 | 800.42271 | 0.019705
802.28975 | 0.03801786 | 0.03951333 | 0.025815 | 0.02846125 | 0.04088125 | 0.025766 | 0.026524 | 0.03587 | 0.03224 | 0.05283 | 0.02482 | 0.079325 | 0.04884 | 0.03431 | 0.05751 | 0.0487225 | 0.0256625 | 0.0346653 | 0.025375 | 0.046134 | 0.03101 | 0.05823333 | 802.28975 | 0.03911483 |  |  |  | 798.49398 | 0.026875 | 0.02648667 | 0.022635 | 798.49398 | 0.02533222 | 798.49398 | 0.05004556 | 0.00786 | 798.49398 | 0.02895278 |  |  |  |  | 796.56525 | 0.008586667 | 798.49398 | 0.024115 | 798.49398 | 0.01920167
800.36116 | 0.03844429 | 0.03871333 | 0.025955 | 0.02875125 | 0.0413175 | 0.026024 | 0.026668 | 0.036315 | 0.03315 | 0.053526 | 0.02524 | 0.0812 | 0.04975 | 0.03456125 | 0.05817667 | 0.049625 | 0.0262825 | 0.03504733 | 0.02572 | 0.046818 | 0.03117667 | 0.05944667 | 800.36116 | 0.0396322 |  |  |  | 796.56525 | 0.026905 | 0.026435 | 0.02258 | 796.56525 | 0.02530667 | 796.56525 | 0.05049 | 0.007893333 | 796.56525 | 0.02919167 |  |  |  |  | 794.63652 | 0.008 | 796.56525 | 0.023945 | 796.56525 | 0.01887667
798.43258 | 0.03877 | 0.03789 | 0.02598833 | 0.0289725 | 0.04162 | 0.026148 | 0.026816 | 0.036645 | 0.03365333 | 0.053918 | 0.02546 | 0.082345 | 0.05019 | 0.03480125 | 0.05871667 | 0.050055 | 0.026615 | 0.03530545 | 0.02598 | 0.04725 | 0.03126667 | 0.05991333 | 798.43258 | 0.03992361 |  |  |  | 794.63652 | 0.02681833 | 0.02639333 | 0.02243 | 794.63652 | 0.02521389 | 794.63652 | 0.05103389 | 0.007996667 | 794.63652 | 0.02951528 |  |  |  |  | 792.70779 | 0.007473333 | 794.63652 | 0.02376333 | 794.63652 | 0.01861
796.504 | 0.03893857 | 0.03714667 | 0.02603333 | 0.0290475 | 0.04182625 | 0.026236 | 0.026966 | 0.036825 | 0.03358333 | 0.053914 | 0.025465 | 0.08256 | 0.05012333 | 0.0350275 | 0.05886667 | 0.05012 | 0.0265575 | 0.03543313 | 0.026325 | 0.04732 | 0.03139667 | 0.05975667 | 796.504 | 0.03997582 |  |  |  | 792.70779 | 0.02672333 | 0.02634833 | 0.022265 | 792.70779 | 0.02511222 | 792.70779 | 0.05166778 | 0.008076667 | 792.70779 | 0.02987222 |  |  |  |  | 790.77906 | 0.006983333 | 792.70779 | 0.02352833 | 792.70779 | 0.018295
794.57542 | 0.03905357 | 0.03662 | 0.0261 | 0.0289875 | 0.04195 | 0.026322 | 0.027054 | 0.03693 | 0.03318 | 0.053762 | 0.02523 | 0.082105 | 0.04965333 | 0.03526125 | 0.05869667 | 0.04995 | 0.0262775 | 0.0355671 | 0.026795 | 0.047124 | 0.03156667 | 0.05929333 | 794.57542 | 0.03988541 |  |  |  | 790.77906 | 0.026685 | 0.02631833 | 0.02214167 | 790.77906 | 0.02504833 | 790.77906 | 0.05234389 | 0.008046667 | 790.77906 | 0.03019528 |  |  |  |  | 788.85033 | 0.006483333 | 790.77906 | 0.02318667 | 790.77906 | 0.01791333
792.64684 | 0.03923643 | 0.03643 | 0.02611917 | 0.02898 | 0.0419725 | 0.02644 | 0.02716 | 0.03695 | 0.03283 | 0.053726 | 0.024895 | 0.081375 | 0.04902667 | 0.03552625 | 0.05844667 | 0.049765 | 0.0259775 | 0.0357113 | 0.027225 | 0.046826 | 0.03170333 | 0.05867667 | 792.64684 | 0.03977266 |  |  |  | 788.85033 | 0.0267 | 0.02632 | 0.02203667 | 788.85033 | 0.02501889 | 788.85033 | 0.05297722 | 0.007993333 | 788.85033 | 0.03048528 |  |  |  |  | 786.9216 | 0.006006667 | 788.85033 | 0.022815 | 788.85033 | 0.0176
790.71826 | 0.03947929 | 0.03663 | 0.02612917 | 0.02907875 | 0.0420025 | 0.02667 | 0.027296 | 0.03685 | 0.03265 | 0.053824 | 0.024715 | 0.080675 | 0.04842 | 0.03585625 | 0.05826 | 0.0497075 | 0.0257425 | 0.03592812 | 0.027485 | 0.046532 | 0.03186667 | 0.05807 | 790.71826 | 0.03972126 |  |  |  | 786.9216 | 0.02677 | 0.02642667 | 0.021915 | 786.9216 | 0.02503722 | 786.9216 | 0.05358278 | 0.00801 | 786.9216 | 0.03079639 |  |  |  |  | 784.99287 | 0.005553333 | 786.9216 | 0.02257167 | 786.9216 | 0.01743333
788.78968 | 0.03974643 | 0.03730667 | 0.02620167 | 0.02914125 | 0.04217375 | 0.026954 | 0.027452 | 0.036745 | 0.03258667 | 0.054024 | 0.0247 | 0.0802 | 0.04792 | 0.03619125 | 0.05814667 | 0.0496975 | 0.0256075 | 0.03632191 | 0.02769 | 0.046362 | 0.03208 | 0.05786333 | 788.78968 | 0.0397778 |  |  |  | 784.99287 | 0.02691667 | 0.02668 | 0.02189833 | 784.99287 | 0.025165 | 784.99287 | 0.05435 | 0.008096667 | 784.99287 | 0.03122333 |  |  |  |  | 783.06414 | 0.00519 | 784.99287 | 0.02246833 | 784.99287 | 0.01735
786.8611 | 0.04006571 | 0.03855333 | 0.0263475 | 0.02918875 | 0.042485 | 0.02715 | 0.02771 | 0.036805 | 0.03271667 | 0.054346 | 0.02476 | 0.0801 | 0.04762333 | 0.0365175 | 0.05816 | 0.0496925 | 0.025615 | 0.03676967 | 0.02797 | 0.046398 | 0.0323 | 0.05819333 | 786.8611 | 0.03997579 |  |  |  | 783.06414 | 0.027105 | 0.02700667 | 0.02203667 | 783.06414 | 0.02538278 | 783.06414 | 0.05539556 | 0.008263333 | 783.06414 | 0.03182944 |  |  |  |  | 781.13541 | 0.004963333 | 783.06414 | 0.022405 | 783.06414 | 0.01731333
784.93252 | 0.04046714 | 0.04027667 | 0.02656167 | 0.02939125 | 0.04284625 | 0.027304 | 0.02799 | 0.03711 | 0.03308 | 0.054792 | 0.024945 | 0.080465 | 0.04762667 | 0.0369625 | 0.05846667 | 0.049865 | 0.025755 | 0.03714913 | 0.02835 | 0.046702 | 0.03263333 | 0.05885667 | 784.93252 | 0.04034527 |  |  |  | 781.13541 | 0.02724167 | 0.02733 | 0.02223667 | 781.13541 | 0.02560278 | 781.13541 | 0.05652389 | 0.008443333 | 781.13541 | 0.03248361 |  |  |  |  | 779.20668 | 0.004813333 | 781.13541 | 0.022395 | 781.13541 | 0.01729167
783.00393 | 0.04096429 | 0.04231667 | 0.02677917 | 0.02980875 | 0.04321 | 0.027586 | 0.028206 | 0.03752 | 0.03355667 | 0.055354 | 0.025305 | 0.081155 | 0.04787667 | 0.0375175 | 0.05904333 | 0.0503925 | 0.02598 | 0.03751683 | 0.028815 | 0.04724 | 0.03310333 | 0.05966667 | 783.00393 | 0.0408597 |  |  |  | 779.20668 | 0.027275 | 0.02761333 | 0.02232833 | 779.20668 | 0.02573889 | 779.20668 | 0.057465 | 0.00861 | 779.20668 | 0.0330375 |  |  |  |  | 777.27795 | 0.004696667 | 779.20668 | 0.02234167 | 779.20668 | 0.01725667
781.07535 | 0.04149857 | 0.0445 | 0.0268975 | 0.030325 | 0.043565 | 0.028012 | 0.028484 | 0.03783 | 0.03398333 | 0.055992 | 0.02569 | 0.08185 | 0.04823333 | 0.038005 | 0.05961 | 0.051155 | 0.0262 | 0.03789339 | 0.029365 | 0.047872 | 0.03352667 | 0.06045667 | 781.07535 | 0.04140657 |  |  |  | 777.27795 | 0.02724667 | 0.02785 | 0.022245 | 777.27795 | 0.02578056 | 777.27795 | 0.05826722 | 0.0088 | 777.27795 | 0.03353361 |  |  |  |  | 775.34922 | 0.004623333 | 777.27795 | 0.02207667 | 777.27795 | 0.01719833
779.14677 | 0.04195143 | 0.04662 | 0.02696167 | 0.03067 | 0.0439025 | 0.028376 | 0.02878 | 0.03803 | 0.03421667 | 0.056508 | 0.02584 | 0.08233 | 0.04849667 | 0.0383 | 0.06 | 0.0517175 | 0.02637 | 0.03821766 | 0.029865 | 0.048484 | 0.03383 | 0.061 | 779.14677 | 0.04183941 |  |  |  | 775.34922 | 0.02723 | 0.02808333 | 0.02211333 | 775.34922 | 0.02580889 | 775.34922 | 0.05916833 | 0.008993333 | 775.34922 | 0.03408083 |  |  |  |  | 773.4205 | 0.004606667 | 775.34922 | 0.02166833 | 775.34922 | 0.01709667
777.21819 | 0.04223786 | 0.04850333 | 0.02709667 | 0.03070625 | 0.0441275 | 0.028538 | 0.028962 | 0.03826 | 0.03412333 | 0.056762 | 0.02573 | 0.08248 | 0.04845667 | 0.03846875 | 0.06027667 | 0.0518925 | 0.02649 | 0.03854389 | 0.03028 | 0.049016 | 0.03416333 | 0.0611 | 777.21819 | 0.04210067 |  |  |  | 773.4205 | 0.02725333 | 0.02838 | 0.02205333 | 773.4205 | 0.02589556 | 773.4205 | 0.06023111 | 0.009136667 | 773.4205 | 0.03468389 |  |  |  |  | 771.49177 | 0.004633333 | 773.4205 | 0.021345 | 773.4205 | 0.01697167
775.28961 | 0.04242643 | 0.05023 | 0.02728333 | 0.030635 | 0.04422125 | 0.028562 | 0.02913 | 0.038425 | 0.03381 | 0.056884 | 0.02543 | 0.082245 | 0.04815667 | 0.0386525 | 0.06045333 | 0.051855 | 0.0264125 | 0.03893779 | 0.030795 | 0.049404 | 0.03460333 | 0.06081 | 775.28961 | 0.04224373 |  |  |  | 771.49177 | 0.02731 | 0.02881167 | 0.022075 | 771.49177 | 0.02606556 | 771.49177 | 0.06133722 | 0.009213333 | 771.49177 | 0.03527528 |  |  |  |  | 769.56304 | 0.004626667 | 771.49177 | 0.02115833 | 771.49177 | 0.01689
773.36103 | 0.04263214 | 0.05197333 | 0.02739667 | 0.03066625 | 0.04434 | 0.028606 | 0.029342 | 0.038475 | 0.03371667 | 0.057042 | 0.02504 | 0.081775 | 0.04781333 | 0.03891 | 0.06048667 | 0.05178 | 0.02612 | 0.03933374 | 0.03146 | 0.049714 | 0.03502 | 0.06037333 | 773.36103 | 0.04236437 |  |  |  | 769.56304 | 0.02739833 | 0.02932333 | 0.02213167 | 769.56304 | 0.02628444 | 769.56304 | 0.06242333 | 0.009243333 | 769.56304 | 0.03583333 |  |  |  |  | 767.63431 | 0.004526667 | 769.56304 | 0.02101167 | 769.56304 | 0.01686667
771.43245 | 0.04289571 | 0.05377 | 0.02741333 | 0.03075125 | 0.0446 | 0.028762 | 0.029562 | 0.038565 | 0.03388667 | 0.057356 | 0.02474 | 0.081305 | 0.04757333 | 0.0392075 | 0.06044667 | 0.051685 | 0.02585 | 0.03978365 | 0.03213 | 0.050142 | 0.03542333 | 0.06000333 | 771.43245 | 0.04253872 |  |  |  | 767.63431 | 0.02754833 | 0.02972167 | 0.02218833 | 767.63431 | 0.02648611 | 767.63431 | 0.06347167 | 0.009233333 | 767.63431 | 0.0363525 |  |  |  |  | 765.70558 | 0.00441 | 767.63431 | 0.02089 | 767.63431 | 0.01688833
769.50387 | 0.04324214 | 0.05528 | 0.02747583 | 0.03083 | 0.04491375 | 0.028966 | 0.02979 | 0.03863 | 0.03395667 | 0.057832 | 0.024665 | 0.080865 | 0.04748333 | 0.03948875 | 0.06038 | 0.05162 | 0.0256825 | 0.0403672 | 0.032715 | 0.050718 | 0.03596333 | 0.05985667 | 769.50387 | 0.04276005 |  |  |  | 765.70558 | 0.02779833 | 0.02983333 | 0.0222 | 765.70558 | 0.02661056 | 765.70558 | 0.06451722 | 0.00919 | 765.70558 | 0.03685361 |  |  |  |  | 763.77685 | 0.004403333 | 765.70558 | 0.02080667 | 765.70558 | 0.01693167
767.57529 | 0.04364857 | 0.05574667 | 0.02775917 | 0.030935 | 0.045225 | 0.02909 | 0.029946 | 0.038645 | 0.03390667 | 0.058338 | 0.024725 | 0.080505 | 0.04756 | 0.03979125 | 0.06028667 | 0.0516725 | 0.0255725 | 0.04100453 | 0.033235 | 0.051296 | 0.03659333 | 0.05989667 | 767.57529 | 0.04297175 |  |  |  | 763.77685 | 0.02809833 | 0.02960333 | 0.02217667 | 763.77685 | 0.02662611 | 763.77685 | 0.06561556 | 0.009136667 | 763.77685 | 0.03737611 |  |  |  |  | 761.84812 | 0.004463333 | 763.77685 | 0.020775 | 763.77685 | 0.016985
765.6467 | 0.04405429 | 0.05464 | 0.02815917 | 0.03112375 | 0.045585 | 0.029184 | 0.030032 | 0.03882 | 0.03399333 | 0.058878 | 0.02474 | 0.080355 | 0.04777333 | 0.04014875 | 0.06024333 | 0.05192 | 0.0255825 | 0.04158618 | 0.033835 | 0.051848 | 0.03713667 | 0.05995333 | 765.6467 | 0.04316326 |  |  |  | 761.84812 | 0.02835333 | 0.02912667 | 0.02221333 | 761.84812 | 0.02656444 | 761.84812 | 0.06678278 | 0.009103333 | 761.84812 | 0.03794306 |  |  |  |  | 759.91939 | 0.00445 | 761.84812 | 0.02076833 | 761.84812 | 0.01704833
763.71812 | 0.04448357 | 0.05229667 | 0.02838167 | 0.031385 | 0.04596125 | 0.02935 | 0.030198 | 0.039225 | 0.03429333 | 0.059522 | 0.024745 | 0.080395 | 0.04813 | 0.04052125 | 0.06035333 | 0.05229 | 0.02575 | 0.04207556 | 0.03455 | 0.052474 | 0.03758 | 0.06005667 | 763.71812 | 0.04336442 |  |  |  | 759.91939 | 0.02860333 | 0.02866667 | 0.02238833 | 759.91939 | 0.02655278 | 759.91939 | 0.06811556 | 0.00909 | 759.91939 | 0.03860278 |  |  |  |  | 757.99066 | 0.004356667 | 759.91939 | 0.02072167 | 759.91939 | 0.01705333
761.78954 | 0.04495643 | 0.04960333 | 0.028405 | 0.03162375 | 0.04628125 | 0.029598 | 0.03049 | 0.039745 | 0.03467 | 0.06017 | 0.024835 | 0.08062 | 0.04858667 | 0.04093125 | 0.06067667 | 0.0526575 | 0.0259775 | 0.04256041 | 0.03532 | 0.053084 | 0.03801667 | 0.06033667 | 761.78954 | 0.0435975 |  |  |  | 757.99066 | 0.028965 | 0.02843667 | 0.0226 | 757.99066 | 0.02666722 | 757.99066 | 0.06977222 | 0.00912 | 757.99066 | 0.03944611 |  |  |  |  | 756.06193 | 0.00427 | 757.99066 | 0.020545 | 757.99066 | 0.01698167
759.86096 | 0.04542571 | 0.04732333 | 0.02848833 | 0.0318325 | 0.0465925 | 0.029942 | 0.030776 | 0.04032 | 0.03503 | 0.060734 | 0.02495 | 0.08104 | 0.04909333 | 0.0413925 | 0.06123333 | 0.053055 | 0.02614 | 0.04316173 | 0.0362 | 0.05354 | 0.03852333 | 0.06069 | 759.86096 | 0.04388562 |  |  |  | 756.06193 | 0.029355 | 0.02841333 | 0.02273167 | 756.06193 | 0.02683333 | 756.06193 | 0.07158222 | 0.00926 | 756.06193 | 0.04042111 |  |  |  |  | 754.1332 | 0.004223333 | 756.06193 | 0.02030667 | 756.06193 | 0.01692
757.93238 | 0.04590286 | 0.04582 | 0.02875917 | 0.03207625 | 0.0469825 | 0.030368 | 0.03097 | 0.04097 | 0.03545333 | 0.061284 | 0.025065 | 0.081555 | 0.04965 | 0.0418525 | 0.06190333 | 0.0535125 | 0.02619 | 0.04384329 | 0.03724 | 0.053836 | 0.03906 | 0.06089667 | 757.93238 | 0.04423593 |  |  |  | 754.1332 | 0.02961333 | 0.02845667 | 0.02281833 | 754.1332 | 0.02696278 | 754.1332 | 0.07299611 | 0.009503333 | 754.1332 | 0.04124972 |  |  |  |  | 752.20447 | 0.004243333 | 754.1332 | 0.020185 | 754.1332 | 0.01690167
756.0038 | 0.046445 | 0.04504333 | 0.02908167 | 0.0323525 | 0.0474825 | 0.03076 | 0.031174 | 0.0417 | 0.03600333 | 0.061864 | 0.025225 | 0.082005 | 0.05026333 | 0.04233125 | 0.06255333 | 0.0539325 | 0.026215 | 0.04453893 | 0.03835 | 0.054014 | 0.03949667 | 0.06093667 | 756.0038 | 0.04462582 |  |  |  | 752.20447 | 0.02978333 | 0.028475 | 0.022905 | 752.20447 | 0.02705444 | 752.20447 | 0.07380611 | 0.009793333 | 752.20447 | 0.04179972 |  |  |  |  | 750.27574 | 0.004323333 | 752.20447 | 0.02011667 | 752.20447 | 0.01688333
754.07522 | 0.04703286 | 0.04468 | 0.02931583 | 0.0326325 | 0.04804125 | 0.031084 | 0.031476 | 0.04252 | 0.03658667 | 0.062428 | 0.02539 | 0.08233 | 0.05081667 | 0.04288125 | 0.06314333 | 0.0543225 | 0.02629 | 0.0451829 | 0.03957 | 0.05405 | 0.03985 | 0.06098 | 754.07522 | 0.04502744 |  |  |  | 750.27574 | 0.02997333 | 0.02852167 | 0.02294 | 750.27574 | 0.027145 | 750.27574 | 0.07439556 | 0.01014667 | 750.27574 | 0.04227111 |  |  |  |  | 748.34701 | 0.004423333 | 750.27574 | 0.019945 | 750.27574 | 0.01687333
752.14664 | 0.04761929 | 0.04453 | 0.02953583 | 0.032915 | 0.048635 | 0.031434 | 0.031876 | 0.043535 | 0.03710333 | 0.063014 | 0.025525 | 0.08257 | 0.05124333 | 0.04353 | 0.06365333 | 0.0546975 | 0.0264075 | 0.04581208 | 0.04097 | 0.053978 | 0.04021 | 0.06110333 | 752.14664 | 0.04544989 |  |  |  | 748.34701 | 0.03016167 | 0.028625 | 0.022905 | 748.34701 | 0.02723056 | 748.34701 | 0.07507667 | 0.01052667 | 748.34701 | 0.04280167 |  |  |  |  | 746.41828 | 0.00453 | 748.34701 | 0.01972833 | 748.34701 | 0.01688167
750.21806 | 0.04816143 | 0.04471 | 0.02984917 | 0.0332025 | 0.04923875 | 0.031982 | 0.032346 | 0.0449 | 0.03761667 | 0.0637 | 0.02552 | 0.082735 | 0.05160667 | 0.04432 | 0.06406 | 0.0549175 | 0.0265125 | 0.04664303 | 0.04244 | 0.053936 | 0.04055667 | 0.06114 | 750.21806 | 0.04591336 |  |  |  | 746.41828 | 0.03027333 | 0.02878833 | 0.02289833 | 746.41828 | 0.02732 | 746.41828 | 0.075865 | 0.01091 | 746.41828 | 0.0433875 |  |  |  |  | 744.48955 | 0.00464 | 746.41828 | 0.01953833 | 746.41828 | 0.01689833
748.28947 | 0.04865286 | 0.0454 | 0.03015083 | 0.03348125 | 0.04984875 | 0.032816 | 0.032926 | 0.04667 | 0.03822667 | 0.064374 | 0.025405 | 0.082715 | 0.05203667 | 0.04536125 | 0.06435667 | 0.0548825 | 0.02654 | 0.04788254 | 0.043935 | 0.054046 | 0.04088 | 0.06107 | 748.28947 | 0.04643895 |  |  |  | 744.48955 | 0.030355 | 0.02909 | 0.023 | 744.48955 | 0.02748167 | 744.48955 | 0.07673167 | 0.01141 | 744.48955 | 0.04407083 |  |  |  |  | 742.56082 | 0.004753333 | 744.48955 | 0.01934667 | 744.48955 | 0.01689667
746.36089 | 0.04918429 | 0.04655 | 0.0303625 | 0.03376125 | 0.05046875 | 0.03391 | 0.03367 | 0.048845 | 0.03887333 | 0.064964 | 0.02537 | 0.082495 | 0.05263 | 0.04681375 | 0.06453 | 0.054725 | 0.026475 | 0.0495003 | 0.04546 | 0.054228 | 0.04125667 | 0.06107667 | 746.36089 | 0.04705225 |  |  |  | 742.56082 | 0.03054833 | 0.029585 | 0.02324333 | 742.56082 | 0.02779222 | 742.56082 | 0.07770167 | 0.01219333 | 742.56082 | 0.0449475 |  |  |  |  | 740.6321 | 0.00493 | 742.56082 | 0.01927333 | 742.56082 | 0.01684167
744.43231 | 0.04980357 | 0.04809 | 0.0306525 | 0.03414875 | 0.05110625 | 0.035272 | 0.034568 | 0.051525 | 0.03941 | 0.065614 | 0.025465 | 0.082155 | 0.05347 | 0.0487175 | 0.06462 | 0.054625 | 0.02644 | 0.05149457 | 0.04701 | 0.054482 | 0.04186 | 0.06122667 | 744.43231 | 0.04780708 |  |  |  | 740.6321 | 0.03096833 | 0.03027667 | 0.023695 | 740.6321 | 0.02831333 | 740.6321 | 0.0788 | 0.01336333 | 740.6321 | 0.04608167 |  |  |  |  | 738.70337 | 0.005163333 | 740.6321 | 0.01957333 | 740.6321 | 0.016815
742.50373 | 0.05043643 | 0.05007 | 0.03115583 | 0.03478875 | 0.05192 | 0.036956 | 0.035656 | 0.054775 | 0.03979 | 0.0665 | 0.02546 | 0.081815 | 0.05462 | 0.05094125 | 0.06472667 | 0.05471 | 0.026445 | 0.05420123 | 0.048685 | 0.054998 | 0.04284 | 0.06140333 | 742.50373 | 0.04876789 |  |  |  | 738.70337 | 0.03182667 | 0.03137 | 0.02463 | 738.70337 | 0.02927556 | 738.70337 | 0.08020167 | 0.01521333 | 738.70337 | 0.0477075 |  |  |  |  | 736.77464 | 0.005403333 | 738.70337 | 0.02036667 | 738.70337 | 0.016855
740.57515 | 0.05116357 | 0.05258 | 0.03192083 | 0.03573375 | 0.05309625 | 0.038814 | 0.03701 | 0.058335 | 0.04014333 | 0.067664 | 0.025375 | 0.081685 | 0.05595667 | 0.05325125 | 0.06493667 | 0.055045 | 0.02647 | 0.05788778 | 0.0506 | 0.055908 | 0.04422333 | 0.06157333 | 740.57515 | 0.04997149 |  |  |  | 736.77464 | 0.03396 | 0.03353833 | 0.02692 | 736.77464 | 0.03147278 | 736.77464 | 0.08268667 | 0.01879 | 736.77464 | 0.05073833 |  |  |  |  | 734.84591 | 0.00568 | 736.77464 | 0.02156333 | 736.77464 | 0.01684833
738.64657 | 0.05238071 | 0.05583 | 0.03328833 | 0.03713625 | 0.0547275 | 0.04078 | 0.03882 | 0.061555 | 0.04066333 | 0.069214 | 0.025505 | 0.081865 | 0.05728333 | 0.05562375 | 0.06523333 | 0.05564 | 0.0267325 | 0.06190209 | 0.05294 | 0.057046 | 0.04623667 | 0.06207333 | 738.64657 | 0.05147619 |  |  |  | 734.84591 | 0.03970333 | 0.03880667 | 0.03307 | 734.84591 | 0.03719333 | 734.84591 | 0.08868278 | 0.02740667 | 734.84591 | 0.05804472 |  |  |  |  | 732.91718 | 0.005903333 | 734.84591 | 0.02318167 | 734.84591 | 0.01678333
736.71799 | 0.05506429 | 0.06038667 | 0.03633167 | 0.03999125 | 0.0575975 | 0.043598 | 0.042276 | 0.06426 | 0.04193 | 0.07214 | 0.02613 | 0.082775 | 0.05905667 | 0.05903875 | 0.06598 | 0.0571225 | 0.02776 | 0.065432 | 0.056645 | 0.058348 | 0.04999333 | 0.06372667 | 736.71799 | 0.05389015 |  |  |  | 732.91718 | 0.05057 | 0.048885 | 0.04484 | 732.91718 | 0.04809833 | 732.91718 | 0.1004211 | 0.04359 | 732.91718 | 0.07200556 |  |  |  |  | 730.98845 | 0.005956667 | 732.91718 | 0.02526667 | 732.91718 | 0.01679833
734.78941 | 0.06231214 | 0.06788333 | 0.04444417 | 0.0477375 | 0.06488375 | 0.0504 | 0.051762 | 0.06827 | 0.04610333 | 0.080222 | 0.02784 | 0.08625 | 0.06363667 | 0.067225 | 0.06871 | 0.06201 | 0.030755 | 0.07064859 | 0.065355 | 0.061386 | 0.05950667 | 0.06890667 | 734.78941 | 0.05982945 |  |  |  | 730.98845 | 0.06090333 | 0.05938833 | 0.056195 | 730.98845 | 0.05882889 | 730.98845 | 0.1129611 | 0.05954333 | 730.98845 | 0.08625222 |  |  |  |  | 729.05972 | 0.005876667 | 730.98845 | 0.02748833 | 730.98845 | 0.01692167
732.86083 | 0.07696714 | 0.07947333 | 0.06088667 | 0.06369375 | 0.07968125 | 0.064308 | 0.07141 | 0.075685 | 0.05522667 | 0.096748 | 0.031325 | 0.093835 | 0.07330333 | 0.08368 | 0.07482 | 0.0726825 | 0.0367375 | 0.08098447 | 0.083025 | 0.068528 | 0.07857 | 0.08013333 | 732.86083 | 0.07189563 |  |  |  | 729.05972 | 0.06219667 | 0.06238667 | 0.05773167 | 729.05972 | 0.06077167 | 729.05972 | 0.1165372 | 0.06248667 | 729.05972 | 0.08951194 |  |  |  |  | 727.13099 | 0.0057 | 729.05972 | 0.02933167 | 729.05972 | 0.017045
730.93224 | 0.09218571 | 0.09014667 | 0.07822 | 0.0809 | 0.09585875 | 0.079178 | 0.092346 | 0.08372 | 0.06512667 | 0.113912 | 0.035205 | 0.10178 | 0.08364 | 0.1008075 | 0.08174333 | 0.084615 | 0.04318 | 0.09300462 | 0.10273 | 0.077186 | 0.09847667 | 0.0928 | 730.93224 | 0.08485281 |  |  |  | 727.13099 | 0.056975 | 0.05887333 | 0.052065 | 727.13099 | 0.05597111 | 727.13099 | 0.112035 | 0.05616 | 727.13099 | 0.0840975 |  |  |  |  | 725.20226 | 0.00547 | 727.13099 | 0.03069167 | 727.13099 | 0.01709667
729.00366 | 0.09550643 | 0.09133667 | 0.08221583 | 0.08540625 | 0.10101375 | 0.082876 | 0.097344 | 0.086585 | 0.06768 | 0.117758 | 0.03674 | 0.103825 | 0.08619667 | 0.10439875 | 0.08454333 | 0.0884625 | 0.0454375 | 0.098034 | 0.10906 | 0.080668 | 0.1026867 | 0.09711 | 729.00366 | 0.08840383 |  |  |  | 725.20226 | 0.05445 | 0.05664333 | 0.04939 | 725.20226 | 0.05349444 | 725.20226 | 0.1091372 | 0.05524333 | 725.20226 | 0.08219028 |  |  |  |  | 723.27353 | 0.005283333 | 725.20226 | 0.03167333 | 725.20226 | 0.0171
727.07508 | 0.08906643 | 0.08427333 | 0.0751325 | 0.0785125 | 0.09559 | 0.076784 | 0.088644 | 0.084725 | 0.06362667 | 0.110514 | 0.03616 | 0.101085 | 0.08200333 | 0.09692125 | 0.08359667 | 0.0844675 | 0.0441325 | 0.0956101 | 0.10279 | 0.078926 | 0.09394 | 0.09380667 | 727.07508 | 0.08365034 |  |  |  | 723.27353 | 0.05946 | 0.060535 | 0.0553 | 723.27353 | 0.05843167 | 723.27353 | 0.1135689 | 0.06836667 | 723.27353 | 0.09096778 |  |  |  |  | 721.3448 | 0.00513 | 723.27353 | 0.03221167 | 723.27353 | 0.017125
725.1465 | 0.08586571 | 0.07847667 | 0.07196083 | 0.07461625 | 0.0914225 | 0.073384 | 0.084114 | 0.08344 | 0.0612 | 0.106158 | 0.036495 | 0.100065 | 0.07962333 | 0.092915 | 0.08389667 | 0.081905 | 0.0442425 | 0.09320129 | 0.10002 | 0.07846 | 0.08975667 | 0.09305333 | 725.1465 | 0.08110326 |  |  |  | 721.3448 | 0.07181833 | 0.07110333 | 0.06996333 | 721.3448 | 0.07096167 | 721.3448 | 0.1255333 | 0.09521667 | 721.3448 | 0.110375 |  |  |  |  | 719.41607 | 0.004886667 | 721.3448 | 0.03225667 | 721.3448 | 0.01735833
723.21792 | 0.09354857 | 0.08071667 | 0.08129083 | 0.08279875 | 0.0964425 | 0.080016 | 0.094288 | 0.086055 | 0.06585333 | 0.113202 | 0.03978 | 0.104825 | 0.08423 | 0.1006225 | 0.08879667 | 0.0869325 | 0.048945 | 0.09695237 | 0.11152 | 0.083788 | 0.1006133 | 0.1010833 | 723.21792 | 0.08737729 |  |  |  | 719.41607 | 0.083195 | 0.08087167 | 0.08371333 | 719.41607 | 0.08259333 | 719.41607 | 0.136995 | 0.1157133 | 719.41607 | 0.1263542 |  |  |  |  | 717.48734 | 0.004583333 | 719.41607 | 0.031845 | 719.41607 | 0.01802
721.28934 | 0.1122514 | 0.09199667 | 0.1025667 | 0.10300125 | 0.11135 | 0.095886 | 0.118326 | 0.09313 | 0.07800667 | 0.132652 | 0.046045 | 0.11576 | 0.09567667 | 0.12000125 | 0.09856333 | 0.0995025 | 0.058035 | 0.107758 | 0.137045 | 0.094796 | 0.1267633 | 0.1172633 | 721.28934 | 0.1025625 |  |  |  | 717.48734 | 0.08268333 | 0.079305 | 0.08306167 | 717.48734 | 0.08168333 | 717.48734 | 0.1367978 | 0.10492 | 717.48734 | 0.1208589 |  |  |  |  | 715.55861 | 0.00438 | 717.48734 | 0.03117333 | 717.48734 | 0.01915833
719.36076 | 0.129485 | 0.1030033 | 0.1209192 | 0.121035 | 0.1255725 | 0.108596 | 0.138014 | 0.100215 | 0.08984333 | 0.151486 | 0.05242 | 0.126305 | 0.1060167 | 0.13672625 | 0.1085033 | 0.11062 | 0.0661975 | 0.1163507 | 0.157095 | 0.103828 | 0.1498533 | 0.1312267 | 719.36076 | 0.1160596 |  |  |  | 715.55861 | 0.0727 | 0.068705 | 0.07106333 | 715.55861 | 0.07082278 | 715.55861 | 0.1271756 | 0.07574667 | 715.55861 | 0.1014611 |  |  |  |  | 713.62988 | 0.004263333 | 715.55861 | 0.03059833 | 715.55861 | 0.02059333
717.43218 | 0.1282679 | 0.1009633 | 0.11732 | 0.11864125 | 0.1250425 | 0.104018 | 0.131916 | 0.1005 | 0.09090667 | 0.150786 | 0.05451 | 0.127205 | 0.1055667 | 0.13224 | 0.1116033 | 0.1094 | 0.0665825 | 0.1116891 | 0.148785 | 0.101734 | 0.14525 | 0.13047 | 717.43218 | 0.1142453 |  |  |  | 713.62988 | 0.06218167 | 0.057775 | 0.05869167 | 713.62988 | 0.05954944 | 713.62988 | 0.1173083 | 0.05206 | 713.62988 | 0.08468417 |  |  |  |  | 711.70115 | 0.0041 | 713.62988 | 0.030145 | 713.62988 | 0.02178333
715.50359 | 0.1126436 | 0.08908667 | 0.09723 | 0.100185 | 0.11244125 | 0.08776 | 0.108392 | 0.094475 | 0.08305333 | 0.134238 | 0.05123 | 0.119915 | 0.09691 | 0.1126775 | 0.1073433 | 0.098905 | 0.05964 | 0.09831656 | 0.12307 | 0.091308 | 0.12071 | 0.11839 | 715.50359 | 0.1008146 |  |  |  | 711.70115 | 0.05460833 | 0.049965 | 0.04958667 | 711.70115 | 0.05138667 | 711.70115 | 0.1107633 | 0.03838 | 711.70115 | 0.07457167 |  |  |  |  | 709.77242 | 0.003943333 | 711.70115 | 0.02946333 | 711.70115 | 0.021905
713.57501 | 0.09714071 | 0.07797333 | 0.07767583 | 0.08137 | 0.09902875 | 0.072944 | 0.086758 | 0.087395 | 0.07431333 | 0.117428 | 0.045185 | 0.111715 | 0.08817667 | 0.09473 | 0.10024 | 0.0882625 | 0.0507875 | 0.0866158 | 0.10186 | 0.080788 | 0.09784 | 0.10555 | 713.57501 | 0.08744443 |  |  |  | 709.77242 | 0.04962167 | 0.04487333 | 0.04286833 | 709.77242 | 0.04578778 | 709.77242 | 0.1068261 | 0.03041333 | 709.77242 | 0.06861972 |  |  |  |  | 707.8437 | 0.003926667 | 709.77242 | 0.02845167 | 709.77242 | 0.02092833
711.64643 | 0.08678429 | 0.07076333 | 0.0647 | 0.068585 | 0.08911875 | 0.063576 | 0.07256 | 0.082345 | 0.06757 | 0.10625 | 0.0396 | 0.105635 | 0.08186333 | 0.08371125 | 0.09371333 | 0.0806725 | 0.04379 | 0.07962506 | 0.090135 | 0.07326 | 0.08326 | 0.09591333 | 711.64643 | 0.07833778 |  |  |  | 707.8437 | 0.04652167 | 0.04163667 | 0.038105 | 707.8437 | 0.04208778 | 707.8437 | 0.1044294 | 0.02520333 | 707.8437 | 0.06481639 |  |  |  |  | 705.91497 | 0.00401 | 707.8437 | 0.02746667 | 707.8437 | 0.01979667
709.71785 | 0.08007929 | 0.06595333 | 0.0566 | 0.06088375 | 0.08221375 | 0.058082 | 0.063604 | 0.07984 | 0.06252333 | 0.099516 | 0.036045 | 0.101685 | 0.07756 | 0.07763375 | 0.08895333 | 0.0757125 | 0.039355 | 0.07588339 | 0.084025 | 0.068202 | 0.07445667 | 0.08918333 | 709.71785 | 0.07263593 |  |  |  | 705.91497 | 0.04476667 | 0.03957167 | 0.03510167 | 705.91497 | 0.03981333 | 705.91497 | 0.10296 | 0.02141667 | 705.91497 | 0.06218833 |  |  |  |  | 703.98624 | 0.00406 | 705.91497 | 0.02681167 | 705.91497 | 0.01915333
707.78927 | 0.07570714 | 0.06240667 | 0.05145083 | 0.05626625 | 0.07764625 | 0.054882 | 0.057958 | 0.079465 | 0.05914 | 0.095636 | 0.034305 | 0.09964 | 0.07523 | 0.07423625 | 0.08610333 | 0.072995 | 0.036795 | 0.07403592 | 0.08056 | 0.065042 | 0.06909667 | 0.08502667 | 707.78927 | 0.06925564 |  |  |  | 703.98624 | 0.043855 | 0.03820833 | 0.033245 | 703.98624 | 0.03843611 | 703.98624 | 0.102085 | 0.01849667 | 703.98624 | 0.06029083 |  |  |  |  | 702.05751 | 0.004003333 | 703.98624 | 0.02642833 | 703.98624 | 0.01887167
705.86069 | 0.07307857 | 0.05962 | 0.04818583 | 0.0533725 | 0.0748275 | 0.05294 | 0.054486 | 0.08038 | 0.05726333 | 0.093548 | 0.03363 | 0.09896 | 0.0745 | 0.072195 | 0.08470333 | 0.0719575 | 0.035395 | 0.07326062 | 0.078375 | 0.063344 | 0.06591333 | 0.08289333 | 705.86069 | 0.06740131 |  |  |  | 702.05751 | 0.043405 | 0.03726333 | 0.03198667 | 702.05751 | 0.03755167 | 702.05751 | 0.1015561 | 0.01626 | 702.05751 | 0.05890806 |  |  |  |  | 700.12878 | 0.00387 | 702.05751 | 0.02611167 | 702.05751 | 0.018715
703.93211 | 0.07164429 | 0.05744 | 0.04603583 | 0.05151125 | 0.07313 | 0.05152 | 0.052192 | 0.08159 | 0.05634667 | 0.092552 | 0.033565 | 0.099135 | 0.07460333 | 0.07091125 | 0.08420333 | 0.071815 | 0.0346575 | 0.07298541 | 0.07689 | 0.06251 | 0.064 | 0.08196 | 703.93211 | 0.06641808 |  |  |  | 700.12878 | 0.04319333 | 0.03656833 | 0.03106833 | 700.12878 | 0.03694333 | 700.12878 | 0.1012578 | 0.01452333 | 700.12878 | 0.05789056 |  |  |  |  | 698.20005 | 0.003746667 | 700.12878 | 0.02581333 | 700.12878 | 0.01860667
702.00353 | 0.07089643 | 0.05576 | 0.04452917 | 0.05032 | 0.0721075 | 0.050248 | 0.050364 | 0.082425 | 0.05586 | 0.092232 | 0.03389 | 0.09998 | 0.07501 | 0.07004625 | 0.08437333 | 0.0720725 | 0.03433 | 0.07286373 | 0.075825 | 0.062114 | 0.06274 | 0.08160333 | 702.00353 | 0.06589047 |  |  |  | 698.20005 | 0.04304 | 0.036015 | 0.030335 | 698.20005 | 0.03646333 | 698.20005 | 0.1011383 | 0.01314333 | 698.20005 | 0.05714083 |  |  |  |  | 696.27132 | 0.003693333 | 698.20005 | 0.02554333 | 698.20005 | 0.01846667
700.07495 | 0.07044571 | 0.05439667 | 0.043355 | 0.04939875 | 0.07144625 | 0.049032 | 0.048766 | 0.08261 | 0.05553 | 0.09213 | 0.03452 | 0.10131 | 0.07535 | 0.069245 | 0.08497 | 0.0724175 | 0.0342525 | 0.07271141 | 0.07504 | 0.061938 | 0.06188333 | 0.08155 | 700.07495 | 0.06555901 |  |  |  | 696.27132 | 0.04282167 | 0.03549833 | 0.02965833 | 696.27132 | 0.03599278 | 696.27132 | 0.1011383 | 0.01206 | 696.27132 | 0.05659917 |  |  |  |  | 694.34259 | 0.003693333 | 696.27132 | 0.02520667 | 696.27132 | 0.01824333
698.14636 | 0.07006643 | 0.05334333 | 0.04230833 | 0.0485475 | 0.070915 | 0.047866 | 0.047456 | 0.0821 | 0.05520333 | 0.091912 | 0.035195 | 0.10268 | 0.07540667 | 0.06830625 | 0.08557333 | 0.072595 | 0.0342725 | 0.07234431 | 0.074525 | 0.061838 | 0.06123 | 0.08176333 | 698.14636 | 0.06524761 |  |  |  | 694.34259 | 0.04250333 | 0.03498 | 0.02897167 | 694.34259 | 0.035485 | 694.34259 | 0.1012222 | 0.01118667 | 694.34259 | 0.05620444 |  |  |  |  | 692.41386 | 0.003756667 | 694.34259 | 0.02475667 | 694.34259 | 0.01795833
696.21778 | 0.06966357 | 0.05274667 | 0.04143833 | 0.04785375 | 0.0704725 | 0.046736 | 0.046528 | 0.08103 | 0.05476 | 0.091572 | 0.035485 | 0.10359 | 0.07513 | 0.06734625 | 0.08597333 | 0.072585 | 0.03427 | 0.07174785 | 0.07436 | 0.061696 | 0.06063667 | 0.08200333 | 696.21778 | 0.06489201 |  |  |  | 692.41386 | 0.04211833 | 0.03450333 | 0.028315 | 692.41386 | 0.03497889 | 692.41386 | 0.1014144 | 0.01045333 | 692.41386 | 0.05593389 |  |  |  |  | 690.48513 | 0.003856667 | 692.41386 | 0.02427667 | 692.41386 | 0.01773
694.2892 | 0.06924571 | 0.05252667 | 0.04081667 | 0.04724 | 0.07012125 | 0.04568 | 0.045918 | 0.07955 | 0.05434 | 0.091278 | 0.03518 | 0.10377 | 0.07451667 | 0.06651125 | 0.08613 | 0.072385 | 0.03417 | 0.07107613 | 0.074415 | 0.06136 | 0.06009667 | 0.08194 | 694.2892 | 0.06446668 |  |  |  | 690.48513 | 0.04174333 | 0.03409167 | 0.02777167 | 690.48513 | 0.03453556 | 690.48513 | 0.10171 | 0.00983 | 690.48513 | 0.05577 |  |  |  |  | 688.5564 | 0.003926667 | 690.48513 | 0.02384667 | 690.48513 | 0.01761
692.36062 | 0.06885286 | 0.05233667 | 0.04033417 | 0.04660125 | 0.069785 | 0.04478 | 0.045446 | 0.07781 | 0.05408333 | 0.091132 | 0.034505 | 0.10329 | 0.07366333 | 0.065825 | 0.08601 | 0.0719825 | 0.03395 | 0.07043989 | 0.07446 | 0.060752 | 0.05964667 | 0.08167667 | 692.36062 | 0.06397102 |  |  |  | 688.5564 | 0.041415 | 0.03374333 | 0.02732333 | 688.5564 | 0.03416056 | 688.5564 | 0.1020144 | 0.0093 | 688.5564 | 0.05565722 |  |  |  |  | 686.62767 | 0.003926667 | 688.5564 | 0.02350167 | 688.5564 | 0.01746667
690.43204 | 0.06851857 | 0.05214 | 0.039915 | 0.04612625 | 0.06948875 | 0.044156 | 0.044958 | 0.076185 | 0.0539 | 0.091068 | 0.03378 | 0.10259 | 0.07271667 | 0.0653125 | 0.08578667 | 0.07139 | 0.0336 | 0.0699402 | 0.07444 | 0.060052 | 0.05934667 | 0.08150667 | 690.43204 | 0.06349622 |  |  |  | 686.62767 | 0.04110667 | 0.03342833 | 0.02691667 | 686.62767 | 0.03381722 | 686.62767 | 0.1022261 | 0.008853333 | 686.62767 | 0.05553972 |  |  |  |  | 684.69894 | 0.003836667 | 686.62767 | 0.02325 | 686.62767 | 0.01726
688.50346 | 0.068295 | 0.05217 | 0.0396175 | 0.0459575 | 0.0693325 | 0.04377 | 0.04451 | 0.075065 | 0.05379667 | 0.091106 | 0.03324 | 0.102145 | 0.07185333 | 0.06499125 | 0.08577333 | 0.07061 | 0.03316 | 0.06967493 | 0.0744 | 0.059488 | 0.05924667 | 0.08149667 | 688.50346 | 0.06316815 |  |  |  | 684.69894 | 0.04079333 | 0.03318167 | 0.02652 | 684.69894 | 0.03349833 | 684.69894 | 0.1023372 | 0.008446667 | 684.69894 | 0.05539194 |  |  |  |  | 682.77021 | 0.00374 | 684.69894 | 0.022975 | 684.69894 | 0.017135
686.57488 | 0.068235 | 0.05244667 | 0.03943917 | 0.04602 | 0.0693075 | 0.04353 | 0.044312 | 0.074595 | 0.05395 | 0.091428 | 0.03304 | 0.102265 | 0.07126333 | 0.06491625 | 0.08618667 | 0.0698275 | 0.032685 | 0.0696829 | 0.074495 | 0.059068 | 0.05925333 | 0.08189667 | 686.57488 | 0.06308377 |  |  |  | 682.77021 | 0.040485 | 0.03302167 | 0.02614167 | 682.77021 | 0.03321611 | 682.77021 | 0.102405 | 0.008106667 | 682.77021 | 0.05525583 |  |  |  |  | 680.84148 | 0.003776667 | 682.77021 | 0.02272 | 682.77021 | 0.01713333
684.6463 | 0.068265 | 0.05286 | 0.03927417 | 0.04625 | 0.069445 | 0.0435 | 0.044406 | 0.074825 | 0.05437667 | 0.092066 | 0.03318 | 0.102925 | 0.07093 | 0.06502125 | 0.0869 | 0.0692375 | 0.03231 | 0.06994925 | 0.07478 | 0.058834 | 0.05928667 | 0.08304667 | 684.6463 | 0.06325764 |  |  |  | 680.84148 | 0.04018167 | 0.03283 | 0.02584167 | 680.84148 | 0.03295111 | 680.84148 | 0.1024972 | 0.007886667 | 680.84148 | 0.05519194 |  |  |  |  | 678.91275 | 0.003863333 | 680.84148 | 0.02260833 | 680.84148 | 0.01713667
682.71772 | 0.06832357 | 0.05348667 | 0.03908833 | 0.04664375 | 0.0698375 | 0.043782 | 0.044636 | 0.075845 | 0.05512333 | 0.09309 | 0.033475 | 0.103945 | 0.07076333 | 0.0652375 | 0.08772 | 0.068775 | 0.032175 | 0.0705014 | 0.075145 | 0.058838 | 0.05941333 | 0.08483667 | 682.71772 | 0.06366734 |  |  |  | 678.91275 | 0.03993167 | 0.03256333 | 0.02561833 | 678.91275 | 0.03270444 | 678.91275 | 0.10266 | 0.007686667 | 678.91275 | 0.05517333 |  |  |  |  | 676.98402 | 0.00387 | 678.91275 | 0.02253167 | 678.91275 | 0.01707167
680.78913 | 0.06845429 | 0.05443 | 0.03898417 | 0.04720125 | 0.07045875 | 0.044284 | 0.044898 | 0.077565 | 0.05637 | 0.094604 | 0.033845 | 0.105535 | 0.07084667 | 0.065695 | 0.08881 | 0.0683275 | 0.03215 | 0.07136452 | 0.07544 | 0.05888 | 0.05965667 | 0.08724333 | 680.78913 | 0.06432014 |  |  |  | 676.98402 | 0.03976667 | 0.03239333 | 0.02537833 | 676.98402 | 0.03251278 | 676.98402 | 0.1028517 | 0.007373333 | 676.98402 | 0.0551125 |  |  |  |  | 675.0553 | 0.003886667 | 676.98402 | 0.02236833 | 676.98402 | 0.01701667
678.86055 | 0.06868714 | 0.05561667 | 0.03899417 | 0.04795125 | 0.071225 | 0.044786 | 0.045266 | 0.079405 | 0.05821667 | 0.09638 | 0.03452 | 0.107995 | 0.07111667 | 0.06633625 | 0.09036333 | 0.0680625 | 0.0321375 | 0.07238028 | 0.075765 | 0.058862 | 0.05997 | 0.09080333 | 678.86055 | 0.06521999 |  |  |  | 675.0553 | 0.039645 | 0.032335 | 0.025155 | 675.0553 | 0.03237833 | 675.0553 | 0.1030972 | 0.00707 | 675.0553 | 0.05508361 |  |  |  |  | 673.12657 | 0.003993333 | 675.0553 | 0.02223667 | 675.0553 | 0.01711833
676.93197 | 0.06903786 | 0.05688333 | 0.03901167 | 0.04888375 | 0.07212375 | 0.045238 | 0.045838 | 0.08058 | 0.06078 | 0.098138 | 0.035465 | 0.11155 | 0.07123 | 0.06677625 | 0.09251333 | 0.0680625 | 0.03222 | 0.07317476 | 0.07615 | 0.058994 | 0.06035333 | 0.09599667 | 676.93197 | 0.06631819 |  |  |  | 673.12657 | 0.03950333 | 0.03225 | 0.02500667 | 673.12657 | 0.03225333 | 673.12657 | 0.1034728 | 0.00696 | 673.12657 | 0.05521639 |  |  |  |  | 671.19784 | 0.00417 | 673.12657 | 0.02212167 | 673.12657 | 0.01727167
675.00339 | 0.06954643 | 0.05821 | 0.038935 | 0.05004375 | 0.07338125 | 0.045682 | 0.046524 | 0.080825 | 0.06433 | 0.100034 | 0.03624 | 0.116485 | 0.07104667 | 0.066765 | 0.09531667 | 0.0680625 | 0.032385 | 0.07353977 | 0.076325 | 0.059408 | 0.06076 | 0.10266 | 675.00339 | 0.06756841 |  |  |  | 671.19784 | 0.03930333 | 0.03218333 | 0.02486167 | 671.19784 | 0.03211611 | 671.19784 | 0.1039117 | 0.006996667 | 671.19784 | 0.05545417 |  |  |  |  | 669.26911 | 0.00436 | 671.19784 | 0.02188833 | 671.19784 | 0.01716333
673.07481 | 0.07019286 | 0.05954333 | 0.03886417 | 0.05136375 | 0.07510375 | 0.046126 | 0.047068 | 0.08055 | 0.06856333 | 0.102066 | 0.03666 | 0.122545 | 0.07071333 | 0.0665 | 0.09843333 | 0.06794 | 0.032505 | 0.07352161 | 0.07634 | 0.060014 | 0.06107333 | 0.1096333 | 673.07481 | 0.06887819 |  |  |  | 669.26911 | 0.03886 | 0.03218333 | 0.02459833 | 669.26911 | 0.03188056 | 669.26911 | 0.1044772 | 0.007 | 669.26911 | 0.05573861 |  |  |  |  | 667.34038 | 0.004303333 | 669.26911 | 0.02158 | 669.26911 | 0.01679
671.14623 | 0.07081071 | 0.06065 | 0.03893833 | 0.05251875 | 0.07676875 | 0.046606 | 0.04735 | 0.0804 | 0.07239 | 0.103632 | 0.036785 | 0.128575 | 0.07021333 | 0.06630125 | 0.1013033 | 0.067825 | 0.0324475 | 0.07323196 | 0.076425 | 0.060572 | 0.06127333 | 0.11492 | 671.14623 | 0.06999715 |  |  |  | 667.34038 | 0.038065 | 0.03203167 | 0.024225 | 667.34038 | 0.03144056 | 667.34038 | 0.1049156 | 0.006816667 | 667.34038 | 0.05586611 |  |  |  |  | 665.41165 | 0.00408 | 667.34038 | 0.02146167 | 667.34038 | 0.01679167
669.21765 | 0.07110143 | 0.06110333 | 0.03902333 | 0.05302625 | 0.07766625 | 0.046902 | 0.04729 | 0.07999 | 0.07427 | 0.103982 | 0.03674 | 0.133505 | 0.06938667 | 0.06617625 | 0.1034667 | 0.06758 | 0.032025 | 0.07275329 | 0.076675 | 0.060854 | 0.06121 | 0.1156767 | 669.21765 | 0.07047287 |  |  |  | 665.41165 | 0.03749667 | 0.03177667 | 0.02398667 | 665.41165 | 0.03108667 | 665.41165 | 0.1047828 | 0.006646667 | 665.41165 | 0.05571472 |  |  |  |  | 663.48292 | 0.00395 | 665.41165 | 0.02145833 | 665.41165 | 0.01706167
667.28907 | 0.07069143 | 0.06016 | 0.03878583 | 0.05210375 | 0.07702625 | 0.046342 | 0.04664 | 0.078055 | 0.07192333 | 0.102476 | 0.03645 | 0.133955 | 0.06865667 | 0.0659525 | 0.1032233 | 0.06696 | 0.0312975 | 0.07230842 | 0.077035 | 0.06065 | 0.06060333 | 0.1089767 | 667.28907 | 0.06955782 |  |  |  | 663.48292 | 0.03716 | 0.03158667 | 0.02381833 | 663.48292 | 0.030855 | 663.48292 | 0.1045967 | 0.006626667 | 663.48292 | 0.05561167 |  |  |  |  | 661.55419 | 0.00387 | 663.48292 | 0.02137333 | 663.48292 | 0.01709333
665.36049 | 0.07020786 | 0.05868 | 0.03851333 | 0.05051 | 0.07559 | 0.045324 | 0.045796 | 0.076225 | 0.06768667 | 0.100444 | 0.035755 | 0.12952 | 0.06846 | 0.06573625 | 0.10088 | 0.0665175 | 0.030825 | 0.07204124 | 0.077155 | 0.060292 | 0.06006 | 0.1013633 | 665.36049 | 0.06807192 |  |  |  | 661.55419 | 0.03682667 | 0.031455 | 0.02364333 | 661.55419 | 0.03064167 | 661.55419 | 0.1046733 | 0.0067 | 661.55419 | 0.05568667 |  |  |  |  | 659.62546 | 0.003743333 | 661.55419 | 0.021225 | 661.55419 | 0.01702167
663.4319 | 0.070035 | 0.05730333 | 0.03839917 | 0.049005 | 0.07422 | 0.044396 | 0.04494 | 0.07526 | 0.06374667 | 0.098488 | 0.034805 | 0.12335 | 0.06826667 | 0.0655875 | 0.09802333 | 0.0663025 | 0.03053 | 0.07171373 | 0.07712 | 0.060084 | 0.05992667 | 0.09529333 | 663.4319 | 0.06667254 |  |  |  | 659.62546 | 0.03646667 | 0.03136167 | 0.02349667 | 659.62546 | 0.03044167 | 659.62546 | 0.10496 | 0.006696667 | 659.62546 | 0.05582833 |  |  |  |  | 657.69673 | 0.003616667 | 659.62546 | 0.02105833 | 659.62546 | 0.01704
661.50332 | 0.07006929 | 0.05608667 | 0.0383775 | 0.04769625 | 0.0730825 | 0.043594 | 0.044118 | 0.074635 | 0.06019333 | 0.0966 | 0.03383 | 0.116765 | 0.06792333 | 0.06545875 | 0.09509 | 0.06603 | 0.0302775 | 0.071303 | 0.077075 | 0.060086 | 0.06006667 | 0.09 | 661.50332 | 0.0653799 |  |  |  | 657.69673 | 0.03612167 | 0.03126167 | 0.02335667 | 657.69673 | 0.03024667 | 657.69673 | 0.1052461 | 0.00647 | 657.69673 | 0.05585806 |  |  |  |  | 655.768 | 0.003623333 | 657.69673 | 0.02093833 | 657.69673 | 0.017065
659.57474 | 0.07024571 | 0.05539333 | 0.03842083 | 0.0468975 | 0.0723475 | 0.042992 | 0.043462 | 0.07436 | 0.05758333 | 0.095224 | 0.03309 | 0.111575 | 0.06758333 | 0.06531875 | 0.09281 | 0.065685 | 0.030125 | 0.07089897 | 0.077055 | 0.060376 | 0.06021333 | 0.08632333 | 659.57474 | 0.06445363 |  |  |  | 655.768 | 0.03584 | 0.03114667 | 0.02321333 | 655.768 | 0.03006667 | 655.768 | 0.1054783 | 0.006216667 | 655.768 | 0.0558475 |  |  |  |  | 653.83927 | 0.003696667 | 655.768 | 0.02094 | 655.768 | 0.01693333
657.64616 | 0.07038857 | 0.0552 | 0.038455 | 0.04652375 | 0.07189625 | 0.042582 | 0.0429 | 0.07438 | 0.05594 | 0.094404 | 0.03261 | 0.108295 | 0.06723333 | 0.06515625 | 0.09135667 | 0.065505 | 0.03009 | 0.07048867 | 0.077095 | 0.06095 | 0.06022667 | 0.0842 | 657.64616 | 0.06390346 |  |  |  | 653.83927 | 0.03562 | 0.03103833 | 0.02312333 | 653.83927 | 0.02992722 | 653.83927 | 0.1056972 | 0.006106667 | 653.83927 | 0.05590194 |  |  |  |  | 651.91054 | 0.00366 | 653.83927 | 0.02108333 | 653.83927 | 0.016775
655.71758 | 0.070375 | 0.05504667 | 0.03844917 | 0.046355 | 0.07164625 | 0.0424 | 0.042496 | 0.07444 | 0.05508333 | 0.093912 | 0.032345 | 0.10629 | 0.06692 | 0.06501375 | 0.09049333 | 0.065605 | 0.030135 | 0.07013613 | 0.077225 | 0.061586 | 0.06026667 | 0.08306333 | 655.71758 | 0.06360376 |  |  |  | 651.91054 | 0.03543 | 0.03091333 | 0.02305833 | 651.91054 | 0.02980056 | 651.91054 | 0.10585 | 0.006123333 | 651.91054 | 0.05598667 |  |  |  |  | 649.98181 | 0.003543333 | 651.91054 | 0.02124333 | 651.91054 | 0.01675667
653.789 | 0.07029286 | 0.05461333 | 0.038425 | 0.04638875 | 0.07157375 | 0.0424 | 0.042344 | 0.07456 | 0.05487 | 0.093656 | 0.03213 | 0.105045 | 0.06676667 | 0.06494625 | 0.09 | 0.0657825 | 0.0301875 | 0.06998103 | 0.07732 | 0.06208 | 0.06045 | 0.08276 | 653.789 | 0.06348057 |  |  |  | 649.98181 | 0.03525333 | 0.030845 | 0.02295833 | 649.98181 | 0.02968556 | 649.98181 | 0.1059361 | 0.00619 | 649.98181 | 0.05606306 |  |  |  |  | 648.05308 | 0.00353 | 649.98181 | 0.02138667 | 649.98181 | 0.01681167
651.86042 | 0.07025143 | 0.05404 | 0.03837333 | 0.04664875 | 0.07160625 | 0.04253 | 0.042374 | 0.074845 | 0.05493333 | 0.093494 | 0.031865 | 0.10445 | 0.06676 | 0.06496125 | 0.08967333 | 0.0658875 | 0.030175 | 0.0700328 | 0.07718 | 0.062568 | 0.06067333 | 0.08317667 | 651.86042 | 0.06347723 |  |  |  | 648.05308 | 0.03508667 | 0.03090167 | 0.02286 | 648.05308 | 0.02961611 | 648.05308 | 0.1060656 | 0.006176667 | 648.05308 | 0.05612111 |  |  |  |  | 646.12435 | 0.003596667 | 648.05308 | 0.02161667 | 648.05308 | 0.01687167
649.93184 | 0.07031071 | 0.05354333 | 0.038295 | 0.04705375 | 0.0717275 | 0.042744 | 0.04257 | 0.075255 | 0.05493 | 0.093354 | 0.03168 | 0.104565 | 0.06687667 | 0.06501 | 0.08959333 | 0.065975 | 0.0301175 | 0.0701307 | 0.076915 | 0.063296 | 0.06092 | 0.08391333 | 649.93184 | 0.06358072 |  |  |  | 646.12435 | 0.03493 | 0.03095333 | 0.02278 | 646.12435 | 0.02955444 | 646.12435 | 0.1062483 | 0.006003333 | 646.12435 | 0.05612583 |  |  |  |  | 644.19562 | 0.00355 | 646.12435 | 0.02200167 | 646.12435 | 0.01699667
648.00326 | 0.07053429 | 0.05326 | 0.0382625 | 0.04764375 | 0.0720125 | 0.04294 | 0.042884 | 0.075625 | 0.05490333 | 0.093422 | 0.03173 | 0.10513 | 0.06707 | 0.06512125 | 0.08984 | 0.0661875 | 0.030115 | 0.0702229 | 0.076905 | 0.064166 | 0.06129 | 0.08469667 | 648.00326 | 0.06381644 |  |  |  | 644.19562 | 0.03483 | 0.030875 | 0.0227 | 644.19562 | 0.02946833 | 644.19562 | 0.1064161 | 0.00575 | 644.19562 | 0.05608306 |  |  |  |  | 642.2669 | 0.00346 | 644.19562 | 0.02246667 | 644.19562 | 0.01715333
646.07467 | 0.07085714 | 0.05321 | 0.038325 | 0.04849 | 0.07244625 | 0.043098 | 0.04316 | 0.075705 | 0.05508 | 0.093726 | 0.031915 | 0.105505 | 0.06727 | 0.0653725 | 0.09002667 | 0.0665225 | 0.030235 | 0.07041724 | 0.077 | 0.06497 | 0.06176 | 0.08551333 | 646.07467 | 0.06411839 |  |  |  | 642.2669 | 0.03476 | 0.03074 | 0.02261167 | 642.2669 | 0.02937056 | 642.2669 | 0.1065561 | 0.00561 | 642.2669 | 0.05608306 |  |  |  |  | 640.33817 | 0.003483333 | 642.2669 | 0.02296167 | 642.2669 | 0.01722833
644.14609 | 0.0711 | 0.05326667 | 0.03843667 | 0.04948375 | 0.07293 | 0.04331 | 0.043352 | 0.07559 | 0.0555 | 0.094034 | 0.032065 | 0.10559 | 0.06746667 | 0.06566 | 0.09008 | 0.0667625 | 0.03039 | 0.0707996 | 0.07679 | 0.065644 | 0.06222 | 0.08631 | 644.14609 | 0.06439913 |  |  |  | 640.33817 | 0.03465167 | 0.03061333 | 0.02250333 | 640.33817 | 0.02925611 | 640.33817 | 0.1066756 | 0.005616667 | 640.33817 | 0.05614611 |  |  |  |  | 638.40944 | 0.00359 | 640.33817 | 0.02347 | 640.33817 | 0.01723667
642.21751 | 0.07124857 | 0.05349333 | 0.0385475 | 0.05042375 | 0.0733825 | 0.043608 | 0.04355 | 0.07555 | 0.05598 | 0.094278 | 0.03224 | 0.1059 | 0.06762 | 0.0658075 | 0.09030333 | 0.0668425 | 0.030495 | 0.07130493 | 0.07637 | 0.066236 | 0.06265 | 0.08711667 | 642.21751 | 0.06467944 |  |  |  | 638.40944 | 0.03452167 | 0.03049333 | 0.02240167 | 638.40944 | 0.02913889 | 638.40944 | 0.1067422 | 0.00561 | 638.40944 | 0.05617611 |  |  |  |  | 636.48071 | 0.003656667 | 638.40944 | 0.02400667 | 638.40944 | 0.01726833
640.28893 | 0.07144429 | 0.05401667 | 0.03862167 | 0.05123125 | 0.07375875 | 0.043812 | 0.043726 | 0.07562 | 0.05643333 | 0.094596 | 0.032525 | 0.106555 | 0.06767 | 0.06585125 | 0.09067667 | 0.0669775 | 0.030595 | 0.07170027 | 0.07613 | 0.066822 | 0.06304 | 0.08818333 | 640.28893 | 0.06499936 |  |  |  | 636.48071 | 0.03441833 | 0.03039333 | 0.02240667 | 636.48071 | 0.02907278 | 636.48071 | 0.1067389 | 0.00549 | 636.48071 | 0.05611444 |  |  |  |  | 634.55198 | 0.00361 | 636.48071 | 0.024495 | 636.48071 | 0.01727833
638.36035 | 0.07172714 | 0.05455 | 0.0386725 | 0.05183875 | 0.074135 | 0.043792 | 0.043866 | 0.07574 | 0.05691333 | 0.095128 | 0.032745 | 0.107425 | 0.06769 | 0.0658625 | 0.09114 | 0.0672625 | 0.0307275 | 0.07177068 | 0.07614 | 0.067406 | 0.06337333 | 0.08956 | 638.36035 | 0.06533933 |  |  |  | 634.55198 | 0.034345 | 0.03031333 | 0.02247333 | 634.55198 | 0.02904389 | 634.55198 | 0.1066978 | 0.00534 | 634.55198 | 0.05601889 |  |  |  |  | 632.62325 | 0.003496667 | 634.55198 | 0.02475833 | 634.55198 | 0.017225
636.43177 | 0.07195571 | 0.05471 | 0.03875 | 0.05214625 | 0.07456125 | 0.043686 | 0.044062 | 0.07583 | 0.05753667 | 0.095742 | 0.03287 | 0.10841 | 0.06771667 | 0.06592125 | 0.09168333 | 0.0674875 | 0.0308575 | 0.07167723 | 0.07612 | 0.067912 | 0.06361 | 0.0909 | 636.43177 | 0.06564297 |  |  |  | 632.62325 | 0.03430833 | 0.03023833 | 0.02244333 | 632.62325 | 0.02899667 | 632.62325 | 0.1066733 | 0.00528 | 632.62325 | 0.05597667 |  |  |  |  | 630.69452 | 0.003433333 | 632.62325 | 0.02471833 | 632.62325 | 0.01714667
634.50319 | 0.07209571 | 0.05451667 | 0.03885083 | 0.05210125 | 0.07496625 | 0.043692 | 0.044278 | 0.075785 | 0.05834 | 0.096198 | 0.033015 | 0.109335 | 0.06777 | 0.06606625 | 0.09220667 | 0.06752 | 0.030965 | 0.0717845 | 0.0759 | 0.068286 | 0.06372 | 0.09206333 | 634.50319 | 0.06588434 |  |  |  | 630.69452 | 0.03428167 | 0.03018667 | 0.02230667 | 630.69452 | 0.028925 | 630.69452 | 0.1066983 | 0.005243333 | 630.69452 | 0.05597083 |  |  |  |  | 628.76579 | 0.003433333 | 630.69452 | 0.02441333 | 630.69452 | 0.01708333
632.57461 | 0.07228786 | 0.05429333 | 0.0388975 | 0.051775 | 0.075345 | 0.043878 | 0.044362 | 0.075785 | 0.05902333 | 0.096482 | 0.0331 | 0.11008 | 0.06776333 | 0.0661225 | 0.09266 | 0.0675725 | 0.0310625 | 0.07210191 | 0.07569 | 0.068508 | 0.06375 | 0.09321 | 632.57461 | 0.06607953 |  |  |  | 628.76579 | 0.034215 | 0.03013 | 0.02219833 | 628.76579 | 0.02884778 | 628.76579 | 0.1067672 | 0.00513 | 628.76579 | 0.05594861 |  |  |  |  | 626.83706 | 0.00343 | 628.76579 | 0.02393167 | 628.76579 | 0.01703667
630.64603 | 0.07260643 | 0.05426667 | 0.03884833 | 0.05144625 | 0.07576125 | 0.044208 | 0.044364 | 0.075995 | 0.05938667 | 0.096796 | 0.03308 | 0.110695 | 0.06769 | 0.0660025 | 0.09303333 | 0.0678075 | 0.0311475 | 0.07232474 | 0.07565 | 0.068584 | 0.06381667 | 0.09444333 | 630.64603 | 0.0662706 |  |  |  | 626.83706 | 0.03409167 | 0.030065 | 0.02216 | 626.83706 | 0.02877222 | 626.83706 | 0.1068517 | 0.004976667 | 626.83706 | 0.05591417 |  |  |  |  | 624.90833 | 0.003373333 | 626.83706 | 0.02346667 | 626.83706 | 0.01703167
628.71744 | 0.07296929 | 0.05444667 | 0.038825 | 0.05137125 | 0.0761775 | 0.04453 | 0.04449 | 0.07625 | 0.05974 | 0.097218 | 0.033235 | 0.111365 | 0.06778667 | 0.06597 | 0.09344 | 0.0681225 | 0.0312525 | 0.07238058 | 0.075605 | 0.068556 | 0.06395667 | 0.09579 | 628.71744 | 0.06652171 |  |  |  | 624.90833 | 0.03397667 | 0.02999167 | 0.02214667 | 624.90833 | 0.028705 | 624.90833 | 0.1068878 | 0.004843333 | 624.90833 | 0.05586556 |  |  |  |  | 622.9796 | 0.00329 | 624.90833 | 0.023215 | 624.90833 | 0.017065
626.78886 | 0.07327429 | 0.05475667 | 0.03894667 | 0.0516375 | 0.07659875 | 0.044688 | 0.044738 | 0.076425 | 0.06035667 | 0.097684 | 0.033635 | 0.11237 | 0.06804 | 0.0662075 | 0.09405333 | 0.0683875 | 0.0314 | 0.07243149 | 0.075455 | 0.06848 | 0.06405667 | 0.09719333 | 626.78886 | 0.06685524 |  |  |  | 622.9796 | 0.03388167 | 0.02991667 | 0.02213 | 622.9796 | 0.02864278 | 622.9796 | 0.10686 | 0.004796667 | 622.9796 | 0.05582833 |  |  |  |  | 621.05087 | 0.003206667 | 622.9796 | 0.023255 | 622.9796 | 0.01708
624.86028 | 0.07351357 | 0.05509667 | 0.03917 | 0.05219125 | 0.07711 | 0.04478 | 0.044906 | 0.07647 | 0.06109333 | 0.098204 | 0.034015 | 0.1137 | 0.06813667 | 0.06653375 | 0.09486 | 0.0685575 | 0.0315775 | 0.07256337 | 0.07531 | 0.068428 | 0.06402 | 0.09867667 | 624.86028 | 0.06722333 |  |  |  | 621.05087 | 0.03377333 | 0.029895 | 0.02214167 | 621.05087 | 0.02860333 | 621.05087 | 0.1068128 | 0.00486 | 621.05087 | 0.05583639 |  |  |  |  | 619.12214 | 0.003163333 | 621.05087 | 0.02352667 | 621.05087 | 0.01702833
622.9317 | 0.07374571 | 0.05546667 | 0.039375 | 0.05283875 | 0.07778875 | 0.04497 | 0.044994 | 0.07631 | 0.06186333 | 0.09883 | 0.03432 | 0.115055 | 0.06813333 | 0.0666975 | 0.09559 | 0.0686375 | 0.0317225 | 0.07268321 | 0.07518 | 0.068424 | 0.06394333 | 0.10035 | 622.9317 | 0.06758721 |  |  |  | 619.12214 | 0.03370833 | 0.02994333 | 0.02215167 | 619.12214 | 0.02860111 | 619.12214 | 0.1066761 | 0.004943333 | 619.12214 | 0.05580972 |  |  |  |  | 617.19341 | 0.003176667 | 619.12214 | 0.02403167 | 619.12214 | 0.01698
621.00312 | 0.07404357 | 0.05607333 | 0.03949667 | 0.053495 | 0.0785775 | 0.045158 | 0.045216 | 0.07619 | 0.06277667 | 0.099576 | 0.03473 | 0.116485 | 0.06835667 | 0.06673 | 0.09623 | 0.06877 | 0.03185 | 0.07271406 | 0.07508 | 0.068358 | 0.06388333 | 0.10224 | 621.00312 | 0.06800135 |  |  |  | 617.19341 | 0.03379 | 0.02995833 | 0.02207 | 617.19341 | 0.02860611 | 617.19341 | 0.106395 | 0.00485 | 617.19341 | 0.0556225 |  |  |  |  | 615.26468 | 0.00319 | 617.19341 | 0.02483667 | 617.19341 | 0.01700167
619.07454 | 0.07448143 | 0.05699 | 0.03952667 | 0.054465 | 0.07937875 | 0.04528 | 0.045518 | 0.076355 | 0.06372 | 0.10057 | 0.03523 | 0.11819 | 0.06876333 | 0.0668575 | 0.09715667 | 0.0691575 | 0.032025 | 0.07273045 | 0.075055 | 0.068236 | 0.06379667 | 0.1044667 | 619.07454 | 0.06854316 |  |  |  | 615.26468 | 0.033975 | 0.029885 | 0.02194667 | 615.26468 | 0.02860222 | 615.26468 | 0.1060522 | 0.004603333 | 615.26468 | 0.05532778 |  |  |  |  | 613.33595 | 0.00316 | 615.26468 | 0.025815 | 615.26468 | 0.01703667
617.14596 | 0.07495214 | 0.05806 | 0.03949083 | 0.0561175 | 0.08024 | 0.045472 | 0.045716 | 0.076545 | 0.06483333 | 0.101866 | 0.03568 | 0.12031 | 0.06921 | 0.0671125 | 0.09860333 | 0.069775 | 0.032275 | 0.07283359 | 0.07511 | 0.06812 | 0.06368667 | 0.1073433 | 617.14596 | 0.06924328 |  |  |  | 613.33595 | 0.03415333 | 0.02981167 | 0.02193167 | 613.33595 | 0.02863222 | 613.33595 | 0.1057544 | 0.004376667 | 613.33595 | 0.05506556 |  |  |  |  | 611.40722 | 0.00317 | 613.33595 | 0.02679667 | 613.33595 | 0.017025
615.21738 | 0.07531429 | 0.05913 | 0.03946833 | 0.058335 | 0.08122375 | 0.045872 | 0.046038 | 0.0765 | 0.06655333 | 0.10328 | 0.03619 | 0.12299 | 0.06977 | 0.0672425 | 0.10038 | 0.0704825 | 0.0325925 | 0.07301245 | 0.075265 | 0.068014 | 0.06362667 | 0.1110133 | 615.21738 | 0.07010426 |  |  |  | 611.40722 | 0.034345 | 0.02979333 | 0.02200833 | 611.40722 | 0.02871556 | 611.40722 | 0.1055 | 0.004293333 | 611.40722 | 0.05489667 |  |  |  |  | 609.4785 | 0.00324 | 611.40722 | 0.02757333 | 611.40722 | 0.01710333
613.2888 | 0.07564643 | 0.06026333 | 0.03952417 | 0.06056875 | 0.0823525 | 0.04654 | 0.046678 | 0.07626 | 0.06886 | 0.10471 | 0.037025 | 0.12627 | 0.07038333 | 0.0671925 | 0.10222 | 0.07114 | 0.0329 | 0.07320843 | 0.07553 | 0.068144 | 0.06361333 | 0.1155533 | 613.2888 | 0.07111741 |  |  |  | 609.4785 | 0.03458167 | 0.02983 | 0.02210667 | 609.4785 | 0.02883944 | 609.4785 | 0.1052772 | 0.00437 | 609.4785 | 0.05482361 |  |  |  |  | 607.54977 | 0.00327 | 609.4785 | 0.02792167 | 609.4785 | 0.01724167
611.36021 | 0.07608714 | 0.06150333 | 0.03973167 | 0.0624425 | 0.0836725 | 0.047376 | 0.047394 | 0.07603 | 0.07166 | 0.10637 | 0.038145 | 0.130195 | 0.07092667 | 0.06719625 | 0.1043033 | 0.0716575 | 0.03319 | 0.07353315 | 0.07583 | 0.068612 | 0.06356667 | 0.1211 | 611.36021 | 0.07229649 |  |  |  | 607.54977 | 0.034815 | 0.02989833 | 0.02218167 | 607.54977 | 0.028965 | 607.54977 | 0.1050567 | 0.00451 | 607.54977 | 0.05478333 |  |  |  |  | 605.62104 | 0.00321 | 607.54977 | 0.027855 | 607.54977 | 0.01722
609.43163 | 0.07661357 | 0.06252667 | 0.04014083 | 0.064 | 0.08520625 | 0.048244 | 0.048118 | 0.076075 | 0.07498667 | 0.108436 | 0.03929 | 0.135075 | 0.07155 | 0.0673525 | 0.10703 | 0.0721075 | 0.033525 | 0.0739451 | 0.076065 | 0.069122 | 0.06342 | 0.1275033 | 609.43163 | 0.07365147 |  |  |  | 605.62104 | 0.03495833 | 0.02989667 | 0.02224667 | 605.62104 | 0.02903389 | 605.62104 | 0.1047906 | 0.004606667 | 605.62104 | 0.05469861 |  |  |  |  | 603.69231 | 0.003156667 | 605.62104 | 0.027515 | 605.62104 | 0.01710833
607.50305 | 0.07707643 | 0.06315333 | 0.04052833 | 0.06538875 | 0.08687875 | 0.049118 | 0.048902 | 0.076385 | 0.07847 | 0.110696 | 0.04047 | 0.14086 | 0.07237 | 0.06760375 | 0.1102933 | 0.07264 | 0.0339775 | 0.07414718 | 0.075965 | 0.069496 | 0.06321333 | 0.1341233 | 607.50305 | 0.07507982 |  |  |  | 603.69231 | 0.03495333 | 0.02978167 | 0.02232833 | 603.69231 | 0.02902111 | 603.69231 | 0.1044906 | 0.00459 | 603.69231 | 0.05454028 |  |  |  |  | 601.76358 | 0.003176667 | 603.69231 | 0.02692667 | 603.69231 | 0.01717
605.57447 | 0.07737214 | 0.06345667 | 0.04068667 | 0.06638875 | 0.08831875 | 0.049842 | 0.049448 | 0.076715 | 0.08136 | 0.11286 | 0.0417 | 0.146585 | 0.07312667 | 0.0678775 | 0.1134667 | 0.07332 | 0.0344775 | 0.074139 | 0.07536 | 0.069808 | 0.06306333 | 0.1397933 | 605.57447 | 0.07632568 |  |  |  | 601.76358 | 0.03483833 | 0.02963 | 0.02245167 | 601.76358 | 0.02897333 | 601.76358 | 0.1041844 | 0.004473333 | 601.76358 | 0.05432889 |  |  |  |  | 599.83485 | 0.003246667 | 601.76358 | 0.02618667 | 601.76358 | 0.01726833
603.64589 | 0.07753071 | 0.06327 | 0.04084833 | 0.06654875 | 0.08897375 | 0.050118 | 0.049538 | 0.076955 | 0.08289333 | 0.114596 | 0.04277 | 0.151 | 0.07363333 | 0.068015 | 0.11583 | 0.074155 | 0.0347825 | 0.07413208 | 0.074435 | 0.070024 | 0.06290667 | 0.1429367 | 603.64589 | 0.07708601 |  |  |  | 599.83485 | 0.034715 | 0.02949667 | 0.02251 | 599.83485 | 0.02890722 | 599.83485 | 0.1038506 | 0.004336667 | 599.83485 | 0.05409361 |  |  |  |  | 597.90612 | 0.00328 | 599.83485 | 0.02554333 | 599.83485 | 0.01713333
601.71731 | 0.07758 | 0.06241 | 0.04112917 | 0.06554875 | 0.08862375 | 0.049812 | 0.049334 | 0.077115 | 0.08259333 | 0.115266 | 0.043525 | 0.15345 | 0.07401 | 0.06801 | 0.11687 | 0.0749725 | 0.0348525 | 0.07412567 | 0.073535 | 0.070032 | 0.06254 | 0.14225 | 601.71731 | 0.07716294 |  |  |  | 597.90612 | 0.034665 | 0.029415 | 0.02240333 | 597.90612 | 0.02882778 | 597.90612 | 0.1035256 | 0.00424 | 597.90612 | 0.05388278 |  |  |  |  | 595.97739 | 0.003203333 | 597.90612 | 0.02508333 | 597.90612 | 0.016885
599.78873 | 0.07749 | 0.061 | 0.04120417 | 0.0635675 | 0.08749 | 0.049118 | 0.048902 | 0.07709 | 0.08051667 | 0.114578 | 0.04392 | 0.153515 | 0.07429333 | 0.06806875 | 0.11643 | 0.075475 | 0.0349375 | 0.07404029 | 0.072835 | 0.069892 | 0.06196 | 0.1378633 | 599.78873 | 0.07655393 |  |  |  | 595.97739 | 0.03462667 | 0.02937833 | 0.02224333 | 595.97739 | 0.02874944 | 595.97739 | 0.1032467 | 0.00421 | 595.97739 | 0.05372833 |  |  |  |  | 594.04866 | 0.003143333 | 595.97739 | 0.024675 | 595.97739 | 0.01673833
597.86015 | 0.07730214 | 0.05937333 | 0.041005 | 0.0613025 | 0.0859525 | 0.048344 | 0.04818 | 0.076725 | 0.07745667 | 0.1131 | 0.043825 | 0.151285 | 0.07440333 | 0.06822125 | 0.1147667 | 0.0756875 | 0.035095 | 0.073983 | 0.07238 | 0.069678 | 0.06132 | 0.1316633 | 597.86015 | 0.07550224 |  |  |  | 594.04866 | 0.034565 | 0.02935333 | 0.02219167 | 594.04866 | 0.02870333 | 594.04866 | 0.1028689 | 0.0042 | 594.04866 | 0.05353444 |  |  |  |  | 592.11993 | 0.00321 | 594.04866 | 0.024255 | 594.04866 | 0.01666667
595.93157 | 0.07716 | 0.05794 | 0.04081 | 0.05930625 | 0.0844575 | 0.047568 | 0.04739 | 0.0762 | 0.07452 | 0.11136 | 0.043385 | 0.14807 | 0.07442667 | 0.06835375 | 0.1124933 | 0.075985 | 0.0352175 | 0.07398454 | 0.072025 | 0.069338 | 0.06071 | 0.1258033 | 595.93157 | 0.07438654 |  |  |  | 592.11993 | 0.03455333 | 0.02930833 | 0.02228167 | 592.11993 | 0.02871444 | 592.11993 | 0.1023411 | 0.004183333 | 592.11993 | 0.05326222 |  |  |  |  | 590.1912 | 0.003243333 | 592.11993 | 0.02392 | 592.11993 | 0.01660833
594.00298 | 0.07717571 | 0.05695 | 0.04066917 | 0.0577625 | 0.0834575 | 0.046848 | 0.046852 | 0.075845 | 0.07237333 | 0.109646 | 0.042935 | 0.145225 | 0.07451667 | 0.06847 | 0.1103667 | 0.076605 | 0.035335 | 0.07396971 | 0.07156 | 0.068886 | 0.06021667 | 0.1213733 | 594.00298 | 0.07350174 |  |  |  | 590.1912 | 0.03461167 | 0.02925 | 0.02245 | 590.1912 | 0.02877056 | 590.1912 | 0.1017639 | 0.004153333 | 590.1912 | 0.05295861 |  |  |  |  | 588.26247 | 0.003143333 | 590.1912 | 0.02372833 | 590.1912 | 0.01657
592.0744 | 0.07724643 | 0.05628667 | 0.04052917 | 0.05674125 | 0.08304875 | 0.046464 | 0.046562 | 0.075865 | 0.07086667 | 0.108392 | 0.042565 | 0.14321 | 0.07488333 | 0.068595 | 0.1090167 | 0.077395 | 0.0354625 | 0.07397203 | 0.07098 | 0.068552 | 0.05993667 | 0.11856 | 592.0744 | 0.07296046 |  |  |  | 588.26247 | 0.034735 | 0.02924 | 0.02259333 | 588.26247 | 0.02885611 | 588.26247 | 0.1011894 | 0.004163333 | 588.26247 | 0.05267639 |  |  |  |  | 586.33374 | 0.003076667 | 588.26247 | 0.02357167 | 588.26247 | 0.01661
590.14582 | 0.07722143 | 0.05579667 | 0.04052833 | 0.056115 | 0.08294125 | 0.046462 | 0.046344 | 0.076195 | 0.06961 | 0.107694 | 0.042345 | 0.142115 | 0.07553333 | 0.06876 | 0.10846 | 0.0780925 | 0.0356075 | 0.07402099 | 0.070525 | 0.068474 | 0.05978667 | 0.11704 | 590.14582 | 0.07271217 |  |  |  | 586.33374 | 0.034935 | 0.029285 | 0.022675 | 586.33374 | 0.028965 | 586.33374 | 0.1006728 | 0.004166667 | 586.33374 | 0.05241972 |  |  |  |  | 584.40501 | 0.00322 | 586.33374 | 0.02338 | 586.33374 | 0.01676667
588.21724 | 0.077285 | 0.05542667 | 0.0407225 | 0.05575375 | 0.08290375 | 0.046488 | 0.046122 | 0.076615 | 0.06879333 | 0.107322 | 0.04239 | 0.14184 | 0.07624333 | 0.06893875 | 0.1082967 | 0.078765 | 0.0358725 | 0.07412179 | 0.07035 | 0.068628 | 0.05971333 | 0.1164267 | 588.21724 | 0.07268264 |  |  |  | 584.40501 | 0.03516333 | 0.02933833 | 0.02276667 | 584.40501 | 0.02908944 | 584.40501 | 0.1002722 | 0.004046667 | 584.40501 | 0.05215944 |  |  |  |  | 582.47628 | 0.003453333 | 584.40501 | 0.02329 | 584.40501 | 0.01693167
586.28866 | 0.07755 | 0.05510667 | 0.04091667 | 0.055635 | 0.08283875 | 0.0464 | 0.04595 | 0.076865 | 0.06866667 | 0.10729 | 0.04267 | 0.14201 | 0.07698333 | 0.06905625 | 0.1082433 | 0.0796625 | 0.036325 | 0.07432794 | 0.070265 | 0.069002 | 0.05978 | 0.1164567 | 586.28866 | 0.07281822 |  |  |  | 582.47628 | 0.03538 | 0.02938833 | 0.02290667 | 582.47628 | 0.029225 | 582.47628 | 0.09989944 | 0.003863333 | 582.47628 | 0.05188139 |  |  |  |  | 580.54755 | 0.00361 | 582.47628 | 0.023385 | 582.47628 | 0.01698833
584.36008 | 0.077855 | 0.05497667 | 0.04103667 | 0.05560625 | 0.08274125 | 0.046306 | 0.045964 | 0.076855 | 0.06894333 | 0.107402 | 0.043055 | 0.142365 | 0.07794 | 0.0692125 | 0.1081567 | 0.080835 | 0.03689 | 0.07458424 | 0.07004 | 0.06957 | 0.05990667 | 0.1168233 | 584.36008 | 0.07304839 |  |  |  | 580.54755 | 0.03558667 | 0.02946833 | 0.023075 | 580.54755 | 0.02937667 | 580.54755 | 0.09941944 | 0.003843333 | 580.54755 | 0.05163139 |  |  |  |  | 578.61882 | 0.003636667 | 580.54755 | 0.02351667 | 580.54755 | 0.01694667
582.4315 | 0.078165 | 0.05507667 | 0.04112583 | 0.05558125 | 0.08275125 | 0.046234 | 0.04605 | 0.076675 | 0.06924667 | 0.107486 | 0.04351 | 0.142925 | 0.07918667 | 0.06947625 | 0.1080333 | 0.0822075 | 0.03747 | 0.07475694 | 0.069725 | 0.070202 | 0.05991 | 0.1172467 | 582.4315 | 0.07332005 |  |  |  | 578.61882 | 0.03578333 | 0.02959167 | 0.02334333 | 578.61882 | 0.02957278 | 578.61882 | 0.09886778 | 0.004046667 | 578.61882 | 0.05145722 |  |  |  |  | 576.6901 | 0.003523333 | 578.61882 | 0.02365833 | 578.61882 | 0.01685667
580.50292 | 0.07857571 | 0.05511 | 0.04118333 | 0.05569375 | 0.082905 | 0.046242 | 0.046004 | 0.07656 | 0.06949 | 0.107844 | 0.044055 | 0.14382 | 0.08054667 | 0.0697825 | 0.1081267 | 0.083705 | 0.03802 | 0.07479256 | 0.06959 | 0.07078 | 0.05988333 | 0.1177767 | 580.50292 | 0.07365846 |  |  |  | 576.6901 | 0.03603333 | 0.02971833 | 0.02374833 | 576.6901 | 0.02983333 | 576.6901 | 0.09837889 | 0.00429 | 576.6901 | 0.05133444 |  |  |  |  | 574.76137 | 0.003396667 | 576.6901 | 0.02385 | 576.6901 | 0.01682667
578.57434 | 0.07902214 | 0.05505333 | 0.04127917 | 0.05603125 | 0.08326125 | 0.046422 | 0.045892 | 0.076795 | 0.06969333 | 0.10835 | 0.044515 | 0.145035 | 0.08184 | 0.07011625 | 0.1085267 | 0.0851625 | 0.0385525 | 0.07475559 | 0.069745 | 0.071408 | 0.06008667 | 0.1185 | 578.57434 | 0.07409285 |  |  |  | 574.76137 | 0.03635 | 0.02989333 | 0.024145 | 574.76137 | 0.03012944 | 574.76137 | 0.09794778 | 0.00432 | 574.76137 | 0.05113389 |  |  |  |  | 572.83264 | 0.003386667 | 574.76137 | 0.02402667 | 574.76137 | 0.01692667
576.64575 | 0.07949429 | 0.05507333 | 0.04156 | 0.05639625 | 0.08379625 | 0.046542 | 0.045968 | 0.0773 | 0.06983 | 0.1086 | 0.04477 | 0.14649 | 0.08319 | 0.0704325 | 0.1090033 | 0.086695 | 0.03911 | 0.07479967 | 0.070045 | 0.072276 | 0.06053667 | 0.1193233 | 576.64575 | 0.07460144 |  |  |  | 572.83264 | 0.03658667 | 0.03017167 | 0.02445333 | 572.83264 | 0.03040389 | 572.83264 | 0.09749889 | 0.00415 | 572.83264 | 0.05082444 |  |  |  |  | 570.90391 | 0.0034 | 572.83264 | 0.02418667 | 572.83264 | 0.017065
574.71717 | 0.08010143 | 0.05510667 | 0.041935 | 0.0565375 | 0.08418 | 0.046436 | 0.046324 | 0.07769 | 0.06987333 | 0.108886 | 0.045155 | 0.14815 | 0.08476667 | 0.07068625 | 0.1095533 | 0.088425 | 0.0398325 | 0.0749186 | 0.0703 | 0.073268 | 0.06097667 | 0.1201233 | 574.71717 | 0.0751466 |  |  |  | 570.90391 | 0.03668833 | 0.03048167 | 0.02475667 | 570.90391 | 0.03064222 | 570.90391 | 0.09704167 | 0.00412 | 570.90391 | 0.05058083 |  |  |  |  | 568.97518 | 0.00339 | 570.90391 | 0.02436833 | 570.90391 | 0.01723667
572.78859 | 0.08072143 | 0.05498 | 0.04216417 | 0.05654 | 0.08432 | 0.046446 | 0.046642 | 0.07798 | 0.06995 | 0.109604 | 0.04591 | 0.14983 | 0.08646 | 0.07082625 | 0.1101833 | 0.0901275 | 0.04075 | 0.07492789 | 0.07054 | 0.0742 | 0.06130667 | 0.1209533 | 572.78859 | 0.0756983 |  |  |  | 568.97518 | 0.03679167 | 0.03072 | 0.02511333 | 568.97518 | 0.030875 | 568.97518 | 0.09657556 | 0.00435 | 568.97518 | 0.05046278 |  |  |  |  | 567.04645 | 0.00329 | 568.97518 | 0.02460333 | 568.97518 | 0.01744
570.86001 | 0.08118714 | 0.05457667 | 0.0422475 | 0.05659875 | 0.08456125 | 0.046708 | 0.046752 | 0.07825 | 0.07028 | 0.110512 | 0.04692 | 0.151215 | 0.08824 | 0.0707925 | 0.11065 | 0.091745 | 0.0417075 | 0.07484916 | 0.07076 | 0.075176 | 0.06169 | 0.1218733 | 570.86001 | 0.07624054 |  |  |  | 567.04645 | 0.03701167 | 0.03089167 | 0.02551167 | 567.04645 | 0.03113833 | 567.04645 | 0.09609389 | 0.004533333 | 567.04645 | 0.05031361 |  |  |  |  | 565.11772 | 0.003163333 | 567.04645 | 0.024935 | 567.04645 | 0.01751
568.93143 | 0.0816 | 0.05412667 | 0.04233833 | 0.05670875 | 0.08510125 | 0.046974 | 0.046928 | 0.078365 | 0.07081333 | 0.111274 | 0.048005 | 0.15234 | 0.09031333 | 0.07064625 | 0.1109533 | 0.09355 | 0.0425925 | 0.07482768 | 0.070665 | 0.076196 | 0.06210333 | 0.1228 | 568.93143 | 0.07678281 |  |  |  | 565.11772 | 0.03735 | 0.03108333 | 0.025915 | 565.11772 | 0.03144944 | 565.11772 | 0.09568944 | 0.004516667 | 565.11772 | 0.05010306 |  |  |  |  | 563.18899 | 0.003163333 | 565.11772 | 0.02533333 | 565.11772 | 0.01755167
567.00285 | 0.08210071 | 0.05394667 | 0.04249917 | 0.0568825 | 0.085725 | 0.047064 | 0.047276 | 0.078405 | 0.07132667 | 0.111838 | 0.04903 | 0.153785 | 0.09257 | 0.0705475 | 0.1114233 | 0.0956325 | 0.0434775 | 0.07488018 | 0.070335 | 0.077266 | 0.06235667 | 0.1237367 | 567.00285 | 0.07736837 |  |  |  | 563.18899 | 0.03772333 | 0.03131167 | 0.02631 | 563.18899 | 0.03178167 | 563.18899 | 0.09539111 | 0.004423333 | 563.18899 | 0.04990722 |  |  |  |  | 561.26026 | 0.003273333 | 563.18899 | 0.02571667 | 563.18899 | 0.017785
565.07427 | 0.08258929 | 0.05383667 | 0.04273167 | 0.05722375 | 0.08601875 | 0.04699 | 0.047474 | 0.078745 | 0.07165 | 0.112306 | 0.050065 | 0.156 | 0.09457667 | 0.07061375 | 0.1122133 | 0.0975925 | 0.044425 | 0.07484526 | 0.070215 | 0.078504 | 0.06258333 | 0.12487 | 565.07427 | 0.07800313 |  |  |  | 561.26026 | 0.03808167 | 0.03152333 | 0.02667333 | 561.26026 | 0.03209278 | 561.26026 | 0.09511278 | 0.004393333 | 561.26026 | 0.04975306 |  |  |  |  | 559.33153 | 0.003316667 | 561.26026 | 0.026075 | 561.26026 | 0.01809167
563.14569 | 0.08301143 | 0.05372667 | 0.04303667 | 0.05760375 | 0.08601125 | 0.046912 | 0.047472 | 0.079485 | 0.07175667 | 0.112812 | 0.051245 | 0.1585 | 0.09644667 | 0.07082375 | 0.1131967 | 0.0991675 | 0.0453875 | 0.07471412 | 0.070385 | 0.079794 | 0.06298 | 0.1262167 | 563.14569 | 0.07866747 |  |  |  | 559.33153 | 0.038435 | 0.03169333 | 0.026905 | 559.33153 | 0.03234444 | 559.33153 | 0.09483889 | 0.004416667 | 559.33153 | 0.04962778 |  |  |  |  | 557.4028 | 0.00326 | 559.33153 | 0.02643667 | 559.33153 | 0.01832167
561.21711 | 0.083545 | 0.05379 | 0.04342083 | 0.05792 | 0.08617125 | 0.046948 | 0.047522 | 0.080215 | 0.07199 | 0.113408 | 0.05224 | 0.160545 | 0.09845 | 0.07097 | 0.11414 | 0.1006225 | 0.0463175 | 0.07466373 | 0.07058 | 0.080892 | 0.06342667 | 0.1276233 | 561.21711 | 0.0793364 |  |  |  | 557.4028 | 0.03879 | 0.03185167 | 0.02701 | 557.4028 | 0.03255056 | 557.4028 | 0.09459556 | 0.004366667 | 557.4028 | 0.04948111 |  |  |  |  | 555.47407 | 0.00322 | 557.4028 | 0.02673167 | 557.4028 | 0.01844667
559.28852 | 0.08417143 | 0.05398333 | 0.04382667 | 0.058295 | 0.08663625 | 0.047092 | 0.047568 | 0.080695 | 0.07254 | 0.113846 | 0.05284 | 0.162215 | 0.10031 | 0.07098125 | 0.1149167 | 0.10217 | 0.04718 | 0.07460128 | 0.07061 | 0.081848 | 0.06377333 | 0.12897 | 559.28852 | 0.07995769 |  |  |  | 555.47407 | 0.03916 | 0.03200167 | 0.02713833 | 555.47407 | 0.03276667 | 555.47407 | 0.094355 | 0.004336667 | 555.47407 | 0.04934583 |  |  |  |  | 553.54534 | 0.003276667 | 555.47407 | 0.02693333 | 555.47407 | 0.018515
557.35994 | 0.08469929 | 0.05415333 | 0.04412583 | 0.05861875 | 0.087125 | 0.04724 | 0.047518 | 0.081235 | 0.07316667 | 0.1142 | 0.053405 | 0.164075 | 0.10184 | 0.07101625 | 0.1156067 | 0.1036025 | 0.04796 | 0.07442685 | 0.070495 | 0.082916 | 0.06414333 | 0.1300933 | 557.35994 | 0.08053008 |  |  |  | 553.54534 | 0.03956 | 0.03210833 | 0.02738333 | 553.54534 | 0.03301722 | 553.54534 | 0.09411944 | 0.004406667 | 553.54534 | 0.04926306 |  |  |  |  | 551.61661 | 0.003346667 | 553.54534 | 0.027165 | 553.54534 | 0.01856667
555.43136 | 0.08520786 | 0.05423333 | 0.04431 | 0.05869375 | 0.08750125 | 0.047344 | 0.047592 | 0.081955 | 0.07378 | 0.114804 | 0.05416 | 0.166235 | 0.1033333 | 0.071085 | 0.1163433 | 0.1048125 | 0.048685 | 0.07435885 | 0.07034 | 0.08417 | 0.06477333 | 0.13106 | 555.43136 | 0.08112625 |  |  |  | 551.61661 | 0.03999167 | 0.03219 | 0.02770167 | 551.61661 | 0.03329444 | 551.61661 | 0.09390111 | 0.004393333 | 551.61661 | 0.04914722 |  |  |  |  | 549.68788 | 0.003336667 | 551.61661 | 0.02750833 | 551.61661 | 0.01861
553.50278 | 0.08576143 | 0.05427 | 0.04448167 | 0.05874625 | 0.08783 | 0.047552 | 0.04798 | 0.082595 | 0.07440667 | 0.11551 | 0.05506 | 0.16848 | 0.1050267 | 0.071175 | 0.1171767 | 0.106105 | 0.049365 | 0.0745961 | 0.07018 | 0.085432 | 0.06542667 | 0.13241 | 553.50278 | 0.08179846 |  |  |  | 549.68788 | 0.04045 | 0.032355 | 0.028035 | 549.68788 | 0.03361333 | 549.68788 | 0.09371444 | 0.004403333 | 549.68788 | 0.04905889 |  |  |  |  | 547.75915 | 0.00332 | 549.68788 | 0.02781333 | 549.68788 | 0.01875
551.5742 | 0.08621357 | 0.05423333 | 0.0446875 | 0.0590375 | 0.08818 | 0.047858 | 0.048458 | 0.08304 | 0.07499 | 0.11623 | 0.056125 | 0.17063 | 0.1068567 | 0.07136 | 0.1179733 | 0.10768 | 0.0501025 | 0.07499895 | 0.069945 | 0.086664 | 0.06573333 | 0.13436 | 551.5742 | 0.08251621 |  |  |  | 547.75915 | 0.04092333 | 0.03263833 | 0.02837333 | 547.75915 | 0.03397833 | 547.75915 | 0.09357111 | 0.004583333 | 547.75915 | 0.04907722 |  |  |  |  | 545.83042 | 0.00342 | 547.75915 | 0.02803333 | 547.75915 | 0.01902833
549.64562 | 0.08653286 | 0.05405667 | 0.04493667 | 0.0594225 | 0.0887175 | 0.04809 | 0.048582 | 0.08359 | 0.07567 | 0.117082 | 0.05716 | 0.17268 | 0.1087767 | 0.07167875 | 0.1187 | 0.1093 | 0.0509775 | 0.07544796 | 0.06979 | 0.088014 | 0.06608667 | 0.13645 | 549.64562 | 0.08326099 |  |  |  | 545.83042 | 0.041505 | 0.03299333 | 0.02878167 | 545.83042 | 0.03442667 | 545.83042 | 0.09347722 | 0.00463 | 545.83042 | 0.04905361 |  |  |  |  | 543.9017 | 0.003616667 | 545.83042 | 0.02839 | 545.83042 | 0.01921667
547.71704 | 0.086905 | 0.05390667 | 0.04520917 | 0.05977375 | 0.08960875 | 0.048272 | 0.048354 | 0.084765 | 0.07668333 | 0.118006 | 0.058035 | 0.175025 | 0.1109667 | 0.0721125 | 0.11972 | 0.11069 | 0.0519425 | 0.07600198 | 0.06987 | 0.089514 | 0.06699333 | 0.1383 | 547.71704 | 0.08412067 |  |  |  | 543.9017 | 0.04226167 | 0.03339667 | 0.02932167 | 543.9017 | 0.03499333 | 543.9017 | 0.09341111 | 0.004406667 | 543.9017 | 0.04890889 |  |  |  |  | 541.97297 | 0.003783333 | 543.9017 | 0.02885667 | 543.9017 | 0.01925167
545.78846 | 0.08745071 | 0.05381 | 0.04540167 | 0.0601725 | 0.09072 | 0.048496 | 0.0482 | 0.08638 | 0.07787 | 0.119044 | 0.05906 | 0.178095 | 0.1134033 | 0.07258 | 0.1210567 | 0.11213 | 0.053025 | 0.07652267 | 0.069915 | 0.091128 | 0.06801333 | 0.1400633 | 545.78846 | 0.08511533 |  |  |  | 541.97297 | 0.04295833 | 0.03375167 | 0.02990167 | 541.97297 | 0.03553722 | 541.97297 | 0.09335278 | 0.00417 | 541.97297 | 0.04876139 |  |  |  |  | 540.04424 | 0.00383 | 541.97297 | 0.029225 | 541.97297 | 0.019265
543.85988 | 0.08812429 | 0.05359667 | 0.04549333 | 0.06063 | 0.0917025 | 0.048874 | 0.048378 | 0.08774 | 0.07893333 | 0.120224 | 0.06036 | 0.181615 | 0.1159367 | 0.0730425 | 0.1223867 | 0.11406 | 0.05438 | 0.07695265 | 0.06996 | 0.093024 | 0.06864667 | 0.1421433 | 543.85988 | 0.08619107 |  |  |  | 540.04424 | 0.04346667 | 0.03393833 | 0.03037333 | 540.04424 | 0.03592611 | 540.04424 | 0.09322722 | 0.004013333 | 540.04424 | 0.04862028 |  |  |  |  | 538.11551 | 0.003813333 | 540.04424 | 0.02948333 | 540.04424 | 0.019295
541.93129 | 0.08893571 | 0.05346 | 0.04562167 | 0.0610875 | 0.09243 | 0.049392 | 0.048884 | 0.088775 | 0.07989333 | 0.121332 | 0.06176 | 0.185155 | 0.11853 | 0.073475 | 0.1237933 | 0.116365 | 0.055925 | 0.07755569 | 0.07018 | 0.095266 | 0.06914 | 0.1447167 | 541.93129 | 0.08734877 |  |  |  | 538.11551 | 0.04388667 | 0.034045 | 0.03067333 | 538.11551 | 0.03620167 | 538.11551 | 0.09294167 | 0.00391 | 538.11551 | 0.04842583 |  |  |  |  | 536.18678 | 0.00389 | 538.11551 | 0.02974167 | 538.11551 | 0.01947667
540.00271 | 0.08989643 | 0.05353667 | 0.04592417 | 0.06154125 | 0.0929525 | 0.049754 | 0.049524 | 0.08982 | 0.08083333 | 0.122198 | 0.06321 | 0.18866 | 0.12093 | 0.0738925 | 0.12534 | 0.118715 | 0.057265 | 0.07826388 | 0.070255 | 0.097536 | 0.06974333 | 0.14747 | 540.00271 | 0.08851187 |  |  |  | 536.18678 | 0.04411667 | 0.03415667 | 0.03078333 | 536.18678 | 0.03635222 | 536.18678 | 0.09258722 | 0.003903333 | 536.18678 | 0.04824528 |  |  |  |  | 534.25805 | 0.00405 | 536.18678 | 0.02997 | 536.18678 | 0.019835
538.07413 | 0.09075786 | 0.05359333 | 0.0463 | 0.06193 | 0.09332125 | 0.049944 | 0.050002 | 0.090875 | 0.08174333 | 0.122964 | 0.0646 | 0.19211 | 0.1229567 | 0.07433875 | 0.12673 | 0.120945 | 0.0580775 | 0.07872868 | 0.0701 | 0.099466 | 0.07047667 | 0.1498367 | 538.07413 | 0.08953621 |  |  |  | 534.25805 | 0.04394667 | 0.03419833 | 0.03067833 | 534.25805 | 0.03627444 | 534.25805 | 0.09231056 | 0.004016667 | 534.25805 | 0.04816361 |  |  |  |  | 532.32932 | 0.00419 | 534.25805 | 0.03011833 | 534.25805 | 0.02005833
536.14555 | 0.091315 | 0.05362333 | 0.04647417 | 0.0620825 | 0.0936775 | 0.050262 | 0.050288 | 0.091745 | 0.08274333 | 0.123742 | 0.06567 | 0.19511 | 0.1247433 | 0.0747025 | 0.1277833 | 0.1228375 | 0.05847 | 0.07879852 | 0.070035 | 0.101072 | 0.07136667 | 0.15161 | 536.14555 | 0.09037053 |  |  |  | 532.32932 | 0.04342667 | 0.03411833 | 0.03042 | 532.32932 | 0.03598833 | 532.32932 | 0.09206722 | 0.00416 | 532.32932 | 0.04811361 |  |  |  |  | 530.40059 | 0.0042 | 532.32932 | 0.03018333 | 532.32932 | 0.020085
534.21697 | 0.09168714 | 0.05390667 | 0.046355 | 0.06201875 | 0.09392875 | 0.05062 | 0.050334 | 0.09241 | 0.08357667 | 0.124254 | 0.066385 | 0.197215 | 0.12622 | 0.07500875 | 0.12864 | 0.1240675 | 0.058775 | 0.07863985 | 0.07002 | 0.102464 | 0.07216333 | 0.15283 | 534.21697 | 0.09097816 |  |  |  | 530.40059 | 0.04275 | 0.03399667 | 0.03008167 | 530.40059 | 0.03560944 | 530.40059 | 0.09182556 | 0.004303333 | 530.40059 | 0.04806444 |  |  |  |  | 528.47186 | 0.004076667 | 530.40059 | 0.03018333 | 530.40059 | 0.02011333
532.28839 | 0.09192286 | 0.05437 | 0.0461775 | 0.06199 | 0.09392 | 0.050808 | 0.050132 | 0.092925 | 0.08378667 | 0.124556 | 0.06685 | 0.198505 | 0.1270167 | 0.07538875 | 0.12931 | 0.1247175 | 0.059085 | 0.07857715 | 0.06996 | 0.10357 | 0.07250667 | 0.15324 | 532.28839 | 0.09133249 |  |  |  | 528.47186 | 0.04200667 | 0.03386 | 0.02959333 | 528.47186 | 0.03515333 | 528.47186 | 0.09158111 | 0.004356667 | 528.47186 | 0.04796889 |  |  |  |  | 526.54313 | 0.00402 | 528.47186 | 0.03005 | 528.47186 | 0.020105
530.35981 | 0.09175143 | 0.05472333 | 0.04615833 | 0.0619725 | 0.09384125 | 0.05076 | 0.049866 | 0.093545 | 0.08345333 | 0.12487 | 0.066985 | 0.19931 | 0.1270333 | 0.0757075 | 0.1296067 | 0.1250625 | 0.059195 | 0.07867076 | 0.069995 | 0.10432 | 0.07243667 | 0.1530533 | 530.35981 | 0.09146895 |  |  |  | 526.54313 | 0.04115667 | 0.03370833 | 0.02895 | 526.54313 | 0.034605 | 526.54313 | 0.09132167 | 0.00423 | 526.54313 | 0.04777583 |  |  |  |  | 524.6144 | 0.00414 | 526.54313 | 0.029705 | 526.54313 | 0.01999833
528.43123 | 0.09112 | 0.05493 | 0.04617667 | 0.0617575 | 0.09378125 | 0.05039 | 0.049386 | 0.09445 | 0.08300333 | 0.124866 | 0.06695 | 0.199755 | 0.1266867 | 0.07589 | 0.1295933 | 0.125 | 0.0590625 | 0.07872963 | 0.069905 | 0.104856 | 0.07231 | 0.1529533 | 528.43123 | 0.09143419 |  |  |  | 524.6144 | 0.04027333 | 0.03357667 | 0.02842167 | 524.6144 | 0.03409056 | 524.6144 | 0.09101833 | 0.00405 | 524.6144 | 0.04753417 |  |  |  |  | 522.68567 | 0.004133333 | 524.6144 | 0.02919167 | 524.6144 | 0.01986
526.50265 | 0.09034786 | 0.05517 | 0.0459775 | 0.06134 | 0.09357125 | 0.050104 | 0.04874 | 0.095375 | 0.08266333 | 0.124504 | 0.067045 | 0.19964 | 0.1263 | 0.07609625 | 0.12939 | 0.1244125 | 0.0588525 | 0.07880897 | 0.069365 | 0.105284 | 0.07222667 | 0.1528933 | 526.50265 | 0.0912776 |  |  |  | 522.68567 | 0.03949333 | 0.03338 | 0.02807167 | 522.68567 | 0.03364833 | 522.68567 | 0.09056611 | 0.003923333 | 522.68567 | 0.04724472 |  |  |  |  | 520.75694 | 0.003813333 | 522.68567 | 0.028645 | 522.68567 | 0.019605
524.57406 | 0.08968143 | 0.05566667 | 0.04561417 | 0.06093375 | 0.0932625 | 0.050382 | 0.048588 | 0.096295 | 0.08239667 | 0.124242 | 0.067115 | 0.198725 | 0.1259833 | 0.07639625 | 0.1290033 | 0.123585 | 0.05872 | 0.07902005 | 0.068705 | 0.105632 | 0.072 | 0.1525267 | 524.57406 | 0.09111245 |  |  |  | 520.75694 | 0.03873167 | 0.03310167 | 0.02764 | 520.75694 | 0.03315778 | 520.75694 | 0.09006778 | 0.00381 | 520.75694 | 0.04693889 |  |  |  |  | 518.82821 | 0.00331 | 520.75694 | 0.02818333 | 520.75694 | 0.01920833
522.64548 | 0.08913643 | 0.05659667 | 0.0453525 | 0.06064625 | 0.0930025 | 0.050844 | 0.048894 | 0.09772 | 0.08218333 | 0.123894 | 0.06688 | 0.197435 | 0.1257633 | 0.076665 | 0.1285833 | 0.1227775 | 0.0585625 | 0.07927529 | 0.068435 | 0.105818 | 0.07163333 | 0.1518367 | 522.64548 | 0.09099703 |  |  |  | 518.82821 | 0.037915 | 0.03280167 | 0.02706167 | 518.82821 | 0.03259278 | 518.82821 | 0.08978667 | 0.003656667 | 518.82821 | 0.04672167 |  |  |  |  | 516.89948 | 0.00289 | 518.82821 | 0.02795333 | 518.82821 | 0.01886167
520.7169 | 0.08870571 | 0.05818 | 0.04523167 | 0.0603125 | 0.092785 | 0.05118 | 0.04917 | 0.099785 | 0.08207 | 0.123316 | 0.066135 | 0.1964 | 0.12539 | 0.076885 | 0.1282067 | 0.1218075 | 0.0581775 | 0.07962744 | 0.06841 | 0.105644 | 0.07106333 | 0.1508433 | 520.7169 | 0.09087844 |  |  |  | 516.89948 | 0.03714333 | 0.03252167 | 0.026605 | 516.89948 | 0.03209 | 516.89948 | 0.08964667 | 0.003476667 | 516.89948 | 0.04656167 |  |  |  |  | 514.97075 | 0.00278 | 516.89948 | 0.02777167 | 516.89948 | 0.01862667
518.78832 | 0.08837571 | 0.06038333 | 0.04516833 | 0.05976625 | 0.09247125 | 0.051372 | 0.049276 | 0.101985 | 0.08198333 | 0.12302 | 0.06523 | 0.19561 | 0.12474 | 0.077205 | 0.12787 | 0.120445 | 0.05757 | 0.08009279 | 0.068135 | 0.105198 | 0.07032 | 0.1496333 | 518.78832 | 0.09072047 |  |  |  | 514.97075 | 0.036435 | 0.032335 | 0.02635667 | 514.97075 | 0.03170889 | 514.97075 | 0.08938222 | 0.003413333 | 514.97075 | 0.04639778 |  |  |  |  | 513.04202 | 0.00289 | 514.97075 | 0.0273 | 514.97075 | 0.018355
516.85974 | 0.08803786 | 0.06265 | 0.04506833 | 0.0591575 | 0.09209875 | 0.051276 | 0.048996 | 0.10315 | 0.08164333 | 0.122892 | 0.065005 | 0.194515 | 0.1239967 | 0.0775025 | 0.12761 | 0.11873 | 0.0570225 | 0.08027036 | 0.06763 | 0.10484 | 0.0698 | 0.1484233 | 516.85974 | 0.09046887 |  |  |  | 513.04202 | 0.03577833 | 0.03223167 | 0.02614167 | 513.04202 | 0.03138389 | 513.04202 | 0.08893222 | 0.00352 | 513.04202 | 0.04622611 |  |  |  |  | 511.11329 | 0.003086667 | 513.04202 | 0.02672833 | 513.04202 | 0.01805
514.93116 | 0.08748071 | 0.06449667 | 0.04479583 | 0.05889875 | 0.09197375 | 0.05095 | 0.048496 | 0.1024 | 0.08107333 | 0.122388 | 0.065 | 0.192875 | 0.1228667 | 0.0774375 | 0.12728 | 0.1170825 | 0.0566825 | 0.07987704 | 0.06717 | 0.104538 | 0.06956 | 0.1474333 | 514.93116 | 0.09003434 |  |  |  | 511.11329 | 0.03520667 | 0.032025 | 0.02590667 | 511.11329 | 0.03104611 | 511.11329 | 0.08840389 | 0.00362 | 511.11329 | 0.04601194 |  |  |  |  | 509.18457 | 0.003306667 | 511.11329 | 0.02637667 | 511.11329 | 0.01783833
513.00258 | 0.08668214 | 0.06575 | 0.04444083 | 0.05887 | 0.09203875 | 0.050516 | 0.048264 | 0.100335 | 0.08083 | 0.121576 | 0.06441 | 0.191255 | 0.12113 | 0.07711375 | 0.1268533 | 0.1158675 | 0.0563875 | 0.07912211 | 0.066555 | 0.103978 | 0.06940667 | 0.1464867 | 513.00258 | 0.08944856 |  |  |  | 509.18457 | 0.03471833 | 0.03166667 | 0.02565 | 509.18457 | 0.03067833 | 509.18457 | 0.08789167 | 0.003526667 | 509.18457 | 0.04570917 |  |  |  |  | 507.25584 | 0.00332 | 509.18457 | 0.026255 | 509.18457 | 0.01772667
511.074 | 0.08598643 | 0.06627 | 0.04419917 | 0.058765 | 0.09194625 | 0.050096 | 0.048152 | 0.09834 | 0.08090333 | 0.120628 | 0.06378 | 0.19029 | 0.1192733 | 0.076715 | 0.1266733 | 0.1150825 | 0.055955 | 0.07826954 | 0.06601 | 0.10311 | 0.06918667 | 0.1454833 | 511.074 | 0.08886886 |  |  |  | 507.25584 | 0.03428333 | 0.03128667 | 0.02534 | 507.25584 | 0.03030333 | 507.25584 | 0.08739833 | 0.003416667 | 507.25584 | 0.0454075 |  |  |  |  | 505.32711 | 0.003046667 | 507.25584 | 0.02635 | 507.25584 | 0.01758333
509.14542 | 0.08567071 | 0.06588333 | 0.04410083 | 0.05868125 | 0.09169125 | 0.049778 | 0.047874 | 0.097285 | 0.0803 | 0.119636 | 0.063545 | 0.19002 | 0.1177767 | 0.07611375 | 0.1268133 | 0.1144975 | 0.05541 | 0.07767255 | 0.06581 | 0.10243 | 0.06879 | 0.1446633 | 509.14542 | 0.08838375 |  |  |  | 505.32711 | 0.03388 | 0.03084667 | 0.02501833 | 505.32711 | 0.029915 | 505.32711 | 0.086865 | 0.003516667 | 505.32711 | 0.04519083 |  |  |  |  | 503.39838 | 0.002736667 | 505.32711 | 0.02656333 | 505.32711 | 0.01733833
507.21683 | 0.08554643 | 0.06431667 | 0.04421 | 0.05871875 | 0.09155125 | 0.049344 | 0.047812 | 0.09679 | 0.07872 | 0.118956 | 0.0634 | 0.189755 | 0.1165567 | 0.075275 | 0.12676 | 0.1137625 | 0.054925 | 0.07741925 | 0.065295 | 0.102318 | 0.06838333 | 0.1440433 | 507.21683 | 0.08790264 |  |  |  | 503.39838 | 0.03346167 | 0.03031 | 0.02473167 | 503.39838 | 0.02950111 | 503.39838 | 0.08626833 | 0.003693333 | 503.39838 | 0.04498083 |  |  |  |  | 501.46965 | 0.002526667 | 503.39838 | 0.02659833 | 503.39838 | 0.01708333
505.28825 | 0.08532929 | 0.06171333 | 0.04457833 | 0.0587325 | 0.0915225 | 0.048858 | 0.048174 | 0.09606 | 0.07769 | 0.11887 | 0.06329 | 0.188945 | 0.11556 | 0.07454125 | 0.1260933 | 0.112745 | 0.05461 | 0.07717478 | 0.06431 | 0.102384 | 0.06812333 | 0.14361 | 505.28825 | 0.08740521 |  |  |  | 501.46965 | 0.03309333 | 0.029895 | 0.02454333 | 501.46965 | 0.02917722 | 501.46965 | 0.08554722 | 0.003756667 | 501.46965 | 0.04465194 |  |  |  |  | 499.54092 | 0.002443333 | 501.46965 | 0.026445 | 501.46965 | 0.017035
503.35967 | 0.08493857 | 0.05888 | 0.04496417 | 0.05853375 | 0.09123125 | 0.048732 | 0.048412 | 0.09498 | 0.07800667 | 0.118996 | 0.063165 | 0.18793 | 0.1149133 | 0.07416375 | 0.1251533 | 0.111605 | 0.054325 | 0.07688679 | 0.063595 | 0.102386 | 0.06777 | 0.1432367 | 503.35967 | 0.08694565 |  |  |  | 499.54092 | 0.03285667 | 0.02973167 | 0.02446 | 499.54092 | 0.02901611 | 499.54092 | 0.08464167 | 0.003816667 | 499.54092 | 0.04422917 |  |  |  |  | 497.61219 | 0.00256 | 499.54092 | 0.0263 | 499.54092 | 0.017135
501.43109 | 0.08435857 | 0.05675 | 0.04505167 | 0.05821125 | 0.09070875 | 0.048922 | 0.048218 | 0.093685 | 0.07833333 | 0.118788 | 0.062935 | 0.18716 | 0.1142833 | 0.07387875 | 0.1246767 | 0.1106075 | 0.0538725 | 0.07665787 | 0.063195 | 0.102598 | 0.06734667 | 0.1429033 | 501.43109 | 0.08650642 |  |  |  | 497.61219 | 0.03264 | 0.02959333 | 0.024365 | 497.61219 | 0.02886611 | 497.61219 | 0.08361389 | 0.00395 | 497.61219 | 0.04378194 |  |  |  |  | 495.68346 | 0.002763333 | 497.61219 | 0.026175 | 497.61219 | 0.01716
499.50251 | 0.08371857 | 0.05562 | 0.0448025 | 0.05810375 | 0.09060375 | 0.048994 | 0.047874 | 0.09242 | 0.07809667 | 0.118246 | 0.062935 | 0.18656 | 0.1134067 | 0.07344625 | 0.12475 | 0.1100475 | 0.053415 | 0.07645475 | 0.06274 | 0.1031 | 0.06725333 | 0.14297 | 499.50251 | 0.08616172 |  |  |  | 495.68346 | 0.032465 | 0.02937833 | 0.024295 | 495.68346 | 0.02871278 | 495.68346 | 0.08265333 | 0.003993333 | 495.68346 | 0.04332333 |  |  |  |  | 493.75473 | 0.002883333 | 495.68346 | 0.026065 | 495.68346 | 0.01715167
497.57393 | 0.08320643 | 0.05481667 | 0.04447583 | 0.0581725 | 0.0910025 | 0.04881 | 0.047686 | 0.09138 | 0.07809 | 0.117502 | 0.06331 | 0.18626 | 0.1126933 | 0.07299 | 0.1248933 | 0.1098075 | 0.0532625 | 0.07624343 | 0.06223 | 0.103676 | 0.06755667 | 0.1434733 | 497.57393 | 0.085979 |  |  |  | 493.75473 | 0.032465 | 0.02923833 | 0.02442167 | 493.75473 | 0.02870833 | 493.75473 | 0.08183222 | 0.00382 | 493.75473 | 0.04282611 |  |  |  |  | 491.826 | 0.00296 | 493.75473 | 0.02613 | 493.75473 | 0.01718
495.64535 | 0.08292857 | 0.05418667 | 0.04430667 | 0.05814875 | 0.09154375 | 0.048458 | 0.047878 | 0.090415 | 0.0785 | 0.117076 | 0.063825 | 0.186725 | 0.11241 | 0.07257125 | 0.1249267 | 0.1095325 | 0.053475 | 0.07588755 | 0.061765 | 0.104242 | 0.0681 | 0.14411 | 495.64535 | 0.08595506 |  |  |  | 491.826 | 0.03265167 | 0.02933667 | 0.02470667 | 491.826 | 0.02889833 | 491.826 | 0.08102722 | 0.003626667 | 491.826 | 0.04232694 |  |  |  |  | 489.89727 | 0.003056667 | 491.826 | 0.02650333 | 491.826 | 0.01714
493.71677 | 0.08280071 | 0.05401333 | 0.04438417 | 0.05820875 | 0.0921025 | 0.048116 | 0.048382 | 0.089745 | 0.07903667 | 0.11776 | 0.064315 | 0.188025 | 0.1125267 | 0.0721 | 0.1253833 | 0.109255 | 0.053925 | 0.07560506 | 0.06148 | 0.104846 | 0.06863 | 0.1448367 | 493.71677 | 0.08615804 |  |  |  | 489.89727 | 0.03308167 | 0.02959167 | 0.02504 | 489.89727 | 0.02923778 | 489.89727 | 0.08021222 | 0.003636667 | 489.89727 | 0.04192444 |  |  |  |  | 487.96854 | 0.003116667 | 489.89727 | 0.027055 | 489.89727 | 0.017085
491.78819 | 0.08271143 | 0.05405333 | 0.04464833 | 0.0587125 | 0.09265375 | 0.048002 | 0.048848 | 0.08983 | 0.07971667 | 0.118888 | 0.064765 | 0.18977 | 0.1131067 | 0.07146875 | 0.1269967 | 0.1096 | 0.054435 | 0.07563325 | 0.06166 | 0.105944 | 0.06893333 | 0.1459033 | 491.78819 | 0.08664909 |  |  |  | 487.96854 | 0.033695 | 0.02989833 | 0.02551833 | 487.96854 | 0.02970389 | 487.96854 | 0.07949167 | 0.003786667 | 487.96854 | 0.04163917 |  |  |  |  | 486.03981 | 0.003193333 | 487.96854 | 0.02764333 | 487.96854 | 0.01727667
489.8596 | 0.08284429 | 0.05398333 | 0.04504583 | 0.05946875 | 0.09329875 | 0.048234 | 0.04927 | 0.090435 | 0.08087667 | 0.119516 | 0.06526 | 0.191875 | 0.11436 | 0.0709575 | 0.1293767 | 0.1109475 | 0.055025 | 0.07531403 | 0.062155 | 0.10798 | 0.06937667 | 0.1478433 | 489.8596 | 0.08742924 |  |  |  | 486.03981 | 0.034385 | 0.03031833 | 0.026245 | 486.03981 | 0.03031611 | 486.03981 | 0.07886444 | 0.003896667 | 486.03981 | 0.04138056 |  |  |  |  | 484.11108 | 0.003356667 | 486.03981 | 0.02825333 | 486.03981 | 0.01778167
487.93102 | 0.08340143 | 0.05386 | 0.04565 | 0.06019875 | 0.09421625 | 0.048678 | 0.049724 | 0.09093 | 0.08266667 | 0.120238 | 0.06621 | 0.1947 | 0.1164567 | 0.0710125 | 0.1315533 | 0.112915 | 0.055855 | 0.07434288 | 0.06227 | 0.110658 | 0.07057667 | 0.1511533 | 487.93102 | 0.08851211 |  |  |  | 484.11108 | 0.03521333 | 0.03083 | 0.02717167 | 484.11108 | 0.03107167 | 484.11108 | 0.07820278 | 0.003826667 | 484.11108 | 0.04101472 |  |  |  |  | 482.18235 | 0.003476667 | 484.11108 | 0.02888667 | 484.11108 | 0.01833167
486.00244 | 0.08433643 | 0.05363333 | 0.0464075 | 0.061095 | 0.09543125 | 0.049222 | 0.050214 | 0.091375 | 0.08495333 | 0.121692 | 0.067795 | 0.198705 | 0.1193333 | 0.071365 | 0.13349 | 0.11541 | 0.0569725 | 0.07370543 | 0.0618 | 0.113736 | 0.07225333 | 0.1556533 | 486.00244 | 0.0899354 |  |  |  | 482.18235 | 0.03616 | 0.03129167 | 0.02809833 | 482.18235 | 0.03185 | 482.18235 | 0.07741611 | 0.003696667 | 482.18235 | 0.04055639 |  |  |  |  | 480.25362 | 0.003436667 | 482.18235 | 0.02969333 | 482.18235 | 0.01883833
484.07386 | 0.08552714 | 0.05331 | 0.04699667 | 0.0623775 | 0.09683375 | 0.049958 | 0.050702 | 0.0923 | 0.08761333 | 0.123826 | 0.06969 | 0.204335 | 0.12276 | 0.07145375 | 0.1356667 | 0.1188275 | 0.0586575 | 0.07423275 | 0.06148 | 0.117274 | 0.07366 | 0.16081 | 484.07386 | 0.09174053 |  |  |  | 480.25362 | 0.03706667 | 0.03182 | 0.029015 | 480.25362 | 0.03263389 | 480.25362 | 0.07666222 | 0.00373 | 480.25362 | 0.04019611 |  |  |  |  | 478.32489 | 0.00336 | 480.25362 | 0.030645 | 480.25362 | 0.01952167
482.14528 | 0.08685357 | 0.05313667 | 0.04722917 | 0.06370125 | 0.09803875 | 0.05075 | 0.051058 | 0.09374 | 0.09031 | 0.12664 | 0.071865 | 0.211335 | 0.1267833 | 0.07146875 | 0.1383733 | 0.1228375 | 0.0610775 | 0.07537821 | 0.0618 | 0.120828 | 0.07485667 | 0.1662867 | 482.14528 | 0.09383397 |  |  |  | 478.32489 | 0.037965 | 0.032505 | 0.03004667 | 478.32489 | 0.03350556 | 478.32489 | 0.07601556 | 0.003813333 | 478.32489 | 0.03991444 |  |  |  |  | 476.39617 | 0.00353 | 478.32489 | 0.031515 | 478.32489 | 0.02025333
480.2167 | 0.08820429 | 0.05315667 | 0.04743417 | 0.064575 | 0.0990275 | 0.051348 | 0.051664 | 0.09524 | 0.09269 | 0.129596 | 0.074365 | 0.2184 | 0.1315467 | 0.07178375 | 0.1415967 | 0.12688 | 0.063785 | 0.07611017 | 0.06219 | 0.123836 | 0.07602667 | 0.17192 | 480.2167 | 0.09597162 |  |  |  | 476.39617 | 0.03890833 | 0.033165 | 0.03096 | 476.39617 | 0.03434444 | 476.39617 | 0.07533556 | 0.003746667 | 476.39617 | 0.03954111 |  |  |  |  | 474.46744 | 0.003983333 | 476.39617 | 0.03225333 | 476.39617 | 0.02061833
478.28812 | 0.08949714 | 0.05340333 | 0.047945 | 0.06526125 | 0.10057125 | 0.051944 | 0.052584 | 0.09653 | 0.09519667 | 0.13211 | 0.07675 | 0.22528 | 0.13678 | 0.07228625 | 0.1450633 | 0.131435 | 0.06625 | 0.07625802 | 0.062455 | 0.126176 | 0.07708667 | 0.1777667 | 478.28812 | 0.09811953 |  |  |  | 474.46744 | 0.039895 | 0.03366667 | 0.03153 | 474.46744 | 0.03503056 | 474.46744 | 0.07464611 | 0.003666667 | 474.46744 | 0.03915639 |  |  |  |  | 472.53871 | 0.00434 | 474.46744 | 0.032895 | 474.46744 | 0.02056667
476.35954 | 0.09069857 | 0.05371 | 0.04847333 | 0.0660425 | 0.10283875 | 0.052606 | 0.053318 | 0.098045 | 0.09822667 | 0.13446 | 0.07893 | 0.23294 | 0.1420733 | 0.0727525 | 0.14861 | 0.1366325 | 0.0681325 | 0.07660922 | 0.062815 | 0.12806 | 0.07817 | 0.1838133 | 476.35954 | 0.1003617 |  |  |  | 472.53871 | 0.04097 | 0.03400667 | 0.03193667 | 472.53871 | 0.03563778 | 472.53871 | 0.07402056 | 0.003766667 | 472.53871 | 0.03889361 |  |  |  |  | 470.60998 | 0.00436 | 472.53871 | 0.033295 | 472.53871 | 0.02042667
474.43096 | 0.09206571 | 0.05347667 | 0.0486575 | 0.06677 | 0.10493375 | 0.05295 | 0.054032 | 0.100395 | 0.1015433 | 0.136646 | 0.081215 | 0.241275 | 0.14723 | 0.073195 | 0.1522333 | 0.1416175 | 0.0698125 | 0.0774475 | 0.06325 | 0.129916 | 0.07899 | 0.1896333 | 474.43096 | 0.1026039 |  |  |  | 470.60998 | 0.04184667 | 0.03410167 | 0.03225333 | 470.60998 | 0.03606722 | 470.60998 | 0.07327222 | 0.003936667 | 470.60998 | 0.03860444 |  |  |  |  | 468.68125 | 0.00443 | 470.60998 | 0.03328667 | 470.60998 | 0.02045167
472.50237 | 0.09391429 | 0.05300667 | 0.04858417 | 0.0673375 | 0.106275 | 0.052972 | 0.054916 | 0.102905 | 0.10514 | 0.138332 | 0.08394 | 0.24904 | 0.15193 | 0.07372125 | 0.15581 | 0.1462825 | 0.0718725 | 0.07782118 | 0.063645 | 0.131928 | 0.07901667 | 0.1948267 | 472.50237 | 0.1046917 |  |  |  | 468.68125 | 0.04214833 | 0.03397667 | 0.032255 | 468.68125 | 0.03612667 | 468.68125 | 0.07238 | 0.003923333 | 468.68125 | 0.03815167 |  |  |  |  | 466.75252 | 0.00473 | 468.68125 | 0.03298167 | 468.68125 | 0.02059167
470.57379 | 0.09553429 | 0.05308667 | 0.04859833 | 0.06736375 | 0.10689375 | 0.053102 | 0.055352 | 0.104225 | 0.1080267 | 0.14003 | 0.086715 | 0.255495 | 0.1550433 | 0.0739875 | 0.1588167 | 0.150105 | 0.07359 | 0.07740617 | 0.063525 | 0.133762 | 0.07853667 | 0.19898 | 470.57379 | 0.1062807 |  |  |  | 466.75252 | 0.04185333 | 0.03364333 | 0.03183 | 466.75252 | 0.03577556 | 466.75252 | 0.07156056 | 0.003763333 | 466.75252 | 0.03766194 |  |  |  |  | 464.82379 | 0.005246667 | 466.75252 | 0.032605 | 466.75252 | 0.02075167
468.64521 | 0.09606929 | 0.05322 | 0.04888083 | 0.0666925 | 0.10704125 | 0.053314 | 0.055258 | 0.104275 | 0.1089 | 0.14132 | 0.08869 | 0.260475 | 0.1560767 | 0.0736075 | 0.1607733 | 0.151835 | 0.0743725 | 0.07713452 | 0.063155 | 0.134644 | 0.07802 | 0.2012867 | 468.64521 | 0.1070473 |  |  |  | 464.82379 | 0.04105667 | 0.03301833 | 0.03099167 | 464.82379 | 0.03502222 | 464.82379 | 0.07080722 | 0.003613333 | 464.82379 | 0.03721028 |  |  |  |  | 462.89506 | 0.00592 | 464.82379 | 0.03225 | 464.82379 | 0.02097
466.71663 | 0.095625 | 0.05302333 | 0.04894667 | 0.06554125 | 0.10663125 | 0.053476 | 0.054998 | 0.10328 | 0.1082767 | 0.14071 | 0.0893 | 0.262945 | 0.1556367 | 0.07289 | 0.1616267 | 0.1516525 | 0.0743525 | 0.07697252 | 0.06313 | 0.133868 | 0.07718333 | 0.20086 | 466.71663 | 0.1068602 |  |  |  | 462.89506 | 0.03989333 | 0.03219167 | 0.02993333 | 462.89506 | 0.03400611 | 462.89506 | 0.06992167 | 0.00357 | 462.89506 | 0.03674583 |  |  |  |  | 460.96633 | 0.006386667 | 462.89506 | 0.03185667 | 462.89506 | 0.021325
464.78805 | 0.09435357 | 0.05244333 | 0.04816667 | 0.06436125 | 0.1053625 | 0.053436 | 0.05463 | 0.101375 | 0.1067567 | 0.138536 | 0.08854 | 0.26222 | 0.1537767 | 0.07235625 | 0.1616067 | 0.1504425 | 0.0736 | 0.07636824 | 0.06261 | 0.131586 | 0.07581 | 0.19796 | 464.78805 | 0.1057408 |  |  |  | 460.96633 | 0.03861833 | 0.03143333 | 0.02892833 | 460.96633 | 0.03299333 | 460.96633 | 0.06904111 | 0.00354 | 460.96633 | 0.03629056 |  |  |  |  | 459.0376 | 0.006536667 | 460.96633 | 0.03118333 | 460.96633 | 0.021585
462.85947 | 0.09227643 | 0.05146667 | 0.04675 | 0.06357125 | 0.1034125 | 0.052864 | 0.054034 | 0.099325 | 0.10438 | 0.136292 | 0.0872 | 0.25921 | 0.1504367 | 0.0720025 | 0.1608033 | 0.14836 | 0.0726075 | 0.07529321 | 0.061125 | 0.128506 | 0.07413667 | 0.19398 | 462.85947 | 0.1040015 |  |  |  | 459.0376 | 0.03743667 | 0.03080167 | 0.028035 | 459.0376 | 0.03209111 | 459.0376 | 0.06833556 | 0.003456667 | 459.0376 | 0.03589611 |  |  |  |  | 457.10887 | 0.006493333 | 459.0376 | 0.03014667 | 459.0376 | 0.021275
460.93089 | 0.09011714 | 0.05062333 | 0.04531083 | 0.0628025 | 0.101525 | 0.051846 | 0.053278 | 0.09772 | 0.1022467 | 0.134346 | 0.085715 | 0.254895 | 0.1462733 | 0.07145 | 0.1591733 | 0.145295 | 0.0716275 | 0.07403161 | 0.06006 | 0.125338 | 0.07236667 | 0.1903433 | 460.93089 | 0.1021084 |  |  |  | 457.10887 | 0.03636333 | 0.030155 | 0.02707833 | 457.10887 | 0.03119889 | 457.10887 | 0.06770944 | 0.003476667 | 457.10887 | 0.03559306 |  |  |  |  | 455.18014 | 0.006183333 | 457.10887 | 0.029135 | 457.10887 | 0.02023333
459.00231 | 0.08873929 | 0.05036667 | 0.04411667 | 0.0617775 | 0.10042125 | 0.050944 | 0.052462 | 0.09618 | 0.1010267 | 0.132744 | 0.08418 | 0.249965 | 0.1417033 | 0.070635 | 0.1571967 | 0.14127 | 0.0701675 | 0.07275766 | 0.06019 | 0.12232 | 0.07057667 | 0.1872033 | 459.00231 | 0.1003156 |  |  |  | 455.18014 | 0.03549833 | 0.029555 | 0.02616833 | 455.18014 | 0.03040722 | 455.18014 | 0.06705167 | 0.003733333 | 455.18014 | 0.0353925 |  |  |  |  | 453.25141 | 0.005663333 | 455.18014 | 0.028555 | 455.18014 | 0.01916
457.07373 | 0.08784714 | 0.05036333 | 0.04343667 | 0.06092625 | 0.10016625 | 0.050348 | 0.051616 | 0.093815 | 0.09942 | 0.131692 | 0.08294 | 0.24513 | 0.13741 | 0.07013375 | 0.1555333 | 0.1364225 | 0.068225 | 0.07140769 | 0.06048 | 0.119206 | 0.06900333 | 0.18379 | 457.07373 | 0.0986051 |  |  |  | 453.25141 | 0.03478 | 0.02905667 | 0.02547833 | 453.25141 | 0.02977167 | 453.25141 | 0.06638611 | 0.00394 | 453.25141 | 0.03516306 |  |  |  |  | 451.32268 | 0.005066667 | 453.25141 | 0.02817667 | 453.25141 | 0.01848667
455.14514 | 0.08697357 | 0.04985333 | 0.04324 | 0.05984375 | 0.09951375 | 0.04959 | 0.05119 | 0.09099 | 0.09706667 | 0.130416 | 0.081295 | 0.241075 | 0.1342033 | 0.0699275 | 0.15412 | 0.13247 | 0.066935 | 0.0703425 | 0.06025 | 0.116456 | 0.06796333 | 0.18033 | 455.14514 | 0.09700203 |  |  |  | 451.32268 | 0.03407667 | 0.02864167 | 0.02499167 | 451.32268 | 0.02923667 | 451.32268 | 0.06589833 | 0.003723333 | 451.32268 | 0.03481083 |  |  |  |  | 449.39395 | 0.004563333 | 451.32268 | 0.02769333 | 451.32268 | 0.01803333
453.21656 | 0.08640214 | 0.04873667 | 0.0432125 | 0.05795 | 0.0978425 | 0.048976 | 0.051138 | 0.088775 | 0.09466333 | 0.12858 | 0.07885 | 0.237415 | 0.13121 | 0.0692875 | 0.1525167 | 0.1293925 | 0.0662 | 0.06970129 | 0.0601 | 0.114206 | 0.06742667 | 0.1768 | 453.21656 | 0.09542644 |  |  |  | 449.39395 | 0.03349667 | 0.02833333 | 0.02460333 | 449.39395 | 0.02881111 | 449.39395 | 0.06570944 | 0.003346667 | 449.39395 | 0.03452806 |  |  |  |  | 447.46522 | 0.004173333 | 449.39395 | 0.02704667 | 449.39395 | 0.01756667
451.28798 | 0.08591786 | 0.04762667 | 0.04338667 | 0.0563425 | 0.09621125 | 0.049124 | 0.050878 | 0.087435 | 0.09255 | 0.126864 | 0.07731 | 0.23325 | 0.1281767 | 0.0684725 | 0.1507433 | 0.1264375 | 0.065275 | 0.0690836 | 0.06011 | 0.11225 | 0.06749333 | 0.1732033 | 451.28798 | 0.09400642 |  |  |  | 447.46522 | 0.033155 | 0.02817833 | 0.02428 | 447.46522 | 0.02853778 | 447.46522 | 0.06571611 | 0.0032 | 447.46522 | 0.03445806 |  |  |  |  | 445.53649 | 0.003833333 | 447.46522 | 0.02640167 | 447.46522 | 0.01716
449.3594 | 0.08506929 | 0.04700667 | 0.04355083 | 0.05598125 | 0.09565625 | 0.049604 | 0.050396 | 0.086435 | 0.09131667 | 0.125272 | 0.07722 | 0.22891 | 0.1260133 | 0.06816125 | 0.14913 | 0.124645 | 0.064085 | 0.06833383 | 0.060205 | 0.110672 | 0.06798 | 0.1704067 | 449.3594 | 0.09300227 |  |  |  | 445.53649 | 0.032845 | 0.02811333 | 0.023985 | 445.53649 | 0.02831444 | 445.53649 | 0.06581333 | 0.0031 | 445.53649 | 0.03445667 |  |  |  |  | 443.60777 | 0.003613333 | 445.53649 | 0.02595333 | 445.53649 | 0.01702667
447.43082 | 0.08411071 | 0.04703 | 0.04353333 | 0.05598125 | 0.0958025 | 0.049454 | 0.050092 | 0.08555 | 0.09076 | 0.124092 | 0.07698 | 0.225375 | 0.12459 | 0.06845625 | 0.1482333 | 0.123955 | 0.063025 | 0.06775753 | 0.06081 | 0.109448 | 0.06811667 | 0.1683267 | 447.43082 | 0.09233997 |  |  |  | 443.60777 | 0.03241 | 0.02790667 | 0.02353667 | 443.60777 | 0.02795111 | 443.60777 | 0.06612111 | 0.003053333 | 443.60777 | 0.03458722 |  |  |  |  | 441.67904 | 0.003503333 | 443.60777 | 0.025765 | 443.60777 | 0.01693833
445.50224 | 0.08347286 | 0.04767667 | 0.043545 | 0.0556825 | 0.09577 | 0.04839 | 0.05036 | 0.08533 | 0.09040333 | 0.124056 | 0.075855 | 0.223315 | 0.1232067 | 0.069065 | 0.1484133 | 0.1228675 | 0.062475 | 0.06778902 | 0.062105 | 0.108496 | 0.06787667 | 0.1666167 | 445.50224 | 0.09194396 |  |  |  | 441.67904 | 0.03212667 | 0.02756667 | 0.02308833 | 441.67904 | 0.02759389 | 441.67904 | 0.06682889 | 0.00317 | 441.67904 | 0.03499944 |  |  |  |  | 439.75031 | 0.00344 | 441.67904 | 0.02593667 | 441.67904 | 0.01666167
443.57366 | 0.08317429 | 0.04810333 | 0.04353 | 0.05541625 | 0.095435 | 0.047362 | 0.05117 | 0.085495 | 0.09011333 | 0.12433 | 0.074355 | 0.222415 | 0.1220833 | 0.06936375 | 0.1487867 | 0.12125 | 0.0619375 | 0.06823518 | 0.063735 | 0.107776 | 0.06800667 | 0.1651667 | 443.57366 | 0.09169273 |  |  |  | 439.75031 | 0.03216333 | 0.02745 | 0.02298167 | 439.75031 | 0.02753167 | 439.75031 | 0.06774222 | 0.003156667 | 439.75031 | 0.03544944 |  |  |  |  | 437.82158 | 0.00332 | 439.75031 | 0.02633167 | 439.75031 | 0.01648
441.64508 | 0.08286857 | 0.04794 | 0.04329167 | 0.0550875 | 0.09550125 | 0.047492 | 0.051514 | 0.085575 | 0.08959667 | 0.124026 | 0.07376 | 0.221775 | 0.12151 | 0.06914125 | 0.1485733 | 0.119945 | 0.0607375 | 0.06839682 | 0.0652 | 0.107214 | 0.06832333 | 0.1637267 | 441.64508 | 0.09141798 |  |  |  | 437.82158 | 0.03234667 | 0.02767667 | 0.02307 | 437.82158 | 0.02769778 | 437.82158 | 0.06869111 | 0.003043333 | 437.82158 | 0.03586722 |  |  |  |  | 435.89285 | 0.00313 | 437.82158 | 0.02665167 | 437.82158 | 0.01653833
439.7165 | 0.08252 | 0.04787333 | 0.0428875 | 0.05484125 | 0.0961 | 0.048452 | 0.051182 | 0.085925 | 0.08914667 | 0.123736 | 0.074275 | 0.221325 | 0.1210567 | 0.06889625 | 0.1481633 | 0.1193475 | 0.0597325 | 0.06809272 | 0.065935 | 0.106688 | 0.06826333 | 0.1627833 | 439.7165 | 0.09123738 |  |  |  | 435.89285 | 0.03269 | 0.02797667 | 0.02317667 | 435.89285 | 0.02794778 | 435.89285 | 0.06987889 | 0.002996667 | 435.89285 | 0.03643778 |  |  |  |  | 433.96412 | 0.003186667 | 435.89285 | 0.02690167 | 435.89285 | 0.01679833
437.78791 | 0.08267714 | 0.04797667 | 0.04258417 | 0.05519625 | 0.0967025 | 0.049408 | 0.051124 | 0.08638 | 0.08942 | 0.12392 | 0.074455 | 0.22118 | 0.1212133 | 0.0688925 | 0.1478333 | 0.1196875 | 0.059675 | 0.06770315 | 0.06649 | 0.106574 | 0.06811 | 0.1625367 | 437.78791 | 0.09135178 |  |  |  | 433.96412 | 0.03327167 | 0.028155 | 0.02330333 | 433.96412 | 0.02824333 | 433.96412 | 0.07122111 | 0.002923333 | 433.96412 | 0.03707222 |  |  |  |  | 432.03539 | 0.003493333 | 433.96412 | 0.02715 | 433.96412 | 0.017015
435.85933 | 0.08340714 | 0.04793333 | 0.04281667 | 0.05592875 | 0.09687 | 0.04978 | 0.051194 | 0.08671 | 0.09052 | 0.124618 | 0.074315 | 0.221435 | 0.1228233 | 0.06915 | 0.1482367 | 0.120715 | 0.0603625 | 0.06765623 | 0.06815 | 0.10722 | 0.06838667 | 0.1622233 | 435.85933 | 0.09183871 |  |  |  | 432.03539 | 0.03375833 | 0.02828833 | 0.02335833 | 432.03539 | 0.02846833 | 432.03539 | 0.07230611 | 0.00274 | 432.03539 | 0.03752306 |  |  |  |  | 430.10666 | 0.003526667 | 432.03539 | 0.02722333 | 432.03539 | 0.01690667
433.93075 | 0.083985 | 0.04765333 | 0.04350083 | 0.05661 | 0.0968 | 0.04942 | 0.050982 | 0.087225 | 0.09177667 | 0.125896 | 0.07497 | 0.22273 | 0.12494 | 0.0696075 | 0.1498133 | 0.1217 | 0.0612325 | 0.06796777 | 0.07077 | 0.10796 | 0.06912333 | 0.1618 | 433.93075 | 0.09256651 |  |  |  | 430.10666 | 0.03381333 | 0.02831667 | 0.02329667 | 430.10666 | 0.02847556 | 430.10666 | 0.07295444 | 0.002493333 | 430.10666 | 0.03772389 |  |  |  |  | 428.17793 | 0.003166667 | 430.10666 | 0.02698333 | 430.10666 | 0.01674
432.00217 | 0.084335 | 0.04736333 | 0.0438925 | 0.05683 | 0.09727875 | 0.048968 | 0.05054 | 0.087745 | 0.09223667 | 0.127312 | 0.075885 | 0.22462 | 0.1263067 | 0.07017125 | 0.1513667 | 0.12254 | 0.0618125 | 0.06834905 | 0.07247 | 0.108398 | 0.06961 | 0.16189 | 432.00217 | 0.0931782 |  |  |  | 428.17793 | 0.03356167 | 0.02813 | 0.02320167 | 428.17793 | 0.02829778 | 428.17793 | 0.07335833 | 0.00231 | 428.17793 | 0.03783417 |  |  |  |  | 426.2492 | 0.002763333 | 428.17793 | 0.02655 | 428.17793 | 0.01668833
430.07359 | 0.08507643 | 0.04759667 | 0.04354417 | 0.05619625 | 0.0980525 | 0.048764 | 0.049816 | 0.087865 | 0.09197667 | 0.128058 | 0.076405 | 0.22598 | 0.1271 | 0.070845 | 0.1519067 | 0.1233325 | 0.0621425 | 0.06886204 | 0.07245 | 0.108668 | 0.06938333 | 0.1619633 | 430.07359 | 0.09345382 |  |  |  | 426.2492 | 0.033235 | 0.02779 | 0.02305833 | 426.2492 | 0.02802778 | 426.2492 | 0.07374222 | 0.00225 | 426.2492 | 0.03799611 |  |  |  |  | 424.32047 | 0.00253 | 426.2492 | 0.02603 | 426.2492 | 0.01640667
428.14501 | 0.08608214 | 0.04824333 | 0.0428725 | 0.05524875 | 0.09804625 | 0.048636 | 0.049416 | 0.08727 | 0.09197667 | 0.128026 | 0.07753 | 0.22665 | 0.1278233 | 0.07113875 | 0.15164 | 0.1237525 | 0.062175 | 0.0692336 | 0.07191 | 0.108378 | 0.06886667 | 0.1615867 | 428.14501 | 0.09347737 |  |  |  | 424.32047 | 0.03290333 | 0.02741 | 0.02275 | 424.32047 | 0.02768778 | 424.32047 | 0.07412167 | 0.00231 | 424.32047 | 0.03821583 |  |  |  |  | 422.39174 | 0.002466667 | 424.32047 | 0.02542667 | 424.32047 | 0.01600667
426.21643 | 0.08658143 | 0.04825 | 0.04246167 | 0.05496875 | 0.09715 | 0.048536 | 0.049284 | 0.085975 | 0.09228667 | 0.127668 | 0.07915 | 0.226675 | 0.12848 | 0.0705025 | 0.1504467 | 0.12346 | 0.06193 | 0.06907438 | 0.071855 | 0.107514 | 0.06880667 | 0.1616767 | 426.21643 | 0.09330602 |  |  |  | 422.39174 | 0.03258667 | 0.02719 | 0.02224167 | 422.39174 | 0.02733944 | 422.39174 | 0.07450056 | 0.002493333 | 422.39174 | 0.03849694 |  |  |  |  | 420.46301 | 0.002553333 | 422.39174 | 0.024975 | 422.39174 | 0.01609833
424.28785 | 0.08650929 | 0.04774333 | 0.04232917 | 0.05547 | 0.09651625 | 0.048394 | 0.048552 | 0.08498 | 0.09213 | 0.127242 | 0.07967 | 0.22579 | 0.1284967 | 0.06958125 | 0.14857 | 0.122855 | 0.06199 | 0.06878337 | 0.07189 | 0.106688 | 0.06913667 | 0.16226 | 424.28785 | 0.09298077 |  |  |  | 420.46301 | 0.03209333 | 0.02725333 | 0.0217 | 420.46301 | 0.02701556 | 420.46301 | 0.07505889 | 0.00272 | 420.46301 | 0.03888944 |  |  |  |  | 418.53428 | 0.002623333 | 420.46301 | 0.02467333 | 420.46301 | 0.01672167
422.35926 | 0.08660143 | 0.04832667 | 0.04245 | 0.05578 | 0.09688 | 0.047782 | 0.04735 | 0.085425 | 0.09188 | 0.126952 | 0.079155 | 0.2245 | 0.1278333 | 0.0694475 | 0.1475167 | 0.12296 | 0.062395 | 0.06866427 | 0.071625 | 0.1064 | 0.06893333 | 0.16213 | 422.35926 | 0.09277215 |  |  |  | 418.53428 | 0.03127 | 0.02735 | 0.02152667 | 418.53428 | 0.02671556 | 418.53428 | 0.07585444 | 0.002806667 | 418.53428 | 0.03933056 |  |  |  |  | 416.60555 | 0.00228 | 418.53428 | 0.02416167 | 418.53428 | 0.01713167
420.43068 | 0.08677214 | 0.04990333 | 0.042885 | 0.055435 | 0.09682875 | 0.046254 | 0.046274 | 0.08714 | 0.09213 | 0.12651 | 0.078315 | 0.223855 | 0.1271967 | 0.0695725 | 0.1477133 | 0.1233475 | 0.0628975 | 0.06777519 | 0.07106 | 0.106616 | 0.06772 | 0.16058 | 420.43068 | 0.09258095 |  |  |  | 416.60555 | 0.03063333 | 0.02705333 | 0.021605 | 416.60555 | 0.02643056 | 416.60555 | 0.07617611 | 0.00289 | 416.60555 | 0.03953306 |  |  |  |  | 414.67682 | 0.00208 | 416.60555 | 0.02362833 | 416.60555 | 0.01647833
418.5021 | 0.08562714 | 0.04977 | 0.04323333 | 0.0551475 | 0.09484625 | 0.044662 | 0.046508 | 0.08749 | 0.09090667 | 0.124824 | 0.076595 | 0.22274 | 0.1258767 | 0.06869375 | 0.1470067 | 0.1216825 | 0.06311 | 0.06568064 | 0.070165 | 0.105898 | 0.065 | 0.1573133 | 418.5021 | 0.09148984 |  |  |  | 414.67682 | 0.03031833 | 0.02651833 | 0.02145 | 414.67682 | 0.02609556 | 414.67682 | 0.07593 | 0.003023333 | 414.67682 | 0.03947667 |  |  |  |  | 412.74809 | 0.00228 | 414.67682 | 0.02333333 | 414.67682 | 0.01556667
416.57352 | 0.08385714 | 0.04789667 | 0.04321667 | 0.05526375 | 0.09348375 | 0.045088 | 0.047536 | 0.084675 | 0.08738667 | 0.12192 | 0.075255 | 0.219445 | 0.1234333 | 0.06774875 | 0.1445967 | 0.1185375 | 0.062005 | 0.06389362 | 0.06922 | 0.103984 | 0.06249333 | 0.1534467 | 416.57352 | 0.08974466 |  |  |  | 412.74809 | 0.030185 | 0.02582 | 0.02119833 | 412.74809 | 0.02573444 | 412.74809 | 0.07549944 | 0.002976667 | 412.74809 | 0.03923806 |  |  |  |  | 410.81937 | 0.002216667 | 412.74809 | 0.02316833 | 412.74809 | 0.01530167
414.64494 | 0.08280071 | 0.04690667 | 0.04305833 | 0.05557 | 0.093235 | 0.046208 | 0.047624 | 0.08175 | 0.08462333 | 0.119554 | 0.0746 | 0.21504 | 0.1209167 | 0.0674325 | 0.1419933 | 0.1161625 | 0.060385 | 0.06305991 | 0.067825 | 0.10252 | 0.06145 | 0.14954 | 414.64494 | 0.08828432 |  |  |  | 410.81937 | 0.030045 | 0.025075 | 0.02082667 | 410.81937 | 0.02531556 | 410.81937 | 0.07505556 | 0.002703333 | 410.81937 | 0.03887944 |  |  |  |  | 408.89064 | 0.00195 | 410.81937 | 0.02291833 | 410.81937 | 0.015665
412.71636 | 0.08164571 | 0.04662667 | 0.04249583 | 0.05566375 | 0.09270625 | 0.046974 | 0.047072 | 0.080405 | 0.08286 | 0.118886 | 0.073645 | 0.210545 | 0.11786 | 0.06715125 | 0.13926 | 0.114305 | 0.0587475 | 0.06184633 | 0.06624 | 0.101082 | 0.06113333 | 0.1454967 | 412.71636 | 0.08693851 |  |  |  | 408.89064 | 0.02957667 | 0.02448167 | 0.02021667 | 408.89064 | 0.02475833 | 408.89064 | 0.07464056 | 0.00257 | 408.89064 | 0.03860528 |  |  |  |  | 406.96191 | 0.00233 | 408.89064 | 0.02245667 | 408.89064 | 0.01567333
410.78778 | 0.07998571 | 0.04678667 | 0.04135 | 0.05450875 | 0.09133375 | 0.047142 | 0.046062 | 0.079835 | 0.08080667 | 0.118648 | 0.072375 | 0.20681 | 0.1142367 | 0.06628125 | 0.1366167 | 0.1122325 | 0.0574625 | 0.06247449 | 0.065495 | 0.09912 | 0.06089333 | 0.1424867 | 410.78778 | 0.0855883 |  |  |  | 406.96191 | 0.02872833 | 0.02413333 | 0.01965667 | 406.96191 | 0.02417278 | 406.96191 | 0.07423889 | 0.00289 | 406.96191 | 0.03856444 |  |  |  |  | 405.03318 | 0.003006667 | 406.96191 | 0.02196333 | 406.96191 | 0.01511833
408.8592 | 0.07862 | 0.04748333 | 0.0401125 | 0.05241375 | 0.08930875 | 0.046434 | 0.045034 | 0.07818 | 0.07807 | 0.117072 | 0.07117 | 0.202795 | 0.1111467 | 0.0642 | 0.1338067 | 0.1092475 | 0.0564575 | 0.06263531 | 0.06527 | 0.096438 | 0.06001 | 0.1403967 | 408.8592 | 0.0839228 |  |  |  | 405.03318 | 0.02776333 | 0.02401333 | 0.01947667 | 405.03318 | 0.02375111 | 405.03318 | 0.07399389 | 0.00329 | 405.03318 | 0.03864194 |  |  |  |  | 403.10445 | 0.003003333 | 405.03318 | 0.02148167 | 405.03318 | 0.01478833
406.93062 | 0.07819714 | 0.04802 | 0.03958333 | 0.051185 | 0.0876325 | 0.045214 | 0.044534 | 0.07511 | 0.07620333 | 0.115634 | 0.06969 | 0.19674 | 0.10895 | 0.0620775 | 0.1298967 | 0.10589 | 0.054845 | 0.06214939 | 0.06466 | 0.093346 | 0.05877333 | 0.13783 | 406.93062 | 0.08209824 |  |  |  | 403.10445 | 0.02705167 | 0.02394333 | 0.01961167 | 403.10445 | 0.02353556 | 403.10445 | 0.07412111 | 0.003296667 | 403.10445 | 0.03870889 |  |  |  |  | 401.17572 | 0.00238 | 403.10445 | 0.02096167 | 403.10445 | 0.01482667
405.00203 | 0.07814357 | 0.04749 | 0.0401475 | 0.051265 | 0.08654875 | 0.04471 | 0.044418 | 0.072735 | 0.07633 | 0.114484 | 0.0681 | 0.190675 | 0.1072167 | 0.0613925 | 0.1265933 | 0.10284 | 0.053095 | 0.05312429 | 0.06406 | 0.091094 | 0.05829667 | 0.1353533 | 405.00203 | 0.08036875 |  |  |  | 401.17572 | 0.02677667 | 0.023715 | 0.01984667 | 401.17572 | 0.02344611 | 401.17572 | 0.07433944 | 0.003173333 | 401.17572 | 0.03875639 |  |  |  |  | 399.24699 | 0.002243333 | 401.17572 | 0.02048167 | 401.17572 | 0.01525833
403.07345 | 0.07799429 | 0.04666 | 0.0411425 | 0.05162625 | 0.08528625 | 0.045072 | 0.045106 | 0.072825 | 0.07754667 | 0.111824 | 0.06782 | 0.187775 | 0.1058033 | 0.06112125 | 0.1261233 | 0.100365 | 0.05303 | 0.05361143 | 0.063825 | 0.089964 | 0.05889 | 0.1345133 | 403.07345 | 0.07990567 |  |  |  | 399.24699 | 0.026995 | 0.02341167 | 0.02009167 | 399.24699 | 0.02349944 | 399.24699 | 0.07411056 | 0.003423333 | 399.24699 | 0.03876694 | [6 empty] | 399.24699 | 0.02054 | 399.24699 | 0.01664833
401.14487 | 0.078685 | 0.04686667 | 0.04160083 | 0.05191875 | 0.08394125 | 0.045606 | 0.047148 | 0.0752 | 0.07847333 | 0.109206 | 0.0679 | 0.18843 | 0.1046133 | 0.060605 | 0.1272333 | 0.0987975 | 0.055035 | 0.05595714 | 0.063505 | 0.08892 | 0.06049 | 0.1350767 | 401.14487 | 0.08023676
399.21629 | 0.08133143 | 0.04812 | 0.041815 | 0.052005 | 0.08383 | 0.04753 | 0.049232 | 0.077915 | 0.07860667 | 0.108448 | 0.065575 | 0.19006 | 0.10248 | 0.06118 | 0.1271633 | 0.097675 | 0.0577 | 0.05869571 | 0.06285 | 0.087962 | 0.06350333 | 0.1348133 | 399.21629 | 0.08084049

## DSC PE
[8 empty] | Standard deviation | PE >10 Years | PE <10 Years | Fresh | [7 empty] | Standard deviation | PE >10 Years | PE <10 Years | Fresh
[8 empty] | STDEV.S | 7.721049 | 8.242979 | 8.354827 | [7 empty] | STDEV.S | 7.269551 | 8.072077 | 21.5955
[8 empty] | STD.ERROR | 1.576053 | 2.74766 | 2.953877 | [7 empty] | STD.ERROR | 1.586346 | 2.690692 | 7.635164
[10 empty] | T-test | Results | [9 empty] | T-test | Results
[8 empty] | PE >10 Years | PE <10 Years | 0.08133007 | NOT significant | [7 empty] | PE >10 Years | PE <10 Years | 0.3473 | NOT significant
[8 empty] | PE >10 Years | Fresh PE | 0.004803944 | significant | [7 empty] | PE >10 Years | Fresh PE | 0.2029537 | NOT significant
[8 empty] | PE <10 Years | Fresh PE | 0.1748094 | NOT significant | [7 empty] | PE <10 Years | Fresh PE | 0.1211147 | NOT significant
| 1st run |  |  | PE >10 Years | PE <10 Years | Fresh PE |  |  | PE >10 Years | PE <10 Years | Fresh PE |  |  |  | Melting temperature (°C)
| %Crystallinity |  |  | 37.96135 | 33.56655 | 26.43345 | [8 empty] | PE >10 Years | PE <10 Years | PE fresh |  |  | PE >10 Years | PE <10 Years | Fresh PE
| PE >10 Years | PE <10 Years | Fresh PE | 38.63481 | 37.57679 | 30.93857 |  | Min | 37.96135 | 33.56655 | 26.43345 |  |  |  | 113.2 | 110.08 | 77.45 |  | Min | 113.2 | 131.4 | 108.3
| 45.71104 | 49.90899 | 38.75427 | 39.50242 | 38.63481 | 36.96246 |  | Q1 | 47.24523 | 38.1058 | 33.95051 |  |  |  | 121.14 | 131.4 | 108.3 |  | Q1 | 122.055 | 131.4 | 110.785
| 50.01288 | 36.59272 |  | 41.24638 | 38.63481 | 38.46416 |  | Q2 | 50.81309 | 46.79181 | 39.35154 |  |  |  | 121.54 | 131.4 | 113.27 |  | Q2 | 127.23 | 131.98 | 113.73
| 50.59098 | 49.08987 |  | 46.20773 | 46.79181 | 40.23891 |  | Q3 | 54.95169 | 53.32765 | 44.82935 |  |  |  | 121.62 | 131.57 | 113.52 |  | Q3 | 130.295 | 133.505 | 125.775
| 64.76973 |  |  | 46.84541 | 49.04437 | 44.09556 |  | Max | 64.34783 | 55.87031 | 52.86689 |  |  |  | 121.63 | 131.98 | 113.94 |  | Max | 139.6 | 134.84 | 125.93
| 47.19002 |  |  | 47.64505 | 52.76451 | 45.56314 |  | iqr | 7.70646 | 15.22184 | 10.87884 |  |  |  | 122.48 | 132.04 | 125.62 |  | iqr | 8.24 | 2.105 | 14.99
| 44.38486 |  |  | 47.77778 | 53.89078 | 52.86689 |  | outliers | 35.68554 | 15.27304 | 17.63225 |  |  |  | 124.45 | 132.17 | 125.93 |  | outliers | 109.695 | 128.2425 | 88.3
| 51.33655 |  |  | 47.91304 | 55.87031 |  |  |  | 66.51138 | 76.16041 | 61.14761 |  |  |  | 125.23 | 134.84 | 154.9 |  |  | 142.655 | 136.6625 | 148.26
| 55.2818 |  |  | 48.98551 |  |  |  | average | 51.15973 | 45.19719 | 39.44539 |  |  |  | 126.03 | 139.18 |  |  | average | 127.479 | 130.5178 | 116.61625
| 51.15973 | 45.19719 | 38.75427 | 49.71014 | [10 empty] | 126.24
|  |  |  | 50.77295 | [10 empty] | 127.23
|  |  |  | 50.85324 | [10 empty] | 127.42
|  |  |  | 52.41546 | [10 empty] | 127.64
|  |  |  | 52.6087 | [10 empty] | 129.46
|  |  |  | 53.81643 | [10 empty] | 129.8
|  |  |  | 54.15459 | [10 empty] | 129.92
|  |  |  | 54.68599 | [10 empty] | 130.67
|  |  |  | 55.21739 | [10 empty] | 131.12
|  |  |  | 58.01932 | [10 empty] | 131.64
|  |  |  | 58.55072 | [10 empty] | 139.6
|  |  |  | 62.23188 | [10 empty] | 149
64.34783
67.72947
10
| DSC | Heat Flow (W/g) | [6 empty] | PE <10 Years |  |  | PE <10 Years |  |  | PE >10 Years |  |  | PE >10 Years |  |  | T (°C) | PE fresh | B PE | A PE | 2 PE | 35-36.5 | 53-55 | 41-43
T (°C) | Fresh | <10 Years | >10 Years |  | B PE | A PE | 2 PE | average |  | T | 35-36.5 | 53-55 | 41-43 | average |  | T (°C) | PE fresh | PE <10 Years | PE >10 Years |  | 80.13064 | -0.4422459 | -0.4179223 | -0.4845879 | -0.4471245 | -0.3428823 | -0.3836575 | -0.305447
80.13064 | -0.4422459 | -0.4845879 | -0.3836575 | T (°C) | -0.4179223 | -0.4845879 | -0.4471245 | -0.4498782 |  | 80.00125 | -0.3428823 | -0.3836575 | -0.305447 | -0.3439956 |  | 80.13064 | -0.4422459 | -0.4498782 | -0.3439956 |  | 80.29705 | -0.4428126 | -0.4184208 | -0.485031 | -0.4475807 | -0.3434012 | -0.3842589 | -0.305907
80.29705 | -0.4428126 | -0.485031 | -0.3842589 | 80.13064 | -0.4184208 | -0.485031 | -0.4475807 | -0.4503442 |  | 80.1679 | -0.3434012 | -0.3842589 | -0.305907 | -0.3445224 |  | 80.29705 | -0.4428126 | -0.4503442 | -0.3445224 |  | 80.46382 | -0.4434543 | -0.4189523 | -0.4854334 | -0.4480631 | -0.3439318 | -0.3848475 | -0.3063589
80.46382 | -0.4434543 | -0.4854334 | -0.3848475 | 80.29705 | -0.4189523 | -0.4854334 | -0.4480631 | -0.4508163 |  | 80.33434 | -0.3439318 | -0.3848475 | -0.3063589 | -0.3450461 |  | 80.46382 | -0.4434543 | -0.4508163 | -0.3450461 |  | 80.6302 | -0.4439701 | -0.4193655 | -0.485856 | -0.448607 | -0.3444869 | -0.3854621 | -0.3068566
80.6302 | -0.4439701 | -0.485856 | -0.3854621 | 80.46382 | -0.4193655 | -0.485856 | -0.448607 | -0.4512761 |  | 80.50099 | -0.3444869 | -0.3854621 | -0.3068566 | -0.3456018 |  | 80.6302 | -0.4439701 | -0.4512761 | -0.3456018 |  | 80.79632 | -0.4446004 | -0.419822 | -0.4862914 | -0.4491323 | -0.3449881 | -0.386102 | -0.3073177
80.79632 | -0.4446004 | -0.4862914 | -0.386102 | 80.6302 | -0.419822 | -0.4862914 | -0.4491323 | -0.4517486 |  | 80.66753 | -0.3449881 | -0.386102 | -0.3073177 | -0.3461359 |  | 80.79632 | -0.4446004 | -0.4517486 | -0.3461359 |  | 80.9629 | -0.4453084 | -0.4203477 | -0.4867103 | -0.4496812 | -0.3455228 | -0.3867743 | -0.3077794
80.9629 | -0.4453084 | -0.4867103 | -0.3867743 | 80.79632 | -0.4203477 | -0.4867103 | -0.4496812 | -0.4522464 |  | 80.83429 | -0.3455228 | -0.3867743 | -0.3077794 | -0.3466922 |  | 80.9629 | -0.4453084 | -0.4522464 | -0.3466922 |  | 81.12944 | -0.4459807 | -0.4209505 | -0.487147 | -0.4503389 | -0.346069 | -0.3875321 | -0.3082587
81.12944 | -0.4459807 | -0.487147 | -0.3875321 | 80.9629 | -0.4209505 | -0.487147 | -0.4503389 | -0.4528121 |  | 81.00074 | -0.346069 | -0.3875321 | -0.3082587 | -0.3472866 |  | 81.12944 | -0.4459807 | -0.4528121 | -0.3472866 |  | 81.29592 | -0.4466067 | -0.4215297 | -0.4875827 | -0.4509109 | -0.3466021 | -0.3881463 | -0.3087385
81.29592 | -0.4466067 | -0.4875827 | -0.3881463 | 81.12944 | -0.4215297 | -0.4875827 | -0.4509109 | -0.4533411 |  | 81.16725 | -0.3466021 | -0.3881463 | -0.3087385 | -0.3478289 |  | 81.29592 | -0.4466067 | -0.4533411 | -0.3478289 |  | 81.46209 | -0.4471752 | -0.4220749 | -0.4880243 | -0.4516012 | -0.3471437 | -0.3887866 | -0.3092227
81.46209 | -0.4471752 | -0.4880243 | -0.3887866 | 81.29592 | -0.4220749 | -0.4880243 | -0.4516012 | -0.4539001 |  | 81.3343 | -0.3471437 | -0.3887866 | -0.3092227 | -0.3483843 |  | 81.46209 | -0.4471752 | -0.4539001 | -0.3483843 |  | 81.62842 | -0.4478505 | -0.4225303 | -0.4884748 | -0.4522085 | -0.3476723 | -0.3894373 | -0.3097154
81.62842 | -0.4478505 | -0.4884748 | -0.3894373 | 81.46209 | -0.4225303 | -0.4884748 | -0.4522085 | -0.4544045 |  | 81.50035 | -0.3476723 | -0.3894373 | -0.3097154 | -0.3489417 |  | 81.62842 | -0.4478505 | -0.4544045 | -0.3489417 |  | 81.79462 | -0.448476 | -0.4231133 | -0.4889412 | -0.4526659 | -0.3482049 | -0.3902661 | -0.3101958
81.79462 | -0.448476 | -0.4889412 | -0.3902661 | 81.62842 | -0.4231133 | -0.4889412 | -0.4526659 | -0.4549068 |  | 81.66714 | -0.3482049 | -0.3902661 | -0.3101958 | -0.3495556 |  | 81.79462 | -0.448476 | -0.4549068 | -0.3495556 |  | 81.96082 | -0.4491256 | -0.4235538 | -0.4894296 | -0.4531907 | -0.3487322 | -0.3910098 | -0.3107802
81.96082 | -0.4491256 | -0.4894296 | -0.3910098 | 81.79462 | -0.4235538 | -0.4894296 | -0.4531907 | -0.4553914 |  | 81.8335 | -0.3487322 | -0.3910098 | -0.3107802 | -0.3501741 |  | 81.96082 | -0.4491256 | -0.4553914 | -0.3501741 |  | 82.12745 | -0.4496213 | -0.4240304 | -0.4899255 | -0.4537086 | -0.349262 | -0.3916683 | -0.3112766
82.12745 | -0.4496213 | -0.4899255 | -0.3916683 | 81.96082 | -0.4240304 | -0.4899255 | -0.4537086 | -0.4558882 |  | 82.0004 | -0.349262 | -0.3916683 | -0.3112766 | -0.3507356 |  | 82.12745 | -0.4496213 | -0.4558882 | -0.3507356 |  | 82.29402 | -0.4502525 | -0.4244984 | -0.4904147 | -0.4542981 | -0.3497916 | -0.3923828 | -0.3117768
82.29402 | -0.4502525 | -0.4904147 | -0.3923828 | 82.12745 | -0.4244984 | -0.4904147 | -0.4542981 | -0.4564037 |  | 82.16665 | -0.3497916 | -0.3923828 | -0.3117768 | -0.3513171 |  | 82.29402 | -0.4502525 | -0.4564037 | -0.3513171 |  | 82.46056 | -0.4508052 | -0.4249268 | -0.4909004 | -0.454792 | -0.3503554 | -0.3930651 | -0.3122823
82.46056 | -0.4508052 | -0.4909004 | -0.3930651 | 82.29402 | -0.4249268 | -0.4909004 | -0.454792 | -0.4568731 |  | 82.33338 | -0.3503554 | -0.3930651 | -0.3122823 | -0.3519009 |  | 82.46056 | -0.4508052 | -0.4568731 | -0.3519009 |  | 82.62707 | -0.4514404 | -0.42542 | -0.4913896 | -0.4552889 | -0.3508873 | -0.3938271 | -0.3127872
82.62707 | -0.4514404 | -0.4913896 | -0.3938271 | 82.46056 | -0.42542 | -0.4913896 | -0.4552889 | -0.4573661 |  | 82.49991 | -0.3508873 | -0.3938271 | -0.3127872 | -0.3525006 |  | 82.62707 | -0.4514404 | -0.4573661 | -0.3525006 |  | 82.79337 | -0.4520078 | -0.4259161 | -0.4919362 | -0.4558798 | -0.3514259 | -0.3945491 | -0.3132981
82.79337 | -0.4520078 | -0.4919362 | -0.3945491 | 82.62707 | -0.4259161 | -0.4919362 | -0.4558798 | -0.4579107 |  | 82.6664 | -0.3514259 | -0.3945491 | -0.3132981 | -0.353091 |  | 82.79337 | -0.4520078 | -0.4579107 | -0.353091 |  | 82.95958 | -0.4526945 | -0.4265466 | -0.4924233 | -0.4563933 | -0.3519998 | -0.39528 | -0.313805
82.95958 | -0.4526945 | -0.4924233 | -0.39528 | 82.79337 | -0.4265466 | -0.4924233 | -0.4563933 | -0.4584544 |  | 82.83294 | -0.3519998 | -0.39528 | -0.313805 | -0.3536949 |  | 82.95958 | -0.4526945 | -0.4584544 | -0.3536949 |  | 83.12613 | -0.4532536 | -0.4271137 | -0.4929131 | -0.4569542 | -0.3525823 | -0.3959968 | -0.3143811
83.12613 | -0.4532536 | -0.4929131 | -0.3959968 | 82.95958 | -0.4271137 | -0.4929131 | -0.4569542 | -0.4589937 |  | 82.99922 | -0.3525823 | -0.3959968 | -0.3143811 | -0.3543201 |  | 83.12613 | -0.4532536 | -0.4589937 | -0.3543201 |  | 83.29272 | -0.4538095 | -0.4276061 | -0.4933992 | -0.4574443 | -0.3530953 | -0.3967792 | -0.314931
83.29272 | -0.4538095 | -0.4933992 | -0.3967792 | 83.12613 | -0.4276061 | -0.4933992 | -0.4574443 | -0.4594832 |  | 83.16582 | -0.3530953 | -0.3967792 | -0.314931 | -0.3549352 |  | 83.29272 | -0.4538095 | -0.4594832 | -0.3549352 |  | 83.45922 | -0.4543254 | -0.4281266 | -0.4939038 | -0.458 | -0.3536452 | -0.3975944 | -0.3154564
83.45922 | -0.4543254 | -0.4939038 | -0.3975944 | 83.29272 | -0.4281266 | -0.4939038 | -0.458 | -0.4600102 |  | 83.33244 | -0.3536452 | -0.3975944 | -0.3154564 | -0.3555653 |  | 83.45922 | -0.4543254 | -0.4600102 | -0.3555653 |  | 83.62525 | -0.4548719 | -0.4286071 | -0.4944171 | -0.4586326 | -0.3541959 | -0.3983287 | -0.3160221
83.62525 | -0.4548719 | -0.4944171 | -0.3983287 | 83.45922 | -0.4286071 | -0.4944171 | -0.4586326 | -0.4605523 |  | 83.49922 | -0.3541959 | -0.3983287 | -0.3160221 | -0.3561822 |  | 83.62525 | -0.4548719 | -0.4605523 | -0.3561822 |  | 83.79184 | -0.4556654 | -0.429188 | -0.4948968 | -0.4593051 | -0.3547719 | -0.3993162 | -0.3167478
83.79184 | -0.4556654 | -0.4948968 | -0.3993162 | 83.62525 | -0.429188 | -0.4948968 | -0.4593051 | -0.46113 |  | 83.66634 | -0.3547719 | -0.3993162 | -0.3167478 | -0.3569453 |  | 83.79184 | -0.4556654 | -0.46113 | -0.3569453 |  | 83.9585 | -0.4562173 | -0.4296967 | -0.4953986 | -0.4598021 | -0.3552856 | -0.4000978 | -0.317284
83.9585 | -0.4562173 | -0.4953986 | -0.4000978 | 83.79184 | -0.4296967 | -0.4953986 | -0.4598021 | -0.4616324 |  | 83.8324 | -0.3552856 | -0.4000978 | -0.317284 | -0.3575558 |  | 83.9585 | -0.4562173 | -0.4616324 | -0.3575558 |  | 84.12492 | -0.4567157 | -0.4302414 | -0.495921 | -0.4604053 | -0.3559583 | -0.4008022 | -0.3178236
84.12492 | -0.4567157 | -0.495921 | -0.4008022 | 83.9585 | -0.4302414 | -0.495921 | -0.4604053 | -0.4621893 |  | 83.99889 | -0.3559583 | -0.4008022 | -0.3178236 | -0.3581947 |  | 84.12492 | -0.4567157 | -0.4621893 | -0.3581947 |  | 84.29126 | -0.4572926 | -0.4308229 | -0.4964355 | -0.4608944 | -0.3566142 | -0.401912 | -0.3184731
84.29126 | -0.4572926 | -0.4964355 | -0.401912 | 84.12492 | -0.4308229 | -0.4964355 | -0.4608944 | -0.4627176 |  | 84.16535 | -0.3566142 | -0.401912 | -0.3184731 | -0.3589998 |  | 84.29126 | -0.4572926 | -0.4627176 | -0.3589998 |  | 84.45801 | -0.4578382 | -0.4312499 | -0.4969353 | -0.4613682 | -0.3571583 | -0.4027747 | -0.3191154
84.45801 | -0.4578382 | -0.4969353 | -0.4027747 | 84.29126 | -0.4312499 | -0.4969353 | -0.4613682 | -0.4631845 |  | 84.3318 | -0.3571583 | -0.4027747 | -0.3191154 | -0.3596828 |  | 84.45801 | -0.4578382 | -0.4631845 | -0.3596828 |  | 84.62416 | -0.4583797 | -0.4316845 | -0.4974887 | -0.4618849 | -0.3577074 | -0.4035501 | -0.3197478
84.62416 | -0.4583797 | -0.4974887 | -0.4035501 | 84.45801 | -0.4316845 | -0.4974887 | -0.4618849 | -0.463686 |  | 84.49839 | -0.3577074 | -0.4035501 | -0.3197478 | -0.3603351 |  | 84.62416 | -0.4583797 | -0.463686 | -0.3603351 |  | 84.79035 | -0.4588731 | -0.4321769 | -0.4979715 | -0.4623724 | -0.358253 | -0.4044311 | -0.3203476
84.79035 | -0.4588731 | -0.4979715 | -0.4044311 | 84.62416 | -0.4321769 | -0.4979715 | -0.4623724 | -0.4641736 |  | 84.66501 | -0.358253 | -0.4044311 | -0.3203476 | -0.3610106 |  | 84.79035 | -0.4588731 | -0.4641736 | -0.3610106 |  | 84.95724 | -0.4595088 | -0.4328047 | -0.4984606 | -0.4628995 | -0.3588025 | -0.4054852 | -0.3209455
84.95724 | -0.4595088 | -0.4984606 | -0.4054852 | 84.79035 | -0.4328047 | -0.4984606 | -0.4628995 | -0.4647216 |  | 84.83147 | -0.3588025 | -0.4054852 | -0.3209455 | -0.3617444 |  | 84.95724 | -0.4595088 | -0.4647216 | -0.3617444 |  | 85.12332 | -0.4600038 | -0.4333537 | -0.4989511 | -0.4633557 | -0.3594556 | -0.4066543 | -0.3215947
85.12332 | -0.4600038 | -0.4989511 | -0.4066543 | 84.95724 | -0.4333537 | -0.4989511 | -0.4633557 | -0.4652202 |  | 84.99788 | -0.3594556 | -0.4066543 | -0.3215947 | -0.3625682 |  | 85.12332 | -0.4600038 | -0.4652202 | -0.3625682 |  | 85.29019 | -0.4604797 | -0.4338315 | -0.4994512 | -0.4637747 | -0.3601183 | -0.4075238 | -0.3221983
85.29019 | -0.4604797 | -0.4994512 | -0.4075238 | 85.12332 | -0.4338315 | -0.4994512 | -0.4637747 | -0.4656858 |  | 85.16472 | -0.3601183 | -0.4075238 | -0.3221983 | -0.3632801 |  | 85.29019 | -0.4604797 | -0.4656858 | -0.3632801 |  | 85.4565 | -0.4610468 | -0.4343953 | -0.4999348 | -0.4642501 | -0.360693 | -0.4082942 | -0.3228088
85.4565 | -0.4610468 | -0.4999348 | -0.4082942 | 85.29019 | -0.4343953 | -0.4999348 | -0.4642501 | -0.4661934 |  | 85.33134 | -0.360693 | -0.4082942 | -0.3228088 | -0.363932 |  | 85.4565 | -0.4610468 | -0.4661934 | -0.363932 |  | 85.62266 | -0.4615409 | -0.434859 | -0.500411 | -0.4647719 | -0.3612589 | -0.4090559 | -0.3236667
85.62266 | -0.4615409 | -0.500411 | -0.4090559 | 85.4565 | -0.434859 | -0.500411 | -0.4647719 | -0.4666806 |  | 85.49816 | -0.3612589 | -0.4090559 | -0.3236667 | -0.3646605 |  | 85.62266 | -0.4615409 | -0.4666806 | -0.3646605 |  | 85.78906 | -0.4621204 | -0.4353581 | -0.5009664 | -0.465297 | -0.3618201 | -0.4098234 | -0.324423
85.78906 | -0.4621204 | -0.5009664 | -0.4098234 | 85.62266 | -0.4353581 | -0.5009664 | -0.465297 | -0.4672072 |  | 85.66434 | -0.3618201 | -0.4098234 | -0.324423 | -0.3653555 |  | 85.78906 | -0.4621204 | -0.4672072 | -0.3653555 |  | 85.95568 | -0.4626574 | -0.4358985 | -0.5014804 | -0.4658473 | -0.3624012 | -0.4109874 | -0.3251011
85.95568 | -0.4626574 | -0.5014804 | -0.4109874 | 85.78906 | -0.4358985 | -0.5014804 | -0.4658473 | -0.4677421 |  | 85.83093 | -0.3624012 | -0.4109874 | -0.3251011 | -0.3661633 |  | 85.95568 | -0.4626574 | -0.4677421 | -0.3661633 |  | 86.12192 | -0.4631402 | -0.4364086 | -0.5021018 | -0.4664148 | -0.3629731 | -0.4117551 | -0.3259122
86.12192 | -0.4631402 | -0.5021018 | -0.4117551 | 85.95568 | -0.4364086 | -0.5021018 | -0.4664148 | -0.4683084 |  | 85.99741 | -0.3629731 | -0.4117551 | -0.3259122 | -0.3668801 |  | 86.12192 | -0.4631402 | -0.4683084 | -0.3668801 |  | 86.28856 | -0.4636219 | -0.4370424 | -0.5025906 | -0.4670827 | -0.3636234 | -0.4124535 | -0.3266324
86.28856 | -0.4636219 | -0.5025906 | -0.4124535 | 86.12192 | -0.4370424 | -0.5025906 | -0.4670827 | -0.4689052 |  | 86.1643 | -0.3636234 | -0.4124535 | -0.3266324 | -0.3675698 |  | 86.28856 | -0.4636219 | -0.4689052 | -0.3675698 |  | 86.45472 | -0.4641775 | -0.4375704 | -0.5030776 | -0.4677107 | -0.3642045 | -0.4132523 | -0.327365
86.45472 | -0.4641775 | -0.5030776 | -0.4132523 | 86.28856 | -0.4375704 | -0.5030776 | -0.4677107 | -0.4694529 |  | 86.33031 | -0.3642045 | -0.4132523 | -0.327365 | -0.3682739 |  | 86.45472 | -0.4641775 | -0.4694529 | -0.3682739 |  | 86.62113 | -0.4647665 | -0.4381415 | -0.503564 | -0.4682515 | -0.3647957 | -0.4142291 | -0.3280404
86.62113 | -0.4647665 | -0.503564 | -0.4142291 | 86.45472 | -0.4381415 | -0.503564 | -0.4682515 | -0.4699857 |  | 86.49726 | -0.3647957 | -0.4142291 | -0.3280404 | -0.3690217 |  | 86.62113 | -0.4647665 | -0.4699857 | -0.3690217 |  | 86.78813 | -0.4653152 | -0.4386729 | -0.5040472 | -0.4689408 | -0.3655082 | -0.415189 | -0.3287589
86.78813 | -0.4653152 | -0.5040472 | -0.415189 | 86.62113 | -0.4386729 | -0.5040472 | -0.4689408 | -0.4705537 |  | 86.66382 | -0.3655082 | -0.415189 | -0.3287589 | -0.3698187 |  | 86.78813 | -0.4653152 | -0.4705537 | -0.3698187 |  | 86.95422 | -0.4659019 | -0.4391284 | -0.5045739 | -0.469509 | -0.3661725 | -0.4163056 | -0.3294156
86.95422 | -0.4659019 | -0.5045739 | -0.4163056 | 86.78813 | -0.4391284 | -0.5045739 | -0.469509 | -0.4710704 |  | 86.83031 | -0.3661725 | -0.4163056 | -0.3294156 | -0.3706312 |  | 86.95422 | -0.4659019 | -0.4710704 | -0.3706312 |  | 87.12116 | -0.4664818 | -0.4396522 | -0.5050578 | -0.4699529 | -0.3668567 | -0.4170415 | -0.330051
87.12116 | -0.4664818 | -0.5050578 | -0.4170415 | 86.95422 | -0.4396522 | -0.5050578 | -0.4699529 | -0.4715543 |  | 86.99676 | -0.3668567 | -0.4170415 | -0.330051 | -0.3713164 |  | 87.12116 | -0.4664818 | -0.4715543 | -0.3713164 |  | 87.28744 | -0.4670725 | -0.4401315 | -0.5055408 | -0.4705664 | -0.3675468 | -0.4180962 | -0.3308093
87.28744 | -0.4670725 | -0.5055408 | -0.4180962 | 87.12116 | -0.4401315 | -0.5055408 | -0.4705664 | -0.4720795 |  | 87.16336 | -0.3675468 | -0.4180962 | -0.3308093 | -0.3721508 |  | 87.28744 | -0.4670725 | -0.4720795 | -0.3721508 |  | 87.45362 | -0.4675995 | -0.440652 | -0.5060595 | -0.4711655 | -0.3681807 | -0.4191439 | -0.3316358
87.45362 | -0.4675995 | -0.5060595 | -0.4191439 | 87.28744 | -0.440652 | -0.5060595 | -0.4711655 | -0.4726257 |  | 87.32978 | -0.3681807 | -0.4191439 | -0.3316358 | -0.3729868 |  | 87.45362 | -0.4675995 | -0.4726257 | -0.3729868 |  | 87.61978 | -0.4681388 | -0.4412098 | -0.5065432 | -0.4716534 | -0.3690745 | -0.4200535 | -0.3324337
87.61978 | -0.4681388 | -0.5065432 | -0.4200535 | 87.45362 | -0.4412098 | -0.5065432 | -0.4716534 | -0.4731354 |  | 87.49651 | -0.3690745 | -0.4200535 | -0.3324337 | -0.3738539 |  | 87.61978 | -0.4681388 | -0.4731354 | -0.3738539 |  | 87.78707 | -0.4686287 | -0.4418079 | -0.5070395 | -0.4721719 | -0.3697314 | -0.421014 | -0.3332156
87.78707 | -0.4686287 | -0.5070395 | -0.421014 | 87.61978 | -0.4418079 | -0.5070395 | -0.4721719 | -0.4736731 |  | 87.66236 | -0.3697314 | -0.421014 | -0.3332156 | -0.3746537 |  | 87.78707 | -0.4686287 | -0.4736731 | -0.3746537 |  | 87.95311 | -0.4690915 | -0.4422975 | -0.5075134 | -0.4727922 | -0.3704129 | -0.4217677 | -0.3340185
87.95311 | -0.4690915 | -0.5075134 | -0.4217677 | 87.78707 | -0.4422975 | -0.5075134 | -0.4727922 | -0.474201 |  | 87.82945 | -0.3704129 | -0.4217677 | -0.3340185 | -0.3753997 |  | 87.95311 | -0.4690915 | -0.474201 | -0.3753997 |  | 88.11939 | -0.4696071 | -0.442923 | -0.507992 | -0.4732872 | -0.3710947 | -0.4226002 | -0.3346813
88.11939 | -0.4696071 | -0.507992 | -0.4226002 | 87.95311 | -0.442923 | -0.507992 | -0.4732872 | -0.4747341 |  | 87.99621 | -0.3710947 | -0.4226002 | -0.3346813 | -0.3761254 |  | 88.11939 | -0.4696071 | -0.4747341 | -0.3761254 |  | 88.28595 | -0.4701858 | -0.4435924 | -0.5085227 | -0.4738582 | -0.3717347 | -0.4236802 | -0.3356088
88.28595 | -0.4701858 | -0.5085227 | -0.4236802 | 88.11939 | -0.4435924 | -0.5085227 | -0.4738582 | -0.4753245 |  | 88.1623 | -0.3717347 | -0.4236802 | -0.3356088 | -0.3770079 |  | 88.28595 | -0.4701858 | -0.4753245 | -0.3770079 |  | 88.45226 | -0.4707305 | -0.4439538 | -0.5090158 | -0.4743488 | -0.372437 | -0.4246543 | -0.3367057
88.45226 | -0.4707305 | -0.5090158 | -0.4246543 | 88.28595 | -0.4439538 | -0.5090158 | -0.4743488 | -0.4757728 |  | 88.32876 | -0.372437 | -0.4246543 | -0.3367057 | -0.3779323 |  | 88.45226 | -0.4707305 | -0.4757728 | -0.3779323 |  | 88.61856 | -0.4711993 | -0.4443725 | -0.5094828 | -0.4750483 | -0.3731168 | -0.4258455 | -0.3375189
88.61856 | -0.4711993 | -0.5094828 | -0.4258455 | 88.45226 | -0.4443725 | -0.5094828 | -0.4750483 | -0.4763012 |  | 88.49551 | -0.3731168 | -0.4258455 | -0.3375189 | -0.3788271 |  | 88.61856 | -0.4711993 | -0.4763012 | -0.3788271 |  | 88.78504 | -0.4717756 | -0.4448798 | -0.5099949 | -0.4756415 | -0.3738029 | -0.4267551 | -0.3381446
88.78504 | -0.4717756 | -0.5099949 | -0.4267551 | 88.61856 | -0.4448798 | -0.5099949 | -0.4756415 | -0.4768388 |  | 88.6617 | -0.3738029 | -0.4267551 | -0.3381446 | -0.3795675 |  | 88.78504 | -0.4717756 | -0.4768388 | -0.3795675 |  | 88.95176 | -0.4723497 | -0.4452737 | -0.5105069 | -0.4761805 | -0.3745207 | -0.4277297 | -0.3387943
88.95176 | -0.4723497 | -0.5105069 | -0.4277297 | 88.78504 | -0.4452737 | -0.5105069 | -0.4761805 | -0.4773204 |  | 88.82842 | -0.3745207 | -0.4277297 | -0.3387943 | -0.3803483 |  | 88.95176 | -0.4723497 | -0.4773204 | -0.3803483 |  | 89.11803 | -0.4727871 | -0.4456483 | -0.5109537 | -0.4766789 | -0.375216 | -0.4287148 | -0.3395067
89.11803 | -0.4727871 | -0.5109537 | -0.4287148 | 88.95176 | -0.4456483 | -0.5109537 | -0.4766789 | -0.4777603 |  | 88.99484 | -0.375216 | -0.4287148 | -0.3395067 | -0.3811458 |  | 89.11803 | -0.4727871 | -0.4777603 | -0.3811458 |  | 89.28429 | -0.4733327 | -0.4460493 | -0.5114069 | -0.4774536 | -0.3760345 | -0.4299842 | -0.3402992
89.28429 | -0.4733327 | -0.5114069 | -0.4299842 | 89.11803 | -0.4460493 | -0.5114069 | -0.4774536 | -0.4783033 |  | 89.16124 | -0.3760345 | -0.4299842 | -0.3402992 | -0.382106 |  | 89.28429 | -0.4733327 | -0.4783033 | -0.382106 |  | 89.45109 | -0.4738812 | -0.4465339 | -0.5119047 | -0.4781334 | -0.3770306 | -0.4309581 | -0.3409829
89.45109 | -0.4738812 | -0.5119047 | -0.4309581 | 89.28429 | -0.4465339 | -0.5119047 | -0.4781334 | -0.4788573 |  | 89.32801 | -0.3770306 | -0.4309581 | -0.3409829 | -0.3829905 |  | 89.45109 | -0.4738812 | -0.4788573 | -0.3829905 |  | 89.61744 | -0.4743912 | -0.4470806 | -0.5123289 | -0.4788002 | -0.3780045 | -0.4320357 | -0.3419745
89.61744 | -0.4743912 | -0.5123289 | -0.4320357 | 89.45109 | -0.4470806 | -0.5123289 | -0.4788002 | -0.4794032 |  | 89.49481 | -0.3780045 | -0.4320357 | -0.3419745 | -0.3840049 |  | 89.61744 | -0.4743912 | -0.4794032 | -0.3840049 |  | 89.78374 | -0.4749123 | -0.4475284 | -0.5127715 | -0.4792969 | -0.3786852 | -0.4333066 | -0.3428034
89.78374 | -0.4749123 | -0.5127715 | -0.4333066 | 89.61744 | -0.4475284 | -0.5127715 | -0.4792969 | -0.4798656 |  | 89.66124 | -0.3786852 | -0.4333066 | -0.3428034 | -0.3849317 |  | 89.78374 | -0.4749123 | -0.4798656 | -0.3849317 |  | 89.95001 | -0.4756072 | -0.4479601 | -0.5131842 | -0.4797696 | -0.3798039 | -0.4342339 | -0.3435248
89.95001 | -0.4756072 | -0.5131842 | -0.4342339 | 89.78374 | -0.4479601 | -0.5131842 | -0.4797696 | -0.4803046 |  | 89.82811 | -0.3798039 | -0.4342339 | -0.3435248 | -0.3858542 |  | 89.95001 | -0.4756072 | -0.4803046 | -0.3858542 |  | 90.11658 | -0.4762923 | -0.4484315 | -0.5135969 | -0.4802675 | -0.380608 | -0.4351102 | -0.3443429
90.11658 | -0.4762923 | -0.5135969 | -0.4351102 | 89.95001 | -0.4484315 | -0.5135969 | -0.4802675 | -0.4807653 |  | 89.99444 | -0.380608 | -0.4351102 | -0.3443429 | -0.386687 |  | 90.11658 | -0.4762923 | -0.4807653 | -0.386687 |  | 90.28301 | -0.4766724 | -0.4488846 | -0.5140055 | -0.4808726 | -0.3814694 | -0.4359874 | -0.3451032
90.28301 | -0.4766724 | -0.5140055 | -0.4359874 | 90.11658 | -0.4488846 | -0.5140055 | -0.4808726 | -0.4812542 |  | 90.1609 | -0.3814694 | -0.4359874 | -0.3451032 | -0.38752 |  | 90.28301 | -0.4766724 | -0.4812542 | -0.38752 |  | 90.44952 | -0.4772726 | -0.4494394 | -0.5143992 | -0.4814597 | -0.3821883 | -0.4369617 | -0.3457981
90.44952 | -0.4772726 | -0.5143992 | -0.4369617 | 90.28301 | -0.4494394 | -0.5143992 | -0.4814597 | -0.4817661 |  | 90.32756 | -0.3821883 | -0.4369617 | -0.3457981 | -0.388316 |  | 90.44952 | -0.4772726 | -0.4817661 | -0.388316 |  | 90.61563 | -0.4777427 | -0.4498994 | -0.5147756 | -0.4820968 | -0.3830376 | -0.4378218 | -0.346591
90.61563 | -0.4777427 | -0.5147756 | -0.4378218 | 90.44952 | -0.4498994 | -0.5147756 | -0.4820968 | -0.4822572 |  | 90.49384 | -0.3830376 | -0.4378218 | -0.346591 | -0.3891501 |  | 90.61563 | -0.4777427 | -0.4822572 | -0.3891501 |  | 90.78194 | -0.4782672 | -0.4502668 | -0.5151587 | -0.4826397 | -0.3839035 | -0.4387784 | -0.3472187
90.78194 | -0.4782672 | -0.5151587 | -0.4387784 | 90.61563 | -0.4502668 | -0.5151587 | -0.4826397 | -0.4826884 |  | 90.66062 | -0.3839035 | -0.4387784 | -0.3472187 | -0.3899669 |  | 90.78194 | -0.4782672 | -0.4826884 | -0.3899669 |  | 90.94842 | -0.4786706 | -0.4506652 | -0.5155382 | -0.4831863 | -0.3847018 | -0.4397222 | -0.347887
90.94842 | -0.4786706 | -0.5155382 | -0.4397222 | 90.78194 | -0.4506652 | -0.5155382 | -0.4831863 | -0.4831299 |  | 90.82697 | -0.3847018 | -0.4397222 | -0.347887 | -0.3907704 |  | 90.94842 | -0.4786706 | -0.4831299 | -0.3907704 |  | 91.11499 | -0.4791915 | -0.4510754 | -0.5159049 | -0.4836415 | -0.3853895 | -0.4405822 | -0.3487451
91.11499 | -0.4791915 | -0.5159049 | -0.4405822 | 90.94842 | -0.4510754 | -0.5159049 | -0.4836415 | -0.4835406 |  | 90.99299 | -0.3853895 | -0.4405822 | -0.3487451 | -0.3915723 |  | 91.11499 | -0.4791915 | -0.4835406 | -0.3915723 |  | 91.28156 | -0.4796651 | -0.4515776 | -0.5162511 | -0.4841577 | -0.3863583 | -0.441588 | -0.3494627
91.28156 | -0.4796651 | -0.5162511 | -0.441588 | 91.11499 | -0.4515776 | -0.5162511 | -0.4841577 | -0.4839954 |  | 91.15968 | -0.3863583 | -0.441588 | -0.3494627 | -0.3924697 |  | 91.28156 | -0.4796651 | -0.4839954 | -0.3924697 |  | 91.44791 | -0.480202 | -0.4519854 | -0.5165812 | -0.4846288 | -0.3871546 | -0.442405 | -0.3501488
91.44791 | -0.480202 | -0.5165812 | -0.442405 | 91.28156 | -0.4519854 | -0.5165812 | -0.4846288 | -0.4843985 |  | 91.32628 | -0.3871546 | -0.442405 | -0.3501488 | -0.3932361 |  | 91.44791 | -0.480202 | -0.4843985 | -0.3932361 |  | 91.61465 | -0.4807323 | -0.4523904 | -0.5169152 | -0.485081 | -0.3879275 | -0.4432707 | -0.3508072
91.61465 | -0.4807323 | -0.5169152 | -0.4432707 | 91.44791 | -0.4523904 | -0.5169152 | -0.485081 | -0.4847955 |  | 91.49256 | -0.3879275 | -0.4432707 | -0.3508072 | -0.3940018 |  | 91.61465 | -0.4807323 | -0.4847955 | -0.3940018 |  | 91.78125 | -0.4813015 | -0.4528013 | -0.5172309 | -0.4855543 | -0.3887988 | -0.4444044 | -0.3516219
91.78125 | -0.4813015 | -0.5172309 | -0.4444044 | 91.61465 | -0.4528013 | -0.5172309 | -0.4855543 | -0.4851955 |  | 91.65902 | -0.3887988 | -0.4444044 | -0.3516219 | -0.3949417 |  | 91.78125 | -0.4813015 | -0.4851955 | -0.3949417 |  | 91.94745 | -0.4817701 | -0.4532022 | -0.5175279 | -0.4861019 | -0.3896782 | -0.4455822 | -0.3522779
91.94745 | -0.4817701 | -0.5175279 | -0.4455822 | 91.78125 | -0.4532022 | -0.5175279 | -0.4861019 | -0.4856106 |  | 91.82518 | -0.3896782 | -0.4455822 | -0.3522779 | -0.3958461 |  | 91.94745 | -0.4817701 | -0.4856106 | -0.3958461 |  | 92.11386 | -0.4823254 | -0.4537497 | -0.5178164 | -0.4866028 | -0.3910427 | -0.4465838 | -0.3530712
92.11386 | -0.4823254 | -0.5178164 | -0.4465838 | 91.94745 | -0.4537497 | -0.5178164 | -0.4866028 | -0.4860563 |  | 91.99152 | -0.3910427 | -0.4465838 | -0.3530712 | -0.3968993 |  | 92.11386 | -0.4823254 | -0.4860563 | -0.3968993 |  | 92.28047 | -0.4826818 | -0.4541564 | -0.5181 | -0.4870493 | -0.3920099 | -0.4480609 | -0.3537446
92.28047 | -0.4826818 | -0.5181 | -0.4480609 | 92.11386 | -0.4541564 | -0.5181 | -0.4870493 | -0.4864352 |  | 92.15803 | -0.3920099 | -0.4480609 | -0.3537446 | -0.3979384 |  | 92.28047 | -0.4826818 | -0.4864352 | -0.3979384 |  | 92.44688 | -0.4831282 | -0.4545519 | -0.5183611 | -0.4875527 | -0.3929696 | -0.4492377 | -0.3545562
92.44688 | -0.4831282 | -0.5183611 | -0.4492377 | 92.28047 | -0.4545519 | -0.5183611 | -0.4875527 | -0.4868219 |  | 92.32453 | -0.3929696 | -0.4492377 | -0.3545562 | -0.3989212 |  | 92.44688 | -0.4831282 | -0.4868219 | -0.3989212 |  | 92.61345 | -0.4835263 | -0.4549411 | -0.5186206 | -0.4881856 | -0.3942534 | -0.4504178 | -0.3553076
92.61345 | -0.4835263 | -0.5186206 | -0.4504178 | 92.44688 | -0.4549411 | -0.5186206 | -0.4881856 | -0.4872491 |  | 92.49111 | -0.3942534 | -0.4504178 | -0.3553076 | -0.3999929 |  | 92.61345 | -0.4835263 | -0.4872491 | -0.3999929 |  | 92.7798 | -0.4839828 | -0.4553044 | -0.5188518 | -0.4887142 | -0.3956441 | -0.4515585 | -0.3559124
92.7798 | -0.4839828 | -0.5188518 | -0.4515585 | 92.61345 | -0.4553044 | -0.5188518 | -0.4887142 | -0.4876234 |  | 92.65754 | -0.3956441 | -0.4515585 | -0.3559124 | -0.4010383 |  | 92.7798 | -0.4839828 | -0.4876234 | -0.4010383 |  | 92.94647 | -0.4844733 | -0.4556918 | -0.5190629 | -0.4893812 | -0.3965789 | -0.4525802 | -0.3566552
92.94647 | -0.4844733 | -0.5190629 | -0.4525802 | 92.7798 | -0.4556918 | -0.5190629 | -0.4893812 | -0.4880453 |  | 92.82424 | -0.3965789 | -0.4525802 | -0.3566552 | -0.4019381 |  | 92.94647 | -0.4844733 | -0.4880453 | -0.4019381 |  | 93.11285 | -0.4849121 | -0.4560759 | -0.5192663 | -0.4898383 | -0.3975532 | -0.4535988 | -0.3573272
93.11285 | -0.4849121 | -0.5192663 | -0.4535988 | 92.94647 | -0.4560759 | -0.5192663 | -0.4898383 | -0.4883935 |  | 92.99034 | -0.3975532 | -0.4535988 | -0.3573272 | -0.4028264 |  | 93.11285 | -0.4849121 | -0.4883935 | -0.4028264 |  | 93.27947 | -0.4853893 | -0.4565715 | -0.5194496 | -0.4904521 | -0.3987273 | -0.4548291 | -0.3580735
93.27947 | -0.4853893 | -0.5194496 | -0.4548291 | 93.11285 | -0.4565715 | -0.5194496 | -0.4904521 | -0.4888244 |  | 93.15652 | -0.3987273 | -0.4548291 | -0.3580735 | -0.4038767 |  | 93.27947 | -0.4853893 | -0.4888244 | -0.4038767 |  | 93.44575 | -0.485747 | -0.4569428 | -0.5196162 | -0.4910745 | -0.3995743 | -0.4556711 | -0.358861
93.44575 | -0.485747 | -0.5196162 | -0.4556711 | 93.27947 | -0.4569428 | -0.5196162 | -0.4910745 | -0.4892112 |  | 93.32301 | -0.3995743 | -0.4556711 | -0.358861 | -0.4047021 |  | 93.44575 | -0.485747 | -0.4892112 | -0.4047021 |  | 93.61178 | -0.4860742 | -0.4573167 | -0.5197595 | -0.4916877 | -0.4006815 | -0.4566188 | -0.3595762
93.61178 | -0.4860742 | -0.5197595 | -0.4566188 | 93.44575 | -0.4573167 | -0.5197595 | -0.4916877 | -0.489588 |  | 93.48934 | -0.4006815 | -0.4566188 | -0.3595762 | -0.4056255 |  | 93.61178 | -0.4860742 | -0.489588 | -0.4056255 |  | 93.77874 | -0.4866445 | -0.4578436 | -0.5198824 | -0.4923044 | -0.4019743 | -0.4575599 | -0.3604189
93.77874 | -0.4866445 | -0.5198824 | -0.4575599 | 93.61178 | -0.4578436 | -0.5198824 | -0.4923044 | -0.4900101 |  | 93.6559 | -0.4019743 | -0.4575599 | -0.3604189 | -0.406651 |  | 93.77874 | -0.4866445 | -0.4900101 | -0.406651 |  | 93.94514 | -0.4870002 | -0.4582019 | -0.5199786 | -0.4927794 | -0.4031561 | -0.4584092 | -0.3611204
93.94514 | -0.4870002 | -0.5199786 | -0.4584092 | 93.77874 | -0.4582019 | -0.5199786 | -0.4927794 | -0.49032 |  | 93.82232 | -0.4031561 | -0.4584092 | -0.3611204 | -0.4075619 |  | 93.94514 | -0.4870002 | -0.49032 | -0.4075619 |  | 94.11162 | -0.4873265 | -0.4585657 | -0.5200364 | -0.4932884 | -0.4042487 | -0.4596573 | -0.3618893
94.11162 | -0.4873265 | -0.5200364 | -0.4596573 | 93.94514 | -0.4585657 | -0.5200364 | -0.4932884 | -0.4906302 |  | 93.98891 | -0.4042487 | -0.4596573 | -0.3618893 | -0.4085984 |  | 94.11162 | -0.4873265 | -0.4906302 | -0.4085984 |  | 94.2784 | -0.4876867 | -0.4589439 | -0.5200551 | -0.4937922 | -0.405416 | -0.4607218 | -0.3627655
94.2784 | -0.4876867 | -0.5200551 | -0.4607218 | 94.11162 | -0.4589439 | -0.5200551 | -0.4937922 | -0.4909304 |  | 94.15551 | -0.405416 | -0.4607218 | -0.3627655 | -0.4096344 |  | 94.2784 | -0.4876867 | -0.4909304 | -0.4096344 |  | 94.44501 | -0.4881244 | -0.4593274 | -0.5200413 | -0.4942557 | -0.4065203 | -0.4615102 | -0.3634343
94.44501 | -0.4881244 | -0.5200413 | -0.4615102 | 94.2784 | -0.4593274 | -0.5200413 | -0.4942557 | -0.4912081 |  | 94.32188 | -0.4065203 | -0.4615102 | -0.3634343 | -0.4104883 |  | 94.44501 | -0.4881244 | -0.4912081 | -0.4104883 |  | 94.61114 | -0.4885596 | -0.4597288 | -0.5200021 | -0.4947376 | -0.4074437 | -0.4627453 | -0.3640931
94.61114 | -0.4885596 | -0.5200021 | -0.4627453 | 94.44501 | -0.4597288 | -0.5200021 | -0.4947376 | -0.4914895 |  | 94.48825 | -0.4074437 | -0.4627453 | -0.3640931 | -0.4114274 |  | 94.61114 | -0.4885596 | -0.4914895 | -0.4114274 |  | 94.77754 | -0.4889316 | -0.4600846 | -0.519897 | -0.4951864 | -0.4084331 | -0.463683 | -0.3648021
94.77754 | -0.4889316 | -0.519897 | -0.463683 | 94.61114 | -0.4600846 | -0.519897 | -0.4951864 | -0.4917227 |  | 94.65441 | -0.4084331 | -0.463683 | -0.3648021 | -0.4123061 |  | 94.77754 | -0.4889316 | -0.4917227 | -0.4123061 |  | 94.94428 | -0.4892425 | -0.4604278 | -0.519732 | -0.4956249 | -0.4095628 | -0.4645868 | -0.365673
94.94428 | -0.4892425 | -0.519732 | -0.4645868 | 94.77754 | -0.4604278 | -0.519732 | -0.4956249 | -0.4919283 |  | 94.82109 | -0.4095628 | -0.4645868 | -0.365673 | -0.4132742 |  | 94.94428 | -0.4892425 | -0.4919283 | -0.4132742 |  | 95.11094 | -0.4895497 | -0.4607608 | -0.5195581 | -0.496041 | -0.4105994 | -0.4654379 | -0.3663512
95.11094 | -0.4895497 | -0.5195581 | -0.4654379 | 94.94428 | -0.4607608 | -0.5195581 | -0.496041 | -0.49212 |  | 94.98738 | -0.4105994 | -0.4654379 | -0.3663512 | -0.4141295 |  | 95.11094 | -0.4895497 | -0.49212 | -0.4141295 |  | 95.27734 | -0.4898104 | -0.4610982 | -0.519342 | -0.4964499 | -0.41183 | -0.46631 | -0.3670686
95.27734 | -0.4898104 | -0.519342 | -0.46631 | 95.11094 | -0.4610982 | -0.519342 | -0.4964499 | -0.4922967 |  | 95.15389 | -0.41183 | -0.46631 | -0.3670686 | -0.4150695 |  | 95.27734 | -0.4898104 | -0.4922967 | -0.4150695 |  | 95.44402 | -0.4901179 | -0.461434 | -0.5190867 | -0.4969749 | -0.412983 | -0.4669848 | -0.3676863
95.44402 | -0.4901179 | -0.5190867 | -0.4669848 | 95.27734 | -0.461434 | -0.5190867 | -0.4969749 | -0.4924986 |  | 95.32035 | -0.412983 | -0.4669848 | -0.3676863 | -0.4158847 |  | 95.44402 | -0.4901179 | -0.4924986 | -0.4158847 |  | 95.61053 | -0.4904828 | -0.4617713 | -0.5187537 | -0.4974231 | -0.4141546 | -0.4676866 | -0.3684006
95.61053 | -0.4904828 | -0.5187537 | -0.4676866 | 95.44402 | -0.4617713 | -0.5187537 | -0.4974231 | -0.4926494 |  | 95.48674 | -0.4141546 | -0.4676866 | -0.3684006 | -0.4167473 |  | 95.61053 | -0.4904828 | -0.4926494 | -0.4167473 |  | 95.77731 | -0.4907547 | -0.4621046 | -0.5184385 | -0.4978664 | -0.4155195 | -0.4684609 | -0.3690903
95.77731 | -0.4907547 | -0.5184385 | -0.4684609 | 95.61053 | -0.4621046 | -0.5184385 | -0.4978664 | -0.4928032 |  | 95.65303 | -0.4155195 | -0.4684609 | -0.3690903 | -0.4176902 |  | 95.77731 | -0.4907547 | -0.4928032 | -0.4176902 |  | 95.94412 | -0.491022 | -0.4624419 | -0.5181188 | -0.4982671 | -0.4165667 | -0.4691872 | -0.3697558
95.94412 | -0.491022 | -0.5181188 | -0.4691872 | 95.77731 | -0.4624419 | -0.5181188 | -0.4982671 | -0.4929426 |  | 95.81944 | -0.4165667 | -0.4691872 | -0.3697558 | -0.4185033 |  | 95.94412 | -0.491022 | -0.4929426 | -0.4185033 |  | 96.11072 | -0.4912864 | -0.4627579 | -0.5177595 | -0.4987082 | -0.4182287 | -0.4701717 | -0.3705276
96.11072 | -0.4912864 | -0.5177595 | -0.4701717 | 95.94412 | -0.4627579 | -0.5177595 | -0.4987082 | -0.4930752 |  | 95.98582 | -0.4182287 | -0.4701717 | -0.3705276 | -0.4196427 |  | 96.11072 | -0.4912864 | -0.4930752 | -0.4196427 |  | 96.27726 | -0.4915606 | -0.4630752 | -0.5173997 | -0.4991624 | -0.4194715 | -0.4710918 | -0.3713242
96.27726 | -0.4915606 | -0.5173997 | -0.4710918 | 96.11072 | -0.4630752 | -0.5173997 | -0.4991624 | -0.4932124 |  | 96.15256 | -0.4194715 | -0.4710918 | -0.3713242 | -0.4206292 |  | 96.27726 | -0.4915606 | -0.4932124 | -0.4206292 |  | 96.44337 | -0.4918318 | -0.4633934 | -0.5170313 | -0.4996974 | -0.4208509 | -0.4722267 | -0.372083
96.44337 | -0.4918318 | -0.5170313 | -0.4722267 | 96.27726 | -0.4633934 | -0.5170313 | -0.4996974 | -0.4933741 |  | 96.31916 | -0.4208509 | -0.4722267 | -0.372083 | -0.4217202 |  | 96.44337 | -0.4918318 | -0.4933741 | -0.4217202 |  | 96.61036 | -0.4920935 | -0.46371 | -0.5166368 | -0.5000913 | -0.4220355 | -0.4732048 | -0.3727173
96.61036 | -0.4920935 | -0.5166368 | -0.4732048 | 96.44337 | -0.46371 | -0.5166368 | -0.5000913 | -0.4934794 |  | 96.48534 | -0.4220355 | -0.4732048 | -0.3727173 | -0.4226525 |  | 96.61036 | -0.4920935 | -0.4934794 | -0.4226525 |  | 96.77658 | -0.4923556 | -0.4640151 | -0.5162283 | -0.5004999 | -0.4237244 | -0.4741493 | -0.3736023
96.77658 | -0.4923556 | -0.5162283 | -0.4741493 | 96.61036 | -0.4640151 | -0.5162283 | -0.5004999 | -0.4935811 |  | 96.65172 | -0.4237244 | -0.4741493 | -0.3736023 | -0.4238253 |  | 96.77658 | -0.4923556 | -0.4935811 | -0.4238253 |  | 96.94343 | -0.4926084 | -0.4643208 | -0.5157996 | -0.500902 | -0.4250361 | -0.475113 | -0.3744571
96.94343 | -0.4926084 | -0.5157996 | -0.475113 | 96.77658 | -0.4643208 | -0.5157996 | -0.500902 | -0.4936741 |  | 96.81788 | -0.4250361 | -0.475113 | -0.3744571 | -0.4248688 |  | 96.94343 | -0.4926084 | -0.4936741 | -0.4248688 |  | 97.10984 | -0.4928574 | -0.464617 | -0.5153563 | -0.5013102 | -0.4266982 | -0.4758561 | -0.3750745
97.10984 | -0.4928574 | -0.5153563 | -0.4758561 | 96.94343 | -0.464617 | -0.5153563 | -0.5013102 | -0.4937612 |  | 96.98453 | -0.4266982 | -0.4758561 | -0.3750745 | -0.4258762 |  | 97.10984 | -0.4928574 | -0.4937612 | -0.4258762 |  | 97.2768 | -0.4930996 | -0.4649201 | -0.5149704 | -0.5016752 | -0.4282084 | -0.4766493 | -0.3757577
97.2768 | -0.4930996 | -0.5149704 | -0.4766493 | 97.10984 | -0.4649201 | -0.5149704 | -0.5016752 | -0.4938552 |  | 97.15141 | -0.4282084 | -0.4766493 | -0.3757577 | -0.4268718 |  | 97.2768 | -0.4930996 | -0.4938552 | -0.4268718 |  | 97.44344 | -0.4933496 | -0.4652192 | -0.5145458 | -0.502064 | -0.4297238 | -0.4777557 | -0.3766356
97.44344 | -0.4933496 | -0.5145458 | -0.4777557 | 97.2768 | -0.4652192 | -0.5145458 | -0.502064 | -0.493943 |  | 97.31806 | -0.4297238 | -0.4777557 | -0.3766356 | -0.4280384 |  | 97.44344 | -0.4933496 | -0.493943 | -0.4280384 |  | 97.6102 | -0.4935952 | -0.4655037 | -0.5140745 | -0.5025346 | -0.4311294 | -0.4789715 | -0.3774539
97.6102 | -0.4935952 | -0.5140745 | -0.4789715 | 97.44344 | -0.4655037 | -0.5140745 | -0.5025346 | -0.4940376 |  | 97.48398 | -0.4311294 | -0.4789715 | -0.3774539 | -0.4291849 |  | 97.6102 | -0.4935952 | -0.4940376 | -0.4291849 |  | 97.7765 | -0.4938332 | -0.4657885 | -0.5136347 | -0.5028981 | -0.4328801 | -0.4798563 | -0.3781341
97.7765 | -0.4938332 | -0.5136347 | -0.4798563 | 97.6102 | -0.4657885 | -0.5136347 | -0.5028981 | -0.4941071 |  | 97.65042 | -0.4328801 | -0.4798563 | -0.3781341 | -0.4302902 |  | 97.7765 | -0.4938332 | -0.4941071 | -0.4302902 |  | 97.94324 | -0.4940746 | -0.4660867 | -0.5132135 | -0.5032718 | -0.4345068 | -0.4812737 | -0.3791175
97.94324 | -0.4940746 | -0.5132135 | -0.4812737 | 97.7765 | -0.4660867 | -0.5132135 | -0.5032718 | -0.4941907 |  | 97.8165 | -0.4345068 | -0.4812737 | -0.3791175 | -0.4316327 |  | 97.94324 | -0.4940746 | -0.4941907 | -0.4316327 |  | 98.10969 | -0.4943145 | -0.4663655 | -0.5127746 | -0.5036306 | -0.4359984 | -0.4824178 | -0.3799545
98.10969 | -0.4943145 | -0.5127746 | -0.4824178 | 97.94324 | -0.4663655 | -0.5127746 | -0.5036306 | -0.4942569 |  | 97.98322 | -0.4359984 | -0.4824178 | -0.3799545 | -0.4327902 |  | 98.10969 | -0.4943145 | -0.4942569 | -0.4327902 |  | 98.27687 | -0.4945509 | -0.4666517 | -0.5123717 | -0.5039833 | -0.4376355 | -0.483803 | -0.3806882
98.27687 | -0.4945509 | -0.5123717 | -0.483803 | 98.10969 | -0.4666517 | -0.5123717 | -0.5039833 | -0.4943355 |  | 98.14918 | -0.4376355 | -0.483803 | -0.3806882 | -0.4340422 |  | 98.27687 | -0.4945509 | -0.4943355 | -0.4340422 |  | 98.44305 | -0.4947802 | -0.4669297 | -0.511936 | -0.5043306 | -0.4391821 | -0.4849409 | -0.3816044
98.44305 | -0.4947802 | -0.511936 | -0.4849409 | 98.27687 | -0.4669297 | -0.511936 | -0.5043306 | -0.4943988 |  | 98.3157 | -0.4391821 | -0.4849409 | -0.3816044 | -0.4352425 |  | 98.44305 | -0.4947802 | -0.4943988 | -0.4352425 |  | 98.60965 | -0.49501 | -0.4671959 | -0.5115258 | -0.504684 | -0.4411111 | -0.4860695 | -0.3824206
98.60965 | -0.49501 | -0.5115258 | -0.4860695 | 98.44305 | -0.4671959 | -0.5115258 | -0.504684 | -0.4944686 |  | 98.48234 | -0.4411111 | -0.4860695 | -0.3824206 | -0.4365337 |  | 98.60965 | -0.49501 | -0.4944686 | -0.4365337 |  | 98.77603 | -0.4952396 | -0.4674714 | -0.5111409 | -0.5050262 | -0.4428464 | -0.4872535 | -0.3833718
98.77603 | -0.4952396 | -0.5111409 | -0.4872535 | 98.60965 | -0.4674714 | -0.5111409 | -0.5050262 | -0.4945462 |  | 98.64875 | -0.4428464 | -0.4872535 | -0.3833718 | -0.4378239 |  | 98.77603 | -0.4952396 | -0.4945462 | -0.4378239 |  | 98.94284 | -0.49547 | -0.4677392 | -0.5107529 | -0.5053747 | -0.4450189 | -0.4885172 | -0.3842526
98.94284 | -0.49547 | -0.5107529 | -0.4885172 | 98.77603 | -0.4677392 | -0.5107529 | -0.5053747 | -0.4946223 |  | 98.81466 | -0.4450189 | -0.4885172 | -0.3842526 | -0.4392629 |  | 98.94284 | -0.49547 | -0.4946223 | -0.4392629 |  | 99.10953 | -0.4957074 | -0.4680115 | -0.5103887 | -0.5057165 | -0.4466815 | -0.4897545 | -0.3856398
99.10953 | -0.4957074 | -0.5103887 | -0.4897545 | 98.94284 | -0.4680115 | -0.5103887 | -0.5057165 | -0.4947056 |  | 98.98092 | -0.4466815 | -0.4897545 | -0.3856398 | -0.4406919 |  | 99.10953 | -0.4957074 | -0.4947056 | -0.4406919 |  | 99.27599 | -0.4959332 | -0.4682876 | -0.5100166 | -0.5060537 | -0.4486012 | -0.4911525 | -0.386447
99.27599 | -0.4959332 | -0.5100166 | -0.4911525 | 99.10953 | -0.4682876 | -0.5100166 | -0.5060537 | -0.494786 |  | 99.14711 | -0.4486012 | -0.4911525 | -0.386447 | -0.4420669 |  | 99.27599 | -0.4959332 | -0.494786 | -0.4420669 |  | 99.44292 | -0.4961723 | -0.4685605 | -0.5097 | -0.5063914 | -0.4509671 | -0.4923114 | -0.3873581
99.44292 | -0.4961723 | -0.5097 | -0.4923114 | 99.27599 | -0.4685605 | -0.5097 | -0.5063914 | -0.494884 |  | 99.31374 | -0.4509671 | -0.4923114 | -0.3873581 | -0.4435455 |  | 99.44292 | -0.4961723 | -0.494884 | -0.4435455 |  | 99.60914 | -0.4964141 | -0.4688414 | -0.509398 | -0.506735 | -0.4528768 | -0.4937273 | -0.3884764
99.60914 | -0.4964141 | -0.509398 | -0.4937273 | 99.44292 | -0.4688414 | -0.509398 | -0.506735 | -0.4949915 |  | 99.47991 | -0.4528768 | -0.4937273 | -0.3884764 | -0.4450268 |  | 99.60914 | -0.4964141 | -0.4949915 | -0.4450268 |  | 99.77572 | -0.4966971 | -0.4691348 | -0.5091188 | -0.5070849 | -0.4546836 | -0.4950948 | -0.3895994
99.77572 | -0.4966971 | -0.5091188 | -0.4950948 | 99.60914 | -0.4691348 | -0.5091188 | -0.5070849 | -0.4951128 |  | 99.64574 | -0.4546836 | -0.4950948 | -0.3895994 | -0.4464593 |  | 99.77572 | -0.4966971 | -0.4951128 | -0.4464593 |  | 99.94239 | -0.4969723 | -0.469417 | -0.5088693 | -0.5074302 | -0.4570248 | -0.4965465 | -0.3906461
99.94239 | -0.4969723 | -0.5088693 | -0.4965465 | 99.77572 | -0.469417 | -0.5088693 | -0.5074302 | -0.4952388 |  | 99.81226 | -0.4570248 | -0.4965465 | -0.3906461 | -0.4480725 |  | 99.94239 | -0.4969723 | -0.4952388 | -0.4480725 |  | 100.1087 | -0.4972638 | -0.4697123 | -0.508635 | -0.5077935 | -0.4594086 | -0.4975868 | -0.3917063
100.1087 | -0.4972638 | -0.508635 | -0.4975868 | 99.94239 | -0.4697123 | -0.508635 | -0.5077935 | -0.4953803 |  | 99.97843 | -0.4594086 | -0.4975868 | -0.3917063 | -0.4495672 |  | 100.1087 | -0.4972638 | -0.4953803 | -0.4495672 |  | 100.275 | -0.4975618 | -0.4700293 | -0.508453 | -0.5081694 | -0.4619146 | -0.4990108 | -0.3926164
100.275 | -0.4975618 | -0.508453 | -0.4990108 | 100.1087 | -0.4700293 | -0.508453 | -0.5081694 | -0.4955506 |  | 100.1449 | -0.4619146 | -0.4990108 | -0.3926164 | -0.4511806 |  | 100.275 | -0.4975618 | -0.4955506 | -0.4511806 |  | 100.4418 | -0.4978403 | -0.4703389 | -0.5083004 | -0.5085179 | -0.4638624 | -0.5002916 | -0.3936891
100.4418 | -0.4978403 | -0.5083004 | -0.5002916 | 100.275 | -0.4703389 | -0.5083004 | -0.5085179 | -0.4957191 |  | 100.311 | -0.4638624 | -0.5002916 | -0.3936891 | -0.4526144 |  | 100.4418 | -0.4978403 | -0.4957191 | -0.4526144 |  | 100.6083 | -0.498148 | -0.4706593 | -0.5081832 | -0.5089555 | -0.4662903 | -0.5015521 | -0.3949099
100.6083 | -0.498148 | -0.5081832 | -0.5015521 | 100.4418 | -0.4706593 | -0.5081832 | -0.5089555 | -0.4959327 |  | 100.4771 | -0.4662903 | -0.5015521 | -0.3949099 | -0.4542508 |  | 100.6083 | -0.498148 | -0.4959327 | -0.4542508 |  | 100.775 | -0.4985408 | -0.4709845 | -0.5081151 | -0.5093865 | -0.4689253 | -0.5028808 | -0.3960836
100.775 | -0.4985408 | -0.5081151 | -0.5028808 | 100.6083 | -0.4709845 | -0.5081151 | -0.5093865 | -0.496162 |  | 100.6437 | -0.4689253 | -0.5028808 | -0.3960836 | -0.4559632 |  | 100.775 | -0.4985408 | -0.496162 | -0.4559632 |  | 100.9415 | -0.499169 | -0.4713189 | -0.5080798 | -0.5097468 | -0.4716238 | -0.5042687 | -0.3970398
100.9415 | -0.499169 | -0.5080798 | -0.5042687 | 100.775 | -0.4713189 | -0.5080798 | -0.5097468 | -0.4963818 |  | 100.8095 | -0.4716238 | -0.5042687 | -0.3970398 | -0.4576441 |  | 100.9415 | -0.499169 | -0.4963818 | -0.4576441 |  | 101.1077 | -0.4997224 | -0.4716613 | -0.508076 | -0.5101377 | -0.4744589 | -0.5054427 | -0.3982076
101.1077 | -0.4997224 | -0.508076 | -0.5054427 | 100.9415 | -0.4716613 | -0.508076 | -0.5101377 | -0.496625 |  | 100.976 | -0.4744589 | -0.5054427 | -0.3982076 | -0.4593698 |  | 101.1077 | -0.4997224 | -0.496625 | -0.4593698 |  | 101.2745 | -0.5003189 | -0.471986 | -0.5081083 | -0.5105452 | -0.4776068 | -0.5072639 | -0.3993872
101.2745 | -0.5003189 | -0.5081083 | -0.5072639 | 101.1077 | -0.471986 | -0.5081083 | -0.5105452 | -0.4968798 |  | 101.142 | -0.4776068 | -0.5072639 | -0.3993872 | -0.4614193 |  | 101.2745 | -0.5003189 | -0.4968798 | -0.4614193 |  | 101.441 | -0.5008172 | -0.4723612 | -0.5082209 | -0.5110204 | -0.4800066 | -0.5088848 | -0.400492
101.441 | -0.5008172 | -0.5082209 | -0.5088848 | 101.2745 | -0.4723612 | -0.5082209 | -0.5110204 | -0.4972008 |  | 101.308 | -0.4800066 | -0.5088848 | -0.400492 | -0.4631278 |  | 101.441 | -0.5008172 | -0.4972008 | -0.4631278 |  | 101.607 | -0.5014383 | -0.4727221 | -0.5083495 | -0.5114206 | -0.4829214 | -0.5101158 | -0.4018084
101.607 | -0.5014383 | -0.5083495 | -0.5101158 | 101.441 | -0.4727221 | -0.5083495 | -0.5114206 | -0.4974974 |  | 101.4743 | -0.4829214 | -0.5101158 | -0.4018084 | -0.4649485 |  | 101.607 | -0.5014383 | -0.4974974 | -0.4649485 |  | 101.774 | -0.5021435 | -0.4730906 | -0.5085018 | -0.511799 | -0.4862304 | -0.5115283 | -0.4030194
101.774 | -0.5021435 | -0.5085018 | -0.5115283 | 101.607 | -0.4730906 | -0.5085018 | -0.511799 | -0.4977971 |  | 101.6402 | -0.4862304 | -0.5115283 | -0.4030194 | -0.4669261 |  | 101.774 | -0.5021435 | -0.4977971 | -0.4669261 |  | 101.94 | -0.5029819 | -0.4735509 | -0.5087186 | -0.5121912 | -0.4890177 | -0.5128922 | -0.404404
101.94 | -0.5029819 | -0.5087186 | -0.5128922 | 101.774 | -0.4735509 | -0.5087186 | -0.5121912 | -0.4981536 |  | 101.8063 | -0.4890177 | -0.5128922 | -0.404404 | -0.4687713 |  | 101.94 | -0.5029819 | -0.4981536 | -0.4687713 |  | 102.1062 | -0.5035737 | -0.4740677 | -0.5090093 | -0.5125749 | -0.492229 | -0.5146896 | -0.405864
102.1062 | -0.5035737 | -0.5090093 | -0.5146896 | 101.94 | -0.4740677 | -0.5090093 | -0.5125749 | -0.4985507 |  | 101.9721 | -0.492229 | -0.5146896 | -0.405864 | -0.4709275 |  | 102.1062 | -0.5035737 | -0.4985507 | -0.4709275 |  | 102.2725 | -0.5044959 | -0.4747472 | -0.5096663 | -0.5129789 | -0.4954261 | -0.5163337 | -0.4069432
102.2725 | -0.5044959 | -0.5096663 | -0.5163337 | 102.1062 | -0.4747472 | -0.5096663 | -0.5129789 | -0.4991308 |  | 102.1383 | -0.4954261 | -0.5163337 | -0.4069432 | -0.472901 |  | 102.2725 | -0.5044959 | -0.4991308 | -0.472901 |  | 102.439 | -0.5051667 | -0.4757195 | -0.5101078 | -0.5134798 | -0.498663 | -0.5180008 | -0.4086505
102.439 | -0.5051667 | -0.5101078 | -0.5180008 | 102.2725 | -0.4757195 | -0.5101078 | -0.5134798 | -0.499769 |  | 102.3039 | -0.498663 | -0.5180008 | -0.4086505 | -0.4751048 |  | 102.439 | -0.5051667 | -0.499769 | -0.4751048 |  | 102.6054 | -0.5059273 | -0.4762311 | -0.5108432 | -0.5138733 | -0.5024791 | -0.5198299 | -0.410139
102.6054 | -0.5059273 | -0.5108432 | -0.5198299 | 102.439 | -0.4762311 | -0.5108432 | -0.5138733 | -0.5003158 |  | 102.47 | -0.5024791 | -0.5198299 | -0.410139 | -0.4774827 |  | 102.6054 | -0.5059273 | -0.5003158 | -0.4774827 |  | 102.7717 | -0.5068083 | -0.4768591 | -0.5118749 | -0.5143555 | -0.5063577 | -0.5218772 | -0.4117377
102.7717 | -0.5068083 | -0.5118749 | -0.5218772 | 102.6054 | -0.4768591 | -0.5118749 | -0.5143555 | -0.5010298 |  | 102.6358 | -0.5063577 | -0.5218772 | -0.4117377 | -0.4799909 |  | 102.7717 | -0.5068083 | -0.5010298 | -0.4799909 |  | 102.9384 | -0.5078561 | -0.4776975 | -0.5131779 | -0.5149017 | -0.5098819 | -0.5238331 | -0.4133362
102.9384 | -0.5078561 | -0.5131779 | -0.5238331 | 102.7717 | -0.4776975 | -0.5131779 | -0.5149017 | -0.5019257 |  | 102.8019 | -0.5098819 | -0.5238331 | -0.4133362 | -0.4823504 |  | 102.9384 | -0.5078561 | -0.5019257 | -0.4823504 |  | 103.1052 | -0.5088368 | -0.4785536 | -0.5146006 | -0.5154051 | -0.5139273 | -0.5254074 | -0.4154223
103.1052 | -0.5088368 | -0.5146006 | -0.5254074 | 102.9384 | -0.4785536 | -0.5146006 | -0.5154051 | -0.5028531 |  | 102.9676 | -0.5139273 | -0.5254074 | -0.4154223 | -0.484919 |  | 103.1052 | -0.5088368 | -0.5028531 | -0.484919 |  | 103.272 | -0.5099768 | -0.4791855 | -0.5157876 | -0.5162075 | -0.5185737 | -0.5270727 | -0.4171676
103.272 | -0.5099768 | -0.5157876 | -0.5270727 | 103.1052 | -0.4791855 | -0.5157876 | -0.5162075 | -0.5037269 |  | 103.1339 | -0.5185737 | -0.5270727 | -0.4171676 | -0.4876047 |  | 103.272 | -0.5099768 | -0.5037269 | -0.4876047 |  | 103.4386 | -0.5109933 | -0.4800416 | -0.5173738 | -0.5167933 | -0.5220384 | -0.5286022 | -0.4186981
103.4386 | -0.5109933 | -0.5173738 | -0.5286022 | 103.272 | -0.4800416 | -0.5173738 | -0.5167933 | -0.5047362 |  | 103.2993 | -0.5220384 | -0.5286022 | -0.4186981 | -0.4897796 |  | 103.4386 | -0.5109933 | -0.5047362 | -0.4897796 |  | 103.6046 | -0.5118742 | -0.4809167 | -0.5187766 | -0.5175494 | -0.5264854 | -0.5302794 | -0.4210392
103.6046 | -0.5118742 | -0.5187766 | -0.5302794 | 103.4386 | -0.4809167 | -0.5187766 | -0.5175494 | -0.5057476 |  | 103.4653 | -0.5264854 | -0.5302794 | -0.4210392 | -0.4926014 |  | 103.6046 | -0.5118742 | -0.5057476 | -0.4926014 |  | 103.7714 | -0.5129289 | -0.4818188 | -0.5204013 | -0.5185454 | -0.5295836 | -0.5317431 | -0.4228013
103.7714 | -0.5129289 | -0.5204013 | -0.5317431 | 103.6046 | -0.4818188 | -0.5204013 | -0.5185454 | -0.5069218 |  | 103.6312 | -0.5295836 | -0.5317431 | -0.4228013 | -0.4947093 |  | 103.7714 | -0.5129289 | -0.5069218 | -0.4947093 |  | 103.9373 | -0.5137349 | -0.4826571 | -0.5222456 | -0.5193763 | -0.5339491 | -0.5332776 | -0.4249707
103.9373 | -0.5137349 | -0.5222456 | -0.5332776 | 103.7714 | -0.4826571 | -0.5222456 | -0.5193763 | -0.508093 |  | 103.7965 | -0.5339491 | -0.5332776 | -0.4249707 | -0.4973991 |  | 103.9373 | -0.5137349 | -0.508093 | -0.4973991 |  | 104.1035 | -0.5146977 | -0.4835635 | -0.5243217 | -0.5205622 | -0.5381715 | -0.5348032 | -0.4269234
104.1035 | -0.5146977 | -0.5243217 | -0.5348032 | 103.9373 | -0.4835635 | -0.5243217 | -0.5205622 | -0.5094825 |  | 103.9626 | -0.5381715 | -0.5348032 | -0.4269234 | -0.499966 |  | 104.1035 | -0.5146977 | -0.5094825 | -0.499966 |  | 104.2696 | -0.5154623 | -0.4845338 | -0.5262116 | -0.5218135 | -0.5420172 | -0.5369721 | -0.4289775
104.2696 | -0.5154623 | -0.5262116 | -0.5369721 | 104.1035 | -0.4845338 | -0.5262116 | -0.5218135 | -0.5108529 |  | 104.1282 | -0.5420172 | -0.5369721 | -0.4289775 | -0.5026556 |  | 104.2696 | -0.5154623 | -0.5108529 | -0.5026556 |  | 104.4361 | -0.5165046 | -0.4855221 | -0.5282099 | -0.5230046 | -0.5467805 | -0.5388743 | -0.4311333
104.4361 | -0.5165046 | -0.5282099 | -0.5388743 | 104.2696 | -0.4855221 | -0.5282099 | -0.5230046 | -0.5122455 |  | 104.2935 | -0.5467805 | -0.5388743 | -0.4311333 | -0.505596 |  | 104.4361 | -0.5165046 | -0.5122455 | -0.505596 |  | 104.6026 | -0.5175036 | -0.4865963 | -0.5302495 | -0.5243503 | -0.5519199 | -0.540402 | -0.433532
104.6026 | -0.5175036 | -0.5302495 | -0.540402 | 104.4361 | -0.4865963 | -0.5302495 | -0.5243503 | -0.5137321 |  | 104.4593 | -0.5519199 | -0.540402 | -0.433532 | -0.508618 |  | 104.6026 | -0.5175036 | -0.5137321 | -0.508618 |  | 104.7689 | -0.5186964 | -0.4877277 | -0.5324584 | -0.5257309 | -0.5570322 | -0.5424974 | -0.4358867
104.7689 | -0.5186964 | -0.5324584 | -0.5424974 | 104.6026 | -0.4877277 | -0.5324584 | -0.5257309 | -0.5153057 |  | 104.6246 | -0.5570322 | -0.5424974 | -0.4358867 | -0.5118054 |  | 104.7689 | -0.5186964 | -0.5153057 | -0.5118054 |  | 104.9354 | -0.5198802 | -0.488965 | -0.5350781 | -0.5271639 | -0.5625281 | -0.5445565 | -0.4384135
104.9354 | -0.5198802 | -0.5350781 | -0.5445565 | 104.7689 | -0.488965 | -0.5350781 | -0.5271639 | -0.517069 |  | 104.7902 | -0.5625281 | -0.5445565 | -0.4384135 | -0.515166 |  | 104.9354 | -0.5198802 | -0.517069 | -0.515166 |  | 105.1014 | -0.5211909 | -0.4900594 | -0.5377255 | -0.5286233 | -0.5677628 | -0.546585 | -0.4409813
105.1014 | -0.5211909 | -0.5377255 | -0.546585 | 104.9354 | -0.4900594 | -0.5377255 | -0.5286233 | -0.5188028 |  | 104.9559 | -0.5677628 | -0.546585 | -0.4409813 | -0.5184431 |  | 105.1014 | -0.5211909 | -0.5188028 | -0.5184431 |  | 105.2674 | -0.5225556 | -0.4912427 | -0.5404288 | -0.5305167 | -0.5738908 | -0.5487162 | -0.4439699
105.2674 | -0.5225556 | -0.5404288 | -0.5487162 | 105.1014 | -0.4912427 | -0.5404288 | -0.5305167 | -0.5207294 |  | 105.1212 | -0.5738908 | -0.5487162 | -0.4439699 | -0.5221923 |  | 105.2674 | -0.5225556 | -0.5207294 | -0.5221923 |  | 105.4337 | -0.5238674 | -0.4926928 | -0.5433894 | -0.5325452 | -0.5801023 | -0.550782 | -0.4473916
105.4337 | -0.5238674 | -0.5433894 | -0.550782 | 105.2674 | -0.4926928 | -0.5433894 | -0.5325452 | -0.5228758 |  | 105.2867 | -0.5801023 | -0.550782 | -0.4473916 | -0.526092 |  | 105.4337 | -0.5238674 | -0.5228758 | -0.526092 |  | 105.6002 | -0.5252448 | -0.4940576 | -0.5468766 | -0.5343172 | -0.5861704 | -0.5533293 | -0.4504046
105.6002 | -0.5252448 | -0.5468766 | -0.5533293 | 105.4337 | -0.4940576 | -0.5468766 | -0.5343172 | -0.5250838 |  | 105.4523 | -0.5861704 | -0.5533293 | -0.4504046 | -0.5299681 |  | 105.6002 | -0.5252448 | -0.5250838 | -0.5299681 |  | 105.766 | -0.5268207 | -0.4952549 | -0.5502243 | -0.5361104 | -0.5926932 | -0.555587 | -0.4534688
105.766 | -0.5268207 | -0.5502243 | -0.555587 | 105.6002 | -0.4952549 | -0.5502243 | -0.5361104 | -0.5271965 |  | 105.6176 | -0.5926932 | -0.555587 | -0.4534688 | -0.5339163 |  | 105.766 | -0.5268207 | -0.5271965 | -0.5339163 |  | 105.9321 | -0.5286642 | -0.4967124 | -0.5548226 | -0.5384291 | -0.5988146 | -0.5575914 | -0.4570882
105.9321 | -0.5286642 | -0.5548226 | -0.5575914 | 105.766 | -0.4967124 | -0.5548226 | -0.5384291 | -0.529988 |  | 105.7827 | -0.5988146 | -0.5575914 | -0.4570882 | -0.5378314 |  | 105.9321 | -0.5286642 | -0.529988 | -0.5378314 |  | 106.0975 | -0.5306739 | -0.4981883 | -0.5592975 | -0.5410814 | -0.6047992 | -0.5601076 | -0.461347
106.0975 | -0.5306739 | -0.5592975 | -0.5601076 | 105.9321 | -0.4981883 | -0.5592975 | -0.5410814 | -0.5328557 |  | 105.9478 | -0.6047992 | -0.5601076 | -0.461347 | -0.5420846 |  | 106.0975 | -0.5306739 | -0.5328557 | -0.5420846 |  | 106.2634 | -0.5327618 | -0.4997763 | -0.565126 | -0.5438173 | -0.6108556 | -0.5622633 | -0.465071
106.2634 | -0.5327618 | -0.565126 | -0.5622633 | 106.0975 | -0.4997763 | -0.565126 | -0.5438173 | -0.5362398 |  | 106.1132 | -0.6108556 | -0.5622633 | -0.465071 | -0.5460633 |  | 106.2634 | -0.5327618 | -0.5362398 | -0.5460633 |  | 106.4288 | -0.5352503 | -0.5017178 | -0.5717983 | -0.5469566 | -0.6166023 | -0.5645485 | -0.4695825
106.4288 | -0.5352503 | -0.5717983 | -0.5645485 | 106.2634 | -0.5017178 | -0.5717983 | -0.5469566 | -0.5401576 |  | 106.2783 | -0.6166023 | -0.5645485 | -0.4695825 | -0.5502444 |  | 106.4288 | -0.5352503 | -0.5401576 | -0.5502444 |  | 106.5946 | -0.5381795 | -0.5034628 | -0.5804663 | -0.5513189 | -0.6220016 | -0.5670128 | -0.4739411
106.5946 | -0.5381795 | -0.5804663 | -0.5670128 | 106.4288 | -0.5034628 | -0.5804663 | -0.5513189 | -0.5450827 |  | 106.4434 | -0.6220016 | -0.5670128 | -0.4739411 | -0.5543185 |  | 106.5946 | -0.5381795 | -0.5450827 | -0.5543185 |  | 106.7599 | -0.5416311 | -0.5053547 | -0.5911824 | -0.5559706 | -0.6273986 | -0.5697377 | -0.4787208
106.7599 | -0.5416311 | -0.5911824 | -0.5697377 | 106.5946 | -0.5053547 | -0.5911824 | -0.5559706 | -0.5508359 |  | 106.6085 | -0.6273986 | -0.5697377 | -0.4787208 | -0.558619 |  | 106.7599 | -0.5416311 | -0.5508359 | -0.558619 |  | 106.9248 | -0.5457256 | -0.5079924 | -0.6055983 | -0.5626413 | -0.6328222 | -0.5722898 | -0.4831042
106.9248 | -0.5457256 | -0.6055983 | -0.5722898 | 106.7599 | -0.5079924 | -0.6055983 | -0.5626413 | -0.558744 |  | 106.774 | -0.6328222 | -0.5722898 | -0.4831042 | -0.5627387 |  | 106.9248 | -0.5457256 | -0.558744 | -0.5627387 |  | 107.0896 | -0.5509738 | -0.5109031 | -0.6248743 | -0.5707205 | -0.637831 | -0.5747802 | -0.4877229
107.0896 | -0.5509738 | -0.6248743 | -0.5747802 | 106.9248 | -0.5109031 | -0.6248743 | -0.5707205 | -0.5688327 |  | 106.9392 | -0.637831 | -0.5747802 | -0.4877229 | -0.566778 |  | 107.0896 | -0.5509738 | -0.5688327 | -0.566778 |  | 107.2533 | -0.5571898 | -0.5143425 | -0.6492464 | -0.5815358 | -0.6427984 | -0.5778038 | -0.492832
107.2533 | -0.5571898 | -0.6492464 | -0.5778038 | 107.0896 | -0.5143425 | -0.6492464 | -0.5815358 | -0.5817083 |  | 107.1046 | -0.6427984 | -0.5778038 | -0.492832 | -0.5711447 |  | 107.2533 | -0.5571898 | -0.5817083 | -0.5711447 |  | 107.417 | -0.5645618 | -0.5186934 | -0.6786812 | -0.5958541 | -0.6476117 | -0.580721 | -0.4970853
107.417 | -0.5645618 | -0.6786812 | -0.580721 | 107.2533 | -0.5186934 | -0.6786812 | -0.5958541 | -0.5977429 |  | 107.2703 | -0.6476117 | -0.580721 | -0.4970853 | -0.5751393 |  | 107.417 | -0.5645618 | -0.5977429 | -0.5751393 |  | 107.5799 | -0.5729548 | -0.5245983 | -0.710891 | -0.6130679 | -0.6519343 | -0.58342 | -0.5009265
107.5799 | -0.5729548 | -0.710891 | -0.58342 | 107.417 | -0.5245983 | -0.710891 | -0.6130679 | -0.6161857 |  | 107.4358 | -0.6519343 | -0.58342 | -0.5009265 | -0.5787602 |  | 107.5799 | -0.5729548 | -0.6161857 | -0.5787602 |  | 107.7425 | -0.5819102 | -0.5318076 | -0.7437659 | -0.6328959 | -0.6571733 | -0.5866357 | -0.5040596
107.7425 | -0.5819102 | -0.7437659 | -0.5866357 | 107.5799 | -0.5318076 | -0.7437659 | -0.6328959 | -0.6361565 |  | 107.6013 | -0.6571733 | -0.5866357 | -0.5040596 | -0.5826229 |  | 107.7425 | -0.5819102 | -0.6361565 | -0.5826229 |  | 107.9039 | -0.5912861 | -0.5401423 | -0.7754274 | -0.6528573 | -0.6611852 | -0.5889745 | -0.5075234
107.9039 | -0.5912861 | -0.7754274 | -0.5889745 | 107.7425 | -0.5401423 | -0.7754274 | -0.6528573 | -0.6561423 |  | 107.7666 | -0.6611852 | -0.5889745 | -0.5075234 | -0.5858944 |  | 107.9039 | -0.5912861 | -0.6561423 | -0.5858944 |  | 108.0659 | -0.6001783 | -0.5494207 | -0.8050071 | -0.6723474 | -0.6662394 | -0.5924475 | -0.5101556
108.0659 | -0.6001783 | -0.8050071 | -0.5924475 | 107.9039 | -0.5494207 | -0.8050071 | -0.6723474 | -0.6755917 |  | 107.9322 | -0.6662394 | -0.5924475 | -0.5101556 | -0.5896142 |  | 108.0659 | -0.6001783 | -0.6755917 | -0.5896142 |  | 108.2277 | -0.6084349 | -0.5591489 | -0.8313915 | -0.6903827 | -0.6708819 | -0.5947916 | -0.512704
108.2277 | -0.6084349 | -0.8313915 | -0.5947916 | 108.0659 | -0.5591489 | -0.8313915 | -0.6903827 | -0.693641 |  | 108.0982 | -0.6708819 | -0.5947916 | -0.512704 | -0.5927925 |  | 108.2277 | -0.6084349 | -0.693641 | -0.5927925 |  | 108.3896 | -0.6157699 | -0.5682706 | -0.8551862 | -0.70608 | -0.6755602 | -0.5970471 | -0.5149629
108.3896 | -0.6157699 | -0.8551862 | -0.5970471 | 108.2277 | -0.5682706 | -0.8551862 | -0.70608 | -0.7098456 |  | 108.2636 | -0.6755602 | -0.5970471 | -0.5149629 | -0.5958567 |  | 108.3896 | -0.6157699 | -0.7098456 | -0.5958567 |  | 108.5522 | -0.6222661 | -0.5766487 | -0.8757898 | -0.7198297 | -0.6801764 | -0.5992076 | -0.5168173
108.5522 | -0.6222661 | -0.8757898 | -0.5992076 | 108.3896 | -0.5766487 | -0.8757898 | -0.7198297 | -0.7240894 |  | 108.4292 | -0.6801764 | -0.5992076 | -0.5168173 | -0.5987338 |  | 108.5522 | -0.6222661 | -0.7240894 | -0.5987338 |  | 108.7154 | -0.627554 | -0.5839771 | -0.8932443 | -0.7307306 | -0.6837368 | -0.6013174 | -0.5188823
108.7154 | -0.627554 | -0.8932443 | -0.6013174 | 108.5522 | -0.5839771 | -0.8932443 | -0.7307306 | -0.735984 |  | 108.5952 | -0.6837368 | -0.6013174 | -0.5188823 | -0.6013121 |  | 108.7154 | -0.627554 | -0.735984 | -0.6013121 |  | 108.8787 | -0.6324024 | -0.5905378 | -0.9078863 | -0.7391871 | -0.6878908 | -0.6034667 | -0.5205396
108.8787 | -0.6324024 | -0.9078863 | -0.6034667 | 108.7154 | -0.5905378 | -0.9078863 | -0.7391871 | -0.7458704 |  | 108.7608 | -0.6878908 | -0.6034667 | -0.5205396 | -0.6039657 |  | 108.8787 | -0.6324024 | -0.7458704 | -0.6039657 |  | 109.0424 | -0.6365036 | -0.5963192 | -0.9195176 | -0.7453677 | -0.6911823 | -0.6054998 | -0.5221459
109.0424 | -0.6365036 | -0.9195176 | -0.6054998 | 108.8787 | -0.5963192 | -0.9195176 | -0.7453677 | -0.7537349 |  | 108.9264 | -0.6911823 | -0.6054998 | -0.5221459 | -0.606276 |  | 109.0424 | -0.6365036 | -0.7537349 | -0.606276 |  | 109.2068 | -0.6397341 | -0.6013834 | -0.9293583 | -0.7488703 | -0.6954653 | -0.607775 | -0.523392
109.2068 | -0.6397341 | -0.9293583 | -0.607775 | 109.0424 | -0.6013834 | -0.9293583 | -0.7488703 | -0.7598706 |  | 109.0921 | -0.6954653 | -0.607775 | -0.523392 | -0.6088774 |  | 109.2068 | -0.6397341 | -0.7598706 | -0.6088774 |  | 109.3711 | -0.6426415 | -0.6056691 | -0.936923 | -0.7501039 | -0.6988891 | -0.6109128 | -0.5245381
109.3711 | -0.6426415 | -0.936923 | -0.6109128 | 109.2068 | -0.6056691 | -0.936923 | -0.7501039 | -0.764232 |  | 109.2583 | -0.6988891 | -0.6109128 | -0.5245381 | -0.6114467 |  | 109.3711 | -0.6426415 | -0.764232 | -0.6114467 |  | 109.5358 | -0.6452201 | -0.6100561 | -0.9422647 | -0.7491872 | -0.7022107 | -0.6131417 | -0.5261143
109.5358 | -0.6452201 | -0.9422647 | -0.6131417 | 109.3711 | -0.6100561 | -0.9422647 | -0.7491872 | -0.7671694 |  | 109.4241 | -0.7022107 | -0.6131417 | -0.5261143 | -0.6138222 |  | 109.5358 | -0.6452201 | -0.7671694 | -0.6138222 |  | 109.7011 | -0.6472126 | -0.6136337 | -0.9456827 | -0.7459994 | -0.7045624 | -0.6156467 | -0.5275059
109.7011 | -0.6472126 | -0.9456827 | -0.6156467 | 109.5358 | -0.6136337 | -0.9456827 | -0.7459994 | -0.7684386 |  | 109.59 | -0.7045624 | -0.6156467 | -0.5275059 | -0.615905 |  | 109.7011 | -0.6472126 | -0.7684386 | -0.615905 |  | 109.8665 | -0.6491456 | -0.6172222 | -0.9475966 | -0.7419219 | -0.706292 | -0.6185373 | -0.5286219
109.8665 | -0.6491456 | -0.9475966 | -0.6185373 | 109.7011 | -0.6172222 | -0.9475966 | -0.7419219 | -0.7689136 |  | 109.7561 | -0.706292 | -0.6185373 | -0.5286219 | -0.6178171 |  | 109.8665 | -0.6491456 | -0.7689136 | -0.6178171 |  | 110.0321 | -0.6508627 | -0.6206214 | -0.9479577 | -0.7362551 | -0.707876 | -0.6214395 | -0.530259
110.0321 | -0.6508627 | -0.9479577 | -0.6214395 | 109.8665 | -0.6206214 | -0.9479577 | -0.7362551 | -0.7682781 |  | 109.9225 | -0.707876 | -0.6214395 | -0.530259 | -0.6198582 |  | 110.0321 | -0.6508627 | -0.7682781 | -0.6198582 |  | 110.1974 | -0.6524606 | -0.6234056 | -0.9467783 | -0.7296948 | -0.70857 | -0.6247202 | -0.5314381
110.1974 | -0.6524606 | -0.9467783 | -0.6247202 | 110.0321 | -0.6234056 | -0.9467783 | -0.7296948 | -0.7666262 |  | 110.089 | -0.70857 | -0.6247202 | -0.5314381 | -0.6215761 |  | 110.1974 | -0.6524606 | -0.7666262 | -0.6215761 |  | 110.3636 | -0.6540454 | -0.6269004 | -0.9446914 | -0.723803 | -0.7088489 | -0.628398 | -0.5328808
110.3636 | -0.6540454 | -0.9446914 | -0.628398 | 110.1974 | -0.6269004 | -0.9446914 | -0.723803 | -0.7651316 |  | 110.2556 | -0.7088489 | -0.628398 | -0.5328808 | -0.6233759 |  | 110.3636 | -0.6540454 | -0.7651316 | -0.6233759 |  | 110.5293 | -0.6554577 | -0.6296634 | -0.9425489 | -0.7185638 | -0.7088353 | -0.6316579 | -0.534443
110.5293 | -0.6554577 | -0.9425489 | -0.6316579 | 110.3636 | -0.6296634 | -0.9425489 | -0.7185638 | -0.7635921 |  | 110.4222 | -0.7088353 | -0.6316579 | -0.534443 | -0.6249788 |  | 110.5293 | -0.6554577 | -0.7635921 | -0.6249788 |  | 110.6952 | -0.656899 | -0.6327566 | -0.9390894 | -0.7146012 | -0.7083168 | -0.6354122 | -0.5361208
110.6952 | -0.656899 | -0.9390894 | -0.6354122 | 110.5293 | -0.6327566 | -0.9390894 | -0.7146012 | -0.7621491 |  | 110.5891 | -0.7083168 | -0.6354122 | -0.5361208 | -0.6266166 |  | 110.6952 | -0.656899 | -0.7621491 | -0.6266166 |  | 110.8609 | -0.6584511 | -0.6357506 | -0.9346147 | -0.7110146 | -0.7060029 | -0.6388808 | -0.5381752
110.8609 | -0.6584511 | -0.9346147 | -0.6388808 | 110.6952 | -0.6357506 | -0.9346147 | -0.7110146 | -0.76046 |  | 110.7564 | -0.7060029 | -0.6388808 | -0.5381752 | -0.6276863 |  | 110.8609 | -0.6584511 | -0.76046 | -0.6276863 |  | 111.0268 | -0.6598624 | -0.6388526 | -0.9289822 | -0.7080332 | -0.7002197 | -0.6419521 | -0.5398514
111.0268 | -0.6598624 | -0.9289822 | -0.6419521 | 110.8609 | -0.6388526 | -0.9289822 | -0.7080332 | -0.7586227 |  | 110.9237 | -0.7002197 | -0.6419521 | -0.5398514 | -0.6273411 |  | 111.0268 | -0.6598624 | -0.7586227 | -0.6273411 |  | 111.1923 | -0.6614269 | -0.6417101 | -0.9229821 | -0.705831 | -0.6923667 | -0.6460046 | -0.5420914
111.1923 | -0.6614269 | -0.9229821 | -0.6460046 | 111.0268 | -0.6417101 | -0.9229821 | -0.705831 | -0.7568411 |  | 111.0916 | -0.6923667 | -0.6460046 | -0.5420914 | -0.6268209 |  | 111.1923 | -0.6614269 | -0.7568411 | -0.6268209 |  | 111.3584 | -0.6629266 | -0.6451424 | -0.9171836 | -0.7041993 | -0.6845421 | -0.6501505 | -0.5444065
111.3584 | -0.6629266 | -0.9171836 | -0.6501505 | 111.1923 | -0.6451424 | -0.9171836 | -0.7041993 | -0.7555084 |  | 111.2594 | -0.6845421 | -0.6501505 | -0.5444065 | -0.6263664 |  | 111.3584 | -0.6629266 | -0.7555084 | -0.6263664 |  | 111.5242 | -0.664686 | -0.648301 | -0.9114038 | -0.7029977 | -0.6774302 | -0.6542519 | -0.5465731
111.5242 | -0.664686 | -0.9114038 | -0.6542519 | 111.3584 | -0.648301 | -0.9114038 | -0.7029977 | -0.7542342 |  | 111.4276 | -0.6774302 | -0.6542519 | -0.5465731 | -0.6260851 |  | 111.5242 | -0.664686 | -0.7542342 | -0.6260851 |  | 111.69 | -0.6666291 | -0.651923 | -0.905134 | -0.7023266 | -0.6695129 | -0.6584595 | -0.549089
111.69 | -0.6666291 | -0.905134 | -0.6584595 | 111.5242 | -0.651923 | -0.905134 | -0.7023266 | -0.7531278 |  | 111.596 | -0.6695129 | -0.6584595 | -0.549089 | -0.6256871 |  | 111.69 | -0.6666291 | -0.7531278 | -0.6256871 |  | 111.8553 | -0.6686218 | -0.6551502 | -0.8997786 | -0.7018357 | -0.6616719 | -0.6626621 | -0.551091
111.8553 | -0.6686218 | -0.8997786 | -0.6626621 | 111.69 | -0.6551502 | -0.8997786 | -0.7018357 | -0.7522548 |  | 111.7644 | -0.6616719 | -0.6626621 | -0.551091 | -0.6251417 |  | 111.8553 | -0.6686218 | -0.7522548 | -0.6251417 |  | 112.0212 | -0.6706398 | -0.6587023 | -0.8943635 | -0.7017168 | -0.6539499 | -0.6667465 | -0.5541733
112.0212 | -0.6706398 | -0.8943635 | -0.6667465 | 111.8553 | -0.6587023 | -0.8943635 | -0.7017168 | -0.7515942 |  | 111.9332 | -0.6539499 | -0.6667465 | -0.5541733 | -0.6249566 |  | 112.0212 | -0.6706398 | -0.7515942 | -0.6249566 |  | 112.1871 | -0.6727854 | -0.66218 | -0.8890858 | -0.7016323 | -0.6473191 | -0.6716024 | -0.5568811
112.1871 | -0.6727854 | -0.8890858 | -0.6716024 | 112.0212 | -0.66218 | -0.8890858 | -0.7016323 | -0.750966 |  | 112.1017 | -0.6473191 | -0.6716024 | -0.5568811 | -0.6252675 |  | 112.1871 | -0.6727854 | -0.750966 | -0.6252675 |  | 112.3524 | -0.6750576 | -0.6659982 | -0.8837701 | -0.7016689 | -0.6400164 | -0.6759854 | -0.5598552
112.3524 | -0.6750576 | -0.8837701 | -0.6759854 | 112.1871 | -0.6659982 | -0.8837701 | -0.7016689 | -0.7504791 |  | 112.2699 | -0.6400164 | -0.6759854 | -0.5598552 | -0.6252857 |  | 112.3524 | -0.6750576 | -0.7504791 | -0.6252857 |  | 112.5182 | -0.6774982 | -0.6698039 | -0.8788121 | -0.7018068 | -0.6345813 | -0.6804729 | -0.5629284
112.5182 | -0.6774982 | -0.8788121 | -0.6804729 | 112.3524 | -0.6698039 | -0.8788121 | -0.7018068 | -0.750141 |  | 112.4385 | -0.6345813 | -0.6804729 | -0.5629284 | -0.6259942 |  | 112.5182 | -0.6774982 | -0.750141 | -0.6259942 |  | 112.6838 | -0.6801695 | -0.6738114 | -0.8741309 | -0.7021509 | -0.6284903 | -0.6859162 | -0.5661211
112.6838 | -0.6801695 | -0.8741309 | -0.6859162 | 112.5182 | -0.6738114 | -0.8741309 | -0.7021509 | -0.7500311 |  | 112.6066 | -0.6284903 | -0.6859162 | -0.5661211 | -0.6268426 |  | 112.6838 | -0.6801695 | -0.7500311 | -0.6268426 |  | 112.849 | -0.6826167 | -0.6777055 | -0.8700669 | -0.7030893 | -0.6236033 | -0.6902776 | -0.569453
112.849 | -0.6826167 | -0.8700669 | -0.6902776 | 112.6838 | -0.6777055 | -0.8700669 | -0.7030893 | -0.7502872 |  | 112.7748 | -0.6236033 | -0.6902776 | -0.569453 | -0.627778 |  | 112.849 | -0.6826167 | -0.7502872 | -0.627778 |  | 113.0146 | -0.6852314 | -0.6816606 | -0.8660587 | -0.7048784 | -0.619361 | -0.6953154 | -0.572009
113.0146 | -0.6852314 | -0.8660587 | -0.6953154 | 112.849 | -0.6816606 | -0.8660587 | -0.7048784 | -0.7508659 |  | 112.9428 | -0.619361 | -0.6953154 | -0.572009 | -0.6288951 |  | 113.0146 | -0.6852314 | -0.7508659 | -0.6288951 |  | 113.1796 | -0.688275 | -0.6857823 | -0.8624069 | -0.7076188 | -0.615524 | -0.7010978 | -0.5750307
113.1796 | -0.688275 | -0.8624069 | -0.7010978 | 113.0146 | -0.6857823 | -0.8624069 | -0.7076188 | -0.751936 |  | 113.1108 | -0.615524 | -0.7010978 | -0.5750307 | -0.6305508 |  | 113.1796 | -0.688275 | -0.751936 | -0.6305508 |  | 113.3451 | -0.6911367 | -0.690348 | -0.8590886 | -0.7104744 | -0.6127735 | -0.706523 | -0.578013
113.3451 | -0.6911367 | -0.8590886 | -0.706523 | 113.1796 | -0.690348 | -0.8590886 | -0.7104744 | -0.7533036 |  | 113.2782 | -0.6127735 | -0.706523 | -0.578013 | -0.6324365 |  | 113.3451 | -0.6911367 | -0.7533036 | -0.6324365 |  | 113.5095 | -0.6940441 | -0.6945491 | -0.8558852 | -0.7135988 | -0.6098526 | -0.7117912 | -0.5814152
113.5095 | -0.6940441 | -0.8558852 | -0.7117912 | 113.3451 | -0.6945491 | -0.8558852 | -0.7135988 | -0.7546777 |  | 113.4461 | -0.6098526 | -0.7117912 | -0.5814152 | -0.634353 |  | 113.5095 | -0.6940441 | -0.7546777 | -0.634353 |  | 113.6747 | -0.6971841 | -0.6989795 | -0.8533007 | -0.7167985 | -0.6086115 | -0.7172788 | -0.5851229
113.6747 | -0.6971841 | -0.8533007 | -0.7172788 | 113.5095 | -0.6989795 | -0.8533007 | -0.7167985 | -0.7563596 |  | 113.6136 | -0.6086115 | -0.7172788 | -0.5851229 | -0.6370044 |  | 113.6747 | -0.6971841 | -0.7563596 | -0.6370044 |  | 113.8401 | -0.7004362 | -0.7036396 | -0.8512228 | -0.7202557 | -0.607632 | -0.7233467 | -0.5885958
113.8401 | -0.7004362 | -0.8512228 | -0.7233467 | 113.6747 | -0.7036396 | -0.8512228 | -0.7202557 | -0.7583727 |  | 113.7807 | -0.607632 | -0.7233467 | -0.5885958 | -0.6398582 |  | 113.8401 | -0.7004362 | -0.7583727 | -0.6398582 |  | 114.0051 | -0.7039148 | -0.7082399 | -0.8492116 | -0.7236903 | -0.6069396 | -0.7288419 | -0.5923377
114.0051 | -0.7039148 | -0.8492116 | -0.7288419 | 113.8401 | -0.7082399 | -0.8492116 | -0.7236903 | -0.7603806 |  | 113.9481 | -0.6069396 | -0.7288419 | -0.5923377 | -0.6427064 |  | 114.0051 | -0.7039148 | -0.7603806 | -0.6427064 |  | 114.1701 | -0.7072801 | -0.7134474 | -0.8476104 | -0.7272128 | -0.6065778 | -0.734881 | -0.5958949
114.1701 | -0.7072801 | -0.8476104 | -0.734881 | 114.0051 | -0.7134474 | -0.8476104 | -0.7272128 | -0.7627569 |  | 114.1146 | -0.6065778 | -0.734881 | -0.5958949 | -0.6457846 |  | 114.1701 | -0.7072801 | -0.7627569 | -0.6457846 |  | 114.3348 | -0.7109854 | -0.7182341 | -0.8466054 | -0.7311299 | -0.6061643 | -0.7413595 | -0.6005219
114.3348 | -0.7109854 | -0.8466054 | -0.7413595 | 114.1701 | -0.7182341 | -0.8466054 | -0.7311299 | -0.7653231 |  | 114.2812 | -0.6061643 | -0.7413595 | -0.6005219 | -0.6493486 |  | 114.3348 | -0.7109854 | -0.7653231 | -0.6493486 |  | 114.4996 | -0.7149024 | -0.7233726 | -0.8460536 | -0.7351371 | -0.6060142 | -0.7471058 | -0.6048846
114.4996 | -0.7149024 | -0.8460536 | -0.7471058 | 114.3348 | -0.7233726 | -0.8460536 | -0.7351371 | -0.7681878 |  | 114.448 | -0.6060142 | -0.7471058 | -0.6048846 | -0.6526682 |  | 114.4996 | -0.7149024 | -0.7681878 | -0.6526682 |  | 114.6644 | -0.7186031 | -0.7286395 | -0.845723 | -0.7392422 | -0.6060333 | -0.7542739 | -0.6086326
114.6644 | -0.7186031 | -0.845723 | -0.7542739 | 114.4996 | -0.7286395 | -0.845723 | -0.7392422 | -0.7712016 |  | 114.6148 | -0.6060333 | -0.7542739 | -0.6086326 | -0.6563132 |  | 114.6644 | -0.7186031 | -0.7712016 | -0.6563132 |  | 114.829 | -0.7228015 | -0.734095 | -0.8455835 | -0.7437985 | -0.6061879 | -0.7602493 | -0.6132808
114.829 | -0.7228015 | -0.8455835 | -0.7602493 | 114.6644 | -0.734095 | -0.8455835 | -0.7437985 | -0.7744923 |  | 114.7814 | -0.6061879 | -0.7602493 | -0.6132808 | -0.659906 |  | 114.829 | -0.7228015 | -0.7744923 | -0.659906 |  | 114.9937 | -0.7268675 | -0.7395644 | -0.8454619 | -0.7482485 | -0.6068205 | -0.7671088 | -0.6176617
114.9937 | -0.7268675 | -0.8454619 | -0.7671088 | 114.829 | -0.7395644 | -0.8454619 | -0.7482485 | -0.7777583 |  | 114.9478 | -0.6068205 | -0.7671088 | -0.6176617 | -0.6638637 |  | 114.9937 | -0.7268675 | -0.7777583 | -0.6638637 |  | 115.1582 | -0.7311193 | -0.7454035 | -0.8455698 | -0.7530121 | -0.6084862 | -0.7735146 | -0.6221939
115.1582 | -0.7311193 | -0.8455698 | -0.7735146 | 114.9937 | -0.7454035 | -0.8455698 | -0.7530121 | -0.7813284 |  | 115.1141 | -0.6084862 | -0.7735146 | -0.6221939 | -0.6680649 |  | 115.1582 | -0.7311193 | -0.7813284 | -0.6680649 |  | 115.3226 | -0.7358536 | -0.7512002 | -0.8459035 | -0.757868 | -0.6109269 | -0.780416 | -0.6272983
115.3226 | -0.7358536 | -0.8459035 | -0.780416 | 115.1582 | -0.7512002 | -0.8459035 | -0.757868 | -0.7849906 |  | 115.2806 | -0.6109269 | -0.780416 | -0.6272983 | -0.6728804 |  | 115.3226 | -0.7358536 | -0.7849906 | -0.6728804 |  | 115.487 | -0.7400087 | -0.7571947 | -0.8467196 | -0.7628781 | -0.6139318 | -0.7867743 | -0.6315457
115.487 | -0.7400087 | -0.8467196 | -0.7867743 | 115.3226 | -0.7571947 | -0.8467196 | -0.7628781 | -0.7889308 |  | 115.4465 | -0.6139318 | -0.7867743 | -0.6315457 | -0.6774173 |  | 115.487 | -0.7400087 | -0.7889308 | -0.6774173 |  | 115.651 | -0.7450377 | -0.7632423 | -0.8488683 | -0.76828 | -0.6178279 | -0.7946804 | -0.6369638
115.651 | -0.7450377 | -0.8488683 | -0.7946804 | 115.487 | -0.7632423 | -0.8488683 | -0.76828 | -0.7934635 |  | 115.6125 | -0.6178279 | -0.7946804 | -0.6369638 | -0.6831574 |  | 115.651 | -0.7450377 | -0.7934635 | -0.6831574 |  | 115.8159 | -0.7495395 | -0.7696142 | -0.8523315 | -0.7735209 | -0.6223653 | -0.8011567 | -0.641811
115.8159 | -0.7495395 | -0.8523315 | -0.8011567 | 115.651 | -0.7696142 | -0.8523315 | -0.7735209 | -0.7984889 |  | 115.7788 | -0.6223653 | -0.8011567 | -0.641811 | -0.6884443 |  | 115.8159 | -0.7495395 | -0.7984889 | -0.6884443 |  | 115.9797 | -0.7546364 | -0.7761408 | -0.8559379 | -0.7786044 | -0.6266522 | -0.8091461 | -0.6465333
115.9797 | -0.7546364 | -0.8559379 | -0.8091461 | 115.8159 | -0.7761408 | -0.8559379 | -0.7786044 | -0.803561 |  | 115.9444 | -0.6266522 | -0.8091461 | -0.6465333 | -0.6941105 |  | 115.9797 | -0.7546364 | -0.803561 | -0.6941105 |  | 116.1444 | -0.7597288 | -0.7831105 | -0.859636 | -0.7843215 | -0.6316971 | -0.8170016 | -0.651803
116.1444 | -0.7597288 | -0.859636 | -0.8170016 | 115.9797 | -0.7831105 | -0.859636 | -0.7843215 | -0.8090226 |  | 116.1102 | -0.6316971 | -0.8170016 | -0.651803 | -0.7001673 |  | 116.1444 | -0.7597288 | -0.8090226 | -0.7001673 |  | 116.3078 | -0.7648843 | -0.7897284 | -0.8630042 | -0.7899093 | -0.6364287 | -0.8240808 | -0.6573181
116.3078 | -0.7648843 | -0.8630042 | -0.8240808 | 116.1444 | -0.7897284 | -0.8630042 | -0.7899093 | -0.814214 |  | 116.2764 | -0.6364287 | -0.8240808 | -0.6573181 | -0.7059426 |  | 116.3078 | -0.7648843 | -0.814214 | -0.7059426 |  | 116.4717 | -0.7703304 | -0.7968332 | -0.8660663 | -0.7955933 | -0.642077 | -0.8325385 | -0.6626023
116.4717 | -0.7703304 | -0.8660663 | -0.8325385 | 116.3078 | -0.7968332 | -0.8660663 | -0.7955933 | -0.8194976 |  | 116.4421 | -0.642077 | -0.8325385 | -0.6626023 | -0.7124059 |  | 116.4717 | -0.7703304 | -0.8194976 | -0.7124059 |  | 116.6359 | -0.775978 | -0.8040786 | -0.8689715 | -0.8013186 | -0.6472037 | -0.8403876 | -0.6678709
116.6359 | -0.775978 | -0.8689715 | -0.8403876 | 116.4717 | -0.8040786 | -0.8689715 | -0.8013186 | -0.8247896 |  | 116.6081 | -0.6472037 | -0.8403876 | -0.6678709 | -0.7184874 |  | 116.6359 | -0.775978 | -0.8247896 | -0.7184874 |  | 116.7997 | -0.7815348 | -0.8114544 | -0.8718677 | -0.8073053 | -0.6533903 | -0.8483713 | -0.6736535
116.7997 | -0.7815348 | -0.8718677 | -0.8483713 | 116.6359 | -0.8114544 | -0.8718677 | -0.8073053 | -0.8302091 |  | 116.7737 | -0.6533903 | -0.8483713 | -0.6736535 | -0.7251384 |  | 116.7997 | -0.7815348 | -0.8302091 | -0.7251384 |  | 116.9633 | -0.7875552 | -0.8190217 | -0.8741678 | -0.8134527 | -0.6592696 | -0.8574822 | -0.6792046
116.9633 | -0.7875552 | -0.8741678 | -0.8574822 | 116.7997 | -0.8190217 | -0.8741678 | -0.8134527 | -0.8355474 |  | 116.9397 | -0.6592696 | -0.8574822 | -0.6792046 | -0.7319855 |  | 116.9633 | -0.7875552 | -0.8355474 | -0.7319855 |  | 117.1266 | -0.7937113 | -0.8264506 | -0.8762921 | -0.8196534 | -0.6648037 | -0.8656786 | -0.6844933
117.1266 | -0.7937113 | -0.8762921 | -0.8656786 | 116.9633 | -0.8264506 | -0.8762921 | -0.8196534 | -0.8407987 |  | 117.1046 | -0.6648037 | -0.8656786 | -0.6844933 | -0.7383252 |  | 117.1266 | -0.7937113 | -0.8407987 | -0.7383252 |  | 117.2902 | -0.7998174 | -0.8345535 | -0.8784601 | -0.8257766 | -0.6719039 | -0.8755002 | -0.6906398
117.2902 | -0.7998174 | -0.8784601 | -0.8755002 | 117.1266 | -0.8345535 | -0.8784601 | -0.8257766 | -0.8462634 |  | 117.2694 | -0.6719039 | -0.8755002 | -0.6906398 | -0.7460146 |  | 117.2902 | -0.7998174 | -0.8462634 | -0.7460146 |  | 117.4532 | -0.8063485 | -0.842608 | -0.8810402 | -0.8319492 | -0.678169 | -0.8846248 | -0.6962402
117.4532 | -0.8063485 | -0.8810402 | -0.8846248 | 117.2902 | -0.842608 | -0.8810402 | -0.8319492 | -0.8518658 |  | 117.4346 | -0.678169 | -0.8846248 | -0.6962402 | -0.7530113 |  | 117.4532 | -0.8063485 | -0.8518658 | -0.7530113 |  | 117.6168 | -0.8131613 | -0.8508782 | -0.883369 | -0.8386457 | -0.6850674 | -0.894083 | -0.7023676
117.6168 | -0.8131613 | -0.883369 | -0.894083 | 117.4532 | -0.8508782 | -0.883369 | -0.8386457 | -0.857631 |  | 117.6 | -0.6850674 | -0.894083 | -0.7023676 | -0.760506 |  | 117.6168 | -0.8131613 | -0.857631 | -0.760506 |  | 117.7801 | -0.8199451 | -0.8587625 | -0.8860838 | -0.8450289 | -0.6925873 | -0.9035094 | -0.7088821
117.7801 | -0.8199451 | -0.8860838 | -0.9035094 | 117.6168 | -0.8587625 | -0.8860838 | -0.8450289 | -0.8632917 |  | 117.7651 | -0.6925873 | -0.9035094 | -0.7088821 | -0.7683262 |  | 117.7801 | -0.8199451 | -0.8632917 | -0.7683262 |  | 117.943 | -0.8272371 | -0.8669987 | -0.8892228 | -0.8514697 | -0.7009164 | -0.9131776 | -0.7153059
117.943 | -0.8272371 | -0.8892228 | -0.9131776 | 117.7801 | -0.8669987 | -0.8892228 | -0.8514697 | -0.8692304 |  | 117.9301 | -0.7009164 | -0.9131776 | -0.7153059 | -0.7764667 |  | 117.943 | -0.8272371 | -0.8692304 | -0.7764667 |  | 118.106 | -0.834711 | -0.8754028 | -0.8928561 | -0.8585251 | -0.7092016 | -0.9232271 | -0.7217267
118.106 | -0.834711 | -0.8928561 | -0.9232271 | 117.943 | -0.8754028 | -0.8928561 | -0.8585251 | -0.8755947 |  | 118.0954 | -0.7092016 | -0.9232271 | -0.7217267 | -0.7847185 |  | 118.106 | -0.834711 | -0.8755947 | -0.7847185 |  | 118.2686 | -0.8424015 | -0.8840388 | -0.8975278 | -0.8654009 | -0.7179129 | -0.9331244 | -0.7287251
118.2686 | -0.8424015 | -0.8975278 | -0.9331244 | 118.106 | -0.8840388 | -0.8975278 | -0.8654009 | -0.8823225 |  | 118.2604 | -0.7179129 | -0.9331244 | -0.7287251 | -0.7932541 |  | 118.2686 | -0.8424015 | -0.8823225 | -0.7932541 |  | 118.4307 | -0.8503972 | -0.8925108 | -0.9024395 | -0.8727687 | -0.7264561 | -0.9432651 | -0.7345152
118.4307 | -0.8503972 | -0.9024395 | -0.9432651 | 118.2686 | -0.8925108 | -0.9024395 | -0.8727687 | -0.8892397 |  | 118.425 | -0.7264561 | -0.9432651 | -0.7345152 | -0.8014121 |  | 118.4307 | -0.8503972 | -0.8892397 | -0.8014121 |  | 118.593 | -0.858871 | -0.9013279 | -0.9081278 | -0.8800696 | -0.7339721 | -0.9532228 | -0.7411432
118.593 | -0.858871 | -0.9081278 | -0.9532228 | 118.4307 | -0.9013279 | -0.9081278 | -0.8800696 | -0.8965084 |  | 118.5896 | -0.7339721 | -0.9532228 | -0.7411432 | -0.809446 |  | 118.593 | -0.858871 | -0.8965084 | -0.809446 |  | 118.755 | -0.867432 | -0.9100102 | -0.9141559 | -0.8876942 | -0.7429595 | -0.9632142 | -0.7480356
118.755 | -0.867432 | -0.9141559 | -0.9632142 | 118.593 | -0.9100102 | -0.9141559 | -0.8876942 | -0.9039534 |  | 118.7541 | -0.7429595 | -0.9632142 | -0.7480356 | -0.8180698 |  | 118.755 | -0.867432 | -0.9039534 | -0.8180698 |  | 118.9177 | -0.8765947 | -0.9189074 | -0.921259 | -0.8958864 | -0.7521072 | -0.9728351 | -0.7551002
118.9177 | -0.8765947 | -0.921259 | -0.9728351 | 118.755 | -0.9189074 | -0.921259 | -0.8958864 | -0.9120176 |  | 118.919 | -0.7521072 | -0.9728351 | -0.7551002 | -0.8266808 |  | 118.9177 | -0.8765947 | -0.9120176 | -0.8266808 |  | 119.079 | -0.8858649 | -0.9279672 | -0.9288456 | -0.9041423 | -0.7613281 | -0.9824455 | -0.7625143
119.079 | -0.8858649 | -0.9288456 | -0.9824455 | 118.9177 | -0.9279672 | -0.9288456 | -0.9041423 | -0.9203184 |  | 119.0838 | -0.7613281 | -0.9824455 | -0.7625143 | -0.8354293 |  | 119.079 | -0.8858649 | -0.9203184 | -0.8354293 |  | 119.2406 | -0.8954776 | -0.9369182 | -0.9371597 | -0.9128077 | -0.7720433 | -0.9920178 | -0.7697185
119.2406 | -0.8954776 | -0.9371597 | -0.9920178 | 119.079 | -0.9369182 | -0.9371597 | -0.9128077 | -0.9289618 |  | 119.2482 | -0.7720433 | -0.9920178 | -0.7697185 | -0.8445932 |  | 119.2406 | -0.8954776 | -0.9289618 | -0.8445932 |  | 119.4027 | -0.9049759 | -0.9462574 | -0.9455374 | -0.9216354 | -0.7829926 | -1.000894 | -0.7777996
119.4027 | -0.9049759 | -0.9455374 | -1.000894 | 119.2406 | -0.9462574 | -0.9455374 | -0.9216354 | -0.93781 |  | 119.4124 | -0.7829926 | -1.000894 | -0.7777996 | -0.8538955 |  | 119.4027 | -0.9049759 | -0.93781 | -0.8538955 |  | 119.5638 | -0.9143003 | -0.9557726 | -0.9544389 | -0.930578 | -0.794424 | -1.010252 | -0.7851838
119.5638 | -0.9143003 | -0.9544389 | -1.010252 | 119.4027 | -0.9557726 | -0.9544389 | -0.930578 | -0.9469298 |  | 119.5766 | -0.794424 | -1.010252 | -0.7851838 | -0.8632865 |  | 119.5638 | -0.9143003 | -0.9469298 | -0.8632865 |  | 119.7253 | -0.9236076 | -0.9650734 | -0.9637839 | -0.939976 | -0.8068542 | -1.01856 | -0.7939442
119.7253 | -0.9236076 | -0.9637839 | -1.01856 | 119.5638 | -0.9650734 | -0.9637839 | -0.939976 | -0.9562778 |  | 119.7409 | -0.8068542 | -1.01856 | -0.7939442 | -0.8731194 |  | 119.7253 | -0.9236076 | -0.9562778 | -0.8731194 |  | 119.887 | -0.9327478 | -0.9748412 | -0.9737182 | -0.9491393 | -0.8199039 | -1.027347 | -0.8020758
119.887 | -0.9327478 | -0.9737182 | -1.027347 | 119.7253 | -0.9748412 | -0.9737182 | -0.9491393 | -0.9658996 |  | 119.9046 | -0.8199039 | -1.027347 | -0.8020758 | -0.883109 |  | 119.887 | -0.9327478 | -0.9658996 | -0.883109 |  | 120.0481 | -0.9421033 | -0.9844634 | -0.9837924 | -0.9588269 | -0.8342528 | -1.035585 | -0.8100154
120.0481 | -0.9421033 | -0.9837924 | -1.035585 | 119.887 | -0.9844634 | -0.9837924 | -0.9588269 | -0.9756942 |  | 120.0681 | -0.8342528 | -1.035585 | -0.8100154 | -0.8932845 |  | 120.0481 | -0.9421033 | -0.9756942 | -0.8932845 |  | 120.2098 | -0.9512754 | -0.994428 | -0.9940876 | -0.9691624 | -0.8491281 | -1.043401 | -0.8190423
120.2098 | -0.9512754 | -0.9940876 | -1.043401 | 120.0481 | -0.994428 | -0.9940876 | -0.9691624 | -0.9858927 |  | 120.2317 | -0.8491281 | -1.043401 | -0.8190423 | -0.903857 |  | 120.2098 | -0.9512754 | -0.9858927 | -0.903857 |  | 120.3715 | -0.9607719 | -1.004373 | -1.004231 | -0.9793761 | -0.864369 | -1.050565 | -0.8268305
120.3715 | -0.9607719 | -1.004231 | -1.050565 | 120.2098 | -1.004373 | -1.004231 | -0.9793761 | -0.9959934 |  | 120.3947 | -0.864369 | -1.050565 | -0.8268305 | -0.9139216 |  | 120.3715 | -0.9607719 | -0.9959934 | -0.9139216 |  | 120.5328 | -0.9704294 | -1.014669 | -1.014588 | -0.9892557 | -0.8814778 | -1.058223 | -0.8349604
120.5328 | -0.9704294 | -1.014588 | -1.058223 | 120.3715 | -1.014669 | -1.014588 | -0.9892557 | -1.006171 |  | 120.5582 | -0.8814778 | -1.058223 | -0.8349604 | -0.9248872 |  | 120.5328 | -0.9704294 | -1.006171 | -0.9248872 |  | 120.6942 | -0.9802427 | -1.025245 | -1.024658 | -0.9994825 | -0.8994595 | -1.064731 | -0.8429971
120.6942 | -0.9802427 | -1.024658 | -1.064731 | 120.5328 | -1.025245 | -1.024658 | -0.9994825 | -1.016462 |  | 120.7205 | -0.8994595 | -1.064731 | -0.8429971 | -0.9357292 |  | 120.6942 | -0.9802427 | -1.016462 | -0.9357292 |  | 120.8555 | -0.9905706 | -1.036092 | -1.034644 | -1.009839 | -0.9175873 | -1.070388 | -0.8504248
120.8555 | -0.9905706 | -1.034644 | -1.070388 | 120.6942 | -1.036092 | -1.034644 | -1.009839 | -1.026858 |  | 120.8832 | -0.9175873 | -1.070388 | -0.8504248 | -0.9461334 |  | 120.8555 | -0.9905706 | -1.026858 | -0.9461334 |  | 121.0166 | -1.00119 | -1.047123 | -1.044161 | -1.020903 | -0.9381197 | -1.075339 | -0.857539
121.0166 | -1.00119 | -1.044161 | -1.075339 | 120.8555 | -1.047123 | -1.044161 | -1.020903 | -1.037396 |  | 121.0457 | -0.9381197 | -1.075339 | -0.857539 | -0.9569994 |  | 121.0166 | -1.00119 | -1.037396 | -0.9569994 |  | 121.1775 | -1.012025 | -1.058731 | -1.053679 | -1.03189 | -0.9587903 | -1.078044 | -0.865021
121.1775 | -1.012025 | -1.053679 | -1.078044 | 121.0166 | -1.058731 | -1.053679 | -1.03189 | -1.0481 |  | 121.2077 | -0.9587903 | -1.078044 | -0.865021 | -0.9672849 |  | 121.1775 | -1.012025 | -1.0481 | -0.9672849 |  | 121.3382 | -1.023481 | -1.070466 | -1.063073 | -1.043798 | -0.9802887 | -1.08024 | -0.871824
121.3382 | -1.023481 | -1.063073 | -1.08024 | 121.1775 | -1.070466 | -1.063073 | -1.043798 | -1.059113 |  | 121.3695 | -0.9802887 | -1.08024 | -0.871824 | -0.9774507 |  | 121.3382 | -1.023481 | -1.059113 | -0.9774507 |  | 121.4991 | -1.035367 | -1.08266 | -1.071324 | -1.055701 | -1.003854 | -1.080391 | -0.8784844
121.4991 | -1.035367 | -1.071324 | -1.080391 | 121.3382 | -1.08266 | -1.071324 | -1.055701 | -1.069895 |  | 121.5314 | -1.003854 | -1.080391 | -0.8784844 | -0.9875764 |  | 121.4991 | -1.035367 | -1.069895 | -0.9875764 |  | 121.6595 | -1.04775 | -1.095107 | -1.07953 | -1.067671 | -1.02718 | -1.079388 | -0.8849981
121.6595 | -1.04775 | -1.07953 | -1.079388 | 121.4991 | -1.095107 | -1.07953 | -1.067671 | -1.080769 |  | 121.6925 | -1.02718 | -1.079388 | -0.8849981 | -0.9971888 |  | 121.6595 | -1.04775 | -1.080769 | -0.9971888 |  | 121.8194 | -1.060559 | -1.107737 | -1.08725 | -1.080199 | -1.052545 | -1.077125 | -0.8909981
121.8194 | -1.060559 | -1.08725 | -1.077125 | 121.6595 | -1.107737 | -1.08725 | -1.080199 | -1.091728 |  | 121.8537 | -1.052545 | -1.077125 | -0.8909981 | -1.006889 |  | 121.8194 | -1.060559 | -1.091728 | -1.006889 |  | 121.979 | -1.07383 | -1.120906 | -1.094542 | -1.092983 | -1.078806 | -1.068486 | -0.8963802
121.979 | -1.07383 | -1.094542 | -1.068486 | 121.8194 | -1.120906 | -1.094542 | -1.092983 | -1.10281 |  | 122.0148 | -1.078806 | -1.068486 | -0.8963802 | -1.014557 |  | 121.979 | -1.07383 | -1.10281 | -1.014557 |  | 122.1387 | -1.087664 | -1.134288 | -1.101017 | -1.105941 | -1.10519 | -1.053545 | -0.902851
122.1387 | -1.087664 | -1.101017 | -1.053545 | 121.979 | -1.134288 | -1.101017 | -1.105941 | -1.113749 |  | 122.1753 | -1.10519 | -1.053545 | -0.902851 | -1.020529 |  | 122.1387 | -1.087664 | -1.113749 | -1.020529 |  | 122.298 | -1.101752 | -1.147883 | -1.10735 | -1.119503 | -1.133409 | -1.037408 | -0.9097051
122.298 | -1.101752 | -1.10735 | -1.037408 | 122.1387 | -1.147883 | -1.10735 | -1.119503 | -1.124912 |  | 122.3358 | -1.133409 | -1.037408 | -0.9097051 | -1.026841 |  | 122.298 | -1.101752 | -1.124912 | -1.026841 |  | 122.4569 | -1.116444 | -1.161924 | -1.113432 | -1.133526 | -1.16217 | -1.017532 | -0.9164072
122.4569 | -1.116444 | -1.113432 | -1.017532 | 122.298 | -1.161924 | -1.113432 | -1.133526 | -1.136294 |  | 122.496 | -1.16217 | -1.017532 | -0.9164072 | -1.032036 |  | 122.4569 | -1.116444 | -1.136294 | -1.032036 |  | 122.6156 | -1.131485 | -1.176532 | -1.118863 | -1.147557 | -1.191853 | -0.9949661 | -0.9236122
122.6156 | -1.131485 | -1.118863 | -0.9949661 | 122.4569 | -1.176532 | -1.118863 | -1.147557 | -1.147651 |  | 122.656 | -1.191853 | -0.9949661 | -0.9236122 | -1.03681 |  | 122.6156 | -1.131485 | -1.147651 | -1.03681 |  | 122.7746 | -1.147107 | -1.191303 | -1.123948 | -1.162224 | -1.222413 | -0.9683084 | -0.932872
122.7746 | -1.147107 | -1.123948 | -0.9683084 | 122.6156 | -1.191303 | -1.123948 | -1.162224 | -1.159158 |  | 122.8159 | -1.222413 | -0.9683084 | -0.932872 | -1.041198 |  | 122.7746 | -1.147107 | -1.159158 | -1.041198 |  | 122.9327 | -1.163071 | -1.206462 | -1.128683 | -1.17709 | -1.252789 | -0.9382571 | -0.9431352
122.9327 | -1.163071 | -1.128683 | -0.9382571 | 122.7746 | -1.206462 | -1.128683 | -1.17709 | -1.170745 |  | 122.9757 | -1.252789 | -0.9382571 | -0.9431352 | -1.044727 |  | 122.9327 | -1.163071 | -1.170745 | -1.044727 |  | 123.0906 | -1.179396 | -1.222155 | -1.133318 | -1.192273 | -1.283724 | -0.906595 | -0.9546362
123.0906 | -1.179396 | -1.133318 | -0.906595 | 122.9327 | -1.222155 | -1.133318 | -1.192273 | -1.182582 |  | 123.135 | -1.283724 | -0.906595 | -0.9546362 | -1.048318 |  | 123.0906 | -1.179396 | -1.182582 | -1.048318 |  | 123.2486 | -1.196365 | -1.237942 | -1.136577 | -1.207617 | -1.31464 | -0.8737968 | -0.968363
123.2486 | -1.196365 | -1.136577 | -0.8737968 | 123.0906 | -1.237942 | -1.136577 | -1.207617 | -1.194045 |  | 123.2945 | -1.31464 | -0.8737968 | -0.968363 | -1.052266 |  | 123.2486 | -1.196365 | -1.194045 | -1.052266 |  | 123.406 | -1.213451 | -1.254366 | -1.140215 | -1.223063 | -1.346879 | -0.8417453 | -0.9842124
123.406 | -1.213451 | -1.140215 | -0.8417453 | 123.2486 | -1.254366 | -1.140215 | -1.223063 | -1.205881 |  | 123.4538 | -1.346879 | -0.8417453 | -0.9842124 | -1.057612 |  | 123.406 | -1.213451 | -1.205881 | -1.057612 |  | 123.5636 | -1.230995 | -1.270758 | -1.142926 | -1.238874 | -1.379235 | -0.8128391 | -1.001499
123.5636 | -1.230995 | -1.142926 | -0.8128391 | 123.406 | -1.270758 | -1.142926 | -1.238874 | -1.217519 |  | 123.6134 | -1.379235 | -0.8128391 | -1.001499 | -1.064524 |  | 123.5636 | -1.230995 | -1.217519 | -1.064524 |  | 123.7206 | -1.248997 | -1.287423 | -1.145873 | -1.254427 | -1.412967 | -0.7883701 | -1.020594
123.7206 | -1.248997 | -1.145873 | -0.7883701 | 123.5636 | -1.287423 | -1.145873 | -1.254427 | -1.229241 |  | 123.7721 | -1.412967 | -0.7883701 | -1.020594 | -1.073977 |  | 123.7206 | -1.248997 | -1.229241 | -1.073977 |  | 123.8774 | -1.267448 | -1.304143 | -1.149039 | -1.270643 | -1.44392 | -0.7680543 | -1.042119
123.8774 | -1.267448 | -1.149039 | -0.7680543 | 123.7206 | -1.304143 | -1.149039 | -1.270643 | -1.241275 |  | 123.9309 | -1.44392 | -0.7680543 | -1.042119 | -1.084698 |  | 123.8774 | -1.267448 | -1.241275 | -1.084698 |  | 124.0342 | -1.286442 | -1.321599 | -1.153247 | -1.286677 | -1.474213 | -0.7539457 | -1.064894
124.0342 | -1.286442 | -1.153247 | -0.7539457 | 123.8774 | -1.321599 | -1.153247 | -1.286677 | -1.253841 |  | 124.0898 | -1.474213 | -0.7539457 | -1.064894 | -1.097684 |  | 124.0342 | -1.286442 | -1.253841 | -1.097684 |  | 124.1904 | -1.306018 | -1.339031 | -1.158821 | -1.303376 | -1.501267 | -0.7437581 | -1.089324
124.1904 | -1.306018 | -1.158821 | -0.7437581 | 124.0342 | -1.339031 | -1.158821 | -1.303376 | -1.267076 |  | 124.2495 | -1.501267 | -0.7437581 | -1.089324 | -1.11145 |  | 124.1904 | -1.306018 | -1.267076 | -1.11145 |  | 124.347 | -1.325895 | -1.356977 | -1.165651 | -1.320336 | -1.526714 | -0.7376267 | -1.115431
124.347 | -1.325895 | -1.165651 | -0.7376267 | 124.1904 | -1.356977 | -1.165651 | -1.320336 | -1.280988 |  | 124.4097 | -1.526714 | -0.7376267 | -1.115431 | -1.12659 |  | 124.347 | -1.325895 | -1.280988 | -1.12659 |  | 124.5029 | -1.346443 | -1.374751 | -1.173886 | -1.33771 | -1.550919 | -0.735699 | -1.142413
124.5029 | -1.346443 | -1.173886 | -0.735699 | 124.347 | -1.374751 | -1.173886 | -1.33771 | -1.295449 |  | 124.5701 | -1.550919 | -0.735699 | -1.142413 | -1.14301 |  | 124.5029 | -1.346443 | -1.295449 | -1.14301 |  | 124.6584 | -1.367252 | -1.393288 | -1.182603 | -1.355242 | -1.572901 | -0.737225 | -1.170574
124.6584 | -1.367252 | -1.182603 | -0.737225 | 124.5029 | -1.393288 | -1.182603 | -1.355242 | -1.310378 |  | 124.7307 | -1.572901 | -0.737225 | -1.170574 | -1.160233 |  | 124.6584 | -1.367252 | -1.310378 | -1.160233 |  | 124.8135 | -1.389049 | -1.412206 | -1.191417 | -1.373751 | -1.591299 | -0.7411471 | -1.199409
124.8135 | -1.389049 | -1.191417 | -0.7411471 | 124.6584 | -1.412206 | -1.191417 | -1.373751 | -1.325791 |  | 124.8923 | -1.591299 | -0.7411471 | -1.199409 | -1.177285 |  | 124.8135 | -1.389049 | -1.325791 | -1.177285 |  | 124.9685 | -1.411236 | -1.431353 | -1.200086 | -1.392673 | -1.609274 | -0.7481912 | -1.22894
124.9685 | -1.411236 | -1.200086 | -0.7481912 | 124.8135 | -1.431353 | -1.200086 | -1.392673 | -1.34137 |  | 125.0547 | -1.609274 | -0.7481912 | -1.22894 | -1.195469 |  | 124.9685 | -1.411236 | -1.34137 | -1.195469 |  | 125.1226 | -1.434153 | -1.451495 | -1.207202 | -1.412328 | -1.628197 | -0.7573423 | -1.25981
125.1226 | -1.434153 | -1.207202 | -0.7573423 | 124.9685 | -1.451495 | -1.207202 | -1.412328 | -1.357008 |  | 125.2163 | -1.628197 | -0.7573423 | -1.25981 | -1.215116 |  | 125.1226 | -1.434153 | -1.357008 | -1.215116 |  | 125.2767 | -1.457902 | -1.47211 | -1.212683 | -1.433397 | -1.646021 | -0.7691888 | -1.289922
125.2767 | -1.457902 | -1.212683 | -0.7691888 | 125.1226 | -1.47211 | -1.212683 | -1.433397 | -1.37273 |  | 125.3788 | -1.646021 | -0.7691888 | -1.289922 | -1.235044 |  | 125.2767 | -1.457902 | -1.37273 | -1.235044 |  | 125.4306 | -1.482122 | -1.493335 | -1.215917 | -1.455096 | -1.662144 | -0.7823661 | -1.320468
125.4306 | -1.482122 | -1.215917 | -0.7823661 | 125.2767 | -1.493335 | -1.215917 | -1.455096 | -1.388116 |  | 125.5416 | -1.662144 | -0.7823661 | -1.320468 | -1.254993 |  | 125.4306 | -1.482122 | -1.388116 | -1.254993 |  | 125.5842 | -1.506867 | -1.515265 | -1.219179 | -1.478012 | -1.674708 | -0.7964431 | -1.349668
125.5842 | -1.506867 | -1.219179 | -0.7964431 | 125.4306 | -1.515265 | -1.219179 | -1.478012 | -1.404152 |  | 125.7042 | -1.674708 | -0.7964431 | -1.349668 | -1.273606 |  | 125.5842 | -1.506867 | -1.404152 | -1.273606 |  | 125.7378 | -1.531824 | -1.538269 | -1.222647 | -1.501766 | -1.682983 | -0.8109048 | -1.377626
125.7378 | -1.531824 | -1.222647 | -0.8109048 | 125.5842 | -1.538269 | -1.222647 | -1.501766 | -1.420894 |  | 125.8676 | -1.682983 | -0.8109048 | -1.377626 | -1.290505 |  | 125.7378 | -1.531824 | -1.420894 | -1.290505 |  | 125.8908 | -1.556873 | -1.561967 | -1.229271 | -1.526484 | -1.685431 | -0.8252275 | -1.403652
125.8908 | -1.556873 | -1.229271 | -0.8252275 | 125.7378 | -1.561967 | -1.229271 | -1.526484 | -1.43924 |  | 126.0322 | -1.685431 | -0.8252275 | -1.403652 | -1.30477 |  | 125.8908 | -1.556873 | -1.43924 | -1.30477 |  | 126.0433 | -1.582135 | -1.586775 | -1.238034 | -1.55247 | -1.681998 | -0.8401569 | -1.427615
126.0433 | -1.582135 | -1.238034 | -0.8401569 | 125.8908 | -1.586775 | -1.238034 | -1.55247 | -1.459093 |  | 126.1979 | -1.681998 | -0.8401569 | -1.427615 | -1.31659 |  | 126.0433 | -1.582135 | -1.459093 | -1.31659 |  | 126.1966 | -1.607427 | -1.61235 | -1.249158 | -1.579459 | -1.670416 | -0.8532591 | -1.449309
126.1966 | -1.607427 | -1.249158 | -0.8532591 | 126.0433 | -1.61235 | -1.249158 | -1.579459 | -1.480322 |  | 126.3648 | -1.670416 | -0.8532591 | -1.449309 | -1.324328 |  | 126.1966 | -1.607427 | -1.480322 | -1.324328 |  | 126.3491 | -1.632455 | -1.639385 | -1.262279 | -1.607046 | -1.649646 | -0.8657134 | -1.468238
126.3491 | -1.632455 | -1.262279 | -0.8657134 | 126.1966 | -1.639385 | -1.262279 | -1.607046 | -1.502903 |  | 126.5339 | -1.649646 | -0.8657134 | -1.468238 | -1.327866 |  | 126.3491 | -1.632455 | -1.502903 | -1.327866 |  | 126.5021 | -1.657659 | -1.66718 | -1.276517 | -1.636442 | -1.620307 | -0.8759088 | -1.483947
126.5021 | -1.657659 | -1.276517 | -0.8759088 | 126.3491 | -1.66718 | -1.276517 | -1.636442 | -1.526713 |  | 126.7045 | -1.620307 | -0.8759088 | -1.483947 | -1.326721 |  | 126.5021 | -1.657659 | -1.526713 | -1.326721 |  | 126.655 | -1.682912 | -1.69606 | -1.292956 | -1.666244 | -1.581908 | -0.8852587 | -1.497262
126.655 | -1.682912 | -1.292956 | -0.8852587 | 126.5021 | -1.69606 | -1.292956 | -1.666244 | -1.551753 |  | 126.8768 | -1.581908 | -0.8852587 | -1.497262 | -1.321476 |  | 126.655 | -1.682912 | -1.551753 | -1.321476 |  | 126.8077 | -1.707998 | -1.725807 | -1.310771 | -1.696972 | -1.533854 | -0.8921222 | -1.50886
126.8077 | -1.707998 | -1.310771 | -0.8921222 | 126.655 | -1.725807 | -1.310771 | -1.696972 | -1.57785 |  | 127.0517 | -1.533854 | -0.8921222 | -1.50886 | -1.311612 |  | 126.8077 | -1.707998 | -1.57785 | -1.311612 |  | 126.9608 | -1.733176 | -1.757017 | -1.329739 | -1.728903 | -1.478546 | -0.8962834 | -1.517011
126.9608 | -1.733176 | -1.329739 | -0.8962834 | 126.8077 | -1.757017 | -1.329739 | -1.728903 | -1.60522 |  | 127.2287 | -1.478546 | -0.8962834 | -1.517011 | -1.29728 |  | 126.9608 | -1.733176 | -1.60522 | -1.29728 |  | 127.1134 | -1.758272 | -1.789057 | -1.349746 | -1.76141 | -1.416718 | -0.8977234 | -1.522228
127.1134 | -1.758272 | -1.349746 | -0.8977234 | 126.9608 | -1.789057 | -1.349746 | -1.76141 | -1.633404 |  | 127.4079 | -1.416718 | -0.8977234 | -1.522228 | -1.27889 |  | 127.1134 | -1.758272 | -1.633404 | -1.27889 |  | 127.2665 | -1.783169 | -1.822183 | -1.371257 | -1.795029 | -1.352892 | -0.8965697 | -1.524107
127.2665 | -1.783169 | -1.371257 | -0.8965697 | 127.1134 | -1.822183 | -1.371257 | -1.795029 | -1.662823 |  | 127.5878 | -1.352892 | -0.8965697 | -1.524107 | -1.257856 |  | 127.2665 | -1.783169 | -1.662823 | -1.257856 |  | 127.4198 | -1.807578 | -1.856542 | -1.394309 | -1.829647 | -1.28784 | -0.8926794 | -1.519799
127.4198 | -1.807578 | -1.394309 | -0.8926794 | 127.2665 | -1.856542 | -1.394309 | -1.829647 | -1.693499 |  | 127.769 | -1.28784 | -0.8926794 | -1.519799 | -1.23344 |  | 127.4198 | -1.807578 | -1.693499 | -1.23344 |  | 127.5736 | -1.832207 | -1.891645 | -1.41903 | -1.865006 | -1.222378 | -0.8827529 | -1.51195
127.5736 | -1.832207 | -1.41903 | -0.8827529 | 127.4198 | -1.891645 | -1.41903 | -1.865006 | -1.725227 |  | 127.9504 | -1.222378 | -0.8827529 | -1.51195 | -1.205693 |  | 127.5736 | -1.832207 | -1.725227 | -1.205693 |  | 127.7266 | -1.856425 | -1.927915 | -1.445755 | -1.901733 | -1.158077 | -0.8631705 | -1.49695
127.7266 | -1.856425 | -1.445755 | -0.8631705 | 127.5736 | -1.927915 | -1.445755 | -1.901733 | -1.758468 |  | 128.1324 | -1.158077 | -0.8631705 | -1.49695 | -1.172733 |  | 127.7266 | -1.856425 | -1.758468 | -1.172733 |  | 127.8802 | -1.880862 | -1.964793 | -1.473821 | -1.939049 | -1.089603 | -0.8395134 | -1.476065
127.8802 | -1.880862 | -1.473821 | -0.8395134 | 127.7266 | -1.964793 | -1.473821 | -1.939049 | -1.792554 |  | 128.3146 | -1.089603 | -0.8395134 | -1.476065 | -1.13506 |  | 127.8802 | -1.880862 | -1.792554 | -1.13506 |  | 128.0334 | -1.905133 | -2.002904 | -1.503577 | -1.977969 | -1.019838 | -0.8099381 | -1.45081
128.0334 | -1.905133 | -1.503577 | -0.8099381 | 127.8802 | -2.002904 | -1.503577 | -1.977969 | -1.82815 |  | 128.4975 | -1.019838 | -0.8099381 | -1.45081 | -1.093529 |  | 128.0334 | -1.905133 | -1.82815 | -1.093529 |  | 128.1863 | -1.930558 | -2.041513 | -1.534963 | -2.017473 | -0.949938 | -0.7695074 | -1.419309
128.1863 | -1.930558 | -1.534963 | -0.7695074 | 128.0334 | -2.041513 | -1.534963 | -2.017473 | -1.86465 |  | 128.6802 | -0.949938 | -0.7695074 | -1.419309 | -1.046251 |  | 128.1863 | -1.930558 | -1.86465 | -1.046251 |  | 128.3396 | -1.95694 | -2.080522 | -1.568228 | -2.058145 | -0.8803585 | -0.7197563 | -1.382893
128.3396 | -1.95694 | -1.568228 | -0.7197563 | 128.1863 | -2.080522 | -1.568228 | -2.058145 | -1.902299 |  | 128.8634 | -0.8803585 | -0.7197563 | -1.382893 | -0.994336 |  | 128.3396 | -1.95694 | -1.902299 | -0.994336 |  | 128.4919 | -1.984951 | -2.120049 | -1.602876 | -2.099537 | -0.8141398 | -0.6616034 | -1.338703
128.4919 | -1.984951 | -1.602876 | -0.6616034 | 128.3396 | -2.120049 | -1.602876 | -2.099537 | -1.940821 |  | 129.0465 | -0.8141398 | -0.6616034 | -1.338703 | -0.9381486 |  | 128.4919 | -1.984951 | -1.940821 | -0.9381486 |  | 128.6436 | -2.014518 | -2.159526 | -1.638567 | -2.142102 | -0.751384 | -0.6031102 | -1.289317
128.6436 | -2.014518 | -1.638567 | -0.6031102 | 128.4919 | -2.159526 | -1.638567 | -2.142102 | -1.980065 |  | 129.229 | -0.751384 | -0.6031102 | -1.289317 | -0.8812704 |  | 128.6436 | -2.014518 | -1.980065 | -0.8812704 |  | 128.7942 | -2.045315 | -2.199082 | -1.675989 | -2.185233 | -0.6920895 | -0.54878 | -1.232067
128.7942 | -2.045315 | -1.675989 | -0.54878 | 128.6436 | -2.199082 | -1.675989 | -2.185233 | -2.020101 |  | 129.4109 | -0.6920895 | -0.54878 | -1.232067 | -0.8243121 |  | 128.7942 | -2.045315 | -2.020101 | -0.8243121 |  | 128.9446 | -2.077484 | -2.238383 | -1.714141 | -2.229275 | -0.6365626 | -0.5015902 | -1.165464
128.9446 | -2.077484 | -1.714141 | -0.5015902 | 128.7942 | -2.238383 | -1.714141 | -2.229275 | -2.0606 |  | 129.5925 | -0.6365626 | -0.5015902 | -1.165464 | -0.7678722 |  | 128.9446 | -2.077484 | -2.0606 | -0.7678722 |  | 129.0941 | -2.110855 | -2.27793 | -1.753721 | -2.274151 | -0.5840298 | -0.4631998 | -1.092347
129.0941 | -2.110855 | -1.753721 | -0.4631998 | 128.9446 | -2.27793 | -1.753721 | -2.274151 | -2.101934 |  | 129.7725 | -0.5840298 | -0.4631998 | -1.092347 | -0.7131923 |  | 129.0941 | -2.110855 | -2.101934 | -0.7131923 |  | 129.2427 | -2.145225 | -2.317153 | -1.793616 | -2.319411 | -0.5370023 | -0.4322345 | -1.009635
129.2427 | -2.145225 | -1.793616 | -0.4322345 | 129.0941 | -2.317153 | -1.793616 | -2.319411 | -2.143393 |  | 129.952 | -0.5370023 | -0.4322345 | -1.009635 | -0.6596239 |  | 129.2427 | -2.145225 | -2.143393 | -0.6596239 |  | 129.3911 | -2.180682 | -2.35633 | -1.833939 | -2.364462 | -0.4961357 | -0.4081563 | -0.9201269
129.3911 | -2.180682 | -1.833939 | -0.4081563 | 129.2427 | -2.35633 | -1.833939 | -2.364462 | -2.18491 |  | 130.1306 | -0.4961357 | -0.4081563 | -0.9201269 | -0.6081396 |  | 129.3911 | -2.180682 | -2.18491 | -0.6081396 |  | 129.5386 | -2.217079 | -2.394863 | -1.875071 | -2.409382 | -0.4603737 | -0.388818 | -0.8303562
129.5386 | -2.217079 | -1.875071 | -0.388818 | 129.3911 | -2.394863 | -1.875071 | -2.409382 | -2.226438 |  | 130.3074 | -0.4603737 | -0.388818 | -0.8303562 | -0.5598493 |  | 129.5386 | -2.217079 | -2.226438 | -0.5598493 |  | 129.6857 | -2.2538 | -2.432699 | -1.91569 | -2.454531 | -0.4313891 | -0.3742072 | -0.745692
129.6857 | -2.2538 | -1.91569 | -0.3742072 | 129.5386 | -2.432699 | -1.91569 | -2.454531 | -2.26764 |  | 130.4832 | -0.4313891 | -0.3742072 | -0.745692 | -0.5170961 |  | 129.6857 | -2.2538 | -2.26764 | -0.5170961 |  | 129.8325 | -2.291067 | -2.469105 | -1.956283 | -2.498658 | -0.4065047 | -0.3618267 | -0.6683659
129.8325 | -2.291067 | -1.956283 | -0.3618267 | 129.6857 | -2.469105 | -1.956283 | -2.498658 | -2.308015 |  | 130.6578 | -0.4065047 | -0.3618267 | -0.6683659 | -0.4788991 |  | 129.8325 | -2.291067 | -2.308015 | -0.4788991 |  | 129.979 | -2.328361 | -2.504313 | -1.99578 | -2.54244 | -0.3857903 | -0.3525455 | -0.6014168
129.979 | -2.328361 | -1.99578 | -0.3525455 | 129.8325 | -2.504313 | -1.99578 | -2.54244 | -2.347511 |  | 130.8312 | -0.3857903 | -0.3525455 | -0.6014168 | -0.4465842 |  | 129.979 | -2.328361 | -2.347511 | -0.4465842 |  | 130.1255 | -2.365511 | -2.537816 | -2.033568 | -2.585614 | -0.3681183 | -0.3450691 | -0.5450945
130.1255 | -2.365511 | -2.033568 | -0.3450691 | 129.979 | -2.537816 | -2.033568 | -2.585614 | -2.385666 |  | 131.0037 | -0.3681183 | -0.3450691 | -0.5450945 | -0.4194273 |  | 130.1255 | -2.365511 | -2.385666 | -0.4194273 |  | 130.2718 | -2.402528 | -2.569013 | -2.069358 | -2.628128 | -0.3544021 | -0.3395265 | -0.4996333
130.2718 | -2.402528 | -2.069358 | -0.3395265 | 130.1255 | -2.569013 | -2.069358 | -2.628128 | -2.422166 |  | 131.1748 | -0.3544021 | -0.3395265 | -0.4996333 | -0.397854 |  | 130.2718 | -2.402528 | -2.422166 | -0.397854 |  | 130.4176 | -2.439159 | -2.598399 | -2.101228 | -2.669609 | -0.343124 | -0.3346006 | -0.4629891
130.4176 | -2.439159 | -2.101228 | -0.3346006 | 130.2718 | -2.598399 | -2.101228 | -2.669609 | -2.456412 |  | 131.3456 | -0.343124 | -0.3346006 | -0.4629891 | -0.3802379 |  | 130.4176 | -2.439159 | -2.456412 | -0.3802379 |  | 130.5645 | -2.475382 | -2.625092 | -2.128069 | -2.710097 | -0.3347616 | -0.3305012 | -0.4333846
130.5645 | -2.475382 | -2.128069 | -0.3305012 | 130.4176 | -2.625092 | -2.128069 | -2.710097 | -2.487753 |  | 131.5152 | -0.3347616 | -0.3305012 | -0.4333846 | -0.3662158 |  | 130.5645 | -2.475382 | -2.487753 | -0.3662158 |  | 130.7119 | -2.510206 | -2.648454 | -2.148068 | -2.749057 | -0.3275825 | -0.3277691 | -0.409507
130.7119 | -2.510206 | -2.148068 | -0.3277691 | 130.5645 | -2.648454 | -2.148068 | -2.749057 | -2.515193 |  | 131.6844 | -0.3275825 | -0.3277691 | -0.409507 | -0.3549529 |  | 130.7119 | -2.510206 | -2.515193 | -0.3549529 |  | 130.859 | -2.544442 | -2.66855 | -2.158543 | -2.786067 | -0.3222255 | -0.3253409 | -0.3899731
130.859 | -2.544442 | -2.158543 | -0.3253409 | 130.7119 | -2.66855 | -2.158543 | -2.786067 | -2.53772 |  | 131.8529 | -0.3222255 | -0.3253409 | -0.3899731 | -0.3458465 |  | 130.859 | -2.544442 | -2.53772 | -0.3458465 |  | 131.0072 | -2.57713 | -2.685464 | -2.155705 | -2.820587 | -0.3176994 | -0.3234782 | -0.3740756
131.0072 | -2.57713 | -2.155705 | -0.3234782 | 130.859 | -2.685464 | -2.155705 | -2.820587 | -2.553919 |  | 132.0216 | -0.3176994 | -0.3234782 | -0.3740756 | -0.3384177 |  | 131.0072 | -2.57713 | -2.553919 | -0.3384177 |  | 131.1556 | -2.607334 | -2.699528 | -2.135581 | -2.852111 | -0.3139172 | -0.3220996 | -0.360525
131.1556 | -2.607334 | -2.135581 | -0.3220996 | 131.0072 | -2.699528 | -2.135581 | -2.852111 | -2.562407 |  | 132.1896 | -0.3139172 | -0.3220996 | -0.360525 | -0.3321806 |  | 131.1556 | -2.607334 | -2.562407 | -0.3321806 |  | 131.3051 | -2.635378 | -2.710997 | -2.093155 | -2.879787 | -0.3118717 | -0.3210259 | -0.3500956
131.3051 | -2.635378 | -2.093155 | -0.3210259 | 131.1556 | -2.710997 | -2.093155 | -2.879787 | -2.561313 |  | 132.3574 | -0.3118717 | -0.3210259 | -0.3500956 | -0.3276644 |  | 131.3051 | -2.635378 | -2.561313 | -0.3276644 |  | 131.4559 | -2.66018 | -2.719222 | -2.025058 | -2.903648 | -0.3092107 | -0.3201297 | -0.3409884
131.4559 | -2.66018 | -2.025058 | -0.3201297 | 131.3051 | -2.719222 | -2.025058 | -2.903648 | -2.54931 |  | 132.5256 | -0.3092107 | -0.3201297 | -0.3409884 | -0.3234429 |  | 131.4559 | -2.66018 | -2.54931 | -0.3234429 |  | 131.6085 | -2.681964 | -2.723843 | -1.934429 | -2.921202 | -0.3070723 | -0.3191876 | -0.3331792
131.6085 | -2.681964 | -1.934429 | -0.3191876 | 131.4559 | -2.723843 | -1.934429 | -2.921202 | -2.526491 |  | 132.6929 | -0.3070723 | -0.3191876 | -0.3331792 | -0.319813 |  | 131.6085 | -2.681964 | -2.526491 | -0.319813 |  | 131.7624 | -2.699793 | -2.724117 | -1.828956 | -2.932204 | -0.3056526 | -0.3185866 | -0.3264101
131.7624 | -2.699793 | -1.828956 | -0.3185866 | 131.6085 | -2.724117 | -1.828956 | -2.932204 | -2.495092 |  | 132.8601 | -0.3056526 | -0.3185866 | -0.3264101 | -0.3168831 |  | 131.7624 | -2.699793 | -2.495092 | -0.3168831 |  | 131.9191 | -2.712457 | -2.718699 | -1.720305 | -2.934565 | -0.3044045 | -0.3181399 | -0.3215912
131.9191 | -2.712457 | -1.720305 | -0.3181399 | 131.7624 | -2.718699 | -1.720305 | -2.934565 | -2.457856 |  | 133.0273 | -0.3044045 | -0.3181399 | -0.3215912 | -0.3147119 |  | 131.9191 | -2.712457 | -2.457856 | -0.3147119 |  | 132.078 | -2.719241 | -2.707706 | -1.609371 | -2.925107 | -0.3031193 | -0.3177192 | -0.3162768
132.078 | -2.719241 | -1.609371 | -0.3177192 | 131.9191 | -2.707706 | -1.609371 | -2.925107 | -2.414061 |  | 133.1946 | -0.3031193 | -0.3177192 | -0.3162768 | -0.3123717 |  | 132.078 | -2.719241 | -2.414061 | -0.3123717 |  | 132.2398 | -2.719403 | -2.690344 | -1.493326 | -2.899978 | -0.3022454 | -0.3174447 | -0.3126589
132.2398 | -2.719403 | -1.493326 | -0.3174447 | 132.078 | -2.690344 | -1.493326 | -2.899978 | -2.361216 |  | 133.3618 | -0.3022454 | -0.3174447 | -0.3126589 | -0.310783 |  | 132.2398 | -2.719403 | -2.361216 | -0.310783 |  | 132.4047 | -2.71232 | -2.666433 | -1.370885 | -2.853827 | -0.3014573 | -0.3171976 | -0.3092166
132.4047 | -2.71232 | -1.370885 | -0.3171976 | 132.2398 | -2.666433 | -1.370885 | -2.853827 | -2.297048 |  | 133.529 | -0.3014573 | -0.3171976 | -0.3092166 | -0.3092905 |  | 132.4047 | -2.71232 | -2.297048 | -0.3092905 |  | 132.5741 | -2.696489 | -2.635155 | -1.243696 | -2.780108 | -0.3007608 | -0.3169212 | -0.3065922
132.5741 | -2.696489 | -1.243696 | -0.3169212 | 132.4047 | -2.635155 | -1.243696 | -2.780108 | -2.219653 |  | 133.6959 | -0.3007608 | -0.3169212 | -0.3065922 | -0.3080914 |  | 132.5741 | -2.696489 | -2.219653 | -0.3080914 |  | 132.7477 | -2.671154 | -2.595642 | -1.118723 | -2.674907 | -0.3001363 | -0.316682 | -0.3037387
132.7477 | -2.671154 | -1.118723 | -0.316682 | 132.5741 | -2.595642 | -1.118723 | -2.674907 | -2.129757 |  | 133.8628 | -0.3001363 | -0.316682 | -0.3037387 | -0.3068523 |  | 132.7477 | -2.671154 | -2.129757 | -0.3068523 |  | 132.9265 | -2.633429 | -2.54847 | -1.005259 | -2.535985 | -0.2995758 | -0.3164269 | -0.3011013
132.9265 | -2.633429 | -1.005259 | -0.3164269 | 132.7477 | -2.54847 | -1.005259 | -2.535985 | -2.029905 |  | 134.0298 | -0.2995758 | -0.3164269 | -0.3011013 | -0.3057013 |  | 132.9265 | -2.633429 | -2.029905 | -0.3057013 |  | 133.1118 | -2.577062 | -2.491279 | -0.9092172 | -2.367296 | -0.299093 | -0.3161804 | -0.2994712
133.1118 | -2.577062 | -0.9092172 | -0.3161804 | 132.9265 | -2.491279 | -0.9092172 | -2.367296 | -1.922597 |  | 134.1966 | -0.299093 | -0.3161804 | -0.2994712 | -0.3049149 |  | 133.1118 | -2.577062 | -1.922597 | -0.3049149 |  | 133.3072 | -2.492302 | -2.420131 | -0.8301114 | -2.174459 | -0.2986234 | -0.3159491 | -0.2977246
133.3072 | -2.492302 | -0.8301114 | -0.3159491 | 133.1118 | -2.420131 | -0.8301114 | -2.174459 | -1.808234 |  | 134.3634 | -0.2986234 | -0.3159491 | -0.2977246 | -0.304099 |  | 133.3072 | -2.492302 | -1.808234 | -0.304099 |  | 133.516 | -2.372102 | -2.331061 | -0.7659921 | -1.964209 | -0.2982743 | -0.3156866 | -0.2961739
133.516 | -2.372102 | -0.7659921 | -0.3156866 | 133.3072 | -2.331061 | -0.7659921 | -1.964209 | -1.687087 |  | 134.5306 | -0.2982743 | -0.3156866 | -0.2961739 | -0.3033783 |  | 133.516 | -2.372102 | -1.687087 | -0.3033783 |  | 133.7412 | -2.215071 | -2.22094 | -0.7127819 | -1.748135 | -0.2978795 | -0.3154279 | -0.2943733
133.7412 | -2.215071 | -0.7127819 | -0.3154279 | 133.516 | -2.22094 | -0.7127819 | -1.748135 | -1.560619 |  | 134.6978 | -0.2978795 | -0.3154279 | -0.2943733 | -0.3025602 |  | 133.7412 | -2.215071 | -1.560619 | -0.3025602 |  | 133.9847 | -2.027407 | -2.086923 | -0.6688691 | -1.550423 | -0.2974431 | -0.3151876 | -0.292792
133.9847 | -2.027407 | -0.6688691 | -0.3151876 | 133.7412 | -2.086923 | -0.6688691 | -1.550423 | -1.435405 |  | 134.8641 | -0.2974431 | -0.3151876 | -0.292792 | -0.3018076 |  | 133.9847 | -2.027407 | -1.435405 | -0.3018076 |  | 134.2427 | -1.831811 | -1.929767 | -0.6323859 | -1.381265 | -0.2970242 | -0.3149671 | -0.2917217
134.2427 | -1.831811 | -0.6323859 | -0.3149671 | 133.9847 | -1.929767 | -0.6323859 | -1.381265 | -1.314472 |  | 135.0311 | -0.2970242 | -0.3149671 | -0.2917217 | -0.3012377 |  | 134.2427 | -1.831811 | -1.314472 | -0.3012377 |  | 134.5062 | -1.652792 | -1.753668 | -0.6017072 | -1.238834 | -0.2966181 | -0.3147265 | -0.2905655
134.5062 | -1.652792 | -0.6017072 | -0.3147265 | 134.2427 | -1.753668 | -0.6017072 | -1.238834 | -1.19807 |  | 135.1976 | -0.2966181 | -0.3147265 | -0.2905655 | -0.3006367 |  | 134.5062 | -1.652792 | -1.19807 | -0.3006367 |  | 134.7672 | -1.498802 | -1.578749 | -0.5762804 | -1.118714 | -0.2961899 | -0.314478 | -0.28932
134.7672 | -1.498802 | -0.5762804 | -0.314478 | 134.5062 | -1.578749 | -0.5762804 | -1.118714 | -1.091248 |  | 135.3643 | -0.2961899 | -0.314478 | -0.28932 | -0.299996 |  | 134.7672 | -1.498802 | -1.091248 | -0.299996 |  | 135.0213 | -1.365639 | -1.422518 | -0.5552843 | -1.017466 | -0.2957764 | -0.3142978 | -0.2882865
135.0213 | -1.365639 | -0.5552843 | -0.3142978 | 134.7672 | -1.422518 | -0.5552843 | -1.017466 | -0.9984228 |  | 135.5312 | -0.2957764 | -0.3142978 | -0.2882865 | -0.2994536 |  | 135.0213 | -1.365639 | -0.9984228 | -0.2994536 |  | 135.2659 | -1.250351 | -1.287887 | -0.5378735 | -0.9312191 | -0.2953561 | -0.3140826 | -0.2874621
135.2659 | -1.250351 | -0.5378735 | -0.3140826 | 135.0213 | -1.287887 | -0.5378735 | -0.9312191 | -0.9189931 |  | 135.698 | -0.2953561 | -0.3140826 | -0.2874621 | -0.2989669 |  | 135.2659 | -1.250351 | -0.9189931 | -0.2989669 |  | 135.5018 | -1.149589 | -1.171713 | -0.5231326 | -0.8583682 | -0.2949634 | -0.3138846 | -0.2865213
135.5018 | -1.149589 | -0.5231326 | -0.3138846 | 135.2659 | -1.171713 | -0.5231326 | -0.8583682 | -0.8510713 |  | 135.8647 | -0.2949634 | -0.3138846 | -0.2865213 | -0.2984565 |  | 135.5018 | -1.149589 | -0.8510713 | -0.2984565 |  | 135.7293 | -1.061552 | -1.071663 | -0.511026 | -0.7960725 | -0.2945971 | -0.3137261 | -0.285955
135.7293 | -1.061552 | -0.511026 | -0.3137261 | 135.5018 | -1.071663 | -0.511026 | -0.7960725 | -0.7929206 |  | 136.0313 | -0.2945971 | -0.3137261 | -0.285955 | -0.2980928 |  | 135.7293 | -1.061552 | -0.7929206 | -0.2980928 |  | 135.9499 | -0.9843098 | -0.9851073 | -0.5010711 | -0.7426146 | -0.2942037 | -0.3135489 | -0.2851589
135.9499 | -0.9843098 | -0.5010711 | -0.3135489 | 135.7293 | -0.9851073 | -0.5010711 | -0.7426146 | -0.742931 |  | 136.1979 | -0.2942037 | -0.3135489 | -0.2851589 | -0.2976372 |  | 135.9499 | -0.9843098 | -0.742931 | -0.2976372 |  | 136.1635 | -0.9165189 | -0.9101452 | -0.492492 | -0.6978258 | -0.2938522 | -0.313414 | -0.2847055
136.1635 | -0.9165189 | -0.492492 | -0.313414 | 135.9499 | -0.9101452 | -0.492492 | -0.6978258 | -0.7001543 |  | 136.3648 | -0.2938522 | -0.313414 | -0.2847055 | -0.2973239 |  | 136.1635 | -0.9165189 | -0.7001543 | -0.2973239 |  | 136.372 | -0.8572044 | -0.8449711 | -0.4857501 | -0.659242 | -0.2935209 | -0.3132553 | -0.284223
136.372 | -0.8572044 | -0.4857501 | -0.3132553 | 136.1635 | -0.8449711 | -0.4857501 | -0.659242 | -0.6633211 |  | 136.532 | -0.2935209 | -0.3132553 | -0.284223 | -0.2969998 |  | 136.372 | -0.8572044 | -0.6633211 | -0.2969998 |  | 136.575 | -0.8052849 | -0.7880275 | -0.4795667 | -0.6260835 | -0.2931862 | -0.3131166 | -0.2838455
136.575 | -0.8052849 | -0.4795667 | -0.3131166 | 136.372 | -0.7880275 | -0.4795667 | -0.6260835 | -0.6312259 |  | 136.699 | -0.2931862 | -0.3131166 | -0.2838455 | -0.2967161 |  | 136.575 | -0.8052849 | -0.6312259 | -0.2967161 |  | 136.7737 | -0.7596295 | -0.7395448 | -0.475315 | -0.5987007 | -0.2928844 | -0.3130054 | -0.2834356
136.7737 | -0.7596295 | -0.475315 | -0.3130054 | 136.575 | -0.7395448 | -0.475315 | -0.5987007 | -0.6045201 |  | 136.8654 | -0.2928844 | -0.3130054 | -0.2834356 | -0.2964418 |  | 136.7737 | -0.7596295 | -0.6045201 | -0.2964418 |  | 136.9676 | -0.719765 | -0.6960151 | -0.4708079 | -0.5746012 | -0.2925971 | -0.3128846 | -0.2830827
136.9676 | -0.719765 | -0.4708079 | -0.3128846 | 136.7737 | -0.6960151 | -0.4708079 | -0.5746012 | -0.5804747 |  | 137.0324 | -0.2925971 | -0.3128846 | -0.2830827 | -0.2961881 |  | 136.9676 | -0.719765 | -0.5804747 | -0.2961881 |  | 137.159 | -0.6848754 | -0.6595348 | -0.4680891 | -0.5543923 | -0.2922924 | -0.3127926 | -0.2827154
137.159 | -0.6848754 | -0.4680891 | -0.3127926 | 136.9676 | -0.6595348 | -0.4680891 | -0.5543923 | -0.5606721 |  | 137.1988 | -0.2922924 | -0.3127926 | -0.2827154 | -0.2959335 |  | 137.159 | -0.6848754 | -0.5606721 | -0.2959335 |  | 137.3472 | -0.6540119 | -0.6273927 | -0.465523 | -0.5371574 | -0.2920177 | -0.3126868 | -0.2823739
137.3472 | -0.6540119 | -0.465523 | -0.3126868 | 137.159 | -0.6273927 | -0.465523 | -0.5371574 | -0.5433577 |  | 137.3658 | -0.2920177 | -0.3126868 | -0.2823739 | -0.2956928 |  | 137.3472 | -0.6540119 | -0.5433577 | -0.2956928 |  | 137.5322 | -0.6274625 | -0.5989622 | -0.4633636 | -0.5228972 | -0.2917509 | -0.3126216 | -0.2820383
137.5322 | -0.6274625 | -0.4633636 | -0.3126216 | 137.3472 | -0.5989622 | -0.4633636 | -0.5228972 | -0.5284077 |  | 137.5323 | -0.2917509 | -0.3126216 | -0.2820383 | -0.2954703 |  | 137.5322 | -0.6274625 | -0.5284077 | -0.2954703 |  | 137.7153 | -0.6042775 | -0.5749819 | -0.4614096 | -0.5101294 | -0.2915207 | -0.3125365 | -0.2817036
137.7153 | -0.6042775 | -0.4614096 | -0.3125365 | 137.5322 | -0.5749819 | -0.4614096 | -0.5101294 | -0.5155069 |  | 137.6991 | -0.2915207 | -0.3125365 | -0.2817036 | -0.2952536 |  | 137.7153 | -0.6042775 | -0.5155069 | -0.2952536 |  | 137.8966 | -0.5833076 | -0.5538725 | -0.4601698 | -0.499768 | -0.2912877 | -0.3124601 | -0.2813943
137.8966 | -0.5833076 | -0.4601698 | -0.3124601 | 137.7153 | -0.5538725 | -0.4601698 | -0.499768 | -0.5046034 |  | 137.866 | -0.2912877 | -0.3124601 | -0.2813943 | -0.2950473 |  | 137.8966 | -0.5833076 | -0.5046034 | -0.2950473 |  | 138.0758 | -0.5652565 | -0.5356409 | -0.4591386 | -0.4904492 | -0.2910694 | -0.3124164 | -0.281069
138.0758 | -0.5652565 | -0.4591386 | -0.3124164 | 137.8966 | -0.5356409 | -0.4591386 | -0.4904492 | -0.4950762 |  | 138.0327 | -0.2910694 | -0.3124164 | -0.281069 | -0.2948516 |  | 138.0758 | -0.5652565 | -0.4950762 | -0.2948516 |  | 138.2536 | -0.5500134 | -0.5195424 | -0.458334 | -0.4827288 | -0.2908563 | -0.312382 | -0.2807619
138.2536 | -0.5500134 | -0.458334 | -0.312382 | 138.0758 | -0.5195424 | -0.458334 | -0.4827288 | -0.4868684 |  | 138.1994 | -0.2908563 | -0.312382 | -0.2807619 | -0.2946667 |  | 138.2536 | -0.5500134 | -0.4868684 | -0.2946667 |  | 138.4297 | -0.5364224 | -0.5058207 | -0.4577378 | -0.4763206 | -0.2906632 | -0.3123381 | -0.2804714
138.4297 | -0.5364224 | -0.4577378 | -0.3123381 | 138.2536 | -0.5058207 | -0.4577378 | -0.4763206 | -0.4799597 |  | 138.3663 | -0.2906632 | -0.3123381 | -0.2804714 | -0.2944909 |  | 138.4297 | -0.5364224 | -0.4799597 | -0.2944909 |  | 138.6053 | -0.5243585 | -0.4939193 | -0.4573587 | -0.4705729 | -0.2904842 | -0.3123042 | -0.2801952
138.6053 | -0.5243585 | -0.4573587 | -0.3123042 | 138.4297 | -0.4939193 | -0.4573587 | -0.4705729 | -0.4739503 |  | 138.5327 | -0.2904842 | -0.3123042 | -0.2801952 | -0.2943279 |  | 138.6053 | -0.5243585 | -0.4739503 | -0.2943279 |  | 138.7791 | -0.5136675 | -0.4833601 | -0.4571396 | -0.4659962 | -0.2903068 | -0.3123104 | -0.279941
138.7791 | -0.5136675 | -0.4571396 | -0.3123104 | 138.6053 | -0.4833601 | -0.4571396 | -0.4659962 | -0.468832 |  | 138.6997 | -0.2903068 | -0.3123104 | -0.279941 | -0.294186 |  | 138.7791 | -0.5136675 | -0.468832 | -0.294186 |  | 138.952 | -0.5046222 | -0.4743785 | -0.4568891 | -0.4619857 | -0.290155 | -0.3123092 | -0.2797154
138.952 | -0.5046222 | -0.4568891 | -0.3123092 | 138.7791 | -0.4743785 | -0.4568891 | -0.4619857 | -0.4644178 |  | 138.8664 | -0.290155 | -0.3123092 | -0.2797154 | -0.2940599 |  | 138.952 | -0.5046222 | -0.4644178 | -0.2940599 |  | 139.1248 | -0.4965178 | -0.4666214 | -0.4566952 | -0.4585396 | -0.2900152 | -0.3123056 | -0.2795145
139.1248 | -0.4965178 | -0.4566952 | -0.3123056 | 138.952 | -0.4666214 | -0.4566952 | -0.4585396 | -0.4606187 |  | 139.0327 | -0.2900152 | -0.3123056 | -0.2795145 | -0.2939451 |  | 139.1248 | -0.4965178 | -0.4606187 | -0.2939451 |  | 139.2964 | -0.4894756 | -0.4598306 | -0.4564379 | -0.4560219 | -0.2898729 | -0.3123142 | -0.2793137
139.2964 | -0.4894756 | -0.4564379 | -0.3123142 | 139.1248 | -0.4598306 | -0.4564379 | -0.4560219 | -0.4574302 |  | 139.1999 | -0.2898729 | -0.3123142 | -0.2793137 | -0.2938336 |  | 139.2964 | -0.4894756 | -0.4574302 | -0.2938336 |  | 139.4677 | -0.4833479 | -0.4539741 | -0.4562403 | -0.4533358 | -0.2897407 | -0.3123325 | -0.27912
139.4677 | -0.4833479 | -0.4562403 | -0.3123325 | 139.2964 | -0.4539741 | -0.4562403 | -0.4533358 | -0.4545168 |  | 139.3663 | -0.2897407 | -0.3123325 | -0.27912 | -0.2937311 |  | 139.4677 | -0.4833479 | -0.4545168 | -0.2937311 |  | 139.6379 | -0.4781053 | -0.448736 | -0.4560409 | -0.4516154 | -0.2896057 | -0.3123349 | -0.2789389
139.6379 | -0.4781053 | -0.4560409 | -0.3123349 | 139.4677 | -0.448736 | -0.4560409 | -0.4516154 | -0.4521308 |  | 139.5333 | -0.2896057 | -0.3123349 | -0.2789389 | -0.2936265 |  | 139.6379 | -0.4781053 | -0.4521308 | -0.2936265 |  | 139.8081 | -0.4732315 | -0.4444369 | -0.4558533 | -0.4499501 | -0.2894871 | -0.3123657 | -0.278785
139.8081 | -0.4732315 | -0.4558533 | -0.3123657 | 139.6379 | -0.4444369 | -0.4558533 | -0.4499501 | -0.4500801 |  | 139.7001 | -0.2894871 | -0.3123657 | -0.278785 | -0.2935459 |  | 139.8081 | -0.4732315 | -0.4500801 | -0.2935459 |  | 139.978 | -0.4693542 | -0.4406194 | -0.4556781 | -0.4486343 | -0.2893708 | -0.3124036 | -0.278625
139.978 | -0.4693542 | -0.4556781 | -0.3124036 | 139.8081 | -0.4406194 | -0.4556781 | -0.4486343 | -0.4483106 |  | 139.8661 | -0.2893708 | -0.3124036 | -0.278625 | -0.2934665 |  | 139.978 | -0.4693542 | -0.4483106 | -0.2934665 |  | 140.1468 | -0.4658933 | -0.437082 | -0.4555439 | -0.4474662 | -0.2892973 | -0.3124216 | -0.2785072
140.1468 | -0.4658933 | -0.4555439 | -0.3124216 | 139.978 | -0.437082 | -0.4555439 | -0.4474662 | -0.4466974 |  | 140.0334 | -0.2892973 | -0.3124216 | -0.2785072 | -0.2934087 |  | 140.1468 | -0.4658933 | -0.4466974 | -0.2934087 |  | 140.3159 | -0.4625571 | -0.4345119 | -0.4554116 | -0.4464972 | -0.2891951 | -0.3124713 | -0.2783998
140.3159 | -0.4625571 | -0.4554116 | -0.3124713 | 140.1468 | -0.4345119 | -0.4554116 | -0.4464972 | -0.4454735 |  | 140.1997 | -0.2891951 | -0.3124713 | -0.2783998 | -0.2933554 |  | 140.3159 | -0.4625571 | -0.4454735 | -0.2933554 |  | 140.4846 | -0.4599509 | -0.4320972 | -0.4552934 | -0.4457305 | -0.289106 | -0.3125058 | -0.2783034
140.4846 | -0.4599509 | -0.4552934 | -0.3125058 | 140.3159 | -0.4320972 | -0.4552934 | -0.4457305 | -0.4443737 |  | 140.3665 | -0.289106 | -0.3125058 | -0.2783034 | -0.2933051 |  | 140.4846 | -0.4599509 | -0.4443737 | -0.2933051 |  | 140.6531 | -0.4577284 | -0.4298939 | -0.4551848 | -0.4452473 | -0.289023 | -0.3125353 | -0.278232
140.6531 | -0.4577284 | -0.4551848 | -0.3125353 | 140.4846 | -0.4298939 | -0.4551848 | -0.4452473 | -0.443442 |  | 140.5332 | -0.289023 | -0.3125353 | -0.278232 | -0.2932634 |  | 140.6531 | -0.4577284 | -0.443442 | -0.2932634 |  | 140.8215 | -0.4558429 | -0.428005 | -0.4551049 | -0.4447828 | -0.288968 | -0.3125792 | -0.2781851
140.8215 | -0.4558429 | -0.4551049 | -0.3125792 | 140.6531 | -0.428005 | -0.4551049 | -0.4447828 | -0.4426309 |  | 140.6999 | -0.288968 | -0.3125792 | -0.2781851 | -0.2932441 |  | 140.8215 | -0.4558429 | -0.4426309 | -0.2932441 |  | 140.9895 | -0.4541002 | -0.4267471 | -0.4550313 | -0.4444354 | -0.2889043 | -0.3126401 | -0.2781608
140.9895 | -0.4541002 | -0.4550313 | -0.3126401 | 140.8215 | -0.4267471 | -0.4550313 | -0.4444354 | -0.4420713 |  | 140.8666 | -0.2889043 | -0.3126401 | -0.2781608 | -0.2932351 |  | 140.9895 | -0.4541002 | -0.4420713 | -0.2932351 |  | 141.1573 | -0.4526356 | -0.4252415 | -0.4549595 | -0.4441283 | -0.2888552 | -0.3127214 | -0.2781373
141.1573 | -0.4526356 | -0.4549595 | -0.3127214 | 140.9895 | -0.4252415 | -0.4549595 | -0.4441283 | -0.4414431 |  | 141.0336 | -0.2888552 | -0.3127214 | -0.2781373 | -0.293238 |  | 141.1573 | -0.4526356 | -0.4414431 | -0.293238 |  | 141.325 | -0.451559 | -0.424225 | -0.4549219 | -0.4438856 | -0.2888035 | -0.3128008 | -0.2781194
141.325 | -0.451559 | -0.4549219 | -0.3128008 | 141.1573 | -0.424225 | -0.4549219 | -0.4438856 | -0.4410108 |  | 141.2002 | -0.2888035 | -0.3128008 | -0.2781194 | -0.2932412 |  | 141.325 | -0.451559 | -0.4410108 | -0.2932412 |  | 141.4925 | -0.4503355 | -0.4234546 | -0.4548907 | -0.4436879 | -0.2887747 | -0.3128629 | -0.2781152
141.4925 | -0.4503355 | -0.4548907 | -0.3128629 | 141.325 | -0.4234546 | -0.4548907 | -0.4436879 | -0.4406777 |  | 141.3669 | -0.2887747 | -0.3128629 | -0.2781152 | -0.293251 |  | 141.4925 | -0.4503355 | -0.4406777 | -0.293251 |  | 141.6598 | -0.4493758 | -0.4225523 | -0.4548437 | -0.4434459 | -0.2887493 | -0.3129433 | -0.2781408
141.6598 | -0.4493758 | -0.4548437 | -0.3129433 | 141.4925 | -0.4225523 | -0.4548437 | -0.4434459 | -0.4402807 |  | 141.534 | -0.2887493 | -0.3129433 | -0.2781408 | -0.2932778 |  | 141.6598 | -0.4493758 | -0.4402807 | -0.2932778 |  | 141.8272 | -0.4485516 | -0.4219252 | -0.4547989 | -0.4432425 | -0.2887055 | -0.313017 | -0.2781672
141.8272 | -0.4485516 | -0.4547989 | -0.313017 | 141.6598 | -0.4219252 | -0.4547989 | -0.4432425 | -0.4399889 |  | 141.7005 | -0.2887055 | -0.313017 | -0.2781672 | -0.2932966 |  | 141.8272 | -0.4485516 | -0.4399889 | -0.2932966 |  | 141.9946 | -0.447822 | -0.421426 | -0.4547726 | -0.4430452 | -0.2886632 | -0.3131244 | -0.2782065
141.9946 | -0.447822 | -0.4547726 | -0.3131244 | 141.8272 | -0.421426 | -0.4547726 | -0.4430452 | -0.439748 |  | 141.8669 | -0.2886632 | -0.3131244 | -0.2782065 | -0.2933314 |  | 141.9946 | -0.447822 | -0.439748 | -0.2933314 |  | 142.1617 | -0.4472508 | -0.4209438 | -0.4547568 | -0.4428753 | -0.2886573 | -0.313203 | -0.2782509
142.1617 | -0.4472508 | -0.4547568 | -0.313203 | 141.9946 | -0.4209438 | -0.4547568 | -0.4428753 | -0.4395253 |  | 142.0339 | -0.2886573 | -0.313203 | -0.2782509 | -0.2933704 |  | 142.1617 | -0.4472508 | -0.4395253 | -0.2933704 |  | 142.3285 | -0.4468037 | -0.4204889 | -0.4547437 | -0.4426877 | -0.2886259 | -0.3133074 | -0.2782987
142.3285 | -0.4468037 | -0.4547437 | -0.3133074 | 142.1617 | -0.4204889 | -0.4547437 | -0.4426877 | -0.4393068 |  | 142.2007 | -0.2886259 | -0.3133074 | -0.2782987 | -0.2934106 |  | 142.3285 | -0.4468037 | -0.4393068 | -0.2934106 |  | 142.4961 | -0.4464707 | -0.4202306 | -0.4547495 | -0.4425258 | -0.2885984 | -0.3133888 | -0.2783451
142.4961 | -0.4464707 | -0.4547495 | -0.3133888 | 142.3285 | -0.4202306 | -0.4547495 | -0.4425258 | -0.4391686 |  | 142.3675 | -0.2885984 | -0.3133888 | -0.2783451 | -0.2934441 |  | 142.4961 | -0.4464707 | -0.4391686 | -0.2934441 |  | 142.663 | -0.4461701 | -0.4200268 | -0.4547467 | -0.4423647 | -0.2885809 | -0.313488 | -0.2783741
142.663 | -0.4461701 | -0.4547467 | -0.313488 | 142.4961 | -0.4200268 | -0.4547467 | -0.4423647 | -0.4390461 |  | 142.5342 | -0.2885809 | -0.313488 | -0.2783741 | -0.293481 |  | 142.663 | -0.4461701 | -0.4390461 | -0.293481 |  | 142.8302 | -0.4459687 | -0.4198436 | -0.4547506 | -0.4422142 | -0.2885501 | -0.3135918 | -0.2784465
142.8302 | -0.4459687 | -0.4547506 | -0.3135918 | 142.663 | -0.4198436 | -0.4547506 | -0.4422142 | -0.4389361 |  | 142.7009 | -0.2885501 | -0.3135918 | -0.2784465 | -0.2935295 |  | 142.8302 | -0.4459687 | -0.4389361 | -0.2935295 |  | 142.9971 | -0.445794 | -0.4196654 | -0.4547505 | -0.4420619 | -0.2885253 | -0.3136707 | -0.2785324
142.9971 | -0.445794 | -0.4547505 | -0.3136707 | 142.8302 | -0.4196654 | -0.4547505 | -0.4420619 | -0.4388259 |  | 142.8674 | -0.2885253 | -0.3136707 | -0.2785324 | -0.2935761 |  | 142.9971 | -0.445794 | -0.4388259 | -0.2935761 |  | 143.1639 | -0.4455795 | -0.4194777 | -0.4547646 | -0.4419122 | -0.2885051 | -0.3137645 | -0.2785916
143.1639 | -0.4455795 | -0.4547646 | -0.3137645 | 142.9971 | -0.4194777 | -0.4547646 | -0.4419122 | -0.4387181 |  | 143.0339 | -0.2885051 | -0.3137645 | -0.2785916 | -0.2936204 |  | 143.1639 | -0.4455795 | -0.4387181 | -0.2936204 |  | 143.3309 | -0.4454 | -0.4192928 | -0.4547774 | -0.4417742 | -0.2884774 | -0.3138661 | -0.2786857
143.3309 | -0.4454 | -0.4547774 | -0.3138661 | 143.1639 | -0.4192928 | -0.4547774 | -0.4417742 | -0.4386148 |  | 143.2006 | -0.2884774 | -0.3138661 | -0.2786857 | -0.2936764 |  | 143.3309 | -0.4454 | -0.4386148 | -0.2936764 |  | 143.4981 | -0.4452546 | -0.419119 | -0.4548068 | -0.4416392 | -0.2884743 | -0.3139605 | -0.2787916
143.4981 | -0.4452546 | -0.4548068 | -0.3139605 | 143.3309 | -0.419119 | -0.4548068 | -0.4416392 | -0.4385217 |  | 143.3678 | -0.2884743 | -0.3139605 | -0.2787916 | -0.2937421 |  | 143.4981 | -0.4452546 | -0.4385217 | -0.2937421 |  | 143.6646 | -0.445111 | -0.4189515 | -0.4548303 | -0.4415154 | -0.2884454 | -0.3140543 | -0.2788949
143.6646 | -0.445111 | -0.4548303 | -0.3140543 | 143.4981 | -0.4189515 | -0.4548303 | -0.4415154 | -0.4384324 |  | 143.5343 | -0.2884454 | -0.3140543 | -0.2788949 | -0.2937982 |  | 143.6646 | -0.445111 | -0.4384324 | -0.2937982 |  | 143.8319 | -0.444969 | -0.4187876 | -0.4548508 | -0.4414044 | -0.2884495 | -0.3141467 | -0.2789973
143.8319 | -0.444969 | -0.4548508 | -0.3141467 | 143.6646 | -0.4187876 | -0.4548508 | -0.4414044 | -0.4383476 |  | 143.701 | -0.2884495 | -0.3141467 | -0.2789973 | -0.2938645 |  | 143.8319 | -0.444969 | -0.4383476 | -0.2938645 |  | 143.9989 | -0.4448465 | -0.4186385 | -0.4548863 | -0.4413066 | -0.2884575 | -0.3142405 | -0.2791385
143.9989 | -0.4448465 | -0.4548863 | -0.3142405 | 143.8319 | -0.4186385 | -0.4548863 | -0.4413066 | -0.4382771 |  | 143.8675 | -0.2884575 | -0.3142405 | -0.2791385 | -0.2939455 |  | 143.9989 | -0.4448465 | -0.4382771 | -0.2939455 |  | 144.1656 | -0.4447225 | -0.4184949 | -0.4549247 | -0.4412146 | -0.2884559 | -0.3143355 | -0.2792509
144.1656 | -0.4447225 | -0.4549247 | -0.3143355 | 143.9989 | -0.4184949 | -0.4549247 | -0.4412146 | -0.4382114 |  | 144.0341 | -0.2884559 | -0.3143355 | -0.2792509 | -0.2940141 |  | 144.1656 | -0.4447225 | -0.4382114 | -0.2940141 |  | 144.3323 | -0.4446003 | -0.4183512 | -0.4549622 | -0.4411234 | -0.2884435 | -0.3144309 | -0.2793815
144.3323 | -0.4446003 | -0.4549622 | -0.3144309 | 144.1656 | -0.4183512 | -0.4549622 | -0.4411234 | -0.4381456 |  | 144.2008 | -0.2884435 | -0.3144309 | -0.2793815 | -0.2940853 |  | 144.3323 | -0.4446003 | -0.4381456 | -0.2940853 |  | 144.4989 | -0.4444835 | -0.4182179 | -0.4549989 | -0.4410411 | -0.288432 | -0.3145269 | -0.2794933
144.4989 | -0.4444835 | -0.4549989 | -0.3145269 | 144.3323 | -0.4182179 | -0.4549989 | -0.4410411 | -0.4380859 |  | 144.3674 | -0.288432 | -0.3145269 | -0.2794933 | -0.2941508 |  | 144.4989 | -0.4444835 | -0.4380859 | -0.2941508 |  | 144.6658 | -0.4443703 | -0.4180915 | -0.4550447 | -0.4409701 | -0.2884177 | -0.3146537 | -0.2796371
144.6658 | -0.4443703 | -0.4550447 | -0.3146537 | 144.4989 | -0.4180915 | -0.4550447 | -0.4409701 | -0.4380354 |  | 144.5337 | -0.2884177 | -0.3146537 | -0.2796371 | -0.2942362 |  | 144.6658 | -0.4443703 | -0.4380354 | -0.2942362 |  | 144.8321 | -0.444257 | -0.4179694 | -0.455075 | -0.44091 | -0.2884136 | -0.3147477 | -0.2797636
144.8321 | -0.444257 | -0.455075 | -0.3147477 | 144.6658 | -0.4179694 | -0.455075 | -0.44091 | -0.4379848 |  | 144.7006 | -0.2884136 | -0.3147477 | -0.2797636 | -0.2943083 |  | 144.8321 | -0.444257 | -0.4379848 | -0.2943083 |  | 144.9992 | -0.4441485 | -0.417863 | -0.4551065 | -0.4408609 | -0.2884197 | -0.3148894 | -0.2799042
144.9992 | -0.4441485 | -0.4551065 | -0.3148894 | 144.8321 | -0.417863 | -0.4551065 | -0.4408609 | -0.4379435 |  | 144.8672 | -0.2884197 | -0.3148894 | -0.2799042 | -0.2944044 |  | 144.9992 | -0.4441485 | -0.4379435 | -0.2944044 |  | 145.1661 | -0.4440412 | -0.4177603 | -0.455145 | -0.4408028 | -0.2884209 | -0.3150267 | -0.2800602
145.1661 | -0.4440412 | -0.455145 | -0.3150267 | 144.9992 | -0.4177603 | -0.455145 | -0.4408028 | -0.4379027 |  | 145.0339 | -0.2884209 | -0.3150267 | -0.2800602 | -0.2945026 |  | 145.1661 | -0.4440412 | -0.4379027 | -0.2945026 |  | 145.3325 | -0.4439418 | -0.4176721 | -0.4551894 | -0.440758 | -0.2884509 | -0.3151285 | -0.280223
145.3325 | -0.4439418 | -0.4551894 | -0.3151285 | 145.1661 | -0.4176721 | -0.4551894 | -0.440758 | -0.4378732 |  | 145.2005 | -0.2884509 | -0.3151285 | -0.280223 | -0.2946008 |  | 145.3325 | -0.4439418 | -0.4378732 | -0.2946008 |  | 145.4995 | -0.4438539 | -0.4175914 | -0.455219 | -0.440716 | -0.2884639 | -0.3152697 | -0.2804072
145.4995 | -0.4438539 | -0.455219 | -0.3152697 | 145.3325 | -0.4175914 | -0.455219 | -0.440716 | -0.4378421 |  | 145.3675 | -0.2884639 | -0.3152697 | -0.2804072 | -0.2947136 |  | 145.4995 | -0.4438539 | -0.4378421 | -0.2947136 |  | 145.6662 | -0.4437721 | -0.4175136 | -0.4552587 | -0.4406861 | -0.2884776 | -0.3154136 | -0.2806116
145.6662 | -0.4437721 | -0.4552587 | -0.3154136 | 145.4995 | -0.4175136 | -0.4552587 | -0.4406861 | -0.4378194 |  | 145.5339 | -0.2884776 | -0.3154136 | -0.2806116 | -0.2948343 |  | 145.6662 | -0.4437721 | -0.4378194 | -0.2948343 |  | 145.8331 | -0.4436943 | -0.4174508 | -0.4552993 | -0.4406812 | -0.288508 | -0.3155495 | -0.2807783
145.8331 | -0.4436943 | -0.4552993 | -0.3155495 | 145.6662 | -0.4174508 | -0.4552993 | -0.4406812 | -0.4378104 |  | 145.7002 | -0.288508 | -0.3155495 | -0.2807783 | -0.2949453 |  | 145.8331 | -0.4436943 | -0.4378104 | -0.2949453 |  | 145.9999 | -0.4436173 | -0.417392 | -0.4553498 | -0.44067 | -0.2885378 | -0.3157166 | -0.2809787
145.9999 | -0.4436173 | -0.4553498 | -0.3157166 | 145.8331 | -0.417392 | -0.4553498 | -0.44067 | -0.4378039 |  | 145.8673 | -0.2885378 | -0.3157166 | -0.2809787 | -0.2950777 |  | 145.9999 | -0.4436173 | -0.4378039 | -0.2950777 |  | 146.1667 | -0.4435588 | -0.4173426 | -0.4554048 | -0.4406691 | -0.2885376 | -0.3158741 | -0.2811773
146.1667 | -0.4435588 | -0.4554048 | -0.3158741 | 145.9999 | -0.4173426 | -0.4554048 | -0.4406691 | -0.4378055 |  | 146.0343 | -0.2885376 | -0.3158741 | -0.2811773 | -0.2951963 |  | 146.1667 | -0.4435588 | -0.4378055 | -0.2951963 |  | 146.3334 | -0.4434933 | -0.4172946 | -0.4554475 | -0.4406759 | -0.2885618 | -0.316021 | -0.2813756
146.3334 | -0.4434933 | -0.4554475 | -0.316021 | 146.1667 | -0.4172946 | -0.4554475 | -0.4406759 | -0.437806 |  | 146.2011 | -0.2885618 | -0.316021 | -0.2813756 | -0.2953195 |  | 146.3334 | -0.4434933 | -0.437806 | -0.2953195 |  | 146.5003 | -0.4434378 | -0.4172613 | -0.4554946 | -0.4406831 | -0.2886021 | -0.3161675 | -0.2815737
146.5003 | -0.4434378 | -0.4554946 | -0.3161675 | 146.3334 | -0.4172613 | -0.4554946 | -0.4406831 | -0.437813 |  | 146.368 | -0.2886021 | -0.3161675 | -0.2815737 | -0.2954477 |  | 146.5003 | -0.4434378 | -0.437813 | -0.2954477 |  | 146.6662 | -0.443385 | -0.4172276 | -0.4555394 | -0.4407006 | -0.2886111 | -0.3163377 | -0.2817589
146.6662 | -0.443385 | -0.4555394 | -0.3163377 | 146.5003 | -0.4172276 | -0.4555394 | -0.4407006 | -0.4378225 |  | 146.5348 | -0.2886111 | -0.3163377 | -0.2817589 | -0.2955692 |  | 146.6662 | -0.443385 | -0.4378225 | -0.2955692 |  | 146.8331 | -0.4433413 | -0.4172028 | -0.4555738 | -0.4407079 | -0.2886407 | -0.3164958 | -0.2819726
146.8331 | -0.4433413 | -0.4555738 | -0.3164958 | 146.6662 | -0.4172028 | -0.4555738 | -0.4407079 | -0.4378282 |  | 146.7012 | -0.2886407 | -0.3164958 | -0.2819726 | -0.295703 |  | 146.8331 | -0.4433413 | -0.4378282 | -0.295703 |  | 146.9998 | -0.443296 | -0.4171739 | -0.4556 | -0.4407167 | -0.2886879 | -0.3166411 | -0.2821857
146.9998 | -0.443296 | -0.4556 | -0.3166411 | 146.8331 | -0.4171739 | -0.4556 | -0.4407167 | -0.4378302 |  | 146.8678 | -0.2886879 | -0.3166411 | -0.2821857 | -0.2958382 |  | 146.9998 | -0.443296 | -0.4378302 | -0.2958382 |  | 147.1668 | -0.4432523 | -0.4171581 | -0.4556236 | -0.4407206 | -0.2886965 | -0.3168114 | -0.2823733
147.1668 | -0.4432523 | -0.4556236 | -0.3168114 | 146.9998 | -0.4171581 | -0.4556236 | -0.4407206 | -0.4378341 |  | 147.0347 | -0.2886965 | -0.3168114 | -0.2823733 | -0.2959604 |  | 147.1668 | -0.4432523 | -0.4378341 | -0.2959604 |  | 147.3332 | -0.4432203 | -0.4171408 | -0.4556666 | -0.4407505 | -0.2887057 | -0.3169832 | -0.2826036
147.3332 | -0.4432203 | -0.4556666 | -0.3169832 | 147.1668 | -0.4171408 | -0.4556666 | -0.4407505 | -0.4378526 |  | 147.2012 | -0.2887057 | -0.3169832 | -0.2826036 | -0.2960975 |  | 147.3332 | -0.4432203 | -0.4378526 | -0.2960975 |  | 147.5001 | -0.4432052 | -0.4171256 | -0.4557117 | -0.4407839 | -0.2887265 | -0.3171599 | -0.2828453
147.5001 | -0.4432052 | -0.4557117 | -0.3171599 | 147.3332 | -0.4171256 | -0.4557117 | -0.4407839 | -0.4378737 |  | 147.3678 | -0.2887265 | -0.3171599 | -0.2828453 | -0.2962439 |  | 147.5001 | -0.4432052 | -0.4378737 | -0.2962439 |  | 147.6671 | -0.4431897 | -0.4171141 | -0.4557461 | -0.440806 | -0.288739 | -0.3173525 | -0.2830709
147.6671 | -0.4431897 | -0.4557461 | -0.3173525 | 147.5001 | -0.4171141 | -0.4557461 | -0.440806 | -0.4378888 |  | 147.5342 | -0.288739 | -0.3173525 | -0.2830709 | -0.2963875 |  | 147.6671 | -0.4431897 | -0.4378888 | -0.2963875 |  | 147.8336 | -0.4431729 | -0.4171059 | -0.4557986 | -0.4408549 | -0.2887786 | -0.3175587 | -0.283307
147.8336 | -0.4431729 | -0.4557986 | -0.3175587 | 147.6671 | -0.4171059 | -0.4557986 | -0.4408549 | -0.4379198 |  | 147.7013 | -0.2887786 | -0.3175587 | -0.283307 | -0.2965481 |  | 147.8336 | -0.4431729 | -0.4379198 | -0.2965481 |  | 148.0004 | -0.443172 | -0.4170998 | -0.4558494 | -0.4409095 | -0.2888111 | -0.3177357 | -0.2835589
148.0004 | -0.443172 | -0.4558494 | -0.3177357 | 147.8336 | -0.4170998 | -0.4558494 | -0.4409095 | -0.4379529 |  | 147.8681 | -0.2888111 | -0.3177357 | -0.2835589 | -0.2967019 |  | 148.0004 | -0.443172 | -0.4379529 | -0.2967019 |  | 148.167 | -0.4431761 | -0.4170867 | -0.4558944 | -0.4409542 | -0.2888507 | -0.3179222 | -0.2838301
148.167 | -0.4431761 | -0.4558944 | -0.3179222 | 148.0004 | -0.4170867 | -0.4558944 | -0.4409542 | -0.4379784 |  | 148.0346 | -0.2888507 | -0.3179222 | -0.2838301 | -0.2968677 |  | 148.167 | -0.4431761 | -0.4379784 | -0.2968677 |  | 148.334 | -0.4431816 | -0.4170963 | -0.4559498 | -0.4410175 | -0.2889107 | -0.3181158 | -0.284112
148.334 | -0.4431816 | -0.4559498 | -0.3181158 | 148.167 | -0.4170963 | -0.4559498 | -0.4410175 | -0.4380212 |  | 148.2014 | -0.2889107 | -0.3181158 | -0.284112 | -0.2970461 |  | 148.334 | -0.4431816 | -0.4380212 | -0.2970461 |  | 148.5006 | -0.4431966 | -0.4171113 | -0.4560104 | -0.4410905 | -0.2889534 | -0.3183116 | -0.2843941
148.5006 | -0.4431966 | -0.4560104 | -0.3183116 | 148.334 | -0.4171113 | -0.4560104 | -0.4410905 | -0.4380708 |  | 148.3678 | -0.2889534 | -0.3183116 | -0.2843941 | -0.2972197 |  | 148.5006 | -0.4431966 | -0.4380708 | -0.2972197 |  | 148.6678 | -0.4432169 | -0.4171311 | -0.4560694 | -0.4411613 | -0.2889938 | -0.3185158 | -0.2846907
148.6678 | -0.4432169 | -0.4560694 | -0.3185158 | 148.5006 | -0.4171311 | -0.4560694 | -0.4411613 | -0.4381206 |  | 148.535 | -0.2889938 | -0.3185158 | -0.2846907 | -0.2974001 |  | 148.6678 | -0.4432169 | -0.4381206 | -0.2974001 |  | 148.8344 | -0.443237 | -0.4171512 | -0.4561436 | -0.4412327 | -0.2890138 | -0.3187158 | -0.2849989
148.8344 | -0.443237 | -0.4561436 | -0.3187158 | 148.6678 | -0.4171512 | -0.4561436 | -0.4412327 | -0.4381758 |  | 148.7016 | -0.2890138 | -0.3187158 | -0.2849989 | -0.2975761 |  | 148.8344 | -0.443237 | -0.4381758 | -0.2975761 |  | 148.9995 | -0.4426731 | -0.4171763 | -0.4562155 | -0.4413115 | -0.2890331 | -0.3189259 | -0.2853059
148.9995 | -0.4426731 | -0.4562155 | -0.3189259 | 148.8344 | -0.4171763 | -0.4562155 | -0.4413115 | -0.4382344 |  | 148.8683 | -0.2890331 | -0.3189259 | -0.2853059 | -0.297755 |  | 148.9995 | -0.4426731 | -0.4382344 | -0.297755 |  | 149.1537 | -0.4412102 | -0.4172082 | -0.4563151 | -0.4413954 | -0.2889844 | -0.3190104 | -0.2853949
149.1537 | -0.4412102 | -0.4563151 | -0.3190104 | 148.9995 | -0.4172082 | -0.4563151 | -0.4413954 | -0.4383062 |  | 149.0347 | -0.2889844 | -0.3190104 | -0.2853949 | -0.2977965 |  | 149.1537 | -0.4412102 | -0.4383062 | -0.2977965 |  | 149.2742 | -0.4417849 | -0.4172299 | -0.4563907 | -0.4414794 | -0.2869556 | -0.3183982 | -0.2853676
149.2742 | -0.4417849 | -0.4563907 | -0.3183982 | 149.1537 | -0.4172299 | -0.4563907 | -0.4414794 | -0.4383666 |  | 149.1981 | -0.2869556 | -0.3183982 | -0.2853676 | -0.2969072 |  | 149.2742 | -0.4417849 | -0.4383666 | -0.2969072 |  | 149.3421 | -0.4415742 | -0.4172793 | -0.4564653 | -0.441551 | -0.2844643 | -0.31861 | -0.2916941
149.3421 | -0.4415742 | -0.4564653 | -0.31861 | 149.2742 | -0.4172793 | -0.4564653 | -0.441551 | -0.4384319 |  | 149.3451 | -0.2844643 | -0.31861 | -0.2916941 | -0.2982561 |  | 149.3421 | -0.4415742 | -0.4384319 | -0.2982561 |  | 149.3524 | -0.4205835 | -0.4173236 | -0.4565606 | -0.4416401
149.3524 | -0.4205835 | -0.4565606 |  |  | 149.3421 | -0.4173236 | -0.4565606 | -0.4416401 | [8 empty] | 149.3524 | -0.4205835 |  |  |  | 149.3149 | -0.3785164 | -0.4173656 | -0.456643 | -0.4417239
149.3149 | -0.3785164 | -0.456643 |  |  | 149.3524 | -0.4173656 | -0.456643 | -0.4417239 | [8 empty] | 149.3149 | -0.3785164 |  |  |  | 149.2462 | -0.3189188 | -0.4174166 | -0.456724 | -0.4418014
149.2462 | -0.3189188 | -0.456724 |  |  | 149.3149 | -0.4174166 | -0.456724 | -0.4418014 | [8 empty] | 149.2462 | -0.3189188 |  |  |  | 149.1594 | -0.2495375 | -0.4174588
149.1594 | -0.2495375 | [5 empty] | 149.2462 | -0.4174588 | [10 empty] | 149.1594 | -0.2495375 |  |  |  | 149.0612 | -0.1788942 | -0.4175175
149.0612 | -0.1788942 | [5 empty] | 149.1594 | -0.4175175 | [10 empty] | 149.0612 | -0.1788942
149.0612

## DSC PP
[5 empty] | Standard deviation | PP >10 Years | PP <10 Years | Fresh PP |  |  |  |  | Standard deviation | PP >10 Years | PP <10 Years | Fresh PP
[5 empty] | STDEV.S | 4.545704 | 5.008945 | 6.816366 |  |  |  |  | STDEV.S | 1.218912 | 8.026538 | 3.899864
[5 empty] | STD.ERROR | 1.136426 | 2.044893 | 2.409949 |  |  |  |  | STD.ERROR | 0.304728 | 3.276821 | 1.37881
[7 empty] | T-test | Results | [6 empty] | T-test | Results
[5 empty] | PP >10 Years | PP <10 Years | 0.0416469 | significant |  |  |  |  | PP >10 Years | PP <10 Years | 0.5686625 | NOT significant
[5 empty] | PP >10 Years | Fresh PP | 0.3311141 | NOT significant |  |  |  |  | PP >10 Years | Fresh PP | 0.3526424 | NOT significant
[5 empty] | PP <10 Years | Fresh PP | 0.3750183 | NOT significant |  |  |  |  | PP <10 Years | Fresh PP | 0.8693074 | NOT significant
Crystallinity | PP >10 Years | PP <10 Years | Fresh PP |  | PP >10 Years | PP <10 Years | Fresh PP |  | Melting temperature (°C) | PP >10 Years | PP <10 Years | Fresh PP |  | PP >10 Years | PP <10 Years | Fresh PP
| 32.59903 | 26.58454 | 29.35749 | Min | 32.59903 | 26.58454 | 29.35749 |  |  | 162.73 | 146.73 | 158.52 | Min | 162.73 | 164.03 | 158.52
| 34.59903 | 33.01932 | 31.24155 | Q1 | 37.05314 | 33.01932 | 32.28744 |  |  | 162.97 | 164.03 | 158.7 | Q1 | 163.805 | 164.03 | 158.94
| 35.343 | 35.27053 | 33.33333 | Q2 | 42.75604 | 36.84783 | 38.75845 |  |  | 163.62 | 164.66 | 159.18 | Q2 | 165.185 | 165.865 | 165.53
| 35.44444 | 38.42512 | 38.28986 | Q3 | 44.2029 | 38.61836 | 42.3744 |  |  | 163.77 | 167.07 | 165.5 | Q3 | 165.685 | 167.08 | 166.505
| 38.66184 | 38.61836 | 39.22705 | Max | 48.16425 | 40.14976 | 49.85507 |  |  | 163.84 | 167.08 | 165.56 | Max | 166.76 | 167.53 | 167.19
| 39.4058 | 40.14976 | 41.10628 | iqr | 7.149758 | 5.599034 | 10.08696 |  |  | 164.05 | 167.53 | 166.34 | iqr | 1.88 | 3.05 | 7.565
| 39.98068 |  | 43.64251 | outliers | 26.3285 | 24.62077 | 17.157 |  |  | 165 |  | 166.67 | outliers | 160.985 | 159.455 | 147.5925
| 41.80193 |  | 49.85507 |  | 54.92754 | 47.01691 | 57.50483 |  |  | 165.15 |  | 167.19 |  | 168.505 | 171.655 | 177.8525
| 43.71014 |  |  | average | 40.97524 | 35.34461 | 38.25664 |  |  | 165.22 |  |  | average | 164.4954 | 155.38 | 163.4575
| 43.80193 | [8 empty] | 165.32
| 43.90338 | [8 empty] | 165.4
| 44.17391 | [8 empty] | 165.47
| 44.23188 | [8 empty] | 165.9
| 44.66667 | [8 empty] | 165.94
| 45.11594 | [8 empty] | 166.53
| 48.16425 | [8 empty] | 166.76
T (°C) | Fresh | <10 Years | >10 Years
80.02587 | -0.359921 | -0.3697574 | -0.312006
80.19251 | -0.360119 | -0.3699581 | -0.3121654
80.3594 | -0.3603157 | -0.3701561 | -0.3123212
80.52566 | -0.3605149 | -0.3703494 | -0.312479
80.69225 | -0.360718 | -0.3705477 | -0.3126359
80.85918 | -0.3609145 | -0.3707388 | -0.3128051
81.02584 | -0.3611208 | -0.3709395 | -0.3129812
81.19219 | -0.3613195 | -0.3711356 | -0.3131503
81.35874 | -0.3615202 | -0.3713281 | -0.3133055
81.52564 | -0.3617319 | -0.371516 | -0.3134698
81.69144 | -0.3619273 | -0.371703 | -0.3136233
81.85822 | -0.362154 | -0.3718994 | -0.3137968
82.02484 | -0.3623834 | -0.3720757 | -0.3139619
82.1915 | -0.3625912 | -0.3722568 | -0.3141332
82.35866 | -0.3628064 | -0.3724444 | -0.314309
82.52586 | -0.3630227 | -0.3726283 | -0.3144899
82.69286 | -0.3632463 | -0.372813 | -0.3146713
82.8595 | -0.3634718 | -0.3729987 | -0.3148623
83.02636 | -0.3637043 | -0.37319 | -0.3150351
83.19242 | -0.3639332 | -0.3733716 | -0.3152294
83.35905 | -0.3641559 | -0.3735542 | -0.3154252
83.5258 | -0.3643629 | -0.3737393 | -0.3156205
83.6923 | -0.3645579 | -0.3739245 | -0.3158158
83.85869 | -0.3647557 | -0.3741123 | -0.3160051
84.02559 | -0.3649569 | -0.3743077 | -0.3161815
84.19201 | -0.3651508 | -0.3744991 | -0.316369
84.35899 | -0.3653447 | -0.3746874 | -0.3165436
84.52588 | -0.3655421 | -0.3748854 | -0.3167184
84.69232 | -0.3657471 | -0.3750695 | -0.3169015
84.85897 | -0.3659504 | -0.3752602 | -0.317066
85.02546 | -0.366156 | -0.3754499 | -0.3172462
85.19219 | -0.3663621 | -0.3756414 | -0.317415
85.35891 | -0.366551 | -0.3758374 | -0.3175957
85.52522 | -0.3667467 | -0.3760338 | -0.3177776
85.69181 | -0.3669457 | -0.3762391 | -0.3179513
85.85876 | -0.3671486 | -0.3764363 | -0.318134
86.02549 | -0.3673423 | -0.3766244 | -0.3183004
86.19188 | -0.367552 | -0.3768195 | -0.3184727
86.35848 | -0.3677513 | -0.3770139 | -0.3186492
86.52482 | -0.3679624 | -0.3772124 | -0.3188149
86.69166 | -0.3681707 | -0.3774068 | -0.3189948
86.85836 | -0.3683632 | -0.3775952 | -0.3191601
87.02504 | -0.3685613 | -0.3777696 | -0.3193496
87.19139 | -0.3687695 | -0.3779668 | -0.3195327
87.35792 | -0.3689738 | -0.3781512 | -0.3197039
87.52508 | -0.369171 | -0.3783315 | -0.3198949
87.69168 | -0.3693702 | -0.3785043 | -0.3200908
87.85876 | -0.3695593 | -0.3786742 | -0.320279
88.02545 | -0.3697716 | -0.3788555 | -0.3204696
88.19169 | -0.3699814 | -0.3790267 | -0.3206686
88.35839 | -0.370192 | -0.3791958 | -0.3208566
88.52508 | -0.3704052 | -0.3793771 | -0.3210582
88.69147 | -0.3706109 | -0.3795447 | -0.3212501
88.85821 | -0.3708183 | -0.3797017 | -0.3214456
89.02501 | -0.3710227 | -0.3798627 | -0.3216367
89.19113 | -0.3712236 | -0.3800274 | -0.3218315
89.35796 | -0.3714324 | -0.3801863 | -0.3220151
89.52491 | -0.371638 | -0.3803524 | -0.3221941
89.69156 | -0.3718415 | -0.3805146 | -0.3224012
89.85819 | -0.3720491 | -0.3806857 | -0.322619
90.02516 | -0.3722684 | -0.3808632 | -0.3228276
90.19159 | -0.3724881 | -0.381025 | -0.3230134
90.35821 | -0.3726987 | -0.3811903 | -0.3232282
90.52512 | -0.3729141 | -0.3813621 | -0.3234394
90.69141 | -0.3731172 | -0.3815276 | -0.3236536
90.85809 | -0.3733309 | -0.3816903 | -0.3238803
91.02431 | -0.3735394 | -0.3818565 | -0.3240871
91.1908 | -0.3737472 | -0.3820219 | -0.3242992
91.35774 | -0.3739588 | -0.3821942 | -0.3245114
91.52449 | -0.3741754 | -0.3823617 | -0.3247336
91.69125 | -0.3743901 | -0.3825263 | -0.3249563
91.85745 | -0.3746007 | -0.3826849 | -0.3251662
92.02406 | -0.3748203 | -0.3828421 | -0.3254181
92.19093 | -0.3750508 | -0.3830066 | -0.3256752
92.35796 | -0.3752699 | -0.3831716 | -0.3259072
92.52518 | -0.375499 | -0.3833343 | -0.3261382
92.69153 | -0.3757401 | -0.3834893 | -0.3263916
92.85811 | -0.3759911 | -0.3836461 | -0.3266515
93.02501 | -0.3762224 | -0.3838067 | -0.3269107
93.19164 | -0.376466 | -0.3839746 | -0.327181
93.35835 | -0.3766881 | -0.3841412 | -0.3274373
93.52509 | -0.3769139 | -0.3843016 | -0.3276922
93.69151 | -0.3771359 | -0.3844713 | -0.3279483
93.85806 | -0.3773467 | -0.3846358 | -0.3281988
94.02444 | -0.3775644 | -0.3848051 | -0.3284607
94.19141 | -0.3777756 | -0.3849719 | -0.3287143
94.35788 | -0.3779829 | -0.3851352 | -0.3289761
94.5241 | -0.3781894 | -0.385309 | -0.3292109
94.69086 | -0.3784001 | -0.3854658 | -0.3294556
94.85746 | -0.3785999 | -0.3856306 | -0.3297064
95.02424 | -0.3787973 | -0.3857947 | -0.3299633
95.19105 | -0.3790079 | -0.3859545 | -0.3302062
95.35789 | -0.3792132 | -0.3861152 | -0.3304434
95.52459 | -0.3794276 | -0.3862713 | -0.3306807
95.69116 | -0.3796502 | -0.3864279 | -0.3309324
95.85789 | -0.379867 | -0.3865948 | -0.3311643
96.02441 | -0.3800804 | -0.3867467 | -0.3314032
96.19109 | -0.3802938 | -0.3868986 | -0.3316318
96.35753 | -0.3804988 | -0.3870616 | -0.3318552
96.52418 | -0.380697 | -0.3872299 | -0.3320862
96.69078 | -0.3809023 | -0.387389 | -0.3323139
96.85792 | -0.3811055 | -0.3875542 | -0.3325547
97.02459 | -0.3813 | -0.3877236 | -0.3327819
97.19082 | -0.3815079 | -0.3878869 | -0.3330142
97.35751 | -0.3817151 | -0.3880506 | -0.3332521
97.52426 | -0.3819115 | -0.3882177 | -0.3334956
97.69093 | -0.3821093 | -0.3883805 | -0.3337192
97.85782 | -0.3823107 | -0.3885397 | -0.3339798
98.0245 | -0.3825102 | -0.3887114 | -0.3342256
98.19085 | -0.3827029 | -0.3888725 | -0.3344776
98.3579 | -0.3828997 | -0.3890221 | -0.3347118
98.52441 | -0.3831041 | -0.3891738 | -0.3349582
98.69086 | -0.3832991 | -0.3893317 | -0.3352115
98.85753 | -0.3834899 | -0.3894867 | -0.3354723
99.02449 | -0.3836843 | -0.3896423 | -0.33573
99.19103 | -0.3838755 | -0.3897871 | -0.3359776
99.35762 | -0.3840676 | -0.3899196 | -0.3362433
99.5242 | -0.3842743 | -0.3900435 | -0.3365206
99.69094 | -0.3844629 | -0.3901829 | -0.3368012
99.85738 | -0.3846556 | -0.3903287 | -0.3370944
100.0242 | -0.3848477 | -0.3904869 | -0.3373796
100.1906 | -0.3850355 | -0.3906723 | -0.3376508
100.3571 | -0.3852376 | -0.3908445 | -0.3379027
100.524 | -0.3854365 | -0.3910257 | -0.3381815
100.6902 | -0.3856311 | -0.3912246 | -0.3384676
100.8569 | -0.3858311 | -0.3914232 | -0.338771
101.0239 | -0.3860432 | -0.3916299 | -0.3390716
101.1904 | -0.3862535 | -0.3918351 | -0.339411
101.3574 | -0.3864597 | -0.3920431 | -0.3397268
101.5239 | -0.3866817 | -0.3922486 | -0.3400475
101.6904 | -0.3869017 | -0.3924538 | -0.340374
101.8572 | -0.387128 | -0.3926575 | -0.3407016
102.0238 | -0.3873492 | -0.3928686 | -0.3410525
102.1904 | -0.3875716 | -0.3930767 | -0.3413869
102.3566 | -0.3878049 | -0.3932865 | -0.3417267
102.5233 | -0.3880259 | -0.3935041 | -0.3420692
102.6898 | -0.3882498 | -0.393727 | -0.3423997
102.8569 | -0.3884816 | -0.3939466 | -0.34273
103.0232 | -0.3887155 | -0.3941617 | -0.343046
103.1899 | -0.3889624 | -0.3943844 | -0.3433668
103.3568 | -0.3892068 | -0.3946151 | -0.3437042
103.5232 | -0.3894439 | -0.3948449 | -0.3440351
103.6899 | -0.3896958 | -0.3950828 | -0.3443536
103.8563 | -0.3899429 | -0.3953232 | -0.3446988
104.0231 | -0.3901892 | -0.3955662 | -0.3450239
104.1891 | -0.3904323 | -0.3958135 | -0.3453507
104.3558 | -0.390672 | -0.3961166 | -0.3456917
104.5228 | -0.3909276 | -0.3964181 | -0.3460161
104.6887 | -0.3911727 | -0.3966683 | -0.3463461
104.8555 | -0.3914665 | -0.3969145 | -0.346659
105.022 | -0.3917113 | -0.3971846 | -0.3469831
105.1887 | -0.3919769 | -0.397467 | -0.3473597
105.3556 | -0.3922455 | -0.397743 | -0.347694
105.522 | -0.392523 | -0.3980318 | -0.3480507
105.6888 | -0.3928701 | -0.398336 | -0.3484048
105.8548 | -0.3931677 | -0.3986952 | -0.3487602
106.0218 | -0.3934743 | -0.3989953 | -0.3491062
106.1886 | -0.3937835 | -0.3993365 | -0.3494379
106.3554 | -0.3940816 | -0.399682 | -0.3497556
106.5218 | -0.3945056 | -0.3999866 | -0.3500678
106.6886 | -0.3949909 | -0.4003901 | -0.350363
106.8548 | -0.395336 | -0.4008571 | -0.3506727
107.0216 | -0.3957446 | -0.4013298 | -0.3509882
107.188 | -0.3961213 | -0.4017997 | -0.3513083
107.3542 | -0.3966207 | -0.4024391 | -0.3516048
107.5206 | -0.3972887 | -0.4031425 | -0.3519098
107.6869 | -0.3980274 | -0.4040805 | -0.3522058
107.8535 | -0.3990428 | -0.4053754 | -0.3525127
108.0195 | -0.4005091 | -0.4067468 | -0.3528197
108.1857 | -0.4026205 | -0.4087871 | -0.3531244
108.3517 | -0.404914 | -0.4110568 | -0.3534346
108.5177 | -0.4069572 | -0.4130662 | -0.3537394
108.6834 | -0.4087308 | -0.4155594 | -0.3540446
108.8495 | -0.4099859 | -0.4179509 | -0.3543491
109.0151 | -0.4109308 | -0.420024 | -0.3546562
109.1818 | -0.4115342 | -0.4222513 | -0.355011
109.3477 | -0.4121474 | -0.4242577 | -0.3553627
109.5146 | -0.4124945 | -0.4261124 | -0.3557004
109.6814 | -0.4128074 | -0.4279869 | -0.356021
109.8478 | -0.4131286 | -0.4296725 | -0.3563491
110.014 | -0.4134958 | -0.4312804 | -0.3567358
110.1803 | -0.4138623 | -0.4326994 | -0.357074
110.347 | -0.4141759 | -0.4342471 | -0.3574421
110.5136 | -0.4144932 | -0.4355816 | -0.3578038
110.6797 | -0.414829 | -0.4368539 | -0.358169
110.8465 | -0.4152024 | -0.4380449 | -0.3585464
111.013 | -0.4156979 | -0.4391708 | -0.3589071
111.1793 | -0.4162179 | -0.4401146 | -0.3593383
111.3456 | -0.4168821 | -0.4410363 | -0.3597735
111.512 | -0.4174527 | -0.4421923 | -0.3602516
111.6784 | -0.4180812 | -0.4430139 | -0.3606879
111.845 | -0.4187846 | -0.4438397 | -0.3611102
112.0117 | -0.4196326 | -0.4445872 | -0.3615311
112.178 | -0.4205903 | -0.4453444 | -0.3619698
112.3441 | -0.4214259 | -0.445916 | -0.3623483
112.5107 | -0.4223584 | -0.4464792 | -0.3627236
112.6768 | -0.4234359 | -0.4470225 | -0.3630881
112.8432 | -0.4243139 | -0.4474745 | -0.3634261
113.0096 | -0.4252557 | -0.4479387 | -0.363782
113.1761 | -0.4263494 | -0.4482646 | -0.364144
113.3424 | -0.4274431 | -0.448524 | -0.3645149
113.509 | -0.4285131 | -0.4487871 | -0.3648733
113.6752 | -0.4294595 | -0.449018 | -0.3652688
113.8412 | -0.4305535 | -0.4492428 | -0.3656824
114.0079 | -0.4315004 | -0.4494921 | -0.3660808
114.1741 | -0.4324197 | -0.4497019 | -0.3664883
114.3403 | -0.4333192 | -0.4499517 | -0.3668646
114.5067 | -0.4344753 | -0.4501733 | -0.3672607
114.6734 | -0.4355182 | -0.4503886 | -0.3676515
114.8394 | -0.4364564 | -0.4506377 | -0.3680413
115.0059 | -0.4373953 | -0.4508556 | -0.3684292
115.1722 | -0.4382154 | -0.4510693 | -0.3688121
115.3387 | -0.4390426 | -0.4512828 | -0.3692087
115.505 | -0.4398868 | -0.4514931 | -0.369585
115.6714 | -0.4408308 | -0.4517059 | -0.3699619
115.838 | -0.441584 | -0.4519247 | -0.3703721
116.004 | -0.4422839 | -0.4521285 | -0.3707796
116.1702 | -0.4429888 | -0.452319 | -0.3711796
116.3368 | -0.4436681 | -0.452508 | -0.3715932
116.5034 | -0.4442644 | -0.4526835 | -0.3720252
116.6694 | -0.4449992 | -0.452848 | -0.3724158
116.8358 | -0.4455232 | -0.4529943 | -0.3728164
117.0024 | -0.4460456 | -0.4531258 | -0.3731989
117.1691 | -0.4466228 | -0.4532561 | -0.3735898
117.335 | -0.4471663 | -0.4533652 | -0.3739773
117.5017 | -0.4477302 | -0.4534653 | -0.3743598
117.6682 | -0.4483051 | -0.4535403 | -0.3747497
117.8349 | -0.4487722 | -0.4536067 | -0.3751609
118.0018 | -0.4491153 | -0.4536615 | -0.3755365
118.1678 | -0.4495385 | -0.4537059 | -0.3759143
118.3349 | -0.450011 | -0.453744 | -0.3762991
118.5012 | -0.4503415 | -0.4537629 | -0.3766964
118.6679 | -0.4506753 | -0.4537662 | -0.3770917
118.8344 | -0.4509746 | -0.4537459 | -0.3774941
119.0012 | -0.4513587 | -0.4537263 | -0.3778819
119.1678 | -0.451651 | -0.4537034 | -0.3782574
119.3342 | -0.4519888 | -0.4536585 | -0.378642
119.5005 | -0.4523052 | -0.4536067 | -0.3790155
119.6674 | -0.452598 | -0.4535565 | -0.3793818
119.8337 | -0.4528851 | -0.453518 | -0.3797535
120.0006 | -0.453193 | -0.453466 | -0.3801092
120.1673 | -0.453478 | -0.4534087 | -0.3804509
120.3338 | -0.4537864 | -0.4533533 | -0.3808029
120.5001 | -0.4540887 | -0.4532981 | -0.3811568
120.6667 | -0.4543688 | -0.4532443 | -0.3815265
120.8334 | -0.4546496 | -0.4531844 | -0.3818957
121.0002 | -0.4549198 | -0.4531344 | -0.3822539
121.1667 | -0.4551917 | -0.4530727 | -0.3826193
121.3334 | -0.4554528 | -0.4530206 | -0.3830224
121.5 | -0.4557076 | -0.4529706 | -0.3833853
121.6666 | -0.4559705 | -0.4529241 | -0.383778
121.8332 | -0.4562315 | -0.4528679 | -0.3841558
122.0001 | -0.4564882 | -0.4528201 | -0.3845255
122.1667 | -0.4567458 | -0.4527748 | -0.3849062
122.3334 | -0.4569894 | -0.4527318 | -0.385294
122.4997 | -0.457243 | -0.452679 | -0.3856902
122.6666 | -0.4574903 | -0.4526321 | -0.3862059
122.8333 | -0.457731 | -0.4525769 | -0.3865818
122.9997 | -0.4579695 | -0.4525146 | -0.38702
123.1667 | -0.4582128 | -0.4524373 | -0.3873925
123.3332 | -0.4584591 | -0.4523595 | -0.3877815
123.4998 | -0.4586916 | -0.4522781 | -0.3881773
123.6664 | -0.4589362 | -0.4521909 | -0.3886847
123.8334 | -0.4591791 | -0.4520987 | -0.3891535
123.9994 | -0.4594244 | -0.4520072 | -0.3896032
124.1666 | -0.4597172 | -0.4519182 | -0.3900422
124.333 | -0.4599829 | -0.4518304 | -0.3905024
124.5 | -0.4602315 | -0.4517406 | -0.3909584
124.6664 | -0.4604882 | -0.4516498 | -0.3914968
124.833 | -0.4607568 | -0.4515739 | -0.3919744
124.9995 | -0.4610179 | -0.4515003 | -0.3925027
125.1664 | -0.4612824 | -0.4514216 | -0.393011
125.3332 | -0.4615493 | -0.45135 | -0.3934949
125.4996 | -0.4618175 | -0.4512879 | -0.3940177
125.6663 | -0.4620859 | -0.4512343 | -0.3945256
125.8325 | -0.4623658 | -0.4511965 | -0.3950966
125.9994 | -0.4626449 | -0.4511683 | -0.3955818
126.1656 | -0.4629352 | -0.4511417 | -0.3962185
126.3323 | -0.4632204 | -0.4511352 | -0.3968686
126.4989 | -0.4635123 | -0.4511358 | -0.3974091
126.6654 | -0.4638798 | -0.4511427 | -0.397905
126.8316 | -0.4642754 | -0.4511579 | -0.3984491
126.9982 | -0.4646491 | -0.4511871 | -0.3990038
127.1647 | -0.4650227 | -0.4512295 | -0.3995491
127.3312 | -0.465362 | -0.4512797 | -0.4000954
127.498 | -0.4657468 | -0.4513348 | -0.4006635
127.6646 | -0.4661533 | -0.451396 | -0.4012409
127.8307 | -0.4665697 | -0.4514667 | -0.4017692
127.9972 | -0.4670538 | -0.451545 | -0.4022812
128.1639 | -0.4675823 | -0.4516343 | -0.4028646
128.3307 | -0.4680173 | -0.4517368 | -0.4034343
128.4972 | -0.4684867 | -0.4518433 | -0.4039992
128.6634 | -0.4690148 | -0.4519522 | -0.4045752
128.8301 | -0.4694331 | -0.4520745 | -0.4050375
128.9963 | -0.4699915 | -0.4522196 | -0.4056885
129.1631 | -0.4704937 | -0.452359 | -0.406389
129.3297 | -0.471006 | -0.452506 | -0.4070043
129.4964 | -0.4714957 | -0.4526663 | -0.4075235
129.6628 | -0.4719354 | -0.4528379 | -0.4081681
129.8294 | -0.4724173 | -0.4530178 | -0.4088434
129.9955 | -0.4729036 | -0.4532087 | -0.4096643
130.1623 | -0.473497 | -0.4534117 | -0.4106832
130.3286 | -0.4739191 | -0.4536349 | -0.4114611
130.4952 | -0.4743964 | -0.4538623 | -0.4122013
130.6616 | -0.474862 | -0.4540928 | -0.4130737
130.8279 | -0.4752682 | -0.4543499 | -0.4138075
130.9942 | -0.4757997 | -0.4546578 | -0.4147084
131.161 | -0.476739 | -0.4548894 | -0.4154627
131.3274 | -0.4772865 | -0.455162 | -0.4161854
131.4941 | -0.4778114 | -0.4554804 | -0.4169378
131.6606 | -0.4784849 | -0.4557616 | -0.4175491
131.827 | -0.4791326 | -0.4560222 | -0.4181697
131.9931 | -0.479597 | -0.4562765 | -0.4189441
132.1597 | -0.4801661 | -0.4566396 | -0.4198444
132.3261 | -0.4807234 | -0.4569743 | -0.4204627
132.4928 | -0.4813857 | -0.4572528 | -0.4210669
132.6595 | -0.4819799 | -0.4575851 | -0.4217672
132.8259 | -0.482615 | -0.4579013 | -0.4223103
132.9922 | -0.4831992 | -0.4582556 | -0.4230362
133.1587 | -0.483852 | -0.4586236 | -0.4238078
133.325 | -0.4846288 | -0.4591223 | -0.4246316
133.4914 | -0.4852012 | -0.4594812 | -0.4253536
133.6583 | -0.4859484 | -0.4599004 | -0.4263117
133.8247 | -0.4865212 | -0.4602712 | -0.4269276
133.9911 | -0.4872189 | -0.4608062 | -0.4277668
134.1576 | -0.4880666 | -0.4612973 | -0.4287534
134.3238 | -0.4887996 | -0.4617332 | -0.4295513
134.4904 | -0.4895742 | -0.4621854 | -0.4304103
134.6572 | -0.4902202 | -0.4626066 | -0.431344
134.8236 | -0.4908326 | -0.4630346 | -0.4323767
134.9898 | -0.4916458 | -0.4635465 | -0.4331185
135.156 | -0.4924383 | -0.4640013 | -0.4341551
135.3228 | -0.4931641 | -0.4644224 | -0.4349783
135.489 | -0.493631 | -0.4650033 | -0.4359887
135.6552 | -0.4943072 | -0.4656229 | -0.4370013
135.8216 | -0.4950553 | -0.4661732 | -0.438063
135.9882 | -0.4958501 | -0.4667752 | -0.4389866
136.1544 | -0.4967468 | -0.4673478 | -0.4400657
136.321 | -0.4975486 | -0.4679114 | -0.4411941
136.4873 | -0.498302 | -0.4686558 | -0.4421354
136.6538 | -0.4991827 | -0.4693734 | -0.4431772
136.8201 | -0.5002662 | -0.4699118 | -0.4442165
136.9867 | -0.5010735 | -0.4705632 | -0.4453688
137.1527 | -0.5018707 | -0.4712016 | -0.4462944
137.3191 | -0.5026904 | -0.4718025 | -0.447424
137.4855 | -0.5035379 | -0.4725236 | -0.4486477
137.6514 | -0.5044489 | -0.4732164 | -0.4499314
137.818 | -0.5052777 | -0.473896 | -0.4511457
137.9841 | -0.5061552 | -0.4745499 | -0.452437
138.1508 | -0.5072274 | -0.4752929 | -0.4534941
138.3169 | -0.5081614 | -0.4759337 | -0.4545574
138.4835 | -0.509322 | -0.4767729 | -0.4557718
138.6499 | -0.510228 | -0.47783 | -0.456941
138.816 | -0.5112589 | -0.4787034 | -0.4582775
138.9822 | -0.5123273 | -0.4795634 | -0.4593466
139.1484 | -0.5132467 | -0.4804903 | -0.4608445
139.315 | -0.5142796 | -0.4812564 | -0.4620269
139.4812 | -0.5153087 | -0.4820135 | -0.4633295
139.6474 | -0.5164539 | -0.4828179 | -0.4646233
139.8139 | -0.5177959 | -0.4836582 | -0.4662365
139.9802 | -0.5187535 | -0.4843842 | -0.4678131
140.1464 | -0.5196891 | -0.4851333 | -0.4690708
140.3128 | -0.5207978 | -0.4858764 | -0.4703858
140.4788 | -0.5220037 | -0.4868039 | -0.4719114
140.6452 | -0.5229699 | -0.4875307 | -0.4731253
140.8117 | -0.5241534 | -0.4883698 | -0.4747638
140.9775 | -0.5252766 | -0.4893324 | -0.4764637
141.1441 | -0.5265758 | -0.4902481 | -0.4780066
141.3101 | -0.5278404 | -0.4912795 | -0.4797252
141.4766 | -0.5290083 | -0.4921251 | -0.4812272
141.643 | -0.5302781 | -0.4931412 | -0.4830769
141.809 | -0.5314836 | -0.4942063 | -0.4844567
141.9755 | -0.5329007 | -0.4951915 | -0.4860244
142.1414 | -0.5340467 | -0.4962281 | -0.4879378
142.3074 | -0.5354497 | -0.4973434 | -0.4895997
142.474 | -0.5367983 | -0.4984216 | -0.4910977
142.6404 | -0.5380241 | -0.4994277 | -0.492998
142.8062 | -0.5391884 | -0.5008228 | -0.4949036
142.9724 | -0.5407301 | -0.5016976 | -0.4965319
143.1387 | -0.5419388 | -0.502923 | -0.4983385
143.3048 | -0.5434459 | -0.5039602 | -0.4998605
143.4708 | -0.5449746 | -0.505128 | -0.5016131
143.6369 | -0.5463852 | -0.5061705 | -0.5033775
143.803 | -0.5477056 | -0.5074795 | -0.5052382
143.9689 | -0.5493086 | -0.5086319 | -0.5071795
144.1351 | -0.5508099 | -0.5097129 | -0.5086399
144.3008 | -0.552492 | -0.5109206 | -0.5103807
144.4672 | -0.5541453 | -0.5122369 | -0.5118617
144.6331 | -0.5556729 | -0.513551 | -0.5134882
144.7991 | -0.557492 | -0.5148039 | -0.5151536
144.965 | -0.5592203 | -0.5164102 | -0.5165402
145.1308 | -0.5609813 | -0.5176088 | -0.5182284
145.2968 | -0.5626154 | -0.5189539 | -0.5198201
145.463 | -0.5646549 | -0.5204089 | -0.5217853
145.6289 | -0.5663555 | -0.5218485 | -0.5234334
145.7948 | -0.5683606 | -0.523384 | -0.5252775
145.9608 | -0.5703119 | -0.5247698 | -0.5270206
146.1264 | -0.5722529 | -0.5265146 | -0.5288527
146.2925 | -0.5743648 | -0.5281218 | -0.5309224
146.4579 | -0.5762085 | -0.5296516 | -0.5328913
146.6236 | -0.5784884 | -0.5313124 | -0.5352314
146.7895 | -0.5804979 | -0.5328805 | -0.537071
146.9554 | -0.5828615 | -0.5345913 | -0.539831
147.1208 | -0.5847646 | -0.5362625 | -0.5422672
147.2867 | -0.5870653 | -0.538123 | -0.5445308
147.4527 | -0.589563 | -0.539794 | -0.5468043
147.6183 | -0.591555 | -0.5416988 | -0.5496105
147.7838 | -0.5942148 | -0.5435193 | -0.5521223
147.9499 | -0.5964374 | -0.5454162 | -0.5551807
148.1154 | -0.5989632 | -0.5473612 | -0.5580523
148.2814 | -0.6014315 | -0.5493176 | -0.5607257
148.4468 | -0.6041484 | -0.5514214 | -0.5636944
148.6122 | -0.6067403 | -0.5534735 | -0.5668366
148.7779 | -0.6092365 | -0.5556798 | -0.5697496
148.9434 | -0.6120153 | -0.5579874 | -0.572744
149.109 | -0.6149563 | -0.5600972 | -0.5761635
149.2747 | -0.6174694 | -0.5622754 | -0.5796525
149.4404 | -0.620625 | -0.5646083 | -0.5828724
149.6056 | -0.6234835 | -0.5670321 | -0.5862035
149.7713 | -0.626428 | -0.5694077 | -0.5897597
149.9372 | -0.6296192 | -0.5718922 | -0.5931378
150.1022 | -0.6323101 | -0.5744762 | -0.5969922
150.2677 | -0.6358939 | -0.5769799 | -0.6003
150.4331 | -0.6387607 | -0.5795164 | -0.604187
150.5988 | -0.6424154 | -0.582282 | -0.6079485
150.7643 | -0.6454335 | -0.5849566 | -0.6118543
150.9293 | -0.648837 | -0.5878251 | -0.6159228
151.0944 | -0.6523412 | -0.5905357 | -0.6200898
151.2595 | -0.6558303 | -0.5934739 | -0.6241155
151.4247 | -0.6594246 | -0.5964439 | -0.6281753
151.5896 | -0.6630703 | -0.5994938 | -0.6324461
151.7549 | -0.6669174 | -0.6026408 | -0.6368941
151.9202 | -0.670828 | -0.6058659 | -0.6414804
152.0851 | -0.6747196 | -0.6091373 | -0.645821
152.2502 | -0.6792243 | -0.6122593 | -0.6505865
152.415 | -0.683066 | -0.6158195 | -0.6552257
152.5797 | -0.6874914 | -0.619252 | -0.6599672
152.7447 | -0.69166 | -0.6228518 | -0.6653807
152.9092 | -0.6962823 | -0.6262378 | -0.6702168
153.0737 | -0.7010467 | -0.6299907 | -0.6756525
153.2386 | -0.7056522 | -0.6340916 | -0.6809752
153.4036 | -0.710542 | -0.6376898 | -0.6867206
153.568 | -0.7156562 | -0.6417323 | -0.6924172
153.7323 | -0.7209311 | -0.6457456 | -0.698282
153.8966 | -0.726295 | -0.650135 | -0.7041623
154.0608 | -0.7315712 | -0.6542765 | -0.7106182
154.2252 | -0.7371523 | -0.6587645 | -0.7168469
154.3895 | -0.7426174 | -0.6630612 | -0.7236109
154.5539 | -0.7485312 | -0.6677568 | -0.7302306
154.7179 | -0.754749 | -0.6723714 | -0.7368056
154.8816 | -0.7608595 | -0.6772338 | -0.7441528
155.0457 | -0.7671754 | -0.6822662 | -0.7508282
155.21 | -0.7734254 | -0.6872784 | -0.7586406
155.3737 | -0.7801477 | -0.6922181 | -0.7664631
155.5376 | -0.7871194 | -0.6975111 | -0.7743236
155.7012 | -0.7942294 | -0.7028796 | -0.7825791
155.8648 | -0.8013758 | -0.7084449 | -0.7909909
156.0284 | -0.8088646 | -0.7139553 | -0.7996509
156.1915 | -0.816124 | -0.7197252 | -0.808219
156.3549 | -0.8239474 | -0.7255198 | -0.8172035
156.5185 | -0.831692 | -0.731552 | -0.8261339
156.6818 | -0.8395736 | -0.7376305 | -0.8357103
156.8451 | -0.8481598 | -0.7439249 | -0.8452342
157.0081 | -0.8562397 | -0.7503259 | -0.8551082
157.171 | -0.864804 | -0.7569303 | -0.8651701
157.3337 | -0.8735675 | -0.7636586 | -0.875545
157.4969 | -0.8821848 | -0.7704769 | -0.8859308
157.6599 | -0.8909342 | -0.777473 | -0.8966354
157.8226 | -0.900043 | -0.7846164 | -0.9078209
157.9855 | -0.9092189 | -0.7918871 | -0.918584
158.1479 | -0.9184718 | -0.7993048 | -0.9300027
158.3102 | -0.9276929 | -0.8068067 | -0.9415757
158.4732 | -0.937171 | -0.8145906 | -0.9529416
158.6354 | -0.9466526 | -0.822371 | -0.9649316
158.7978 | -0.9563573 | -0.8302396 | -0.976754
158.9602 | -0.9662569 | -0.8384436 | -0.9885236
159.1225 | -0.9761859 | -0.8466391 | -1.000984
159.285 | -0.9863504 | -0.8551754 | -1.013208
159.4471 | -0.9965577 | -0.8636708 | -1.025824
159.6093 | -1.006974 | -0.8723893 | -1.038221
159.7714 | -1.017485 | -0.8810593 | -1.050737
159.9337 | -1.028263 | -0.8900184 | -1.063575
160.0954 | -1.039427 | -0.8990961 | -1.076164
160.2573 | -1.050528 | -0.9081963 | -1.089468
160.4186 | -1.062022 | -0.9180961 | -1.101864
160.5807 | -1.073782 | -0.9276558 | -1.114868
160.7425 | -1.085698 | -0.9373876 | -1.127553
160.9035 | -1.098067 | -0.9468864 | -1.139807
161.0647 | -1.110676 | -0.9567218 | -1.152627
161.2257 | -1.123582 | -0.9664202 | -1.165042
161.3868 | -1.136854 | -0.9763751 | -1.177629
161.5476 | -1.150463 | -0.9862673 | -1.189914
161.7083 | -1.164264 | -0.996051 | -1.202404
161.8691 | -1.178281 | -1.006022 | -1.214688
162.0298 | -1.19292 | -1.015654 | -1.226633
162.1898 | -1.207421 | -1.025879 | -1.238743
162.3496 | -1.222711 | -1.03551 | -1.250501
162.5095 | -1.237925 | -1.045544 | -1.262353
162.6698 | -1.253302 | -1.055253 | -1.274316
162.8298 | -1.268876 | -1.065248 | -1.286188
162.9902 | -1.284988 | -1.075135 | -1.297451
163.15 | -1.301025 | -1.084983 | -1.308573
163.3096 | -1.317888 | -1.095013 | -1.314901
163.4692 | -1.334508 | -1.10486 | -1.327891
163.6282 | -1.351571 | -1.114662 | -1.3387
163.7876 | -1.369141 | -1.124657 | -1.348668
163.9464 | -1.386989 | -1.134657 | -1.357669
164.1054 | -1.404548 | -1.144391 | -1.366062
164.2648 | -1.422134 | -1.154451 | -1.373189
164.424 | -1.439258 | -1.164521 | -1.379643
164.5828 | -1.456603 | -1.174554 | -1.384724
164.7418 | -1.473398 | -1.184341 | -1.388717
164.901 | -1.490001 | -1.194357 | -1.390756
165.0606 | -1.506686 | -1.204129 | -1.391827
165.2201 | -1.523009 | -1.213832 | -1.391032
165.3792 | -1.53886 | -1.223356 | -1.389263
165.5388 | -1.554332 | -1.232562 | -1.386063
165.6987 | -1.568514 | -1.241855 | -1.379416
165.8592 | -1.582372 | -1.250941 | -1.369004
166.0197 | -1.594773 | -1.259814 | -1.357965
166.1804 | -1.605303 | -1.268081 | -1.343922
166.3423 | -1.613766 | -1.275364 | -1.328044
166.5054 | -1.618474 | -1.282104 | -1.308281
166.6693 | -1.619536 | -1.287703 | -1.28646
166.8353 | -1.616247 | -1.29183 | -1.261325
167.0029 | -1.608928 | -1.29504 | -1.233174
167.1718 | -1.596954 | -1.296853 | -1.201848
167.3428 | -1.580257 | -1.297096 | -1.167362
167.5165 | -1.558164 | -1.295704 | -1.129518
167.6924 | -1.530966 | -1.293464 | -1.088678
167.8702 | -1.4988 | -1.289743 | -1.044902
168.0502 | -1.462146 | -1.283921 | -0.9987692
168.2322 | -1.421789 | -1.277243 | -0.9503142
168.4157 | -1.378611 | -1.269753 | -0.9002327
168.6007 | -1.335017 | -1.261143 | -0.8487775
168.7864 | -1.289269 | -1.251642 | -0.7978536
168.973 | -1.240876 | -1.240926 | -0.7497062
169.1609 | -1.19024 | -1.229157 | -0.7027601
169.3498 | -1.136621 | -1.215891 | -0.660591
169.5398 | -1.080025 | -1.201539 | -0.6232166
169.7311 | -1.020188 | -1.185475 | -0.5897725
169.9238 | -0.9596605 | -1.16658 | -0.5607228
170.1165 | -0.9006741 | -1.144773 | -0.5352761
170.3095 | -0.8446954 | -1.119678 | -0.5134598
170.5016 | -0.7938853 | -1.091122 | -0.4943445
170.6914 | -0.7485096 | -1.059398 | -0.4783009
170.8794 | -0.7085762 | -1.024644 | -0.4642761
171.065 | -0.673175 | -0.9875096 | -0.4526244
171.2487 | -0.643248 | -0.9489549 | -0.4421457
171.4306 | -0.6168911 | -0.9098488 | -0.4331788
171.61 | -0.5934611 | -0.8705313 | -0.4259536
171.7881 | -0.5735604 | -0.8323078 | -0.4193599
171.9647 | -0.556503 | -0.7961743 | -0.4137448
172.1399 | -0.5415435 | -0.7623025 | -0.4092979
172.3145 | -0.5283789 | -0.7311892 | -0.4055273
172.4873 | -0.5168999 | -0.7028416 | -0.4026346
172.6594 | -0.5072183 | -0.6769069 | -0.3994882
172.8312 | -0.4987823 | -0.6533918 | -0.3970399
173.0023 | -0.4912284 | -0.6324476 | -0.3952831
173.1723 | -0.4848242 | -0.6135962 | -0.3935855
173.3425 | -0.4795206 | -0.5961095 | -0.3924349
173.5119 | -0.4745385 | -0.5804298 | -0.3912198
173.6805 | -0.4704788 | -0.5664296 | -0.3902228
173.8491 | -0.4668823 | -0.5541635 | -0.3896318
174.018 | -0.4638781 | -0.5429475 | -0.3891369
174.1862 | -0.4613364 | -0.5327692 | -0.3886496
174.3543 | -0.459141 | -0.5235596 | -0.3883873
174.5222 | -0.457357 | -0.5153229 | -0.3880743
174.6909 | -0.4557844 | -0.5076852 | -0.3878761
174.8586 | -0.4543705 | -0.501082 | -0.3876874
175.026 | -0.4533453 | -0.4951113 | -0.3874744
175.1931 | -0.4524871 | -0.4896183 | -0.3872583
175.3606 | -0.4516565 | -0.4848473 | -0.3870769
175.5281 | -0.4507972 | -0.4805328 | -0.3868853
175.6952 | -0.450109 | -0.4766886 | -0.3867095
175.862 | -0.4496475 | -0.4732665 | -0.3865449
176.0293 | -0.4493055 | -0.4702113 | -0.3863948
176.1961 | -0.4489141 | -0.4673089 | -0.386237
176.3634 | -0.4486138 | -0.4648976 | -0.3860983
176.5302 | -0.4483827 | -0.4628356 | -0.3859579
176.6969 | -0.4481925 | -0.4606285 | -0.3858257
176.8637 | -0.4480117 | -0.458999 | -0.3857134
177.0306 | -0.4478262 | -0.4573944 | -0.3856118
177.1974 | -0.4476361 | -0.4560855 | -0.3855083
177.3639 | -0.4474555 | -0.4548262 | -0.3854031
177.5308 | -0.4472793 | -0.453535 | -0.3853133
177.6976 | -0.4471111 | -0.4527429 | -0.3852397
177.8645 | -0.4469568 | -0.4517938 | -0.38517
178.0315 | -0.4468116 | -0.4511762 | -0.3851253
178.1978 | -0.4466764 | -0.4505759 | -0.3850845
178.3646 | -0.4465492 | -0.4500857 | -0.3850311
178.5314 | -0.4464205 | -0.4496696 | -0.3850091
178.6979 | -0.4462983 | -0.4491086 | -0.384996
178.8651 | -0.4461801 | -0.4465733 | -0.3849783
179.0305 | -0.4450974 | -0.4418725 | -0.3844021
179.1869 | -0.4428049 | -0.4411668 | -0.3797153
179.3121 | -0.4460733 | -0.4408715 | -0.3759322
179.3849 | -0.4529782 | -0.4313487 | -0.3654098
179.3986 | -0.4421099 | -0.4070206 | -0.3402201
179.3625 | -0.4001875 | -0.3686107 | -0.297616
179.2919 | -0.3391943 | -0.3189482 | -0.2409143
179.2002 | -0.2657151 | -0.2639551 | -0.1760441
179.0963 | -0.1892913 |  | -0.1085801
-0.04381966