## Experimental parameters
Sample | Welding wire | CMT mode | Offset (mm) | Travel speed (m/min) | Wire feed speed (m/min)
CMT 1 | CuSi-3 | 1183 | 0.5 | 0.5 | 5
CMT 2 | CuSi-3 | 1183 | 0.5 | 0.5 | 6
CMT 3 | CuSi-3 | 1183 | 0.5 | 0.5 | 7
CMT 4 | CuSi-3 | 1183 | 0.5 | 0.5 | 8
CMT 5 | CuSi-3 | 1183 | 0.5 | 0.5 | 9
CMT 6 | CuSi-3 | 1183 | 0.85 | 0.5 | 5
CMT 7 | CuSi-3 | 1183 | 0.85 | 0.5 | 6
CMT 8 | CuSi-3 | 1183 | 0.85 | 0.5 | 7
CMT 9 | CuSi-3 | 1183 | 0.85 | 0.5 | 8
CMT 10 | CuSi-3 | 1183 | 0.85 | 0.5 | 9
CMT 11 | CuSi-3 | 1183 | 1.2 | 0.5 | 5
CMT 12 | CuSi-3 | 1183 | 1.2 | 0.5 | 6
CMT 13 | CuSi-3 | 1183 | 1.2 | 0.5 | 7
CMT 14 | CuSi-3 | 1183 | 1.2 | 0.5 | 8
CMT 15 | CuSi-3 | 1183 | 1.2 | 0.5 | 9

## SEM-EDS
at
Spectrum Label | Al | Si | Ti | V | Cr | Mn | Fe | Ni | Cu | Mo | Total | Project Path | Si | Ti | Fe | Cu | total | Possible IMC
Spectrum 29 |  | 31.59 | 54.44 | 4.01 | 3.62 |  | 1.1 |  | 4.58 | 0.66 | 100 | CMT 09 - new/Specimen 1/Site 17 | 36.72 | 63.28 |  |  | 100
Spectrum 30 | 1.68 |  | 37.82 |  | 1.01 |  | 8.95 | 1.96 | 48.58 |  | 100 | CMT 09 - new/Specimen 1/Site 17 |  | 43.77 |  | 56.23 | 100
Spectrum 31 | 8.79 |  | 25.88 |  |  | 0.31 | 1.77 | 1.3 | 61.96 |  | 100 | CMT 09 - new/Specimen 1/Site 17 |  | 29.46 |  | 70.54 | 100
Spectrum 32 | 2.33 | 1.82 | 46.11 |  | 1.27 |  | 15.18 | 2.39 | 30.9 |  | 100 | CMT 09 - new/Specimen 1/Site 17 |  | 50.02 | 16.47 | 33.52 | 100
Spectrum 33 | 2.41 | 2.26 | 44.9 |  | 1.63 |  | 14.08 | 2.08 | 32.63 |  | 100 | CMT 09 - new/Specimen 1/Site 17 |  | 49.01 | 15.37 | 35.62 | 100
Spectrum 34 |  | 16.15 | 33.77 | 3.01 | 6.93 | 1.07 | 26.97 | 1.84 | 10.26 |  | 100 | CMT 09 - new/Specimen 1/Site 18 |  | 47.56 | 37.99 | 14.45 | 100
Spectrum 35 |  | 16.2 | 34.34 | 2.38 | 6.3 | 1.1 | 26.16 | 1.89 | 11.62 |  | 100 | CMT 09 - new/Specimen 1/Site 18 |  | 47.62 | 36.27 | 16.11 | 100
Spectrum 36 | 0.64 | 14.83 | 33.67 | 3.22 | 7.09 | 1.19 | 25.84 | 1.59 | 11.94 |  | 100 | CMT 09 - new/Specimen 1/Site 18 |  | 47.12 | 36.17 | 16.71 | 100
Spectrum 37 | 3.51 |  | 9.29 |  |  | 0.84 | 1.54 |  | 84.83 |  | 100 | CMT 09 - new/Specimen 1/Site 18 |  |  |  | 100 | 100
Spectrum 38 | 6.08 |  | 24.89 |  |  | 0.35 | 2.28 |  | 66.4 |  | 100 | CMT 09 - new/Specimen 1/Site 19 |  | 27.26 |  | 72.74 | 100
Spectrum 39 | 6.05 | 0.84 | 25.31 |  | 0.96 | 0.54 | 4.35 |  | 61.94 |  | 100 | CMT 09 - new/Specimen 1/Site 19 |  | 29.01 |  | 70.99 | 100
Spectrum 40 | 1.69 | 2.51 | 16.8 |  |  | 0.89 | 1.15 |  | 76.95 |  | 100 | CMT 09 - new/Specimen 1/Site 19 |  | 17.92 |  | 82.08 | 100
Spectrum 41 | 2.97 |  | 16.2 |  | 0.5 | 0.73 | 2.58 |  | 77.02 |  | 100 | CMT 09 - new/Specimen 1/Site 19 |  | 17.38 |  | 82.62 | 100
weight
Spectrum Label | Al | Si | Ti | V | Cr | Mn | Fe | Ni | Cu | Mo | Total | Project Path | Si | Ti | Fe | Cu | total
Spectrum 29 |  | 20.62 | 60.6 | 4.74 | 4.38 |  | 1.43 |  | 6.77 | 1.47 | 100 | CMT 09 - new/Specimen 1/Site 17 | 25.39 | 74.61 |  |  | 100
Spectrum 30 | 0.81 |  | 32.29 |  | 0.94 |  | 8.91 | 2.05 | 55.01 |  | 100 | CMT 09 - new/Specimen 1/Site 17 |  | 36.99 |  | 63.01 | 100
Spectrum 31 | 4.23 |  | 22.12 |  |  | 0.3 | 1.77 | 1.36 | 70.23 |  | 100 | CMT 09 - new/Specimen 1/Site 17 |  | 23.95 |  | 76.05 | 100
Spectrum 32 | 1.17 | 0.96 | 41.36 |  | 1.24 |  | 15.88 | 2.62 | 36.77 |  | 100 | CMT 09 - new/Specimen 1/Site 17 |  | 44 | 16.89 | 39.11 | 100
Spectrum 33 | 1.22 | 1.19 | 40.23 |  | 1.59 |  | 14.71 | 2.28 | 38.78 |  | 100 | CMT 09 - new/Specimen 1/Site 17 |  | 42.93 | 15.7 | 41.38 | 100
Spectrum 34 |  | 9.24 | 32.95 | 3.12 | 7.34 | 1.2 | 30.68 | 2.19 | 13.27 |  | 100 | CMT 09 - new/Specimen 1/Site 18 |  | 42.85 | 39.9 | 17.26 | 100
Spectrum 35 |  | 9.25 | 33.44 | 2.47 | 6.66 | 1.23 | 29.69 | 2.26 | 15 |  | 100 | CMT 09 - new/Specimen 1/Site 18 |  | 42.8 | 38 | 19.2 | 100
Spectrum 36 | 0.35 | 8.43 | 32.65 | 3.32 | 7.47 | 1.32 | 29.21 | 1.89 | 15.36 |  | 100 | CMT 09 - new/Specimen 1/Site 18 |  | 42.28 | 37.83 | 19.89 | 100
Spectrum 37 | 1.56 |  | 7.34 |  |  | 0.76 | 1.42 |  | 88.92 |  | 100 | CMT 09 - new/Specimen 1/Site 18 |  |  |  | 100 | 100
Spectrum 38 | 2.87 |  | 20.84 |  |  | 0.33 | 2.23 |  | 73.73 |  | 100 | CMT 09 - new/Specimen 1/Site 19 |  | 22.04 |  | 77.96 | 100
Spectrum 39 | 2.88 | 0.42 | 21.43 |  | 0.88 | 0.53 | 4.3 |  | 69.56 |  | 100 | CMT 09 - new/Specimen 1/Site 19 |  | 23.55 |  | 76.45 | 100
Spectrum 40 | 0.77 | 1.19 | 13.58 |  |  | 0.83 | 1.09 |  | 82.54 |  | 100 | CMT 09 - new/Specimen 1/Site 19 |  | 14.13 |  | 85.87 | 100
Spectrum 41 | 1.34 |  | 13.02 |  | 0.44 | 0.68 | 2.42 |  | 82.11 |  | 100 | CMT 09 - new/Specimen 1/Site 19 |  | 13.69 |  | 86.31 | 100
weight
Spectrum Label | Al | Si | S | Ti | V | Cr | Mn | Fe | Ni | Cu | Total | Project Path | Si | Ti | Fe | Cu | total | Possible IMC
Spectrum 1 | 5.83 |  |  | 90.28 | 3.89 | [5 empty] | 100 | CMT 09 - new/Specimen 1/Site 3 |  | 100 |  |  | 100
Spectrum 2 | 5.83 |  |  | 89.86 | 4.31 | [5 empty] | 100 | CMT 09 - new/Specimen 1/Site 3 |  | 100 |  |  | 100
Spectrum 3 | 5.02 | 0.43 |  | 68.91 | 5.34 |  |  | 2.72 |  | 17.58 | 100 | CMT 09 - new/Specimen 1/Site 4 |  | 79.67 |  | 20.33 | 100
Spectrum 4 | 4.95 | 0.36 |  | 66.89 | 5.44 |  |  | 2.65 | 0.44 | 19.27 | 100 | CMT 09 - new/Specimen 1/Site 4 |  | 77.63 |  | 22.37 | 100
Spectrum 8 |  | 20.89 |  | 66.43 | 5.42 | 1.4 |  | 1.14 |  | 4.73 | 100 | CMT 09 - new/Specimen 1/Site 6 | 23.92 | 76.08 |  |  | 100
Spectrum 9 | 0.52 | 18.69 |  | 66.8 | 5.32 | 1.03 |  | 0.6 |  | 7.03 | 100 | CMT 09 - new/Specimen 1/Site 7 | 21.86 | 78.14 |  |  | 100
Spectrum 10 |  | 15.45 |  | 63.6 | 4.62 | 1.08 |  | 2.47 |  | 12.79 | 100 | CMT 09 - new/Specimen 1/Site 8 | 19.54 | 80.46 |  |  | 100
Spectrum 11 | 0.71 | 15.94 |  | 61.2 | 4.55 | 1.48 |  | 1.74 |  | 14.37 | 100 | CMT 09 - new/Specimen 1/Site 9 | 17.42 | 66.88 |  | 15.7 | 100
Spectrum 12 |  | 18.53 | 0.53 | 60.06 | 4.6 | 3.58 |  | 1.11 |  | 11.6 | 100 | CMT 09 - new/Specimen 1/Site 10 | 23.58 | 76.42 |  |  | 100
Spectrum 13 | 3.74 | 0.83 |  | 50.65 | 4.1 | 1.37 |  | 7.13 |  | 32.17 | 100 | CMT 09 - new/Specimen 1/Site 11 |  | 61.16 |  | 38.84 | 100
Spectrum 14 | 3.69 | 0.77 |  | 50.6 | 3.99 | 1.42 |  | 6.9 |  | 32.63 | 100 | CMT 09 - new/Specimen 1/Site 11 |  | 60.8 |  | 39.2 | 100
Spectrum 15 | 3.72 | 0.67 |  | 49.86 | 3.98 | 1.45 | 0.39 | 6.22 | 0.81 | 32.9 | 100 | CMT 09 - new/Specimen 1/Site 11 |  | 60.25 |  | 39.75 | 100
Spectrum 16 | 3.21 | 0.65 |  | 48.63 | 2.95 | 1.32 |  | 5.98 |  | 37.26 | 100 | CMT 09 - new/Specimen 1/Site 12 |  | 56.62 |  | 43.38 | 100
Spectrum 17 | 3.47 | 0.89 |  | 48.59 | 3.77 | 1.49 |  | 6.75 | 0.83 | 34.2 | 100 | CMT 09 - new/Specimen 1/Site 12 |  | 58.69 |  | 41.31 | 100
Spectrum 18 | 2.81 | 0.22 |  | 55.01 | 1.67 |  |  | 0.69 |  | 39.6 | 100 | CMT 09 - new/Specimen 1/Site 13 |  | 58.14 |  | 41.86 | 100
Spectrum 19 | 2.64 | 0.9 |  | 58.24 | [5 empty] | 38.22 | 100 | CMT 09 - new/Specimen 1/Site 13 |  | 60.38 |  | 39.62 | 100
Spectrum 20 | 2.71 | 0.31 |  | 55.6 | [5 empty] | 41.38 | 100 | CMT 09 - new/Specimen 1/Site 13 |  | 57.33 |  | 42.67 | 100
Spectrum 22 | 0.84 |  |  | 31.89 |  | 1.33 | 0.64 | 8.17 | 1.86 | 55.27 | 100 | CMT 09 - new/Specimen 1/Site 14 |  | 36.59 |  | 63.41 | 100
Spectrum 23 | 0.87 | 0.21 |  | 31.96 |  | 1.22 |  | 9 | 1.54 | 55.2 | 100 | CMT 09 - new/Specimen 1/Site 14 |  | 36.67 |  | 63.33 | 100
Spectrum 24 | 1.45 | 1.14 | 0.17 | 42.67 |  | 1.79 |  | 15.9 | 1.49 | 35.38 | 100 | CMT 09 - new/Specimen 1/Site 14 |  | 45.42 | 16.92 | 37.66 | 100
Spectrum 25 | 1.36 |  |  | 8.67 |  |  | 0.81 | 1.13 |  | 88.04 | 100 | CMT 09 - new/Specimen 1/Site 14 |  | 8.96 |  | 91.04 | 100
Spectrum 26 | 1.34 |  |  | 7.75 |  |  | 0.6 | 0.68 |  | 89.62 | 100 | CMT 09 - new/Specimen 1/Site 15 |  |  |  | 100 | 100
Spectrum 27 | 1.24 | 1.13 |  | 40.19 |  | 1.49 |  | 15.03 | 2.2 | 38.72 | 100 | CMT 09 - new/Specimen 1/Site 15 |  | 42.78 | 16 | 41.22 | 100
Spectrum 28 | 0.84 | 0.28 |  | 33.45 |  | 1.08 | 0.5 | 10.08 | 1.74 | 52.03 | 100 | CMT 09 - new/Specimen 1/Site 15 |  | 35 | 10.55 | 54.45 | 100
atomic
Spectrum Label | Al | Si | S | Ti | V | Cr | Mn | Fe | Ni | Cu | Total | Project Path | Si | Ti | Fe | Cu | total | Possible IMC
Spectrum 1 | 9.93 |  |  | 86.57 | 3.5 | [5 empty] | 100 | CMT 09 - new/Specimen 1/Site 3 |  | 100 |  |  | 100
Spectrum 2 | 9.92 |  |  | 86.19 | 3.89 | [5 empty] | 100 | CMT 09 - new/Specimen 1/Site 3 |  | 100 |  |  | 100
Spectrum 3 | 8.99 | 0.73 |  | 69.49 | 5.06 |  |  | 2.35 |  | 13.37 | 100 | CMT 09 - new/Specimen 1/Site 4 |  | 83.86 |  | 16.14 | 100
Spectrum 4 | 8.92 | 0.63 |  | 67.86 | 5.18 |  |  | 2.31 | 0.36 | 14.74 | 100 | CMT 09 - new/Specimen 1/Site 4 |  | 82.15 |  | 17.85 | 100
Spectrum 8 |  | 31.53 |  | 58.8 | 4.51 | 1.15 |  | 0.86 |  | 3.15 | 100 | CMT 09 - new/Specimen 1/Site 6 | 34.91 | 65.09 |  |  | 100
Spectrum 9 | 0.82 | 28.62 |  | 59.98 | 4.49 | 0.86 |  | 0.46 |  | 4.76 | 100 | CMT 09 - new/Specimen 1/Site 7 | 32.3 | 67.7 |  |  | 100
Spectrum 10 |  | 24.61 |  | 59.42 | 4.06 | 0.93 |  | 1.98 |  | 9.01 | 100 | CMT 09 - new/Specimen 1/Site 8 | 29.29 | 70.71 |  |  | 100
Spectrum 11 | 1.17 | 25.26 |  | 56.87 | 3.97 | 1.27 |  | 1.39 |  | 10.07 | 100 | CMT 09 - new/Specimen 1/Site 9 | 27.4 | 61.68 |  | 10.92 | 100
Spectrum 12 |  | 28.79 | 0.72 | 54.72 | 3.94 | 3 |  | 0.87 |  | 7.96 | 100 | CMT 09 - new/Specimen 1/Site 10 | 34.47 | 65.53 |  |  | 100
Spectrum 13 | 7.06 | 1.51 |  | 53.77 | 4.09 | 1.34 |  | 6.49 |  | 25.74 | 100 | CMT 09 - new/Specimen 1/Site 11 |  | 67.63 |  | 32.37 | 100
Spectrum 14 | 6.97 | 1.39 |  | 53.81 | 3.99 | 1.39 |  | 6.29 |  | 26.15 | 100 | CMT 09 - new/Specimen 1/Site 11 |  | 67.3 |  | 32.7 | 100
Spectrum 15 | 7.04 | 1.23 |  | 53.14 | 3.98 | 1.42 | 0.36 | 5.68 | 0.7 | 26.43 | 100 | CMT 09 - new/Specimen 1/Site 11 |  | 66.78 |  | 33.22 | 100
Spectrum 16 | 6.14 | 1.21 |  | 52.49 | 2.99 | 1.31 |  | 5.54 |  | 30.32 | 100 | CMT 09 - new/Specimen 1/Site 12 |  | 63.39 |  | 36.61 | 100
Spectrum 17 | 6.6 | 1.62 |  | 52 | 3.79 | 1.47 |  | 6.2 | 0.73 | 27.59 | 100 | CMT 09 - new/Specimen 1/Site 12 |  | 65.33 |  | 34.67 | 100
Spectrum 18 | 5.4 | 0.4 |  | 59.54 | 1.7 |  |  | 0.64 |  | 32.31 | 100 | CMT 09 - new/Specimen 1/Site 13 |  | 64.82 |  | 35.18 | 100
Spectrum 19 | 5.02 | 1.65 |  | 62.44 | [5 empty] | 30.89 | 100 | CMT 09 - new/Specimen 1/Site 13 |  | 66.9 |  | 33.1 | 100
Spectrum 20 | 5.22 | 0.57 |  | 60.35 | [5 empty] | 33.86 | 100 | CMT 09 - new/Specimen 1/Site 13 |  | 64.06 |  | 35.94 | 100
Spectrum 22 | 1.75 |  |  | 37.36 |  | 1.44 | 0.66 | 8.21 | 1.78 | 48.81 | 100 | CMT 09 - new/Specimen 1/Site 14 |  | 43.36 |  | 56.64 | 100
Spectrum 23 | 1.8 | 0.42 |  | 37.35 |  | 1.31 |  | 9.02 | 1.47 | 48.63 | 100 | CMT 09 - new/Specimen 1/Site 14 |  | 43.44 |  | 56.56 | 100
Spectrum 30 | 1.68 |  |  | 37.82 |  | 1.01 |  | 8.95 | 1.96 | 48.58 | 51.42
Spectrum 24 | 2.83 | 2.15 | 0.29 | 47.08 |  | 1.82 |  | 15.05 | 1.34 | 29.43 | 100 | CMT 09 - new/Specimen 1/Site 14 |  | 51.42 | 16.44 | 32.14 | 100
Spectrum 25 | 3.05 |  |  | 10.95 |  |  | 0.89 | 1.22 |  | 83.89 | 100 | CMT 09 - new/Specimen 1/Site 14 |  | 11.55 |  | 88.45 | 100
Spectrum 26 | 3.02 |  |  | 9.84 |  |  | 0.66 | 0.74 |  | 85.73 | 100 | CMT 09 - new/Specimen 1/Site 15 |  |  |  | 100 | 100
Spectrum 27 | 2.45 | 2.15 |  | 44.87 |  | 1.53 |  | 14.4 | 2.01 | 32.59 | 100 | CMT 09 - new/Specimen 1/Site 15 |  | 48.85 | 15.68 | 35.48 | 100
Spectrum 32 | 2.33 | 1.82 |  | 46.11 |  | 1.27 |  | 15.18 | 2.39 | 30.9 | 100 | CMT 09 - new/Specimen 1/Site 17 |  | 50.02 | 16.47 | 33.52 | 100
Spectrum 33 | 2.41 | 2.26 |  | 44.9 |  | 1.63 |  | 14.08 | 2.08 | 32.63 | 100 | CMT 09 - new/Specimen 1/Site 17 |  | 49.01 | 15.37 | 35.62 | 100
Spectrum 28 | 1.73 | 0.55 |  | 38.84 |  | 1.15 | 0.51 | 10.04 | 1.65 | 45.54 | 100 | CMT 09 - new/Specimen 1/Site 15 |  | 41.14 | 10.63 | 48.23 | 100
weight
Spectrum Label | Si | Ti | V | Cr | Fe | Ni | Cu | Mo | Total | Project Path | Si | Ti | Cr | Fe | Cu | total | Possible IMC
Spectrum 1 | 10.63 | 6.37 |  | 16.93 | 55.69 | 3.73 | 6.66 |  | 100 | CMT 09 mid/Specimen 1/IMC close to SS | 12.77 |  | 20.34 | 66.89 |  | 100
Spectrum 2 | 10.08 | 6.57 |  | 17.26 | 56.29 | 3.39 | 6.41 |  | 100 | CMT 09 mid/Specimen 1/IMC close to SS | 12.05 |  | 20.64 | 67.31 |  | 100
Spectrum 3 | 10.38 | 6.49 |  | 17.39 | 56.05 | 3.67 | 6.02 |  | 100 | CMT 09 mid/Specimen 1/Site 4 | 12.38 |  | 20.75 | 66.87 |  | 100
Spectrum 5 | 10.85 | 0.98 |  | 19.53 | 60.33 | 2.66 | 5.65 |  | 100 | CMT 09 mid/Specimen 1/Site 5 | 11.96 |  | 21.53 | 66.51 |  | 100
Spectrum 6 | 11.61 | 17.94 | 1.17 | 8.02 | 42.95 | 2.56 | 12.15 | 3.59 | 100 | CMT 09 mid/Specimen 1/Site 6 | 13.72 | 21.19 |  | 50.74 | 14.35 | 100
Spectrum 8 | 11 | 17.93 | 1.14 | 8.3 | 43.61 | 2.52 | 9.35 | 6.15 | 100 | CMT 09 mid/Specimen 1/Site 7 | 15.16 | 24.72 |  | 60.12 |  | 100
Spectrum 11 | 11.21 | 13.75 | 1.25 | 10.3 | 45.17 | 3.02 | 8.1 | 7.2 | 100 | CMT 09 mid/Specimen 1/Site 9 | 13.94 | 17.1 | 12.81 | 56.16 |  | 100
Spectrum 13 | 10.07 | 7.19 |  | 15.04 | 50.9 | 4.41 | 12.4 |  | 100 | CMT 09 mid/Specimen 1/Site 10 | 11.39 |  | 17.01 | 57.57 | 14.03 | 100
Spectrum 14 | 10.25 | 6.48 |  | 17.16 | 56.08 | 3.44 | 6.58 |  | 100 | CMT 09 mid/Specimen 1/Site 11 | 12.28 |  | 20.55 | 67.17 |  | 100
Spectrum 15 | 7.43 | 1.35 |  | 17.52 | 63.46 | 2.12 | 8.12 |  | 100 | CMT 09 mid/Specimen 1/Site 12 |  |  | 21.63 | 78.37 |  | 100
Spectrum 17 | 9.76 | 16.6 | 0.82 | 7.44 | 40.52 | 2.99 | 21.87 |  | 100 | CMT 09 mid/Specimen 1/Site 13 |  | 21.02 |  | 51.3 | 27.69 | 100
Spectrum 18 | 9.71 | 17.36 | 0.69 | 8.47 | 44.34 | 3.23 | 14.49 | 1.71 | 100 | CMT 09 mid/Specimen 1/Site 14 |  | 22.79 |  | 58.2 | 19.02 | 100
atomic
Spectrum Label | Si | Ti | V | Cr | Fe | Ni | Cu | Mo | Total | Project Path | Si | Ti | Cr | Fe | Cu | total | Possible IMC
Spectrum 1 | 18.89 | 6.64 |  | 16.26 | 49.8 | 3.17 | 5.23 |  | 100 | CMT 09 mid/Specimen 1/IMC close to SS | 22.24 |  | 19.14 | 58.62 |  | 100
Spectrum 2 | 17.99 | 6.88 |  | 16.64 | 50.53 | 2.89 | 5.06 |  | 100 | CMT 09 mid/Specimen 1/IMC close to SS | 21.12 |  | 19.54 | 59.34 |  | 100
Spectrum 3 | 18.47 | 6.78 |  | 16.72 | 50.17 | 3.13 | 4.74 |  | 100 | CMT 09 mid/Specimen 1/Site 4 | 21.64 |  | 19.59 | 58.77 |  | 100
Spectrum 5 | 19.35 | 1.03 |  | 18.81 | 54.1 | 2.27 | 4.45 |  | 100 | CMT 09 mid/Specimen 1/Site 5 | 20.97 |  | 20.39 | 58.64 |  | 100
Spectrum 6 | 20.6 | 18.67 | 1.15 | 7.69 | 38.33 | 2.17 | 9.53 | 1.87 | 100 | CMT 09 mid/Specimen 1/Site 6 | 23.64 | 21.43 |  | 43.99 | 10.94 | 100
Spectrum 8 | 19.75 | 18.88 | 1.13 | 8.05 | 39.38 | 2.16 | 7.42 | 3.23 | 100 | CMT 09 mid/Specimen 1/Site 7 | 25.32 | 24.2 |  | 50.48 |  | 100
Spectrum 11 | 20.24 | 14.56 | 1.25 | 10.05 | 41.03 | 2.61 | 6.46 | 3.81 | 100 | CMT 09 mid/Specimen 1/Site 9 | 23.57 | 16.95 | 11.7 | 47.78 |  | 100
Spectrum 13 | 18.11 | 7.58 |  | 14.61 | 46.04 | 3.8 | 9.86 |  | 100 | CMT 09 mid/Specimen 1/Site 10 | 20.44 |  | 16.49 | 51.95 | 11.13 | 100
Spectrum 14 | 18.28 | 6.78 |  | 16.53 | 50.29 | 2.93 | 5.19 |  | 100 | CMT 09 mid/Specimen 1/Site 11 | 21.48 |  | 19.42 | 59.1 |  | 100
Spectrum 15 | 13.71 | 1.46 |  | 17.46 | 58.88 | 1.87 | 6.62 |  | 100 | CMT 09 mid/Specimen 1/Site 12 |  |  | 22.87 | 77.13 |  | 100
Spectrum 17 | 17.61 | 17.55 | 0.81 | 7.25 | 36.75 | 2.58 | 17.44 |  | 100 | CMT 09 mid/Specimen 1/Site 13 |  | 24.46 |  | 51.23 | 24.31 | 100
Spectrum 18 | 17.46 | 18.31 | 0.68 | 8.23 | 40.12 | 2.78 | 11.52 | 0.9 | 100 | CMT 09 mid/Specimen 1/Site 14 |  | 26.18 |  | 57.36 | 16.47 | 100
at
Spectrum Label | Si | Ti | V | Cr | Fe | Ni | Cu | Mo | Total | Project Path | Si | Ti | Fe | Total
Spectrum 19 | 20.01 | 28.73 | 1.5 | 6.65 | 32.56 | 2.68 | 7.49 | 0.37 | 100 | CMT 09 mid/Specimen 1/mid | 24.61 | 35.34 | 40.05 | 100
Spectrum 21 | 20.59 | 26.79 | 1.2 | 6.78 | 35.61 | 2.86 | 5.88 | 0.29 | 100 | CMT 09 mid/Specimen 1/Site 18 | 24.81 | 32.28 | 42.91 | 100
Spectrum 22 | 20.56 | 29 | 1.36 | 6.19 | 34.42 | 3.05 | 5.41 |  | 100 | CMT 09 mid/Specimen 1/Site 19 | 24.48 | 34.53 | 40.99 | 100
Spectrum 23 | 20.35 | 20.41 | 1.06 | 8.41 | 40.96 | 2.47 | 5.14 | 1.19 | 100 | CMT 09 mid/Specimen 1/Site 20 | 24.9 | 24.98 | 50.12 | 100
Spectrum 24 | 19.72 | 22.57 |  | 8.37 | 41.19 | 2.68 | 5.47 |  | 100 | CMT 09 mid/Specimen 1/Site 21 | 23.62 | 27.04 | 49.34 | 100
w
Spectrum Label | Si | Ti | V | Cr | Fe | Ni | Cu | Mo | Total | Project Path | Si | Ti | Fe | Total
Spectrum 19 | 11.59 | 28.39 | 1.57 | 7.13 | 37.51 | 3.25 | 9.82 | 0.74 | 100 | CMT 09 mid/Specimen 1/mid | 14.96 | 36.64 | 48.41 | 100
Spectrum 21 | 11.96 | 26.55 | 1.26 | 7.29 | 41.15 | 3.48 | 7.73 | 0.58 | 100 | CMT 09 mid/Specimen 1/Site 18 | 15.01 | 33.33 | 51.66 | 100
Spectrum 22 | 12.02 | 28.92 | 1.45 | 6.7 | 40.02 | 3.73 | 7.16 | 0 | 100 | CMT 09 mid/Specimen 1/Site 19 | 14.85 | 35.72 | 49.43 | 100
Spectrum 23 | 11.63 | 19.9 | 1.1 | 8.9 | 46.54 | 2.95 | 6.64 | 2.33 | 100 | CMT 09 mid/Specimen 1/Site 20 | 14.9 | 25.49 | 59.61 | 100
Spectrum 24 | 11.36 | 22.17 |  | 8.93 | 47.18 | 3.23 | 7.13 | 0 | 100 | CMT 09 mid/Specimen 1/Site 21 | 14.08 | 27.47 | 58.46 | 100
atomic
Spectrum Label | Si | Ti | V | Cr | Mn | Fe | Ni | Cu | Mo | Total | Project Path | Si | Ti | Cr | Fe | Cu | Mo | total | possible IMC
Spectrum 4 | 0.69 |  |  | 19.4 |  | 70.22 | 8.55 |  | 1.13 | 100 | CMT 09/Specimen 1/Site 2 |  |  | 21.65 | 78.35 |  |  | 100
Spectrum 5 | 0.83 |  |  | 18.99 |  | 69.87 | 9.26 |  | 1.05 | 100 | CMT 09/Specimen 1/Site 2 |  |  | 21.37 | 78.63 |  |  | 100
Spectrum 7 | 0.85 |  |  | 1.39 | 1.12 | 5.82 |  | 90.82 |  | 100 | CMT 09/Specimen 1/Site 3 |  |  |  |  | 100 |  | 100
Spectrum 8 | 2 |  |  | 1.09 | 1.38 | 5.35 | 1.32 | 88.87 |  | 100 | CMT 09/Specimen 1/Site 3 |  |  |  |  | 100 |  | 100
Spectrum 9 | 2.16 |  |  | 1.07 | 1.31 | 5 |  | 90.46 |  | 100 | CMT 09/Specimen 1/Site 3 |  |  |  |  | 100 |  | 100
Spectrum 10 | 2.33 |  |  | 0.31 | 0.92 | 2.34 |  | 94.1 |  | 100 | CMT 09/Specimen 1/Site 3 |  |  |  |  | 100 |  | 100
Spectrum 11 | 4.43 |  |  | 0.33 | 1.79 | 1.79 |  | 91.66 |  | 100 | CMT 09/Specimen 1/Site 3 |  |  |  |  | 100 |  | 100
Spectrum 12 | 1.14 |  |  | 1.12 | 1.58 | 5.19 |  | 90.97 |  | 100 | CMT 09/Specimen 1/Site 4 |  |  |  |  | 100 |  | 100
Spectrum 13 | 1.65 | 0.3 |  | 1.13 | 1.11 | 6.28 |  | 89.52 |  | 100 | CMT 09/Specimen 1/Site 4 |  |  |  |  | 100 |  | 100
Spectrum 14 | 10.44 | 0.67 |  | 17.31 |  | 64.14 | 4.05 | 3.39 |  | 100 | CMT 09/Specimen 1/Site 5 |  |  | 21.25 | 78.75 |  |  | 100
Spectrum 15 | 10.56 | 0.57 |  | 17.01 |  | 63.16 | 4.23 | 4.04 | 0.44 | 100 | CMT 09/Specimen 1/Site 5 |  |  | 21.22 | 78.78 |  |  | 100
Spectrum 16 | 10.72 | 0.76 | 0.38 | 17.3 |  | 63.38 | 3.4 | 3.47 | 0.59 | 100 | CMT 09/Specimen 1/Site 6 |  |  | 21.44 | 78.56 |  |  | 100
Spectrum 17 | 11.45 | 0.67 |  | 16.66 |  | 64.05 | 4.14 | 3.03 |  | 100 | CMT 09/Specimen 1/Site 6 |  |  | 20.64 | 79.36 |  |  | 100
Spectrum 18 | 15.74 | 6.77 |  | 14.42 |  | 50.8 | 5.41 | 5.42 | 1.45 | 100 | CMT 09/Specimen 1/Site 7 |  |  | 22.11 | 77.89 |  |  | 100
Spectrum 19 | 16.68 | 6.72 |  | 13.71 |  | 48.94 | 5.6 | 7.57 | 0.78 | 100 | CMT 09/Specimen 1/Site 7 |  |  | 21.88 | 78.12 |  |  | 100
Spectrum 20 | 18.67 | 15.63 |  | 10.58 |  | 43.16 | 3.34 | 2.57 | 6.05 | 100 | CMT 09/Specimen 1/Site 7 | 19.84 | 16.61 | 11.24 | 45.87 |  | 6.43 | 100
Spectrum 21 | 7.73 | 0.96 |  | 18.32 |  | 62.99 | 5.21 | 3.64 | 1.15 | 100 | CMT 09/Specimen 1/Site 8 |  |  | 22.53 | 77.47 |  |  | 100
Spectrum 22 | 7.38 | 0.86 |  | 18.51 |  | 62.96 | 5.56 | 3.39 | 1.33 | 100 | CMT 09/Specimen 1/Site 8 |  |  | 22.72 | 77.28 |  |  | 100
Spectrum 23 | 7.34 | 0.89 |  | 19.02 |  | 64.37 | 5.42 | 2.98 |  | 100 | CMT 09/Specimen 1/Site 8 |  |  | 22.81 | 77.19 |  |  | 100
weight
Spectrum Label | Si | Ti | V | Cr | Mn | Fe | Ni | Cu | Mo | Total | Project Path | Si | Ti | Cr | Fe | Cu | Mo | total
Spectrum 4 | 0.35 |  |  | 18.14 |  | 70.52 | 9.03 |  | 1.96 | 100 | CMT 09/Specimen 1/Site 2 |  |  | 20.46 | 79.54 |  |  | 100
Spectrum 5 | 0.42 |  |  | 17.77 |  | 70.22 | 9.78 |  | 1.81 | 100 | CMT 09/Specimen 1/Site 2 |  |  | 20.2 | 79.8 |  |  | 100
Spectrum 7 | 0.38 |  |  | 1.15 | 0.99 | 5.2 |  | 92.28 |  | 100 | CMT 09/Specimen 1/Site 3 |  |  |  |  | 100 |  | 100
Spectrum 8 | 0.91 |  |  | 0.91 | 1.22 | 4.81 | 1.24 | 90.91 |  | 100 | CMT 09/Specimen 1/Site 3 |  |  |  |  | 100 |  | 100
Spectrum 9 | 0.98 |  |  | 0.89 | 1.16 | 4.49 |  | 92.48 |  | 100 | CMT 09/Specimen 1/Site 3 |  |  |  |  | 100 |  | 100
Spectrum 10 | 1.05 |  |  | 0.26 | 0.81 | 2.1 |  | 95.79 |  | 100 | CMT 09/Specimen 1/Site 3 |  |  |  |  | 100 |  | 100
Spectrum 11 | 2.02 |  |  | 0.28 | 1.6 | 1.62 |  | 94.49 |  | 100 | CMT 09/Specimen 1/Site 3 |  |  |  |  | 100 |  | 100
Spectrum 12 | 0.51 |  |  | 0.93 | 1.39 | 4.64 |  | 92.53 |  | 100 | CMT 09/Specimen 1/Site 4 |  |  |  |  | 100 |  | 100
Spectrum 13 | 0.75 | 0.23 |  | 0.95 | 0.98 | 5.64 |  | 91.45 |  | 100 | CMT 09/Specimen 1/Site 4 |  |  |  |  | 100 |  | 100
Spectrum 14 | 5.57 | 0.61 |  | 17.1 |  | 68.09 | 4.52 | 4.09 |  | 100 | CMT 09/Specimen 1/Site 5 |  |  | 20.07 | 79.93 |  |  | 100
Spectrum 15 | 5.61 | 0.52 |  | 16.74 |  | 66.77 | 4.7 | 4.86 | 0.79 | 100 | CMT 09/Specimen 1/Site 5 |  |  | 20.05 | 79.95 |  |  | 100
Spectrum 16 | 5.71 | 0.69 | 0.36 | 17.06 |  | 67.14 | 3.79 | 4.18 | 1.07 | 100 | CMT 09/Specimen 1/Site 6 |  |  | 20.26 | 79.74 |  |  | 100
Spectrum 17 | 6.14 | 0.61 |  | 16.55 |  | 68.36 | 4.65 | 3.68 |  | 100 | CMT 09/Specimen 1/Site 6 |  |  | 19.49 | 80.51 |  |  | 100
Spectrum 18 | 8.58 | 6.29 |  | 14.55 |  | 55.05 | 6.16 | 6.68 | 2.7 | 100 | CMT 09/Specimen 1/Site 7 |  |  | 20.91 | 79.09 |  |  | 100
Spectrum 19 | 9.15 | 6.28 |  | 13.92 |  | 53.38 | 6.42 | 9.39 | 1.46 | 100 | CMT 09/Specimen 1/Site 7 |  |  | 20.68 | 79.32 |  |  | 100
Spectrum 20 | 10.14 | 14.47 |  | 10.63 |  | 46.59 | 3.79 | 3.16 | 11.22 | 100 | CMT 09/Specimen 1/Site 7 | 10.9 | 15.55 | 11.42 | 50.07 |  | 12.06 | 100
Spectrum 21 | 4.03 | 0.85 |  | 17.7 |  | 65.38 | 5.68 | 4.29 | 2.06 | 100 | CMT 09/Specimen 1/Site 8 |  |  | 21.3 | 78.7 |  |  | 100
Spectrum 22 | 3.84 | 0.76 |  | 17.84 |  | 65.15 | 6.05 | 3.99 | 2.37 | 100 | CMT 09/Specimen 1/Site 8 |  |  | 21.5 | 78.5 |  |  | 100
Spectrum 23 | 3.86 | 0.79 |  | 18.52 |  | 67.33 | 5.96 | 3.54 |  | 100 | CMT 09/Specimen 1/Site 8 |  |  | 21.57 | 78.43 |  |  | 100