## Calibration Distilled Water
Calibration Absorption Exper.
TNT | C mg/L | Area
| 25 | 460.7
| 12.5 | 266.2
| 5 | 107.5
| 2.5 | 52.6
| 0.5 | 11.1
Slope | 18.42699
Intercept | 11.93441
Calibration Extraction Exper.
TNT | C mg/L | Area
25
12.5
5
2.5
0.5
Slope | #DIV/0!
Intercept | #DIV/0!

## Distilled water
DistilledWater and TNT experiment - Carbon absorption
Sample | Vial | Carbon | TNT and water mix (L) | Area 1 | C calculated | Area 2 | C calculated | Area 3 | C calculated | Area 4 | C calculated
WC - 1 | 35.01 | 5.01 | 0.05 | 333.7 | 17.46165 | 713.6 | 38.07815 | 740 | 39.51083 | 669.8 | 35.7012
WC - 2 | 34.57 | 5 | 0.05 | 832.6 | 44.53607 | 763 | 40.759 | 742.6 | 39.65193 | 778.6 | 41.60558 | 7.498584
WC - 3 | 34.38 | 5.01 | 0.05 | 575.8 | 30.59999 | 519.4 | 27.53926 | 509.6 | 27.00743 | 504.2 | 26.71438
W - 1 | 34.95 | 5.05 | 0.05 | 633.6 | 33.73669 | 605.6 | 32.21718 | 1087 | 58.34191 | 587.4 | 31.2295
W - 2 | 34.64 | 5.05 | 0.05 | 782.6 | 41.82266 | 670.4 | 35.73376 | 692.4 | 36.92766 | 679 | 36.20047
W - 3 | 34.32 | 5.01 | 0.05 | 718.6 | 38.34949 | 667.4 | 35.57096 | 683.6 | 36.4501 | 671.6 | 35.79888
RC - 1 | 34.1 | 5 | 0.05 | 217.6 | 11.16111 | 159.6 | 8.01355 | 127 | 6.244406 | 118.2 | 5.766845
RC - 2 | 34.48 | 5.06 | 0.05 | 253.8 | 13.12562 | 101.6 | 4.865993 | 101.6 | 4.865993 | 116.4 | 5.669163 | 5.718004 | 0.06907218
RC - 3 | 35.09 | 5.01 | 0.05 | 451.6 | 23.85987 | 385.4 | 20.26732 | 385 | 20.24561 | 386.8 | 20.34329
R - 1 | 34.49 | 5.01 | 0.05 | 186.8 | 9.489646 | 76 | 3.476726 | 46 | 1.848679 | 41.8 | 1.620753
R - 2 | 34.61 | 5.01 | 0.05 | 199 | 10.15172 | 82.6 | 3.834896 | 63.4 | 2.792946 | 62 | 2.716971 | 2.362418 | 0.6425077
R - 3 | 34.57 | 5.05 | 0.05 | 329.6 | 17.23915 | 123.2 | 6.038186 | 66.8 | 2.977458 | 62.6 | 2.749532
N1240 - 1 | 34.44 | 5.06 | 0.05 | 367.2 | 19.27963 | 217.2 | 11.1394 | 160.8 | 8.078672 | 202.2 | 10.32538
N1240 - 2 | 35.33 | 5.03 | 0.05 | 418.4 | 22.05817 | 277.4 | 14.40635 | 222 | 11.39989 | 231.4 | 11.91001
N1240 - 3 | 34.58 | 5 | 0.05 | 659 | 35.1151 | 524.4 | 27.8106 | 443.6 | 23.42573 | 397.2 | 20.90768
N830 - 1 | 34.58 | 5.02 | 0.05 | 329.7 | 17.24458 | 166.3 | 8.377147 | 139.1 | 6.901051 | 111 | 5.376114
N830 - 2 | 35.53 | 5.03 | 0.05 | 369 | 19.37732 | 166.8 | 8.404281 | 139.6 | 6.928185 | 111.5 | 5.403248
N830 - 3 | 35.21 | 5.01 | 0.05 | 336.7 | 17.62445 | 183.2 | 9.29428 | 156.1 | 7.823611 | 130.7 | 6.445198
AC - 1 | 34.6 | 5.03 | 0.05 | 666.4 | 35.51669 | 370.4 | 19.45329 | 275.4 | 14.29781 | 246 | 12.70233
AC - 2 | 35.8 | 5.02 | 0.05 | 679.2 | 36.21132 | 378 | 19.86573 | 298 | 15.52427 | 255.8 | 13.23415
AC - 3 | 34.88 | 5.05 | 0.05 | 606.8 | 32.2823 | 395.4 | 20.81 | 321.2 | 16.7833 | 506.6 | 26.84463
C - 1 |  | 0 | 0.05 | 1037 | 55.62849 | 981.2 | 52.60033 | 983.3 | 52.71429 | 1030.3 | 55.2649
C - 2 |  | 0 | 0.05 | 1067.8 | 57.29996 | 974.6 | 52.24216 | 944.4 | 50.60326 | 1015.8 | 54.47801
C - 3 |  | 0 | 0.05 | 1064.9 | 57.14258 | 968.9 | 51.93283 | 955.1 | 78.48506 | 1002.2 | 53.73996
AVERAGE
Sample | C 1 | SD | C2 | SD | C3 | SD | C4 | SD
WC | 30.8659 | 13.53917 | 35.4588 | 6.988284 | 35.39006 | 7.259916 | 34.67372 | 7.498584
W | 37.96961 | 4.056346 | 34.5073 | 1.984971 | 36.68888 | 0.3376862 | 34.40962 | 2.761373
RC | 12.14336 | 1.389118 | 6.439771 | 2.225659 | 5.555199 | 0.9746852 | 5.718004 | 0.06907218
R | 12.2935 | 4.295828 | 4.449936 | 1.387074 | 2.539695 | 0.6055063 | 2.362418 | 0.6425077
N1240 | 20.6689 | 1.96472 | 12.77287 | 2.310081 | 9.73928 | 2.348454 | 11.11769 | 1.120504
N830 | 18.08212 | 1.137646 | 8.691903 | 0.5218505 | 7.217616 | 0.5249826 | 5.74152 | 0.6095541
AC | 34.6701 | 2.096861 | 20.04301 | 0.695509 | 15.53513 | 1.242778 | 12.96824 | 0.3760596
C | 56.69034 | 0.9229482 | 52.25844 | 0.3340473 | 60.60087 | 15.52409 | 54.49429 | 0.762599
Carbon Extraction after absorption experiment
Sample | Carbon WET + Vial | Carbon WET (in vial) | Filter | CARB WET+Filter | Carbon WET | Carbon DRY | Loss of water (g) | Vial (g) | Carbon weight for extraction | ACN added (L) | Area | C (mg/L) | C (mg/kg) | C (mg/g)
WC - 1 | 49.17 | 14.16 | 1.06 | 7.7 | 6.64 | 1.47 | 5.17 |  |  |  |  | #DIV/0! | #DIV/0! | #DIV/0!
WC - 2 | 48.41 | 13.84 | 1.02 | 8.02 | 7 | 1.87 | 5.13 |  |  |  |  | #DIV/0! | #DIV/0! | #DIV/0!
WC - 3 | 49.27 | 14.89 | 0.99 | 7.67 | 6.68 | 1.66 | 5.02 |  |  |  |  | #DIV/0! | #DIV/0! | #DIV/0!
W - 1 | 51.85 | 16.9 | 1.02 | 9 | 7.98 | 1.98 | 6 |  |  |  |  | #DIV/0! | #DIV/0! | #DIV/0!
W - 2 | 49.11 | 14.47 | 0.99 | 9.81 | 8.82 | 2.58 | 6.24 |  |  |  |  | #DIV/0! | #DIV/0! | #DIV/0!
W - 3 | 51 | 16.68 | 1.06 | 8.03 | 6.97 | 1.92 | 5.05 |  |  |  |  | #DIV/0! | #DIV/0! | #DIV/0!
RC - 1 | 49.57 | 15.47 | 1.06 | 7.31 | 6.25 | 1.18 | 5.07 | 34.53 | 1 | 0.005 | 385 | 20.24561 | 101.228 | 0.101228
RC - 2 | 49.57 | 15.09 | 1.07 | 8.6 | 7.53 | 1.73 | 5.8 | 35.1 | 1.01 | 0.005 | 444 | 23.44743 | 116.0764 | 0.1160764
RC - 3 | 50.03 | 14.94 | 1.02 | 7.64 | 6.62 | 1.49 | 5.13 | 34.39 | 1.03 | 0.005 | 554 | 29.41694 | 142.8007 | 0.1428007
R - 1 | 59.5 | 25.01 | 0.99 | 10.7 | 9.71 | 1.37 | 8.34 | 34.58 | 1 | 0.008 | 318 | 16.60964 | 132.8771 | 0.1328771
R - 2 | 60.82 | 26.21 | 1.05 | 9.9 | 8.85 | 1.3 | 7.55 | 34.46 | 1 | 0.008 | 204.8 | 10.46647 | 83.73179 | 0.08373179
R - 3 | 63.77 | 29.2 | 1.06 | 10.33 | 9.27 | 1.37 | 7.9 | 34.49 | 1.02 | 0.008 | 222 | 11.39989 | 89.41088 | 0.08941088
N1240 - 1 | 50.99 | 16.55 | 1.09 | 10.52 | 9.43 | 3.54 | 5.89 |  |  |  |  | #DIV/0! | #DIV/0! | #DIV/0!
N1240 - 2 | 48.99 | 13.66 | 1.03 | 8.23 | 7.2 | 2.45 | 4.75 |  |  |  |  | #DIV/0! | #DIV/0! | #DIV/0!
N1240 - 3 | 47.88 | 13.3 | 1.01 | 8.63 | 7.62 | 2.68 | 4.94 |  |  |  |  | #DIV/0! | #DIV/0! | #DIV/0!
N830 - 1 | 47.22 | 12.64 | 1.06 | 8.32 | 7.26 | 2.78 | 4.48 | 34.74 | 1.03 | 0.005 |  | #DIV/0! | #DIV/0! | #DIV/0!
N830 - 2 | 47.19 | 11.66 | 1.07 | 6.65 | 5.58 | 2.23 | 3.35 | 34.71 | 1.04 | 0.005 |  | #DIV/0! | #DIV/0! | #DIV/0!
N830 - 3 | 47.98 | 12.77 | 1.08 | 7.35 | 6.27 | 2.22 | 4.05 | 34.51 | 1.02 | 0.005 |  | #DIV/0! | #DIV/0! | #DIV/0!
AC - 1 | 42.98 | 8.38 | 1.08 | 8.23 | 7.15 | 3.3 | 3.85 |  |  |  |  | #DIV/0! | #DIV/0! | #DIV/0!
AC - 2 | 43.44 | 7.64 | 1.04 | 8.65 | 7.61 | 2.44 | 5.17 |  |  |  |  | #DIV/0! | #DIV/0! | #DIV/0!
AC - 3 | 43.42 | 8.54 | 1.09 | 6.33 | 5.24 | 2.6 | 2.64 |  |  |  |  | #DIV/0! | #DIV/0! | #DIV/0!
Mass balances and merged data
Sample Name | TNT in water (g/L) | TNT in water (g in 50 mL) | TNT at T1 (g) | TNT remaining after T1 | TNT at T2 | TNT remaining after T2 | TNT at T3 | TNT remaining after T3 | TNT at T4 | TNT remaining after T4 | TNT in carbon (g) | Total loss (g) | Total Loss in water % | TNT in Carbon % | missing TNT
WC - S1 | 0.0509 | 0.002545 | 0.0008730824 | 34.31% | 0.001827751 | 71.82% | 0.001817498 | 71.41% | 0.001570853 | 61.72% | #DIV/0! | 0.0009741472 | 38.28% | #DIV/0!
WC - S2 | 0.0509 | 0.002545 | 0.002226803 | 87.5% | 0.001956432 | 76.87% | 0.001823989 | 71.67% | 0.001830646 | 71.93% | #DIV/0! | 0.0007143543 | 28.07% | #DIV/0!
WC - S3 | 0.0509 | 0.002545 | 0.001529999 | 60.12% | 0.001321884 | 51.94% | 0.001242342 | 48.82% | 0.001175433 | 46.19% | #DIV/0! | 0.001369567 | 53.81% | #DIV/0!
W - S1 | 0.0509 | 0.002545 | 0.001686835 | 66.28% | 0.001546425 | 60.76% | 0.002683728 | 105.5% | 0.001374098 | 53.99% | #DIV/0! | 0.001170902 | 46.01% | #DIV/0!
W - S2 | 0.0509 | 0.002545 | 0.002091133 | 82.17% | 0.001715221 | 67.4% | 0.001698672 | 66.75% | 0.001592821 | 62.59% | #DIV/0! | 0.0009521794 | 37.41% | #DIV/0!
W - S3 | 0.0509 | 0.002545 | 0.001917475 | 75.34% | 0.001707406 | 67.09% | 0.001676705 | 65.88% | 0.001575151 | 61.89% | #DIV/0! | 0.0009698491 | 38.11% | #DIV/0!
RC - S1 | 0.0509 | 0.002545 | 0.0005580554 | 21.93% | 0.0003846504 | 15.11% | 0.0002872427 | 11.29% | 0.0002537412 | 9.97% | 0.0005061402 | 0.002291259 | 90.03% | 19.89% | 70.14%
RC - S2 | 0.0509 | 0.002545 | 0.0006562809 | 25.79% | 0.0002335677 | 9.178% | 0.0002238357 | 8.795% | 0.0002494432 | 9.801% | 0.0005873466 | 0.002295557 | 90.2% | 23.08% | 67.12%
RC - S3 | 0.0509 | 0.002545 | 0.001192994 | 46.88% | 0.0009728312 | 38.23% | 0.000931298 | 36.59% | 0.0008951048 | 35.17% | 0.0007154314 | 0.001649895 | 64.83% | 28.11% | 36.72%
R - S1 | 0.0509 | 0.002545 | 0.0004744823 | 18.64% | 0.0001668829 | 6.557% | 8.503924e-05 | 3.341% | 7.131311e-05 | 2.802% | 0.0006657143 | 0.002473687 | 97.2% | 26.16% | 71.04%
R - S2 | 0.0509 | 0.002545 | 0.0005075859 | 19.94% | 0.000184075 | 7.233% | 0.0001284755 | 5.048% | 0.0001195467 | 4.697% | 0.0004194963 | 0.002425453 | 95.3% | 16.48% | 78.82%
R - S3 | 0.0509 | 0.002545 | 0.0008619575 | 33.87% | 0.000289833 | 11.39% | 0.0001369631 | 5.382% | 0.0001209794 | 4.754% | 0.000451525 | 0.002424021 | 95.25% | 17.74% | 77.5%
N1240 - S1 | 0.0509 | 0.002545 | 0.0009639817 | 37.88% | 0.0005346912 | 21.01% | 0.0003716189 | 14.6% | 0.0004543166 | 17.85% | #DIV/0! | 0.002090683 | 82.15% | #DIV/0!
N1240 - S2 | 0.0509 | 0.002545 | 0.001102908 | 43.34% | 0.0006915047 | 27.17% | 0.0005243948 | 20.6% | 0.0005240404 | 20.59% | #DIV/0! | 0.00202096 | 79.41% | #DIV/0!
N1240 - S3 | 0.0509 | 0.002545 | 0.001755755 | 68.99% | 0.001334909 | 52.45% | 0.001077583 | 42.34% | 0.000919938 | 36.15% | #DIV/0! | 0.001625062 | 63.85% | #DIV/0!
N830 - S1 | 0.0509 | 0.002545 | 0.0008622288 | 33.88% | 0.0004021031 | 15.8% | 0.0003174484 | 12.47% | 0.000236549 | 9.295% | #DIV/0! | 0.002308451 | 90.71% | #DIV/0!
N830 - S2 | 0.0509 | 0.002545 | 0.0009688659 | 38.07% | 0.0004034055 | 15.85% | 0.0003186965 | 12.52% | 0.0002377429 | 9.342% | #DIV/0! | 0.002307257 | 90.66% | #DIV/0!
N830 - S3 | 0.0509 | 0.002545 | 0.0008812227 | 34.63% | 0.0004461255 | 17.53% | 0.0003598861 | 14.14% | 0.0002835887 | 11.14% | #DIV/0! | 0.002261411 | 88.86% | #DIV/0!
AC - S1 | 0.0509 | 0.002545 | 0.001775834 | 69.78% | 0.0009337581 | 36.69% | 0.0006576993 | 25.84% | 0.0005589023 | 21.96% | #DIV/0! | 0.001986098 | 78.04% | #DIV/0!
AC - S2 | 0.0509 | 0.002545 | 0.001810566 | 71.14% | 0.0009535551 | 37.47% | 0.0007141166 | 28.06% | 0.0005823028 | 22.88% | #DIV/0! | 0.001962697 | 77.12% | #DIV/0!
AC - S3 | 0.0509 | 0.002545 | 0.001614115 | 63.42% | 0.0009988799 | 39.25% | 0.0007720316 | 30.34% | 0.001181164 | 46.41% | #DIV/0! | 0.001363836 | 53.59% | #DIV/0!
AVERAGE
Sample Name | TNT in water (g in 50 mL) | TNT at T1 | SD | TNT remaining after T1 % | SD | TNT at T2 | SD | TNT remaining after T2 % | SD | TNT at T3 | SD | TNT remaining after T3 % | SD | TNT at T4 | SD | TNT remaining after T4 % | SD | Total loss (g) | SD | Total Loss in water % | SD | TNT in Carbon % | SD
WC | 0.002545 | 0.001543295 | 0.0006769584 | 60.64% | 26.6% | 0.001702023 | 0.0003354377 | 66.88% | 13.18% | 0.001627943 | 0.0003339561 | 63.97% | 13.12% | 0.001525644 | 0.0003299377 | 59.95% | 12.96% | 0.001019356 | 0.0003299377 | 40.05% | 12.96% | #DIV/0! | #DIV/0!
W | 0.002545 | 0.001898481 | 0.0002028173 | 74.6% | 7.969% | 0.00165635 | 9.527862e-05 | 65.08% | 3.744% | 0.002019702 | 0.0005751683 | 79.36% | 22.6% | 0.001514023 | 0.0001215004 | 59.49% | 4.774% | 0.001030977 | 0.0001215004 | 40.51% | 4.774% | #DIV/0! | #DIV/0!
RC | 0.002545 | 0.0008024433 | 0.0003417737 | 31.53% | 13.43% | 0.0005303497 | 0.000390575 | 20.84% | 15.35% | 0.0004807921 | 0.0003914355 | 18.89% | 15.38% | 0.0004660964 | 0.0003715384 | 18.31% | 14.6% | 0.002078904 | 0.0003715384 | 81.69% | 14.6% | 23.69% | 4.146%
R | 0.002545 | 0.0006146752 | 0.0002147914 | 24.15% | 8.44% | 0.0002135969 | 6.657957e-05 | 8.393% | 2.616% | 0.000116826 | 2.785329e-05 | 4.59% | 1.094% | 0.0001039464 | 2.827034e-05 | 4.084% | 1.111% | 0.002441054 | 2.827034e-05 | 95.92% | 1.111% | 20.13% | 5.26%
N1240 | 0.002545 | 0.001274215 | 0.0004227716 | 50.07% | 16.61% | 0.0008537016 | 0.0004240494 | 33.54% | 16.66% | 0.0006578657 | 0.0003714261 | 25.85% | 14.59% | 0.000632765 | 0.0002511306 | 24.86% | 9.868% | 0.001912235 | 0.0002511306 | 75.14% | 9.868% | #DIV/0! | #DIV/0!
N830 | 0.002545 | 0.0009041058 | 5.688228e-05 | 35.52% | 2.235% | 0.0004172113 | 2.504882e-05 | 16.39% | 0.9842% | 0.0003320103 | 2.41492e-05 | 13.05% | 0.9489% | 0.0002526269 | 2.682038e-05 | 9.926% | 1.054% | 0.002292373 | 2.682038e-05 | 90.07% | 1.054% | #DIV/0! | #DIV/0!
AC | 0.002545 | 0.001733505 | 0.0001048431 | 68.11% | 4.12% | 0.0009620644 | 3.338443e-05 | 37.8% | 1.312% | 0.0007146158 | 5.716779e-05 | 28.08% | 2.246% | 0.0007741229 | 0.0003527017 | 30.42% | 13.86% | 0.001770877 | 0.0003527017 | 69.58% | 13.86% | #DIV/0! | #DIV/0!

## Calibration SeaWater
Calibration Absorption Exper.
TNT | C mg/L | Area
| 25 | 508.2
| 12.5 | 247.5
| 5 | 99.5
| 2.5 | 50.1
| 0.5 | 9.8
Slope | 20.31349
Intercept | -1.832794
Calibration Extraction Exper.
TNT | C mg/L | Area
25
12.5
5
2.5
0.5
Slope | #DIV/0!
Intercept | #DIV/0!

## Sea water
Sea Water and TNT experiment - Carbon absorption
Sample | Vial | Carbon | TNT and water mix (L) | Area 1 | C calculated mg/L | Area 2 | C calculated | Area 3 | C calculated | Area 4 | C calculated
WC - S1 | 34.51 | 5.01 | 0.05 | 806 | 39.76828 | 416.2 | 20.57907 | 415 | 20.52 | 411.6 | 20.35262
WC - S2 | 34.82 | 5 | 0.05 | 858.2 | 42.338 | 449.4 | 22.21345 | 473.6 | 23.40478 | 406.8 | 20.11632
WC - S3 | 34.75 | 5.01 | 0.05 | 598.2 | 29.53863 | 541.2 | 26.73261 | 286.3 | 14.18431 | 490.4 | 24.23181 | 2.310889
W - S1 | 34.82 | 5 | 0.05 | 575.6 | 28.42607 | 497 | 24.55672 | 433.4 | 21.4258 | 482 | 23.8183
W - S2 | 34.42 | 5.02 | 0.05 | 638.2 | 31.50777 | 505.2 | 24.96039 | 513 | 25.34437 | 422.8 | 20.90398
W - S3 | 34.5 | 5.02 | 0.05 | 709 | 34.99313 | 504.2 | 24.91116 | 529.8 | 26.17141 | 459.6 | 22.71558
RC - S1 | 34.54 | 5 | 0.05 | 360.6 | 17.84197 | 258 | 12.79114 | 89 | 4.47155 | 44 | 2.256273
RC - S2 | 34.18 | 5.04 | 0.05 | 311 | 15.40025 | 56.5 | 2.871628 | 62.3 | 3.157152 | 35.5 | 1.837832 | 2.106947 | 0.2335279
RC - S3 | 34.43 | 4.98 | 0.05 | 286.6 | 14.19907 | 250.2 | 12.40716 | 199.4 | 9.906361 | 43.4 | 2.226736
R - S1 | 34.81 | 5.03 | 0.05 | 239 | 11.8558 | 428.4 | 21.17966 | 191.8 | 9.532225 | 123.4 | 6.165005
R - S2 | 35.2 | 5.03 | 0.05 | 413.8 | 20.46092 | 312.2 | 15.45932 | 165.8 | 8.252288 | 130.6 | 6.519449 | 5.630057 | 1.246181
R - S3 | 34.41 | 4.95 | 0.05 | 186.6 | 9.276238 | 173.5 | 8.631346 | 158.4 | 7.887998 | 83.6 | 4.205716
N1240 - S1 | 34.26 | 5.06 | 0.05 | 294 | 14.56336 | 248.4 | 12.31855 | 173.6 | 8.636269 | 108.4 | 5.42658
N1240 - S2 | 34.57 | 4.93 | 0.05 | 309 | 15.30179 | 235 | 11.65889 | 120.6 | 6.027166 | 99.2 | 4.973679
N1240 - S3 | 34.62 | 5.01 | 0.05 | 311.4 | 15.41994 | 250.2 | 12.40716 | 110.8 | 5.544728 | 66.4 | 3.358989
N830 - S1 | 34.93 | 5 | 0.05 | 430.4 | 21.27811 | 149.9 | 7.469557 | 134.2 | 6.696671 | 167.6 | 8.340899
N830 - S2 | 34.52 | 5 | 0.05 | 397.4 | 19.65358 | 318 | 15.74484 | 287.8 | 14.25815 | 201.8 | 10.02451
N830 - S3 | 34.57 | 5.02 | 0.05 | 467.8 | 23.11925 | 351.4 | 17.38907 | 306.6 | 15.18364 | 197.8 | 9.827595
AC - S1 | 34.3 | 5.05 | 0.05 | 294 | 14.56336 | 144.3 | 7.193878 | 180.6 | 8.980867 | 95 | 4.76692
AC - S2 | 34.88 | 5.06 | 0.05 | 417.4 | 20.63814 | 309 | 15.30179 | 192.4 | 9.561762 | 118.8 | 5.938555
AC - S3 | 34.87 | 5 | 0.05 | 501.8 | 24.79302 | 380 | 18.797 | 245.4 | 12.17087 | 111 | 5.554573
C - S1 |  | 0 | 0.05 | 1026.8 | 50.63791 | 1012.2 | 49.91917 | 1013.8 | 49.99794 | 926.2 | 45.68553
C - S2 |  | 0 | 0.05 | 995.2 | 49.08229 | 1057 | 52.1246 | 1047 | 51.63232 | 961 | 47.39868
C - S3 |  | 0 | 0.05 | 1015.6 | 50.08655 | 996.8 | 49.16106 | 1034.8 | 51.03173 | 933 | 46.02029
AVERAGE
Sample | C 1 | SD | C2 | SD | C3 | SD | C4 | SD
WC | 37.21497 | 6.770933 | 23.17504 | 3.18748 | 19.36969 | 4.716638 | 21.56692 | 2.310889
W | 31.64232 | 3.285599 | 24.80943 | 0.2202293 | 24.31386 | 2.53509 | 22.47928 | 1.471459
RC | 15.81376 | 1.85632 | 9.356644 | 5.619469 | 5.845021 | 3.578096 | 2.106947 | 0.2335279
R | 13.86432 | 5.856611 | 15.09011 | 6.282297 | 8.557503 | 0.8635614 | 5.630057 | 1.246181
N1240 | 15.09503 | 0.4642107 | 12.1282 | 0.4088424 | 6.736054 | 1.663219 | 4.586416 | 1.086836
N830 | 21.35031 | 1.733966 | 13.53449 | 5.316337 | 12.04615 | 4.655841 | 9.397667 | 0.9204694
AC | 19.99817 | 5.144766 | 13.76422 | 5.952412 | 10.23783 | 1.699066 | 5.420016 | 0.5972951
C | 49.93558 | 0.7887197 | 50.40161 | 1.53955 | 50.88733 | 0.8267043 | 46.36817 | 0.9080108
Carbon Extraction after absorption experiment
Sample | Carbon WET + Vial | Carbon WET (in vial) | Filter | CARB WET+Filter | Carbon WET | Carbon DRY | Loss of water (g) | Vial (gr) | Carbon weight for extraction | ACN added (L) | Area | C (mg/L) | C (mg/kg) | C (mg/g)
WC - 1 | 48.25 | 13.74 | 1.06 | 5.66 | 4.6 | 1.47 | 3.13 |  |  |  |  | #DIV/0! | #DIV/0! | #DIV/0!
WC - 2 | 48.04 | 13.22 | 1.1 | 6.12 | 5.02 | 1.79 | 3.23 |  |  |  |  | #DIV/0! | #DIV/0! | #DIV/0!
WC - 3 | 48.19 | 13.44 | 1.1 | 5.38 | 4.28 | 1.55 | 2.73 |  |  |  |  | #DIV/0! | #DIV/0! | #DIV/0!
W - 1 | 52.04 | 17.22 | 1.03 | 6.51 | 5.48 | 1.97 | 3.51 |  |  |  |  | #DIV/0! | #DIV/0! | #DIV/0!
W - 2 | 50.96 | 16.54 | 1.1 | 6.18 | 5.08 | 2.47 | 2.61 |  |  |  |  | #DIV/0! | #DIV/0! | #DIV/0!
W - 3 | 48.25 | 13.75 | 1.08 | 7.06 | 5.98 | 1.9 | 4.08 |  |  |  |  | #DIV/0! | #DIV/0! | #DIV/0!
RC - 1 | 43.56 | 9.02 | 1.1 | 7.18 | 6.08 | 1.14 | 4.94 | 34.53 | 1 |  |  | #DIV/0! | #DIV/0! | #DIV/0!
RC - 2 | 46.76 | 12.58 | 1.56 | 13.12 | 11.56 | 1.24 | 10.32 | 35.1 | 1.01 |  |  | #DIV/0! | #DIV/0! | #DIV/0!
RC - 3 | 47.59 | 13.16 | 1.06 | 8.46 | 7.4 | 1.45 | 5.95 | 34.39 | 1.03 |  |  | #DIV/0! | #DIV/0! | #DIV/0!
R - 1 | 65.09 | 30.28 | 1.05 | 12.48 | 11.43 | 1.31 | 10.12 | 34.58 | 1 |  |  | #DIV/0! | #DIV/0! | #DIV/0!
R - 2 | 58.05 | 22.85 | 1.54 | 6.56 | 5.02 | 0.81 | 4.21 | 34.46 | 1 |  |  | #DIV/0! | #DIV/0! | #DIV/0!
R - 3 | 56.41 | 22 | 1.08 | 7.24 | 6.16 | 1.35 | 4.81 | 34.49 | 1.02 |  |  | #DIV/0! | #DIV/0! | #DIV/0!
N1240 - 1 | 48.62 | 14.36 | 1.07 | 6.74 | 5.67 | 3.56 | 2.11 |  |  |  |  | #DIV/0! | #DIV/0! | #DIV/0!
N1240 - 2 | 48.07 | 13.5 | 1.05 | 6.88 | 5.83 | 2.43 | 3.4 |  |  |  |  | #DIV/0! | #DIV/0! | #DIV/0!
N1240 - 3 | 47.95 | 13.33 | 1.1 | 6.44 | 5.34 | 2.59 | 2.75 |  |  |  |  | #DIV/0! | #DIV/0! | #DIV/0!
N830 - 1 | 47.59 | 12.66 | 1.06 | 6.38 | 5.32 | 2.78 | 2.54 | 34.74 | 1.03 |  |  | #DIV/0! | #DIV/0! | #DIV/0!
N830 - 2 | 47.2 | 12.68 | 1.09 | 5.75 | 4.66 | 2.21 | 2.45 | 34.71 | 1.04 |  |  | #DIV/0! | #DIV/0! | #DIV/0!
N830 - 3 | 47.09 | 12.52 | 1.08 | 7 | 5.92 | 2.22 | 3.7 | 34.51 | 1.02 |  |  | #DIV/0! | #DIV/0! | #DIV/0!
AC - 1 | 42.83 | 8.53 | 1.14 | 7.32 | 6.18 | 3.24 | 2.94 |  |  |  |  | #DIV/0! | #DIV/0! | #DIV/0!
AC - 2 | 44.43 | 9.55 | 1.09 | 5.5 | 4.41 | 3.24 | 1.17 |  |  |  |  | #DIV/0! | #DIV/0! | #DIV/0!
AC - 3 | 43.08 | 8.21 | 1.05 | 5.12 | 4.07 | 1.91 | 2.16 |  |  |  |  | #DIV/0! | #DIV/0! | #DIV/0!
Mass balances and merged data
Sample Name | TNT in water (g/L) | TNT in water (g in 50 mL) | TNT at T1 | TNT remaining after T1 | TNT at T2 | TNT remaining after T2 | TNT at T3 | TNT remaining after T3 | TNT at T4 | TNT remaining after T4 | TNT in carbon | Total loss (g) | Total Loss in water % | TNT in Carbon %
WC - S1 | 0.0509 | 0.002545 | 0.001988414 | 78.13% | 0.001028953 | 40.43% | 0.001026 | 40.31% | 0.001017631 | 39.99% | #DIV/0! | 0.001527369 | 60.01% | #DIV/0!
WC - S2 | 0.0509 | 0.002545 | 0.0021169 | 83.18% | 0.001110673 | 43.64% | 0.001170239 | 45.98% | 0.001005816 | 39.52% | #DIV/0! | 0.001539184 | 60.48% | #DIV/0!
WC - S3 | 0.0509 | 0.002545 | 0.001476932 | 58.03% | 0.001336631 | 52.52% | 0.0007092153 | 27.87% | 0.001211591 | 47.61% | #DIV/0! | 0.001333409 | 52.39% | #DIV/0!
W - S1 | 0.0509 | 0.002545 | 0.001421303 | 55.85% | 0.001227836 | 48.25% | 0.00107129 | 42.09% | 0.001190915 | 46.79% | #DIV/0! | 0.001354085 | 53.21% | #DIV/0!
W - S2 | 0.0509 | 0.002545 | 0.001575388 | 61.9% | 0.00124802 | 49.04% | 0.001267219 | 49.79% | 0.001045199 | 41.07% | #DIV/0! | 0.001499801 | 58.93% | #DIV/0!
W - S3 | 0.0509 | 0.002545 | 0.001749657 | 68.75% | 0.001245558 | 48.94% | 0.001308571 | 51.42% | 0.001135779 | 44.63% | #DIV/0! | 0.001409221 | 55.37% | #DIV/0!
RC - S1 | 0.0509 | 0.002545 | 0.0008920986 | 35.05% | 0.0006395571 | 25.13% | 0.0002235775 | 8.785% | 0.0001128137 | 4.433% | #DIV/0! | 0.002432186 | 95.57% | #DIV/0!
RC - S2 | 0.0509 | 0.002545 | 0.0007700123 | 30.26% | 0.0001435814 | 5.642% | 0.0001578576 | 6.203% | 9.189161e-05 | 3.611% | #DIV/0! | 0.002453108 | 96.39% | #DIV/0!
RC - S3 | 0.0509 | 0.002545 | 0.0007099537 | 27.9% | 0.0006203581 | 24.38% | 0.000495318 | 19.46% | 0.0001113368 | 4.375% | #DIV/0! | 0.002433663 | 95.63% | #DIV/0!
R - S1 | 0.0509 | 0.002545 | 0.0005927902 | 23.29% | 0.001058983 | 41.61% | 0.0004766113 | 18.73% | 0.0003082503 | 12.11% | #DIV/0! | 0.00223675 | 87.89% | #DIV/0!
R - S2 | 0.0509 | 0.002545 | 0.001023046 | 40.2% | 0.000772966 | 30.37% | 0.0004126144 | 16.21% | 0.0003259725 | 12.81% | #DIV/0! | 0.002219028 | 87.19% | #DIV/0!
R - S3 | 0.0509 | 0.002545 | 0.0004638119 | 18.22% | 0.0004315673 | 16.96% | 0.0003943999 | 15.5% | 0.0002102858 | 8.263% | #DIV/0! | 0.002334714 | 91.74% | #DIV/0!
N1240 - S1 | 0.0509 | 0.002545 | 0.0007281682 | 28.61% | 0.0006159275 | 24.2% | 0.0004318134 | 16.97% | 0.000271329 | 10.66% | #DIV/0! | 0.002273671 | 89.34% | #DIV/0!
N1240 - S2 | 0.0509 | 0.002545 | 0.0007650894 | 30.06% | 0.0005829445 | 22.91% | 0.0003013583 | 11.84% | 0.0002486839 | 9.771% | #DIV/0! | 0.002296316 | 90.23% | #DIV/0!
N1240 - S3 | 0.0509 | 0.002545 | 0.0007709968 | 30.29% | 0.0006203581 | 24.38% | 0.0002772364 | 10.89% | 0.0001679494 | 6.599% | #DIV/0! | 0.002377051 | 93.4% | #DIV/0!
N830 - S1 | 0.0509 | 0.002545 | 0.001063906 | 41.8% | 0.0003734778 | 14.67% | 0.0003348336 | 13.16% | 0.0004170449 | 16.39% | #DIV/0! | 0.002127955 | 83.61% | #DIV/0!
N830 - S2 | 0.0509 | 0.002545 | 0.0009826788 | 38.61% | 0.0007872422 | 30.93% | 0.0007129074 | 28.01% | 0.0005012254 | 19.69% | #DIV/0! | 0.002043775 | 80.31% | #DIV/0!
N830 - S3 | 0.0509 | 0.002545 | 0.001155963 | 45.42% | 0.0008694536 | 34.16% | 0.000759182 | 29.83% | 0.0004913798 | 19.31% | #DIV/0! | 0.00205362 | 80.69% | #DIV/0!
AC - S1 | 0.0509 | 0.002545 | 0.0007281682 | 28.61% | 0.0003596939 | 14.13% | 0.0004490434 | 17.64% | 0.000238346 | 9.365% | #DIV/0! | 0.002306654 | 90.63% | #DIV/0!
AC - S2 | 0.0509 | 0.002545 | 0.001031907 | 40.55% | 0.0007650894 | 30.06% | 0.0004780881 | 18.79% | 0.0002969277 | 11.67% | #DIV/0! | 0.002248072 | 88.33% | #DIV/0!
AC - S3 | 0.0509 | 0.002545 | 0.001239651 | 48.71% | 0.0009398501 | 36.93% | 0.0006085433 | 23.91% | 0.0002777287 | 10.91% | #DIV/0! | 0.002267271 | 89.09% | #DIV/0!
Seawater Density | 1.025 | Kg/L
Seawater Density | 1025000 | mg/L
AVERAGE
Sample Name | TNT in water (g in 50 mL) | TNT at T1 | SD | TNT remaining after T1 % | SD | TNT at T2 | SD | TNT remaining after T2 % | SD | TNT at T3 | SD | TNT remaining after T3 % | SD | TNT at T4 | SD | TNT remaining after T4 % | SD | Total loss (g) | SD | Total Loss in water % | SD | TNT in Carbon % | SD
WC | 0.002545 | 0.001860749 | 0.0003385467 | 73.11% | 13.3% | 0.001158752 | 0.000159374 | 45.53% | 6.262% | 0.0009684846 | 0.0002358319 | 38.05% | 9.266% | 0.001078346 | 0.0001155445 | 42.37% | 4.54% | 0.001466654 | 0.0001155445 | 57.63% | 4.54% | #DIV/0! | #DIV/0!
W | 0.002545 | 0.001582116 | 0.0001642799 | 62.17% | 6.455% | 0.001240471 | 1.101146e-05 | 48.74% | 0.4327% | 0.001215693 | 0.0001267545 | 47.77% | 4.981% | 0.001123964 | 7.357293e-05 | 44.16% | 2.891% | 0.001421036 | 7.357293e-05 | 55.84% | 2.891% | #DIV/0! | #DIV/0!
RC | 0.002545 | 0.0007906882 | 9.281602e-05 | 31.07% | 3.647% | 0.0004678322 | 0.0002809735 | 18.38% | 11.04% | 0.000292251 | 0.0001789048 | 11.48% | 7.03% | 0.0001053474 | 1.16764e-05 | 4.139% | 0.4588% | 0.002439653 | 1.16764e-05 | 95.86% | 0.4588% | #DIV/0! | #DIV/0!
R | 0.002545 | 0.000693216 | 0.0002928305 | 27.24% | 11.51% | 0.0007545053 | 0.0003141148 | 29.65% | 12.34% | 0.0004278752 | 4.317807e-05 | 16.81% | 1.697% | 0.0002815028 | 6.230905e-05 | 11.06% | 2.448% | 0.002263497 | 6.230905e-05 | 88.94% | 2.448% | #DIV/0! | #DIV/0!
N1240 | 0.002545 | 0.0007547515 | 2.321053e-05 | 29.66% | 0.912% | 0.00060641 | 2.044212e-05 | 23.83% | 0.8032% | 0.0003368027 | 8.316097e-05 | 13.23% | 3.268% | 0.0002293208 | 5.434181e-05 | 9.011% | 2.135% | 0.002315679 | 5.434181e-05 | 90.99% | 2.135% | #DIV/0! | #DIV/0!
N830 | 0.002545 | 0.001067516 | 8.66983e-05 | 41.95% | 3.407% | 0.0006767245 | 0.0002658169 | 26.59% | 10.44% | 0.0006023077 | 0.000232792 | 23.67% | 9.147% | 0.0004698834 | 4.602347e-05 | 18.46% | 1.808% | 0.002075117 | 4.602347e-05 | 81.54% | 1.808% | #DIV/0! | #DIV/0!
AC | 0.002545 | 0.0009999087 | 0.0002572383 | 39.29% | 10.11% | 0.0006882112 | 0.0002976206 | 27.04% | 11.69% | 0.0005118916 | 8.495328e-05 | 20.11% | 3.338% | 0.0002710008 | 2.986475e-05 | 10.65% | 1.173% | 0.002273999 | 2.986475e-05 | 89.35% | 1.173% | #DIV/0! | #DIV/0!

## latest data
TNT calibration
Calibration Absorption Exper.
TNT | C mg/L | Area
| 25 | 499.7 |  | 112.0865
| 12.5 | 55.5 | LOD | 0.6550202
| 5 | 10.9 | LOQ | 1.98491
| 2.5 | 6.7
Slope | 22.24816
Intercept | -107.0918
Sea Water and TNT experiment - Carbon absorption
Sample | Vial | Carbon | TNT and water mix (L) | Area 1 | C calculated mg/L | Area 2 | C calculated mg/L
RC - S1 | 34.54 | 5 | 0.05 | 52.5 | 7.173259 | 26.9 | 6.022602
R - S1 | 34.81 | 5.03 | 0.05 | 42.2 | 2.167662 | 35.2 | 1.823064
Carbon Extraction after absorption experiment
Sample | Carbon WET + Vial | Carbon WET (in vial) | Filter | CARB WET+Filter | Carbon WET | Carbon DRY | Loss of water (g) | Vial (gr) | Carbon weight for extraction | ACN added (L) | Area | C (mg/L) | C (mg/kg) | C (mg/g)
RC - 1 | 43.56 | #REF! | 1.1 | 7.18 | 6.08 | 1.14 | 4.94 | 34.53 | 0.87 | 0.15 | 9.2 | 5.227031 | 901.2122 | 0.9012122
RC - 2 | 46.76 | #REF! | 1.56 | 13.12 | 11.56 | 1.24 | 10.32 | 35.1 | 1.02 | 0.15 | 11.2 | 5.316926 | 781.9009 | 0.7819009
R - 1 | 65.09 | #REF! | 1.05 | 12.48 | 11.43 | 1.31 | 10.12 | 34.58 | 1 | 0.15 | 13.3 | 5.411316 | 811.6974 | 0.8116974
Mass balances and merged data
Sample Name | TNT in water (g/L) | TNT in water (g in 50 mL) | TNT at T1 | TNT remaining after T1 | TNT at T1 | TNT remaining after T1 |  |  |  |  | TNT in carbon | Total loss (g) | Total Loss in water % | TNT in Carbon %
RC - S1 | 0.0509 | 0.002545 | 0.002625 | 103.1% | 0.001345 | 0.1304% |  |  |  |  | 0.001027382 | 0.0012 | 99.87% | 40.37% | 59.5%
R - S1 | 0.0509 | 0.002545 | 0.00211 | 82.91% | 0.00176 | 0.2123% |  |  |  |  | 0.0009695571 | 0.000785 | 99.79% | 38.1% | 61.69%

## Isotherms Freudlich Dist Water
Freundlich Isotherms
#VALUE!
Sea Water
Material | Carbon (g) | TNT and water mix (L) | C4 | Adsorb x/m (mg/g of AC) | Lg x/m (qe) | Lg Ce
WC - S1 | 5.01 | 0.05 | 39.51083 | 0.1317711 | -0.88018 | 1.596716
WC - S2 | 5 | 0.05 | 39.65193 | 0.1306236 | -0.8839783 | 1.598264
WC - S3 | 5.01 | 0.05 | 27.00743 | 0.2565555 | -0.5908187 | 1.431483
W - S1 | 5.05 | 0.05 | 58.34191 | 0.1994372 | -0.7001939 | 1.765981
W - S2 | 5.05 | 0.05 | 36.92766 | 0.1563032 | -0.806032 | 1.567352
W - S3 | 5.01 | 0.05 | 36.4501 | 0.1623172 | -0.7896353 | 1.561699
RC - S1 | 5 | 0.05 | 6.244406 | 0.4646989 | -0.3328284 | 0.7954911
RC - S2 | 5.06 | 0.05 | 4.865993 | 0.4728093 | -0.325314 | 0.6871715
RC - S3 | 5.01 | 0.05 | 20.24561 | 0.3240387 | -0.4894031 | 1.306331
R - S1 | 5.01 | 0.05 | 1.848679 | 0.5076408 | -0.2944435 | 0.2668615
R - S2 | 5.01 | 0.05 | 2.792946 | 0.498217 | -0.3025814 | 0.4460626
R - S3 | 5.05 | 0.05 | 2.977458 | 0.4924439 | -0.3076433 | 0.4738457
N1240 - S1 | 5.06 | 0.05 | 8.078672 | 0.4410634 | -0.355499 | 0.90734
N1240 - S2 | 5.03 | 0.05 | 11.39989 | 0.41068 | -0.3864965 | 1.056901
N1240 - S3 | 5 | 0.05 | 23.42573 | 0.2928856 | -0.5333019 | 1.369693
N830 - S1 | 5.02 | 0.05 | 6.901051 | 0.4563072 | -0.3407427 | 0.8389153
N830 - S2 | 5.03 | 0.05 | 6.928185 | 0.4551303 | -0.3418643 | 0.8406195
N830 - S3 | 5.01 | 0.05 | 7.823611 | 0.4480108 | -0.3487115 | 0.8934073
AC - S1 | 5.03 | 0.05 | 14.29781 | 0.3818736 | -0.4180804 | 1.15527
AC - S2 | 5.02 | 0.05 | 15.52427 | 0.3704185 | -0.4313073 | 1.191011
AC - S3 | 5.05 | 0.05 | 16.7833 | 0.3557524 | -0.4488521 | 1.224877
C - S1 | 0 | 0.05 | 52.71429 | 0
C - S2 | 0 | 0.05 | 50.60326 | 0
C - S3 | 0 | 0.05 | 78.48506 | 0
|  | Intercept | Slope
| R2 | Log K | 1/n | K | n
WC | 1 | 1.920799 | -1.754553 | 83.32961 | -0.5699458
W | 0.9718 | -1.552855 | 0.4826739 | 0.02799916 | 2.071792
RC | 0.9847 | -0.1240483 | -0.2780217 | 0.7515394 | -3.596841
R | 0.931 | -0.2789308 | -0.2780217 | 0.526101 | -3.596841
N1240 | 0.9751 | 0.01667098 | -0.3975215 | 1.039133 | -2.515587
N830 | 0.9895 | -0.2249883 | -0.1385005 | 0.5956782 | -7.220192
AC | 0.9907 | 0.09270099 | -0.4414094 | 1.237944 | -2.26547

## Isotherms Freudlich Sea Water
Freundlich Isotherms
#VALUE!
Sea Water
Material | Carbon (g) | TNT and water mix (L) | C4 | Adsorb x/m (mg/g of AC) | Lg x/m (qe) | Lg Ce
WC - S1 | 5.01 | 0.05 | 20.35262 | 0.2528235 | -0.5971826 | 1.30862
WC - S2 | 5 | 0.05 | 20.11632 | 0.2556921 | -0.5922827 | 1.303549
WC - S3 | 5.01 | 0.05 | 24.23181 | 0.214109 | -0.6693651 | 1.384386
W - S1 | 5 | 0.05 | 23.8183 | 0.2186724 | -0.6602061 | 1.376911
W - S2 | 5.02 | 0.05 | 20.90398 | 0.2468283 | -0.6076051 | 1.320229
W - S3 | 5.02 | 0.05 | 22.71558 | 0.2287844 | -0.6405736 | 1.356324
RC - S1 | 5 | 0.05 | 2.256273 | 0.4342926 | -0.3622176 | 0.3533917
RC - S2 | 5.04 | 0.05 | 1.837832 | 0.434997 | -0.3615137 | 0.2643059
RC - S3 | 4.98 | 0.05 | 2.226736 | 0.4363333 | -0.3601816 | 0.3476688
R - S1 | 5.03 | 0.05 | 6.165005 | 0.3928482 | -0.4057752 | 0.7899334
R - S2 | 5.03 | 0.05 | 6.519449 | 0.3893249 | -0.4096878 | 0.8142109
R - S3 | 4.95 | 0.05 | 4.205716 | 0.418988 | -0.3777984 | 0.62384
N1240 - S1 | 5.06 | 0.05 | 5.42658 | 0.3978157 | -0.400318 | 0.7345262
N1240 - S2 | 4.93 | 0.05 | 4.973679 | 0.4128991 | -0.384156 | 0.6966777
N1240 - S3 | 5.01 | 0.05 | 3.358989 | 0.4224206 | -0.3742549 | 0.5262085
N830 - S1 | 5 | 0.05 | 8.340899 | 0.3734463 | -0.4277718 | 0.9212128
N830 - S2 | 5 | 0.05 | 10.02451 | 0.3566102 | -0.4478062 | 1.001063
N830 - S3 | 5.02 | 0.05 | 9.827595 | 0.3571508 | -0.4471484 | 0.9924473
AC - S1 | 5.05 | 0.05 | 4.76692 | 0.4051348 | -0.3924005 | 0.6782378
AC - S2 | 5.06 | 0.05 | 5.938555 | 0.3927567 | -0.4058764 | 0.7736808
AC - S3 | 5 | 0.05 | 5.554573 | 0.4013096 | -0.3965205 | 0.7446507
C - S1 | 0 | 0.05 | 45.68553 | 0
C - S2 | 0 | 0.05 | 47.39868 | 0
C - S3 | 0 | 0.05 | 46.02029 | 0
|  | Intercept | Slope
| R2 | Log K | 1/n | K | n
WC | 1 | 0.6502068 | -0.9531837 | 4.468963 | -1.049116
W | 0.9999 | 0.6155104 | -0.9263476 | 4.125821 | -1.079508
RC | 0.0141 | -0.3620957 | 0.0024593 | 0.4344145 | 406.6197
R | 1 | -0.2730968 | 0.0024593 | 0.533216 | 406.6197
N1240 | 0.7785 | -0.3179926 | -0.1046029 | 0.4808475 | -9.559963
N830 | 0.9952 | -0.1892019 | -0.2590711 | 0.6468418 | -3.859944
AC | 0.8162 | -0.3049038 | -0.1275107 | 0.49556 | -7.842482

## Isotherms Lingmur Dist Water
Leingmour Isotherms
#VALUE!
Sea Water
Material | Carbon (g) | TNT and water mix (L) | 1/C4 | Adsorb 1/x/m (mg/g of AC)
WC - S1 | 5.01 | 0.05 | 0.02531005 | 210.3353
WC - S2 | 5 | 0.05 | 0.02521945 | 210.7563
WC - S3 | 5.01 | 0.05 | 0.03702685 | 210.2885
W - S1 | 5.05 | 0.05 | 0.01714034 | 310.764
W - S2 | 5.05 | 0.05 | 0.02707997 | 208.6622
W - S3 | 5.01 | 0.05 | 0.02743477 | 210.3268
RC - S1 | 5 | 0.05 | 0.1601433 | 210.2166
RC - S2 | 5.06 | 0.05 | 0.2055079 | 207.5446
RC - S3 | 5.01 | 0.05 | 0.04939343 | 210.2391
R - S1 | 5.01 | 0.05 | 0.5409267 | 208.2769
R - S2 | 5.01 | 0.05 | 0.3580448 | 209.007
R - S3 | 5.05 | 0.05 | 0.3358569 | 207.4393
N1240 - S1 | 5.06 | 0.05 | 0.1237827 | 207.8676
N1240 - S2 | 5.03 | 0.05 | 0.08772016 | 209.2508
N1240 - S3 | 5 | 0.05 | 0.04268811 | 210.6864
N830 - S1 | 5.02 | 0.05 | 0.1449055 | 209.4398
N830 - S2 | 5.03 | 0.05 | 0.1443379 | 209.0257
N830 - S3 | 5.01 | 0.05 | 0.1278182 | 209.926
AC - S1 | 5.03 | 0.05 | 0.06994078 | 209.3215
AC - S2 | 5.02 | 0.05 | 0.06441525 | 209.7605
AC - S3 | 5.05 | 0.05 | 0.05958305 | 208.5335
C - S1 | 0 | 0.05 | 52.71429 | 0
C - S2 | 0 | 0.05 | 50.60326 | 0
C - S3 | 0 | 0.05 | 78.48506 | 0
|  | Intercept | Slope
| R2 | 1/Q0 | 1/KL | Q0 | KL
WC | 0.3387 | 211.1044 | -22.08031 | 0.004736992 | -0.04528923
W | 0.998 | 482.012 | -9996.262 | 0.002074637 | -0.0001000374
RC | 0.5318 | 211.2797 | -14.06791 | 0.004733062 | -0.07108376
R | 0.019 | 207.8455 | 0.9609543 | 0.004811265 | 1.040632
N1240 | 0.9972 | 212.2035 | -34.64187 | 0.004712458 | -0.0288668
N830 | 0.7646 | 215.1083 | -40.60138 | 0.004648822 | -0.0246297
AC | 0.3641 | 204.5261 | 72.37923 | 0.004889352 | 0.01381612

## Isotherms Lingmur Sea wat
Leingmour Isotherms
#VALUE!
Sea Water
Material | Carbon (g) | TNT and water mix (L) | 1/C4 | Adsorb 1/x/m (mg/g of AC)
WC - S1 | 5.01 | 0.05 | 0.04913373 | -0.1087623
WC - S2 | 5 | 0.05 | 0.04971088 | -0.1112884
WC - S3 | 5.01 | 0.05 | 0.04126806 | -0.07736246
W - S1 | 5 | 0.05 | 0.04198453 | -0.08101994
W - S2 | 5.02 | 0.05 | 0.04783779 | -0.1033826
W - S3 | 5.02 | 0.05 | 0.04402265 | -0.0881828
RC - S1 | 5 | 0.05 | 0.4432087 | -1.68528
RC - S2 | 5.04 | 0.05 | 0.5441193 | -2.072343
RC - S3 | 4.98 | 0.05 | 0.4490878 | -1.715659
R - S1 | 5.03 | 0.05 | 0.1622059 | -0.5579209
R - S2 | 5.03 | 0.05 | 0.1533872 | -0.5228565
R - S3 | 4.95 | 0.05 | 0.2377716 | -0.872254
N1240 - S1 | 5.06 | 0.05 | 0.1842781 | -0.6418552
N1240 - S2 | 4.93 | 0.05 | 0.2010584 | -0.7268546
N1240 - S3 | 5.01 | 0.05 | 0.2977087 | -1.101077
N830 - S1 | 5 | 0.05 | 0.1198912 | -0.3920096
N830 - S2 | 5 | 0.05 | 0.09975551 | -0.311467
N830 - S3 | 5.02 | 0.05 | 0.1017543 | -0.3181893
AC - S1 | 5.05 | 0.05 | 0.2097791 | -0.74412
AC - S2 | 5.06 | 0.05 | 0.1683911 | -0.5790608
AC - S3 | 5 | 0.05 | 0.1800318 | -0.6325722
C - S1 | 0 | 0.05 | 0.02188877 | 0
C - S2 | 0 | 0.05 | 0.02109763 | 0
C - S3 | 0 | 0.05 | 0.02172955 | 0
|  | Intercept | Slope
| R2 | 1/Q0 | 1/KL | Q0 | KL
WC | 1 | 0.08800731 | -4.007026 | 11.36269 | -0.2495616
W | 0.999 | 0.08052547 | -3.841472 | 12.41843 | -0.2603169
RC | 0.9997 | -0.005230835 | -3.79945 | -191.1741 | -0.263196
R | 1 | 0.1141158 | -4.14804 | 8.763029 | -0.2410777
N1240 | 0.9986 | 0.08470611 | -3.987885 | 11.80552 | -0.2507595
N830 | 0.9998 | 0.09095949 | -4.027817 | 10.99391 | -0.2482734
AC | 0.9978 | 0.08140226 | -3.941153 | 12.28467 | -0.2537328

## Isotherms Timklin Dist Water
Timklin Isotherms
#VALUE!
Material | Carbon (g) | TNT and water mix (L) | Ci | Ce | Ln Ce | qe (mg/g)
WC - S1 | 5.01 | 0.05 | 50 | 39.51083 | 3.676575 | 0.1046823
WC - S2 | 5 | 0.05 | 50 | 39.65193 | 3.68014 | 0.1034807
WC - S3 | 5.01 | 0.05 | 50 | 27.00743 | 3.296112 | 0.2294668
W - S1 | 5.05 | 0.05 | 50 | 58.34191 | 4.066321 | -0.08259313
W - S2 | 5.05 | 0.05 | 50 | 36.92766 | 3.608961 | 0.1294291
W - S3 | 5.01 | 0.05 | 50 | 36.4501 | 3.595944 | 0.1352285
RC - S1 | 5 | 0.05 | 50 | 6.244406 | 1.831686 | 0.4375559
RC - S2 | 5.06 | 0.05 | 50 | 4.865993 | 1.582271 | 0.4459882
RC - S3 | 5.01 | 0.05 | 50 | 20.24561 | 3.007938 | 0.29695
R - S1 | 5.01 | 0.05 | 50 | 1.848679 | 0.6144714 | 0.4805521
R - S2 | 5.01 | 0.05 | 50 | 2.792946 | 1.027097 | 0.4711283
R - S3 | 5.05 | 0.05 | 50 | 2.977458 | 1.09107 | 0.4655697
N1240 - S1 | 5.06 | 0.05 | 50 | 8.078672 | 2.089227 | 0.4142424
N1240 - S2 | 5.03 | 0.05 | 50 | 11.39989 | 2.433603 | 0.3836989
N1240 - S3 | 5 | 0.05 | 50 | 23.42573 | 3.153835 | 0.2657427
N830 - S1 | 5.02 | 0.05 | 50 | 6.901051 | 1.931674 | 0.4292724
N830 - S2 | 5.03 | 0.05 | 50 | 6.928185 | 1.935598 | 0.4281492
N830 - S3 | 5.01 | 0.05 | 50 | 7.823611 | 2.057146 | 0.420922
AC - S1 | 5.03 | 0.05 | 50 | 14.29781 | 2.660106 | 0.3548925
AC - S2 | 5.02 | 0.05 | 50 | 15.52427 | 2.742405 | 0.3433837
AC - S3 | 5.05 | 0.05 | 50 | 16.7833 | 2.820384 | 0.3288783
C - S1 | 0 | 0.05 | 50 | 52.71429 | 3.964887
C - S2 | 0 | 0.05 | 50 | 50.60326 | 3.924016
C - S3 | 0 | 0.05 | 50 | 78.48506 | 4.362908
|  | Intercept | Slope
| R2 |  | BT | KT
WC | 1 | 1.31067 | -0.3280237 | 0.01839538
W | 0.9999991 | 1.801398 | -0.4633151 | 0.02048501
RC | 0.9870266 | 0.6273407 | -0.10924 | 0.003205867
R | 0.937941 | 0.4982451 | -0.02835549 | 2.338009e-08
N1240 | 0.9840758 | 0.7209961 | -0.1432008 | 0.006507092
N830 | 0.9906725 | 0.5509826 | -0.06323056 | 0.0001642918
AC | 0.9932966 | 0.7866964 | -0.1621004 | 0.007803813

## Isotherms Timklin Sea Water
Timklin Isotherms
#VALUE!
Material | Carbon (g) | TNT and water mix (L) | Ci | C4 | Ln Ce | qe (mg/g)
WC - S1 | 5.01 | 0.05 | 50 | 20.35262 | 3.01321 | 0.295882
WC - S2 | 5 | 0.05 | 50 | 20.11632 | 3.001532 | 0.2988368
WC - S3 | 5.01 | 0.05 | 50 | 24.23181 | 3.187666 | 0.2571675
W - S1 | 5 | 0.05 | 50 | 23.8183 | 3.170454 | 0.261817
W - S2 | 5.02 | 0.05 | 50 | 20.90398 | 3.039939 | 0.289801
W - S3 | 5.02 | 0.05 | 50 | 22.71558 | 3.123051 | 0.2717572
RC - S1 | 5 | 0.05 | 50 | 2.256273 | 0.8137145 | 0.4774373
RC - S2 | 5.04 | 0.05 | 50 | 1.837832 | 0.6085868 | 0.4777993
RC - S3 | 4.98 | 0.05 | 50 | 2.226736 | 0.800537 | 0.4796512
R - S1 | 5.03 | 0.05 | 50 | 6.165005 | 1.818889 | 0.4357355
R - S2 | 5.03 | 0.05 | 50 | 6.519449 | 1.87479 | 0.4322122
R - S3 | 4.95 | 0.05 | 50 | 4.205716 | 1.436445 | 0.4625685
N1240 - S1 | 5.06 | 0.05 | 50 | 5.42658 | 1.691309 | 0.4404488
N1240 - S2 | 4.93 | 0.05 | 50 | 4.973679 | 1.60416 | 0.4566564
N1240 - S3 | 5.01 | 0.05 | 50 | 3.358989 | 1.21164 | 0.4654792
N830 - S1 | 5 | 0.05 | 50 | 8.340899 | 2.121171 | 0.416591
N830 - S2 | 5 | 0.05 | 50 | 10.02451 | 2.305033 | 0.3997549
N830 - S3 | 5.02 | 0.05 | 50 | 9.827595 | 2.285194 | 0.4001236
AC - S1 | 5.05 | 0.05 | 50 | 4.76692 | 1.5617 | 0.4478523
AC - S2 | 5.06 | 0.05 | 50 | 5.938555 | 1.781466 | 0.4353898
AC - S3 | 5 | 0.05 | 50 | 5.554573 | 1.714622 | 0.4444543
C - S1 | 0 | 0.05 | 50 | 45.68553 | 3.821782
C - S2 | 0 | 0.05 | 50 | 47.39868 | 3.858594
C - S3 | 0 | 0.05 | 50 | 46.02029 | 3.829082
|  | Intercept | Slope
| R2 |  | BT | KT
WC | 0.9996682 | 0.9651056 | -0.2219629 | 0.01293201
W | 0.9977393 | 0.5483064 | -0.08684955 | 0.001812062
RC | 0.9660273 | 0.5047769 | -0.0375292 | 1.440894e-06
R | 0.9732125 | 0.5623851 | -0.07034935 | 0.000337422
N1240 | 0.9264673 | 0.5367119 | -0.05497485 | 5.754958e-05
N830 | 0.9997192 | 0.5498238 | -0.06530321 | 0.0002205134
AC | 1 | 0.6769678 | -0.1356063 | 0.006791014