## pure cellulose
pure cellulose 1.2 cm
| ym | sd | strength | strain at break
sample 1 | 9.14 | 0.56 | 163.21 | 13.54
sample 2 | 8.02 | 0.57 | 155.82 | 12.62
sample 3 | 8.44 | 0.39 | 164.72 | 13.82
sample 4 | 8.78 | 0.38 | 166.22 | 13.54
sample 5 | 8.96 | 0.4 | 170.6 | 14.54
average | 8.668 | 0.46 | 164.114 | 13.612
| 0.4451067 |  | 5.396256
YM
[6 empty] | average | sd
pure cellulose 1.6 cm |  |  |  |  | 1.2 cm | 8.668 | 0.4451067
[5 empty] | 1.6 cm | 6.722 | 0.5063793
| ym | sd | strength | strain at break | 2 cm | 9.404 | 0.8792781
sample 1 | 6.28 | 0.46 | 133.56 | 14.58 |  | 8.264667 | 0.6102547
sample 2 | 7.28 | 0.41 | 141.44 | 13.54 |  | 1.385745
sample 3 | 7.02 | 0.37 | 142.25 | 13.4
sample 4 | 6.1 | 0.57 |  | 9.35
sample 5 | 6.93 | 0.59 | 128.14 | 7.69
average | 6.722 | 0.48 | 136.3475 | 11.712 |  | strength
| 0.5063793 |  | 6.730683 |  |  | average | sd
[5 empty] | 1.2 cm | 164.114 | 5.396256
[5 empty] | 1.6 cm | 136.3475 | 6.730683
pure cellulose 2 cm |  |  |  |  | 2 cm | 165.56 | 5.919245
6.015395
| ym | sd | strength | strain at break
sample 1 | 9.07 | 0.85 | 157.45 | 11.97 |  | strain at break
sample 2 | 8.89 | 0.85 | 165.47 | 13.53 |  | average
sample 3 | 8.9 | 0.56 | 167.97 | 15.27 | 1.2 cm | 13.612
sample 4 | 9.2 | 0.89 | 171.35 | 13.56 | 1.6 cm | 11.712
sample 5 | 10.96 | 0.5 |  | 12.42 | 2 cm | 13.35
average | 9.404 | 0.73 | 165.56 | 13.35 |  | 12.89133
| 0.8792781 |  | 5.919245

## 2li6cell
2li6cell 1.2cm
| ym | sd | strength | strain at break
sample 1 | 7.21 | 1.76 | 113.16 | 4.42
sample 2 | 6.19 | 1.34 | 126.67 | 5.29
sample 3 | 7.12 | 0.33 | 138.39 | 12.59
sample 4 | 8.37 | 0.48 | 153.24 | 10.18
sample 5 | 8.72 | 0.89 | 147.35 | 8.65
average | 7.522 | 0.96 | 135.762 | 8.226
| 1.023167 |  | 16.12594 |  |  | YM
[6 empty] | average | sd
[5 empty] | 1.2 cm | 7.522 | 1.023167
2li6cell 1.6 cm |  |  |  |  | 1.6 cm | 6.986 | 0.4120437
[5 empty] | 2 cm | 8.364 | 0.461335
| ym | sd | strength | strain at break |  |  | 0.6321818
sample 1 | 7.46 | 0.64 | 130.15 | 10.47
sample 2 | 6.46 | 0.55 | 136.72 | 12.6
sample 3 | 6.66 | 0.49 | 134.19 | 11.11
sample 4 | 7.18 | 0.53 | 137.67 | 12.86
sample 5 | 7.17 | 0.51 | 135.72 | 11.88
average | 6.986 | 0.544 | 134.89 | 11.784
| 0.4120437 |  | 2.946345
STRENGTH
[6 empty] | average | sd
2li6cell 2 cm |  |  |  |  | 1.2 cm | 135.762 | 16.12594
[5 empty] | 1.6 cm | 134.89 | 2.946345
| ym | sd | strength | strain at break | 2 cm | 161.04 | 8.478364
sample 1 | 7.8 | 0.43 | 151.53 | 11.53 |  |  | 9.183549
sample 2 | 8.84 | 0.38 | 152.68 | 7.66
sample 3 | 8.83 | 0.59 | 163.42 | 9.28
sample 4 | 8.27 | 0.28 | 169.67 | 11.51 |  | strain at break
sample 5 | 8.08 | 0.65 | 167.9 | 10.2 |  | average
average | 8.364 | 0.466 | 161.04 | 10.036 | 1.2 cm | 8.226
| 0.461335 |  | 8.478364 |  | 1.6 cm | 11.784
[5 empty] | 2 cm | 10.036
10.01533

## 4li4cell-1
4li 4cell 1.2 cm
| ym | sd | strength | strain at break
sample 1 | 5.6 | 0.97 | 81.87 | 4.73
sample 2 | 4.98 | 1.19 | 84.89 | 3.74
sample 3 | 4.95 | 0.53 | 83.8 | 6.04
sample 4 | 5.7 | 1.3 | 83.02 | 3.62
sample 5 | 5.88 | 0.8 | 91.43 | 5.25
average | 5.422 | 0.958 | 85.002 | 4.676
| 0.4292086 |  | 3.758799
YM
[6 empty] | average | sd
[5 empty] | 1.2 cm | 5.422 | 0.4292086
4li 4cell 1.6 cm |  |  |  |  | 1.6 cm | 5.12 | 0.3541892
[5 empty] | 2 cm | 5.524 | 0.4165693
| ym | sd | strength | strain at break |  | 5.355333 | 0.399989
sample 1 | 4.7 | 1.29 |  | 2.88
sample 2 | 5.13 | 0.41 | 73.98 | 6.2
sample 3 | 4.87 | 0.38 | 84.06 | 6.08
sample 4 | 5.3 | 0.61 | 74.11 | 5.16
sample 5 | 5.6 | 0.55 | 74.04 | 4.87
average | 5.12 | 0.648 | 76.5475 | 5.038
| 0.3541892 |  | 5.008615
STRENGTH
[6 empty] | average | sd
4li 4cell 2 cm |  |  |  |  | 1.2 cm | 85.002 | 3.758799
[5 empty] | 1.6 cm | 76.5475 | 5.008615
[5 empty] | 2 cm | 80.05 | 3.398845
| ym | sd | strength | strain at break |  |  | 4.05542
sample 1 | 5.84 | 1.36 | 77.32 | 2.84
sample 2 | 4.8 | 2.85 | 82.63 | 3.24
sample 3 | 5.57 | 1.76 | 84.32 | 3.66
sample 4 | 5.67 | 2.98 | 79.63 | 3.06 |  | strain at break
sample 5 | 5.74 | 1.26 | 76.35 | 3.46 |  | average
average | 5.524 | 2.042 | 80.05 | 3.252 | 1.2 cm | 4.676
| 0.4165693 |  | 3.398845 |  | 1.6 cm | 5.038
[5 empty] | 2 cm | 3.252
4.322

## 6li2cell-1
6li2cell 1.2 cm
| ym | sd | strength | strain at break
sample 1 | 2.56 | 0.77 | 34.94 | 1.45
sample 2 | 2.88 | 0.54 | 32.25 | 1.21
sample 3 | 2.06 | 0.76 | 16.87 | 1.11
sample 4 | 2.6 | 0.26 | 31.93 | 1.51
sample 5 | 2.63 | 0.49 | 31.56 | 1.16
average | 2.546 | 0.564 | 29.51 | 1.288
| 0.2991321 |  | 7.190636 |  |  | YM
[6 empty] | average | sd
[5 empty] | 1.2 cm | 2.546 | 0.2991321
6li2cell 1.6 cm |  |  |  |  | 1.6 cm | 3.306 | 0.7412355
[5 empty] | 2 cm | 2.402 | 0.3977059
| ym | sd | strength | strain at break |  |  | 0.4793578
sample 1 | 2.48 | 0.16 | 35.15 | 1.87
sample 2 | 3.07 | 0.11 | 28.87 | 0.99
sample 3 | 4.51 | 0.14 |  | 3.38
sample 4 | 3.24 | 0.43 | 31.31 | 1.05
sample 5 | 3.23 | 0.19 | 38.26 | 1.51
average | 3.306 | 0.206 | 33.3975 | 1.76
| 0.7412355 |  | 4.146126
STRENGTH
6li2cell 2 cm | [5 empty] | average | sd
[5 empty] | 1.2 cm | 29.51 | 7.190636
[5 empty] | 1.6 cm | 33.3975 | 4.146126
| ym | sd | STRENGTH |  | 2 cm | 31.98 | 2.092343
sample 1 | 2.29 | 1.12 | 29.63 |  |  |  | 4.476368
sample 2 | 2.94 | 0.52 | 33.75
sample 3 | 2.37 | 0.89 | 34.47
sample 4 | 1.85 | 4.57 | 31.67
sample 5 | 2.56 | 1.32 | 30.38
average | 2.402 | 1.684 | 31.98
| 0.3977059 |  | 2.092343

## YM
| YM | SD
Pure cellulose | 8.31 | 0.61
Li25% Cell75% | 5.94 | 0.63
Li50% Cell50% | 5.15 | 0.4
Li75% Cell25% | 3.04 | 0.48

## TS
| TS | SD | SD
Pure cellulose | 152.45 | 6.015395 | -6.015395
Li25% Cell75% | 127.76 | 9.183549 | -9.183549
Li50% Cell50% | 83.67 | 4.05542 | -4.05542
Li75% Cell25% | 29.91 | 4.476368 | -4.476368

## TS & strain 2CM GAUGE LENGTH
pure cellulose 2 cm
| strength |  |  | strain at break
sample 1 | 157.45 |  | sample 1 | 11.97
sample 2 | 165.47 |  | sample 2 | 13.53
sample 3 | 167.97 |  | sample 3 | 15.27
sample 4 | 171.35 |  | sample 4 | 13.56
sample 5 | 205.14 |  | sample 5 | 12.42
average | 173.476 |  | average | 13.35
SD | 18.42806 |  | SD | 1.277908
2LI6CELL 2 cm
| strength |  |  | strain at break
sample 1 | 151.53 |  | sample 1 | 11.53
sample 2 | 152.68 |  | sample 2 | 7.66 |  | YM | SD
sample 3 | 163.42 |  | sample 3 | 9.28 | pure cellulose | 9.404 | 0.73
sample 4 | 169.67 |  | sample 4 | 11.51 | Li25%Cell75% | 8.364 | 0.466
sample 5 | 167.9 |  | sample 5 | 10.2 | Li50%Cell50% | 5.524 | 2.042
average | 161.04 |  | average | 10.036 | Li75%Cell25% | 2.402 | 1.684
SD | 8.478364 |  | SD | 1.631604
4LI4CELL 2 cm
| strength |  |  | strain at break
sample 1 | 77.32 |  | sample 1 | 2.84
sample 2 | 82.63 |  | sample 2 | 3.24
sample 3 | 84.32 |  | sample 3 | 3.66
sample 4 | 79.63 |  | sample 4 | 3.06
sample 5 | 76.35 |  | sample 5 | 3.46
average | 80.05 |  | average | 3.252
SD | 3.398845 |  | SD | 0.3226763
6LI2CELL 2 cm
| strength |  |  | strain at break
sample 1 | 29.63 |  | sample 1 | 1.59
sample 2 | 33.75 |  | sample 2 | 1.59
sample 3 | 34.47 |  | sample 3 | 1.77
sample 4 | 31.67 |  | sample 4 | 1.47
sample 5 | 30.38 |  | sample 5 | 1.59
average | 31.98 |  | average | 1.602
SD | 2.092343 |  | SD | 0.1073313
TS |  |  |  |  | strain at break
pure cellulose | 173.476 | 18.42806 |  |  | pure cellulose | 13.35 | 1.277908
Li25%Cell75% | 161.04 | 8.478364 |  |  | 2li6cell | 10.036 | 1.631604
Li50%Cell50% | 80.05 | 3.398845 |  |  | 4li4cell | 3.252 | 0.3226763
Li75%Cell25% | 31.98 | 2.092343 |  |  | 6li2cell | 1.602 | 0.1073313