## EP2400 Resin Calibrations
Fresnel Sensor Measurement |  |  | DSC Measurement Isorthemal |  |  | RI from Fresnel into Degree of Cure
Time (min) | RI | Temp (degC) | Time (min) | Degree Cure | Temp (degC) | Time (min) | Degree Cure | Deg Cure (%) | Temp (degC)
0 | 1.590612 | 24.79 | 0 | 0.0001297395 | 180.8023 | 37.13333 | 0.0001297395 | 0.01297395 | 180.8023
0.4 | 1.587432 | 67.369 | 0.083332 | 0.00037750625 | 180.8065 | 37.216662 | 0.00037750625 | 0.037750625 | 180.8065
0.8166667 | 1.584411 | 80.12 | 0.166666 | 0.0006972857 | 180.8079 | 37.299996 | 0.0006972857 | 0.06972857 | 180.8079
1.233333 | 1.582187 | 88.706 | 0.25 | 0.001073148 | 180.8078 | 37.38333 | 0.001073148 | 0.1073148 | 180.8078
1.65 | 1.580414 | 93.821 | 0.333332 | 0.001491399 | 180.8064 | 37.466662 | 0.001491399 | 0.1491399 | 180.8064
2.066667 | 1.578179 | 100.423 | 0.416666 | 0.001940169 | 180.8057 | 37.549996 | 0.001940169 | 0.1940169 | 180.8057
2.483333 | 1.576554 | 105.095 | 0.5 | 0.002410386 | 180.8058 | 37.63333 | 0.002410386 | 0.2410386 | 180.8058
2.9 | 1.574888 | 108.842 | 0.583332 | 0.002894986 | 180.8056 | 37.716662 | 0.002894986 | 0.2894986 | 180.8056
3.316667 | 1.573331 | 114.397 | 0.666666 | 0.003391365 | 180.8067 | 37.799996 | 0.003391365 | 0.3391365 | 180.8067
3.733333 | 1.571737 | 117.221 | 0.75 | 0.003901261 | 180.8068 | 37.88333 | 0.003901261 | 0.3901261 | 180.8068
4.15 | 1.570256 | 121.465 | 0.833336 | 0.004425417 | 180.8088 | 37.966666 | 0.004425417 | 0.4425417 | 180.8088
4.566667 | 1.569049 | 125.641 | 0.916666 | 0.004964519 | 180.8092 | 38.049996 | 0.004964519 | 0.4964519 | 180.8092
4.983333 | 1.56752 | 128.879 | 0.999996 | 0.005520004 | 180.8077 | 38.133326 | 0.005520004 | 0.5520004 | 180.8077
5.4 | 1.566223 | 132.043 | 1.083336 | 0.006092568 | 180.8065 | 38.216666 | 0.006092568 | 0.6092568 | 180.8065
5.816667 | 1.564352 | 135.847 | 1.166666 | 0.006680516 | 180.8055 | 38.299996 | 0.006680516 | 0.6680516 | 180.8055
6.233333 | 1.563331 | 137.673 | 1.250006 | 0.007282279 | 180.8024 | 38.383336 | 0.007282279 | 0.7282279 | 180.8024
6.65 | 1.562402 | 139.421 | 1.333326 | 0.00789746 | 180.7992 | 38.466656 | 0.00789746 | 0.789746 | 180.7992
7.066667 | 1.561441 | 142.125 | 1.416666 | 0.008523683 | 180.7967 | 38.549996 | 0.008523683 | 0.8523683 | 180.7967
7.483333 | 1.560903 | 144.195 | 1.500006 | 0.009159671 | 180.7941 | 38.633336 | 0.009159671 | 0.9159671 | 180.7941
7.9 | 1.560455 | 145.63 | 1.583326 | 0.009804071 | 180.7912 | 38.716656 | 0.009804071 | 0.9804071 | 180.7912
8.316667 | 1.55975 | 147.943 | 1.666666 | 0.01045601 | 180.788 | 38.799996 | 0.01045601 | 1.045601 | 180.788
8.733333 | 1.559092 | 150.418 | 1.750006 | 0.0111157 | 180.7855 | 38.883336 | 0.0111157 | 1.11157 | 180.7855
9.15 | 1.558353 | 151.057 | 1.833326 | 0.01178273 | 180.7826 | 38.966656 | 0.01178273 | 1.178273 | 180.7826
9.566667 | 1.557629 | 153.855 | 1.916666 | 0.012457 | 180.779 | 39.049996 | 0.012457 | 1.2457 | 180.779
9.983333 | 1.557037 | 155.376 | 2.000006 | 0.01313906 | 180.7756 | 39.133336 | 0.01313906 | 1.313906 | 180.7756
10.4 | 1.556279 | 156.657 | 2.083326 | 0.013829 | 180.7711 | 39.216656 | 0.013829 | 1.3829 | 180.7711
10.81667 | 1.555885 | 158.579 | 2.166666 | 0.01452602 | 180.7673 | 39.299996 | 0.01452602 | 1.452602 | 180.7673
11.23333 | 1.55528 | 159.941 | 2.250006 | 0.01522969 | 180.7636 | 39.383336 | 0.01522969 | 1.522969 | 180.7636
11.65 | 1.555239 | 160.903 | 2.333326 | 0.01593995 | 180.7583 | 39.466656 | 0.01593995 | 1.593995 | 180.7583
12.06667 | 1.55457 | 161.625 | 2.416666 | 0.01665582 | 180.7554 | 39.549996 | 0.01665582 | 1.665582 | 180.7554
12.48333 | 1.554134 | 162.748 | 2.500006 | 0.0173763 | 180.7525 | 39.633336 | 0.0173763 | 1.73763 | 180.7525
12.9 | 1.554098 | 163.711 | 2.583326 | 0.0181008 | 180.7488 | 39.716656 | 0.0181008 | 1.81008 | 180.7488
13.31667 | 1.553572 | 164.353 | 2.666666 | 0.01882871 | 180.7461 | 39.799996 | 0.01882871 | 1.882871 | 180.7461
13.73333 | 1.553491 | 167.163 | 2.750006 | 0.01956052 | 180.7426 | 39.883336 | 0.01956052 | 1.956052 | 180.7426
14.15 | 1.55307 | 167.163 | 2.833326 | 0.02029679 | 180.7402 | 39.966656 | 0.02029679 | 2.029679 | 180.7402
14.56667 | 1.552728 | 167.805 | 2.916666 | 0.02103735 | 180.7368 | 40.049996 | 0.02103735 | 2.103735 | 180.7368
14.98333 | 1.552551 | 169.412 | 3.000006 | 0.02178203 | 180.7332 | 40.133336 | 0.02178203 | 2.178203 | 180.7332
15.4 | 1.552312 | 168.368 | 3.083326 | 0.02253084 | 180.7299 | 40.216656 | 0.02253084 | 2.253084 | 180.7299
15.81667 | 1.55252 | 168.85 | 3.166666 | 0.02328375 | 180.7264 | 40.299996 | 0.02328375 | 2.328375 | 180.7264
16.23333 | 1.552369 | 169.653 | 3.250006 | 0.02404061 | 180.7235 | 40.383336 | 0.02404061 | 2.404061 | 180.7235
16.65 | 1.552291 | 170.135 | 3.333326 | 0.02480147 | 180.7207 | 40.466656 | 0.02480147 | 2.480147 | 180.7207
17.06667 | 1.552328 | 171.904 | 3.416666 | 0.02556651 | 180.7172 | 40.549996 | 0.02556651 | 2.556651 | 180.7172
17.48333 | 1.552767 | 171.823 | 3.500006 | 0.02633504 | 180.7145 | 40.633336 | 0.02633504 | 2.633504 | 180.7145
17.9 | 1.552909 | 172.627 | 3.583326 | 0.02710647 | 180.7118 | 40.716656 | 0.02710647 | 2.710647 | 180.7118
18.31667 | 1.552894 | 173.592 | 3.666666 | 0.02788091 | 180.7088 | 40.799996 | 0.02788091 | 2.788091 | 180.7088
18.73333 | 1.552971 | 173.27 | 3.750006 | 0.02865868 | 180.7066 | 40.883336 | 0.02865868 | 2.865868 | 180.7066
19.15 | 1.552752 | 174.155 | 3.833326 | 0.02943996 | 180.7036 | 40.966656 | 0.02943996 | 2.943996 | 180.7036
19.56667 | 1.552857 | 173.19 | 3.916666 | 0.03022423 | 180.7016 | 41.049996 | 0.03022423 | 3.022423 | 180.7016
19.98333 | 1.552874 | 173.672 | 4.000006 | 0.03101152 | 180.6981 | 41.133336 | 0.03101152 | 3.101152 | 180.6981
20.4 | 1.552768 | 174.074 | 4.083326 | 0.03180249 | 180.6947 | 41.216656 | 0.03180249 | 3.180249 | 180.6947
20.81667 | 1.552555 | 175.12 | 4.166666 | 0.03259727 | 180.6916 | 41.299996 | 0.03259727 | 3.259727 | 180.6916
21.23333 | 1.552196 | 174.557 | 4.250006 | 0.03339595 | 180.6901 | 41.383336 | 0.03339595 | 3.339595 | 180.6901
21.65 | 1.552264 | 174.959 | 4.333326 | 0.03419863 | 180.6882 | 41.466656 | 0.03419863 | 3.419863 | 180.6882
22.06667 | 1.552 | 176.567 | 4.416666 | 0.03500534 | 180.6855 | 41.549996 | 0.03500534 | 3.500534 | 180.6855
22.48333 | 1.55193 | 176.809 | 4.500006 | 0.03581618 | 180.683 | 41.633336 | 0.03581618 | 3.581618 | 180.683
22.9 | 1.552211 | 176.165 | 4.583326 | 0.03663195 | 180.6806 | 41.716656 | 0.03663195 | 3.663195 | 180.6806
23.31667 | 1.552447 | 176.889 | 4.666666 | 0.0374525 | 180.6771 | 41.799996 | 0.0374525 | 3.74525 | 180.6771
23.73333 | 1.552379 | 177.131 | 4.750006 | 0.03827678 | 180.6755 | 41.883336 | 0.03827678 | 3.827678 | 180.6755
24.15 | 1.552397 | 176.567 | 4.833326 | 0.03910408 | 180.6726 | 41.966656 | 0.03910408 | 3.910408 | 180.6726
24.56667 | 1.552473 | 176.889 | 4.916666 | 0.03993387 | 180.6708 | 42.049996 | 0.03993387 | 3.993387 | 180.6708
24.98333 | 1.552378 | 177.452 | 5.000006 | 0.04076621 | 180.6676 | 42.133336 | 0.04076621 | 4.076621 | 180.6676
25.4 | 1.552704 | 178.096 | 5.083326 | 0.04160158 | 180.6653 | 42.216656 | 0.04160158 | 4.160158 | 180.6653
25.81667 | 1.552689 | 177.774 | 5.166666 | 0.04244034 | 180.6636 | 42.299996 | 0.04244034 | 4.244034 | 180.6636
26.23333 | 1.552715 | 178.498 | 5.250006 | 0.04328331 | 180.6614 | 42.383336 | 0.04328331 | 4.328331 | 180.6614
26.65 | 1.552409 | 178.82 | 5.333326 | 0.04413144 | 180.6566 | 42.466656 | 0.04413144 | 4.413144 | 180.6566
27.06667 | 1.552829 | 178.74 | 5.416666 | 0.0449846 | 180.6556 | 42.549996 | 0.0449846 | 4.49846 | 180.6556
27.48333 | 1.552823 | 177.533 | 5.500006 | 0.04584229 | 180.6544 | 42.633336 | 0.04584229 | 4.584229 | 180.6544
27.9 | 1.552946 | 178.659 | 5.583326 | 0.04670351 | 180.652 | 42.716656 | 0.04670351 | 4.670351 | 180.652
28.31667 | 1.553392 | 178.659 | 5.666666 | 0.04756733 | 180.6503 | 42.799996 | 0.04756733 | 4.756733 | 180.6503
28.73333 | 1.553141 | 178.418 | 5.750006 | 0.04843368 | 180.6475 | 42.883336 | 0.04843368 | 4.843368 | 180.6475
29.15 | 1.553466 | 178.015 | 5.833326 | 0.04930263 | 180.6455 | 42.966656 | 0.04930263 | 4.930263 | 180.6455
29.56667 | 1.553735 | 178.981 | 5.916666 | 0.05017469 | 180.6432 | 43.049996 | 0.05017469 | 5.017469 | 180.6432
29.98333 | 1.553736 | 178.659 | 6.000006 | 0.05105033 | 180.6414 | 43.133336 | 0.05105033 | 5.105033 | 180.6414
30.4 | 1.553624 | 179.464 | 6.083326 | 0.05192976 | 180.641 | 43.216656 | 0.05192976 | 5.192976 | 180.641
30.81667 | 1.553982 | 179.705 | 6.166666 | 0.05281313 | 180.6379 | 43.299996 | 0.05281313 | 5.281313 | 180.6379
31.23333 | 1.553721 | 178.981 | 6.250006 | 0.05370064 | 180.6369 | 43.383336 | 0.05370064 | 5.370064 | 180.6369
31.65 | 1.554044 | 179.464 | 6.333326 | 0.05459249 | 180.6352 | 43.466656 | 0.05459249 | 5.459249 | 180.6352
32.06667 | 1.554132 | 179.061 | 6.416666 | 0.05548824 | 180.6322 | 43.549996 | 0.05548824 | 5.548824 | 180.6322
32.48333 | 1.554193 | 178.74 | 6.500006 | 0.05638729 | 180.6311 | 43.633336 | 0.05638729 | 5.638729 | 180.6311
32.9 | 1.554507 | 178.579 | 6.583326 | 0.05728965 | 180.6303 | 43.716656 | 0.05728965 | 5.728965 | 180.6303
33.31667 | 1.554341 | 178.82 | 6.666666 | 0.05819568 | 180.6271 | 43.799996 | 0.05819568 | 5.819568 | 180.6271
33.73333 | 1.554473 | 179.222 | 6.750006 | 0.05910598 | 180.6253 | 43.883336 | 0.05910598 | 5.910598 | 180.6253
34.15 | 1.554543 | 179.705 | 6.833326 | 0.06002095 | 180.6235 | 43.966656 | 0.06002095 | 6.002095 | 180.6235
34.56667 | 1.554613 | 180.027 | 6.916666 | 0.06094043 | 180.622 | 44.049996 | 0.06094043 | 6.094043 | 180.622
34.98333 | 1.554804 | 179.464 | 6.999996 | 0.06186362 | 180.6196 | 44.133326 | 0.06186362 | 6.186362 | 180.6196
35.4 | 1.555109 | 181.153 | 7.083326 | 0.06278979 | 180.6175 | 44.216656 | 0.06278979 | 6.278979 | 180.6175
35.81667 | 1.555073 | 179.303 | 7.166666 | 0.06371892 | 180.6144 | 44.299996 | 0.06371892 | 6.371892 | 180.6144
36.23333 | 1.555204 | 179.625 | 7.249996 | 0.06465143 | 180.6143 | 44.383326 | 0.06465143 | 6.465143 | 180.6143
36.65 | 1.555376 | 179.785 | 7.333326 | 0.06558701 | 180.6133 | 44.466656 | 0.06558701 | 6.558701 | 180.6133
37.06667 | 1.555915 | 179.061 | 7.416666 | 0.06652554 | 180.6135 | 44.549996 | 0.06652554 | 6.652554 | 180.6135
37.48333 | 1.555938 | 179.303 | 7.499996 | 0.06746768 | 180.6111 | 44.633326 | 0.06746768 | 6.746768 | 180.6111
37.9 | 1.55618 | 180.188 | 7.583326 | 0.06841351 | 180.61 | 44.716656 | 0.06841351 | 6.841351 | 180.61
38.31667 | 1.556403 | 179.625 | 7.666666 | 0.0693631 | 180.6079 | 44.799996 | 0.0693631 | 6.93631 | 180.6079
38.73333 | 1.556445 | 179.625 | 7.749996 | 0.07031657 | 180.6074 | 44.883326 | 0.07031657 | 7.031657 | 180.6074
39.15 | 1.556904 | 179.785 | 7.833326 | 0.07127388 | 180.606 | 44.966656 | 0.07127388 | 7.127388 | 180.606
39.56667 | 1.557088 | 179.625 | 7.916666 | 0.072235 | 180.6053 | 45.049996 | 0.072235 | 7.2235 | 180.6053
39.98333 | 1.557172 | 180.51 | 7.999996 | 0.07320001 | 180.6044 | 45.133326 | 0.07320001 | 7.320001 | 180.6044
40.4 | 1.557496 | 180.51 | 8.083326 | 0.07416874 | 180.6035 | 45.216656 | 0.07416874 | 7.416874 | 180.6035
40.81667 | 1.557727 | 179.625 | 8.166666 | 0.07514074 | 180.6015 | 45.299996 | 0.07514074 | 7.514074 | 180.6015
41.23333 | 1.558072 | 179.946 | 8.249996 | 0.0761158 | 180.5999 | 45.383326 | 0.0761158 | 7.61158 | 180.5999
41.65 | 1.558156 | 180.107 | 8.333326 | 0.07709408 | 180.5994 | 45.466656 | 0.07709408 | 7.709408 | 180.5994
42.06667 | 1.558924 | 180.268 | 8.416666 | 0.07807583 | 180.5979 | 45.549996 | 0.07807583 | 7.807583 | 180.5979
42.48333 | 1.558577 | 180.51 | 8.499996 | 0.07906152 | 180.596 | 45.633326 | 0.07906152 | 7.906152 | 180.596
42.9 | 1.559039 | 179.946 | 8.583326 | 0.08005115 | 180.5955 | 45.716656 | 0.08005115 | 8.005115 | 180.5955
43.31667 | 1.559296 | 180.51 | 8.666666 | 0.08104466 | 180.5943 | 45.799996 | 0.08104466 | 8.104466 | 180.5943
43.73333 | 1.559189 | 180.51 | 8.749996 | 0.08204225 | 180.5925 | 45.883326 | 0.08204225 | 8.204225 | 180.5925
44.15 | 1.559845 | 180.027 | 8.833326 | 0.08304405 | 180.5928 | 45.966656 | 0.08304405 | 8.304405 | 180.5928
44.56667 | 1.559919 | 180.429 | 8.916666 | 0.08405017 | 180.5909 | 46.049996 | 0.08405017 | 8.405017 | 180.5909
44.98333 | 1.560211 | 179.705 | 8.999996 | 0.08506061 | 180.5896 | 46.133326 | 0.08506061 | 8.506061 | 180.5896
45.4 | 1.560438 | 179.544 | 9.083326 | 0.0860751 | 180.5875 | 46.216656 | 0.0860751 | 8.60751 | 180.5875
45.81667 | 1.560734 | 180.107 | 9.166666 | 0.08709358 | 180.587 | 46.299996 | 0.08709358 | 8.709358 | 180.587
46.23333 | 1.561135 | 180.107 | 9.249996 | 0.08811617 | 180.5867 | 46.383326 | 0.08811617 | 8.811617 | 180.5867
46.65 | 1.561385 | 179.946 | 9.333326 | 0.08914263 | 180.5854 | 46.466656 | 0.08914263 | 8.914263 | 180.5854
47.06667 | 1.561611 | 180.268 | 9.416666 | 0.09017273 | 180.5851 | 46.549996 | 0.09017273 | 9.017273 | 180.5851
47.48333 | 1.561832 | 179.946 | 9.499996 | 0.09120677 | 180.5834 | 46.633326 | 0.09120677 | 9.120677 | 180.5834
47.9 | 1.562139 | 179.383 | 9.583326 | 0.09224499 | 180.5837 | 46.716656 | 0.09224499 | 9.224499 | 180.5837
48.31667 | 1.562365 | 179.705 | 9.666666 | 0.09328733 | 180.5814 | 46.799996 | 0.09328733 | 9.328733 | 180.5814
48.73333 | 1.562796 | 180.027 | 9.749996 | 0.09433328 | 180.5806 | 46.883326 | 0.09433328 | 9.433328 | 180.5806
49.15 | 1.562921 | 180.429 | 9.833326 | 0.09538263 | 180.5808 | 46.966656 | 0.09538263 | 9.538263 | 180.5808
49.56667 | 1.563516 | 180.107 | 9.916666 | 0.09643514 | 180.5805 | 47.049996 | 0.09643514 | 9.643514 | 180.5805
49.98333 | 1.563773 | 179.464 | 9.999996 | 0.09749112 | 180.579 | 47.133326 | 0.09749112 | 9.749112 | 180.579
50.4 | 1.564026 | 179.785 | 10.083326 | 0.09855152 | 180.5769 | 47.216656 | 0.09855152 | 9.855152 | 180.5769
50.81667 | 1.564257 | 181.153 | 10.166666 | 0.09961654 | 180.5759 | 47.299996 | 0.09961654 | 9.961654 | 180.5759
51.23333 | 1.564436 | 180.429 | 10.249996 | 0.1006864 | 180.5737 | 47.383326 | 0.1006864 | 10.06864 | 180.5737
51.65 | 1.564991 | 180.751 | 10.333326 | 0.101761 | 180.5727 | 47.466656 | 0.101761 | 10.1761 | 180.5727
52.06667 | 1.565274 | 180.107 | 10.416666 | 0.1028399 | 180.5721 | 47.549996 | 0.1028399 | 10.28399 | 180.5721
52.48333 | 1.565611 | 179.866 | 10.499996 | 0.1039225 | 180.5716 | 47.633326 | 0.1039225 | 10.39225 | 180.5716
52.9 | 1.565315 | 179.544 | 10.583326 | 0.1050083 | 180.5702 | 47.716656 | 0.1050083 | 10.50083 | 180.5702
53.31667 | 1.565626 | 179.142 | 10.666666 | 0.1060969 | 180.5691 | 47.799996 | 0.1060969 | 10.60969 | 180.5691
53.73333 | 1.566201 | 179.785 | 10.749996 | 0.1071879 | 180.5685 | 47.883326 | 0.1071879 | 10.71879 | 180.5685
54.15 | 1.566349 | 179.866 | 10.833326 | 0.1082827 | 180.5686 | 47.966656 | 0.1082827 | 10.82827 | 180.5686
54.56667 | 1.56673 | 180.59 | 10.916666 | 0.109382 | 180.5689 | 48.049996 | 0.109382 | 10.9382 | 180.5689
54.98333 | 1.566746 | 180.912 | 10.999996 | 0.1104853 | 180.5674 | 48.133326 | 0.1104853 | 11.04853 | 180.5674
55.4 | 1.567186 | 180.671 | 11.083326 | 0.1115922 | 180.568 | 48.216656 | 0.1115922 | 11.15922 | 180.568
55.81667 | 1.567085 | 180.268 | 11.166666 | 0.1127027 | 180.5672 | 48.299996 | 0.1127027 | 11.27027 | 180.5672
56.23333 | 1.567403 | 180.188 | 11.249996 | 0.1138167 | 180.5668 | 48.383326 | 0.1138167 | 11.38167 | 180.5668
56.65 | 1.568195 | 180.027 | 11.333326 | 0.1149339 | 180.5654 | 48.466656 | 0.1149339 | 11.49339 | 180.5654
57.06667 | 1.568274 | 180.51 | 11.416666 | 0.1160544 | 180.5653 | 48.549996 | 0.1160544 | 11.60544 | 180.5653
57.48333 | 1.568703 | 179.544 | 11.499996 | 0.1171792 | 180.5641 | 48.633326 | 0.1171792 | 11.71792 | 180.5641
57.9 | 1.569138 | 179.464 | 11.583326 | 0.1183082 | 180.5638 | 48.716656 | 0.1183082 | 11.83082 | 180.5638
58.31667 | 1.568951 | 179.383 | 11.666666 | 0.1194412 | 180.5625 | 48.799996 | 0.1194412 | 11.94412 | 180.5625
58.73333 | 1.569069 | 181.475 | 11.749996 | 0.1205786 | 180.5618 | 48.883326 | 0.1205786 | 12.05786 | 180.5618
59.15 | 1.56938 | 181.153 | 11.833326 | 0.1217212 | 180.5612 | 48.966656 | 0.1217212 | 12.17212 | 180.5612
59.56667 | 1.569386 | 180.671 | 11.916666 | 0.1228686 | 180.5595 | 49.049996 | 0.1228686 | 12.28686 | 180.5595
59.98333 | 1.569555 | 179.946 | 11.999996 | 0.1240205 | 180.5593 | 49.133326 | 0.1240205 | 12.40205 | 180.5593
60.4 | 1.569511 | 180.429 | 12.083326 | 0.1251764 | 180.5584 | 49.216656 | 0.1251764 | 12.51764 | 180.5584
60.81667 | 1.569705 | 180.027 | 12.166666 | 0.1263364 | 180.5568 | 49.299996 | 0.1263364 | 12.63364 | 180.5568
61.23333 | 1.569951 | 179.946 | 12.249996 | 0.1275004 | 180.5558 | 49.383326 | 0.1275004 | 12.75004 | 180.5558
61.65 | 1.5704 | 179.946 | 12.333326 | 0.1286675 | 180.5566 | 49.466656 | 0.1286675 | 12.86675 | 180.5566
62.06667 | 1.570565 | 179.625 | 12.416666 | 0.1298371 | 180.5558 | 49.549996 | 0.1298371 | 12.98371 | 180.5558
62.48333 | 1.570555 | 179.625 | 12.499996 | 0.1310094 | 180.557 | 49.633326 | 0.1310094 | 13.10094 | 180.557
62.9 | 1.57117 | 180.51 | 12.583326 | 0.1321851 | 180.5566 | 49.716656 | 0.1321851 | 13.21851 | 180.5566
63.31667 | 1.571171 | 180.107 | 12.666666 | 0.1333648 | 180.555 | 49.799996 | 0.1333648 | 13.33648 | 180.555
63.73333 | 1.571416 | 179.866 | 12.749996 | 0.1345489 | 180.5548 | 49.883326 | 0.1345489 | 13.45489 | 180.5548
64.15 | 1.571582 | 181.073 | 12.833326 | 0.1357377 | 180.5541 | 49.966656 | 0.1357377 | 13.57377 | 180.5541
64.56667 | 1.571848 | 179.222 | 12.916666 | 0.1369309 | 180.5521 | 50.049996 | 0.1369309 | 13.69309 | 180.5521
64.98333 | 1.571795 | 179.222 | 12.999996 | 0.1381282 | 180.5516 | 50.133326 | 0.1381282 | 13.81282 | 180.5516
65.4 | 1.57205 | 180.59 | 13.083326 | 0.1393293 | 180.5517 | 50.216656 | 0.1393293 | 13.93293 | 180.5517
65.81667 | 1.572352 | 180.429 | 13.166666 | 0.1405336 | 180.551 | 50.299996 | 0.1405336 | 14.05336 | 180.551
66.23333 | 1.5726 | 179.946 | 13.249996 | 0.1417415 | 180.5496 | 50.383326 | 0.1417415 | 14.17415 | 180.5496
66.65 | 1.572852 | 180.751 | 13.333326 | 0.1429528 | 180.5498 | 50.466656 | 0.1429528 | 14.29528 | 180.5498
67.06667 | 1.573064 | 180.268 | 13.416666 | 0.1441672 | 180.5498 | 50.549996 | 0.1441672 | 14.41672 | 180.5498
67.48333 | 1.573067 | 180.188 | 13.499996 | 0.1453852 | 180.5502 | 50.633326 | 0.1453852 | 14.53852 | 180.5502
67.9 | 1.573344 | 180.51 | 13.583326 | 0.1466071 | 180.5498 | 50.716656 | 0.1466071 | 14.66071 | 180.5498
68.31667 | 1.573421 | 180.349 | 13.666666 | 0.147833 | 180.5504 | 50.799996 | 0.147833 | 14.7833 | 180.5504
68.73333 | 1.573632 | 180.107 | 13.749996 | 0.1490629 | 180.5498 | 50.883326 | 0.1490629 | 14.90629 | 180.5498
69.15 | 1.573933 | 180.51 | 13.833326 | 0.1502968 | 180.5494 | 50.966656 | 0.1502968 | 15.02968 | 180.5494
69.56667 | 1.574024 | 180.831 | 13.916666 | 0.1515351 | 180.5486 | 51.049996 | 0.1515351 | 15.15351 | 180.5486
69.98333 | 1.57438 | 179.464 | 13.999996 | 0.1527782 | 180.5476 | 51.133326 | 0.1527782 | 15.27782 | 180.5476
70.4 | 1.57434 | 179.866 | 14.083326 | 0.154026 | 180.5471 | 51.216656 | 0.154026 | 15.4026 | 180.5471
70.81667 | 1.574356 | 180.268 | 14.166666 | 0.1552785 | 180.5458 | 51.299996 | 0.1552785 | 15.52785 | 180.5458
71.23333 | 1.57485 | 179.946 | 14.249996 | 0.1565356 | 180.5459 | 51.383326 | 0.1565356 | 15.65356 | 180.5459
71.65 | 1.57518 | 180.751 | 14.333326 | 0.1577964 | 180.5448 | 51.466656 | 0.1577964 | 15.77964 | 180.5448
72.06667 | 1.57515 | 180.831 | 14.416666 | 0.1590599 | 180.5441 | 51.549996 | 0.1590599 | 15.90599 | 180.5441
72.48333 | 1.575165 | 179.785 | 14.499996 | 0.160326 | 180.5456 | 51.633326 | 0.160326 | 16.0326 | 180.5456
72.9 | 1.575559 | 179.383 | 14.583326 | 0.1615946 | 180.5451 | 51.716656 | 0.1615946 | 16.15946 | 180.5451
73.31667 | 1.575728 | 180.188 | 14.666666 | 0.1628652 | 180.5452 | 51.799996 | 0.1628652 | 16.28652 | 180.5452
73.73333 | 1.575687 | 180.268 | 14.749996 | 0.1641393 | 180.5439 | 51.883326 | 0.1641393 | 16.41393 | 180.5439
74.15 | 1.576075 | 179.785 | 14.833326 | 0.1654175 | 180.5428 | 51.966656 | 0.1654175 | 16.54175 | 180.5428
74.56667 | 1.57618 | 180.349 | 14.916666 | 0.1667001 | 180.5438 | 52.049996 | 0.1667001 | 16.67001 | 180.5438
74.98333 | 1.576383 | 180.992 | 14.999996 | 0.1679876 | 180.543 | 52.133326 | 0.1679876 | 16.79876 | 180.543
75.4 | 1.576492 | 179.383 | 15.083326 | 0.1692798 | 180.5422 | 52.216656 | 0.1692798 | 16.92798 | 180.5422
75.81667 | 1.57665 | 180.51 | 15.166666 | 0.1705757 | 180.5415 | 52.299996 | 0.1705757 | 17.05757 | 180.5415
76.23333 | 1.576545 | 180.59 | 15.249996 | 0.1718751 | 180.5407 | 52.383326 | 0.1718751 | 17.18751 | 180.5407
76.65 | 1.576752 | 179.544 | 15.333326 | 0.1731783 | 180.5404 | 52.466656 | 0.1731783 | 17.31783 | 180.5404
77.06667 | 1.576975 | 179.625 | 15.416666 | 0.1744858 | 180.5388 | 52.549996 | 0.1744858 | 17.44858 | 180.5388
77.48333 | 1.577163 | 180.671 | 15.499996 | 0.1757972 | 180.539 | 52.633326 | 0.1757972 | 17.57972 | 180.539
77.9 | 1.577057 | 179.705 | 15.583326 | 0.1771121 | 180.5381 | 52.716656 | 0.1771121 | 17.71121 | 180.5381
78.31667 | 1.577194 | 179.866 | 15.666666 | 0.1784303 | 180.5383 | 52.799996 | 0.1784303 | 17.84303 | 180.5383
78.73333 | 1.577413 | 179.303 | 15.749996 | 0.1797524 | 180.5387 | 52.883326 | 0.1797524 | 17.97524 | 180.5387
79.15 | 1.577516 | 180.027 | 15.833326 | 0.1810781 | 180.5392 | 52.966656 | 0.1810781 | 18.10781 | 180.5392
79.56667 | 1.577788 | 180.59 | 15.916666 | 0.182407 | 180.5387 | 53.049996 | 0.182407 | 18.2407 | 180.5387
79.98333 | 1.577672 | 180.831 | 15.999996 | 0.1837392 | 180.5377 | 53.133326 | 0.1837392 | 18.37392 | 180.5377
80.4 | 1.57789 | 180.751 | 16.083326 | 0.185075 | 180.5368 | 53.216656 | 0.185075 | 18.5075 | 180.5368
80.81667 | 1.578076 | 180.429 | 16.166666 | 0.1864143 | 180.5362 | 53.299996 | 0.1864143 | 18.64143 | 180.5362
81.23333 | 1.578048 | 179.303 | 16.249996 | 0.1877574 | 180.5346 | 53.383326 | 0.1877574 | 18.77574 | 180.5346
81.65 | 1.578206 | 179.383 | 16.333326 | 0.1891046 | 180.5361 | 53.466656 | 0.1891046 | 18.91046 | 180.5361
82.06667 | 1.578536 | 180.027 | 16.416666 | 0.1904563 | 180.5356 | 53.549996 | 0.1904563 | 19.04563 | 180.5356
82.48333 | 1.57854 | 179.866 | 16.499996 | 0.1918118 | 180.5359 | 53.633326 | 0.1918118 | 19.18118 | 180.5359
82.9 | 1.578692 | 180.429 | 16.583326 | 0.1931709 | 180.5359 | 53.716656 | 0.1931709 | 19.31709 | 180.5359
83.31667 | 1.578645 | 179.544 | 16.666666 | 0.1945328 | 180.5345 | 53.799996 | 0.1945328 | 19.45328 | 180.5345
83.73333 | 1.578809 | 180.831 | 16.749996 | 0.1958973 | 180.5348 | 53.883326 | 0.1958973 | 19.58973 | 180.5348
84.15 | 1.578847 | 180.268 | 16.833326 | 0.1972646 | 180.5337 | 53.966656 | 0.1972646 | 19.72646 | 180.5337
84.56667 | 1.578776 | 180.912 | 16.916666 | 0.1986356 | 180.5342 | 54.049996 | 0.1986356 | 19.86356 | 180.5342
84.98333 | 1.578964 | 180.349 | 16.999996 | 0.2000112 | 180.5334 | 54.133326 | 0.2000112 | 20.00112 | 180.5334
85.4 | 1.579137 | 180.107 | 17.083326 | 0.201392 | 180.532 | 54.216656 | 0.201392 | 20.1392 | 180.532
85.81667 | 1.579136 | 179.785 | 17.166666 | 0.2027781 | 180.5304 | 54.299996 | 0.2027781 | 20.27781 | 180.5304
86.23333 | 1.579456 | 180.349 | 17.249996 | 0.2041689 | 180.5296 | 54.383326 | 0.2041689 | 20.41689 | 180.5296
86.65 | 1.57963 | 180.751 | 17.333326 | 0.2055634 | 180.5292 | 54.466656 | 0.2055634 | 20.55634 | 180.5292
87.06667 | 1.579688 | 180.831 | 17.416666 | 0.2069603 | 180.5289 | 54.549996 | 0.2069603 | 20.69603 | 180.5289
87.48333 | 1.579468 | 180.992 | 17.499996 | 0.2083592 | 180.5275 | 54.633326 | 0.2083592 | 20.83592 | 180.5275
87.9 | 1.579656 | 179.222 | 17.583326 | 0.2097606 | 180.5259 | 54.716656 | 0.2097606 | 20.97606 | 180.5259
88.31667 | 1.579646 | 181.073 | 17.666666 | 0.2111647 | 180.5255 | 54.799996 | 0.2111647 | 21.11647 | 180.5255
88.73333 | 1.579884 | 180.349 | 17.749996 | 0.2125716 | 180.5264 | 54.883326 | 0.2125716 | 21.25716 | 180.5264
89.15 | 1.580028 | 180.671 | 17.833326 | 0.213981 | 180.5268 | 54.966656 | 0.213981 | 21.3981 | 180.5268
89.56667 | 1.580054 | 180.027 | 17.916666 | 0.215393 | 180.5264 | 55.049996 | 0.215393 | 21.5393 | 180.5264
89.98333 | 1.580164 | 179.705 | 17.999996 | 0.2168086 | 180.5258 | 55.133326 | 0.2168086 | 21.68086 | 180.5258
90.4 | 1.58019 | 180.268 | 18.083326 | 0.218228 | 180.5248 | 55.216656 | 0.218228 | 21.8228 | 180.5248
90.81667 | 1.580286 | 180.107 | 18.166666 | 0.2196511 | 180.5243 | 55.299996 | 0.2196511 | 21.96511 | 180.5243
91.23333 | 1.580234 | 180.107 | 18.249996 | 0.2210779 | 180.5235 | 55.383326 | 0.2210779 | 22.10779 | 180.5235
91.65 | 1.580317 | 180.59 | 18.333326 | 0.2225082 | 180.5218 | 55.466656 | 0.2225082 | 22.25082 | 180.5218
92.06667 | 1.580512 | 181.314 | 18.416666 | 0.2239419 | 180.5228 | 55.549996 | 0.2239419 | 22.39419 | 180.5228
92.48333 | 1.580726 | 181.153 | 18.499996 | 0.2253785 | 180.5222 | 55.633326 | 0.2253785 | 22.53785 | 180.5222
92.9 | 1.580645 | 180.027 | 18.583326 | 0.2268171 | 180.524 | 55.716656 | 0.2268171 | 22.68171 | 180.524
93.31667 | 1.580653 | 179.705 | 18.666666 | 0.2282572 | 180.5249 | 55.799996 | 0.2282572 | 22.82572 | 180.5249
93.73333 | 1.580777 | 179.866 | 18.749996 | 0.2296996 | 180.5234 | 55.883326 | 0.2296996 | 22.96996 | 180.5234
94.15 | 1.580849 | 180.349 | 18.833326 | 0.2311456 | 180.5241 | 55.966656 | 0.2311456 | 23.11456 | 180.5241
94.56667 | 1.580832 | 180.027 | 18.916666 | 0.232596 | 180.5234 | 56.049996 | 0.232596 | 23.2596 | 180.5234
94.98333 | 1.580796 | 179.625 | 18.999996 | 0.2340506 | 180.522 | 56.133326 | 0.2340506 | 23.40506 | 180.522
95.4 | 1.581129 | 179.866 | 19.083326 | 0.235509 | 180.5219 | 56.216656 | 0.235509 | 23.5509 | 180.5219
95.81667 | 1.581036 | 181.475 | 19.166666 | 0.2369705 | 180.5209 | 56.299996 | 0.2369705 | 23.69705 | 180.5209
96.23333 | 1.581146 | 180.188 | 19.249996 | 0.2384347 | 180.5208 | 56.383326 | 0.2384347 | 23.84347 | 180.5208
96.65 | 1.581011 | 180.107 | 19.333326 | 0.2399012 | 180.5207 | 56.466656 | 0.2399012 | 23.99012 | 180.5207
97.06667 | 1.581223 | 180.027 | 19.416666 | 0.24137 | 180.5198 | 56.549996 | 0.24137 | 24.137 | 180.5198
97.48333 | 1.581313 | 180.349 | 19.499996 | 0.2428415 | 180.5195 | 56.633326 | 0.2428415 | 24.28415 | 180.5195
97.9 | 1.581354 | 179.625 | 19.583326 | 0.2443155 | 180.5186 | 56.716656 | 0.2443155 | 24.43155 | 180.5186
98.31667 | 1.581459 | 180.349 | 19.666666 | 0.2457926 | 180.5186 | 56.799996 | 0.2457926 | 24.57926 | 180.5186
98.73333 | 1.581574 | 179.222 | 19.749996 | 0.2472732 | 180.5184 | 56.883326 | 0.2472732 | 24.72732 | 180.5184
99.15 | 1.581664 | 180.429 | 19.833326 | 0.2487574 | 180.5173 | 56.966656 | 0.2487574 | 24.87574 | 180.5173
99.56667 | 1.581417 | 179.544 | 19.916666 | 0.2502447 | 180.5164 | 57.049996 | 0.2502447 | 25.02447 | 180.5164
99.98333 | 1.581846 | 180.912 | 19.999996 | 0.2517352 | 180.5157 | 57.133326 | 0.2517352 | 25.17352 | 180.5157
100.4 | 1.581584 | 181.153 | 20.083326 | 0.2532283 | 180.5178 | 57.216656 | 0.2532283 | 25.32283 | 180.5178
100.8167 | 1.581638 | 179.625 | 20.166666 | 0.254723 | 180.5172 | 57.299996 | 0.254723 | 25.4723 | 180.5172
101.2333 | 1.581692 | 181.153 | 20.249996 | 0.25622 | 180.5166 | 57.383326 | 0.25622 | 25.622 | 180.5166
101.65 | 1.58197 | 179.544 | 20.333326 | 0.2577185 | 180.5169 | 57.466656 | 0.2577185 | 25.77185 | 180.5169
102.0667 | 1.581682 | 180.429 | 20.416666 | 0.2592189 | 180.5172 | 57.549996 | 0.2592189 | 25.92189 | 180.5172
102.4833 | 1.581997 | 180.671 | 20.499996 | 0.2607213 | 180.5175 | 57.633326 | 0.2607213 | 26.07213 | 180.5175
102.9 | 1.582107 | 180.268 | 20.583326 | 0.2622263 | 180.5166 | 57.716656 | 0.2622263 | 26.22263 | 180.5166
103.3167 | 1.582129 | 179.785 | 20.666666 | 0.2637332 | 180.5162 | 57.799996 | 0.2637332 | 26.37332 | 180.5162
103.7333 | 1.582182 | 180.268 | 20.749996 | 0.265243 | 180.5152 | 57.883326 | 0.265243 | 26.5243 | 180.5152
104.15 | 1.582161 | 179.946 | 20.833326 | 0.2667566 | 180.5161 | 57.966656 | 0.2667566 | 26.67566 | 180.5161
104.5667 | 1.582172 | 180.349 | 20.916666 | 0.268274 | 180.5143 | 58.049996 | 0.268274 | 26.8274 | 180.5143
104.9833 | 1.582397 | 180.349 | 20.999996 | 0.2697952 | 180.5146 | 58.133326 | 0.2697952 | 26.97952 | 180.5146
105.4 | 1.582439 | 180.268 | 21.083326 | 0.27132 | 180.5123 | 58.216656 | 0.27132 | 27.132 | 180.5123
105.8167 | 1.582274 | 180.751 | 21.166666 | 0.2728483 | 180.5121 | 58.299996 | 0.2728483 | 27.28483 | 180.5121
106.2333 | 1.582342 | 180.107 | 21.249996 | 0.2743797 | 180.5111 | 58.383326 | 0.2743797 | 27.43797 | 180.5111
106.65 | 1.582448 | 180.349 | 21.333326 | 0.2759131 | 180.5116 | 58.466656 | 0.2759131 | 27.59131 | 180.5116
107.0667 | 1.58254 | 179.544 | 21.416666 | 0.2774476 | 180.5094 | 58.549996 | 0.2774476 | 27.74476 | 180.5094
107.4833 | 1.582803 | 180.751 | 21.499996 | 0.278983 | 180.51 | 58.633326 | 0.278983 | 27.8983 | 180.51
107.9 | 1.582568 | 180.751 | 21.583326 | 0.2805209 | 180.5089 | 58.716656 | 0.2805209 | 28.05209 | 180.5089
108.3167 | 1.582778 | 180.992 | 21.666666 | 0.2820614 | 180.509 | 58.799996 | 0.2820614 | 28.20614 | 180.509
108.7333 | 1.582759 | 180.349 | 21.749996 | 0.2836047 | 180.5085 | 58.883326 | 0.2836047 | 28.36047 | 180.5085
109.15 | 1.582662 | 179.866 | 21.833326 | 0.2851509 | 180.5086 | 58.966656 | 0.2851509 | 28.51509 | 180.5086
109.5667 | 1.582844 | 181.395 | 21.916666 | 0.2866996 | 180.5081 | 59.049996 | 0.2866996 | 28.66996 | 180.5081
109.9833 | 1.58303 | 180.188 | 21.999996 | 0.2882506 | 180.5086 | 59.133326 | 0.2882506 | 28.82506 | 180.5086
110.4 | 1.58305 | 179.866 | 22.083326 | 0.2898033 | 180.5084 | 59.216656 | 0.2898033 | 28.98033 | 180.5084
110.8167 | 1.583053 | 179.866 | 22.166666 | 0.2913568 | 180.5081 | 59.299996 | 0.2913568 | 29.13568 | 180.5081
111.2333 | 1.583134 | 180.51 | 22.249996 | 0.2929107 | 180.5079 | 59.383326 | 0.2929107 | 29.29107 | 180.5079
111.65 | 1.583246 | 181.234 | 22.333326 | 0.2944656 | 180.509 | 59.466656 | 0.2944656 | 29.44656 | 180.509
112.0667 | 1.583249 | 180.59 | 22.416666 | 0.2960226 | 180.5087 | 59.549996 | 0.2960226 | 29.60226 | 180.5087
112.4833 | 1.583485 | 181.073 | 22.499996 | 0.2975827 | 180.5083 | 59.633326 | 0.2975827 | 29.75827 | 180.5083
112.9 | 1.583223 | 180.671 | 22.583326 | 0.2991459 | 180.5078 | 59.716656 | 0.2991459 | 29.91459 | 180.5078
113.3167 | 1.58322 | 179.464 | 22.666666 | 0.3007128 | 180.5074 | 59.799996 | 0.3007128 | 30.07128 | 180.5074
113.7333 | 1.583504 | 179.946 | 22.749996 | 0.3022834 | 180.507 | 59.883326 | 0.3022834 | 30.22834 | 180.507
114.15 | 1.583424 | 180.349 | 22.833336 | 0.3038568 | 180.5054 | 59.966666 | 0.3038568 | 30.38568 | 180.5054
114.5667 | 1.583411 | 180.107 | 22.916666 | 0.3054322 | 180.5044 | 60.049996 | 0.3054322 | 30.54322 | 180.5044
114.9833 | 1.583351 | 179.705 | 22.999996 | 0.3070082 | 180.5049 | 60.133326 | 0.3070082 | 30.70082 | 180.5049
115.4 | 1.583541 | 180.751 | 23.083336 | 0.3085842 | 180.5052 | 60.216666 | 0.3085842 | 30.85842 | 180.5052
115.8167 | 1.583537 | 180.429 | 23.166666 | 0.3101605 | 180.5059 | 60.299996 | 0.3101605 | 31.01605 | 180.5059
116.2333 | 1.583369 | 180.268 | 23.249996 | 0.3117377 | 180.5059 | 60.383326 | 0.3117377 | 31.17377 | 180.5059
116.65 | 1.583639 | 180.429 | 23.333336 | 0.313317 | 180.5062 | 60.466666 | 0.313317 | 31.3317 | 180.5062
117.0667 | 1.583531 | 179.866 | 23.416666 | 0.3148982 | 180.505 | 60.549996 | 0.3148982 | 31.48982 | 180.505
117.4833 | 1.583798 | 179.866 | 23.499996 | 0.3164818 | 180.5046 | 60.633326 | 0.3164818 | 31.64818 | 180.5046
117.9 | 1.583654 | 180.349 | 23.583336 | 0.3180672 | 180.5043 | 60.716666 | 0.3180672 | 31.80672 | 180.5043
118.3167 | 1.583737 | 179.866 | 23.666666 | 0.3196543 | 180.5033 | 60.799996 | 0.3196543 | 31.96543 | 180.5033
118.7333 | 1.583768 | 179.866 | 23.749996 | 0.3212428 | 180.5032 | 60.883326 | 0.3212428 | 32.12428 | 180.5032
119.15 | 1.583882 | 180.107 | 23.833336 | 0.3228324 | 180.5029 | 60.966666 | 0.3228324 | 32.28324 | 180.5029
119.5667 | 1.583876 | 180.188 | 23.916666 | 0.3244229 | 180.5021 | 61.049996 | 0.3244229 | 32.44229 | 180.5021
119.9833 | 1.584125 | 180.992 | 23.999996 | 0.3260148 | 180.5022 | 61.133326 | 0.3260148 | 32.60148 | 180.5022
120.4 | 1.583869 | 180.912 | 24.083336 | 0.3276078 | 180.5038 | 61.216666 | 0.3276078 | 32.76078 | 180.5038
120.8167 | 1.583872 | 180.429 | 24.166666 | 0.3292017 | 180.5027 | 61.299996 | 0.3292017 | 32.92017 | 180.5027
121.2333 | 1.5838 | 180.107 | 24.249996 | 0.3307965 | 180.5016 | 61.383326 | 0.3307965 | 33.07965 | 180.5016
121.65 | 1.584059 | 179.625 | 24.333336 | 0.3323929 | 180.5031 | 61.466666 | 0.3323929 | 33.23929 | 180.5031
122.0667 | 1.583948 | 180.107 | 24.416666 | 0.3339905 | 180.5022 | 61.549996 | 0.3339905 | 33.39905 | 180.5022
122.4833 | 1.584176 | 180.671 | 24.499996 | 0.3355895 | 180.5026 | 61.633326 | 0.3355895 | 33.55895 | 180.5026
122.9 | 1.583937 | 179.705 | 24.583336 | 0.3371899 | 180.5024 | 61.716666 | 0.3371899 | 33.71899 | 180.5024
123.3167 | 1.584071 | 181.153 | 24.666666 | 0.3387915 | 180.5022 | 61.799996 | 0.3387915 | 33.87915 | 180.5022
123.7333 | 1.584151 | 180.751 | 24.749996 | 0.3403942 | 180.5019 | 61.883326 | 0.3403942 | 34.03942 | 180.5019
124.15 | 1.584201 | 179.946 | 24.833336 | 0.3419986 | 180.5015 | 61.966666 | 0.3419986 | 34.19986 | 180.5015
124.5667 | 1.583924 | 180.188 | 24.916666 | 0.343605 | 180.5016 | 62.049996 | 0.343605 | 34.3605 | 180.5016
124.9833 | 1.584176 | 180.671 | 24.999996 | 0.3452131 | 180.501 | 62.133326 | 0.3452131 | 34.52131 | 180.501
125.4 | 1.584178 | 179.785 | 25.083336 | 0.3468231 | 180.5011 | 62.216666 | 0.3468231 | 34.68231 | 180.5011
125.8167 | 1.584188 | 180.349 | 25.166666 | 0.3484349 | 180.4999 | 62.299996 | 0.3484349 | 34.84349 | 180.4999
126.2333 | 1.584279 | 180.912 | 25.249996 | 0.3500476 | 180.499 | 62.383326 | 0.3500476 | 35.00476 | 180.499
126.65 | 1.584303 | 180.268 | 25.333336 | 0.3516614 | 180.4998 | 62.466666 | 0.3516614 | 35.16614 | 180.4998
127.0667 | 1.584496 | 179.544 | 25.416666 | 0.3532757 | 180.4977 | 62.549996 | 0.3532757 | 35.32757 | 180.4977
127.4833 | 1.584438 | 180.107 | 25.499996 | 0.3548901 | 180.4975 | 62.633326 | 0.3548901 | 35.48901 | 180.4975
127.9 | 1.584259 | 180.51 | 25.583336 | 0.356505 | 180.4975 | 62.716666 | 0.356505 | 35.6505 | 180.4975
128.3167 | 1.584301 | 180.51 | 25.666666 | 0.3581196 | 180.4971 | 62.799996 | 0.3581196 | 35.81196 | 180.4971
128.7333 | 1.584279 | 180.188 | 25.749996 | 0.3597348 | 180.4974 | 62.883326 | 0.3597348 | 35.97348 | 180.4974
129.15 | 1.583965 | 180.671 | 25.833336 | 0.3613514 | 180.4977 | 62.966666 | 0.3613514 | 36.13514 | 180.4977
129.5667 | 1.584462 | 180.349 | 25.916666 | 0.3629689 | 180.4975 | 63.049996 | 0.3629689 | 36.29689 | 180.4975
129.9833 | 1.584253 | 179.866 | 25.999996 | 0.3645864 | 180.4983 | 63.133326 | 0.3645864 | 36.45864 | 180.4983
130.4 | 1.584551 | 180.51 | 26.083336 | 0.3662041 | 180.4974 | 63.216666 | 0.3662041 | 36.62041 | 180.4974
130.8167 | 1.584288 | 179.625 | 26.166666 | 0.3678222 | 180.4963 | 63.299996 | 0.3678222 | 36.78222 | 180.4963
131.2333 | 1.584408 | 180.831 | 26.249996 | 0.3694405 | 180.4966 | 63.383326 | 0.3694405 | 36.94405 | 180.4966
131.65 | 1.584466 | 180.027 | 26.333336 | 0.3710599 | 180.4962 | 63.466666 | 0.3710599 | 37.10599 | 180.4962
132.0667 | 1.584371 | 180.429 | 26.416666 | 0.3726803 | 180.4961 | 63.549996 | 0.3726803 | 37.26803 | 180.4961
132.4833 | 1.584631 | 181.073 | 26.499996 | 0.3743009 | 180.4952 | 63.633326 | 0.3743009 | 37.43009 | 180.4952
132.9 | 1.584575 | 179.785 | 26.583336 | 0.375922 | 180.4946 | 63.716666 | 0.375922 | 37.5922 | 180.4946
133.3167 | 1.58455 | 180.107 | 26.666666 | 0.3775435 | 180.495 | 63.799996 | 0.3775435 | 37.75435 | 180.495
133.7333 | 1.584673 | 180.027 | 26.749996 | 0.3791652 | 180.4939 | 63.883326 | 0.3791652 | 37.91652 | 180.4939
134.15 | 1.584613 | 180.268 | 26.833336 | 0.3807878 | 180.4942 | 63.966666 | 0.3807878 | 38.07878 | 180.4942
134.5667 | 1.584621 | 179.544 | 26.916666 | 0.3824104 | 180.4937 | 64.049996 | 0.3824104 | 38.24104 | 180.4937
134.9833 | 1.584577 | 180.831 | 26.999996 | 0.3840327 | 180.4931 | 64.133326 | 0.3840327 | 38.40327 | 180.4931
135.4 | 1.584698 | 179.464 | 27.083336 | 0.385655 | 180.4932 | 64.216666 | 0.385655 | 38.5655 | 180.4932
135.8167 | 1.584958 | 180.107 | 27.166666 | 0.3872778 | 180.4929 | 64.299996 | 0.3872778 | 38.72778 | 180.4929
136.2333 | 1.58481 | 181.556 | 27.249996 | 0.3889016 | 180.4927 | 64.383326 | 0.3889016 | 38.89016 | 180.4927
136.65 | 1.584939 | 180.027 | 27.333336 | 0.3905256 | 180.4919 | 64.466666 | 0.3905256 | 39.05256 | 180.4919
137.0667 | 1.584656 | 180.912 | 27.416666 | 0.3921493 | 180.4924 | 64.549996 | 0.3921493 | 39.21493 | 180.4924
137.4833 | 1.584475 | 180.268 | 27.499996 | 0.393773 | 180.4921 | 64.633326 | 0.393773 | 39.3773 | 180.4921
137.9 | 1.585003 | 179.946 | 27.583336 | 0.3953962 | 180.4924 | 64.716666 | 0.3953962 | 39.53962 | 180.4924
138.3167 | 1.58488 | 179.946 | 27.666666 | 0.3970188 | 180.492 | 64.799996 | 0.3970188 | 39.70188 | 180.492
138.7333 | 1.584898 | 179.866 | 27.749996 | 0.3986419 | 180.4909 | 64.883326 | 0.3986419 | 39.86419 | 180.4909
139.15 | 1.58507 | 180.51 | 27.833336 | 0.4002656 | 180.4913 | 64.966666 | 0.4002656 | 40.02656 | 180.4913
139.5667 | 1.584912 | 179.222 | 27.916666 | 0.4018893 | 180.4914 | 65.049996 | 0.4018893 | 40.18893 | 180.4914
139.9833 | 1.585052 | 180.671 | 27.999996 | 0.4035131 | 180.4902 | 65.133326 | 0.4035131 | 40.35131 | 180.4902
140.4 | 1.584859 | 181.234 | 28.083336 | 0.4051365 | 180.49 | 65.216666 | 0.4051365 | 40.51365 | 180.49
140.8167 | 1.584796 | 180.671 | 28.166666 | 0.4067602 | 180.4895 | 65.299996 | 0.4067602 | 40.67602 | 180.4895
141.2333 | 1.584941 | 179.705 | 28.249996 | 0.4083842 | 180.4899 | 65.383326 | 0.4083842 | 40.83842 | 180.4899
141.65 | 1.584961 | 179.866 | 28.333336 | 0.4100085 | 180.4886 | 65.466666 | 0.4100085 | 41.00085 | 180.4886
142.0667 | 1.585271 | 180.349 | 28.416666 | 0.4116328 | 180.4878 | 65.549996 | 0.4116328 | 41.16328 | 180.4878
142.4833 | 1.585176 | 180.268 | 28.499996 | 0.4132571 | 180.4872 | 65.633326 | 0.4132571 | 41.32571 | 180.4872
142.9 | 1.585203 | 179.625 | 28.583336 | 0.4148805 | 180.4864 | 65.716666 | 0.4148805 | 41.48805 | 180.4864
143.3167 | 1.585289 | 180.188 | 28.666666 | 0.4165028 | 180.4865 | 65.799996 | 0.4165028 | 41.65028 | 180.4865
143.7333 | 1.585399 | 180.107 | 28.749996 | 0.418124 | 180.4866 | 65.883326 | 0.418124 | 41.8124 | 180.4866
144.15 | 1.585262 | 180.429 | 28.833336 | 0.4197443 | 180.4847 | 65.966666 | 0.4197443 | 41.97443 | 180.4847
144.5667 | 1.58525 | 181.073 | 28.916666 | 0.4213635 | 180.4838 | 66.049996 | 0.4213635 | 42.13635 | 180.4838
144.9833 | 1.58535 | 180.51 | 28.999996 | 0.4229815 | 180.485 | 66.133326 | 0.4229815 | 42.29815 | 180.485
145.4 | 1.585294 | 180.51 | 29.083336 | 0.424599 | 180.4849 | 66.216666 | 0.424599 | 42.4599 | 180.4849
145.8167 | 1.585364 | 179.464 | 29.166666 | 0.4262151 | 180.4849 | 66.299996 | 0.4262151 | 42.62151 | 180.4849
146.2333 | 1.585325 | 180.027 | 29.249996 | 0.4278305 | 180.4845 | 66.383326 | 0.4278305 | 42.78305 | 180.4845
146.65 | 1.585295 | 180.912 | 29.333336 | 0.4294457 | 180.4836 | 66.466666 | 0.4294457 | 42.94457 | 180.4836
147.0667 | 1.585395 | 180.349 | 29.416666 | 0.4310607 | 180.4836 | 66.549996 | 0.4310607 | 43.10607 | 180.4836
147.4833 | 1.585407 | 180.107 | 29.499996 | 0.4326753 | 180.484 | 66.633326 | 0.4326753 | 43.26753 | 180.484
147.9 | 1.585311 | 179.785 | 29.583336 | 0.4342896 | 180.4845 | 66.716666 | 0.4342896 | 43.42896 | 180.4845
148.3167 | 1.58527 | 181.153 | 29.666666 | 0.435904 | 180.4817 | 66.799996 | 0.435904 | 43.5904 | 180.4817
148.7333 | 1.585118 | 180.429 | 29.749996 | 0.4375178 | 180.4826 | 66.883326 | 0.4375178 | 43.75178 | 180.4826
149.15 | 1.585132 | 180.107 | 29.833336 | 0.4391315 | 180.4811 | 66.966666 | 0.4391315 | 43.91315 | 180.4811
149.5667 | 1.585465 | 181.717 | 29.916666 | 0.4407442 | 180.4805 | 67.049996 | 0.4407442 | 44.07442 | 180.4805
149.9833 | 1.5856 | 180.429 | 29.999996 | 0.4423557 | 180.4795 | 67.133326 | 0.4423557 | 44.23557 | 180.4795
150.4 | 1.585354 | 180.51 | 30.083336 | 0.443966 | 180.4798 | 67.216666 | 0.443966 | 44.3966 | 180.4798
150.8167 | 1.585417 | 180.027 | 30.166666 | 0.4455747 | 180.4803 | 67.299996 | 0.4455747 | 44.55747 | 180.4803
151.2333 | 1.585445 | 180.831 | 30.249996 | 0.4471825 | 180.4791 | 67.383326 | 0.4471825 | 44.71825 | 180.4791
151.65 | 1.585535 | 179.785 | 30.333336 | 0.4487895 | 180.4791 | 67.466666 | 0.4487895 | 44.87895 | 180.4791
152.0667 | 1.585392 | 180.751 | 30.416666 | 0.4503947 | 180.479 | 67.549996 | 0.4503947 | 45.03947 | 180.479
152.4833 | 1.585515 | 180.51 | 30.499996 | 0.451998 | 180.4785 | 67.633326 | 0.451998 | 45.1998 | 180.4785
152.9 | 1.585568 | 179.303 | 30.583336 | 0.4535993 | 180.4788 | 67.716666 | 0.4535993 | 45.35993 | 180.4788
153.3167 | 1.585452 | 181.475 | 30.666666 | 0.4551986 | 180.4799 | 67.799996 | 0.4551986 | 45.51986 | 180.4799
153.7333 | 1.585464 | 180.671 | 30.749996 | 0.4567967 | 180.4803 | 67.883326 | 0.4567967 | 45.67967 | 180.4803
154.15 | 1.585541 | 180.107 | 30.833336 | 0.4583946 | 180.481 | 67.966666 | 0.4583946 | 45.83946 | 180.481
154.5667 | 1.585526 | 180.349 | 30.916666 | 0.4599911 | 180.48 | 68.049996 | 0.4599911 | 45.99911 | 180.48
154.9833 | 1.58575 | 179.222 | 30.999996 | 0.4615869 | 180.4788 | 68.133326 | 0.4615869 | 46.15869 | 180.4788
155.4 | 1.585534 | 179.464 | 31.083336 | 0.4631825 | 180.4794 | 68.216666 | 0.4631825 | 46.31825 | 180.4794
155.8167 | 1.585706 | 179.705 | 31.166666 | 0.4647773 | 180.4792 | 68.299996 | 0.4647773 | 46.47773 | 180.4792
156.2333 | 1.585692 | 179.946 | 31.249996 | 0.4663715 | 180.4783 | 68.383326 | 0.4663715 | 46.63715 | 180.4783
156.65 | 1.585452 | 180.831 | 31.333336 | 0.4679648 | 180.4776 | 68.466666 | 0.4679648 | 46.79648 | 180.4776
157.0667 | 1.585452 | 180.59 | 31.416666 | 0.4695567 | 180.4775 | 68.549996 | 0.4695567 | 46.95567 | 180.4775
157.4833 | 1.58546 | 180.831 | 31.499996 | 0.4711475 | 180.4765 | 68.633326 | 0.4711475 | 47.11475 | 180.4765
157.9 | 1.585574 | 180.992 | 31.583336 | 0.4727371 | 180.4754 | 68.716666 | 0.4727371 | 47.27371 | 180.4754
158.3167 | 1.585762 | 180.268 | 31.666666 | 0.4743256 | 180.4758 | 68.799996 | 0.4743256 | 47.43256 | 180.4758
158.7333 | 1.585843 | 180.671 | 31.749996 | 0.4759127 | 180.4752 | 68.883326 | 0.4759127 | 47.59127 | 180.4752
159.15 | 1.585739 | 179.383 | 31.833336 | 0.4774977 | 180.4746 | 68.966666 | 0.4774977 | 47.74977 | 180.4746
159.5667 | 1.585692 | 180.429 | 31.916666 | 0.4790803 | 180.4742 | 69.049996 | 0.4790803 | 47.90803 | 180.4742
159.9833 | 1.585773 | 180.268 | 31.999996 | 0.4806602 | 180.4738 | 69.133326 | 0.4806602 | 48.06602 | 180.4738
160.4 | 1.585345 | 180.831 | 32.083336 | 0.4822376 | 180.4733 | 69.216666 | 0.4822376 | 48.22376 | 180.4733
160.8167 | 1.585746 | 180.992 | 32.166666 | 0.4838139 | 180.4725 | 69.299996 | 0.4838139 | 48.38139 | 180.4725
161.2333 | 1.58578 | 180.671 | 32.249996 | 0.4853888 | 180.4729 | 69.383326 | 0.4853888 | 48.53888 | 180.4729
161.65 | 1.585748 | 180.751 | 32.333336 | 0.4869619 | 180.4729 | 69.466666 | 0.4869619 | 48.69619 | 180.4729
162.0667 | 1.585748 | 179.464 | 32.416666 | 0.4885342 | 180.4737 | 69.549996 | 0.4885342 | 48.85342 | 180.4737
162.4833 | 1.58576 | 180.188 | 32.499996 | 0.4901054 | 180.4726 | 69.633326 | 0.4901054 | 49.01054 | 180.4726
162.9 | 1.585685 | 180.429 | 32.583336 | 0.4916751 | 180.4715 | 69.716666 | 0.4916751 | 49.16751 | 180.4715
163.3167 | 1.585927 | 179.866 | 32.666666 | 0.4932432 | 180.4713 | 69.799996 | 0.4932432 | 49.32432 | 180.4713
163.7333 | 1.585776 | 179.866 | 32.749996 | 0.494809 | 180.4703 | 69.883326 | 0.494809 | 49.4809 | 180.4703
164.15 | 1.585941 | 180.107 | 32.833336 | 0.4963727 | 180.47 | 69.966666 | 0.4963727 | 49.63727 | 180.47
164.5667 | 1.585913 | 181.073 | 32.916666 | 0.4979345 | 180.4709 | 70.049996 | 0.4979345 | 49.79345 | 180.4709
164.9833 | 1.585681 | 180.268 | 32.999996 | 0.499494 | 180.4699 | 70.133326 | 0.499494 | 49.9494 | 180.4699
165.4 | 1.585776 | 181.717 | 33.083336 | 0.5010504 | 180.4702 | 70.216666 | 0.5010504 | 50.10504 | 180.4702
165.8167 | 1.585948 | 180.268 | 33.166666 | 0.502604 | 180.4704 | 70.299996 | 0.502604 | 50.2604 | 180.4704
166.2333 | 1.585986 | 180.349 | 33.249996 | 0.5041555 | 180.4701 | 70.383326 | 0.5041555 | 50.41555 | 180.4701
166.65 | 1.585916 | 180.268 | 33.333336 | 0.5057054 | 180.4699 | 70.466666 | 0.5057054 | 50.57054 | 180.4699
167.0667 | 1.585783 | 179.946 | 33.416666 | 0.5072541 | 180.4694 | 70.549996 | 0.5072541 | 50.72541 | 180.4694
167.4833 | 1.585846 | 179.383 | 33.499996 | 0.5088014 | 180.4695 | 70.633326 | 0.5088014 | 50.88014 | 180.4695
167.9 | 1.586012 | 180.671 | 33.583336 | 0.510347 | 180.469 | 70.716666 | 0.510347 | 51.0347 | 180.469
168.3167 | 1.5861 | 180.188 | 33.666666 | 0.5118903 | 180.4682 | 70.799996 | 0.5118903 | 51.18903 | 180.4682
168.7333 | 1.58597 | 180.51 | 33.749996 | 0.5134305 | 180.4671 | 70.883326 | 0.5134305 | 51.34305 | 180.4671
169.15 | 1.586074 | 180.831 | 33.833336 | 0.5149679 | 180.4666 | 70.966666 | 0.5149679 | 51.49679 | 180.4666
169.5667 | 1.58606 | 179.544 | 33.916666 | 0.516503 | 180.4673 | 71.049996 | 0.516503 | 51.6503 | 180.4673
169.9833 | 1.585925 | 179.625 | 33.999996 | 0.5180358 | 180.4668 | 71.133326 | 0.5180358 | 51.80358 | 180.4668
170.4 | 1.585881 | 180.751 | 34.083336 | 0.5195666 | 180.4654 | 71.216666 | 0.5195666 | 51.95666 | 180.4654
170.8167 | 1.586019 | 180.751 | 34.166666 | 0.5210952 | 180.4658 | 71.299996 | 0.5210952 | 52.10952 | 180.4658
171.2333 | 1.586165 | 180.188 | 34.249996 | 0.5226223 | 180.4653 | 71.383326 | 0.5226223 | 52.26223 | 180.4653
171.65 | 1.585903 | 179.946 | 34.333336 | 0.5241469 | 180.4655 | 71.466666 | 0.5241469 | 52.41469 | 180.4655
172.0667 | 1.586007 | 180.107 | 34.416666 | 0.5256689 | 180.4648 | 71.549996 | 0.5256689 | 52.56689 | 180.4648
172.4833 | 1.58584 | 180.107 | 34.499996 | 0.5271889 | 180.4651 | 71.633326 | 0.5271889 | 52.71889 | 180.4651
172.9 | 1.585861 | 179.866 | 34.583336 | 0.5287067 | 180.4647 | 71.716666 | 0.5287067 | 52.87067 | 180.4647
173.3167 | 1.585965 | 180.107 | 34.666666 | 0.5302222 | 180.4649 | 71.799996 | 0.5302222 | 53.02222 | 180.4649
173.7333 | 1.585998 | 179.544 | 34.749996 | 0.5317362 | 180.4633 | 71.883326 | 0.5317362 | 53.17362 | 180.4633
174.15 | 1.585847 | 181.073 | 34.833336 | 0.533248 | 180.4628 | 71.966666 | 0.533248 | 53.3248 | 180.4628
174.5667 | 1.585917 | 180.188 | 34.916666 | 0.5347561 | 180.4624 | 72.049996 | 0.5347561 | 53.47561 | 180.4624
174.9833 | 1.585949 | 179.785 | 34.999996 | 0.5362614 | 180.4628 | 72.133326 | 0.5362614 | 53.62614 | 180.4628
175.4 | 1.585914 | 180.268 | 35.083336 | 0.5377641 | 180.463 | 72.216666 | 0.5377641 | 53.77641 | 180.463
175.8167 | 1.586068 | 179.705 | 35.166666 | 0.5392639 | 180.4624 | 72.299996 | 0.5392639 | 53.92639 | 180.4624
176.2333 | 1.586187 | 179.785 | 35.249996 | 0.5407609 | 180.4626 | 72.383326 | 0.5407609 | 54.07609 | 180.4626
176.65 | 1.586066 | 180.59 | 35.333336 | 0.5422554 | 180.4618 | 72.466666 | 0.5422554 | 54.22554 | 180.4618
177.0667 | 1.586117 | 180.51 | 35.416666 | 0.543747 | 180.4619 | 72.549996 | 0.543747 | 54.3747 | 180.4619
177.4833 | 1.586221 | 180.671 | 35.499996 | 0.5452358 | 180.4616 | 72.633326 | 0.5452358 | 54.52358 | 180.4616
177.9 | 1.586207 | 181.073 | 35.583336 | 0.5467209 | 180.4606 | 72.716666 | 0.5467209 | 54.67209 | 180.4606
178.3167 | 1.586198 | 179.625 | 35.666666 | 0.5482031 | 180.4602 | 72.799996 | 0.5482031 | 54.82031 | 180.4602
178.7333 | 1.586052 | 179.785 | 35.749996 | 0.5496825 | 180.4602 | 72.883326 | 0.5496825 | 54.96825 | 180.4602
179.15 | 1.586082 | 179.303 | 35.833336 | 0.5511591 | 180.4595 | 72.966666 | 0.5511591 | 55.11591 | 180.4595
179.5667 | 1.586228 | 179.303 | 35.916666 | 0.5526337 | 180.4592 | 73.049996 | 0.5526337 | 55.26337 | 180.4592
179.9833 | 1.586112 | 180.107 | 35.999996 | 0.5541063 | 180.4595 | 73.133326 | 0.5541063 | 55.41063 | 180.4595
180.4 | 1.586173 | 179.785 | 36.083336 | 0.5555763 | 180.4597 | 73.216666 | 0.5555763 | 55.55763 | 180.4597
180.8167 | 1.586054 | 180.349 | 36.166666 | 0.5570435 | 180.4583 | 73.299996 | 0.5570435 | 55.70435 | 180.4583
181.2333 | 1.586094 | 180.429 | 36.249996 | 0.5585078 | 180.458 | 73.383326 | 0.5585078 | 55.85078 | 180.458
181.65 | 1.58617 | 179.705 | 36.333336 | 0.5599699 | 180.4575 | 73.466666 | 0.5599699 | 55.99699 | 180.4575
182.0667 | 1.586101 | 180.429 | 36.416666 | 0.5614291 | 180.4568 | 73.549996 | 0.5614291 | 56.14291 | 180.4568
182.4833 | 1.586049 | 180.188 | 36.499996 | 0.5628855 | 180.4565 | 73.633326 | 0.5628855 | 56.28855 | 180.4565
182.9 | 1.586243 | 181.153 | 36.583336 | 0.5643385 | 180.4573 | 73.716666 | 0.5643385 | 56.43385 | 180.4573
183.3167 | 1.586215 | 180.429 | 36.666666 | 0.5657881 | 180.4566 | 73.799996 | 0.5657881 | 56.57881 | 180.4566
183.7333 | 1.586262 | 179.464 | 36.749996 | 0.5672345 | 180.4552 | 73.883326 | 0.5672345 | 56.72345 | 180.4552
184.15 | 1.586159 | 179.705 | 36.833336 | 0.5686781 | 180.4542 | 73.966666 | 0.5686781 | 56.86781 | 180.4542
184.5667 | 1.586243 | 180.671 | 36.916666 | 0.5701192 | 180.4534 | 74.049996 | 0.5701192 | 57.01192 | 180.4534
184.9833 | 1.586408 | 179.464 | 36.999996 | 0.5715582 | 180.4528 | 74.133326 | 0.5715582 | 57.15582 | 180.4528
185.4 | 1.58598 | 180.59 | 37.083336 | 0.572995 | 180.4541 | 74.216666 | 0.572995 | 57.2995 | 180.4541
185.8167 | 1.585984 | 180.912 | 37.166666 | 0.5744298 | 180.4536 | 74.299996 | 0.5744298 | 57.44298 | 180.4536
186.2333 | 1.58629 | 180.027 | 37.249996 | 0.5758609 | 180.453 | 74.383326 | 0.5758609 | 57.58609 | 180.453
186.65 | 1.586075 | 180.107 | 37.333336 | 0.5772886 | 180.4525 | 74.466666 | 0.5772886 | 57.72886 | 180.4525
187.0667 | 1.586257 | 179.866 | 37.416666 | 0.5787121 | 180.4514 | 74.549996 | 0.5787121 | 57.87121 | 180.4514
187.4833 | 1.586278 | 179.544 | 37.499996 | 0.5801318 | 180.4523 | 74.633326 | 0.5801318 | 58.01318 | 180.4523
187.9 | 1.586187 | 179.222 | 37.583336 | 0.5815476 | 180.4521 | 74.716666 | 0.5815476 | 58.15476 | 180.4521
188.3167 | 1.586064 | 180.268 | 37.666666 | 0.5829591 | 180.4518 | 74.799996 | 0.5829591 | 58.29591 | 180.4518
188.7333 | 1.585878 | 179.946 | 37.749996 | 0.5843672 | 180.4512 | 74.883326 | 0.5843672 | 58.43672 | 180.4512
189.15 | 1.586157 | 179.785 | 37.833336 | 0.5857719 | 180.4516 | 74.966666 | 0.5857719 | 58.57719 | 180.4516
189.5667 | 1.586215 | 180.027 | 37.916666 | 0.5871732 | 180.4516 | 75.049996 | 0.5871732 | 58.71732 | 180.4516
189.9833 | 1.586255 | 180.107 | 37.999996 | 0.5885719 | 180.4509 | 75.133326 | 0.5885719 | 58.85719 | 180.4509
190.4 | 1.586164 | 180.349 | 38.083336 | 0.589968 | 180.4513 | 75.216666 | 0.589968 | 58.9968 | 180.4513
190.8167 | 1.586206 | 180.349 | 38.166666 | 0.5913611 | 180.4507 | 75.299996 | 0.5913611 | 59.13611 | 180.4507
191.2333 | 1.586138 | 179.625 | 38.249996 | 0.5927516 | 180.4509 | 75.383326 | 0.5927516 | 59.27516 | 180.4509
191.65 | 1.58618 | 180.188 | 38.333336 | 0.5941392 | 180.4498 | 75.466666 | 0.5941392 | 59.41392 | 180.4498
192.0667 | 1.586229 | 180.188 | 38.416666 | 0.595524 | 180.4499 | 75.549996 | 0.595524 | 59.5524 | 180.4499
192.4833 | 1.586215 | 180.831 | 38.499996 | 0.596906 | 180.4485 | 75.633326 | 0.596906 | 59.6906 | 180.4485
192.9 | 1.586129 | 180.59 | 38.583336 | 0.5982848 | 180.4478 | 75.716666 | 0.5982848 | 59.82848 | 180.4478
193.3167 | 1.586362 | 180.107 | 38.666666 | 0.5996599 | 180.4481 | 75.799996 | 0.5996599 | 59.96599 | 180.4481
|  |  | 38.749996 | 0.6010311 | 180.4481 | 75.883326 | 0.6010311 | 60.10311 | 180.4481
|  |  | 38.833336 | 0.6023983 | 180.4478 | 75.966666 | 0.6023983 | 60.23983 | 180.4478
|  |  | 38.916666 | 0.6037607 | 180.4472 | 76.049996 | 0.6037607 | 60.37607 | 180.4472
|  |  | 38.999996 | 0.6051188 | 180.4478 | 76.133326 | 0.6051188 | 60.51188 | 180.4478
|  |  | 39.083336 | 0.6064731 | 180.4471 | 76.216666 | 0.6064731 | 60.64731 | 180.4471
|  |  | 39.166666 | 0.6078239 | 180.4484 | 76.299996 | 0.6078239 | 60.78239 | 180.4484
|  |  | 39.249996 | 0.6091715 | 180.4479 | 76.383326 | 0.6091715 | 60.91715 | 180.4479
|  |  | 39.333336 | 0.6105159 | 180.4478 | 76.466666 | 0.6105159 | 61.05159 | 180.4478
|  |  | 39.416666 | 0.6118581 | 180.4476 | 76.549996 | 0.6118581 | 61.18581 | 180.4476
|  |  | 39.499996 | 0.613198 | 180.4461 | 76.633326 | 0.613198 | 61.3198 | 180.4461
|  |  | 39.583336 | 0.6145354 | 180.4458 | 76.716666 | 0.6145354 | 61.45354 | 180.4458
|  |  | 39.666666 | 0.6158699 | 180.4442 | 76.799996 | 0.6158699 | 61.58699 | 180.4442
|  |  | 39.749996 | 0.617201 | 180.4452 | 76.883326 | 0.617201 | 61.7201 | 180.4452
|  |  | 39.833336 | 0.6185281 | 180.4452 | 76.966666 | 0.6185281 | 61.85281 | 180.4452
|  |  | 39.916666 | 0.6198501 | 180.4462 | 77.049996 | 0.6198501 | 61.98501 | 180.4462
|  |  | 39.999996 | 0.6211682 | 180.4461 | 77.133326 | 0.6211682 | 62.11682 | 180.4461
|  |  | 40.083336 | 0.622482 | 180.4459 | 77.216666 | 0.622482 | 62.2482 | 180.4459
|  |  | 40.166666 | 0.6237923 | 180.4462 | 77.299996 | 0.6237923 | 62.37923 | 180.4462
|  |  | 40.249996 | 0.6250996 | 180.4454 | 77.383326 | 0.6250996 | 62.50996 | 180.4454
|  |  | 40.333336 | 0.6264034 | 180.4447 | 77.466666 | 0.6264034 | 62.64034 | 180.4447
|  |  | 40.416666 | 0.6277036 | 180.4461 | 77.549996 | 0.6277036 | 62.77036 | 180.4461
|  |  | 40.499996 | 0.6290014 | 180.4448 | 77.633326 | 0.6290014 | 62.90014 | 180.4448
|  |  | 40.583336 | 0.6302962 | 180.4442 | 77.716666 | 0.6302962 | 63.02962 | 180.4442
|  |  | 40.666666 | 0.6315881 | 180.4429 | 77.799996 | 0.6315881 | 63.15881 | 180.4429
|  |  | 40.749996 | 0.6328763 | 180.4428 | 77.883326 | 0.6328763 | 63.28763 | 180.4428
|  |  | 40.833336 | 0.6341616 | 180.4429 | 77.966666 | 0.6341616 | 63.41616 | 180.4429
|  |  | 40.916666 | 0.635443 | 180.443 | 78.049996 | 0.635443 | 63.5443 | 180.443
|  |  | 40.999996 | 0.6367205 | 180.443 | 78.133326 | 0.6367205 | 63.67205 | 180.443
|  |  | 41.083336 | 0.6379942 | 180.4428 | 78.216666 | 0.6379942 | 63.79942 | 180.4428
|  |  | 41.166666 | 0.6392639 | 180.4422 | 78.299996 | 0.6392639 | 63.92639 | 180.4422
|  |  | 41.249996 | 0.6405305 | 180.4426 | 78.383326 | 0.6405305 | 64.05305 | 180.4426
|  |  | 41.333336 | 0.6417935 | 180.443 | 78.466666 | 0.6417935 | 64.17935 | 180.443
|  |  | 41.416666 | 0.6430527 | 180.4425 | 78.549996 | 0.6430527 | 64.30527 | 180.4425
|  |  | 41.499996 | 0.6443082 | 180.4432 | 78.633326 | 0.6443082 | 64.43082 | 180.4432
|  |  | 41.583336 | 0.6455589 | 180.4422 | 78.716666 | 0.6455589 | 64.55589 | 180.4422
|  |  | 41.666666 | 0.6468057 | 180.4427 | 78.799996 | 0.6468057 | 64.68057 | 180.4427
|  |  | 41.749996 | 0.6480479 | 180.4428 | 78.883326 | 0.6480479 | 64.80479 | 180.4428
|  |  | 41.833336 | 0.6492872 | 180.4437 | 78.966666 | 0.6492872 | 64.92872 | 180.4437
|  |  | 41.916666 | 0.6505249 | 180.443 | 79.049996 | 0.6505249 | 65.05249 | 180.443
|  |  | 42.000006 | 0.6517602 | 180.4413 | 79.133336 | 0.6517602 | 65.17602 | 180.4413
|  |  | 42.083326 | 0.6529942 | 180.4413 | 79.216656 | 0.6529942 | 65.29942 | 180.4413
|  |  | 42.166666 | 0.6542259 | 180.4401 | 79.299996 | 0.6542259 | 65.42259 | 180.4401
|  |  | 42.250006 | 0.6554544 | 180.4397 | 79.383336 | 0.6554544 | 65.54544 | 180.4397
|  |  | 42.333326 | 0.6566779 | 180.4397 | 79.466656 | 0.6566779 | 65.66779 | 180.4397
|  |  | 42.416666 | 0.6578967 | 180.4399 | 79.549996 | 0.6578967 | 65.78967 | 180.4399
|  |  | 42.500006 | 0.6591108 | 180.4399 | 79.633336 | 0.6591108 | 65.91108 | 180.4399
|  |  | 42.583326 | 0.6603203 | 180.4404 | 79.716656 | 0.6603203 | 66.03203 | 180.4404
|  |  | 42.666666 | 0.6615256 | 180.4396 | 79.799996 | 0.6615256 | 66.15256 | 180.4396
|  |  | 42.750006 | 0.6627268 | 180.4398 | 79.883336 | 0.6627268 | 66.27268 | 180.4398
|  |  | 42.833326 | 0.6639244 | 180.4395 | 79.966656 | 0.6639244 | 66.39244 | 180.4395
|  |  | 42.916666 | 0.6651189 | 180.4388 | 80.049996 | 0.6651189 | 66.51189 | 180.4388
|  |  | 43.000006 | 0.6663105 | 180.4378 | 80.133336 | 0.6663105 | 66.63105 | 180.4378
|  |  | 43.083326 | 0.6674993 | 180.4379 | 80.216656 | 0.6674993 | 66.74993 | 180.4379
|  |  | 43.166666 | 0.6686844 | 180.4372 | 80.299996 | 0.6686844 | 66.86844 | 180.4372
|  |  | 43.250006 | 0.6698652 | 180.4366 | 80.383336 | 0.6698652 | 66.98652 | 180.4366
|  |  | 43.333326 | 0.6710426 | 180.4366 | 80.466656 | 0.6710426 | 67.10426 | 180.4366
|  |  | 43.416666 | 0.6722158 | 180.4362 | 80.549996 | 0.6722158 | 67.22158 | 180.4362
|  |  | 43.500006 | 0.6733849 | 180.4351 | 80.633336 | 0.6733849 | 67.33849 | 180.4351
|  |  | 43.583326 | 0.674551 | 180.4349 | 80.716656 | 0.674551 | 67.4551 | 180.4349
|  |  | 43.666666 | 0.6757134 | 180.4353 | 80.799996 | 0.6757134 | 67.57134 | 180.4353
|  |  | 43.750006 | 0.6768729 | 180.4349 | 80.883336 | 0.6768729 | 67.68729 | 180.4349
|  |  | 43.833326 | 0.6780281 | 180.4348 | 80.966656 | 0.6780281 | 67.80281 | 180.4348
|  |  | 43.916666 | 0.6791788 | 180.4346 | 81.049996 | 0.6791788 | 67.91788 | 180.4346
|  |  | 44.000006 | 0.6803256 | 180.4354 | 81.133336 | 0.6803256 | 68.03256 | 180.4354
|  |  | 44.083326 | 0.6814686 | 180.4356 | 81.216656 | 0.6814686 | 68.14686 | 180.4356
|  |  | 44.166666 | 0.6826077 | 180.4359 | 81.299996 | 0.6826077 | 68.26077 | 180.4359
|  |  | 44.250006 | 0.6837433 | 180.435 | 81.383336 | 0.6837433 | 68.37433 | 180.435
|  |  | 44.333326 | 0.6848753 | 180.4344 | 81.466656 | 0.6848753 | 68.48753 | 180.4344
|  |  | 44.416666 | 0.6860033 | 180.4354 | 81.549996 | 0.6860033 | 68.60033 | 180.4354
|  |  | 44.500006 | 0.6871275 | 180.4352 | 81.633336 | 0.6871275 | 68.71275 | 180.4352
|  |  | 44.583326 | 0.6882482 | 180.4356 | 81.716656 | 0.6882482 | 68.82482 | 180.4356
|  |  | 44.666666 | 0.6893653 | 180.4341 | 81.799996 | 0.6893653 | 68.93653 | 180.4341
|  |  | 44.750006 | 0.6904791 | 180.435 | 81.883336 | 0.6904791 | 69.04791 | 180.435
|  |  | 44.833326 | 0.6915895 | 180.4349 | 81.966656 | 0.6915895 | 69.15895 | 180.4349
|  |  | 44.916666 | 0.6926965 | 180.434 | 82.049996 | 0.6926965 | 69.26965 | 180.434
|  |  | 45.000006 | 0.6938 | 180.4338 | 82.133336 | 0.6938 | 69.38 | 180.4338
|  |  | 45.083326 | 0.6949002 | 180.4325 | 82.216656 | 0.6949002 | 69.49002 | 180.4325
|  |  | 45.166666 | 0.6959972 | 180.4318 | 82.299996 | 0.6959972 | 69.59972 | 180.4318
|  |  | 45.250006 | 0.6970908 | 180.4322 | 82.383336 | 0.6970908 | 69.70908 | 180.4322
|  |  | 45.333326 | 0.6981813 | 180.4317 | 82.466656 | 0.6981813 | 69.81813 | 180.4317
|  |  | 45.416666 | 0.6992678 | 180.43 | 82.549996 | 0.6992678 | 69.92678 | 180.43
|  |  | 45.500006 | 0.7003506 | 180.4308 | 82.633336 | 0.7003506 | 70.03506 | 180.4308
|  |  | 45.583326 | 0.7014294 | 180.4313 | 82.716656 | 0.7014294 | 70.14294 | 180.4313
|  |  | 45.666666 | 0.702504 | 180.4307 | 82.799996 | 0.702504 | 70.2504 | 180.4307
|  |  | 45.750006 | 0.7035737 | 180.4301 | 82.883336 | 0.7035737 | 70.35737 | 180.4301
|  |  | 45.833326 | 0.7046384 | 180.4295 | 82.966656 | 0.7046384 | 70.46384 | 180.4295
|  |  | 45.916666 | 0.7056976 | 180.4307 | 83.049996 | 0.7056976 | 70.56976 | 180.4307
|  |  | 46.000006 | 0.7067528 | 180.4313 | 83.133336 | 0.7067528 | 70.67528 | 180.4313
|  |  | 46.083326 | 0.7078044 | 180.4316 | 83.216656 | 0.7078044 | 70.78044 | 180.4316
|  |  | 46.166666 | 0.7088528 | 180.4317 | 83.299996 | 0.7088528 | 70.88528 | 180.4317
|  |  | 46.250006 | 0.7098984 | 180.4313 | 83.383336 | 0.7098984 | 70.98984 | 180.4313
|  |  | 46.333326 | 0.7109412 | 180.4304 | 83.466656 | 0.7109412 | 71.09412 | 180.4304
|  |  | 46.416666 | 0.7119811 | 180.4296 | 83.549996 | 0.7119811 | 71.19811 | 180.4296
|  |  | 46.500006 | 0.7130179 | 180.4287 | 83.633336 | 0.7130179 | 71.30179 | 180.4287
|  |  | 46.583326 | 0.7140513 | 180.427 | 83.716656 | 0.7140513 | 71.40513 | 180.427
|  |  | 46.666666 | 0.715081 | 180.4279 | 83.799996 | 0.715081 | 71.5081 | 180.4279
|  |  | 46.750006 | 0.7161069 | 180.4282 | 83.883336 | 0.7161069 | 71.61069 | 180.4282
|  |  | 46.833326 | 0.7171296 | 180.428 | 83.966656 | 0.7171296 | 71.71296 | 180.428
|  |  | 46.916666 | 0.7181482 | 180.4278 | 84.049996 | 0.7181482 | 71.81482 | 180.4278
|  |  | 47.000006 | 0.7191625 | 180.4269 | 84.133336 | 0.7191625 | 71.91625 | 180.4269
|  |  | 47.083326 | 0.720174 | 180.4286 | 84.216656 | 0.720174 | 72.0174 | 180.4286
|  |  | 47.166666 | 0.7211818 | 180.4287 | 84.299996 | 0.7211818 | 72.11818 | 180.4287
|  |  | 47.250006 | 0.7221859 | 180.4278 | 84.383336 | 0.7221859 | 72.21859 | 180.4278
|  |  | 47.333326 | 0.7231867 | 180.4268 | 84.466656 | 0.7231867 | 72.31867 | 180.4268
|  |  | 47.416666 | 0.7241831 | 180.4281 | 84.549996 | 0.7241831 | 72.41831 | 180.4281
|  |  | 47.500006 | 0.7251758 | 180.4278 | 84.633336 | 0.7251758 | 72.51758 | 180.4278
|  |  | 47.583326 | 0.7261646 | 180.4274 | 84.716656 | 0.7261646 | 72.61646 | 180.4274
|  |  | 47.666666 | 0.7271506 | 180.4273 | 84.799996 | 0.7271506 | 72.71506 | 180.4273
|  |  | 47.750006 | 0.7281354 | 180.4267 | 84.883336 | 0.7281354 | 72.81354 | 180.4267
|  |  | 47.833326 | 0.7291188 | 180.4256 | 84.966656 | 0.7291188 | 72.91188 | 180.4256
|  |  | 47.916666 | 0.730101 | 180.424 | 85.049996 | 0.730101 | 73.0101 | 180.424
|  |  | 48.000006 | 0.7310812 | 180.4222 | 85.133336 | 0.7310812 | 73.10812 | 180.4222
|  |  | 48.083326 | 0.732059 | 180.4206 | 85.216656 | 0.732059 | 73.2059 | 180.4206
|  |  | 48.166666 | 0.733033 | 180.4201 | 85.299996 | 0.733033 | 73.3033 | 180.4201
|  |  | 48.250006 | 0.7340027 | 180.4199 | 85.383336 | 0.7340027 | 73.40027 | 180.4199
|  |  | 48.333326 | 0.7349673 | 180.4204 | 85.466656 | 0.7349673 | 73.49673 | 180.4204
|  |  | 48.416666 | 0.7359266 | 180.4214 | 85.549996 | 0.7359266 | 73.59266 | 180.4214
|  |  | 48.500006 | 0.7368795 | 180.4218 | 85.633336 | 0.7368795 | 73.68795 | 180.4218
|  |  | 48.583326 | 0.7378269 | 180.4216 | 85.716656 | 0.7378269 | 73.78269 | 180.4216
|  |  | 48.666666 | 0.738769 | 180.4214 | 85.799996 | 0.738769 | 73.8769 | 180.4214
|  |  | 48.750006 | 0.7397069 | 180.4216 | 85.883336 | 0.7397069 | 73.97069 | 180.4216
|  |  | 48.833326 | 0.7406412 | 180.4225 | 85.966656 | 0.7406412 | 74.06412 | 180.4225
|  |  | 48.916666 | 0.7415717 | 180.4226 | 86.049996 | 0.7415717 | 74.15717 | 180.4226
|  |  | 49.000006 | 0.7425 | 180.4222 | 86.133336 | 0.7425 | 74.25 | 180.4222
|  |  | 49.083326 | 0.743426 | 180.4222 | 86.216656 | 0.743426 | 74.3426 | 180.4222
|  |  | 49.166666 | 0.7443514 | 180.4216 | 86.299996 | 0.7443514 | 74.43514 | 180.4216
|  |  | 49.250006 | 0.7452757 | 180.4211 | 86.383336 | 0.7452757 | 74.52757 | 180.4211
|  |  | 49.333326 | 0.7461983 | 180.4197 | 86.466656 | 0.7461983 | 74.61983 | 180.4197
|  |  | 49.416666 | 0.7471183 | 180.419 | 86.549996 | 0.7471183 | 74.71183 | 180.419
|  |  | 49.500006 | 0.7480341 | 180.4195 | 86.633336 | 0.7480341 | 74.80341 | 180.4195
|  |  | 49.583326 | 0.7489456 | 180.4201 | 86.716656 | 0.7489456 | 74.89456 | 180.4201
|  |  | 49.666666 | 0.7498523 | 180.4196 | 86.799996 | 0.7498523 | 74.98523 | 180.4196
|  |  | 49.750006 | 0.7507558 | 180.4196 | 86.883336 | 0.7507558 | 75.07558 | 180.4196
|  |  | 49.833326 | 0.7516563 | 180.4181 | 86.966656 | 0.7516563 | 75.16563 | 180.4181
|  |  | 49.916666 | 0.7525538 | 180.4186 | 87.049996 | 0.7525538 | 75.25538 | 180.4186
|  |  | 50.000006 | 0.753448 | 180.4186 | 87.133336 | 0.753448 | 75.3448 | 180.4186
|  |  | 50.083326 | 0.7543382 | 180.4188 | 87.216656 | 0.7543382 | 75.43382 | 180.4188
|  |  | 50.166666 | 0.7552247 | 180.4177 | 87.299996 | 0.7552247 | 75.52247 | 180.4177
|  |  | 50.250006 | 0.7561072 | 180.4175 | 87.383336 | 0.7561072 | 75.61072 | 180.4175
|  |  | 50.333326 | 0.7569858 | 180.417 | 87.466656 | 0.7569858 | 75.69858 | 180.417
|  |  | 50.416666 | 0.7578612 | 180.417 | 87.549996 | 0.7578612 | 75.78612 | 180.417
|  |  | 50.500006 | 0.7587335 | 180.4164 | 87.633336 | 0.7587335 | 75.87335 | 180.4164
|  |  | 50.583326 | 0.7596033 | 180.418 | 87.716656 | 0.7596033 | 75.96033 | 180.418
|  |  | 50.666666 | 0.7604699 | 180.4174 | 87.799996 | 0.7604699 | 76.04699 | 180.4174
|  |  | 50.750006 | 0.7613325 | 180.4173 | 87.883336 | 0.7613325 | 76.13325 | 180.4173
|  |  | 50.833326 | 0.7621918 | 180.417 | 87.966656 | 0.7621918 | 76.21918 | 180.417
|  |  | 50.916666 | 0.7630465 | 180.4173 | 88.049996 | 0.7630465 | 76.30465 | 180.4173
|  |  | 51.000006 | 0.7638977 | 180.4165 | 88.133336 | 0.7638977 | 76.38977 | 180.4165
|  |  | 51.083326 | 0.7647453 | 180.4174 | 88.216656 | 0.7647453 | 76.47453 | 180.4174
|  |  | 51.166666 | 0.7655901 | 180.4181 | 88.299996 | 0.7655901 | 76.55901 | 180.4181
|  |  | 51.250006 | 0.7664317 | 180.4166 | 88.383336 | 0.7664317 | 76.64317 | 180.4166
|  |  | 51.333326 | 0.7672713 | 180.4166 | 88.466656 | 0.7672713 | 76.72713 | 180.4166
|  |  | 51.416666 | 0.7681081 | 180.4164 | 88.549996 | 0.7681081 | 76.81081 | 180.4164
|  |  | 51.500006 | 0.7689417 | 180.4174 | 88.633336 | 0.7689417 | 76.89417 | 180.4174
|  |  | 51.583326 | 0.7697726 | 180.4166 | 88.716656 | 0.7697726 | 76.97726 | 180.4166
|  |  | 51.666666 | 0.7706 | 180.4173 | 88.799996 | 0.7706 | 77.06 | 180.4173
|  |  | 51.750006 | 0.7714246 | 180.4167 | 88.883336 | 0.7714246 | 77.14246 | 180.4167
|  |  | 51.833326 | 0.7722469 | 180.4166 | 88.966656 | 0.7722469 | 77.22469 | 180.4166
|  |  | 51.916666 | 0.7730661 | 180.416 | 89.049996 | 0.7730661 | 77.30661 | 180.416
|  |  | 52.000006 | 0.7738829 | 180.4148 | 89.133336 | 0.7738829 | 77.38829 | 180.4148
|  |  | 52.083326 | 0.7746973 | 180.4145 | 89.216656 | 0.7746973 | 77.46973 | 180.4145
|  |  | 52.166666 | 0.7755091 | 180.414 | 89.299996 | 0.7755091 | 77.55091 | 180.414
|  |  | 52.250006 | 0.7763189 | 180.4132 | 89.383336 | 0.7763189 | 77.63189 | 180.4132
|  |  | 52.333326 | 0.7771256 | 180.4136 | 89.466656 | 0.7771256 | 77.71256 | 180.4136
|  |  | 52.416666 | 0.7779286 | 180.4133 | 89.549996 | 0.7779286 | 77.79286 | 180.4133
|  |  | 52.500006 | 0.778727 | 180.4136 | 89.633336 | 0.778727 | 77.8727 | 180.4136
|  |  | 52.583326 | 0.7795215 | 180.4134 | 89.716656 | 0.7795215 | 77.95215 | 180.4134
|  |  | 52.666666 | 0.7803122 | 180.4136 | 89.799996 | 0.7803122 | 78.03122 | 180.4136
|  |  | 52.750006 | 0.7810998 | 180.4133 | 89.883336 | 0.7810998 | 78.10998 | 180.4133
|  |  | 52.833326 | 0.781885 | 180.4123 | 89.966656 | 0.781885 | 78.1885 | 180.4123
|  |  | 52.916666 | 0.782668 | 180.412 | 90.049996 | 0.782668 | 78.2668 | 180.412
|  |  | 53.000006 | 0.7834494 | 180.4114 | 90.133336 | 0.7834494 | 78.34494 | 180.4114
|  |  | 53.083326 | 0.7842291 | 180.4101 | 90.216656 | 0.7842291 | 78.42291 | 180.4101
|  |  | 53.166666 | 0.7850054 | 180.4103 | 90.299996 | 0.7850054 | 78.50054 | 180.4103
|  |  | 53.250006 | 0.7857785 | 180.4104 | 90.383336 | 0.7857785 | 78.57785 | 180.4104
|  |  | 53.333326 | 0.7865483 | 180.4104 | 90.466656 | 0.7865483 | 78.65483 | 180.4104
|  |  | 53.416666 | 0.7873141 | 180.4106 | 90.549996 | 0.7873141 | 78.73141 | 180.4106
|  |  | 53.500006 | 0.7880761 | 180.4105 | 90.633336 | 0.7880761 | 78.80761 | 180.4105
|  |  | 53.583326 | 0.7888345 | 180.4112 | 90.716656 | 0.7888345 | 78.88345 | 180.4112
|  |  | 53.666666 | 0.7895898 | 180.4119 | 90.799996 | 0.7895898 | 78.95898 | 180.4119
|  |  | 53.750006 | 0.7903416 | 180.4118 | 90.883336 | 0.7903416 | 79.03416 | 180.4118
|  |  | 53.833326 | 0.7910901 | 180.4115 | 90.966656 | 0.7910901 | 79.10901 | 180.4115
|  |  | 53.916666 | 0.7918351 | 180.4119 | 91.049996 | 0.7918351 | 79.18351 | 180.4119
|  |  | 54.000006 | 0.792577 | 180.4116 | 91.133336 | 0.792577 | 79.2577 | 180.4116
|  |  | 54.083326 | 0.7933161 | 180.4114 | 91.216656 | 0.7933161 | 79.33161 | 180.4114
|  |  | 54.166666 | 0.7940526 | 180.4116 | 91.299996 | 0.7940526 | 79.40526 | 180.4116
|  |  | 54.250006 | 0.7947868 | 180.4117 | 91.383336 | 0.7947868 | 79.47868 | 180.4117
|  |  | 54.333326 | 0.7955185 | 180.4119 | 91.466656 | 0.7955185 | 79.55185 | 180.4119
|  |  | 54.416666 | 0.7962473 | 180.4116 | 91.549996 | 0.7962473 | 79.62473 | 180.4116
|  |  | 54.500006 | 0.7969736 | 180.4106 | 91.633336 | 0.7969736 | 79.69736 | 180.4106
|  |  | 54.583326 | 0.7976968 | 180.411 | 91.716656 | 0.7976968 | 79.76968 | 180.411
|  |  | 54.666666 | 0.7984185 | 180.4108 | 91.799996 | 0.7984185 | 79.84185 | 180.4108
|  |  | 54.750006 | 0.7991393 | 180.4087 | 91.883336 | 0.7991393 | 79.91393 | 180.4087
|  |  | 54.833326 | 0.7998608 | 180.4084 | 91.966656 | 0.7998608 | 79.98608 | 180.4084
|  |  | 54.916666 | 0.8005817 | 180.4079 | 92.049996 | 0.8005817 | 80.05817 | 180.4079
|  |  | 55.000006 | 0.8013003 | 180.4074 | 92.133336 | 0.8013003 | 80.13003 | 180.4074
|  |  | 55.083326 | 0.8020155 | 180.4065 | 92.216656 | 0.8020155 | 80.20155 | 180.4065
|  |  | 55.166666 | 0.8027264 | 180.4059 | 92.299996 | 0.8027264 | 80.27264 | 180.4059
|  |  | 55.250006 | 0.8034331 | 180.4061 | 92.383336 | 0.8034331 | 80.34331 | 180.4061
|  |  | 55.333326 | 0.8041358 | 180.407 | 92.466656 | 0.8041358 | 80.41358 | 180.407
|  |  | 55.416666 | 0.8048359 | 180.4052 | 92.549996 | 0.8048359 | 80.48359 | 180.4052
|  |  | 55.500006 | 0.8055327 | 180.4049 | 92.633336 | 0.8055327 | 80.55327 | 180.4049
|  |  | 55.583326 | 0.8062257 | 180.406 | 92.716656 | 0.8062257 | 80.62257 | 180.406
|  |  | 55.666666 | 0.8069159 | 180.4044 | 92.799996 | 0.8069159 | 80.69159 | 180.4044
|  |  | 55.750006 | 0.807603 | 180.4057 | 92.883336 | 0.807603 | 80.7603 | 180.4057
|  |  | 55.833326 | 0.8082869 | 180.4052 | 92.966656 | 0.8082869 | 80.82869 | 180.4052
|  |  | 55.916666 | 0.8089678 | 180.4059 | 93.049996 | 0.8089678 | 80.89678 | 180.4059
|  |  | 56.000006 | 0.8096446 | 180.4071 | 93.133336 | 0.8096446 | 80.96446 | 180.4071
|  |  | 56.083326 | 0.8103178 | 180.408 | 93.216656 | 0.8103178 | 81.03178 | 180.408
|  |  | 56.166666 | 0.8109881 | 180.4082 | 93.299996 | 0.8109881 | 81.09881 | 180.4082
|  |  | 56.250006 | 0.8116561 | 180.4084 | 93.383336 | 0.8116561 | 81.16561 | 180.4084
|  |  | 56.333326 | 0.8123225 | 180.4088 | 93.466656 | 0.8123225 | 81.23225 | 180.4088
|  |  | 56.416666 | 0.8129871 | 180.4078 | 93.549996 | 0.8129871 | 81.29871 | 180.4078
|  |  | 56.500006 | 0.8136506 | 180.4076 | 93.633336 | 0.8136506 | 81.36506 | 180.4076
|  |  | 56.583326 | 0.8143118 | 180.4066 | 93.716656 | 0.8143118 | 81.43118 | 180.4066
|  |  | 56.666666 | 0.8149707 | 180.4074 | 93.799996 | 0.8149707 | 81.49707 | 180.4074
|  |  | 56.750006 | 0.8156274 | 180.4064 | 93.883336 | 0.8156274 | 81.56274 | 180.4064
|  |  | 56.833326 | 0.8162816 | 180.4069 | 93.966656 | 0.8162816 | 81.62816 | 180.4069
|  |  | 56.916666 | 0.8169334 | 180.407 | 94.049996 | 0.8169334 | 81.69334 | 180.407
|  |  | 57.000006 | 0.8175835 | 180.4065 | 94.133336 | 0.8175835 | 81.75835 | 180.4065
|  |  | 57.083326 | 0.8182317 | 180.4061 | 94.216656 | 0.8182317 | 81.82317 | 180.4061
|  |  | 57.166666 | 0.8188776 | 180.4055 | 94.299996 | 0.8188776 | 81.88776 | 180.4055
|  |  | 57.250006 | 0.8195212 | 180.4064 | 94.383336 | 0.8195212 | 81.95212 | 180.4064
|  |  | 57.333326 | 0.8201622 | 180.4052 | 94.466656 | 0.8201622 | 82.01622 | 180.4052
|  |  | 57.416666 | 0.820801 | 180.4044 | 94.549996 | 0.820801 | 82.0801 | 180.4044
|  |  | 57.500006 | 0.8214372 | 180.4047 | 94.633336 | 0.8214372 | 82.14372 | 180.4047
|  |  | 57.583326 | 0.8220709 | 180.4036 | 94.716656 | 0.8220709 | 82.20709 | 180.4036
|  |  | 57.666666 | 0.8227017 | 180.404 | 94.799996 | 0.8227017 | 82.27017 | 180.404
|  |  | 57.750006 | 0.8233311 | 180.4036 | 94.883336 | 0.8233311 | 82.33311 | 180.4036
|  |  | 57.833326 | 0.8239583 | 180.4035 | 94.966656 | 0.8239583 | 82.39583 | 180.4035
|  |  | 57.916666 | 0.8245825 | 180.4031 | 95.049996 | 0.8245825 | 82.45825 | 180.4031
|  |  | 58.000006 | 0.825204 | 180.4035 | 95.133336 | 0.825204 | 82.5204 | 180.4035
|  |  | 58.083326 | 0.8258218 | 180.403 | 95.216656 | 0.8258218 | 82.58218 | 180.403
|  |  | 58.166666 | 0.8264369 | 180.404 | 95.299996 | 0.8264369 | 82.64369 | 180.404
|  |  | 58.250006 | 0.8270498 | 180.4026 | 95.383336 | 0.8270498 | 82.70498 | 180.4026
|  |  | 58.333326 | 0.8276611 | 180.4019 | 95.466656 | 0.8276611 | 82.76611 | 180.4019
|  |  | 58.416666 | 0.828272 | 180.4009 | 95.549996 | 0.828272 | 82.8272 | 180.4009
|  |  | 58.500006 | 0.8288818 | 180.4011 | 95.633336 | 0.8288818 | 82.88818 | 180.4011
|  |  | 58.583326 | 0.8294896 | 180.4003 | 95.716656 | 0.8294896 | 82.94896 | 180.4003
|  |  | 58.666666 | 0.8300946 | 180.3995 | 95.799996 | 0.8300946 | 83.00946 | 180.3995
|  |  | 58.750006 | 0.8306959 | 180.4 | 95.883336 | 0.8306959 | 83.06959 | 180.4
|  |  | 58.833326 | 0.8312929 | 180.4004 | 95.966656 | 0.8312929 | 83.12929 | 180.4004
|  |  | 58.916666 | 0.8318871 | 180.3998 | 96.049996 | 0.8318871 | 83.18871 | 180.3998
|  |  | 59.000006 | 0.8324778 | 180.4015 | 96.133336 | 0.8324778 | 83.24778 | 180.4015
|  |  | 59.083326 | 0.8330664 | 180.4006 | 96.216656 | 0.8330664 | 83.30664 | 180.4006
|  |  | 59.166666 | 0.833652 | 180.401 | 96.299996 | 0.833652 | 83.3652 | 180.401
|  |  | 59.250006 | 0.8342354 | 180.4022 | 96.383336 | 0.8342354 | 83.42354 | 180.4022
|  |  | 59.333326 | 0.8348171 | 180.4012 | 96.466656 | 0.8348171 | 83.48171 | 180.4012
|  |  | 59.416666 | 0.8353976 | 180.4011 | 96.549996 | 0.8353976 | 83.53976 | 180.4011
|  |  | 59.500006 | 0.8359764 | 180.4011 | 96.633336 | 0.8359764 | 83.59764 | 180.4011
|  |  | 59.583326 | 0.8365527 | 180.4015 | 96.716656 | 0.8365527 | 83.65527 | 180.4015
|  |  | 59.666666 | 0.837127 | 180.4014 | 96.799996 | 0.837127 | 83.7127 | 180.4014
|  |  | 59.750006 | 0.837699 | 180.4017 | 96.883336 | 0.837699 | 83.7699 | 180.4017
|  |  | 59.833326 | 0.8382682 | 180.4009 | 96.966656 | 0.8382682 | 83.82682 | 180.4009
|  |  | 59.916666 | 0.8388351 | 180.4007 | 97.049996 | 0.8388351 | 83.88351 | 180.4007
|  |  | 60.000006 | 0.8394 | 180.4008 | 97.133336 | 0.8394 | 83.94 | 180.4008
|  |  | 60.083326 | 0.8399635 | 180.4002 | 97.216656 | 0.8399635 | 83.99635 | 180.4002
|  |  | 60.166666 | 0.8405259 | 180.3994 | 97.299996 | 0.8405259 | 84.05259 | 180.3994
|  |  | 60.250006 | 0.8410868 | 180.4001 | 97.383336 | 0.8410868 | 84.10868 | 180.4001
|  |  | 60.333326 | 0.8416449 | 180.4003 | 97.466656 | 0.8416449 | 84.16449 | 180.4003
|  |  | 60.416666 | 0.8422007 | 180.4011 | 97.549996 | 0.8422007 | 84.22007 | 180.4011
|  |  | 60.500006 | 0.842754 | 180.4006 | 97.633336 | 0.842754 | 84.2754 | 180.4006
|  |  | 60.583326 | 0.8433039 | 180.4007 | 97.716656 | 0.8433039 | 84.33039 | 180.4007
|  |  | 60.666666 | 0.8438514 | 180.3996 | 97.799996 | 0.8438514 | 84.38514 | 180.3996
|  |  | 60.750006 | 0.8443967 | 180.4006 | 97.883336 | 0.8443967 | 84.43967 | 180.4006
|  |  | 60.833326 | 0.8449406 | 180.4006 | 97.966656 | 0.8449406 | 84.49406 | 180.4006
|  |  | 60.916666 | 0.8454828 | 180.3992 | 98.049996 | 0.8454828 | 84.54828 | 180.3992
|  |  | 61.000006 | 0.8460233 | 180.4001 | 98.133336 | 0.8460233 | 84.60233 | 180.4001
|  |  | 61.083326 | 0.8465627 | 180.3994 | 98.216656 | 0.8465627 | 84.65627 | 180.3994
|  |  | 61.166666 | 0.8471003 | 180.3986 | 98.299996 | 0.8471003 | 84.71003 | 180.3986
|  |  | 61.250006 | 0.8476362 | 180.3986 | 98.383336 | 0.8476362 | 84.76362 | 180.3986
|  |  | 61.333326 | 0.8481705 | 180.399 | 98.466656 | 0.8481705 | 84.81705 | 180.399
|  |  | 61.416666 | 0.848703 | 180.3982 | 98.549996 | 0.848703 | 84.8703 | 180.3982
|  |  | 61.500006 | 0.8492332 | 180.3986 | 98.633336 | 0.8492332 | 84.92332 | 180.3986
|  |  | 61.583326 | 0.8497612 | 180.3977 | 98.716656 | 0.8497612 | 84.97612 | 180.3977
|  |  | 61.666666 | 0.8502864 | 180.3974 | 98.799996 | 0.8502864 | 85.02864 | 180.3974
|  |  | 61.750006 | 0.8508087 | 180.3981 | 98.883336 | 0.8508087 | 85.08087 | 180.3981
|  |  | 61.833326 | 0.8513281 | 180.3984 | 98.966656 | 0.8513281 | 85.13281 | 180.3984
|  |  | 61.916666 | 0.8518459 | 180.3992 | 99.049996 | 0.8518459 | 85.18459 | 180.3992
|  |  | 62.000006 | 0.8523619 | 180.3965 | 99.133336 | 0.8523619 | 85.23619 | 180.3965
|  |  | 62.083326 | 0.852876 | 180.3969 | 99.216656 | 0.852876 | 85.2876 | 180.3969
|  |  | 62.166666 | 0.8533886 | 180.3981 | 99.299996 | 0.8533886 | 85.33886 | 180.3981
|  |  | 62.250006 | 0.8538993 | 180.398 | 99.383336 | 0.8538993 | 85.38993 | 180.398
|  |  | 62.333326 | 0.854408 | 180.3981 | 99.466656 | 0.854408 | 85.4408 | 180.3981
|  |  | 62.416666 | 0.8549135 | 180.3978 | 99.549996 | 0.8549135 | 85.49135 | 180.3978
|  |  | 62.500006 | 0.8554156 | 180.3984 | 99.633336 | 0.8554156 | 85.54156 | 180.3984
|  |  | 62.583326 | 0.8559152 | 180.3981 | 99.716656 | 0.8559152 | 85.59152 | 180.3981
|  |  | 62.666666 | 0.8564134 | 180.3987 | 99.799996 | 0.8564134 | 85.64134 | 180.3987
|  |  | 62.750006 | 0.8569101 | 180.3979 | 99.883336 | 0.8569101 | 85.69101 | 180.3979
|  |  | 62.833326 | 0.8574054 | 180.3987 | 99.966656 | 0.8574054 | 85.74054 | 180.3987
|  |  | 62.916666 | 0.8578999 | 180.3984 | 100.049996 | 0.8578999 | 85.78999 | 180.3984
|  |  | 63.000006 | 0.8583932 | 180.3976 | 100.133336 | 0.8583932 | 85.83932 | 180.3976
|  |  | 63.083326 | 0.858886 | 180.3976 | 100.216656 | 0.858886 | 85.8886 | 180.3976
|  |  | 63.166666 | 0.8593778 | 180.3962 | 100.299996 | 0.8593778 | 85.93778 | 180.3962
|  |  | 63.250006 | 0.859868 | 180.3975 | 100.383336 | 0.859868 | 85.9868 | 180.3975
|  |  | 63.333326 | 0.8603566 | 180.397 | 100.466656 | 0.8603566 | 86.03566 | 180.397
|  |  | 63.416666 | 0.8608428 | 180.3972 | 100.549996 | 0.8608428 | 86.08428 | 180.3972
|  |  | 63.500006 | 0.8613267 | 180.3981 | 100.633336 | 0.8613267 | 86.13267 | 180.3981
|  |  | 63.583326 | 0.8618084 | 180.3967 | 100.716656 | 0.8618084 | 86.18084 | 180.3967
|  |  | 63.666666 | 0.8622886 | 180.3976 | 100.799996 | 0.8622886 | 86.22886 | 180.3976
|  |  | 63.750006 | 0.8627672 | 180.3977 | 100.883336 | 0.8627672 | 86.27672 | 180.3977
|  |  | 63.833326 | 0.8632432 | 180.3973 | 100.966656 | 0.8632432 | 86.32432 | 180.3973
|  |  | 63.916666 | 0.8637172 | 180.3979 | 101.049996 | 0.8637172 | 86.37172 | 180.3979
|  |  | 64.000006 | 0.8641875 | 180.3982 | 101.133336 | 0.8641875 | 86.41875 | 180.3982
|  |  | 64.083326 | 0.8646544 | 180.3975 | 101.216656 | 0.8646544 | 86.46544 | 180.3975
|  |  | 64.166666 | 0.8651196 | 180.3975 | 101.299996 | 0.8651196 | 86.51196 | 180.3975
|  |  | 64.250006 | 0.8655839 | 180.3971 | 101.383336 | 0.8655839 | 86.55839 | 180.3971
|  |  | 64.333326 | 0.866048 | 180.3972 | 101.466656 | 0.866048 | 86.6048 | 180.3972
|  |  | 64.416666 | 0.8665121 | 180.397 | 101.549996 | 0.8665121 | 86.65121 | 180.397
|  |  | 64.500006 | 0.8669758 | 180.3955 | 101.633336 | 0.8669758 | 86.69758 | 180.3955
|  |  | 64.583326 | 0.8674385 | 180.3949 | 101.716656 | 0.8674385 | 86.74385 | 180.3949
|  |  | 64.666666 | 0.8679009 | 180.3952 | 101.799996 | 0.8679009 | 86.79009 | 180.3952
|  |  | 64.750006 | 0.8683612 | 180.3952 | 101.883336 | 0.8683612 | 86.83612 | 180.3952
|  |  | 64.833326 | 0.8688196 | 180.3944 | 101.966656 | 0.8688196 | 86.88196 | 180.3944
|  |  | 64.916666 | 0.8692763 | 180.3938 | 102.049996 | 0.8692763 | 86.92763 | 180.3938
|  |  | 65.000006 | 0.8697315 | 180.395 | 102.133336 | 0.8697315 | 86.97315 | 180.395
|  |  | 65.083326 | 0.8701848 | 180.3935 | 102.216656 | 0.8701848 | 87.01848 | 180.3935
|  |  | 65.166666 | 0.8706355 | 180.3934 | 102.299996 | 0.8706355 | 87.06355 | 180.3934
|  |  | 65.250006 | 0.8710822 | 180.3931 | 102.383336 | 0.8710822 | 87.10822 | 180.3931
|  |  | 65.333326 | 0.871525 | 180.394 | 102.466656 | 0.871525 | 87.1525 | 180.394
|  |  | 65.416666 | 0.8719652 | 180.3937 | 102.549996 | 0.8719652 | 87.19652 | 180.3937
|  |  | 65.500006 | 0.872404 | 180.394 | 102.633336 | 0.872404 | 87.2404 | 180.394
|  |  | 65.583326 | 0.8728419 | 180.394 | 102.716656 | 0.8728419 | 87.28419 | 180.394
|  |  | 65.666666 | 0.8732793 | 180.3941 | 102.799996 | 0.8732793 | 87.32793 | 180.3941
|  |  | 65.750006 | 0.8737155 | 180.3933 | 102.883336 | 0.8737155 | 87.37155 | 180.3933
|  |  | 65.833326 | 0.87415 | 180.3942 | 102.966656 | 0.87415 | 87.415 | 180.3942
|  |  | 65.916666 | 0.8745834 | 180.3935 | 103.049996 | 0.8745834 | 87.45834 | 180.3935
|  |  | 66.000006 | 0.8750145 | 180.393 | 103.133336 | 0.8750145 | 87.50145 | 180.393
|  |  | 66.083326 | 0.8754439 | 180.3935 | 103.216656 | 0.8754439 | 87.54439 | 180.3935
|  |  | 66.166666 | 0.8758716 | 180.3936 | 103.299996 | 0.8758716 | 87.58716 | 180.3936
|  |  | 66.250006 | 0.8762967 | 180.393 | 103.383336 | 0.8762967 | 87.62967 | 180.393
|  |  | 66.333326 | 0.8767182 | 180.3944 | 103.466656 | 0.8767182 | 87.67182 | 180.3944
|  |  | 66.416666 | 0.8771362 | 180.3958 | 103.549996 | 0.8771362 | 87.71362 | 180.3958
|  |  | 66.500006 | 0.8775525 | 180.3962 | 103.633336 | 0.8775525 | 87.75525 | 180.3962
|  |  | 66.583326 | 0.8779681 | 180.3959 | 103.716656 | 0.8779681 | 87.79681 | 180.3959
|  |  | 66.666666 | 0.8783832 | 180.3948 | 103.799996 | 0.8783832 | 87.83832 | 180.3948
|  |  | 66.750006 | 0.8787984 | 180.3947 | 103.883336 | 0.8787984 | 87.87984 | 180.3947
|  |  | 66.833326 | 0.8792134 | 180.3943 | 103.966656 | 0.8792134 | 87.92134 | 180.3943
|  |  | 66.916666 | 0.8796288 | 180.3938 | 104.049996 | 0.8796288 | 87.96288 | 180.3938
|  |  | 67.000006 | 0.8800435 | 180.3933 | 104.133336 | 0.8800435 | 88.00435 | 180.3933
|  |  | 67.083326 | 0.8804581 | 180.3926 | 104.216656 | 0.8804581 | 88.04581 | 180.3926
|  |  | 67.166666 | 0.8808713 | 180.3918 | 104.299996 | 0.8808713 | 88.08713 | 180.3918
|  |  | 67.250006 | 0.8812822 | 180.3916 | 104.383336 | 0.8812822 | 88.12822 | 180.3916
|  |  | 67.333326 | 0.8816912 | 180.393 | 104.466656 | 0.8816912 | 88.16912 | 180.393
|  |  | 67.416666 | 0.8820967 | 180.3934 | 104.549996 | 0.8820967 | 88.20967 | 180.3934
|  |  | 67.500006 | 0.8824994 | 180.3936 | 104.633336 | 0.8824994 | 88.24994 | 180.3936
|  |  | 67.583326 | 0.882899 | 180.3938 | 104.716656 | 0.882899 | 88.2899 | 180.3938
|  |  | 67.666666 | 0.8832969 | 180.3942 | 104.799996 | 0.8832969 | 88.32969 | 180.3942
|  |  | 67.750006 | 0.8836939 | 180.3937 | 104.883336 | 0.8836939 | 88.36939 | 180.3937
|  |  | 67.833326 | 0.8840909 | 180.3928 | 104.966656 | 0.8840909 | 88.40909 | 180.3928
|  |  | 67.916666 | 0.8844879 | 180.3925 | 105.049996 | 0.8844879 | 88.44879 | 180.3925
|  |  | 68.000006 | 0.8848841 | 180.392 | 105.133336 | 0.8848841 | 88.48841 | 180.392
|  |  | 68.083326 | 0.8852791 | 180.3909 | 105.216656 | 0.8852791 | 88.52791 | 180.3909
|  |  | 68.166666 | 0.885673 | 180.392 | 105.299996 | 0.885673 | 88.5673 | 180.392
|  |  | 68.250006 | 0.8860655 | 180.392 | 105.383336 | 0.8860655 | 88.60655 | 180.392
|  |  | 68.333326 | 0.8864568 | 180.3916 | 105.466656 | 0.8864568 | 88.64568 | 180.3916
|  |  | 68.416666 | 0.8868462 | 180.3908 | 105.549996 | 0.8868462 | 88.68462 | 180.3908
|  |  | 68.500006 | 0.8872344 | 180.3913 | 105.633336 | 0.8872344 | 88.72344 | 180.3913
|  |  | 68.583326 | 0.8876215 | 180.3902 | 105.716656 | 0.8876215 | 88.76215 | 180.3902
|  |  | 68.666666 | 0.8880068 | 180.39 | 105.799996 | 0.8880068 | 88.80068 | 180.39
|  |  | 68.750006 | 0.8883905 | 180.3894 | 105.883336 | 0.8883905 | 88.83905 | 180.3894
|  |  | 68.833326 | 0.8887727 | 180.3892 | 105.966656 | 0.8887727 | 88.87727 | 180.3892
|  |  | 68.916666 | 0.8891533 | 180.3881 | 106.049996 | 0.8891533 | 88.91533 | 180.3881
|  |  | 69.000006 | 0.8895329 | 180.3889 | 106.133336 | 0.8895329 | 88.95329 | 180.3889
|  |  | 69.083326 | 0.8899107 | 180.388 | 106.216656 | 0.8899107 | 88.99107 | 180.388
|  |  | 69.166666 | 0.8902864 | 180.3888 | 106.299996 | 0.8902864 | 89.02864 | 180.3888
|  |  | 69.250006 | 0.8906592 | 180.3892 | 106.383336 | 0.8906592 | 89.06592 | 180.3892
|  |  | 69.333326 | 0.8910284 | 180.3882 | 106.466656 | 0.8910284 | 89.10284 | 180.3882
|  |  | 69.416666 | 0.8913965 | 180.3891 | 106.549996 | 0.8913965 | 89.13965 | 180.3891
|  |  | 69.500006 | 0.8917628 | 180.3898 | 106.633336 | 0.8917628 | 89.17628 | 180.3898
|  |  | 69.583326 | 0.892128 | 180.3889 | 106.716656 | 0.892128 | 89.2128 | 180.3889
|  |  | 69.666666 | 0.8924918 | 180.3894 | 106.799996 | 0.8924918 | 89.24918 | 180.3894
|  |  | 69.750006 | 0.8928547 | 180.3891 | 106.883336 | 0.8928547 | 89.28547 | 180.3891
|  |  | 69.833326 | 0.8932156 | 180.3894 | 106.966656 | 0.8932156 | 89.32156 | 180.3894
|  |  | 69.916666 | 0.8935751 | 180.3886 | 107.049996 | 0.8935751 | 89.35751 | 180.3886
|  |  | 70.000006 | 0.8939329 | 180.3883 | 107.133336 | 0.8939329 | 89.39329 | 180.3883
|  |  | 70.083326 | 0.8942902 | 180.3882 | 107.216656 | 0.8942902 | 89.42902 | 180.3882
|  |  | 70.166666 | 0.8946474 | 180.3885 | 107.299996 | 0.8946474 | 89.46474 | 180.3885
|  |  | 70.250006 | 0.8950035 | 180.3877 | 107.383336 | 0.8950035 | 89.50035 | 180.3877
|  |  | 70.333326 | 0.8953577 | 180.3883 | 107.466656 | 0.8953577 | 89.53577 | 180.3883
|  |  | 70.416666 | 0.8957101 | 180.3878 | 107.549996 | 0.8957101 | 89.57101 | 180.3878
|  |  | 70.500006 | 0.8960605 | 180.3876 | 107.633336 | 0.8960605 | 89.60605 | 180.3876
|  |  | 70.583326 | 0.896409 | 180.3865 | 107.716656 | 0.896409 | 89.6409 | 180.3865
|  |  | 70.666666 | 0.8967554 | 180.387 | 107.799996 | 0.8967554 | 89.67554 | 180.387
|  |  | 70.750006 | 0.8971001 | 180.3882 | 107.883336 | 0.8971001 | 89.71001 | 180.3882
|  |  | 70.833326 | 0.8974441 | 180.3896 | 107.966656 | 0.8974441 | 89.74441 | 180.3896
|  |  | 70.916666 | 0.8977868 | 180.3896 | 108.049996 | 0.8977868 | 89.77868 | 180.3896
|  |  | 71.000006 | 0.8981298 | 180.3873 | 108.133336 | 0.8981298 | 89.81298 | 180.3873
|  |  | 71.083326 | 0.8984723 | 180.3872 | 108.216656 | 0.8984723 | 89.84723 | 180.3872
|  |  | 71.166666 | 0.8988139 | 180.388 | 108.299996 | 0.8988139 | 89.88139 | 180.388
|  |  | 71.250006 | 0.899155 | 180.3875 | 108.383336 | 0.899155 | 89.9155 | 180.3875
|  |  | 71.333326 | 0.8994943 | 180.3869 | 108.466656 | 0.8994943 | 89.94943 | 180.3869
|  |  | 71.416666 | 0.899832 | 180.3867 | 108.549996 | 0.899832 | 89.9832 | 180.3867
|  |  | 71.500006 | 0.9001679 | 180.3867 | 108.633336 | 0.9001679 | 90.01679 | 180.3867
|  |  | 71.583326 | 0.9005033 | 180.3864 | 108.716656 | 0.9005033 | 90.05033 | 180.3864
|  |  | 71.666666 | 0.9008366 | 180.3857 | 108.799996 | 0.9008366 | 90.08366 | 180.3857
|  |  | 71.750006 | 0.9011683 | 180.3859 | 108.883336 | 0.9011683 | 90.11683 | 180.3859
|  |  | 71.833326 | 0.9014992 | 180.3849 | 108.966656 | 0.9014992 | 90.14992 | 180.3849
|  |  | 71.916666 | 0.9018297 | 180.3839 | 109.049996 | 0.9018297 | 90.18297 | 180.3839
|  |  | 72.000006 | 0.9021579 | 180.3834 | 109.133336 | 0.9021579 | 90.21579 | 180.3834
|  |  | 72.083326 | 0.9024857 | 180.3832 | 109.216656 | 0.9024857 | 90.24857 | 180.3832
|  |  | 72.166666 | 0.9028116 | 180.3834 | 109.299996 | 0.9028116 | 90.28116 | 180.3834
|  |  | 72.250006 | 0.9031356 | 180.382 | 109.383336 | 0.9031356 | 90.31356 | 180.382
|  |  | 72.333326 | 0.9034588 | 180.3826 | 109.466656 | 0.9034588 | 90.34588 | 180.3826
|  |  | 72.416666 | 0.9037803 | 180.382 | 109.549996 | 0.9037803 | 90.37803 | 180.382
|  |  | 72.500006 | 0.9040997 | 180.3831 | 109.633336 | 0.9040997 | 90.40997 | 180.3831
|  |  | 72.583326 | 0.9044169 | 180.3833 | 109.716656 | 0.9044169 | 90.44169 | 180.3833
|  |  | 72.666666 | 0.904731 | 180.3838 | 109.799996 | 0.904731 | 90.4731 | 180.3838
|  |  | 72.750006 | 0.905043 | 180.385 | 109.883336 | 0.905043 | 90.5043 | 180.385
|  |  | 72.833326 | 0.9053543 | 180.3854 | 109.966656 | 0.9053543 | 90.53543 | 180.3854
|  |  | 72.916666 | 0.9056652 | 180.3851 | 110.049996 | 0.9056652 | 90.56652 | 180.3851
|  |  | 73.000006 | 0.9059775 | 180.3851 | 110.133336 | 0.9059775 | 90.59775 | 180.3851
|  |  | 73.083326 | 0.9062911 | 180.3838 | 110.216656 | 0.9062911 | 90.62911 | 180.3838
|  |  | 73.166666 | 0.9066043 | 180.3837 | 110.299996 | 0.9066043 | 90.66043 | 180.3837
|  |  | 73.250006 | 0.906916 | 180.3831 | 110.383336 | 0.906916 | 90.6916 | 180.3831
|  |  | 73.333326 | 0.9072264 | 180.3838 | 110.466656 | 0.9072264 | 90.72264 | 180.3838
|  |  | 73.416666 | 0.9075348 | 180.3844 | 110.549996 | 0.9075348 | 90.75348 | 180.3844
|  |  | 73.500006 | 0.9078395 | 180.383 | 110.633336 | 0.9078395 | 90.78395 | 180.383
|  |  | 73.583326 | 0.9081425 | 180.384 | 110.716656 | 0.9081425 | 90.81425 | 180.384
|  |  | 73.666666 | 0.9084455 | 180.3834 | 110.799996 | 0.9084455 | 90.84455 | 180.3834
|  |  | 73.750006 | 0.9087479 | 180.3828 | 110.883336 | 0.9087479 | 90.87479 | 180.3828
|  |  | 73.833326 | 0.9090486 | 180.384 | 110.966656 | 0.9090486 | 90.90486 | 180.384
|  |  | 73.916666 | 0.9093459 | 180.3845 | 111.049996 | 0.9093459 | 90.93459 | 180.3845
|  |  | 74.000006 | 0.9096409 | 180.3822 | 111.133336 | 0.9096409 | 90.96409 | 180.3822
|  |  | 74.083326 | 0.909936 | 180.3829 | 111.216656 | 0.909936 | 90.9936 | 180.3829
|  |  | 74.166666 | 0.9102332 | 180.3824 | 111.299996 | 0.9102332 | 91.02332 | 180.3824
|  |  | 74.250006 | 0.9105305 | 180.3829 | 111.383336 | 0.9105305 | 91.05305 | 180.3829
|  |  | 74.333326 | 0.9108273 | 180.3834 | 111.466656 | 0.9108273 | 91.08273 | 180.3834
|  |  | 74.416666 | 0.9111234 | 180.3825 | 111.549996 | 0.9111234 | 91.11234 | 180.3825
|  |  | 74.500006 | 0.9114185 | 180.3819 | 111.633336 | 0.9114185 | 91.14185 | 180.3819
|  |  | 74.583326 | 0.9117124 | 180.381 | 111.716656 | 0.9117124 | 91.17124 | 180.381
|  |  | 74.666676 | 0.9120059 | 180.3811 | 111.800006 | 0.9120059 | 91.20059 | 180.3811
|  |  | 74.750006 | 0.9123001 | 180.3806 | 111.883336 | 0.9123001 | 91.23001 | 180.3806
|  |  | 74.833326 | 0.9125938 | 180.3799 | 111.966656 | 0.9125938 | 91.25938 | 180.3799
|  |  | 74.916676 | 0.9128856 | 180.3799 | 112.050006 | 0.9128856 | 91.28856 | 180.3799
|  |  | 75.000006 | 0.9131756 | 180.3798 | 112.133336 | 0.9131756 | 91.31756 | 180.3798
|  |  | 75.083326 | 0.9134627 | 180.3799 | 112.216656 | 0.9134627 | 91.34627 | 180.3799
|  |  | 75.166676 | 0.9137471 | 180.3805 | 112.300006 | 0.9137471 | 91.37471 | 180.3805
|  |  | 75.250006 | 0.9140297 | 180.382 | 112.383336 | 0.9140297 | 91.40297 | 180.382
|  |  | 75.333326 | 0.9143108 | 180.3815 | 112.466656 | 0.9143108 | 91.43108 | 180.3815
|  |  | 75.416676 | 0.9145859 | 180.3815 | 112.550006 | 0.9145859 | 91.45859 | 180.3815
|  |  | 75.500006 | 0.9148596 | 180.3813 | 112.633336 | 0.9148596 | 91.48596 | 180.3813
|  |  | 75.583326 | 0.9151348 | 180.382 | 112.716656 | 0.9151348 | 91.51348 | 180.382
|  |  | 75.666676 | 0.9154088 | 180.3819 | 112.800006 | 0.9154088 | 91.54088 | 180.3819
|  |  | 75.750006 | 0.9156837 | 180.3815 | 112.883336 | 0.9156837 | 91.56837 | 180.3815
|  |  | 75.833326 | 0.9159591 | 180.3816 | 112.966656 | 0.9159591 | 91.59591 | 180.3816
|  |  | 75.916676 | 0.9162353 | 180.3809 | 113.050006 | 0.9162353 | 91.62353 | 180.3809
|  |  | 76.000006 | 0.9165119 | 180.3812 | 113.133336 | 0.9165119 | 91.65119 | 180.3812
|  |  | 76.083326 | 0.9167877 | 180.3806 | 113.216656 | 0.9167877 | 91.67877 | 180.3806
|  |  | 76.166676 | 0.9170582 | 180.3811 | 113.300006 | 0.9170582 | 91.70582 | 180.3811
|  |  | 76.250006 | 0.9173243 | 180.3816 | 113.383336 | 0.9173243 | 91.73243 | 180.3816
|  |  | 76.333326 | 0.9175921 | 180.381 | 113.466656 | 0.9175921 | 91.75921 | 180.381
|  |  | 76.416676 | 0.9178623 | 180.3812 | 113.550006 | 0.9178623 | 91.78623 | 180.3812
|  |  | 76.500006 | 0.9181292 | 180.3798 | 113.633336 | 0.9181292 | 91.81292 | 180.3798
|  |  | 76.583326 | 0.9183925 | 180.3792 | 113.716656 | 0.9183925 | 91.83925 | 180.3792
|  |  | 76.666676 | 0.9186562 | 180.3792 | 113.800006 | 0.9186562 | 91.86562 | 180.3792
|  |  | 76.750006 | 0.9189206 | 180.379 | 113.883336 | 0.9189206 | 91.89206 | 180.379
|  |  | 76.833326 | 0.9191841 | 180.3794 | 113.966656 | 0.9191841 | 91.91841 | 180.3794
|  |  | 76.916676 | 0.9194461 | 180.3796 | 114.050006 | 0.9194461 | 91.94461 | 180.3796
|  |  | 77.000006 | 0.9197065 | 180.379 | 114.133336 | 0.9197065 | 91.97065 | 180.379
|  |  | 77.083326 | 0.9199652 | 180.3784 | 114.216656 | 0.9199652 | 91.99652 | 180.3784
|  |  | 77.166676 | 0.9202233 | 180.3793 | 114.300006 | 0.9202233 | 92.02233 | 180.3793
|  |  | 77.250006 | 0.9204819 | 180.3776 | 114.383336 | 0.9204819 | 92.04819 | 180.3776
|  |  | 77.333326 | 0.9207409 | 180.3786 | 114.466656 | 0.9207409 | 92.07409 | 180.3786
|  |  | 77.416676 | 0.9210001 | 180.3778 | 114.550006 | 0.9210001 | 92.10001 | 180.3778
|  |  | 77.500006 | 0.9212585 | 180.3796 | 114.633336 | 0.9212585 | 92.12585 | 180.3796
|  |  | 77.583326 | 0.9215149 | 180.3811 | 114.716656 | 0.9215149 | 92.15149 | 180.3811
|  |  | 77.666676 | 0.9217707 | 180.3813 | 114.800006 | 0.9217707 | 92.17707 | 180.3813
|  |  | 77.750006 | 0.9220263 | 180.381 | 114.883336 | 0.9220263 | 92.20263 | 180.381
|  |  | 77.833326 | 0.922281 | 180.3816 | 114.966656 | 0.922281 | 92.2281 | 180.3816
|  |  | 77.916676 | 0.9225345 | 180.3822 | 115.050006 | 0.9225345 | 92.25345 | 180.3822
|  |  | 78.000006 | 0.9227872 | 180.3815 | 115.133336 | 0.9227872 | 92.27872 | 180.3815
|  |  | 78.083326 | 0.9230399 | 180.382 | 115.216656 | 0.9230399 | 92.30399 | 180.382
|  |  | 78.166676 | 0.9232934 | 180.3813 | 115.300006 | 0.9232934 | 92.32934 | 180.3813
|  |  | 78.250006 | 0.9235473 | 180.3809 | 115.383336 | 0.9235473 | 92.35473 | 180.3809
|  |  | 78.333326 | 0.9238 | 180.381 | 115.466656 | 0.9238 | 92.38 | 180.381
|  |  | 78.416676 | 0.9240518 | 180.3802 | 115.550006 | 0.9240518 | 92.40518 | 180.3802
|  |  | 78.500006 | 0.9243031 | 180.3796 | 115.633336 | 0.9243031 | 92.43031 | 180.3796
|  |  | 78.583326 | 0.9245539 | 180.3804 | 115.716656 | 0.9245539 | 92.45539 | 180.3804
|  |  | 78.666676 | 0.9248051 | 180.3791 | 115.800006 | 0.9248051 | 92.48051 | 180.3791
|  |  | 78.750006 | 0.9250564 | 180.3801 | 115.883336 | 0.9250564 | 92.50564 | 180.3801
|  |  | 78.833326 | 0.9253077 | 180.3804 | 115.966656 | 0.9253077 | 92.53077 | 180.3804
|  |  | 78.916676 | 0.9255589 | 180.3798 | 116.050006 | 0.9255589 | 92.55589 | 180.3798
|  |  | 79.000006 | 0.9258102 | 180.3794 | 116.133336 | 0.9258102 | 92.58102 | 180.3794
|  |  | 79.083326 | 0.926061 | 180.3795 | 116.216656 | 0.926061 | 92.6061 | 180.3795
|  |  | 79.166676 | 0.9263108 | 180.3799 | 116.300006 | 0.9263108 | 92.63108 | 180.3799
|  |  | 79.250006 | 0.9265601 | 180.3802 | 116.383336 | 0.9265601 | 92.65601 | 180.3802
|  |  | 79.333326 | 0.9268074 | 180.3814 | 116.466656 | 0.9268074 | 92.68074 | 180.3814
|  |  | 79.416676 | 0.9270544 | 180.3808 | 116.550006 | 0.9270544 | 92.70544 | 180.3808
|  |  | 79.500006 | 0.927304 | 180.3804 | 116.633336 | 0.927304 | 92.7304 | 180.3804
|  |  | 79.583326 | 0.927555 | 180.3802 | 116.716656 | 0.927555 | 92.7555 | 180.3802
|  |  | 79.666676 | 0.9278079 | 180.3784 | 116.800006 | 0.9278079 | 92.78079 | 180.3784
|  |  | 79.750006 | 0.9280612 | 180.3788 | 116.883336 | 0.9280612 | 92.80612 | 180.3788
|  |  | 79.833326 | 0.9283131 | 180.3775 | 116.966656 | 0.9283131 | 92.83131 | 180.3775
|  |  | 79.916676 | 0.9285612 | 180.3764 | 117.050006 | 0.9285612 | 92.85612 | 180.3764
|  |  | 80.000006 | 0.9288074 | 180.3772 | 117.133336 | 0.9288074 | 92.88074 | 180.3772
|  |  | 80.083326 | 0.9290507 | 180.377 | 117.216656 | 0.9290507 | 92.90507 | 180.377
|  |  | 80.166676 | 0.9292932 | 180.3768 | 117.300006 | 0.9292932 | 92.92932 | 180.3768
|  |  | 80.250006 | 0.9295351 | 180.3774 | 117.383336 | 0.9295351 | 92.95351 | 180.3774
|  |  | 80.333326 | 0.9297762 | 180.3769 | 117.466656 | 0.9297762 | 92.97762 | 180.3769
|  |  | 80.416676 | 0.9300177 | 180.3785 | 117.550006 | 0.9300177 | 93.00177 | 180.3785
|  |  | 80.500006 | 0.9302565 | 180.3783 | 117.633336 | 0.9302565 | 93.02565 | 180.3783
|  |  | 80.583326 | 0.9304953 | 180.3779 | 117.716656 | 0.9304953 | 93.04953 | 180.3779
|  |  | 80.666676 | 0.9307346 | 180.3771 | 117.800006 | 0.9307346 | 93.07346 | 180.3771
|  |  | 80.750006 | 0.9309723 | 180.3777 | 117.883336 | 0.9309723 | 93.09723 | 180.3777
|  |  | 80.833326 | 0.9312111 | 180.3782 | 117.966656 | 0.9312111 | 93.12111 | 180.3782
|  |  | 80.916676 | 0.9314487 | 180.3783 | 118.050006 | 0.9314487 | 93.14487 | 180.3783
|  |  | 81.000006 | 0.9316858 | 180.3788 | 118.133336 | 0.9316858 | 93.16858 | 180.3788
|  |  | 81.083326 | 0.9319246 | 180.3773 | 118.216656 | 0.9319246 | 93.19246 | 180.3773
|  |  | 81.166676 | 0.9321645 | 180.3772 | 118.300006 | 0.9321645 | 93.21645 | 180.3772
|  |  | 81.250006 | 0.932403 | 180.3773 | 118.383336 | 0.932403 | 93.2403 | 180.3773
|  |  | 81.333326 | 0.9326378 | 180.3768 | 118.466656 | 0.9326378 | 93.26378 | 180.3768
|  |  | 81.416676 | 0.9328737 | 180.3766 | 118.550006 | 0.9328737 | 93.28737 | 180.3766
|  |  | 81.500006 | 0.9331128 | 180.3775 | 118.633336 | 0.9331128 | 93.31128 | 180.3775
|  |  | 81.583326 | 0.9333465 | 180.3775 | 118.716656 | 0.9333465 | 93.33465 | 180.3775
|  |  | 81.666676 | 0.933575 | 180.3781 | 118.800006 | 0.933575 | 93.3575 | 180.3781
|  |  | 81.750006 | 0.9338089 | 180.378 | 118.883336 | 0.9338089 | 93.38089 | 180.378
|  |  | 81.833326 | 0.9340438 | 180.3785 | 118.966656 | 0.9340438 | 93.40438 | 180.3785
|  |  | 81.916676 | 0.9342737 | 180.3777 | 119.050006 | 0.9342737 | 93.42737 | 180.3777
|  |  | 82.000006 | 0.9345011 | 180.3781 | 119.133336 | 0.9345011 | 93.45011 | 180.3781
|  |  | 82.083326 | 0.9347257 | 180.376 | 119.216656 | 0.9347257 | 93.47257 | 180.376
|  |  | 82.166676 | 0.9349491 | 180.3762 | 119.300006 | 0.9349491 | 93.49491 | 180.3762
|  |  | 82.250006 | 0.9351737 | 180.3756 | 119.383336 | 0.9351737 | 93.51737 | 180.3756
|  |  | 82.333326 | 0.9353992 | 180.3756 | 119.466656 | 0.9353992 | 93.53992 | 180.3756
|  |  | 82.416676 | 0.935624 | 180.3753 | 119.550006 | 0.935624 | 93.5624 | 180.3753
|  |  | 82.500006 | 0.9358466 | 180.3754 | 119.633336 | 0.9358466 | 93.58466 | 180.3754
|  |  | 82.583326 | 0.9360683 | 180.3757 | 119.716656 | 0.9360683 | 93.60683 | 180.3757
|  |  | 82.666676 | 0.9362886 | 180.3757 | 119.800006 | 0.9362886 | 93.62886 | 180.3757
|  |  | 82.750006 | 0.9365052 | 180.3758 | 119.883336 | 0.9365052 | 93.65052 | 180.3758
|  |  | 82.833326 | 0.9367191 | 180.3764 | 119.966656 | 0.9367191 | 93.67191 | 180.3764
|  |  | 82.916676 | 0.9369339 | 180.3784 | 120.050006 | 0.9369339 | 93.69339 | 180.3784
|  |  | 83.000006 | 0.9371488 | 180.378 | 120.133336 | 0.9371488 | 93.71488 | 180.378
|  |  | 83.083326 | 0.9373638 | 180.3783 | 120.216656 | 0.9373638 | 93.73638 | 180.3783
|  |  | 83.166676 | 0.9375798 | 180.378 | 120.300006 | 0.9375798 | 93.75798 | 180.378
|  |  | 83.250006 | 0.9377953 | 180.3781 | 120.383336 | 0.9377953 | 93.77953 | 180.3781
|  |  | 83.333326 | 0.9380097 | 180.3782 | 120.466656 | 0.9380097 | 93.80097 | 180.3782
|  |  | 83.416676 | 0.9382243 | 180.3773 | 120.550006 | 0.9382243 | 93.82243 | 180.3773
|  |  | 83.500006 | 0.9384389 | 180.3768 | 120.633336 | 0.9384389 | 93.84389 | 180.3768
|  |  | 83.583326 | 0.9386521 | 180.377 | 120.716656 | 0.9386521 | 93.86521 | 180.377
|  |  | 83.666676 | 0.9388639 | 180.3765 | 120.800006 | 0.9388639 | 93.88639 | 180.3765
|  |  | 83.750006 | 0.9390765 | 180.376 | 120.883336 | 0.9390765 | 93.90765 | 180.376
|  |  | 83.833326 | 0.9392906 | 180.3755 | 120.966656 | 0.9392906 | 93.92906 | 180.3755
|  |  | 83.916676 | 0.9395032 | 180.3755 | 121.050006 | 0.9395032 | 93.95032 | 180.3755
|  |  | 84.000006 | 0.9397136 | 180.3748 | 121.133336 | 0.9397136 | 93.97136 | 180.3748
|  |  | 84.083326 | 0.9399215 | 180.3748 | 121.216656 | 0.9399215 | 93.99215 | 180.3748
|  |  | 84.166676 | 0.9401278 | 180.3758 | 121.300006 | 0.9401278 | 94.01278 | 180.3758
|  |  | 84.250006 | 0.9403345 | 180.3751 | 121.383336 | 0.9403345 | 94.03345 | 180.3751
|  |  | 84.333326 | 0.9405418 | 180.3749 | 121.466656 | 0.9405418 | 94.05418 | 180.3749
|  |  | 84.416676 | 0.9407484 | 180.3752 | 121.550006 | 0.9407484 | 94.07484 | 180.3752
|  |  | 84.500006 | 0.9409525 | 180.3756 | 121.633336 | 0.9409525 | 94.09525 | 180.3756
|  |  | 84.583326 | 0.9411553 | 180.3758 | 121.716656 | 0.9411553 | 94.11553 | 180.3758
|  |  | 84.666676 | 0.9413574 | 180.3758 | 121.800006 | 0.9413574 | 94.13574 | 180.3758
|  |  | 84.750006 | 0.9415587 | 180.3762 | 121.883336 | 0.9415587 | 94.15587 | 180.3762
|  |  | 84.833326 | 0.9417588 | 180.3766 | 121.966656 | 0.9417588 | 94.17588 | 180.3766
|  |  | 84.916676 | 0.9419584 | 180.3763 | 122.050006 | 0.9419584 | 94.19584 | 180.3763
|  |  | 85.000006 | 0.9421568 | 180.3758 | 122.133336 | 0.9421568 | 94.21568 | 180.3758
|  |  | 85.083326 | 0.9423553 | 180.3751 | 122.216656 | 0.9423553 | 94.23553 | 180.3751
|  |  | 85.166676 | 0.9425548 | 180.375 | 122.300006 | 0.9425548 | 94.25548 | 180.375
|  |  | 85.250006 | 0.9427547 | 180.3748 | 122.383336 | 0.9427547 | 94.27547 | 180.3748
|  |  | 85.333326 | 0.9429546 | 180.3736 | 122.466656 | 0.9429546 | 94.29546 | 180.3736
|  |  | 85.416676 | 0.9431598 | 180.3735 | 122.550006 | 0.9431598 | 94.31598 | 180.3735
|  |  | 85.500006 | 0.9433639 | 180.3734 | 122.633336 | 0.9433639 | 94.33639 | 180.3734
|  |  | 85.583326 | 0.9435635 | 180.3734 | 122.716656 | 0.9435635 | 94.35635 | 180.3734
|  |  | 85.666676 | 0.9437613 | 180.3734 | 122.800006 | 0.9437613 | 94.37613 | 180.3734
|  |  | 85.750006 | 0.9439575 | 180.3739 | 122.883336 | 0.9439575 | 94.39575 | 180.3739
|  |  | 85.833326 | 0.944152 | 180.3735 | 122.966656 | 0.944152 | 94.4152 | 180.3735
|  |  | 85.916676 | 0.9443436 | 180.3744 | 123.050006 | 0.9443436 | 94.43436 | 180.3744
|  |  | 86.000006 | 0.9445318 | 180.3756 | 123.133336 | 0.9445318 | 94.45318 | 180.3756
|  |  | 86.083326 | 0.9447178 | 180.3753 | 123.216656 | 0.9447178 | 94.47178 | 180.3753
|  |  | 86.166676 | 0.9449023 | 180.376 | 123.300006 | 0.9449023 | 94.49023 | 180.376
|  |  | 86.250006 | 0.9450859 | 180.3749 | 123.383336 | 0.9450859 | 94.50859 | 180.3749
|  |  | 86.333326 | 0.9452705 | 180.3752 | 123.466656 | 0.9452705 | 94.52705 | 180.3752
|  |  | 86.416676 | 0.9454558 | 180.3761 | 123.550006 | 0.9454558 | 94.54558 | 180.3761
|  |  | 86.500006 | 0.9456412 | 180.3771 | 123.633336 | 0.9456412 | 94.56412 | 180.3771
|  |  | 86.583326 | 0.945826 | 180.3771 | 123.716656 | 0.945826 | 94.5826 | 180.3771
|  |  | 86.666676 | 0.9460113 | 180.3778 | 123.800006 | 0.9460113 | 94.60113 | 180.3778
|  |  | 86.750006 | 0.9461962 | 180.3781 | 123.883336 | 0.9461962 | 94.61962 | 180.3781
|  |  | 86.833326 | 0.9463804 | 180.3776 | 123.966656 | 0.9463804 | 94.63804 | 180.3776
|  |  | 86.916676 | 0.9465652 | 180.3773 | 124.050006 | 0.9465652 | 94.65652 | 180.3773
|  |  | 87.000006 | 0.9467503 | 180.377 | 124.133336 | 0.9467503 | 94.67503 | 180.377
|  |  | 87.083326 | 0.9469331 | 180.377 | 124.216656 | 0.9469331 | 94.69331 | 180.377
|  |  | 87.166676 | 0.947115 | 180.3771 | 124.300006 | 0.947115 | 94.7115 | 180.3771
|  |  | 87.250006 | 0.9472964 | 180.3765 | 124.383336 | 0.9472964 | 94.72964 | 180.3765
|  |  | 87.333326 | 0.947477 | 180.376 | 124.466656 | 0.947477 | 94.7477 | 180.376
|  |  | 87.416676 | 0.9476569 | 180.3767 | 124.550006 | 0.9476569 | 94.76569 | 180.3767
|  |  | 87.500006 | 0.9478349 | 180.3781 | 124.633336 | 0.9478349 | 94.78349 | 180.3781
|  |  | 87.583326 | 0.9480115 | 180.3758 | 124.716656 | 0.9480115 | 94.80115 | 180.3758
|  |  | 87.666676 | 0.948188 | 180.3763 | 124.800006 | 0.948188 | 94.8188 | 180.3763
|  |  | 87.750006 | 0.9483643 | 180.3762 | 124.883336 | 0.9483643 | 94.83643 | 180.3762
|  |  | 87.833326 | 0.9485406 | 180.3761 | 124.966656 | 0.9485406 | 94.85406 | 180.3761
|  |  | 87.916676 | 0.9487169 | 180.3764 | 125.050006 | 0.9487169 | 94.87169 | 180.3764
|  |  | 88.000006 | 0.9488926 | 180.3762 | 125.133336 | 0.9488926 | 94.88926 | 180.3762
|  |  | 88.083326 | 0.9490678 | 180.3766 | 125.216656 | 0.9490678 | 94.90678 | 180.3766
|  |  | 88.166676 | 0.9492417 | 180.3758 | 125.300006 | 0.9492417 | 94.92417 | 180.3758
|  |  | 88.250006 | 0.9494158 | 180.3752 | 125.383336 | 0.9494158 | 94.94158 | 180.3752
|  |  | 88.333326 | 0.9495887 | 180.3758 | 125.466656 | 0.9495887 | 94.95887 | 180.3758
|  |  | 88.416676 | 0.9497606 | 180.3758 | 125.550006 | 0.9497606 | 94.97606 | 180.3758
|  |  | 88.500006 | 0.9499324 | 180.3758 | 125.633336 | 0.9499324 | 94.99324 | 180.3758
|  |  | 88.583326 | 0.9501044 | 180.3757 | 125.716656 | 0.9501044 | 95.01044 | 180.3757
|  |  | 88.666676 | 0.9502761 | 180.3751 | 125.800006 | 0.9502761 | 95.02761 | 180.3751
|  |  | 88.750006 | 0.9504473 | 180.3747 | 125.883336 | 0.9504473 | 95.04473 | 180.3747
|  |  | 88.833326 | 0.9506179 | 180.3748 | 125.966656 | 0.9506179 | 95.06179 | 180.3748
|  |  | 88.916676 | 0.9507873 | 180.3742 | 126.050006 | 0.9507873 | 95.07873 | 180.3742
|  |  | 89.000006 | 0.9509562 | 180.374 | 126.133336 | 0.9509562 | 95.09562 | 180.374
|  |  | 89.083326 | 0.9511252 | 180.3745 | 126.216656 | 0.9511252 | 95.11252 | 180.3745
|  |  | 89.166676 | 0.951294 | 180.3727 | 126.300006 | 0.951294 | 95.1294 | 180.3727
|  |  | 89.250006 | 0.9514629 | 180.3734 | 126.383336 | 0.9514629 | 95.14629 | 180.3734
|  |  | 89.333326 | 0.9516304 | 180.3734 | 126.466656 | 0.9516304 | 95.16304 | 180.3734
|  |  | 89.416676 | 0.9517961 | 180.3726 | 126.550006 | 0.9517961 | 95.17961 | 180.3726
|  |  | 89.500006 | 0.9519616 | 180.3724 | 126.633336 | 0.9519616 | 95.19616 | 180.3724
|  |  | 89.583326 | 0.952126 | 180.3731 | 126.716656 | 0.952126 | 95.2126 | 180.3731
|  |  | 89.666676 | 0.9522895 | 180.3736 | 126.800006 | 0.9522895 | 95.22895 | 180.3736
|  |  | 89.750006 | 0.9524521 | 180.3734 | 126.883336 | 0.9524521 | 95.24521 | 180.3734
|  |  | 89.833326 | 0.9526154 | 180.3722 | 126.966656 | 0.9526154 | 95.26154 | 180.3722
|  |  | 89.916676 | 0.9527797 | 180.3706 | 127.050006 | 0.9527797 | 95.27797 | 180.3706
|  |  | 90.000006 | 0.9529443 | 180.37 | 127.133336 | 0.9529443 | 95.29443 | 180.37
|  |  | 90.083326 | 0.953109 | 180.3705 | 127.216656 | 0.953109 | 95.3109 | 180.3705
|  |  | 90.166676 | 0.9532727 | 180.3694 | 127.300006 | 0.9532727 | 95.32727 | 180.3694
|  |  | 90.250006 | 0.9534356 | 180.3688 | 127.383336 | 0.9534356 | 95.34356 | 180.3688
|  |  | 90.333326 | 0.953598 | 180.3685 | 127.466656 | 0.953598 | 95.3598 | 180.3685
|  |  | 90.416676 | 0.9537586 | 180.3686 | 127.550006 | 0.9537586 | 95.37586 | 180.3686
|  |  | 90.500006 | 0.9539176 | 180.3691 | 127.633336 | 0.9539176 | 95.39176 | 180.3691
|  |  | 90.583326 | 0.9540757 | 180.3688 | 127.716656 | 0.9540757 | 95.40757 | 180.3688
|  |  | 90.666676 | 0.9542329 | 180.3695 | 127.800006 | 0.9542329 | 95.42329 | 180.3695
|  |  | 90.750006 | 0.9543899 | 180.3696 | 127.883336 | 0.9543899 | 95.43899 | 180.3696
|  |  | 90.833366 | 0.9545471 | 180.3701 | 127.966696 | 0.9545471 | 95.45471 | 180.3701
|  |  | 90.916666 | 0.9547041 | 180.3696 | 128.049996 | 0.9547041 | 95.47041 | 180.3696
|  |  | 90.999966 | 0.9548606 | 180.3694 | 128.133296 | 0.9548606 | 95.48606 | 180.3694
|  |  | 91.083366 | 0.955016 | 180.3688 | 128.216696 | 0.955016 | 95.5016 | 180.3688
|  |  | 91.166666 | 0.9551713 | 180.3691 | 128.299996 | 0.9551713 | 95.51713 | 180.3691
|  |  | 91.249966 | 0.9553258 | 180.3689 | 128.383296 | 0.9553258 | 95.53258 | 180.3689
|  |  | 91.333366 | 0.9554789 | 180.369 | 128.466696 | 0.9554789 | 95.54789 | 180.369
|  |  | 91.416666 | 0.9556311 | 180.3697 | 128.549996 | 0.9556311 | 95.56311 | 180.3697
|  |  | 91.499966 | 0.9557816 | 180.3689 | 128.633296 | 0.9557816 | 95.57816 | 180.3689
|  |  | 91.583366 | 0.9559305 | 180.3694 | 128.716696 | 0.9559305 | 95.59305 | 180.3694
|  |  | 91.666666 | 0.956079 | 180.3698 | 128.799996 | 0.956079 | 95.6079 | 180.3698
|  |  | 91.749966 | 0.9562269 | 180.3688 | 128.883296 | 0.9562269 | 95.62269 | 180.3688
|  |  | 91.833366 | 0.9563744 | 180.369 | 128.966696 | 0.9563744 | 95.63744 | 180.369
|  |  | 91.916666 | 0.956522 | 180.3696 | 129.049996 | 0.956522 | 95.6522 | 180.3696
|  |  | 91.999966 | 0.9566697 | 180.3702 | 129.133296 | 0.9566697 | 95.66697 | 180.3702
|  |  | 92.083366 | 0.9568163 | 180.3696 | 129.216696 | 0.9568163 | 95.68163 | 180.3696
|  |  | 92.166666 | 0.9569631 | 180.3701 | 129.299996 | 0.9569631 | 95.69631 | 180.3701
|  |  | 92.249966 | 0.9571093 | 180.3704 | 129.383296 | 0.9571093 | 95.71093 | 180.3704
|  |  | 92.333366 | 0.9572542 | 180.3707 | 129.466696 | 0.9572542 | 95.72542 | 180.3707
|  |  | 92.416666 | 0.9573979 | 180.3708 | 129.549996 | 0.9573979 | 95.73979 | 180.3708
|  |  | 92.499966 | 0.9575413 | 180.3703 | 129.633296 | 0.9575413 | 95.75413 | 180.3703
|  |  | 92.583366 | 0.9576839 | 180.371 | 129.716696 | 0.9576839 | 95.76839 | 180.371
|  |  | 92.666666 | 0.9578267 | 180.3711 | 129.799996 | 0.9578267 | 95.78267 | 180.3711
|  |  | 92.749966 | 0.957969 | 180.371 | 129.883296 | 0.957969 | 95.7969 | 180.371
|  |  | 92.833366 | 0.958111 | 180.3711 | 129.966696 | 0.958111 | 95.8111 | 180.3711
|  |  | 92.916666 | 0.9582521 | 180.3716 | 130.049996 | 0.9582521 | 95.82521 | 180.3716
|  |  | 92.999966 | 0.9583916 | 180.3716 | 130.133296 | 0.9583916 | 95.83916 | 180.3716
|  |  | 93.083366 | 0.9585296 | 180.3722 | 130.216696 | 0.9585296 | 95.85296 | 180.3722
|  |  | 93.166666 | 0.958667 | 180.3712 | 130.299996 | 0.958667 | 95.8667 | 180.3712
|  |  | 93.249966 | 0.9588045 | 180.3728 | 130.383296 | 0.9588045 | 95.88045 | 180.3728
|  |  | 93.333366 | 0.9589431 | 180.3717 | 130.466696 | 0.9589431 | 95.89431 | 180.3717
|  |  | 93.416666 | 0.9590831 | 180.371 | 130.549996 | 0.9590831 | 95.90831 | 180.371
|  |  | 93.499966 | 0.9592237 | 180.3714 | 130.633296 | 0.9592237 | 95.92237 | 180.3714
|  |  | 93.583366 | 0.959364 | 180.3717 | 130.716696 | 0.959364 | 95.9364 | 180.3717
|  |  | 93.666666 | 0.9595045 | 180.371 | 130.799996 | 0.9595045 | 95.95045 | 180.371
|  |  | 93.749966 | 0.9596443 | 180.3715 | 130.883296 | 0.9596443 | 95.96443 | 180.3715
|  |  | 93.833366 | 0.9597826 | 180.3721 | 130.966696 | 0.9597826 | 95.97826 | 180.3721
|  |  | 93.916666 | 0.9599189 | 180.3717 | 131.049996 | 0.9599189 | 95.99189 | 180.3717
|  |  | 93.999966 | 0.9600538 | 180.3724 | 131.133296 | 0.9600538 | 96.00538 | 180.3724
|  |  | 94.083366 | 0.9601867 | 180.372 | 131.216696 | 0.9601867 | 96.01867 | 180.372
|  |  | 94.166666 | 0.9603196 | 180.3716 | 131.299996 | 0.9603196 | 96.03196 | 180.3716
|  |  | 94.249966 | 0.9604522 | 180.3722 | 131.383296 | 0.9604522 | 96.04522 | 180.3722
|  |  | 94.333366 | 0.960584 | 180.3727 | 131.466696 | 0.960584 | 96.0584 | 180.3727
|  |  | 94.416666 | 0.9607163 | 180.372 | 131.549996 | 0.9607163 | 96.07163 | 180.372
|  |  | 94.499966 | 0.9608489 | 180.3722 | 131.633296 | 0.9608489 | 96.08489 | 180.3722
|  |  | 94.583366 | 0.960981 | 180.3719 | 131.716696 | 0.960981 | 96.0981 | 180.3719
|  |  | 94.666666 | 0.9611131 | 180.3709 | 131.799996 | 0.9611131 | 96.11131 | 180.3709
|  |  | 94.749966 | 0.9612457 | 180.3718 | 131.883296 | 0.9612457 | 96.12457 | 180.3718
|  |  | 94.833366 | 0.9613792 | 180.3725 | 131.966696 | 0.9613792 | 96.13792 | 180.3725
|  |  | 94.916666 | 0.9615135 | 180.3704 | 132.049996 | 0.9615135 | 96.15135 | 180.3704
|  |  | 94.999966 | 0.9616495 | 180.3691 | 132.133296 | 0.9616495 | 96.16495 | 180.3691
|  |  | 95.083366 | 0.9617859 | 180.3688 | 132.216696 | 0.9617859 | 96.17859 | 180.3688
|  |  | 95.166666 | 0.961923 | 180.3683 | 132.299996 | 0.961923 | 96.1923 | 180.3683
|  |  | 95.249966 | 0.962059 | 180.3678 | 132.383296 | 0.962059 | 96.2059 | 180.3678
|  |  | 95.333366 | 0.9621928 | 180.3681 | 132.466696 | 0.9621928 | 96.21928 | 180.3681
|  |  | 95.416666 | 0.9623246 | 180.3689 | 132.549996 | 0.9623246 | 96.23246 | 180.3689
|  |  | 95.499966 | 0.9624552 | 180.369 | 132.633296 | 0.9624552 | 96.24552 | 180.369
|  |  | 95.583366 | 0.9625844 | 180.3688 | 132.716696 | 0.9625844 | 96.25844 | 180.3688
|  |  | 95.666666 | 0.9627136 | 180.3682 | 132.799996 | 0.9627136 | 96.27136 | 180.3682
|  |  | 95.749966 | 0.9628426 | 180.3681 | 132.883296 | 0.9628426 | 96.28426 | 180.3681
|  |  | 95.833366 | 0.9629701 | 180.3689 | 132.966696 | 0.9629701 | 96.29701 | 180.3689
|  |  | 95.916666 | 0.9630959 | 180.3667 | 133.049996 | 0.9630959 | 96.30959 | 180.3667
|  |  | 95.999966 | 0.9632211 | 180.3692 | 133.133296 | 0.9632211 | 96.32211 | 180.3692
|  |  | 96.083366 | 0.9633455 | 180.3684 | 133.216696 | 0.9633455 | 96.33455 | 180.3684
|  |  | 96.166666 | 0.9634699 | 180.3686 | 133.299996 | 0.9634699 | 96.34699 | 180.3686
|  |  | 96.249966 | 0.9635931 | 180.3686 | 133.383296 | 0.9635931 | 96.35931 | 180.3686
|  |  | 96.333366 | 0.9637141 | 180.3685 | 133.466696 | 0.9637141 | 96.37141 | 180.3685
|  |  | 96.416666 | 0.9638348 | 180.3694 | 133.549996 | 0.9638348 | 96.38348 | 180.3694
|  |  | 96.499966 | 0.963956 | 180.369 | 133.633296 | 0.963956 | 96.3956 | 180.369
|  |  | 96.583366 | 0.9640765 | 180.3697 | 133.716696 | 0.9640765 | 96.40765 | 180.3697
|  |  | 96.666666 | 0.964198 | 180.3702 | 133.799996 | 0.964198 | 96.4198 | 180.3702
|  |  | 96.749966 | 0.964319 | 180.3717 | 133.883296 | 0.964319 | 96.4319 | 180.3717
|  |  | 96.833366 | 0.96444 | 180.371 | 133.966696 | 0.96444 | 96.444 | 180.371
|  |  | 96.916666 | 0.9645609 | 180.3711 | 134.049996 | 0.9645609 | 96.45609 | 180.3711
|  |  | 96.999966 | 0.9646813 | 180.371 | 134.133296 | 0.9646813 | 96.46813 | 180.371
|  |  | 97.083366 | 0.9648001 | 180.3714 | 134.216696 | 0.9648001 | 96.48001 | 180.3714
|  |  | 97.166666 | 0.9649185 | 180.3715 | 134.299996 | 0.9649185 | 96.49185 | 180.3715
|  |  | 97.249966 | 0.9650363 | 180.3711 | 134.383296 | 0.9650363 | 96.50363 | 180.3711
|  |  | 97.333366 | 0.9651545 | 180.3708 | 134.466696 | 0.9651545 | 96.51545 | 180.3708
|  |  | 97.416666 | 0.9652729 | 180.3712 | 134.549996 | 0.9652729 | 96.52729 | 180.3712
|  |  | 97.499966 | 0.9653913 | 180.373 | 134.633296 | 0.9653913 | 96.53913 | 180.373
|  |  | 97.583366 | 0.9655097 | 180.3728 | 134.716696 | 0.9655097 | 96.55097 | 180.3728
|  |  | 97.666666 | 0.9656276 | 180.3712 | 134.799996 | 0.9656276 | 96.56276 | 180.3712
|  |  | 97.749966 | 0.965744 | 180.3712 | 134.883296 | 0.965744 | 96.5744 | 180.3712
|  |  | 97.833366 | 0.9658593 | 180.3713 | 134.966696 | 0.9658593 | 96.58593 | 180.3713
|  |  | 97.916666 | 0.9659754 | 180.3712 | 135.049996 | 0.9659754 | 96.59754 | 180.3712
|  |  | 97.999966 | 0.9660916 | 180.3704 | 135.133296 | 0.9660916 | 96.60916 | 180.3704
|  |  | 98.083366 | 0.9662083 | 180.3718 | 135.216696 | 0.9662083 | 96.62083 | 180.3718
|  |  | 98.166666 | 0.9663247 | 180.3713 | 135.299996 | 0.9663247 | 96.63247 | 180.3713
|  |  | 98.249966 | 0.96644 | 180.3708 | 135.383296 | 0.96644 | 96.644 | 180.3708
|  |  | 98.333366 | 0.9665545 | 180.3702 | 135.466696 | 0.9665545 | 96.65545 | 180.3702
|  |  | 98.416666 | 0.966668 | 180.3716 | 135.549996 | 0.966668 | 96.6668 | 180.3716
|  |  | 98.499966 | 0.9667805 | 180.3711 | 135.633296 | 0.9667805 | 96.67805 | 180.3711
|  |  | 98.583366 | 0.9668924 | 180.371 | 135.716696 | 0.9668924 | 96.68924 | 180.371
|  |  | 98.666666 | 0.9670048 | 180.3709 | 135.799996 | 0.9670048 | 96.70048 | 180.3709
|  |  | 98.749966 | 0.9671176 | 180.3707 | 135.883296 | 0.9671176 | 96.71176 | 180.3707
|  |  | 98.833366 | 0.9672315 | 180.3706 | 135.966696 | 0.9672315 | 96.72315 | 180.3706
|  |  | 98.916666 | 0.9673465 | 180.3701 | 136.049996 | 0.9673465 | 96.73465 | 180.3701
|  |  | 98.999966 | 0.967462 | 180.3704 | 136.133296 | 0.967462 | 96.7462 | 180.3704
|  |  | 99.083366 | 0.9675768 | 180.3706 | 136.216696 | 0.9675768 | 96.75768 | 180.3706
|  |  | 99.166666 | 0.9676903 | 180.37 | 136.299996 | 0.9676903 | 96.76903 | 180.37
|  |  | 99.249966 | 0.9678028 | 180.3696 | 136.383296 | 0.9678028 | 96.78028 | 180.3696
|  |  | 99.333366 | 0.9679147 | 180.3698 | 136.466696 | 0.9679147 | 96.79147 | 180.3698
|  |  | 99.416666 | 0.9680263 | 180.3701 | 136.549996 | 0.9680263 | 96.80263 | 180.3701
|  |  | 99.499966 | 0.9681373 | 180.37 | 136.633296 | 0.9681373 | 96.81373 | 180.37
|  |  | 99.583366 | 0.9682464 | 180.3694 | 136.716696 | 0.9682464 | 96.82464 | 180.3694
|  |  | 99.666666 | 0.9683551 | 180.3705 | 136.799996 | 0.9683551 | 96.83551 | 180.3705
|  |  | 99.749966 | 0.9684627 | 180.3707 | 136.883296 | 0.9684627 | 96.84627 | 180.3707
|  |  | 99.833366 | 0.9685701 | 180.3694 | 136.966696 | 0.9685701 | 96.85701 | 180.3694
|  |  | 99.916666 | 0.9686771 | 180.3698 | 137.049996 | 0.9686771 | 96.86771 | 180.3698
|  |  | 99.999966 | 0.9687847 | 180.37 | 137.133296 | 0.9687847 | 96.87847 | 180.37
|  |  | 100.083366 | 0.9688927 | 180.3699 | 137.216696 | 0.9688927 | 96.88927 | 180.3699
|  |  | 100.166666 | 0.9690006 | 180.3697 | 137.299996 | 0.9690006 | 96.90006 | 180.3697
|  |  | 100.249966 | 0.9691073 | 180.3705 | 137.383296 | 0.9691073 | 96.91073 | 180.3705
|  |  | 100.333366 | 0.9692127 | 180.3698 | 137.466696 | 0.9692127 | 96.92127 | 180.3698
|  |  | 100.416666 | 0.969318 | 180.3702 | 137.549996 | 0.969318 | 96.9318 | 180.3702
|  |  | 100.499966 | 0.9694231 | 180.3697 | 137.633296 | 0.9694231 | 96.94231 | 180.3697
|  |  | 100.583366 | 0.9695279 | 180.3713 | 137.716696 | 0.9695279 | 96.95279 | 180.3713
|  |  | 100.666666 | 0.9696318 | 180.372 | 137.799996 | 0.9696318 | 96.96318 | 180.372
|  |  | 100.749966 | 0.9697357 | 180.3721 | 137.883296 | 0.9697357 | 96.97357 | 180.3721
|  |  | 100.833366 | 0.9698388 | 180.3723 | 137.966696 | 0.9698388 | 96.98388 | 180.3723
|  |  | 100.916666 | 0.9699419 | 180.3722 | 138.049996 | 0.9699419 | 96.99419 | 180.3722
|  |  | 100.999966 | 0.9700444 | 180.3713 | 138.133296 | 0.9700444 | 97.00444 | 180.3713
|  |  | 101.083366 | 0.9701472 | 180.3709 | 138.216696 | 0.9701472 | 97.01472 | 180.3709
|  |  | 101.166666 | 0.9702511 | 180.3702 | 138.299996 | 0.9702511 | 97.02511 | 180.3702
|  |  | 101.249966 | 0.9703556 | 180.3694 | 138.383296 | 0.9703556 | 97.03556 | 180.3694
|  |  | 101.333366 | 0.9704604 | 180.3702 | 138.466696 | 0.9704604 | 97.04604 | 180.3702
|  |  | 101.416666 | 0.9705649 | 180.3698 | 138.549996 | 0.9705649 | 97.05649 | 180.3698
|  |  | 101.499966 | 0.9706685 | 180.3701 | 138.633296 | 0.9706685 | 97.06685 | 180.3701
|  |  | 101.583366 | 0.9707705 | 180.3708 | 138.716696 | 0.9707705 | 97.07705 | 180.3708
|  |  | 101.666666 | 0.9708719 | 180.3705 | 138.799996 | 0.9708719 | 97.08719 | 180.3705
|  |  | 101.749966 | 0.9709732 | 180.3704 | 138.883296 | 0.9709732 | 97.09732 | 180.3704
|  |  | 101.833366 | 0.9710741 | 180.3711 | 138.966696 | 0.9710741 | 97.10741 | 180.3711
|  |  | 101.916666 | 0.9711749 | 180.3713 | 139.049996 | 0.9711749 | 97.11749 | 180.3713
|  |  | 101.999966 | 0.9712748 | 180.3706 | 139.133296 | 0.9712748 | 97.12748 | 180.3706
|  |  | 102.083366 | 0.9713739 | 180.3703 | 139.216696 | 0.9713739 | 97.13739 | 180.3703
|  |  | 102.166666 | 0.971473 | 180.3698 | 139.299996 | 0.971473 | 97.1473 | 180.3698
|  |  | 102.249966 | 0.9715724 | 180.371 | 139.383296 | 0.9715724 | 97.15724 | 180.371
|  |  | 102.333366 | 0.9716715 | 180.3709 | 139.466696 | 0.9716715 | 97.16715 | 180.3709
|  |  | 102.416666 | 0.9717706 | 180.3701 | 139.549996 | 0.9717706 | 97.17706 | 180.3701
|  |  | 102.499966 | 0.9718705 | 180.3695 | 139.633296 | 0.9718705 | 97.18705 | 180.3695
|  |  | 102.583366 | 0.97197 | 180.3694 | 139.716696 | 0.97197 | 97.197 | 180.3694
|  |  | 102.666666 | 0.972069 | 180.3694 | 139.799996 | 0.972069 | 97.2069 | 180.3694
|  |  | 102.749966 | 0.9721664 | 180.3688 | 139.883296 | 0.9721664 | 97.21664 | 180.3688
|  |  | 102.833366 | 0.9722621 | 180.3685 | 139.966696 | 0.9722621 | 97.22621 | 180.3685
|  |  | 102.916666 | 0.9723567 | 180.3684 | 140.049996 | 0.9723567 | 97.23567 | 180.3684
|  |  | 102.999966 | 0.9724501 | 180.369 | 140.133296 | 0.9724501 | 97.24501 | 180.369
|  |  | 103.083366 | 0.972543 | 180.37 | 140.216696 | 0.972543 | 97.2543 | 180.37
|  |  | 103.166666 | 0.9726361 | 180.3694 | 140.299996 | 0.9726361 | 97.26361 | 180.3694
|  |  | 103.249966 | 0.9727306 | 180.3686 | 140.383296 | 0.9727306 | 97.27306 | 180.3686
|  |  | 103.333366 | 0.9728258 | 180.369 | 140.466696 | 0.9728258 | 97.28258 | 180.369
|  |  | 103.416666 | 0.9729209 | 180.3679 | 140.549996 | 0.9729209 | 97.29209 | 180.3679
|  |  | 103.499966 | 0.9730168 | 180.3668 | 140.633296 | 0.9730168 | 97.30168 | 180.3668
|  |  | 103.583366 | 0.9731117 | 180.3683 | 140.716696 | 0.9731117 | 97.31117 | 180.3683
|  |  | 103.666666 | 0.973206 | 180.3686 | 140.799996 | 0.973206 | 97.3206 | 180.3686
|  |  | 103.749966 | 0.9732991 | 180.3693 | 140.883296 | 0.9732991 | 97.32991 | 180.3693
|  |  | 103.833366 | 0.9733908 | 180.3684 | 140.966696 | 0.9733908 | 97.33908 | 180.3684
|  |  | 103.916666 | 0.9734814 | 180.3676 | 141.049996 | 0.9734814 | 97.34814 | 180.3676
|  |  | 103.999966 | 0.9735705 | 180.3688 | 141.133296 | 0.9735705 | 97.35705 | 180.3688
|  |  | 104.083366 | 0.9736589 | 180.3689 | 141.216696 | 0.9736589 | 97.36589 | 180.3689
|  |  | 104.166666 | 0.9737474 | 180.3686 | 141.299996 | 0.9737474 | 97.37474 | 180.3686
|  |  | 104.249966 | 0.9738369 | 180.3688 | 141.383296 | 0.9738369 | 97.38369 | 180.3688
|  |  | 104.333366 | 0.9739272 | 180.3678 | 141.466696 | 0.9739272 | 97.39272 | 180.3678
|  |  | 104.416666 | 0.9740178 | 180.3674 | 141.549996 | 0.9740178 | 97.40178 | 180.3674
|  |  | 104.499966 | 0.9741078 | 180.3668 | 141.633296 | 0.9741078 | 97.41078 | 180.3668
|  |  | 104.583366 | 0.9741975 | 180.3672 | 141.716696 | 0.9741975 | 97.41975 | 180.3672
|  |  | 104.666666 | 0.9742869 | 180.3666 | 141.799996 | 0.9742869 | 97.42869 | 180.3666
|  |  | 104.749966 | 0.9743764 | 180.3653 | 141.883296 | 0.9743764 | 97.43764 | 180.3653
|  |  | 104.833366 | 0.9744655 | 180.3659 | 141.966696 | 0.9744655 | 97.44655 | 180.3659
|  |  | 104.916666 | 0.9745538 | 180.366 | 142.049996 | 0.9745538 | 97.45538 | 180.366
|  |  | 104.999966 | 0.9746421 | 180.3652 | 142.133296 | 0.9746421 | 97.46421 | 180.3652
|  |  | 105.083366 | 0.9747299 | 180.3656 | 142.216696 | 0.9747299 | 97.47299 | 180.3656
|  |  | 105.166666 | 0.9748168 | 180.3656 | 142.299996 | 0.9748168 | 97.48168 | 180.3656
|  |  | 105.249966 | 0.9749016 | 180.3659 | 142.383296 | 0.9749016 | 97.49016 | 180.3659
|  |  | 105.333366 | 0.9749863 | 180.3664 | 142.466696 | 0.9749863 | 97.49863 | 180.3664
|  |  | 105.416666 | 0.9750723 | 180.3661 | 142.549996 | 0.9750723 | 97.50723 | 180.3661
|  |  | 105.499966 | 0.9751592 | 180.3663 | 142.633296 | 0.9751592 | 97.51592 | 180.3663
|  |  | 105.583366 | 0.9752452 | 180.3666 | 142.716696 | 0.9752452 | 97.52452 | 180.3666
|  |  | 105.666666 | 0.9753315 | 180.366 | 142.799996 | 0.9753315 | 97.53315 | 180.366
|  |  | 105.749966 | 0.9754173 | 180.366 | 142.883296 | 0.9754173 | 97.54173 | 180.366
|  |  | 105.833366 | 0.9755022 | 180.3659 | 142.966696 | 0.9755022 | 97.55022 | 180.3659
|  |  | 105.916666 | 0.9755874 | 180.3639 | 143.049996 | 0.9755874 | 97.55874 | 180.3639
|  |  | 105.999966 | 0.9756725 | 180.3641 | 143.133296 | 0.9756725 | 97.56725 | 180.3641
|  |  | 106.083366 | 0.9757566 | 180.3645 | 143.216696 | 0.9757566 | 97.57566 | 180.3645
|  |  | 106.166666 | 0.9758401 | 180.3656 | 143.299996 | 0.9758401 | 97.58401 | 180.3656
|  |  | 106.249966 | 0.9759224 | 180.3642 | 143.383296 | 0.9759224 | 97.59224 | 180.3642
|  |  | 106.333366 | 0.9760036 | 180.3642 | 143.466696 | 0.9760036 | 97.60036 | 180.3642
|  |  | 106.416666 | 0.9760848 | 180.3639 | 143.549996 | 0.9760848 | 97.60848 | 180.3639
|  |  | 106.499966 | 0.9761663 | 180.3634 | 143.633296 | 0.9761663 | 97.61663 | 180.3634
|  |  | 106.583366 | 0.9762484 | 180.3634 | 143.716696 | 0.9762484 | 97.62484 | 180.3634
|  |  | 106.666666 | 0.9763315 | 180.3637 | 143.799996 | 0.9763315 | 97.63315 | 180.3637
|  |  | 106.749966 | 0.9764144 | 180.3642 | 143.883296 | 0.9764144 | 97.64144 | 180.3642
|  |  | 106.833366 | 0.9764959 | 180.3631 | 143.966696 | 0.9764959 | 97.64959 | 180.3631
|  |  | 106.916666 | 0.9765774 | 180.3645 | 144.049996 | 0.9765774 | 97.65774 | 180.3645
|  |  | 106.999966 | 0.9766575 | 180.3644 | 144.133296 | 0.9766575 | 97.66575 | 180.3644
|  |  | 107.083366 | 0.9767356 | 180.3644 | 144.216696 | 0.9767356 | 97.67356 | 180.3644
|  |  | 107.166666 | 0.9768122 | 180.3656 | 144.299996 | 0.9768122 | 97.68122 | 180.3656
|  |  | 107.249966 | 0.9768886 | 180.3663 | 144.383296 | 0.9768886 | 97.68886 | 180.3663
|  |  | 107.333366 | 0.9769636 | 180.3659 | 144.466696 | 0.9769636 | 97.69636 | 180.3659
|  |  | 107.416666 | 0.9770393 | 180.3664 | 144.549996 | 0.9770393 | 97.70393 | 180.3664
|  |  | 107.499966 | 0.9771151 | 180.3674 | 144.633296 | 0.9771151 | 97.71151 | 180.3674
|  |  | 107.583366 | 0.9771924 | 180.367 | 144.716696 | 0.9771924 | 97.71924 | 180.367
|  |  | 107.666666 | 0.9772696 | 180.3666 | 144.799996 | 0.9772696 | 97.72696 | 180.3666
|  |  | 107.749966 | 0.9773465 | 180.3667 | 144.883296 | 0.9773465 | 97.73465 | 180.3667
|  |  | 107.833366 | 0.9774229 | 180.3671 | 144.966696 | 0.9774229 | 97.74229 | 180.3671
|  |  | 107.916666 | 0.9774993 | 180.3672 | 145.049996 | 0.9774993 | 97.74993 | 180.3672
|  |  | 107.999966 | 0.9775745 | 180.3673 | 145.133296 | 0.9775745 | 97.75745 | 180.3673
|  |  | 108.083366 | 0.9776486 | 180.3671 | 145.216696 | 0.9776486 | 97.76486 | 180.3671
|  |  | 108.166666 | 0.9777216 | 180.3671 | 145.299996 | 0.9777216 | 97.77216 | 180.3671
|  |  | 108.249966 | 0.9777937 | 180.3664 | 145.383296 | 0.9777937 | 97.77937 | 180.3664
|  |  | 108.333366 | 0.9778655 | 180.3667 | 145.466696 | 0.9778655 | 97.78655 | 180.3667
|  |  | 108.416666 | 0.9779376 | 180.3666 | 145.549996 | 0.9779376 | 97.79376 | 180.3666
|  |  | 108.499966 | 0.9780097 | 180.3669 | 145.633296 | 0.9780097 | 97.80097 | 180.3669
|  |  | 108.583366 | 0.9780816 | 180.3656 | 145.716696 | 0.9780816 | 97.80816 | 180.3656
|  |  | 108.666666 | 0.9781545 | 180.3662 | 145.799996 | 0.9781545 | 97.81545 | 180.3662
|  |  | 108.749966 | 0.9782269 | 180.3666 | 145.883296 | 0.9782269 | 97.82269 | 180.3666
|  |  | 108.833366 | 0.9782991 | 180.3672 | 145.966696 | 0.9782991 | 97.82991 | 180.3672
|  |  | 108.916666 | 0.9783709 | 180.3664 | 146.049996 | 0.9783709 | 97.83709 | 180.3664
|  |  | 108.999966 | 0.9784424 | 180.3659 | 146.133296 | 0.9784424 | 97.84424 | 180.3659
|  |  | 109.083366 | 0.9785137 | 180.3662 | 146.216696 | 0.9785137 | 97.85137 | 180.3662
|  |  | 109.166666 | 0.9785855 | 180.3664 | 146.299996 | 0.9785855 | 97.85855 | 180.3664
|  |  | 109.249966 | 0.9786573 | 180.3665 | 146.383296 | 0.9786573 | 97.86573 | 180.3665
|  |  | 109.333366 | 0.978728 | 180.3673 | 146.466696 | 0.978728 | 97.8728 | 180.3673
|  |  | 109.416666 | 0.9787982 | 180.3667 | 146.549996 | 0.9787982 | 97.87982 | 180.3667
|  |  | 109.499966 | 0.978868 | 180.3667 | 146.633296 | 0.978868 | 97.8868 | 180.3667
|  |  | 109.583366 | 0.9789378 | 180.3674 | 146.716696 | 0.9789378 | 97.89378 | 180.3674
|  |  | 109.666666 | 0.9790085 | 180.3663 | 146.799996 | 0.9790085 | 97.90085 | 180.3663
|  |  | 109.749966 | 0.9790798 | 180.3659 | 146.883296 | 0.9790798 | 97.90798 | 180.3659
|  |  | 109.833366 | 0.9791516 | 180.3653 | 146.966696 | 0.9791516 | 97.91516 | 180.3653
|  |  | 109.916666 | 0.979224 | 180.3659 | 147.049996 | 0.979224 | 97.9224 | 180.3659
|  |  | 109.999966 | 0.9792967 | 180.3669 | 147.133296 | 0.9792967 | 97.92967 | 180.3669
|  |  | 110.083366 | 0.979368 | 180.3659 | 147.216696 | 0.979368 | 97.9368 | 180.3659
|  |  | 110.166666 | 0.9794384 | 180.3673 | 147.299996 | 0.9794384 | 97.94384 | 180.3673
|  |  | 110.249966 | 0.9795079 | 180.3668 | 147.383296 | 0.9795079 | 97.95079 | 180.3668
|  |  | 110.333366 | 0.9795763 | 180.3661 | 147.466696 | 0.9795763 | 97.95763 | 180.3661
|  |  | 110.416666 | 0.9796439 | 180.3661 | 147.549996 | 0.9796439 | 97.96439 | 180.3661
|  |  | 110.499966 | 0.97971 | 180.3671 | 147.633296 | 0.97971 | 97.971 | 180.3671
|  |  | 110.583366 | 0.9797759 | 180.3664 | 147.716696 | 0.9797759 | 97.97759 | 180.3664
|  |  | 110.666666 | 0.979842 | 180.3666 | 147.799996 | 0.979842 | 97.9842 | 180.3666
|  |  | 110.749966 | 0.9799082 | 180.3668 | 147.883296 | 0.9799082 | 97.99082 | 180.3668
|  |  | 110.833366 | 0.9799744 | 180.3667 | 147.966696 | 0.9799744 | 97.99744 | 180.3667
|  |  | 110.916666 | 0.9800408 | 180.3664 | 148.049996 | 0.9800408 | 98.00408 | 180.3664
|  |  | 110.999966 | 0.980108 | 180.366 | 148.133296 | 0.980108 | 98.0108 | 180.366
|  |  | 111.083366 | 0.9801745 | 180.3654 | 148.216696 | 0.9801745 | 98.01745 | 180.3654
|  |  | 111.166666 | 0.9802412 | 180.3652 | 148.299996 | 0.9802412 | 98.02412 | 180.3652
|  |  | 111.249966 | 0.9803085 | 180.3661 | 148.383296 | 0.9803085 | 98.03085 | 180.3661
|  |  | 111.333366 | 0.9803749 | 180.3661 | 148.466696 | 0.9803749 | 98.03749 | 180.3661
|  |  | 111.416666 | 0.9804416 | 180.3659 | 148.549996 | 0.9804416 | 98.04416 | 180.3659
|  |  | 111.499966 | 0.9805078 | 180.366 | 148.633296 | 0.9805078 | 98.05078 | 180.366
|  |  | 111.583366 | 0.9805736 | 180.366 | 148.716696 | 0.9805736 | 98.05736 | 180.366
|  |  | 111.666666 | 0.9806392 | 180.3662 | 148.799996 | 0.9806392 | 98.06392 | 180.3662
|  |  | 111.749966 | 0.9807048 | 180.3664 | 148.883296 | 0.9807048 | 98.07048 | 180.3664
|  |  | 111.833366 | 0.9807695 | 180.3656 | 148.966696 | 0.9807695 | 98.07695 | 180.3656
|  |  | 111.916666 | 0.9808345 | 180.3651 | 149.049996 | 0.9808345 | 98.08345 | 180.3651
|  |  | 111.999966 | 0.9808995 | 180.3655 | 149.133296 | 0.9808995 | 98.08995 | 180.3655
|  |  | 112.083366 | 0.9809643 | 180.3651 | 149.216696 | 0.9809643 | 98.09643 | 180.3651
|  |  | 112.166666 | 0.9810281 | 180.3659 | 149.299996 | 0.9810281 | 98.10281 | 180.3659
|  |  | 112.249966 | 0.981092 | 180.3662 | 149.383296 | 0.981092 | 98.1092 | 180.3662
|  |  | 112.333366 | 0.981155 | 180.3656 | 149.466696 | 0.981155 | 98.1155 | 180.3656
|  |  | 112.416666 | 0.9812172 | 180.3668 | 149.549996 | 0.9812172 | 98.12172 | 180.3668
|  |  | 112.499966 | 0.9812791 | 180.367 | 149.633296 | 0.9812791 | 98.12791 | 180.367
|  |  | 112.583366 | 0.9813396 | 180.3666 | 149.716696 | 0.9813396 | 98.13396 | 180.3666
|  |  | 112.666666 | 0.9813994 | 180.3666 | 149.799996 | 0.9813994 | 98.13994 | 180.3666
|  |  | 112.749966 | 0.9814585 | 180.3661 | 149.883296 | 0.9814585 | 98.14585 | 180.3661
|  |  | 112.833366 | 0.9815164 | 180.3674 | 149.966696 | 0.9815164 | 98.15164 | 180.3674
|  |  | 112.916666 | 0.981576 | 180.3677 | 150.049996 | 0.981576 | 98.1576 | 180.3677
|  |  | 112.999966 | 0.9816359 | 180.3672 | 150.133296 | 0.9816359 | 98.16359 | 180.3672
|  |  | 113.083366 | 0.9816955 | 180.3662 | 150.216696 | 0.9816955 | 98.16955 | 180.3662
|  |  | 113.166666 | 0.9817554 | 180.3668 | 150.299996 | 0.9817554 | 98.17554 | 180.3668
|  |  | 113.249966 | 0.981815 | 180.3663 | 150.383296 | 0.981815 | 98.1815 | 180.3663
|  |  | 113.333366 | 0.9818738 | 180.3664 | 150.466696 | 0.9818738 | 98.18738 | 180.3664
|  |  | 113.416666 | 0.9819322 | 180.3668 | 150.549996 | 0.9819322 | 98.19322 | 180.3668
|  |  | 113.499966 | 0.9819899 | 180.367 | 150.633296 | 0.9819899 | 98.19899 | 180.367
|  |  | 113.583366 | 0.9820469 | 180.3672 | 150.716696 | 0.9820469 | 98.20469 | 180.3672
|  |  | 113.666666 | 0.9821034 | 180.3664 | 150.799996 | 0.9821034 | 98.21034 | 180.3664
|  |  | 113.749966 | 0.9821599 | 180.3663 | 150.883296 | 0.9821599 | 98.21599 | 180.3663
|  |  | 113.833366 | 0.9822161 | 180.367 | 150.966696 | 0.9822161 | 98.22161 | 180.367
|  |  | 113.916666 | 0.9822715 | 180.3668 | 151.049996 | 0.9822715 | 98.22715 | 180.3668
|  |  | 113.999966 | 0.9823262 | 180.3683 | 151.133296 | 0.9823262 | 98.23262 | 180.3683
|  |  | 114.083366 | 0.9823807 | 180.3684 | 151.216696 | 0.9823807 | 98.23807 | 180.3684
|  |  | 114.166666 | 0.9824355 | 180.3675 | 151.299996 | 0.9824355 | 98.24355 | 180.3675
|  |  | 114.249966 | 0.9824908 | 180.3676 | 151.383296 | 0.9824908 | 98.24908 | 180.3676
|  |  | 114.333366 | 0.9825459 | 180.3676 | 151.466696 | 0.9825459 | 98.25459 | 180.3676
|  |  | 114.416666 | 0.9826013 | 180.3671 | 151.549996 | 0.9826013 | 98.26013 | 180.3671
|  |  | 114.499966 | 0.9826566 | 180.3678 | 151.633296 | 0.9826566 | 98.26566 | 180.3678
|  |  | 114.583366 | 0.9827106 | 180.3676 | 151.716696 | 0.9827106 | 98.27106 | 180.3676
|  |  | 114.666666 | 0.9827642 | 180.368 | 151.799996 | 0.9827642 | 98.27642 | 180.368
|  |  | 114.749966 | 0.9828176 | 180.368 | 151.883296 | 0.9828176 | 98.28176 | 180.368
|  |  | 114.833366 | 0.9828707 | 180.3671 | 151.966696 | 0.9828707 | 98.28707 | 180.3671
|  |  | 114.916666 | 0.9829243 | 180.367 | 152.049996 | 0.9829243 | 98.29243 | 180.367
|  |  | 114.999966 | 0.9829785 | 180.3672 | 152.133296 | 0.9829785 | 98.29785 | 180.3672
|  |  | 115.083366 | 0.9830327 | 180.3672 | 152.216696 | 0.9830327 | 98.30327 | 180.3672
|  |  | 115.166666 | 0.9830886 | 180.3652 | 152.299996 | 0.9830886 | 98.30886 | 180.3652
|  |  | 115.249966 | 0.9831454 | 180.3646 | 152.383296 | 0.9831454 | 98.31454 | 180.3646
|  |  | 115.333366 | 0.9832022 | 180.3646 | 152.466696 | 0.9832022 | 98.32022 | 180.3646
|  |  | 115.416666 | 0.9832592 | 180.3656 | 152.549996 | 0.9832592 | 98.32592 | 180.3656
|  |  | 115.499966 | 0.9833154 | 180.365 | 152.633296 | 0.9833154 | 98.33154 | 180.365
|  |  | 115.583366 | 0.9833697 | 180.3654 | 152.716696 | 0.9833697 | 98.33697 | 180.3654
|  |  | 115.666666 | 0.9834213 | 180.3655 | 152.799996 | 0.9834213 | 98.34213 | 180.3655
|  |  | 115.749966 | 0.9834707 | 180.366 | 152.883296 | 0.9834707 | 98.34707 | 180.366
|  |  | 115.833366 | 0.9835184 | 180.3673 | 152.966696 | 0.9835184 | 98.35184 | 180.3673
|  |  | 115.916666 | 0.9835652 | 180.3676 | 153.049996 | 0.9835652 | 98.35652 | 180.3676
|  |  | 115.999966 | 0.9836126 | 180.3674 | 153.133296 | 0.9836126 | 98.36126 | 180.3674
|  |  | 116.083366 | 0.9836603 | 180.3665 | 153.216696 | 0.9836603 | 98.36603 | 180.3665
|  |  | 116.166666 | 0.9837099 | 180.3665 | 153.299996 | 0.9837099 | 98.37099 | 180.3665
|  |  | 116.249966 | 0.9837602 | 180.3664 | 153.383296 | 0.9837602 | 98.37602 | 180.3664
|  |  | 116.333366 | 0.9838113 | 180.3672 | 153.466696 | 0.9838113 | 98.38113 | 180.3672
|  |  | 116.416666 | 0.9838641 | 180.3672 | 153.549996 | 0.9838641 | 98.38641 | 180.3672
|  |  | 116.499966 | 0.983918 | 180.366 | 153.633296 | 0.983918 | 98.3918 | 180.366
|  |  | 116.583366 | 0.9839719 | 180.3644 | 153.716696 | 0.9839719 | 98.39719 | 180.3644
|  |  | 116.666666 | 0.9840256 | 180.3652 | 153.799996 | 0.9840256 | 98.40256 | 180.3652
|  |  | 116.749966 | 0.9840781 | 180.3644 | 153.883296 | 0.9840781 | 98.40781 | 180.3644
|  |  | 116.833366 | 0.9841292 | 180.3659 | 153.966696 | 0.9841292 | 98.41292 | 180.3659
|  |  | 116.916666 | 0.98418 | 180.3649 | 154.049996 | 0.98418 | 98.418 | 180.3649
|  |  | 116.999966 | 0.9842302 | 180.365 | 154.133296 | 0.9842302 | 98.42302 | 180.365
|  |  | 117.083366 | 0.9842805 | 180.3647 | 154.216696 | 0.9842805 | 98.42805 | 180.3647
|  |  | 117.166666 | 0.9843298 | 180.3656 | 154.299996 | 0.9843298 | 98.43298 | 180.3656
|  |  | 117.249966 | 0.9843786 | 180.3645 | 154.383296 | 0.9843786 | 98.43786 | 180.3645
|  |  | 117.333366 | 0.9844269 | 180.3647 | 154.466696 | 0.9844269 | 98.44269 | 180.3647
|  |  | 117.416666 | 0.9844754 | 180.3651 | 154.549996 | 0.9844754 | 98.44754 | 180.3651
|  |  | 117.499966 | 0.9845239 | 180.3644 | 154.633296 | 0.9845239 | 98.45239 | 180.3644
|  |  | 117.583366 | 0.9845731 | 180.363 | 154.716696 | 0.9845731 | 98.45731 | 180.363
|  |  | 117.666666 | 0.9846227 | 180.3638 | 154.799996 | 0.9846227 | 98.46227 | 180.3638
|  |  | 117.749966 | 0.9846729 | 180.3627 | 154.883296 | 0.9846729 | 98.46729 | 180.3627
|  |  | 117.833366 | 0.9847229 | 180.3607 | 154.966696 | 0.9847229 | 98.47229 | 180.3607
|  |  | 117.916666 | 0.9847729 | 180.3622 | 155.049996 | 0.9847729 | 98.47729 | 180.3622
|  |  | 117.999966 | 0.9848217 | 180.3622 | 155.133296 | 0.9848217 | 98.48217 | 180.3622
|  |  | 118.083366 | 0.9848685 | 180.3622 | 155.216696 | 0.9848685 | 98.48685 | 180.3622
|  |  | 118.166666 | 0.9849139 | 180.3627 | 155.299996 | 0.9849139 | 98.49139 | 180.3627
|  |  | 118.249966 | 0.9849576 | 180.3634 | 155.383296 | 0.9849576 | 98.49576 | 180.3634
|  |  | 118.333366 | 0.9850011 | 180.3639 | 155.466696 | 0.9850011 | 98.50011 | 180.3639
|  |  | 118.416666 | 0.9850445 | 180.3642 | 155.549996 | 0.9850445 | 98.50445 | 180.3642
|  |  | 118.499966 | 0.985089 | 180.3631 | 155.633296 | 0.985089 | 98.5089 | 180.3631
|  |  | 118.583366 | 0.9851344 | 180.3625 | 155.716696 | 0.9851344 | 98.51344 | 180.3625
|  |  | 118.666666 | 0.985181 | 180.3623 | 155.799996 | 0.985181 | 98.5181 | 180.3623
|  |  | 118.749966 | 0.9852272 | 180.362 | 155.883296 | 0.9852272 | 98.52272 | 180.362
|  |  | 118.833366 | 0.9852729 | 180.362 | 155.966696 | 0.9852729 | 98.52729 | 180.362
|  |  | 118.916666 | 0.985318 | 180.3615 | 156.049996 | 0.985318 | 98.5318 | 180.3615
|  |  | 118.999966 | 0.9853614 | 180.3624 | 156.133296 | 0.9853614 | 98.53614 | 180.3624
|  |  | 119.083366 | 0.985404 | 180.3625 | 156.216696 | 0.985404 | 98.5404 | 180.3625
|  |  | 119.166666 | 0.985446 | 180.362 | 156.299996 | 0.985446 | 98.5446 | 180.362
|  |  | 119.249966 | 0.9854883 | 180.3625 | 156.383296 | 0.9854883 | 98.54883 | 180.3625
|  |  | 119.333366 | 0.9855317 | 180.363 | 156.466696 | 0.9855317 | 98.55317 | 180.363
|  |  | 119.416666 | 0.9855757 | 180.363 | 156.549996 | 0.9855757 | 98.55757 | 180.363
|  |  | 119.499966 | 0.9856191 | 180.3628 | 156.633296 | 0.9856191 | 98.56191 | 180.3628
|  |  | 119.583366 | 0.9856623 | 180.3629 | 156.716696 | 0.9856623 | 98.56623 | 180.3629
|  |  | 119.666666 | 0.9857045 | 180.3643 | 156.799996 | 0.9857045 | 98.57045 | 180.3643
|  |  | 119.749966 | 0.9857462 | 180.3643 | 156.883296 | 0.9857462 | 98.57462 | 180.3643
|  |  | 119.833366 | 0.9857883 | 180.3652 | 156.966696 | 0.9857883 | 98.57883 | 180.3652
|  |  | 119.916666 | 0.9858308 | 180.3635 | 157.049996 | 0.9858308 | 98.58308 | 180.3635
|  |  | 119.999966 | 0.9858742 | 180.3641 | 157.133296 | 0.9858742 | 98.58742 | 180.3641
|  |  | 120.083366 | 0.9859174 | 180.3636 | 157.216696 | 0.9859174 | 98.59174 | 180.3636
|  |  | 120.166666 | 0.9859605 | 180.3639 | 157.299996 | 0.9859605 | 98.59605 | 180.3639
|  |  | 120.249966 | 0.9860033 | 180.3648 | 157.383296 | 0.9860033 | 98.60033 | 180.3648
|  |  | 120.333366 | 0.9860448 | 180.3655 | 157.466696 | 0.9860448 | 98.60448 | 180.3655
|  |  | 120.416666 | 0.9860859 | 180.3649 | 157.549996 | 0.9860859 | 98.60859 | 180.3649
|  |  | 120.499966 | 0.9861279 | 180.3634 | 157.633296 | 0.9861279 | 98.61279 | 180.3634
|  |  | 120.583366 | 0.9861705 | 180.3629 | 157.716696 | 0.9861705 | 98.61705 | 180.3629
|  |  | 120.666666 | 0.9862148 | 180.3627 | 157.799996 | 0.9862148 | 98.62148 | 180.3627
|  |  | 120.749966 | 0.9862593 | 180.3625 | 157.883296 | 0.9862593 | 98.62593 | 180.3625
|  |  | 120.833366 | 0.9863028 | 180.3634 | 157.966696 | 0.9863028 | 98.63028 | 180.3634
|  |  | 120.916666 | 0.9863459 | 180.3633 | 158.049996 | 0.9863459 | 98.63459 | 180.3633
|  |  | 120.999966 | 0.986387 | 180.3635 | 158.133296 | 0.986387 | 98.6387 | 180.3635
|  |  | 121.083366 | 0.9864262 | 180.3646 | 158.216696 | 0.9864262 | 98.64262 | 180.3646
|  |  | 121.166666 | 0.9864656 | 180.3648 | 158.299996 | 0.9864656 | 98.64656 | 180.3648
|  |  | 121.249966 | 0.9865045 | 180.3638 | 158.383296 | 0.9865045 | 98.65045 | 180.3638
|  |  | 121.333366 | 0.9865431 | 180.3635 | 158.466696 | 0.9865431 | 98.65431 | 180.3635
|  |  | 121.416666 | 0.986582 | 180.3641 | 158.549996 | 0.986582 | 98.6582 | 180.3641
|  |  | 121.499966 | 0.9866217 | 180.3639 | 158.633296 | 0.9866217 | 98.66217 | 180.3639
|  |  | 121.583366 | 0.986662 | 180.3633 | 158.716696 | 0.986662 | 98.6662 | 180.3633
|  |  | 121.666666 | 0.9867028 | 180.3636 | 158.799996 | 0.9867028 | 98.67028 | 180.3636
|  |  | 121.749966 | 0.9867437 | 180.363 | 158.883296 | 0.9867437 | 98.67437 | 180.363
|  |  | 121.833366 | 0.9867843 | 180.3625 | 158.966696 | 0.9867843 | 98.67843 | 180.3625
|  |  | 121.916666 | 0.9868254 | 180.3638 | 159.049996 | 0.9868254 | 98.68254 | 180.3638
|  |  | 121.999966 | 0.9868666 | 180.362 | 159.133296 | 0.9868666 | 98.68666 | 180.362
|  |  | 122.083366 | 0.9869072 | 180.362 | 159.216696 | 0.9869072 | 98.69072 | 180.362
|  |  | 122.166666 | 0.9869474 | 180.3635 | 159.299996 | 0.9869474 | 98.69474 | 180.3635
|  |  | 122.249966 | 0.9869863 | 180.3639 | 159.383296 | 0.9869863 | 98.69863 | 180.3639
|  |  | 122.333366 | 0.9870249 | 180.363 | 159.466696 | 0.9870249 | 98.70249 | 180.363
|  |  | 122.416666 | 0.9870626 | 180.3633 | 159.549996 | 0.9870626 | 98.70626 | 180.3633
|  |  | 122.499966 | 0.9871001 | 180.364 | 159.633296 | 0.9871001 | 98.71001 | 180.364
|  |  | 122.583366 | 0.9871367 | 180.363 | 159.716696 | 0.9871367 | 98.71367 | 180.363
|  |  | 122.666666 | 0.9871736 | 180.3622 | 159.799996 | 0.9871736 | 98.71736 | 180.3622
|  |  | 122.749966 | 0.9872107 | 180.3635 | 159.883296 | 0.9872107 | 98.72107 | 180.3635
|  |  | 122.833366 | 0.9872482 | 180.3618 | 159.966696 | 0.9872482 | 98.72482 | 180.3618
|  |  | 122.916666 | 0.9872862 | 180.362 | 160.049996 | 0.9872862 | 98.72862 | 180.362
|  |  | 122.999966 | 0.9873242 | 180.3624 | 160.133296 | 0.9873242 | 98.73242 | 180.3624
|  |  | 123.083366 | 0.9873623 | 180.3622 | 160.216696 | 0.9873623 | 98.73623 | 180.3622
|  |  | 123.166666 | 0.9874003 | 180.3617 | 160.299996 | 0.9874003 | 98.74003 | 180.3617
|  |  | 123.249966 | 0.987438 | 180.3623 | 160.383296 | 0.987438 | 98.7438 | 180.3623
|  |  | 123.333366 | 0.9874755 | 180.3622 | 160.466696 | 0.9874755 | 98.74755 | 180.3622
|  |  | 123.416666 | 0.9875124 | 180.362 | 160.549996 | 0.9875124 | 98.75124 | 180.362
|  |  | 123.499966 | 0.9875489 | 180.3618 | 160.633296 | 0.9875489 | 98.75489 | 180.3618
|  |  | 123.583366 | 0.9875847 | 180.3616 | 160.716696 | 0.9875847 | 98.75847 | 180.3616
|  |  | 123.666666 | 0.9876205 | 180.3635 | 160.799996 | 0.9876205 | 98.76205 | 180.3635
|  |  | 123.749966 | 0.9876548 | 180.3624 | 160.883296 | 0.9876548 | 98.76548 | 180.3624
|  |  | 123.833366 | 0.9876888 | 180.3638 | 160.966696 | 0.9876888 | 98.76888 | 180.3638
|  |  | 123.916666 | 0.9877226 | 180.3638 | 161.049996 | 0.9877226 | 98.77226 | 180.3638
|  |  | 123.999966 | 0.9877563 | 180.3638 | 161.133296 | 0.9877563 | 98.77563 | 180.3638
|  |  | 124.083366 | 0.9877887 | 180.364 | 161.216696 | 0.9877887 | 98.77887 | 180.364
|  |  | 124.166666 | 0.9878222 | 180.3646 | 161.299996 | 0.9878222 | 98.78222 | 180.3646
|  |  | 124.249966 | 0.9878565 | 180.3636 | 161.383296 | 0.9878565 | 98.78565 | 180.3636
|  |  | 124.333366 | 0.9878908 | 180.364 | 161.466696 | 0.9878908 | 98.78908 | 180.364
|  |  | 124.416666 | 0.9879257 | 180.3622 | 161.549996 | 0.9879257 | 98.79257 | 180.3622
|  |  | 124.499966 | 0.98796 | 180.3637 | 161.633296 | 0.98796 | 98.796 | 180.3637
|  |  | 124.583366 | 0.9879938 | 180.3636 | 161.716696 | 0.9879938 | 98.79938 | 180.3636
|  |  | 124.666666 | 0.9880276 | 180.3641 | 161.799996 | 0.9880276 | 98.80276 | 180.3641
|  |  | 124.749966 | 0.9880607 | 180.3643 | 161.883296 | 0.9880607 | 98.80607 | 180.3643
|  |  | 124.833366 | 0.988094 | 180.3651 | 161.966696 | 0.988094 | 98.8094 | 180.3651
|  |  | 124.916666 | 0.9881271 | 180.3655 | 162.049996 | 0.9881271 | 98.81271 | 180.3655
|  |  | 124.999966 | 0.9881597 | 180.3652 | 162.133296 | 0.9881597 | 98.81597 | 180.3652
|  |  | 125.083366 | 0.9881927 | 180.3646 | 162.216696 | 0.9881927 | 98.81927 | 180.3646
|  |  | 125.166666 | 0.9882261 | 180.3654 | 162.299996 | 0.9882261 | 98.82261 | 180.3654
|  |  | 125.249966 | 0.9882602 | 180.3644 | 162.383296 | 0.9882602 | 98.82602 | 180.3644
|  |  | 125.333366 | 0.9882942 | 180.3642 | 162.466696 | 0.9882942 | 98.82942 | 180.3642
|  |  | 125.416666 | 0.9883286 | 180.3645 | 162.549996 | 0.9883286 | 98.83286 | 180.3645
|  |  | 125.499966 | 0.9883629 | 180.3635 | 162.633296 | 0.9883629 | 98.83629 | 180.3635
|  |  | 125.583366 | 0.9883964 | 180.3642 | 162.716696 | 0.9883964 | 98.83964 | 180.3642
|  |  | 125.666666 | 0.9884287 | 180.3651 | 162.799996 | 0.9884287 | 98.84287 | 180.3651
|  |  | 125.749966 | 0.9884596 | 180.366 | 162.883296 | 0.9884596 | 98.84596 | 180.366
|  |  | 125.833366 | 0.9884897 | 180.3656 | 162.966696 | 0.9884897 | 98.84897 | 180.3656
|  |  | 125.916666 | 0.9885192 | 180.3651 | 163.049996 | 0.9885192 | 98.85192 | 180.3651
|  |  | 125.999966 | 0.9885489 | 180.3647 | 163.133296 | 0.9885489 | 98.85489 | 180.3647
|  |  | 126.083366 | 0.9885796 | 180.3647 | 163.216696 | 0.9885796 | 98.85796 | 180.3647
|  |  | 126.166666 | 0.9886116 | 180.3638 | 163.299996 | 0.9886116 | 98.86116 | 180.3638
|  |  | 126.249966 | 0.9886454 | 180.3628 | 163.383296 | 0.9886454 | 98.86454 | 180.3628
|  |  | 126.333366 | 0.9886798 | 180.3634 | 163.466696 | 0.9886798 | 98.86798 | 180.3634
|  |  | 126.416666 | 0.9887141 | 180.363 | 163.549996 | 0.9887141 | 98.87141 | 180.363
|  |  | 126.499966 | 0.9887475 | 180.3634 | 163.633296 | 0.9887475 | 98.87475 | 180.3634
|  |  | 126.583366 | 0.988779 | 180.3637 | 163.716696 | 0.988779 | 98.8779 | 180.3637
|  |  | 126.666666 | 0.9888097 | 180.3638 | 163.799996 | 0.9888097 | 98.88097 | 180.3638
|  |  | 126.749966 | 0.9888389 | 180.3648 | 163.883296 | 0.9888389 | 98.88389 | 180.3648
|  |  | 126.833366 | 0.9888673 | 180.3649 | 163.966696 | 0.9888673 | 98.88673 | 180.3649
|  |  | 126.916666 | 0.9888953 | 180.3654 | 164.049996 | 0.9888953 | 98.88953 | 180.3654
|  |  | 126.999966 | 0.9889234 | 180.3652 | 164.133296 | 0.9889234 | 98.89234 | 180.3652
|  |  | 127.083366 | 0.9889515 | 180.3651 | 164.216696 | 0.9889515 | 98.89515 | 180.3651
|  |  | 127.166666 | 0.9889804 | 180.365 | 164.299996 | 0.9889804 | 98.89804 | 180.365
|  |  | 127.249966 | 0.9890096 | 180.3658 | 164.383296 | 0.9890096 | 98.90096 | 180.3658
|  |  | 127.333366 | 0.9890388 | 180.3658 | 164.466696 | 0.9890388 | 98.90388 | 180.3658
|  |  | 127.416666 | 0.9890683 | 180.3653 | 164.549996 | 0.9890683 | 98.90683 | 180.3653
|  |  | 127.499966 | 0.9890981 | 180.3651 | 164.633296 | 0.9890981 | 98.90981 | 180.3651
|  |  | 127.583366 | 0.9891273 | 180.3651 | 164.716696 | 0.9891273 | 98.91273 | 180.3651
|  |  | 127.666666 | 0.9891563 | 180.3656 | 164.799996 | 0.9891563 | 98.91563 | 180.3656
|  |  | 127.749966 | 0.9891835 | 180.3654 | 164.883296 | 0.9891835 | 98.91835 | 180.3654
|  |  | 127.833366 | 0.989209 | 180.3644 | 164.966696 | 0.989209 | 98.9209 | 180.3644
|  |  | 127.916666 | 0.9892345 | 180.3657 | 165.049996 | 0.9892345 | 98.92345 | 180.3657
|  |  | 127.999966 | 0.98926 | 180.366 | 165.133296 | 0.98926 | 98.926 | 180.366
|  |  | 128.083366 | 0.9892856 | 180.3664 | 165.216696 | 0.9892856 | 98.92856 | 180.3664
|  |  | 128.166666 | 0.9893116 | 180.3657 | 165.299996 | 0.9893116 | 98.93116 | 180.3657
|  |  | 128.249966 | 0.9893377 | 180.3667 | 165.383296 | 0.9893377 | 98.93377 | 180.3667
|  |  | 128.333366 | 0.9893641 | 180.3656 | 165.466696 | 0.9893641 | 98.93641 | 180.3656
|  |  | 128.416666 | 0.9893916 | 180.3656 | 165.549996 | 0.9893916 | 98.93916 | 180.3656
|  |  | 128.499966 | 0.9894203 | 180.3646 | 165.633296 | 0.9894203 | 98.94203 | 180.3646
|  |  | 128.583366 | 0.9894498 | 180.3638 | 165.716696 | 0.9894498 | 98.94498 | 180.3638
|  |  | 128.666666 | 0.9894793 | 180.3631 | 165.799996 | 0.9894793 | 98.94793 | 180.3631
|  |  | 128.749966 | 0.9895093 | 180.364 | 165.883296 | 0.9895093 | 98.95093 | 180.364
|  |  | 128.833366 | 0.9895383 | 180.3639 | 165.966696 | 0.9895383 | 98.95383 | 180.3639
|  |  | 128.916666 | 0.9895675 | 180.3633 | 166.049996 | 0.9895675 | 98.95675 | 180.3633
|  |  | 128.999966 | 0.989597 | 180.3638 | 166.133296 | 0.989597 | 98.9597 | 180.3638
|  |  | 129.083366 | 0.9896251 | 180.3625 | 166.216696 | 0.9896251 | 98.96251 | 180.3625
|  |  | 129.166666 | 0.989652 | 180.3631 | 166.299996 | 0.989652 | 98.9652 | 180.3631
|  |  | 129.249966 | 0.9896781 | 180.3639 | 166.383296 | 0.9896781 | 98.96781 | 180.3639
|  |  | 129.333366 | 0.9897025 | 180.3634 | 166.466696 | 0.9897025 | 98.97025 | 180.3634
|  |  | 129.416666 | 0.989726 | 180.3639 | 166.549996 | 0.989726 | 98.9726 | 180.3639
|  |  | 129.499966 | 0.9897484 | 180.3641 | 166.633296 | 0.9897484 | 98.97484 | 180.3641
|  |  | 129.583366 | 0.9897702 | 180.3642 | 166.716696 | 0.9897702 | 98.97702 | 180.3642
|  |  | 129.666666 | 0.9897938 | 180.3641 | 166.799996 | 0.9897938 | 98.97938 | 180.3641
|  |  | 129.749966 | 0.9898184 | 180.3638 | 166.883296 | 0.9898184 | 98.98184 | 180.3638
|  |  | 129.833366 | 0.989844 | 180.3638 | 166.966696 | 0.989844 | 98.9844 | 180.3638
|  |  | 129.916666 | 0.9898706 | 180.363 | 167.049996 | 0.9898706 | 98.98706 | 180.363
|  |  | 129.999966 | 0.9898989 | 180.3609 | 167.133296 | 0.9898989 | 98.98989 | 180.3609
|  |  | 130.083366 | 0.9899285 | 180.3609 | 167.216696 | 0.9899285 | 98.99285 | 180.3609
|  |  | 130.166666 | 0.9899588 | 180.3602 | 167.299996 | 0.9899588 | 98.99588 | 180.3602
|  |  | 130.249966 | 0.9899874 | 180.3612 | 167.383296 | 0.9899874 | 98.99874 | 180.3612
|  |  | 130.333366 | 0.9900141 | 180.3611 | 167.466696 | 0.9900141 | 99.00141 | 180.3611
|  |  | 130.416666 | 0.9900399 | 180.3617 | 167.549996 | 0.9900399 | 99.00399 | 180.3617
|  |  | 130.499966 | 0.9900651 | 180.3611 | 167.633296 | 0.9900651 | 99.00651 | 180.3611
|  |  | 130.583366 | 0.9900896 | 180.3616 | 167.716696 | 0.9900896 | 99.00896 | 180.3616
|  |  | 130.666666 | 0.9901136 | 180.3635 | 167.799996 | 0.9901136 | 99.01136 | 180.3635
|  |  | 130.749966 | 0.9901372 | 180.3625 | 167.883296 | 0.9901372 | 99.01372 | 180.3625
|  |  | 130.833366 | 0.990161 | 180.3625 | 167.966696 | 0.990161 | 99.0161 | 180.3625
|  |  | 130.916666 | 0.9901845 | 180.3627 | 168.049996 | 0.9901845 | 99.01845 | 180.3627
|  |  | 130.999966 | 0.9902075 | 180.3626 | 168.133296 | 0.9902075 | 99.02075 | 180.3626
|  |  | 131.083366 | 0.9902293 | 180.3624 | 168.216696 | 0.9902293 | 99.02293 | 180.3624
|  |  | 131.166666 | 0.9902509 | 180.3635 | 168.299996 | 0.9902509 | 99.02509 | 180.3635
|  |  | 131.249966 | 0.9902724 | 180.3634 | 168.383296 | 0.9902724 | 99.02724 | 180.3634
|  |  | 131.333366 | 0.9902942 | 180.3628 | 168.466696 | 0.9902942 | 99.02942 | 180.3628
|  |  | 131.416666 | 0.9903166 | 180.3628 | 168.549996 | 0.9903166 | 99.03166 | 180.3628
|  |  | 131.499966 | 0.9903384 | 180.3641 | 168.633296 | 0.9903384 | 99.03384 | 180.3641
|  |  | 131.583366 | 0.9903597 | 180.3638 | 168.716696 | 0.9903597 | 99.03597 | 180.3638
|  |  | 131.666666 | 0.9903818 | 180.363 | 168.799996 | 0.9903818 | 99.03818 | 180.363
|  |  | 131.749966 | 0.9904036 | 180.3631 | 168.883296 | 0.9904036 | 99.04036 | 180.3631
|  |  | 131.833366 | 0.9904252 | 180.3632 | 168.966696 | 0.9904252 | 99.04252 | 180.3632
|  |  | 131.916666 | 0.9904465 | 180.3644 | 169.049996 | 0.9904465 | 99.04465 | 180.3644
|  |  | 131.999966 | 0.9904677 | 180.364 | 169.133296 | 0.9904677 | 99.04677 | 180.364
|  |  | 132.083366 | 0.9904881 | 180.3636 | 169.216696 | 0.9904881 | 99.04881 | 180.3636
|  |  | 132.166666 | 0.9905091 | 180.3639 | 169.299996 | 0.9905091 | 99.05091 | 180.3639
|  |  | 132.249966 | 0.9905306 | 180.3622 | 169.383296 | 0.9905306 | 99.05306 | 180.3622
|  |  | 132.333366 | 0.9905533 | 180.362 | 169.466696 | 0.9905533 | 99.05533 | 180.362
|  |  | 132.416666 | 0.9905763 | 180.3625 | 169.549996 | 0.9905763 | 99.05763 | 180.3625
|  |  | 132.499966 | 0.9905989 | 180.3624 | 169.633296 | 0.9905989 | 99.05989 | 180.3624
|  |  | 132.583366 | 0.9906222 | 180.363 | 169.716696 | 0.9906222 | 99.06222 | 180.363
|  |  | 132.666666 | 0.9906455 | 180.3617 | 169.799996 | 0.9906455 | 99.06455 | 180.3617
|  |  | 132.749966 | 0.9906687 | 180.3614 | 169.883296 | 0.9906687 | 99.06687 | 180.3614
|  |  | 132.833366 | 0.9906917 | 180.3612 | 169.966696 | 0.9906917 | 99.06917 | 180.3612
|  |  | 132.916666 | 0.9907135 | 180.3612 | 170.049996 | 0.9907135 | 99.07135 | 180.3612
|  |  | 132.999966 | 0.9907336 | 180.3623 | 170.133296 | 0.9907336 | 99.07336 | 180.3623
|  |  | 133.083366 | 0.9907518 | 180.3631 | 170.216696 | 0.9907518 | 99.07518 | 180.3631
|  |  | 133.166666 | 0.9907682 | 180.3635 | 170.299996 | 0.9907682 | 99.07682 | 180.3635
|  |  | 133.249966 | 0.9907832 | 180.3628 | 170.383296 | 0.9907832 | 99.07832 | 180.3628
|  |  | 133.333366 | 0.9907974 | 180.3643 | 170.466696 | 0.9907974 | 99.07974 | 180.3643
|  |  | 133.416666 | 0.9908121 | 180.3648 | 170.549996 | 0.9908121 | 99.08121 | 180.3648
|  |  | 133.499966 | 0.9908276 | 180.3656 | 170.633296 | 0.9908276 | 99.08276 | 180.3656
|  |  | 133.583366 | 0.9908435 | 180.3651 | 170.716696 | 0.9908435 | 99.08435 | 180.3651
|  |  | 133.666666 | 0.9908616 | 180.3645 | 170.799996 | 0.9908616 | 99.08616 | 180.3645
|  |  | 133.749966 | 0.9908812 | 180.3643 | 170.883296 | 0.9908812 | 99.08812 | 180.3643
|  |  | 133.833366 | 0.9909019 | 180.3636 | 170.966696 | 0.9909019 | 99.09019 | 180.3636
|  |  | 133.916666 | 0.9909232 | 180.3634 | 171.049996 | 0.9909232 | 99.09232 | 180.3634
|  |  | 133.999966 | 0.990945 | 180.3636 | 171.133296 | 0.990945 | 99.0945 | 180.3636
|  |  | 134.083366 | 0.9909663 | 180.3628 | 171.216696 | 0.9909663 | 99.09663 | 180.3628
|  |  | 134.166666 | 0.9909872 | 180.3626 | 171.299996 | 0.9909872 | 99.09872 | 180.3626
|  |  | 134.249966 | 0.9910073 | 180.363 | 171.383296 | 0.9910073 | 99.10073 | 180.363
|  |  | 134.333366 | 0.9910255 | 180.3638 | 171.466696 | 0.9910255 | 99.10255 | 180.3638
|  |  | 134.416666 | 0.9910433 | 180.3638 | 171.549996 | 0.9910433 | 99.10433 | 180.3638
|  |  | 134.499966 | 0.9910606 | 180.3638 | 171.633296 | 0.9910606 | 99.10606 | 180.3638
|  |  | 134.583366 | 0.9910776 | 180.3638 | 171.716696 | 0.9910776 | 99.10776 | 180.3638
|  |  | 134.666666 | 0.9910943 | 180.3643 | 171.799996 | 0.9910943 | 99.10943 | 180.3643
|  |  | 134.749966 | 0.9911099 | 180.3657 | 171.883296 | 0.9911099 | 99.11099 | 180.3657
|  |  | 134.833366 | 0.9911255 | 180.3653 | 171.966696 | 0.9911255 | 99.11255 | 180.3653
|  |  | 134.916666 | 0.9911413 | 180.3647 | 172.049996 | 0.9911413 | 99.11413 | 180.3647
|  |  | 134.999966 | 0.9911569 | 180.3661 | 172.133296 | 0.9911569 | 99.11569 | 180.3661
|  |  | 135.083366 | 0.9911725 | 180.3658 | 172.216696 | 0.9911725 | 99.11725 | 180.3658
|  |  | 135.166666 | 0.9911886 | 180.3656 | 172.299996 | 0.9911886 | 99.11886 | 180.3656
|  |  | 135.249966 | 0.9912051 | 180.3661 | 172.383296 | 0.9912051 | 99.12051 | 180.3661
|  |  | 135.333366 | 0.9912215 | 180.3661 | 172.466696 | 0.9912215 | 99.12215 | 180.3661
|  |  | 135.416666 | 0.9912385 | 180.3661 | 172.549996 | 0.9912385 | 99.12385 | 180.3661
|  |  | 135.499966 | 0.991256 | 180.3647 | 172.633296 | 0.991256 | 99.1256 | 180.3647
|  |  | 135.583366 | 0.9912736 | 180.3655 | 172.716696 | 0.9912736 | 99.12736 | 180.3655
|  |  | 135.666666 | 0.9912909 | 180.3658 | 172.799996 | 0.9912909 | 99.12909 | 180.3658
|  |  | 135.749966 | 0.9913082 | 180.3656 | 172.883296 | 0.9913082 | 99.13082 | 180.3656
|  |  | 135.833366 | 0.9913252 | 180.3651 | 172.966696 | 0.9913252 | 99.13252 | 180.3651
|  |  | 135.916666 | 0.9913416 | 180.3653 | 173.049996 | 0.9913416 | 99.13416 | 180.3653
|  |  | 135.999966 | 0.9913569 | 180.3662 | 173.133296 | 0.9913569 | 99.13569 | 180.3662
|  |  | 136.083366 | 0.9913711 | 180.3666 | 173.216696 | 0.9913711 | 99.13711 | 180.3666
|  |  | 136.166666 | 0.9913855 | 180.367 | 173.299996 | 0.9913855 | 99.13855 | 180.367
|  |  | 136.249966 | 0.9913999 | 180.366 | 173.383296 | 0.9913999 | 99.13999 | 180.366
|  |  | 136.333366 | 0.9914155 | 180.3655 | 173.466696 | 0.9914155 | 99.14155 | 180.3655
|  |  | 136.416666 | 0.9914325 | 180.366 | 173.549996 | 0.9914325 | 99.14325 | 180.366
|  |  | 136.499966 | 0.9914498 | 180.3659 | 173.633296 | 0.9914498 | 99.14498 | 180.3659
|  |  | 136.583366 | 0.991466 | 180.3662 | 173.716696 | 0.991466 | 99.1466 | 180.3662
|  |  | 136.666666 | 0.9914824 | 180.3661 | 173.799996 | 0.9914824 | 99.14824 | 180.3661
|  |  | 136.749966 | 0.9914985 | 180.3661 | 173.883296 | 0.9914985 | 99.14985 | 180.3661
|  |  | 136.833366 | 0.9915138 | 180.3654 | 173.966696 | 0.9915138 | 99.15138 | 180.3654
|  |  | 136.916666 | 0.9915294 | 180.3658 | 174.049996 | 0.9915294 | 99.15294 | 180.3658
|  |  | 136.999966 | 0.991545 | 180.3661 | 174.133296 | 0.991545 | 99.1545 | 180.3661
|  |  | 137.083366 | 0.9915597 | 180.3652 | 174.216696 | 0.9915597 | 99.15597 | 180.3652
|  |  | 137.166666 | 0.991575 | 180.365 | 174.299996 | 0.991575 | 99.1575 | 180.365
|  |  | 137.249966 | 0.9915897 | 180.3649 | 174.383296 | 0.9915897 | 99.15897 | 180.3649
|  |  | 137.333366 | 0.9916028 | 180.3654 | 174.466696 | 0.9916028 | 99.16028 | 180.3654
|  |  | 137.416666 | 0.9916149 | 180.3648 | 174.549996 | 0.9916149 | 99.16149 | 180.3648
|  |  | 137.499966 | 0.9916274 | 180.3649 | 174.633296 | 0.9916274 | 99.16274 | 180.3649
|  |  | 137.583366 | 0.9916393 | 180.3655 | 174.716696 | 0.9916393 | 99.16393 | 180.3655
|  |  | 137.666666 | 0.991652 | 180.3645 | 174.799996 | 0.991652 | 99.1652 | 180.3645
|  |  | 137.749966 | 0.9916644 | 180.3646 | 174.883296 | 0.9916644 | 99.16644 | 180.3646
|  |  | 137.833366 | 0.9916763 | 180.3646 | 174.966696 | 0.9916763 | 99.16763 | 180.3646
|  |  | 137.916666 | 0.9916885 | 180.3651 | 175.049996 | 0.9916885 | 99.16885 | 180.3651
|  |  | 137.999966 | 0.9917012 | 180.3651 | 175.133296 | 0.9917012 | 99.17012 | 180.3651
|  |  | 138.083366 | 0.9917154 | 180.3639 | 175.216696 | 0.9917154 | 99.17154 | 180.3639
|  |  | 138.166666 | 0.9917304 | 180.3632 | 175.299996 | 0.9917304 | 99.17304 | 180.3632
|  |  | 138.249966 | 0.9917454 | 180.3621 | 175.383296 | 0.9917454 | 99.17454 | 180.3621
|  |  | 138.333366 | 0.9917607 | 180.3613 | 175.466696 | 0.9917607 | 99.17607 | 180.3613
|  |  | 138.416666 | 0.9917763 | 180.3618 | 175.549996 | 0.9917763 | 99.17763 | 180.3618
|  |  | 138.499966 | 0.9917916 | 180.3615 | 175.633296 | 0.9917916 | 99.17916 | 180.3615
|  |  | 138.583366 | 0.991806 | 180.3612 | 175.716696 | 0.991806 | 99.1806 | 180.3612
|  |  | 138.666666 | 0.9918199 | 180.3603 | 175.799996 | 0.9918199 | 99.18199 | 180.3603
|  |  | 138.749966 | 0.9918326 | 180.3614 | 175.883296 | 0.9918326 | 99.18326 | 180.3614
|  |  | 138.833366 | 0.9918442 | 180.3621 | 175.966696 | 0.9918442 | 99.18442 | 180.3621
|  |  | 138.916666 | 0.991855 | 180.362 | 176.049996 | 0.991855 | 99.1855 | 180.362
|  |  | 138.999966 | 0.9918654 | 180.3629 | 176.133296 | 0.9918654 | 99.18654 | 180.3629
|  |  | 139.083366 | 0.9918753 | 180.3625 | 176.216696 | 0.9918753 | 99.18753 | 180.3625
|  |  | 139.166666 | 0.9918852 | 180.3628 | 176.299996 | 0.9918852 | 99.18852 | 180.3628
|  |  | 139.249966 | 0.9918943 | 180.3627 | 176.383296 | 0.9918943 | 99.18943 | 180.3627
|  |  | 139.333366 | 0.9919028 | 180.3634 | 176.466696 | 0.9919028 | 99.19028 | 180.3634
|  |  | 139.416666 | 0.9919104 | 180.3644 | 176.549996 | 0.9919104 | 99.19104 | 180.3644
|  |  | 139.499966 | 0.991918 | 180.3648 | 176.633296 | 0.991918 | 99.1918 | 180.3648
|  |  | 139.583366 | 0.9919251 | 180.3644 | 176.716696 | 0.9919251 | 99.19251 | 180.3644
|  |  | 139.666666 | 0.9919318 | 180.3637 | 176.799996 | 0.9919318 | 99.19318 | 180.3637
|  |  | 139.749966 | 0.9919389 | 180.3644 | 176.883296 | 0.9919389 | 99.19389 | 180.3644
|  |  | 139.833366 | 0.9919462 | 180.3645 | 176.966696 | 0.9919462 | 99.19462 | 180.3645
|  |  | 139.916666 | 0.9919544 | 180.3644 | 177.049996 | 0.9919544 | 99.19544 | 180.3644
|  |  | 139.999966 | 0.9919631 | 180.3638 | 177.133296 | 0.9919631 | 99.19631 | 180.3638
|  |  | 140.083366 | 0.9919711 | 180.3639 | 177.216696 | 0.9919711 | 99.19711 | 180.3639
|  |  | 140.166666 | 0.9919793 | 180.3651 | 177.299996 | 0.9919793 | 99.19793 | 180.3651
|  |  | 140.249966 | 0.9919874 | 180.3647 | 177.383296 | 0.9919874 | 99.19874 | 180.3647
|  |  | 140.333366 | 0.9919948 | 180.364 | 177.466696 | 0.9919948 | 99.19948 | 180.364
|  |  | 140.416666 | 0.9920024 | 180.3644 | 177.549996 | 0.9920024 | 99.20024 | 180.3644
|  |  | 140.499966 | 0.99201 | 180.3644 | 177.633296 | 0.99201 | 99.201 | 180.3644
|  |  | 140.583366 | 0.9920171 | 180.3647 | 177.716696 | 0.9920171 | 99.20171 | 180.3647
|  |  | 140.666666 | 0.9920244 | 180.365 | 177.799996 | 0.9920244 | 99.20244 | 180.365
|  |  | 140.749966 | 0.9920332 | 180.3644 | 177.883296 | 0.9920332 | 99.20332 | 180.3644
|  |  | 140.833366 | 0.9920431 | 180.3646 | 177.966696 | 0.9920431 | 99.20431 | 180.3646
|  |  | 140.916666 | 0.9920544 | 180.3646 | 178.049996 | 0.9920544 | 99.20544 | 180.3646
|  |  | 140.999966 | 0.9920654 | 180.364 | 178.133296 | 0.9920654 | 99.20654 | 180.364
|  |  | 141.083366 | 0.9920762 | 180.3647 | 178.216696 | 0.9920762 | 99.20762 | 180.3647
|  |  | 141.166666 | 0.9920864 | 180.364 | 178.299996 | 0.9920864 | 99.20864 | 180.364
|  |  | 141.249966 | 0.992096 | 180.3637 | 178.383296 | 0.992096 | 99.2096 | 180.3637
|  |  | 141.333366 | 0.9921039 | 180.3627 | 178.466696 | 0.9921039 | 99.21039 | 180.3627
|  |  | 141.416666 | 0.9921109 | 180.3634 | 178.549996 | 0.9921109 | 99.21109 | 180.3634
|  |  | 141.499966 | 0.9921168 | 180.3652 | 178.633296 | 0.9921168 | 99.21168 | 180.3652
|  |  | 141.583366 | 0.9921225 | 180.365 | 178.716696 | 0.9921225 | 99.21225 | 180.365
|  |  | 141.666666 | 0.9921287 | 180.3646 | 178.799996 | 0.9921287 | 99.21287 | 180.3646
|  |  | 141.749966 | 0.9921352 | 180.3645 | 178.883296 | 0.9921352 | 99.21352 | 180.3645
|  |  | 141.833366 | 0.9921425 | 180.3641 | 178.966696 | 0.9921425 | 99.21425 | 180.3641
|  |  | 141.916666 | 0.992151 | 180.3639 | 179.049996 | 0.992151 | 99.2151 | 180.3639
|  |  | 141.999966 | 0.99216 | 180.3638 | 179.133296 | 0.99216 | 99.216 | 180.3638
|  |  | 142.083366 | 0.9921691 | 180.3638 | 179.216696 | 0.9921691 | 99.21691 | 180.3638
|  |  | 142.166666 | 0.9921787 | 180.3635 | 179.299996 | 0.9921787 | 99.21787 | 180.3635
|  |  | 142.249966 | 0.9921877 | 180.3628 | 179.383296 | 0.9921877 | 99.21877 | 180.3628
|  |  | 142.333366 | 0.9921965 | 180.3635 | 179.466696 | 0.9921965 | 99.21965 | 180.3635
|  |  | 142.416666 | 0.9922047 | 180.3636 | 179.549996 | 0.9922047 | 99.22047 | 180.3636
|  |  | 142.499966 | 0.9922131 | 180.3637 | 179.633296 | 0.9922131 | 99.22131 | 180.3637
|  |  | 142.583366 | 0.9922208 | 180.3631 | 179.716696 | 0.9922208 | 99.22208 | 180.3631
|  |  | 142.666666 | 0.9922278 | 180.3634 | 179.799996 | 0.9922278 | 99.22278 | 180.3634
|  |  | 142.749966 | 0.9922349 | 180.3626 | 179.883296 | 0.9922349 | 99.22349 | 180.3626
|  |  | 142.833366 | 0.9922408 | 180.3633 | 179.966696 | 0.9922408 | 99.22408 | 180.3633
|  |  | 142.916666 | 0.9922465 | 180.3637 | 180.049996 | 0.9922465 | 99.22465 | 180.3637
|  |  | 142.999966 | 0.9922506 | 180.3648 | 180.133296 | 0.9922506 | 99.22506 | 180.3648
|  |  | 143.083366 | 0.992254 | 180.3649 | 180.216696 | 0.992254 | 99.2254 | 180.3649
|  |  | 143.166666 | 0.9922577 | 180.3644 | 180.299996 | 0.9922577 | 99.22577 | 180.3644
|  |  | 143.249966 | 0.992263 | 180.3645 | 180.383296 | 0.992263 | 99.2263 | 180.3645
|  |  | 143.333366 | 0.9922684 | 180.3635 | 180.466696 | 0.9922684 | 99.22684 | 180.3635
|  |  | 143.416666 | 0.9922751 | 180.3634 | 180.549996 | 0.9922751 | 99.22751 | 180.3634
|  |  | 143.499966 | 0.9922825 | 180.3636 | 180.633296 | 0.9922825 | 99.22825 | 180.3636
|  |  | 143.583366 | 0.9922896 | 180.363 | 180.716696 | 0.9922896 | 99.22896 | 180.363
|  |  | 143.666666 | 0.9922972 | 180.3626 | 180.799996 | 0.9922972 | 99.22972 | 180.3626
|  |  | 143.749966 | 0.9923048 | 180.3629 | 180.883296 | 0.9923048 | 99.23048 | 180.3629
|  |  | 143.833366 | 0.9923127 | 180.3618 | 180.966696 | 0.9923127 | 99.23127 | 180.3618
|  |  | 143.916666 | 0.992322 | 180.36 | 181.049996 | 0.992322 | 99.2322 | 180.36
|  |  | 143.999966 | 0.9923308 | 180.3596 | 181.133296 | 0.9923308 | 99.23308 | 180.3596
|  |  | 144.083366 | 0.9923393 | 180.3606 | 181.216696 | 0.9923393 | 99.23393 | 180.3606
|  |  | 144.166666 | 0.992348 | 180.3606 | 181.299996 | 0.992348 | 99.2348 | 180.3606
|  |  | 144.249966 | 0.992357 | 180.3605 | 181.383296 | 0.992357 | 99.2357 | 180.3605
|  |  | 144.333366 | 0.9923653 | 180.3605 | 181.466696 | 0.9923653 | 99.23653 | 180.3605
|  |  | 144.416666 | 0.9923732 | 180.3591 | 181.549996 | 0.9923732 | 99.23732 | 180.3591
|  |  | 144.499966 | 0.9923799 | 180.361 | 181.633296 | 0.9923799 | 99.23799 | 180.361
|  |  | 144.583366 | 0.9923839 | 180.3623 | 181.716696 | 0.9923839 | 99.23839 | 180.3623
|  |  | 144.666666 | 0.9923858 | 180.3626 | 181.799996 | 0.9923858 | 99.23858 | 180.3626
|  |  | 144.749966 | 0.9923866 | 180.3631 | 181.883296 | 0.9923866 | 99.23866 | 180.3631
|  |  | 144.833366 | 0.9923866 | 180.3639 | 181.966696 | 0.9923866 | 99.23866 | 180.3639
|  |  | 144.916666 | 0.9923874 | 180.3633 | 182.049996 | 0.9923874 | 99.23874 | 180.3633
|  |  | 144.999966 | 0.992389 | 180.3626 | 182.133296 | 0.992389 | 99.2389 | 180.3626
|  |  | 145.083366 | 0.9923915 | 180.3633 | 182.216696 | 0.9923915 | 99.23915 | 180.3633
|  |  | 145.166666 | 0.9923952 | 180.3621 | 182.299996 | 0.9923952 | 99.23952 | 180.3621
|  |  | 145.249966 | 0.9923999 | 180.3617 | 182.383296 | 0.9923999 | 99.23999 | 180.3617
|  |  | 145.333366 | 0.9924053 | 180.3617 | 182.466696 | 0.9924053 | 99.24053 | 180.3617
|  |  | 145.416666 | 0.9924115 | 180.361 | 182.549996 | 0.9924115 | 99.24115 | 180.361
|  |  | 145.499966 | 0.9924168 | 180.3613 | 182.633296 | 0.9924168 | 99.24168 | 180.3613
|  |  | 145.583366 | 0.9924211 | 180.3617 | 182.716696 | 0.9924211 | 99.24211 | 180.3617
|  |  | 145.666666 | 0.9924241 | 180.3613 | 182.799996 | 0.9924241 | 99.24241 | 180.3613
|  |  | 145.749966 | 0.9924258 | 180.3622 | 182.883296 | 0.9924258 | 99.24258 | 180.3622
|  |  | 145.833366 | 0.9924269 | 180.3625 | 182.966696 | 0.9924269 | 99.24269 | 180.3625
|  |  | 145.916666 | 0.9924283 | 180.3623 | 183.049996 | 0.9924283 | 99.24283 | 180.3623
|  |  | 145.999966 | 0.9924296 | 180.3621 | 183.133296 | 0.9924296 | 99.24296 | 180.3621
|  |  | 146.083366 | 0.9924316 | 180.3615 | 183.216696 | 0.9924316 | 99.24316 | 180.3615
|  |  | 146.166666 | 0.9924344 | 180.3608 | 183.299996 | 0.9924344 | 99.24344 | 180.3608
|  |  | 146.249966 | 0.992438 | 180.3611 | 183.383296 | 0.992438 | 99.2438 | 180.3611
|  |  | 146.333366 | 0.9924431 | 180.361 | 183.466696 | 0.9924431 | 99.24431 | 180.361
|  |  | 146.416666 | 0.9924484 | 180.3609 | 183.549996 | 0.9924484 | 99.24484 | 180.3609
|  |  | 146.499966 | 0.9924532 | 180.3598 | 183.633296 | 0.9924532 | 99.24532 | 180.3598
|  |  | 146.583366 | 0.9924572 | 180.3602 | 183.716696 | 0.9924572 | 99.24572 | 180.3602
|  |  | 146.666666 | 0.9924605 | 180.3607 | 183.799996 | 0.9924605 | 99.24605 | 180.3607
|  |  | 146.749966 | 0.9924644 | 180.3604 | 183.883296 | 0.9924644 | 99.24644 | 180.3604
|  |  | 146.833366 | 0.9924684 | 180.3599 | 183.966696 | 0.9924684 | 99.24684 | 180.3599
|  |  | 146.916666 | 0.9924715 | 180.3612 | 184.049996 | 0.9924715 | 99.24715 | 180.3612
|  |  | 146.999966 | 0.9924734 | 180.3604 | 184.133296 | 0.9924734 | 99.24734 | 180.3604
|  |  | 147.083366 | 0.9924751 | 180.3608 | 184.216696 | 0.9924751 | 99.24751 | 180.3608
|  |  | 147.166666 | 0.9924764 | 180.3609 | 184.299996 | 0.9924764 | 99.24764 | 180.3609
|  |  | 147.249966 | 0.9924778 | 180.3619 | 184.383296 | 0.9924778 | 99.24778 | 180.3619
|  |  | 147.333366 | 0.9924783 | 180.3602 | 184.466696 | 0.9924783 | 99.24783 | 180.3602
|  |  | 147.416666 | 0.9924791 | 180.3603 | 184.549996 | 0.9924791 | 99.24791 | 180.3603
|  |  | 147.499966 | 0.9924805 | 180.3614 | 184.633296 | 0.9924805 | 99.24805 | 180.3614
|  |  | 147.583366 | 0.9924822 | 180.3614 | 184.716696 | 0.9924822 | 99.24822 | 180.3614
|  |  | 147.666666 | 0.992483 | 180.362 | 184.799996 | 0.992483 | 99.2483 | 180.362
|  |  | 147.749966 | 0.9924832 | 180.3624 | 184.883296 | 0.9924832 | 99.24832 | 180.3624
|  |  | 147.833366 | 0.9924826 | 180.3624 | 184.966696 | 0.9924826 | 99.24826 | 180.3624
|  |  | 147.916666 | 0.9924817 | 180.363 | 185.049996 | 0.9924817 | 99.24817 | 180.363
|  |  | 147.999966 | 0.9924808 | 180.3631 | 185.133296 | 0.9924808 | 99.24808 | 180.3631
|  |  | 148.083366 | 0.992479 | 180.3634 | 185.216696 | 0.992479 | 99.2479 | 180.3634
|  |  | 148.166666 | 0.9924781 | 180.3627 | 185.299996 | 0.9924781 | 99.24781 | 180.3627
|  |  | 148.249966 | 0.9924778 | 180.3619 | 185.383296 | 0.9924778 | 99.24778 | 180.3619
|  |  | 148.333366 | 0.9924789 | 180.361 | 185.466696 | 0.9924789 | 99.24789 | 180.361
|  |  | 148.416666 | 0.9924811 | 180.3606 | 185.549996 | 0.9924811 | 99.24811 | 180.3606
|  |  | 148.499966 | 0.9924836 | 180.3604 | 185.633296 | 0.9924836 | 99.24836 | 180.3604
|  |  | 148.583366 | 0.9924853 | 180.3603 | 185.716696 | 0.9924853 | 99.24853 | 180.3603
|  |  | 148.666666 | 0.9924866 | 180.3606 | 185.799996 | 0.9924866 | 99.24866 | 180.3606
|  |  | 148.749966 | 0.9924869 | 180.3612 | 185.883296 | 0.9924869 | 99.24869 | 180.3612
|  |  | 148.833366 | 0.992486 | 180.3605 | 185.966696 | 0.992486 | 99.2486 | 180.3605
|  |  | 148.916666 | 0.9924834 | 180.361 | 186.049996 | 0.9924834 | 99.24834 | 180.361
|  |  | 148.999966 | 0.9924802 | 180.3615 | 186.133296 | 0.9924802 | 99.24802 | 180.3615
|  |  | 149.083366 | 0.9924756 | 180.3629 | 186.216696 | 0.9924756 | 99.24756 | 180.3629
|  |  | 149.166666 | 0.9924707 | 180.3635 | 186.299996 | 0.9924707 | 99.24707 | 180.3635
|  |  | 149.249966 | 0.9924664 | 180.3632 | 186.383296 | 0.9924664 | 99.24664 | 180.3632
|  |  | 149.333366 | 0.9924627 | 180.3632 | 186.466696 | 0.9924627 | 99.24627 | 180.3632
|  |  | 149.416666 | 0.9924609 | 180.3609 | 186.549996 | 0.9924609 | 99.24609 | 180.3609
|  |  | 149.499966 | 0.9924606 | 180.36 | 186.633296 | 0.9924606 | 99.24606 | 180.36
|  |  | 149.583366 | 0.9924611 | 180.3606 | 186.716696 | 0.9924611 | 99.24611 | 180.3606
|  |  | 149.666666 | 0.9924619 | 180.3604 | 186.799996 | 0.9924619 | 99.24619 | 180.3604
|  |  | 149.749966 | 0.9924622 | 180.3615 | 186.883296 | 0.9924622 | 99.24622 | 180.3615
|  |  | 149.833366 | 0.9924613 | 180.361 | 186.966696 | 0.9924613 | 99.24613 | 180.361
|  |  | 149.916666 | 0.9924592 | 180.3618 | 187.049996 | 0.9924592 | 99.24592 | 180.3618
|  |  | 149.999966 | 0.992456 | 180.3623 | 187.133296 | 0.992456 | 99.2456 | 180.3623
|  |  | 150.083366 | 0.9924523 | 180.3618 | 187.216696 | 0.9924523 | 99.24523 | 180.3618
|  |  | 150.166666 | 0.9924489 | 180.3621 | 187.299996 | 0.9924489 | 99.24489 | 180.3621
|  |  | 150.249966 | 0.9924457 | 180.3623 | 187.383296 | 0.9924457 | 99.24457 | 180.3623
|  |  | 150.333366 | 0.9924431 | 180.3634 | 187.466696 | 0.9924431 | 99.24431 | 180.3634
|  |  | 150.416666 | 0.9924405 | 180.3629 | 187.549996 | 0.9924405 | 99.24405 | 180.3629
|  |  | 150.499966 | 0.9924384 | 180.3619 | 187.633296 | 0.9924384 | 99.24384 | 180.3619
|  |  | 150.583366 | 0.992435 | 180.363 | 187.716696 | 0.992435 | 99.2435 | 180.363
|  |  | 150.666666 | 0.9924318 | 180.3636 | 187.799996 | 0.9924318 | 99.24318 | 180.3636
|  |  | 150.749966 | 0.9924289 | 180.3625 | 187.883296 | 0.9924289 | 99.24289 | 180.3625
|  |  | 150.833366 | 0.9924255 | 180.3624 | 187.966696 | 0.9924255 | 99.24255 | 180.3624
|  |  | 150.916666 | 0.9924229 | 180.3628 | 188.049996 | 0.9924229 | 99.24229 | 180.3628
|  |  | 150.999966 | 0.9924205 | 180.3623 | 188.133296 | 0.9924205 | 99.24205 | 180.3623
|  |  | 151.083366 | 0.9924182 | 180.3628 | 188.216696 | 0.9924182 | 99.24182 | 180.3628
|  |  | 151.166666 | 0.9924151 | 180.3629 | 188.299996 | 0.9924151 | 99.24151 | 180.3629
|  |  | 151.249966 | 0.9924119 | 180.3622 | 188.383296 | 0.9924119 | 99.24119 | 180.3622
|  |  | 151.333366 | 0.9924082 | 180.3625 | 188.466696 | 0.9924082 | 99.24082 | 180.3625
|  |  | 151.416666 | 0.9924036 | 180.3629 | 188.549996 | 0.9924036 | 99.24036 | 180.3629
|  |  | 151.499966 | 0.9923984 | 180.3633 | 188.633296 | 0.9923984 | 99.23984 | 180.3633
|  |  | 151.583366 | 0.9923924 | 180.3634 | 188.716696 | 0.9923924 | 99.23924 | 180.3634
|  |  | 151.666666 | 0.9923872 | 180.3629 | 188.799996 | 0.9923872 | 99.23872 | 180.3629
|  |  | 151.749966 | 0.9923826 | 180.3628 | 188.883296 | 0.9923826 | 99.23826 | 180.3628
|  |  | 151.833366 | 0.992378 | 180.3636 | 188.966696 | 0.992378 | 99.2378 | 180.3636
|  |  | 151.916666 | 0.9923743 | 180.3629 | 189.049996 | 0.9923743 | 99.23743 | 180.3629
|  |  | 151.999966 | 0.9923708 | 180.3625 | 189.133296 | 0.9923708 | 99.23708 | 180.3625
|  |  | 152.083366 | 0.9923682 | 180.3623 | 189.216696 | 0.9923682 | 99.23682 | 180.3623
|  |  | 152.166666 | 0.9923662 | 180.3621 | 189.299996 | 0.9923662 | 99.23662 | 180.3621
|  |  | 152.249966 | 0.9923641 | 180.3622 | 189.383296 | 0.9923641 | 99.23641 | 180.3622
|  |  | 152.333366 | 0.9923619 | 180.3616 | 189.466696 | 0.9923619 | 99.23619 | 180.3616
|  |  | 152.416666 | 0.9923604 | 180.3612 | 189.549996 | 0.9923604 | 99.23604 | 180.3612
|  |  | 152.499966 | 0.9923583 | 180.3621 | 189.633296 | 0.9923583 | 99.23583 | 180.3621
|  |  | 152.583366 | 0.9923555 | 180.3614 | 189.716696 | 0.9923555 | 99.23555 | 180.3614
|  |  | 152.666666 | 0.9923526 | 180.3613 | 189.799996 | 0.9923526 | 99.23526 | 180.3613
|  |  | 152.749966 | 0.9923485 | 180.3616 | 189.883296 | 0.9923485 | 99.23485 | 180.3616
|  |  | 152.833366 | 0.9923434 | 180.3612 | 189.966696 | 0.9923434 | 99.23434 | 180.3612
|  |  | 152.916666 | 0.9923374 | 180.3618 | 190.049996 | 0.9923374 | 99.23374 | 180.3618
|  |  | 152.999966 | 0.9923302 | 180.3617 | 190.133296 | 0.9923302 | 99.23302 | 180.3617
|  |  | 153.083366 | 0.9923222 | 180.3629 | 190.216696 | 0.9923222 | 99.23222 | 180.3629
|  |  | 153.166666 | 0.9923151 | 180.3623 | 190.299996 | 0.9923151 | 99.23151 | 180.3623
|  |  | 153.249966 | 0.9923085 | 180.3616 | 190.383296 | 0.9923085 | 99.23085 | 180.3616
|  |  | 153.333366 | 0.9923033 | 180.3614 | 190.466696 | 0.9923033 | 99.23033 | 180.3614
|  |  | 153.416666 | 0.992299 | 180.3615 | 190.549996 | 0.992299 | 99.2299 | 180.3615
|  |  | 153.499966 | 0.9922953 | 180.3611 | 190.633296 | 0.9922953 | 99.22953 | 180.3611
|  |  | 153.583366 | 0.9922921 | 180.3614 | 190.716696 | 0.9922921 | 99.22921 | 180.3614
|  |  | 153.666666 | 0.9922895 | 180.3608 | 190.799996 | 0.9922895 | 99.22895 | 180.3608
|  |  | 153.749966 | 0.992286 | 180.3609 | 190.883296 | 0.992286 | 99.2286 | 180.3609
|  |  | 153.833366 | 0.9922823 | 180.3602 | 190.966696 | 0.9922823 | 99.22823 | 180.3602
|  |  | 153.916666 | 0.9922788 | 180.36 | 191.049996 | 0.9922788 | 99.22788 | 180.36
|  |  | 153.999966 | 0.9922745 | 180.3591 | 191.133296 | 0.9922745 | 99.22745 | 180.3591
|  |  | 154.083366 | 0.9922694 | 180.3587 | 191.216696 | 0.9922694 | 99.22694 | 180.3587
|  |  | 154.166666 | 0.9922631 | 180.3601 | 191.299996 | 0.9922631 | 99.22631 | 180.3601
|  |  | 154.249966 | 0.9922562 | 180.3594 | 191.383296 | 0.9922562 | 99.22562 | 180.3594
|  |  | 154.333366 | 0.9922488 | 180.3607 | 191.466696 | 0.9922488 | 99.22488 | 180.3607
|  |  | 154.416666 | 0.9922413 | 180.3606 | 191.549996 | 0.9922413 | 99.22413 | 180.3606
|  |  | 154.499966 | 0.9922342 | 180.3616 | 191.633296 | 0.9922342 | 99.22342 | 180.3616
|  |  | 154.583366 | 0.9922271 | 180.3602 | 191.716696 | 0.9922271 | 99.22271 | 180.3602
|  |  | 154.666666 | 0.9922202 | 180.3616 | 191.799996 | 0.9922202 | 99.22202 | 180.3616
|  |  | 154.750066 | 0.9922131 | 180.361 | 191.883396 | 0.9922131 | 99.22131 | 180.361
|  |  | 154.833266 | 0.9922061 | 180.3608 | 191.966596 | 0.9922061 | 99.22061 | 180.3608
|  |  | 154.916666 | 0.9921984 | 180.3604 | 192.049996 | 0.9921984 | 99.21984 | 180.3604
|  |  | 155.000066 | 0.9921902 | 180.3611 | 192.133396 | 0.9921902 | 99.21902 | 180.3611
|  |  | 155.083266 | 0.9921827 | 180.3615 | 192.216596 | 0.9921827 | 99.21827 | 180.3615
|  |  | 155.166666 | 0.9921753 | 180.361 | 192.299996 | 0.9921753 | 99.21753 | 180.361
|  |  | 155.250066 | 0.992169 | 180.3605 | 192.383396 | 0.992169 | 99.2169 | 180.3605
|  |  | 155.333266 | 0.9921638 | 180.3608 | 192.466596 | 0.9921638 | 99.21638 | 180.3608
|  |  | 155.416666 | 0.9921575 | 180.3605 | 192.549996 | 0.9921575 | 99.21575 | 180.3605
|  |  | 155.500066 | 0.992151 | 180.3618 | 192.633396 | 0.992151 | 99.2151 | 180.3618
|  |  | 155.583266 | 0.9921443 | 180.3612 | 192.716596 | 0.9921443 | 99.21443 | 180.3612
|  |  | 155.666666 | 0.9921375 | 180.3608 | 192.799996 | 0.9921375 | 99.21375 | 180.3608
|  |  | 155.750066 | 0.9921295 | 180.3611 | 192.883396 | 0.9921295 | 99.21295 | 180.3611
|  |  | 155.833266 | 0.9921212 | 180.3612 | 192.966596 | 0.9921212 | 99.21212 | 180.3612
|  |  | 155.916666 | 0.9921129 | 180.3601 | 193.049996 | 0.9921129 | 99.21129 | 180.3601
|  |  | 156.000066 | 0.9921044 | 180.361 | 193.133396 | 0.9921044 | 99.21044 | 180.361
|  |  | 156.083266 | 0.9920963 | 180.36 | 193.216596 | 0.9920963 | 99.20963 | 180.36
|  |  | 156.166666 | 0.9920872 | 180.3609 | 193.299996 | 0.9920872 | 99.20872 | 180.3609
|  |  | 156.250066 | 0.9920781 | 180.3611 | 193.383396 | 0.9920781 | 99.20781 | 180.3611
|  |  | 156.333266 | 0.9920689 | 180.3616 | 193.466596 | 0.9920689 | 99.20689 | 180.3616
|  |  | 156.416666 | 0.992059 | 180.3611 | 193.549996 | 0.992059 | 99.2059 | 180.3611
|  |  | 156.500066 | 0.9920487 | 180.3622 | 193.633396 | 0.9920487 | 99.20487 | 180.3622
|  |  | 156.583266 | 0.9920392 | 180.3633 | 193.716596 | 0.9920392 | 99.20392 | 180.3633
|  |  | 156.666666 | 0.9920293 | 180.3618 | 193.799996 | 0.9920293 | 99.20293 | 180.3618
|  |  | 156.750066 | 0.9920196 | 180.3628 | 193.883396 | 0.9920196 | 99.20196 | 180.3628
|  |  | 156.833266 | 0.9920107 | 180.3624 | 193.966596 | 0.9920107 | 99.20107 | 180.3624
|  |  | 156.916666 | 0.9920018 | 180.3622 | 194.049996 | 0.9920018 | 99.20018 | 180.3622
|  |  | 157.000066 | 0.9919936 | 180.3616 | 194.133396 | 0.9919936 | 99.19936 | 180.3616
|  |  | 157.083266 | 0.9919864 | 180.3617 | 194.216596 | 0.9919864 | 99.19864 | 180.3617
|  |  | 157.166666 | 0.9919787 | 180.3618 | 194.299996 | 0.9919787 | 99.19787 | 180.3618
|  |  | 157.250066 | 0.9919719 | 180.3614 | 194.383396 | 0.9919719 | 99.19719 | 180.3614
|  |  | 157.333266 | 0.9919661 | 180.3617 | 194.466596 | 0.9919661 | 99.19661 | 180.3617
|  |  | 157.416666 | 0.9919598 | 180.3613 | 194.549996 | 0.9919598 | 99.19598 | 180.3613
|  |  | 157.500066 | 0.9919527 | 180.3606 | 194.633396 | 0.9919527 | 99.19527 | 180.3606
|  |  | 157.583266 | 0.9919449 | 180.362 | 194.716596 | 0.9919449 | 99.19449 | 180.362
|  |  | 157.666666 | 0.9919361 | 180.3612 | 194.799996 | 0.9919361 | 99.19361 | 180.3612
|  |  | 157.750066 | 0.9919264 | 180.3614 | 194.883396 | 0.9919264 | 99.19264 | 180.3614
|  |  | 157.833266 | 0.9919169 | 180.3621 | 194.966596 | 0.9919169 | 99.19169 | 180.3621
|  |  | 157.916666 | 0.9919072 | 180.3623 | 195.049996 | 0.9919072 | 99.19072 | 180.3623
|  |  | 158.000066 | 0.9918976 | 180.3624 | 195.133396 | 0.9918976 | 99.18976 | 180.3624
|  |  | 158.083266 | 0.9918884 | 180.3626 | 195.216596 | 0.9918884 | 99.18884 | 180.3626
|  |  | 158.166666 | 0.9918787 | 180.3621 | 195.299996 | 0.9918787 | 99.18787 | 180.3621
|  |  | 158.250066 | 0.9918693 | 180.3627 | 195.383396 | 0.9918693 | 99.18693 | 180.3627
|  |  | 158.333266 | 0.9918604 | 180.3621 | 195.466596 | 0.9918604 | 99.18604 | 180.3621
|  |  | 158.416666 | 0.9918513 | 180.3616 | 195.549996 | 0.9918513 | 99.18513 | 180.3616
|  |  | 158.500066 | 0.9918422 | 180.3624 | 195.633396 | 0.9918422 | 99.18422 | 180.3624
|  |  | 158.583266 | 0.9918335 | 180.3632 | 195.716596 | 0.9918335 | 99.18335 | 180.3632
|  |  | 158.666666 | 0.9918244 | 180.3634 | 195.799996 | 0.9918244 | 99.18244 | 180.3634
|  |  | 158.750066 | 0.9918153 | 180.3627 | 195.883396 | 0.9918153 | 99.18153 | 180.3627
|  |  | 158.833266 | 0.9918073 | 180.3619 | 195.966596 | 0.9918073 | 99.18073 | 180.3619
|  |  | 158.916666 | 0.9917982 | 180.3624 | 196.049996 | 0.9917982 | 99.17982 | 180.3624
|  |  | 159.000066 | 0.9917888 | 180.3633 | 196.133396 | 0.9917888 | 99.17888 | 180.3633
|  |  | 159.083266 | 0.9917798 | 180.3628 | 196.216596 | 0.9917798 | 99.17798 | 180.3628
|  |  | 159.166666 | 0.9917702 | 180.3627 | 196.299996 | 0.9917702 | 99.17702 | 180.3627
|  |  | 159.250066 | 0.9917611 | 180.3623 | 196.383396 | 0.9917611 | 99.17611 | 180.3623
|  |  | 159.333266 | 0.9917521 | 180.3623 | 196.466596 | 0.9917521 | 99.17521 | 180.3623
|  |  | 159.416666 | 0.9917428 | 180.3631 | 196.549996 | 0.9917428 | 99.17428 | 180.3631
|  |  | 159.500066 | 0.9917339 | 180.3626 | 196.633396 | 0.9917339 | 99.17339 | 180.3626
|  |  | 159.583266 | 0.9917259 | 180.3633 | 196.716596 | 0.9917259 | 99.17259 | 180.3633
|  |  | 159.666666 | 0.9917176 | 180.3632 | 196.799996 | 0.9917176 | 99.17176 | 180.3632
|  |  | 159.750066 | 0.9917091 | 180.3619 | 196.883396 | 0.9917091 | 99.17091 | 180.3619
|  |  | 159.833266 | 0.9917021 | 180.3616 | 196.966596 | 0.9917021 | 99.17021 | 180.3616
|  |  | 159.916666 | 0.9916942 | 180.3612 | 197.049996 | 0.9916942 | 99.16942 | 180.3612
|  |  | 160.000066 | 0.9916845 | 180.3624 | 197.133396 | 0.9916845 | 99.16845 | 180.3624
|  |  | 160.083266 | 0.9916742 | 180.3633 | 197.216596 | 0.9916742 | 99.16742 | 180.3633
|  |  | 160.166666 | 0.9916628 | 180.3627 | 197.299996 | 0.9916628 | 99.16628 | 180.3627
|  |  | 160.250066 | 0.9916514 | 180.3629 | 197.383396 | 0.9916514 | 99.16514 | 180.3629
|  |  | 160.333266 | 0.9916411 | 180.3625 | 197.466596 | 0.9916411 | 99.16411 | 180.3625
|  |  | 160.416666 | 0.9916303 | 180.3625 | 197.549996 | 0.9916303 | 99.16303 | 180.3625
|  |  | 160.500066 | 0.9916214 | 180.3615 | 197.633396 | 0.9916214 | 99.16214 | 180.3615
|  |  | 160.583266 | 0.9916137 | 180.3611 | 197.716596 | 0.9916137 | 99.16137 | 180.3611
|  |  | 160.666666 | 0.9916054 | 180.3616 | 197.799996 | 0.9916054 | 99.16054 | 180.3616
|  |  | 160.750066 | 0.9915966 | 180.3611 | 197.883396 | 0.9915966 | 99.15966 | 180.3611
|  |  | 160.833266 | 0.9915874 | 180.3608 | 197.966596 | 0.9915874 | 99.15874 | 180.3608
|  |  | 160.916666 | 0.9915783 | 180.3608 | 198.049996 | 0.9915783 | 99.15783 | 180.3608
|  |  | 161.000066 | 0.9915692 | 180.3609 | 198.133396 | 0.9915692 | 99.15692 | 180.3609
|  |  | 161.083266 | 0.99156 | 180.36 | 198.216596 | 0.99156 | 99.156 | 180.36
|  |  | 161.166666 | 0.9915497 | 180.3616 | 198.299996 | 0.9915497 | 99.15497 | 180.3616
|  |  | 161.250066 | 0.9915383 | 180.3611 | 198.383396 | 0.9915383 | 99.15383 | 180.3611
|  |  | 161.333266 | 0.9915274 | 180.3602 | 198.466596 | 0.9915274 | 99.15274 | 180.3602
|  |  | 161.416666 | 0.9915161 | 180.3602 | 198.549996 | 0.9915161 | 99.15161 | 180.3602
|  |  | 161.500066 | 0.9915041 | 180.3605 | 198.633396 | 0.9915041 | 99.15041 | 180.3605
|  |  | 161.583266 | 0.9914926 | 180.3609 | 198.716596 | 0.9914926 | 99.14926 | 180.3609
|  |  | 161.666666 | 0.9914801 | 180.3606 | 198.799996 | 0.9914801 | 99.14801 | 180.3606
|  |  | 161.750066 | 0.9914682 | 180.3599 | 198.883396 | 0.9914682 | 99.14682 | 180.3599
|  |  | 161.833266 | 0.9914561 | 180.3609 | 198.966596 | 0.9914561 | 99.14561 | 180.3609
|  |  | 161.916666 | 0.9914436 | 180.3614 | 199.049996 | 0.9914436 | 99.14436 | 180.3614
|  |  | 162.000066 | 0.9914305 | 180.3609 | 199.133396 | 0.9914305 | 99.14305 | 180.3609
|  |  | 162.083266 | 0.9914179 | 180.3614 | 199.216596 | 0.9914179 | 99.14179 | 180.3614
|  |  | 162.166666 | 0.991404 | 180.3621 | 199.299996 | 0.991404 | 99.1404 | 180.3621
|  |  | 162.250066 | 0.9913895 | 180.362 | 199.383396 | 0.9913895 | 99.13895 | 180.362
|  |  | 162.333266 | 0.9913757 | 180.3623 | 199.466596 | 0.9913757 | 99.13757 | 180.3623
|  |  | 162.416666 | 0.9913615 | 180.3619 | 199.549996 | 0.9913615 | 99.13615 | 180.3619
|  |  | 162.500066 | 0.9913484 | 180.3615 | 199.633396 | 0.9913484 | 99.13484 | 180.3615
|  |  | 162.583266 | 0.9913369 | 180.361 | 199.716596 | 0.9913369 | 99.13369 | 180.361
|  |  | 162.666666 | 0.9913261 | 180.3611 | 199.799996 | 0.9913261 | 99.13261 | 180.3611
|  |  | 162.750066 | 0.9913162 | 180.3606 | 199.883396 | 0.9913162 | 99.13162 | 180.3606
|  |  | 162.833266 | 0.9913073 | 180.36 | 199.966596 | 0.9913073 | 99.13073 | 180.36
|  |  | 162.916666 | 0.9912976 | 180.3596 | 200.049996 | 0.9912976 | 99.12976 | 180.3596
|  |  | 163.000066 | 0.9912879 | 180.36 | 200.133396 | 0.9912879 | 99.12879 | 180.36
|  |  | 163.083266 | 0.9912787 | 180.3584 | 200.216596 | 0.9912787 | 99.12787 | 180.3584
|  |  | 163.166666 | 0.9912682 | 180.3592 | 200.299996 | 0.9912682 | 99.12682 | 180.3592
|  |  | 163.250066 | 0.9912574 | 180.3598 | 200.383396 | 0.9912574 | 99.12574 | 180.3598
|  |  | 163.333266 | 0.9912467 | 180.3599 | 200.466596 | 0.9912467 | 99.12467 | 180.3599
|  |  | 163.416666 | 0.9912357 | 180.3594 | 200.549996 | 0.9912357 | 99.12357 | 180.3594
|  |  | 163.500066 | 0.991224 | 180.3592 | 200.633396 | 0.991224 | 99.1224 | 180.3592
|  |  | 163.583266 | 0.9912128 | 180.3586 | 200.716596 | 0.9912128 | 99.12128 | 180.3586
|  |  | 163.666666 | 0.9912006 | 180.3575 | 200.799996 | 0.9912006 | 99.12006 | 180.3575
|  |  | 163.750066 | 0.9911881 | 180.3582 | 200.883396 | 0.9911881 | 99.11881 | 180.3582
|  |  | 163.833266 | 0.9911757 | 180.3581 | 200.966596 | 0.9911757 | 99.11757 | 180.3581
|  |  | 163.916666 | 0.9911626 | 180.3579 | 201.049996 | 0.9911626 | 99.11626 | 180.3579
|  |  | 164.000066 | 0.9911493 | 180.3578 | 201.133396 | 0.9911493 | 99.11493 | 180.3578
|  |  | 164.083266 | 0.9911367 | 180.358 | 201.216596 | 0.9911367 | 99.11367 | 180.358
|  |  | 164.166666 | 0.991123 | 180.358 | 201.299996 | 0.991123 | 99.1123 | 180.358
|  |  | 164.250066 | 0.9911094 | 180.3583 | 201.383396 | 0.9911094 | 99.11094 | 180.3583
|  |  | 164.333266 | 0.9910956 | 180.3577 | 201.466596 | 0.9910956 | 99.10956 | 180.3577
|  |  | 164.416666 | 0.9910803 | 180.3593 | 201.549996 | 0.9910803 | 99.10803 | 180.3593
|  |  | 164.500066 | 0.9910649 | 180.3592 | 201.633396 | 0.9910649 | 99.10649 | 180.3592
|  |  | 164.583266 | 0.9910489 | 180.3592 | 201.716596 | 0.9910489 | 99.10489 | 180.3592
|  |  | 164.666666 | 0.9910324 | 180.3601 | 201.799996 | 0.9910324 | 99.10324 | 180.3601
|  |  | 164.750066 | 0.991015 | 180.3591 | 201.883396 | 0.991015 | 99.1015 | 180.3591
|  |  | 164.833266 | 0.9909982 | 180.3601 | 201.966596 | 0.9909982 | 99.09982 | 180.3601
|  |  | 164.916666 | 0.9909811 | 180.3602 | 202.049996 | 0.9909811 | 99.09811 | 180.3602
|  |  | 165.000066 | 0.9909646 | 180.3605 | 202.133396 | 0.9909646 | 99.09646 | 180.3605
|  |  | 165.083266 | 0.99095 | 180.3605 | 202.216596 | 0.99095 | 99.095 | 180.3605
|  |  | 165.166666 | 0.9909352 | 180.3601 | 202.299996 | 0.9909352 | 99.09352 | 180.3601
|  |  | 165.250066 | 0.9909207 | 180.3592 | 202.383396 | 0.9909207 | 99.09207 | 180.3592
|  |  | 165.333266 | 0.990907 | 180.3597 | 202.466596 | 0.990907 | 99.0907 | 180.3597
|  |  | 165.416666 | 0.9908928 | 180.3603 | 202.549996 | 0.9908928 | 99.08928 | 180.3603
|  |  | 165.500066 | 0.9908783 | 180.3594 | 202.633396 | 0.9908783 | 99.08783 | 180.3594
|  |  | 165.583266 | 0.9908637 | 180.36 | 202.716596 | 0.9908637 | 99.08637 | 180.36
|  |  | 165.666666 | 0.990848 | 180.3602 | 202.799996 | 0.990848 | 99.0848 | 180.3602
|  |  | 165.750066 | 0.9908318 | 180.3598 | 202.883396 | 0.9908318 | 99.08318 | 180.3598
|  |  | 165.833266 | 0.9908155 | 180.3597 | 202.966596 | 0.9908155 | 99.08155 | 180.3597
|  |  | 165.916666 | 0.9907982 | 180.3608 | 203.049996 | 0.9907982 | 99.07982 | 180.3608
|  |  | 166.000066 | 0.9907814 | 180.3603 | 203.133396 | 0.9907814 | 99.07814 | 180.3603
|  |  | 166.083266 | 0.9907654 | 180.3601 | 203.216596 | 0.9907654 | 99.07654 | 180.3601
|  |  | 166.166666 | 0.9907489 | 180.3597 | 203.299996 | 0.9907489 | 99.07489 | 180.3597
|  |  | 166.250066 | 0.9907332 | 180.3596 | 203.383396 | 0.9907332 | 99.07332 | 180.3596
|  |  | 166.333266 | 0.9907186 | 180.36 | 203.466596 | 0.9907186 | 99.07186 | 180.36
|  |  | 166.416666 | 0.9907047 | 180.36 | 203.549996 | 0.9907047 | 99.07047 | 180.36
|  |  | 166.500066 | 0.9906913 | 180.3606 | 203.633396 | 0.9906913 | 99.06913 | 180.3606
|  |  | 166.583266 | 0.9906784 | 180.3587 | 203.716596 | 0.9906784 | 99.06784 | 180.3587
|  |  | 166.666666 | 0.9906656 | 180.3586 | 203.799996 | 0.9906656 | 99.06656 | 180.3586
|  |  | 166.750066 | 0.9906523 | 180.3581 | 203.883396 | 0.9906523 | 99.06523 | 180.3581
|  |  | 166.833266 | 0.9906385 | 180.359 | 203.966596 | 0.9906385 | 99.06385 | 180.359
|  |  | 166.916666 | 0.9906226 | 180.3595 | 204.049996 | 0.9906226 | 99.06226 | 180.3595
|  |  | 167.000066 | 0.9906058 | 180.3594 | 204.133396 | 0.9906058 | 99.06058 | 180.3594
|  |  | 167.083266 | 0.9905887 | 180.36 | 204.216596 | 0.9905887 | 99.05887 | 180.36
|  |  | 167.166666 | 0.9905707 | 180.361 | 204.299996 | 0.9905707 | 99.05707 | 180.361
|  |  | 167.250066 | 0.9905531 | 180.3615 | 204.383396 | 0.9905531 | 99.05531 | 180.3615
|  |  | 167.333266 | 0.9905351 | 180.3612 | 204.466596 | 0.9905351 | 99.05351 | 180.3612
|  |  | 167.416666 | 0.9905166 | 180.3605 | 204.549996 | 0.9905166 | 99.05166 | 180.3605
|  |  | 167.500066 | 0.9904993 | 180.3617 | 204.633396 | 0.9904993 | 99.04993 | 180.3617
|  |  | 167.583266 | 0.9904833 | 180.3602 | 204.716596 | 0.9904833 | 99.04833 | 180.3602
|  |  | 167.666666 | 0.9904688 | 180.3596 | 204.799996 | 0.9904688 | 99.04688 | 180.3596
|  |  | 167.750066 | 0.9904551 | 180.3594 | 204.883396 | 0.9904551 | 99.04551 | 180.3594
|  |  | 167.833266 | 0.9904425 | 180.3584 | 204.966596 | 0.9904425 | 99.04425 | 180.3584
|  |  | 167.916666 | 0.99043 | 180.3578 | 205.049996 | 0.99043 | 99.043 | 180.3578
|  |  | 168.000066 | 0.9904172 | 180.3576 | 205.133396 | 0.9904172 | 99.04172 | 180.3576
|  |  | 168.083266 | 0.9904043 | 180.3574 | 205.216596 | 0.9904043 | 99.04043 | 180.3574
|  |  | 168.166666 | 0.9903906 | 180.3563 | 205.299996 | 0.9903906 | 99.03906 | 180.3563
|  |  | 168.250066 | 0.9903764 | 180.356 | 205.383396 | 0.9903764 | 99.03764 | 180.356
|  |  | 168.333266 | 0.990361 | 180.358 | 205.466596 | 0.990361 | 99.0361 | 180.358
|  |  | 168.416666 | 0.9903436 | 180.358 | 205.549996 | 0.9903436 | 99.03436 | 180.358
|  |  | 168.500066 | 0.9903248 | 180.3589 | 205.633396 | 0.9903248 | 99.03248 | 180.3589
|  |  | 168.583266 | 0.990306 | 180.3589 | 205.716596 | 0.990306 | 99.0306 | 180.3589
|  |  | 168.666666 | 0.9902869 | 180.3597 | 205.799996 | 0.9902869 | 99.02869 | 180.3597
|  |  | 168.750066 | 0.9902682 | 180.3584 | 205.883396 | 0.9902682 | 99.02682 | 180.3584
|  |  | 168.833266 | 0.9902499 | 180.3584 | 205.966596 | 0.9902499 | 99.02499 | 180.3584
|  |  | 168.916666 | 0.9902317 | 180.3591 | 206.049996 | 0.9902317 | 99.02317 | 180.3591
|  |  | 169.000066 | 0.9902138 | 180.3597 | 206.133396 | 0.9902138 | 99.02138 | 180.3597
|  |  | 169.083266 | 0.9901969 | 180.3607 | 206.216596 | 0.9901969 | 99.01969 | 180.3607
|  |  | 169.166666 | 0.9901798 | 180.3599 | 206.299996 | 0.9901798 | 99.01798 | 180.3599
|  |  | 169.250066 | 0.9901633 | 180.3591 | 206.383396 | 0.9901633 | 99.01633 | 180.3591
|  |  | 169.333266 | 0.9901467 | 180.3592 | 206.466596 | 0.9901467 | 99.01467 | 180.3592
|  |  | 169.416666 | 0.9901288 | 180.3595 | 206.549996 | 0.9901288 | 99.01288 | 180.3595
|  |  | 169.500066 | 0.9901104 | 180.3589 | 206.633396 | 0.9901104 | 99.01104 | 180.3589
|  |  | 169.583266 | 0.9900918 | 180.359 | 206.716596 | 0.9900918 | 99.00918 | 180.359
|  |  | 169.666666 | 0.9900722 | 180.3596 | 206.799996 | 0.9900722 | 99.00722 | 180.3596
|  |  | 169.750066 | 0.990052 | 180.3594 | 206.883396 | 0.990052 | 99.0052 | 180.3594
|  |  | 169.833266 | 0.990032 | 180.3601 | 206.966596 | 0.990032 | 99.0032 | 180.3601
|  |  | 169.916666 | 0.9900112 | 180.3612 | 207.049996 | 0.9900112 | 99.00112 | 180.3612
|  |  | 170.000066 | 0.9899902 | 180.3601 | 207.133396 | 0.9899902 | 98.99902 | 180.3601
|  |  | 170.083266 | 0.9899693 | 180.3605 | 207.216596 | 0.9899693 | 98.99693 | 180.3605
|  |  | 170.166666 | 0.9899483 | 180.3612 | 207.299996 | 0.9899483 | 98.99483 | 180.3612
|  |  | 170.250066 | 0.9899278 | 180.3604 | 207.383396 | 0.9899278 | 98.99278 | 180.3604
|  |  | 170.333266 | 0.9899075 | 180.3624 | 207.466596 | 0.9899075 | 98.99075 | 180.3624
|  |  | 170.416666 | 0.9898879 | 180.3606 | 207.549996 | 0.9898879 | 98.98879 | 180.3606
|  |  | 170.500066 | 0.9898689 | 180.3602 | 207.633396 | 0.9898689 | 98.98689 | 180.3602
|  |  | 170.583266 | 0.9898512 | 180.3592 | 207.716596 | 0.9898512 | 98.98512 | 180.3592
|  |  | 170.666666 | 0.989833 | 180.3594 | 207.799996 | 0.989833 | 98.9833 | 180.3594
|  |  | 170.750066 | 0.989815 | 180.3598 | 207.883396 | 0.989815 | 98.9815 | 180.3598
|  |  | 170.833266 | 0.989797 | 180.3605 | 207.966596 | 0.989797 | 98.9797 | 180.3605
|  |  | 170.916666 | 0.9897783 | 180.3591 | 208.049996 | 0.9897783 | 98.97783 | 180.3591
|  |  | 171.000066 | 0.9897589 | 180.3589 | 208.133396 | 0.9897589 | 98.97589 | 180.3589
|  |  | 171.083266 | 0.9897395 | 180.3584 | 208.216596 | 0.9897395 | 98.97395 | 180.3584
|  |  | 171.166666 | 0.989719 | 180.3589 | 208.299996 | 0.989719 | 98.9719 | 180.3589
|  |  | 171.250066 | 0.9896969 | 180.3596 | 208.383396 | 0.9896969 | 98.96969 | 180.3596
|  |  | 171.333266 | 0.9896746 | 180.3604 | 208.466596 | 0.9896746 | 98.96746 | 180.3604
|  |  | 171.416666 | 0.9896507 | 180.3611 | 208.549996 | 0.9896507 | 98.96507 | 180.3611
|  |  | 171.500066 | 0.9896265 | 180.3617 | 208.633396 | 0.9896265 | 98.96265 | 180.3617
|  |  | 171.583266 | 0.9896029 | 180.3613 | 208.716596 | 0.9896029 | 98.96029 | 180.3613
|  |  | 171.666666 | 0.9895798 | 180.3602 | 208.799996 | 0.9895798 | 98.95798 | 180.3602
|  |  | 171.750066 | 0.9895585 | 180.3611 | 208.883396 | 0.9895585 | 98.95585 | 180.3611
|  |  | 171.833266 | 0.9895391 | 180.3614 | 208.966596 | 0.9895391 | 98.95391 | 180.3614
|  |  | 171.916666 | 0.9895203 | 180.3603 | 209.049996 | 0.9895203 | 98.95203 | 180.3603
|  |  | 172.000066 | 0.9895018 | 180.3596 | 209.133396 | 0.9895018 | 98.95018 | 180.3596
|  |  | 172.083266 | 0.9894844 | 180.358 | 209.216596 | 0.9894844 | 98.94844 | 180.358
|  |  | 172.166666 | 0.9894662 | 180.3576 | 209.299996 | 0.9894662 | 98.94662 | 180.3576
|  |  | 172.250066 | 0.9894471 | 180.3586 | 209.383396 | 0.9894471 | 98.94471 | 180.3586
|  |  | 172.333266 | 0.9894274 | 180.3592 | 209.466596 | 0.9894274 | 98.94274 | 180.3592
|  |  | 172.416666 | 0.9894058 | 180.3594 | 209.549996 | 0.9894058 | 98.94058 | 180.3594
|  |  | 172.500066 | 0.9893825 | 180.3589 | 209.633396 | 0.9893825 | 98.93825 | 180.3589
|  |  | 172.583266 | 0.9893585 | 180.3589 | 209.716596 | 0.9893585 | 98.93585 | 180.3589
|  |  | 172.666666 | 0.9893335 | 180.3583 | 209.799996 | 0.9893335 | 98.93335 | 180.3583
|  |  | 172.750066 | 0.9893091 | 180.3579 | 209.883396 | 0.9893091 | 98.93091 | 180.3579
|  |  | 172.833266 | 0.989286 | 180.3592 | 209.966596 | 0.989286 | 98.9286 | 180.3592
|  |  | 172.916666 | 0.9892626 | 180.3597 | 210.049996 | 0.9892626 | 98.92626 | 180.3597
|  |  | 173.000066 | 0.9892385 | 180.3595 | 210.133396 | 0.9892385 | 98.92385 | 180.3595
|  |  | 173.083266 | 0.9892145 | 180.3596 | 210.216596 | 0.9892145 | 98.92145 | 180.3596
|  |  | 173.166666 | 0.9891889 | 180.3609 | 210.299996 | 0.9891889 | 98.91889 | 180.3609
|  |  | 173.250066 | 0.9891628 | 180.3614 | 210.383396 | 0.9891628 | 98.91628 | 180.3614
|  |  | 173.333266 | 0.989136 | 180.3608 | 210.466596 | 0.989136 | 98.9136 | 180.3608
|  |  | 173.416666 | 0.9891087 | 180.3608 | 210.549996 | 0.9891087 | 98.91087 | 180.3608
|  |  | 173.500066 | -0.4066408 | 180.3616
|  |  | 173.583266 | -0.4068358 | 180.362
|  |  | 173.666666 | -0.4070312 | 180.3623
|  |  | 173.750066 | -0.4072267 | 180.362
|  |  | 173.833266 | -0.4074217 | 180.3607
|  |  | 173.916666 | -0.4076172 | 180.3614
|  |  | 174.000066 | -0.4078127 | 180.3606
|  |  | 174.083266 | -0.4080077 | 180.3605
|  |  | 174.166666 | -0.4082031 | 180.3602
|  |  | 174.250066 | -0.4083986 | 180.3605

## Tail Cone Infusion Monitoring
Fresnel Sensors Measurements (Volts)
Time | Time(min) | F3_h | F1_t | F4_h | F2_h
0.5424074 | 0 | 0.996797 | 0.9834167 | 0.7661311 | 0.7576157
0.542581 | 0.25 | 0.9964416 | 0.9833062 | 0.7660195 | 0.7569142
0.5427546 | 0.5 | 0.9960007 | 0.9829035 | 0.7647845 | 0.7562757
0.5429282 | 0.75 | 0.9956948 | 0.9836626 | 0.764807 | 0.7567884
0.5431019 | 1 | 0.9961986 | 0.9834951 | 0.7652562 | 0.7572197
0.5432755 | 1.25 | 0.996707 | 0.9855123 | 0.765274 | 0.7580025
0.5434491 | 1.5 | 0.9963831 | 0.9836305 | 0.7651436 | 0.7578658
0.5436227 | 1.75 | 0.996536 | 0.9829035 | 0.7649702 | 0.7579426
0.5437963 | 2 | 0.9961986 | 0.9826112 | 0.7649758 | 0.7567822
0.5439699 | 2.25 | 0.9960817 | 0.9828821 | 0.764671 | 0.7571844
0.5441435 | 2.5 | 0.9961672 | 0.9838871 | 0.7642284 | 0.7568651
0.5443171 | 2.75 | 0.9961492 | 0.9842293 | 0.7637867 | 0.7569142
0.5444907 | 3 | 0.9959737 | 0.9839584 | 0.7638196 | 0.7564952
0.5446644 | 3.25 | 0.9958343 | 0.983684 | 0.7636058 | 0.7569296
0.544838 | 3.5 | 0.9958208 | 0.9826789 | 0.7634632 | 0.7567761
0.5450116 | 3.75 | 0.9961357 | 0.9826219 | 0.7626652 | 0.7576632
0.5451852 | 4 | 0.9960187 | 0.983071 | 0.7630694 | 0.7577338
0.5453588 | 4.25 | 0.9952269 | 0.9823867 | 0.7622029 | 0.7571982
0.5455324 | 4.5 | 0.9947276 | 0.9824865 | 0.7617481 | 0.757103
0.545706 | 4.75 | 0.995029 | 0.9820445 | 0.7611377 | 0.7565029
0.5458796 | 5 | 0.9959467 | 0.9849314 | 0.7614555 | 0.7569833
0.5460532 | 5.25 | 0.9953574 | 0.9857404048 | 0.7607082 | 0.7569726
0.5462269 | 5.5 | 0.9945521 | 0.9859436 | 0.7601249 | 0.7570892
0.5464005 | 5.75 | 0.9938009 | 0.98697 | 0.7589302 | 0.7569787
0.5465741 | 6 | 0.993477 | 0.9856299 | 0.758497 | 0.7562803
0.5467477 | 6.25 | 0.9944667 | 0.9893329 | 0.758723 | 0.7573087
0.5469213 | 6.5 | 0.9957983 | 0.9911078 | 0.7596907 | 0.7576755
0.5470949 | 6.75 | 0.9964326 | 0.991981 | 0.7599927 | 0.7572151
0.5472685 | 7 | 0.9960232 | 0.9920772 | 0.7591947 | 0.7569403
0.5474421 | 7.25 | 0.9951505 | 0.9932319 | 0.7586771 | 0.7569326
0.5476157 | 7.5 | 0.9938414 | 0.9927187 | 0.7571542 | 0.755892
0.5477894 | 7.75 | 0.9923298 | 0.9921022 | 0.7556407 | 0.75574
0.547963 | 8 | 0.9909442 | 0.9917208 | 0.7549346 | 0.755694
0.5481366 | 8.25 | 0.9924828 | 0.9923409 | 0.7557279 | 0.7558091
0.5483102 | 8.5 | 0.9932655 | 0.9945079 | 0.7549899 | 0.7562466
0.5484838 | 8.75 | 0.991673 | 0.9935812 | 0.7531088 | 0.7554147
0.5486574 | 9 | 0.9912636 | 0.9951066 | 0.7529053 | 0.7553333
0.548831 | 9.25 | 0.9909217 | 0.9948108 | 0.7508892 | 0.7552596
0.5490046 | 9.5 | 0.9902199 | 0.994907 | 0.7502047 | 0.7544845
0.5491782 | 9.75 | 0.9902784 | 0.9951316 | 0.7496673 | 0.7552197
0.5493519 | 10 | 0.9904494 | 0.9966677 | 0.7494404 | 0.7557646
0.5495255 | 10.25 | 0.9908048 | 0.997441 | 0.7490541 | 0.7560501
0.5496991 | 10.5 | 0.9905618 | 0.9960832 | 0.7462306 | 0.7554607
0.5498727 | 10.75 | 0.99161 | 0.9965821 | 0.7463121 | 0.7546534
0.5500463 | 11 | 0.9917045 | 0.9967603 | 0.7453519 | 0.7546088
0.5502199 | 11.25 | 0.991619 | 0.9964716 | 0.7445605 | 0.7546349
0.5503935 | 11.5 | 0.9912096 | 0.9970597 | 0.7426831 | 0.7542205
0.5505671 | 11.75 | 0.9904674 | 0.995962 | 0.7415269 | 0.7542052
0.5507407 | 12 | 0.9909037 | 0.9955521 | 0.7411134 | 0.7540532
0.5509144 | 12.25 | 0.9926987 | 0.9972521 | 0.7417379 | 0.7548145
0.551088 | 12.5 | 0.9939853 | 0.9980291 | 0.7421496 | 0.7546426
0.5512616 | 12.75 | 0.9943857 | 0.998496 | 0.7418739 | 0.7556756
0.5514352 | 13 | 0.9948535 | 0.9974767 | 0.7415897 | 0.7552151
0.5516088 | 13.25 | 0.9951505 | 0.9981859 | 0.7404963 | 0.7553901
0.5517824 | 13.5 | 0.9954609 | 0.9980398 | 0.7398146 | 0.7553364
0.551956 | 13.75 | 0.9955508 | 0.9991803 | 0.7391929 | 0.7549603
0.5521296 | 14 | 0.9954249 | 0.9995937 | 0.7386856 | 0.7555589
0.5523032 | 14.25 | 0.9955823 | 0.9988809 | 0.7382505 | 0.7554131
0.5524769 | 14.5 | 0.9960547 | 0.9996115 | 0.7381623 | 0.7553379
0.5526505 | 14.75 | 0.9960367 | 1 | 0.7372752 | 0.7555543
0.5528241 | 15 | 0.9961267 | 0.9992302 | 0.7367801 | 0.7549358
0.5529977 | 15.25 | 0.9963561 | 0.9996187 | 0.7363806 | 0.7562496
0.5531713 | 15.5 | 0.9965001 | 0.9984033 | 0.7350978 | 0.7552919
0.5533449 | 15.75 | 0.9963246 | 0.9993015 | 0.7345643 | 0.7554131
0.5535185 | 16 | 0.9963561 | 0.998496 | 0.7338985 | 0.7548621
0.5536921 | 16.25 | 0.9965315 | 0.9992124 | 0.7332046 | 0.755473
0.5538657 | 16.5 | 0.9971029 | 0.99758 | 0.7323672 | 0.7554024
0.5540394 | 16.75 | 0.9978227 | 0.9974945 | 0.7324469 | 0.7562404
0.554213 | 17 | 0.9980521 | 0.995823 | 0.7317408 | 0.7559411
0.5543866 | 17.25 | 0.998304 | 0.9954345 | 0.7314022 | 0.7559181
0.5545602 | 17.5 | 0.998394 | 0.9955985 | 0.7304542 | 0.7556986
0.5547338 | 17.75 | 0.9984525 | 0.9957588 | 0.7298953 | 0.7560317
0.5549074 | 18 | 0.9983175 | 0.9957588 | 0.728996 | 0.755892
0.555081 | 18.25 | 0.9986549 | 0.9955628 | 0.7291911 | 0.756047
0.5552546 | 18.5 | 0.9988843 | 0.9980612 | 0.7287316 | 0.7563141
0.5554282 | 18.75 | 0.9991138 | 0.9971238 | 0.7228108 | 0.7563202
0.5556019 | 19 | 0.9992667 | 0.997523 | 0.7115514 | 0.7564492
0.5557755 | 19.25 | 0.9997616 | 0.9965144 | 0.7107422 | 0.7559872
0.5559491 | 19.5 | 0.9997076 | 0.9966641 | 0.710007 | 0.756179
0.5561227 | 19.75 | 1 | 0.9933816 | 0.7091105 | 0.7562865
0.5562963 | 20 | 0.9996266 | 0.9942584 | 0.7090505 | 0.7559534
0.5564699 | 20.25 | 0.9842502 | 0.9941479 | 0.7082366 | 0.7566472
0.5566435 | 20.5 | 0.9724908 | 0.995406 | 0.7072848 | 0.7566456
0.5568171 | 20.75 | 0.9592288 | 0.9965786 | 0.7073523 | 0.7567086
0.5569907 | 21 | 0.9489988 | 0.9970098 | 0.7067324 | 0.7564829
0.5571644 | 21.25 | 0.938445 | 0.9985815 | 0.7060704 | 0.7569219
0.557338 | 21.5 | 0.926663 | 0.9974624 | 0.705594 | 0.7564
0.5575116 | 21.75 | 0.9126722 | 0.9972236 | 0.7043769 | 0.7567945
0.5576852 | 22 | 0.8992663 | 0.9984817 | 0.7038667 | 0.7567684
0.5578588 | 22.25 | 0.8884695 | 0.9957125 | 0.7029759 | 0.7567638
0.5580324 | 22.5 | 0.8776593 | 0.9965251 | 0.7022641 | 0.7571659
0.558206 | 22.75 | 0.8646582 | 0.9969884 | 0.7014455 | 0.7564845
0.5583796 | 23 | 0.8481436 | 0.9988417 | 0.7006691 | 0.7571675
0.5585532 | 23.25 | 0.8380982 | 0.9986172 | 0.6999358 | 0.7577246
0.5587269 | 23.5 | 0.8329022 | 0.9909332 | 0.6987749 | 0.7577507
0.5589005 | 23.75 | 0.8199911 | 0.9952955 | 0.6974536 | 0.7576264
0.5590741 | 24 | 0.8076603 | 0.9914856 | 0.6945823 | 0.757806
0.5592477 | 24.25 | 0.5029084 | 0.9961651 | 0.6928803 | 0.7578014
0.5594213 | 24.5 | 0.1578698 | 0.9959406 | 0.691981 | 0.7573854
0.5595949 | 24.75 | 0.1568248 | 0.9958265 | 0.6909429 | 0.7584092
0.5597685 | 25 | 0.1587984 | 0.9986671 | 0.6895926 | 0.7594667
0.5599421 | 25.25 | 0.1567785 | 0.9869023 | 0.6886971 | 0.7592135
0.5601157 | 25.5 | 0.1564328 | 0.9822299 | 0.6873589 | 0.7593608
0.5602894 | 25.75 | 0.1565202 | 0.1286393 | 0.6862843 | 0.7597983
0.560463 | 26 | 0.1565395 | 0.1459216 | 0.6848908 | 0.7603708
0.5606366 | 26.25 | 0.1564521 | 0.144504 | 0.6834111 | 0.760139
0.5608102 | 26.5 | 0.156391 | 0.1427862 | 0.68272 | 0.7612134
0.5609838 | 26.75 | 0.1564212 | 0.139796 | 0.6817429 | 0.7611889
0.5611574 | 27 | 0.1565048 | 0.1383494 | 0.6815928 | 0.761637
0.561331 | 27.25 | 0.1565883 | 0.1375235 | 0.6807817 | 0.7618842
0.5615046 | 27.5 | 0.1566314 | 0.1373809 | 0.6802997 | 0.7621896
0.5616782 | 27.75 | 0.1567111 | 0.1375729 | 0.6800831 | 0.7632272
0.5618519 | 28 | 0.1567438 | 0.1370156 | 0.68007 | 0.763244
0.5620255 | 28.25 | 0.156731 | 0.1372629 | 0.6792401 | 0.7636846
0.5621991 | 28.5 | 0.1566969 | 0.137899 | 0.6782648 | 0.7642049
0.5623727 | 28.75 | 0.1566963 | 0.1382715 | 0.6772071 | 0.7634958
0.5625463 | 29 | 0.1568402 | 0.1380238 | 0.6766923 | 0.7650076
0.5627199 | 29.25 | 0.1570459 | 0.137989 | 0.6757498 | 0.7651964
0.5628935 | 29.5 | 0.1572098 | 0.1379169 | 0.674934 | 0.7658395
0.5630671 | 29.75 | 0.1573878 | 0.1380407 | 0.6739531 | 0.7665302
0.5632407 | 30 | 0.1575215 | 0.1380242 | 0.6735246 | 0.7677535
0.5634144 | 30.25 | 0.1574861 | 0.1378126 | 0.6714278 | 0.7677351
0.563588 | 30.5 | 0.1575009 | 0.137536 | 0.6704029 | 0.7673483
0.5637616 | 30.75 | 0.1573891 | 0.1374834 | 0.669121 | 0.7680528
0.5639352 | 31 | 0.1574733 | 0.13736 | 0.6691482 | 0.7690367
0.5641088 | 31.25 | 0.15765 | 0.1385227 | 0.6684693 | 0.769273
0.5642824 | 31.5 | 0.1577882 | 0.1391019 | 0.6676432 | 0.7698824
0.564456 | 31.75 | 0.1578756 | 0.1391986 | 0.666878 | 0.7698486
0.5646296 | 32 | 0.1578884 | 0.1391692 | 0.6661747 | 0.7700328
0.5648032 | 32.25 | 0.15797 | 0.139027 | 0.6657142 | 0.7701894
0.5649769 | 32.5 | 0.157943 | 0.1392747 | 0.664724 | 0.770745
0.5651505 | 32.75 | 0.1579026 | 0.139403 | 0.6633652 | 0.7707434
0.5653241 | 33 | 0.1578756 | 0.1393532 | 0.6628082 | 0.7708831
0.5654977 | 33.25 | 0.1579707 | 0.1393384 | 0.6620074 | 0.7708156
0.5656713 | 33.5 | 0.1580799 | 0.1393077 | 0.6615442 | 0.7712254
0.5658449 | 33.75 | 0.1581789 | 0.1396681 | 0.6606346 | 0.7715201
0.5660185 | 34 | 0.1582387 | 0.1394387 | 0.6601544 | 0.7720726
0.5661921 | 34.25 | 0.1582027 | 0.1395166 | 0.6592036 | 0.7716613
0.5663657 | 34.5 | 0.1581995 | 0.1393674 | 0.6579386 | 0.7715615
0.5665394 | 34.75 | 0.1582509 | 0.1389362 | 0.6579405 | 0.7712208
0.566713 | 35 | 0.158436 | 0.1389638 | 0.6583071 | 0.7720113
0.5668866 | 35.25 | 0.1586821 | 0.1388252 | 0.6579911 | 0.7726068
0.5670602 | 35.5 | 0.1589533 | 0.1384875 | 0.6582968 | 0.772705
0.5672338 | 35.75 | 0.1591686 | 0.1385838 | 0.6588576 | 0.7742552
0.5674074 | 36 | 0.1593106 | 0.1383806 | 0.6590901 | 0.7741432
0.567581 | 36.25 | 0.1594192 | 0.1382942 | 0.6596818 | 0.7746328
0.5677546 | 36.5 | 0.1596763 | 0.1379841 | 0.661095 | 0.7744563
0.5679282 | 36.75 | 0.1600767 | 0.1376251 | 0.6622418 | 0.7753987
0.5681019 | 37 | 0.160569 | 0.1372682 | 0.6632724 | 0.7760434
0.5682755 | 37.25 | 0.1610587 | 0.1367144 | 0.6646377 | 0.7769597
0.5684491 | 37.5 | 0.1614031 | 0.1365371 | 0.6656636 | 0.7772728
0.5686227 | 37.75 | 0.1616101 | 0.1360507 | 0.6674125 | 0.7772268
0.5687963 | 38 | 0.1619455 | 0.1357361 | 0.6695374 | 0.7784808
0.5689699 | 38.25 | 0.1624957 | 0.1351084 | 0.6719605 | 0.7794431
0.5691435 | 38.5 | 0.1631563 | 0.1349244 | 0.6745955 | 0.7809089
0.5693171 | 38.75 | 0.1637566 | 0.1341524 | 0.6771414 | 0.7814983
0.5694907 | 39 | 0.1642116 | 0.1337162 | 0.6802697 | 0.7816948
0.5696644 | 39.25 | 0.1646255 | 0.1333028 | 0.6827097 | 0.7829825
0.569838 | 39.5 | 0.1651537 | 0.1329558 | 0.6854469 | 0.7831759
0.5700116 | 39.75 | 0.1657045 | 0.1324684 | 0.6891444 | 0.7852756
0.5701852 | 40 | 0.1663195 | 0.1319449 | 0.6940234 | 0.7861444
0.5703588 | 40.25 | 0.1668998 | 0.1313127 | 0.699661 | 0.7865895
0.5705324 | 40.5 | 0.1672372 | 0.1311475 | 0.7042981 | 0.7869394
0.570706 | 40.75 | 0.1674795 | 0.1308975 | 0.7066124 | 0.7871866
0.5708796 | 41 | 0.1676004 | 0.1310388 | 0.7079309 | 0.7865772
0.5710532 | 41.25 | 0.167511 | 0.1312005 | 0.7097369 | 0.7869149
0.5712269 | 41.5 | 0.1669648 | 0.1316625 | 0.7073363 | 0.787096
0.5714005 | 41.75 | 0.1662019 | 0.1317819 | 0.707899 | 0.7856778
0.5715741 | 42 | 0.1656949 | 0.1320536 | 0.7084766 | 0.7858927
0.5717477 | 42.25 | 0.1656364 | 0.1322581 | 0.7094434 | 0.7874751
0.5719213 | 42.5 | 0.1659988 | 0.1320385 | 0.7117662 | 0.7875657
0.5720949 | 42.75 | 0.1667051 | 0.1315787 | 0.7141583 | 0.7895794
0.5722685 | 43 | 0.1675528 | 0.1308392 | 0.7165345 | 0.7907198
0.5724421 | 43.25 | 0.1685129 | 0.1304431 | 0.7198035 | 0.7921273
0.5726157 | 43.5 | 0.1693034 | 0.1298341 | 0.7233725 | 0.7931925
0.5727894 | 43.75 | 0.1699307 | 0.129304 | 0.7279945 | 0.7933859
0.572963 | 44 | 0.1706588 | 0.1287845 | 0.7343533 | 0.795237
0.5731366 | 44.25 | 0.1717513 | 0.1281363 | 0.7432823 | 0.7973106
0.5733102 | 44.5 | 0.1730495 | 0.1269433 | 0.7494929 | 0.7990066
0.5734838 | 44.75 | 0.1744826 | 0.1260866 | 0.7549055 | 0.8011386
0.5736574 | 45 | 0.1757615 | 0.1248343 | 0.7623923 | 0.8026796
0.573831 | 45.25 | 0.1767532 | 0.123921 | 0.7733488 | 0.8040548
0.5740046 | 45.5 | 0.1777654 | 0.1228852 | 0.8111346 | 0.8063096
0.5741782 | 45.75 | 0.1789183 | 0.1216048 | 0.8182501 | 0.80745
0.5743519 | 46 | 0.180248 | 0.1204234 | 0.8204238 | 0.809763
0.5745255 | 46.25 | 0.1818392 | 0.118963 | 0.8190631 | 0.8116202
0.5746991 | 46.5 | 0.1833578 | 0.1175254 | 0.8168763 | 0.8140254
0.5748727 | 46.75 | 0.185023 | 0.1160356 | 0.8143388 | 0.8161128
0.5750463 | 47 | 0.1867048 | 0.1146025 | 0.8083917 | 0.8180974
0.5752199 | 47.25 | 0.188512 | 0.1130517 | 0.8152494 | 0.8200559
0.5753935 | 47.5 | 0.1903012 | 0.111095 | 0.8210933 | 0.8222093
0.5755671 | 47.75 | 0.1923095 | 0.1088493 | 0.8287471 | 0.8238885
0.5757407 | 48 | 0.194321 | 0.1066093 | 0.8333776 | 0.8258639
0.5759144 | 48.25 | 0.1962073 | 0.1044727 | 0.8385548 | 0.8283043
0.576088 | 48.5 | 0.1979617 | 0.1024639 | 0.8233082 | 0.8303073
0.5762616 | 48.75 | 0.2001057 | 0.1004908 | 0.913049 | 0.8320509
0.5764352 | 49 | 0.2024932 | 0.09831004 | 0.9407636 | 0.8341215
0.5766088 | 49.25 | 0.2050934 | 0.09600056 | 0.9492069 | 0.8374215
0.5767824 | 49.5 | 0.2079654 | 0.09349283 | 0.9579241 | 0.8392802
0.576956 | 49.75 | 0.2108137 | 0.0911152 | 0.9838917 | 0.8419494
0.5771296 | 50 | 0.2136729 | 0.0887037 | 0.9903095 | 0.8446262
0.5773032 | 50.25 | 0.2163194 | 0.08635725 | 0.9853236 | 0.8464143
0.5774769 | 50.5 | 0.2186349 | 0.08411994 | 0.9963504 | 0.8488901
0.5776505 | 50.75 | 0.2209897 | 0.08122908 | 1 | 0.8490819
0.5778241 | 51 | 0.2235108 | 0.07854227 | 0.9908403 | 0.8506859
0.5779977 | 51.25 | 0.2262807 | 0.07583719 | 0.988149 | 0.8522821
0.5781713 | 51.5 | 0.2290422 | 0.07277348 | 0.9864273 | 0.853992
0.5783449 | 51.75 | 0.2320968 | 0.07046667 | 0.9889282 | 0.8561976
0.5785185 | 52 | 0.2347054 | 0.06782218 | 0.9917358 | 0.8571461
0.5786921 | 52.25 | 0.2374669 | 0.06517635 | 0.9965257 | 0.8586334
0.5788657 | 52.5 | 0.2401018 | 0.06254344 | 0.9965285 | 0.8604952
0.5790394 | 52.75 | 0.2428685 | 0.05943696 | 0.991823 | 0.8614054
0.579213 | 53 | 0.245693 | 0.05653185 | 0.9856668 | 0.862067
0.5793866 | 53.25 | 0.2490195 | 0.05395819 | 0.983511 | 0.863875
0.5795602 | 53.5 | 0.2524783 | 0.05166252 | 0.9809753 | 0.8660638
0.5797338 | 53.75 | 0.2549545 | 0.04911158 | 0.9782456 | 0.8657752
0.5799074 | 54 | 0.2572983 | 0.04730909 | 0.9751314 | 0.8672119
0.580081 | 54.25 | 0.2605726 | 0.04613341 | 0.9674533 | 0.8694282
0.5802546 | 54.5 | 0.2641497 | 0.04512435 | 0.9692565 | 0.8718027
0.5804282 | 54.75 | 0.2678733 | 0.04491853 | 0.9671654 | 0.8738809
0.5806019 | 55 | 0.2711322 | 0.0441389 | 0.9534998 | 0.8746284
0.5807755 | 55.25 | 0.2743783 | 0.04393575 | 0.9491328 | 0.8759161
0.5809491 | 55.5 | 0.2773474 | 0.04431086 | 0.9467322 | 0.8769614
0.5811227 | 55.75 | 0.2798204 | 0.04521211 | 0.9422583 | 0.8790534
0.5812963 | 56 | 0.2830749 | 0.04675399 | 0.9362719 | 0.8804179
0.5814699 | 56.25 | 0.2860645 | 0.04807757 | 0.9307449 | 0.8806788
0.5816435 | 56.5 | 0.2887335 | 0.05040621 | 0.9247368 | 0.8802875
0.5818171 | 56.75 | 0.2912708 | 0.05338884 | 0.9175191 | 0.8825637
0.5819907 | 57 | 0.2940683 | 0.05664634 | 0.9117258 | 0.8833772
0.5821644 | 57.25 | 0.296576 | 0.05991543 | 0.9054215 | 0.8830932
0.582338 | 57.5 | 0.2986961 | 0.06396057 | 0.89808 | 0.8833388
0.5825116 | 57.75 | 0.3009763 | 0.06903439 | 0.8933191 | 0.883856
0.5826852 | 58 | 0.3034377 | 0.07400974 | 0.8904947 | 0.8863671
0.5828588 | 58.25 | 0.3056195 | 0.07887684 | 0.8834786 | 0.8860724
0.5830324 | 58.5 | 0.3077467 | 0.08467993 | 0.8804676 | 0.886473
0.583206 | 58.75 | 0.3095096 | 0.09044249 | 0.891077 | 0.8869902
0.5833796 | 59 | 0.3113476 | 0.09696819 | 0.8906194 | 0.8875766
0.5835532 | 59.25 | 0.3127473 | 0.1038801 | 0.8843591 | 0.8878452
0.5837269 | 59.5 | 0.3138238 | 0.1105381 | 0.8740347 | 0.8862596
0.5839005 | 59.75 | 0.3149684 | 0.1183883 | 0.8657377 | 0.8863778
0.5840741 | 60 | 0.3155737 | 0.1250187 | 0.8565911 | 0.8839527
0.5842477 | 60.25 | 0.3161329 | 0.1320224 | 0.8527051 | 0.882137
0.5844213 | 60.5 | 0.3163417 | 0.1397042 | 0.8424079 | 0.8814202
0.5845949 | 60.75 | 0.3163751 | 0.1478823 | 0.8358082 | 0.8811454
0.5847685 | 61 | 0.3163616 | 0.1555979 | 0.8240471 | 0.879276
0.5849421 | 61.25 | 0.3161316 | 0.1640277 | 0.8110249 | 0.8786467
0.5851157 | 61.5 | 0.3156207 | 0.1723523 | 0.7965473 | 0.8694282
0.5852894 | 61.75 | 0.3148745 | 0.1804497 | 0.7814376 | 0.8718027
0.585463 | 62 | 0.3140114 | 0.188528 | 0.768601 | 0.8738809
0.5856366 | 62.25 | 0.3129176 | 0.1959794 | 0.7519667 | 0.8746284
0.5858102 | 62.5 | 0.3120423 | 0.2040337 | 0.7363544 | 0.8759161
0.5859838 | 62.75 | 0.3115436 | 0.2111274 | 0.7185628 | 0.8769614
0.5861574 | 63 | 0.3100513 | 0.2185427 | 0.6994266 | 0.8790534
0.586331 | 63.25 | 0.3084016 | 0.2250239 | 0.6812046 | 0.8804179
0.5865046 | 63.5 | 0.3057834 | 0.2319826 | 0.6621968 | 0.8806788
0.5866782 | 63.75 | 0.3028811 | 0.2382223 | 0.6424932 | 0.8802875
0.5868519 | 64 | 0.299993 | 0.2437679 | 0.622378 | 0.8825637
0.5870255 | 64.25 | 0.2969795 | 0.2487896 | 0.6003657 | 0.8833772
0.5871991 | 64.5 | 0.2934095 | 0.252546 | 0.5799626 | 0.8830932
0.5873727 | 64.75 | 0.2894578 | 0.2563756 | 0.5586311 | 0.8833388
0.5875463 | 65 | 0.285713 | 0.2590824 | 0.5375425 | 0.883856
0.5877199 | 65.25 | 0.2811475 | 0.2609001 | 0.5120691 | 0.8863671
0.5878935 | 65.5 | 0.2765409 | 0.2627819 | 0.4864343 | 0.8860724
0.5880671 | 65.75 | 0.272005 | 0.2637286 | 0.4593292 | 0.886473
0.5882407 | 66 | 0.2677415 | 0.263909 | 0.4328121 | 0.8869902
0.5884144 | 66.25 | 0.2633329 | 0.2638582 | 0.4080213 | 0.8875766
0.588588 | 66.5 | 0.2588689 | 0.2626999 | 0.3829024 | 0.8878452
0.5887616 | 66.75 | 0.2544538 | 0.2612048 | 0.3608165 | 0.8862596
0.5889352 | 67 | 0.2490651 | 0.2591216 | 0.3372738 | 0.8863778
0.5891088 | 67.25 | 0.2436558 | 0.2570019 | 0.315277 | 0.8839527
0.5892824 | 67.5 | 0.2380061 | 0.2545049 | 0.2934851 | 0.882137
0.589456 | 67.75 | 0.2322986 | 0.2505261 | 0.2739058 | 0.8814202
0.5896296 | 68 | 0.2270403 | 0.2460056 | 0.2565161 | 0.8811454
0.5898032 | 68.25 | 0.2222178 | 0.2407211 | 0.2375598 | 0.879276
0.5899769 | 68.5 | 0.2181504 | 0.2356865 | 0.217566 | 0.8786467
0.5901505 | 68.75 | 0.2138715 | 0.2307708 | 0.1982225 | 0.8878866
0.5903241 | 69 | 0.2091055 | 0.2257817 | 0.1793282 | 0.879276
0.5904977 | 69.25 | 0.2049436 | 0.2205283 | 0.1526376 | 0.8641759
0.5906713 | 69.5 | 0.2020086 | 0.2155196 | 0.1001032 | 0.8610401
0.5908449 | 69.75 | 0.2001731 | 0.2100782 | 0.08782545 | 0.8372956
0.5910185 | 70 | 0.1998826 | 0.2043798 | 0.07854849 | 0.8164904
0.5911921 | 70.25 | 0.2001449 | 0.1983473 | 0.07048167 | 0.8325989
0.5913657 | 70.5 | 0.2010433 | 0.1931893 | 0.06330428 | 0.8208233
0.5915394 | 70.75 | 0.2024906 | 0.1887579 | 0.05709791 | 0.8074745
0.591713 | 71 | 0.2048331 | 0.18339 | 0.05203698 | 0.7778745
0.5918866 | 71.25 | 0.2078915 | 0.1781563 | 0.04798318 | 0.7485768
0.5920602 | 71.5 | 0.2105284 | 0.1727608 | 0.0448957 | 0.7256074
0.5922338 | 71.75 | 0.2131222 | 0.1693251 | 0.04292881 | 0.7085703
0.5924074 | 72 | 0.2165321 | 0.1662053 | 0.04184058 | 0.7016572
0.592581 | 72.25 | 0.2197345 | 0.1637221 | 0.04154472 | 0.7085979
0.5927546 | 72.5 | 0.2229112 | 0.1625286 | 0.04235351 | 0.7284223
0.5929282 | 72.75 | 0.2266188 | 0.1625695 | 0.04399689 | 0.7596003
0.5931019 | 73 | 0.2310165 | 0.161945 | 0.04657705 | 0.7998692
0.5932755 | 73.25 | 0.2345923 | 0.1606076 | 0.05035939 | 0.8508409
0.5934491 | 73.5 | 0.2377638 | 0.1600079 | 0.05455573 | 0.8986875
0.5936227 | 73.75 | 0.2406937 | 0.1616955 | 0.05897197 | 0.9366419
0.5937963 | 74 | 0.2436744 | 0.1626497 | 0.06472775 | 0.9652197
0.5939699 | 74.25 | 0.2467746 | 0.1664445 | 0.06199896 | 0.978392
0.5941435 | 74.5 | 0.2499481 | 0.1684453 | 0.0437151 | 0.9749263
0.5943171 | 74.75 | 0.2535342 | 0.1698031 | 0.02259507 | 0.9559721
0.5944907 | 75 | 0.2566897 | 0.1713557 | 0.03270005 | 0.918053
0.5946644 | 75.25 | 0.2588972 | 0.1727434 | 0.0333063 | 0.8755385
0.594838 | 75.5 | 0.2617885 | 0.1750396 | 0.0329659 | 0.8254679
0.5950116 | 75.75 | 0.2659697 | 0.1787853 | 0.03257815 | 0.7852403
0.5951852 | 76 | 0.2701168 | 0.1821809 | 0.03195362 | 0.755519
0.5953588 | 76.25 | 0.2735699 | 0.1854964 | 0.03122266 | 0.7369117
0.5955324 | 76.5 | 0.2766142 | 0.1880232 | 0.03042512 | 0.7376116
0.595706 | 76.75 | 0.2799477 | 0.1910348 | 0.02977246 | 0.7584322
0.5958796 | 77 | 0.2827593 | 0.1949592 | 0.02941706 | 0.79889
0.5960532 | 77.25 | 0.2858261 | 0.1999618 | 0.0290565 | 0.8516666
0.5962269 | 77.5 | 0.2883846 | 0.2044195 | 0.02874565 | 0.9085384
0.5964005 | 77.75 | 0.2893351 | 0.2079581 | 0.02809299 | 0.960609
0.5965741 | 78 | 0.2899739 | 0.2127405 | 0.02749424 | 0.985873
0.5967477 | 78.25 | 0.2919835 | 0.2168356 | 0.02684627 | 0.9854095
0.5969213 | 78.5 | 0.2940323 | 0.223208 | 0.02659309 | 0.9624109
0.5970949 | 78.75 | 0.2959166 | 0.2296001 | 0.02654057 | 0.9189279
0.5972685 | 79 | 0.2975708 | 0.2309695 | 0.02647399 | 0.8644322
0.5974421 | 79.25 | 0.2997616 | 0.2338395 | 0.02604545 | 0.8132027
0.5976157 | 79.5 | 0.2996517 | 0.2368662 | 0.02570224 | 0.7723996
0.5977894 | 79.75 | 0.3001222 | 0.2405607 | 0.02536091 | 0.7497663
0.597963 | 80 | 0.3000097 | 0.2453797 | 0.02551095 | 0.7528959
0.5981366 | 80.25 | 0.3010348 | 0.2522369 | 0.02577023 | 0.7805006
0.5983102 | 80.5 | 0.3030874 | 0.2570933 | 0.02576038 | 0.8338038
0.5984838 | 80.75 | 0.3060488 | 0.2613727 | 0.02531543 | 0.8996069
0.5986574 | 81 | 0.3077455 | 0.265781 | 0.02492064 | 0.9528655
0.598831 | 81.25 | 0.3091657 | 0.2718215 | 0.02487001 | 0.9818025
0.5990046 | 81.5 | 0.3117807 | 0.2790431 | 0.0250885 | 0.9821847
0.5991782 | 81.75 | 0.3133296 | 0.2856298 | 0.0252948 | 0.9540888
0.5993519 | 82 | 0.3154246 | 0.2907219 | 0.02535388 | 0.9143187
0.5995255 | 82.25 | 0.3175557 | 0.2940324 | 0.02514242 | 0.8676109
0.5996991 | 82.5 | 0.3163527 | 0.2967054 | 0.02504349 | 0.8154651
0.5998727 | 82.75 | 0.3165904 | 0.3008187 | 0.02529949 | 0.7743228
0.6000463 | 83 | 0.3168642 | 0.3053303 | 0.02584947 | 0.7580071
0.6002199 | 83.25 | 0.3194471 | 0.3134371 | 0.02642992 | 0.7595358
0.6003935 | 83.5 | 0.3224496 | 0.3199806 | 0.0266953 | 0.7696383
0.6005671 | 83.75 | 0.3242298 | 0.3235335 | 0.02675297 | 0.7840554
0.6007407 | 84 | 0.3248917 | 0.3262987 | 0.02648947 | 0.804173
0.6009144 | 84.25 | 0.3236488 | 0.3277119 | 0.02606092 | 0.8258547
0.601088 | 84.5 | 0.3204831 | 0.3272539 | 0.0255161 | 0.8402027
0.6012616 | 84.75 | 0.3153147 | 0.3268102 | 0.02492862 | 0.8521041
0.6014352 | 85 | 0.3105899 | 0.3257623 | 0.02438614 | 0.8690982
0.6016088 | 85.25 | 0.3054788 | 0.3231976 | 0.02387039 | 0.8891652
0.6017824 | 85.5 | 0.29927 | 0.3197009 | 0.02346201 | 0.9053351
0.601956 | 85.75 | 0.2925111 | 0.3162981 | 0.023176 | 0.9195357
0.6021296 | 86 | 0.2866314 | 0.3131377 | 0.02293125 | 0.9305454
0.6023032 | 86.25 | 0.2810248 | 0.3115201 | 0.02299033 | 0.9337195
0.6024769 | 86.5 | 0.2772048 | 0.31074 | 0.0231624 | 0.9379558
0.6026505 | 86.75 | 0.2728347 | 0.3111766 | 0.02333166 | 0.9431697
0.6028241 | 87 | 0.2683861 | 0.3105235 | 0.02353234 | 0.949653
0.6029977 | 87.25 | 0.2641863 | 0.3088164 | 0.02379724 | 0.9538141
0.6031713 | 87.5 | 0.2601266 | 0.3068522 | 0.02412873 | 0.9581747
0.6033449 | 87.75 | 0.2575386 | 0.306195 | 0.02453618 | 0.9605368
0.6035185 | 88 | 0.2554429 | 0.3074362 | 0.02490892 | 0.964087
0.6036921 | 88.25 | 0.2533234 | 0.3083152 | 0.02529339 | 0.9651169
0.6038657 | 88.5 | 0.2515644 | 0.3096089 | 0.0257074 | 0.9650954
0.6040394 | 88.75 | 0.2490657 | 0.3089358 | 0.0283157 | 0.9613703
0.604213 | 89 | 0.246801 | 0.3076991 | 0.02875455 | 0.9532155
0.6043866 | 89.25 | 0.2455022 | 0.3078924 | 0.02919998 | 0.9469839
0.6045602 | 89.5 | 0.2443338 | 0.3099974 | 0.02968338 | 0.9390931
0.6047338 | 89.75 | 0.2431095 | 0.3110354 | 0.03009176 | 0.9305285
0.6049074 | 90 | 0.2421931 | 0.3116983 | 0.03064127 | 0.9215034
0.605081 | 90.25 | 0.2413017 | 0.3116573 | 0.03122688 | 0.9119826
0.6052546 | 90.5 | 0.2404521 | 0.3120195 | 0.03191048 | 0.9014442
0.6054282 | 90.75 | 0.2388917 | 0.3122053 | 0.03243983 | 0.8877792
0.6056019 | 91 | 0.2374682 | 0.3135311 | 0.0329795 | 0.8762922
0.6057755 | 91.25 | 0.2369258 | 0.3160682 | 0.03349759 | 0.8658642
0.6059491 | 91.5 | 0.2372047 | 0.3185194 | 0.03402882 | 0.8578752
0.6061227 | 91.75 | 0.2365678 | 0.318984 | 0.03451784 | 0.8468702
0.6062963 | 92 | 0.2362645 | 0.3186936 | 0.03498671 | 0.8358406
0.6064699 | 92.25 | 0.2355081 | 0.3200381 | 0.03536743 | 0.8262307
0.6066435 | 92.5 | 0.2349638 | 0.3213296 | 0.03587099 | 0.8169432
0.6068171 | 92.75 | 0.2347754 | 0.3237295 | 0.03636658 | 0.8092228
0.6069907 | 93 | 0.23476 | 0.3260417 | 0.03713177 | 0.8015407
0.6071644 | 93.25 | 0.234672 | 0.3270636 | 0.03786226 | 0.7937881
0.607338 | 93.5 | 0.2346334 | 0.3269509 | 0.03883656 | 0.7847615
0.6075116 | 93.75 | 0.2344117 | 0.3273514 | 0.03988353 | 0.7758837
0.6076852 | 94 | 0.2342099 | 0.3294867 | 0.04038803 | 0.7679914
0.6078588 | 94.25 | 0.2342453 | 0.3305305 | 0.04107258 | 0.7606056
0.6080324 | 94.5 | 0.2340987 | 0.3315503 | 0.04166663 | 0.7547884
0.608206 | 94.75 | 0.2336032 | 0.3329006 | 0.04229819 | 0.7486704
0.6083796 | 95 | 0.2332459 | 0.332848 | 0.04310839 | 0.7433889
0.6085532 | 95.25 | 0.2330685 | 0.3345169 | 0.04374136 | 0.7375902
0.6087269 | 95.5 | 0.2334149 | 0.3369832 | 0.04415911 | 0.737716
0.6089005 | 95.75 | 0.2339419 | 0.3395127 | 0.04464064 | 0.7387459
0.6090741 | 96 | 0.2341251 | 0.3416574 | 0.04519249 | 0.7414903
0.6092477 | 96.25 | 0.2344612 | 0.3433062 | 0.0456998 | 0.7453367
0.6094213 | 96.5 | 0.2349303 | 0.3457769 | 0.04624134 | 0.7550893
0.6095949 | 96.75 | 0.2359714 | 0.3492358 | 0.04689541 | 0.7644766
0.6097685 | 97 | 0.2372523 | 0.3536596 | 0.04757011 | 0.7757809
0.6099421 | 97.25 | 0.2390286 | 0.3579444 | 0.04832592 | 0.789185
0.6101157 | 97.5 | 0.2406796 | 0.361913 | 0.04913002 | 0.8037571
0.6102894 | 97.75 | 0.2424424 | 0.3649348 | 0.04991631 | 0.8185686
0.610463 | 98 | 0.2445131 | 0.3696682 | 0.0508667 | 0.8349718
0.6106366 | 98.25 | 0.2477033 | 0.3741446 | 0.0520201 | 0.8510051
0.6108102 | 98.5 | 0.2518131 | 0.3803322 | 0.05337044 | 0.8714711
0.6109838 | 98.75 | 0.2556363 | 0.384801 | 0.05496411 | 0.8896609
0.6111574 | 99 | 0.2597545 | 0.3886867 | 0.05631866 | 0.9078231
0.611331 | 99.25 | 0.2639273 | 0.387752 | 0.05736657 | 0.9245241
0.6115046 | 99.5 | 0.2672139 | 0.3836191 | 0.05827383 | 0.9393985
0.6116782 | 99.75 | 0.2703559 | 0.3759511 | 0.05938175 | 0.9511357
0.6118519 | 100 | 0.2740114 | 0.3634139 | 0.06076162 | 0.9610725
0.6120255 | 100.25 | 0.2784715 | 0.3536275 | 0.06203225 | 0.9721666
0.6121991 | 100.5 | 0.2825755 | 0.3444342 | 0.06309939 | 0.9767866
0.6123727 | 100.75 | 0.2862843 | 0.3367885 | 0.06391615 | 0.9808908
0.6125463 | 101 | 0.2896975 | 0.3300155 | 0.06461382 | 0.9824564
0.6127199 | 101.25 | 0.2921326 | 0.3265834 | 0.06545262 | 0.9807204
0.6128935 | 101.5 | 0.2942379 | 0.3267932 | 0.06661353 | 0.9768188
0.6130671 | 101.75 | 0.297022 | 0.3294012 | 0.06788931 | 0.9709985
0.6132407 | 102 | 0.3001299 | 0.330854 | 0.06880032 | 0.9647455
0.6134144 | 102.25 | 0.302903 | 0.3307159 | 0.069415 | 0.9563236
0.613588 | 102.5 | 0.3042333 | 0.3285784 | 0.06955894 | 0.9443531
0.6137616 | 102.75 | 0.3064376 | 0.3271478 | 0.07024817 | 0.9308616
0.6139352 | 103 | 0.3092448 | 0.3282367 | 0.07118215 | 0.9198535
0.6141088 | 103.25 | 0.3116715 | 0.3141628 | 0.07213817 | 0.9030788
0.6142824 | 103.5 | 0.3152704 | 0.2892852 | 0.07295446 | 0.888433
0.614456 | 103.75 | 0.31728 | 0.2851821 | 0.07335393 | 0.8744565
0.6146296 | 104 | 0.3176316 | 0.2825136 | 0.07344067 | 0.8601284
0.6148032 | 104.25 | 0.3181264 | 0.281116 | 0.07378435 | 0.8444297
0.6149769 | 104.5 | 0.318949 | 0.2821407 | 0.07440982 | 0.8297717
0.6151505 | 104.75 | 0.3207003 | 0.2772246 | 0.07510374 | 0.8213206
0.6153241 | 105 | 0.3222292 | 0.2727691 | 0.07562933 | 0.8119947
0.6154977 | 105.25 | 0.3231527 | 0.2695914 | 0.07559651 | 0.8074899
0.6156713 | 105.5 | 0.325028 | 0.2675167 | 0.07546289 | 0.8024908
0.6158449 | 105.75 | 0.3259296 | 0.2663561 | 0.07551915 | 0.7992967
0.6160185 | 106 | 0.326866 | 0.2682326 | 0.07610992 | 0.7994809
0.6161921 | 106.25 | 0.3293036 | 0.2712727 | 0.07677899 | 0.8006336
0.6163657 | 106.5 | 0.3311121 | 0.2746402 | 0.0771297 | 0.8044079
0.6165394 | 106.75 | 0.3326043 | 0.2771707 | 0.07714893 | 0.8103079
0.616713 | 107 | 0.3331879 | 0.274237 | 0.07690136 | 0.81861
0.6168866 | 107.25 | 0.33238 | 0.2654803 | 0.07670538 | 0.8250719
0.6170602 | 107.5 | 0.3328209 | 0.2611945 | 0.07675789 | 0.8374092
0.6172338 | 107.75 | 0.3344597 | 0.259192 | 0.07701952 | 0.8489699
0.6174074 | 108 | 0.3360625 | 0.2601213 | 0.07708844 | 0.8640116
0.617581 | 108.25 | 0.3365085 | 0.2613745 | 0.07548399 | 0.8785254
0.6177546 | 108.5 | 0.3374095 | 0.2594829 | 0.07504653 | 0.8938588
0.6179282 | 108.75 | 0.3380708 | 0.2567253 | 0.07472771 | 0.9113165
0.6181019 | 109 | 0.3380201 | 0.2592691 | 0.07484586 | 0.9294387
0.6182755 | 109.25 | 0.3388446 | 0.2629177 | 0.07503059 | 0.9452848
0.6184491 | 109.5 | 0.3404583 | 0.265846 | 0.0748332 | 0.9572814
0.6186227 | 109.75 | 0.2653007 | 0.2685475 | 0.07433058 | 0.9679411
0.6187963 | 110 | 0.2639755 | 0.2540068 | 0.07357008 | 0.9753868
0.6189699 | 110.25 | 0.2183213 | 0.2486074 | 0.07290476 | 0.9899589
0.6191435 | 110.5 | 0.2187204 | 0.2485664 | 0.07269049 | 0.9929304
0.6193171 | 110.75 | 0.2200501 | 0.2505039 | 0.07243261 | 0.9933371
0.6194907 | 111 | 0.2216278 | 0.2525278 | 0.07194687 | 1
0.6196644 | 111.25 | 0.2218091 | 0.2550685 | 0.07101289 | 0.9989594
0.619838 | 111.5 | 0.222372 | 0.2564402 | 0.06988855 | 0.9941905
0.6200116 | 111.75 | 0.2225578 | 0.2583972 | 0.06890956 | 0.9888936
0.6201852 | 112 | 0.2231368 | 0.2611277 | 0.06848852 | 0.9780068
0.6203588 | 112.25 | 0.2239723 | 0.2655636 | 0.06816829 | 0.9645874
0.6205324 | 112.5 | 0.2241059 | 0.2564215 | 0.06766472 | 0.9454506
0.620706 | 112.75 | 0.2247454 | 0.2531533 | 0.06673074 | 0.9188297
0.6208796 | 113 | 0.2247075 | 0.2539333 | 0.0656983 | 0.89237
0.6210532 | 113.25 | 0.2241831 | 0.2548693 | 0.06459366 | 0.8642035
0.6212269 | 113.5 | 0.2247351 | 0.2587015 | 0.06406009 | 0.8444128
0.6214005 | 113.75 | 0.2250108 | 0.2627222 | 0.06369062 | 0.8289505
0.6215741 | 114 | 0.2258174 | 0.2669339 | 0.06298264 | 0.8220927
0.6217477 | 114.25 | 0.2256509 | 0.2711154 | 0.06187846 | 0.8209876
0.6219213 | 114.5 | 0.2249652 | 0.2730471 | 0.06070114 | 0.8223981
0.6220949 | 114.75 | 0.2235121 | 0.2720211 | 0.05967198 | 0.8250872
0.6222685 | 115 | 0.2234562 | 0.2636479 | 0.05900666 | 0.8317516
0.6224421 | 115.25 | 0.2234279 | 0.2583955 | 0.0584248 | 0.8419494
0.6226157 | 115.5 | 0.2234022 | 0.2582262 | 0.0576704 | 0.8553166
0.6227894 | 115.75 | 0.2231593 | 0.2567752 | 0.05674251 | 0.869112
0.622963 | 116 | 0.2222037 | 0.2563292 | 0.05534295 | 0.8874338
0.6231366 | 116.25 | 0.2213984 | 0.2567645 | 0.05367379 | 0.9072828
0.6233102 | 116.5 | 0.2216246 | 0.2586053 | 0.05249553 | 0.9256215
0.6234838 | 116.75 | 0.2225468 | 0.260586 | 0.05185928 | 0.9395827
0.6236574 | 117 | 0.2229826 | 0.261751 | 0.05124929 | 0.9539967
0.623831 | 117.25 | 0.2228643 | 0.2629645 | 0.0503697 | 0.96545
0.6240046 | 117.5 | 0.2231702 | 0.2630229 | 0.04938977 | 0.9755541
0.6241782 | 117.75 | 0.2225687 | 0.262818 | 0.0482148 | 0.980989
0.6243519 | 118 | 0.2224492 | 0.2634207 | 0.0475054 | 0.9845668
0.6245255 | 118.25 | 0.2226477 | 0.2653431 | 0.0470492 | 0.983233
0.6246991 | 118.5 | 0.2233251 | 0.2683462 | 0.04653392 | 0.9770444
0.6248727 | 118.75 | 0.2236818 | 0.2707416 | 0.04610256 | 0.9687576
0.6250463 | 119 | 0.2232808 | 0.2726092 | 0.04508043 | 0.959266
0.6252199 | 119.25 | 0.2227994 | 0.2722857 | 0.04404893 | 0.9477728
0.6253935 | 119.5 | 0.2224138 | 0.2726805 | 0.04346051 | 0.939044
0.6255671 | 119.75 | 0.2224684 | 0.2752679 | 0.04302071 | 0.9288187
0.6257407 | 120 | 0.2228039 | 0.2802482 | 0.04261842 | 0.9172411
0.6259144 | 120.25 | 0.22282 | 0.2844172 | 0.04210736 | 0.9055745
0.626088 | 120.5 | 0.2231323 | 0.2876248 | 0.04120339 | 0.8928642
0.6262616 | 120.75 | 0.2227461 | 0.2888709 | 0.04021596 | 0.8810534
0.6264352 | 121 | 0.2217904 | 0.2920638 | 0.03957549 | 0.8731564
0.6266088 | 121.25 | 0.2213939 | 0.2954023 | 0.03946249 | 0.8643155
0.6267824 | 121.5 | 0.2206651 | 0.2989196 | 0.0394789 | 0.8553918
0.626956 | 121.75 | 0.2210886 | 0.3030685 | 0.03928104 | 0.8499491
0.6271296 | 122 | 0.2208206 | 0.305672 | 0.03863026 | 0.8442179
0.6273032 | 122.25 | 0.2201446 | 0.3069003 | 0.03781115 | 0.8400691
0.6274769 | 122.5 | 0.219642 | 0.3065105 | 0.03730056 | 0.8348137
0.6276505 | 122.75 | 0.2184203 | 0.309175 | 0.0372246 | 0.8327923
0.6278241 | 123 | 0.2185945 | 0.3111218 | 0.03738495 | 0.8297855
0.6279977 | 123.25 | 0.2188027 | 0.3144333 | 0.03723116 | 0.8290349
0.6281713 | 123.5 | 0.2189299 | 0.3156018 | 0.03675198 | 0.8285683
0.6283449 | 123.75 | 0.2183342 | 0.3153216 | 0.03612558 | 0.8273604
0.6285185 | 124 | 0.2173265 | 0.314439 | 0.03551277 | 0.8293127
0.6286921 | 124.25 | 0.2168747 | 0.3139846 | 0.03532804 | 0.8296519
0.6288657 | 124.5 | 0.2164666 | 0.315788 | 0.03507767 | 0.8323763
0.6290394 | 124.75 | 0.2158779 | 0.3168269 | 0.03461162 | 0.8360171
0.629213 | 125 | 0.2152841 | 0.3150369 | 0.03397959 | 0.8380692
0.6293866 | 125.25 | 0.2148638 | 0.3135899 | 0.03344086 | 0.8426631
0.6295602 | 125.5 | 0.2136819 | 0.311705 | 0.03265223 | 0.8350839
0.6297338 | 125.75 | 0.2121736 | 0.3101787 | 0.0317295 | 0.8345344
0.6299074 | 126 | 0.2100682 | 0.3073476 | 0.03073973 | 0.8346311
0.630081 | 126.25 | 0.2071994 | 0.303228 | 0.02971385 | 0.8336933
0.6302546 | 126.5 | 0.2046236 | 0.2990198 | 0.0287011 | 0.8312467
0.6304282 | 126.75 | 0.2017181 | 0.2958242 | 0.02773618 | 0.8310379
0.6306019 | 127 | 0.1985401 | 0.292507 | 0.0268158 | 0.8320755
0.6307755 | 127.25 | 0.195625 | 0.2869592 | 0.0259559 | 0.8297839
0.6309491 | 127.5 | 0.2993253 | 0.283483 | 0.02516727 | 0.8302398
0.6311227 | 127.75 | 0.2942913 | 0.2776491 | 0.02430737 | 0.8305452
0.6312963 | 128 | 0.2875465 | 0.2726658 | 0.02370066 | 0.897386
0.6314699 | 128.25 | 0.280278 | 0.267555 | 0.02322148 | 0.9340203
0.6316435 | 128.5 | 0.2744368 | 0.2626233 | 0.02283888 | 0.9415474
0.6318171 | 128.75 | 0.2683174 | 0.2588508 | 0.02257632 | 0.9419357
0.6319907 | 129 | 0.2622378 | 0.255187 | 0.02246098 | 0.9408183
0.6321644 | 129.25 | 0.2574261 | 0.2535538 | 0.02239768 | 0.9383364
0.632338 | 129.5 | 0.2543651 | 0.2528062 | 0.02236767 | 0.937285
0.6325116 | 129.75 | 0.250646 | 0.2515383 | 0.02235736 | 0.9354647
0.6326852 | 130 | 0.2480812 | 0.2493206 | 0.0223508 | 0.932312
0.6328588 | 130.25 | 0.2445549 | 0.2468267 | 0.02238127 | 0.9299637
0.6330324 | 130.5 | 0.2410067 | 0.2439644 | 0.02245582 | 0.9265869
0.633206 | 130.75 | 0.2381334 | 0.2420888 | 0.02254491 | 0.9262124
0.6333796 | 131 | 0.2351874 | 0.2405536 | 0.02256976 | 0.9233514
0.6335532 | 131.25 | 0.2331572 | 0.2395276 | 0.02255944 | 0.9207744
0.6337269 | 131.5 | 0.2318006 | 0.2380566 | 0.02257163 | 0.9180546
0.6339005 | 131.75 | 0.2302961 | 0.2370729 | 0.02261992 | 0.9168558
0.6340741 | 132 | 0.2287813 | 0.2347946 | 0.02267572 | 0.9148636
0.6342477 | 132.25 | 0.2266284 | 0.2322998 | 0.02276855 | 0.9114776
0.6344213 | 132.5 | 0.224604 | 0.2296317 | 0.02281778 | 0.9084432
0.6345949 | 132.75 | 0.2221773 | 0.2274608 | 0.02274746 | 0.9035669
0.6347685 | 133 | 0.2218688 | 0.2276287 | 0.0227076 | 0.9029882
0.6349421 | 133.25 | 0.2212814 | 0.2268593 | 0.02271792 | 0.9026414
0.6351157 | 133.5 | 0.2215276 | 0.2260534 | 0.02277137 | 0.9019768
0.6352894 | 133.75 | 0.2209852 | 0.2242612 | 0.02286655 | 0.9019583
0.635463 | 134 | 0.2204582 | 0.2227487 | 0.02301565 | 0.9024449
0.6356366 | 134.25 | 0.2192506 | 0.2205609 | 0.02312817 | 0.9004404
0.6358102 | 134.5 | 0.217597 | 0.2191762 | 0.02304003 | 0.8964405
0.6359838 | 134.75 | 0.217822 | 0.218921 | 0.02299548 | 0.8965525
0.6361574 | 135 | 0.2174679 | 0.2187388 | 0.02299783 | 0.8958465
0.636331 | 135.25 | 0.217597 | 0.2178281 | 0.02305222 | 0.8967935
0.6365046 | 135.5 | 0.2174672 | 0.216628 | 0.02313286 | 0.8962056
0.6366782 | 135.75 | 0.2171941 | 0.2143613 | 0.02330494 | 0.8963637
0.6368519 | 136 | 0.2166395 | 0.2131343 | 0.02342965 | 0.897386
0.6370255 | 136.25 | 0.2166343 | 0.2113131 | 0.0233748 | 0.8954827
0.6371991 | 136.5 | 0.2160052 | 0.2102373 | 0.02324727 | 0.8945203
0.6373727 | 136.75 | 0.2162802 | 0.2067169 | 0.02316568 | 0.8917591
0.6375463 | 137 | 0.216081 | 0.2040252 | 0.02320835 | 0.8918527
0.6377199 | 137.25 | 0.2163663 | 0.2024566 | 0.02333354 | 0.8931251
0.6378935 | 137.5 | 0.2160039 | 0.2001101 | 0.02349295 | 0.89336
0.6380671 | 137.75 | 0.2158535 | 0.1978243 | 0.02359469 | 0.8918942
0.6382407 | 138 | 0.2150662 | 0.1966348 | 0.02346013 | 0.8890163
0.6384144 | 138.25 | 0.2154512 | 0.1967934 | 0.02339168 | 0.8911406
0.638588 | 138.5 | 0.2157648 | 0.1967034 | 0.02338699 | 0.8912894
0.6387616 | 138.75 | 0.216304 | 0.1950372 | 0.02343153 | 0.8914659
0.6389352 | 139 | 0.2160958 | 0.193907 | 0.02356375 | 0.8915135
0.6391088 | 139.25 | 0.2160514 | 0.1919668 | 0.02374848 | 0.8914153
0.6392824 | 139.5 | 0.2163278 | 0.190531 | 0.02382819 | 0.8907292
0.639456 | 139.75 | 0.2156536 | 0.1908736 | 0.02365658 | 0.8887937
0.6396296 | 140 | 0.2155482 | 0.1912246 | 0.02353656 | 0.8881537
0.6398032 | 140.25 | 0.2162352 | 0.1922466 | 0.02353468 | 0.891271
0.6399769 | 140.5 | 0.2171446 | 0.1916652 | 0.0236036 | 0.8921137
0.6401505 | 140.75 | 0.217394 | 0.1911092 | 0.02372504 | 0.892413
0.6403241 | 141 | 0.2169737 | 0.1897594 | 0.02389664 | 0.8922733
0.6404977 | 141.25 | 0.2170983 | 0.1883115 | 0.02398526 | 0.8912234
0.6406713 | 141.5 | 0.2168072 | 0.1875947 | 0.02388633 | 0.888499
0.6408449 | 141.75 | 0.2170219 | 0.1879105 | 0.02376067 | 0.8884453
0.6410185 | 142 | 0.2173188 | 0.1886844 | 0.02370347 | 0.8892741
0.6411921 | 142.25 | 0.216804 | 0.1875537 | 0.02371894 | 0.8869181
0.6413657 | 142.5 | 0.2163985 | 0.1866836 | 0.02379443 | 0.8857562
0.6415394 | 142.75 | 0.2166041 | 0.1856951 | 0.02396135 | 0.884955
0.641713 | 143 | 0.2166787 | 0.1845568 | 0.02405559 | 0.8843395
0.6418866 | 143.25 | 0.2163535 | 0.1844655 | 0.02393415 | 0.8834324
0.6420602 | 143.5 | 0.2158143 | 0.1847199 | 0.02374942 | 0.8808738
0.6422338 | 143.75 | 0.2158529 | 0.1844227 | 0.02370347 | 0.8803826
0.6424074 | 144 | 0.2162834 | 0.1845007 | 0.02377802 | 0.880091
0.642581 | 144.25 | 0.2168143 | 0.1836128 | 0.02394353 | 0.8806865
0.6427546 | 144.5 | 0.2173316 | 0.1833005 | 0.02411889 | 0.8823396
0.6429282 | 144.75 | 0.2170521 | 0.1823195 | 0.02414702 | 0.8807218
0.6431019 | 145 | 0.217115 | 0.1829116 | 0.02403402 | 0.8821661
0.6432755 | 145.25 | 0.2174859 | 0.183333 | 0.02395338 | 0.8809689
0.6434491 | 145.5 | 0.217696 | 0.183705 | 0.02393134 | 0.8808262
0.6436227 | 145.75 | 0.2185398 | 0.1838324 | 0.02401808 | 0.8833633
0.6437963 | 146 | 0.218588 | 0.1819987 | 0.02422063 | 0.883503
0.6439699 | 146.25 | 0.2188033 | 0.1812926 | 0.02442271 | 0.885638
0.6441435 | 146.5 | 0.2195058 | 0.1812966 | 0.02443443 | 0.8854615
0.6443171 | 146.75 | 0.219473 | 0.1821257 | 0.02430081 | 0.8855997
0.6444907 | 147 | 0.2202802 | 0.1824932 | 0.02424267 | 0.8850057
0.6446644 | 147.25 | 0.220606 | 0.1832755 | 0.02428252 | 0.8873985
0.644838 | 147.5 | 0.2205147 | 0.1825414 | 0.02436457 | 0.8862013
0.6450116 | 147.75 | 0.218849 | 0.1807037 | 0.02436832 | 0.8807019
0.6451852 | 148 | 0.2193496 | 0.1800973 | 0.02454368 | 0.8806927
0.6453588 | 148.25 | 0.2202602 | 0.1772034 | 0.02449867 | 0.88181
0.6455324 | 148.5 | 0.2212628 | 0.1760072 | 0.02445881 | 0.8844255
0.645706 | 148.75 | 0.2215912 | 0.1769062 | 0.02447663 | 0.8868229
0.6458796 | 149 | 0.2226677 | 0.1775459 | 0.02463417 | 0.8877009
0.6460532 | 149.25 | 0.2231432 | 0.1779732 | 0.02485782 | 0.8896425
0.6462269 | 149.5 | 0.2230276 | 0.1774181 | 0.02505193 | 0.8887922
0.6464005 | 149.75 | 0.2231175 | 0.1777389 | 0.02505755 | 0.8883333
0.6465741 | 150 | 0.2230365 | 0.1786646 | 0.02488032 | 0.8868659
0.6467477 | 150.25 | 0.2229357 | 0.1795204 | 0.02475795 | 0.8865912
0.6469213 | 150.5 | 0.2227692 | 0.1795307 | 0.02481843 | 0.8869672
0.6470949 | 150.75 | 0.2235526 | 0.1802617 | 0.02496519 | 0.8896609
0.6472685 | 151 | 0.2235507 | 0.1795378 | 0.02519306 | 0.8886095
0.6474421 | 151.25 | 0.2233572 | 0.1782423 | 0.02533418 | 0.8860478
0.6476157 | 151.5 | 0.2240365 | 0.1792892 | 0.02528308 | 0.8881752
0.6477894 | 151.75 | 0.2242679 | 0.1800332 | 0.02512882 | 0.8888382
0.647963 | 152 | 0.2247197 | 0.1800345 | 0.02505333 | 0.8869611
0.6481366 | 152.25 | 0.2249472 | 0.1804359 | 0.0251518 | 0.8902503
0.6483102 | 152.5 | 0.2252312 | 0.1794429 | 0.02530699 | 0.89072
0.6484838 | 152.75 | 0.2254318 | 0.1782922 | 0.02553204 | 0.8899449
0.6486574 | 153 | 0.2255956 | 0.1772426 | 0.02565958 | 0.890502
0.648831 | 153.25 | 0.2255866 | 0.1766456 | 0.025495 | 0.8880309
0.6490046 | 153.5 | 0.2257267 | 0.1764977 | 0.02538154 | 0.8880447
0.6491782 | 153.75 | 0.2261753 | 0.1762335 | 0.02531824 | 0.8877546
0.6493519 | 154 | 0.2266939 | 0.1760393 | 0.02543265 | 0.8894368
0.6495255 | 154.25 | 0.2261612 | 0.1754173 | 0.02559065 | 0.8901981
0.6496991 | 154.5 | 0.2269864 | 0.1737596 | 0.02587432 | 0.8902411
0.6498727 | 154.75 | 0.2278321 | 0.1734335 | 0.02602482 | 0.8925879
0.6500463 | 155 | 0.2281804 | 0.172588 | 0.025864 | 0.8914184
0.6502199 | 155.25 | 0.2287781 | 0.1733484 | 0.02573694 | 0.8945357
0.6503935 | 155.5 | 0.2292164 | 0.1734291 | 0.02571584 | 0.8951128
0.6505671 | 155.75 | 0.2292787 | 0.1730606 | 0.02577961 | 0.8968196
0.6507407 | 156 | 0.2287357 | 0.1712034 | 0.02588791 | 0.893495
0.6509144 | 156.25 | 0.2286656 | 0.1697849 | 0.02610547 | 0.8928995
0.651088 | 156.5 | 0.2289805 | 0.168496 | 0.02623628 | 0.8929133
0.6512616 | 156.75 | 0.2297061 | 0.1681009 | 0.02611391 | 0.8929993
0.6514352 | 157 | 0.2306245 | 0.1692436 | 0.02603701 | 0.8965832
0.6516088 | 157.25 | 0.230557 | 0.1688916 | 0.02596809 | 0.8953047
0.6517824 | 157.5 | 0.2301586 | 0.1672914 | 0.02598966 | 0.8924958
0.651956 | 157.75 | 0.2300551 | 0.1665109 | 0.02620674 | 0.8928964
0.6521296 | 158 | 0.23003 | 0.165047 | 0.02646977 | 0.8934352
0.6523032 | 158.25 | 0.2311431 | 0.1638481 | 0.02654198 | 0.8935902
0.6524769 | 158.5 | 0.2307254 | 0.1635643 | 0.02630427 | 0.8926877
0.6526505 | 158.75 | 0.2322626 | 0.1641177 | 0.02630051 | 0.8952832
0.6528241 | 159 | 0.2320743 | 0.1641341 | 0.02628926 | 0.8954443
0.6529977 | 159.25 | 0.2314105 | 0.1629135 | 0.02634787 | 0.8926125
0.6531713 | 159.5 | 0.23021 | 0.1600877 | 0.02647212 | 0.8866173
0.6533449 | 159.75 | 0.2313526 | 0.1594956 | 0.0267586 | 0.8899587
0.6535185 | 160 | 0.2323552 | 0.1590474 | 0.02671124 | 0.8908535
0.6536921 | 160.25 | 0.2331077 | 0.1597593 | 0.02663622 | 0.8936071
0.6538657 | 160.5 | 0.2334361 | 0.1600694 | 0.02661559 | 0.8955472
0.6540394 | 160.75 | 0.2339393 | 0.1594951 | 0.02676938 | 0.8959048
0.654213 | 161 | 0.2340615 | 0.1585583 | 0.02699443 | 0.8968887
0.6543866 | 161.25 | 0.2339818 | 0.1569625 | 0.0272795 | 0.89565
0.6545602 | 161.5 | 0.2347317 | 0.1563994 | 0.02736249 | 0.8977497
0.6547338 | 161.75 | 0.235377 | 0.1559467 | 0.02714963 | 0.8964543
0.6549074 | 162 | 0.2355871 | 0.1559815 | 0.02699537 | 0.8960644
0.655081 | 162.25 | 0.2353905 | 0.1564671 | 0.02698553 | 0.8972355
0.6552546 | 162.5 | 0.2359869 | 0.1566649 | 0.027129 | 0.8998494
0.6554282 | 162.75 | 0.2362748 | 0.1557155 | 0.0274 | 0.9000935
0.6556019 | 163 | 0.2363956 | 0.1539959 | 0.02766022 | 0.8986353
0.6557755 | 163.25 | 0.2371565 | 0.1530051 | 0.02771742 | 0.8990605
0.6559491 | 163.5 | 0.2376045 | 0.1528991 | 0.02755895 | 0.8987965
0.6561227 | 163.75 | 0.2377182 | 0.1536533 | 0.02744033 | 0.9004081
0.6562963 | 164 | 0.2378345 | 0.1534889 | 0.02746002 | 0.9005171
0.6564699 | 164.25 | 0.2379663 | 0.1518967 | 0.0276199 | 0.8993752
0.6566435 | 164.5 | 0.2379052 | 0.1507615 | 0.02791107 | 0.8993782
0.6568171 | 164.75 | 0.2383043 | 0.1498001 | 0.02807751 | 0.8986538
0.6569907 | 165 | 0.2388397 | 0.1495658 | 0.02795326 | 0.8989746
0.6571644 | 165.25 | 0.239188 | 0.1491087 | 0.02778213 | 0.8979047
0.657338 | 165.5 | 0.239215 | 0.1496937 | 0.02774743 | 0.8995133
0.6575116 | 165.75 | 0.2391546 | 0.1487621 | 0.0278323 | 0.898422
0.6576852 | 166 | 0.2391655 | 0.147496 | 0.02805079 | 0.8978771
0.6578588 | 166.25 | 0.2393866 | 0.1455175 | 0.02832367 | 0.8958127
0.6580324 | 166.5 | 0.2402786 | 0.1451941 | 0.02839165 | 0.8971772
0.658206 | 166.75 | 0.2405453 | 0.1459083 | 0.02817129 | 0.8981841
0.6583796 | 167 | 0.2405511 | 0.1459809 | 0.02802219 | 0.8980321
0.6585532 | 167.25 | 0.2403827 | 0.1453857 | 0.02797671 | 0.8969347
0.6587269 | 167.5 | 0.2404759 | 0.1450315 | 0.028138 | 0.8978357
0.6589005 | 167.75 | 0.2408615 | 0.143417 | 0.02841369 | 0.8968196
0.6590741 | 168 | 0.2412831 | 0.1421776 | 0.02865844 | 0.897036
0.6592477 | 168.25 | 0.2416327 | 0.1421692 | 0.02855857 | 0.8962778
0.6594213 | 168.5 | 0.2421198 | 0.1424213 | 0.02841603 | 0.8964221
0.6595949 | 168.75 | 0.2424643 | 0.1423189 | 0.02838228 | 0.8973215
0.6597685 | 169 | 0.2425433 | 0.142224 | 0.02847042 | 0.8979953
0.6599421 | 169.25 | 0.2426108 | 0.1410425 | 0.02868282 | 0.8979508
0.6601157 | 169.5 | 0.2428621 | 0.1400045 | 0.02899508 | 0.8975425
0.6602894 | 169.75 | 0.2434013 | 0.1389749 | 0.02905041 | 0.8958818
0.660463 | 170 | 0.2435298 | 0.1390181 | 0.02886286 | 0.8963161
0.6606366 | 170.25 | 0.2437657 | 0.1389437 | 0.02874424 | 0.8964604
0.6608102 | 170.5 | 0.2438871 | 0.1391429 | 0.02879113 | 0.8974857
0.6609838 | 170.75 | 0.2439861 | 0.1385299 | 0.02898148 | 0.8972678
0.6611574 | 171 | 0.244159 | 0.137025 | 0.02928906 | 0.8954305
0.661331 | 171.25 | 0.2443518 | 0.1365581 | 0.02945269 | 0.8968825
0.6615046 | 171.5 | 0.2449585 | 0.1358052 | 0.02931297 | 0.8947736
0.6616782 | 171.75 | 0.2455671 | 0.1365888 | 0.02911605 | 0.8957575
0.6618519 | 172 | 0.2451821 | 0.1356555 | 0.0290265 | 0.8953845
0.6620255 | 172.25 | 0.2451905 | 0.1357241 | 0.02910995 | 0.8961028
0.6621991 | 172.5 | 0.2453421 | 0.1345698 | 0.02934298 | 0.8951328
0.6623727 | 172.75 | 0.2453807 | 0.1329264 | 0.02964774 | 0.8944758
0.6625463 | 173 | 0.2457631 | 0.1316313 | 0.02971151 | 0.8928151
0.6627199 | 173.25 | 0.2459469 | 0.1320051 | 0.02950708 | 0.8933738
0.6628935 | 173.5 | 0.2459829 | 0.1320808 | 0.02936924 | 0.8928826
0.6630671 | 173.75 | 0.2463736 | 0.1319347 | 0.02941659 | 0.8933216
0.6632407 | 174 | 0.2464443 | 0.1313007 | 0.02959617 | 0.8921121
0.6634144 | 174.25 | 0.2464771 | 0.1303349 | 0.02988452 | 0.8921029
0.663588 | 174.5 | 0.2470895 | 0.1292768 | 0.03010535 | 0.8901229
0.6637616 | 174.75 | 0.2473331 | 0.1287894 | 0.02995907 | 0.8896057
0.6639352 | 175 | 0.2474218 | 0.1287827 | 0.02975792 | 0.8880539
0.6641088 | 175.25 | 0.2475426 | 0.1294122 | 0.02965806 | 0.8893048
0.6642824 | 175.5 | 0.2474533 | 0.1288781 | 0.02971057 | 0.8881368
0.664456 | 175.75 | 0.2477888 | 0.1280152 | 0.02996001 | 0.8881921
0.6646296 | 176 | 0.24772 | 0.1268208 | 0.03026008 | 0.8868982
0.6648032 | 176.25 | 0.2481744 | 0.1259364 | 0.03032525 | 0.8861599
0.6649769 | 176.5 | 0.2484552 | 0.1257097 | 0.03010348 | 0.8854508
0.6651505 | 176.75 | 0.2485426 | 0.1260692 | 0.02993516 | 0.8853295
0.6653241 | 177 | 0.2482412 | 0.125834 | 0.02992343 | 0.8858867
0.6654977 | 177.25 | 0.2480914 | 0.1252036 | 0.03004675 | 0.8848798
0.6656713 | 177.5 | 0.2481814 | 0.1242008 | 0.03034635 | 0.8848092
0.6658449 | 177.75 | 0.2486281 | 0.1229712 | 0.03066049 | 0.8845406
0.6660185 | 178 | 0.2489108 | 0.1220557 | 0.03055171 | 0.8818054
0.6661921 | 178.25 | 0.249398 | 0.122421 | 0.03033932 | 0.8818515
0.6663657 | 178.5 | 0.2491396 | 0.1226473 | 0.03020475 | 0.8813849
0.6665394 | 178.75 | 0.2490252 | 0.122748 | 0.03020897 | 0.8808431
0.666713 | 179 | 0.2493427 | 0.1218989 | 0.03041715 | 0.8804732
0.6668866 | 179.25 | 0.249416 | 0.1205316 | 0.03075942 | 0.8791946
0.6670602 | 179.5 | 0.2499211 | 0.119605 | 0.03097182 | 0.8780066
0.6672338 | 179.75 | 0.2503954 | 0.1193524 | 0.03075989 | 0.8766728
0.6674074 | 180 | 0.2501068 | 0.1194673 | 0.0305067 | 0.8748279
0.667581 | 180.25 | 0.2503716 | 0.1197707 | 0.03048232 | 0.8750658
0.6677546 | 180.5 | 0.2505734 | 0.1192744 | 0.0306197 | 0.8754004
0.6679282 | 180.75 | 0.2508144 | 0.1183932 | 0.03085882 | 0.8746944
0.6681019 | 181 | 0.2508575 | 0.1177058 | 0.03121047 | 0.8747358
0.6682755 | 181.25 | 0.251639 | 0.1167449 | 0.03133659 | 0.8732516
0.6684491 | 181.5 | 0.2519648 | 0.1167778 | 0.0310956 | 0.8723122
0.6686227 | 181.75 | 0.2519661 | 0.1171895 | 0.03088789 | 0.8723859
0.6687963 | 182 | 0.2512958 | 0.1170353 | 0.03079927 | 0.8705824
0.6689699 | 182.25 | 0.2513028 | 0.1164767 | 0.03091883 | 0.8696047
0.6691435 | 182.5 | 0.2517553 | 0.1150769 | 0.03123391 | 0.8679102
0.6693171 | 182.75 | 0.2521891 | 0.1144764 | 0.0316151 | 0.8673101
0.6694907 | 183 | 0.2523549 | 0.113646 | 0.03163573 | 0.8652595
0.6696644 | 183.25 | 0.2527636 | 0.1137128 | 0.0313727 | 0.8647607
0.669838 | 183.5 | 0.2527032 | 0.1135658 | 0.03113029 | 0.8619058
0.6700116 | 183.75 | 0.2522116 | 0.1136384 | 0.03110075 | 0.8599995
0.6701852 | 184 | 0.2523536 | 0.1132495 | 0.03127752 | 0.8592397
0.6703588 | 184.25 | 0.2528832 | 0.1122538 | 0.03163057 | 0.8576035
0.6705324 | 184.5 | 0.2532225 | 0.1109124 | 0.03196956 | 0.8555483
0.670706 | 184.75 | 0.2538709 | 0.1106629 | 0.0319433 | 0.8543189
0.6708796 | 185 | 0.2543439 | 0.1107992 | 0.03168027 | 0.8527318
0.6710532 | 185.25 | 0.254448 | 0.1105649 | 0.03149226 | 0.8505477
0.6712269 | 185.5 | 0.2542109 | 0.1106714 | 0.03146881 | 0.8503743
0.6714005 | 185.75 | 0.2540258 | 0.1103252 | 0.03162166 | 0.8494917
0.6715741 | 186 | 0.2543304 | 0.1095139 | 0.03197519 | 0.8485263
0.6717477 | 186.25 | 0.2545599 | 0.1076762 | 0.03225885 | 0.8446047
0.6719213 | 186.5 | 0.2553632 | 0.1078086 | 0.03217961 | 0.8448073
0.6720949 | 186.75 | 0.2554879 | 0.1078371 | 0.03193909 | 0.8434627
0.6722685 | 187 | 0.255414 | 0.1076161 | 0.03183312 | 0.8427352
0.6724421 | 187.25 | 0.2555419 | 0.1071644 | 0.03192221 | 0.8411267
0.6726157 | 187.5 | 0.255448 | 0.1065972 | 0.03220728 | 0.8401919
0.6727894 | 187.75 | 0.2559519 | 0.1054398 | 0.03262597 | 0.8394813
0.672963 | 188 | 0.2564512 | 0.1048536 | 0.03275538 | 0.8372081
0.6731366 | 188.25 | 0.2571389 | 0.1051899 | 0.03253032 | 0.8366801
0.6733102 | 188.5 | 0.2574923 | 0.1050536 | 0.03234653 | 0.8351974
0.6734838 | 188.75 | 0.2577571 | 0.1058849 | 0.03236528 | 0.837113
0.6736574 | 189 | 0.2575566 | 0.1046598 | 0.03254345 | 0.8345574
0.673831 | 189.25 | 0.2578432 | 0.1034092 | 0.03287213 | 0.8316795
0.6740046 | 189.5 | 0.258171 | 0.1024536 | 0.03321909 | 0.8303411
0.6741782 | 189.75 | 0.2585309 | 0.102201 | 0.03309999 | 0.8287602
0.6743519 | 190 | 0.258261 | 0.102189 | 0.03279758 | 0.8264471
0.6745255 | 190.25 | 0.2577693 | 0.1027365 | 0.03261378 | 0.8249675
0.6746991 | 190.5 | 0.2576382 | 0.1020001 | 0.03258799 | 0.8214987
0.6748727 | 190.75 | 0.2577982 | 0.1020772 | 0.03283509 | 0.8221909
0.6750463 | 191 | 0.2583182 | 0.1009928 | 0.03323784 | 0.8210781
0.6752199 | 191.25 | 0.2587879 | 0.1001633 | 0.03352432 | 0.8192823
0.6753935 | 191.5 | 0.2597217 | 0.1000012 | 0.03334052 | 0.8180897
0.6755671 | 191.75 | 0.2596941 | 0.1003616 | 0.03307186 | 0.8174819
0.6757407 | 192 | 0.2596626 | 0.1007977 | 0.03286603 | 0.8169969
0.6759144 | 192.25 | 0.2594049 | 0.1005527 | 0.03288525 | 0.8145534
0.676088 | 192.5 | 0.2589859 | 0.1003157 | 0.03308077 | 0.8136524
0.6762616 | 192.75 | 0.2595431 | 0.09897918 | 0.03349853 | 0.8124859
0.6764352 | 193 | 0.259991 | 0.09831316 | 0.03374468 | 0.8110539
0.6766088 | 193.25 | 0.2605354 | 0.09758565 | 0.03354307 | 0.8085474
0.6767824 | 193.5 | 0.2608683 | 0.09882905 | 0.03332317 | 0.8106886
0.676956 | 193.75 | 0.261295 | 0.09896938 | 0.03325425 | 0.8101913
0.6771296 | 194 | 0.2614087 | 0.09879385 | 0.03337241 | 0.810354
0.6773032 | 194.25 | 0.2619004 | 0.09799863 | 0.0336842 | 0.8089526
0.6774769 | 194.5 | 0.2618612 | 0.09712901 | 0.03409305 | 0.8075943
0.6776505 | 194.75 | 0.2621118 | 0.09665277 | 0.0341962 | 0.8060502
0.6778241 | 195 | 0.2624196 | 0.09652402 | 0.03396458 | 0.8050157
0.6779977 | 195.25 | 0.2623496 | 0.0963476 | 0.03373437 | 0.8021531
0.6781713 | 195.5 | 0.2621163 | 0.0967441 | 0.03364294 | 0.80054
0.6783449 | 195.75 | 0.2620977 | 0.09611684 | 0.03384643 | 0.8001102
0.6785185 | 196 | 0.2625861 | 0.09503293 | 0.03421027 | 0.7989637
0.6786921 | 196.25 | 0.2632063 | 0.09472955 | 0.03458489 | 0.7984756
0.6788657 | 196.5 | 0.2639029 | 0.09379578 | 0.03451737 | 0.7963298
0.6790394 | 196.75 | 0.2640083 | 0.09407154 | 0.03422855 | 0.7959553
0.679213 | 197 | 0.2641298 | 0.09478167 | 0.03409915 | 0.7964112
0.6793866 | 197.25 | 0.2640565 | 0.09464846 | 0.03408836 | 0.7950175
0.6795602 | 197.5 | 0.2638888 | 0.09483914 | 0.0342956 | 0.7951526
0.6797338 | 197.75 | 0.2643007 | 0.09319168 | 0.03469226 | 0.7929255
0.6799074 | 198 | 0.264865 | 0.09270073 | 0.03505047 | 0.7916254
0.680081 | 198.25 | 0.2656612 | 0.092907 | 0.0349642 | 0.7912923
0.6802546 | 198.5 | 0.26591 | 0.09343046 | 0.03469132 | 0.7922762
0.6804282 | 198.75 | 0.2657988 | 0.09334448 | 0.03458255 | 0.7911557
0.6806019 | 199 | 0.2662319 | 0.09350308 | 0.03462521 | 0.7912908
0.6807755 | 199.25 | 0.2663862 | 0.092907 | 0.03487137 | 0.790244
0.6809491 | 199.5 | 0.2663772 | 0.09173221 | 0.03527365 | 0.7877453
0.6811227 | 199.75 | 0.2667943 | 0.09121722 | 0.03543588 | 0.7864621
0.6812963 | 200 | 0.2672139 | 0.09164757 | 0.03519535 | 0.7860676
0.6814699 | 200.25 | 0.2671175 | 0.09188725 | 0.03494263 | 0.7856686
0.6816435 | 200.5 | 0.267534 | 0.09189349 | 0.03487512 | 0.785291
0.6818171 | 200.75 | 0.2676008 | 0.09138829 | 0.03503313 | 0.7844008
0.6819907 | 201 | 0.2676426 | 0.09084121 | 0.03539274 | 0.7836594
0.6821644 | 201.25 | 0.268176 | 0.08998941 | 0.03581144 | 0.7823916
0.682338 | 201.5 | 0.2686908 | 0.08980676 | 0.0358813 | 0.7813832
0.6825116 | 201.75 | 0.2689504 | 0.08936972 | 0.03564734 | 0.7801768
0.6826852 | 202 | 0.2688681 | 0.08955594 | 0.03544901 | 0.7794707
0.6828588 | 202.25 | 0.2690339 | 0.0899021 | 0.03544995 | 0.7802274
0.6830324 | 202.5 | 0.2689851 | 0.08917638 | 0.03567875 | 0.7790026
0.683206 | 202.75 | 0.2693103 | 0.08855 | 0.03603931 | 0.7781814
0.6833796 | 203 | 0.2697557 | 0.0880105 | 0.03639987 | 0.7766849
0.6835532 | 203.25 | 0.2702389 | 0.08792496 | 0.03633376 | 0.7764747
0.6837269 | 203.5 | 0.2704921 | 0.08784566 | 0.03604353 | 0.7746037
0.6839005 | 203.75 | 0.2704831 | 0.08822969 | 0.03587568 | 0.7741463
0.6840741 | 204 | 0.2707903 | 0.08851481 | 0.03594929 | 0.7759329
0.6842477 | 204.25 | 0.2707633 | 0.0875307 | 0.03621091 | 0.7739759
0.6844213 | 204.5 | 0.2711232 | 0.08670964 | 0.0366193 | 0.7730212
0.6845949 | 204.75 | 0.2722473 | 0.08608237 | 0.03689733 | 0.771933
0.6847685 | 205 | 0.2720673 | 0.08562217 | 0.03660945 | 0.7706268
0.6849421 | 205.25 | 0.2720776 | 0.08635145 | 0.03633704 | 0.7708662
0.6851157 | 205.5 | 0.2718482 | 0.08612915 | 0.03627093 | 0.7711072
0.6852894 | 205.75 | 0.2722119 | 0.08643521 | 0.03637549 | 0.7714802
0.685463 | 206 | 0.2722479 | 0.08572018 | 0.03666571 | 0.7701556
0.6856366 | 206.25 | 0.2725525 | 0.08521632 | 0.03710598 | 0.7706468
0.6858102 | 206.5 | 0.273253 | 0.08438234 | 0.03722694 | 0.7685869
0.6859838 | 206.75 | 0.2734291 | 0.08480913 | 0.03692922 | 0.7683168
0.6861574 | 207 | 0.2733726 | 0.08526354 | 0.036699 | 0.7688893
0.686331 | 207.25 | 0.2734394 | 0.08543016 | 0.03666806 | 0.7693314
0.6865046 | 207.5 | 0.2735429 | 0.08512588 | 0.03683216 | 0.7685655
0.6866782 | 207.75 | 0.2738038 | 0.08468974 | 0.03719366 | 0.7687727
0.6868519 | 208 | 0.2746238 | 0.08387581 | 0.03755609 | 0.7674557
0.6870255 | 208.25 | 0.2749966 | 0.0832276 | 0.03744778 | 0.7660314
0.6871991 | 208.5 | 0.2750191 | 0.08374126 | 0.03716552 | 0.7671135
0.6873727 | 208.75 | 0.2746849 | 0.08394441 | 0.03703096 | 0.766871
0.6875463 | 209 | 0.275118 | 0.08385041 | 0.03715896 | 0.7670413
0.6877199 | 209.25 | 0.2753957 | 0.08338085 | 0.03747732 | 0.7663721
0.6878935 | 209.5 | 0.2757157 | 0.08276072 | 0.03789226 | 0.7663138
0.6880671 | 209.75 | 0.2764002 | 0.0819107 | 0.0380287 | 0.765663
0.6882407 | 210 | 0.2766373 | 0.08210761 | 0.03773801 | 0.7643691
0.6884144 | 210.25 | 0.2764747 | 0.0826489 | 0.0375228 | 0.7664443
0.688588 | 210.5 | 0.2764291 | 0.08249208 | 0.0375303 | 0.7661649
0.6887616 | 210.75 | 0.2768854 | 0.08222478 | 0.0377441 | 0.7660682
0.6889352 | 211 | 0.276825 | 0.08158771 | 0.03813607 | 0.7650306
0.6891088 | 211.25 | 0.2775582 | 0.08087847 | 0.03842489 | 0.764495
0.6892824 | 211.5 | 0.2776707 | 0.08084863 | 0.03828517 | 0.7648787
0.689456 | 211.75 | 0.2776379 | 0.08089006 | 0.03802448 | 0.7644443
0.6896296 | 212 | 0.2776296 | 0.08082011 | 0.03791008 | 0.7640713
0.6898032 | 212.25 | 0.2781938 | 0.08068869 | 0.03800432 | 0.7655172
0.6899769 | 212.5 | 0.2784888 | 0.08019909 | 0.03830299 | 0.7654543
0.6901505 | 212.75 | 0.2785929 | 0.07993669 | 0.03874654 | 0.7659362
0.6903241 | 213 | 0.2792549 | 0.07959543 | 0.03890454 | 0.7648649
0.6904977 | 213.25 | 0.2789734 | 0.07955088 | 0.03862932 | 0.763683
0.6906713 | 213.5 | 0.2786077 | 0.07998836 | 0.03839301 | 0.7648465
0.6908449 | 213.75 | 0.2784483 | 0.07977809 | 0.03836722 | 0.7651197
0.6910185 | 214 | 0.2787922 | 0.08010152 | 0.03853367 | 0.7663291
0.6911921 | 214.25 | 0.2790814 | 0.07937179 | 0.03888954 | 0.7660943
0.6913657 | 214.5 | 0.2799316 | 0.0789156 | 0.03927213 | 0.766432
0.6915394 | 214.75 | 0.2799387 | 0.07821126 | 0.03918727 | 0.7652056
0.691713 | 215 | 0.2800351 | 0.07861221 | 0.03893174 | 0.7658042
0.6918866 | 215.25 | 0.2799849 | 0.07854093 | 0.03880514 | 0.7658518
0.6920602 | 215.5 | 0.2802426 | 0.07886882 | 0.03890361 | 0.7676952
0.6922338 | 215.75 | 0.2804014 | 0.07812439 | 0.03917742 | 0.7672102
0.6924074 | 216 | 0.2810312 | 0.07793059 | 0.03960034 | 0.7678686
0.692581 | 216.25 | 0.2816424 | 0.07709394 | 0.03980383 | 0.7670137
0.6927546 | 216.5 | 0.2814354 | 0.07727214 | 0.03953517 | 0.7677213
0.6929282 | 216.75 | 0.2814425 | 0.07727794 | 0.03926791 | 0.7682846
0.6931019 | 217 | 0.2811886 | 0.07727838 | 0.03918258 | 0.7686038
0.6932755 | 217.25 | 0.2818487 | 0.07754479 | 0.03934528 | 0.7702508
0.6934491 | 217.5 | 0.2818776 | 0.07709528 | 0.03971802 | 0.7707787
0.6936227 | 217.75 | 0.2823962 | 0.07636288 | 0.04012641 | 0.770326
0.6937963 | 218 | 0.2826475 | 0.07583674 | 0.04013438 | 0.7696245
0.6939699 | 218.25 | 0.2826758 | 0.07620873 | 0.03981789 | 0.770943
0.6941435 | 218.5 | 0.2824965 | 0.0764248 | 0.03964582 | 0.7722614
0.6943171 | 218.75 | 0.2825112 | 0.07689035 | 0.03970068 | 0.7737963
0.6944907 | 219 | 0.2830594 | 0.07601182 | 0.03994542 | 0.7741217
0.6946644 | 219.25 | 0.2833107 | 0.07587728 | 0.04039178 | 0.7756535
0.694838 | 219.5 | 0.2842182 | 0.07520101 | 0.04058449 | 0.7761293
0.6950116 | 219.75 | 0.2843486 | 0.07553335 | 0.04035099 | 0.777282
0.6951852 | 220 | 0.2841725 | 0.0758559 | 0.0400467 | 0.7790195
0.6953588 | 220.25 | 0.2839572 | 0.07575432 | 0.03996699 | 0.7795598
0.6955324 | 220.5 | 0.2844058 | 0.07541307 | 0.04011281 | 0.7808675
0.695706 | 220.75 | 0.284571 | 0.0753948 | 0.04048884 | 0.7824684
0.6958796 | 221 | 0.2849945 | 0.07470294 | 0.04086252 | 0.7825712
0.6960532 | 221.25 | 0.2848377 | 0.07415275 | 0.04078516 | 0.7828229
0.6962269 | 221.5 | 0.2847387 | 0.07438619 | 0.04043445 | 0.7824822
0.6964005 | 221.75 | 0.2843396 | 0.07521749 | 0.0402394 | 0.7850515
0.6965741 | 222 | 0.2848178 | 0.07459691 | 0.04028676 | 0.7849533
0.6967477 | 222.25 | 0.2850633 | 0.07507181 | 0.04055964 | 0.7876793
0.6969213 | 222.5 | 0.2850935 | 0.07375358 | 0.04100131 | 0.786149
0.6970949 | 222.75 | 0.2861654 | 0.07346311 | 0.04135249 | 0.7873523
0.6972685 | 223 | 0.2859077 | 0.07332901 | 0.04118182 | 0.7874306
0.6974421 | 223.25 | 0.2859919 | 0.07382753 | 0.04084377 | 0.7884129
0.6976157 | 223.5 | 0.2856738 | 0.0738801 | 0.04068717 | 0.7896101
0.6977894 | 223.75 | 0.286159 | 0.07366359 | 0.04075422 | 0.7906738
0.697963 | 224 | 0.2865992 | 0.07363418 | 0.04102006 | 0.7926185
0.6981366 | 224.25 | 0.2864836 | 0.07292539 | 0.0414683 | 0.792775
0.6983102 | 224.5 | 0.2870388 | 0.07238856 | 0.0417754 | 0.7926277
0.6984838 | 224.75 | 0.2871757 | 0.07264072 | 0.04156442 | 0.7931588
0.6986574 | 225 | 0.287256 | 0.07278016 | 0.04128263 | 0.7941196
0.698831 | 225.25 | 0.2867965 | 0.07311696 | 0.04112321 | 0.7963467
0.6990046 | 225.5 | 0.2867156 | 0.07286124 | 0.04123152 | 0.7967534
0.6991782 | 225.75 | 0.2873023 | 0.07272002 | 0.04152878 | 0.7982346
0.6993519 | 226 | 0.2875529 | 0.07217116 | 0.04200609 | 0.7990297
0.6995255 | 226.25 | 0.2880819 | 0.07147662 | 0.04212846 | 0.798187
0.6996991 | 226.5 | 0.2883608 | 0.07195464 | 0.0418598 | 0.7991985
0.6998727 | 226.75 | 0.2883004 | 0.07232931 | 0.04163474 | 0.8014471
0.7000463 | 227 | 0.2880125 | 0.07234624 | 0.04161224 | 0.8041638
0.7002199 | 227.25 | 0.2885067 | 0.07192836 | 0.04180869 | 0.8057371
0.7003935 | 227.5 | 0.2888711 | 0.0717662 | 0.0422002 | 0.808618
0.7005671 | 227.75 | 0.2897939 | 0.07104939 | 0.04263765 | 0.8091844
0.7007407 | 228 | 0.2902579 | 0.07090683 | 0.04264046 | 0.8098536
0.7009144 | 228.25 | 0.2900195 | 0.07100751 | 0.04228037 | 0.8105688
0.701088 | 228.5 | 0.2899662 | 0.07160626 | 0.04207876 | 0.8129203
0.7012616 | 228.75 | 0.2895581 | 0.07184862 | 0.04206282 | 0.8145641
0.7014352 | 229 | 0.2902528 | 0.07149132 | 0.0422874 | 0.8153791
0.7016088 | 229.25 | 0.2904931 | 0.07132738 | 0.04272298 | 0.8163093
0.7017824 | 229.5 | 0.2911756 | 0.07039762 | 0.04305541 | 0.8160929
0.701956 | 229.75 | 0.2911834 | 0.07039584 | 0.04282707 | 0.8162264
0.7021296 | 230 | 0.2910947 | 0.07103558 | 0.04246229 | 0.8184458
0.7023032 | 230.25 | 0.2911872 | 0.07119061 | 0.04227568 | 0.8182816
0.7024769 | 230.5 | 0.2912065 | 0.07173947 | 0.0423507 | 0.8216245
0.7026505 | 230.75 | 0.2915343 | 0.07080659 | 0.04262217 | 0.8223214
0.7028241 | 231 | 0.2920092 | 0.07009869 | 0.04312527 | 0.8215263
0.7029977 | 231.25 | 0.2924314 | 0.06972536 | 0.04342159 | 0.8219699
0.7031713 | 231.5 | 0.2924218 | 0.07017353 | 0.04318153 | 0.8232883
0.7033449 | 231.75 | 0.2925664 | 0.07047024 | 0.04283973 | 0.8240005
0.7035185 | 232 | 0.2921859 | 0.07049429 | 0.04269719 | 0.8245255
0.7036921 | 232.25 | 0.2917489 | 0.07073932 | 0.04281488 | 0.826682
0.7038657 | 232.5 | 0.2924449 | 0.07035931 | 0.04309057 | 0.8275584
0.7040394 | 232.75 | 0.2929957 | 0.06989509 | 0.04357444 | 0.8279252
0.704213 | 233 | 0.293772 | 0.06941752 | 0.04387545 | 0.8286052
0.7043866 | 233.25 | 0.2939269 | 0.06949147 | 0.04362273 | 0.8286911
0.7045602 | 233.5 | 0.2936692 | 0.06964339 | 0.04328984 | 0.8300587
0.7047338 | 233.75 | 0.2932521 | 0.06976501 | 0.04312058 | 0.8306803
0.7049074 | 234 | 0.2931024 | 0.06977124 | 0.04319513 | 0.8324991
0.705081 | 234.25 | 0.2933871 | 0.06988752 | 0.04348676 | 0.8329581
0.7052546 | 234.5 | 0.2937688 | 0.06897335 | 0.04394109 | 0.8322413
0.7054282 | 234.75 | 0.2941975 | 0.06886064 | 0.04415583 | 0.8332727
0.7056019 | 235 | 0.2947039 | 0.06871051 | 0.0439153 | 0.8340678
0.7057755 | 235.25 | 0.2941775 | 0.0693498 | 0.04370056 | 0.8358666
0.7059491 | 235.5 | 0.2941833 | 0.06951419 | 0.04366352 | 0.8377576
0.7061227 | 235.75 | 0.2942836 | 0.06922016 | 0.04390546 | 0.8392249
0.7062963 | 236 | 0.2946602 | 0.06867576 | 0.04428805 | 0.8388857
0.7064699 | 236.25 | 0.2958941 | 0.06865927 | 0.04468331 | 0.8406693
0.7066435 | 236.5 | 0.2959731 | 0.06808012 | 0.04459328 | 0.8398896
0.7068171 | 236.75 | 0.2959352 | 0.06823649 | 0.04428336 | 0.8405741
0.7069907 | 237 | 0.2957656 | 0.06879916 | 0.0441488 | 0.8434413
0.7071644 | 237.25 | 0.2957797 | 0.06883035 | 0.04421819 | 0.8447382
0.707338 | 237.5 | 0.2960278 | 0.06888915 | 0.04454499 | 0.846161
0.7075116 | 237.75 | 0.2970245 | 0.06827347 | 0.04502229 | 0.846729
0.7076852 | 238 | 0.2976428 | 0.06778921 | 0.04534019 | 0.8478126
0.7078588 | 238.25 | 0.2976653 | 0.0678547 | 0.0451517 | 0.8477558
0.7080324 | 238.5 | 0.29768 | 0.06808591 | 0.04484553 | 0.8498401
0.708206 | 238.75 | 0.2973992 | 0.06861161 | 0.04470206 | 0.8508424
0.7083796 | 239 | 0.298153 | 0.06853052 | 0.04484459 | 0.8524863
0.7085532 | 239.25 | 0.2986093 | 0.06809883 | 0.04519437 | 0.8532691
0.7087269 | 239.5 | 0.2992886 | 0.06764398 | 0.04567214 | 0.8539567
0.7089005 | 239.75 | 0.2991717 | 0.06736064 | 0.04582218 | 0.8531739
0.7090741 | 240 | 0.2995566 | 0.06754864 | 0.04554273 | 0.8541869
0.7092477 | 240.25 | 0.2992616 | 0.06809349 | 0.045358 | 0.8566535
0.7094213 | 240.5 | 0.299349 | 0.06805785 | 0.04539832 | 0.8585168
0.7095949 | 240.75 | 0.2997918 | 0.06773709 | 0.04565573 | 0.8587839
0.7097685 | 241 | 0.3007963 | 0.06723144 | 0.04609693 | 0.859493
0.7099421 | 241.25 | 0.3016453 | 0.0673994 | 0.04642092 | 0.8613824
0.7101157 | 241.5 | 0.3013143 | 0.0673593 | 0.04625963 | 0.8607961
0.7102894 | 241.75 | 0.3012668 | 0.0674689 | 0.04595393 | 0.8609097
0.710463 | 242 | 0.3008599 | 0.06800171 | 0.04579358 | 0.8631874
0.7106366 | 242.25 | 0.3008606 | 0.06792331 | 0.04585125 | 0.8641682
0.7108102 | 242.5 | 0.3015078 | 0.06785737 | 0.04614241 | 0.8655281
0.7109838 | 242.75 | 0.3020508 | 0.06733925 | 0.0466019 | 0.8654498
0.7111574 | 243 | 0.3018998 | 0.06690578 | 0.04674537 | 0.8645918
0.711331 | 243.25 | 0.301948 | 0.06737356 | 0.04641435 | 0.8663047
0.7115046 | 243.5 | 0.3019679 | 0.06722209 | 0.04610631 | 0.8660668
0.7116782 | 243.75 | 0.3013387 | 0.06745464 | 0.04603176 | 0.8670599
0.7118519 | 244 | 0.301466 | 0.06773664 | 0.04621415 | 0.869729
0.7120255 | 244.25 | 0.3021485 | 0.06710848 | 0.04657283 | 0.8703246
0.7121991 | 244.5 | 0.3030996 | 0.06715214 | 0.04707123 | 0.8715218
0.7123727 | 244.75 | 0.3029473 | 0.06711561 | 0.0471847 | 0.8724611
0.7125463 | 245 | 0.3030855 | 0.06734237 | 0.04686493 | 0.8720789
0.7127199 | 245.25 | 0.3026016 | 0.0671223 | 0.04652454 | 0.8718426
0.7128935 | 245.5 | 0.3023869 | 0.06760745 | 0.04644483 | 0.8736276
0.7130671 | 245.75 | 0.3028548 | 0.06734059 | 0.04658924 | 0.8739561
0.7132407 | 246 | 0.3033445 | 0.06746177 | 0.04697887 | 0.8747266
0.7134144 | 246.25 | 0.3038747 | 0.06681401 | 0.04743648 | 0.8743536
0.713588 | 246.5 | 0.3039203 | 0.06663714 | 0.04748618 | 0.8744918
0.7137616 | 246.75 | 0.3044724 | 0.06698954 | 0.04718564 | 0.8754219
0.7139352 | 247 | 0.3043631 | 0.06688573 | 0.04695027 | 0.8756537
0.7141088 | 247.25 | 0.3039666 | 0.06738113 | 0.04696715 | 0.8780297
0.7142824 | 247.5 | 0.3039287 | 0.0673005 | 0.04720252 | 0.8779606
0.714456 | 247.75 | 0.3051523 | 0.06674496 | 0.0476259 | 0.8790135
0.7146296 | 248 | 0.3052089 | 0.06685633 | 0.04796395 | 0.8794034
0.7148032 | 248.25 | 0.3054627 | 0.06688529 | 0.04781439 | 0.8789859
0.7149769 | 248.5 | 0.3056497 | 0.0671419 | 0.04750493 | 0.8803412
0.7151505 | 248.75 | 0.3052564 | 0.06706349 | 0.04737084 | 0.8806328
0.7153241 | 249 | 0.3053547 | 0.06725238 | 0.04742288 | 0.8828169
0.7154977 | 249.25 | 0.3057712 | 0.0667748 | 0.04776844 | 0.8827187
0.7156713 | 249.5 | 0.3064241 | 0.06622817 | 0.04825793 | 0.8822536
0.7158449 | 249.75 | 0.3061182 | 0.06632529 | 0.0484 | 0.8826435
0.7160185 | 250 | 0.3067879 | 0.06653513 | 0.04809946 | 0.8835675
0.7161921 | 250.25 | 0.3063599 | 0.06667234 | 0.0478805 | 0.8837486
0.7163657 | 250.5 | 0.3060283 | 0.06735886 | 0.04786877 | 0.8868475
0.7165394 | 250.75 | 0.3069254 | 0.06674273 | 0.04805304 | 0.885305
0.716713 | 251 | 0.307052 | 0.06604418 | 0.04848064 | 0.8846956
0.7168866 | 251.25 | 0.3076696 | 0.06580317 | 0.04893028 | 0.8849826
0.7170602 | 251.5 | 0.3078303 | 0.06641929 | 0.0488984 | 0.8855475
0.7172338 | 251.75 | 0.3082429 | 0.06599741 | 0.0485702 | 0.8852988
0.7174074 | 252 | 0.3077178 | 0.06661665 | 0.0484211 | 0.8871054
0.717581 | 252.25 | 0.3073926 | 0.06648256 | 0.04849705 | 0.887288
0.7177546 | 252.5 | 0.308203 | 0.06675609 | 0.04877321 | 0.8887768
0.7179282 | 252.75 | 0.3088033 | 0.06642687 | 0.04924349 | 0.8880017
0.7181019 | 253 | 0.3095006 | 0.06601879 | 0.04953137 | 0.8872696
0.7182755 | 253.25 | 0.3096882 | 0.06594439 | 0.04934523 | 0.8875704
0.7184491 | 253.5 | 0.3096651 | 0.06654894 | 0.04901702 | 0.8876103
0.7186227 | 253.75 | 0.3090706 | 0.06666744 | 0.04890075 | 0.8885481
0.7187963 | 254 | 0.3091297 | 0.0667258 | 0.04902546 | 0.8888981
0.7189699 | 254.25 | 0.3099408 | 0.06669595 | 0.0493743 | 0.8892649
0.7191435 | 254.5 | 0.3105006 | 0.0659239 | 0.04984316 | 0.8880432
0.7193171 | 254.75 | 0.3102133 | 0.06589316 | 0.04993366 | 0.8863978
0.7194907 | 255 | 0.3100815 | 0.06582411 | 0.0495595 | 0.8856257
0.7196644 | 255.25 | 0.310273 | 0.06662423 | 0.0492599 | 0.8868552
0.719838 | 255.5 | 0.3095333 | 0.06649458 | 0.04922239 | 0.8884146
0.7200116 | 255.75 | 0.310095 | 0.06638321 | 0.04939634 | 0.888344
0.7201852 | 256 | 0.3106323 | 0.06647008 | 0.04981691 | 0.8893555
0.7203588 | 256.25 | 0.3113206 | 0.06649147 | 0.05027405 | 0.8890178
0.7205324 | 256.5 | 0.3112891 | 0.06660863 | 0.05031531 | 0.8892803
0.720706 | 256.75 | 0.3118553 | 0.06651196 | 0.05001571 | 0.8893724
0.7208796 | 257 | 0.3110365 | 0.06707106 | 0.04987223 | 0.8905466
0.7210532 | 257.25 | 0.3110905 | 0.06718377 | 0.04992615 | 0.8904867
0.7212269 | 257.5 | 0.3113604 | 0.06663403 | 0.05021779 | 0.8902258
0.7214005 | 257.75 | 0.3121798 | 0.06634445 | 0.05068572 | 0.8892097
0.7215741 | 258 | 0.3124954 | 0.06608116 | 0.05096328 | 0.8881429
0.7217477 | 258.25 | 0.3129613 | 0.06655116 | 0.05075089 | 0.8893417
0.7219213 | 258.5 | 0.312845 | 0.06688796 | 0.05039971 | 0.8896855
0.7220949 | 258.75 | 0.312523 | 0.06671243 | 0.05026889 | 0.8884806
0.7222685 | 259 | 0.3123958 | 0.06662823 | 0.05036595 | 0.8879925
0.7224421 | 259.25 | 0.3126965 | 0.06667011 | 0.05066274 | 0.8880401
0.7226157 | 259.5 | 0.313363 | 0.06656275 | 0.05114427 | 0.8874185
0.7227894 | 259.75 | 0.3135879 | 0.066389 | 0.05136276 | 0.8866296
0.722963 | 260 | 0.3138514 | 0.06655161 | 0.05113817 | 0.8860141
0.7231366 | 260.25 | 0.3137126 | 0.06662111 | 0.05094265 | 0.8855966
0.7233102 | 260.5 | 0.313647 | 0.06654983 | 0.0509239 | 0.8851377
0.7234838 | 260.75 | 0.3140288 | 0.0664879 | 0.05115692 | 0.8841998
0.7236574 | 261 | 0.3147614 | 0.06619877 | 0.05154186 | 0.8836903
0.723831 | 261.25 | 0.3148944 | 0.06612972 | 0.05186913 | 0.8830272
0.7240046 | 261.5 | 0.3148308 | 0.06631772 | 0.05169893 | 0.8820725
0.7241782 | 261.75 | 0.3151605 | 0.06649057 | 0.05143215 | 0.8815246
0.7243519 | 262 | 0.3146554 | 0.06664605 | 0.05139323 | 0.880929
0.7245255 | 262.25 | 0.3147139 | 0.06686569 | 0.05156155 | 0.881411
0.7246991 | 262.5 | 0.3156162 | 0.0664536 | 0.05188976 | 0.8791655
0.7248727 | 262.75 | 0.3160339 | 0.06622907 | 0.05229955 | 0.8789214
0.7250463 | 263 | 0.3158122 | 0.06607982 | 0.05229908 | 0.8762968
0.7252199 | 263.25 | 0.3159548 | 0.0662255 | 0.05198728 | 0.8760021
0.7253935 | 263.5 | 0.315746 | 0.06647097 | 0.0517641 | 0.8757933
0.7255671 | 263.75 | 0.3151952 | 0.06687192 | 0.0517913 | 0.8760512
0.7257407 | 264 | 0.3160564 | 0.06637697 | 0.05202667 | 0.8734557
0.7259144 | 264.25 | 0.3164375 | 0.06620635 | 0.05246693 | 0.8728141
0.726088 | 264.5 | 0.3169041 | 0.06601077 | 0.05272622 | 0.8707896
0.7262616 | 264.75 | 0.3166862 | 0.0662558 | 0.05247115 | 0.8698273
0.7264352 | 265 | 0.3162505 | 0.06594662 | 0.0521678 | 0.8691412

## Zone F3 SM FBGs and RFSGs
|  | SM FBG zone F3 Wavelengths |  |  | Strain Gauge Rosette Measuremets
[7 empty] | S4 | S5
Time (s) | Time | S4 | S5 | Time | Time | Vacuum | R34-a | R35-a
| s | nm | nm |  | s | mBar | µm/m | µm/m
16:38 | 0 | 1284.577 | 1291.046 | 10:16 |  | 0
16:40 | 2 | 1284.561 | 1291.055 | 10:16 | 0 | 0 | -2 | -2
16:42 | 4 | 1284.557 | 1291.058 | 10:16 | 1 | 0 | -1.8 | -1.7
16:44 | 6 | 1284.572 | 1291.049 | 10:16 | 2 | 0 | -1.4 | -1.4
16:46 | 8 | 1284.58 | 1291.052 | 10:16 | 3 | 0 | -1.4 | -0.6
16:48 | 10 | 1284.592 | 1291.056 | 10:16 | 4 | -0.1 | -1 | -0.9
16:50 | 12 | 1284.603 | 1291.06 | 10:16 | 5 | -0.1 | -1 | -0.1
16:52 | 14 | 1284.624 | 1291.061 | 10:16 | 6 | -0.2 | -0.5 | 0.9
16:54 | 16 | 1284.628 | 1291.06 | 10:16 | 7 | -0.3 | 0 | 0.3
16:56 | 18 | 1284.63 | 1291.068 | 10:16 | 8 | -0.4 | 0.3 | -0.2
16:58 | 20 | 1284.635 | 1291.08 | 10:17 | 9 | -0.7 | -0.1 | 0.7
17:00 | 22 | 1284.65 | 1291.076 | 10:17 | 10 | -1.1 | 0 | 0.9
17:02 | 24 | 1284.653 | 1291.076 | 10:17 | 11 | -1.9 | -0.3 | 1.2
17:04 | 26 | 1284.642 | 1291.087 | 10:17 | 12 | -2.8 | -1.2 | -0.2
17:06 | 28 | 1284.644 | 1291.095 | 10:17 | 13 | -3.8 | -2.8 | -1.2
17:08 | 30 | 1284.658 | 1291.099 | 10:17 | 14 | -4.9 | -2.4 | -2
17:10 | 32 | 1284.683 | 1291.113 | 10:17 | 15 | -6 | -3.2 | -2
17:12 | 34 | 1284.678 | 1291.114 | 10:17 | 16 | -7.1 | -3.1 | -0.9
17:14 | 36 | 1284.702 | 1291.112 | 10:17 | 17 | -8.2 | -2.2 | -1.5
17:16 | 38 | 1284.724 | 1291.123 | 10:17 | 18 | -9.2 | -1.3 | 0.4
17:18 | 40 | 1284.728 | 1291.129 | 10:17 | 19 | -10.2 | -0.5 | 1
17:20 | 42 | 1284.712 | 1291.133 | 10:17 | 20 | -11.2 | -0.6 | 1.6
17:22 | 44 | 1284.738 | 1291.133 | 10:17 | 21 | -12.1 | 0.3 | 1.9
17:24 | 46 | 1284.736 | 1291.128 | 10:17 | 22 | -13 | 0.5 | 3
17:26 | 48 | 1284.745 | 1291.122 | 10:17 | 23 | -13.9 | 1.2 | 3.2
17:28 | 50 | 1284.74 | 1291.13 | 10:17 | 24 | -14.8 | 1.9 | 4.3
17:30 | 52 | 1284.741 | 1291.125 | 10:17 | 25 | -15.6 | 1.9 | 4.9
17:32 | 54 | 1284.728 | 1291.123 | 10:17 | 26 | -16.4 | 2 | 5.9
17:34 | 56 | 1284.733 | 1291.126 | 10:17 | 27 | -17.3 | 3.2 | 7
17:36 | 58 | 1284.717 | 1291.13 | 10:17 | 28 | -18.1 | 4.7 | 8.6
17:38 | 60 | 1284.738 | 1291.126 | 10:17 | 29 | -18.9 | 6.3 | 9.3
17:40 | 62 | 1284.741 | 1291.124 | 10:17 | 30 | -19.8 | 6.7 | 10.3
17:42 | 64 | 1284.746 | 1291.124 | 10:17 | 31 | -20.6 | 7.2 | 10.9
17:44 | 66 | 1284.743 | 1291.13 | 10:17 | 32 | -21.5 | 9.4 | 12.6
17:46 | 68 | 1284.758 | 1291.155 | 10:17 | 33 | -22.4 | 9.7 | 13.3
17:48 | 70 | 1284.757 | 1291.159 | 10:17 | 34 | -23.3 | 11.1 | 13.5
17:50 | 72 | 1284.776 | 1291.165 | 10:17 | 35 | -24.2 | 12.2 | 14.4
17:52 | 74 | 1284.802 | 1291.173 | 10:17 | 36 | -25.1 | 13.8 | 15.7
17:54 | 76 | 1284.828 | 1291.168 | 10:17 | 37 | -25.9 | 14.2 | 16.8
17:56 | 78 | 1284.845 | 1291.174 | 10:17 | 38 | -26.8 | 15.6 | 17.5
17:58 | 80 | 1284.842 | 1291.181 | 10:17 | 39 | -27.7 | 16.8 | 18.1
18:00 | 82 | 1284.842 | 1291.189 | 10:17 | 40 | -28.5 | 18.8 | 20.2
18:02 | 84 | 1284.832 | 1291.202 | 10:17 | 41 | -29.3 | 20.4 | 20.6
18:04 | 86 | 1284.812 | 1291.2 | 10:17 | 42 | -30.1 | 22.2 | 21.7
18:06 | 88 | 1284.803 | 1291.198 | 10:17 | 43 | -30.8 | 23.4 | 22.6
18:08 | 90 | 1284.812 | 1291.18 | 10:17 | 44 | -31.6 | 25.6 | 25
18:10 | 92 | 1284.794 | 1291.182 | 10:17 | 45 | -32.3 | 27 | 25.4
18:12 | 94 | 1284.778 | 1291.173 | 10:17 | 46 | -33.1 | 28.3 | 26.7
18:14 | 96 | 1284.77 | 1291.172 | 10:17 | 47 | -33.8 | 30.1 | 27.4
18:16 | 98 | 1284.77 | 1291.16 | 10:17 | 48 | -34.5 | 32.4 | 29.2
18:18 | 100 | 1284.749 | 1291.155 | 10:17 | 49 | -35.2 | 34.3 | 29.9
18:20 | 102 | 1284.752 | 1291.148 | 10:17 | 50 | -35.8 | 36.2 | 30.7
18:22 | 104 | 1284.746 | 1291.137 | 10:17 | 51 | -36.5 | 37.4 | 31.3
18:24 | 106 | 1284.726 | 1291.113 | 10:17 | 52 | -37.1 | 38.9 | 32.7
18:26 | 108 | 1284.717 | 1291.108 | 10:17 | 53 | -37.8 | 41.1 | 32.8
18:28 | 110 | 1284.706 | 1291.096 | 10:17 | 54 | -38.4 | 43.3 | 34.2
18:30 | 112 | 1284.69 | 1291.096 | 10:17 | 55 | -39 | 46.6 | 35.6
18:32 | 114 | 1284.695 | 1291.081 | 10:17 | 56 | -39.6 | 47.3 | 36.8
18:34 | 116 | 1284.687 | 1291.076 | 10:17 | 57 | -40.2 | 49.1 | 38.1
18:36 | 118 | 1284.674 | 1291.067 | 10:17 | 58 | -40.8 | 50.6 | 37.7
18:38 | 120 | 1284.654 | 1291.072 | 10:17 | 59 | -41.3 | 53 | 38.9
18:40 | 122 | 1284.662 | 1291.067 | 10:17 | 60 | -41.9 | 55.7 | 39.7
18:42 | 124 | 1284.644 | 1291.055 | 10:17 | 61 | -42.5 | 57.4 | 40.2
18:44 | 126 | 1284.649 | 1291.051 | 10:17 | 62 | -43 | 59.7 | 41.5
18:46 | 128 | 1284.632 | 1291.06 | 10:17 | 63 | -43.6 | 61.6 | 42.1
18:48 | 130 | 1284.625 | 1291.054 | 10:17 | 64 | -44.1 | 64.6 | 43.5
18:50 | 132 | 1284.602 | 1291.051 | 10:17 | 65 | -44.6 | 67.3 | 44.2
18:52 | 134 | 1284.61 | 1291.04 | 10:17 | 66 | -45.1 | 70.2 | 45.1
18:54 | 136 | 1284.607 | 1291.04 | 10:17 | 67 | -45.6 | 73.2 | 46.6
18:56 | 138 | 1284.593 | 1291.039 | 10:17 | 68 | -46 | 76.7 | 46.9
18:58 | 140 | 1284.602 | 1291.037 | 10:18 | 69 | -46.5 | 81.6 | 47.8
19:00 | 142 | 1284.608 | 1291.029 | 10:18 | 70 | -45.7 | 125.5 | 70.1
19:02 | 144 | 1284.589 | 1291.028 | 10:18 | 71 | -45.7 | 148.7 | 90.8
|  |  |  | 10:18 | 72 | -46.2 | 150.9 | 92.3
|  |  |  | 10:18 | 73 | -46.7 | 153.4 | 93.6
|  |  |  | 10:18 | 74 | -47.1 | 156.4 | 95.3
|  |  |  | 10:18 | 75 | -47.6 | 158.3 | 96.1
|  |  |  | 10:18 | 76 | -48 | 161.3 | 97.2
|  |  |  | 10:18 | 77 | -48.5 | 164 | 98
|  |  |  | 10:18 | 78 | -48.9 | 165.5 | 98.5
|  |  |  | 10:18 | 79 | -49.3 | 168.5 | 99.3
|  |  |  | 10:18 | 80 | -49.7 | 170.4 | 99.4
|  |  |  | 10:18 | 81 | -50.2 | 172.6 | 100.1
|  |  |  | 10:18 | 82 | -50.6 | 175.9 | 100.1
|  |  |  | 10:18 | 83 | -50.8 | 177.9 | 100.7
|  |  |  | 10:18 | 84 | -49.7 | 172.3 | 96.9
|  |  |  | 10:18 | 85 | -48.3 | 164.7 | 91.6
|  |  |  | 10:18 | 86 | -46.9 | 157.8 | 87.2
|  |  |  | 10:18 | 87 | -45.6 | 149.4 | 83.4
|  |  |  | 10:18 | 88 | -44.3 | 139.8 | 80
|  |  |  | 10:18 | 89 | -43 | 133.6 | 74.8
|  |  |  | 10:18 | 90 | -41.7 | 126 | 69.6
|  |  |  | 10:18 | 91 | -40.4 | 119.1 | 63.9
|  |  |  | 10:18 | 92 | -39.2 | 111.6 | 58.5
|  |  |  | 10:18 | 93 | -38 | 104.1 | 53.5
|  |  |  | 10:18 | 94 | -36.8 | 95.1 | 47.1
|  |  |  | 10:18 | 95 | -36.3 | 60.4 | 29.9
|  |  |  | 10:18 | 96 | -35.5 | 32.7 | 17.5
|  |  |  | 10:18 | 97 | -34.3 | 28.9 | 15.5
|  |  |  | 10:18 | 98 | -33.1 | 26.2 | 15.4
|  |  |  | 10:18 | 99 | -31.9 | 22.6 | 12.6
|  |  |  | 10:18 | 100 | -30.7 | 19.8 | 10.9
|  |  |  | 10:18 | 101 | -29.6 | 18.2 | 9.9
|  |  |  | 10:18 | 102 | -28.5 | 15.2 | 8.4
|  |  |  | 10:18 | 103 | -27.5 | 13.9 | 7.3
|  |  |  | 10:18 | 104 | -26.5 | 12 | 5.8
|  |  |  | 10:18 | 105 | -25.5 | 9.5 | 4.2
|  |  |  | 10:18 | 106 | -24.4 | 8.1 | 2.4
|  |  |  | 10:18 | 107 | -23.4 | 7.2 | 2
|  |  |  | 10:18 | 108 | -22.5 | 5.7 | 0.7
|  |  |  | 10:18 | 109 | -21.6 | 5.5 | 0.5
|  |  |  | 10:18 | 110 | -20.7 | 4.3 | -0.8
|  |  |  | 10:18 | 111 | -19.8 | 2.7 | -2.3
|  |  |  | 10:18 | 112 | -19 | 2.4 | -2.8
|  |  |  | 10:18 | 113 | -18.2 | 0.8 | -3.7
|  |  |  | 10:18 | 114 | -17.4 | 0.9 | -3.8
|  |  |  | 10:18 | 115 | -16.6 | 0.5 | -5.1
|  |  |  | 10:18 | 116 | -15.8 | -0.3 | -5.4
|  |  |  | 10:18 | 117 | -15.1 | -1.5 | -7.2
|  |  |  | 10:18 | 118 | -14.4 | -2.2 | -7.6
|  |  |  | 10:18 | 119 | -13.7 | -2.8 | -8.3
|  |  |  | 10:18 | 120 | -13.1 | -2.1 | -9
|  |  |  | 10:18 | 121 | -12.4 | -3.4 | -9.1
|  |  |  | 10:18 | 122 | -11.8 | -4.5 | -9.4
|  |  |  | 10:18 | 123 | -11.2 | -4.2 | -9.6
|  |  |  | 10:18 | 124 | -10.7 | -5.1 | -10.2
|  |  |  | 10:18 | 125 | -10.2 | -5.2 | -10
|  |  |  | 10:18 | 126 | -9.7 | -4.7 | -10
|  |  |  | 10:18 | 127 | -9.2 | -5.9 | -11.3
|  |  |  | 10:18 | 128 | -8.6 | -5.3 | -11.1
|  |  |  | 10:19 | 129 | -8.1 | -6.1 | -11.8
|  |  |  | 10:19 | 130 | -7.4 | -6.2 | -11.2
|  |  |  | 10:19 | 131 | -5.7 | -6.9 | -12
|  |  |  | 10:19 | 132 | -4.2 | -6.4 | -11.4
|  |  |  | 10:19 | 133 | -3 | -6.4 | -11.5
|  |  |  | 10:19 | 134 | -2.1 | -6.3 | -10.9
|  |  |  | 10:19 | 135 | -1.5 | -6 | -10.5
|  |  |  | 10:19 | 136 | -1.1 | -5.1 | -9.7
|  |  |  | 10:19 | 137 | -0.8 | -4.4 | -7.3
|  |  |  | 10:19 | 138 | -0.6 | -4.7 | -6.7
|  |  |  | 10:19 | 139 | -0.4 | -4.3 | -6.4

## Zone F1 HiBi FBG and RFSGs
|  | Zone F1 FBG3 wavelengths |  |  | Strain Gauge Rosette Measuremets
|  | fast | slow
Time | Time | (out plane) | (in plane) | Time | Time | Vacuum | R13-a | R13-b | R13-c
| s | nm | nm |  | s | mBar | µm/m | µm/m | µm/m
16:19 | 0 | 1294.709 | 1295.693 | 10:16 |  | 0
16:20 | 1 | 1294.735 | 1295.709 | 10:16 | 0 | 0 | 0 | -0.8 | -0.1
16:21 | 2 | 1294.746 | 1295.721 | 10:16 | 1 | 0 | 0.5 | 0 | 0
16:22 | 3 | 1294.73 | 1295.709 | 10:16 | 2 | 0 | 0 | -0.6 | -1.1
16:23 | 4 | 1294.729 | 1295.706 | 10:16 | 3 | 0 | -0.6 | -1.1 | -0.7
16:24 | 5 | 1294.736 | 1295.709 | 10:16 | 4 | -0.1 | 0.1 | -0.9 | -0.7
16:25 | 6 | 1294.74 | 1295.711 | 10:16 | 5 | -0.1 | 1 | -0.4 | 0
16:26 | 7 | 1294.747 | 1295.715 | 10:16 | 6 | -0.2 | 1.6 | 0.2 | 0.3
16:27 | 8 | 1294.757 | 1295.722 | 10:16 | 7 | -0.3 | 1.4 | -0.2 | 0.1
16:28 | 9 | 1294.751 | 1295.71 | 10:16 | 8 | -0.4 | 1.7 | -0.5 | -0.2
16:29 | 10 | 1294.765 | 1295.714 | 10:17 | 9 | -0.7 | 2.2 | -0.3 | -0.6
16:30 | 11 | 1294.783 | 1295.72 | 10:17 | 10 | -1.1 | 3.7 | -0.4 | -1.2
16:31 | 12 | 1294.784 | 1295.71 | 10:17 | 11 | -1.9 | 4.2 | -1.4 | -4
16:32 | 13 | 1294.795 | 1295.704 | 10:17 | 12 | -2.8 | 6.6 | -1.3 | -5.5
16:33 | 14 | 1294.801 | 1295.709 | 10:17 | 13 | -3.8 | 8.8 | -1.4 | -7
16:34 | 15 | 1294.797 | 1295.705 | 10:17 | 14 | -4.9 | 10.9 | -1.9 | -8.7
16:35 | 16 | 1294.8 | 1295.706 | 10:17 | 15 | -6 | 13.3 | -2.6 | -11.7
16:36 | 17 | 1294.795 | 1295.7 | 10:17 | 16 | -7.1 | 14.6 | -3.1 | -14.3
16:37 | 18 | 1294.783 | 1295.687 | 10:17 | 17 | -8.2 | 15.9 | -5.2 | -17.3
16:38 | 19 | 1294.769 | 1295.669 | 10:17 | 18 | -9.2 | 18 | -5.7 | -19.1
16:39 | 20 | 1294.774 | 1295.666 | 10:17 | 19 | -10.2 | 19.6 | -5.1 | -21.9
16:40 | 21 | 1294.764 | 1295.659 | 10:17 | 20 | -11.2 | 20.9 | -5.5 | -22.7
16:41 | 22 | 1294.762 | 1295.659 | 10:17 | 21 | -12.1 | 23.7 | -5.2 | -24
16:42 | 23 | 1294.77 | 1295.669 | 10:17 | 22 | -13 | 25.9 | -6 | -26.4
16:43 | 24 | 1294.763 | 1295.672 | 10:17 | 23 | -13.9 | 26.5 | -7.5 | -28.8
16:44 | 25 | 1294.766 | 1295.672 | 10:17 | 24 | -14.8 | 27.7 | -7.4 | -30.6
16:45 | 26 | 1294.77 | 1295.673 | 10:17 | 25 | -15.6 | 29.8 | -8.6 | -31.6
16:46 | 27 | 1294.763 | 1295.667 | 10:17 | 26 | -16.4 | 30.9 | -8.8 | -34.4
16:47 | 28 | 1294.766 | 1295.668 | 10:17 | 27 | -17.3 | 32.3 | -9.6 | -35.5
16:48 | 29 | 1294.775 | 1295.672 | 10:17 | 28 | -18.1 | 33.2 | -9.5 | -38.2
16:49 | 30 | 1294.784 | 1295.679 | 10:17 | 29 | -18.9 | 35.3 | -9.4 | -39.1
16:50 | 31 | 1294.79 | 1295.687 | 10:17 | 30 | -19.8 | 37 | -10 | -40.5
16:51 | 32 | 1294.789 | 1295.691 | 10:17 | 31 | -20.6 | 39 | -9.1 | -41.6
16:52 | 33 | 1294.794 | 1295.69 | 10:17 | 32 | -21.5 | 40.9 | -9.3 | -42.3
16:53 | 34 | 1294.785 | 1295.684 | 10:17 | 33 | -22.4 | 42.4 | -10.2 | -44.9
16:54 | 35 | 1294.789 | 1295.692 | 10:17 | 34 | -23.3 | 43.4 | -10.2 | -47.2
16:55 | 36 | 1294.785 | 1295.689 | 10:17 | 35 | -24.2 | 46.1 | -10 | -47.9
16:56 | 37 | 1294.789 | 1295.684 | 10:17 | 36 | -25.1 | 47.3 | -11.1 | -50
16:57 | 38 | 1294.798 | 1295.687 | 10:17 | 37 | -25.9 | 48.7 | -11.6 | -51.9
16:58 | 39 | 1294.809 | 1295.686 | 10:17 | 38 | -26.8 | 50.3 | -12.1 | -54.2
16:59 | 40 | 1294.807 | 1295.683 | 10:17 | 39 | -27.7 | 53.1 | -12.2 | -54.9
17:00 | 41 | 1294.815 | 1295.69 | 10:17 | 40 | -28.5 | 53.5 | -13.5 | -57.3
17:01 | 42 | 1294.814 | 1295.69 | 10:17 | 41 | -29.3 | 55.4 | -13.9 | -60.2
17:02 | 43 | 1294.816 | 1295.681 | 10:17 | 42 | -30.1 | 57.3 | -13.2 | -61.2
17:03 | 44 | 1294.82 | 1295.686 | 10:17 | 43 | -30.8 | 58.8 | -13.9 | -62.8
17:04 | 45 | 1294.825 | 1295.683 | 10:17 | 44 | -31.6 | 60.1 | -14.9 | -64.5
17:05 | 46 | 1294.83 | 1295.678 | 10:17 | 45 | -32.3 | 61.6 | -15 | -66.2
17:06 | 47 | 1294.844 | 1295.683 | 10:17 | 46 | -33.1 | 61.6 | -14.8 | -67.7
17:07 | 48 | 1294.843 | 1295.683 | 10:17 | 47 | -33.8 | 63.8 | -15.2 | -70
17:08 | 49 | 1294.851 | 1295.683 | 10:17 | 48 | -34.5 | 65.3 | -15.6 | -71.3
17:09 | 50 | 1294.86 | 1295.696 | 10:17 | 49 | -35.2 | 66.6 | -15.7 | -72.8
17:10 | 51 | 1294.872 | 1295.703 | 10:17 | 50 | -35.8 | 68.8 | -15.9 | -74.7
17:11 | 52 | 1294.88 | 1295.706 | 10:17 | 51 | -36.5 | 69.9 | -15.8 | -75.7
17:12 | 53 | 1294.893 | 1295.714 | 10:17 | 52 | -37.1 | 70.9 | -16.1 | -76.9
17:13 | 54 | 1294.911 | 1295.729 | 10:17 | 53 | -37.8 | 72.3 | -17 | -77.7
17:14 | 55 | 1294.919 | 1295.733 | 10:17 | 54 | -38.4 | 72.9 | -16.6 | -79
17:15 | 56 | 1294.941 | 1295.75 | 10:17 | 55 | -39 | 73.9 | -17 | -81.4
17:16 | 57 | 1294.954 | 1295.758 | 10:17 | 56 | -39.6 | 75.7 | -17.8 | -82.5
17:17 | 58 | 1294.949 | 1295.751 | 10:17 | 57 | -40.2 | 77 | -18.7 | -84.8
17:18 | 59 | 1294.969 | 1295.766 | 10:17 | 58 | -40.8 | 77.4 | -19.3 | -86.8
17:19 | 60 | 1294.981 | 1295.775 | 10:17 | 59 | -41.3 | 77.7 | -19.7 | -88.8
17:20 | 61 | 1294.991 | 1295.78 | 10:17 | 60 | -41.9 | 79.8 | -18.7 | -88.3
17:21 | 62 | 1295.01 | 1295.793 | 10:17 | 61 | -42.5 | 81.8 | -19.1 | -90.5
17:22 | 63 | 1295.011 | 1295.792 | 10:17 | 62 | -43 | 83.4 | -18.5 | -90.4
17:23 | 64 | 1295.021 | 1295.797 | 10:17 | 63 | -43.6 | 84.1 | -19 | -92.1
17:24 | 65 | 1295.018 | 1295.792 | 10:17 | 64 | -44.1 | 85.5 | -18.7 | -93.4
17:25 | 66 | 1295.018 | 1295.789 | 10:17 | 65 | -44.6 | 86.3 | -18.9 | -93.4
17:26 | 67 | 1295.016 | 1295.783 | 10:17 | 66 | -45.1 | 87.9 | -18.3 | -94
17:27 | 68 | 1295.026 | 1295.789 | 10:17 | 67 | -45.6 | 90.2 | -18.2 | -95.8
17:28 | 69 | 1295.031 | 1295.792 | 10:17 | 68 | -46 | 91.6 | -18.5 | -95.8
17:29 | 70 | 1295.038 | 1295.796 | 10:18 | 69 | -46.5 | 91.3 | -19.1 | -99
17:30 | 71 | 1295.038 | 1295.793 | 10:18 | 70 | -45.7 | 92.2 | -18.3 | -96.8
17:31 | 72 | 1295.036 | 1295.79 | 10:18 | 71 | -45.7 | 91.7 | -17.6 | -95.5
17:32 | 73 | 1295.039 | 1295.792 | 10:18 | 72 | -46.2 | 92.4 | -18.8 | -97.8
17:33 | 74 | 1295.047 | 1295.797 | 10:18 | 73 | -46.7 | 93.8 | -18.4 | -98.7
17:34 | 75 | 1295.047 | 1295.796 | 10:18 | 74 | -47.1 | 94.8 | -18.6 | -100.5
17:35 | 76 | 1295.054 | 1295.8 | 10:18 | 75 | -47.6 | 95.3 | -19.3 | -102.2
17:36 | 77 | 1295.069 | 1295.811 | 10:18 | 76 | -48 | 96.7 | -19.2 | -102.4
17:37 | 78 | 1295.071 | 1295.811 | 10:18 | 77 | -48.5 | 98.3 | -18.6 | -103.8
17:38 | 79 | 1295.072 | 1295.811 | 10:18 | 78 | -48.9 | 100.5 | -17.9 | -104.2
17:39 | 80 | 1295.086 | 1295.821 | 10:18 | 79 | -49.3 | 101.6 | -18.1 | -105.2
17:40 | 81 | 1295.086 | 1295.818 | 10:18 | 80 | -49.7 | 101 | -18.8 | -106.4
17:41 | 82 | 1295.1 | 1295.83 | 10:18 | 81 | -50.2 | 103.4 | -18.3 | -107.3
17:42 | 83 | 1295.115 | 1295.84 | 10:18 | 82 | -50.6 | 103.9 | -18.8 | -108.6
17:43 | 84 | 1295.106 | 1295.833 | 10:18 | 83 | -50.8 | 104.8 | -19.2 | -109.3
17:44 | 85 | 1295.108 | 1295.835 | 10:18 | 84 | -49.7 | 102.3 | -18.9 | -107.2
17:45 | 86 | 1295.114 | 1295.843 | 10:18 | 85 | -48.3 | 98.5 | -18.9 | -104.1
17:46 | 87 | 1295.112 | 1295.844 | 10:18 | 86 | -46.9 | 94.4 | -19.7 | -102.6
17:47 | 88 | 1295.097 | 1295.835 | 10:18 | 87 | -45.6 | 91.9 | -18.5 | -98.9
17:48 | 89 | 1295.099 | 1295.841 | 10:18 | 88 | -44.3 | 90.8 | -17.3 | -94.6
17:49 | 90 | 1295.093 | 1295.842 | 10:18 | 89 | -43 | 88.1 | -17.3 | -91.1
17:50 | 91 | 1295.084 | 1295.84 | 10:18 | 90 | -41.7 | 85.6 | -15.3 | -87.8
17:51 | 92 | 1295.066 | 1295.831 | 10:18 | 91 | -40.4 | 83.1 | -14.3 | -84.5
17:52 | 93 | 1295.051 | 1295.824 | 10:18 | 92 | -39.2 | 79.9 | -14.2 | -81.3
17:53 | 94 | 1295.03 | 1295.812 | 10:18 | 93 | -38 | 78.1 | -13.3 | -77.8
17:54 | 95 | 1295.019 | 1295.809 | 10:18 | 94 | -36.8 | 75 | -13.7 | -75.6
17:55 | 96 | 1294.998 | 1295.796 | 10:18 | 95 | -36.3 | 73.2 | -14 | -75.2
17:56 | 97 | 1294.989 | 1295.792 | 10:18 | 96 | -35.5 | 70.9 | -15.2 | -75.4
17:57 | 98 | 1294.971 | 1295.78 | 10:18 | 97 | -34.3 | 67.8 | -14.6 | -71.7
17:58 | 99 | 1294.964 | 1295.777 | 10:18 | 98 | -33.1 | 66.6 | -14 | -69.3
17:59 | 100 | 1294.952 | 1295.769 | 10:18 | 99 | -31.9 | 64.1 | -12.9 | -66.2
18:00 | 101 | 1294.939 | 1295.759 | 10:18 | 100 | -30.7 | 62.5 | -13 | -64
18:01 | 102 | 1294.924 | 1295.749 | 10:18 | 101 | -29.6 | 60.3 | -13.2 | -62.2
18:02 | 103 | 1294.912 | 1295.741 | 10:18 | 102 | -28.5 | 58.8 | -11.2 | -58.8
18:03 | 104 | 1294.889 | 1295.722 | 10:18 | 103 | -27.5 | 56.7 | -12.3 | -57.5
18:04 | 105 | 1294.879 | 1295.714 | 10:18 | 104 | -26.5 | 55.2 | -10.7 | -55.1
18:05 | 106 | 1294.862 | 1295.708 | 10:18 | 105 | -25.5 | 53.1 | -10.4 | -52.7
18:06 | 107 | 1294.863 | 1295.703 | 10:18 | 106 | -24.4 | 51.3 | -10 | -51.7
18:07 | 108 | 1294.847 | 1295.689 | 10:18 | 107 | -23.4 | 49.3 | -10.1 | -48.8
18:08 | 109 | 1294.847 | 1295.689 | 10:18 | 108 | -22.5 | 46.8 | -9 | -47.2
18:09 | 110 | 1294.84 | 1295.684 | 10:18 | 109 | -21.6 | 44.5 | -9.4 | -44.7
18:10 | 111 | 1294.827 | 1295.677 | 10:18 | 110 | -20.7 | 42.7 | -8.3 | -42.2
18:11 | 112 | 1294.823 | 1295.677 | 10:18 | 111 | -19.8 | 42.2 | -7.5 | -39.4
18:12 | 113 | 1294.83 | 1295.673 | 10:18 | 112 | -19 | 40.9 | -6.7 | -36.8
18:13 | 114 | 1294.835 | 1295.68 | 10:18 | 113 | -18.2 | 37.1 | -7.7 | -37.7
18:14 | 115 | 1294.836 | 1295.685 | 10:18 | 114 | -17.4 | 36 | -6.7 | -35.6
18:15 | 116 | 1294.826 | 1295.682 | 10:18 | 115 | -16.6 | 34.1 | -6.9 | -34.7
18:16 | 117 | 1294.83 | 1295.681 | 10:18 | 116 | -15.8 | 32.4 | -7.1 | -33.3
18:17 | 118 | 1294.816 | 1295.679 | 10:18 | 117 | -15.1 | 31.8 | -6.8 | -30.9
18:18 | 119 | 1294.814 | 1295.681 | 10:18 | 118 | -14.4 | 31.2 | -5.4 | -29.6
18:19 | 120 | 1294.813 | 1295.681 | 10:18 | 119 | -13.7 | 30.7 | -4.8 | -27.2
18:20 | 121 | 1294.805 | 1295.679 | 10:18 | 120 | -13.1 | 29.9 | -3.7 | -26.2
18:21 | 122 | 1294.815 | 1295.682 | 10:18 | 121 | -12.4 | 28.5 | -3.9 | -24.5
18:22 | 123 | 1294.821 | 1295.676 | 10:18 | 122 | -11.8 | 26 | -4.3 | -24.3
18:23 | 124 | 1294.812 | 1295.679 | 10:18 | 123 | -11.2 | 25.7 | -3.2 | -22
18:24 | 125 | 1294.804 | 1295.672 | 10:18 | 124 | -10.7 | 24.9 | -3.7 | -21.9
18:25 | 126 | 1294.807 | 1295.671 | 10:18 | 125 | -10.2 | 22.5 | -4.7 | -21.9
18:26 | 127 | 1294.807 | 1295.674 | 10:18 | 126 | -9.7 | 20.7 | -4.7 | -21.1
18:27 | 128 | 1294.803 | 1295.678 | 10:18 | 127 | -9.2 | 19.8 | -4.7 | -20.8
18:28 | 129 | 1294.81 | 1295.679 | 10:18 | 128 | -8.6 | 19 | -4 | -19.1
18:29 | 130 | 1294.808 | 1295.674 | 10:19 | 129 | -8.1 | 18.1 | -3.5 | -17.8
18:30 | 131 | 1294.813 | 1295.681 | 10:19 | 130 | -7.4 | 17.6 | -2.9 | -15.6
18:31 | 132 | 1294.81 | 1295.674 | 10:19 | 131 | -5.7 | 13.9 | -2.5 | -12.3
18:32 | 133 | 1294.806 | 1295.674 | 10:19 | 132 | -4.2 | 10.6 | -1.7 | -9.6
18:33 | 134 | 1294.791 | 1295.671 | 10:19 | 133 | -3 | 8.4 | -2 | -7.8
18:34 | 135 | 1294.789 | 1295.671 | 10:19 | 134 | -2.1 | 6.5 | -0.7 | -5.4
18:35 | 136 | 1294.799 | 1295.68 | 10:19 | 135 | -1.5 | 6.1 | -0.3 | -4.7
18:36 | 137 | 1294.796 | 1295.681 | 10:19 | 136 | -1.1 | 5.5 | 0.5 | -2.9
18:37 | 138 | 1294.791 | 1295.674 | 10:19 | 137 | -0.8 | 5.2 | -0.1 | -2.5
18:38 | 139 | 1294.797 | 1295.673 | 10:19 | 138 | -0.6 | 4.1 | 0.7 | -1.5
18:39 | 140 | 1294.788 | 1295.673 | 10:19 | 139 | -0.4 | 4.6 | 0 | -0.8
18:40 | 141 | 1294.79 | 1295.684
18:41 | 142 | 1294.777 | 1295.677
18:42 | 143 | 1294.781 | 1295.687
18:43 | 144 | 1294.775 | 1295.688
18:44 | 145 | 1294.772 | 1295.694
18:45 | 146 | 1294.764 | 1295.692
18:46 | 147 | 1294.765 | 1295.697
18:47 | 148 | 1294.762 | 1295.698
18:48 | 149 | 1294.764 | 1295.706

## Zone F2 HiBi FBG and RFSGs
|  | FBG3 wavelengths |  |  | Strain Gauge Rosette Measuremets
|  | fast | slow
Time | Time | (in plane) | (out plane) | Time | Time | Vacuum | R23-a | R23-b | R23-c
| s | nm | nm |  | s | mBar | µm/m | µm/m | µm/m
16:19 | 0 | 1298.981 | 1299.097 | 10:16 |  | 0
16:20 | 1 | 1298.992 | 1299.112 | 10:16 | 0 | 0 | -0.7 | -1.3 | -1.1
16:21 | 2 | 1299.007 | 1299.127 | 10:16 | 1 | 0 | -0.6 | 0.1 | -0.7
16:22 | 3 | 1298.995 | 1299.113 | 10:16 | 2 | 0 | -0.5 | -0.1 | -0.3
16:23 | 4 | 1298.991 | 1299.109 | 10:16 | 3 | 0 | 0.2 | -0.3 | 0.3
16:24 | 5 | 1298.998 | 1299.115 | 10:16 | 4 | -0.1 | 0.4 | -0.1 | -0.3
16:25 | 6 | 1299 | 1299.117 | 10:16 | 5 | -0.1 | 0.9 | 0.7 | 0.5
16:26 | 7 | 1299.006 | 1299.123 | 10:16 | 6 | -0.2 | 0.2 | 0.1 | 0.4
16:27 | 8 | 1299.013 | 1299.13 | 10:16 | 7 | -0.3 | 0.4 | 0.3 | -0.4
16:28 | 9 | 1299 | 1299.117 | 10:16 | 8 | -0.4 | 0.8 | -0.2 | -0.3
16:29 | 10 | 1299.005 | 1299.124 | 10:17 | 9 | -0.7 | 1.8 | 0.6 | 0.3
16:30 | 11 | 1299.012 | 1299.133 | 10:17 | 10 | -1.1 | 2.8 | 1.5 | 0.9
16:31 | 12 | 1299 | 1299.124 | 10:17 | 11 | -1.9 | 5.2 | 2.3 | 1.3
16:32 | 13 | 1298.999 | 1299.125 | 10:17 | 12 | -2.8 | 9 | 5 | 3
16:33 | 14 | 1298.998 | 1299.125 | 10:17 | 13 | -3.8 | 11.2 | 5.8 | 3.4
16:34 | 15 | 1298.987 | 1299.117 | 10:17 | 14 | -4.9 | 15 | 6.9 | 4
16:35 | 16 | 1298.989 | 1299.121 | 10:17 | 15 | -6 | 18.9 | 8.8 | 6.2
16:36 | 17 | 1298.987 | 1299.119 | 10:17 | 16 | -7.1 | 22.1 | 11.2 | 7.6
16:37 | 18 | 1298.979 | 1299.109 | 10:17 | 17 | -8.2 | 25.5 | 12.2 | 8.1
16:38 | 19 | 1298.971 | 1299.098 | 10:17 | 18 | -9.2 | 30.2 | 13.9 | 9.5
16:39 | 20 | 1298.982 | 1299.104 | 10:17 | 19 | -10.2 | 35.3 | 16.5 | 11.1
16:40 | 21 | 1298.984 | 1299.1 | 10:17 | 20 | -11.2 | 38.4 | 18.3 | 11.6
16:41 | 22 | 1298.995 | 1299.103 | 10:17 | 21 | -12.1 | 41.6 | 20.6 | 13.5
16:42 | 23 | 1299.016 | 1299.116 | 10:17 | 22 | -13 | 45.5 | 22.6 | 14.4
16:43 | 24 | 1299.021 | 1299.112 | 10:17 | 23 | -13.9 | 49.7 | 24.3 | 14.8
16:44 | 25 | 1299.034 | 1299.114 | 10:17 | 24 | -14.8 | 51 | 24.9 | 15.2
16:45 | 26 | 1299.043 | 1299.113 | 10:17 | 25 | -15.6 | 53.9 | 25.5 | 15
16:46 | 27 | 1299.034 | 1299.094 | 10:17 | 26 | -16.4 | 56.6 | 27.3 | 16.1
16:47 | 28 | 1299.033 | 1299.083 | 10:17 | 27 | -17.3 | 59.4 | 27.1 | 16.4
16:48 | 29 | 1299.037 | 1299.079 | 10:17 | 28 | -18.1 | 62.1 | 28.3 | 17
16:49 | 30 | 1299.041 | 1299.074 | 10:17 | 29 | -18.9 | 65.4 | 29.9 | 16.8
16:50 | 31 | 1299.043 | 1299.067 | 10:17 | 30 | -19.8 | 67.7 | 31 | 17.7
16:51 | 32 | 1299.043 | 1299.06 | 10:17 | 31 | -20.6 | 71 | 31.6 | 17.3
16:52 | 33 | 1299.037 | 1299.046 | 10:17 | 32 | -21.5 | 73.2 | 32.3 | 16.5
16:53 | 34 | 1299.028 | 1299.03 | 10:17 | 33 | -22.4 | 75.5 | 32.7 | 17.3
16:54 | 35 | 1299.038 | 1299.033 | 10:17 | 34 | -23.3 | 79.6 | 35.2 | 17.8
16:55 | 36 | 1299.038 | 1299.027 | 10:17 | 35 | -24.2 | 83.6 | 35.1 | 18.5
16:56 | 37 | 1299.04 | 1299.024 | 10:17 | 36 | -25.1 | 87.7 | 36.6 | 18.9
16:57 | 38 | 1299.054 | 1299.034 | 10:17 | 37 | -25.9 | 90.9 | 38.1 | 18.9
16:58 | 39 | 1299.062 | 1299.039 | 10:17 | 38 | -26.8 | 93.3 | 38.1 | 18.5
16:59 | 40 | 1299.063 | 1299.036 | 10:17 | 39 | -27.7 | 96.8 | 39.6 | 18.6
17:00 | 41 | 1299.075 | 1299.047 | 10:17 | 40 | -28.5 | 99.8 | 40.5 | 19.5
17:01 | 42 | 1299.078 | 1299.049 | 10:17 | 41 | -29.3 | 103.2 | 41.2 | 20
17:02 | 43 | 1299.071 | 1299.041 | 10:17 | 42 | -30.1 | 106.1 | 42 | 19.8
17:03 | 44 | 1299.078 | 1299.05 | 10:17 | 43 | -30.8 | 109.2 | 43.1 | 20.3
17:04 | 45 | 1299.075 | 1299.049 | 10:17 | 44 | -31.6 | 112.8 | 43.5 | 19.6
17:05 | 46 | 1299.067 | 1299.045 | 10:17 | 45 | -32.3 | 115.5 | 44.7 | 20.2
17:06 | 47 | 1299.068 | 1299.051 | 10:17 | 46 | -33.1 | 118 | 44.7 | 20.4
17:07 | 48 | 1299.061 | 1299.048 | 10:17 | 47 | -33.8 | 121.4 | 45.4 | 19.9
17:08 | 49 | 1299.054 | 1299.045 | 10:17 | 48 | -34.5 | 123.8 | 46.3 | 20.1
17:09 | 50 | 1299.058 | 1299.054 | 10:17 | 49 | -35.2 | 126.7 | 47.4 | 20.5
17:10 | 51 | 1299.057 | 1299.059 | 10:17 | 50 | -35.8 | 129.4 | 47.5 | 20.1
17:11 | 52 | 1299.052 | 1299.059 | 10:17 | 51 | -36.5 | 131.3 | 47.5 | 19.4
17:12 | 53 | 1299.053 | 1299.065 | 10:17 | 52 | -37.1 | 133 | 46.9 | 18.8
17:13 | 54 | 1299.062 | 1299.082 | 10:17 | 53 | -37.8 | 136 | 46.8 | 18.4
17:14 | 55 | 1299.063 | 1299.088 | 10:17 | 54 | -38.4 | 138.8 | 47.7 | 18
17:15 | 56 | 1299.077 | 1299.108 | 10:17 | 55 | -39 | 140.6 | 46.9 | 18.1
17:16 | 57 | 1299.081 | 1299.118 | 10:17 | 56 | -39.6 | 143.8 | 47.9 | 17.6
17:17 | 58 | 1299.07 | 1299.113 | 10:17 | 57 | -40.2 | 146.6 | 48.6 | 18.3
17:18 | 59 | 1299.085 | 1299.134 | 10:17 | 58 | -40.8 | 149.3 | 49.2 | 18.6
17:19 | 60 | 1299.09 | 1299.148 | 10:17 | 59 | -41.3 | 152.6 | 50.2 | 19.5
17:20 | 61 | 1299.095 | 1299.159 | 10:17 | 60 | -41.9 | 155.6 | 50.4 | 20.1
17:21 | 62 | 1299.108 | 1299.181 | 10:17 | 61 | -42.5 | 157.7 | 50.9 | 20
17:22 | 63 | 1299.103 | 1299.186 | 10:17 | 62 | -43 | 159.7 | 50 | 19.3
17:23 | 64 | 1299.107 | 1299.2 | 10:17 | 63 | -43.6 | 162.3 | 49.8 | 19.1
17:24 | 65 | 1299.099 | 1299.201 | 10:17 | 64 | -44.1 | 164.3 | 49.2 | 18.9
17:25 | 66 | 1299.091 | 1299.203 | 10:17 | 65 | -44.6 | 167.4 | 50 | 18.9
17:26 | 67 | 1299.083 | 1299.203 | 10:17 | 66 | -45.1 | 170 | 51 | 19
17:27 | 68 | 1299.086 | 1299.218 | 10:17 | 67 | -45.6 | 172.4 | 49.8 | 19.2
17:28 | 69 | 1299.086 | 1299.253 | 10:17 | 68 | -46 | 174.2 | 49.6 | 18.9
17:29 | 70 | 1299.09 | 1299.288 | 10:18 | 69 | -46.5 | 176.5 | 49.3 | 18.8
17:30 | 71 | 1299.085 | 1299.314 | 10:18 | 70 | -45.7 | 194.4 | 28.3 | -0.7
17:31 | 72 | 1299.081 | 1299.343 | 10:18 | 71 | -45.7 | 204.7 | 5.1 | -23
17:32 | 73 | 1299.082 | 1299.374 | 10:18 | 72 | -46.2 | 206.9 | 1.8 | -26.8
17:33 | 74 | 1299.089 | 1299.412 | 10:18 | 73 | -46.7 | 210.8 | 1.5 | -29.7
17:34 | 75 | 1299.088 | 1299.44 | 10:18 | 74 | -47.1 | 213.7 | -0.4 | -32.1
17:35 | 76 | 1299.095 | 1299.476 | 10:18 | 75 | -47.6 | 217.1 | -2.2 | -35.5
17:36 | 77 | 1299.11 | 1299.52 | 10:18 | 76 | -48 | 219.2 | -5.2 | -38.9
17:37 | 78 | 1299.112 | 1299.551 | 10:18 | 77 | -48.5 | 221.8 | -6.6 | -41.9
17:38 | 79 | 1299.115 | 1299.582 | 10:18 | 78 | -48.9 | 225.4 | -8.4 | -44.6
17:39 | 80 | 1299.128 | 1299.6 | 10:18 | 79 | -49.3 | 229 | -9.6 | -47.8
17:40 | 81 | 1299.128 | 1299.605 | 10:18 | 80 | -49.7 | 232.2 | -12 | -51.2
17:41 | 82 | 1299.144 | 1299.626 | 10:18 | 81 | -50.2 | 236.1 | -14.2 | -55
17:42 | 83 | 1299.16 | 1299.644 | 10:18 | 82 | -50.6 | 239.9 | -16.2 | -58.8
17:43 | 84 | 1299.154 | 1299.639 | 10:18 | 83 | -50.8 | 241.8 | -18.9 | -62
17:44 | 85 | 1299.16 | 1299.645 | 10:18 | 84 | -49.7 | 237.7 | -13.8 | -55.1
17:45 | 86 | 1299.171 | 1299.654 | 10:18 | 85 | -48.3 | 229 | -9.5 | -48.4
17:46 | 87 | 1299.176 | 1299.655 | 10:18 | 86 | -46.9 | 220.7 | -4.3 | -40.6
17:47 | 88 | 1299.167 | 1299.64 | 10:18 | 87 | -45.6 | 209.7 | 0.2 | -34.1
17:48 | 89 | 1299.176 | 1299.641 | 10:18 | 88 | -44.3 | 199.4 | 4 | -28.8
17:49 | 90 | 1299.178 | 1299.633 | 10:18 | 89 | -43 | 190.8 | 7.1 | -21.9
17:50 | 91 | 1299.177 | 1299.62 | 10:18 | 90 | -41.7 | 182.7 | 9.6 | -15.9
17:51 | 92 | 1299.169 | 1299.597 | 10:18 | 91 | -40.4 | 175.5 | 12.4 | -10.8
17:52 | 93 | 1299.163 | 1299.575 | 10:18 | 92 | -39.2 | 167 | 15.5 | -6.6
17:53 | 94 | 1299.152 | 1299.538 | 10:18 | 93 | -38 | 159.1 | 16.7 | -3.2
17:54 | 95 | 1299.148 | 1299.512 | 10:18 | 94 | -36.8 | 151.1 | 20 | 1.3
17:55 | 96 | 1299.134 | 1299.476 | 10:18 | 95 | -36.3 | 139.2 | 35.9 | 12.8
17:56 | 97 | 1299.13 | 1299.452 | 10:18 | 96 | -35.5 | 131.5 | 46 | 17.6
17:57 | 98 | 1299.115 | 1299.42 | 10:18 | 97 | -34.3 | 127.2 | 45.6 | 17.7
17:58 | 99 | 1299.111 | 1299.401 | 10:18 | 98 | -33.1 | 121 | 43.7 | 17.5
17:59 | 100 | 1299.103 | 1299.378 | 10:18 | 99 | -31.9 | 116.8 | 42.3 | 16.4
18:00 | 101 | 1299.093 | 1299.356 | 10:18 | 100 | -30.7 | 111.2 | 41.2 | 15.4
18:01 | 102 | 1299.083 | 1299.336 | 10:18 | 101 | -29.6 | 105.7 | 40.2 | 14.6
18:02 | 103 | 1299.075 | 1299.319 | 10:18 | 102 | -28.5 | 102 | 39 | 14.5
18:03 | 104 | 1299.053 | 1299.292 | 10:18 | 103 | -27.5 | 98.1 | 38 | 14.4
18:04 | 105 | 1299.041 | 1299.286 | 10:18 | 104 | -26.5 | 94.5 | 36.5 | 12.5
18:05 | 106 | 1299.033 | 1299.28 | 10:18 | 105 | -25.5 | 89.5 | 35.7 | 12.8
18:06 | 107 | 1299.023 | 1299.274 | 10:18 | 106 | -24.4 | 84.1 | 34.6 | 12
18:07 | 108 | 1299.002 | 1299.256 | 10:18 | 107 | -23.4 | 81.2 | 33.7 | 12.2
18:08 | 109 | 1298.999 | 1299.254 | 10:18 | 108 | -22.5 | 76.8 | 31.5 | 10.6
18:09 | 110 | 1298.989 | 1299.246 | 10:18 | 109 | -21.6 | 73.3 | 30.5 | 10
18:10 | 111 | 1298.975 | 1299.234 | 10:18 | 110 | -20.7 | 70.7 | 29.7 | 9.8
18:11 | 112 | 1298.971 | 1299.23 | 10:18 | 111 | -19.8 | 66.8 | 28.4 | 8.9
18:12 | 113 | 1298.978 | 1299.238 | 10:18 | 112 | -19 | 64.1 | 27.2 | 8.2
18:13 | 114 | 1298.98 | 1299.243 | 10:18 | 113 | -18.2 | 61.4 | 27 | 8.6
18:14 | 115 | 1298.982 | 1299.247 | 10:18 | 114 | -17.4 | 58.4 | 26.2 | 7
18:15 | 116 | 1298.977 | 1299.244 | 10:18 | 115 | -16.6 | 55.7 | 24.3 | 5.9
18:16 | 117 | 1298.975 | 1299.246 | 10:18 | 116 | -15.8 | 54.7 | 24.7 | 6.6
18:17 | 118 | 1298.975 | 1299.248 | 10:18 | 117 | -15.1 | 52.5 | 24.5 | 7.1
18:18 | 119 | 1298.98 | 1299.258 | 10:18 | 118 | -14.4 | 49.1 | 22.7 | 5.6
18:19 | 120 | 1298.972 | 1299.255 | 10:18 | 119 | -13.7 | 46.4 | 21.5 | 4.5
18:20 | 121 | 1298.964 | 1299.253 | 10:18 | 120 | -13.1 | 44.2 | 20.9 | 4
18:21 | 122 | 1298.963 | 1299.256 | 10:18 | 121 | -12.4 | 41.6 | 20.3 | 3.2
18:22 | 123 | 1298.943 | 1299.242 | 10:18 | 122 | -11.8 | 39.4 | 18.8 | 2.7
18:23 | 124 | 1298.921 | 1299.225 | 10:18 | 123 | -11.2 | 37.4 | 18.3 | 3
18:24 | 125 | 1298.904 | 1299.212 | 10:18 | 124 | -10.7 | 34 | 16.2 | 1
18:25 | 126 | 1298.9 | 1299.212 | 10:18 | 125 | -10.2 | 31.8 | 15.2 | 0.8
18:26 | 127 | 1298.898 | 1299.212 | 10:18 | 126 | -9.7 | 31.6 | 15.2 | 0.1
18:27 | 128 | 1298.896 | 1299.213 | 10:18 | 127 | -9.2 | 30.4 | 15.1 | 1
18:28 | 129 | 1298.887 | 1299.208 | 10:18 | 128 | -8.6 | 28 | 14.1 | 0
18:29 | 130 | 1298.878 | 1299.204 | 10:19 | 129 | -8.1 | 26.4 | 12.1 | -3.6
18:30 | 131 | 1298.883 | 1299.215 | 10:19 | 130 | -7.4 | 23.8 | 8.5 | -7.3
18:31 | 132 | 1298.867 | 1299.208 | 10:19 | 131 | -5.7 | 17.3 | 6.8 | -8
18:32 | 133 | 1298.858 | 1299.208 | 10:19 | 132 | -4.2 | 12.9 | 4.9 | -8.7
18:33 | 134 | 1298.849 | 1299.21 | 10:19 | 133 | -3 | 7.5 | 2.3 | -12.2
18:34 | 135 | 1298.838 | 1299.211 | 10:19 | 134 | -2.1 | 4.7 | -0.4 | -15.4
18:35 | 136 | 1298.841 | 1299.225 | 10:19 | 135 | -1.5 | 3.1 | -2.1 | -16.2
18:36 | 137 | 1298.825 | 1299.221 | 10:19 | 136 | -1.1 | 1.1 | -3.3 | -18.1
18:37 | 138 | 1298.802 | 1299.21 | 10:19 | 137 | -0.8 | -0.4 | -4.5 | -19.3
18:38 | 139 | 1298.787 | 1299.205 | 10:19 | 138 | -0.6 | -0.8 | -4.8 | -19.7
18:39 | 140 | 1298.774 | 1299.201 | 10:19 | 139 | -0.4 | -0.7 | -4.5 | -19.3
18:40 | 141 | 1298.766 | 1299.2
18:41 | 142 | 1298.749 | 1299.186
18:42 | 143 | 1298.755 | 1299.194
18:43 | 144 | 1298.756 | 1299.193
18:44 | 145 | 1298.762 | 1299.195
18:45 | 146 | 1298.757 | 1299.188
18:46 | 147 | 1298.762 | 1299.191
18:47 | 148 | 1298.769 | 1299.192
18:48 | 149 | 1298.79 | 1299.202

## Zone F3 HiBi FBG and RFSGs
|  | FBG3 wavelengths |  |  | Strain Gauge Rosette Measuremets
|  | fast | slow
Time | Time | (out plane) | (in plane) | Time | Time | Vacuum | R33-a | R33-b | R33-c
| s | nm | nm |  | s | mBar | µm/m | µm/m | µm/m
56:06 | 0 | 1297.918 | 1299.135 | 10:56 |  | 0
56:07 | 1 | 1297.91852 | 1299.12786 | 10:56 | 0 | 0 | 0.7 | 1.6 | 0.7
56:08 | 2 | 1297.921 | 1299.12348 | 10:56 | 1 | -0.1 | 1.3 | 0.6 | 1.4
56:09 | 3 | 1297.92332 | 1299.11963 | 10:56 | 2 | -0.2 | 0.7 | 0.7 | 0.9
56:10 | 4 | 1297.92355 | 1299.11421 | 10:56 | 3 | -0.2 | 1.1 | 1.3 | 1.2
56:11 | 5 | 1297.92506 | 1299.11149 | 10:56 | 4 | -0.3 | 1.6 | 2.1 | 2
56:12 | 6 | 1297.92486 | 1299.1084 | 10:56 | 5 | -0.5 | 1.3 | 1.1 | 1.3
56:13 | 7 | 1297.92654 | 1299.1083 | 10:56 | 6 | -0.8 | 0.8 | 0.8 | 1.8
56:14 | 8 | 1297.92661 | 1299.10812 | 10:56 | 7 | -1.4 | 0.5 | 1.5 | 2.2
56:15 | 9 | 1297.92599 | 1299.10905 | 10:56 | 8 | -2.2 | 0.7 | 2.5 | 3.1
56:16 | 10 | 1297.92582 | 1299.11291 | 10:56 | 9 | -3.2 | 0.5 | 2.5 | 3.5
56:17 | 11 | 1297.92737 | 1299.12033 | 10:56 | 10 | -4.3 | -0.3 | 3 | 4.9
56:18 | 12 | 1297.92707 | 1299.1268 | 10:56 | 11 | -5.5 | -0.3 | 4.3 | 5.7
56:19 | 13 | 1297.92582 | 1299.13259 | 10:56 | 12 | -6.6 | 1 | 3.8 | 6.7
56:20 | 14 | 1297.92544 | 1299.14059 | 10:56 | 13 | -7.7 | 0.5 | 5.1 | 7.9
56:21 | 15 | 1297.92432 | 1299.14828 | 10:56 | 14 | -8.7 | -0.4 | 5.7 | 7.9
56:22 | 16 | 1297.9237 | 1299.15608 | 10:56 | 15 | -9.8 | -0.8 | 5.1 | 8.6
56:23 | 17 | 1297.92188 | 1299.16323 | 10:56 | 16 | -10.8 | -1.2 | 5.3 | 8.6
56:24 | 18 | 1297.91983 | 1299.16953 | 10:56 | 17 | -11.7 | -0.8 | 5.7 | 9.3
56:25 | 19 | 1297.91892 | 1299.17572 | 10:56 | 18 | -12.6 | -0.3 | 6.4 | 10.7
56:26 | 20 | 1297.91864 | 1299.18115 | 10:56 | 19 | -13.6 | -0.5 | 7 | 11.9
56:27 | 21 | 1297.91585 | 1299.18242 | 10:56 | 20 | -14.5 | -0.6 | 6.5 | 11.4
56:28 | 22 | 1297.91447 | 1299.18358 | 10:56 | 21 | -15.4 | -0.4 | 6.9 | 12.2
56:29 | 23 | 1297.91461 | 1299.18678 | 10:56 | 22 | -16.2 | -0.6 | 7.2 | 13.3
56:30 | 24 | 1297.91563 | 1299.18963 | 10:57 | 23 | -17.1 | -0.3 | 7.1 | 14.6
56:31 | 25 | 1297.91809 | 1299.19246 | 10:57 | 24 | -17.9 | -0.4 | 8.5 | 14.5
56:32 | 26 | 1297.92041 | 1299.19594 | 10:57 | 25 | -18.7 | -0.4 | 7.4 | 15.3
56:33 | 27 | 1297.92263 | 1299.19822 | 10:57 | 26 | -19.5 | -0.2 | 7.5 | 16.5
56:34 | 28 | 1297.92589 | 1299.20151 | 10:57 | 27 | -20.3 | -1 | 7.7 | 16.3
56:35 | 29 | 1297.9276 | 1299.20276 | 10:57 | 28 | -21.2 | -0.2 | 8.4 | 17.4
56:36 | 30 | 1297.92954 | 1299.20406 | 10:57 | 29 | -22.1 | 0.2 | 8.6 | 18.4
56:37 | 31 | 1297.9341 | 1299.20847 | 10:57 | 30 | -23 | -0.7 | 9.4 | 19.1
56:38 | 32 | 1297.93718 | 1299.21245 | 10:57 | 31 | -23.8 | 0.3 | 9.9 | 20.3
56:39 | 33 | 1297.9388 | 1299.21417 | 10:57 | 32 | -24.7 | 0.8 | 10.2 | 21.6
56:40 | 34 | 1297.93888 | 1299.21472 | 10:57 | 33 | -25.5 | 0.7 | 10.8 | 22.6
56:41 | 35 | 1297.93756 | 1299.2153 | 10:57 | 34 | -26.4 | 0.6 | 10.3 | 23.4
56:42 | 36 | 1297.93674 | 1299.21542 | 10:57 | 35 | -27.3 | 0.3 | 10.9 | 24.1
56:43 | 37 | 1297.93603 | 1299.21592 | 10:57 | 36 | -28.2 | 0.5 | 10.9 | 24.9
56:44 | 38 | 1297.93494 | 1299.21614 | 10:57 | 37 | -29.1 | 1.2 | 11.4 | 26.6
56:45 | 39 | 1297.93514 | 1299.2188 | 10:57 | 38 | -29.9 | 0.3 | 10.9 | 26.9
56:46 | 40 | 1297.93453 | 1299.22042 | 10:57 | 39 | -30.7 | 1.1 | 11.2 | 28.2
56:47 | 41 | 1297.93183 | 1299.21993 | 10:57 | 40 | -31.5 | 0.8 | 11.4 | 28.7
56:48 | 42 | 1297.93024 | 1299.22048 | 10:57 | 41 | -32.2 | 1.6 | 12.1 | 29.5
56:49 | 43 | 1297.92954 | 1299.22132 | 10:57 | 42 | -33 | 1.1 | 12.7 | 30.7
56:50 | 44 | 1297.92957 | 1299.22251 | 10:57 | 43 | -33.8 | 0.7 | 11.7 | 31.2
56:51 | 45 | 1297.93001 | 1299.2221 | 10:57 | 44 | -34.5 | 1.9 | 12.1 | 32.1
56:52 | 46 | 1297.9293 | 1299.22143 | 10:57 | 45 | -35.2 | 2 | 13.7 | 33.4
56:53 | 47 | 1297.92998 | 1299.22306 | 10:57 | 46 | -35.9 | 3 | 13.6 | 34.7
56:54 | 48 | 1297.92939 | 1299.22291 | 10:57 | 47 | -36.6 | 2.9 | 13.9 | 35.7
56:55 | 49 | 1297.92747 | 1299.22101 | 10:57 | 48 | -37.3 | 2.7 | 13.9 | 35.6
56:56 | 50 | 1297.92607 | 1299.21955 | 10:57 | 49 | -37.9 | 3.7 | 13.2 | 36.7
56:57 | 51 | 1297.92492 | 1299.21816 | 10:57 | 50 | -38.5 | 3.5 | 12.9 | 35.8
56:58 | 52 | 1297.92242 | 1299.21577 | 10:57 | 51 | -39.2 | 3.9 | 13.1 | 36.5
56:59 | 53 | 1297.91938 | 1299.21373 | 10:57 | 52 | -39.8 | 4.2 | 13.8 | 37.5
57:00 | 54 | 1297.91628 | 1299.21172 | 10:57 | 53 | -40.4 | 4.5 | 13.9 | 38.4
57:01 | 55 | 1297.91266 | 1299.21124 | 10:57 | 54 | -41 | 5.7 | 14.3 | 39
57:02 | 56 | 1297.90902 | 1299.2109 | 10:57 | 55 | -41.6 | 5.7 | 14 | 39.3
57:03 | 57 | 1297.90461 | 1299.20928 | 10:57 | 56 | -42.2 | 7.2 | 14 | 40.3
57:04 | 58 | 1297.9027 | 1299.21169 | 10:57 | 57 | -42.8 | 8.4 | 15.2 | 40.9
57:05 | 59 | 1297.90233 | 1299.21595 | 10:57 | 58 | -43.3 | 8.4 | 14.4 | 41.4
57:06 | 60 | 1297.90229 | 1299.2219 | 10:57 | 59 | -43.9 | 9.7 | 15.5 | 42.2
57:07 | 61 | 1297.90508 | 1299.23149 | 10:57 | 60 | -44.4 | 10.4 | 15.4 | 42.6
57:08 | 62 | 1297.91083 | 1299.24334 | 10:57 | 61 | -45 | 10.8 | 15 | 43
57:09 | 63 | 1297.91854 | 1299.25696 | 10:57 | 62 | -45.5 | 11.8 | 15.1 | 42.7
57:10 | 64 | 1297.9267 | 1299.27114 | 10:57 | 63 | -46 | 13.3 | 15.1 | 42.9
57:11 | 65 | 1297.9375 | 1299.28648 | 10:57 | 64 | -46.4 | 14.2 | 14.6 | 43.6
57:12 | 66 | 1297.95046 | 1299.30243 | 10:57 | 65 | -45.3 | 22 | 16.1 | 57.7
57:13 | 67 | 1297.9637 | 1299.31754 | 10:57 | 66 | -45.7 | 24.5 | 9.8 | 72.8
57:14 | 68 | 1297.97566 | 1299.32955 | 10:57 | 67 | -46.2 | 25.1 | 9.5 | 73.5
57:15 | 69 | 1297.98821 | 1299.34163 | 10:57 | 68 | -46.7 | 26.2 | 9.8 | 74.9
57:16 | 70 | 1298.00018 | 1299.35123 | 10:57 | 69 | -47.2 | 27 | 10.2 | 75.9
57:17 | 71 | 1298.01035 | 1299.35706 | 10:57 | 70 | -47.7 | 27.3 | 10.4 | 76.1
57:18 | 72 | 1298.01833 | 1299.36087 | 10:57 | 71 | -48.2 | 26.4 | 10 | 76.4
57:19 | 73 | 1298.02508 | 1299.36267 | 10:57 | 72 | -48.6 | 28.5 | 9.7 | 76.7
57:20 | 74 | 1298.03027 | 1299.36219 | 10:57 | 73 | -49.1 | 28.5 | 9.5 | 77.1
57:21 | 75 | 1298.03225 | 1299.3593 | 10:57 | 74 | -49.5 | 29.3 | 10.1 | 78.1
57:22 | 76 | 1298.03204 | 1299.35386 | 10:57 | 75 | -49.9 | 29.9 | 9.5 | 77.9
57:23 | 77 | 1298.03024 | 1299.3474 | 10:57 | 76 | -50.4 | 31.4 | 9.9 | 79.4
57:24 | 78 | 1298.02819 | 1299.34007 | 10:57 | 77 | -50.8 | 32.2 | 10.4 | 80.2
57:25 | 79 | 1298.02338 | 1299.32968 | 10:57 | 78 | -50.7 | 32.6 | 10.3 | 79.1
57:26 | 80 | 1298.01804 | 1299.31963 | 10:57 | 79 | -49.4 | 30.7 | 8.6 | 74.9
57:27 | 81 | 1298.00981 | 1299.30825 | 10:57 | 80 | -48.1 | 29.2 | 8.6 | 71.3
57:28 | 82 | 1298.00035 | 1299.29471 | 10:57 | 81 | -46.7 | 28.1 | 8.2 | 68.2
57:29 | 83 | 1297.98927 | 1299.28032 | 10:57 | 82 | -45.4 | 26.9 | 7.5 | 65.4
57:30 | 84 | 1297.97842 | 1299.26729 | 10:58 | 83 | -44.1 | 26.6 | 7.7 | 62.6
57:31 | 85 | 1297.96769 | 1299.25343 | 10:58 | 84 | -42.8 | 25.2 | 6.9 | 59
57:32 | 86 | 1297.95784 | 1299.24283 | 10:58 | 85 | -41.5 | 23.3 | 7.1 | 54.6
57:33 | 87 | 1297.94815 | 1299.23266 | 10:58 | 86 | -40.3 | 22 | 5.4 | 49.5
57:34 | 88 | 1297.93696 | 1299.22274 | 10:58 | 87 | -39.1 | 21.6 | 5.8 | 46
57:35 | 89 | 1297.92685 | 1299.21396 | 10:58 | 88 | -37.9 | 21.7 | 6.5 | 42.3
57:36 | 90 | 1297.91633 | 1299.20479 | 10:58 | 89 | -36.7 | 21.1 | 6.4 | 38.1
57:37 | 91 | 1297.90914 | 1299.19867 | 10:58 | 90 | -36.2 | 12.5 | 6.6 | 28.4
57:38 | 92 | 1297.9038 | 1299.19595 | 10:58 | 91 | -35.5 | 0.7 | 6.6 | 20.7
57:39 | 93 | 1297.89922 | 1299.19338 | 10:58 | 92 | -34.2 | 0.3 | 6.2 | 20.1
57:40 | 94 | 1297.89618 | 1299.19092 | 10:58 | 93 | -33 | -0.5 | 6.2 | 19.3
57:41 | 95 | 1297.89338 | 1299.18896 | 10:58 | 94 | -31.9 | -1.9 | 4.7 | 18
57:42 | 96 | 1297.88979 | 1299.18303 | 10:58 | 95 | -30.7 | -2.2 | 3.9 | 16.5
57:43 | 97 | 1297.88698 | 1299.17659 | 10:58 | 96 | -29.6 | -2.9 | 3.5 | 15.1
57:44 | 98 | 1297.88587 | 1299.16988 | 10:58 | 97 | -28.5 | -3.8 | 3 | 14.1
57:45 | 99 | 1297.88455 | 1299.16209 | 10:58 | 98 | -27.5 | -4.4 | 2.2 | 12.6
57:46 | 100 | 1297.88451 | 1299.15441 | 10:58 | 99 | -26.4 | -3.9 | 2.5 | 12
57:47 | 101 | 1297.88394 | 1299.14429 | 10:58 | 100 | -25.4 | -3.9 | 2.2 | 10.1
57:48 | 102 | 1297.88305 | 1299.13183 | 10:58 | 101 | -24.4 | -3.6 | 1.5 | 9.6
57:49 | 103 | 1297.88351 | 1299.12062 | 10:58 | 102 | -23.5 | -3.4 | 1.7 | 9.3
57:50 | 104 | 1297.8825 | 1299.10871 | 10:58 | 103 | -22.5 | -3.6 | 1.8 | 7.8
57:51 | 105 | 1297.88304 | 1299.09845 | 10:58 | 104 | -21.6 | -3.5 | 1.6 | 7.5
57:52 | 106 | 1297.88471 | 1299.0919 | 10:58 | 105 | -20.7 | -4 | 1 | 7.3
57:53 | 107 | 1297.88676 | 1299.08763 | 10:58 | 106 | -19.9 | -3.5 | 1.2 | 6.4
57:54 | 108 | 1297.88935 | 1299.08538 | 10:58 | 107 | -19 | -3.6 | 1.2 | 6.7
57:55 | 109 | 1297.89321 | 1299.08631 | 10:58 | 108 | -18.2 | -2.9 | 1.4 | 5.1
57:56 | 110 | 1297.89576 | 1299.08708 | 10:58 | 109 | -17.4 | -2.8 | 1.5 | 5.1
57:57 | 111 | 1297.89677 | 1299.08825 | 10:58 | 110 | -16.7 | -3.4 | 0.8 | 4.7
57:58 | 112 | 1297.89664 | 1299.08963 | 10:58 | 111 | -15.9 | -2.5 | 1.3 | 4.8
57:59 | 113 | 1297.89527 | 1299.09102 | 10:58 | 112 | -15.2 | -2.8 | 2.1 | 5.2
58:00 | 114 | 1297.89495 | 1299.09336 | 10:58 | 113 | -14.5 | -2.1 | 1.4 | 3.8
58:01 | 115 | 1297.89407 | 1299.0959 | 10:58 | 114 | -13.8 | -2.3 | 1.5 | 4.2
58:02 | 116 | 1297.8926 | 1299.09644 | 10:58 | 115 | -13.2 | -1.4 | 1.4 | 4.3
58:03 | 117 | 1297.89059 | 1299.09581 | 10:58 | 116 | -12.5 | -2 | 1.7 | 3.6
58:04 | 118 | 1297.88808 | 1299.0947 | 10:58 | 117 | -11.9 | -3 | 1.3 | 3
58:05 | 119 | 1297.88536 | 1299.09222 | 10:58 | 118 | -11.4 | -3.2 | 0.9 | 3
58:06 | 120 | 1297.8844 | 1299.09167 | 10:58 | 119 | -10.8 | -2.8 | 0.7 | 2.6
58:07 | 121 | 1297.88455 | 1299.09249 | 10:58 | 120 | -10.3 | -1.8 | 0.8 | 3.1
58:08 | 122 | 1297.88713 | 1299.09552 | 10:58 | 121 | -9.8 | -1.7 | 1.8 | 3.7
58:09 | 123 | 1297.88968 | 1299.09817 | 10:58 | 122 | -9.3 | -1.4 | 1.3 | 3.1
58:10 | 124 | 1297.89154 | 1299.10106 | 10:58 | 123 | -8.8 | -1.5 | 0.9 | 3.2
58:11 | 125 | 1297.89242 | 1299.10203 | 10:58 | 124 | -7.9 | -1.2 | 2 | 3
58:12 | 126 | 1297.89306 | 1299.10462 | 10:58 | 125 | -6.1 | -2.2 | 0.9 | 2.5
58:13 | 127 | 1297.89337 | 1299.10728 | 10:58 | 126 | -4.5 | -1.9 | 1.4 | 2.6
58:14 | 128 | 1297.89368 | 1299.11053 | 10:58 | 127 | -3.3 | -1.4 | 0.9 | 2.2
58:15 | 129 | 1297.8931 | 1299.11402 | 10:58 | 128 | -2.3 | -1.3 | 0.4 | 1.1
58:16 | 130 | 1297.89202 | 1299.11704 | 10:58 | 129 | -1.6 | -2.6 | 0.2 | 0.6
58:17 | 131 | 1297.89191 | 1299.12045 | 10:58 | 130 | -1.1 | -1.4 | -0.8 | 0.2
58:18 | 132 | 1297.89002 | 1299.12232 | 10:58 | 131 | -0.8 | -2.1 | -0.7 | 0.1
58:19 | 133 | 1297.88889 | 1299.12414 | 10:58 | 132 | -0.6 | -2.6 | -1 | -0.1
58:20 | 134 | 1297.88763 | 1299.12474 | 10:58 | 133 | -0.5 | -2.4 | -1.4 | -0.2
58:21 | 135 | 1297.88774 | 1299.12694 | 10:58 | 134 | -0.4 | -2 | -0.5 | -0.2
58:22 | 136 | 1297.88853 | 1299.12757
58:23 | 137 | 1297.89012 | 1299.12757
58:24 | 138 | 1297.89111 | 1299.12568
58:25 | 139 | 1297.89279 | 1299.12268
58:26 | 140 | 1297.89435 | 1299.11926
58:27 | 141 | 1297.8944 | 1299.11524
58:28 | 142 | 1297.89351 | 1299.11137
58:29 | 143 | 1297.89099 | 1299.10785
58:30 | 144 | 1297.88951 | 1299.10659
58:31 | 145 | 1297.88662 | 1299.10567
58:32 | 146 | 1297.88339 | 1299.10753
58:33 | 147 | 1297.87914 | 1299.11086
58:34 | 148 | 1297.87598 | 1299.11667
58:35 | 149 | 1297.87124 | 1299.12348
58:36 | 150 | 1297.865 | 1299.13

## Zone F4 HiBi FBG and RFSGs
|  | FBG3 wavelengths |  |  | Strain Gauge Rosette Measuremets
|  | fast | slow
Time | Time | (out plane) | (in plane) | Time | Time | Vacuum | R43-a | R43-b | R43-c
| s | nm | nm |  | s | mBar | µm/m | µm/m | µm/m
16:19 | 0 | 1298.993 | 1300.511 | 10:16 |  | 0
16:20 | 1 | 1299.004 | 1300.515 | 10:16 | 0 | 0 | -1.2 | -2.2 | -2.2
16:21 | 2 | 1299.01 | 1300.514 | 10:16 | 1 | 0 | -1 | -1.4 | -1.6
16:22 | 3 | 1298.997 | 1300.513 | 10:16 | 2 | 0 | -1.1 | -1.2 | -1.2
16:23 | 4 | 1298.993 | 1300.518 | 10:16 | 3 | 0 | -0.6 | -1.3 | -1.2
16:24 | 5 | 1298.996 | 1300.52 | 10:16 | 4 | -0.1 | -0.5 | -0.6 | -1.3
16:25 | 6 | 1298.998 | 1300.524 | 10:16 | 5 | -0.1 | -0.2 | -0.4 | -0.6
16:26 | 7 | 1299.003 | 1300.527 | 10:16 | 6 | -0.2 | 0.5 | -0.4 | -0.7
16:27 | 8 | 1299.009 | 1300.536 | 10:16 | 7 | -0.3 | 0.4 | -0.3 | 0.4
16:28 | 9 | 1298.996 | 1300.522 | 10:16 | 8 | -0.4 | 0.7 | 0.2 | -0.3
16:29 | 10 | 1299.003 | 1300.528 | 10:17 | 9 | -0.7 | 1.2 | 0.1 | 0.3
16:30 | 11 | 1299.008 | 1300.538 | 10:17 | 10 | -1.1 | 0.6 | 0.5 | 0.6
16:31 | 12 | 1298.997 | 1300.528 | 10:17 | 11 | -1.9 | 0.4 | 0.1 | 0.1
16:32 | 13 | 1298.999 | 1300.528 | 10:17 | 12 | -2.8 | -1.4 | 0.4 | -0.5
16:33 | 14 | 1298.999 | 1300.528 | 10:17 | 13 | -3.8 | -1.2 | -0.3 | -1.7
16:34 | 15 | 1298.993 | 1300.518 | 10:17 | 14 | -4.9 | -2.2 | 0.1 | -2.7
16:35 | 16 | 1298.998 | 1300.521 | 10:17 | 15 | -6 | -2.2 | -0.6 | -3.8
16:36 | 17 | 1299 | 1300.52 | 10:17 | 16 | -7.1 | -1.9 | -0.1 | -4.6
16:37 | 18 | 1299 | 1300.513 | 10:17 | 17 | -8.2 | -2.9 | 0.2 | -4.6
16:38 | 19 | 1298.994 | 1300.502 | 10:17 | 18 | -9.2 | -2.4 | 0.8 | -5.7
16:39 | 20 | 1299.011 | 1300.514 | 10:17 | 19 | -10.2 | -3.4 | 0.3 | -6.8
16:40 | 21 | 1299.003 | 1300.516 | 10:17 | 20 | -11.2 | -3.4 | -0.7 | -9.2
16:41 | 22 | 1299.016 | 1300.523 | 10:17 | 21 | -12.1 | -3.8 | -1.2 | -9.9
16:42 | 23 | 1299.036 | 1300.54 | 10:17 | 22 | -13 | -4.7 | -1.7 | -11.4
16:43 | 24 | 1299.039 | 1300.542 | 10:17 | 23 | -13.9 | -5.1 | -1.5 | -12.1
16:44 | 25 | 1299.053 | 1300.553 | 10:17 | 24 | -14.8 | -5.8 | -1.4 | -11.8
16:45 | 26 | 1299.063 | 1300.558 | 10:17 | 25 | -15.6 | -5.5 | -1.1 | -12.8
16:46 | 27 | 1299.057 | 1300.547 | 10:17 | 26 | -16.4 | -6 | -2.4 | -14.3
16:47 | 28 | 1299.056 | 1300.543 | 10:17 | 27 | -17.3 | -6.6 | -2.1 | -15.1
16:48 | 29 | 1299.057 | 1300.545 | 10:17 | 28 | -18.1 | -6.4 | -1.4 | -15.9
16:49 | 30 | 1299.063 | 1300.548 | 10:17 | 29 | -18.9 | -7 | -2.3 | -16.5
16:50 | 31 | 1299.063 | 1300.546 | 10:17 | 30 | -19.8 | -6.7 | -1.7 | -17.4
16:51 | 32 | 1299.077 | 1300.544 | 10:17 | 31 | -20.6 | -7.3 | -3.1 | -19
16:52 | 33 | 1299.075 | 1300.537 | 10:17 | 32 | -21.5 | -7.3 | -2.9 | -20.7
16:53 | 34 | 1299.071 | 1300.528 | 10:17 | 33 | -22.4 | -7.7 | -2.7 | -21.6
16:54 | 35 | 1299.085 | 1300.536 | 10:17 | 34 | -23.3 | -7.4 | -2.3 | -21.8
16:55 | 36 | 1299.087 | 1300.534 | 10:17 | 35 | -24.2 | -8.3 | -2.7 | -22.5
16:56 | 37 | 1299.091 | 1300.534 | 10:17 | 36 | -25.1 | -8.6 | -3.5 | -24.2
16:57 | 38 | 1299.108 | 1300.547 | 10:17 | 37 | -25.9 | -9 | -4.4 | -26.2
16:58 | 39 | 1299.118 | 1300.555 | 10:17 | 38 | -26.8 | -10.4 | -3.8 | -27.2
16:59 | 40 | 1299.122 | 1300.553 | 10:17 | 39 | -27.7 | -10.4 | -4.2 | -27.2
17:00 | 41 | 1299.137 | 1300.562 | 10:17 | 40 | -28.5 | -10.1 | -4.6 | -28.4
17:01 | 42 | 1299.145 | 1300.565 | 10:17 | 41 | -29.3 | -10.5 | -3.6 | -29.4
17:02 | 43 | 1299.142 | 1300.555 | 10:17 | 42 | -30.1 | -9.6 | -2.9 | -29.9
17:03 | 44 | 1299.155 | 1300.559 | 10:17 | 43 | -30.8 | -10 | -3.6 | -30.1
17:04 | 45 | 1299.159 | 1300.554 | 10:17 | 44 | -31.6 | -10 | -2.4 | -30.8
17:05 | 46 | 1299.159 | 1300.544 | 10:17 | 45 | -32.3 | -10 | -3.3 | -32.7
17:06 | 47 | 1299.17 | 1300.543 | 10:17 | 46 | -33.1 | -10.1 | -3.9 | -33.9
17:07 | 48 | 1299.173 | 1300.535 | 10:17 | 47 | -33.8 | -10.3 | -4.1 | -34.8
17:08 | 49 | 1299.174 | 1300.524 | 10:17 | 48 | -34.5 | -9.5 | -3.1 | -35.4
17:09 | 50 | 1299.187 | 1300.527 | 10:17 | 49 | -35.2 | -9.9 | -3.8 | -36.5
17:10 | 51 | 1299.195 | 1300.525 | 10:17 | 50 | -35.8 | -9.9 | -2.7 | -36.6
17:11 | 52 | 1299.198 | 1300.518 | 10:17 | 51 | -36.5 | -9.5 | -2.4 | -37.1
17:12 | 53 | 1299.206 | 1300.516 | 10:17 | 52 | -37.1 | -9.4 | -2.4 | -39.6
17:13 | 54 | 1299.223 | 1300.524 | 10:17 | 53 | -37.8 | -10.3 | -4.1 | -40.6
17:14 | 55 | 1299.23 | 1300.52 | 10:17 | 54 | -38.4 | -11 | -4.2 | -42.4
17:15 | 56 | 1299.248 | 1300.531 | 10:17 | 55 | -39 | -9.7 | -3.3 | -43.1
17:16 | 57 | 1299.261 | 1300.534 | 10:17 | 56 | -39.6 | -10.6 | -4 | -44.3
17:17 | 58 | 1299.255 | 1300.518 | 10:17 | 57 | -40.2 | -10.5 | -3.5 | -45.5
17:18 | 59 | 1299.275 | 1300.53 | 10:17 | 58 | -40.8 | -11.1 | -4.6 | -47.2
17:19 | 60 | 1299.288 | 1300.533 | 10:17 | 59 | -41.3 | -11.6 | -4.2 | -47.9
17:20 | 61 | 1299.296 | 1300.531 | 10:17 | 60 | -41.9 | -11 | -4.8 | -48.4
17:21 | 62 | 1299.315 | 1300.541 | 10:17 | 61 | -42.5 | -11 | -5.4 | -50.2
17:22 | 63 | 1299.317 | 1300.531 | 10:17 | 62 | -43 | -11 | -4.6 | -51.6
17:23 | 64 | 1299.326 | 1300.531 | 10:17 | 63 | -43.6 | -11.9 | -5.6 | -53
17:24 | 65 | 1299.323 | 1300.518 | 10:17 | 64 | -44.1 | -10.7 | -5.1 | -54
17:25 | 66 | 1299.322 | 1300.508 | 10:17 | 65 | -44.6 | -11.4 | -6 | -55.8
17:26 | 67 | 1299.319 | 1300.494 | 10:17 | 66 | -45.1 | -11.4 | -6.7 | -58.4
17:27 | 68 | 1299.324 | 1300.496 | 10:17 | 67 | -45.6 | -10.9 | -5.4 | -59.7
17:28 | 69 | 1299.325 | 1300.496 | 10:17 | 68 | -46 | -11.3 | -5.9 | -61
17:29 | 70 | 1299.328 | 1300.497 | 10:18 | 69 | -46.5 | -11.5 | -5.9 | -62.1
17:30 | 71 | 1299.323 | 1300.491 | 10:18 | 70 | -45.7 | -11.3 | -8.3 | -61.8
17:31 | 72 | 1299.32 | 1300.488 | 10:18 | 71 | -45.7 | -11 | -7.7 | -63.3
17:32 | 73 | 1299.319 | 1300.488 | 10:18 | 72 | -46.2 | -11 | -7.8 | -65
17:33 | 74 | 1299.324 | 1300.497 | 10:18 | 73 | -46.7 | -10.8 | -8.2 | -66.4
17:34 | 75 | 1299.32 | 1300.495 | 10:18 | 74 | -47.1 | -10 | -7.5 | -67.4
17:35 | 76 | 1299.324 | 1300.503 | 10:18 | 75 | -47.6 | -11.2 | -8.2 | -69.9
17:36 | 77 | 1299.335 | 1300.52 | 10:18 | 76 | -48 | -10 | -8.4 | -70.7
17:37 | 78 | 1299.332 | 1300.523 | 10:18 | 77 | -48.5 | -10.6 | -8.5 | -72.9
17:38 | 79 | 1299.33 | 1300.526 | 10:18 | 78 | -48.9 | -11.8 | -10.1 | -75.5
17:39 | 80 | 1299.34 | 1300.54 | 10:18 | 79 | -49.3 | -11.1 | -9.9 | -77.3
17:40 | 81 | 1299.336 | 1300.54 | 10:18 | 80 | -49.7 | -11.3 | -10.2 | -78.9
17:41 | 82 | 1299.347 | 1300.557 | 10:18 | 81 | -50.2 | -11.7 | -11.4 | -81.6
17:42 | 83 | 1299.357 | 1300.573 | 10:18 | 82 | -50.6 | -12 | -11.5 | -83.8
17:43 | 84 | 1299.347 | 1300.568 | 10:18 | 83 | -50.8 | -12.1 | -12.4 | -84.8
17:44 | 85 | 1299.349 | 1300.575 | 10:18 | 84 | -49.7 | -12.4 | -11.7 | -81
17:45 | 86 | 1299.356 | 1300.588 | 10:18 | 85 | -48.3 | -11.9 | -10.9 | -75.9
17:46 | 87 | 1299.357 | 1300.594 | 10:18 | 86 | -46.9 | -11.4 | -9.7 | -71.7
17:47 | 88 | 1299.347 | 1300.59 | 10:18 | 87 | -45.6 | -10.2 | -8.3 | -65.5
17:48 | 89 | 1299.354 | 1300.604 | 10:18 | 88 | -44.3 | -10 | -7.4 | -62
17:49 | 90 | 1299.354 | 1300.61 | 10:18 | 89 | -43 | -10.6 | -6.7 | -58.7
17:50 | 91 | 1299.352 | 1300.615 | 10:18 | 90 | -41.7 | -9.7 | -5.9 | -55.6
17:51 | 92 | 1299.344 | 1300.612 | 10:18 | 91 | -40.4 | -9.4 | -5 | -52.1
17:52 | 93 | 1299.339 | 1300.615 | 10:18 | 92 | -39.2 | -10 | -6.1 | -49.5
17:53 | 94 | 1299.328 | 1300.611 | 10:18 | 93 | -38 | -10.2 | -6 | -47.8
17:54 | 95 | 1299.325 | 1300.615 | 10:18 | 94 | -36.8 | -10.7 | -6.1 | -45.7
17:55 | 96 | 1299.311 | 1300.61 | 10:18 | 95 | -36.3 | -9.5 | -6.7 | -46.1
17:56 | 97 | 1299.305 | 1300.617 | 10:18 | 96 | -35.5 | -10.2 | -6.6 | -43.4
17:57 | 98 | 1299.292 | 1300.611 | 10:18 | 97 | -34.3 | -10 | -5.8 | -42.3
17:58 | 99 | 1299.287 | 1300.617 | 10:18 | 98 | -33.1 | -10.3 | -6 | -40.7
17:59 | 100 | 1299.278 | 1300.618 | 10:18 | 99 | -31.9 | -10.9 | -6.7 | -40.2
18:00 | 101 | 1299.269 | 1300.617 | 10:18 | 100 | -30.7 | -11.3 | -7.3 | -38.7
18:01 | 102 | 1299.258 | 1300.616 | 10:18 | 101 | -29.6 | -10.5 | -7.2 | -36.7
18:02 | 103 | 1299.248 | 1300.616 | 10:18 | 102 | -28.5 | -9.9 | -7.5 | -36.1
18:03 | 104 | 1299.22 | 1300.6 | 10:18 | 103 | -27.5 | -10.5 | -7.4 | -35.4
18:04 | 105 | 1299.205 | 1300.596 | 10:18 | 104 | -26.5 | -9.4 | -7.9 | -34.1
18:05 | 106 | 1299.196 | 1300.594 | 10:18 | 105 | -25.5 | -10.5 | -8.1 | -34.2
18:06 | 107 | 1299.182 | 1300.591 | 10:18 | 106 | -24.4 | -10.2 | -8.9 | -32.4
18:07 | 108 | 1299.155 | 1300.574 | 10:18 | 107 | -23.4 | -9.9 | -8.2 | -32.2
18:08 | 109 | 1299.142 | 1300.575 | 10:18 | 108 | -22.5 | -9.5 | -7.7 | -31.2
18:09 | 110 | 1299.126 | 1300.569 | 10:18 | 109 | -21.6 | -9.8 | -7.9 | -30.5
18:10 | 111 | 1299.103 | 1300.557 | 10:18 | 110 | -20.7 | -8.4 | -8.4 | -29.4
18:11 | 112 | 1299.087 | 1300.552 | 10:18 | 111 | -19.8 | -9.4 | -9 | -29.2
18:12 | 113 | 1299.082 | 1300.56 | 10:18 | 112 | -19 | -8.5 | -8.8 | -29.1
18:13 | 114 | 1299.075 | 1300.564 | 10:18 | 113 | -18.2 | -9.2 | -8.8 | -28.5
18:14 | 115 | 1299.072 | 1300.565 | 10:18 | 114 | -17.4 | -8.3 | -8.3 | -26.6
18:15 | 116 | 1299.062 | 1300.559 | 10:18 | 115 | -16.6 | -7.5 | -8.7 | -26.4
18:16 | 117 | 1299.053 | 1300.556 | 10:18 | 116 | -15.8 | -7.8 | -8.8 | -25.8
18:17 | 118 | 1299.051 | 1300.552 | 10:18 | 117 | -15.1 | -8.6 | -9.4 | -26.1
18:18 | 119 | 1299.057 | 1300.555 | 10:18 | 118 | -14.4 | -8.5 | -10 | -26.1
18:19 | 120 | 1299.054 | 1300.542 | 10:18 | 119 | -13.7 | -6.7 | -9.6 | -24.3
18:20 | 121 | 1299.047 | 1300.531 | 10:18 | 120 | -13.1 | -7.7 | -9.4 | -23.8
18:21 | 122 | 1299.05 | 1300.528 | 10:18 | 121 | -12.4 | -7.5 | -10.2 | -24.3
18:22 | 123 | 1299.038 | 1300.5 | 10:18 | 122 | -11.8 | -7.2 | -9.8 | -23.5
18:23 | 124 | 1299.023 | 1300.474 | 10:18 | 123 | -11.2 | -7.7 | -10.3 | -23.8
18:24 | 125 | 1299.012 | 1300.451 | 10:18 | 124 | -10.7 | -6.9 | -10.1 | -23
18:25 | 126 | 1299.012 | 1300.447 | 10:18 | 125 | -10.2 | -6.3 | -10 | -22.2
18:26 | 127 | 1299.013 | 1300.445 | 10:18 | 126 | -9.7 | -6.4 | -9.2 | -21.2
18:27 | 128 | 1299.013 | 1300.444 | 10:18 | 127 | -9.2 | -6.5 | -9.6 | -22.1
18:28 | 129 | 1299.007 | 1300.438 | 10:18 | 128 | -8.6 | -6.7 | -10.8 | -20.4
18:29 | 130 | 1299 | 1300.429 | 10:19 | 129 | -8.1 | -5.8 | -9.9 | -21.1
18:30 | 131 | 1299.008 | 1300.435 | 10:19 | 130 | -7.4 | -5.3 | -9.9 | -20.1
18:31 | 132 | 1298.997 | 1300.42 | 10:19 | 131 | -5.7 | -3.9 | -9.7 | -17.8
18:32 | 133 | 1298.993 | 1300.412 | 10:19 | 132 | -4.2 | -3.5 | -8.7 | -16.3
18:33 | 134 | 1298.988 | 1300.413 | 10:19 | 133 | -3 | -1.7 | -7.6 | -14.3
18:34 | 135 | 1298.985 | 1300.405 | 10:19 | 134 | -2.1 | -0.4 | -7.9 | -13.7
18:35 | 136 | 1298.992 | 1300.411 | 10:19 | 135 | -1.5 | -0.7 | -6.7 | -11.3
18:36 | 137 | 1298.984 | 1300.397 | 10:19 | 136 | -1.1 | -0.1 | -6.7 | -10.3
18:37 | 138 | 1298.968 | 1300.374 | 10:19 | 137 | -0.8 | 0 | -6.1 | -9.9
18:38 | 139 | 1298.957 | 1300.358 | 10:19 | 138 | -0.6 | 0.1 | -6 | -9
18:39 | 140 | 1298.955 | 1300.345 | 10:19 | 139 | -0.4 | -1.3 | -6.4 | -8.8
18:40 | 141 | 1298.951 | 1300.334
18:41 | 142 | 1298.939 | 1300.317
18:42 | 143 | 1298.946 | 1300.321
18:43 | 144 | 1298.945 | 1300.32
18:44 | 145 | 1298.95 | 1300.322
18:45 | 146 | 1298.946 | 1300.323
18:46 | 147 | 1298.962 | 1300.312
18:47 | 148 | 1298.957 | 1300.313
18:48 | 149 | 1298.969 | 1300.321