## 80°C
Time(s) | Temperature(°C) | Viscosity (Pa.s)
10.818 | 80.03 | 0.0536235
21.606 | 80.03 | 0.0535016
32.418 | 80.02 | 0.0534336
43.206 | 80.02 | 0.0534052
54.03 | 80 | 0.053446
64.812 | 79.97 | 0.0536283
75.606 | 80.02 | 0.0536606
86.406 | 80.04 | 0.0536648
97.2 | 79.99 | 0.0537882
107.994 | 79.97 | 0.0538809
118.818 | 80.02 | 0.053908
129.606 | 80.01 | 0.0540132
140.4 | 79.99 | 0.0542515
151.194 | 80.04 | 0.0542287
161.994 | 79.97 | 0.0544568
172.824 | 80.03 | 0.0544397
183.6 | 79.98 | 0.0546882
194.4 | 80.01 | 0.0547139
205.194 | 80.01 | 0.0548072
215.994 | 79.99 | 0.0549272
226.806 | 80.01 | 0.0549395
237.6 | 80.03 | 0.0550261
248.4 | 80 | 0.0551568
259.194 | 79.99 | 0.0552976
269.994 | 79.97 | 0.0555187
280.842 | 80.01 | 0.0555375
291.6 | 80.04 | 0.0554804
302.4 | 79.97 | 0.0556818
313.194 | 79.99 | 0.0557711
323.994 | 80.01 | 0.0558086
334.806 | 80.03 | 0.0557868
345.6 | 79.97 | 0.0561409
356.394 | 80.03 | 0.0561372
367.194 | 79.99 | 0.0561724
377.988 | 80 | 0.0562965
388.872 | 80.03 | 0.0561895
399.6 | 79.97 | 0.056553
410.394 | 80.01 | 0.0565305
421.194 | 80 | 0.0566761
431.988 | 79.99 | 0.056734
442.818 | 80.03 | 0.0567692
453.594 | 80.01 | 0.0569294
464.43 | 79.98 | 0.0570917
475.188 | 80.01 | 0.0571429
485.982 | 80.01 | 0.0571677
496.812 | 80 | 0.0571995
507.594 | 79.97 | 0.05742
518.394 | 80.03 | 0.0573427
529.188 | 80 | 0.0575042
539.982 | 79.98 | 0.0575738
550.806 | 79.99 | 0.0576563
561.594 | 79.99 | 0.0577521
572.388 | 80.03 | 0.0578418
583.182 | 79.97 | 0.0580832
593.982 | 80.03 | 0.0580005
604.806 | 79.98 | 0.058127
615.588 | 79.99 | 0.0581421
626.388 | 80 | 0.0582314
637.182 | 80.03 | 0.0582977
647.982 | 79.99 | 0.0583871
658.8 | 79.99 | 0.0584983
669.594 | 80 | 0.0586172
680.388 | 80 | 0.0586848
691.182 | 79.99 | 0.0587773
701.982 | 79.98 | 0.0589157
712.794 | 80.01 | 0.0590169
723.594 | 80.01 | 0.0591036
734.388 | 79.99 | 0.0592412
745.182 | 79.99 | 0.0594805
755.982 | 80.03 | 0.0595982
766.794 | 79.99 | 0.0596308
777.588 | 79.97 | 0.0598515
788.388 | 80.01 | 0.0597555
799.182 | 80.02 | 0.0597837
809.976 | 79.99 | 0.060127
820.794 | 80 | 0.0600826
831.588 | 80.02 | 0.0600011
842.382 | 79.98 | 0.0601369
853.182 | 79.98 | 0.0602787
863.976 | 80.03 | 0.060227
874.788 | 79.98 | 0.0603049
885.588 | 80 | 0.0603322
896.382 | 80.01 | 0.0603803
907.182 | 79.98 | 0.0605953
917.976 | 80.03 | 0.0606201
928.788 | 79.98 | 0.0607796
939.582 | 80 | 0.0608815
950.382 | 80.02 | 0.0608763
961.176 | 80 | 0.0609578
971.97 | 79.99 | 0.061105
982.788 | 79.99 | 0.0611782
993.582 | 79.99 | 0.0612155
1004.382 | 79.99 | 0.0613565
1015.2 | 80.04 | 0.0612937
1025.982 | 79.99 | 0.061453
1036.782 | 79.98 | 0.061617
1047.582 | 80.01 | 0.0617507
1058.382 | 80.04 | 0.0616518
1069.182 | 79.96 | 0.0619209
1079.97 | 80.01 | 0.0619631
1090.782 | 80 | 0.0620788
1101.582 | 79.98 | 0.0621405
1112.382 | 80.03 | 0.062107
1123.17 | 79.99 | 0.0623397
1133.97 | 79.99 | 0.0624183
1144.782 | 80.02 | 0.0624771
1155.582 | 79.98 | 0.0626738
1166.382 | 79.98 | 0.0627458
1177.17 | 80.04 | 0.0626609
1187.97 | 79.96 | 0.0629391
1198.782 | 80.01 | 0.0628898
1209.582 | 80.02 | 0.0629922
1220.37 | 79.97 | 0.0631588
1231.17 | 80.01 | 0.0632056
1241.97 | 80.01 | 0.0632545
1252.782 | 79.97 | 0.0635263
1263.582 | 80.04 | 0.0634054
1274.382 | 79.98 | 0.0637407
1285.17 | 80.01 | 0.0636675
1295.97 | 80 | 0.0637908
1306.782 | 79.99 | 0.0639159
1317.582 | 79.99 | 0.0639706
1328.382 | 79.99 | 0.0641818
1339.17 | 80 | 0.0641786
1349.958 | 80.01 | 0.0641434
1360.788 | 80.01 | 0.0642295
1371.582 | 80 | 0.0643653
1382.37 | 80.01 | 0.0644075
1393.17 | 79.97 | 0.0646274
1403.97 | 80.02 | 0.0646907
1414.782 | 80 | 0.0648124
1425.57 | 79.98 | 0.0648829
1436.37 | 80 | 0.0649655
1447.158 | 80.03 | 0.0649902
1457.958 | 79.98 | 0.0651413
1468.782 | 80.03 | 0.0651972
1479.57 | 79.98 | 0.0653595
1490.37 | 80 | 0.0654189
1501.182 | 80.02 | 0.0654963
1511.958 | 79.99 | 0.0655754
1522.77 | 79.97 | 0.0659284
1533.57 | 80 | 0.0660487
1544.358 | 79.96 | 0.0665129
1555.158 | 80 | 0.0665994
1565.97 | 80.03 | 0.066615
1576.77 | 80 | 0.0667726
1587.57 | 79.99 | 0.0668414
1598.37 | 80.03 | 0.0667129
1609.158 | 79.97 | 0.0667797
1619.958 | 80.03 | 0.0665954
1630.77 | 80.03 | 0.066592
1641.57 | 79.96 | 0.066898
1652.358 | 80.01 | 0.0668718
1663.158 | 80.01 | 0.0669625
1673.958 | 79.97 | 0.0671971
1684.77 | 80.03 | 0.0672232
1695.57 | 79.97 | 0.0674453
1706.358 | 80.03 | 0.0674634
1717.158 | 79.98 | 0.0676181
1727.97 | 79.99 | 0.0677723
1738.782 | 80.02 | 0.0677074
1749.558 | 80.01 | 0.0679349
1760.358 | 79.98 | 0.0680664
1771.158 | 79.99 | 0.0680731
1781.958 | 80.03 | 0.0680487
1792.77 | 79.97 | 0.0682424
1803.558 | 80.01 | 0.0682177
1814.358 | 80.03 | 0.0682784
1825.158 | 79.97 | 0.0684645
1835.958 | 79.98 | 0.0686849
1846.758 | 80.05 | 0.0685913
1857.558 | 79.99 | 0.0688038
1868.358 | 79.98 | 0.0689645
1879.158 | 80.02 | 0.0690547
1889.958 | 79.98 | 0.0692023
1900.758 | 80 | 0.0691701
1911.57 | 80.01 | 0.0691678
1922.382 | 80.03 | 0.0692259
1933.158 | 80 | 0.0693683
1943.97 | 79.97 | 0.0695159
1954.77 | 80 | 0.0695923
1965.558 | 80.03 | 0.06957
1976.358 | 80.01 | 0.0697267
1987.152 | 79.98 | 0.0699902
1997.958 | 80 | 0.0700019
2008.758 | 80.03 | 0.0701091
2019.582 | 79.99 | 0.0702346
2030.358 | 79.98 | 0.0704691
2041.158 | 80.02 | 0.0705192
2052.018 | 79.98 | 0.0707152
2062.758 | 80.01 | 0.0707717
2073.558 | 80.02 | 0.0708222
2084.358 | 79.97 | 0.0710185
2095.152 | 80 | 0.0710228
2105.958 | 80.03 | 0.071105
2116.758 | 79.98 | 0.0715025
2127.57 | 80.02 | 0.0714477
2138.352 | 80.01 | 0.0715555
2149.152 | 79.97 | 0.0718701
2159.958 | 79.99 | 0.0719383
2170.758 | 80 | 0.0719043
2181.558 | 80.03 | 0.0719597
2192.352 | 79.99 | 0.0721807
2203.152 | 79.99 | 0.0723298
2213.952 | 80 | 0.0723929
2224.758 | 80.03 | 0.0724745
2235.558 | 79.99 | 0.0726862
2246.352 | 79.99 | 0.072724
2257.14 | 80.03 | 0.0726231
2267.952 | 79.98 | 0.072861
2278.758 | 79.97 | 0.0730304
2289.582 | 80.04 | 0.072961
2300.352 | 79.97 | 0.0732939
2311.14 | 80.03 | 0.0732597
2321.958 | 79.97 | 0.0735043
2332.758 | 79.99 | 0.0736539
2343.552 | 80.03 | 0.07359
2354.352 | 79.97 | 0.0739406
2365.14 | 80.03 | 0.0739628
2375.958 | 79.97 | 0.0742069
2386.752 | 80.01 | 0.0741766
2397.552 | 80.01 | 0.074287
2408.352 | 79.97 | 0.0745901
2419.14 | 80.04 | 0.0744886
2429.952 | 80.01 | 0.0745959
2440.752 | 79.97 | 0.0749254
2451.552 | 80.02 | 0.0750278
2462.352 | 79.98 | 0.0750956
2473.14 | 80 | 0.0751913
2483.952 | 80.02 | 0.0751372
2494.752 | 79.98 | 0.0753291
2505.552 | 79.99 | 0.0753165
2516.34 | 80 | 0.075335
2527.14 | 80.02 | 0.0754077
2537.952 | 80.01 | 0.0756011
2548.758 | 79.98 | 0.0757509
2559.54 | 79.99 | 0.0759503
2570.34 | 80.01 | 0.0760221
2581.14 | 80.03 | 0.0760359
2591.94 | 79.98 | 0.0762773
2602.752 | 79.98 | 0.0765036
2613.54 | 80.02 | 0.0764892
2624.352 | 79.98 | 0.0767942
2635.14 | 80.02 | 0.0767586
2645.952 | 79.99 | 0.0769502
2656.758 | 80.03 | 0.0769381
2667.54 | 79.99 | 0.0770683
2678.34 | 79.99 | 0.077305
2689.14 | 80 | 0.0773734
2699.94 | 80 | 0.0775856
2710.788 | 80.02 | 0.0776431
2721.54 | 79.98 | 0.0778813
2732.34 | 79.98 | 0.0781358
2743.14 | 79.99 | 0.0782196
2753.952 | 80.04 | 0.0781754
2764.74 | 79.97 | 0.0785222
2775.54 | 79.99 | 0.0784654
2786.34 | 80.02 | 0.0784547
2797.128 | 80 | 0.0786984
2807.94 | 79.97 | 0.0789284
2818.74 | 79.99 | 0.0788203
2829.54 | 80.02 | 0.0787695
2840.34 | 80.02 | 0.0789963
2851.128 | 79.97 | 0.0793441
2861.97 | 80.01 | 0.0793296
2872.74 | 80.02 | 0.0794275
2883.54 | 79.99 | 0.0795923
2894.34 | 79.98 | 0.0797727
2905.128 | 80 | 0.0800849
2915.952 | 80.02 | 0.0800585
2926.74 | 79.99 | 0.0804635
2937.54 | 79.98 | 0.0807366
2948.328 | 80.01 | 0.0806095
2959.128 | 80.02 | 0.0806644
2969.94 | 79.98 | 0.080913
2980.74 | 79.99 | 0.0810947
2991.54 | 80.03 | 0.0810558
3002.34 | 79.99 | 0.0812918
3013.128 | 79.99 | 0.0814577
3023.928 | 80.02 | 0.0813918
3034.74 | 80 | 0.0815802
3045.54 | 79.99 | 0.0816824
3056.328 | 80.02 | 0.0818707
3067.128 | 79.99 | 0.0819671
3077.928 | 79.96 | 0.0823577
3088.74 | 80.03 | 0.082161
3099.528 | 80 | 0.0823784
3110.328 | 79.99 | 0.0825436
3121.128 | 80.02 | 0.0826815
3131.952 | 79.98 | 0.0829901
3142.74 | 80.02 | 0.0829716
3153.528 | 80.02 | 0.0830675
3164.328 | 79.98 | 0.0834027
3175.122 | 79.98 | 0.0834857
3185.94 | 80.02 | 0.0835847
3196.728 | 79.97 | 0.0840093
3207.528 | 80.01 | 0.0839778
3218.328 | 80.01 | 0.0840992
3229.122 | 79.98 | 0.0843819
3239.928 | 80.01 | 0.0843704
3250.728 | 80.01 | 0.084467
3261.528 | 79.99 | 0.0846687
3272.322 | 79.99 | 0.084755
3283.122 | 80.03 | 0.0848325
3293.928 | 80 | 0.0850022
3304.728 | 79.97 | 0.0852717
3315.528 | 79.97 | 0.0855101
3326.34 | 80.04 | 0.0855244
3337.122 | 80.02 | 0.0855258
3347.928 | 80 | 0.0855757
3358.728 | 79.99 | 0.0857453
3369.528 | 79.97 | 0.0859136
3380.322 | 80.04 | 0.08595
3391.128 | 80.01 | 0.0861749
3401.94 | 79.99 | 0.0865153
3412.728 | 79.97 | 0.0867317
3423.528 | 80.02 | 0.0868743
3434.322 | 80.02 | 0.0870277
3445.122 | 79.99 | 0.0872605
3455.928 | 79.97 | 0.0875733
3466.728 | 80 | 0.0875401
3477.522 | 80.03 | 0.0875278
3488.322 | 80.01 | 0.0877302
3499.14 | 79.97 | 0.0880281
3509.922 | 80.03 | 0.0879879
3520.722 | 80.01 | 0.0882763
3531.528 | 80 | 0.0883166
3542.322 | 79.97 | 0.0885881
3553.17 | 79.99 | 0.0888078
3563.928 | 80.03 | 0.0888751
3574.722 | 79.99 | 0.0893241
3585.522 | 80 | 0.0893236
3596.322 | 80.02 | 0.0893223
3607.122 | 79.99 | 0.089588
3617.91 | 79.98 | 0.0898785
3628.722 | 80.02 | 0.0898559
3639.522 | 80.03 | 0.089974
3650.322 | 79.99 | 0.0903988
3661.128 | 79.97 | 0.0904815
3671.91 | 80.02 | 0.0905694
3682.722 | 80.02 | 0.0908024
3693.522 | 79.98 | 0.0910016
3704.322 | 80.03 | 0.0909941
3715.11 | 80.01 | 0.0914497
3725.91 | 79.98 | 0.0916182
3736.722 | 79.99 | 0.0918353
3747.522 | 80.03 | 0.0917072
3758.31 | 80.02 | 0.0920835
3769.11 | 79.96 | 0.0924871
3779.922 | 80.03 | 0.0922508
3790.722 | 80 | 0.0924456
3801.522 | 79.99 | 0.0928376
3812.31 | 80.02 | 0.0929259
3823.11 | 79.99 | 0.0932079
3833.898 | 79.97 | 0.0933969
3844.722 | 79.99 | 0.0934425
3855.51 | 80.03 | 0.0935163
3866.31 | 80.01 | 0.0937951
3877.11 | 79.98 | 0.0941008
3887.898 | 80.01 | 0.0943553
3898.722 | 80.02 | 0.0943788
3909.522 | 79.98 | 0.094734
3920.31 | 79.99 | 0.0947419
3931.11 | 80.03 | 0.094746
3941.898 | 79.99 | 0.0951892
3952.722 | 79.98 | 0.0953658
3963.498 | 80.02 | 0.0955066
3974.292 | 80.01 | 0.0955869
3985.092 | 79.98 | 0.095843
3995.892 | 79.99 | 0.0960786
4006.71 | 80.03 | 0.0960343
4017.498 | 79.99 | 0.096476
4028.292 | 79.99 | 0.0967421
4039.092 | 80.03 | 0.0967552
4049.88 | 80 | 0.0970175
4060.698 | 79.99 | 0.097179
4071.498 | 80.02 | 0.0973866
4082.292 | 79.99 | 0.0975602
4093.092 | 79.99 | 0.0977973
4103.88 | 80.02 | 0.0978373
4114.698 | 79.99 | 0.0982135
4125.492 | 79.97 | 0.0984782
4136.292 | 80.03 | 0.09854
4147.092 | 80 | 0.0986532
4157.88 | 79.98 | 0.0988339
4168.698 | 80 | 0.0988459
4179.522 | 80.02 | 0.0991107
4190.28 | 80 | 0.0993782
4201.08 | 79.98 | 0.0997079
4211.88 | 80.03 | 0.0996246
4222.692 | 80 | 0.0999075
4233.492 | 79.97 | 0.100416
4244.292 | 80.01 | 0.100367
4255.08 | 80.03 | 0.100505
4265.88 | 79.99 | 0.100847
4276.692 | 79.98 | 0.101068
4287.492 | 80.02 | 0.101307
4298.28 | 80.01 | 0.101521
4309.092 | 79.99 | 0.101781
4319.88 | 80 | 0.101847
4330.692 | 80 | 0.102256
4341.492 | 79.97 | 0.102691
4352.28 | 80.03 | 0.102518
4363.08 | 79.99 | 0.102851
4373.88 | 79.99 | 0.103207
4384.692 | 80.03 | 0.103197
4395.498 | 80 | 0.10347
4406.28 | 79.99 | 0.103705
4417.08 | 80.02 | 0.103659
4427.88 | 80 | 0.104043
4438.692 | 79.99 | 0.104341
4449.48 | 79.98 | 0.104432
4460.28 | 80.04 | 0.104364
4471.08 | 80.01 | 0.104744
4481.88 | 79.98 | 0.10516
4492.692 | 80.02 | 0.105216
4503.48 | 80 | 0.105447
4514.28 | 79.98 | 0.105614
4525.08 | 80.01 | 0.105624
4535.868 | 80.01 | 0.106062
4546.692 | 79.97 | 0.106675
4557.492 | 79.99 | 0.106767
4568.28 | 80.03 | 0.106801
4579.08 | 80 | 0.107123
4589.868 | 79.97 | 0.107456
4600.698 | 80.02 | 0.107512
4611.48 | 80.02 | 0.107829
4622.28 | 79.98 | 0.108092
4633.092 | 79.99 | 0.108321
4643.892 | 80.02 | 0.108275
4654.68 | 79.99 | 0.108602
4665.48 | 79.98 | 0.108964
4676.28 | 80.03 | 0.108926
4687.068 | 79.99 | 0.109461
4697.868 | 79.96 | 0.110131
4708.692 | 80.03 | 0.110128
4719.48 | 79.98 | 0.110517
4730.28 | 80.01 | 0.11059
4741.068 | 80 | 0.110728
4751.868 | 79.97 | 0.111167
4762.692 | 80.01 | 0.111212
4773.48 | 80.03 | 0.111282
4784.268 | 79.99 | 0.111679
4795.068 | 79.97 | 0.112016
4805.868 | 80.01 | 0.112042
4816.68 | 80 | 0.112234
4827.48 | 79.98 | 0.11271
4838.268 | 80.02 | 0.112746
4849.068 | 79.99 | 0.113193
4859.862 | 79.98 | 0.113691
4870.68 | 80.01 | 0.11378
4881.468 | 80.02 | 0.113886
4892.268 | 79.98 | 0.114353
4903.068 | 80.03 | 0.11438
4913.868 | 79.99 | 0.114741
4924.68 | 80 | 0.114902
4935.468 | 80.02 | 0.114979
4946.268 | 79.99 | 0.115446
4957.068 | 79.97 | 0.116064
4967.862 | 80 | 0.116334
4978.68 | 80.03 | 0.116476
4989.48 | 80 | 0.116841
5000.268 | 79.97 | 0.117162
5011.08 | 80.01 | 0.117237
5021.862 | 80.03 | 0.117309
5032.68 | 80 | 0.117606
5043.48 | 79.97 | 0.118013
5054.28 | 79.99 | 0.118311
5065.068 | 80.03 | 0.118263
5075.862 | 80.02 | 0.118621
5086.668 | 79.98 | 0.11918
5097.468 | 79.99 | 0.119452
5108.28 | 80.02 | 0.119825
5119.062 | 79.97 | 0.120322
5129.862 | 80.01 | 0.120126
5140.668 | 80.01 | 0.120471
5151.468 | 79.97 | 0.121254
5162.262 | 80.03 | 0.121157
5173.062 | 79.98 | 0.121588
5183.862 | 80 | 0.121905
5194.668 | 80.03 | 0.122074
5205.468 | 79.98 | 0.122517
5216.28 | 80 | 0.122807
5227.062 | 80.01 | 0.123125
5237.862 | 79.98 | 0.123581
5248.668 | 80.01 | 0.12373
5259.462 | 80.01 | 0.123985
5270.262 | 79.97 | 0.12437
5281.068 | 80 | 0.124513
5291.862 | 80.04 | 0.124535
5302.668 | 80 | 0.125023
5313.462 | 79.98 | 0.125283
5324.262 | 80.03 | 0.125307
5335.062 | 80 | 0.125831
5345.85 | 79.98 | 0.126199
5356.668 | 80.03 | 0.126284
5367.462 | 79.99 | 0.126868
5378.268 | 79.98 | 0.127452
5389.062 | 80.01 | 0.127757
5399.85 | 80.02 | 0.127769
5410.668 | 79.98 | 0.12806
5421.462 | 80 | 0.128425
5432.262 | 80.03 | 0.128473
5443.062 | 79.99 | 0.129174
5453.85 | 79.97 | 0.129574
5464.68 | 80 | 0.129681
5475.462 | 80.03 | 0.129911
5486.298 | 80 | 0.130396
5497.05 | 79.97 | 0.130878
5507.85 | 79.99 | 0.131348
5518.662 | 80.03 | 0.131406
5529.462 | 80 | 0.131707
5540.28 | 79.98 | 0.132024
5551.05 | 80.01 | 0.132612
5561.85 | 80.02 | 0.132971
5572.662 | 79.98 | 0.133614
5583.462 | 79.98 | 0.134003
5594.262 | 80.01 | 0.134217
5605.062 | 80.03 | 0.134406
5615.85 | 79.99 | 0.13499
5626.662 | 79.99 | 0.135285
5637.462 | 80.03 | 0.135382
5648.28 | 80.01 | 0.135731
5659.05 | 79.98 | 0.136106
5669.838 | 79.97 | 0.136389
5680.662 | 80.03 | 0.136603
5691.462 | 80.01 | 0.137193
5702.262 | 79.99 | 0.137693
5713.05 | 79.99 | 0.138164
5723.838 | 80.03 | 0.138318
5734.662 | 80 | 0.138642
5745.45 | 79.98 | 0.138974
5756.262 | 80 | 0.139124
5767.05 | 80.03 | 0.13944
5777.838 | 80 | 0.139993
5788.662 | 79.98 | 0.140254
5799.45 | 79.98 | 0.140614
5810.25 | 80.03 | 0.140655
5821.05 | 80.01 | 0.141386
5831.838 | 79.99 | 0.142225
5842.692 | 79.99 | 0.142599
5853.45 | 80.03 | 0.142711
5864.25 | 80.01 | 0.143082
5875.038 | 79.99 | 0.143914
5885.838 | 79.96 | 0.144334
5896.662 | 80 | 0.144672
5907.45 | 80.02 | 0.144838
5918.238 | 79.99 | 0.145139
5929.062 | 79.98 | 0.145541
5939.838 | 80.03 | 0.14539
5950.65 | 80.02 | 0.1457
5961.462 | 79.99 | 0.146416
5972.262 | 79.98 | 0.147185
5983.038 | 79.99 | 0.147855
5993.838 | 80.02 | 0.147947
6004.65 | 79.99 | 0.148553
6015.438 | 79.97 | 0.149205
6026.268 | 80 | 0.149488
6037.038 | 80.03 | 0.149864
6047.838 | 79.99 | 0.150442
6058.65 | 79.97 | 0.151161
6069.438 | 80 | 0.15145
6080.262 | 80.03 | 0.151719
6091.038 | 80 | 0.1522
6101.838 | 79.99 | 0.152576
6112.65 | 80.03 | 0.15273
6123.438 | 79.99 | 0.153242
6134.25 | 79.97 | 0.153758
6145.038 | 80.03 | 0.154059
6155.832 | 79.99 | 0.154813
6166.65 | 79.98 | 0.155269
6177.438 | 80.02 | 0.155344
6188.25 | 80.01 | 0.155909
6199.038 | 79.97 | 0.156734
6209.838 | 80.03 | 0.15678
6220.65 | 79.99 | 0.157502
6231.438 | 80 | 0.158262
6242.262 | 80.03 | 0.158341
6253.038 | 80 | 0.158876
6263.832 | 79.97 | 0.159451
6274.638 | 80.01 | 0.159388
6285.438 | 80.02 | 0.159981
6296.25 | 79.98 | 0.160915
6307.032 | 79.99 | 0.161332
6317.832 | 80.03 | 0.161504
6328.638 | 80.02 | 0.162238
6339.438 | 79.99 | 0.162866
6350.322 | 79.99 | 0.163157
6361.032 | 80.02 | 0.163501
6371.832 | 79.99 | 0.163921
6382.638 | 79.97 | 0.164383
6393.438 | 80.01 | 0.1645
6404.292 | 80.03 | 0.164689
6415.032 | 80.01 | 0.165358
6425.832 | 79.98 | 0.166404
6436.638 | 79.97 | 0.168084
6447.438 | 80.03 | 0.167775
6458.238 | 80 | 0.168169
6469.032 | 79.98 | 0.168993
6479.832 | 80.03 | 0.169032
6490.65 | 80 | 0.169594
6501.438 | 79.98 | 0.170171
6512.268 | 80.02 | 0.169958
6523.032 | 80.01 | 0.170379
6533.832 | 79.98 | 0.171429
6544.638 | 79.98 | 0.172483
6555.438 | 80.02 | 0.172917
6566.238 | 79.99 | 0.17366
6577.032 | 80 | 0.174077
6587.82 | 80.03 | 0.173967
6598.638 | 80 | 0.174485
6609.432 | 79.97 | 0.175379
6620.238 | 80.01 | 0.175621
6631.02 | 80.01 | 0.176015
6641.82 | 79.98 | 0.176793
6652.638 | 79.98 | 0.17738
6663.432 | 80.03 | 0.177525
6674.232 | 80.01 | 0.178048
6685.02 | 79.99 | 0.178766
6695.832 | 79.98 | 0.17944
6706.638 | 80.03 | 0.179701
6717.432 | 80 | 0.180632
6728.25 | 79.98 | 0.181651
6739.02 | 80.02 | 0.181748
6749.82 | 80.02 | 0.182563
6760.632 | 79.98 | 0.183426
6771.45 | 79.99 | 0.184072
6782.232 | 80.03 | 0.184133
6793.02 | 80.01 | 0.184807
6803.82 | 79.97 | 0.186072
6814.632 | 79.99 | 0.186928
6825.432 | 80.02 | 0.187169
6836.232 | 80.01 | 0.187332
6847.02 | 79.99 | 0.187962
6857.832 | 79.98 | 0.188655
6868.638 | 80.01 | 0.188961
6879.42 | 80.02 | 0.189492
6890.22 | 79.98 | 0.190941
6901.02 | 79.99 | 0.191896
6911.82 | 80.01 | 0.192435
6922.632 | 80.03 | 0.192887
6933.42 | 79.97 | 0.194417
6944.22 | 80 | 0.194912
6955.02 | 80.03 | 0.195059
6965.808 | 79.99 | 0.195878
6976.632 | 79.99 | 0.196366
6987.438 | 80.03 | 0.196447
6998.22 | 79.99 | 0.197566
7009.02 | 79.99 | 0.198248
7019.808 | 80.01 | 0.198822
7030.632 | 80 | 0.199736
7041.42 | 79.97 | 0.200679
7052.22 | 80.03 | 0.200572
7063.008 | 80 | 0.201811
7073.808 | 79.97 | 0.202544
7084.62 | 80 | 0.203549
7095.42 | 80.03 | 0.203638
7106.22 | 79.99 | 0.204139
7117.02 | 79.97 | 0.205297
7127.838 | 80 | 0.2058
7138.632 | 80.03 | 0.206209
7149.42 | 79.97 | 0.208021
7160.22 | 80 | 0.208564
7171.008 | 80.02 | 0.208882
7181.808 | 79.99 | 0.209835
7192.632 | 79.99 | 0.210507
7203.42 | 80.02 | 0.210851
7214.22 | 79.99 | 0.211945
7225.02 | 79.96 | 0.212967
7235.808 | 80.03 | 0.212456
7246.62 | 80.01 | 0.212977
7257.42 | 79.99 | 0.214405
7268.208 | 79.98 | 0.216576
7279.008 | 80.01 | 0.217412
7289.808 | 79.99 | 0.218014
7300.62 | 80 | 0.218563
7311.45 | 80.03 | 0.218871
7322.22 | 80 | 0.220036
7333.008 | 79.97 | 0.221231
7343.808 | 80 | 0.222001
7354.602 | 80.02 | 0.222532
7365.402 | 80.02 | 0.222894
7376.208 | 79.97 | 0.223948
7386.99 | 79.99 | 0.224479
7397.79 | 80.02 | 0.224932
7408.632 | 80 | 0.225857
7419.402 | 79.98 | 0.226889
7430.202 | 80.03 | 0.226939
7440.99 | 80 | 0.228185
7451.79 | 79.97 | 0.22922
7462.602 | 80.03 | 0.229644
7473.378 | 80 | 0.230874
7484.178 | 79.97 | 0.232122
7494.978 | 80.03 | 0.232446
7505.772 | 79.99 | 0.233472
7516.578 | 79.99 | 0.234283
7527.378 | 80.03 | 0.234724
7538.178 | 80 | 0.236222
7548.972 | 79.98 | 0.236962
7559.778 | 79.98 | 0.238473
7570.578 | 80.02 | 0.239193
7581.378 | 79.98 | 0.24082
7592.172 | 80.01 | 0.241398
7602.978 | 80.01 | 0.242019
7613.76 | 79.99 | 0.242995
7624.578 | 79.99 | 0.244226
7635.372 | 80.03 | 0.244439
7646.172 | 80 | 0.245666
7656.972 | 79.98 | 0.246495
7667.772 | 80 | 0.247322
7678.578 | 80.01 | 0.248621
7689.378 | 79.99 | 0.249307
7700.172 | 79.97 | 0.250251
7710.972 | 80.03 | 0.250198
7721.76 | 79.98 | 0.25258
7732.578 | 79.98 | 0.253887
7743.372 | 80.03 | 0.254287
7754.172 | 79.99 | 0.255713
7764.96 | 79.97 | 0.256759
7775.772 | 80.01 | 0.25725
7786.578 | 80.02 | 0.257719
7797.372 | 79.99 | 0.258632
7808.172 | 79.97 | 0.260225
7818.96 | 80.03 | 0.260974
7829.76 | 80 | 0.26205
7840.572 | 79.98 | 0.263405
7851.372 | 80.01 | 0.264089
7862.172 | 80.03 | 0.264733
7872.978 | 80 | 0.266347
7883.772 | 79.96 | 0.268505
7894.572 | 80.03 | 0.268746
7905.372 | 79.99 | 0.269911
7916.16 | 80 | 0.270802
7926.96 | 80.03 | 0.271468
7937.76 | 79.99 | 0.272872
7948.572 | 79.97 | 0.27506
7959.372 | 80.01 | 0.275362
7970.16 | 80.03 | 0.275241
7980.96 | 79.99 | 0.277357
7991.76 | 79.98 | 0.278742
8002.578 | 80.03 | 0.279161
8013.372 | 80 | 0.280443
8024.178 | 79.97 | 0.282348
8034.96 | 80.03 | 0.283017
8045.76 | 80 | 0.28447
8056.572 | 79.98 | 0.286878
8067.39 | 80.02 | 0.287574
8078.16 | 80.02 | 0.288613
8088.96 | 79.97 | 0.290655
8099.76 | 80.03 | 0.291691
8110.578 | 80 | 0.292522
8121.36 | 79.97 | 0.294401
8132.202 | 80.03 | 0.295014
8142.96 | 79.98 | 0.29676
8153.76 | 79.99 | 0.298595
8164.56 | 80.01 | 0.299628
8175.36 | 80.02 | 0.300421
8186.16 | 79.97 | 0.302501
8196.96 | 79.99 | 0.303312
8207.772 | 80.02 | 0.303666
8218.56 | 80.02 | 0.304673
8229.36 | 79.97 | 0.306687
8240.16 | 79.99 | 0.308728
8250.948 | 80.02 | 0.309825
8261.76 | 80 | 0.310674
8272.56 | 79.97 | 0.312785
8283.36 | 79.99 | 0.314351
8294.16 | 80.02 | 0.315183
8304.948 | 80.03 | 0.315632
8315.76 | 79.99 | 0.316774
8326.56 | 79.99 | 0.319116
8337.36 | 80.02 | 0.320242
8348.16 | 80 | 0.321115
8358.948 | 79.97 | 0.323597
8369.76 | 79.99 | 0.324861
8380.578 | 80.03 | 0.325709
8391.36 | 80.01 | 0.327077
8402.148 | 79.97 | 0.329654
8412.948 | 80.03 | 0.329734
8423.76 | 80 | 0.331772
8434.572 | 79.98 | 0.333812
8445.36 | 80.02 | 0.334657
8456.148 | 80.01 | 0.335658
8466.948 | 79.99 | 0.337272
8477.76 | 79.99 | 0.338989
8488.572 | 80.03 | 0.340043
8499.36 | 79.99 | 0.342787
8510.148 | 79.99 | 0.344433
8520.948 | 80.01 | 0.345927
8531.748 | 80.01 | 0.347074
8542.56 | 79.97 | 0.349849
8553.348 | 80.03 | 0.350918
8564.148 | 79.98 | 0.353614
8574.948 | 80.01 | 0.354365
8585.748 | 80.01 | 0.355405
8596.56 | 79.99 | 0.358239
8607.348 | 79.98 | 0.359831
8618.148 | 80.03 | 0.360289
8628.96 | 79.98 | 0.364639
8639.748 | 80 | 0.364954
8650.548 | 80.03 | 0.366404
8661.348 | 79.99 | 0.368305
8672.148 | 80 | 0.369502
8682.942 | 80.03 | 0.369972
8693.748 | 79.99 | 0.372702
8704.548 | 80.01 | 0.373997
8715.348 | 79.99 | 0.37684
8726.142 | 79.99 | 0.37895
8736.942 | 80.02 | 0.381024
8747.748 | 79.99 | 0.383281
8758.548 | 79.97 | 0.385909
8769.348 | 80.03 | 0.386772
8780.148 | 80 | 0.387133
8790.96 | 80 | 0.388144
8801.748 | 80.01 | 0.390238
8812.548 | 79.99 | 0.391568
8823.348 | 79.97 | 0.392936
8834.142 | 80.03 | 0.393748
8844.942 | 80.02 | 0.396329
8855.748 | 79.99 | 0.398471
8866.548 | 79.99 | 0.399889
8877.342 | 79.98 | 0.402569
8888.142 | 80.03 | 0.404578
8898.942 | 80.02 | 0.40563
8909.748 | 79.99 | 0.409164
8920.548 | 79.97 | 0.411391
8931.348 | 80 | 0.413519
8942.142 | 80.03 | 0.416185
8952.942 | 80.01 | 0.418184
8963.742 | 79.98 | 0.420596
8974.542 | 80.01 | 0.421581
8985.342 | 80.01 | 0.423261
8996.142 | 79.98 | 0.427083
9006.942 | 79.99 | 0.429595
9017.742 | 80.04 | 0.430333
9028.542 | 79.99 | 0.43286
9039.342 | 79.97 | 0.435565
9050.142 | 80.02 | 0.43642
9060.942 | 80 | 0.439403
9071.742 | 79.97 | 0.442682
9082.548 | 80.03 | 0.443722
9093.342 | 80.01 | 0.446309
9104.142 | 79.98 | 0.448529
9114.942 | 80.02 | 0.450802
9125.742 | 80 | 0.453584
9136.542 | 79.98 | 0.45567
9147.342 | 79.98 | 0.45815
9158.142 | 80.02 | 0.459794
9168.93 | 79.99 | 0.462972
9179.742 | 80.01 | 0.4641
9190.542 | 79.99 | 0.468795
9201.342 | 80.02 | 0.471006
9212.142 | 80.01 | 0.472384
9222.93 | 79.98 | 0.476109
9233.742 | 80 | 0.478169
9244.542 | 80 | 0.479535
9255.342 | 79.99 | 0.484011
9266.13 | 80.03 | 0.486106
9276.93 | 79.98 | 0.490425
9287.742 | 79.99 | 0.492593
9298.542 | 80.01 | 0.494142
9309.342 | 80.02 | 0.497139
9320.13 | 79.99 | 0.499609

## 90°C
Time(s) | Temperature(°C) | Viscosity (Pa.s)
8.994 | 90.02 | 0.0357278
18 | 90.02 | 0.0357861
26.994 | 90.01 | 0.0358758
35.994 | 90.02 | 0.0359798
45.006 | 90.01 | 0.0360588
53.994 | 90.02 | 0.0361544
62.994 | 90 | 0.0363102
71.988 | 89.99 | 0.0364012
81 | 90.01 | 0.0364954
89.994 | 90.04 | 0.0365921
98.994 | 90 | 0.0366835
107.988 | 89.99 | 0.0368228
116.994 | 90 | 0.0369532
125.988 | 90.02 | 0.0369639
135 | 90.04 | 0.0370882
143.988 | 90.01 | 0.0371833
152.988 | 90.02 | 0.0372805
161.988 | 90 | 0.0373829
170.988 | 89.97 | 0.0374945
179.988 | 90 | 0.0375955
188.994 | 90.04 | 0.0377168
197.988 | 90.02 | 0.0377998
206.988 | 89.97 | 0.037948
215.994 | 89.98 | 0.0380004
224.988 | 90 | 0.0380863
233.994 | 90.04 | 0.0381229
242.988 | 90.01 | 0.0382283
251.988 | 90 | 0.0383327
260.988 | 89.99 | 0.038416
269.982 | 89.97 | 0.0385238
278.988 | 90.03 | 0.038527
287.988 | 90 | 0.0386159
296.982 | 90 | 0.0387277
305.982 | 90.02 | 0.0387784
314.982 | 89.99 | 0.038887
323.982 | 89.98 | 0.0389214
332.982 | 90.03 | 0.0389629
341.97 | 90.02 | 0.0390327
350.97 | 90 | 0.0391383
359.97 | 89.96 | 0.0392236
368.97 | 90.03 | 0.0391495
377.97 | 89.99 | 0.0392887
386.97 | 89.98 | 0.0393095
395.97 | 90.02 | 0.0392906
404.97 | 90.03 | 0.0394227
413.97 | 89.99 | 0.0395687
422.97 | 89.97 | 0.0396703
431.97 | 90 | 0.0396955
440.97 | 90.04 | 0.0396538
449.97 | 90.02 | 0.0397602
458.97 | 89.97 | 0.0398938
467.97 | 89.99 | 0.039975
476.97 | 90.04 | 0.0400177
485.97 | 89.97 | 0.0401181
494.964 | 89.98 | 0.0401486
503.964 | 90 | 0.0401893
512.964 | 90.01 | 0.040284
521.97 | 90.04 | 0.0402613
530.97 | 90.01 | 0.0402764
539.97 | 89.98 | 0.0404653
548.964 | 89.98 | 0.0406262
557.964 | 90.02 | 0.0406618
566.964 | 90.04 | 0.0406366
575.964 | 90.01 | 0.0407408
584.964 | 89.98 | 0.0408823
593.982 | 89.97 | 0.0409955
602.97 | 90.01 | 0.0410021
611.97 | 90.03 | 0.0411045
620.964 | 90 | 0.0412272
629.964 | 89.99 | 0.0412801
638.982 | 89.98 | 0.0413491
647.958 | 90.01 | 0.0413771
656.964 | 90.04 | 0.0414664
665.97 | 90.03 | 0.0415623
674.958 | 89.97 | 0.0416722
683.964 | 89.98 | 0.0416836
692.976 | 90.03 | 0.0416864
701.982 | 90 | 0.0418317
710.976 | 89.96 | 0.0419982
719.958 | 90.03 | 0.0419783
728.976 | 90.01 | 0.0420137
737.958 | 89.97 | 0.0420879
746.958 | 89.99 | 0.0422139
755.958 | 90 | 0.0422298
764.958 | 90.03 | 0.0422251
773.988 | 90.03 | 0.0423348
782.97 | 89.99 | 0.0424548
791.958 | 89.97 | 0.0425572
800.982 | 89.98 | 0.0426584
809.982 | 90.05 | 0.0426508
818.97 | 90 | 0.0428069
827.964 | 89.97 | 0.042932
836.958 | 90 | 0.0429748
845.97 | 90.02 | 0.0430261
854.982 | 90.03 | 0.0430599
863.964 | 90 | 0.0431735
873.03 | 89.97 | 0.0432757
881.958 | 89.99 | 0.0433357
890.97 | 90.03 | 0.043353
899.958 | 90.01 | 0.043505
908.958 | 89.98 | 0.0436072
917.958 | 89.97 | 0.0437179
926.982 | 90.02 | 0.0437249
935.994 | 90.04 | 0.0437388
944.958 | 90.02 | 0.0438134
954 | 90 | 0.0439228
962.958 | 89.99 | 0.0440586
971.958 | 89.97 | 0.044234
980.994 | 89.99 | 0.0442571
990.006 | 90.04 | 0.0442481
998.976 | 90.03 | 0.0443322
1007.958 | 89.95 | 0.0445178
1017 | 89.98 | 0.0445846
1025.958 | 90.04 | 0.0445971
1034.982 | 90.02 | 0.0446783
1043.958 | 89.97 | 0.044857
1052.97 | 89.99 | 0.0449455
1061.982 | 90.04 | 0.0449942
1070.952 | 90.02 | 0.0450774
1079.97 | 89.98 | 0.0451567
1088.952 | 89.96 | 0.0452963
1097.988 | 90.02 | 0.0452802
1107 | 90.03 | 0.045414
1116 | 90.01 | 0.0455175
1124.982 | 89.97 | 0.0456726
1133.982 | 90 | 0.0457104
1142.952 | 90.02 | 0.0457173
1151.97 | 89.97 | 0.0458865
1160.982 | 89.99 | 0.0459243
1169.988 | 89.99 | 0.0460606
1178.988 | 90 | 0.0460816
1187.982 | 90.01 | 0.0461105
1196.982 | 90.03 | 0.0461827
1205.97 | 90 | 0.0462642
1214.958 | 89.97 | 0.0463835
1223.97 | 89.98 | 0.0465112
1232.988 | 90.03 | 0.0465173
1241.958 | 90.04 | 0.0466278
1250.97 | 89.99 | 0.0466537
1259.952 | 89.98 | 0.0467435
1268.958 | 90 | 0.0468558
1277.952 | 90.01 | 0.0469538
1286.952 | 90.01 | 0.0470887
1295.952 | 89.96 | 0.0473502
1304.952 | 89.98 | 0.0473655
1313.952 | 90.01 | 0.0473042
1322.952 | 90.04 | 0.0473915
1331.952 | 90 | 0.0475104
1340.952 | 89.98 | 0.0475978
1349.952 | 89.97 | 0.0478915
1358.958 | 90 | 0.0479426
1367.952 | 90.04 | 0.0479615
1376.952 | 90.01 | 0.0481134
1385.94 | 89.96 | 0.0482917
1394.958 | 90 | 0.0482485
1403.952 | 90.04 | 0.0483324
1412.952 | 89.99 | 0.0484614
1421.94 | 89.99 | 0.048569
1430.94 | 90.02 | 0.0485879
1439.97 | 90.01 | 0.0487003
1448.97 | 89.98 | 0.0488277
1457.988 | 89.97 | 0.0490512
1466.94 | 90.04 | 0.0490429
1475.97 | 90 | 0.0491707
1484.94 | 89.96 | 0.0493215
1493.952 | 90 | 0.049453
1502.97 | 90.02 | 0.0495349
1511.94 | 89.99 | 0.049592
1520.97 | 89.98 | 0.0496976
1529.952 | 90.01 | 0.0497861
1538.958 | 90.02 | 0.0499273
1547.982 | 90 | 0.0499541
1556.94 | 90.03 | 0.0499625
1565.94 | 90 | 0.050106
1574.982 | 89.98 | 0.0501905
1583.94 | 90 | 0.0502645
1592.958 | 90.03 | 0.0502637
1602 | 90.01 | 0.0503657
1610.952 | 89.95 | 0.0505044
1619.952 | 90.02 | 0.050533
1628.94 | 90.02 | 0.0507262
1637.94 | 90 | 0.05092
1646.982 | 89.98 | 0.0510862
1655.94 | 89.97 | 0.0512673
1664.952 | 90.04 | 0.0512055
1673.94 | 90.02 | 0.0513442
1682.958 | 89.97 | 0.0515246
1691.982 | 90.01 | 0.0516002
1700.94 | 90.03 | 0.0516707
1709.94 | 90 | 0.0518218
1718.97 | 90 | 0.0519093
1727.94 | 90 | 0.0519948
1736.97 | 89.99 | 0.0521688
1745.958 | 89.99 | 0.0522669
1754.958 | 90 | 0.0522312
1763.94 | 90.03 | 0.052344
1772.94 | 90 | 0.052561
1781.94 | 89.97 | 0.0526935
1790.958 | 90.02 | 0.0527745
1799.958 | 89.98 | 0.0529542
1808.982 | 90 | 0.0530561
1817.958 | 90.02 | 0.0531922
1826.982 | 90.01 | 0.0533372
1835.94 | 90.01 | 0.0534125
1844.952 | 90 | 0.0535675
1853.958 | 89.96 | 0.0536835
1862.982 | 90 | 0.0536644
1871.928 | 90.04 | 0.0537786
1880.928 | 89.97 | 0.0540878
1889.928 | 90.02 | 0.0540435
1898.952 | 90 | 0.0542149
1907.928 | 89.98 | 0.0544226
1916.958 | 89.98 | 0.0545133
1925.94 | 90.01 | 0.0546014
1934.958 | 90.03 | 0.054678
1943.928 | 89.97 | 0.054914
1952.928 | 90.04 | 0.0548888
1961.94 | 90 | 0.0550554
1970.958 | 89.97 | 0.0552216
1979.982 | 89.99 | 0.0552544
1988.952 | 90.04 | 0.055225
1997.928 | 89.98 | 0.055466
2006.928 | 89.99 | 0.0556317
2015.928 | 90 | 0.0557897
2024.952 | 90 | 0.055961
2033.97 | 90.01 | 0.0561117
2042.952 | 90.01 | 0.0562481
2051.958 | 89.97 | 0.0564689
2060.94 | 90 | 0.0565343
2069.982 | 90.03 | 0.0566087
2078.928 | 89.98 | 0.0567707
2087.928 | 90.03 | 0.0568541
2096.952 | 90 | 0.057036
2105.94 | 89.97 | 0.0572393
2114.94 | 90.03 | 0.057257
2123.982 | 90.01 | 0.0574326
2132.958 | 89.97 | 0.0577062
2141.982 | 90.01 | 0.0577225
2150.94 | 90.04 | 0.0577714
2159.982 | 89.99 | 0.0580047
2169 | 89.97 | 0.0581822
2177.97 | 90.01 | 0.0583074
2186.982 | 90.04 | 0.0583947
2195.982 | 89.99 | 0.058649
2204.958 | 89.97 | 0.0588269
2214 | 90.02 | 0.0588507
2222.94 | 90.03 | 0.0590418
2231.952 | 89.99 | 0.05918
2240.958 | 89.97 | 0.0593574
2249.958 | 89.99 | 0.0594103
2258.958 | 90.02 | 0.0594846
2267.982 | 90.03 | 0.0595352
2276.952 | 90 | 0.0598167
2285.922 | 89.97 | 0.0600701
2294.952 | 90.03 | 0.0601029
2303.922 | 90 | 0.0603517
2312.94 | 89.97 | 0.0606162
2321.958 | 89.98 | 0.0607007
2330.94 | 90.03 | 0.0607554
2339.928 | 90.03 | 0.0609077
2348.928 | 89.98 | 0.0611724
2357.922 | 89.99 | 0.061278
2366.922 | 90.01 | 0.0613705
2375.94 | 90.03 | 0.0614697
2384.97 | 89.99 | 0.0616735
2393.922 | 89.96 | 0.0619189
2402.94 | 90 | 0.0619788
2411.952 | 90.02 | 0.0621414
2420.922 | 90.03 | 0.0623013
2429.952 | 89.99 | 0.0625449
2438.94 | 89.96 | 0.0627923
2447.958 | 90 | 0.0629377
2456.922 | 90.03 | 0.0629498
2465.922 | 90.03 | 0.0631503
2474.94 | 90 | 0.0632829
2483.952 | 89.97 | 0.0635285
2492.922 | 90 | 0.0636109
2501.922 | 90.03 | 0.0638535
2510.97 | 90.01 | 0.0640835
2519.94 | 89.99 | 0.0643047
2528.922 | 89.97 | 0.0644849
2537.922 | 90 | 0.0646942
2546.958 | 90.04 | 0.0647279
2555.982 | 90.01 | 0.0649144
2564.922 | 89.97 | 0.0652018
2573.94 | 89.97 | 0.0654279
2582.922 | 90.01 | 0.065542
2591.94 | 90.04 | 0.0655132
2600.952 | 90.03 | 0.0657053
2609.922 | 90 | 0.0659895
2618.94 | 89.97 | 0.0663005
2627.91 | 89.97 | 0.0664629
2636.952 | 90.02 | 0.0665618
2645.928 | 90.03 | 0.0666463
2654.922 | 90 | 0.0667976
2663.922 | 89.98 | 0.0671242
2672.94 | 89.97 | 0.06744
2681.922 | 90.02 | 0.0674032
2690.922 | 90.02 | 0.0674782
2699.952 | 90 | 0.0677329
2708.922 | 89.98 | 0.0679159
2717.928 | 89.98 | 0.0682545
2726.928 | 90.03 | 0.0683772
2735.928 | 90.03 | 0.0685359
2744.922 | 89.97 | 0.0687485
2753.958 | 90 | 0.068971
2762.91 | 90.03 | 0.0691267
2771.91 | 90.01 | 0.0693945
2780.922 | 89.99 | 0.0697219
2789.928 | 89.97 | 0.0699295
2798.928 | 90 | 0.0699866
2807.958 | 90.04 | 0.0701206
2816.94 | 90.02 | 0.0703121
2825.94 | 89.97 | 0.0705569
2834.94 | 89.97 | 0.0707359
2843.922 | 90.03 | 0.070836
2852.94 | 90.03 | 0.0710233
2861.91 | 90.01 | 0.0713777
2870.91 | 89.99 | 0.0717309
2879.91 | 89.99 | 0.0719198
2888.91 | 89.99 | 0.0720759
2897.958 | 89.99 | 0.0723153
2906.91 | 89.97 | 0.0726295
2915.898 | 90.01 | 0.0728758
2924.898 | 90.04 | 0.0729216
2933.898 | 89.98 | 0.0732339
2942.898 | 89.99 | 0.0733844
2951.898 | 90.04 | 0.0734183
2960.91 | 89.99 | 0.0737883
2969.922 | 89.97 | 0.074163
2978.898 | 90.01 | 0.0743401
2987.898 | 90.04 | 0.0745271
2996.898 | 90 | 0.074821
3005.898 | 89.96 | 0.0751012
3014.898 | 90 | 0.0753453
3023.898 | 90.04 | 0.0755709
3032.898 | 90.02 | 0.075873
3041.898 | 89.96 | 0.0762015
3050.898 | 89.98 | 0.0763202
3059.898 | 90.04 | 0.0762938
3068.898 | 89.99 | 0.0768516
3077.898 | 89.97 | 0.0771875
3086.898 | 90.03 | 0.0773605
3095.898 | 90.03 | 0.0775864
3104.898 | 89.97 | 0.077974
3113.91 | 89.99 | 0.0781287
3122.898 | 90.04 | 0.0782746
3131.898 | 90 | 0.0786441
3140.91 | 89.97 | 0.079047
3149.898 | 90 | 0.0794503
3158.922 | 90.03 | 0.0795947
3167.898 | 90.02 | 0.0798323
3176.898 | 90 | 0.0800815
3185.898 | 89.95 | 0.0806292
3194.898 | 89.98 | 0.0808301
3203.898 | 90.05 | 0.0809508
3212.898 | 90.02 | 0.0811963
3221.898 | 90 | 0.0814738
3230.898 | 90 | 0.0817231
3239.898 | 89.99 | 0.0820151
3248.898 | 89.98 | 0.0822889
3257.898 | 89.97 | 0.08262
3266.898 | 90.02 | 0.0827747
3275.898 | 90.03 | 0.0829879
3284.898 | 89.97 | 0.0834425
3293.898 | 89.99 | 0.0836525
3302.898 | 90.04 | 0.0838196
3311.898 | 90.02 | 0.084168
3320.898 | 90.02 | 0.0844919
3329.898 | 90 | 0.0846625
3338.898 | 89.99 | 0.0850569
3347.898 | 89.98 | 0.0855443
3356.892 | 89.98 | 0.0858583
3365.94 | 90.02 | 0.0860315
3374.892 | 90.03 | 0.0863177
3383.898 | 89.99 | 0.0870341
3392.892 | 89.96 | 0.0873551
3401.898 | 89.99 | 0.0875763
3410.892 | 90.04 | 0.0876171
3419.91 | 90.01 | 0.0879499
3428.892 | 89.95 | 0.0885052
3437.892 | 89.97 | 0.0887345
3446.892 | 90.02 | 0.0887821
3455.892 | 90.04 | 0.0890501
3464.892 | 89.97 | 0.0895705
3473.892 | 90 | 0.0896936
3482.892 | 90.04 | 0.0898726
3491.892 | 90.01 | 0.0904063
3500.892 | 89.99 | 0.0908703
3509.892 | 89.98 | 0.0912409
3518.892 | 89.99 | 0.0914649
3527.892 | 90.04 | 0.091511
3536.892 | 90 | 0.0919376
3545.892 | 89.97 | 0.0924424
3554.892 | 90.02 | 0.0924678
3563.892 | 90.02 | 0.0929824
3572.892 | 89.97 | 0.0934571
3581.892 | 89.97 | 0.0938663
3590.892 | 90.04 | 0.0939383
3599.892 | 90 | 0.0944713
3608.892 | 89.97 | 0.0948497
3617.91 | 90 | 0.095188
3626.892 | 90.04 | 0.0955199
3635.898 | 90 | 0.0959818
3644.892 | 89.96 | 0.0964794
3653.892 | 90.04 | 0.096532
3662.892 | 90.01 | 0.097077
3671.892 | 89.97 | 0.0977444
3680.88 | 89.99 | 0.0981391
3689.898 | 90.04 | 0.0983471
3698.922 | 90.01 | 0.0987802
3707.892 | 89.97 | 0.0992536
3716.88 | 89.99 | 0.0996437
3725.88 | 90.04 | 0.0998054
3734.88 | 90 | 0.100195
3743.88 | 89.97 | 0.100762
3752.892 | 90.02 | 0.101123
3761.88 | 90.03 | 0.101553
3770.88 | 89.97 | 0.102064
3779.88 | 89.98 | 0.102388
3788.88 | 90.04 | 0.10259
3797.88 | 89.98 | 0.103338
3806.898 | 89.98 | 0.10373
3815.88 | 90.04 | 0.103994
3824.88 | 89.99 | 0.104451
3833.88 | 89.97 | 0.105059
3842.88 | 90 | 0.105312
3851.88 | 90.05 | 0.10549
3860.88 | 89.99 | 0.106097
3869.88 | 89.96 | 0.106684
3878.88 | 90 | 0.107195
3887.88 | 90.04 | 0.107275
3896.88 | 89.99 | 0.107989
3905.88 | 89.98 | 0.108488
3914.898 | 90 | 0.108924
3923.88 | 90.01 | 0.109152
3932.88 | 90.04 | 0.109617
3941.88 | 90 | 0.110209
3950.88 | 89.97 | 0.11072
3959.88 | 89.99 | 0.111127
3968.88 | 90.01 | 0.111409
3977.88 | 90.03 | 0.111975
3986.88 | 90.02 | 0.112539
3995.88 | 89.97 | 0.113287
4004.88 | 89.98 | 0.113619
4013.892 | 90.01 | 0.113909
4022.88 | 90.02 | 0.11432
4031.88 | 90.03 | 0.114762
4040.88 | 89.99 | 0.11548
4049.88 | 89.96 | 0.116118
4058.88 | 89.99 | 0.116599
4067.88 | 90.01 | 0.117083
4076.88 | 90.03 | 0.117572
4085.88 | 90.01 | 0.118183
4094.91 | 89.97 | 0.118855
4103.88 | 89.99 | 0.119177
4112.892 | 90.02 | 0.119617
4121.88 | 90.03 | 0.120209
4130.88 | 89.99 | 0.120917
4139.868 | 89.98 | 0.121525
4148.88 | 90 | 0.122106
4157.88 | 90.03 | 0.122491
4166.868 | 90.02 | 0.122996
4175.868 | 89.99 | 0.123784
4184.868 | 89.97 | 0.124395
4193.892 | 90 | 0.124905
4202.88 | 90.02 | 0.125499
4211.868 | 90.03 | 0.125772
4220.868 | 90 | 0.12643
4229.868 | 89.96 | 0.127368
4238.868 | 90 | 0.127898
4247.892 | 90.03 | 0.128283
4256.868 | 90.03 | 0.128784
4265.868 | 89.99 | 0.129628
4274.88 | 89.96 | 0.13051
4283.868 | 89.98 | 0.131339
4292.868 | 90 | 0.132224
4301.868 | 90 | 0.132711
4310.868 | 90.03 | 0.133007
4319.868 | 90.03 | 0.133422
4328.88 | 90.01 | 0.134136
4337.868 | 89.96 | 0.135248
4346.88 | 89.99 | 0.135755
4355.868 | 90.01 | 0.136309
4364.898 | 90.03 | 0.136815
4373.88 | 90 | 0.137837
4382.868 | 89.96 | 0.13906
4391.868 | 90.03 | 0.139398
4400.868 | 90 | 0.139932
4409.868 | 89.97 | 0.140751
4418.868 | 89.98 | 0.141233
4427.868 | 90.05 | 0.141494
4436.868 | 90.01 | 0.142443
4445.868 | 89.97 | 0.143387
4454.868 | 89.99 | 0.143933
4463.868 | 90.01 | 0.144691
4472.892 | 90.03 | 0.145208
4481.868 | 90.01 | 0.146069
4490.862 | 89.96 | 0.147105
4499.868 | 89.99 | 0.147225
4508.868 | 90.04 | 0.147624
4517.862 | 90.01 | 0.148762
4526.868 | 89.97 | 0.149999
4535.868 | 89.99 | 0.150564
4544.862 | 90.03 | 0.151045
4553.868 | 90.01 | 0.151887
4562.862 | 89.97 | 0.152841
4571.862 | 89.97 | 0.153966
4580.862 | 90.01 | 0.154438
4589.862 | 90.04 | 0.154931
4598.862 | 90 | 0.155942
4607.862 | 89.97 | 0.157285
4616.862 | 90 | 0.157861
4625.862 | 90.02 | 0.158876
4634.868 | 90 | 0.159675
4643.862 | 89.97 | 0.160632
4652.862 | 89.98 | 0.161589
4661.862 | 90.02 | 0.162138
4670.862 | 90.03 | 0.16279
4679.862 | 90 | 0.163976
4688.862 | 89.97 | 0.165143
4697.862 | 90 | 0.165597
4706.862 | 90.03 | 0.166466
4715.862 | 90.01 | 0.167168
4724.862 | 89.98 | 0.168838
4733.862 | 89.97 | 0.169857
4742.88 | 90 | 0.170603
4751.862 | 90.04 | 0.171225
4760.862 | 90 | 0.172329
4769.862 | 89.98 | 0.173489
4778.862 | 89.97 | 0.174637
4787.862 | 90.01 | 0.175499
4796.862 | 90.04 | 0.175937
4805.862 | 90 | 0.17753
4814.862 | 89.97 | 0.178947
4823.862 | 89.97 | 0.179815
4832.862 | 90 | 0.180772
4841.862 | 90.02 | 0.1817
4850.862 | 90.01 | 0.182752
4859.862 | 89.97 | 0.184117
4868.862 | 89.99 | 0.185236
4877.862 | 90.03 | 0.185781
4886.862 | 89.98 | 0.187247
4895.862 | 89.96 | 0.188663
4904.862 | 90.04 | 0.189193
4913.862 | 90 | 0.190629
4922.862 | 89.97 | 0.191852
4931.862 | 89.99 | 0.192819
4940.862 | 90.01 | 0.193806
4949.85 | 90.04 | 0.194837
4958.862 | 90.01 | 0.196071
4967.862 | 89.98 | 0.197282
4976.862 | 89.97 | 0.19881
4985.85 | 90 | 0.199894
4994.868 | 90.04 | 0.201083
5003.862 | 90 | 0.202151
5012.85 | 89.97 | 0.203481
5021.85 | 90 | 0.204388
5030.85 | 90.03 | 0.205476
5039.85 | 90 | 0.207138
5048.85 | 89.98 | 0.208876
5057.85 | 89.98 | 0.210258
5066.862 | 90.02 | 0.211296
5075.85 | 90.03 | 0.212271
5084.88 | 90 | 0.213836
5093.868 | 89.98 | 0.215347
5102.85 | 89.98 | 0.216861
5111.892 | 90.02 | 0.218119
5120.868 | 90.02 | 0.219708
5129.85 | 89.99 | 0.22121
5138.85 | 89.97 | 0.222878
5147.85 | 90.01 | 0.223745
5156.85 | 90.03 | 0.224863
5165.85 | 89.99 | 0.226521
5174.85 | 89.97 | 0.228237
5183.85 | 90.01 | 0.229498
5192.85 | 90.04 | 0.23068
5201.85 | 90 | 0.2327
5210.862 | 89.98 | 0.234488
5219.85 | 89.98 | 0.236049
5228.85 | 90.02 | 0.236954
5237.85 | 90.02 | 0.23832
5246.85 | 90 | 0.240082
5255.862 | 89.97 | 0.242363
5264.85 | 89.98 | 0.244133
5273.85 | 90.02 | 0.245278
5282.85 | 90.03 | 0.246738
5291.85 | 90 | 0.248645
5300.85 | 89.99 | 0.250592
5309.838 | 89.97 | 0.252626
5318.862 | 90 | 0.253597
5327.838 | 90.04 | 0.254957
5336.838 | 90.01 | 0.257407
5345.862 | 89.98 | 0.259658
5354.838 | 89.97 | 0.261845
5363.85 | 90 | 0.263008
5372.862 | 90.03 | 0.264482
5381.862 | 90 | 0.266755
5390.838 | 89.99 | 0.268798
5399.838 | 89.97 | 0.271059
5408.838 | 90 | 0.272745
5417.85 | 90 | 0.275078
5426.862 | 90 | 0.277164
5435.838 | 90 | 0.28018
5444.838 | 90.01 | 0.281364
5453.838 | 90.04 | 0.282953
5462.838 | 89.96 | 0.285928
5471.838 | 90 | 0.287392
5480.838 | 90.03 | 0.288923
5489.838 | 89.96 | 0.292116
5498.838 | 89.99 | 0.293245
5507.838 | 90.04 | 0.294692
5516.838 | 90 | 0.297227
5525.85 | 89.97 | 0.299731
5534.838 | 90 | 0.30198
5543.838 | 90 | 0.303784
5552.838 | 90.02 | 0.306015
5561.838 | 90.03 | 0.307407
5570.838 | 89.99 | 0.310525
5579.838 | 89.96 | 0.313363
5588.862 | 89.98 | 0.315382
5597.838 | 90.01 | 0.31702
5606.838 | 90.02 | 0.319534
5615.838 | 90.03 | 0.321942
5624.838 | 90 | 0.32444
5633.838 | 89.97 | 0.327508
5642.838 | 89.98 | 0.329932
5651.838 | 90.01 | 0.331987
5660.838 | 90 | 0.334369
5669.838 | 90.01 | 0.336455
5678.838 | 90 | 0.339154
5687.838 | 90 | 0.341999
5696.838 | 89.98 | 0.344909
5705.838 | 90 | 0.347327
5714.838 | 90.02 | 0.349888
5723.838 | 90.03 | 0.352133
5732.838 | 90.02 | 0.354776
5741.832 | 89.98 | 0.358491
5750.838 | 89.97 | 0.361331
5759.832 | 90 | 0.363681
5768.832 | 90.02 | 0.366829
5777.838 | 90.03 | 0.369713
5786.832 | 90 | 0.372807
5795.832 | 89.96 | 0.376781
5804.832 | 90.01 | 0.378622
5813.832 | 90.02 | 0.381462
5822.832 | 89.98 | 0.385
5831.832 | 89.98 | 0.388022
5840.838 | 90 | 0.39127
5849.832 | 90 | 0.394388
5858.832 | 90 | 0.39714
5867.832 | 90.03 | 0.399751
5876.832 | 90.04 | 0.403005
5885.832 | 89.98 | 0.406809
5894.838 | 89.98 | 0.410287
5903.832 | 90 | 0.412771
5912.832 | 90.03 | 0.415555
5921.832 | 90.02 | 0.420081
5930.838 | 89.97 | 0.425112
5939.832 | 89.98 | 0.428489
5948.832 | 90.04 | 0.431353
5957.838 | 89.98 | 0.436338
5966.832 | 89.98 | 0.439908
5975.832 | 90.04 | 0.442682
5984.832 | 90.01 | 0.446604
5993.832 | 89.96 | 0.451726
6002.832 | 89.99 | 0.454773
6011.832 | 90 | 0.457913
6020.832 | 89.99 | 0.463396
6029.832 | 89.99 | 0.467144
6038.832 | 89.99 | 0.470099
6047.832 | 89.99 | 0.474086
6056.832 | 90.05 | 0.476015
6065.832 | 90.02 | 0.480758
6074.832 | 89.97 | 0.487001
6083.832 | 90.01 | 0.490787
6092.832 | 90.04 | 0.494104

## 100°C
Time(s) | Temperature(°C) | Viscosity (Pa.s)
8.994 | 100.03 | 0.0247746
18.012 | 100.03 | 0.0248363
26.994 | 100.01 | 0.0249255
35.994 | 100 | 0.0250391
45.006 | 100.03 | 0.025084
54 | 100.01 | 0.0252053
62.994 | 100.03 | 0.0252458
71.994 | 100.03 | 0.0254058
80.994 | 100 | 0.0254929
90.006 | 99.97 | 0.0255953
98.994 | 100 | 0.0256689
108.006 | 100.01 | 0.0257717
117.006 | 99.99 | 0.025878
126.006 | 100.01 | 0.0259484
135.006 | 100.04 | 0.0259875
143.994 | 100.01 | 0.0261008
153.006 | 99.97 | 0.0262344
161.994 | 100.03 | 0.0262937
170.994 | 99.97 | 0.0264429
180 | 100.04 | 0.0264521
189 | 100.03 | 0.0265237
198.006 | 100.02 | 0.0265884
206.988 | 99.96 | 0.0267074
215.994 | 99.98 | 0.0268008
225.006 | 99.98 | 0.0269818
234.006 | 100.04 | 0.0270757
242.988 | 100.02 | 0.0271811
252.006 | 99.96 | 0.0273213
260.988 | 100 | 0.0274002
269.988 | 100.04 | 0.0275136
278.982 | 100 | 0.0276201
287.988 | 99.96 | 0.0277591
296.994 | 99.99 | 0.027852
305.988 | 100.02 | 0.0279395
315.006 | 100.04 | 0.0280091
324 | 100 | 0.0281193
332.988 | 99.97 | 0.0282742
342.006 | 100.02 | 0.0283372
351.006 | 100.02 | 0.0284177
359.988 | 99.96 | 0.0285765
368.982 | 100 | 0.0286538
378 | 100.03 | 0.028757
386.982 | 100.01 | 0.0288266
395.982 | 99.97 | 0.0289561
405 | 99.98 | 0.0290593
414 | 100.05 | 0.0291597
423 | 100 | 0.0292455
431.988 | 99.96 | 0.0294239
440.982 | 99.98 | 0.0294865
449.982 | 100.03 | 0.0295509
458.994 | 100.02 | 0.0296651
467.982 | 99.99 | 0.0298019
476.982 | 99.96 | 0.0299439
485.982 | 100.01 | 0.0299786
494.994 | 100.03 | 0.0300105
503.982 | 99.97 | 0.0301889
512.994 | 100 | 0.0302583
521.994 | 100.04 | 0.0303877
530.982 | 99.97 | 0.0305544
539.994 | 99.98 | 0.0306636
548.994 | 100.02 | 0.0307594
557.994 | 100.02 | 0.0308571
566.982 | 99.96 | 0.0310439
575.994 | 100 | 0.0311336
584.982 | 100.03 | 0.0312094
593.982 | 99.98 | 0.0313403
602.994 | 99.99 | 0.0314282
611.994 | 100.02 | 0.0315261
620.994 | 100.04 | 0.0316287
629.976 | 99.96 | 0.0317839
638.994 | 100 | 0.0318465
647.982 | 100.02 | 0.0319842
656.976 | 99.97 | 0.0320995
665.994 | 100 | 0.0321847
674.994 | 100.02 | 0.0322926
683.976 | 99.97 | 0.0324589
692.994 | 100 | 0.0325406
701.994 | 100.04 | 0.0326514
710.976 | 99.97 | 0.0328793
719.994 | 99.98 | 0.032997
729 | 100.02 | 0.0331598
737.988 | 100 | 0.0332714
746.988 | 99.97 | 0.0334697
755.994 | 100 | 0.0334413
764.988 | 100.03 | 0.0335196
773.982 | 99.97 | 0.033676
782.97 | 100.02 | 0.0337998
791.988 | 100 | 0.0338999
800.988 | 99.99 | 0.0341641
809.994 | 100.03 | 0.0341506
818.988 | 99.96 | 0.0343585
827.976 | 100.04 | 0.0343989
836.982 | 99.99 | 0.0346073
845.988 | 99.97 | 0.0349105
854.97 | 100.03 | 0.0349286
863.988 | 99.96 | 0.0350413
872.982 | 100.01 | 0.0350992
881.982 | 100.02 | 0.0352484
890.988 | 99.99 | 0.0353022
899.97 | 99.97 | 0.0356111
908.982 | 100.03 | 0.0355779
917.97 | 100 | 0.035782
926.97 | 100 | 0.0359239
935.982 | 100.02 | 0.0360195
944.97 | 99.97 | 0.0362235
953.982 | 99.99 | 0.0363747
962.97 | 100.01 | 0.0365249
971.982 | 100.01 | 0.036685
980.982 | 99.96 | 0.0368309
989.994 | 100 | 0.0372193
998.982 | 100.03 | 0.0373534
1007.97 | 99.99 | 0.037747
1016.982 | 99.99 | 0.0377345
1025.982 | 99.97 | 0.0378875
1034.97 | 100.01 | 0.0376496
1043.982 | 100.03 | 0.0377932
1052.982 | 99.97 | 0.0380114
1061.982 | 100 | 0.0381719
1070.958 | 100.04 | 0.0381281
1079.982 | 99.97 | 0.0383158
1088.982 | 99.99 | 0.0385099
1097.982 | 100.04 | 0.0386537
1106.958 | 99.96 | 0.0388697
1115.958 | 99.98 | 0.0390472
1124.958 | 100.01 | 0.0392731
1133.982 | 100 | 0.0395014
1142.97 | 100.01 | 0.0396737
1151.982 | 100.03 | 0.0398397
1160.982 | 100.01 | 0.0400153
1169.982 | 99.97 | 0.0402408
1178.958 | 99.97 | 0.040491
1187.982 | 100.04 | 0.040493
1196.958 | 99.97 | 0.040799
1205.982 | 100 | 0.0408742
1214.958 | 100.03 | 0.0410428
1223.958 | 100.02 | 0.0412516
1232.982 | 99.99 | 0.0414441
1241.982 | 99.97 | 0.0416394
1250.982 | 100.01 | 0.0416277
1259.958 | 100.03 | 0.042198
1268.982 | 99.99 | 0.0422875
1277.958 | 99.97 | 0.042481
1286.958 | 99.99 | 0.0423655
1295.982 | 100.03 | 0.0429714
1304.982 | 100.03 | 0.043151
1313.97 | 100 | 0.0432309
1322.958 | 99.96 | 0.0435565
1331.958 | 100.01 | 0.0437004
1340.958 | 100.04 | 0.0438219
1349.97 | 100.01 | 0.0441346
1358.97 | 99.99 | 0.0448292
1367.97 | 99.94 | 0.0449766
1376.958 | 100.03 | 0.0452462
1385.97 | 100 | 0.0454499
1394.958 | 99.97 | 0.0454796
1403.958 | 100.01 | 0.0455906
1412.97 | 100.04 | 0.0457432
1421.97 | 100.01 | 0.0459118
1430.97 | 100 | 0.0461642
1439.958 | 100 | 0.046508
1448.97 | 99.98 | 0.0465903
1457.97 | 99.99 | 0.0472246
1466.952 | 99.97 | 0.0475359
1475.952 | 99.98 | 0.0478263
1484.952 | 100.01 | 0.0481267
1493.97 | 100.04 | 0.047993
1502.952 | 100.03 | 0.0481154
1511.97 | 99.98 | 0.0484457
1520.97 | 99.97 | 0.0483809
1529.952 | 100.01 | 0.0490017
1538.958 | 100.02 | 0.0491917
1547.952 | 100 | 0.0497125
1556.982 | 99.98 | 0.0498781
1565.97 | 99.97 | 0.0497877
1574.958 | 99.98 | 0.050547
1583.952 | 100 | 0.0513274
1592.952 | 100.04 | 0.0510817
1601.958 | 100.03 | 0.0508321
1610.97 | 99.95 | 0.0512297
1619.958 | 100 | 0.0514445
1628.958 | 100.04 | 0.0513742
1637.952 | 99.96 | 0.0518188
1646.958 | 99.98 | 0.0522478
1655.952 | 100 | 0.0524823
1664.952 | 99.99 | 0.0527386
1673.958 | 100 | 0.0530823
1682.958 | 100.04 | 0.0532889
1691.952 | 100.03 | 0.0535234
1700.958 | 99.97 | 0.0538988
1709.958 | 99.97 | 0.054172
1718.958 | 100 | 0.0543542
1727.958 | 99.98 | 0.0548079
1736.958 | 99.99 | 0.0550036
1745.958 | 100.05 | 0.055185
1754.952 | 99.99 | 0.0555036
1763.952 | 99.97 | 0.0562265
1772.94 | 100 | 0.0564502
1781.958 | 100.04 | 0.0564056
1790.94 | 100.02 | 0.0568988
1799.94 | 99.99 | 0.0581851
1808.94 | 99.97 | 0.0579982
1817.97 | 100 | 0.0587974
1826.94 | 100.04 | 0.0586701
1835.958 | 99.98 | 0.0608637
1844.958 | 99.97 | 0.0588472
1853.958 | 100.02 | 0.0598177
1862.94 | 100 | 0.0603316
1871.94 | 99.98 | 0.0607885
1880.958 | 99.96 | 0.0606637
1889.958 | 99.99 | 0.0618174
1898.94 | 100.03 | 0.0614381
1907.94 | 100.03 | 0.0618018
1916.958 | 100 | 0.0619303
1925.958 | 99.97 | 0.062634
1934.958 | 100.01 | 0.0625919
1943.958 | 100.03 | 0.0631189
1952.958 | 99.96 | 0.0638109
1961.958 | 99.98 | 0.0635607
1970.94 | 100.04 | 0.0640096
1979.958 | 100.01 | 0.0643972
1988.958 | 100 | 0.0647259
1997.94 | 99.95 | 0.0652527
2006.94 | 99.98 | 0.0656124
2015.94 | 100.01 | 0.0659904
2024.94 | 100.05 | 0.066816
2033.952 | 100.02 | 0.0664801
2042.958 | 99.98 | 0.0668625
2051.94 | 99.96 | 0.0675718
2060.952 | 100 | 0.0680193
2069.94 | 100.04 | 0.068356
2078.94 | 100 | 0.0687037
2087.94 | 99.96 | 0.0693723
2096.952 | 100 | 0.0698341
2105.94 | 100.01 | 0.0703712
2114.94 | 100.01 | 0.0708513
2123.952 | 99.95 | 0.0714552
2132.94 | 100.03 | 0.0716794
2141.94 | 100.02 | 0.0721735
2150.94 | 100 | 0.072505
2159.952 | 99.97 | 0.0732671
2168.94 | 99.97 | 0.0739376
2177.952 | 99.99 | 0.0745406
2186.94 | 100.03 | 0.0749047
2195.928 | 100.04 | 0.0754554
2204.94 | 100 | 0.0759851
2213.952 | 99.97 | 0.0765842
2222.94 | 99.99 | 0.0771147
2231.952 | 100.04 | 0.0775492
2240.952 | 99.98 | 0.078211
2249.928 | 99.98 | 0.0787936
2258.952 | 99.99 | 0.0794939
2267.928 | 99.98 | 0.0801738
2276.958 | 100.07 | 0.0805204
2285.928 | 100 | 0.0812264
2294.952 | 99.97 | 0.0820614
2303.928 | 99.99 | 0.0826473
2312.94 | 100.06 | 0.0828978
2321.94 | 100 | 0.0835189
2330.97 | 99.96 | 0.0842481
2339.928 | 100 | 0.0848403
2348.952 | 100.02 | 0.0855927
2357.94 | 100 | 0.0863885
2366.94 | 99.96 | 0.0871905
2375.928 | 100.04 | 0.0877571
2384.94 | 100 | 0.0884909
2393.94 | 99.97 | 0.0893432
2402.928 | 100.04 | 0.0898629
2411.928 | 100 | 0.0906691
2420.94 | 99.97 | 0.0916234
2429.928 | 100.01 | 0.0923395
2438.928 | 100 | 0.0931964
2447.952 | 100 | 0.0937659
2456.94 | 99.99 | 0.0945695
2465.94 | 99.98 | 0.0953166
2474.94 | 99.99 | 0.0961916
2483.94 | 100.01 | 0.0968779
2492.952 | 100.05 | 0.0974886
2501.94 | 100.02 | 0.0983455
2510.94 | 100 | 0.0993315
2519.922 | 99.99 | 0.0997332
2528.94 | 99.98 | 0.100535
2537.922 | 99.98 | 0.101277
2546.94 | 99.98 | 0.101862
2555.922 | 100 | 0.102608
2564.922 | 100 | 0.104059
2573.94 | 99.98 | 0.105137
2582.94 | 100.03 | 0.105693
2591.94 | 100.04 | 0.106416
2600.94 | 99.98 | 0.107495
2609.922 | 99.97 | 0.10841
2618.922 | 100 | 0.109158
2627.94 | 100.01 | 0.110346
2636.922 | 100.02 | 0.111575
2645.94 | 100.03 | 0.11245
2654.928 | 99.97 | 0.113721
2663.922 | 99.96 | 0.115177
2672.94 | 99.98 | 0.116338
2681.922 | 100.01 | 0.117403
2690.922 | 100.05 | 0.118376
2699.922 | 99.99 | 0.119362
2708.922 | 99.96 | 0.120817
2717.922 | 99.98 | 0.122041
2726.922 | 100.06 | 0.122698
2735.928 | 100.01 | 0.123778
2744.922 | 99.97 | 0.124929
2753.94 | 99.98 | 0.12618
2762.922 | 100.05 | 0.126969
2771.928 | 99.97 | 0.128794
2780.922 | 99.99 | 0.129717
2789.928 | 100 | 0.131044
2798.922 | 100.01 | 0.13249
2807.922 | 100.03 | 0.133383
2816.928 | 100 | 0.134884
2825.94 | 99.96 | 0.136481
2834.922 | 99.99 | 0.13742
2843.91 | 100.02 | 0.138438
2852.922 | 100.03 | 0.139987
2861.922 | 99.99 | 0.141442
2870.928 | 99.97 | 0.143026
2879.928 | 100 | 0.144645
2888.928 | 100.02 | 0.145897
2897.928 | 100.02 | 0.14704
2906.928 | 100 | 0.148495
2915.922 | 99.98 | 0.150337
2924.928 | 99.98 | 0.15193
2933.928 | 100.03 | 0.153633
2942.91 | 100 | 0.155616
2951.91 | 99.99 | 0.157211
2960.928 | 99.96 | 0.159063
2969.91 | 99.99 | 0.161197
2978.91 | 99.98 | 0.163633
2987.928 | 100 | 0.165536
2996.91 | 100.01 | 0.167447
3005.928 | 100.04 | 0.168918
3014.922 | 100.01 | 0.170637
3023.922 | 99.96 | 0.172626
3032.91 | 99.99 | 0.174968
3041.91 | 100.05 | 0.176287
3050.91 | 100.01 | 0.178388
3059.91 | 99.96 | 0.181298
3068.91 | 99.99 | 0.182712
3077.922 | 99.97 | 0.185255
3086.91 | 100.04 | 0.186694
3095.91 | 99.99 | 0.189316
3104.91 | 99.94 | 0.192895
3113.922 | 100.03 | 0.194797
3122.91 | 100.04 | 0.196588
3131.91 | 100.02 | 0.198911
3140.898 | 99.96 | 0.201614
3149.898 | 100 | 0.202914
3158.922 | 100.03 | 0.20472
3167.898 | 100.02 | 0.20653
3176.898 | 100 | 0.20896
3185.922 | 99.97 | 0.211668
3194.898 | 99.97 | 0.214603
3203.91 | 100.01 | 0.217205
3212.91 | 100.03 | 0.21935
3221.922 | 100 | 0.222085
3230.898 | 100 | 0.224875
3239.922 | 99.97 | 0.228031
3248.922 | 99.98 | 0.230678
3257.91 | 100.04 | 0.233108
3266.922 | 100.02 | 0.236117
3275.922 | 100 | 0.239386
3284.922 | 99.99 | 0.242288
3293.922 | 99.99 | 0.245381
3302.922 | 99.97 | 0.249247
3311.922 | 99.97 | 0.252342
3320.922 | 100.02 | 0.255317
3329.922 | 100.03 | 0.258779
3338.922 | 100.02 | 0.262134
3347.922 | 99.98 | 0.265635
3356.898 | 99.95 | 0.269967
3365.922 | 100.01 | 0.273106
3374.922 | 100.02 | 0.27684
3383.898 | 99.97 | 0.281233
3392.922 | 100 | 0.284196
3401.922 | 100.04 | 0.287254
3410.922 | 99.99 | 0.292402
3419.922 | 99.96 | 0.296853
3428.91 | 100.01 | 0.29983
3437.898 | 100.01 | 0.303823
3446.898 | 99.97 | 0.308659
3455.898 | 100 | 0.312574
3464.922 | 100.04 | 0.316691
3473.898 | 99.99 | 0.321379
3482.898 | 99.96 | 0.326324
3491.91 | 100 | 0.332775
3500.898 | 100.01 | 0.337831
3509.898 | 100.04 | 0.341262
3518.922 | 100 | 0.3457
3527.91 | 99.95 | 0.351748
3536.898 | 100 | 0.356981
3545.91 | 100.04 | 0.361029
3554.91 | 99.99 | 0.367456
3563.922 | 99.97 | 0.372733
3572.898 | 100.02 | 0.377725
3581.91 | 100.02 | 0.383669
3590.892 | 100 | 0.38973
3599.892 | 99.99 | 0.395199
3608.91 | 99.99 | 0.400128
3617.892 | 100 | 0.406047
3626.892 | 100 | 0.412248
3635.91 | 100.01 | 0.418009
3644.892 | 100.01 | 0.425319
3653.892 | 100.02 | 0.431834
3662.898 | 99.96 | 0.439011
3671.91 | 99.98 | 0.446785
3680.91 | 100.04 | 0.452528
3689.892 | 100.02 | 0.459186
3698.892 | 99.97 | 0.466801
3707.91 | 99.96 | 0.475555
3716.91 | 100.04 | 0.481608
3725.892 | 100 | 0.490569

## 110°C
Time(s) | Temperature(°C) | Viscosity (Pa.s)
8.994 | 110.04 | 0.0159318
18 | 110.03 | 0.0159679
27.018 | 110.02 | 0.0160378
36 | 110.02 | 0.0161005
45 | 110.04 | 0.0161505
54.006 | 109.98 | 0.0162502
63 | 110.01 | 0.0163311
71.994 | 110.03 | 0.0163922
80.994 | 109.98 | 0.0164858
89.994 | 109.99 | 0.016568
99 | 110.01 | 0.0166553
107.994 | 110.06 | 0.0167358
117.012 | 110.03 | 0.0168093
126.006 | 109.99 | 0.0169226
134.994 | 109.98 | 0.0169865
144.018 | 110.04 | 0.0170514
152.994 | 109.99 | 0.0172169
161.994 | 109.98 | 0.0172883
171.012 | 110.03 | 0.0173223
179.994 | 110.04 | 0.0174048
189.006 | 110.02 | 0.0174878
197.994 | 109.96 | 0.0176164
207.012 | 109.98 | 0.0176656
215.994 | 110.02 | 0.0177323
224.994 | 110.04 | 0.0177965
234.006 | 110.03 | 0.0178967
242.994 | 109.97 | 0.0180244
251.994 | 109.96 | 0.0181114
260.994 | 110.03 | 0.0181888
269.994 | 110 | 0.0182814
278.994 | 109.99 | 0.0183574
287.994 | 110.02 | 0.0184422
297.024 | 110.01 | 0.0185337
305.994 | 109.97 | 0.0186446
314.994 | 110.02 | 0.0186998
324 | 110.01 | 0.018792
332.994 | 109.95 | 0.0189083
341.994 | 110.03 | 0.0189627
351 | 110.01 | 0.0190764
359.994 | 109.96 | 0.0192248
368.988 | 110.01 | 0.0193085
377.994 | 110.03 | 0.019399
386.994 | 109.98 | 0.0195211
395.994 | 109.97 | 0.0196645
404.988 | 110.04 | 0.0197173
413.994 | 109.96 | 0.0198644
422.988 | 110 | 0.01994
431.988 | 110.03 | 0.0200134
440.988 | 110 | 0.0201222
449.988 | 109.99 | 0.0202558
459.006 | 109.98 | 0.0203897
467.988 | 109.97 | 0.0204813
476.988 | 110.01 | 0.0205637
485.994 | 110.05 | 0.020655
494.988 | 109.98 | 0.0207504
503.988 | 109.97 | 0.0208854
512.988 | 110.02 | 0.020965
522.042 | 110.04 | 0.0210783
530.988 | 109.97 | 0.0212054
539.988 | 109.98 | 0.0213164
548.988 | 110 | 0.0214438
558 | 110.02 | 0.0215361
566.988 | 110.03 | 0.0216841
576 | 110 | 0.0218175
584.982 | 109.96 | 0.0219569
593.982 | 109.98 | 0.0220818
602.988 | 110 | 0.0222168
611.994 | 110.03 | 0.0223507
620.994 | 110.03 | 0.0224799
629.982 | 109.99 | 0.0226384
639 | 109.96 | 0.0227667
648 | 110 | 0.0228643
657 | 110.03 | 0.0229834
665.988 | 110.02 | 0.0231398
674.982 | 109.99 | 0.0232829
684.006 | 109.98 | 0.0233931
692.982 | 109.97 | 0.0235576
701.982 | 110.02 | 0.0236739
711 | 110.04 | 0.0237701
719.982 | 110 | 0.0239253
728.982 | 109.96 | 0.0241112
737.994 | 110.01 | 0.0242269
746.982 | 110.04 | 0.0243914
755.982 | 110 | 0.0245525
764.982 | 109.95 | 0.0247424
773.982 | 110.01 | 0.0248392
782.982 | 110.04 | 0.024987
791.994 | 109.96 | 0.0252168
800.982 | 109.97 | 0.0254064
809.994 | 110.04 | 0.0255361
818.982 | 110 | 0.0257502
827.982 | 109.96 | 0.0259867
836.982 | 110.03 | 0.026132
845.982 | 110.03 | 0.0262764
854.982 | 110 | 0.0264518
863.982 | 109.96 | 0.0266616
872.982 | 110.04 | 0.0267859
881.982 | 110.01 | 0.0269494
890.982 | 109.96 | 0.0271788
899.976 | 109.98 | 0.0273638
908.976 | 110 | 0.0275631
917.976 | 110.02 | 0.0277126
926.976 | 110.04 | 0.0279809
935.976 | 110.01 | 0.028133
944.976 | 109.96 | 0.0284496
953.976 | 109.98 | 0.0286214
962.976 | 110.02 | 0.0287789
971.976 | 110.04 | 0.0289143
980.994 | 110.01 | 0.0291271
989.976 | 109.97 | 0.0293954
998.976 | 109.98 | 0.0296247
1007.982 | 110 | 0.0298315
1016.988 | 110.03 | 0.0300755
1025.982 | 110.01 | 0.0303505
1034.988 | 109.98 | 0.0305761
1043.988 | 109.97 | 0.0308568
1052.97 | 110.01 | 0.0310942
1061.988 | 110.04 | 0.0313641
1070.988 | 110.01 | 0.0316251
1079.97 | 109.97 | 0.0319297
1088.97 | 109.98 | 0.0321775
1097.982 | 110.03 | 0.0323642
1106.982 | 110.02 | 0.0326234
1115.988 | 109.99 | 0.0329199
1124.97 | 109.98 | 0.0331775
1133.97 | 109.97 | 0.033463
1142.988 | 110.03 | 0.0336932
1151.97 | 110.02 | 0.0340653
1160.97 | 109.98 | 0.0344103
1169.97 | 109.96 | 0.0347385
1178.97 | 110 | 0.035013
1187.97 | 110.04 | 0.0353022
1196.97 | 109.96 | 0.035693
1205.97 | 110 | 0.0360003
1214.97 | 110.04 | 0.0362805
1223.982 | 109.96 | 0.0366987
1232.97 | 110.01 | 0.0370296
1241.982 | 110.04 | 0.0373472
1250.97 | 110.01 | 0.0376633
1259.97 | 109.96 | 0.0380901
1268.97 | 110 | 0.0384089
1277.97 | 110.04 | 0.0387151
1286.97 | 110 | 0.0390836
1295.97 | 109.95 | 0.0394905
1304.982 | 109.99 | 0.0398942
1313.97 | 110.04 | 0.0402784
1322.982 | 110.03 | 0.0407199
1331.97 | 109.99 | 0.0411618
1340.97 | 109.95 | 0.0416261
1349.97 | 110.01 | 0.0419801
1358.97 | 110.02 | 0.0424389
1367.958 | 109.97 | 0.0429672
1376.982 | 110.01 | 0.0433375
1385.97 | 110.04 | 0.0437889
1394.958 | 109.96 | 0.0443203
1403.958 | 110 | 0.0447594
1412.958 | 110.04 | 0.0451611
1421.982 | 109.99 | 0.0456662
1430.958 | 109.98 | 0.04619
1439.958 | 110.04 | 0.0465124
1448.958 | 110 | 0.0471161
1457.958 | 109.97 | 0.0477871
1466.97 | 110.01 | 0.0482226
1475.958 | 110.04 | 0.0487587
1484.958 | 109.94 | 0.0493846
1493.958 | 110.01 | 0.0499611
1502.958 | 110.01 | 0.0505179
1511.958 | 109.95 | 0.0511844
1520.958 | 110.01 | 0.0517826
1529.958 | 110.04 | 0.0522796
1538.982 | 109.96 | 0.0530729
1547.958 | 110.02 | 0.0536351
1556.958 | 110.02 | 0.054142
1565.958 | 109.97 | 0.0548127
1574.958 | 109.98 | 0.0554234
1583.958 | 110 | 0.0560709
1592.958 | 110.04 | 0.05672
1601.97 | 109.97 | 0.057678
1610.982 | 109.99 | 0.0583101
1619.958 | 110 | 0.0589125
1628.958 | 110.01 | 0.0597716
1637.97 | 110.02 | 0.0605354
1646.982 | 110.02 | 0.0614158
1655.958 | 109.99 | 0.062193
1664.97 | 109.99 | 0.0630244
1673.958 | 110.04 | 0.0638427
1682.97 | 109.95 | 0.0648659
1691.958 | 110.03 | 0.0656202
1700.958 | 110.01 | 0.0665731
1709.982 | 109.96 | 0.0675774
1718.982 | 109.99 | 0.0684359
1727.958 | 110.01 | 0.069253
1736.958 | 110.02 | 0.070239
1745.958 | 110 | 0.0712671
1754.958 | 109.97 | 0.072364
1763.958 | 109.99 | 0.0733048
1772.958 | 110.02 | 0.0743066
1781.958 | 110.02 | 0.0752865
1790.97 | 109.98 | 0.076561
1799.958 | 110 | 0.0777224
1808.958 | 110.04 | 0.078707
1817.958 | 109.96 | 0.0800437
1826.958 | 110.04 | 0.0810921
1835.97 | 109.95 | 0.0826476
1844.958 | 110.03 | 0.0836382
1853.958 | 109.98 | 0.0850577
1862.958 | 109.99 | 0.086501
1871.958 | 110.02 | 0.0878219
1880.952 | 109.96 | 0.0893917
1889.952 | 110.04 | 0.0906481
1898.958 | 109.99 | 0.0921935
1907.958 | 109.97 | 0.0938642
1916.958 | 110.04 | 0.0951257
1925.952 | 109.97 | 0.0968729
1934.952 | 110.04 | 0.0982137
1943.952 | 110 | 0.0999949
1952.952 | 109.96 | 0.101933
1961.958 | 110.04 | 0.10349
1970.952 | 110.01 | 0.105346
1979.952 | 109.99 | 0.107082
1988.952 | 110.04 | 0.108679
1997.952 | 109.96 | 0.11096
2006.952 | 110.04 | 0.11254
2015.952 | 110.01 | 0.114487
2024.988 | 109.98 | 0.116649
2033.952 | 109.96 | 0.118967
2042.958 | 110.05 | 0.120752
2051.958 | 109.97 | 0.12377
2060.952 | 109.99 | 0.126095
2069.952 | 110.04 | 0.128057
2078.958 | 110 | 0.130437
2087.952 | 109.96 | 0.133005
2096.952 | 110.04 | 0.135247
2105.97 | 110 | 0.138255
2114.952 | 109.96 | 0.140721
2123.952 | 110.04 | 0.143117
2132.952 | 110.01 | 0.14612
2141.952 | 109.96 | 0.149423
2150.952 | 110 | 0.152138
2159.952 | 110.03 | 0.155188
2168.958 | 109.99 | 0.158525
2177.952 | 109.95 | 0.162288
2186.952 | 110.03 | 0.164739
2195.952 | 110.02 | 0.167543
2204.958 | 110 | 0.171191
2213.958 | 109.96 | 0.174889
2222.952 | 110 | 0.178623
2231.958 | 110.02 | 0.182198
2240.958 | 109.96 | 0.186656
2249.94 | 110.04 | 0.190205
2258.958 | 110 | 0.194607
2267.952 | 109.98 | 0.19912
2276.958 | 109.98 | 0.203529
2285.94 | 110.02 | 0.207999
2294.94 | 110.01 | 0.213011
2303.94 | 109.98 | 0.218034
2312.94 | 109.99 | 0.222705
2321.94 | 110.04 | 0.227158
2330.94 | 110 | 0.232845
2339.94 | 109.97 | 0.238284
2348.94 | 109.97 | 0.243706
2357.94 | 110.04 | 0.248573
2366.94 | 109.96 | 0.255375
2375.94 | 110.03 | 0.260756
2384.94 | 110 | 0.267508
2393.94 | 109.99 | 0.273396
2402.94 | 110.02 | 0.279545
2411.94 | 109.95 | 0.286768
2420.94 | 110.04 | 0.293648
2429.94 | 109.97 | 0.301822
2438.958 | 110 | 0.30918
2447.94 | 110.03 | 0.316474
2456.94 | 110 | 0.32418
2465.952 | 109.97 | 0.332606
2474.94 | 109.99 | 0.340879
2483.94 | 110.02 | 0.349282
2492.94 | 110.01 | 0.358781
2501.94 | 109.98 | 0.368594
2510.958 | 109.96 | 0.378182
2519.94 | 110.05 | 0.386504
2528.94 | 110.01 | 0.39755
2537.94 | 109.99 | 0.408724
2546.94 | 109.97 | 0.419952
2555.94 | 110 | 0.430937
2564.94 | 110.04 | 0.441646
2573.94 | 110 | 0.454825
2582.94 | 109.98 | 0.468101
2591.952 | 109.97 | 0.482098
2600.94 | 110.05 | 0.494316

## 120°C
Time(s) | Temperature(°C) | Viscosity (Pa.s)
5.406 | 120.03 | 0.0121712
10.812 | 120.04 | 0.0122088
16.206 | 120.04 | 0.0122347
21.606 | 120.03 | 0.0122828
26.994 | 120.04 | 0.0123121
32.406 | 120.02 | 0.0123766
37.806 | 120 | 0.0124142
43.2 | 120.01 | 0.0124599
48.606 | 120.04 | 0.0124931
54.006 | 120.03 | 0.0125362
59.4 | 120.01 | 0.0125973
64.806 | 120 | 0.0126531
70.2 | 120.02 | 0.0126959
75.606 | 120.03 | 0.0127408
80.994 | 120.02 | 0.0127976
86.4 | 120.02 | 0.0128638
91.806 | 120.02 | 0.0129269
97.194 | 120 | 0.0129845
102.618 | 119.99 | 0.0130314
107.994 | 119.99 | 0.0130927
113.406 | 120 | 0.0131641
118.806 | 120 | 0.0132079
124.23 | 120.02 | 0.0132624
129.606 | 120.03 | 0.0133209
134.994 | 120.02 | 0.0133877
140.4 | 120.01 | 0.013435
145.806 | 120.01 | 0.0135092
151.2 | 120.02 | 0.0135667
156.606 | 119.99 | 0.0136424
161.994 | 119.96 | 0.0137139
167.4 | 119.97 | 0.0137833
172.806 | 119.99 | 0.0138535
178.194 | 120.03 | 0.0138879
183.606 | 120.04 | 0.0139665
189 | 120.03 | 0.0140171
194.4 | 119.97 | 0.0141072
199.806 | 119.96 | 0.0141808
205.194 | 120 | 0.0142274
210.6 | 120.03 | 0.0142695
215.994 | 120.03 | 0.0143214
221.4 | 120 | 0.0144013
226.806 | 119.97 | 0.0144868
232.194 | 119.97 | 0.0145646
237.6 | 120.03 | 0.0146176
242.994 | 120.04 | 0.0148017
248.394 | 119.98 | 0.0148684
253.806 | 119.96 | 0.0149321
259.194 | 120 | 0.0149809
264.6 | 120.06 | 0.0150378
269.994 | 120 | 0.0151083
275.394 | 119.96 | 0.0151372
280.806 | 120.01 | 0.0151639
286.206 | 120.04 | 0.0152286
291.6 | 120 | 0.015326
296.988 | 119.95 | 0.0154188
302.394 | 120.01 | 0.0154759
307.806 | 120.03 | 0.01557
313.194 | 119.97 | 0.0156639
318.6 | 119.96 | 0.015753
323.994 | 120 | 0.0158305
329.394 | 120.07 | 0.0158789
334.806 | 120.03 | 0.0159387
340.194 | 119.99 | 0.0160585
345.6 | 119.96 | 0.01614
350.994 | 119.97 | 0.0162063
356.394 | 120.01 | 0.0162786
361.806 | 120.05 | 0.0163422
367.194 | 120.01 | 0.0164618
372.594 | 119.96 | 0.0165761
377.988 | 119.96 | 0.01667
383.394 | 120.01 | 0.0167251
388.8 | 120.05 | 0.016807
394.194 | 120.02 | 0.0169127
399.594 | 119.99 | 0.0169968
404.988 | 119.96 | 0.0170993
410.394 | 119.97 | 0.0171874
415.8 | 119.99 | 0.0172854
421.2 | 120 | 0.017401
426.594 | 120.05 | 0.0174734
431.988 | 120.03 | 0.0175807
437.394 | 120 | 0.0176761
442.8 | 119.97 | 0.017796
448.188 | 119.97 | 0.0179071
453.63 | 120.01 | 0.0179541
458.994 | 120.06 | 0.0180291
464.394 | 120.04 | 0.0181373
469.8 | 120.02 | 0.0182499
475.188 | 120 | 0.0183722
480.594 | 119.99 | 0.0184708
485.982 | 119.97 | 0.018594
491.394 | 119.96 | 0.0187196
496.806 | 119.98 | 0.0188031
502.188 | 120.01 | 0.0189119
507.594 | 120.03 | 0.019026
512.982 | 120.03 | 0.019129
518.394 | 120.01 | 0.0192466
523.794 | 120 | 0.0193938
529.194 | 119.99 | 0.0194908
534.594 | 119.98 | 0.019624
539.988 | 119.96 | 0.0197832
545.394 | 119.97 | 0.019913
550.794 | 119.99 | 0.0200755
556.188 | 120.01 | 0.0201717
561.63 | 120.04 | 0.0202757
566.982 | 120.04 | 0.0204167
572.388 | 120 | 0.0205885
577.794 | 119.97 | 0.0207625
583.218 | 119.99 | 0.020886
588.594 | 120.03 | 0.02107
593.982 | 120.01 | 0.0211607
599.388 | 119.98 | 0.0213518
604.794 | 119.96 | 0.0214862
610.182 | 120.01 | 0.0215737
615.594 | 120.05 | 0.0217057
620.982 | 120.03 | 0.0218569
626.394 | 120.02 | 0.0220044
631.794 | 120 | 0.0221723
637.182 | 119.98 | 0.0223344
642.594 | 119.96 | 0.022509
647.982 | 119.96 | 0.0226832
653.388 | 120 | 0.0227997
658.794 | 120.02 | 0.0230059
664.218 | 120.04 | 0.0231634
669.594 | 120.03 | 0.0232923
674.982 | 120.01 | 0.0235069
680.382 | 120 | 0.0236713
685.794 | 119.98 | 0.023858
691.182 | 119.97 | 0.0240561
696.594 | 119.96 | 0.0242769
701.982 | 119.99 | 0.0244202
707.388 | 120.02 | 0.0246109
712.794 | 120.05 | 0.02478
718.182 | 120.03 | 0.0249554
723.6 | 120.01 | 0.0251893
728.982 | 119.96 | 0.0253766
734.382 | 119.96 | 0.0255748
739.794 | 120 | 0.0257906
745.2 | 120.03 | 0.0259865
750.588 | 120.03 | 0.0261943
755.982 | 120.03 | 0.0264437
761.388 | 120.01 | 0.0266191
766.794 | 120 | 0.026836
772.182 | 119.95 | 0.0271079
777.588 | 119.95 | 0.0273565
782.976 | 119.98 | 0.0275903
788.382 | 120.01 | 0.0278053
793.794 | 120.04 | 0.0280365
799.182 | 120.03 | 0.0282234
804.594 | 120.03 | 0.0285055
809.988 | 119.99 | 0.0287307
815.382 | 119.95 | 0.0290263
820.794 | 119.96 | 0.0292677
826.182 | 120.01 | 0.0294629
831.588 | 120.05 | 0.0297452
836.976 | 120.01 | 0.0300361
842.394 | 119.97 | 0.0303464
847.794 | 119.96 | 0.0306734
853.182 | 119.98 | 0.0309996
858.588 | 120 | 0.0313156
863.982 | 120.03 | 0.0315702
869.382 | 120.04 | 0.0318639
874.788 | 120.03 | 0.0321996
880.182 | 120.01 | 0.0325488
885.582 | 119.99 | 0.0328801
890.982 | 119.99 | 0.0331925
896.382 | 119.99 | 0.0335051
901.788 | 119.97 | 0.0338211
907.206 | 119.97 | 0.0341978
912.594 | 119.98 | 0.0345038
917.976 | 120.01 | 0.0348797
923.382 | 120.03 | 0.0352714
928.794 | 120.03 | 0.0356544
934.176 | 120.02 | 0.0360229
939.582 | 120.01 | 0.0363861
944.982 | 120 | 0.036784
950.382 | 120 | 0.0371952
955.794 | 119.99 | 0.0375605
961.188 | 119.98 | 0.038002
966.582 | 119.97 | 0.038431
971.97 | 119.97 | 0.0388462
977.382 | 119.96 | 0.039261
982.782 | 120 | 0.0396989
988.176 | 120.02 | 0.0404015
993.582 | 120.04 | 0.0405984
998.97 | 120.03 | 0.0410052
1004.382 | 120.02 | 0.0414328
1009.782 | 120 | 0.0419337
1015.182 | 120 | 0.0424068
1020.582 | 120 | 0.0428467
1025.97 | 120 | 0.0433316
1031.382 | 120 | 0.0438401
1036.782 | 119.98 | 0.0444472
1042.182 | 119.98 | 0.0450337
1047.582 | 119.96 | 0.0456288
1052.97 | 119.98 | 0.0461425
1058.382 | 120.02 | 0.0465894
1063.788 | 120.05 | 0.0471048
1069.17 | 120.04 | 0.0477052
1074.582 | 120.01 | 0.0483833
1079.97 | 119.99 | 0.0490391
1085.382 | 119.97 | 0.0496326
1090.782 | 119.97 | 0.0502637
1096.182 | 119.96 | 0.0509131
1101.582 | 120 | 0.0515572
1106.97 | 120.01 | 0.0521858
1112.382 | 120.04 | 0.0527296
1117.782 | 120.03 | 0.0534342
1123.182 | 120.02 | 0.0541529
1128.582 | 120.01 | 0.0548922
1133.97 | 119.99 | 0.0557007
1139.382 | 119.96 | 0.0565529
1144.782 | 119.94 | 0.057386
1150.17 | 119.98 | 0.0580628
1155.582 | 120.01 | 0.0587303
1160.97 | 120.04 | 0.0594795
1166.382 | 120.02 | 0.060327
1171.782 | 119.96 | 0.0613317
1177.17 | 119.97 | 0.0622196
1182.582 | 119.99 | 0.0631459
1187.97 | 120.02 | 0.0639519
1193.382 | 120.04 | 0.0648687
1198.782 | 120.02 | 0.0658755
1204.182 | 120.01 | 0.0667944
1209.582 | 120 | 0.0678264
1214.97 | 119.99 | 0.0688495
1220.388 | 119.97 | 0.0699882
1225.782 | 119.96 | 0.0709656
1231.182 | 120 | 0.0718592
1236.582 | 120.04 | 0.072878
1241.97 | 120.03 | 0.0740453
1247.37 | 120.01 | 0.0752272
1252.788 | 120.01 | 0.0763842
1258.17 | 120 | 0.0776235
1263.582 | 120 | 0.0789428
1268.97 | 119.97 | 0.0803121
1274.382 | 119.96 | 0.0816104
1279.782 | 119.97 | 0.0828525
1285.17 | 120.01 | 0.083992
1290.57 | 120.04 | 0.0851868
1295.958 | 120.03 | 0.0865734
1301.37 | 120 | 0.0882081
1306.782 | 119.96 | 0.0898527
1312.17 | 119.97 | 0.0913792
1317.57 | 120 | 0.0928142
1322.982 | 120.03 | 0.0944859
1328.37 | 120.03 | 0.0960283
1333.782 | 120.03 | 0.097617
1339.17 | 120.01 | 0.0992312
1344.57 | 120 | 0.101123
1349.988 | 119.98 | 0.103193
1355.37 | 119.96 | 0.105147
1360.782 | 119.95 | 0.107091
1366.17 | 119.98 | 0.108848
1371.57 | 120.01 | 0.110635
1376.958 | 120.04 | 0.112588
1382.37 | 120.05 | 0.114444
1387.782 | 120.03 | 0.116445
1393.17 | 119.99 | 0.118649
1398.57 | 119.95 | 0.120808
1403.958 | 119.96 | 0.122953
1409.37 | 120.01 | 0.124931
1414.782 | 120.04 | 0.12746
1420.158 | 120.02 | 0.130049
1425.57 | 119.97 | 0.132811
1430.958 | 119.96 | 0.135462
1436.37 | 119.99 | 0.138245
1441.782 | 120.03 | 0.140681
1447.158 | 120.04 | 0.143117
1452.57 | 120.01 | 0.14604
1457.958 | 119.96 | 0.149663
1463.37 | 119.97 | 0.152796
1468.782 | 120.01 | 0.1557
1474.17 | 120.04 | 0.158441
1479.57 | 120.03 | 0.161437
1484.958 | 120 | 0.165154
1490.382 | 119.96 | 0.168883
1495.788 | 119.96 | 0.172289
1501.17 | 119.98 | 0.176053
1506.57 | 120.01 | 0.179976
1511.958 | 120.04 | 0.183485
1517.37 | 120.04 | 0.187366
1522.782 | 120 | 0.191819
1528.158 | 119.96 | 0.196108
1533.57 | 119.96 | 0.200277
1538.958 | 120 | 0.204567
1544.37 | 120.03 | 0.208707
1549.77 | 120.05 | 0.213323
1555.158 | 120.01 | 0.218344
1560.57 | 119.96 | 0.223577
1565.958 | 119.96 | 0.228737
1571.358 | 120 | 0.233945
1576.788 | 120.03 | 0.239321
1582.158 | 120.04 | 0.244312
1587.582 | 120 | 0.250416
1592.958 | 119.97 | 0.256526
1598.358 | 119.96 | 0.262775
1603.77 | 120 | 0.26851
1609.158 | 120.04 | 0.274981
1614.57 | 120.02 | 0.282521
1619.958 | 120 | 0.28903
1625.358 | 120 | 0.296077
1630.77 | 119.99 | 0.302984
1636.158 | 119.99 | 0.310253
1641.558 | 119.98 | 0.318081
1646.958 | 119.96 | 0.326723
1652.37 | 120 | 0.334023
1657.818 | 120.04 | 0.341607
1663.158 | 120.05 | 0.350092
1668.57 | 120.01 | 0.359216
1673.958 | 119.97 | 0.36908
1679.358 | 119.96 | 0.378158
1684.782 | 119.98 | 0.387465
1690.158 | 120.03 | 0.396355
1695.558 | 120.05 | 0.406797
1700.982 | 120 | 0.419485
1706.358 | 119.96 | 0.431102
1711.782 | 119.96 | 0.443063
1717.158 | 120 | 0.453857
1722.558 | 120.04 | 0.465297
1727.958 | 120.02 | 0.478984
1733.382 | 120.01 | 0.492521