## 2219+2319 interface hardness
x=Position relative to the substrate. X=0 is the top surface of the substrate, x>0 is in the WAAM deposit and x<0 in the substrate
As deposited |  | As rolled |  | As heat treated |  | As rolled +heat treated
x | Hardness [HV0.2] | x | Hardness [HV0.2] | x | Hardness [HV0.2] | x | Hardness [HV0.2]
-15 | 129 | -15.5 | 139 | -15 | 144 | -14 | 139
-14 | 135 | -14.5 | 139 | -14 | 141 | -12 | 143
-13 | 125 | -13.5 | 134 | -13 | 137 | -10 | 132
-12 | 124 | -12.5 | 129 | -12 | 146 | -9 | 142
-11 | 117 | -11.5 | 115 | -11 | 142 | -8 | 144
-10 | 115 | -10.5 | 117 | -10 | 144 | -7 | 139
-9 | 115 | -10.5 | 121 | -10 | 114 | -6 | 140
-8 | 108 | -9.5 | 107 | -9 | 147 | -5 | 138
-7 | 99.8 | -8.5 | 108 | -8 | 152 | -4.5 | 140
-6 | 99.8 | -7.5 | 102 | -7 | 148 | -4 | 137
-5 | 91.1 | -6.5 | 95.8 | -6 | 149 | -3.5 | 139
-4.5 | 86.4 | -5.5 | 99.2 | -5 | 149 | -3 | 129
-4 | 90.2 | -5 | 95.8 | -4.5 | 146 | -2.75 | 144
-3.5 | 87.6 | -4.5 | 94.3 | -4 | 124 | -2.5 | 139
-3 | 91.1 | -4 | 99.8 | -3.5 | 144 | -2.25 | 135
-2.75 | 89.8 | -3.5 | 105 | -3 | 149 | -2 | 134
-2.5 | 70 | -3.25 | 103 | -2.75 | 142 | -1.75 | 133
-2.25 | 69.8 | -3 | 106 | -2.5 | 142 | -1.5 | 135
-2 | 68 | -2.75 | 105 | -2.25 | 149 | -1.25 | 136
-1.75 | 62.6 | -2.5 | 92.9 | -2 | 143 | -1 | 133
-1.5 | 66 | -2.25 | 88.9 | -1.75 | 143 | -0.75 | 139
-1.25 | 68.3 | -2 | 92.5 | -1.5 | 146 | -0.5 | 144
-1 | 70.1 | -1.75 | 94.8 | -1.25 | 141 | -0.25 | 145
-0.75 | 69.8 | -1.5 | 95.3 | -1 | 140 | 0 | 143
-0.5 | 67.1 | -1.25 | 90.7 | -0.75 | 142 | 0.25 | 138
-0.25 | 61.1 | -1 | 90.2 | -0.5 | 141 | 0.5 | 140
0 | 65.5 | -0.75 | 83.5 | -0.25 | 143 | 0.75 | 137
0.25 | 66.9 | -0.5 | 86.4 | 0 | 140 | 1 | 138
0.5 | 68.6 | -0.25 | 102 | 0.25 | 142 | 1.25 | 142
0.75 | 71.3 | 0 | 99.8 | 0.5 | 141 | 1.5 | 140
1 | 77.9 | 0.25 | 96.8 | 0.75 | 140 | 1.75 | 138
1.25 | 70.4 | 0.5 | 86 | 1 | 144 | 2 | 139
1.5 | 71.3 | 0.75 | 85.1 | 1.25 | 139 | 2.25 | 138
1.75 | 71 | 1 | 90.2 | 1.5 | 139 | 2.5 | 144
2 | 69.2 | 1.25 | 95.8 | 1.75 | 142 | 2.75 | 143
2.25 | 71.3 | 1.5 | 102 | 2 | 142 | 3 | 145
2.5 | 68.6 | 1.75 | 102 | 2.25 | 142 | 3.5 | 140
2.75 | 74.5 | 2 | 97.7 | 2.5 | 144 | 4 | 149
3 | 69.2 | 2.25 | 97.7 | 2.75 | 135 | 4.5 | 148
3.5 | 64.9 | 2.5 | 97.2 | 3 | 140 | 5 | 137
4 | 68.9 | 3 | 103 | 3.5 | 137 | 6 | 134
4.5 | 70.4 | 3.5 | 98.7 | 4 | 140 | 7 | 140
5 | 68.9 | 4 | 102 | 4.5 | 141 | 8 | 136
6 | 70.4 | 4.5 | 103 | 5 | 140 | 9 | 148
7 | 68.6 | 5.5 | 100 | 6 | 143 | 10 | 144
8 | 63.9 | 6.5 | 103 | 7 | 146 | 11 | 145
9 | 63.1 | 7.5 | 99.8 | 8 | 150 | 12 | 139
10 | 69.2 | 8.5 | 98.7 | 9 | 140 | 13 | 139
11 | 73.2 | 9.5 | 101 | 10 | 137 | 14 | 141
12 | 69.5 | 10.5 | 102 | 11 | 138
13 | 74.8 | 11.5 | 99.4 | 12 | 138
14 | 69 | 12.5 | 97.6 | 13 | 140
|  | 13.5 | 98.4 | 14 | 140

## 2024+2319 interface hardness
As deposited |  | As rolled
x | Hardness [HV0.2] | x | Hardness [HV0.2]
-14.4 | 145 | -10 | 134
-13.8 | 145 | -9 | 142
-13.2 | 146 | -8 | 140
-12.6 | 151 | -7 | 142
-12 | 135 | -6 | 128
-11.4 | 146 | -5 | 132
-10.8 | 144 | -4.5 | 126
-10.2 | 140 | -4 | 131
-9.6 | 140 | -3.5 | 131
-9 | 132 | -3 | 136
-8.4 | 149 | -2.75 | 133
-7.8 | 130 | -2.5 | 136
-7.2 | 136 | -2.25 | 113
-6.6 | 140 | -2 | 103
-6 | 125 | -1.75 | 90.7
-5.6 | 125 | -1.5 | 90.7
-5.2 | 122 | -1.25 | 86.4
-4.8 | 125 | -1 | 91.6
-4.4 | 121 | -0.75 | 101
-4 | 125 | -0.5 | 103
-3.8 | 125 | -0.25 | 106
-3.6 | 128 | 0 | 114
-3.4 | 126 | 0.25 | 91.1
-3.2 | 128 | 0.5 | 91.1
-3 | 129 | 0.75 | 92
-2.8 | 129 | 1 | 95.3
-2.6 | 135 | 1.25 | 97.3
-2.4 | 121 | 1.5 | 101
-2.2 | 109 | 1.75 | 92.5
-2 |  | 2 | 95.3
-1.8 | 109 | 2.25 | 94.3
-1.6 | 98.3 | 2.5 | 95.8
-1.4 | 105 | 2.75 | 98.7
-1.2 | 105 | 3 | 102
-1 | 86.7 | 3.5 | 96.7
-0.8 | 99.8 | 4 | 98.2
-0.6 | 102 | 4.5 | 98.2
-0.4 | 83.8 | 5 | 95.3
-0.2 | 119 | 6 | 97.2
0 | 77.4 | 7 | 95.8
0.2 | 73.6 | 8 | 104
0.4 | 66.7 | 9 | 92.9
0.6 | 70 | 10 | 98.7
0.8 | 87 | 11 | 97.7
1 | 72.6 | 12 | 98.2
1.2 | 62.1 | 13 | 100.2
1.4 | 69.1 | 14 | 98.9
1.6 | 63.6
1.8 | 60
2.4
3 | 63.6
3.5 | 64.1
4 | 62.8
4.5 | 58.7
5 | 61.6
5.5 | 61.1
6 | 58.2
6.5 | 63.3
7 | 61.6
7.5 | 67.1
8 | 66.6
8.5 | 65.2
9.5 | 63.3
10.5 | 64.1
11.5 | 60.1
12.5 | 68
13 | 62.1

## 6061RSP+2319 interface hardness
As deposited |  | Heat treated
x | Hardness [HV0.2] | x | Hardness [HV0.2]
-10 | 97.5 | -10 | 99
-9 | 98.3 | -9 | 100
-8 | 100 | -8 | 98.7
-7 | 103 | -7 | 88.5
-6 | 96.7 | -6 | 92.9
-5 | 97.7 | -5 | 89.3
-4.5 | 87.6 | -4.5 | 84.7
-4 | 86 | -4 | 85.1
-3.5 | 82.4 | -3.5 | 96.7
-3 | 80.9 | -3 | 95.3
-2.75 | 75.2 | -2.75 | 96.7
-2.5 | 66.8 | -2.5 | 97.7
-2.25 | 64.1 | -2.25 | 96.2
-2 | 64.7 | -2 | 96.2
-1.75 | 70.7 | -1.75 | 95.8
-1.5 | 71.6 | -1.5 | 93.9
-1.25 | 70.4 | -1.25 | 98.8
-1 | 79 | -1 | 139.15
-0.75 | 92.5 | -0.75 | 132.25
-0.5 | 84.4 | -0.5 | 129.95
-0.25 | 78.7 | -0.25 | 132.25
0 | 85.2 | 0 | 127.65
0.25 | 84.3 | 0.25 | 143.75
0.5 | 78 | 0.5 | 133.4
0.75 | 79.8 | 0.75 | 141.45
1 | 72.2 | 1 | 136.85
1.25 | 68.3 | 1.25 | 141.45
1.5 | 74.2 | 1.5 | 136.85
1.75 | 70.4 | 1.75 | 135.7
2 | 67.1 | 2 | 134.55
2.25 | 71.3 | 2.25 | 144.9
2.5 | 75.8 | 2.5 | 131.1
2.75 | 75.5 | 2.75 | 135.7
3 | 72.5 | 3 | 134.55
3.5 | 72.2 | 3.5 | 141.45
4 | 64.1 | 4 | 143.75
4.5 | 66 | 4.5 | 136.85
5 | 64.4 | 5 | 133.4
6 | 61 | 6 | 126.5
7 | 59.1 | 7 | 140.3
8 | 68.6 | 8 | 132.25
9 | 61.3 | 9 | 141.45
10 | 65.7 | 10 | 123.05
11 | 60.1 | 11 | 120.75
12 | 53.9 | 12 | 118.45
13 | 49.5 | 13 | 127.65
14

## 6061Rolled+2319 interface hard
As deposited |  | Heat treated
x | Hardness [HV0.2] | x | Hardness [HV0.2]
-10 | 98.2 | -10 | 84.3
-9 | 98.7 | -9 | 91.1
-8 | 103 | -8 | 90.2
-7 | 98.2 | -7 | 91.1
-6 | 102 | -6 | 92
-5 | 97.7 | -5 | 90.7
-4.5 | 93.9 | -4.5 | 85.1
-4 | 89.8 | -4 | 80.9
-3.5 | 87.2 | -3.5 | 94.4
-3 | 79 | -3 | 92
-2.75 | 73.5 | -2.75 | 86
-2.5 | 70.1 | -2.5 | 88.5
-2.25 | 72.9 | -2.25 | 95.3
-2 | 81.2 | -2 | 88.5
-1.75 | 75.8 | -1.75 | 88.9
-1.5 | 81.6 | -1.5 | 88.9
-1.25 | 77.9 | -1.25 | 92
-1 | 71.6 | -1 | 148.35
-0.75 | 88.1 | -0.75 | 134.55
-0.5 | 90.2 | -0.5 | 136.85
-0.25 | 90.7 | -0.25 | 135.7
0 | 95.8 | 0 | 129.95
0.25 | 83.2 | 0.25 | 139.15
0.5 | 81.6 | 0.5 | 134.55
0.75 | 87.6 | 0.75 | 143.75
1 | 77.2 | 1 | 133.4
1.25 | 78.7 | 1.25 | 143.75
1.5 | 80.1 | 1.5 | 138
1.75 | 80.5 | 1.75 | 139.15
2 | 73.5 | 2 | 138
2.25 | 75.2 | 2.25 | 127.65
2.5 | 83.6 | 2.5 | 142.6
2.75 | 79 | 2.75 | 136.85
3 | 71.6 | 3 | 143.75
3.5 | 66.9 | 3.5 | 138
4 | 71.9 | 4 | 139.15
4.5 | 69.8 | 4.5 | 140.3
5 | 64.1 | 5 | 133.4
6 | 70.4 | 6 | 143.75
7 | 70.7 | 7 | 136.85
8 | 70.3 | 8 | 134.55
9 | 64.9 | 9 | 127.65
10 | 69.2 | 10 | 134.55
11 | 59.3 | 11 | 127.65
12 | 54.3 | 12 | 136.85
13 | 49.3 | 13 | 127.65