## Sheet1
Thermal Conductivity calculation
Sample | Mean Diffusivity | Mean Density | Specific Heat Capacity | Thermal Conductivity | Thermal Conductivity
| (mm2/s) | (g/mm3) | (J/(g ⁰C)) | (W/(mm ⁰C)) | (W/(m K))
A | 0.234 | 0.00102 | 1.84 | 0.000439 | 0.44
B | 0.1875 | 0.00098 | 2.3 | 0.000423 | 0.42
C | 0.1771 | 0.00092 | 2.41 | 0.000393 | 0.39