## Sheet1
Ayoola W, et al. Parameters controlling weld bead profile in conduction laser welding
Data for Figure 4
Db [mm] | Depth of penetration [mm]
| 41.5kW/cm2 | 55.1kW/cm2 | 64kW/cm2 | 75kW/cm2
2.87 | 0.45 | 0.51 | 0.7 | 0.81
2.04 | 0.83 | 1.15 | 1.31 | 1.5
1.44 | 0.92 | 1.17 | 1.42 | 1.51
1.02 | 0.67 | 0.85 | 1.03 | 1.128
Data for Figure 5
Db [mm] | Depth of penetration [mm]
| 60 ms | 120 ms | 240 ms | 480 ms
4 | 0.44 | 0.81 | 1.38 | 2.16
5 | 0.41 | 0.73 | 1.5 | 2.29
6 | 0.6 | 0.86 | 1.51 | 2.81
Data for Figure 7
Ti [ms] | Db 4 mm | Db 5 mm | Db 6 mm
60 | 0.44 | 0.41 | 0.6
120 | 0.81 | 0.73 | 0.86
240 | 1.38 | 1.5 | 1.51
480 | 2.16 | 2.29 | 2.81
Data for Figure 8
power den [kW/cm2] | Db 4 mm | Db 5 mm | Db 6 mm
20.4 | 1.76 | 1.94 | 2.17
22.9 | 1.91 | 2.07 | 2.24
25.5 | 2.04 | 2.16 | 2.61
28 | 2.16 | 2.29 | 2.81
Data for Figure 11
Db [mm] | Depth of penetration [mm]
| 4 kJ/cm2 | 5 kJ/cm2
5.5 | 1
5 | 1.01
4 | 1.04 | 1.09
2.87 | 0.96 | 1.04
2.04 | 0.7 | 0.85
1.44 | 0.4 | 0.57
1 | 0.22
Data for Figure 12
Db [mm] | Weld width [mm]
| 4 kJ/cm2 | 5 kJ/cm2
5.5 | 5.8
5 | 5.15
4 | 4.36 | 4.47
2.87 | 3.32 | 3.17
2.04 | 2.54 | 2.61
1.44 | 1.7 | 1.85
1 | 1.07
Data for Figure 14
Energy den [kJ/cm2] | Depth of penetration [mm]
| Db 4 mm | Db 5 mm | Db 6 mm
1.2347 | 0.29 | 0.19 | 0.29
1.3891 | 0.3 | 0.25 | 0.31
1.5434 | 0.35 | 0.31 | 0.36
1.6977 | 0.44 | 0.41 | 0.51
2.4518 | 0.55 | 0.58 | 0.55
2.7582 | 0.55 | 0.67 | 0.64
3.0647 | 0.66 | 0.69 | 0.8
3.3711 | 0.81 | 0.73 | 0.86
4.8911 | 1.09 | 1.1 | 1.1
5.5024 | 1.23 | 1.16 | 1.23
6.1139 | 1.31 | 1.34 | 1.31
6.7251 | 1.38 | 1.5 | 1.41
9.7835 | 1.76 | 1.94 | 2.17
11.0062 | 1.91 | 2.07 | 2.24
12.2294 | 2.04 | 2.16 | 2.61
13.4522 | 2.16 | 2.29 | 2.81
Data for Figure 15
Db [mm] | Surface area/melt volume
5.5 | 1.41
5 | 1.62
4 | 1.5
2.87 | 1.85
2.04 | 2.48
1.44 | 3.79
1 | 6
Data for Figure 16
Db [mm] | Eloss/Emelt
5.5 | 3.684
5 | 3.882
4 | 3.7979
2.87 | 4.044
2.04 | 4.4393
1.44 | 5.2523
1 | 7.7233