## Sheet1
Measure resistance with 50Amp current
| Electrode to electrode | Contact resistance between copper electrodes
| Force/N | Resistance/mOhm
| 1920 | 0.015
| Single piece of metal | Single piece of 0.9mm stainless steel 304 |  |  | Metal to metal | Two pieces of 0.9mm stainless steel 304
| Force/N | Resistance/mOhm |  |  | Force/N | Resistance/mOhm
| 1917 | 1.3 |  |  | 763 | 11.2
| 1923 | 1.15 |  |  | 761 | 12.15
| 1922 | 1.03 |  |  | 760 | 13.45
| 1922 | 1.08 |  |  | 759 | 14.25
| 1920 | 1.1 |  |  | 1117 | 7.93
[5 empty] | 1153 | 9.16
| Multi-material stack 2 | Multi-material stack [0.9/2ply/0.9/2ply/0.9] |  |  | 1146 | 10.1
| Force/N | Resistance/mOhm |  |  | 1146 | 6.1
Stack 1 | 1941 | 20.7 |  |  | 1150 | 5.7
| 1978 | 25.2 |  |  | 1118 | 6.2
| 1956 | 23.6 |  |  | 1522 | 3.7
| 1955 | 22.04 |  |  | 1525 | 3.8
| 1954 | 21.19 |  |  | 1531 | 3.9
Stack 2 | 1972 | 24.21 |  |  | 1527 | 3.8
| 1972 | 24.06 |  |  | 2016 | 2.1
| 1582 | 23.6 |  |  | 2014 | 2.1
|  |  | 1003 | 24.8 | 2014 | 2.2
| 1014 | 32.8
| 1001 | 32.6
| 1014 | 31.3 |  |  | Multi-material stack 1 | Single G1157 carbon fabric ply between two pices of 0.9mm stainless steel 304
Stack 3 | 752 | 33.49 |  |  | Force/N | Resistance/mOhm
| 742 | 32.03 |  |  |  |  | 760 | 24.5
| 3000 | 24.18 |  |  |  |  | 756 | 20.8
| 3074 | 22.7 |  |  | 1044 | 17.96
| 3072 | 22.56 |  |  | 1045 | 24.7
[5 empty] | 1039 | 25.4
[5 empty] | 1034 | 16.59
[5 empty] | 1033 | 16.04
[5 empty] | 1033 | 15.5
[5 empty] | 1040 | 25.9
[5 empty] | 1043 | 22.4
[5 empty] | 1036 | 23.6
[5 empty] | 1034 | 19.9
[5 empty] | 1026 | 14.6
[5 empty] | 1044 | 24.5
[7 empty] | 1550 | 27
[7 empty] | 1545 | 24.1
[5 empty] | 1543 | 17
[5 empty] | 1542 | 11.9
[5 empty] | 1547 | 14.1
[5 empty] | 1547 | 14.5
[5 empty] | 1549 | 13.5
[5 empty] | 2040 | 11.6
[5 empty] | 2035 | 11.6
[5 empty] | 2036 | 12
[5 empty] | 2034 | 11.1