## 890RTM_dynamic_2deg.min
Time (min) | Conversion | Temperature (°C) | Temperature (K) | Time (min) | Temp (K) | Conversion
0 | 0.02 | 155.7039 | 428.8539 | 0 | 428.8539 | 0.02
0.103 | 0.02000024 | 155.9098 | 429.0598 | 2 | 432.8537 | 0.02009956
0.2060001 | 0.0200012 | 156.1158 | 429.2658 | 4 | 436.8562 | 0.02049443
0.3090001 | 0.02000287 | 156.3218 | 429.4718 | 6 | 440.856 | 0.02133604
0.4120001 | 0.02000516 | 156.5277 | 429.6777 | 8 | 444.8583 | 0.02286036
0.5150002 | 0.02000792 | 156.7338 | 429.8838 | 10 | 448.8593 | 0.0252635
0.6180001998 | 0.02001123 | 156.9397 | 430.0897 | 12 | 452.862 | 0.02886542
0.7210002331 | 0.02001516 | 157.1456 | 430.2956 | 14 | 456.8661 | 0.03416092
0.8240002664 | 0.02001961 | 157.3515 | 430.5015 | 16 | 460.8707 | 0.04196373
0.9270002997 | 0.02002447 | 157.5575 | 430.7075 | 18 | 464.8775 | 0.05322737
1.030000333 | 0.02002953 | 157.7634 | 430.9134 | 20 | 468.8872 | 0.06933439
1.133 | 0.02003471 | 157.9694 | 431.1194 | 22 | 472.9001 | 0.09219753
1.236 | 0.0200402 | 158.1754 | 431.3254 | 24 | 476.9184 | 0.1245116
1.339 | 0.02004625 | 158.3814 | 431.5314 | 26 | 480.9425 | 0.1700779
1.442 | 0.02005288 | 158.5875 | 431.7375 | 28 | 484.9743 | 0.2333973
1.545 | 0.02006006 | 158.7935 | 431.9435 | 30 | 489.0079 | 0.3179922
1.648001 | 0.02006774 | 158.9997 | 432.1497 | 32 | 493.0359 | 0.4229855
1.751001 | 0.02007605 | 159.2058 | 432.3558 | 34 | 497.0417 | 0.5398386
1.854001 | 0.02008511 | 159.4118 | 432.5618 | 36 | 501.0219 | 0.6539479
1.957001 | 0.02009506 | 159.6178 | 432.7678 | 38 | 504.9916 | 0.7520018
2.060000666 | 0.02010584 | 159.8237 | 432.9737 | 40 | 508.9634 | 0.8318954
2.163001 | 0.02011737 | 160.0297 | 433.1797 | 42 | 512.9417 | 0.8966391
2.266001 | 0.02012961 | 160.2358 | 433.3858 | 44 | 516.9231 | 0.9490998
2.369001 | 0.02014267 | 160.4417 | 433.5917 | 46 | 520.9062 | 0.9908107
2.472001 | 0.02015683 | 160.6475 | 433.7975 | 48 | 524.8654 | 1
2.575001 | 0.02017219 | 160.8534 | 434.0034 | 50 | 528.8505 | 1
2.678001 | 0.02018899 | 161.0591 | 434.2091 | 52 | 532.8508 | 1
2.781001 | 0.02020735 | 161.2649 | 434.4149 | 54 | 536.8508 | 1
2.884001 | 0.02022716 | 161.4706 | 434.6206 | 56 | 540.8523 | 1
2.987001 | 0.02024833 | 161.6764 | 434.8264 | 58 | 544.8551 | 1
3.090000999 | 0.0202707 | 161.8824 | 435.0324
3.193001 | 0.02029391 | 162.0886 | 435.2386
3.296001 | 0.02031799 | 162.2948 | 435.4448
3.399001 | 0.02034282 | 162.5012 | 435.6512
3.502001 | 0.02036809 | 162.7079 | 435.8579
3.605001 | 0.02039368 | 162.9144 | 436.0644
3.708001 | 0.02041933 | 163.1211 | 436.2711
3.811001 | 0.02044509 | 163.3277 | 436.4777
3.914001 | 0.02047142 | 163.5341 | 436.6841
4.017001 | 0.02049897 | 163.7402 | 436.8902
4.120001332 | 0.02052827 | 163.9463 | 437.0963
4.223001 | 0.02055956 | 164.1521 | 437.3021
4.326001 | 0.02059269 | 164.3579 | 437.5079
4.429001 | 0.02062741 | 164.564 | 437.714
4.532001 | 0.02066355 | 164.77 | 437.92
4.635001 | 0.02070097 | 164.976 | 438.126
4.738002 | 0.0207396 | 165.1821 | 438.3321
4.841002 | 0.02077964 | 165.3881 | 438.5381
4.944002 | 0.02082116 | 165.594 | 438.744
5.047002 | 0.02086409 | 165.7999 | 438.9499
5.150001665 | 0.02090854 | 166.0059 | 439.1559
5.253002 | 0.02095445 | 166.2119 | 439.3619
5.356002 | 0.02100191 | 166.4179 | 439.5679
5.459002 | 0.02105084 | 166.624 | 439.774
5.562002 | 0.0211013 | 166.8301 | 439.9801
5.665002 | 0.02115344 | 167.0362 | 440.1862
5.768002 | 0.02120739 | 167.2421 | 440.3921
5.871002 | 0.02126325 | 167.4481 | 440.5981
5.974002 | 0.021321 | 167.654 | 440.804
6.077002 | 0.02138061 | 167.86 | 441.01
6.180001998 | 0.02144198 | 168.0661 | 441.2161
6.283002 | 0.02150509 | 168.2723 | 441.4223
6.386002 | 0.02157003 | 168.4786 | 441.6286
6.489002 | 0.02163708 | 168.6848 | 441.8348
6.592002 | 0.02170634 | 168.8909 | 442.0409
6.695002 | 0.02177781 | 169.0968 | 442.2468
6.798002 | 0.02185141 | 169.3027 | 442.4527
6.901002 | 0.02192703 | 169.5086 | 442.6586
7.004002 | 0.02200467 | 169.7145 | 442.8645
7.107002 | 0.0220843 | 169.9205 | 443.0705
7.210002331 | 0.02216593 | 170.1267 | 443.2767
7.313002 | 0.02224951 | 170.3328 | 443.4828
7.416002 | 0.02233491 | 170.539 | 443.689
7.519002 | 0.02242214 | 170.7454 | 443.8954
7.622002 | 0.02251152 | 170.9516 | 444.1016
7.725002 | 0.02260319 | 171.1579 | 444.3079
7.828003 | 0.02269734 | 171.3641 | 444.5141
7.931003 | 0.022794 | 171.5702 | 444.7202
8.034003 | 0.02289306 | 171.7763 | 444.9263
8.137003 | 0.02299442 | 171.9825 | 445.1325
8.240003 | 0.02309806 | 172.1885 | 445.3385
8.343003 | 0.023204 | 172.3947 | 445.5447
8.446003 | 0.02331252 | 172.6008 | 445.7508
8.549003 | 0.0234239 | 172.8068 | 445.9568
8.652003 | 0.02353815 | 173.0127 | 446.1627
8.755003 | 0.02365535 | 173.2186 | 446.3686
8.858003 | 0.02377532 | 173.4246 | 446.5746
8.961003 | 0.02389801 | 173.6306 | 446.7806
9.064003 | 0.02402311 | 173.8366 | 446.9866
9.167003 | 0.02415025 | 174.0426 | 447.1926
9.270003 | 0.02427909 | 174.2487 | 447.3987
9.373003 | 0.02440966 | 174.4547 | 447.6047
9.476003 | 0.02454232 | 174.6609 | 447.8109
9.579003 | 0.02467754 | 174.8671 | 448.0171
9.682003 | 0.02481576 | 175.0733 | 448.2233
9.785003 | 0.0249573 | 175.2793 | 448.4293
9.888003 | 0.02510216 | 175.4853 | 448.6353
9.991003 | 0.02525027 | 175.6913 | 448.8413
10.094 | 0.02540177 | 175.8973 | 449.0473
10.197 | 0.0255567 | 176.1033 | 449.2533
10.3 | 0.02571516 | 176.3093 | 449.4593
10.403 | 0.0258771 | 176.5154 | 449.6654
10.506 | 0.02604233 | 176.7217 | 449.8717
10.609 | 0.02621089 | 176.928 | 450.078
10.712 | 0.02638289 | 177.1344 | 450.2844
10.815 | 0.02655845 | 177.3408 | 450.4908
10.918 | 0.02673778 | 177.547 | 450.697
11.021 | 0.02692098 | 177.7532 | 450.9032
11.124 | 0.02710812 | 177.9592 | 451.1092
11.227 | 0.0272993 | 178.165 | 451.315
11.33 | 0.02749471 | 178.3707 | 451.5207
11.433 | 0.02769456 | 178.5761 | 451.7261
11.536 | 0.0278988 | 178.7817 | 451.9317
11.639 | 0.02810705 | 178.9878 | 452.1378
11.742 | 0.02831891 | 179.1942 | 452.3442
11.845 | 0.02853425 | 179.4008 | 452.5508
11.948 | 0.02875301 | 179.6077 | 452.7577
12.051 | 0.02897568 | 179.8143 | 452.9643
12.154 | 0.02920251 | 180.0209 | 453.1709
12.257 | 0.02943396 | 180.2272 | 453.3772
12.36 | 0.02967015 | 180.4335 | 453.5835
12.463 | 0.0299112 | 180.6398 | 453.7898
12.566 | 0.03015726 | 180.8459 | 453.9959
12.669 | 0.0304085 | 181.052 | 454.202
12.772 | 0.03066516 | 181.258 | 454.408
12.875 | 0.03092728 | 181.4641 | 454.6141
12.978 | 0.03119492 | 181.6702 | 454.8202
13.081 | 0.03146801 | 181.8763 | 455.0263
13.184 | 0.03174648 | 182.0824 | 455.2324
13.287 | 0.03203037 | 182.2885 | 455.4385
13.39 | 0.03231986 | 182.4948 | 455.6448
13.493 | 0.03261531 | 182.7011 | 455.8511
13.596 | 0.03291692 | 182.9074 | 456.0574
13.699 | 0.03322476 | 183.1136 | 456.2636
13.802 | 0.03353888 | 183.3198 | 456.4698
13.905 | 0.03385935 | 183.526 | 456.676
14.008 | 0.03418633 | 183.7321 | 456.8821
14.111 | 0.03452002 | 183.9383 | 457.0883
14.214 | 0.03486061 | 184.1445 | 457.2945
14.317 | 0.03520811 | 184.3507 | 457.5007
14.42 | 0.03556257 | 184.557 | 457.707
14.523 | 0.0359241 | 184.7632 | 457.9132
14.626 | 0.03629285 | 184.9693 | 458.1193
14.729 | 0.03666895 | 185.1755 | 458.3255
14.832 | 0.03705251 | 185.3816 | 458.5316
14.935 | 0.03744354 | 185.5879 | 458.7379
15.038 | 0.03784212 | 185.7941 | 458.9441
15.141 | 0.03824845 | 186.0004 | 459.1504
15.244 | 0.03866267 | 186.2068 | 459.3568
15.347 | 0.03908502 | 186.4132 | 459.5632
15.45 | 0.03951581 | 186.6195 | 459.7695
15.55301 | 0.03995519 | 186.8258 | 459.9758
15.65601 | 0.0404033 | 187.032 | 460.182
15.75901 | 0.04086008 | 187.2381 | 460.3881
15.86201 | 0.04132548 | 187.4444 | 460.5944
15.96501 | 0.04179962 | 187.6506 | 460.8006
16.06801 | 0.04228264 | 187.8569 | 461.0069
16.17101 | 0.04277468 | 188.0633 | 461.2133
16.27401 | 0.04327603 | 188.2696 | 461.4196
16.37701 | 0.04378691 | 188.4759 | 461.6259
16.48001 | 0.04430751 | 188.6821 | 461.8321
16.58301 | 0.04483796 | 188.8882 | 462.0382
16.68601 | 0.04537837 | 189.0943 | 462.2443
16.78901 | 0.04592883 | 189.3005 | 462.4505
16.89201 | 0.04648949 | 189.5069 | 462.6569
16.99501 | 0.04706058 | 189.7134 | 462.8634
17.09801 | 0.04764237 | 189.9199 | 463.0699
17.20101 | 0.0482351 | 190.1263 | 463.2763
17.30401 | 0.04883905 | 190.3327 | 463.4827
17.40701 | 0.04945429 | 190.539 | 463.689
17.51001 | 0.05008095 | 190.7454 | 463.8954
17.61301 | 0.0507192 | 190.9519 | 464.1019
17.71601 | 0.05136923 | 191.1584 | 464.3084
17.81901 | 0.05203153 | 191.3648 | 464.5148075
17.92201 | 0.05270648 | 191.5713 | 464.7213
18.02501 | 0.05339437 | 191.7776 | 464.9276
18.12801 | 0.0540954 | 191.984 | 465.134
18.23101 | 0.05480971 | 192.1903 | 465.3403
18.33401 | 0.05553734 | 192.3967 | 465.5467
18.43701 | 0.0562783 | 192.6032 | 465.7532
18.54001 | 0.0570328 | 192.8095 | 465.9595
18.64301 | 0.057801 | 193.016 | 466.166
18.74601 | 0.05858311 | 193.2225 | 466.3725
18.84901 | 0.05937944 | 193.429 | 466.579
18.95201 | 0.06019027 | 193.6355 | 466.7855
19.05501 | 0.06101595 | 193.842 | 466.992
19.15801 | 0.06185675 | 194.0485 | 467.1985
19.26101 | 0.06271302 | 194.255 | 467.405
19.36401 | 0.06358496 | 194.4616 | 467.6116
19.46701 | 0.06447287 | 194.6682 | 467.8182
19.57001 | 0.06537695 | 194.8749 | 468.0249
19.67301 | 0.06629748 | 195.0815 | 468.2315
19.77601 | 0.06723484 | 195.288 | 468.438
19.87901 | 0.06818941 | 195.4946 | 468.6446
19.98201 | 0.06916148 | 195.7011 | 468.8511
20.08501 | 0.07015124 | 195.9077 | 469.0577
20.18801 | 0.07115886 | 196.1143 | 469.2643
20.29101 | 0.07218459 | 196.321 | 469.471
20.39401 | 0.07322883 | 196.5277 | 469.6777
20.49701 | 0.07429219 | 196.7343 | 469.8843
20.60000666 | 0.07537509 | 196.9407 | 470.0907
20.70301 | 0.07647788 | 197.1473 | 470.2973
20.80601 | 0.07760067 | 197.3539 | 470.5039
20.90901 | 0.07874351 | 197.5607 | 470.7107
21.01201 | 0.07990676 | 197.7675 | 470.9175
21.11501 | 0.08109083 | 197.9743 | 471.1243
21.21801 | 0.08229628 | 198.181 | 471.331
21.32101 | 0.08352366 | 198.3877 | 471.5377
21.42401 | 0.08477336 | 198.5944 | 471.7444
21.52701 | 0.08604597 | 198.801 | 471.951
21.63001 | 0.08734194 | 199.0075 | 472.1575
21.73301 | 0.08866164 | 199.2141 | 472.3641
21.83601 | 0.09000528 | 199.4207 | 472.5707
21.93901 | 0.09137302 | 199.6276 | 472.7776
22.04201 | 0.09276539 | 199.8344 | 472.9844
22.14501 | 0.09418269 | 200.0413 | 473.1913
22.24801 | 0.09562525 | 200.2481 | 473.3981
22.35101 | 0.0970935 | 200.455 | 473.605
22.45401 | 0.09858784 | 200.662 | 473.812
22.55701 | 0.1001089 | 200.8691 | 474.0191
22.66001 | 0.101657 | 201.0762 | 474.2262
22.76301 | 0.1032332 | 201.2832 | 474.4332
22.86601 | 0.1048379 | 201.49 | 474.64
22.96901 | 0.1064717 | 201.6968 | 474.8468
23.07201 | 0.1081348 | 201.9035 | 475.0535
23.17501 | 0.1098276 | 202.1103 | 475.2603
23.27801 | 0.1115505 | 202.3172 | 475.4672
23.38101 | 0.1133037 | 202.5243 | 475.6743
23.48401 | 0.1150881 | 202.7313 | 475.8813
23.58701 | 0.1169037 | 202.9383 | 476.0883
23.69001 | 0.1187512 | 203.1454 | 476.2954
23.79301 | 0.1206314 | 203.3524 | 476.5024
23.89601 | 0.1225449 | 203.5595 | 476.7095
23.99901 | 0.1244925 | 203.7664 | 476.9164
24.10201 | 0.1264752 | 203.9733 | 477.1233
24.20501 | 0.1284932 | 204.1803 | 477.3303
24.30801 | 0.1305471 | 204.3874 | 477.5374
24.41101 | 0.1326379 | 204.5946 | 477.7446
24.51401 | 0.1347662 | 204.8019 | 477.9519
24.61701 | 0.1369336 | 205.0092 | 478.1592
24.72001 | 0.1391405 | 205.2164 | 478.3664
24.82301 | 0.1413869 | 205.4236 | 478.5736
24.92601 | 0.1436732 | 205.6308 | 478.7808
25.02901 | 0.146 | 205.8381 | 478.9881
25.13201 | 0.148369 | 206.0452 | 479.1952
25.23501 | 0.1507806 | 206.2523 | 479.4023
25.33801 | 0.1532354 | 206.4596 | 479.6096
25.44101 | 0.1557338 | 206.6667 | 479.8167
25.54401 | 0.1582763 | 206.874 | 480.024
25.64701 | 0.1608632 | 207.0813 | 480.2313
25.75001 | 0.1634951 | 207.2887 | 480.4387
25.85301 | 0.1661722 | 207.4962 | 480.6462
25.95601 | 0.1688952 | 207.7038 | 480.8538
26.05901 | 0.1716643 | 207.9115 | 481.0615
26.16201 | 0.1744807 | 208.1191 | 481.2691
26.26501 | 0.1773454 | 208.3266 | 481.4766
26.36801 | 0.18026 | 208.5341 | 481.6841
26.47101 | 0.1832247 | 208.7415 | 481.8915
26.57401 | 0.1862405 | 208.9488 | 482.0988
26.67701 | 0.1893069 | 209.1562 | 482.3062
26.78001 | 0.1924235 | 209.3635 | 482.5135
26.88301 | 0.1955903 | 209.571 | 482.721
26.98601 | 0.1988082 | 209.7787 | 482.9287
27.08901 | 0.2020789 | 209.9864 | 483.1364
27.19201 | 0.2054037 | 210.1941 | 483.3441
27.29501 | 0.208783 | 210.4018 | 483.5518
27.39801 | 0.2122164 | 210.6096 | 483.7596
27.50101 | 0.2157048 | 210.8174 | 483.9674
27.60401 | 0.2192481 | 211.0252 | 484.1752
27.70701 | 0.2228467 | 211.233 | 484.383
27.81001 | 0.2265022 | 211.4409 | 484.5909
27.91301 | 0.2302144 | 211.6487 | 484.7987
28.01601 | 0.2339831 | 211.8566 | 485.0066
28.11901 | 0.2378087 | 212.0644 | 485.2144
28.22201 | 0.2416914 | 212.2721 | 485.4221
28.32501 | 0.2456322 | 212.4797 | 485.6297
28.42801 | 0.2496319 | 212.6874 | 485.8374
28.53101 | 0.2536905 | 212.8951 | 486.0451
28.63401 | 0.2578079 | 213.1028 | 486.2528
28.73701 | 0.2619836 | 213.3104 | 486.4604
28.84001 | 0.2662179 | 213.5183 | 486.6683
28.94301 | 0.2705119 | 213.7262 | 486.8762
29.04601 | 0.2748663 | 213.9339 | 487.0839
29.14901 | 0.2792808 | 214.1416 | 487.2916
29.25201 | 0.2837549 | 214.3493 | 487.4993
29.35501 | 0.2882877 | 214.557 | 487.707
29.45801 | 0.2928789 | 214.7647 | 487.9147
29.56101 | 0.2975282 | 214.9724 | 488.1224
29.66401 | 0.3022349 | 215.1801 | 488.3301
29.76701 | 0.3069992 | 215.3878 | 488.5378
29.87001 | 0.3118207 | 215.5956 | 488.7456
29.97301 | 0.3166991 | 215.8034 | 488.9534
30.07601 | 0.3216339 | 216.0112 | 489.1612
30.17901 | 0.3266249 | 216.2189 | 489.3689
30.28201 | 0.331672 | 216.4266 | 489.5766
30.38501 | 0.3367736 | 216.6344 | 489.7844
30.48801 | 0.3419284 | 216.8421 | 489.9921
30.59101 | 0.3471349 | 217.0499 | 490.1999
30.69401 | 0.3523935 | 217.2577 | 490.4077
30.79701 | 0.3577031 | 217.4653 | 490.6153
30.90000999 | 0.3630626 | 217.6727 | 490.8227
31.00301 | 0.3684698 | 217.88 | 491.03
31.10601 | 0.3739225 | 218.0873 | 491.2373
31.20901 | 0.3794195 | 218.2947 | 491.4447
31.31201 | 0.3849597 | 218.5022 | 491.6522
31.41501 | 0.3905429 | 218.7095 | 491.8595
31.51801 | 0.3961672 | 218.9168 | 492.0668
31.62101 | 0.4018308 | 219.124 | 492.274
31.72401 | 0.4075319 | 219.3311 | 492.4811
31.82701 | 0.4132687 | 219.5383 | 492.6883
31.93001 | 0.4190406 | 219.7454 | 492.8954
32.03301 | 0.4248461 | 219.9522 | 493.1022
32.13601 | 0.4306836 | 220.1591 | 493.3091
32.23901 | 0.4365516 | 220.3658 | 493.5158
32.34201 | 0.4424487 | 220.5726 | 493.7226
32.44501 | 0.4483737 | 220.7794 | 493.9294
32.54801 | 0.4543248 | 220.9861 | 494.1361
32.65101 | 0.4603003 | 221.1926 | 494.3426
32.75401 | 0.4662981 | 221.399 | 494.549
32.85701 | 0.4723166 | 221.6052 | 494.7552
32.96001 | 0.4783537 | 221.8115 | 494.9615
33.06301 | 0.4844072 | 222.0178 | 495.1678
33.16601 | 0.4904751 | 222.2241 | 495.3741
33.26901 | 0.4965552 | 222.4304 | 495.5804
33.37201 | 0.5026452 | 222.6365 | 495.7865
33.47501 | 0.5087424 | 222.8425 | 495.9925
33.57801 | 0.5148441 | 223.0486 | 496.1986
33.68101 | 0.5209477 | 223.2545 | 496.4045
33.78401 | 0.527051 | 223.4604 | 496.6104
33.88701 | 0.5331518 | 223.6662 | 496.8162
33.99001 | 0.539248 | 223.8718 | 497.0218
34.09301 | 0.5453375 | 224.0772 | 497.2272
34.19601 | 0.551418 | 224.2826 | 497.4326
34.29901 | 0.557487 | 224.4879 | 497.6379
34.40201 | 0.5635422 | 224.6931 | 497.8431
34.50501 | 0.569581 | 224.8982 | 498.0482
34.60801 | 0.5756006 | 225.1034 | 498.2534
34.71101 | 0.5815986 | 225.3086 | 498.4586
34.81401 | 0.587573 | 225.5138 | 498.6638
34.91701 | 0.5935216 | 225.7189 | 498.8689
35.02001 | 0.5994417 | 225.9239 | 499.0739
35.12301 | 0.6053315 | 226.1289 | 499.2789
35.22601 | 0.6111888 | 226.3338 | 499.4838
35.32901 | 0.6170117 | 226.5386 | 499.6886
35.43201 | 0.6227981 | 226.7434 | 499.8934
35.53501 | 0.6285449 | 226.9482 | 500.0982
35.63801 | 0.6342504 | 227.1528 | 500.3028
35.74101 | 0.6399135 | 227.3574 | 500.5074
35.84401 | 0.6455322 | 227.562 | 500.712
35.94701 | 0.651105 | 227.7666 | 500.9166
36.05001 | 0.656631 | 227.9713 | 501.1213
36.15301 | 0.66211 | 228.1761 | 501.3261
36.25601 | 0.6675419 | 228.3809 | 501.5309
36.35901 | 0.672926 | 228.5856 | 501.7356
36.46201 | 0.6782617 | 228.7901 | 501.9401
36.56501 | 0.6835481 | 228.9946 | 502.1446
36.66801 | 0.6887858 | 229.199 | 502.349
36.77101 | 0.693975 | 229.4033 | 502.5533
36.87401 | 0.6991144 | 229.6075 | 502.7575
36.97701 | 0.7042026 | 229.8118 | 502.9618
37.08001 | 0.7092389 | 230.0162 | 503.1662
37.18301 | 0.7142243 | 230.2207 | 503.3707
37.28601 | 0.7191599 | 230.4252 | 503.5752
37.38901 | 0.7240466 | 230.6296 | 503.7796
37.49201 | 0.7288838 | 230.8339 | 503.9839
37.59501 | 0.7336708 | 231.0382 | 504.1882
37.69801 | 0.7384066 | 231.2425 | 504.3925
37.80101 | 0.7430918 | 231.4468 | 504.5968
37.90401 | 0.7477277 | 231.6512 | 504.8012
38.00701 | 0.7523141 | 231.8555 | 505.0055
38.11001 | 0.7568509 | 232.0597 | 505.2097
38.21301 | 0.7613382 | 232.2641 | 505.4141
38.31601 | 0.7657768 | 232.4685 | 505.6185
38.41901 | 0.7701673 | 232.673 | 505.823
38.52201 | 0.77451 | 232.8774 | 506.0274
38.62501 | 0.7788053 | 233.0819 | 506.2319
38.72801 | 0.7830534 | 233.2865 | 506.4365
38.83101 | 0.7872548 | 233.4914 | 506.6414
38.93401 | 0.791411 | 233.6962 | 506.8462
39.03701 | 0.7955227 | 233.901 | 507.051
39.14001 | 0.799591 | 234.1056 | 507.2556
39.24301 | 0.8036165 | 234.3102 | 507.4602
39.34601 | 0.8075997 | 234.5146 | 507.6646
39.44901 | 0.81154 | 234.7192 | 507.8692
39.55201 | 0.8154376 | 234.9236 | 508.0736
39.65501 | 0.819292 | 235.1282 | 508.2782
39.75801 | 0.8231043 | 235.3327 | 508.4827
39.86101 | 0.8268754 | 235.5374 | 508.6874
39.96401 | 0.8306059 | 235.7419 | 508.8919
40.06701 | 0.8342965 | 235.9465 | 509.0965
40.17001 | 0.8379462 | 236.1511 | 509.3011
40.27301 | 0.841556 | 236.3558 | 509.5058
40.37601 | 0.8451268 | 236.5605 | 509.7105
40.47901 | 0.8486591 | 236.7654 | 509.9154
40.58201 | 0.8521532 | 236.9703 | 510.1203
40.68501 | 0.8556095 | 237.1753 | 510.3253
40.78801 | 0.8590285 | 237.3804 | 510.5304
40.89101 | 0.8624119 | 237.5854 | 510.7354
40.99401 | 0.8657596 | 237.7905 | 510.9405
41.09701 | 0.8690718 | 237.9955 | 511.1455
41.20001 | 0.8723492 | 238.2003 | 511.3503
41.30301 | 0.8755913 | 238.4052 | 511.5552
41.40601 | 0.878799 | 238.6101 | 511.7601
41.50901 | 0.8819728 | 238.8149 | 511.9649
41.61201 | 0.8851127 | 239.0199 | 512.1699
41.71501 | 0.8882191 | 239.2248 | 512.3748
41.81801 | 0.8912923 | 239.4297 | 512.5797
41.92101 | 0.8943325 | 239.6346 | 512.7846
42.02401 | 0.8973403 | 239.8395 | 512.9895
42.12701 | 0.9003158 | 240.0444 | 513.1944
42.23001 | 0.9032592 | 240.2494 | 513.3994
42.33301 | 0.906171 | 240.4545 | 513.6045
42.43601 | 0.909051 | 240.6595 | 513.8095
42.53901 | 0.9118995 | 240.8645 | 514.0145
42.64201 | 0.9147167 | 241.0696 | 514.2196
42.74501 | 0.9175032 | 241.2747 | 514.4247
42.84801 | 0.9202596 | 241.4797 | 514.6297
42.95101 | 0.9229866 | 241.6845 | 514.8345
43.05401 | 0.9256845 | 241.8892 | 515.0392
43.15701 | 0.9283532 | 242.0939 | 515.2439
43.26001 | 0.9309924 | 242.2989 | 515.4489
43.36301 | 0.9336019 | 242.5041 | 515.6541
43.46601 | 0.936182 | 242.7094 | 515.8594
43.56901 | 0.9387332 | 242.9146 | 516.0646
43.67201 | 0.941256 | 243.1199 | 516.2699
43.77501 | 0.9437505 | 243.3251 | 516.4751
43.87801 | 0.9462169 | 243.5302 | 516.6802
43.98101 | 0.9486554 | 243.7353 | 516.8853
44.08401 | 0.9510663 | 243.9403 | 517.0903
44.18701 | 0.9534495 | 244.1454 | 517.2954
44.29001 | 0.955805 | 244.3505 | 517.5005
44.39301 | 0.9581327 | 244.5556 | 517.7056
44.49601 | 0.9604328 | 244.7609 | 517.9109
44.59901 | 0.9627052 | 244.9662 | 518.1162
44.70201 | 0.9649503 | 245.1714 | 518.3214
44.80501 | 0.967168 | 245.3766 | 518.5266
44.90801 | 0.9693584 | 245.5818 | 518.7318
45.01101 | 0.9715211 | 245.787 | 518.937
45.11401 | 0.9736563 | 245.9921 | 519.1421
45.21701 | 0.9757635 | 246.1973 | 519.3473
45.32001 | 0.9778425 | 246.4023 | 519.5523
45.42301 | 0.9798929 | 246.6073 | 519.7573
45.52601 | 0.9819141 | 246.8123 | 519.9623
45.62901 | 0.9839056 | 247.0173 | 520.1673
45.73201 | 0.9858664 | 247.2223 | 520.3723
45.83501 | 0.987795 | 247.4275 | 520.5775
45.93801 | 0.9896904 | 247.6327 | 520.7827
46.04101 | 0.9915519 | 247.8378 | 520.9878
46.14401 | 0.9933776 | 248.0429 | 521.1929
46.24701 | 0.9951647 | 248.2479 | 521.3979
46.35001 | 0.9969114 | 248.4528 | 521.6028
46.45302 | 0.9986151 | 248.6577 | 521.8077
46.55602 | 1 | 248.8625 | 522.0125
46.65902 | 1 | 249.0672 | 522.2172
46.76202 | 1 | 249.2718 | 522.4218
46.86502 | 1 | 249.4761 | 522.6261
46.96802 | 1 | 249.6803 | 522.8303
47.07102 | 1 | 249.8841 | 523.0341
47.17402 | 1 | 250.0879 | 523.2379
47.27702 | 1 | 250.2915 | 523.4415
47.38002 | 1 | 250.4948 | 523.6448
47.48302 | 1 | 250.6979 | 523.8479
47.58602 | 1 | 250.9007 | 524.0507
47.68902 | 1 | 251.1033 | 524.2533
47.79202 | 1 | 251.3057 | 524.4557
47.89502 | 1 | 251.5083 | 524.6583
47.99802 | 1 | 251.7115 | 524.8615
48.10102 | 1 | 251.9152 | 525.0652
48.20402 | 1 | 252.1196 | 525.2696
48.30702 | 1 | 252.3244 | 525.4744
48.41002 | 1 | 252.5294 | 525.6794
48.51302 | 1 | 252.7345 | 525.8845
48.61602 | 1 | 252.9395 | 526.0895
48.71902 | 1 | 253.1445 | 526.2945
48.82202 | 1 | 253.3495 | 526.4995
48.92502 | 1 | 253.5545 | 526.7045
49.02802 | 1 | 253.7598 | 526.9098
49.13102 | 1 | 253.9652 | 527.1152
49.23402 | 1 | 254.1708 | 527.3208
49.33702 | 1 | 254.3766 | 527.5266
49.44002 | 1 | 254.5824 | 527.7324
49.54302 | 1 | 254.7882 | 527.9382
49.64602 | 1 | 254.994 | 528.144
49.74902 | 1 | 255.1997 | 528.3497
49.85202 | 1 | 255.4052 | 528.5552
49.95502 | 1 | 255.6108 | 528.7608
50.05802 | 1 | 255.8163 | 528.9663
50.16102 | 1 | 256.0218 | 529.1718
50.26402 | 1 | 256.2273 | 529.3773
50.36702 | 1 | 256.433 | 529.583
50.47002 | 1 | 256.6387 | 529.7887
50.57302 | 1 | 256.8446 | 529.9946
50.67602 | 1 | 257.0505 | 530.2005
50.77902 | 1 | 257.2564 | 530.4064
50.88202 | 1 | 257.4623 | 530.6123
50.98502 | 1 | 257.6683 | 530.8183
51.08802 | 1 | 257.8744 | 531.0244
51.19102 | 1 | 258.0806 | 531.2306
51.29402 | 1 | 258.2871 | 531.4371
51.39702 | 1 | 258.4935 | 531.6435
51.50002 | 1 | 258.6998 | 531.8498
51.60302 | 1 | 258.9061 | 532.0561
51.70602 | 1 | 259.1123 | 532.2623
51.80902 | 1 | 259.3184 | 532.4684
51.91202 | 1 | 259.5246 | 532.6746
52.01502 | 1 | 259.7308 | 532.8808
52.11802 | 1 | 259.9371 | 533.0871
52.22102 | 1 | 260.1432 | 533.2932
52.32402 | 1 | 260.3493 | 533.4993
52.42702 | 1 | 260.5553 | 533.7053
52.53002 | 1 | 260.7614 | 533.9114
52.63302 | 1 | 260.9673 | 534.1173
52.73602 | 1 | 261.1731 | 534.3231
52.83902 | 1 | 261.379 | 534.529
52.94202 | 1 | 261.5847 | 534.7347
53.04502 | 1 | 261.7906 | 534.9406
53.14802 | 1 | 261.9966 | 535.1466
53.25102 | 1 | 262.2028 | 535.3528
53.35402 | 1 | 262.409 | 535.559
53.45702 | 1 | 262.6153 | 535.7653
53.56002 | 1 | 262.8213 | 535.9713
53.66302 | 1 | 263.0272 | 536.1772
53.76602 | 1 | 263.2331 | 536.3831
53.86902 | 1 | 263.439 | 536.589
53.97202 | 1 | 263.6448 | 536.7948
54.07502 | 1 | 263.8507 | 537.0007
54.17802 | 1 | 264.0566 | 537.2066
54.28102 | 1 | 264.2624 | 537.4124
54.38402 | 1 | 264.4681 | 537.6181
54.48702 | 1 | 264.6738 | 537.8238
54.59002 | 1 | 264.8794 | 538.0294
54.69302 | 1 | 265.0851 | 538.2351
54.79602 | 1 | 265.2909 | 538.4409
54.89902 | 1 | 265.497 | 538.647
55.00202 | 1 | 265.7031 | 538.8531
55.10502 | 1 | 265.9095 | 539.0595
55.20802 | 1 | 266.116 | 539.266
55.31102 | 1 | 266.3227 | 539.4727
55.41402 | 1 | 266.5294 | 539.6794
55.51702 | 1 | 266.736 | 539.886
55.62002 | 1 | 266.9424 | 540.0924
55.72302 | 1 | 267.1485 | 540.2985
55.82602 | 1 | 267.3545 | 540.5045
55.92902 | 1 | 267.5604 | 540.7104
56.03202 | 1 | 267.7663 | 540.9163
56.13502 | 1 | 267.9722 | 541.1222
56.23802 | 1 | 268.1784 | 541.3284
56.34102 | 1 | 268.3847 | 541.5347
56.44402 | 1 | 268.5911 | 541.7411
56.54702 | 1 | 268.7975 | 541.9475
56.65002 | 1 | 269.0038 | 542.1538
56.75302 | 1 | 269.2098 | 542.3598
56.85602 | 1 | 269.4157 | 542.5657
56.95902 | 1 | 269.6215 | 542.7715
57.06202 | 1 | 269.8274 | 542.9774
57.16502 | 1 | 270.0334 | 543.1834
57.26802 | 1 | 270.2393 | 543.3893
57.37102 | 1 | 270.4453 | 543.5953
57.47402 | 1 | 270.6514 | 543.8014
57.57702 | 1 | 270.8576 | 544.0076
57.68002 | 1 | 271.0639 | 544.2139
57.78302 | 1 | 271.2704 | 544.4204
57.88602 | 1 | 271.4768 | 544.6268
57.98902 | 1 | 271.6831 | 544.8331
58.09202 | 1 | 271.8894 | 545.0394
58.19502 | 1 | 272.0956 | 545.2456
58.29802 | 1 | 272.3017 | 545.4517
58.40102 | 1 | 272.5079 | 545.6579
58.50402 | 1 | 272.7135 | 545.8635
58.60702 | 1 | 272.9191 | 546.0691
58.71002 | 1 | 273.1247 | 546.2747
58.81302 | 1 | 273.3304 | 546.4804
58.91602 | 1 | 273.5363 | 546.6863
59.01902 | 1 | 273.7424 | 546.8924
59.12202 | 1 | 273.9485 | 547.0985
59.22502 | 1 | 274.1547 | 547.3047
59.32802 | 1 | 274.3503 | 547.5003
59.43102 | 1 | 274.4041 | 547.5541
59.53402 | 1 | 273.2372 | 546.3872
59.63702 | 1 | 269.8608 | 543.0108
59.74002 | 1 | 264.2401 | 537.3901
59.84302 | 1 | 256.8628 | 530.0128
59.94602 | 1 | 248.5599 | 521.7099
60.04902 | 1 | 239.944 | 513.094
60.15202 | 1 | 231.3383 | 504.4883
60.25502 | 1 | 222.8689 | 496.0189
60.35802 | 1 | 214.6744 | 487.8244
60.46102 | 1 | 206.7977 | 479.9477
60.56402 | 1 | 199.1755 | 472.3255
60.66702 | 1 | 191.7616 | 464.9116
60.77002 | 1 | 184.5349 | 457.6849
60.87302 | 1 | 177.4841 | 450.6341
60.97602 | 1 | 170.6033 | 443.7533
61.07902 | 1 | 163.8894 | 437.0394
61.18202 | 1 | 157.3418 | 430.4918
61.28502 | 1 | 150.9598 | 424.1098
61.38802 | 1 | 144.74 | 417.89
61.49102 | 1 | 138.6777 | 411.8277
61.59402 | 1 | 132.7689 | 405.9189
61.69702 | 1 | 127.0087 | 400.1587
61.80002 | 1 | 121.3921 | 394.5421
61.90302 | 1 | 115.9154 | 389.0654
62.00602 | 1 | 110.5744 | 383.7244
62.10902 | 1 | 105.3654 | 378.5154
62.21202 | 1 | 100.2856 | 373.4356
62.31502 | 1 | 95.33167 | 368.4817
62.41802 | 1 | 90.50016 | 363.6502
62.52102 | 1 | 85.78852 | 358.9385
62.62402 | 1 | 81.19415 | 354.3441
62.72702 | 1 | 76.71443 | 349.8644
62.83002 | 1 | 72.34632 | 345.4963
62.93302 | 1 | 68.08678 | 341.2368
63.03602 | 1 | 63.93264 | 337.0826
63.13902 | 1 | 59.88152 | 333.0315
63.24202 | 1 | 55.93124 | 329.0812
63.34502 | 1 | 52.07932 | 325.2293
63.44802 | 1 | 48.32296 | 321.473
63.55102 | 1 | 44.67386 | 317.8239
63.65402 | 1 | 41.19484 | 314.3448
63.75702 | 1 | 38.00181 | 311.1518
63.86002 | 1 | 35.24698 | 308.397
63.96302 | 1 | 33.03478 | 306.1848
64.06602 | 1 | 31.32805 | 304.4781
64.16902 | 1 | 30.0279 | 303.1779
64.27202 | 1 | 29.02318 | 302.1732
64.37502 | 1 | 28.21078 | 301.3608
64.47802 | 1 | 27.50508 | 300.6551
64.58102 | 1 | 26.86221 | 300.0122
64.68402 | 1 | 26.30321 | 299.4532
64.78702 | 1 | 25.85831 | 299.0083
64.89002 | 1 | 25.54553 | 298.6955
64.99302 | 1 | 25.3641 | 298.5141
65.09602 | 1 | 25.25805 | 298.4081
65.19902 | 1 | 25.22353 | 298.3735
65.30202 | 1 | 25.24872 | 298.3987

## 890RTM_isothermal_180
Time (min) | Conversion | Temperature (°C) | Temperature (K) | Time (min) | Temp (K) | Conversion
0 | 0.02 | 179.9922 | 453.1422 | 0 | 453.1422 | 0.02
0.1 | 0.02028008 | 179.9922 | 453.1422 | 2 | 453.1438 | 0.02572411
0.2 | 0.02056002 | 179.9922 | 453.1422 | 4 | 453.1456 | 0.03201362
0.29999 | 0.02083981 | 179.9925 | 453.1425 | 6 | 453.1469 | 0.03891077
0.4 | 0.02112064 | 179.9928 | 453.1428 | 8 | 453.1488 | 0.04659368
0.49999 | 0.02140285 | 179.9927 | 453.1427 | 10 | 453.1506 | 0.05526551
0.6 | 0.02168604 | 179.9925 | 453.1425 | 12 | 453.1525 | 0.06504039
0.7 | 0.02196968 | 179.9925 | 453.1425 | 14 | 453.154 | 0.07588058
0.79999 | 0.02225346 | 179.9925 | 453.1425 | 16 | 453.1565 | 0.08784157
0.9 | 0.02253749 | 179.9926 | 453.1426 | 18 | 453.1587 | 0.1010603
0.99999 | 0.02282203 | 179.9926 | 453.1426 | 20 | 453.1611 | 0.1155589
1.1 | 0.02310722 | 179.9927 | 453.1427 | 22 | 453.1632 | 0.1314106
1.2 | 0.02339277 | 179.9928 | 453.1428 | 24 | 453.165 | 0.1486821
1.29999 | 0.02367929 | 179.993 | 453.143 | 26 | 453.1674 | 0.1673821
1.4 | 0.02396744 | 179.993 | 453.143 | 28 | 453.17 | 0.187527
1.49999 | 0.02425694 | 179.9932 | 453.1432 | 30 | 453.1729 | 0.2092222
1.6 | 0.0245479 | 179.9932 | 453.1432 | 32 | 453.1756 | 0.2325021
1.7 | 0.02484011 | 179.9934 | 453.1434 | 34 | 453.1778 | 0.257351
1.79999 | 0.02513348 | 179.9936 | 453.1436 | 36 | 453.1806 | 0.2836973
1.9 | 0.02542831 | 179.9935 | 453.1435 | 38 | 453.1832 | 0.3115512
1.99999 | 0.02572408 | 179.9938 | 453.1438 | 40 | 453.1851 | 0.3408222
2.1 | 0.02602127 | 179.9938 | 453.1438 | 42 | 453.1876 | 0.3713231
2.2 | 0.02631993 | 179.9939 | 453.1439 | 44 | 453.1888 | 0.4029158
2.29999 | 0.02662008 | 179.9937 | 453.1437 | 46 | 453.1899 | 0.4353489
2.4 | 0.0269214 | 179.9942 | 453.1442 | 48 | 453.1905 | 0.4683203
2.49999 | 0.02722518 | 179.994 | 453.144 | 50 | 453.1904 | 0.5015371
2.6 | 0.02753186 | 179.994 | 453.144 | 52 | 453.19 | 0.5346226
2.7 | 0.0278408 | 179.9939 | 453.1439 | 54 | 453.1894 | 0.5672261
2.79999 | 0.02815172 | 179.9938 | 453.1438 | 56 | 453.1876 | 0.5990556
2.89999 | 0.02846454 | 179.9938 | 453.1438 | 58 | 453.1853 | 0.6298114
2.99999 | 0.02877897 | 179.9937 | 453.1437 | 60 | 453.1832 | 0.6592448
3.09999 | 0.02909515 | 179.9939 | 453.1439 | 62 | 453.1806 | 0.6871807
3.2 | 0.02941324 | 179.9942 | 453.1442 | 64 | 453.1779 | 0.7134904
3.29999 | 0.02973332 | 179.9942 | 453.1442 | 66 | 453.174 | 0.7381309
3.39999 | 0.03005521 | 179.9944 | 453.1444 | 68 | 453.172 | 0.7610676
3.49999 | 0.03037885 | 179.9944 | 453.1444 | 70 | 453.1695 | 0.7823351
3.59999 | 0.03070375 | 179.9946 | 453.1446 | 72 | 453.1666 | 0.8019897
3.7 | 0.03102978 | 179.9947 | 453.1447 | 74 | 453.1644 | 0.820078
3.79999 | 0.03135636 | 179.9951 | 453.1451 | 76 | 453.1614 | 0.8367192
3.89999 | 0.0316841 | 179.9953 | 453.1453 | 78 | 453.1596 | 0.8520342
3.99999 | 0.03201359 | 179.9956 | 453.1456 | 80 | 453.1576 | 0.8661325
4.09999 | 0.03234512 | 179.9958 | 453.1458 | 82 | 453.1563 | 0.8791041
4.2 | 0.03267852 | 179.9958 | 453.1458 | 84 | 453.1544 | 0.8910444
4.29999 | 0.0330136 | 179.9958 | 453.1458 | 86 | 453.1526 | 0.902071
4.39999 | 0.03335003 | 179.9961 | 453.1461 | 88 | 453.1515 | 0.9122205
4.49999 | 0.03368744 | 179.9959 | 453.1459 | 90 | 453.1505 | 0.9215699
4.59999 | 0.03402547 | 179.9961 | 453.1461 | 92 | 453.1494 | 0.930155
4.7 | 0.03436473 | 179.9959 | 453.1459 | 94 | 453.1471 | 0.9380412
4.79999 | 0.03470496 | 179.996 | 453.146 | 96 | 453.1473 | 0.9452991
4.89999 | 0.03504644 | 179.9961 | 453.1461 | 98 | 453.1462 | 0.9519558
4.99999 | 0.03538962 | 179.9959 | 453.1459 | 100 | 453.1454 | 0.9580324
5.09999 | 0.03573384 | 179.9962 | 453.1462 | 102 | 453.1443 | 0.9635602
5.2 | 0.03607953 | 179.9963 | 453.1463 | 104 | 453.1425 | 0.9685825
5.29999 | 0.03642675 | 179.9963 | 453.1463 | 106 | 453.1426 | 0.9731307
5.39999 | 0.03677569 | 179.9964 | 453.1464 | 108 | 453.1417 | 0.9772135
5.49999 | 0.0371263 | 179.9965 | 453.1465 | 110 | 453.141 | 0.9792598
5.59999 | 0.03747858 | 179.9966 | 453.1466 | 112 | 453.141 | 0.9792598
5.7 | 0.03783333 | 179.9968 | 453.1468 | 114 | 453.1398 | 0.9792598
5.8 | 0.0381905 | 179.9967 | 453.1467 | 116 | 453.139 | 0.9792598
5.89999 | 0.03854955 | 179.9968 | 453.1468 | 118 | 453.1385 | 0.9792598
5.99999 | 0.03891073 | 179.9969 | 453.1469 | 120 | 453.1378 | 0.9792598
6.09999 | 0.03927409 | 179.9969 | 453.1469 | 122 | 453.1372 | 0.9792598
6.19999 | 0.03963952 | 179.9969 | 453.1469 | 124 | 453.1374 | 0.9792598
6.29999 | 0.04000712 | 179.997 | 453.147 | 126 | 453.1366 | 0.9792598
6.39999 | 0.04037716 | 179.997 | 453.147 | 128 | 453.1367 | 0.9792598
6.49999 | 0.04074896 | 179.997 | 453.147 | 130 | 453.1363 | 0.9792598
6.59999 | 0.04112265 | 179.9973 | 453.1473 | 132 | 453.1356 | 0.9792598
6.69999 | 0.04149831 | 179.9972 | 453.1472 | 134 | 453.1352 | 0.9792598
6.79999 | 0.04187596 | 179.9975 | 453.1475 | 136 | 453.1356 | 0.9792598
6.89999 | 0.04225608 | 179.9979 | 453.1479 | 138 | 453.1355 | 0.9792598
6.99999 | 0.04263873 | 179.9979 | 453.1479 | 140 | 453.1354 | 0.9792598
7.09999 | 0.04302402 | 179.9979 | 453.1479 | 142 | 453.1356 | 0.9792598
7.19999 | 0.04341164 | 179.998 | 453.148 | 144 | 453.1347 | 0.9792598
7.29999 | 0.0438015 | 179.9982 | 453.1482 | 146 | 453.1348 | 0.9792598
7.39999 | 0.0441936 | 179.9981 | 453.1481
7.49999 | 0.04458768 | 179.9982 | 453.1482
7.59999 | 0.04498407 | 179.9985 | 453.1485
7.69999 | 0.04538291 | 179.9987 | 453.1487
7.79999 | 0.04578404 | 179.9986 | 453.1486
7.89999 | 0.04618761 | 179.9987 | 453.1487
7.99999 | 0.04659364 | 179.9988 | 453.1488
8.09999 | 0.0470024 | 179.9988 | 453.1488
8.19999 | 0.04741384 | 179.9987 | 453.1487
8.29999 | 0.04782731 | 179.9988 | 453.1488
8.39999 | 0.04824294 | 179.9991 | 453.1491
8.49999 | 0.04866137 | 179.9993 | 453.1493
8.59999 | 0.04908262 | 179.9994 | 453.1494
8.69999 | 0.04950695 | 179.9992 | 453.1492
8.79999 | 0.04993414 | 179.9994 | 453.1494
8.89999 | 0.05036401 | 179.9996 | 453.1496
8.99999 | 0.05079656 | 179.9996 | 453.1496
9.09999 | 0.05123197 | 179.9996 | 453.1496
9.19999 | 0.05166994 | 179.9998 | 453.1498
9.29999 | 0.0521103 | 179.9998 | 453.1498
9.39999 | 0.0525532 | 180.0001 | 453.1501
9.49999 | 0.05299896 | 180 | 453.15
9.59999 | 0.05344739 | 180 | 453.15
9.69999 | 0.05389813 | 180 | 453.15
9.79999 | 0.05435119 | 180.0002 | 453.1502
9.89999 | 0.05480692 | 180.0004 | 453.1504
9.99999 | 0.05526547 | 180.0006 | 453.1506
10.09999 | 0.05572688 | 180.0008 | 453.1508
10.19999 | 0.0561914 | 180.001 | 453.151
10.29999 | 0.05665906 | 180.0011 | 453.1511
10.39999 | 0.05712986 | 180.001 | 453.151
10.49999 | 0.0576036 | 180.001 | 453.151
10.59999 | 0.05807999 | 180.0011 | 453.1511
10.69999 | 0.05855918 | 180.0011 | 453.1511
10.79999 | 0.05904107 | 180.0014 | 453.1514
10.89999 | 0.05952572 | 180.0015 | 453.1515
10.99999 | 0.06001317 | 180.0019 | 453.1519
11.09999 | 0.06050351 | 180.0018 | 453.1518
11.19999 | 0.06099682 | 180.0017 | 453.1517
11.29999 | 0.06149294 | 180.002 | 453.152
11.39999 | 0.06199189 | 180.002 | 453.152
11.49999 | 0.06249342 | 180.002 | 453.152
11.59999 | 0.06299755 | 180.0023 | 453.1523
11.69999 | 0.06350448 | 180.0022 | 453.1522
11.79999 | 0.06401394 | 180.0023 | 453.1523
11.89999 | 0.06452587 | 180.0024 | 453.1524
11.99999 | 0.06504033 | 180.0025 | 453.1525
12.09999 | 0.06555735 | 180.0025 | 453.1525
12.19999 | 0.06607701 | 180.0025 | 453.1525
12.29999 | 0.06659888 | 180.0027 | 453.1527
12.39999 | 0.06712342 | 180.0027 | 453.1527
12.49999 | 0.06765067 | 180.0025 | 453.1525
12.59999 | 0.06818027 | 180.0026 | 453.1526
12.69999 | 0.06871221 | 180.0025 | 453.1525
12.79999 | 0.06924645 | 180.003 | 453.153
12.89999 | 0.06978354 | 180.0032 | 453.1532
12.99999 | 0.07032376 | 180.0035 | 453.1535
13.09999 | 0.07086709 | 180.0032 | 453.1532
13.19999 | 0.07141308 | 180.0034 | 453.1534
13.29999 | 0.0719617 | 180.0036 | 453.1536
13.39999 | 0.07251306 | 180.0039 | 453.1539
13.49999 | 0.0730674 | 180.0041 | 453.1541
13.59999 | 0.07362425 | 180.0041 | 453.1541
13.69999 | 0.07418402 | 180.0041 | 453.1541
13.79999 | 0.07474669 | 180.004 | 453.154
13.89999 | 0.07531213 | 180.0041 | 453.1541
13.99999 | 0.07588052 | 180.004 | 453.154
14.09999 | 0.07645144 | 180.004 | 453.154
14.19999 | 0.07702483 | 180.0044 | 453.1544
14.29999 | 0.07760102 | 180.0046 | 453.1546
14.39999 | 0.07818029 | 180.0046 | 453.1546
14.49999 | 0.07876243 | 180.0046 | 453.1546
14.59999 | 0.07934736 | 180.0047 | 453.1547
14.69999 | 0.0799356 | 180.0046 | 453.1546
14.79999 | 0.08052651 | 180.0046 | 453.1546
14.89999 | 0.08112003 | 180.0048 | 453.1548
14.99999 | 0.08171595 | 180.005 | 453.155
15.09999 | 0.08231448 | 180.0054 | 453.1554
15.19999 | 0.08291574 | 180.0055 | 453.1555
15.29999 | 0.08351985 | 180.0058 | 453.1558
15.39999 | 0.08412742 | 180.0059 | 453.1559
15.49999 | 0.08473845 | 180.006 | 453.156
15.59999 | 0.08535321 | 180.0058 | 453.1558
15.69999 | 0.085971 | 180.006 | 453.156
15.79999 | 0.08659163 | 180.0061 | 453.1561
15.89999 | 0.08721512 | 180.0063 | 453.1563
15.99999 | 0.08784151 | 180.0065 | 453.1565
16.09999 | 0.08847111 | 180.0065 | 453.1565
16.19999 | 0.08910423 | 180.0065 | 453.1565
16.29999 | 0.08974086 | 180.0065 | 453.1565
16.39999 | 0.09038071 | 180.0066 | 453.1566
16.49999 | 0.0910238 | 180.0068 | 453.1568
16.59999 | 0.09167041 | 180.007 | 453.157
16.69999 | 0.09232024 | 180.0072 | 453.1572
16.79999 | 0.09297342 | 180.0071 | 453.1571
16.89999 | 0.09362996 | 180.0074 | 453.1574
16.99999 | 0.09428968 | 180.0074 | 453.1574
17.09999 | 0.09495246 | 180.0076 | 453.1576
17.19999 | 0.09561857 | 180.0078 | 453.1578
17.29999 | 0.0962879 | 180.0079 | 453.1579
17.39999 | 0.09696063 | 180.0078 | 453.1578
17.49999 | 0.09763656 | 180.008 | 453.158
17.59999 | 0.09831576 | 180.0077 | 453.1577
17.69999 | 0.09899767 | 180.0078 | 453.1578
17.79999 | 0.09968211 | 180.0082 | 453.1582
17.89999 | 0.1003696 | 180.0085 | 453.1585
17.99999 | 0.1010603 | 180.0087 | 453.1587
18.09999 | 0.1017541 | 180.0086 | 453.1586
18.19999 | 0.1024509 | 180.0087 | 453.1587
18.29999 | 0.1031508 | 180.0089 | 453.1589
18.39999 | 0.1038538 | 180.0091 | 453.1591
18.49999 | 0.1045599 | 180.0092 | 453.1592
18.59999 | 0.1052695 | 180.0094 | 453.1594
18.69999 | 0.1059828 | 180.0094 | 453.1594
18.79999 | 0.1067 | 180.0092 | 453.1592
18.89999 | 0.1074206 | 180.0094 | 453.1594
18.99999 | 0.1081447 | 180.0096 | 453.1596
19.09999 | 0.1088721 | 180.0098 | 453.1598
19.19999 | 0.1096022 | 180.0101 | 453.1601
19.29999 | 0.1103353 | 180.0101 | 453.1601
19.39999 | 0.1110717 | 180.0101 | 453.1601
19.49999 | 0.1118113 | 180.0101 | 453.1601
19.59999 | 0.1125541 | 180.0106 | 453.1606
19.69999 | 0.1133005 | 180.0106 | 453.1606
19.79999 | 0.11405 | 180.0108 | 453.1608
19.89999 | 0.1148027 | 180.011 | 453.161
19.99999 | 0.1155589 | 180.0111 | 453.1611
20.09999 | 0.1163189 | 180.0109 | 453.1609
20.19999 | 0.1170825 | 180.0111 | 453.1611
20.29999 | 0.1178498 | 180.0109 | 453.1609
20.39999 | 0.1186199 | 180.0115 | 453.1615
20.49999 | 0.1193933 | 180.0115 | 453.1615
20.59999 | 0.1201702 | 180.0117 | 453.1617
20.69999 | 0.1209509 | 180.0119 | 453.1619
20.79999 | 0.1217355 | 180.0119 | 453.1619
20.89999 | 0.1225234 | 180.012 | 453.162
20.99999 | 0.1233143 | 180.0124 | 453.1624
21.09999 | 0.1241084 | 180.0124 | 453.1624
21.19999 | 0.1249054 | 180.0123 | 453.1623
21.29999 | 0.1257053 | 180.0127 | 453.1627
21.39999 | 0.126509 | 180.0131 | 453.1631
21.49999 | 0.1273169 | 180.0129 | 453.1629
21.59999 | 0.1281287 | 180.0128 | 453.1628
21.69999 | 0.1289442 | 180.0128 | 453.1628
21.79999 | 0.1297632 | 180.0127 | 453.1627
21.89999 | 0.1305853 | 180.013 | 453.163
21.99999 | 0.1314105 | 180.0132 | 453.1632
22.09999 | 0.132239 | 180.0136 | 453.1636
22.19999 | 0.1330711 | 180.0135 | 453.1635
22.29999 | 0.1339072 | 180.0133 | 453.1633
22.39999 | 0.1347469 | 180.0134 | 453.1634
22.49999 | 0.1355898 | 180.0138 | 453.1638
22.59999 | 0.1364365 | 180.0139 | 453.1639
22.69999 | 0.1372869 | 180.0141 | 453.1641
22.79999 | 0.1381416 | 180.014 | 453.164
22.89999 | 0.1389996 | 180.0141 | 453.1641
22.99999 | 0.1398611 | 180.0141 | 453.1641
23.09999 | 0.1407266 | 180.0144 | 453.1644
23.19999 | 0.141596 | 180.0144 | 453.1644
23.29999 | 0.1424689 | 180.0145 | 453.1645
23.39999 | 0.1433455 | 180.0146 | 453.1646
23.49999 | 0.1442255 | 180.0148 | 453.1648
23.59999 | 0.145109 | 180.0148 | 453.1648
23.69999 | 0.1459963 | 180.0149 | 453.1649
23.79999 | 0.1468879 | 180.0148 | 453.1648
23.89999 | 0.1477831 | 180.0148 | 453.1648
23.99999 | 0.148682 | 180.015 | 453.165
24.09999 | 0.1495845 | 180.0153 | 453.1653
24.19999 | 0.1504908 | 180.0155 | 453.1655
24.29999 | 0.1514007 | 180.0156 | 453.1656
24.39999 | 0.1523139 | 180.016 | 453.166
24.49999 | 0.153231 | 180.016 | 453.166
24.59999 | 0.1541514 | 180.0161 | 453.1661
24.69999 | 0.155075 | 180.0161 | 453.1661
24.79999 | 0.1560018 | 180.0161 | 453.1661
24.89999 | 0.1569318 | 180.0161 | 453.1661
24.99999 | 0.1578652 | 180.0164 | 453.1664
25.09999 | 0.158802 | 180.0163 | 453.1663
25.19999 | 0.159742 | 180.0164 | 453.1664
25.29999 | 0.1606849 | 180.0166 | 453.1666
25.39999 | 0.161631 | 180.0169 | 453.1669
25.49999 | 0.1625809 | 180.017 | 453.167
25.59999 | 0.163534 | 180.0171 | 453.1671
25.69999 | 0.1644907 | 180.0174 | 453.1674
25.79999 | 0.1654511 | 180.0172 | 453.1672
25.89999 | 0.166415 | 180.0172 | 453.1672
25.99999 | 0.167382 | 180.0174 | 453.1674
26.09999 | 0.1683526 | 180.0178 | 453.1678
26.19999 | 0.1693272 | 180.018 | 453.168
26.29999 | 0.1703058 | 180.018 | 453.168
26.39999 | 0.1712883 | 180.0181 | 453.1681
26.49999 | 0.1722746 | 180.0181 | 453.1681
26.59999 | 0.1732649 | 180.0182 | 453.1682
26.69999 | 0.1742589 | 180.0184 | 453.1684
26.79999 | 0.1752566 | 180.0182 | 453.1682
26.89999 | 0.1762582 | 180.0184 | 453.1684
26.99999 | 0.1772632 | 180.0186 | 453.1686
27.09999 | 0.1782715 | 180.0188 | 453.1688
27.19999 | 0.1792833 | 180.019 | 453.169
27.29999 | 0.1802995 | 180.019 | 453.169
27.39999 | 0.1813198 | 180.0191 | 453.1691
27.49999 | 0.182344 | 180.019 | 453.169
27.59999 | 0.1833719 | 180.0198 | 453.1698
27.69999 | 0.1844046 | 180.0197 | 453.1697
27.79999 | 0.1854418 | 180.0196 | 453.1696
27.89999 | 0.1864825 | 180.0198 | 453.1698
27.99999 | 0.1875269 | 180.02 | 453.17
28.09999 | 0.1885751 | 180.0202 | 453.1702
28.19999 | 0.1896268 | 180.0202 | 453.1702
28.29999 | 0.1906824 | 180.0205 | 453.1705
28.39999 | 0.1917418 | 180.0206 | 453.1706
28.49999 | 0.1928054 | 180.0204 | 453.1704
28.59999 | 0.1938725 | 180.0208 | 453.1708
28.69999 | 0.1949433 | 180.0209 | 453.1709
28.79999 | 0.1960179 | 180.0207 | 453.1707
28.89999 | 0.197096 | 180.0211 | 453.1711
28.99999 | 0.198178 | 180.0212 | 453.1712
29.09999 | 0.1992639 | 180.0214 | 453.1714
29.19999 | 0.2003547 | 180.0214 | 453.1714
29.29999 | 0.2014497 | 180.0212 | 453.1712
29.39999 | 0.2025488 | 180.0214 | 453.1714
29.49999 | 0.2036518 | 180.0217 | 453.1717
29.59999 | 0.2047588 | 180.022 | 453.172
29.69999 | 0.2058694 | 180.0224 | 453.1724
29.79999 | 0.2069834 | 180.0226 | 453.1726
29.89999 | 0.2081009 | 180.0228 | 453.1728
29.99999 | 0.2092221 | 180.0229 | 453.1729
30.09999 | 0.210347 | 180.0232 | 453.1732
30.19999 | 0.2114755 | 180.0234 | 453.1734
30.29999 | 0.2126076 | 180.0237 | 453.1737
30.39999 | 0.2137435 | 180.0243 | 453.1743
30.49999 | 0.214884 | 180.0245 | 453.1745
30.59999 | 0.2160292 | 180.0246 | 453.1746
30.69999 | 0.2171789 | 180.0248 | 453.1748
30.79999 | 0.2183333 | 180.0246 | 453.1746
30.9 | 0.219492 | 180.0245 | 453.1745
31 | 0.2206548 | 180.0246 | 453.1746
31.09999 | 0.2218215 | 180.0247 | 453.1747
31.2 | 0.2229924 | 180.0249 | 453.1749
31.29999 | 0.2241676 | 180.0246 | 453.1746
31.4 | 0.2253472 | 180.0247 | 453.1747
31.5 | 0.2265306 | 180.0245 | 453.1745
31.59999 | 0.2277175 | 180.0245 | 453.1745
31.7 | 0.2289078 | 180.0248 | 453.1748
31.79999 | 0.2301014 | 180.0254 | 453.1754
31.9 | 0.2312997 | 180.0254 | 453.1754
32 | 0.2325021 | 180.0256 | 453.1756
32.09999 | 0.2337084 | 180.0256 | 453.1756
32.2 | 0.2349187 | 180.0258 | 453.1758
32.29999 | 0.236133 | 180.0259 | 453.1759
32.4 | 0.2373511 | 180.0262 | 453.1762
32.5 | 0.2385733 | 180.0262 | 453.1762
32.59999 | 0.2397992 | 180.0261 | 453.1761
32.7 | 0.2410287 | 180.0264 | 453.1764
32.79999 | 0.2422618 | 180.0267 | 453.1767
32.9 | 0.243499 | 180.0266 | 453.1766
33 | 0.2447399 | 180.0268 | 453.1768
33.09999 | 0.2459843 | 180.0271 | 453.1771
33.2 | 0.2472324 | 180.0274 | 453.1774
33.29999 | 0.2484839 | 180.0274 | 453.1774
33.4 | 0.2497395 | 180.0275 | 453.1775
33.5 | 0.2509988 | 180.0276 | 453.1776
33.59999 | 0.2522618 | 180.0278 | 453.1778
33.7 | 0.2535286 | 180.0279 | 453.1779
33.79999 | 0.2547989 | 180.0278 | 453.1778
33.9 | 0.2560732 | 180.0279 | 453.1779
34 | 0.257351 | 180.0278 | 453.1778
34.09999 | 0.2586326 | 180.028 | 453.178
34.2 | 0.2599183 | 180.028 | 453.178
34.29999 | 0.2612076 | 180.028 | 453.178
34.4 | 0.2625007 | 180.0281 | 453.1781
34.5 | 0.2637969 | 180.0283 | 453.1783
34.59999 | 0.2650963 | 180.0284 | 453.1784
34.7 | 0.2663996 | 180.029 | 453.179
34.79999 | 0.2677067 | 180.0293 | 453.1793
34.9 | 0.2690184 | 180.0294 | 453.1794
35 | 0.2703339 | 180.0295 | 453.1795
35.09999 | 0.2716531 | 180.0296 | 453.1796
35.2 | 0.2729765 | 180.0298 | 453.1798
35.29999 | 0.2743038 | 180.0296 | 453.1796
35.4 | 0.2756347 | 180.0299 | 453.1799
35.5 | 0.2769689 | 180.03 | 453.18
35.59999 | 0.2783071 | 180.03 | 453.18
35.7 | 0.2796491 | 180.0302 | 453.1802
35.79999 | 0.2809946 | 180.0303 | 453.1803
35.9 | 0.2823441 | 180.0305 | 453.1805
36 | 0.2836973 | 180.0306 | 453.1806
36.09999 | 0.2850542 | 180.0309 | 453.1809
36.2 | 0.2864155 | 180.0308 | 453.1808
36.29999 | 0.2877803 | 180.0312 | 453.1812
36.4 | 0.2891493 | 180.0312 | 453.1812
36.5 | 0.2905219 | 180.0311 | 453.1811
36.59999 | 0.2918978 | 180.0313 | 453.1813
36.7 | 0.2932774 | 180.0316 | 453.1816
36.79999 | 0.2946604 | 180.0317 | 453.1817
36.9 | 0.2960474 | 180.0317 | 453.1817
37 | 0.2974381 | 180.032 | 453.182
37.09999 | 0.2988324 | 180.032 | 453.182
37.2 | 0.300231 | 180.0322 | 453.1822
37.29999 | 0.3016331 | 180.0324 | 453.1824
37.4 | 0.3030394 | 180.0324 | 453.1824
37.5 | 0.3044489 | 180.0326 | 453.1826
37.59999 | 0.3058617 | 180.0328 | 453.1828
37.7 | 0.3072786 | 180.033 | 453.183
37.79999 | 0.308699 | 180.0331 | 453.1831
37.9 | 0.3101234 | 180.033 | 453.183
38 | 0.3115512 | 180.0332 | 453.1832
38.09999 | 0.3129823 | 180.0333 | 453.1833
38.2 | 0.3144174 | 180.0334 | 453.1834
38.29999 | 0.3158556 | 180.0336 | 453.1836
38.4 | 0.3172975 | 180.0338 | 453.1838
38.5 | 0.3187428 | 180.0337 | 453.1837
38.59999 | 0.3201911 | 180.0338 | 453.1838
38.7 | 0.321643 | 180.0341 | 453.1841
38.79999 | 0.3230979 | 180.0344 | 453.1844
38.9 | 0.3245565 | 180.0345 | 453.1845
39 | 0.3260186 | 180.0345 | 453.1845
39.09999 | 0.3274842 | 180.0344 | 453.1844
39.2 | 0.3289535 | 180.0346 | 453.1846
39.29999 | 0.3304258 | 180.0346 | 453.1846
39.4 | 0.3319014 | 180.0348 | 453.1848
39.5 | 0.33338 | 180.0348 | 453.1848
39.59999 | 0.3348616 | 180.0348 | 453.1848
39.7 | 0.3363467 | 180.0348 | 453.1848
39.79999 | 0.3378348 | 180.0352 | 453.1852
39.9 | 0.3393268 | 180.035 | 453.185
40 | 0.3408222 | 180.0351 | 453.1851
40.09999 | 0.3423207 | 180.035 | 453.185
40.2 | 0.3438224 | 180.0352 | 453.1852
40.29999 | 0.3453267 | 180.0351 | 453.1851
40.4 | 0.3468341 | 180.0352 | 453.1852
40.5 | 0.3483438 | 180.0354 | 453.1854
40.59999 | 0.3498558 | 180.0356 | 453.1856
40.7 | 0.3513707 | 180.0359 | 453.1859
40.79999 | 0.352888 | 180.0361 | 453.1861
40.9 | 0.3544087 | 180.0361 | 453.1861
41 | 0.3559322 | 180.0362 | 453.1862
41.09999 | 0.3574583 | 180.0364 | 453.1864
41.19999 | 0.3589876 | 180.0366 | 453.1866
41.29999 | 0.3605199 | 180.0367 | 453.1867
41.4 | 0.3620549 | 180.0369 | 453.1869
41.49999 | 0.3635925 | 180.037 | 453.187
41.59999 | 0.3651331 | 180.0371 | 453.1871
41.69999 | 0.3666764 | 180.0372 | 453.1872
41.79999 | 0.3682227 | 180.0373 | 453.1873
41.9 | 0.3697717 | 180.0374 | 453.1874
41.99999 | 0.3713229 | 180.0376 | 453.1876
42.09999 | 0.372877 | 180.0376 | 453.1876
42.19999 | 0.374434 | 180.0378 | 453.1878
42.29999 | 0.3759941 | 180.0378 | 453.1878
42.4 | 0.3775573 | 180.0378 | 453.1878
42.49999 | 0.3791228 | 180.0378 | 453.1878
42.59999 | 0.380691 | 180.0381 | 453.1881
42.69999 | 0.382262 | 180.038 | 453.188
42.79999 | 0.3838357 | 180.0381 | 453.1881
42.9 | 0.3854125 | 180.0382 | 453.1882
42.99999 | 0.3869914 | 180.0381 | 453.1881
43.09999 | 0.3885727 | 180.0383 | 453.1883
43.19999 | 0.3901567 | 180.0382 | 453.1882
43.29999 | 0.3917436 | 180.0384 | 453.1884
43.4 | 0.3933333 | 180.0384 | 453.1884
43.49999 | 0.3949254 | 180.0384 | 453.1884
43.59999 | 0.3965196 | 180.0383 | 453.1883
43.69999 | 0.3981155 | 180.0384 | 453.1884
43.79999 | 0.3997134 | 180.0386 | 453.1886
43.9 | 0.4013137 | 180.0385 | 453.1885
43.99999 | 0.4029156 | 180.0388 | 453.1888
44.09999 | 0.4045194 | 180.0389 | 453.1889
44.19999 | 0.4061251 | 180.0391 | 453.1891
44.29999 | 0.4077328 | 180.0389 | 453.1889
44.4 | 0.4093424 | 180.0392 | 453.1892
44.49999 | 0.4109539 | 180.0394 | 453.1894
44.59999 | 0.4125677 | 180.0394 | 453.1894
44.69999 | 0.4141836 | 180.0395 | 453.1895
44.79999 | 0.4158012 | 180.0395 | 453.1895
44.9 | 0.417421 | 180.0395 | 453.1895
44.99999 | 0.4190423 | 180.0395 | 453.1895
45.09999 | 0.4206654 | 180.0393 | 453.1893
45.19999 | 0.4222898 | 180.0395 | 453.1895
45.29999 | 0.4239161 | 180.0398 | 453.1898
45.4 | 0.4255448 | 180.0398 | 453.1898
45.49999 | 0.4271749 | 180.0398 | 453.1898
45.59999 | 0.4288069 | 180.0398 | 453.1898
45.69999 | 0.4304404 | 180.0398 | 453.1898
45.79999 | 0.4320753 | 180.0398 | 453.1898
45.9 | 0.4337116 | 180.0398 | 453.1898
45.99999 | 0.4353487 | 180.0399 | 453.1899
46.09999 | 0.4369872 | 180.04 | 453.19
46.19999 | 0.4386269 | 180.04 | 453.19
46.29999 | 0.4402678 | 180.0401 | 453.1901
46.4 | 0.4419099 | 180.04 | 453.19
46.49999 | 0.4435527 | 180.0401 | 453.1901
46.59999 | 0.4451967 | 180.0402 | 453.1902
46.69999 | 0.4468416 | 180.0403 | 453.1903
46.79999 | 0.4484874 | 180.0404 | 453.1904
46.9 | 0.4501349 | 180.0403 | 453.1903
46.99999 | 0.4517829 | 180.0405 | 453.1905
47.09999 | 0.4534321 | 180.0406 | 453.1906
47.19999 | 0.4550824 | 180.0407 | 453.1907
47.29999 | 0.4567338 | 180.0404 | 453.1904
47.4 | 0.4583865 | 180.0409 | 453.1909
47.49999 | 0.4600401 | 180.0405 | 453.1905
47.59999 | 0.4616946 | 180.0407 | 453.1907
47.69999 | 0.4633498 | 180.0407 | 453.1907
47.79999 | 0.4650059 | 180.0406 | 453.1906
47.9 | 0.4666629 | 180.0405 | 453.1905
47.99999 | 0.4683202 | 180.0405 | 453.1905
48.09999 | 0.4699781 | 180.0406 | 453.1906
48.19999 | 0.4716364 | 180.0408 | 453.1908
48.29999 | 0.4732952 | 180.0406 | 453.1906
48.4 | 0.4749543 | 180.0408 | 453.1908
48.49999 | 0.4766135 | 180.0409 | 453.1909
48.59999 | 0.478274 | 180.041 | 453.191
48.69999 | 0.4799353 | 180.041 | 453.191
48.79999 | 0.4815973 | 180.0408 | 453.1908
48.9 | 0.4832596 | 180.0408 | 453.1908
48.99999 | 0.4849216 | 180.0407 | 453.1907
49.09999 | 0.4865836 | 180.0408 | 453.1908
49.19999 | 0.4882456 | 180.0407 | 453.1907
49.29999 | 0.4899073 | 180.0406 | 453.1906
49.4 | 0.4915695 | 180.0406 | 453.1906
49.49999 | 0.4932311 | 180.0404 | 453.1904
49.59999 | 0.4948924 | 180.0406 | 453.1906
49.69999 | 0.4965538 | 180.0406 | 453.1906
49.79999 | 0.4982155 | 180.0403 | 453.1903
49.9 | 0.4998767 | 180.0404 | 453.1904
49.99999 | 0.5015369 | 180.0404 | 453.1904
50.09999 | 0.5031968 | 180.0407 | 453.1907
50.19999 | 0.5048566 | 180.0409 | 453.1909
50.29999 | 0.5065167 | 180.0407 | 453.1907
50.4 | 0.5081765 | 180.0408 | 453.1908
50.49999 | 0.5098354 | 180.0406 | 453.1906
50.59999 | 0.5114941 | 180.0404 | 453.1904
50.69999 | 0.5131517 | 180.0406 | 453.1906
50.79999 | 0.5148087 | 180.0407 | 453.1907
50.9 | 0.5164653 | 180.0405 | 453.1905
50.99999 | 0.5181207 | 180.0404 | 453.1904
51.09999 | 0.5197754 | 180.0404 | 453.1904
51.19999 | 0.5214293 | 180.0404 | 453.1904
51.29999 | 0.5230822 | 180.0404 | 453.1904
51.4 | 0.5247342 | 180.0403 | 453.1903
51.49999 | 0.5263848 | 180.0402 | 453.1902
51.59999 | 0.5280344 | 180.0404 | 453.1904
51.69999 | 0.5296829 | 180.0403 | 453.1903
51.79999 | 0.5313306 | 180.0401 | 453.1901
51.9 | 0.5329773 | 180.0402 | 453.1902
51.99999 | 0.5346224 | 180.04 | 453.19
52.09999 | 0.5362665 | 180.0401 | 453.1901
52.19999 | 0.5379093 | 180.04 | 453.19
52.29999 | 0.5395505 | 180.0401 | 453.1901
52.4 | 0.5411905 | 180.0401 | 453.1901
52.49999 | 0.5428286 | 180.0401 | 453.1901
52.59999 | 0.5444654 | 180.04 | 453.19
52.69999 | 0.5461009 | 180.04 | 453.19
52.79999 | 0.5477354 | 180.0399 | 453.1899
52.9 | 0.5493687 | 180.0398 | 453.1898
52.99999 | 0.5510002 | 180.0398 | 453.1898
53.09999 | 0.5526307 | 180.0398 | 453.1898
53.19999 | 0.55426 | 180.0396 | 453.1896
53.29999 | 0.5558875 | 180.0395 | 453.1895
53.4 | 0.5575133 | 180.0396 | 453.1896
53.49999 | 0.559137 | 180.0393 | 453.1893
53.59999 | 0.5607589 | 180.0392 | 453.1892
53.69999 | 0.5623787 | 180.0392 | 453.1892
53.8 | 0.5639967 | 180.0393 | 453.1893
53.9 | 0.5656125 | 180.0394 | 453.1894
54 | 0.5672261 | 180.0394 | 453.1894
54.1 | 0.5688381 | 180.0394 | 453.1894
54.19999 | 0.5704481 | 180.0392 | 453.1892
54.30001 | 0.5720566 | 180.0392 | 453.1892
54.4 | 0.573663 | 180.0389 | 453.1889
54.5 | 0.5752676 | 180.0389 | 453.1889
54.6 | 0.5768702 | 180.0385 | 453.1885
54.69999 | 0.57847 | 180.0384 | 453.1884
54.80001 | 0.5800675 | 180.0384 | 453.1884
54.9 | 0.5816624 | 180.0388 | 453.1888
55 | 0.5832558 | 180.0385 | 453.1885
55.1 | 0.5848469 | 180.0384 | 453.1884
55.19999 | 0.5864359 | 180.0383 | 453.1883
55.30001 | 0.5880232 | 180.0379 | 453.1879
55.40001 | 0.5896072 | 180.0376 | 453.1876
55.50001 | 0.5911882 | 180.0379 | 453.1879
55.60001 | 0.5927664 | 180.0378 | 453.1878
55.69999 | 0.5943418 | 180.0379 | 453.1879
55.80001 | 0.5959157 | 180.0377 | 453.1877
55.90001 | 0.597487 | 180.0377 | 453.1877
56.00001 | 0.5990557 | 180.0376 | 453.1876
56.10001 | 0.6006218 | 180.0375 | 453.1875
56.19999 | 0.6021851 | 180.0371 | 453.1871
56.30001 | 0.6037462 | 180.037 | 453.187
56.40001 | 0.6053042 | 180.0368 | 453.1868
56.50001 | 0.6068594 | 180.0368 | 453.1868
56.60001 | 0.6084118 | 180.0366 | 453.1866
56.69999 | 0.6099608 | 180.0365 | 453.1865
56.80001 | 0.6115074 | 180.0362 | 453.1862
56.90001 | 0.6130504 | 180.0362 | 453.1862
57.00001 | 0.6145903 | 180.0361 | 453.1861
57.10001 | 0.6161272 | 180.0358 | 453.1858
57.19999 | 0.6176603 | 180.0358 | 453.1858
57.30001 | 0.6191902 | 180.0358 | 453.1858
57.40001 | 0.6207166 | 180.036 | 453.186
57.50001 | 0.6222402 | 180.0358 | 453.1858
57.60001 | 0.6237608 | 180.0357 | 453.1857
57.69999 | 0.625278 | 180.0356 | 453.1856
57.80001 | 0.6267926 | 180.0355 | 453.1855
57.90001 | 0.6283036 | 180.0354 | 453.1854
58.00001 | 0.6298115 | 180.0353 | 453.1853
58.10001 | 0.6313161 | 180.0353 | 453.1853
58.19999 | 0.6328172 | 180.035 | 453.185
58.30001 | 0.6343153 | 180.0349 | 453.1849
58.40001 | 0.6358094 | 180.0348 | 453.1848
58.50001 | 0.6372999 | 180.0347 | 453.1847
58.60001 | 0.6387865 | 180.0344 | 453.1844
58.69999 | 0.640269 | 180.0347 | 453.1847
58.80001 | 0.6417491 | 180.0346 | 453.1846
58.90001 | 0.643226 | 180.0343 | 453.1843
59.00001 | 0.6446997 | 180.0345 | 453.1845
59.10001 | 0.6461705 | 180.034 | 453.184
59.19999 | 0.6476372 | 180.0342 | 453.1842
59.30001 | 0.6491006 | 180.034 | 453.184
59.40001 | 0.6505603 | 180.0338 | 453.1838
59.50001 | 0.6520164 | 180.0338 | 453.1838
59.60001 | 0.6534692 | 180.0336 | 453.1836
59.69999 | 0.6549183 | 180.0336 | 453.1836
59.80001 | 0.6563645 | 180.0335 | 453.1835
59.90001 | 0.6578065 | 180.0334 | 453.1834
60.00001 | 0.6592449 | 180.0332 | 453.1832
60.10001 | 0.6606792 | 180.0331 | 453.1831
60.19999 | 0.6621092 | 180.0331 | 453.1831
60.30001 | 0.6635358 | 180.033 | 453.183
60.40001 | 0.6649581 | 180.0328 | 453.1828
60.50001 | 0.6663765 | 180.0328 | 453.1828
60.60001 | 0.6677911 | 180.0326 | 453.1826
60.69999 | 0.6692015 | 180.0325 | 453.1825
60.80001 | 0.6706085 | 180.0321 | 453.1821
60.90001 | 0.6720111 | 180.0322 | 453.1822
61.00001 | 0.6734098 | 180.032 | 453.182
61.10001 | 0.674805 | 180.032 | 453.182
61.19999 | 0.6761961 | 180.0317 | 453.1817
61.30001 | 0.6775835 | 180.0317 | 453.1817
61.40001 | 0.6789664 | 180.0315 | 453.1815
61.50001 | 0.6803453 | 180.0314 | 453.1814
61.60001 | 0.6817205 | 180.0312 | 453.1812
61.69999 | 0.6830915 | 180.031 | 453.181
61.80001 | 0.6844588 | 180.0309 | 453.1809
61.90001 | 0.6858219 | 180.0307 | 453.1807
62.00001 | 0.6871809 | 180.0306 | 453.1806
62.10001 | 0.6885359 | 180.0304 | 453.1804
62.19999 | 0.6898864 | 180.0303 | 453.1803
62.30001 | 0.6912331 | 180.0302 | 453.1802
62.40001 | 0.6925752 | 180.03 | 453.18
62.50001 | 0.6939131 | 180.0299 | 453.1799
62.60001 | 0.6952469 | 180.0296 | 453.1796
62.69999 | 0.6965762 | 180.0296 | 453.1796
62.80001 | 0.6979014 | 180.0296 | 453.1796
62.90001 | 0.699222 | 180.0296 | 453.1796
63.00001 | 0.7005387 | 180.0298 | 453.1798
63.10001 | 0.7018521 | 180.0295 | 453.1795
63.19999 | 0.7031617 | 180.0292 | 453.1792
63.30001 | 0.7044677 | 180.0291 | 453.1791
63.40001 | 0.7057692 | 180.029 | 453.179
63.50001 | 0.7070663 | 180.0288 | 453.1788
63.60001 | 0.708359 | 180.0285 | 453.1785
63.69999 | 0.7096475 | 180.0285 | 453.1785
63.80001 | 0.7109326 | 180.0283 | 453.1783
63.90001 | 0.7122135 | 180.0281 | 453.1781
64.00001 | 0.7134905 | 180.0279 | 453.1779
64.10001 | 0.7147636 | 180.0276 | 453.1776
64.19999 | 0.7160322 | 180.0275 | 453.1775
64.30001 | 0.7172971 | 180.0272 | 453.1772
64.40001 | 0.7185572 | 180.027 | 453.177
64.50001 | 0.7198128 | 180.0269 | 453.1769
64.60001 | 0.7210643 | 180.0267 | 453.1767
64.69999 | 0.7223107 | 180.0266 | 453.1766
64.80001 | 0.7235531 | 180.0266 | 453.1766
64.90001 | 0.7247912 | 180.0261 | 453.1761
65.00001 | 0.7260246 | 180.0259 | 453.1759
65.10001 | 0.7272534 | 180.0262 | 453.1762
65.19999 | 0.728478 | 180.0261 | 453.1761
65.30001 | 0.7296992 | 180.0259 | 453.1759
65.40001 | 0.7309161 | 180.0256 | 453.1756
65.50001 | 0.7321291 | 180.0254 | 453.1754
65.60001 | 0.7333377 | 180.0252 | 453.1752
65.69999 | 0.734542 | 180.0248 | 453.1748
65.80001 | 0.7357429 | 180.0245 | 453.1745
65.90001 | 0.7369392 | 180.0242 | 453.1742
66.00001 | 0.738131 | 180.024 | 453.174
66.10001 | 0.7393182 | 180.0238 | 453.1738
66.19999 | 0.7405009 | 180.0236 | 453.1736
66.30001 | 0.7416798 | 180.0234 | 453.1734
66.40001 | 0.7428543 | 180.0231 | 453.1731
66.50001 | 0.7440244 | 180.0231 | 453.1731
66.60001 | 0.7451901 | 180.0233 | 453.1733
66.69999 | 0.7463516 | 180.0233 | 453.1733
66.80001 | 0.7475096 | 180.0233 | 453.1733
66.90001 | 0.7486628 | 180.0234 | 453.1734
67.00001 | 0.7498119 | 180.0231 | 453.1731
67.10001 | 0.7509563 | 180.0231 | 453.1731
67.19999 | 0.7520961 | 180.0231 | 453.1731
67.30001 | 0.7532323 | 180.023 | 453.173
67.40001 | 0.7543643 | 180.0228 | 453.1728
67.50001 | 0.755492 | 180.0227 | 453.1727
67.60001 | 0.7566154 | 180.0228 | 453.1728
67.69999 | 0.7577343 | 180.0225 | 453.1725
67.80001 | 0.7588497 | 180.0223 | 453.1723
67.90001 | 0.7599609 | 180.022 | 453.172
68.00001 | 0.7610677 | 180.022 | 453.172
68.10001 | 0.7621704 | 180.0218 | 453.1718
68.19999 | 0.7632683 | 180.0214 | 453.1714
68.30001 | 0.7643622 | 180.0216 | 453.1716
68.40001 | 0.7654519 | 180.0216 | 453.1716
68.50001 | 0.7665378 | 180.0215 | 453.1715
68.60001 | 0.7676201 | 180.021 | 453.171
68.69999 | 0.7686979 | 180.0209 | 453.1709
68.80001 | 0.7697718 | 180.0208 | 453.1708
68.90001 | 0.7708414 | 180.0208 | 453.1708
69.00001 | 0.7719069 | 180.0207 | 453.1707
69.10001 | 0.7729685 | 180.0205 | 453.1705
69.19999 | 0.7740257 | 180.0205 | 453.1705
69.30001 | 0.775079 | 180.0203 | 453.1703
69.40001 | 0.7761279 | 180.0201 | 453.1701
69.50001 | 0.7771726 | 180.0198 | 453.1698
69.60001 | 0.7782128 | 180.0197 | 453.1697
69.69999 | 0.7792484 | 180.02 | 453.17
69.80001 | 0.7802809 | 180.0198 | 453.1698
69.90001 | 0.7813099 | 180.0198 | 453.1698
70.00001 | 0.7823352 | 180.0195 | 453.1695
70.10001 | 0.7833567 | 180.0192 | 453.1692
70.19999 | 0.7843738 | 180.0189 | 453.1689
70.30001 | 0.785387 | 180.0189 | 453.1689
70.40001 | 0.7863961 | 180.0188 | 453.1688
70.50001 | 0.7874012 | 180.0184 | 453.1684
70.60001 | 0.7884019 | 180.0182 | 453.1682
70.69999 | 0.7893979 | 180.0182 | 453.1682
70.80001 | 0.7903902 | 180.0181 | 453.1681
70.90001 | 0.7913785 | 180.018 | 453.168
71.00001 | 0.7923629 | 180.0178 | 453.1678
71.10001 | 0.7933433 | 180.0178 | 453.1678
71.19999 | 0.7943195 | 180.0173 | 453.1673
71.30001 | 0.7952914 | 180.0175 | 453.1675
71.40001 | 0.7962595 | 180.0178 | 453.1678
71.50001 | 0.7972241 | 180.0176 | 453.1676
71.60001 | 0.7981851 | 180.0173 | 453.1673
71.69999 | 0.7991419 | 180.0172 | 453.1672
71.80001 | 0.8000953 | 180.0171 | 453.1671
71.90001 | 0.8010447 | 180.017 | 453.167
72.00001 | 0.8019898 | 180.0166 | 453.1666
72.10001 | 0.8029306 | 180.0167 | 453.1667
72.20001 | 0.8038674 | 180.0166 | 453.1666
72.30001 | 0.8048 | 180.0164 | 453.1664
72.40001 | 0.805729 | 180.0162 | 453.1662
72.50001 | 0.8066541 | 180.0161 | 453.1661
72.60001 | 0.8075753 | 180.0161 | 453.1661
72.70001 | 0.8084929 | 180.0158 | 453.1658
72.80001 | 0.8094068 | 180.0155 | 453.1655
72.90001 | 0.8103167 | 180.0155 | 453.1655
73.00001 | 0.8112226 | 180.0155 | 453.1655
73.10001 | 0.8121247 | 180.0154 | 453.1654
73.20001 | 0.8130233 | 180.0153 | 453.1653
73.30001 | 0.8139182 | 180.0151 | 453.1651
73.40001 | 0.8148097 | 180.0151 | 453.1651
73.50001 | 0.8156975 | 180.015 | 453.165
73.60001 | 0.8165817 | 180.0147 | 453.1647
73.70001 | 0.8174616 | 180.0147 | 453.1647
73.80001 | 0.8183374 | 180.0148 | 453.1648
73.90001 | 0.8192096 | 180.0147 | 453.1647
74.00001 | 0.8200781 | 180.0144 | 453.1644
74.10001 | 0.8209431 | 180.0144 | 453.1644
74.20001 | 0.8218047 | 180.014 | 453.164
74.30001 | 0.8226627 | 180.0138 | 453.1638
74.40001 | 0.8235168 | 180.0136 | 453.1636
74.50001 | 0.8243672 | 180.0134 | 453.1634
74.60001 | 0.825214 | 180.0134 | 453.1634
74.70001 | 0.8260576 | 180.0134 | 453.1634
74.80001 | 0.826898 | 180.0133 | 453.1633
74.90001 | 0.8277349 | 180.0131 | 453.1631
75.00001 | 0.8285686 | 180.0128 | 453.1628
75.10001 | 0.8293988 | 180.0126 | 453.1626
75.20001 | 0.8302253 | 180.0124 | 453.1624
75.30001 | 0.8310486 | 180.0122 | 453.1622
75.40001 | 0.8318685 | 180.0121 | 453.1621
75.50001 | 0.8326852 | 180.0118 | 453.1618
75.60001 | 0.833499 | 180.0118 | 453.1618
75.70001 | 0.8343096 | 180.0115 | 453.1615
75.80001 | 0.8351165 | 180.0115 | 453.1615
75.90001 | 0.8359197 | 180.0115 | 453.1615
76.00001 | 0.8367193 | 180.0114 | 453.1614
76.10001 | 0.8375157 | 180.0118 | 453.1618
76.20001 | 0.8383093 | 180.0114 | 453.1614
76.30001 | 0.8390996 | 180.0114 | 453.1614
76.40001 | 0.8398868 | 180.0114 | 453.1614
76.50001 | 0.8406709 | 180.0112 | 453.1612
76.60001 | 0.8414515 | 180.011 | 453.161
76.70001 | 0.8422284 | 180.0111 | 453.1611
76.80001 | 0.8430022 | 180.011 | 453.161
76.90001 | 0.8437727 | 180.0108 | 453.1608
77.00001 | 0.8445397 | 180.0107 | 453.1607
77.10001 | 0.8453031 | 180.0106 | 453.1606
77.20001 | 0.8460633 | 180.0107 | 453.1607
77.30001 | 0.8468205 | 180.0105 | 453.1605
77.40001 | 0.8475742 | 180.0104 | 453.1604
77.50001 | 0.8483251 | 180.0103 | 453.1603
77.60001 | 0.849073 | 180.0101 | 453.1601
77.70001 | 0.8498175 | 180.0102 | 453.1602
77.80001 | 0.8505591 | 180.01 | 453.16
77.90001 | 0.8512981 | 180.0099 | 453.1599
78.00001 | 0.8520343 | 180.0096 | 453.1596
78.10001 | 0.852767 | 180.0097 | 453.1597
78.20001 | 0.8534967 | 180.0096 | 453.1596
78.30001 | 0.8542238 | 180.0094 | 453.1594
78.40001 | 0.8549479 | 180.0095 | 453.1595
78.50001 | 0.855669 | 180.0093 | 453.1593
78.60001 | 0.8563872 | 180.0092 | 453.1592
78.70001 | 0.8571025 | 180.0091 | 453.1591
78.80001 | 0.8578152 | 180.0089 | 453.1589
78.90001 | 0.8585247 | 180.0089 | 453.1589
79.00001 | 0.859231 | 180.0088 | 453.1588
79.10001 | 0.8599343 | 180.0087 | 453.1587
79.20001 | 0.8606345 | 180.0085 | 453.1585
79.30001 | 0.8613321 | 180.0084 | 453.1584
79.40001 | 0.8620266 | 180.0084 | 453.1584
79.50001 | 0.8627182 | 180.0081 | 453.1581
79.60001 | 0.8634067 | 180.0081 | 453.1581
79.70001 | 0.8640922 | 180.0081 | 453.1581
79.80001 | 0.864775 | 180.0079 | 453.1579
79.90001 | 0.865455 | 180.008 | 453.158
80.00001 | 0.8661325 | 180.0076 | 453.1576
80.10001 | 0.8668074 | 180.0076 | 453.1576
80.20001 | 0.8674793 | 180.0076 | 453.1576
80.30001 | 0.8681486 | 180.0075 | 453.1575
80.40001 | 0.8688149 | 180.0073 | 453.1573
80.50001 | 0.8694783 | 180.0072 | 453.1572
80.60001 | 0.8701387 | 180.0073 | 453.1573
80.70001 | 0.8707962 | 180.0072 | 453.1572
80.80001 | 0.871451 | 180.0074 | 453.1574
80.90001 | 0.8721034 | 180.0071 | 453.1571
81.00001 | 0.8727529 | 180.0071 | 453.1571
81.10001 | 0.8734 | 180.0068 | 453.1568
81.20001 | 0.8740441 | 180.0069 | 453.1569
81.30001 | 0.8746857 | 180.0067 | 453.1567
81.40001 | 0.8753247 | 180.007 | 453.157
81.50001 | 0.8759612 | 180.0065 | 453.1565
81.60001 | 0.8765947 | 180.0066 | 453.1566
81.70001 | 0.8772252 | 180.0066 | 453.1566
81.80001 | 0.8778534 | 180.0068 | 453.1568
81.90001 | 0.8784799 | 180.0066 | 453.1566
82.00001 | 0.8791042 | 180.0063 | 453.1563
82.10001 | 0.8797254 | 180.0064 | 453.1564
82.20001 | 0.8803438 | 180.0064 | 453.1564
82.30001 | 0.8809598 | 180.0062 | 453.1562
82.40001 | 0.8815732 | 180.006 | 453.156
82.50001 | 0.8821841 | 180.0057 | 453.1557
82.60001 | 0.8827925 | 180.0058 | 453.1558
82.70001 | 0.8833983 | 180.0055 | 453.1555
82.80001 | 0.8840016 | 180.0054 | 453.1554
82.90001 | 0.884602 | 180.0052 | 453.1552
83.00001 | 0.8851993 | 180.0054 | 453.1554
83.10001 | 0.8857941 | 180.0054 | 453.1554
83.20001 | 0.8863868 | 180.0053 | 453.1553
83.30001 | 0.886977 | 180.0052 | 453.1552
83.40001 | 0.8875648 | 180.0052 | 453.1552
83.50001 | 0.8881504 | 180.0051 | 453.1551
83.60001 | 0.8887338 | 180.0052 | 453.1552
83.70001 | 0.889315 | 180.0048 | 453.1548
83.80001 | 0.8898937 | 180.0047 | 453.1547
83.90001 | 0.8904701 | 180.0045 | 453.1545
84.00001 | 0.8910445 | 180.0044 | 453.1544
84.10001 | 0.8916164 | 180.0043 | 453.1543
84.20001 | 0.8921857 | 180.0044 | 453.1544
84.30001 | 0.8927526 | 180.0046 | 453.1546
84.40001 | 0.893318 | 180.0045 | 453.1545
84.50001 | 0.8938817 | 180.0044 | 453.1544
84.60001 | 0.8944435 | 180.0042 | 453.1542
84.70001 | 0.8950032 | 180.0041 | 453.1541
84.80001 | 0.8955605 | 180.0039 | 453.1539
84.90001 | 0.8961155 | 180.004 | 453.154
85.00001 | 0.8966684 | 180.0036 | 453.1536
85.10001 | 0.897219 | 180.0035 | 453.1535
85.20001 | 0.8977674 | 180.0034 | 453.1534
85.30001 | 0.8983135 | 180.0031 | 453.1531
85.40001 | 0.8988574 | 180.0029 | 453.1529
85.50001 | 0.8993992 | 180.0028 | 453.1528
85.60001 | 0.8999385 | 180.0027 | 453.1527
85.70001 | 0.9004752 | 180.0027 | 453.1527
85.80001 | 0.9010095 | 180.0026 | 453.1526
85.90001 | 0.9015414 | 180.0027 | 453.1527
86.00001 | 0.9020711 | 180.0026 | 453.1526
86.10001 | 0.9025986 | 180.0026 | 453.1526
86.20001 | 0.9031243 | 180.0027 | 453.1527
86.30001 | 0.9036482 | 180.0024 | 453.1524
86.40001 | 0.9041698 | 180.0025 | 453.1525
86.50001 | 0.9046893 | 180.0025 | 453.1525
86.60001 | 0.9052064 | 180.0024 | 453.1524
86.70001 | 0.9057211 | 180.0024 | 453.1524
86.80001 | 0.9062337 | 180.0022 | 453.1522
86.90001 | 0.9067442 | 180.0022 | 453.1522
87.00001 | 0.9072524 | 180.0022 | 453.1522
87.10001 | 0.9077583 | 180.0022 | 453.1522
87.20001 | 0.9082619 | 180.0023 | 453.1523
87.30001 | 0.9087633 | 180.0022 | 453.1522
87.40001 | 0.9092629 | 180.0023 | 453.1523
87.50001 | 0.9097605 | 180.0023 | 453.1523
87.60001 | 0.9102565 | 180.002 | 453.152
87.70001 | 0.9107505 | 180.0019 | 453.1519
87.80001 | 0.9112425 | 180.002 | 453.152
87.90001 | 0.9117324 | 180.0018 | 453.1518
88.00001 | 0.9122206 | 180.0015 | 453.1515
88.10001 | 0.9127068 | 180.0015 | 453.1515
88.20001 | 0.9131914 | 180.0012 | 453.1512
88.30001 | 0.9136742 | 180.0009 | 453.1509
88.40001 | 0.9141555 | 180.0008 | 453.1508
88.50001 | 0.9146349 | 180.0006 | 453.1506
88.60001 | 0.9151121 | 180.0004 | 453.1504
88.70001 | 0.9155867 | 180.0002 | 453.1502
88.80001 | 0.9160587 | 180.0002 | 453.1502
88.90001 | 0.9165282 | 180.0006 | 453.1506
89.00001 | 0.916996 | 180.0007 | 453.1507
89.10001 | 0.9174624 | 180.0004 | 453.1504
89.20001 | 0.9179268 | 180.0004 | 453.1504
89.30001 | 0.9183892 | 180.0004 | 453.1504
89.40001 | 0.9188497 | 180.0004 | 453.1504
89.50001 | 0.9193082 | 180.0003 | 453.1503
89.60001 | 0.9197645 | 180.0005 | 453.1505
89.70001 | 0.9202189 | 180.0004 | 453.1504
89.80001 | 0.9206712 | 180.0004 | 453.1504
89.90003 | 0.9211216 | 180.0004 | 453.1504
90.00003 | 0.92157 | 180.0005 | 453.1505
90.10003 | 0.9220165 | 180.0003 | 453.1503
90.20003 | 0.922461 | 180.0005 | 453.1505
90.30003 | 0.9229041 | 180.0004 | 453.1504
90.40003 | 0.9233458 | 180.0004 | 453.1504
90.50003 | 0.923786 | 180.0002 | 453.1502
90.60003 | 0.9242243 | 180.0002 | 453.1502
90.70003 | 0.9246605 | 179.9999 | 453.1499
90.80003 | 0.9250947 | 180.0001 | 453.1501
90.90003 | 0.925527 | 179.9999 | 453.1499
91.00003 | 0.9259575 | 180 | 453.15
91.10003 | 0.9263859 | 179.9999 | 453.1499
91.20003 | 0.9268124 | 179.9998 | 453.1498
91.30003 | 0.9272371 | 179.9997 | 453.1497
91.40003 | 0.9276596 | 179.9996 | 453.1496
91.50003 | 0.9280799 | 179.9995 | 453.1495
91.60003 | 0.9284981 | 179.9996 | 453.1496
91.70003 | 0.9289144 | 179.9997 | 453.1497
91.80003 | 0.9293296 | 179.9997 | 453.1497
91.90003 | 0.9297433 | 179.9995 | 453.1495
92.00003 | 0.9301551 | 179.9994 | 453.1494
92.10003 | 0.9305651 | 179.9995 | 453.1495
92.20003 | 0.9309731 | 179.9992 | 453.1492
92.30003 | 0.9313791 | 179.9994 | 453.1494
92.40003 | 0.9317834 | 179.9992 | 453.1492
92.50003 | 0.932186 | 179.9992 | 453.1492
92.60003 | 0.9325872 | 179.9991 | 453.1491
92.70003 | 0.932987 | 179.999 | 453.149
92.80003 | 0.9333855 | 179.9989 | 453.1489
92.90003 | 0.9337822 | 179.9987 | 453.1487
93.00003 | 0.9341772 | 179.9986 | 453.1486
93.10003 | 0.9345702 | 179.9986 | 453.1486
93.20003 | 0.9349615 | 179.9986 | 453.1486
93.30003 | 0.935352 | 179.9984 | 453.1484
93.40003 | 0.935741 | 179.9984 | 453.1484
93.50003 | 0.9361284 | 179.9981 | 453.1481
93.60003 | 0.9365139 | 179.9982 | 453.1482
93.70003 | 0.9368977 | 179.9981 | 453.1481
93.80003 | 0.93728 | 179.9978 | 453.1478
93.90003 | 0.9376613 | 179.9975 | 453.1475
94.00003 | 0.9380413 | 179.9971 | 453.1471
94.10003 | 0.9384206 | 179.9968 | 453.1468
94.20003 | 0.9387984 | 179.9964 | 453.1464
94.30003 | 0.9391734 | 179.9967 | 453.1467
94.40003 | 0.9395461 | 179.9971 | 453.1471
94.50003 | 0.9399172 | 179.9972 | 453.1472
94.60003 | 0.9402867 | 179.9973 | 453.1473
94.70003 | 0.9406544 | 179.9974 | 453.1474
94.80003 | 0.9410204 | 179.9976 | 453.1476
94.90003 | 0.9413853 | 179.9975 | 453.1475
95.00003 | 0.941749 | 179.9975 | 453.1475
95.10003 | 0.9421116 | 179.9973 | 453.1473
95.20003 | 0.9424725 | 179.9972 | 453.1472
95.30003 | 0.9428317 | 179.9973 | 453.1473
95.40003 | 0.9431889 | 179.9972 | 453.1472
95.50003 | 0.9435445 | 179.9971 | 453.1471
95.60003 | 0.9438984 | 179.9968 | 453.1468
95.70003 | 0.9442504 | 179.9972 | 453.1472
95.80003 | 0.9446011 | 179.9972 | 453.1472
95.90003 | 0.9449508 | 179.9972 | 453.1472
96.00003 | 0.9452992 | 179.9973 | 453.1473
96.10003 | 0.9456462 | 179.9971 | 453.1471
96.20003 | 0.9459923 | 179.9969 | 453.1469
96.30003 | 0.9463369 | 179.9969 | 453.1469
96.40003 | 0.9466798 | 179.9969 | 453.1469
96.50003 | 0.9470211 | 179.9968 | 453.1468
96.60003 | 0.947361 | 179.9966 | 453.1466
96.70003 | 0.9476998 | 179.9962 | 453.1462
96.80003 | 0.9480366 | 179.9963 | 453.1463
96.90003 | 0.9483715 | 179.9965 | 453.1465
97.00003 | 0.9487047 | 179.9966 | 453.1466
97.10003 | 0.9490365 | 179.9964 | 453.1464
97.20003 | 0.9493667 | 179.9964 | 453.1464
97.30003 | 0.9496955 | 179.9964 | 453.1464
97.40003 | 0.9500226 | 179.9964 | 453.1464
97.50003 | 0.9503475 | 179.9965 | 453.1465
97.60003 | 0.9506709 | 179.9966 | 453.1466
97.70003 | 0.9509935 | 179.9967 | 453.1467
97.80003 | 0.9513153 | 179.9966 | 453.1466
97.90003 | 0.9516361 | 179.9964 | 453.1464
98.00003 | 0.9519559 | 179.9962 | 453.1462
98.10003 | 0.9522742 | 179.9961 | 453.1461
98.20003 | 0.952591 | 179.996 | 453.146
98.30003 | 0.9529063 | 179.996 | 453.146
98.40003 | 0.9532199 | 179.9958 | 453.1458
98.50003 | 0.9535319 | 179.9958 | 453.1458
98.60003 | 0.9538419 | 179.9958 | 453.1458
98.70003 | 0.9541503 | 179.9959 | 453.1459
98.80003 | 0.9544571 | 179.9957 | 453.1457
98.90003 | 0.9547625 | 179.9957 | 453.1457
99.00003 | 0.9550665 | 179.9958 | 453.1458
99.10003 | 0.9553694 | 179.9956 | 453.1456
99.20003 | 0.9556709 | 179.9956 | 453.1456
99.30003 | 0.9559709 | 179.9953 | 453.1453
99.40003 | 0.9562689 | 179.9958 | 453.1458
99.50003 | 0.9565658 | 179.996 | 453.146
99.60003 | 0.9568622 | 179.9956 | 453.1456
99.70003 | 0.957157 | 179.9956 | 453.1456
99.80003 | 0.9574502 | 179.9958 | 453.1458
99.90003 | 0.9577419 | 179.9956 | 453.1456
100.00003 | 0.9580324 | 179.9954 | 453.1454
100.10003 | 0.9583219 | 179.9953 | 453.1453
100.20003 | 0.9586099 | 179.9953 | 453.1453
100.30003 | 0.9588961 | 179.9955 | 453.1455
100.40003 | 0.9591808 | 179.9953 | 453.1453
100.50003 | 0.9594641 | 179.9949 | 453.1449
100.60003 | 0.9597455 | 179.9955 | 453.1455
100.70003 | 0.9600261 | 179.9953 | 453.1453
100.80003 | 0.960306 | 179.9951 | 453.1451
100.90003 | 0.960585 | 179.9949 | 453.1449
101.00003 | 0.9608625 | 179.9949 | 453.1449
101.10003 | 0.9611386 | 179.9949 | 453.1449
101.20003 | 0.9614133 | 179.9948 | 453.1448
101.30003 | 0.9616867 | 179.9946 | 453.1446
101.40003 | 0.9619584 | 179.9945 | 453.1445
101.50003 | 0.9622287 | 179.9944 | 453.1444
101.60003 | 0.9624976 | 179.9945 | 453.1445
101.70003 | 0.9627652 | 179.9944 | 453.1444
101.80003 | 0.9630319 | 179.9944 | 453.1444
101.90003 | 0.9632968 | 179.9945 | 453.1445
102.00003 | 0.9635602 | 179.9943 | 453.1443
102.10003 | 0.9638224 | 179.9944 | 453.1444
102.20003 | 0.9640834 | 179.9944 | 453.1444
102.30003 | 0.9643439 | 179.9944 | 453.1444
102.40003 | 0.9646034 | 179.9942 | 453.1442
102.50003 | 0.9648616 | 179.994 | 453.144
102.60003 | 0.9651183 | 179.9942 | 453.1442
102.70003 | 0.9653738 | 179.994 | 453.144
102.80003 | 0.9656283 | 179.994 | 453.144
102.90003 | 0.9658819 | 179.9938 | 453.1438
103.00003 | 0.9661345 | 179.9935 | 453.1435
103.10003 | 0.9663854 | 179.9934 | 453.1434
103.20003 | 0.9666349 | 179.9932 | 453.1432
103.30003 | 0.9668835 | 179.9929 | 453.1429
103.40003 | 0.9671307 | 179.9929 | 453.1429
103.50003 | 0.9673764 | 179.9929 | 453.1429
103.60003 | 0.9676205 | 179.9927 | 453.1427
103.70003 | 0.9678629 | 179.9927 | 453.1427
103.80003 | 0.9681039 | 179.9929 | 453.1429
103.90003 | 0.9683438 | 179.9928 | 453.1428
104.00003 | 0.9685826 | 179.9925 | 453.1425
104.10003 | 0.9688199 | 179.9927 | 453.1427
104.20003 | 0.9690561 | 179.9929 | 453.1429
104.30003 | 0.9692918 | 179.9928 | 453.1428
104.40003 | 0.9695273 | 179.9928 | 453.1428
104.50003 | 0.9697623 | 179.9924 | 453.1424
104.60003 | 0.9699964 | 179.9922 | 453.1422
104.70003 | 0.9702291 | 179.9922 | 453.1422
104.80003 | 0.9704603 | 179.9921 | 453.1421
104.90003 | 0.9706897 | 179.9924 | 453.1424
105.00003 | 0.9709178 | 179.9926 | 453.1426
105.10003 | 0.9711444 | 179.9926 | 453.1426
105.20003 | 0.9713693 | 179.9928 | 453.1428
105.30003 | 0.9715928 | 179.9929 | 453.1429
105.40003 | 0.9718149 | 179.9931 | 453.1431
105.50003 | 0.9720361 | 179.9931 | 453.1431
105.60003 | 0.9722565 | 179.9929 | 453.1429
105.70003 | 0.9724762 | 179.9927 | 453.1427
105.80003 | 0.9726952 | 179.9927 | 453.1427
105.90003 | 0.9729136 | 179.9925 | 453.1425
106.00003 | 0.9731307 | 179.9926 | 453.1426
106.10003 | 0.9733465 | 179.9924 | 453.1424
106.20003 | 0.9735608 | 179.9923 | 453.1423
106.30003 | 0.9737733 | 179.9924 | 453.1424
106.40003 | 0.9739839 | 179.9928 | 453.1428
106.50003 | 0.9741931 | 179.9929 | 453.1429
106.60003 | 0.9744017 | 179.9928 | 453.1428
106.70003 | 0.9746099 | 179.9925 | 453.1425
106.80003 | 0.9748171 | 179.9926 | 453.1426
106.90003 | 0.9750231 | 179.9926 | 453.1426
107.00003 | 0.9752278 | 179.9925 | 453.1425
107.10003 | 0.9754315 | 179.9924 | 453.1424
107.20003 | 0.9756338 | 179.9924 | 453.1424
107.30003 | 0.9758349 | 179.9922 | 453.1422
107.40003 | 0.9760349 | 179.9922 | 453.1422
107.50003 | 0.9762338 | 179.992 | 453.142
107.60003 | 0.9764319 | 179.992 | 453.142
107.70003 | 0.9766291 | 179.9918 | 453.1418
107.80003 | 0.9768251 | 179.9915 | 453.1415
107.90003 | 0.97702 | 179.9916 | 453.1416
108.00003 | 0.9772136 | 179.9917 | 453.1417
108.10003 | 0.9774059 | 179.9916 | 453.1416
108.20003 | 0.9775966 | 179.9918 | 453.1418
108.30003 | 0.9777862 | 179.9916 | 453.1416
108.40003 | 0.9779746 | 179.9918 | 453.1418
108.50003 | 0.9781615 | 179.9918 | 453.1418
108.60003 | 0.9783474 | 179.9919 | 453.1419
108.70003 | 0.9785324 | 179.9916 | 453.1416
108.80003 | 0.978716 | 179.9914 | 453.1414
108.90003 | 0.9788983 | 179.9914 | 453.1414
109.00003 | 0.9790795 | 179.9916 | 453.1416
109.10003 | 0.9792598 | 179.9911 | 453.1411
109.20003 | 0.9792598 | 179.9908 | 453.1408
109.30003 | 0.9792598 | 179.9912 | 453.1412
109.40003 | 0.9792598 | 179.9913 | 453.1413
109.50003 | 0.9792598 | 179.9912 | 453.1412
109.60003 | 0.9792598 | 179.9911 | 453.1411
109.70003 | 0.9792598 | 179.9912 | 453.1412
109.80003 | 0.9792598 | 179.9912 | 453.1412
109.90003 | 0.9792598 | 179.991 | 453.141
110.00003 | 0.9792598 | 179.991 | 453.141
110.10003 | 0.9792598 | 179.9906 | 453.1406
110.20003 | 0.9792598 | 179.9906 | 453.1406
110.30003 | 0.9792598 | 179.9905 | 453.1405
110.40003 | 0.9792598 | 179.9905 | 453.1405
110.50003 | 0.9792598 | 179.9906 | 453.1406
110.60003 | 0.9792598 | 179.9906 | 453.1406
110.70003 | 0.9792598 | 179.9905 | 453.1405
110.80003 | 0.9792598 | 179.9904 | 453.1404
110.90003 | 0.9792598 | 179.9901 | 453.1401
111.00003 | 0.9792598 | 179.9902 | 453.1402
111.10003 | 0.9792598 | 179.9906 | 453.1406
111.20003 | 0.9792598 | 179.9906 | 453.1406
111.30003 | 0.9792598 | 179.9906 | 453.1406
111.40003 | 0.9792598 | 179.9906 | 453.1406
111.50003 | 0.9792598 | 179.9906 | 453.1406
111.60003 | 0.9792598 | 179.9907 | 453.1407
111.70003 | 0.9792598 | 179.991 | 453.141
111.80003 | 0.9792598 | 179.991 | 453.141
111.90003 | 0.9792598 | 179.991 | 453.141
112.00003 | 0.9792598 | 179.991 | 453.141
112.10003 | 0.9792598 | 179.9908 | 453.1408
112.20003 | 0.9792598 | 179.9908 | 453.1408
112.30003 | 0.9792598 | 179.9908 | 453.1408
112.40003 | 0.9792598 | 179.9906 | 453.1406
112.50003 | 0.9792598 | 179.9906 | 453.1406
112.60003 | 0.9792598 | 179.9908 | 453.1408
112.70003 | 0.9792598 | 179.9906 | 453.1406
112.80003 | 0.9792598 | 179.9905 | 453.1405
112.90003 | 0.9792598 | 179.9902 | 453.1402
113.00003 | 0.9792598 | 179.9904 | 453.1404
113.10003 | 0.9792598 | 179.9904 | 453.1404
113.20003 | 0.9792598 | 179.9904 | 453.1404
113.30003 | 0.9792598 | 179.9901 | 453.1401
113.40003 | 0.9792598 | 179.99 | 453.14
113.50003 | 0.9792598 | 179.9901 | 453.1401
113.60003 | 0.9792598 | 179.99 | 453.14
113.70003 | 0.9792598 | 179.9898 | 453.1398
113.80003 | 0.9792598 | 179.99 | 453.14
113.90003 | 0.9792598 | 179.9896 | 453.1396
114.00003 | 0.9792598 | 179.9898 | 453.1398
114.10003 | 0.9792598 | 179.9899 | 453.1399
114.20003 | 0.9792598 | 179.9898 | 453.1398
114.30003 | 0.9792598 | 179.9899 | 453.1399
114.40003 | 0.9792598 | 179.9896 | 453.1396
114.50003 | 0.9792598 | 179.9896 | 453.1396
114.60003 | 0.9792598 | 179.9895 | 453.1395
114.70003 | 0.9792598 | 179.9895 | 453.1395
114.80003 | 0.9792598 | 179.9894 | 453.1394
114.90003 | 0.9792598 | 179.9892 | 453.1392
115.00003 | 0.9792598 | 179.9895 | 453.1395
115.10003 | 0.9792598 | 179.9893 | 453.1393
115.20003 | 0.9792598 | 179.9891 | 453.1391
115.30003 | 0.9792598 | 179.9892 | 453.1392
115.40003 | 0.9792598 | 179.989 | 453.139
115.50003 | 0.9792598 | 179.989 | 453.139
115.60003 | 0.9792598 | 179.989 | 453.139
115.70003 | 0.9792598 | 179.9891 | 453.1391
115.80003 | 0.9792598 | 179.9892 | 453.1392
115.90003 | 0.9792598 | 179.989 | 453.139
116.00003 | 0.9792598 | 179.989 | 453.139
116.10003 | 0.9792598 | 179.9889 | 453.1389
116.20003 | 0.9792598 | 179.9888 | 453.1388
116.30003 | 0.9792598 | 179.9888 | 453.1388
116.40003 | 0.9792598 | 179.9888 | 453.1388
116.50003 | 0.9792598 | 179.989 | 453.139
116.60003 | 0.9792598 | 179.9889 | 453.1389
116.70003 | 0.9792598 | 179.989 | 453.139
116.80003 | 0.9792598 | 179.9889 | 453.1389
116.90003 | 0.9792598 | 179.9889 | 453.1389
117.00003 | 0.9792598 | 179.989 | 453.139
117.10003 | 0.9792598 | 179.9891 | 453.1391
117.20003 | 0.9792598 | 179.9891 | 453.1391
117.30003 | 0.9792598 | 179.9893 | 453.1393
117.40003 | 0.9792598 | 179.9891 | 453.1391
117.50003 | 0.9792598 | 179.989 | 453.139
117.60003 | 0.9792598 | 179.9888 | 453.1388
117.70003 | 0.9792598 | 179.9889 | 453.1389
117.80003 | 0.9792598 | 179.9887 | 453.1387
117.90003 | 0.9792598 | 179.9886 | 453.1386
118.00003 | 0.9792598 | 179.9885 | 453.1385
118.10003 | 0.9792598 | 179.9884 | 453.1384
118.20003 | 0.9792598 | 179.9883 | 453.1383
118.30003 | 0.9792598 | 179.9884 | 453.1384
118.40003 | 0.9792598 | 179.9882 | 453.1382
118.50003 | 0.9792598 | 179.9883 | 453.1383
118.60003 | 0.9792598 | 179.9884 | 453.1384
118.70003 | 0.9792598 | 179.9884 | 453.1384
118.80003 | 0.9792598 | 179.9886 | 453.1386
118.90003 | 0.9792598 | 179.9883 | 453.1383
119.00003 | 0.9792598 | 179.9885 | 453.1385
119.10003 | 0.9792598 | 179.9885 | 453.1385
119.20003 | 0.9792598 | 179.9884 | 453.1384
119.30003 | 0.9792598 | 179.9885 | 453.1385
119.40003 | 0.9792598 | 179.9883 | 453.1383
119.50003 | 0.9792598 | 179.9884 | 453.1384
119.60003 | 0.9792598 | 179.9884 | 453.1384
119.70003 | 0.9792598 | 179.9881 | 453.1381
119.80003 | 0.9792598 | 179.9883 | 453.1383
119.90003 | 0.9792598 | 179.988 | 453.138
120.00003 | 0.9792598 | 179.9878 | 453.1378
120.10003 | 0.9792598 | 179.9877 | 453.1377
120.20003 | 0.9792598 | 179.9878 | 453.1378
120.30003 | 0.9792598 | 179.988 | 453.138
120.40003 | 0.9792598 | 179.9881 | 453.1381
120.50003 | 0.9792598 | 179.9879 | 453.1379
120.60003 | 0.9792598 | 179.988 | 453.138
120.70003 | 0.9792598 | 179.9877 | 453.1377
120.80003 | 0.9792598 | 179.9879 | 453.1379
120.90003 | 0.9792598 | 179.9879 | 453.1379
121.00003 | 0.9792598 | 179.988 | 453.138
121.10003 | 0.9792598 | 179.988 | 453.138
121.20003 | 0.9792598 | 179.9881 | 453.1381
121.30003 | 0.9792598 | 179.9881 | 453.1381
121.40003 | 0.9792598 | 179.9879 | 453.1379
121.50003 | 0.9792598 | 179.9877 | 453.1377
121.60003 | 0.9792598 | 179.9877 | 453.1377
121.70003 | 0.9792598 | 179.9875 | 453.1375
121.80003 | 0.9792598 | 179.9874 | 453.1374
121.90003 | 0.9792598 | 179.9874 | 453.1374
122.00003 | 0.9792598 | 179.9872 | 453.1372
122.10003 | 0.9792598 | 179.9873 | 453.1373
122.20003 | 0.9792598 | 179.9874 | 453.1374
122.30003 | 0.9792598 | 179.9872 | 453.1372
122.40003 | 0.9792598 | 179.9872 | 453.1372
122.50003 | 0.9792598 | 179.9872 | 453.1372
122.60003 | 0.9792598 | 179.9872 | 453.1372
122.70003 | 0.9792598 | 179.9871 | 453.1371
122.80003 | 0.9792598 | 179.987 | 453.137
122.90003 | 0.9792598 | 179.9872 | 453.1372
123.00003 | 0.9792598 | 179.9873 | 453.1373
123.10003 | 0.9792598 | 179.9874 | 453.1374
123.20003 | 0.9792598 | 179.9875 | 453.1375
123.30003 | 0.9792598 | 179.9876 | 453.1376
123.40003 | 0.9792598 | 179.9877 | 453.1377
123.50003 | 0.9792598 | 179.9874 | 453.1374
123.60003 | 0.9792598 | 179.9874 | 453.1374
123.70003 | 0.9792598 | 179.9873 | 453.1373
123.80003 | 0.9792598 | 179.9872 | 453.1372
123.90003 | 0.9792598 | 179.9874 | 453.1374
124.00003 | 0.9792598 | 179.9874 | 453.1374
124.10003 | 0.9792598 | 179.9873 | 453.1373
124.20003 | 0.9792598 | 179.9874 | 453.1374
124.30003 | 0.9792598 | 179.9872 | 453.1372
124.40003 | 0.9792598 | 179.9872 | 453.1372
124.50003 | 0.9792598 | 179.9875 | 453.1375
124.60003 | 0.9792598 | 179.9874 | 453.1374
124.70003 | 0.9792598 | 179.9873 | 453.1373
124.80003 | 0.9792598 | 179.9873 | 453.1373
124.90003 | 0.9792598 | 179.9873 | 453.1373
125.00003 | 0.9792598 | 179.9874 | 453.1374
125.10003 | 0.9792598 | 179.987 | 453.137
125.20003 | 0.9792598 | 179.9871 | 453.1371
125.30003 | 0.9792598 | 179.9871 | 453.1371
125.40003 | 0.9792598 | 179.987 | 453.137
125.50003 | 0.9792598 | 179.987 | 453.137
125.60003 | 0.9792598 | 179.9868 | 453.1368
125.70003 | 0.9792598 | 179.9868 | 453.1368
125.80003 | 0.9792598 | 179.9868 | 453.1368
125.90003 | 0.9792598 | 179.9867 | 453.1367
126.00003 | 0.9792598 | 179.9866 | 453.1366
126.10003 | 0.9792598 | 179.9866 | 453.1366
126.20003 | 0.9792598 | 179.9861 | 453.1361
126.30003 | 0.9792598 | 179.9864 | 453.1364
126.40003 | 0.9792598 | 179.9867 | 453.1367
126.50003 | 0.9792598 | 179.9867 | 453.1367
126.60003 | 0.9792598 | 179.9866 | 453.1366
126.70003 | 0.9792598 | 179.9864 | 453.1364
126.80003 | 0.9792598 | 179.9859 | 453.1359
126.90003 | 0.9792598 | 179.9858 | 453.1358
127.00003 | 0.9792598 | 179.9858 | 453.1358
127.10003 | 0.9792598 | 179.9859 | 453.1359
127.20003 | 0.9792598 | 179.9858 | 453.1358
127.30003 | 0.9792598 | 179.9858 | 453.1358
127.40003 | 0.9792598 | 179.9859 | 453.1359
127.50003 | 0.9792598 | 179.9858 | 453.1358
127.60003 | 0.9792598 | 179.986 | 453.136
127.70003 | 0.9792598 | 179.9866 | 453.1366
127.80003 | 0.9792598 | 179.9865 | 453.1365
127.90003 | 0.9792598 | 179.9868 | 453.1368
128.00003 | 0.9792598 | 179.9867 | 453.1367
128.10003 | 0.9792598 | 179.9866 | 453.1366
128.20003 | 0.9792598 | 179.9864 | 453.1364
128.30003 | 0.9792598 | 179.9861 | 453.1361
128.40003 | 0.9792598 | 179.9864 | 453.1364
128.50003 | 0.9792598 | 179.9862 | 453.1362
128.60003 | 0.9792598 | 179.9862 | 453.1362
128.70003 | 0.9792598 | 179.9865 | 453.1365
128.80003 | 0.9792598 | 179.9865 | 453.1365
128.90003 | 0.9792598 | 179.9863 | 453.1363
129.00003 | 0.9792598 | 179.9869 | 453.1369
129.10003 | 0.9792598 | 179.9869 | 453.1369
129.20003 | 0.9792598 | 179.9867 | 453.1367
129.30003 | 0.9792598 | 179.9867 | 453.1367
129.40003 | 0.9792598 | 179.9868 | 453.1368
129.50003 | 0.9792598 | 179.9866 | 453.1366
129.60003 | 0.9792598 | 179.9866 | 453.1366
129.70003 | 0.9792598 | 179.9865 | 453.1365
129.80003 | 0.9792598 | 179.9866 | 453.1366
129.90003 | 0.9792598 | 179.9864 | 453.1364
130.00003 | 0.9792598 | 179.9863 | 453.1363
130.10003 | 0.9792598 | 179.9865 | 453.1365
130.20003 | 0.9792598 | 179.9866 | 453.1366
130.30003 | 0.9792598 | 179.9864 | 453.1364
130.40003 | 0.9792598 | 179.9863 | 453.1363
130.50003 | 0.9792598 | 179.9861 | 453.1361
130.60003 | 0.9792598 | 179.9862 | 453.1362
130.70003 | 0.9792598 | 179.9863 | 453.1363
130.80003 | 0.9792598 | 179.9862 | 453.1362
130.90003 | 0.9792598 | 179.9864 | 453.1364
131.00003 | 0.9792598 | 179.9863 | 453.1363
131.10003 | 0.9792598 | 179.9862 | 453.1362
131.20003 | 0.9792598 | 179.9862 | 453.1362
131.30003 | 0.9792598 | 179.9866 | 453.1366
131.40003 | 0.9792598 | 179.9864 | 453.1364
131.50003 | 0.9792598 | 179.9864 | 453.1364
131.60003 | 0.9792598 | 179.9862 | 453.1362
131.70003 | 0.9792598 | 179.9861 | 453.1361
131.80003 | 0.9792598 | 179.9859 | 453.1359
131.90003 | 0.9792598 | 179.9856 | 453.1356
132.00003 | 0.9792598 | 179.9856 | 453.1356
132.10003 | 0.9792598 | 179.9855 | 453.1355
132.20003 | 0.9792598 | 179.9854 | 453.1354
132.30003 | 0.9792598 | 179.9853 | 453.1353
132.40003 | 0.9792598 | 179.9855 | 453.1355
132.50003 | 0.9792598 | 179.9858 | 453.1358
132.60003 | 0.9792598 | 179.9855 | 453.1355
132.70003 | 0.9792598 | 179.9854 | 453.1354
132.80003 | 0.9792598 | 179.9854 | 453.1354
132.90003 | 0.9792598 | 179.9854 | 453.1354
133.00003 | 0.9792598 | 179.9852 | 453.1352
133.10003 | 0.9792598 | 179.9851 | 453.1351
133.20003 | 0.9792598 | 179.9851 | 453.1351
133.30003 | 0.9792598 | 179.9852 | 453.1352
133.40003 | 0.9792598 | 179.9854 | 453.1354
133.50003 | 0.9792598 | 179.9854 | 453.1354
133.60003 | 0.9792598 | 179.9853 | 453.1353
133.70003 | 0.9792598 | 179.9853 | 453.1353
133.80003 | 0.9792598 | 179.9854 | 453.1354
133.90003 | 0.9792598 | 179.9852 | 453.1352
134.00003 | 0.9792598 | 179.9852 | 453.1352
134.10003 | 0.9792598 | 179.9854 | 453.1354
134.20003 | 0.9792598 | 179.9856 | 453.1356
134.30003 | 0.9792598 | 179.9856 | 453.1356
134.40003 | 0.9792598 | 179.9856 | 453.1356
134.50003 | 0.9792598 | 179.9858 | 453.1358
134.60003 | 0.9792598 | 179.9858 | 453.1358
134.70003 | 0.9792598 | 179.9857 | 453.1357
134.80003 | 0.9792598 | 179.9857 | 453.1357
134.90003 | 0.9792598 | 179.9855 | 453.1355
135.00003 | 0.9792598 | 179.9853 | 453.1353
135.10003 | 0.9792598 | 179.9856 | 453.1356
135.20003 | 0.9792598 | 179.9857 | 453.1357
135.30003 | 0.9792598 | 179.9856 | 453.1356
135.40003 | 0.9792598 | 179.9858 | 453.1358
135.50003 | 0.9792598 | 179.9856 | 453.1356
135.60003 | 0.9792598 | 179.9858 | 453.1358
135.70003 | 0.9792598 | 179.9859 | 453.1359
135.80003 | 0.9792598 | 179.9859 | 453.1359
135.90003 | 0.9792598 | 179.9857 | 453.1357
136.00003 | 0.9792598 | 179.9856 | 453.1356
136.10003 | 0.9792598 | 179.9854 | 453.1354
136.20003 | 0.9792598 | 179.9854 | 453.1354
136.30003 | 0.9792598 | 179.9853 | 453.1353
136.40003 | 0.9792598 | 179.9851 | 453.1351
136.50003 | 0.9792598 | 179.9852 | 453.1352
136.60003 | 0.9792598 | 179.9851 | 453.1351
136.70003 | 0.9792598 | 179.9853 | 453.1353
136.80003 | 0.9792598 | 179.9853 | 453.1353
136.90003 | 0.9792598 | 179.9852 | 453.1352
137.00003 | 0.9792598 | 179.9851 | 453.1351
137.10003 | 0.9792598 | 179.9854 | 453.1354
137.20003 | 0.9792598 | 179.9854 | 453.1354
137.30003 | 0.9792598 | 179.9854 | 453.1354
137.40003 | 0.9792598 | 179.9854 | 453.1354
137.50003 | 0.9792598 | 179.9854 | 453.1354
137.60003 | 0.9792598 | 179.9854 | 453.1354
137.70003 | 0.9792598 | 179.9853 | 453.1353
137.80003 | 0.9792598 | 179.9854 | 453.1354
137.90003 | 0.9792598 | 179.9855 | 453.1355
138.00003 | 0.9792598 | 179.9855 | 453.1355
138.10003 | 0.9792598 | 179.9852 | 453.1352
138.20003 | 0.9792598 | 179.9851 | 453.1351
138.30003 | 0.9792598 | 179.9848 | 453.1348
138.40003 | 0.9792598 | 179.9847 | 453.1347
138.50003 | 0.9792598 | 179.9846 | 453.1346
138.60003 | 0.9792598 | 179.9848 | 453.1348
138.70003 | 0.9792598 | 179.9849 | 453.1349
138.80003 | 0.9792598 | 179.9849 | 453.1349
138.90003 | 0.9792598 | 179.985 | 453.135
139.00003 | 0.9792598 | 179.9852 | 453.1352
139.10003 | 0.9792598 | 179.9852 | 453.1352
139.20003 | 0.9792598 | 179.9852 | 453.1352
139.30003 | 0.9792598 | 179.9854 | 453.1354
139.40003 | 0.9792598 | 179.9854 | 453.1354
139.50003 | 0.9792598 | 179.9852 | 453.1352
139.60003 | 0.9792598 | 179.9852 | 453.1352
139.70003 | 0.9792598 | 179.9851 | 453.1351
139.80003 | 0.9792598 | 179.9853 | 453.1353
139.90003 | 0.9792598 | 179.9854 | 453.1354
140.00003 | 0.9792598 | 179.9854 | 453.1354
140.10003 | 0.9792598 | 179.9855 | 453.1355
140.20003 | 0.9792598 | 179.9855 | 453.1355
140.30003 | 0.9792598 | 179.9856 | 453.1356
140.40003 | 0.9792598 | 179.9854 | 453.1354
140.50003 | 0.9792598 | 179.9856 | 453.1356
140.60003 | 0.9792598 | 179.9857 | 453.1357
140.70003 | 0.9792598 | 179.9855 | 453.1355
140.80003 | 0.9792598 | 179.9852 | 453.1352
140.90003 | 0.9792598 | 179.985 | 453.135
141.00003 | 0.9792598 | 179.985 | 453.135
141.10003 | 0.9792598 | 179.9851 | 453.1351
141.20003 | 0.9792598 | 179.9852 | 453.1352
141.30003 | 0.9792598 | 179.9851 | 453.1351
141.40003 | 0.9792598 | 179.9853 | 453.1353
141.50003 | 0.9792598 | 179.9854 | 453.1354
141.60003 | 0.9792598 | 179.9854 | 453.1354
141.70003 | 0.9792598 | 179.9855 | 453.1355
141.80003 | 0.9792598 | 179.9856 | 453.1356
141.90003 | 0.9792598 | 179.9854 | 453.1354
142.00003 | 0.9792598 | 179.9856 | 453.1356
142.10003 | 0.9792598 | 179.9854 | 453.1354
142.20003 | 0.9792598 | 179.9854 | 453.1354
142.30003 | 0.9792598 | 179.9854 | 453.1354
142.40003 | 0.9792598 | 179.9853 | 453.1353
142.50003 | 0.9792598 | 179.9851 | 453.1351
142.60003 | 0.9792598 | 179.9849 | 453.1349
142.70003 | 0.9792598 | 179.9847 | 453.1347
142.80003 | 0.9792598 | 179.9846 | 453.1346
142.90003 | 0.9792598 | 179.9843 | 453.1343
143.00003 | 0.9792598 | 179.9845 | 453.1345
143.10003 | 0.9792598 | 179.9847 | 453.1347
143.20003 | 0.9792598 | 179.9845 | 453.1345
143.30003 | 0.9792598 | 179.9846 | 453.1346
143.40003 | 0.9792598 | 179.9845 | 453.1345
143.50003 | 0.9792598 | 179.9846 | 453.1346
143.60003 | 0.9792598 | 179.9844 | 453.1344
143.70003 | 0.9792598 | 179.9846 | 453.1346
143.80003 | 0.9792598 | 179.9844 | 453.1344
143.90003 | 0.9792598 | 179.9846 | 453.1346
144.00003 | 0.9792598 | 179.9847 | 453.1347
144.10003 | 0.9792598 | 179.9847 | 453.1347
144.20003 | 0.9792598 | 179.9851 | 453.1351
144.30003 | 0.9792598 | 179.9849 | 453.1349
144.40003 | 0.9792598 | 179.985 | 453.135
144.50003 | 0.9792598 | 179.9848 | 453.1348
144.60003 | 0.9792598 | 179.9849 | 453.1349
144.70003 | 0.9792598 | 179.9846 | 453.1346
144.80003 | 0.9792598 | 179.9847 | 453.1347
144.90003 | 0.9792598 | 179.9848 | 453.1348
145.00003 | 0.9792598 | 179.9849 | 453.1349
145.10003 | 0.9792598 | 179.985 | 453.135
145.20003 | 0.9792598 | 179.9852 | 453.1352
145.30003 | 0.9792598 | 179.9852 | 453.1352
145.40003 | 0.9792598 | 179.9852 | 453.1352
145.50003 | 0.9792598 | 179.985 | 453.135
145.60003 | 0.9792598 | 179.9852 | 453.1352
145.70003 | 0.9792598 | 179.9849 | 453.1349
145.80003 | 0.9792598 | 179.9847 | 453.1347
145.90003 | 0.9792598 | 179.9849 | 453.1349
146.00003 | 0.9792598 | 179.9848 | 453.1348
146.10003 | 0.9792598 | 179.9848 | 453.1348
146.20003 | 0.9792598 | 179.9847 | 453.1347
146.30003 | 0.9792598 | 179.9846 | 453.1346
146.40003 | 0.9792598 | 179.9846 | 453.1346
146.50003 | 0.9792598 | 179.9845 | 453.1345
146.60003 | 0.9792598 | 179.9846 | 453.1346
146.70003 | 0.9792598 | 179.9846 | 453.1346
146.80003 | 0.9792598 | 179.9846 | 453.1346
146.90003 | 0.9792598 | 179.9848 | 453.1348
147.00003 | 0.9792598 | 179.9847 | 453.1347
147.10003 | 0.9792598 | 179.9846 | 453.1346
147.20003 | 0.9792598 | 179.9849 | 453.1349
147.30003 | 0.9792598 | 179.9848 | 453.1348
147.40003 | 0.9792598 | 179.9847 | 453.1347
147.50003 | 0.9792598 | 179.9846 | 453.1346
147.60003 | 0.9792598 | 179.9845 | 453.1345
147.70003 | 0.9792598 | 179.9846 | 453.1346
147.80003 | 0.9792598 | 179.9847 | 453.1347
147.90003 | 0.9792598 | 179.9848 | 453.1348
148.00003 | 0.9792598 | 179.985 | 453.135
148.10003 | 0.9792598 | 179.9848 | 453.1348
148.20003 | 0.9792598 | 179.9847 | 453.1347
148.30003 | 0.9792598 | 179.9847 | 453.1347
148.40003 | 0.9792598 | 179.9849 | 453.1349
148.50003 | 0.9792598 | 179.9847 | 453.1347
148.60003 | 0.9792598 | 179.9846 | 453.1346
148.70003 | 0.9792598 | 179.9847 | 453.1347
148.80003 | 0.9792598 | 179.9848 | 453.1348
148.90003 | 0.9792598 | 179.9848 | 453.1348
149.00003 | 0.9792598 | 179.9846 | 453.1346
149.10003 | 0.9792598 | 179.9849 | 453.1349
149.20003 | 0.9792598 | 179.9846 | 453.1346
149.30003 | 0.9792598 | 179.9848 | 453.1348
149.40003 | 0.9792598 | 179.9849 | 453.1349
149.50003 | 0.9792598 | 179.9849 | 453.1349
149.60003 | 0.9792598 | 179.9848 | 453.1348
149.70003 | 0.9792598 | 179.9847 | 453.1347
149.80003 | 0.9792598 | 179.9846 | 453.1346
149.90003 | 0.9792598 | 179.9846 | 453.1346
150.00003 | 0.9792598 | 179.9846 | 453.1346
150.10003 | 0.9792598 | 179.9847 | 453.1347
150.20003 | 0.9792598 | 179.9846 | 453.1346
150.30003 | 0.9792598 | 179.9846 | 453.1346
150.40003 | 0.9792598 | 179.9847 | 453.1347
150.50003 | 0.9792598 | 179.9848 | 453.1348
150.60003 | 0.9792598 | 179.9847 | 453.1347
150.70003 | 0.9792598 | 179.9847 | 453.1347
150.80003 | 0.9792598 | 179.9847 | 453.1347
150.90003 | 0.9792598 | 179.9844 | 453.1344
151.00003 | 0.9792598 | 179.9841 | 453.1341
151.10003 | 0.9792598 | 179.9841 | 453.1341
151.20003 | 0.9792598 | 179.9839 | 453.1339
151.30003 | 0.9792598 | 179.9839 | 453.1339
151.40003 | 0.9792598 | 179.9841 | 453.1341
151.50003 | 0.9792598 | 179.9841 | 453.1341
151.60003 | 0.9792598 | 179.9834 | 453.1334
151.70003 | 0.9792598 | 179.9834 | 453.1334
151.80003 | 0.9792598 | 179.9831 | 453.1331
151.90003 | 0.9792598 | 179.9832 | 453.1332
152.00003 | 0.9792598 | 179.983 | 453.133
152.10003 | 0.9792598 | 179.9826 | 453.1326
152.20003 | 0.9792598 | 179.9824 | 453.1324
152.30003 | 0.9792598 | 179.9823 | 453.1323
152.40003 | 0.9792598 | 179.9824 | 453.1324
152.50003 | 0.9792598 | 179.9826 | 453.1326
152.60003 | 0.9792598 | 179.983 | 453.133
152.70003 | 0.9792598 | 179.9832 | 453.1332
152.80003 | 0.9792598 | 179.9836 | 453.1336
152.90003 | 0.9792598 | 179.9839 | 453.1339
153.00003 | 0.9792598 | 179.9844 | 453.1344
153.10003 | 0.9792598 | 179.9846 | 453.1346
153.20003 | 0.9792598 | 179.9851 | 453.1351
153.30003 | 0.9792598 | 179.9854 | 453.1354
153.40003 | 0.9792598 | 179.9854 | 453.1354
153.50003 | 0.9792598 | 179.9852 | 453.1352
153.60003 | 0.9792598 | 179.985 | 453.135
153.70003 | 0.9792598 | 179.9851 | 453.1351
153.80003 | 0.9792598 | 179.9849 | 453.1349
153.90003 | 0.9792598 | 179.9849 | 453.1349
154.00003 | 0.9792598 | 179.9848 | 453.1348
154.10003 | 0.9792598 | 179.9848 | 453.1348
154.20003 | 0.9792598 | 179.985 | 453.135
154.30003 | 0.9792598 | 179.9848 | 453.1348
154.40003 | 0.9792598 | 179.9849 | 453.1349
154.50003 | 0.9792598 | 179.9847 | 453.1347
154.60003 | 0.9792598 | 179.9847 | 453.1347
154.70003 | 0.9792598 | 179.9847 | 453.1347
154.80003 | 0.9792598 | 179.9848 | 453.1348
154.90003 | 0.9792598 | 179.9849 | 453.1349
155.00003 | 0.9792598 | 179.9848 | 453.1348
155.10003 | 0.9792598 | 179.9848 | 453.1348
155.20003 | 0.9792598 | 179.9848 | 453.1348
155.30003 | 0.9792598 | 179.985 | 453.135
155.40003 | 0.9792598 | 179.9848 | 453.1348
155.50003 | 0.9792598 | 179.9848 | 453.1348
155.60003 | 0.9792598 | 179.9846 | 453.1346
155.70003 | 0.9792598 | 179.9846 | 453.1346
155.80003 | 0.9792598 | 179.9845 | 453.1345
155.90003 | 0.9792598 | 179.9841 | 453.1341
156.00003 | 0.9792598 | 179.9841 | 453.1341
156.10003 | 0.9792598 | 179.9843 | 453.1343
156.20003 | 0.9792598 | 179.9842 | 453.1342
156.30003 | 0.9792598 | 179.9842 | 453.1342
156.40003 | 0.9792598 | 179.9844 | 453.1344
156.50003 | 0.9792598 | 179.9843 | 453.1343
156.60003 | 0.9792598 | 179.9841 | 453.1341
156.70003 | 0.9792598 | 179.9839 | 453.1339
156.80003 | 0.9792598 | 179.9837 | 453.1337
156.90003 | 0.9792598 | 179.9834 | 453.1334
157.00003 | 0.9792598 | 179.9833 | 453.1333
157.10003 | 0.9792598 | 179.9832 | 453.1332
157.20003 | 0.9792598 | 179.9832 | 453.1332
157.30003 | 0.9792598 | 179.983 | 453.133
157.40003 | 0.9792598 | 179.9832 | 453.1332
157.50003 | 0.9792598 | 179.9833 | 453.1333
157.60003 | 0.9792598 | 179.9835 | 453.1335
157.70003 | 0.9792598 | 179.9836 | 453.1336
157.80003 | 0.9792598 | 179.9835 | 453.1335
157.90003 | 0.9792598 | 179.9839 | 453.1339
158.00003 | 0.9792598 | 179.9839 | 453.1339
158.10003 | 0.9792598 | 179.984 | 453.134
158.20003 | 0.9792598 | 179.9841 | 453.1341
158.30003 | 0.9792598 | 179.9839 | 453.1339
158.40003 | 0.9792598 | 179.984 | 453.134
158.50003 | 0.9792598 | 179.9843 | 453.1343
158.60003 | 0.9792598 | 179.9844 | 453.1344
158.70003 | 0.9792598 | 179.9842 | 453.1342
158.80003 | 0.9792598 | 179.9843 | 453.1343
158.90003 | 0.9792598 | 179.9848 | 453.1348
159.00003 | 0.9792598 | 179.9846 | 453.1346
159.10003 | 0.9792598 | 179.9848 | 453.1348
159.20003 | 0.9792598 | 179.9849 | 453.1349
159.30003 | 0.9792598 | 179.9849 | 453.1349
159.40003 | 0.9792598 | 179.9849 | 453.1349
159.50003 | 0.9792598 | 179.9848 | 453.1348
159.60003 | 0.9792598 | 179.9846 | 453.1346
159.70003 | 0.9792598 | 179.9846 | 453.1346
159.80003 | 0.9792598 | 179.9848 | 453.1348
159.90003 | 0.9792598 | 179.9844 | 453.1344
160.00003 | 0.9792598 | 179.9844 | 453.1344
160.10003 | 0.9792598 | 179.9844 | 453.1344
160.20003 | 0.9792598 | 179.9842 | 453.1342
160.30003 | 0.9792598 | 179.9844 | 453.1344
160.40003 | 0.9792598 | 179.9842 | 453.1342
160.50003 | 0.9792598 | 179.9844 | 453.1344
160.60003 | 0.9792598 | 179.9845 | 453.1345
160.70003 | 0.9792598 | 179.9844 | 453.1344
160.80003 | 0.9792598 | 179.9843 | 453.1343
160.90003 | 0.9792598 | 179.9844 | 453.1344
161.00003 | 0.9792598 | 179.9842 | 453.1342
161.10003 | 0.9792598 | 179.984 | 453.134
161.20003 | 0.9792598 | 179.9841 | 453.1341
161.30003 | 0.9792598 | 179.984 | 453.134
161.40003 | 0.9792598 | 179.9844 | 453.1344
161.50003 | 0.9792598 | 179.9843 | 453.1343
161.60003 | 0.9792598 | 179.9842 | 453.1342
161.70003 | 0.9792598 | 179.9841 | 453.1341
161.80003 | 0.9792598 | 179.9841 | 453.1341
161.90003 | 0.9792598 | 179.9839 | 453.1339
162.00003 | 0.9792598 | 179.9839 | 453.1339
162.10003 | 0.9792598 | 179.9836 | 453.1336
162.20003 | 0.9792598 | 179.984 | 453.134
162.30003 | 0.9792598 | 179.9838 | 453.1338
162.40003 | 0.9792598 | 179.9836 | 453.1336
162.50003 | 0.9792598 | 179.9832 | 453.1332
162.60003 | 0.9792598 | 179.9833 | 453.1333
162.70003 | 0.9792598 | 179.9834 | 453.1334
162.80003 | 0.9792598 | 179.9832 | 453.1332
162.90003 | 0.9792598 | 179.9833 | 453.1333
163.00003 | 0.9792598 | 179.9837 | 453.1337
163.10003 | 0.9792598 | 179.984 | 453.134
163.20003 | 0.9792598 | 179.9838 | 453.1338
163.30003 | 0.9792598 | 179.9838 | 453.1338
163.40003 | 0.9792598 | 179.984 | 453.134
163.50003 | 0.9792598 | 179.9838 | 453.1338
163.60003 | 0.9792598 | 179.9839 | 453.1339
163.70003 | 0.9792598 | 179.984 | 453.134
163.80003 | 0.9792598 | 179.984 | 453.134
163.90003 | 0.9792598 | 179.9838 | 453.1338
164.00003 | 0.9792598 | 179.9837 | 453.1337
164.10003 | 0.9792598 | 179.9838 | 453.1338
164.20003 | 0.9792598 | 179.9838 | 453.1338
164.30003 | 0.9792598 | 179.984 | 453.134
164.40003 | 0.9792598 | 179.9838 | 453.1338
164.50003 | 0.9792598 | 179.9839 | 453.1339
164.60003 | 0.9792598 | 179.9839 | 453.1339
164.70003 | 0.9792598 | 179.9839 | 453.1339
164.80003 | 0.9792598 | 179.9845 | 453.1345
164.90003 | 0.9792598 | 179.9844 | 453.1344
165.00003 | 0.9792598 | 179.9844 | 453.1344
165.10003 | 0.9792598 | 179.9844 | 453.1344
165.20003 | 0.9792598 | 179.9841 | 453.1341
165.30003 | 0.9792598 | 179.9841 | 453.1341
165.40003 | 0.9792598 | 179.9839 | 453.1339
165.50003 | 0.9792598 | 179.9838 | 453.1338
165.60003 | 0.9792598 | 179.9839 | 453.1339
165.70003 | 0.9792598 | 179.9839 | 453.1339
165.80003 | 0.9792598 | 179.9837 | 453.1337
165.90003 | 0.9792598 | 179.9838 | 453.1338
166.00003 | 0.9792598 | 179.9837 | 453.1337
166.10003 | 0.9792598 | 179.9837 | 453.1337
166.20003 | 0.9792598 | 179.9834 | 453.1334
166.30003 | 0.9792598 | 179.9836 | 453.1336
166.40003 | 0.9792598 | 179.9834 | 453.1334
166.50003 | 0.9792598 | 179.9836 | 453.1336
166.60003 | 0.9792598 | 179.9842 | 453.1342
166.70003 | 0.9792598 | 179.9843 | 453.1343
166.80003 | 0.9792598 | 179.9843 | 453.1343
166.90003 | 0.9792598 | 179.9841 | 453.1341
167.00003 | 0.9792598 | 179.984 | 453.134
167.10003 | 0.9792598 | 179.9839 | 453.1339
167.20003 | 0.9792598 | 179.9836 | 453.1336
167.30003 | 0.9792598 | 179.9834 | 453.1334
167.40003 | 0.9792598 | 179.9834 | 453.1334
167.50003 | 0.9792598 | 179.9836 | 453.1336
167.60003 | 0.9792598 | 179.9835 | 453.1335
167.70003 | 0.9792598 | 179.9839 | 453.1339
167.80003 | 0.9792598 | 179.9839 | 453.1339
167.90003 | 0.9792598 | 179.9839 | 453.1339
168.00003 | 0.9792598 | 179.9837 | 453.1337
168.10003 | 0.9792598 | 179.9838 | 453.1338
168.20003 | 0.9792598 | 179.9837 | 453.1337
168.30003 | 0.9792598 | 179.9836 | 453.1336
168.40003 | 0.9792598 | 179.9836 | 453.1336
168.50003 | 0.9792598 | 179.9836 | 453.1336
168.60003 | 0.9792598 | 179.9837 | 453.1337
168.70003 | 0.9792598 | 179.9836 | 453.1336
168.80003 | 0.9792598 | 179.9837 | 453.1337
168.90003 | 0.9792598 | 179.9839 | 453.1339
169.00003 | 0.9792598 | 179.9838 | 453.1338
169.10003 | 0.9792598 | 179.9838 | 453.1338
169.20003 | 0.9792598 | 179.9836 | 453.1336
169.30003 | 0.9792598 | 179.9837 | 453.1337
169.40003 | 0.9792598 | 179.9837 | 453.1337
169.50003 | 0.9792598 | 179.9836 | 453.1336
169.60003 | 0.9792598 | 179.9838 | 453.1338
169.70003 | 0.9792598 | 179.9838 | 453.1338
169.80003 | 0.9792598 | 179.9839 | 453.1339
169.90003 | 0.9792598 | 179.984 | 453.134
170.00003 | 0.9792598 | 179.9842 | 453.1342
170.10003 | 0.9792598 | 179.9841 | 453.1341
170.20003 | 0.9792598 | 179.9842 | 453.1342
170.30003 | 0.9792598 | 179.9842 | 453.1342
170.40003 | 0.9792598 | 179.9842 | 453.1342
170.50003 | 0.9792598 | 179.9839 | 453.1339
170.60003 | 0.9792598 | 179.9841 | 453.1341
170.70003 | 0.9792598 | 179.9844 | 453.1344
170.80003 | 0.9792598 | 179.9844 | 453.1344
170.90003 | 0.9792598 | 179.9846 | 453.1346
171.00003 | 0.9792598 | 179.9846 | 453.1346
171.10003 | 0.9792598 | 179.9846 | 453.1346
171.20003 | 0.9792598 | 179.9846 | 453.1346
171.30003 | 0.9792598 | 179.9847 | 453.1347
171.40003 | 0.9792598 | 179.9848 | 453.1348
171.50003 | 0.9792598 | 179.9846 | 453.1346
171.60003 | 0.9792598 | 179.9847 | 453.1347
171.70003 | 0.9792598 | 179.9845 | 453.1345
171.80003 | 0.9792598 | 179.9842 | 453.1342
171.90003 | 0.9792598 | 179.9841 | 453.1341
172.00003 | 0.9792598 | 179.9839 | 453.1339
172.10003 | 0.9792598 | 179.9839 | 453.1339
172.20003 | 0.9792598 | 179.9837 | 453.1337
172.30003 | 0.9792598 | 179.9835 | 453.1335
172.40003 | 0.9792598 | 179.9835 | 453.1335
172.50003 | 0.9792598 | 179.9836 | 453.1336
172.60003 | 0.9792598 | 179.9836 | 453.1336
172.70003 | 0.9792598 | 179.9834 | 453.1334
172.80003 | 0.9792598 | 179.9832 | 453.1332
172.90003 | 0.9792598 | 179.9831 | 453.1331
173.00003 | 0.9792598 | 179.9829 | 453.1329
173.10003 | 0.9792598 | 179.983 | 453.133
173.20003 | 0.9792598 | 179.9831 | 453.1331
173.30003 | 0.9792598 | 179.9834 | 453.1334
173.40003 | 0.9792598 | 179.9834 | 453.1334
173.50003 | 0.9792598 | 179.9835 | 453.1335
173.60003 | 0.9792598 | 179.9834 | 453.1334
173.70003 | 0.9792598 | 179.9834 | 453.1334
173.80003 | 0.9792598 | 179.9832 | 453.1332
173.90003 | 0.9792598 | 179.9833 | 453.1333
174.00003 | 0.9792598 | 179.9836 | 453.1336
174.10003 | 0.9792598 | 179.9835 | 453.1335
174.20003 | 0.9792598 | 179.9834 | 453.1334
174.30003 | 0.9792598 | 179.983 | 453.133
174.40003 | 0.9792598 | 179.9831 | 453.1331
174.50003 | 0.9792598 | 179.9827 | 453.1327
174.60003 | 0.9792598 | 179.9826 | 453.1326
174.70003 | 0.9792598 | 179.9827 | 453.1327
174.80003 | 0.9792598 | 179.9828 | 453.1328
174.90003 | 0.9792598 | 179.983 | 453.133
175.00003 | 0.9792598 | 179.9828 | 453.1328
175.10003 | 0.9792598 | 179.9825 | 453.1325
175.20003 | 0.9792598 | 179.9822 | 453.1322
175.30003 | 0.9792598 | 179.9818 | 453.1318
175.40003 | 0.9792598 | 179.9818 | 453.1318
175.50003 | 0.9792598 | 179.9822 | 453.1322
175.60003 | 0.9792598 | 179.9823 | 453.1323
175.70003 | 0.9792598 | 179.9826 | 453.1326
175.80003 | 0.9792598 | 179.9833 | 453.1333
175.90003 | 0.9792598 | 179.9838 | 453.1338
176.00003 | 0.9792598 | 179.9844 | 453.1344
176.10003 | 0.9792598 | 179.9847 | 453.1347
176.20003 | 0.9792598 | 179.9846 | 453.1346
176.30003 | 0.9792598 | 179.9846 | 453.1346
176.40003 | 0.9792598 | 179.9844 | 453.1344
176.50003 | 0.9792598 | 179.9844 | 453.1344
176.60003 | 0.9792598 | 179.9844 | 453.1344
176.70003 | 0.9792598 | 179.984 | 453.134
176.80003 | 0.9792598 | 179.9841 | 453.1341
176.90003 | 0.9792598 | 179.9844 | 453.1344
177.00003 | 0.9792598 | 179.9842 | 453.1342
177.10003 | 0.9792598 | 179.9841 | 453.1341
177.20003 | 0.9792598 | 179.9842 | 453.1342
177.30003 | 0.9792598 | 179.9841 | 453.1341
177.40003 | 0.9792598 | 179.9842 | 453.1342
177.50003 | 0.9792598 | 179.9841 | 453.1341
177.60003 | 0.9792598 | 179.9842 | 453.1342
177.70003 | 0.9792598 | 179.9839 | 453.1339
177.80003 | 0.9792598 | 179.9839 | 453.1339
177.90003 | 0.9792598 | 179.9836 | 453.1336
178.00003 | 0.9792598 | 179.9835 | 453.1335
178.10003 | 0.9792598 | 179.6693 | 452.8193
178.20003 | 0.9792598 | 176.921 | 450.071
178.30003 | 0.9792598 | 171.8866 | 445.0366
178.40003 | 0.9792598 | 165.8284 | 438.9784
178.50003 | 0.9792598 | 159.3989 | 432.5489
178.60003 | 0.9792598 | 153.0701 | 426.2201
178.70003 | 0.9792598 | 146.9492 | 420.0992
178.80003 | 0.9792598 | 140.9998 | 414.1498
178.90003 | 0.9792598 | 135.2042 | 408.3542
179.00003 | 0.9792598 | 129.5518 | 402.7018
179.10003 | 0.9792598 | 124.0364 | 397.1864
179.20003 | 0.9792598 | 118.6549 | 391.8049
179.30003 | 0.9792598 | 113.4044 | 386.5544
179.40003 | 0.9792598 | 108.2806 | 381.4306
179.50003 | 0.9792598 | 103.2809 | 376.4309
179.60003 | 0.9792598 | 98.40141 | 371.55141
179.70003 | 0.9792598 | 93.63892 | 366.78892
179.80003 | 0.9792598 | 88.99059 | 362.14059
179.90003 | 0.9792598 | 84.45501 | 357.60501
180.00003 | 0.9792598 | 80.02815 | 353.17815
180.10003 | 0.9792598 | 75.70801 | 348.85801
180.20003 | 0.9792598 | 71.492 | 344.642
180.30003 | 0.9792598 | 67.37837 | 340.52837
180.40003 | 0.9792598 | 63.36407 | 336.51407
180.50003 | 0.9792598 | 59.446 | 332.596
180.60003 | 0.9792598 | 55.6218 | 328.7718
180.70003 | 0.9792598 | 51.8906 | 325.0406
180.80003 | 0.9792598 | 48.25038 | 321.40038
180.90003 | 0.9792598 | 44.69801 | 317.84801
181.00003 | 0.9792598 | 41.2318 | 314.3818
181.10003 | 0.9792598 | 37.93882 | 311.08882
181.20003 | 0.9792598 | 35.10483 | 308.25483
181.30003 | 0.9792598 | 32.83598 | 305.98598
181.40003 | 0.9792598 | 31.0827 | 304.2327
181.50003 | 0.9792598 | 29.7518 | 302.9018
181.60003 | 0.9792598 | 28.75142 | 301.90142
181.70003 | 0.9792598 | 27.97675 | 301.12675
181.80003 | 0.9792598 | 27.32003 | 300.47003
181.90003 | 0.9792598 | 26.72764 | 299.87764
182.00003 | 0.9792598 | 26.17556 | 299.32556
182.10003 | 0.9792598 | 25.66888 | 298.81888
182.20003 | 0.9792598 | 25.35205 | 298.50205
182.30003 | 0.9792598 | 25.20285 | 298.35285
182.40003 | 0.9792598 | 25.12848 | 298.27848
182.50003 | 0.9792598 | 25.08751 | 298.23751

## 890RTM_isothermal_200
Time (min) | Conversion | Temperature (°C) | Temperature (K) | Time (min) | Temp (K) | Conversion
0 | 0.02 | 199.9775 | 473.1275 | 0 | 473.1275 | 0.02
0.100002 | 0.02055133 | 199.9856 | 473.1356 | 2 | 473.1508 | 0.03507234
0.200002 | 0.02115506 | 199.9878 | 473.1378 | 4 | 473.1587 | 0.0535321
0.3 | 0.02177805 | 199.9883 | 473.1383 | 6 | 473.166 | 0.07598875
0.400002 | 0.02241507 | 199.9886 | 473.1386 | 8 | 473.1733 | 0.1029631
0.5 | 0.02306464 | 199.989 | 473.139 | 10 | 473.1826 | 0.1349989
0.600002 | 0.02372506 | 199.99 | 473.14 | 12 | 473.1929 | 0.1726096
0.700002 | 0.02439441 | 199.9908 | 473.1408 | 14 | 473.2017 | 0.2160604
0.8 | 0.02507143 | 199.9917 | 473.1417 | 16 | 473.2109 | 0.2653149
0.900004 | 0.02575561 | 199.9924 | 473.1424 | 18 | 473.2182 | 0.3199361
1.000004 | 0.02644631 | 199.9934 | 473.1434 | 20 | 473.2251 | 0.3788802
1.100004 | 0.0271436 | 199.994 | 473.144 | 22 | 473.2262 | 0.4405263
0.2 | 0.02125512 | 199.9943 | 473.1443 | 24 | 473.2253 | 0.5026111
0.29999 | 0.0219652 | 199.995 | 473.145 | 26 | 473.22 | 0.5628273
0.4 | 0.02268169 | 199.9954 | 473.1454 | 28 | 473.2126 | 0.6190501
0.49999 | 0.02340413 | 199.9961 | 473.1461 | 30 | 473.204 | 0.6699347
0.6 | 0.0241331 | 199.9964 | 473.1464 | 32 | 473.195 | 0.7148852
0.7 | 0.02486903 | 199.9966 | 473.1466 | 34 | 473.1862 | 0.753977
0.79999 | 0.0256115 | 199.9968 | 473.1468 | 36 | 473.1785 | 0.7877075
0.9 | 0.02636071 | 199.9971 | 473.1471 | 38 | 473.172 | 0.8167205
0.99999 | 0.02711669 | 199.9976 | 473.1476 | 40 | 473.1668 | 0.8416646
1.1 | 0.02787957 | 199.9979 | 473.1479 | 42 | 473.1613 | 0.8631454
1.2 | 0.02864936 | 199.9983 | 473.1483 | 44 | 473.1576 | 0.8816441
1.29999 | 0.0294258 | 199.9987 | 473.1487 | 46 | 473.1537 | 0.8976524
1.4 | 0.03020922 | 199.9992 | 473.1492 | 48 | 473.1504 | 0.9115046
1.49999 | 0.0309996 | 199.9995 | 473.1495 | 50 | 473.1481 | 0.9235248
1.6 | 0.03179788 | 199.9998 | 473.1498 | 52 | 473.1458 | 0.9339717
1.7 | 0.03260401 | 200.0001 | 473.1501 | 54 | 473.1439 | 0.943082
1.79999 | 0.0334182 | 200.0005 | 473.1505 | 56 | 473.1422 | 0.9509588
1.9 | 0.03424108 | 200.0007 | 473.1507 | 58 | 473.1414 | 0.9578213
1.99999 | 0.03507225 | 200.0008 | 473.1508 | 60 | 473.1398 | 0.9637454
2.1 | 0.03591123 | 200.0016 | 473.1516 | 62 | 473.1384 | 0.9688193
2.2 | 0.0367583 | 200.002 | 473.152 | 64 | 473.1379 | 0.973145
2.29999 | 0.0376135 | 200.0022 | 473.1522 | 66 | 473.1365 | 0.9768016
2.4 | 0.03847712 | 200.0027 | 473.1527 | 68 | 473.1351 | 0.9798654
2.49999 | 0.03934909 | 200.0032 | 473.1532 | 70 | 473.1346 | 0.9817024
2.6 | 0.04023027 | 200.0033 | 473.1533 | 72 | 473.134 | 0.9817024
2.7 | 0.04112037 | 200.0036 | 473.1536 | 74 | 473.1337 | 0.9817024
2.79999 | 0.04201902 | 200.0044 | 473.1544 | 76 | 473.1324 | 0.9817024
2.89999 | 0.04292669 | 200.0048 | 473.1548 | 78 | 473.1327 | 0.9817024
2.99999 | 0.04384374 | 200.0051 | 473.1551 | 80 | 473.1321 | 0.9817024
3.09999 | 0.04477001 | 200.0049 | 473.1549 | 82 | 473.1314 | 0.9817024
3.2 | 0.04570567 | 200.0056 | 473.1556 | 84 | 473.1312 | 0.9817024
3.29999 | 0.04665076 | 200.0058 | 473.1558 | 86 | 473.1317 | 0.9817024
3.39999 | 0.04760528 | 200.0063 | 473.1563 | 88 | 473.13 | 0.9817024
3.49999 | 0.04856895 | 200.0066 | 473.1566 | 90 | 473.1303 | 0.9817024
3.59999 | 0.04954174 | 200.0073 | 473.1573 | 92 | 473.1299 | 0.9817024
3.7 | 0.05052441 | 200.0076 | 473.1576 | 94 | 473.1299 | 0.9817024
3.79999 | 0.05151673 | 200.0082 | 473.1582 | 96 | 473.1303 | 0.9817024
3.89999 | 0.05251921 | 200.0084 | 473.1584 | 98 | 473.1295 | 0.9817024
3.99999 | 0.05353199 | 200.0087 | 473.1587
4.09999 | 0.05455557 | 200.0086 | 473.1586
4.2 | 0.05558959 | 200.0088 | 473.1588
4.29999 | 0.0566333 | 200.0093 | 473.1593
4.39999 | 0.05768707 | 200.0098 | 473.1598
4.49999 | 0.05875116 | 200.0101 | 473.1601
4.59999 | 0.05982569 | 200.0106 | 473.1606
4.7 | 0.06091076 | 200.0108 | 473.1608
4.79999 | 0.06200562 | 200.011 | 473.161
4.89999 | 0.06311093 | 200.0115 | 473.1615
4.99999 | 0.0642269 | 200.012 | 473.162
5.09999 | 0.06535391 | 200.0125 | 473.1625
5.2 | 0.06649214 | 200.0126 | 473.1626
5.29999 | 0.067641 | 200.013 | 473.163
5.39999 | 0.06880052 | 200.0136 | 473.1636
5.49999 | 0.06997119 | 200.0137 | 473.1637
5.59999 | 0.07115278 | 200.0142 | 473.1642
5.7 | 0.07234539 | 200.0147 | 473.1647
5.8 | 0.07354892 | 200.0151 | 473.1651
5.89999 | 0.07476332 | 200.0155 | 473.1655
5.99999 | 0.07598862 | 200.016 | 473.166
6.09999 | 0.0772253 | 200.0164 | 473.1664
6.19999 | 0.07847343 | 200.0168 | 473.1668
6.29999 | 0.07973288 | 200.017 | 473.167
6.39999 | 0.0810035 | 200.0178 | 473.1678
6.49999 | 0.08228566 | 200.0184 | 473.1684
6.59999 | 0.08358 | 200.0187 | 473.1687
6.69999 | 0.08488642 | 200.0189 | 473.1689
6.79999 | 0.08620486 | 200.019 | 473.169
6.89999 | 0.0875347 | 200.0194 | 473.1694
6.99999 | 0.08887646 | 200.0196 | 473.1696
7.09999 | 0.09022998 | 200.0201 | 473.1701
7.19999 | 0.09159527 | 200.0205 | 473.1705
7.29999 | 0.09297296 | 200.0206 | 473.1706
7.39999 | 0.09436303 | 200.0208 | 473.1708
7.49999 | 0.09576509 | 200.0213 | 473.1713
7.59999 | 0.09717942 | 200.022 | 473.172
7.69999 | 0.09860635 | 200.0223 | 473.1723
7.79999 | 0.1000459 | 200.0225 | 473.1725
7.89999 | 0.1014981 | 200.0228 | 473.1728
7.99999 | 0.102963 | 200.0233 | 473.1733
8.09999 | 0.1044406 | 200.0238 | 473.1738
8.19999 | 0.1059304 | 200.0244 | 473.1744
8.29999 | 0.1074328 | 200.0251 | 473.1751
8.39999 | 0.1089483 | 200.0254 | 473.1754
8.49999 | 0.1104768 | 200.026 | 473.176
8.59999 | 0.1120186 | 200.0265 | 473.1765
8.69999 | 0.1135735 | 200.027 | 473.177
8.79999 | 0.1151417 | 200.0272 | 473.1772
8.89999 | 0.1167224 | 200.0277 | 473.1777
8.99999 | 0.1183159 | 200.0284 | 473.1784
9.09999 | 0.119923 | 200.0288 | 473.1788
9.19999 | 0.1215437 | 200.0291 | 473.1791
9.29999 | 0.123178 | 200.0292 | 473.1792
9.39999 | 0.1248258 | 200.0301 | 473.1801
9.49999 | 0.1264869 | 200.0305 | 473.1805
9.59999 | 0.1281617 | 200.031 | 473.181
9.69999 | 0.1298499 | 200.0316 | 473.1816
9.79999 | 0.1315518 | 200.0322 | 473.1822
9.89999 | 0.1332682 | 200.0324 | 473.1824
9.99999 | 0.1349987 | 200.0326 | 473.1826
10.09999 | 0.1367432 | 200.0331 | 473.1831
10.19999 | 0.1385016 | 200.0335 | 473.1835
10.29999 | 0.1402745 | 200.034 | 473.184
10.39999 | 0.1420616 | 200.0342 | 473.1842
10.49999 | 0.1438632 | 200.034 | 473.184
10.59999 | 0.1456799 | 200.0341 | 473.1841
10.69999 | 0.1475121 | 200.0339 | 473.1839
10.79999 | 0.1493591 | 200.0342 | 473.1842
10.89999 | 0.1512202 | 200.0347 | 473.1847
10.99999 | 0.153094 | 200.0363 | 473.1863
11.09999 | 0.1549804 | 200.0378 | 473.1878
11.19999 | 0.1568801 | 200.0391 | 473.1891
11.29999 | 0.1587937 | 200.0401 | 473.1901
11.39999 | 0.1607221 | 200.0406 | 473.1906
11.49999 | 0.1626657 | 200.0411 | 473.1911
11.59999 | 0.164625 | 200.0412 | 473.1912
11.69999 | 0.1665997 | 200.0414 | 473.1914
11.79999 | 0.1685888 | 200.042 | 473.192
11.89999 | 0.170592 | 200.0426 | 473.1926
11.99999 | 0.1726094 | 200.0429 | 473.1929
12.09999 | 0.1746412 | 200.0435 | 473.1935
12.19999 | 0.1766877 | 200.0439 | 473.1939
12.29999 | 0.1787493 | 200.044 | 473.194
12.39999 | 0.1808259 | 200.0444 | 473.1944
12.49999 | 0.1829173 | 200.045 | 473.195
12.59999 | 0.1850239 | 200.0452 | 473.1952
12.69999 | 0.1871459 | 200.0454 | 473.1954
12.79999 | 0.1892829 | 200.0458 | 473.1958
12.89999 | 0.1914342 | 200.0465 | 473.1965
12.99999 | 0.1935998 | 200.0471 | 473.1971
13.09999 | 0.1957796 | 200.0478 | 473.1978
13.19999 | 0.1979739 | 200.0484 | 473.1984
13.29999 | 0.2001832 | 200.0487 | 473.1987
13.39999 | 0.202407 | 200.0493 | 473.1993
13.49999 | 0.2046457 | 200.0496 | 473.1996
13.59999 | 0.2068996 | 200.05 | 473.2
13.69999 | 0.2091682 | 200.0504 | 473.2004
13.79999 | 0.2114509 | 200.0508 | 473.2008
13.89999 | 0.2137482 | 200.0512 | 473.2012
13.99999 | 0.2160602 | 200.0517 | 473.2017
14.09999 | 0.2183872 | 200.0519 | 473.2019
14.19999 | 0.2207288 | 200.0523 | 473.2023
14.29999 | 0.2230846 | 200.0527 | 473.2027
14.39999 | 0.2254547 | 200.0533 | 473.2033
14.49999 | 0.2278387 | 200.0538 | 473.2038
14.59999 | 0.230237 | 200.0544 | 473.2044
14.69999 | 0.2326496 | 200.0547 | 473.2047
14.79999 | 0.2350767 | 200.0553 | 473.2053
14.89999 | 0.2375183 | 200.056 | 473.206
14.99999 | 0.2399743 | 200.0565 | 473.2065
15.09999 | 0.2424448 | 200.0566 | 473.2066
15.19999 | 0.2449296 | 200.0569 | 473.2069
15.29999 | 0.2474288 | 200.057 | 473.207
15.39999 | 0.2499421 | 200.0576 | 473.2076
15.49999 | 0.2524696 | 200.0578 | 473.2078
15.59999 | 0.255011 | 200.0583 | 473.2083
15.69999 | 0.2575663 | 200.0591 | 473.2091
15.79999 | 0.2601355 | 200.0596 | 473.2096
15.89999 | 0.2627182 | 200.0603 | 473.2103
15.99999 | 0.2653146 | 200.0609 | 473.2109
16.09999 | 0.2679244 | 200.0614 | 473.2114
16.19999 | 0.2705472 | 200.062 | 473.212
16.29999 | 0.2731833 | 200.0622 | 473.2122
16.39999 | 0.2758325 | 200.0628 | 473.2128
16.49999 | 0.2784948 | 200.0632 | 473.2132
16.59999 | 0.2811706 | 200.0636 | 473.2136
16.69999 | 0.2838593 | 200.0639 | 473.2139
16.79999 | 0.2865605 | 200.0644 | 473.2144
16.89999 | 0.2892747 | 200.0646 | 473.2146
16.99999 | 0.2920019 | 200.0651 | 473.2151
17.09999 | 0.2947416 | 200.0654 | 473.2154
17.19999 | 0.2974937 | 200.0659 | 473.2159
17.29999 | 0.300258 | 200.0662 | 473.2162
17.39999 | 0.3030339 | 200.0664 | 473.2164
17.49999 | 0.3058213 | 200.0668 | 473.2168
17.59999 | 0.3086203 | 200.0672 | 473.2172
17.69999 | 0.3114317 | 200.0673 | 473.2173
17.79999 | 0.3142554 | 200.0672 | 473.2172
17.89999 | 0.3170903 | 200.0676 | 473.2176
17.99999 | 0.3199358 | 200.0682 | 473.2182
18.09999 | 0.3227917 | 200.069 | 473.219
18.19999 | 0.325658 | 200.0694 | 473.2194
18.29999 | 0.3285349 | 200.0697 | 473.2197
18.39999 | 0.3314222 | 200.0699 | 473.2199
18.49999 | 0.3343196 | 200.0706 | 473.2206
18.59999 | 0.3372268 | 200.0709 | 473.2209
18.69999 | 0.3401442 | 200.0709 | 473.2209
18.79999 | 0.3430715 | 200.0714 | 473.2214
18.89999 | 0.3460085 | 200.0716 | 473.2216
18.99999 | 0.3489554 | 200.0715 | 473.2215
19.09999 | 0.3519121 | 200.0715 | 473.2215
19.19999 | 0.3548777 | 200.0717 | 473.2217
19.29999 | 0.3578513 | 200.0718 | 473.2218
19.39999 | 0.3608324 | 200.0724 | 473.2224
19.49999 | 0.3638208 | 200.0732 | 473.2232
19.59999 | 0.3668171 | 200.0738 | 473.2238
19.69999 | 0.3698214 | 200.074 | 473.224
19.79999 | 0.3728334 | 200.0742 | 473.2242
19.89999 | 0.375853 | 200.0748 | 473.2248
19.99999 | 0.3788799 | 200.0751 | 473.2251
20.09999 | 0.3819139 | 200.0749 | 473.2249
20.19999 | 0.3849545 | 200.0754 | 473.2254
20.29999 | 0.3880016 | 200.0757 | 473.2257
20.39999 | 0.3910549 | 200.0757 | 473.2257
20.49999 | 0.3941143 | 200.076 | 473.226
20.59999 | 0.3971796 | 200.0758 | 473.2258
20.69999 | 0.4002506 | 200.0759 | 473.2259
20.79999 | 0.4033275 | 200.076 | 473.226
20.89999 | 0.40641 | 200.0756 | 473.2256
20.99999 | 0.409497 | 200.0754 | 473.2254
21.09999 | 0.4125876 | 200.0755 | 473.2255
21.19999 | 0.4156815 | 200.0758 | 473.2258
21.29999 | 0.4187783 | 200.076 | 473.226
21.39999 | 0.4218782 | 200.0761 | 473.2261
21.49999 | 0.4249811 | 200.0761 | 473.2261
21.59999 | 0.4280865 | 200.076 | 473.226
21.69999 | 0.4311939 | 200.076 | 473.226
21.79999 | 0.4343028 | 200.0766 | 473.2266
21.89999 | 0.4374136 | 200.0764 | 473.2264
21.99999 | 0.4405259 | 200.0762 | 473.2262
22.09999 | 0.4436395 | 200.0764 | 473.2264
22.19999 | 0.4467537 | 200.0762 | 473.2262
22.29999 | 0.4498682 | 200.0763 | 473.2263
22.39999 | 0.4529829 | 200.0762 | 473.2262
22.49999 | 0.4560978 | 200.0764 | 473.2264
22.59999 | 0.4592123 | 200.0761 | 473.2261
22.69999 | 0.4623259 | 200.0761 | 473.2261
22.79999 | 0.4654386 | 200.0763 | 473.2263
22.89999 | 0.46855 | 200.0762 | 473.2262
22.99999 | 0.4716599 | 200.0759 | 473.2259
23.09999 | 0.4747676 | 200.076 | 473.226
23.19999 | 0.4778729 | 200.0761 | 473.2261
23.29999 | 0.4809756 | 200.0764 | 473.2264
23.39999 | 0.4840757 | 200.0762 | 473.2262
23.49999 | 0.4871731 | 200.0762 | 473.2262
23.59999 | 0.4902679 | 200.0759 | 473.2259
23.69999 | 0.4933598 | 200.0757 | 473.2257
23.79999 | 0.496448 | 200.0756 | 473.2256
23.89999 | 0.4995319 | 200.0753 | 473.2253
23.99999 | 0.5026108 | 200.0753 | 473.2253
24.09999 | 0.5056849 | 200.0756 | 473.2256
24.19999 | 0.5087537 | 200.0756 | 473.2256
24.29999 | 0.5118169 | 200.0756 | 473.2256
24.39999 | 0.5148746 | 200.0755 | 473.2255
24.49999 | 0.5179269 | 200.0752 | 473.2252
24.59999 | 0.5209736 | 200.0747 | 473.2247
24.69999 | 0.5240142 | 200.0741 | 473.2241
24.79999 | 0.5270483 | 200.074 | 473.224
24.89999 | 0.5300759 | 200.0735 | 473.2235
24.99999 | 0.5330961 | 200.0733 | 473.2233
25.09999 | 0.5361085 | 200.073 | 473.223
25.19999 | 0.5391127 | 200.0729 | 473.2229
25.29999 | 0.5421084 | 200.0725 | 473.2225
25.39999 | 0.5450955 | 200.0723 | 473.2223
25.49999 | 0.5480735 | 200.072 | 473.222
25.59999 | 0.5510425 | 200.072 | 473.222
25.69999 | 0.5540027 | 200.0715 | 473.2215
25.79999 | 0.5569538 | 200.0709 | 473.2209
25.89999 | 0.5598953 | 200.0706 | 473.2206
25.99999 | 0.562827 | 200.07 | 473.22
26.09999 | 0.5657476 | 200.07 | 473.22
26.19999 | 0.5686576 | 200.0698 | 473.2198
26.29999 | 0.5715568 | 200.0696 | 473.2196
26.39999 | 0.5744453 | 200.0693 | 473.2193
26.49999 | 0.5773225 | 200.0687 | 473.2187
26.59999 | 0.5801882 | 200.0688 | 473.2188
26.69999 | 0.5830424 | 200.0684 | 473.2184
26.79999 | 0.5858851 | 200.068 | 473.218
26.89999 | 0.5887164 | 200.0674 | 473.2174
26.99999 | 0.591536 | 200.0669 | 473.2169
27.09999 | 0.5943435 | 200.0667 | 473.2167
27.19999 | 0.5971389 | 200.0662 | 473.2162
27.29999 | 0.5999224 | 200.0656 | 473.2156
27.39999 | 0.6026938 | 200.0651 | 473.2151
27.49999 | 0.6054524 | 200.0647 | 473.2147
27.59999 | 0.6081981 | 200.0645 | 473.2145
27.69999 | 0.6109309 | 200.0639 | 473.2139
27.79999 | 0.6136506 | 200.0635 | 473.2135
27.89999 | 0.6163571 | 200.063 | 473.213
27.99999 | 0.6190499 | 200.0626 | 473.2126
28.09999 | 0.6217292 | 200.0624 | 473.2124
28.19999 | 0.6243948 | 200.062 | 473.212
28.29999 | 0.6270464 | 200.0616 | 473.2116
28.39999 | 0.6296841 | 200.0611 | 473.2111
28.49999 | 0.632308 | 200.0606 | 473.2106
28.59999 | 0.6349178 | 200.0601 | 473.2101
28.69999 | 0.637513 | 200.0599 | 473.2099
28.79999 | 0.6400944 | 200.0594 | 473.2094
28.89999 | 0.6426611 | 200.0591 | 473.2091
28.99999 | 0.6452132 | 200.0589 | 473.2089
29.09999 | 0.6477511 | 200.0583 | 473.2083
29.19999 | 0.6502744 | 200.0578 | 473.2078
29.29999 | 0.652783 | 200.0574 | 473.2074
29.39999 | 0.6552771 | 200.0572 | 473.2072
29.49999 | 0.6577567 | 200.0569 | 473.2069
29.59999 | 0.6602218 | 200.0565 | 473.2065
29.69999 | 0.662672 | 200.0559 | 473.2059
29.79999 | 0.6651074 | 200.0554 | 473.2054
29.89999 | 0.6675283 | 200.0546 | 473.2046
29.99999 | 0.6699344 | 200.054 | 473.204
30.09999 | 0.6723254 | 200.0533 | 473.2033
30.19999 | 0.6747009 | 200.0529 | 473.2029
30.29999 | 0.677061 | 200.0527 | 473.2027
30.39999 | 0.679406 | 200.0523 | 473.2023
30.49999 | 0.681736 | 200.0517 | 473.2017
30.59999 | 0.6840509 | 200.0513 | 473.2013
30.69999 | 0.6863508 | 200.0508 | 473.2008
30.79999 | 0.6886356 | 200.0504 | 473.2004
30.9 | 0.6909057 | 200.0499 | 473.1999
31 | 0.6931609 | 200.0496 | 473.1996
31.09999 | 0.695401 | 200.0491 | 473.1991
31.2 | 0.6976261 | 200.0489 | 473.1989
31.29999 | 0.6998357 | 200.0484 | 473.1984
31.4 | 0.7020302 | 200.0478 | 473.1978
31.5 | 0.7042095 | 200.0474 | 473.1974
31.59999 | 0.7063738 | 200.0472 | 473.1972
31.7 | 0.7085238 | 200.0465 | 473.1965
31.79999 | 0.7106587 | 200.0461 | 473.1961
31.9 | 0.7127793 | 200.0458 | 473.1958
32 | 0.7148852 | 200.045 | 473.195
32.09999 | 0.7169761 | 200.0446 | 473.1946
32.2 | 0.719053 | 200.0442 | 473.1942
32.29999 | 0.7211148 | 200.0436 | 473.1936
32.4 | 0.7231622 | 200.0434 | 473.1934
32.5 | 0.7251942 | 200.0428 | 473.1928
32.59999 | 0.7272111 | 200.0425 | 473.1925
32.7 | 0.7292142 | 200.0422 | 473.1922
32.79999 | 0.7312028 | 200.0416 | 473.1916
32.9 | 0.7331773 | 200.0413 | 473.1913
33 | 0.7351373 | 200.0409 | 473.1909
33.09999 | 0.7370832 | 200.0402 | 473.1902
33.2 | 0.7390156 | 200.0401 | 473.1901
33.29999 | 0.7409336 | 200.0394 | 473.1894
33.4 | 0.7428377 | 200.0391 | 473.1891
33.5 | 0.744728 | 200.0384 | 473.1884
33.59999 | 0.7466044 | 200.0381 | 473.1881
33.7 | 0.748468 | 200.0375 | 473.1875
33.79999 | 0.7503176 | 200.0369 | 473.1869
33.9 | 0.7521543 | 200.0364 | 473.1864
34 | 0.753977 | 200.0362 | 473.1862
34.09999 | 0.7557858 | 200.0357 | 473.1857
34.2 | 0.7575814 | 200.0356 | 473.1856
34.29999 | 0.7593634 | 200.0351 | 473.1851
34.4 | 0.7611327 | 200.0345 | 473.1845
34.5 | 0.7628888 | 200.0342 | 473.1842
34.59999 | 0.7646317 | 200.0336 | 473.1836
34.7 | 0.7663617 | 200.0334 | 473.1834
34.79999 | 0.7680784 | 200.033 | 473.183
34.9 | 0.7697825 | 200.0327 | 473.1827
35 | 0.7714739 | 200.0322 | 473.1822
35.09999 | 0.7731527 | 200.0319 | 473.1819
35.2 | 0.7748198 | 200.0317 | 473.1817
35.29999 | 0.776474 | 200.0312 | 473.1812
35.4 | 0.778116 | 200.0308 | 473.1808
35.5 | 0.7797454 | 200.0305 | 473.1805
35.59999 | 0.7813619 | 200.03 | 473.18
35.7 | 0.7829666 | 200.0297 | 473.1797
35.79999 | 0.7845587 | 200.0294 | 473.1794
35.9 | 0.7861391 | 200.029 | 473.179
36 | 0.7877075 | 200.0285 | 473.1785
36.09999 | 0.7892644 | 200.0278 | 473.1778
36.2 | 0.7908099 | 200.0273 | 473.1773
36.29999 | 0.7923432 | 200.027 | 473.177
36.4 | 0.7938656 | 200.0266 | 473.1766
36.5 | 0.7953764 | 200.026 | 473.176
36.59999 | 0.7968757 | 200.0258 | 473.1758
36.7 | 0.7983641 | 200.0254 | 473.1754
36.79999 | 0.799841 | 200.0248 | 473.1748
36.9 | 0.8013071 | 200.0244 | 473.1744
37 | 0.8027618 | 200.0242 | 473.1742
37.09999 | 0.8042049 | 200.0242 | 473.1742
37.2 | 0.8056372 | 200.024 | 473.174
37.29999 | 0.8070589 | 200.0234 | 473.1734
37.4 | 0.8084709 | 200.0225 | 473.1725
37.5 | 0.8098726 | 200.022 | 473.172
37.59999 | 0.8112636 | 200.0217 | 473.1717
37.7 | 0.8126441 | 200.0216 | 473.1716
37.79999 | 0.8140133 | 200.0221 | 473.1721
37.9 | 0.8153722 | 200.022 | 473.172
38 | 0.8167205 | 200.022 | 473.172
38.09999 | 0.8180583 | 200.022 | 473.172
38.2 | 0.8193861 | 200.022 | 473.172
38.29999 | 0.8207037 | 200.0217 | 473.1717
38.4 | 0.8220117 | 200.0214 | 473.1714
38.5 | 0.8233097 | 200.0211 | 473.1711
38.59999 | 0.8245979 | 200.0205 | 473.1705
38.7 | 0.8258765 | 200.0203 | 473.1703
38.79999 | 0.8271454 | 200.02 | 473.17
38.9 | 0.828405 | 200.0198 | 473.1698
39 | 0.8296553 | 200.0192 | 473.1692
39.09999 | 0.8308962 | 200.0194 | 473.1694
39.2 | 0.8321279 | 200.0191 | 473.1691
39.29999 | 0.8333505 | 200.0188 | 473.1688
39.4 | 0.8345644 | 200.0187 | 473.1687
39.5 | 0.8357694 | 200.0185 | 473.1685
39.59999 | 0.8369659 | 200.0181 | 473.1681
39.7 | 0.8381539 | 200.0178 | 473.1678
39.79999 | 0.8393327 | 200.0176 | 473.1676
39.9 | 0.8405031 | 200.0171 | 473.1671
40 | 0.8416646 | 200.0168 | 473.1668
40.09999 | 0.8428174 | 200.0165 | 473.1665
40.2 | 0.8439617 | 200.0161 | 473.1661
40.29999 | 0.8450971 | 200.0156 | 473.1656
40.4 | 0.846224 | 200.0153 | 473.1653
40.5 | 0.8473423 | 200.0149 | 473.1649
40.59999 | 0.8484523 | 200.0145 | 473.1645
40.7 | 0.8495545 | 200.0142 | 473.1642
40.79999 | 0.8506483 | 200.0135 | 473.1635
40.9 | 0.851734 | 200.0135 | 473.1635
41 | 0.8528114 | 200.0129 | 473.1629
41.09999 | 0.8538804 | 200.0129 | 473.1629
41.19999 | 0.8549415 | 200.0126 | 473.1626
41.29999 | 0.8559942 | 200.0125 | 473.1625
41.4 | 0.8570386 | 200.0126 | 473.1626
41.49999 | 0.858075 | 200.0122 | 473.1622
41.59999 | 0.8591035 | 200.0122 | 473.1622
41.69999 | 0.860125 | 200.0119 | 473.1619
41.79999 | 0.8611394 | 200.0118 | 473.1618
41.9 | 0.8621464 | 200.0114 | 473.1614
41.99999 | 0.8631453 | 200.0113 | 473.1613
42.09999 | 0.8641369 | 200.0112 | 473.1612
42.19999 | 0.865121 | 200.0111 | 473.1611
42.29999 | 0.866098 | 200.0108 | 473.1608
42.4 | 0.8670682 | 200.0107 | 473.1607
42.49999 | 0.8680315 | 200.0103 | 473.1603
42.59999 | 0.8689874 | 200.0099 | 473.1599
42.69999 | 0.8699357 | 200.0098 | 473.1598
42.79999 | 0.8708771 | 200.0095 | 473.1595
42.9 | 0.8718117 | 200.0092 | 473.1592
42.99999 | 0.872739 | 200.0092 | 473.1592
43.09999 | 0.8736597 | 200.009 | 473.159
43.19999 | 0.8745737 | 200.0087 | 473.1587
43.29999 | 0.8754806 | 200.0085 | 473.1585
43.4 | 0.8763809 | 200.0082 | 473.1582
43.49999 | 0.8772745 | 200.0081 | 473.1581
43.59999 | 0.8781618 | 200.0076 | 473.1576
43.69999 | 0.8790422 | 200.0073 | 473.1573
43.79999 | 0.8799158 | 200.0075 | 473.1575
43.9 | 0.8807832 | 200.0074 | 473.1574
43.99999 | 0.881644 | 200.0076 | 473.1576
44.09999 | 0.8824991 | 200.0076 | 473.1576
44.19999 | 0.8833483 | 200.0073 | 473.1573
44.29999 | 0.8841917 | 200.0071 | 473.1571
44.4 | 0.8850294 | 200.0067 | 473.1567
44.49999 | 0.8858613 | 200.0064 | 473.1564
44.59999 | 0.886688 | 200.0058 | 473.1558
44.69999 | 0.8875094 | 200.0055 | 473.1555
44.79999 | 0.8883246 | 200.0056 | 473.1556
44.9 | 0.8891336 | 200.0055 | 473.1555
44.99999 | 0.8899364 | 200.0054 | 473.1554
45.09999 | 0.8907333 | 200.0054 | 473.1554
45.19999 | 0.8915248 | 200.0051 | 473.1551
45.29999 | 0.8923109 | 200.0049 | 473.1549
45.4 | 0.8930914 | 200.0049 | 473.1549
45.49999 | 0.8938657 | 200.0045 | 473.1545
45.59999 | 0.8946346 | 200.0042 | 473.1542
45.69999 | 0.8953975 | 200.0041 | 473.1541
45.79999 | 0.8961546 | 200.004 | 473.154
45.9 | 0.8969064 | 200.0039 | 473.1539
45.99999 | 0.8976524 | 200.0037 | 473.1537
46.09999 | 0.898393 | 200.0037 | 473.1537
46.19999 | 0.8991284 | 200.0035 | 473.1535
46.29999 | 0.8998586 | 200.0035 | 473.1535
46.4 | 0.9005839 | 200.003 | 473.153
46.49999 | 0.9013038 | 200.0028 | 473.1528
46.59999 | 0.9020189 | 200.0025 | 473.1525
46.69999 | 0.9027285 | 200.0023 | 473.1523
46.79999 | 0.9034326 | 200.0021 | 473.1521
46.9 | 0.9041312 | 200.0024 | 473.1524
46.99999 | 0.9048252 | 200.0021 | 473.1521
47.09999 | 0.9055146 | 200.0019 | 473.1519
47.19999 | 0.9061989 | 200.0018 | 473.1518
47.29999 | 0.9068781 | 200.0019 | 473.1519
47.4 | 0.9075523 | 200.0019 | 473.1519
47.49999 | 0.9082218 | 200.0017 | 473.1517
47.59999 | 0.9088869 | 200.0017 | 473.1517
47.69999 | 0.909548 | 200.001 | 473.151
47.79999 | 0.9102044 | 200.001 | 473.151
47.9 | 0.9108567 | 200.0009 | 473.1509
47.99999 | 0.9115045 | 200.0004 | 473.1504
48.09999 | 0.9121478 | 200.0004 | 473.1504
48.19999 | 0.9127864 | 200.0003 | 473.1503
48.29999 | 0.91342 | 200.0001 | 473.1501
48.4 | 0.914049 | 200.0001 | 473.1501
48.49999 | 0.9146731 | 200.0002 | 473.1502
48.59999 | 0.9152927 | 199.9999 | 473.1499
48.69999 | 0.9159079 | 199.9997 | 473.1497
48.79999 | 0.9165186 | 199.9998 | 473.1498
48.9 | 0.9171254 | 199.9996 | 473.1496
48.99999 | 0.9177281 | 199.9995 | 473.1495
49.09999 | 0.918327 | 199.9993 | 473.1493
49.19999 | 0.9189214 | 199.9993 | 473.1493
49.29999 | 0.9195115 | 199.9991 | 473.1491
49.4 | 0.9200974 | 199.999 | 473.149
49.49999 | 0.9206791 | 199.9985 | 473.1485
49.59999 | 0.9212568 | 199.9985 | 473.1485
49.69999 | 0.9218304 | 199.9983 | 473.1483
49.79999 | 0.9223995 | 199.9984 | 473.1484
49.9 | 0.9229643 | 199.9983 | 473.1483
49.99999 | 0.9235247 | 199.9981 | 473.1481
50.09999 | 0.9240812 | 199.9984 | 473.1484
50.19999 | 0.9246342 | 199.9982 | 473.1482
50.29999 | 0.925184 | 199.9979 | 473.1479
50.4 | 0.9257301 | 199.9978 | 473.1478
50.49999 | 0.9262727 | 199.9973 | 473.1473
50.59999 | 0.9268114 | 199.9974 | 473.1474
50.69999 | 0.9273464 | 199.9973 | 473.1473
50.79999 | 0.9278777 | 199.9971 | 473.1471
50.9 | 0.9284052 | 199.9971 | 473.1471
50.99999 | 0.9289287 | 199.9972 | 473.1472
51.09999 | 0.9294481 | 199.9971 | 473.1471
51.19999 | 0.9299638 | 199.9977 | 473.1477
51.29999 | 0.9304764 | 199.9972 | 473.1472
51.4 | 0.9309856 | 199.9972 | 473.1472
51.49999 | 0.9314916 | 199.9968 | 473.1468
51.59999 | 0.9319941 | 199.9967 | 473.1467
51.69999 | 0.9324934 | 199.9964 | 473.1464
51.79999 | 0.9329894 | 199.9963 | 473.1463
51.9 | 0.9334821 | 199.9959 | 473.1459
51.99999 | 0.9339716 | 199.9958 | 473.1458
52.09999 | 0.9344579 | 199.9955 | 473.1455
52.19999 | 0.9349412 | 199.9954 | 473.1454
52.29999 | 0.9354209 | 199.9954 | 473.1454
52.4 | 0.9358972 | 199.9952 | 473.1452
52.49999 | 0.9363698 | 199.995 | 473.145
52.59999 | 0.936839 | 199.9949 | 473.1449
52.69999 | 0.9373048 | 199.9951 | 473.1451
52.79999 | 0.9377673 | 199.9951 | 473.1451
52.9 | 0.9382269 | 199.9951 | 473.1451
52.99999 | 0.9386837 | 199.9951 | 473.1451
53.09999 | 0.9391381 | 199.9949 | 473.1449
53.19999 | 0.9395894 | 199.9951 | 473.1451
53.29999 | 0.9400377 | 199.9949 | 473.1449
53.4 | 0.9404824 | 199.9946 | 473.1446
53.49999 | 0.940924 | 199.9945 | 473.1445
53.59999 | 0.9413625 | 199.9942 | 473.1442
53.69999 | 0.9417974 | 199.9941 | 473.1441
53.8 | 0.9422288 | 199.9939 | 473.1439
53.9 | 0.942657 | 199.9939 | 473.1439
54 | 0.943082 | 199.9939 | 473.1439
54.1 | 0.9435039 | 199.9936 | 473.1436
54.19999 | 0.9439225 | 199.9936 | 473.1436
54.30001 | 0.9443381 | 199.9934 | 473.1434
54.4 | 0.9447501 | 199.9935 | 473.1435
54.5 | 0.945159 | 199.9934 | 473.1434
54.6 | 0.9455649 | 199.9934 | 473.1434
54.69999 | 0.9459678 | 199.9932 | 473.1432
54.80001 | 0.9463675 | 199.9932 | 473.1432
54.9 | 0.9467644 | 199.9932 | 473.1432
55 | 0.9471587 | 199.9929 | 473.1429
55.1 | 0.9475503 | 199.993 | 473.143
55.19999 | 0.9479395 | 199.9932 | 473.1432
55.30001 | 0.9483264 | 199.993 | 473.143
55.40001 | 0.9487109 | 199.9928 | 473.1428
55.50001 | 0.9490927 | 199.9926 | 473.1426
55.60001 | 0.9494712 | 199.9928 | 473.1428
55.69999 | 0.9498472 | 199.9926 | 473.1426
55.80001 | 0.9502207 | 199.9925 | 473.1425
55.90001 | 0.9505912 | 199.9925 | 473.1425
56.00001 | 0.9509588 | 199.9922 | 473.1422
56.10001 | 0.951324 | 199.9922 | 473.1422
56.19999 | 0.951687 | 199.992 | 473.142
56.30001 | 0.9520476 | 199.9918 | 473.1418
56.40001 | 0.9524058 | 199.9916 | 473.1416
56.50001 | 0.9527618 | 199.9915 | 473.1415
56.60001 | 0.9531155 | 199.9912 | 473.1412
56.69999 | 0.9534668 | 199.991 | 473.141
56.80001 | 0.9538159 | 199.9908 | 473.1408
56.90001 | 0.9541629 | 199.9906 | 473.1406
57.00001 | 0.9545079 | 199.99 | 473.14
57.10001 | 0.9548506 | 199.99 | 473.14
57.19999 | 0.9551907 | 199.9904 | 473.1404
57.30001 | 0.9555286 | 199.9903 | 473.1403
57.40001 | 0.9558642 | 199.9902 | 473.1402
57.50001 | 0.9561972 | 199.9901 | 473.1401
57.60001 | 0.9565276 | 199.9901 | 473.1401
57.69999 | 0.9568555 | 199.9902 | 473.1402
57.80001 | 0.9571806 | 199.9905 | 473.1405
57.90001 | 0.9575023 | 199.991 | 473.141
58.00001 | 0.9578214 | 199.9914 | 473.1414
58.10001 | 0.9581377 | 199.9918 | 473.1418
58.19999 | 0.958452 | 199.9919 | 473.1419
58.30001 | 0.9587644 | 199.9912 | 473.1412
58.40001 | 0.9590745 | 199.9912 | 473.1412
58.50001 | 0.9593826 | 199.9911 | 473.1411
58.60001 | 0.9596887 | 199.991 | 473.141
58.69999 | 0.959993 | 199.991 | 473.141
58.80001 | 0.9602952 | 199.9908 | 473.1408
58.90001 | 0.9605952 | 199.9906 | 473.1406
59.00001 | 0.9608929 | 199.9906 | 473.1406
59.10001 | 0.9611881 | 199.9906 | 473.1406
59.19999 | 0.9614812 | 199.9905 | 473.1405
59.30001 | 0.9617722 | 199.9902 | 473.1402
59.40001 | 0.9620612 | 199.9904 | 473.1404
59.50001 | 0.962348 | 199.9903 | 473.1403
59.60001 | 0.9626322 | 199.9906 | 473.1406
59.69999 | 0.962914 | 199.9905 | 473.1405
59.80001 | 0.9631935 | 199.9904 | 473.1404
59.90001 | 0.9634705 | 199.9902 | 473.1402
60.00001 | 0.9637454 | 199.9898 | 473.1398
60.10001 | 0.9640182 | 199.9896 | 473.1396
60.19999 | 0.9642892 | 199.9891 | 473.1391
60.30001 | 0.9645584 | 199.9889 | 473.1389
60.40001 | 0.9648255 | 199.9886 | 473.1386
60.50001 | 0.9650904 | 199.9886 | 473.1386
60.60001 | 0.9653538 | 199.9882 | 473.1382
60.69999 | 0.9656147 | 199.9882 | 473.1382
60.80001 | 0.9658731 | 199.9884 | 473.1384
60.90001 | 0.9661296 | 199.988 | 473.138
61.00001 | 0.9663843 | 199.9881 | 473.1381
61.10001 | 0.9666369 | 199.988 | 473.138
61.19999 | 0.9668871 | 199.9882 | 473.1382
61.30001 | 0.9671355 | 199.9882 | 473.1382
61.40001 | 0.9673822 | 199.9881 | 473.1381
61.50001 | 0.9676268 | 199.9881 | 473.1381
61.60001 | 0.9678698 | 199.9877 | 473.1377
61.69999 | 0.9681106 | 199.9879 | 473.1379
61.80001 | 0.9683492 | 199.988 | 473.138
61.90001 | 0.9685853 | 199.9882 | 473.1382
62.00001 | 0.9688193 | 199.9884 | 473.1384
62.10001 | 0.9690516 | 199.9886 | 473.1386
62.19999 | 0.969282 | 199.9887 | 473.1387
62.30001 | 0.9695111 | 199.9885 | 473.1385
62.40001 | 0.9697386 | 199.9886 | 473.1386
62.50001 | 0.9699646 | 199.9885 | 473.1385
62.60001 | 0.9701893 | 199.9884 | 473.1384
62.69999 | 0.9704125 | 199.9881 | 473.1381
62.80001 | 0.9706342 | 199.9878 | 473.1378
62.90001 | 0.9708546 | 199.9873 | 473.1373
63.00001 | 0.9710733 | 199.9871 | 473.1371
63.10001 | 0.9712902 | 199.9868 | 473.1368
63.19999 | 0.9715049 | 199.987 | 473.137
63.30001 | 0.9717175 | 199.9871 | 473.1371
63.40001 | 0.9719272 | 199.9873 | 473.1373
63.50001 | 0.9721344 | 199.9879 | 473.1379
63.60001 | 0.9723397 | 199.9882 | 473.1382
63.69999 | 0.9725433 | 199.9883 | 473.1383
63.80001 | 0.9727454 | 199.9884 | 473.1384
63.90001 | 0.9729461 | 199.9878 | 473.1378
64.00001 | 0.973145 | 199.9879 | 473.1379
64.10001 | 0.9733423 | 199.9876 | 473.1376
64.19999 | 0.973538 | 199.9875 | 473.1375
64.30001 | 0.9737323 | 199.9871 | 473.1371
64.40001 | 0.9739253 | 199.987 | 473.137
64.50001 | 0.974117 | 199.9868 | 473.1368
64.60001 | 0.9743071 | 199.9868 | 473.1368
64.69999 | 0.9744954 | 199.9864 | 473.1364
64.80001 | 0.9746819 | 199.9865 | 473.1365
64.90001 | 0.9748668 | 199.9868 | 473.1368
65.00001 | 0.9750505 | 199.9869 | 473.1369
65.10001 | 0.9752326 | 199.9868 | 473.1368
65.19999 | 0.9754133 | 199.9867 | 473.1367
65.30001 | 0.9755924 | 199.9868 | 473.1368
65.40001 | 0.9757698 | 199.9868 | 473.1368
65.50001 | 0.9759454 | 199.987 | 473.137
65.60001 | 0.9761195 | 199.9868 | 473.1368
65.69999 | 0.9762922 | 199.9866 | 473.1366
65.80001 | 0.9764637 | 199.9865 | 473.1365
65.90001 | 0.9766336 | 199.9863 | 473.1363
66.00001 | 0.9768016 | 199.9865 | 473.1365
66.10001 | 0.9769677 | 199.9863 | 473.1363
66.19999 | 0.977132 | 199.9863 | 473.1363
66.30001 | 0.9772954 | 199.9862 | 473.1362
66.40001 | 0.9774577 | 199.9859 | 473.1359
66.50001 | 0.9776187 | 199.9858 | 473.1358
66.60001 | 0.9777784 | 199.9856 | 473.1356
66.69999 | 0.9779362 | 199.9858 | 473.1358
66.80001 | 0.9780924 | 199.9861 | 473.1361
66.90001 | 0.9782468 | 199.9862 | 473.1362
67.00001 | 0.9783996 | 199.9862 | 473.1362
67.10001 | 0.9785513 | 199.9862 | 473.1362
67.19999 | 0.9787019 | 199.986 | 473.136
67.30001 | 0.9788512 | 199.9856 | 473.1356
67.40001 | 0.9789991 | 199.9859 | 473.1359
67.50001 | 0.9791463 | 199.9854 | 473.1354
67.60001 | 0.9792923 | 199.9857 | 473.1357
67.69999 | 0.9794375 | 199.9856 | 473.1356
67.80001 | 0.9795815 | 199.9853 | 473.1353
67.90001 | 0.979724 | 199.9852 | 473.1352
68.00001 | 0.9798654 | 199.9851 | 473.1351
68.10001 | 0.9800057 | 199.9848 | 473.1348
68.19999 | 0.9801442 | 199.9852 | 473.1352
68.30001 | 0.9802813 | 199.9853 | 473.1353
68.40001 | 0.9804165 | 199.9854 | 473.1354
68.50001 | 0.9805503 | 199.9856 | 473.1356
68.60001 | 0.9806827 | 199.9853 | 473.1353
68.69999 | 0.9808135 | 199.9855 | 473.1355
68.80001 | 0.9809433 | 199.9852 | 473.1352
68.90001 | 0.9810719 | 199.9854 | 473.1354
69.00001 | 0.9811999 | 199.9852 | 473.1352
69.10001 | 0.9813274 | 199.9847 | 473.1347
69.19999 | 0.9814534 | 199.9848 | 473.1348
69.30001 | 0.9815786 | 199.9845 | 473.1345
69.40001 | 0.9817024 | 199.9844 | 473.1344
69.50001 | 0.9817024 | 199.9844 | 473.1344
69.60001 | 0.9817024 | 199.9844 | 473.1344
69.69999 | 0.9817024 | 199.9847 | 473.1347
69.80001 | 0.9817024 | 199.9844 | 473.1344
69.90001 | 0.9817024 | 199.9845 | 473.1345
70.00001 | 0.9817024 | 199.9846 | 473.1346
70.10001 | 0.9817024 | 199.9845 | 473.1345
70.19999 | 0.9817024 | 199.9844 | 473.1344
70.30001 | 0.9817024 | 199.9846 | 473.1346
70.40001 | 0.9817024 | 199.9847 | 473.1347
70.50001 | 0.9817024 | 199.9845 | 473.1345
70.60001 | 0.9817024 | 199.9844 | 473.1344
70.69999 | 0.9817024 | 199.9846 | 473.1346
70.80001 | 0.9817024 | 199.9844 | 473.1344
70.90001 | 0.9817024 | 199.9846 | 473.1346
71.00001 | 0.9817024 | 199.9842 | 473.1342
71.10001 | 0.9817024 | 199.9841 | 473.1341
71.19999 | 0.9817024 | 199.9839 | 473.1339
71.30001 | 0.9817024 | 199.9841 | 473.1341
71.40001 | 0.9817024 | 199.9844 | 473.1344
71.50001 | 0.9817024 | 199.9844 | 473.1344
71.60001 | 0.9817024 | 199.9845 | 473.1345
71.69999 | 0.9817024 | 199.9846 | 473.1346
71.80001 | 0.9817024 | 199.9844 | 473.1344
71.90001 | 0.9817024 | 199.9841 | 473.1341
72.00001 | 0.9817024 | 199.984 | 473.134
72.10001 | 0.9817024 | 199.9839 | 473.1339
72.20001 | 0.9817024 | 199.9836 | 473.1336
72.30001 | 0.9817024 | 199.9838 | 473.1338
72.40001 | 0.9817024 | 199.9836 | 473.1336
72.50001 | 0.9817024 | 199.9835 | 473.1335
72.60001 | 0.9817024 | 199.9834 | 473.1334
72.70001 | 0.9817024 | 199.9836 | 473.1336
72.80001 | 0.9817024 | 199.9837 | 473.1337
72.90001 | 0.9817024 | 199.9834 | 473.1334
73.00001 | 0.9817024 | 199.9835 | 473.1335
73.10001 | 0.9817024 | 199.9836 | 473.1336
73.20001 | 0.9817024 | 199.9834 | 473.1334
73.30001 | 0.9817024 | 199.9834 | 473.1334
73.40001 | 0.9817024 | 199.9835 | 473.1335
73.50001 | 0.9817024 | 199.9838 | 473.1338
73.60001 | 0.9817024 | 199.9838 | 473.1338
73.70001 | 0.9817024 | 199.9841 | 473.1341
73.80001 | 0.9817024 | 199.984 | 473.134
73.90001 | 0.9817024 | 199.9838 | 473.1338
74.00001 | 0.9817024 | 199.9837 | 473.1337
74.10001 | 0.9817024 | 199.9836 | 473.1336
74.20001 | 0.9817024 | 199.9833 | 473.1333
74.30001 | 0.9817024 | 199.9832 | 473.1332
74.40001 | 0.9817024 | 199.9833 | 473.1333
74.50001 | 0.9817024 | 199.9831 | 473.1331
74.60001 | 0.9817024 | 199.983 | 473.133
74.70001 | 0.9817024 | 199.9831 | 473.1331
74.80001 | 0.9817024 | 199.9828 | 473.1328
74.90001 | 0.9817024 | 199.9828 | 473.1328
75.00001 | 0.9817024 | 199.9831 | 473.1331
75.10001 | 0.9817024 | 199.9832 | 473.1332
75.20001 | 0.9817024 | 199.9833 | 473.1333
75.30001 | 0.9817024 | 199.9833 | 473.1333
75.40001 | 0.9817024 | 199.9834 | 473.1334
75.50001 | 0.9817024 | 199.9832 | 473.1332
75.60001 | 0.9817024 | 199.9829 | 473.1329
75.70001 | 0.9817024 | 199.9828 | 473.1328
75.80001 | 0.9817024 | 199.9825 | 473.1325
75.90001 | 0.9817024 | 199.9825 | 473.1325
76.00001 | 0.9817024 | 199.9824 | 473.1324
76.10001 | 0.9817024 | 199.9824 | 473.1324
76.20001 | 0.9817024 | 199.9822 | 473.1322
76.30001 | 0.9817024 | 199.9825 | 473.1325
76.40001 | 0.9817024 | 199.9824 | 473.1324
76.50001 | 0.9817024 | 199.9827 | 473.1327
76.60001 | 0.9817024 | 199.9826 | 473.1326
76.70001 | 0.9817024 | 199.9826 | 473.1326
76.80001 | 0.9817024 | 199.9826 | 473.1326
76.90001 | 0.9817024 | 199.9826 | 473.1326
77.00001 | 0.9817024 | 199.9826 | 473.1326
77.10001 | 0.9817024 | 199.9827 | 473.1327
77.20001 | 0.9817024 | 199.9826 | 473.1326
77.30001 | 0.9817024 | 199.9824 | 473.1324
77.40001 | 0.9817024 | 199.9826 | 473.1326
77.50001 | 0.9817024 | 199.9828 | 473.1328
77.60001 | 0.9817024 | 199.9827 | 473.1327
77.70001 | 0.9817024 | 199.9827 | 473.1327
77.80001 | 0.9817024 | 199.9829 | 473.1329
77.90001 | 0.9817024 | 199.9826 | 473.1326
78.00001 | 0.9817024 | 199.9827 | 473.1327
78.10001 | 0.9817024 | 199.9829 | 473.1329
78.20001 | 0.9817024 | 199.9829 | 473.1329
78.30001 | 0.9817024 | 199.9829 | 473.1329
78.40001 | 0.9817024 | 199.9828 | 473.1328
78.50001 | 0.9817024 | 199.9827 | 473.1327
78.60001 | 0.9817024 | 199.9822 | 473.1322
78.70001 | 0.9817024 | 199.9818 | 473.1318
78.80001 | 0.9817024 | 199.9814 | 473.1314
78.90001 | 0.9817024 | 199.9806 | 473.1306
79.00001 | 0.9817024 | 199.9803 | 473.1303
79.10001 | 0.9817024 | 199.9801 | 473.1301
79.20001 | 0.9817024 | 199.9799 | 473.1299
79.30001 | 0.9817024 | 199.9805 | 473.1305
79.40001 | 0.9817024 | 199.9812 | 473.1312
79.50001 | 0.9817024 | 199.9812 | 473.1312
79.60001 | 0.9817024 | 199.9816 | 473.1316
79.70001 | 0.9817024 | 199.982 | 473.132
79.80001 | 0.9817024 | 199.9822 | 473.1322
79.90001 | 0.9817024 | 199.9821 | 473.1321
80.00001 | 0.9817024 | 199.9821 | 473.1321
80.10001 | 0.9817024 | 199.9823 | 473.1323
80.20001 | 0.9817024 | 199.9824 | 473.1324
80.30001 | 0.9817024 | 199.9824 | 473.1324
80.40001 | 0.9817024 | 199.9822 | 473.1322
80.50001 | 0.9817024 | 199.9822 | 473.1322
80.60001 | 0.9817024 | 199.982 | 473.132
80.70001 | 0.9817024 | 199.9819 | 473.1319
80.80001 | 0.9817024 | 199.9817 | 473.1317
80.90001 | 0.9817024 | 199.9813 | 473.1313
81.00001 | 0.9817024 | 199.9811 | 473.1311
81.10001 | 0.9817024 | 199.9811 | 473.1311
81.20001 | 0.9817024 | 199.9813 | 473.1313
81.30001 | 0.9817024 | 199.9814 | 473.1314
81.40001 | 0.9817024 | 199.9812 | 473.1312
81.50001 | 0.9817024 | 199.9812 | 473.1312
81.60001 | 0.9817024 | 199.9812 | 473.1312
81.70001 | 0.9817024 | 199.9813 | 473.1313
81.80001 | 0.9817024 | 199.9815 | 473.1315
81.90001 | 0.9817024 | 199.9816 | 473.1316
82.00001 | 0.9817024 | 199.9814 | 473.1314
82.10001 | 0.9817024 | 199.9812 | 473.1312
82.20001 | 0.9817024 | 199.9815 | 473.1315
82.30001 | 0.9817024 | 199.9816 | 473.1316
82.40001 | 0.9817024 | 199.9814 | 473.1314
82.50001 | 0.9817024 | 199.9816 | 473.1316
82.60001 | 0.9817024 | 199.9816 | 473.1316
82.70001 | 0.9817024 | 199.9813 | 473.1313
82.80001 | 0.9817024 | 199.9812 | 473.1312
82.90001 | 0.9817024 | 199.9811 | 473.1311
83.00001 | 0.9817024 | 199.9806 | 473.1306
83.10001 | 0.9817024 | 199.9805 | 473.1305
83.20001 | 0.9817024 | 199.9805 | 473.1305
83.30001 | 0.9817024 | 199.9805 | 473.1305
83.40001 | 0.9817024 | 199.9805 | 473.1305
83.50001 | 0.9817024 | 199.9806 | 473.1306
83.60001 | 0.9817024 | 199.9809 | 473.1309
83.70001 | 0.9817024 | 199.9809 | 473.1309
83.80001 | 0.9817024 | 199.9811 | 473.1311
83.90001 | 0.9817024 | 199.9813 | 473.1313
84.00001 | 0.9817024 | 199.9812 | 473.1312
84.10001 | 0.9817024 | 199.9815 | 473.1315
84.20001 | 0.9817024 | 199.9818 | 473.1318
84.30001 | 0.9817024 | 199.9816 | 473.1316
84.40001 | 0.9817024 | 199.9817 | 473.1317
84.50001 | 0.9817024 | 199.9819 | 473.1319
84.60001 | 0.9817024 | 199.982 | 473.132
84.70001 | 0.9817024 | 199.9822 | 473.1322
84.80001 | 0.9817024 | 199.9824 | 473.1324
84.90001 | 0.9817024 | 199.9823 | 473.1323
85.00001 | 0.9817024 | 199.9821 | 473.1321
85.10001 | 0.9817024 | 199.9817 | 473.1317
85.20001 | 0.9817024 | 199.9815 | 473.1315
85.30001 | 0.9817024 | 199.9811 | 473.1311
85.40001 | 0.9817024 | 199.9811 | 473.1311
85.50001 | 0.9817024 | 199.9813 | 473.1313
85.60001 | 0.9817024 | 199.9814 | 473.1314
85.70001 | 0.9817024 | 199.9815 | 473.1315
85.80001 | 0.9817024 | 199.9817 | 473.1317
85.90001 | 0.9817024 | 199.9818 | 473.1318
86.00001 | 0.9817024 | 199.9817 | 473.1317
86.10001 | 0.9817024 | 199.9816 | 473.1316
86.20001 | 0.9817024 | 199.9814 | 473.1314
86.30001 | 0.9817024 | 199.981 | 473.131
86.40001 | 0.9817024 | 199.9806 | 473.1306
86.50001 | 0.9817024 | 199.9804 | 473.1304
86.60001 | 0.9817024 | 199.9803 | 473.1303
86.70001 | 0.9817024 | 199.98 | 473.13
86.80001 | 0.9817024 | 199.9798 | 473.1298
86.90001 | 0.9817024 | 199.9796 | 473.1296
87.00001 | 0.9817024 | 199.9798 | 473.1298
87.10001 | 0.9817024 | 199.9799 | 473.1299
87.20001 | 0.9817024 | 199.98 | 473.13
87.30001 | 0.9817024 | 199.9802 | 473.1302
87.40001 | 0.9817024 | 199.9803 | 473.1303
87.50001 | 0.9817024 | 199.9804 | 473.1304
87.60001 | 0.9817024 | 199.9804 | 473.1304
87.70001 | 0.9817024 | 199.9806 | 473.1306
87.80001 | 0.9817024 | 199.9804 | 473.1304
87.90001 | 0.9817024 | 199.9801 | 473.1301
88.00001 | 0.9817024 | 199.98 | 473.13
88.10001 | 0.9817024 | 199.9798 | 473.1298
88.20001 | 0.9817024 | 199.9796 | 473.1296
88.30001 | 0.9817024 | 199.9794 | 473.1294
88.40001 | 0.9817024 | 199.9794 | 473.1294
88.50001 | 0.9817024 | 199.9796 | 473.1296
88.60001 | 0.9817024 | 199.9798 | 473.1298
88.70001 | 0.9817024 | 199.9801 | 473.1301
88.80001 | 0.9817024 | 199.9804 | 473.1304
88.90001 | 0.9817024 | 199.9809 | 473.1309
89.00001 | 0.9817024 | 199.9812 | 473.1312
89.10001 | 0.9817024 | 199.9813 | 473.1313
89.20001 | 0.9817024 | 199.9813 | 473.1313
89.30001 | 0.9817024 | 199.9812 | 473.1312
89.40001 | 0.9817024 | 199.9812 | 473.1312
89.50001 | 0.9817024 | 199.9808 | 473.1308
89.60001 | 0.9817024 | 199.9806 | 473.1306
89.70001 | 0.9817024 | 199.9806 | 473.1306
89.80001 | 0.9817024 | 199.9805 | 473.1305
89.90003 | 0.9817024 | 199.9803 | 473.1303
90.00003 | 0.9817024 | 199.9803 | 473.1303
90.10003 | 0.9817024 | 199.9803 | 473.1303
90.20003 | 0.9817024 | 199.9804 | 473.1304
90.30003 | 0.9817024 | 199.9803 | 473.1303
90.40003 | 0.9817024 | 199.98 | 473.13
90.50003 | 0.9817024 | 199.98 | 473.13
90.60003 | 0.9817024 | 199.9797 | 473.1297
90.70003 | 0.9817024 | 199.9797 | 473.1297
90.80003 | 0.9817024 | 199.9796 | 473.1296
90.90003 | 0.9817024 | 199.9797 | 473.1297
91.00003 | 0.9817024 | 199.9796 | 473.1296
91.10003 | 0.9817024 | 199.9797 | 473.1297
91.20003 | 0.9817024 | 199.9801 | 473.1301
91.30003 | 0.9817024 | 199.9804 | 473.1304
91.40003 | 0.9817024 | 199.9802 | 473.1302
91.50003 | 0.9817024 | 199.9804 | 473.1304
91.60003 | 0.9817024 | 199.9803 | 473.1303
91.70003 | 0.9817024 | 199.9801 | 473.1301
91.80003 | 0.9817024 | 199.9801 | 473.1301
91.90003 | 0.9817024 | 199.9799 | 473.1299
92.00003 | 0.9817024 | 199.9799 | 473.1299
92.10003 | 0.9817024 | 199.9801 | 473.1301
92.20003 | 0.9817024 | 199.9802 | 473.1302
92.30003 | 0.9817024 | 199.9802 | 473.1302
92.40003 | 0.9817024 | 199.9803 | 473.1303
92.50003 | 0.9817024 | 199.9804 | 473.1304
92.60003 | 0.9817024 | 199.9806 | 473.1306
92.70003 | 0.9817024 | 199.9809 | 473.1309
92.80003 | 0.9817024 | 199.9809 | 473.1309
92.90003 | 0.9817024 | 199.9808 | 473.1308
93.00003 | 0.9817024 | 199.9808 | 473.1308
93.10003 | 0.9817024 | 199.9807 | 473.1307
93.20003 | 0.9817024 | 199.9806 | 473.1306
93.30003 | 0.9817024 | 199.9804 | 473.1304
93.40003 | 0.9817024 | 199.9803 | 473.1303
93.50003 | 0.9817024 | 199.9806 | 473.1306
93.60003 | 0.9817024 | 199.9803 | 473.1303
93.70003 | 0.9817024 | 199.9803 | 473.1303
93.80003 | 0.9817024 | 199.9805 | 473.1305
93.90003 | 0.9817024 | 199.98 | 473.13
94.00003 | 0.9817024 | 199.9799 | 473.1299
94.10003 | 0.9817024 | 199.9797 | 473.1297
94.20003 | 0.9817024 | 199.9795 | 473.1295
94.30003 | 0.9817024 | 199.9794 | 473.1294
94.40003 | 0.9817024 | 199.9795 | 473.1295
94.50003 | 0.9817024 | 199.9792 | 473.1292
94.60003 | 0.9817024 | 199.9793 | 473.1293
94.70003 | 0.9817024 | 199.9793 | 473.1293
94.80003 | 0.9817024 | 199.9794 | 473.1294
94.90003 | 0.9817024 | 199.9793 | 473.1293
95.00003 | 0.9817024 | 199.9792 | 473.1292
95.10003 | 0.9817024 | 199.9795 | 473.1295
95.20003 | 0.9817024 | 199.9796 | 473.1296
95.30003 | 0.9817024 | 199.9799 | 473.1299
95.40003 | 0.9817024 | 199.9797 | 473.1297
95.50003 | 0.9817024 | 199.98 | 473.13
95.60003 | 0.9817024 | 199.9802 | 473.1302
95.70003 | 0.9817024 | 199.9801 | 473.1301
95.80003 | 0.9817024 | 199.9803 | 473.1303
95.90003 | 0.9817024 | 199.9802 | 473.1302
96.00003 | 0.9817024 | 199.9803 | 473.1303
96.10003 | 0.9817024 | 199.98 | 473.13
96.20003 | 0.9817024 | 199.9798 | 473.1298
96.30003 | 0.9817024 | 199.9796 | 473.1296
96.40003 | 0.9817024 | 199.9793 | 473.1293
96.50003 | 0.9817024 | 199.9791 | 473.1291
96.60003 | 0.9817024 | 199.9789 | 473.1289
96.70003 | 0.9817024 | 199.9789 | 473.1289
96.80003 | 0.9817024 | 199.9795 | 473.1295
96.90003 | 0.9817024 | 199.9794 | 473.1294
97.00003 | 0.9817024 | 199.9793 | 473.1293
97.10003 | 0.9817024 | 199.9793 | 473.1293
97.20003 | 0.9817024 | 199.9796 | 473.1296
97.30003 | 0.9817024 | 199.98 | 473.13
97.40003 | 0.9817024 | 199.9803 | 473.1303
97.50003 | 0.9817024 | 199.9802 | 473.1302
97.60003 | 0.9817024 | 199.9798 | 473.1298
97.70003 | 0.9817024 | 199.9798 | 473.1298
97.80003 | 0.9817024 | 199.9798 | 473.1298
97.90003 | 0.9817024 | 199.9796 | 473.1296
98.00003 | 0.9817024 | 199.9795 | 473.1295
98.10003 | 0.9817024 | 199.9792 | 473.1292
98.20003 | 0.9817024 | 199.9794 | 473.1294
98.30003 | 0.9817024 | 199.9795 | 473.1295
98.40003 | 0.9817024 | 199.9795 | 473.1295
98.50003 | 0.9817024 | 199.9794 | 473.1294
98.60003 | 0.9817024 | 199.9792 | 473.1292
98.70003 | 0.9817024 | 199.9791 | 473.1291
98.80003 | 0.9817024 | 199.9789 | 473.1289
98.90003 | 0.9817024 | 199.979 | 473.129
99.00003 | 0.9817024 | 199.979 | 473.129
99.10003 | 0.9817024 | 199.9791 | 473.1291
99.20003 | 0.9817024 | 199.979 | 473.129
99.30003 | 0.9817024 | 199.9792 | 473.1292
99.40003 | 0.9817024 | 199.9286 | 473.0786
99.50003 | 0.9817024 | 198.1726 | 471.3226
99.60003 | 0.9817024 | 193.3976 | 466.5476
99.70003 | 0.9817024 | 187.1205 | 460.2705
99.80003 | 0.9817024 | 180.2856 | 453.4356
99.90003 | 0.9817024 | 173.3051 | 446.4551
100.00003 | 0.9817024 | 166.5249 | 439.6749
100.10003 | 0.9817024 | 160.0339 | 433.1839
100.20003 | 0.9817024 | 153.7502 | 426.9002
100.30003 | 0.9817024 | 147.638 | 420.788
100.40003 | 0.9817024 | 141.6821 | 414.8321
100.50003 | 0.9817024 | 135.8725 | 409.0225
100.60003 | 0.9817024 | 130.2046 | 403.3546
100.70003 | 0.9817024 | 124.6734 | 397.8234
100.80003 | 0.9817024 | 119.276 | 392.426
100.90003 | 0.9817024 | 114.01 | 387.16
101.00003 | 0.9817024 | 108.8703 | 382.0203
101.10003 | 0.9817024 | 103.8522 | 377.0022
101.20003 | 0.9817024 | 98.95444 | 372.10444
101.30003 | 0.9817024 | 94.17636 | 367.32636
101.40003 | 0.9817024 | 89.51362 | 362.66362
101.50003 | 0.9817024 | 84.96366 | 358.11366
101.60003 | 0.9817024 | 80.52281 | 353.67281
101.70003 | 0.9817024 | 76.18937 | 349.33937
101.80003 | 0.9817024 | 71.96106 | 345.11106
101.90003 | 0.9817024 | 67.83472 | 340.98472
102.00003 | 0.9817024 | 63.80732 | 336.95732
102.10003 | 0.9817024 | 59.87708 | 333.02708
102.20003 | 0.9817024 | 56.04164 | 329.19164
102.30003 | 0.9817024 | 52.299 | 325.449
102.40003 | 0.9817024 | 48.64782 | 321.79782
102.50003 | 0.9817024 | 45.08403 | 318.23403
102.60003 | 0.9817024 | 41.6067 | 314.7567
102.70003 | 0.9817024 | 38.27178 | 311.42178
102.80003 | 0.9817024 | 35.36408 | 308.51408
102.90003 | 0.9817024 | 33.03665 | 306.18665
103.00003 | 0.9817024 | 31.24543 | 304.39543
103.10003 | 0.9817024 | 29.89191 | 303.04191
103.20003 | 0.9817024 | 28.8778 | 302.0278
103.30003 | 0.9817024 | 28.09852 | 301.24852
103.40003 | 0.9817024 | 27.43896 | 300.58896
103.50003 | 0.9817024 | 26.84037 | 299.99037
103.60003 | 0.9817024 | 26.27982 | 299.42982
103.70003 | 0.9817024 | 25.75418 | 298.90418
103.80003 | 0.9817024 | 25.39416 | 298.54416
103.90003 | 0.9817024 | 25.23018 | 298.38018
104.00003 | 0.9817024 | 25.15056 | 298.30056
104.10003 | 0.9817024 | 25.1064 | 298.2564
104.20003 | 0.9817024 | 25.0789 | 298.2289

## Model
|  |  | Dynamic 2deg/min | [6 empty] | 10.78% | Isothermal 180 | [7 empty] | 6.653% | Isothermal 200 | [7 empty] | 5.644% | Isothermal 160
|  |  | Time (s) | Time (min) | Temp (K) | alpha_model_2°C/min | dalpha/dt | alpha_exp_2°C/min | Residual | % Error | Time (s) | Time (min) | Temp (K) | Tg (K) | alpha_model_180 | dalpha/dt | alpha_exp_180 | Residual | % Error | Time (s) | Time (min) | Temp (K) | Tg (K) | alpha_model_200 | dalpha/dt | alpha_exp_200 | Residual | % Error | Time (s) | Time (min) | Temp (K) | Tg (K) | alpha_model_160 | dalpha/dt | alpha_exp_160 | Residual
|  |  | 0 | 0 | 428.8539 | 0.02 | 1.104149e-05 | 0.02 | 1.203706e-35 | 1.734723e-16 | 0 | 0 | 453.1422 | 260.9719 | 0.02 | 3.276437e-05 | 0.02 | 1.203706e-35 | 1.734723e-16 | 0 | 0 | 473.1275 | 260.9719 | 0.02 | 7.374215e-05 | 0.02 | 1.203706e-35 | 1.734723e-16 | 0 | 0 | 433.13 | 260.9719 | 0.02 | 1.349075e-05 | 0.01999367 | 4.001326e-11
|  |  | 120 | 2 | 432.8537 | 0.02132498 | 1.40606e-05 | 0.02009956 | 1.501644e-06 | 0.06096728 | 120 | 2 | 453.1438 | 261.5323 | 0.02393172 | 3.812186e-05 | 0.02572411 | 3.212657e-06 | 0.06967738 | 120 | 2 | 473.1508 | 262.2357 | 0.02884906 | 0.0001004358 | 0.03507234 | 3.87292e-05 | 0.1774412 | 60 | 1 | 433.1305 | 261.0871 | 0.02080945 | 1.395107e-05 | 0.02120094 | 1.532644e-07
|  |  | 240 | 4 | 436.8562 | 0.02301225 | 1.802546e-05 | 0.02049443 | 6.339445e-06 | 0.1228542 | 240 | 4 | 453.1456 | 262.1866 | 0.02850635 | 4.414761e-05 | 0.03201362 | 1.230095e-05 | 0.1095556 | 240 | 4 | 473.1587 | 263.9722 | 0.04090136 | 0.0001341672 | 0.0535321 | 0.0001595355 | 0.235947 | 120 | 2 | 433.1303 | 261.2064 | 0.02164651 | 1.442329e-05 | 0.02246021 | 6.621075e-07
|  |  | 360 | 6 | 440.856 | 0.02517531 | 2.329109e-05 | 0.02133604 | 1.473995e-05 | 0.1799427 | 360 | 6 | 453.1469 | 262.9475 | 0.03380406 | 5.08833e-05 | 0.03891077 | 2.607845e-05 | 0.1312415 | 360 | 6 | 473.166 | 266.3198 | 0.05700142 | 0.0001757025 | 0.07598875 | 0.0003605185 | 0.2498702 | 180 | 3 | 433.1305 | 261.3297 | 0.02251191 | 1.490817e-05 | 0.02375269 | 1.539542e-06
A | 219270.4 |  | 480 | 8 | 444.8583 | 0.02797024 | 3.038341e-05 | 0.02286036 | 2.611088e-05 | 0.2235259 | 480 | 8 | 453.1488 | 263.8287 | 0.03991006 | 5.836771e-05 | 0.04659368 | 4.467079e-05 | 0.1434448 | 480 | 8 | 473.1733 | 269.4435 | 0.07808572 | 0.0002252638 | 0.1029631 | 0.0006188848 | 0.2416146 | 240 | 4 | 433.1311 | 261.4573 | 0.0234064 | 1.540596e-05 | 0.02508819 | 2.828418e-06
E | 72357.21 |  | 600 | 10 | 448.8593 | 0.03161625 | 4.006479e-05 | 0.0252635 | 4.035738e-05 | 0.2514594 | 600 | 10 | 453.1506 | 264.8452 | 0.04691418 | 6.662729e-05 | 0.05526551 | 6.974474e-05 | 0.1511129 | 600 | 10 | 473.1826 | 273.5323 | 0.1051174 | 0.0002822347 | 0.1349989 | 0.0008929059 | 0.2213465 | 300 | 5 | 433.131 | 261.5893 | 0.02433076 | 1.591615e-05 | 0.02641746 | 4.354324e-06
n | 1.10952 |  | 720 | 12 | 452.862 | 0.03642402 | 5.347731e-05 | 0.02886542 | 5.713244e-05 | 0.2618566 | 720 | 12 | 453.1525 | 266.013 | 0.05490946 | 7.567825e-05 | 0.06504039 | 0.0001026357 | 0.1557637 | 720 | 12 | 473.1929 | 278.7933 | 0.1389855 | 0.0003447592 | 0.1726096 | 0.001130579 | 0.1947984 | 360 | 6 | 433.131 | 261.7257 | 0.02528572 | 1.64393e-05 | 0.0277682 | 6.16268e-06
m | 0.8683145 |  | 840 | 14 | 456.8661 | 0.0428413 | 7.232505e-05 | 0.03416092 | 7.534907e-05 | 0.2541028 | 840 | 14 | 453.154 | 267.3491 | 0.06399085 | 8.551919e-05 | 0.07588058 | 0.0001413657 | 0.15669 | 840 | 14 | 473.2017 | 285.4378 | 0.1803566 | 0.0004094467 | 0.2160604 | 0.00127476 | 0.165249 | 420 | 7 | 433.1314 | 261.8667 | 0.02627208 | 1.697598e-05 | 0.02914429 | 8.249595e-06
C | 28.5274 |  | 960 | 16 | 460.8707 | 0.05152031 | 9.91625e-05 | 0.04196373 | 9.132811e-05 | 0.2277341 | 960 | 16 | 453.1565 | 268.8715 | 0.07425315 | 9.613642e-05 | 0.08784157 | 0.0001846452 | 0.1546924 | 960 | 16 | 473.2109 | 293.6583 | 0.2294903 | 0.0004714321 | 0.2653149 | 0.001283404 | 0.1350269 | 480 | 8 | 433.1317 | 262.0125 | 0.02729064 | 1.752589e-05 | 0.03053348 | 1.051601e-05
α_c | -3.731754 |  | 1080 | 18 | 464.8775 | 0.06341981 | 0.0001378191 | 0.05322737 | 0.0001038857 | 0.1914886 | 1080 | 18 | 453.1587 | 270.599 | 0.08578952 | 0.0001074845 | 0.1010603 | 0.0002331977 | 0.1511059 | 1080 | 18 | 473.2182 | 303.5971 | 0.2860621 | 0.0005246769 | 0.3199361 | 0.001147445 | 0.1058773 | 540 | 9 | 433.1318 | 262.1631 | 0.02834219 | 1.808911e-05 | 0.03194019 | 1.294555e-05
α_t | 0.01030406 |  | 1200 | 20 | 468.8872 | 0.0799581 | 0.0001939246 | 0.06933439 | 0.0001128633 | 0.1532243 | 1200 | 20 | 453.1611 | 272.551 | 0.09868767 | 0.0001194983 | 0.1155589 | 0.0002846401 | 0.1459972 | 1200 | 20 | 473.2251 | 315.3036 | 0.3490233 | 0.0005630402 | 0.3788802 | 0.0008914306 | 0.07880285 | 600 | 10 | 433.1324 | 262.3187 | 0.02942754 | 1.86665e-05 | 0.03336381 | 1.549424e-05
|  |  | 1320 | 22 | 472.9001 | 0.1032291 | 0.0002754343 | 0.09219753 | 0.0001216945 | 0.119651 | 1320 | 22 | 453.1632 | 274.7471 | 0.1130275 | 0.0001320793 | 0.1314106 | 0.0003379407 | 0.139891 | 1320 | 22 | 473.2262 | 328.6937 | 0.4165882 | 0.0005814171 | 0.4405263 | 0.0005730327 | 0.05433979 | 660 | 11 | 433.1325 | 262.4794 | 0.03054753 | 1.925726e-05 | 0.03481243 | 1.81894e-05
Sum | 0.1733585 | 0.06167075 | 1440 | 24 | 476.9184 | 0.1362812 | 0.0003926534 | 0.1245116 | 0.0001385227 | 0.09452585 | 1440 | 24 | 453.165 | 277.2066 | 0.128877 | 0.0001450995 | 0.1486821 | 0.0003922423 | 0.1332044 | 1440 | 24 | 473.2253 | 343.514 | 0.4863582 | 0.0005774218 | 0.5026111 | 0.0002641578 | 0.03233699 | 720 | 12 | 433.1321 | 262.6453 | 0.03170297 | 1.986147e-05 | 0.03629809 | 2.11152e-05
Sum | 0.1849205 | 0.07972423 | 1560 | 26 | 480.9425 | 0.1833996 | 0.0005562458 | 0.1700779 | 0.0001774675 | 0.07832702 | 1560 | 26 | 453.1674 | 279.9485 | 0.1462889 | 0.0001584053 | 0.1673821 | 0.0004449242 | 0.1260184 | 1560 | 26 | 473.22 | 359.3435 | 0.5556488 | 0.0005518284 | 0.5628273 | 5.153005e-05 | 0.01275426 | 780 | 13 | 433.1324 | 262.8166 | 0.03289465 | 2.048044e-05 | 0.03779603 | 2.402351e-05
|  | 0.03196349 | 1680 | 28 | 484.9743 | 0.2501491 | 0.0007701153 | 0.2333973 | 0.0002806208 | 0.07177349 | 1680 | 28 | 453.17 | 282.9907 | 0.1652976 | 0.000171805 | 0.187527 | 0.0004941503 | 0.1185402 | 1680 | 28 | 473.2126 | 375.6254 | 0.6218682 | 0.0005086033 | 0.6190501 | 7.941733e-06 | 0.00455231 | 840 | 14 | 433.1324 | 262.9935 | 0.03412348 | 2.111342e-05 | 0.03931848 | 2.698801e-05
|  |  | 1800 | 30 | 489.0079 | 0.3425629 | 0.001013962 | 0.3179922 | 0.0006037173 | 0.07726811 | 1800 | 30 | 453.1729 | 286.3493 | 0.1859142 | 0.0001850811 | 0.2092222 | 0.0005432649 | 0.1114033 | 1800 | 30 | 473.204 | 391.7453 | 0.6829006 | 0.0004536468 | 0.6699347 | 0.0001681165 | 0.01935409 | 900 | 15 | 433.1328 | 263.176 | 0.03539028 | 2.176105e-05 | 0.04086142 | 2.993334e-05
|  |  | 1920 | 32 | 493.0359 | 0.4642383 | 0.001216654 | 0.4229855 | 0.001701796 | 0.09752778 | 1920 | 32 | 453.1756 | 290.0382 | 0.2081239 | 0.000197988 | 0.2325021 | 0.0005942983 | 0.1048517 | 1920 | 32 | 473.195 | 407.1231 | 0.7373382 | 0.0003933042 | 0.7148852 | 0.000504141 | 0.03140796 | 960 | 16 | 433.1326 | 263.3643 | 0.03669595 | 2.242258e-05 | 0.04242806 | 3.285708e-05
|  |  | 2040 | 34 | 497.0417 | 0.6102368 | 0.001249574 | 0.5398386 | 0.004955915 | 0.1304061 | 2040 | 34 | 453.1778 | 294.0681 | 0.2318824 | 0.0002102639 | 0.257351 | 0.000648648 | 0.09896433 | 2040 | 34 | 473.1862 | 421.2952 | 0.7845348 | 0.0003330622 | 0.753977 | 0.0009337744 | 0.04052872 | 1020 | 17 | 433.1327 | 263.5585 | 0.0380413 | 2.309893e-05 | 0.0440098 | 3.562297e-05
|  |  | 2160 | 36 | 501.0219 | 0.7601858 | 0.001013909 | 0.6539479 | 0.01128649 | 0.1624562 | 2160 | 36 | 453.1806 | 298.4458 | 0.2571141 | 0.0002216526 | 0.2836973 | 0.0007066644 | 0.09370256 | 2160 | 36 | 473.1785 | 433.9614 | 0.8245022 | 0.0002768447 | 0.7877075 | 0.001353848 | 0.04671108 | 1080 | 18 | 433.1326 | 263.7589 | 0.03942724 | 2.378976e-05 | 0.04561749 | 3.831917e-05
|  |  | 2280 | 38 | 504.9916 | 0.8818549 | 0.0006027701 | 0.7520018 | 0.01686181 | 0.1726765 | 2280 | 38 | 453.1832 | 303.1737 | 0.2837124 | 0.0002318859 | 0.3115512 | 0.0007749978 | 0.0893554 | 2280 | 38 | 473.172 | 444.9898 | 0.8577236 | 0.0002268959 | 0.8167205 | 0.001681251 | 0.05020452 | 1140 | 19 | 433.1328 | 263.9655 | 0.04085462 | 2.449556e-05 | 0.04723559 | 4.071672e-05
|  |  | 2400 | 40 | 508.9634 | 0.9541873 | 0.0002581044 | 0.8318954 | 0.01495531 | 0.1470039 | 2400 | 40 | 453.1851 | 308.2489 | 0.3115387 | 0.000240713 | 0.3408222 | 0.0008575229 | 0.08592013 | 2400 | 40 | 473.1668 | 454.3896 | 0.8849511 | 0.0001840874 | 0.8416646 | 0.00187372 | 0.05142962 | 1200 | 20 | 433.1333 | 264.1784 | 0.04232436 | 2.521658e-05 | 0.04888316 | 4.301787e-05
|  |  | 2520 | 42 | 512.9417 | 0.9851598 | 8.675098e-05 | 0.8966391 | 0.007835918 | 0.09872503 | 2520 | 42 | 453.1876 | 313.6626 | 0.3404243 | 0.0002479303 | 0.3713231 | 0.0009547337 | 0.08321262 | 2520 | 42 | 473.1613 | 462.2682 | 0.9070416 | 0.0001483395 | 0.8631454 | 0.00192687 | 0.05085601 | 1260 | 21 | 433.133 | 264.3979 | 0.04383735 | 2.595154e-05 | 0.05057016 | 4.533072e-05
|  |  | 2640 | 44 | 516.9231 | 0.9955699 | 2.608913e-05 | 0.9490998 | 0.002159472 | 0.04896231 | 2640 | 44 | 453.1888 | 319.3997 | 0.3701759 | 0.0002533417 | 0.4029158 | 0.001071899 | 0.08125736 | 2640 | 44 | 473.1576 | 468.7887 | 0.9248423 | 0.0001190588 | 0.8816441 | 0.001866084 | 0.04899731 | 1320 | 22 | 433.1331 | 264.6241 | 0.04539445 | 2.670193e-05 | 0.0522877 | 4.751693e-05
|  |  | 2760 | 46 | 520.9062 | 0.9987006 | 7.63025e-06 | 0.9908107 | 6.225088e-05 | 0.007963098 | 2760 | 46 | 453.1899 | 325.4387 | 0.4005769 | 0.0002568336 | 0.4353489 | 0.001209089 | 0.07987148 | 2760 | 46 | 473.1537 | 474.1373 | 0.9391294 | 9.538008e-05 | 0.8976524 | 0.001720337 | 0.04620603 | 1380 | 23 | 433.1334 | 264.8572 | 0.04699656 | 2.746755e-05 | 0.05402564 | 4.940789e-05
|  |  | 2880 | 48 | 524.8654 | 0.9996162 | 2.238324e-06 | 1 | 1.472699e-07 | 0.0003837576 | 2880 | 48 | 453.1905 | 331.7514 | 0.431397 | 0.000258333 | 0.4683203 | 0.001363336 | 0.07884213 | 2880 | 48 | 473.1504 | 478.4982 | 0.950575 | 7.640317e-05 | 0.9115046 | 0.001526498 | 0.04286367 | 1440 | 24 | 433.1333 | 265.0973 | 0.04864461 | 2.824761e-05 | 0.0557839 | 5.096935e-05
|  |  | 3000 | 50 | 528.8505 | 0.9998848 | 6.672262e-07 | 1 | 1.326153e-08 | 0.0001151587 | 3000 | 50 | 453.1904 | 338.3038 | 0.4623969 | 0.0002578297 | 0.5015371 | 0.001531953 | 0.07804044 | 3000 | 50 | 473.1481 | 482.0416 | 0.9597434 | 6.127703e-05 | 0.9235248 | 0.001311786 | 0.03921777 | 1500 | 25 | 433.1336 | 265.3445 | 0.05033947 | 2.904304e-05 | 0.05757324 | 5.232736e-05
|  |  | 3120 | 52 | 532.8508 | 0.9999649 | 2.019938e-07 | 1 | 1.231419e-09 | 3.509157e-05 | 3120 | 52 | 453.19 | 345.0561 | 0.4933365 | 0.0002553804 | 0.5346226 | 0.001704543 | 0.07722478 | 3120 | 52 | 473.1458 | 484.9163 | 0.9670966 | 4.925079e-05 | 0.9339717 | 0.001097263 | 0.03546677 | 1560 | 26 | 433.1335 | 265.5991 | 0.05208205 | 2.985314e-05 | 0.05938849 | 5.3384e-05
|  |  | 3240 | 54 | 536.8508 | 0.9999891 | 6.204331e-08 | 1 | 1.177729e-10 | 1.085232e-05 | 3240 | 54 | 453.1894 | 351.964 | 0.5239821 | 0.0002510945 | 0.5672261 | 0.001870044 | 0.07623769 | 3240 | 54 | 473.1439 | 487.2483 | 0.9730067 | 3.969716e-05 | 0.943082 | 0.000895487 | 0.03173074 | 1620 | 27 | 433.1338 | 265.8612 | 0.05387324 | 3.067855e-05 | 0.06121834 | 5.39505e-05
|  |  | 3360 | 56 | 540.8523 | 0.9999966 | 1.934398e-08 | 1 | 1.160849e-11 | 3.407124e-06 | 3360 | 56 | 453.1876 | 358.9798 | 0.5541135 | 0.000245118 | 0.5990556 | 0.002019794 | 0.07502161 | 3360 | 56 | 473.1422 | 489.1421 | 0.9777704 | 3.210173e-05 | 0.9509588 | 0.000718861 | 0.02819427 | 1680 | 28 | 433.1337 | 266.1309 | 0.05571395 | 3.151843e-05 | 0.06306795 | 5.40813e-05
|  |  | 3480 | 58 | 544.8551 | 0.9999989 | 6.121744e-09 | 1 | 1.179061e-12 | 1.085846e-06 | 3480 | 58 | 453.1853 | 366.0534 | 0.5835276 | 0.000237653 | 0.6298114 | 0.002142183 | 0.07348824 | 3480 | 58 | 473.1414 | 490.6828 | 0.9816226 | 2.605288e-05 | 0.9578213 | 0.0005664999 | 0.02484937 | 1740 | 29 | 433.1338 | 266.4085 | 0.05760506 | 3.237335e-05 | 0.06495182 | 5.397492e-05
[11 empty] | 3600 | 60 | 453.1832 | 373.1341 | 0.612046 | 0.0002289267 | 0.6592448 | 0.002227724 | 0.07159521 | 3600 | 60 | 473.1398 | 491.9394 | 0.9847489 | 2.122153e-05 | 0.9637454 | 0.0004411471 | 0.02179362 | 1800 | 30 | 433.1339 | 266.694 | 0.05954746 | 3.324315e-05 | 0.06684593 | 5.32676e-05
[11 empty] | 3720 | 62 | 453.1806 | 380.1719 | 0.6395172 | 0.000219164 | 0.6871807 | 0.002271813 | 0.069361 | 3720 | 62 | 473.1384 | 492.9671 | 0.9872955 | 1.735173e-05 | 0.9688193 | 0.0003413706 | 0.01907086 | 1860 | 31 | 433.1338 | 266.9878 | 0.06154205 | 3.412718e-05 | 0.06875253 | 5.199108e-05
[11 empty] | 3840 | 64 | 453.1779 | 387.1187 | 0.6658169 | 0.0002086009 | 0.7134904 | 0.002272762 | 0.06681729 | 3840 | 64 | 473.1379 | 493.8102 | 0.9893777 | 1.424196e-05 | 0.973145 | 0.0002635021 | 0.01668071 | 1920 | 32 | 433.134 | 267.2898 | 0.06358968 | 3.502636e-05 | 0.07068756 | 5.037995e-05
[11 empty] | 3960 | 66 | 453.174 | 393.9295 | 0.690849 | 0.0001974474 | 0.7381309 | 0.002235575 | 0.06405621 | 3960 | 66 | 473.1365 | 494.504 | 0.9910867 | 1.17329e-05 | 0.9768016 | 0.0002040655 | 0.01462441 | 1980 | 33 | 433.1339 | 267.6004 | 0.06569126 | 3.593958e-05 | 0.07264286 | 4.832468e-05
[11 empty] | 4080 | 68 | 453.172 | 400.5627 | 0.7145427 | 0.0001859273 | 0.7610676 | 0.002164568 | 0.06113112 | 4080 | 68 | 473.1351 | 495.0768 | 0.9924947 | 9.701564e-06 | 0.9798654 | 0.0001594984 | 0.01288878 | 2040 | 34 | 433.1344 | 267.9196 | 0.06784764 | 3.686787e-05 | 0.07462238 | 4.589719e-05
[11 empty] | 4200 | 70 | 453.1695 | 406.9819 | 0.736854 | 0.0001741864 | 0.7823351 | 0.002068531 | 0.05813507 | 4200 | 70 | 473.1346 | 495.5514 | 0.9936589 | 8.051184e-06 | 0.9817024 | 0.0001429573 | 0.01217933 | 2100 | 35 | 433.1342 | 268.2478 | 0.07005971 | 3.780932e-05 | 0.07663425 | 4.322453e-05
[11 empty] | 4320 | 72 | 453.1666 | 413.1542 | 0.7577563 | 0.0001623612 | 0.8019897 | 0.00195659 | 0.05515452 | 4320 | 72 | 473.134 | 495.9458 | 0.994625 | 6.704965e-06 | 0.9817024 | 0.000166994 | 0.01316348 | 2160 | 36 | 433.1338 | 268.5849 | 0.07232827 | 3.876414e-05 | 0.07868375 | 4.039217e-05
[11 empty] | 4440 | 74 | 453.1644 | 419.0507 | 0.7772397 | 0.0001505641 | 0.820078 | 0.001835125 | 0.05223693 | 4440 | 74 | 473.1337 | 496.2747 | 0.9954296 | 5.602944e-06 | 0.9817024 | 0.0001884364 | 0.01398307 | 2220 | 37 | 433.1343 | 268.9312 | 0.07465412 | 3.973441e-05 | 0.08075872 | 3.72662e-05
[11 empty] | 4560 | 76 | 453.1614 | 424.647 | 0.7953074 | 0.0001388657 | 0.8367192 | 0.00171494 | 0.04949311 | 4560 | 76 | 473.1324 | 496.5498 | 0.996102 | 4.697306e-06 | 0.9817024 | 0.0002073475 | 0.01466795 | 2280 | 38 | 433.1343 | 269.287 | 0.07703818 | 4.071721e-05 | 0.08285407 | 3.382452e-05
[11 empty] | 4680 | 78 | 453.1596 | 429.9215 | 0.8119712 | 0.000127351 | 0.8520342 | 0.001605043 | 0.04702039 | 4680 | 78 | 473.1327 | 496.7806 | 0.9966657 | 3.950947e-06 | 0.9817024 | 0.0002238986 | 0.01524214 | 2340 | 39 | 433.1347 | 269.6522 | 0.07948121 | 4.17141e-05 | 0.08498038 | 3.024079e-05
[11 empty] | 4800 | 80 | 453.1576 | 434.8569 | 0.8272534 | 0.0001160862 | 0.8661325 | 0.001511584 | 0.04488816 | 4800 | 80 | 473.1321 | 496.9749 | 0.9971398 | 3.333316e-06 | 0.9817024 | 0.000238312 | 0.01572509 | 2400 | 40 | 433.1345 | 270.0273 | 0.08198406 | 4.272256e-05 | 0.08713155 | 2.649669e-05
[11 empty] | 4920 | 82 | 453.1563 | 439.4403 | 0.8411837 | 0.0001051705 | 0.8791041 | 0.001437957 | 0.04313528 | 4920 | 82 | 473.1314 | 497.139 | 0.9975398 | 2.820647e-06 | 0.9817024 | 0.0002508218 | 0.01613254 | 2460 | 41 | 433.1347 | 270.4122 | 0.08454741 | 4.37446e-05 | 0.08932201 | 2.279681e-05
[11 empty] | 5040 | 84 | 453.1544 | 443.664 | 0.8538042 | 9.47101e-05 | 0.8910444 | 0.001386838 | 0.04179396 | 5040 | 84 | 473.1312 | 497.2779 | 0.9978782 | 2.393797e-06 | 0.9817024 | 0.0002616575 | 0.01647733 | 2520 | 42 | 433.1348 | 270.8072 | 0.08717209 | 4.47787e-05 | 0.09155039 | 1.91695e-05
[11 empty] | 5160 | 86 | 453.1526 | 447.5272 | 0.8651694 | 8.483711e-05 | 0.902071 | 0.001361731 | 0.04090768 | 5160 | 86 | 473.1317 | 497.3958 | 0.9981655 | 2.037292e-06 | 0.9817024 | 0.0002710333 | 0.01676994 | 2580 | 43 | 433.135 | 271.2125 | 0.08985881 | 4.582504e-05 | 0.09382022 | 1.569275e-05
[11 empty] | 5280 | 88 | 453.1515 | 451.0366 | 0.8753498 | 7.567658e-05 | 0.9122205 | 0.001359449 | 0.04041863 | 5280 | 88 | 473.13 | 497.4962 | 0.99841 | 1.7384e-06 | 0.9817024 | 0.0002791427 | 0.01701897 | 2640 | 44 | 433.1352 | 271.6283 | 0.09260831 | 4.688303e-05 | 0.09612456 | 1.2364e-05
[11 empty] | 5400 | 90 | 453.1505 | 454.2069 | 0.884431 | 6.731759e-05 | 0.9215699 | 0.001379296 | 0.04029958 | 5400 | 90 | 473.1303 | 497.5819 | 0.9986186 | 1.48739e-06 | 0.9817024 | 0.0002861568 | 0.01723147 | 2700 | 45 | 433.1351 | 272.0546 | 0.09542129 | 4.795134e-05 | 0.09848646 | 9.395243e-06
[11 empty] | 5520 | 92 | 453.1494 | 457.0592 | 0.8925091 | 5.980915e-05 | 0.930155 | 0.001417209 | 0.04047266 | 5520 | 92 | 473.1299 | 497.6552 | 0.9987971 | 1.275807e-06 | 0.9817024 | 0.0002922273 | 0.01741328 | 2760 | 46 | 433.1353 | 272.4918 | 0.09829838 | 4.903115e-05 | 0.100915 | 6.846651e-06
[11 empty] | 5640 | 94 | 453.1471 | 459.6191 | 0.8996862 | 5.314807e-05 | 0.9380412 | 0.001471102 | 0.04088835 | 5640 | 94 | 473.1299 | 497.7181 | 0.9989502 | 1.097028e-06 | 0.9817024 | 0.000297485 | 0.01756923 | 2820 | 47 | 433.1357 | 272.9399 | 0.1012402 | 5.012172e-05 | 0.1034001 | 4.665013e-06
[11 empty] | 5760 | 96 | 453.1473 | 461.9146 | 0.906064 | 4.732159e-05 | 0.9452991 | 0.001539391 | 0.04150546 | 5760 | 96 | 473.1303 | 497.7723 | 0.9990818 | 9.455588e-07 | 0.9817024 | 0.0003020435 | 0.01770333 | 2880 | 48 | 433.1357 | 273.3992 | 0.1042475 | 5.122102e-05 | 0.1059406 | 2.866486e-06
[11 empty] | 5880 | 98 | 453.1462 | 463.975 | 0.9117426 | 4.224001e-05 | 0.9519558 | 0.001617099 | 0.04224269 | 5880 | 98 | 473.1295 | 497.8189 | 0.9991953 | 8.168337e-07 | 0.9817024 | 0.0003060003 | 0.01781891 | 2940 | 49 | 433.1358 | 273.8698 | 0.1073208 | 5.233007e-05 | 0.1085312 | 1.465014e-06
[11 empty] | 6000 | 100 | 453.1454 | 465.8275 | 0.9168114 | 3.783497e-05 | 0.9580324 | 0.001699168 | 0.0430267 | [9 empty] | 3000 | 50 | 433.1359 | 274.3519 | 0.1104606 | 5.344789e-05 | 0.1111748 | 5.101101e-07
[11 empty] | 6120 | 102 | 453.1443 | 467.4976 | 0.9213516 | 3.401958e-05 | 0.9635602 | 0.001781563 | 0.04380481 | [9 empty] | 3060 | 51 | 433.1362 | 274.8457 | 0.1136675 | 5.457415e-05 | 0.113874 | 4.265753e-08
[11 empty] | 6240 | 104 | 453.1425 | 469.0081 | 0.9254339 | 3.071182e-05 | 0.9685825 | 0.001861799 | 0.04454816 | [9 empty] | 3120 | 52 | 433.1362 | 275.3513 | 0.1169419 | 5.570769e-05 | 0.1166289 | 9.797628e-08
[11 empty] | 6360 | 106 | 453.1426 | 470.379 | 0.9291194 | 2.785147e-05 | 0.9731307 | 0.001936997 | 0.04522653 | [9 empty] | 3180 | 53 | 433.1364 | 275.869 | 0.1202844 | 5.68484e-05 | 0.1194438 | 7.066272e-07
[11 empty] | 6480 | 108 | 453.1417 | 471.6281 | 0.9324615 | 2.535812e-05 | 0.9772135 | 0.002002741 | 0.04579551 | [9 empty] | 3240 | 54 | 433.1366 | 276.3987 | 0.1236953 | 5.799549e-05 | 0.1223082 | 1.924087e-06
[11 empty] | 6600 | 110 | 453.141 | 472.7703 | 0.9355045 | 2.318222e-05 | 0.9792598 | 0.001914523 | 0.04468198 | [9 empty] | 3300 | 55 | 433.1366 | 276.9408 | 0.127175 | 5.914805e-05 | 0.1252516 | 3.699606e-06
[11 empty] | 6720 | 112 | 453.141 | 473.8188 | 0.9382864 | 2.127798e-05 | 0.9792598 | 0.001678819 | 0.04184119 | [9 empty] | 3360 | 56 | 433.1368 | 277.4954 | 0.1307239 | 6.030578e-05 | 0.1282708 | 6.017969e-06
[11 empty] | 6840 | 114 | 453.1398 | 474.7846 | 0.9408397 | 1.959729e-05 | 0.9792598 | 0.001476099 | 0.03923376 | [9 empty] | 3420 | 57 | 433.1372 | 278.0627 | 0.1343423 | 6.14686e-05 | 0.1313508 | 8.948982e-06
[11 empty] | 6960 | 116 | 453.139 | 475.6771 | 0.9431914 | 1.81135e-05 | 0.9792598 | 0.001300927 | 0.03683227 | [9 empty] | 3480 | 58 | 433.137 | 278.6427 | 0.1380304 | 6.263331e-05 | 0.1345022 | 1.244769e-05
[11 empty] | 7080 | 118 | 453.1385 | 476.5046 | 0.945365 | 1.679767e-05 | 0.9792598 | 0.001148854 | 0.03461262 | [9 empty] | 3540 | 59 | 433.1372 | 279.2357 | 0.1417884 | 6.380191e-05 | 0.1376986 | 1.672638e-05
[11 empty] | 7200 | 120 | 453.1378 | 477.2743 | 0.9473807 | 1.56243e-05 | 0.9792598 | 0.001016272 | 0.03255421 | [9 empty] | 3600 | 60 | 433.1376 | 279.8418 | 0.1456165 | 6.497316e-05 | 0.1409312 | 2.195169e-05
[11 empty] | 7320 | 122 | 453.1372 | 477.992 | 0.9492557 | 1.457472e-05 | 0.9792598 | 0.0009002465 | 0.03063958 | [9 empty] | 3660 | 61 | 433.1376 | 280.4612 | 0.1495149 | 6.614441e-05 | 0.1442344 | 2.788387e-05
[11 empty] | 7440 | 124 | 453.1374 | 478.6633 | 0.9510046 | 1.363429e-05 | 0.9792598 | 0.000798353 | 0.02885357 | [9 empty] | 3720 | 62 | 433.1376 | 281.0939 | 0.1534835 | 6.731601e-05 | 0.1476014 | 3.459981e-05
[11 empty] | 7560 | 126 | 453.1366 | 479.2927 | 0.9526407 | 1.278343e-05 | 0.9792598 | 0.0007085726 | 0.0271828 | [9 empty] | 3780 | 63 | 433.1378 | 281.7401 | 0.1575225 | 6.848781e-05 | 0.1510483 | 4.191551e-05
[11 empty] | 7680 | 128 | 453.1367 | 479.8841 | 0.9541748 | 1.201605e-05 | 0.9792598 | 0.000629258 | 0.0256163 | [9 empty] | 3840 | 64 | 433.138 | 282.4 | 0.1616318 | 6.965837e-05 | 0.1545795 | 4.973417e-05
[11 empty] | 7800 | 130 | 453.1363 | 480.4412 | 0.9556167 | 1.131799e-05 | 0.9792598 | 0.0005589957 | 0.02414384 | [9 empty] | 3900 | 65 | 433.138 | 283.0736 | 0.1658113 | 7.082597e-05 | 0.1581857 | 5.814983e-05
[11 empty] | 7920 | 132 | 453.1356 | 480.9669 | 0.9569748 | 1.068148e-05 | 0.9792598 | 0.0004966181 | 0.02275691 | [9 empty] | 3960 | 66 | 433.1383 | 283.7611 | 0.1700608 | 7.199148e-05 | 0.1618773 | 6.697081e-05
[11 empty] | 8040 | 134 | 453.1352 | 481.464 | 0.9582566 | 1.010072e-05 | 0.9792598 | 0.0004411325 | 0.02144799 | [9 empty] | 4020 | 67 | 433.1389 | 284.4627 | 0.1743803 | 7.315387e-05 | 0.1656623 | 7.600476e-05
[11 empty] | 8160 | 136 | 453.1356 | 481.9348 | 0.9594687 | 9.570428e-06 | 0.9792598 | 0.0003916863 | 0.02021023 | [9 empty] | 4080 | 68 | 433.1388 | 285.1783 | 0.1787696 | 7.43087e-05 | 0.1695376 | 8.522866e-05
[11 empty] | 8280 | 138 | 453.1355 | 482.3817 | 0.9606172 | 9.082072e-06 | 0.9792598 | 0.0003475471 | 0.01903746 | [9 empty] | 4140 | 69 | 433.139 | 285.9082 | 0.1832281 | 7.545906e-05 | 0.1734902 | 9.482713e-05
[11 empty] | 8400 | 140 | 453.1354 | 482.8064 | 0.961707 | 8.632221e-06 | 0.9792598 | 0.0003080996 | 0.01792453 | [9 empty] | 4200 | 70 | 433.1392 | 286.6523 | 0.1877556 | 7.660221e-05 | 0.1775384 | 0.0001043917
[11 empty] | 8520 | 142 | 453.1356 | 483.2107 | 0.9627429 | 8.217412e-06 | 0.9792598 | 0.000272808 | 0.01686672 | [9 empty] | 4260 | 71 | 433.1392 | 287.4109 | 0.1923518 | 7.77368e-05 | 0.1816759 | 0.0001139747
[11 empty] | 8640 | 144 | 453.1347 | 483.5961 | 0.963729 | 7.83136e-06 | 0.9792598 | 0.0002412061 | 0.01585975 | [9 empty] | 4320 | 72 | 433.1396 | 288.1839 | 0.197016 | 7.886421e-05 | 0.1858931 | 0.0001237186
[11 empty] | 8760 | 146 | 453.1348 | 483.9639 | 0.9646687 | 7.47515e-06 | 0.9792598 | 0.0002128987 | 0.01490008 | [9 empty] | 4380 | 73 | 433.1396 | 288.9715 | 0.2017478 | 7.997996e-05 | 0.1901965 | 0.000133432
[29 empty] | 4440 | 74 | 433.14 | 289.7738 | 0.2065466 | 8.108666e-05 | 0.1945928 | 0.0001428937
[29 empty] | 4500 | 75 | 433.1401 | 290.5907 | 0.2114118 | 8.218013e-05 | 0.1990748 | 0.0001522008
[29 empty] | 4560 | 76 | 433.14 | 291.4223 | 0.2163426 | 8.32602e-05 | 0.203639 | 0.0001613828
[29 empty] | 4620 | 77 | 433.1405 | 292.2687 | 0.2213382 | 8.43283e-05 | 0.2082855 | 0.0001703734
[29 empty] | 4680 | 78 | 433.1404 | 293.13 | 0.2263979 | 8.537961e-05 | 0.213019 | 0.0001789967
[29 empty] | 4740 | 79 | 433.1406 | 294.0061 | 0.2315207 | 8.641622e-05 | 0.2178437 | 0.0001870615
[29 empty] | 4800 | 80 | 433.1409 | 294.897 | 0.2367057 | 8.743611e-05 | 0.2227685 | 0.0001942454
[29 empty] | 4860 | 81 | 433.141 | 295.8028 | 0.2419518 | 8.843751e-05 | 0.2277804 | 0.0002008287
[29 empty] | 4920 | 82 | 433.1411 | 296.7235 | 0.2472581 | 8.941982e-05 | 0.2328931 | 0.0002063534
[29 empty] | 4980 | 83 | 433.1415 | 297.6591 | 0.2526233 | 9.038358e-05 | 0.2380907 | 0.0002111971
[29 empty] | 5040 | 84 | 433.1418 | 298.6095 | 0.2580463 | 9.132651e-05 | 0.2433636 | 0.0002155816
[29 empty] | 5100 | 85 | 433.1417 | 299.5747 | 0.2635259 | 9.224578e-05 | 0.2487214 | 0.0002191726
[29 empty] | 5160 | 86 | 433.1421 | 300.5547 | 0.2690606 | 9.314435e-05 | 0.254163 | 0.0002219392
[29 empty] | 5220 | 87 | 433.1423 | 301.5494 | 0.2746493 | 9.401912e-05 | 0.2596764 | 0.0002241868
[29 empty] | 5280 | 88 | 433.1421 | 302.5588 | 0.2802904 | 9.486734e-05 | 0.2652698 | 0.0002256185
[29 empty] | 5340 | 89 | 433.1426 | 303.5827 | 0.2859825 | 9.569341e-05 | 0.2709413 | 0.0002262379
[29 empty] | 5400 | 90 | 433.1427 | 304.6212 | 0.2917241 | 9.649133e-05 | 0.276696 | 0.0002258423
[29 empty] | 5460 | 91 | 433.1429 | 305.6741 | 0.2975136 | 9.726325e-05 | 0.2825235 | 0.0002247023
[29 empty] | 5520 | 92 | 433.143 | 306.7413 | 0.3033494 | 9.800678e-05 | 0.2884201 | 0.0002228833
[29 empty] | 5580 | 93 | 433.1432 | 307.8227 | 0.3092298 | 9.872224e-05 | 0.2943921 | 0.0002201576
[29 empty] | 5640 | 94 | 433.1433 | 308.9181 | 0.3151531 | 9.940822e-05 | 0.3004363 | 0.0002165852
[29 empty] | 5700 | 95 | 433.1435 | 310.0275 | 0.3211176 | 0.0001000646 | 0.3065431 | 0.000212415
[29 empty] | 5760 | 96 | 433.1436 | 311.1506 | 0.3271215 | 0.0001006904 | 0.312708 | 0.0002077493
[29 empty] | 5820 | 97 | 433.144 | 312.2874 | 0.3331629 | 0.000101286 | 0.3189442 | 0.0002021707
[29 empty] | 5880 | 98 | 433.144 | 313.4376 | 0.3392401 | 0.0001018482 | 0.3252603 | 0.0001954346
[29 empty] | 5940 | 99 | 433.1441 | 314.6011 | 0.3453509 | 0.0001023787 | 0.3316496 | 0.0001877259
[29 empty] | 6000 | 100 | 433.1441 | 315.7776 | 0.3514937 | 0.0001028759 | 0.3381034 | 0.0001793003
[29 empty] | 6060 | 101 | 433.1443 | 316.967 | 0.3576662 | 0.0001033414 | 0.3446153 | 0.0001703257
[29 empty] | 6120 | 102 | 433.1444 | 318.1691 | 0.3638667 | 0.0001037722 | 0.3511912 | 0.0001606694
[29 empty] | 6180 | 103 | 433.1445 | 319.3835 | 0.370093 | 0.0001041694 | 0.3578366 | 0.0001502196
[29 empty] | 6240 | 104 | 433.1448 | 320.6101 | 0.3763432 | 0.0001045326 | 0.3645409 | 0.0001392934
[29 empty] | 6300 | 105 | 433.1446 | 321.8487 | 0.3826152 | 0.0001048597 | 0.3713001 | 0.0001280312
[29 empty] | 6360 | 106 | 433.1449 | 323.0989 | 0.3889067 | 0.0001051538 | 0.3780993 | 0.0001168015
[29 empty] | 6420 | 107 | 433.1449 | 324.3604 | 0.395216 | 0.0001054113 | 0.3849473 | 0.0001054449
[29 empty] | 6480 | 108 | 433.145 | 325.6331 | 0.4015406 | 0.0001056344 | 0.391846 | 9.398696e-05
[29 empty] | 6540 | 109 | 433.1451 | 326.9166 | 0.4078787 | 0.0001058218 | 0.3987978 | 8.246274e-05
[29 empty] | 6600 | 110 | 433.145 | 328.2106 | 0.414228 | 0.0001059728 | 0.4057471 | 7.192523e-05
[29 empty] | 6660 | 111 | 433.1452 | 329.5147 | 0.4205864 | 0.00010609 | 0.4126914 | 6.232999e-05
[29 empty] | 6720 | 112 | 433.1452 | 330.8287 | 0.4269518 | 0.0001061703 | 0.4196261 | 5.366503e-05
[29 empty] | 6780 | 113 | 433.1454 | 332.1523 | 0.433322 | 0.0001062163 | 0.4265509 | 4.584785e-05
[29 empty] | 6840 | 114 | 433.1451 | 333.485 | 0.439695 | 0.0001062246 | 0.4334589 | 3.88883e-05
[29 empty] | 6900 | 115 | 433.1449 | 334.8265 | 0.4460685 | 0.0001061974 | 0.4403324 | 3.290266e-05
[29 empty] | 6960 | 116 | 433.1451 | 336.1765 | 0.4524403 | 0.000106137 | 0.4471833 | 2.763642e-05
[29 empty] | 7020 | 117 | 433.145 | 337.5346 | 0.4588085 | 0.0001060394 | 0.454022 | 2.29104e-05
[29 empty] | 7080 | 118 | 433.1449 | 338.9004 | 0.4651709 | 0.0001059068 | 0.460849 | 1.867827e-05
[29 empty] | 7140 | 119 | 433.1449 | 340.2734 | 0.4715253 | 0.0001057395 | 0.4676749 | 1.482571e-05
[29 empty] | 7200 | 120 | 433.1446 | 341.6534 | 0.4778697 | 0.0001055359 | 0.4744763 | 1.151494e-05
[29 empty] | 7260 | 121 | 433.1448 | 343.0398 | 0.4842018 | 0.0001052996 | 0.4812323 | 8.817913e-06
[29 empty] | 7320 | 122 | 433.1445 | 344.4323 | 0.4905198 | 0.0001050259 | 0.4879441 | 6.633987e-06
[29 empty] | 7380 | 123 | 433.1445 | 345.8304 | 0.4968213 | 0.000104719 | 0.4945874 | 4.990436e-06
[29 empty] | 7440 | 124 | 433.1444 | 347.2336 | 0.5031045 | 0.0001043761 | 0.5011574 | 3.791309e-06
[29 empty] | 7500 | 125 | 433.1444 | 348.6416 | 0.509367 | 0.000103999 | 0.507675 | 2.862875e-06
[29 empty] | 7560 | 126 | 433.1444 | 350.0538 | 0.515607 | 0.0001035863 | 0.5141446 | 2.138481e-06
[29 empty] | 7620 | 127 | 433.1439 | 351.4697 | 0.5218222 | 0.000103136 | 0.5205486 | 1.621956e-06
[29 empty] | 7680 | 128 | 433.1442 | 352.8888 | 0.5280103 | 0.0001026535 | 0.5269114 | 1.207593e-06
[29 empty] | 7740 | 129 | 433.1439 | 354.3107 | 0.5341695 | 0.0001021316 | 0.5332521 | 8.417042e-07
[29 empty] | 7800 | 130 | 433.1438 | 355.7346 | 0.5402974 | 0.0001015739 | 0.5395264 | 5.944988e-07
[29 empty] | 7860 | 131 | 433.1437 | 357.1602 | 0.5463919 | 0.0001009779 | 0.5457213 | 4.497e-07
[29 empty] | 7920 | 132 | 433.1435 | 358.5867 | 0.5524505 | 0.0001003425 | 0.5518354 | 3.783615e-07
[29 empty] | 7980 | 133 | 433.1432 | 360.0135 | 0.5584711 | 9.966656e-05 | 0.5578668 | 3.652003e-07
[29 empty] | 8040 | 134 | 433.1433 | 361.44 | 0.5644511 | 9.895083e-05 | 0.5638101 | 4.109125e-07
[29 empty] | 8100 | 135 | 433.1431 | 362.8655 | 0.5703881 | 9.819038e-05 | 0.5696745 | 5.0922e-07
[29 empty] | 8160 | 136 | 433.1427 | 364.2892 | 0.5762796 | 9.73836e-05 | 0.5754634 | 6.661125e-07
[29 empty] | 8220 | 137 | 433.1428 | 365.7103 | 0.5821226 | 9.653178e-05 | 0.5811682 | 9.107977e-07
[29 empty] | 8280 | 138 | 433.1425 | 367.1281 | 0.5879145 | 9.562744e-05 | 0.5867886 | 1.267705e-06
[29 empty] | 8340 | 139 | 433.1424 | 368.5416 | 0.5936521 | 9.467187e-05 | 0.5923136 | 1.791698e-06
[29 empty] | 8400 | 140 | 433.1422 | 369.9498 | 0.5993324 | 9.365955e-05 | 0.5977215 | 2.595204e-06
[29 empty] | 8460 | 141 | 433.1419 | 371.3517 | 0.604952 | 9.258822e-05 | 0.6030318 | 3.68709e-06
[29 empty] | 8520 | 142 | 433.1419 | 372.7463 | 0.6105073 | 9.145593e-05 | 0.6082422 | 5.130632e-06
[29 empty] | 8580 | 143 | 433.1417 | 374.1323 | 0.6159947 | 9.025697e-05 | 0.6133697 | 6.890289e-06
[29 empty] | 8640 | 144 | 433.1412 | 375.5086 | 0.6214101 | 8.898776e-05 | 0.6183957 | 9.086302e-06
[29 empty] | 8700 | 145 | 433.1413 | 376.8738 | 0.6267494 | 8.764989e-05 | 0.6233317 | 1.168045e-05
[29 empty] | 8760 | 146 | 433.141 | 378.2265 | 0.6320083 | 8.623513e-05 | 0.6281797 | 1.465879e-05
[29 empty] | 8820 | 147 | 433.1406 | 379.5652 | 0.6371825 | 8.474409e-05 | 0.6329333 | 1.805519e-05
[29 empty] | 8880 | 148 | 433.1406 | 380.8885 | 0.6422671 | 8.317692e-05 | 0.6375907 | 2.186874e-05
[29 empty] | 8940 | 149 | 433.1406 | 382.1948 | 0.6472577 | 8.153226e-05 | 0.6421534 | 2.60542e-05
[29 empty] | 9000 | 150 | 433.1402 | 383.4825 | 0.6521496 | 7.980755e-05 | 0.6466244 | 3.052838e-05
[29 empty] | 9060 | 151 | 433.1401 | 384.75 | 0.6569381 | 7.801043e-05 | 0.6510044 | 3.520932e-05
[29 empty] | 9120 | 152 | 433.1397 | 385.9957 | 0.6616187 | 7.613993e-05 | 0.6552916 | 4.003202e-05
[29 empty] | 9180 | 153 | 433.1399 | 387.218 | 0.6661871 | 7.420816e-05 | 0.6594846 | 4.492386e-05
[29 empty] | 9240 | 154 | 433.1394 | 388.4155 | 0.6706396 | 7.221276e-05 | 0.6635829 | 4.979656e-05
[29 empty] | 9300 | 155 | 433.1396 | 389.5868 | 0.6749724 | 7.01716e-05 | 0.667587 | 5.454444e-05
[29 empty] | 9360 | 156 | 433.1391 | 390.7306 | 0.6791827 | 6.808501e-05 | 0.6715199 | 5.871737e-05
[29 empty] | 9420 | 157 | 433.139 | 391.8458 | 0.6832678 | 6.597141e-05 | 0.6753889 | 6.207618e-05
[29 empty] | 9480 | 158 | 433.1388 | 392.9314 | 0.6872261 | 6.383767e-05 | 0.6791821 | 6.470565e-05
[29 empty] | 9540 | 159 | 433.1388 | 393.9867 | 0.6910563 | 6.169942e-05 | 0.682886 | 6.675434e-05
[29 empty] | 9600 | 160 | 433.1385 | 395.0112 | 0.6947583 | 5.956384e-05 | 0.6865257 | 6.77753e-05
[29 empty] | 9660 | 161 | 433.1386 | 396.0045 | 0.6983321 | 5.744759e-05 | 0.6900892 | 6.794561e-05
[29 empty] | 9720 | 162 | 433.1384 | 396.9664 | 0.701779 | 5.535663e-05 | 0.6935899 | 6.706064e-05
[29 empty] | 9780 | 163 | 433.1382 | 397.897 | 0.7051004 | 5.330181e-05 | 0.697033 | 6.508317e-05
[29 empty] | 9840 | 164 | 433.138 | 398.7966 | 0.7082985 | 5.129325e-05 | 0.7004027 | 6.234268e-05
[29 empty] | 9900 | 165 | 433.138 | 399.6654 | 0.7113761 | 4.933808e-05 | 0.7037012 | 5.890427e-05
[29 empty] | 9960 | 166 | 433.1376 | 400.5041 | 0.7143364 | 4.743962e-05 | 0.70693 | 5.485427e-05
[29 empty] | 10020 | 167 | 433.1376 | 401.3134 | 0.7171827 | 4.560695e-05 | 0.7100938 | 5.025249e-05
[29 empty] | 10080 | 168 | 433.1378 | 402.094 | 0.7199192 | 4.384263e-05 | 0.7131775 | 4.54494e-05
[29 empty] | 10140 | 169 | 433.1375 | 402.8468 | 0.7225497 | 4.2144e-05 | 0.7161882 | 4.046883e-05
[29 empty] | 10200 | 170 | 433.1371 | 403.5726 | 0.7250784 | 4.051547e-05 | 0.7191303 | 3.537968e-05
[29 empty] | 10260 | 171 | 433.1371 | 404.2725 | 0.7275093 | 3.896054e-05 | 0.722014 | 3.019755e-05
[29 empty] | 10320 | 172 | 433.1372 | 404.9474 | 0.7298469 | 3.747594e-05 | 0.7248303 | 2.516606e-05
[29 empty] | 10380 | 173 | 433.137 | 405.5984 | 0.7320955 | 3.60587e-05 | 0.7275761 | 2.042503e-05
[29 empty] | 10440 | 174 | 433.1367 | 406.2265 | 0.734259 | 3.470836e-05 | 0.7302462 | 1.610227e-05
[29 empty] | 10500 | 175 | 433.1366 | 406.8325 | 0.7363415 | 3.342483e-05 | 0.732854 | 1.216246e-05
[29 empty] | 10560 | 176 | 433.1364 | 407.4176 | 0.738347 | 3.220337e-05 | 0.735388 | 8.755791e-06
[29 empty] | 10620 | 177 | 433.1365 | 407.9827 | 0.7402792 | 3.104517e-05 | 0.7378525 | 5.888556e-06
[29 empty] | 10680 | 178 | 433.1364 | 408.5287 | 0.7421419 | 2.994422e-05 | 0.7402375 | 3.626741e-06
[29 empty] | 10740 | 179 | 433.1364 | 409.0564 | 0.7439385 | 2.889888e-05 | 0.7425477 | 1.934361e-06
[29 empty] | 10800 | 180 | 433.1359 | 409.5669 | 0.7456725 | 2.790307e-05 | 0.7447852 | 7.871978e-07
[29 empty] | 10860 | 181 | 433.1361 | 410.0608 | 0.7473467 | 2.696192e-05 | 0.7469545 | 1.53807e-07
[29 empty] | 10920 | 182 | 433.1356 | 410.5389 | 0.7489644 | 2.606366e-05 | 0.749063 | 9.719627e-09
[29 empty] | 10980 | 183 | 433.1356 | 411.0021 | 0.7505282 | 2.521363e-05 | 0.7494807 | 1.097247e-06
[29 empty] | 11040 | 184 | 433.1356 | 411.4509 | 0.752041 | 2.440566e-05 | 0.7481849 | 1.486966e-05
[29 empty] | 11100 | 185 | 433.1354 | 411.8862 | 0.7535054 | 2.36363e-05 | 0.7501636 | 1.116757e-05
[29 empty] | 11160 | 186 | 433.1355 | 412.3085 | 0.7549235 | 2.290687e-05 | 0.7520738 | 8.120828e-06
[29 empty] | 11220 | 187 | 433.1351 | 412.7184 | 0.7562979 | 2.220983e-05 | 0.7539124 | 5.690897e-06
[29 empty] | 11280 | 188 | 433.1347 | 413.1165 | 0.7576305 | 2.154621e-05 | 0.7556836 | 3.790439e-06
[29 empty] | 11340 | 189 | 433.1349 | 413.5034 | 0.7589233 | 2.091768e-05 | 0.7573733 | 2.40252e-06
[29 empty] | 11400 | 190 | 433.1348 | 413.8795 | 0.7601784 | 2.031701e-05 | 0.7589818 | 1.43184e-06
[29 empty] | 11460 | 191 | 433.1346 | 414.2455 | 0.7613974 | 1.974397e-05 | 0.7605266 | 7.582399e-07
[29 empty] | 11520 | 192 | 433.1345 | 414.6016 | 0.762582 | 1.919763e-05 | 0.7620183 | 3.177491e-07
[29 empty] | 11580 | 193 | 433.1345 | 414.9483 | 0.7637339 | 1.867711e-05 | 0.763456 | 7.724111e-08
[29 empty] | 11640 | 194 | 433.1341 | 415.2861 | 0.7648545 | 1.817773e-05 | 0.7648161 | 1.471814e-09
[29 empty] | 11700 | 195 | 433.1343 | 415.6153 | 0.7659452 | 1.770285e-05 | 0.7661001 | 2.399335e-08
[29 empty] | 11760 | 196 | 433.1349 | 415.9364 | 0.7670073 | 1.725133e-05 | 0.7673031 | 8.745721e-08
[29 empty] | 11820 | 197 | 433.1341 | 416.2497 | 0.7680424 | 1.68122e-05 | 0.7684591 | 1.736057e-07
[29 empty] | 11880 | 198 | 433.133 | 416.5553 | 0.7690512 | 1.639105e-05 | 0.7695543 | 2.531273e-07
[29 empty] | 11940 | 199 | 433.1332 | 416.8537 | 0.7700346 | 1.599331e-05 | 0.7705646 | 2.809218e-07
[29 empty] | 12000 | 200 | 433.1336 | 417.1452 | 0.7709942 | 1.561267e-05 | 0.7715186 | 2.749782e-07
[29 empty] | 12060 | 201 | 433.1336 | 417.4301 | 0.771931 | 1.524585e-05 | 0.7724214 | 2.404849e-07
[29 empty] | 12120 | 202 | 433.1334 | 417.7086 | 0.7728457 | 1.489318e-05 | 0.7732748 | 1.840716e-07
[29 empty] | 12180 | 203 | 433.1333 | 417.981 | 0.7737393 | 1.455454e-05 | 0.7740916 | 1.241329e-07
[29 empty] | 12240 | 204 | 433.1334 | 418.2474 | 0.7746126 | 1.423019e-05 | 0.77487 | 6.626154e-08
[29 empty] | 12300 | 205 | 433.1329 | 418.5082 | 0.7754664 | 1.391641e-05 | 0.7756135 | 2.162697e-08
[29 empty] | 12360 | 206 | 433.1331 | 418.7635 | 0.7763014 | 1.361678e-05 | 0.776299 | 5.646859e-12
[29 empty] | 12420 | 207 | 433.1329 | 419.0136 | 0.7771184 | 1.33271e-05 | 0.7769361 | 3.322597e-08
[29 empty] | 12480 | 208 | 433.1332 | 419.2586 | 0.777918 | 1.305e-05 | 0.7775318 | 1.491488e-07
[29 empty] | 12540 | 209 | 433.1329 | 419.4987 | 0.778701 | 1.27809e-05 | 0.7780928 | 3.698883e-07
[29 empty] | 12600 | 210 | 433.1327 | 419.7342 | 0.7794679 | 1.252185e-05 | 0.7786253 | 7.098575e-07
[29 empty] | 12660 | 211 | 433.1327 | 419.965 | 0.7802192 | 1.227292e-05 | 0.7791206 | 1.206827e-06
[29 empty] | 12720 | 212 | 433.1324 | 420.1915 | 0.7809556 | 1.203135e-05 | 0.7795694 | 1.921487e-06
[29 empty] | 12780 | 213 | 433.1326 | 420.4137 | 0.7816774 | 1.180003e-05 | 0.7799776 | 2.889586e-06
[29 empty] | 12840 | 214 | 433.1323 | 420.6318 | 0.7823854 | 1.157526e-05 | 0.7803594 | 4.105013e-06
[29 empty] | 12900 | 215 | 433.1324 | 420.846 | 0.78308 | 1.135889e-05 | 0.7807065 | 5.633249e-06
[29 empty] | 12960 | 216 | 433.1323 | 421.0564 | 0.7837615 | 1.114943e-05 | 0.7810223 | 7.503157e-06
[29 empty] | 13020 | 217 | 433.1324 | 421.263 | 0.7844305 | 1.094744e-05 | 0.781312 | 9.724888e-06
[29 empty] | 13080 | 218 | 433.1322 | 421.4661 | 0.7850873 | 1.075071e-05 | 0.7815648 | 1.240777e-05
[29 empty] | 13140 | 219 | 433.1322 | 421.6656 | 0.7857324 | 1.056143e-05 | 0.7818037 | 1.543437e-05
[29 empty] | 13200 | 220 | 433.1318 | 421.8618 | 0.786366 | 1.037668e-05 | 0.7820235 | 1.885786e-05
[29 empty] | 13260 | 221 | 433.132 | 422.0548 | 0.7869886 | 1.019942e-05 | 0.7822243 | 2.269939e-05
[29 empty] | 13320 | 222 | 433.1318 | 422.2446 | 0.7876006 | 1.002649e-05 | 0.7824085 | 2.695815e-05
[29 empty] | 13380 | 223 | 433.1321 | 422.4313 | 0.7882022 | 9.860183e-06 | 0.7825757 | 3.165736e-05
[29 empty] | 13440 | 224 | 433.132 | 422.615 | 0.7887938 | 9.697992e-06 | 0.7827297 | 3.677396e-05
[29 empty] | 13500 | 225 | 433.132 | 422.7959 | 0.7893757 | 9.540891e-06 | 0.7828594 | 4.246198e-05
[29 empty] | 13560 | 226 | 433.132 | 422.9739 | 0.7899481 | 9.388105e-06 | 0.7829725 | 4.866011e-05
[29 empty] | 13620 | 227 | 433.1319 | 423.1492 | 0.7905114 | 9.239774e-06 | 0.783072 | 5.534549e-05
[29 empty] | 13680 | 228 | 433.1318 | 423.3219 | 0.7910658 | 9.095543e-06 | 0.7831519 | 6.263063e-05
[29 empty] | 13740 | 229 | 433.1319 | 423.492 | 0.7916115 | 8.955955e-06 | 0.7832119 | 7.055483e-05
[29 empty] | 13800 | 230 | 433.1317 | 423.6596 | 0.7921489 | 8.819537e-06 | 0.7832587 | 7.903561e-05
[29 empty] | 13860 | 231 | 433.1319 | 423.8248 | 0.7926781 | 8.687684e-06 | 0.7832861 | 8.820903e-05

## Sensitivity
|  |  | Error |  |  |  |  | Thermal Conductivity
|  |  | 0.5 | 1 | 1.5 | 2 | 2.5 | 0 | 0.5 | 1 | 1.5 | 2 | 2.5
P=4min | A=0.5 | Absolute Error | 0.004822056 | 0.02052605 | 0.05228344 | 0.1131703 | 0.243342 | 0.1518715 | 0.1566936 | 0.1723976 | 0.204155 | 0.2650418 | 0.3952135
|  | Relative Error | 3.175089 | 13.5154 | 34.42609 | 74.51714 | 160.2288
| A=1 | Absolute Error | 0.004805028 | 0.02053139 | 0.05225113 | 0.1132228 | 0.2433316 | 0.1518833 | 0.1566883 | 0.1724147 | 0.2041344 | 0.265106 | 0.3952148
|  | Relative Error | 3.163632 | 13.51788 | 34.40216 | 74.5459 | 160.2096
| A=2 | Absolute Error | 0.004806888 | 0.02052817 | 0.05226614 | 0.113214 | 0.2433558 | 0.1518837 | 0.1566906 | 0.1724119 | 0.2041499 | 0.2650978 | 0.3952396
|  | Relative Error | 3.164847 | 13.51571 | 34.41194 | 74.53992 | 160.2251
P=1min | A=0.5 | Absolute Error | 0.01180226 | 0.05352779 | 0.1451693 | 0.3192745 | 0.6584188 | 0.1614334 | 0.1732356 | 0.2149612 | 0.3066027 | 0.4807079 | 0.8198522
|  | Relative Error | 7.310914 | 33.15782 | 89.92521 | 197.7748 | 407.8579
| A=1 | Absolute Error | 0.01174467 | 0.05344724 | 0.145022 | 0.3190824 | 0.6584611 | 0.1615126 | 0.1732573 | 0.2149598 | 0.3065346 | 0.480595 | 0.8199737
|  | Relative Error | 7.271678 | 33.09168 | 89.78992 | 197.5588 | 407.6841
| A=2 | Absolute Error | 0.01176313 | 0.05348603 | 0.1450659 | 0.3190981 | 0.6584233 | 0.1614787 | 0.1732418 | 0.2149647 | 0.3065446 | 0.4805768 | 0.819902
|  | Relative Error | 7.284632 | 33.12265 | 89.83595 | 197.61 | 407.7462
P=10min | A=0.5 | Absolute Error | 0.003474914 | 0.01473359 | 0.03725727 | 0.08019538 | 0.1723275 | 0.1504231 | 0.153898 | 0.1651567 | 0.1876803 | 0.2306185 | 0.3227506
|  | Relative Error | 2.310093 | 9.794765 | 24.76832 | 53.31322 | 114.5619
| A=1 | Absolute Error | 0.003469553 | 0.01472899 | 0.03725718 | 0.08027219 | 0.1724839 | 0.1504639 | 0.1539334 | 0.1651929 | 0.1877211 | 0.2307361 | 0.3229478
|  | Relative Error | 2.305904 | 9.789055 | 24.76154 | 53.34981 | 114.6348
| A=2 | Absolute Error | 0.003463436 | 0.0147249 | 0.03725274 | 0.08027606 | 0.172416 | 0.1504463 | 0.1539097 | 0.1651711 | 0.187699 | 0.2307223 | 0.3228623
|  | Relative Error | 2.302109 | 9.787479 | 24.76149 | 53.35863 | 114.6031