## Summary
CNF fibre from paper mill sludge 150um_12.4%_50_50
Tensile test | Mean diameter | Mean Area | Modulus | Strain | Tensile strength
Sample no | microns | SQ.microns | Gpa | % | Mpa
Sample 1 | 24.1 | 381.5 | 26.5 | 3.23 | 315.12
Sample 2 | 24.08 | 453.2 | 25.5 | 4.9 | 325
Sample 3 | 23.37 | 428.8 | 27.5 | 2.54 | 290.4
Sample 4 | 25.94 | 504.3 | 25 | 1.45 | 233
Sample 5 | 24.5 | 466.6 | 29.2 | 3.9 | 347
Sample 6 | 25.04 | 480.2 | 26.7 | 1.7 | 253
Sample 1a | 23.628 | 435.96 | 25.09 | 1.86 | 252.09
Sample 2a | 25.708 | 520.44 | 24.1 | 2.01 | 239.4
Sample 3a | 23.406 | 435.26 | 25.5 | 1.9 | 285.04
Sample 4a | 25.412 | 497.76 | 24.2 | 1.4 | 250.97
Sample 5a | 26.896 | 548.54 | 27.9 | 3.01 | 334.12
Sample 6a | 24.274 | 459 | 23.2 | 1.89 | 262.2
Ave | 24.69617 | 467.63 | 25.86583 | 2.4825 | 282.2783
SD | 1.110153 | 45.73297 | 1.74882 | 1.080624 | 39.62617
SD% | 4.495% | 9.78% | 6.761% | 43.53% | 14.04%

## S1
Record | Index | Position | Strain | Time | Force | Strain | Strain | Stress | Corrected stress | Corrected Strain
|  | Microns | % | seconds | Newtons | mm/mm | % | MPa | MPa | % | Mean Diameter | 24.1 | micron
1 | 0 | 19801 | 0 | 0 | 0 | 0 | 0 | 0 |  |  | Mean Cross-sectional Area (Sq. Microns): | 381.5 | micron sq.
1 | 1 | 19801 | 0 | 0.05 | 0.0009811 | 0 | 0 | 2.571691 |  |  | Stress | 315.12 | Mpa
1 | 2 | 19801 | 0 | 0.1 | 0.0009811 | 0 | 0 | 2.571691 |  |  | Strain | 3.23 | %
1 | 3 | 19801 | 0 | 0.15 | 0.0004905 | 0 | 0 | 1.285714 |  |  | Modulus | 26.5 | Gpa
1 | 4 | 19801 | 0 | 0.2 | 0.001472 | 0 | 0 | 3.858453
1 | 5 | 19801 | 0 | 0.25 | 0.0004905 | 0 | 0 | 1.285714
1 | 6 | 19801 | 0 | 0.3 | -0.0004905 | 0 | 0 | -1.285714
1 | 7 | 19801 | 0 | 0.35 | 0.0009811 | 0 | 0 | 2.571691
1 | 8 | 19801 | 0 | 0.4 | 0.0004905 | 0 | 0 | 1.285714
1 | 9 | 19801 | 0 | 0.45 | 0 | 0 | 0 | 0
1 | 10 | 19801 | 0 | 0.5 | 0.0004905 | 0 | 0 | 1.285714
1 | 11 | 19801 | 0 | 0.55 | 0 | 0 | 0 | 0
1 | 12 | 19801 | 0 | 0.6 | 0.0004905 | 0 | 0 | 1.285714
1 | 13 | 19801 | 0 | 0.65 | 0 | 0 | 0 | 0
1 | 14 | 19801 | 0 | 0.7 | 0 | 0 | 0 | 0
1 | 15 | 19801 | 0 | 0.75 | 0.001962 | 0 | 0 | 5.142857
1 | 16 | 19801 | 0 | 0.8 | 0.0004905 | 0 | 0 | 1.285714
1 | 17 | 19801 | 0 | 0.85 | 0.0009811 | 0 | 0 | 2.571691
1 | 18 | 19801 | 0 | 0.9 | 0.0004905 | 0 | 0 | 1.285714
1 | 19 | 19801 | 0 | 0.95 | 0.0004905 | 0 | 0 | 1.285714
1 | 20 | 19801 | 0 | 1 | 0.0009811 | 0 | 0 | 2.571691
1 | 21 | 19801 | 0 | 1.05 | 0.001472 | 0 | 0 | 3.858453
1 | 22 | 19801 | 0 | 1.1 | 0 | 0 | 0 | 0
1 | 23 | 19801 | 0 | 1.15 | 0 | 0 | 0 | 0
1 | 24 | 19801 | 0 | 1.2 | -0.0004905 | 0 | 0 | -1.285714
1 | 25 | 19802 | 0.005 | 1.25 | -0.0004905 | 5.05025e-05 | 0.00505025 | -1.285714
1 | 26 | 19802 | 0.005 | 1.3 | 0 | 5.05025e-05 | 0.00505025 | 0
1 | 27 | 19803 | 0.01 | 1.35 | 0.0004905 | 0.000101005 | 0.0101005 | 1.285714
1 | 28 | 19804 | 0.015 | 1.4 | -0.0004905 | 0.0001515075 | 0.01515075 | -1.285714
1 | 29 | 19804 | 0.015 | 1.45 | -0.0009811 | 0.0001515075 | 0.01515075 | -2.571691
1 | 30 | 19804 | 0.015 | 1.5 | 0.0009811 | 0.0001515075 | 0.01515075 | 2.571691
1 | 31 | 19804 | 0.015 | 1.55 | 0.0004905 | 0.0001515075 | 0.01515075 | 1.285714
1 | 32 | 19804 | 0.015 | 1.6 | 0 | 0.0001515075 | 0.01515075 | 0
1 | 33 | 19804 | 0.015 | 1.65 | 0.0009811 | 0.0001515075 | 0.01515075 | 2.571691
1 | 34 | 19805 | 0.02 | 1.7 | 0.001472 | 0.00020201 | 0.020201 | 3.858453
1 | 35 | 19806 | 0.025 | 1.75 | 0.0004905 | 0.0002525125 | 0.02525125 | 1.285714
1 | 36 | 19807 | 0.03 | 1.8 | 0.0009811 | 0.000303015 | 0.0303015 | 2.571691
1 | 37 | 19807 | 0.03 | 1.85 | 0.0009811 | 0.000303015 | 0.0303015 | 2.571691
1 | 38 | 19807 | 0.03 | 1.9 | 0 | 0.000303015 | 0.0303015 | 0
1 | 39 | 19807 | 0.03 | 1.95 | 0.0004905 | 0.000303015 | 0.0303015 | 1.285714
1 | 40 | 19807 | 0.03 | 2 | 0 | 0.000303015 | 0.0303015 | 0
1 | 41 | 19807 | 0.03 | 2.05 | -0.0004905 | 0.000303015 | 0.0303015 | -1.285714
1 | 42 | 19807 | 0.03 | 2.1 | 0.0004905 | 0.000303015 | 0.0303015 | 1.285714
1 | 43 | 19807 | 0.03 | 2.15 | 0 | 0.000303015 | 0.0303015 | 0
1 | 44 | 19808 | 0.035 | 2.2 | 0 | 0.0003535175 | 0.03535175 | 0
1 | 45 | 19808 | 0.035 | 2.25 | 0.0004905 | 0.0003535175 | 0.03535175 | 1.285714
1 | 46 | 19809 | 0.04 | 2.3 | 0 | 0.00040402 | 0.040402 | 0
1 | 47 | 19809 | 0.04 | 2.35 | 0.0004905 | 0.00040402 | 0.040402 | 1.285714
1 | 48 | 19809 | 0.04 | 2.4 | 0.0004905 | 0.00040402 | 0.040402 | 1.285714
1 | 49 | 19809 | 0.04 | 2.45 | 0.001472 | 0.00040402 | 0.040402 | 3.858453
1 | 50 | 19809 | 0.04 | 2.5 | 0.001472 | 0.00040402 | 0.040402 | 3.858453
1 | 51 | 19809 | 0.04 | 2.55 | 0 | 0.00040402 | 0.040402 | 0
1 | 52 | 19810 | 0.045 | 2.6 | 0.0009811 | 0.0004545225 | 0.04545225 | 2.571691
1 | 53 | 19810 | 0.045 | 2.65 | 0 | 0.0004545225 | 0.04545225 | 0
1 | 54 | 19810 | 0.045 | 2.7 | -0.0004905 | 0.0004545225 | 0.04545225 | -1.285714
1 | 55 | 19810 | 0.045 | 2.75 | 0.0004905 | 0.0004545225 | 0.04545225 | 1.285714
1 | 56 | 19813 | 0.061 | 2.8 | 0.0004905 | 0.00060603 | 0.060603 | 1.285714
1 | 57 | 19814 | 0.066 | 2.85 | 0 | 0.0006565325 | 0.06565325 | 0
1 | 58 | 19814 | 0.066 | 2.9 | 0 | 0.0006565325 | 0.06565325 | 0
1 | 59 | 19814 | 0.066 | 2.95 | 0.0009811 | 0.0006565325 | 0.06565325 | 2.571691
1 | 60 | 19814 | 0.066 | 3 | -0.0004905 | 0.0006565325 | 0.06565325 | -1.285714
1 | 61 | 19814 | 0.066 | 3.05 | 0 | 0.0006565325 | 0.06565325 | 0
1 | 62 | 19815 | 0.071 | 3.1 | 0.0004905 | 0.000707035 | 0.0707035 | 1.285714
1 | 63 | 19815 | 0.071 | 3.15 | 0.0009811 | 0.000707035 | 0.0707035 | 2.571691
1 | 64 | 19815 | 0.071 | 3.2 | 0.0009811 | 0.000707035 | 0.0707035 | 2.571691
1 | 65 | 19816 | 0.076 | 3.25 | 0.0004905 | 0.0007575375 | 0.07575375 | 1.285714
1 | 66 | 19816 | 0.076 | 3.3 | 0.001472 | 0.0007575375 | 0.07575375 | 3.858453
1 | 67 | 19816 | 0.076 | 3.35 | 0.0004905 | 0.0007575375 | 0.07575375 | 1.285714
1 | 68 | 19819 | 0.091 | 3.4 | 0.0009811 | 0.000909045 | 0.0909045 | 2.571691
1 | 69 | 19820 | 0.096 | 3.45 | 0.0004905 | 0.0009595475 | 0.09595475 | 1.285714
1 | 70 | 19820 | 0.096 | 3.5 | -0.0004905 | 0.0009595475 | 0.09595475 | -1.285714
1 | 71 | 19820 | 0.096 | 3.55 | 0.0004905 | 0.0009595475 | 0.09595475 | 1.285714
1 | 72 | 19821 | 0.101 | 3.6 | 0.0004905 | 0.00101005 | 0.101005 | 1.285714
1 | 73 | 19821 | 0.101 | 3.65 | -0.0004905 | 0.00101005 | 0.101005 | -1.285714
1 | 74 | 19821 | 0.101 | 3.7 | 0 | 0.00101005 | 0.101005 | 0
1 | 75 | 19821 | 0.101 | 3.75 | 0.0009811 | 0.00101005 | 0.101005 | 2.571691
1 | 76 | 19821 | 0.101 | 3.8 | 0 | 0.00101005 | 0.101005 | 0
1 | 77 | 19823 | 0.111 | 3.85 | -0.0004905 | 0.001111055 | 0.1111055 | -1.285714
1 | 78 | 19824 | 0.116 | 3.9 | 0.0004905 | 0.001161557 | 0.1161557 | 1.285714
1 | 79 | 19824 | 0.116 | 3.95 | 0.0009811 | 0.001161557 | 0.1161557 | 2.571691
1 | 80 | 19825 | 0.121 | 4 | 0.0004905 | 0.00121206 | 0.121206 | 1.285714
1 | 81 | 19825 | 0.121 | 4.05 | 0.0004905 | 0.00121206 | 0.121206 | 1.285714
1 | 82 | 19827 | 0.131 | 4.1 | 0 | 0.001313065 | 0.1313065 | 0
1 | 83 | 19827 | 0.131 | 4.15 | 0.0004905 | 0.001313065 | 0.1313065 | 1.285714
1 | 84 | 19827 | 0.131 | 4.2 | 0.0004905 | 0.001313065 | 0.1313065 | 1.285714
1 | 85 | 19828 | 0.136 | 4.25 | 0.001472 | 0.001363567 | 0.1363567 | 3.858453
1 | 86 | 19828 | 0.136 | 4.3 | 0 | 0.001363567 | 0.1363567 | 0
1 | 87 | 19829 | 0.141 | 4.35 | 0 | 0.00141407 | 0.141407 | 0
1 | 88 | 19830 | 0.146 | 4.4 | 0.0004905 | 0.001464572 | 0.1464572 | 1.285714
1 | 89 | 19831 | 0.152 | 4.45 | -0.0009811 | 0.001515075 | 0.1515075 | -2.571691
1 | 90 | 19833 | 0.162 | 4.5 | 0 | 0.00161608 | 0.161608 | 0
1 | 91 | 19834 | 0.167 | 4.55 | 0.0004905 | 0.001666582 | 0.1666582 | 1.285714
1 | 92 | 19834 | 0.167 | 4.6 | 0 | 0.001666582 | 0.1666582 | 0
1 | 93 | 19834 | 0.167 | 4.65 | 0 | 0.001666582 | 0.1666582 | 0
1 | 94 | 19834 | 0.167 | 4.7 | 0.0004905 | 0.001666582 | 0.1666582 | 1.285714
1 | 95 | 19835 | 0.172 | 4.75 | 0.0009811 | 0.001717085 | 0.1717085 | 2.571691
1 | 96 | 19835 | 0.172 | 4.8 | 0 | 0.001717085 | 0.1717085 | 0
1 | 97 | 19836 | 0.177 | 4.85 | 0.001962 | 0.001767587 | 0.1767587 | 5.142857
1 | 98 | 19839 | 0.192 | 4.9 | 0.0004905 | 0.001919095 | 0.1919095 | 1.285714
1 | 99 | 19840 | 0.197 | 4.95 | 0.0004905 | 0.001969597 | 0.1969597 | 1.285714
1 | 100 | 19840 | 0.197 | 5 | 0.0004905 | 0.001969597 | 0.1969597 | 1.285714
1 | 101 | 19840 | 0.197 | 5.05 | 0.0004905 | 0.001969597 | 0.1969597 | 1.285714
1 | 102 | 19841 | 0.202 | 5.1 | 0 | 0.0020201 | 0.20201 | 0
1 | 103 | 19842 | 0.207 | 5.15 | -0.0004905 | 0.002070602 | 0.2070602 | -1.285714
1 | 104 | 19844 | 0.217 | 5.2 | 0.0009811 | 0.002171607 | 0.2171607 | 2.571691
1 | 105 | 19846 | 0.227 | 5.25 | 0.0004905 | 0.002272612 | 0.2272612 | 1.285714
1 | 106 | 19846 | 0.227 | 5.3 | 0 | 0.002272612 | 0.2272612 | 0
1 | 107 | 19846 | 0.227 | 5.35 | 0.001472 | 0.002272612 | 0.2272612 | 3.858453
1 | 108 | 19846 | 0.227 | 5.4 | 0.0004905 | 0.002272612 | 0.2272612 | 1.285714
1 | 109 | 19847 | 0.232 | 5.45 | -0.0004905 | 0.002323115 | 0.2323115 | -1.285714
1 | 110 | 19848 | 0.237 | 5.5 | 0 | 0.002373617 | 0.2373617 | 0
1 | 111 | 19849 | 0.242 | 5.55 | 0.0004905 | 0.00242412 | 0.242412 | 1.285714
1 | 112 | 19849 | 0.242 | 5.6 | 0.0004905 | 0.00242412 | 0.242412 | 1.285714
1 | 113 | 19850 | 0.247 | 5.65 | 0 | 0.002474622 | 0.2474622 | 0
1 | 114 | 19851 | 0.253 | 5.7 | 0.001472 | 0.002525125 | 0.2525125 | 3.858453
1 | 115 | 19853 | 0.263 | 5.75 | 0.0004905 | 0.00262613 | 0.262613 | 1.285714
1 | 116 | 19854 | 0.268 | 5.8 | 0.0009811 | 0.002676632 | 0.2676632 | 2.571691
1 | 117 | 19854 | 0.268 | 5.85 | 0.001472 | 0.002676632 | 0.2676632 | 3.858453
1 | 118 | 19854 | 0.268 | 5.9 | -0.0004905 | 0.002676632 | 0.2676632 | -1.285714
1 | 119 | 19855 | 0.273 | 5.95 | 0 | 0.002727135 | 0.2727135 | 0
1 | 120 | 19855 | 0.273 | 6 | 0 | 0.002727135 | 0.2727135 | 0
1 | 121 | 19856 | 0.278 | 6.05 | -0.0009811 | 0.002777637 | 0.2777637 | -2.571691
1 | 122 | 19860 | 0.298 | 6.1 | 0 | 0.002979647 | 0.2979647 | 0
1 | 123 | 19861 | 0.303 | 6.15 | 0.0004905 | 0.00303015 | 0.303015 | 1.285714
1 | 124 | 19861 | 0.303 | 6.2 | 0.0009811 | 0.00303015 | 0.303015 | 2.571691
1 | 125 | 19861 | 0.303 | 6.25 | -0.0004905 | 0.00303015 | 0.303015 | -1.285714
1 | 126 | 19861 | 0.303 | 6.3 | 0.0004905 | 0.00303015 | 0.303015 | 1.285714
1 | 127 | 19864 | 0.318 | 6.35 | 0.001472 | 0.003181657 | 0.3181657 | 3.858453
1 | 128 | 19867 | 0.333 | 6.4 | 0.001472 | 0.003333165 | 0.3333165 | 3.858453
1 | 129 | 19867 | 0.333 | 6.45 | 0.0009811 | 0.003333165 | 0.3333165 | 2.571691
1 | 130 | 19867 | 0.333 | 6.5 | 0.001472 | 0.003333165 | 0.3333165 | 3.858453
1 | 131 | 19868 | 0.338 | 6.55 | 0.0009811 | 0.003383667 | 0.3383667 | 2.571691
1 | 132 | 19870 | 0.348 | 6.6 | 0.0004905 | 0.003484672 | 0.3484672 | 1.285714
1 | 133 | 19871 | 0.354 | 6.65 | 0.0009811 | 0.003535175 | 0.3535175 | 2.571691
1 | 134 | 19871 | 0.354 | 6.7 | 0.0004905 | 0.003535175 | 0.3535175 | 1.285714
1 | 135 | 19871 | 0.354 | 6.75 | 0.0004905 | 0.003535175 | 0.3535175 | 1.285714
1 | 136 | 19873 | 0.364 | 6.8 | 0.0004905 | 0.00363618 | 0.363618 | 1.285714
1 | 137 | 19875 | 0.374 | 6.85 | 0 | 0.003737185 | 0.3737185 | 0
1 | 138 | 19878 | 0.389 | 6.9 | 0.0004905 | 0.003888692 | 0.3888692 | 1.285714
1 | 139 | 19879 | 0.394 | 6.95 | 0.0009811 | 0.003939195 | 0.3939195 | 2.571691
1 | 140 | 19880 | 0.399 | 7 | 0.0009811 | 0.003989697 | 0.3989697 | 2.571691
1 | 141 | 19880 | 0.399 | 7.05 | 0 | 0.003989697 | 0.3989697 | 0
1 | 142 | 19880 | 0.399 | 7.1 | 0.0009811 | 0.003989697 | 0.3989697 | 2.571691
1 | 143 | 19881 | 0.404 | 7.15 | 0.001472 | 0.0040402 | 0.40402 | 3.858453
1 | 144 | 19884 | 0.419 | 7.2 | 0.0004905 | 0.004191707 | 0.4191707 | 1.285714
1 | 145 | 19885 | 0.424 | 7.25 | 0.001962 | 0.00424221 | 0.424221 | 5.142857
1 | 146 | 19885 | 0.424 | 7.3 | 0.001472 | 0.00424221 | 0.424221 | 3.858453
1 | 147 | 19885 | 0.424 | 7.35 | 0.0004905 | 0.00424221 | 0.424221 | 1.285714
1 | 148 | 19886 | 0.429 | 7.4 | 0.0009811 | 0.004292712 | 0.4292712 | 2.571691
1 | 149 | 19886 | 0.429 | 7.45 | 0.001962 | 0.004292712 | 0.4292712 | 5.142857
1 | 150 | 19890 | 0.449 | 7.5 | 0.0009811 | 0.004494722 | 0.4494722 | 2.571691
1 | 151 | 19893 | 0.465 | 7.55 | 0.002453 | 0.00464623 | 0.464623 | 6.429882
1 | 152 | 19893 | 0.465 | 7.6 | 0.001962 | 0.00464623 | 0.464623 | 5.142857
1 | 153 | 19894 | 0.47 | 7.65 | 0.0009811 | 0.004696732 | 0.4696732 | 2.571691
1 | 154 | 19894 | 0.47 | 7.7 | 0.001472 | 0.004696732 | 0.4696732 | 3.858453
1 | 155 | 19895 | 0.475 | 7.75 | 0.0004905 | 0.004747235 | 0.4747235 | 1.285714
1 | 156 | 19898 | 0.49 | 7.8 | 0.0009811 | 0.004898742 | 0.4898742 | 2.571691
1 | 157 | 19900 | 0.5 | 7.85 | 0.0004905 | 0.004999747 | 0.4999747 | 1.285714
1 | 158 | 19900 | 0.5 | 7.9 | 0.0004905 | 0.004999747 | 0.4999747 | 1.285714
1 | 159 | 19900 | 0.5 | 7.95 | 0.001472 | 0.004999747 | 0.4999747 | 3.858453
1 | 160 | 19900 | 0.5 | 8 | 0.0004905 | 0.004999747 | 0.4999747 | 1.285714
1 | 161 | 19903 | 0.515 | 8.05 | 0.001472 | 0.005151255 | 0.5151255 | 3.858453
1 | 162 | 19906 | 0.53 | 8.1 | 0.001472 | 0.005302762 | 0.5302762 | 3.858453
1 | 163 | 19907 | 0.535 | 8.15 | 0.0009811 | 0.005353265 | 0.5353265 | 2.571691
1 | 164 | 19907 | 0.535 | 8.2 | 0.0009811 | 0.005353265 | 0.5353265 | 2.571691
1 | 165 | 19908 | 0.54 | 8.25 | 0.001962 | 0.005403767 | 0.5403767 | 5.142857
1 | 166 | 19912 | 0.561 | 8.3 | 0.001472 | 0.005605777 | 0.5605777 | 3.858453
1 | 167 | 19913 | 0.566 | 8.35 | 0.002453 | 0.00565628 | 0.565628 | 6.429882
1 | 168 | 19913 | 0.566 | 8.4 | 0.001472 | 0.00565628 | 0.565628 | 3.858453
1 | 169 | 19914 | 0.571 | 8.45 | 0.001962 | 0.005706782 | 0.5706782 | 5.142857
1 | 170 | 19915 | 0.576 | 8.5 | 0.0009811 | 0.005757285 | 0.5757285 | 2.571691
1 | 171 | 19917 | 0.586 | 8.55 | 0.001962 | 0.00585829 | 0.585829 | 5.142857
1 | 172 | 19919 | 0.596 | 8.6 | 0.001472 | 0.005959295 | 0.5959295 | 3.858453
1 | 173 | 19920 | 0.601 | 8.65 | 0.001962 | 0.006009797 | 0.6009797 | 5.142857
1 | 174 | 19920 | 0.601 | 8.7 | 0.002453 | 0.006009797 | 0.6009797 | 6.429882
1 | 175 | 19922 | 0.611 | 8.75 | 0.002453 | 0.006110802 | 0.6110802 | 6.429882
1 | 176 | 19926 | 0.631 | 8.8 | 0.003434 | 0.006312812 | 0.6312812 | 9.001311
1 | 177 | 19927 | 0.636 | 8.85 | 0.003434 | 0.006363315 | 0.6363315 | 9.001311
1 | 178 | 19928 | 0.641 | 8.9 | 0.003924 | 0.006413817 | 0.6413817 | 10.28571
1 | 179 | 19928 | 0.641 | 8.95 | 0.003434 | 0.006413817 | 0.6413817 | 9.001311
1 | 180 | 19929 | 0.646 | 9 | 0.002943 | 0.00646432 | 0.646432 | 7.714286
1 | 181 | 19932 | 0.662 | 9.05 | 0.004415 | 0.006615827 | 0.6615827 | 11.57274
1 | 182 | 19933 | 0.667 | 9.1 | 0.004415 | 0.00666633 | 0.666633 | 11.57274
1 | 183 | 19933 | 0.667 | 9.15 | 0.004415 | 0.00666633 | 0.666633 | 11.57274
1 | 184 | 19934 | 0.672 | 9.2 | 0.004415 | 0.006716832 | 0.6716832 | 11.57274
1 | 185 | 19937 | 0.687 | 9.25 | 0.004905 | 0.00686834 | 0.686834 | 12.85714
1 | 186 | 19939 | 0.697 | 9.3 | 0.005396 | 0.006969345 | 0.6969345 | 14.14417
1 | 187 | 19939 | 0.697 | 9.35 | 0.004905 | 0.006969345 | 0.6969345 | 12.85714
1 | 188 | 19939 | 0.697 | 9.4 | 0.005396 | 0.006969345 | 0.6969345 | 14.14417
1 | 189 | 19941 | 0.707 | 9.45 | 0.005396 | 0.00707035 | 0.707035 | 14.14417
1 | 190 | 19946 | 0.732 | 9.5 | 0.005886 | 0.007322862 | 0.7322862 | 15.42857
1 | 191 | 19947 | 0.737 | 9.55 | 0.006377 | 0.007373365 | 0.7373365 | 16.7156
1 | 192 | 19947 | 0.737 | 9.6 | 0.006377 | 0.007373365 | 0.7373365 | 16.7156
1 | 193 | 19948 | 0.742 | 9.65 | 0.006377 | 0.007423867 | 0.7423867 | 16.7156
1 | 194 | 19952 | 0.763 | 9.7 | 0.006867 | 0.007625877 | 0.7625877 | 18
1 | 195 | 19953 | 0.768 | 9.75 | 0.006867 | 0.00767638 | 0.767638 | 18
1 | 196 | 19954 | 0.773 | 9.8 | 0.005886 | 0.007726882 | 0.7726882 | 15.42857
1 | 197 | 19955 | 0.778 | 9.85 | 0.006867 | 0.007777385 | 0.7777385 | 18
1 | 198 | 19959 | 0.798 | 9.9 | 0.006867 | 0.007979395 | 0.7979395 | 18
1 | 199 | 19961 | 0.808 | 9.95 | 0.007358 | 0.0080804 | 0.80804 | 19.28702
1 | 200 | 19961 | 0.808 | 10 | 0.006867 | 0.0080804 | 0.80804 | 18
1 | 201 | 19962 | 0.813 | 10.05 | 0.006867 | 0.008130902 | 0.8130902 | 18
1 | 202 | 19964 | 0.823 | 10.1 | 0.007358 | 0.008231907 | 0.8231907 | 19.28702
1 | 203 | 19967 | 0.838 | 10.15 | 0.007849 | 0.008383415 | 0.8383415 | 20.57405
1 | 204 | 19968 | 0.843 | 10.2 | 0.006867 | 0.008433917 | 0.8433917 | 18
1 | 205 | 19968 | 0.843 | 10.25 | 0.007358 | 0.008433917 | 0.8433917 | 19.28702
1 | 206 | 19971 | 0.859 | 10.3 | 0.008339 | 0.008585425 | 0.8585425 | 21.85845
1 | 207 | 19973 | 0.869 | 10.35 | 0.00932 | 0.00868643 | 0.868643 | 24.42988
1 | 208 | 19973 | 0.869 | 10.4 | 0.00883 | 0.00868643 | 0.868643 | 23.14548
1 | 209 | 19974 | 0.874 | 10.45 | 0.00932 | 0.008736932 | 0.8736932 | 24.42988
1 | 210 | 19978 | 0.894 | 10.5 | 0.009811 | 0.008938942 | 0.8938942 | 25.71691
1 | 211 | 19979 | 0.899 | 10.55 | 0.01079 | 0.008989445 | 0.8989445 | 28.28309
1 | 212 | 19981 | 0.909 | 10.6 | 0.01177 | 0.00909045 | 0.909045 | 30.8519
1 | 213 | 19983 | 0.919 | 10.65 | 0.01324 | 0.009191455 | 0.9191455 | 34.70511
1 | 214 | 19985 | 0.929 | 10.7 | 0.01423 | 0.00929246 | 0.929246 | 37.30013
1 | 215 | 19986 | 0.934 | 10.75 | 0.005886 | 0.009342962 | 0.9342962 | 15.42857
1 | 216 | 19987 | 0.939 | 10.8 | 0.006377 | 0.009393465 | 0.9393465 | 16.7156
1 | 217 | 19988 | 0.944 | 10.85 | 0.007358 | 0.009443967 | 0.9443967 | 19.28702
1 | 218 | 19992 | 0.965 | 10.9 | 0.007849 | 0.009645977 | 0.9645977 | 20.57405
1 | 219 | 19993 | 0.97 | 10.95 | 0.00883 | 0.00969648 | 0.969648 | 23.14548
1 | 220 | 19993 | 0.97 | 11 | 0.008339 | 0.00969648 | 0.969648 | 21.85845
1 | 221 | 19996 | 0.985 | 11.05 | 0.0103 | 0.009847987 | 0.9847987 | 26.99869
1 | 222 | 19998 | 0.995 | 11.1 | 0.0103 | 0.009948992 | 0.9948992 | 26.99869
1 | 223 | 19999 | 1 | 11.15 | 0.01128 | 0.009999495 | 0.9999495 | 29.5675
1 | 224 | 20001 | 1.01 | 11.2 | 0.01177 | 0.0101005 | 1.01005 | 30.8519
1 | 225 | 20002 | 1.015 | 11.25 | 0.01079 | 0.010151 | 1.0151 | 28.28309
1 | 226 | 20004 | 1.025 | 11.3 | 0.01177 | 0.01025201 | 1.025201 | 30.8519
1 | 227 | 20005 | 1.03 | 11.35 | 0.01128 | 0.01030251 | 1.030251 | 29.5675 | 0 | 0
1 | 228 | 20007 | 1.04 | 11.4 | 0.01177 | 0.01040351 | 1.040351 | 30.8519 | 1.284404 | 0.0101005
1 | 229 | 20007 | 1.04 | 11.45 | 0.01226 | 0.01040351 | 1.040351 | 32.1363 | 2.568807 | 0.0101005
1 | 230 | 20009 | 1.05 | 11.5 | 0.01373 | 0.01050452 | 1.050452 | 35.98952 | 6.422018 | 0.020201
1 | 231 | 20012 | 1.066 | 11.55 | 0.01521 | 0.01065603 | 1.065603 | 39.86894 | 10.30144 | 0.03535175
1 | 232 | 20014 | 1.076 | 11.6 | 0.01619 | 0.01075703 | 1.075703 | 42.43775 | 12.87025 | 0.04545225
1 | 233 | 20016 | 1.086 | 11.65 | 0.01668 | 0.01085804 | 1.085804 | 43.72215 | 14.15465 | 0.05555275
1 | 234 | 20016 | 1.086 | 11.7 | 0.01619 | 0.01085804 | 1.085804 | 42.43775 | 12.87025 | 0.05555275
1 | 235 | 20019 | 1.101 | 11.75 | 0.01815 | 0.01100954 | 1.100954 | 47.57536 | 18.00786 | 0.0707035
1 | 236 | 20021 | 1.111 | 11.8 | 0.01962 | 0.01111055 | 1.111055 | 51.42857 | 21.86107 | 0.080804
1 | 237 | 20021 | 1.111 | 11.85 | 0.01962 | 0.01111055 | 1.111055 | 51.42857 | 21.86107 | 0.080804
1 | 238 | 20022 | 1.116 | 11.9 | 0.01913 | 0.01116105 | 1.116105 | 50.14417 | 20.57667 | 0.08585425
1 | 239 | 20025 | 1.131 | 11.95 | 0.02207 | 0.01131256 | 1.131256 | 57.85059 | 28.28309 | 0.101005
1 | 240 | 20027 | 1.141 | 12 | 0.02256 | 0.01141356 | 1.141356 | 59.13499 | 29.5675 | 0.1111055
1 | 241 | 20028 | 1.146 | 12.05 | 0.02306 | 0.01146407 | 1.146407 | 60.44561 | 30.87811 | 0.1161557
1 | 242 | 20030 | 1.157 | 12.1 | 0.02453 | 0.01156507 | 1.156507 | 64.29882 | 34.73132 | 0.1262562
1 | 243 | 20031 | 1.162 | 12.15 | 0.02404 | 0.01161557 | 1.161557 | 63.01442 | 33.44692 | 0.1313065
1 | 244 | 20032 | 1.167 | 12.2 | 0.02453 | 0.01166608 | 1.166608 | 64.29882 | 34.73132 | 0.1363567
1 | 245 | 20034 | 1.177 | 12.25 | 0.02698 | 0.01176708 | 1.176708 | 70.72084 | 41.15334 | 0.1464572
1 | 246 | 20037 | 1.192 | 12.3 | 0.02845 | 0.01191859 | 1.191859 | 74.57405 | 45.00655 | 0.161608
1 | 247 | 20038 | 1.197 | 12.35 | 0.02845 | 0.01196909 | 1.196909 | 74.57405 | 45.00655 | 0.1666582
1 | 248 | 20038 | 1.197 | 12.4 | 0.02796 | 0.01196909 | 1.196909 | 73.28965 | 43.72215 | 0.1666582
1 | 249 | 20039 | 1.202 | 12.45 | 0.02894 | 0.01201959 | 1.201959 | 75.85845 | 46.29096 | 0.1717085
1 | 250 | 20041 | 1.212 | 12.5 | 0.02943 | 0.0121206 | 1.21206 | 77.14286 | 47.57536 | 0.181809
1 | 251 | 20045 | 1.232 | 12.55 | 0.03188 | 0.01232261 | 1.232261 | 83.56488 | 53.99738 | 0.20201
1 | 252 | 20046 | 1.237 | 12.6 | 0.03287 | 0.01237311 | 1.237311 | 86.1599 | 56.5924 | 0.2070602
1 | 253 | 20048 | 1.247 | 12.65 | 0.03287 | 0.01247412 | 1.247412 | 86.1599 | 56.5924 | 0.2171607
1 | 254 | 20050 | 1.258 | 12.7 | 0.03434 | 0.01257512 | 1.257512 | 90.01311 | 60.44561 | 0.2272612
1 | 255 | 20052 | 1.268 | 12.75 | 0.03532 | 0.01267613 | 1.267613 | 92.58191 | 63.01442 | 0.2373617
1 | 256 | 20053 | 1.273 | 12.8 | 0.03581 | 0.01272663 | 1.272663 | 93.86632 | 64.29882 | 0.242412
1 | 257 | 20055 | 1.283 | 12.85 | 0.03679 | 0.01282763 | 1.282763 | 96.43512 | 66.86763 | 0.2525125
1 | 258 | 20056 | 1.288 | 12.9 | 0.03728 | 0.01287814 | 1.287814 | 97.71953 | 68.15203 | 0.2575627
1 | 259 | 20058 | 1.298 | 12.95 | 0.03875 | 0.01297914 | 1.297914 | 101.5727 | 72.00524 | 0.2676632
1 | 260 | 20061 | 1.313 | 13 | 0.03924 | 0.01313065 | 1.313065 | 102.8571 | 73.28965 | 0.282814
1 | 261 | 20062 | 1.318 | 13.05 | 0.0412 | 0.01318115 | 1.318115 | 107.9948 | 78.42726 | 0.2878642
1 | 262 | 20063 | 1.323 | 13.1 | 0.0412 | 0.01323165 | 1.323165 | 107.9948 | 78.42726 | 0.2929145
1 | 263 | 20064 | 1.328 | 13.15 | 0.04071 | 0.01328216 | 1.328216 | 106.7104 | 77.14286 | 0.2979647
1 | 264 | 20065 | 1.333 | 13.2 | 0.04219 | 0.01333266 | 1.333266 | 110.5898 | 81.02228 | 0.303015
1 | 265 | 20068 | 1.348 | 13.25 | 0.04366 | 0.01348417 | 1.348417 | 114.443 | 84.87549 | 0.3181657
1 | 266 | 20069 | 1.353 | 13.3 | 0.04415 | 0.01353467 | 1.353467 | 115.7274 | 86.1599 | 0.323216
1 | 267 | 20069 | 1.353 | 13.35 | 0.04366 | 0.01353467 | 1.353467 | 114.443 | 84.87549 | 0.323216
1 | 268 | 20073 | 1.374 | 13.4 | 0.04562 | 0.01373668 | 1.373668 | 119.5806 | 90.01311 | 0.343417
1 | 269 | 20075 | 1.384 | 13.45 | 0.04709 | 0.01383768 | 1.383768 | 123.4338 | 93.86632 | 0.3535175
1 | 270 | 20076 | 1.389 | 13.5 | 0.04611 | 0.01388819 | 1.388819 | 120.865 | 91.29751 | 0.3585677
1 | 271 | 20077 | 1.394 | 13.55 | 0.04758 | 0.01393869 | 1.393869 | 124.7182 | 95.15072 | 0.363618
1 | 272 | 20077 | 1.394 | 13.6 | 0.04758 | 0.01393869 | 1.393869 | 124.7182 | 95.15072 | 0.363618
1 | 273 | 20081 | 1.414 | 13.65 | 0.05003 | 0.0141407 | 1.41407 | 131.1402 | 101.5727 | 0.383819
1 | 274 | 20083 | 1.424 | 13.7 | 0.05151 | 0.0142417 | 1.42417 | 135.0197 | 105.4522 | 0.3939195
1 | 275 | 20084 | 1.429 | 13.75 | 0.05151 | 0.01429221 | 1.429221 | 135.0197 | 105.4522 | 0.3989697
1 | 276 | 20085 | 1.434 | 13.8 | 0.05102 | 0.01434271 | 1.434271 | 133.7353 | 104.1678 | 0.40402
1 | 277 | 20086 | 1.439 | 13.85 | 0.052 | 0.01439321 | 1.439321 | 136.3041 | 106.7366 | 0.4090702
1 | 278 | 20090 | 1.46 | 13.9 | 0.05592 | 0.01459522 | 1.459522 | 146.5793 | 117.0118 | 0.4292712
1 | 279 | 20092 | 1.47 | 13.95 | 0.05592 | 0.01469623 | 1.469623 | 146.5793 | 117.0118 | 0.4393717
1 | 280 | 20094 | 1.48 | 14 | 0.05592 | 0.01479723 | 1.479723 | 146.5793 | 117.0118 | 0.4494722
1 | 281 | 20095 | 1.485 | 14.05 | 0.05641 | 0.01484773 | 1.484773 | 147.8637 | 118.2962 | 0.4545225
1 | 282 | 20096 | 1.49 | 14.1 | 0.0569 | 0.01489824 | 1.489824 | 149.1481 | 119.5806 | 0.4595727
1 | 283 | 20097 | 1.495 | 14.15 | 0.05837 | 0.01494874 | 1.494874 | 153.0013 | 123.4338 | 0.464623
1 | 284 | 20098 | 1.5 | 14.2 | 0.05837 | 0.01499924 | 1.499924 | 153.0013 | 123.4338 | 0.4696732
1 | 285 | 20100 | 1.51 | 14.25 | 0.05886 | 0.01510025 | 1.510025 | 154.2857 | 124.7182 | 0.4797737
1 | 286 | 20103 | 1.525 | 14.3 | 0.05984 | 0.01525175 | 1.525175 | 156.8545 | 127.287 | 0.4949245
1 | 287 | 20104 | 1.53 | 14.35 | 0.06083 | 0.01530226 | 1.530226 | 159.4495 | 129.882 | 0.4999747
1 | 288 | 20106 | 1.54 | 14.4 | 0.06083 | 0.01540326 | 1.540326 | 159.4495 | 129.882 | 0.5100752
1 | 289 | 20107 | 1.545 | 14.45 | 0.0623 | 0.01545376 | 1.545376 | 163.3028 | 133.7353 | 0.5151255
1 | 290 | 20108 | 1.55 | 14.5 | 0.06279 | 0.01550427 | 1.550427 | 164.5872 | 135.0197 | 0.5201757
1 | 291 | 20109 | 1.555 | 14.55 | 0.06181 | 0.01555477 | 1.555477 | 162.0183 | 132.4509 | 0.525226
1 | 292 | 20112 | 1.571 | 14.6 | 0.06328 | 0.01570628 | 1.570628 | 165.8716 | 136.3041 | 0.5403767
1 | 293 | 20115 | 1.586 | 14.65 | 0.06573 | 0.01585778 | 1.585778 | 172.2936 | 142.7261 | 0.5555275
1 | 294 | 20116 | 1.591 | 14.7 | 0.06622 | 0.01590829 | 1.590829 | 173.578 | 144.0105 | 0.5605777
1 | 295 | 20116 | 1.591 | 14.75 | 0.06524 | 0.01590829 | 1.590829 | 171.0092 | 141.4417 | 0.5605777
1 | 296 | 20117 | 1.596 | 14.8 | 0.06573 | 0.01595879 | 1.595879 | 172.2936 | 142.7261 | 0.565628
1 | 297 | 20122 | 1.621 | 14.85 | 0.06867 | 0.0162113 | 1.62113 | 180 | 150.4325 | 0.5908792
1 | 298 | 20123 | 1.626 | 14.9 | 0.06867 | 0.0162618 | 1.62618 | 180 | 150.4325 | 0.5959295
1 | 299 | 20124 | 1.631 | 14.95 | 0.06867 | 0.01631231 | 1.631231 | 180 | 150.4325 | 0.6009797
1 | 300 | 20126 | 1.641 | 15 | 0.06917 | 0.01641331 | 1.641331 | 181.3106 | 151.7431 | 0.6110802
1 | 301 | 20128 | 1.651 | 15.05 | 0.07064 | 0.01651432 | 1.651432 | 185.1638 | 155.5963 | 0.6211807
1 | 302 | 20129 | 1.656 | 15.1 | 0.07113 | 0.01656482 | 1.656482 | 186.4482 | 156.8807 | 0.626231
1 | 303 | 20130 | 1.662 | 15.15 | 0.07113 | 0.01661532 | 1.661532 | 186.4482 | 156.8807 | 0.6312812
1 | 304 | 20131 | 1.667 | 15.2 | 0.07064 | 0.01666582 | 1.666582 | 185.1638 | 155.5963 | 0.6363315
1 | 305 | 20132 | 1.672 | 15.25 | 0.07162 | 0.01671633 | 1.671633 | 187.7326 | 158.1651 | 0.6413817
1 | 306 | 20136 | 1.692 | 15.3 | 0.07358 | 0.01691834 | 1.691834 | 192.8702 | 163.3028 | 0.6615827
1 | 307 | 20137 | 1.697 | 15.35 | 0.07358 | 0.01696884 | 1.696884 | 192.8702 | 163.3028 | 0.666633
1 | 308 | 20139 | 1.707 | 15.4 | 0.07358 | 0.01706984 | 1.706984 | 192.8702 | 163.3028 | 0.6767335
1 | 309 | 20141 | 1.717 | 15.45 | 0.07456 | 0.01717085 | 1.717085 | 195.4391 | 165.8716 | 0.686834
1 | 310 | 20142 | 1.722 | 15.5 | 0.07456 | 0.01722135 | 1.722135 | 195.4391 | 165.8716 | 0.6918842
1 | 311 | 20142 | 1.722 | 15.55 | 0.07456 | 0.01722135 | 1.722135 | 195.4391 | 165.8716 | 0.6918842
1 | 312 | 20144 | 1.732 | 15.6 | 0.07554 | 0.01732236 | 1.732236 | 198.0079 | 168.4404 | 0.7019847
1 | 313 | 20147 | 1.747 | 15.65 | 0.07652 | 0.01747386 | 1.747386 | 200.5767 | 171.0092 | 0.7171355
1 | 314 | 20149 | 1.757 | 15.7 | 0.07701 | 0.01757487 | 1.757487 | 201.8611 | 172.2936 | 0.727236
1 | 315 | 20150 | 1.763 | 15.75 | 0.0775 | 0.01762537 | 1.762537 | 203.1455 | 173.578 | 0.7322862
1 | 316 | 20150 | 1.763 | 15.8 | 0.07701 | 0.01762537 | 1.762537 | 201.8611 | 172.2936 | 0.7322862
1 | 317 | 20154 | 1.783 | 15.85 | 0.07849 | 0.01782738 | 1.782738 | 205.7405 | 176.173 | 0.7524872
1 | 318 | 20156 | 1.793 | 15.9 | 0.07947 | 0.01792839 | 1.792839 | 208.3093 | 178.7418 | 0.7625877
1 | 319 | 20156 | 1.793 | 15.95 | 0.07947 | 0.01792839 | 1.792839 | 208.3093 | 178.7418 | 0.7625877
1 | 320 | 20157 | 1.798 | 16 | 0.07799 | 0.01797889 | 1.797889 | 204.4299 | 174.8624 | 0.767638
1 | 321 | 20161 | 1.818 | 16.05 | 0.08143 | 0.0181809 | 1.81809 | 213.4469 | 183.8794 | 0.787839
1 | 322 | 20163 | 1.828 | 16.1 | 0.08241 | 0.0182819 | 1.82819 | 216.0157 | 186.4482 | 0.7979395
1 | 323 | 20164 | 1.833 | 16.15 | 0.08094 | 0.01833241 | 1.833241 | 212.1625 | 182.595 | 0.8029897
1 | 324 | 20165 | 1.838 | 16.2 | 0.08045 | 0.01838291 | 1.838291 | 210.8781 | 181.3106 | 0.80804
1 | 325 | 20166 | 1.843 | 16.25 | 0.08143 | 0.01843341 | 1.843341 | 213.4469 | 183.8794 | 0.8130902
1 | 326 | 20169 | 1.858 | 16.3 | 0.08192 | 0.01858492 | 1.858492 | 214.7313 | 185.1638 | 0.828241
1 | 327 | 20170 | 1.864 | 16.35 | 0.08241 | 0.01863542 | 1.863542 | 216.0157 | 186.4482 | 0.8332912
1 | 328 | 20170 | 1.864 | 16.4 | 0.0829 | 0.01863542 | 1.863542 | 217.3001 | 187.7326 | 0.8332912
1 | 329 | 20174 | 1.884 | 16.45 | 0.08339 | 0.01883743 | 1.883743 | 218.5845 | 189.017 | 0.8534922
1 | 330 | 20175 | 1.889 | 16.5 | 0.08388 | 0.01888793 | 1.888793 | 219.8689 | 190.3014 | 0.8585425
1 | 331 | 20176 | 1.894 | 16.55 | 0.08388 | 0.01893844 | 1.893844 | 219.8689 | 190.3014 | 0.8635927
1 | 332 | 20176 | 1.894 | 16.6 | 0.08241 | 0.01893844 | 1.893844 | 216.0157 | 186.4482 | 0.8635927
1 | 333 | 20179 | 1.909 | 16.65 | 0.08388 | 0.01908994 | 1.908994 | 219.8689 | 190.3014 | 0.8787435
1 | 334 | 20183 | 1.929 | 16.7 | 0.08535 | 0.01929195 | 1.929195 | 223.7221 | 194.1547 | 0.8989445
1 | 335 | 20184 | 1.934 | 16.75 | 0.08584 | 0.01934246 | 1.934246 | 225.0066 | 195.4391 | 0.9039947
1 | 336 | 20184 | 1.934 | 16.8 | 0.08535 | 0.01934246 | 1.934246 | 223.7221 | 194.1547 | 0.9039947
1 | 337 | 20185 | 1.939 | 16.85 | 0.08437 | 0.01939296 | 1.939296 | 221.1533 | 191.5858 | 0.909045
1 | 338 | 20189 | 1.959 | 16.9 | 0.08682 | 0.01959497 | 1.959497 | 227.5754 | 198.0079 | 0.929246
1 | 339 | 20190 | 1.965 | 16.95 | 0.08633 | 0.01964547 | 1.964547 | 226.291 | 196.7235 | 0.9342962
1 | 340 | 20190 | 1.965 | 17 | 0.08584 | 0.01964547 | 1.964547 | 225.0066 | 195.4391 | 0.9342962
1 | 341 | 20194 | 1.985 | 17.05 | 0.08781 | 0.01984748 | 1.984748 | 230.1704 | 200.6029 | 0.9544972
1 | 342 | 20196 | 1.995 | 17.1 | 0.08879 | 0.01994849 | 1.994849 | 232.7392 | 203.1717 | 0.9645977
1 | 343 | 20197 | 2 | 17.15 | 0.0883 | 0.01999899 | 1.999899 | 231.4548 | 201.8873 | 0.969648
1 | 344 | 20199 | 2.01 | 17.2 | 0.0883 | 0.02009999 | 2.009999 | 231.4548 | 201.8873 | 0.9797485
1 | 345 | 20199 | 2.01 | 17.25 | 0.08781 | 0.02009999 | 2.009999 | 230.1704 | 200.6029 | 0.9797485
1 | 346 | 20201 | 2.02 | 17.3 | 0.08879 | 0.020201 | 2.0201 | 232.7392 | 203.1717 | 0.989849
1 | 347 | 20203 | 2.03 | 17.35 | 0.08928 | 0.020302 | 2.0302 | 234.0236 | 204.4561 | 0.9999495
1 | 348 | 20204 | 2.035 | 17.4 | 0.08928 | 0.02035251 | 2.035251 | 234.0236 | 204.4561 | 1.005
1 | 349 | 20206 | 2.045 | 17.45 | 0.08928 | 0.02045351 | 2.045351 | 234.0236 | 204.4561 | 1.0151
1 | 350 | 20207 | 2.05 | 17.5 | 0.08928 | 0.02050401 | 2.050401 | 234.0236 | 204.4561 | 1.02015
1 | 351 | 20209 | 2.061 | 17.55 | 0.08977 | 0.02060502 | 2.060502 | 235.308 | 205.7405 | 1.030251
1 | 352 | 20211 | 2.071 | 17.6 | 0.09026 | 0.02070602 | 2.070602 | 236.5924 | 207.0249 | 1.040351
1 | 353 | 20213 | 2.081 | 17.65 | 0.09075 | 0.02080703 | 2.080703 | 237.8768 | 208.3093 | 1.050452
1 | 354 | 20215 | 2.091 | 17.7 | 0.09173 | 0.02090803 | 2.090803 | 240.4456 | 210.8781 | 1.060552
1 | 355 | 20215 | 2.091 | 17.75 | 0.09075 | 0.02090803 | 2.090803 | 237.8768 | 208.3093 | 1.060552
1 | 356 | 20217 | 2.101 | 17.8 | 0.09026 | 0.02100904 | 2.100904 | 236.5924 | 207.0249 | 1.070653
1 | 357 | 20220 | 2.116 | 17.85 | 0.09222 | 0.02116055 | 2.116055 | 241.73 | 212.1625 | 1.085804
1 | 358 | 20221 | 2.121 | 17.9 | 0.09222 | 0.02121105 | 2.121105 | 241.73 | 212.1625 | 1.090854
1 | 359 | 20223 | 2.131 | 17.95 | 0.09124 | 0.02131205 | 2.131205 | 239.1612 | 209.5937 | 1.100954
1 | 360 | 20223 | 2.131 | 18 | 0.09124 | 0.02131205 | 2.131205 | 239.1612 | 209.5937 | 1.100954
1 | 361 | 20225 | 2.141 | 18.05 | 0.09173 | 0.02141306 | 2.141306 | 240.4456 | 210.8781 | 1.111055
1 | 362 | 20229 | 2.162 | 18.1 | 0.09271 | 0.02161507 | 2.161507 | 243.0144 | 213.4469 | 1.131256
1 | 363 | 20230 | 2.167 | 18.15 | 0.09369 | 0.02166557 | 2.166557 | 245.5832 | 216.0157 | 1.136306
1 | 364 | 20232 | 2.177 | 18.2 | 0.09369 | 0.02176658 | 2.176658 | 245.5832 | 216.0157 | 1.146407
1 | 365 | 20233 | 2.182 | 18.25 | 0.09418 | 0.02181708 | 2.181708 | 246.8676 | 217.3001 | 1.151457
1 | 366 | 20235 | 2.192 | 18.3 | 0.0932 | 0.02191808 | 2.191808 | 244.2988 | 214.7313 | 1.161557
1 | 367 | 20236 | 2.197 | 18.35 | 0.09418 | 0.02196859 | 2.196859 | 246.8676 | 217.3001 | 1.166608
1 | 368 | 20238 | 2.207 | 18.4 | 0.09418 | 0.02206959 | 2.206959 | 246.8676 | 217.3001 | 1.176708
1 | 369 | 20238 | 2.207 | 18.45 | 0.09369 | 0.02206959 | 2.206959 | 245.5832 | 216.0157 | 1.176708
1 | 370 | 20241 | 2.222 | 18.5 | 0.09516 | 0.0222211 | 2.22211 | 249.4364 | 219.8689 | 1.191859
1 | 371 | 20242 | 2.227 | 18.55 | 0.09467 | 0.0222716 | 2.22716 | 248.152 | 218.5845 | 1.196909
1 | 372 | 20244 | 2.237 | 18.6 | 0.09467 | 0.02237261 | 2.237261 | 248.152 | 218.5845 | 1.20701
1 | 373 | 20246 | 2.247 | 18.65 | 0.09614 | 0.02247361 | 2.247361 | 252.0052 | 222.4377 | 1.21711
1 | 374 | 20248 | 2.257 | 18.7 | 0.09614 | 0.02257462 | 2.257462 | 252.0052 | 222.4377 | 1.227211
1 | 375 | 20249 | 2.263 | 18.75 | 0.09614 | 0.02262512 | 2.262512 | 252.0052 | 222.4377 | 1.232261
1 | 376 | 20250 | 2.268 | 18.8 | 0.09614 | 0.02267562 | 2.267562 | 252.0052 | 222.4377 | 1.237311
1 | 377 | 20252 | 2.278 | 18.85 | 0.09663 | 0.02277663 | 2.277663 | 253.2896 | 223.7221 | 1.247412
1 | 378 | 20254 | 2.288 | 18.9 | 0.09614 | 0.02287763 | 2.287763 | 252.0052 | 222.4377 | 1.257512
1 | 379 | 20255 | 2.293 | 18.95 | 0.09713 | 0.02292813 | 2.292813 | 254.6003 | 225.0328 | 1.262562
1 | 380 | 20257 | 2.303 | 19 | 0.09713 | 0.02302914 | 2.302914 | 254.6003 | 225.0328 | 1.272663
1 | 381 | 20260 | 2.318 | 19.05 | 0.09762 | 0.02318065 | 2.318065 | 255.8847 | 226.3172 | 1.287814
1 | 382 | 20261 | 2.323 | 19.1 | 0.09762 | 0.02323115 | 2.323115 | 255.8847 | 226.3172 | 1.292864
1 | 383 | 20262 | 2.328 | 19.15 | 0.09762 | 0.02328165 | 2.328165 | 255.8847 | 226.3172 | 1.297914
1 | 384 | 20264 | 2.338 | 19.2 | 0.09762 | 0.02338266 | 2.338266 | 255.8847 | 226.3172 | 1.308015
1 | 385 | 20266 | 2.348 | 19.25 | 0.09811 | 0.02348366 | 2.348366 | 257.1691 | 227.6016 | 1.318115
1 | 386 | 20267 | 2.353 | 19.3 | 0.09811 | 0.02353416 | 2.353416 | 257.1691 | 227.6016 | 1.323165
1 | 387 | 20268 | 2.358 | 19.35 | 0.0986 | 0.02358467 | 2.358467 | 258.4535 | 228.886 | 1.328216
1 | 388 | 20270 | 2.369 | 19.4 | 0.09762 | 0.02368567 | 2.368567 | 255.8847 | 226.3172 | 1.338316
1 | 389 | 20273 | 2.384 | 19.45 | 0.09909 | 0.02383718 | 2.383718 | 259.7379 | 230.1704 | 1.353467
1 | 390 | 20275 | 2.394 | 19.5 | 0.1001 | 0.02393818 | 2.393818 | 262.3853 | 232.8178 | 1.363567
1 | 391 | 20275 | 2.394 | 19.55 | 0.09909 | 0.02393818 | 2.393818 | 259.7379 | 230.1704 | 1.363567
1 | 392 | 20277 | 2.404 | 19.6 | 0.1001 | 0.02403919 | 2.403919 | 262.3853 | 232.8178 | 1.373668
1 | 393 | 20279 | 2.414 | 19.65 | 0.09958 | 0.02414019 | 2.414019 | 261.0223 | 231.4548 | 1.383768
1 | 394 | 20281 | 2.424 | 19.7 | 0.1001 | 0.0242412 | 2.42412 | 262.3853 | 232.8178 | 1.393869
1 | 395 | 20282 | 2.429 | 19.75 | 0.09958 | 0.0242917 | 2.42917 | 261.0223 | 231.4548 | 1.398919
1 | 396 | 20283 | 2.434 | 19.8 | 0.1001 | 0.0243422 | 2.43422 | 262.3853 | 232.8178 | 1.403969
1 | 397 | 20285 | 2.444 | 19.85 | 0.1001 | 0.02444321 | 2.444321 | 262.3853 | 232.8178 | 1.41407
1 | 398 | 20286 | 2.449 | 19.9 | 0.09958 | 0.02449371 | 2.449371 | 261.0223 | 231.4548 | 1.41912
1 | 399 | 20289 | 2.465 | 19.95 | 0.1006 | 0.02464522 | 2.464522 | 263.6959 | 234.1284 | 1.434271
1 | 400 | 20291 | 2.475 | 20 | 0.1006 | 0.02474622 | 2.474622 | 263.6959 | 234.1284 | 1.444371
1 | 401 | 20292 | 2.48 | 20.05 | 0.101 | 0.02479673 | 2.479673 | 264.7444 | 235.1769 | 1.449422
1 | 402 | 20294 | 2.49 | 20.1 | 0.101 | 0.02489773 | 2.489773 | 264.7444 | 235.1769 | 1.459522
1 | 403 | 20296 | 2.5 | 20.15 | 0.1015 | 0.02499874 | 2.499874 | 266.055 | 236.4875 | 1.469623
1 | 404 | 20297 | 2.505 | 20.2 | 0.1015 | 0.02504924 | 2.504924 | 266.055 | 236.4875 | 1.474673
1 | 405 | 20299 | 2.515 | 20.25 | 0.102 | 0.02515024 | 2.515024 | 267.3657 | 237.7982 | 1.484773
1 | 406 | 20300 | 2.52 | 20.3 | 0.102 | 0.02520075 | 2.520075 | 267.3657 | 237.7982 | 1.489824
1 | 407 | 20301 | 2.525 | 20.35 | 0.101 | 0.02525125 | 2.525125 | 264.7444 | 235.1769 | 1.494874
1 | 408 | 20303 | 2.535 | 20.4 | 0.102 | 0.02535225 | 2.535225 | 267.3657 | 237.7982 | 1.504974
1 | 409 | 20306 | 2.55 | 20.45 | 0.103 | 0.02550376 | 2.550376 | 269.9869 | 240.4194 | 1.520125
1 | 410 | 20307 | 2.555 | 20.5 | 0.102 | 0.02555426 | 2.555426 | 267.3657 | 237.7982 | 1.525175
1 | 411 | 20308 | 2.56 | 20.55 | 0.1025 | 0.02560477 | 2.560477 | 268.6763 | 239.1088 | 1.530226
1 | 412 | 20310 | 2.571 | 20.6 | 0.102 | 0.02570577 | 2.570577 | 267.3657 | 237.7982 | 1.540326
1 | 413 | 20312 | 2.581 | 20.65 | 0.103 | 0.02580678 | 2.580678 | 269.9869 | 240.4194 | 1.550427
1 | 414 | 20313 | 2.586 | 20.7 | 0.1025 | 0.02585728 | 2.585728 | 268.6763 | 239.1088 | 1.555477
1 | 415 | 20314 | 2.591 | 20.75 | 0.1025 | 0.02590778 | 2.590778 | 268.6763 | 239.1088 | 1.560527
1 | 416 | 20317 | 2.606 | 20.8 | 0.103 | 0.02605929 | 2.605929 | 269.9869 | 240.4194 | 1.575678
1 | 417 | 20319 | 2.616 | 20.85 | 0.103 | 0.02616029 | 2.616029 | 269.9869 | 240.4194 | 1.585778
1 | 418 | 20320 | 2.621 | 20.9 | 0.104 | 0.0262108 | 2.62108 | 272.6081 | 243.0406 | 1.590829
1 | 419 | 20322 | 2.631 | 20.95 | 0.104 | 0.0263118 | 2.63118 | 272.6081 | 243.0406 | 1.600929
1 | 420 | 20323 | 2.636 | 21 | 0.103 | 0.0263623 | 2.63623 | 269.9869 | 240.4194 | 1.605979
1 | 421 | 20325 | 2.646 | 21.05 | 0.105 | 0.02646331 | 2.646331 | 275.2294 | 245.6619 | 1.61608
1 | 422 | 20327 | 2.656 | 21.1 | 0.105 | 0.02656431 | 2.656431 | 275.2294 | 245.6619 | 1.62618
1 | 423 | 20328 | 2.661 | 21.15 | 0.105 | 0.02661482 | 2.661482 | 275.2294 | 245.6619 | 1.631231
1 | 424 | 20330 | 2.672 | 21.2 | 0.1055 | 0.02671582 | 2.671582 | 276.54 | 246.9725 | 1.641331
1 | 425 | 20332 | 2.682 | 21.25 | 0.106 | 0.02681683 | 2.681683 | 277.8506 | 248.2831 | 1.651432
1 | 426 | 20333 | 2.687 | 21.3 | 0.106 | 0.02686733 | 2.686733 | 277.8506 | 248.2831 | 1.656482
1 | 427 | 20334 | 2.692 | 21.35 | 0.1055 | 0.02691783 | 2.691783 | 276.54 | 246.9725 | 1.661532
1 | 428 | 20337 | 2.707 | 21.4 | 0.106 | 0.02706934 | 2.706934 | 277.8506 | 248.2831 | 1.676683
1 | 429 | 20339 | 2.717 | 21.45 | 0.1064 | 0.02717034 | 2.717034 | 278.8991 | 249.3316 | 1.686783
1 | 430 | 20340 | 2.722 | 21.5 | 0.1064 | 0.02722085 | 2.722085 | 278.8991 | 249.3316 | 1.691834
1 | 431 | 20342 | 2.732 | 21.55 | 0.1064 | 0.02732185 | 2.732185 | 278.8991 | 249.3316 | 1.701934
1 | 432 | 20343 | 2.737 | 21.6 | 0.1074 | 0.02737235 | 2.737235 | 281.5203 | 251.9528 | 1.706984
1 | 433 | 20345 | 2.747 | 21.65 | 0.1069 | 0.02747336 | 2.747336 | 280.2097 | 250.6422 | 1.717085
1 | 434 | 20345 | 2.747 | 21.7 | 0.1064 | 0.02747336 | 2.747336 | 278.8991 | 249.3316 | 1.717085
1 | 435 | 20347 | 2.757 | 21.75 | 0.1064 | 0.02757436 | 2.757436 | 278.8991 | 249.3316 | 1.727185
1 | 436 | 20350 | 2.773 | 21.8 | 0.1074 | 0.02772587 | 2.772587 | 281.5203 | 251.9528 | 1.742336
1 | 437 | 20352 | 2.783 | 21.85 | 0.1089 | 0.02782688 | 2.782688 | 285.4522 | 255.8847 | 1.752437
1 | 438 | 20353 | 2.788 | 21.9 | 0.1084 | 0.02787738 | 2.787738 | 284.1415 | 254.574 | 1.757487
1 | 439 | 20353 | 2.788 | 21.95 | 0.1074 | 0.02787738 | 2.787738 | 281.5203 | 251.9528 | 1.757487
1 | 440 | 20356 | 2.803 | 22 | 0.1084 | 0.02802889 | 2.802889 | 284.1415 | 254.574 | 1.772638
1 | 441 | 20359 | 2.818 | 22.05 | 0.1094 | 0.02818039 | 2.818039 | 286.7628 | 257.1953 | 1.787788
1 | 442 | 20359 | 2.818 | 22.1 | 0.1089 | 0.02818039 | 2.818039 | 285.4522 | 255.8847 | 1.787788
1 | 443 | 20361 | 2.828 | 22.15 | 0.1089 | 0.0282814 | 2.82814 | 285.4522 | 255.8847 | 1.797889
1 | 444 | 20362 | 2.833 | 22.2 | 0.1089 | 0.0283319 | 2.83319 | 285.4522 | 255.8847 | 1.802939
1 | 445 | 20365 | 2.848 | 22.25 | 0.1094 | 0.02848341 | 2.848341 | 286.7628 | 257.1953 | 1.81809
1 | 446 | 20367 | 2.858 | 22.3 | 0.1099 | 0.02858441 | 2.858441 | 288.0734 | 258.5059 | 1.82819
1 | 447 | 20368 | 2.863 | 22.35 | 0.1094 | 0.02863492 | 2.863492 | 286.7628 | 257.1953 | 1.833241
1 | 448 | 20369 | 2.869 | 22.4 | 0.1094 | 0.02868542 | 2.868542 | 286.7628 | 257.1953 | 1.838291
1 | 449 | 20372 | 2.884 | 22.45 | 0.1109 | 0.02883693 | 2.883693 | 290.6946 | 261.1271 | 1.853442
1 | 450 | 20373 | 2.889 | 22.5 | 0.1114 | 0.02888743 | 2.888743 | 292.0052 | 262.4377 | 1.858492
1 | 451 | 20375 | 2.899 | 22.55 | 0.1114 | 0.02898843 | 2.898843 | 292.0052 | 262.4377 | 1.868592
1 | 452 | 20377 | 2.909 | 22.6 | 0.1099 | 0.02908944 | 2.908944 | 288.0734 | 258.5059 | 1.878693
1 | 453 | 20378 | 2.914 | 22.65 | 0.1114 | 0.02913994 | 2.913994 | 292.0052 | 262.4377 | 1.883743
1 | 454 | 20379 | 2.919 | 22.7 | 0.1109 | 0.02919044 | 2.919044 | 290.6946 | 261.1271 | 1.888793
1 | 455 | 20381 | 2.929 | 22.75 | 0.1104 | 0.02929145 | 2.929145 | 289.384 | 259.8165 | 1.898894
1 | 456 | 20383 | 2.939 | 22.8 | 0.1114 | 0.02939245 | 2.939245 | 292.0052 | 262.4377 | 1.908994
1 | 457 | 20385 | 2.949 | 22.85 | 0.1114 | 0.02949346 | 2.949346 | 292.0052 | 262.4377 | 1.919095
1 | 458 | 20386 | 2.954 | 22.9 | 0.1118 | 0.02954396 | 2.954396 | 293.0537 | 263.4862 | 1.924145
1 | 459 | 20387 | 2.959 | 22.95 | 0.1114 | 0.02959446 | 2.959446 | 292.0052 | 262.4377 | 1.929195
1 | 460 | 20389 | 2.97 | 23 | 0.1118 | 0.02969547 | 2.969547 | 293.0537 | 263.4862 | 1.939296
1 | 461 | 20391 | 2.98 | 23.05 | 0.1128 | 0.02979647 | 2.979647 | 295.675 | 266.1075 | 1.949396
1 | 462 | 20392 | 2.985 | 23.1 | 0.1118 | 0.02984698 | 2.984698 | 293.0537 | 263.4862 | 1.954447
1 | 463 | 20393 | 2.99 | 23.15 | 0.1118 | 0.02989748 | 2.989748 | 293.0537 | 263.4862 | 1.959497
1 | 464 | 20396 | 3.005 | 23.2 | 0.1128 | 0.03004899 | 3.004899 | 295.675 | 266.1075 | 1.974648
1 | 465 | 20398 | 3.015 | 23.25 | 0.1133 | 0.03014999 | 3.014999 | 296.9856 | 267.4181 | 1.984748
1 | 466 | 20399 | 3.02 | 23.3 | 0.1128 | 0.03020049 | 3.020049 | 295.675 | 266.1075 | 1.989798
1 | 467 | 20400 | 3.025 | 23.35 | 0.1128 | 0.030251 | 3.0251 | 295.675 | 266.1075 | 1.994849
1 | 468 | 20402 | 3.035 | 23.4 | 0.1128 | 0.030352 | 3.0352 | 295.675 | 266.1075 | 2.004949
1 | 469 | 20404 | 3.045 | 23.45 | 0.1138 | 0.03045301 | 3.045301 | 298.2962 | 268.7287 | 2.01505
1 | 470 | 20406 | 3.055 | 23.5 | 0.1143 | 0.03055401 | 3.055401 | 299.6068 | 270.0393 | 2.02515
1 | 471 | 20407 | 3.06 | 23.55 | 0.1138 | 0.03060451 | 3.060451 | 298.2962 | 268.7287 | 2.0302
1 | 472 | 20408 | 3.066 | 23.6 | 0.1143 | 0.03065502 | 3.065502 | 299.6068 | 270.0393 | 2.035251
1 | 473 | 20412 | 3.086 | 23.65 | 0.1148 | 0.03085703 | 3.085703 | 300.9174 | 271.3499 | 2.055452
1 | 474 | 20413 | 3.091 | 23.7 | 0.1148 | 0.03090753 | 3.090753 | 300.9174 | 271.3499 | 2.060502
1 | 475 | 20414 | 3.096 | 23.75 | 0.1153 | 0.03095803 | 3.095803 | 302.228 | 272.6606 | 2.065552
1 | 476 | 20416 | 3.106 | 23.8 | 0.1148 | 0.03105904 | 3.105904 | 300.9174 | 271.3499 | 2.075653
1 | 477 | 20418 | 3.116 | 23.85 | 0.1158 | 0.03116004 | 3.116004 | 303.5387 | 273.9712 | 2.085753
1 | 478 | 20419 | 3.121 | 23.9 | 0.1153 | 0.03121054 | 3.121054 | 302.228 | 272.6606 | 2.090803
1 | 479 | 20420 | 3.126 | 23.95 | 0.1153 | 0.03126105 | 3.126105 | 302.228 | 272.6606 | 2.095854
1 | 480 | 20421 | 3.131 | 24 | 0.1143 | 0.03131155 | 3.131155 | 299.6068 | 270.0393 | 2.100904
1 | 481 | 20424 | 3.146 | 24.05 | 0.1153 | 0.03146306 | 3.146306 | 302.228 | 272.6606 | 2.116055
1 | 482 | 20426 | 3.156 | 24.1 | 0.1163 | 0.03156406 | 3.156406 | 304.8493 | 275.2818 | 2.126155
1 | 483 | 20427 | 3.161 | 24.15 | 0.1153 | 0.03161456 | 3.161456 | 302.228 | 272.6606 | 2.131205
1 | 484 | 20429 | 3.172 | 24.2 | 0.1153 | 0.03171557 | 3.171557 | 302.228 | 272.6606 | 2.141306
1 | 485 | 20431 | 3.182 | 24.25 | 0.1167 | 0.03181657 | 3.181657 | 305.8978 | 276.3303 | 2.151406
1 | 486 | 20432 | 3.187 | 24.3 | 0.1158 | 0.03186708 | 3.186708 | 303.5387 | 273.9712 | 2.156457
1 | 487 | 20433 | 3.192 | 24.35 | 0.1158 | 0.03191758 | 3.191758 | 303.5387 | 273.9712 | 2.161507
1 | 488 | 20435 | 3.202 | 24.4 | 0.1163 | 0.03201858 | 3.201858 | 304.8493 | 275.2818 | 2.171607
1 | 489 | 20437 | 3.212 | 24.45 | 0.1167 | 0.03211959 | 3.211959 | 305.8978 | 276.3303 | 2.181708
1 | 490 | 20438 | 3.217 | 24.5 | 0.1167 | 0.03217009 | 3.217009 | 305.8978 | 276.3303 | 2.186758
1 | 491 | 20440 | 3.227 | 24.55 | 0.1172 | 0.0322711 | 3.22711 | 307.2084 | 277.6409 | 2.196859
1 | 492 | 20442 | 3.237 | 24.6 | 0.1167 | 0.0323721 | 3.23721 | 305.8978 | 276.3303 | 2.206959
1 | 493 | 20444 | 3.247 | 24.65 | 0.1177 | 0.03247311 | 3.247311 | 308.519 | 278.9515 | 2.21706
1 | 494 | 20445 | 3.252 | 24.7 | 0.1172 | 0.03252361 | 3.252361 | 307.2084 | 277.6409 | 2.22211
1 | 495 | 20447 | 3.262 | 24.75 | 0.1177 | 0.03262461 | 3.262461 | 308.519 | 278.9515 | 2.23221
1 | 496 | 20449 | 3.273 | 24.8 | 0.1182 | 0.03272562 | 3.272562 | 309.8296 | 280.2621 | 2.242311
1 | 497 | 20451 | 3.283 | 24.85 | 0.1182 | 0.03282662 | 3.282662 | 309.8296 | 280.2621 | 2.252411
1 | 498 | 20452 | 3.288 | 24.9 | 0.1182 | 0.03287713 | 3.287713 | 309.8296 | 280.2621 | 2.257462
1 | 499 | 20453 | 3.293 | 24.95 | 0.1177 | 0.03292763 | 3.292763 | 308.519 | 278.9515 | 2.262512
1 | 500 | 20455 | 3.303 | 25 | 0.1172 | 0.03302863 | 3.302863 | 307.2084 | 277.6409 | 2.272612
1 | 501 | 20457 | 3.313 | 25.05 | 0.1197 | 0.03312964 | 3.312964 | 313.7615 | 284.194 | 2.282713
1 | 502 | 20459 | 3.323 | 25.1 | 0.1187 | 0.03323064 | 3.323064 | 311.1402 | 281.5727 | 2.292813
1 | 503 | 20460 | 3.328 | 25.15 | 0.1177 | 0.03328115 | 3.328115 | 308.519 | 278.9515 | 2.297864
1 | 504 | 20461 | 3.333 | 25.2 | 0.1182 | 0.03333165 | 3.333165 | 309.8296 | 280.2621 | 2.302914
1 | 505 | 20464 | 3.348 | 25.25 | 0.1192 | 0.03348316 | 3.348316 | 312.4509 | 282.8834 | 2.318065
1 | 506 | 20465 | 3.353 | 25.3 | 0.1187 | 0.03353366 | 3.353366 | 311.1402 | 281.5727 | 2.323115
1 | 507 | 20467 | 3.363 | 25.35 | 0.1192 | 0.03363466 | 3.363466 | 312.4509 | 282.8834 | 2.333215
1 | 508 | 20468 | 3.369 | 25.4 | 0.1202 | 0.03368517 | 3.368517 | 315.0721 | 285.5046 | 2.338266
1 | 509 | 20469 | 3.374 | 25.45 | 0.1192 | 0.03373567 | 3.373567 | 312.4509 | 282.8834 | 2.343316
1 | 510 | 20472 | 3.389 | 25.5 | 0.1197 | 0.03388718 | 3.388718 | 313.7615 | 284.194 | 2.358467
1 | 511 | 20474 | 3.399 | 25.55 | 0.1207 | 0.03398818 | 3.398818 | 316.3827 | 286.8152 | 2.368567
1 | 512 | 20475 | 3.404 | 25.6 | 0.1202 | 0.03403868 | 3.403868 | 315.0721 | 285.5046 | 2.373617
1 | 513 | 20477 | 3.414 | 25.65 | 0.1212 | 0.03413969 | 3.413969 | 317.6933 | 288.1258 | 2.383718
1 | 514 | 20478 | 3.419 | 25.7 | 0.1202 | 0.03419019 | 3.419019 | 315.0721 | 285.5046 | 2.388768
1 | 515 | 20480 | 3.429 | 25.75 | 0.1202 | 0.0342912 | 3.42912 | 315.0721 | 285.5046 | 2.398869
1 | 516 | 20481 | 3.434 | 25.8 | 0.1202 | 0.0343417 | 3.43417 | 315.0721 | 285.5046 | 2.403919
1 | 517 | 20484 | 3.449 | 25.85 | 0.1217 | 0.03449321 | 3.449321 | 319.0039 | 289.4364 | 2.41907
1 | 518 | 20485 | 3.454 | 25.9 | 0.1207 | 0.03454371 | 3.454371 | 316.3827 | 286.8152 | 2.42412
1 | 519 | 20487 | 3.464 | 25.95 | 0.1212 | 0.03464471 | 3.464471 | 317.6933 | 288.1258 | 2.43422
1 | 520 | 20488 | 3.47 | 26 | 0.1212 | 0.03469522 | 3.469522 | 317.6933 | 288.1258 | 2.439271
1 | 521 | 20490 | 3.48 | 26.05 | 0.1212 | 0.03479622 | 3.479622 | 317.6933 | 288.1258 | 2.449371
1 | 522 | 20491 | 3.485 | 26.1 | 0.1217 | 0.03484672 | 3.484672 | 319.0039 | 289.4364 | 2.454421
1 | 523 | 20492 | 3.49 | 26.15 | 0.1212 | 0.03489723 | 3.489723 | 317.6933 | 288.1258 | 2.459472
1 | 524 | 20495 | 3.505 | 26.2 | 0.1221 | 0.03504873 | 3.504873 | 320.0524 | 290.4849 | 2.474622
1 | 525 | 20497 | 3.515 | 26.25 | 0.1217 | 0.03514974 | 3.514974 | 319.0039 | 289.4364 | 2.484723
1 | 526 | 20498 | 3.52 | 26.3 | 0.1217 | 0.03520024 | 3.520024 | 319.0039 | 289.4364 | 2.489773
1 | 527 | 20499 | 3.525 | 26.35 | 0.1217 | 0.03525074 | 3.525074 | 319.0039 | 289.4364 | 2.494823
1 | 528 | 20501 | 3.535 | 26.4 | 0.1226 | 0.03535175 | 3.535175 | 321.363 | 291.7955 | 2.504924
1 | 529 | 20503 | 3.545 | 26.45 | 0.1221 | 0.03545275 | 3.545275 | 320.0524 | 290.4849 | 2.515024
1 | 530 | 20504 | 3.55 | 26.5 | 0.1221 | 0.03550326 | 3.550326 | 320.0524 | 290.4849 | 2.520075
1 | 531 | 20506 | 3.56 | 26.55 | 0.1217 | 0.03560426 | 3.560426 | 319.0039 | 289.4364 | 2.530175
1 | 532 | 20508 | 3.571 | 26.6 | 0.1231 | 0.03570527 | 3.570527 | 322.6737 | 293.1062 | 2.540276
1 | 533 | 20510 | 3.581 | 26.65 | 0.1226 | 0.03580627 | 3.580627 | 321.363 | 291.7955 | 2.550376
1 | 534 | 20511 | 3.586 | 26.7 | 0.1226 | 0.03585677 | 3.585677 | 321.363 | 291.7955 | 2.555426
1 | 535 | 20512 | 3.591 | 26.75 | 0.1221 | 0.03590728 | 3.590728 | 320.0524 | 290.4849 | 2.560477
1 | 536 | 20515 | 3.606 | 26.8 | 0.1231 | 0.03605878 | 3.605878 | 322.6737 | 293.1062 | 2.575627
1 | 537 | 20517 | 3.616 | 26.85 | 0.1236 | 0.03615979 | 3.615979 | 323.9843 | 294.4168 | 2.585728
1 | 538 | 20519 | 3.626 | 26.9 | 0.1236 | 0.03626079 | 3.626079 | 323.9843 | 294.4168 | 2.595828
1 | 539 | 20520 | 3.631 | 26.95 | 0.1241 | 0.0363113 | 3.63113 | 325.2949 | 295.7274 | 2.600879
1 | 540 | 20522 | 3.641 | 27 | 0.1241 | 0.0364123 | 3.64123 | 325.2949 | 295.7274 | 2.610979
1 | 541 | 20522 | 3.641 | 27.05 | 0.1231 | 0.0364123 | 3.64123 | 322.6737 | 293.1062 | 2.610979
1 | 542 | 20525 | 3.656 | 27.1 | 0.1231 | 0.03656381 | 3.656381 | 322.6737 | 293.1062 | 2.62613
1 | 543 | 20526 | 3.661 | 27.15 | 0.1241 | 0.03661431 | 3.661431 | 325.2949 | 295.7274 | 2.63118
1 | 544 | 20528 | 3.672 | 27.2 | 0.1236 | 0.03671532 | 3.671532 | 323.9843 | 294.4168 | 2.641281
1 | 545 | 20529 | 3.677 | 27.25 | 0.1236 | 0.03676582 | 3.676582 | 323.9843 | 294.4168 | 2.646331
1 | 546 | 20531 | 3.687 | 27.3 | 0.1241 | 0.03686682 | 3.686682 | 325.2949 | 295.7274 | 2.656431
1 | 547 | 20533 | 3.697 | 27.35 | 0.1251 | 0.03696783 | 3.696783 | 327.9161 | 298.3486 | 2.666532
1 | 548 | 20535 | 3.707 | 27.4 | 0.1246 | 0.03706883 | 3.706883 | 326.6055 | 297.038 | 2.676632
1 | 549 | 20536 | 3.712 | 27.45 | 0.1256 | 0.03711934 | 3.711934 | 329.2267 | 299.6592 | 2.681683
1 | 550 | 20537 | 3.717 | 27.5 | 0.1241 | 0.03716984 | 3.716984 | 325.2949 | 295.7274 | 2.686733
1 | 551 | 20538 | 3.722 | 27.55 | 0.1241 | 0.03722034 | 3.722034 | 325.2949 | 295.7274 | 2.691783
1 | 552 | 20540 | 3.732 | 27.6 | 0.1241 | 0.03732135 | 3.732135 | 325.2949 | 295.7274 | 2.701884
1 | 553 | 20543 | 3.747 | 27.65 | 0.1256 | 0.03747285 | 3.747285 | 329.2267 | 299.6592 | 2.717034
1 | 554 | 20544 | 3.752 | 27.7 | 0.1246 | 0.03752336 | 3.752336 | 326.6055 | 297.038 | 2.722085
1 | 555 | 20545 | 3.757 | 27.75 | 0.1256 | 0.03757386 | 3.757386 | 329.2267 | 299.6592 | 2.727135
1 | 556 | 20548 | 3.773 | 27.8 | 0.1256 | 0.03772537 | 3.772537 | 329.2267 | 299.6592 | 2.742286
1 | 557 | 20550 | 3.783 | 27.85 | 0.1256 | 0.03782637 | 3.782637 | 329.2267 | 299.6592 | 2.752386
1 | 558 | 20551 | 3.788 | 27.9 | 0.1256 | 0.03787687 | 3.787687 | 329.2267 | 299.6592 | 2.757436
1 | 559 | 20553 | 3.798 | 27.95 | 0.1266 | 0.03797788 | 3.797788 | 331.848 | 302.2805 | 2.767537
1 | 560 | 20555 | 3.808 | 28 | 0.1266 | 0.03807888 | 3.807888 | 331.848 | 302.2805 | 2.777637
1 | 561 | 20556 | 3.813 | 28.05 | 0.1261 | 0.03812939 | 3.812939 | 330.5374 | 300.9699 | 2.782688
1 | 562 | 20557 | 3.818 | 28.1 | 0.1261 | 0.03817989 | 3.817989 | 330.5374 | 300.9699 | 2.787738
1 | 563 | 20559 | 3.828 | 28.15 | 0.1266 | 0.03828089 | 3.828089 | 331.848 | 302.2805 | 2.797838
1 | 564 | 20561 | 3.838 | 28.2 | 0.1261 | 0.0383819 | 3.83819 | 330.5374 | 300.9699 | 2.807939
1 | 565 | 20562 | 3.843 | 28.25 | 0.127 | 0.0384324 | 3.84324 | 332.8965 | 303.329 | 2.812989
1 | 566 | 20564 | 3.853 | 28.3 | 0.1266 | 0.03853341 | 3.853341 | 331.848 | 302.2805 | 2.82309
1 | 567 | 20566 | 3.863 | 28.35 | 0.127 | 0.03863441 | 3.863441 | 332.8965 | 303.329 | 2.83319
1 | 568 | 20568 | 3.874 | 28.4 | 0.127 | 0.03873542 | 3.873542 | 332.8965 | 303.329 | 2.843291
1 | 569 | 20569 | 3.879 | 28.45 | 0.1266 | 0.03878592 | 3.878592 | 331.848 | 302.2805 | 2.848341
1 | 570 | 20570 | 3.884 | 28.5 | 0.127 | 0.03883642 | 3.883642 | 332.8965 | 303.329 | 2.853391
1 | 571 | 20571 | 3.889 | 28.55 | 0.1261 | 0.03888692 | 3.888692 | 330.5374 | 300.9699 | 2.858441
1 | 572 | 20574 | 3.904 | 28.6 | 0.127 | 0.03903843 | 3.903843 | 332.8965 | 303.329 | 2.873592
1 | 573 | 20576 | 3.914 | 28.65 | 0.1285 | 0.03913944 | 3.913944 | 336.8283 | 307.2608 | 2.883693
1 | 574 | 20576 | 3.914 | 28.7 | 0.127 | 0.03913944 | 3.913944 | 332.8965 | 303.329 | 2.883693
1 | 575 | 20579 | 3.929 | 28.75 | 0.1285 | 0.03929094 | 3.929094 | 336.8283 | 307.2608 | 2.898843
1 | 576 | 20581 | 3.939 | 28.8 | 0.129 | 0.03939195 | 3.939195 | 338.1389 | 308.5714 | 2.908944
1 | 577 | 20582 | 3.944 | 28.85 | 0.128 | 0.03944245 | 3.944245 | 335.5177 | 305.9502 | 2.913994
1 | 578 | 20583 | 3.949 | 28.9 | 0.1275 | 0.03949295 | 3.949295 | 334.2071 | 304.6396 | 2.919044
1 | 579 | 20585 | 3.959 | 28.95 | 0.1285 | 0.03959396 | 3.959396 | 336.8283 | 307.2608 | 2.929145
1 | 580 | 20588 | 3.975 | 29 | 0.128 | 0.03974547 | 3.974547 | 335.5177 | 305.9502 | 2.944296
1 | 581 | 20590 | 3.985 | 29.05 | 0.1295 | 0.03984647 | 3.984647 | 339.4495 | 309.882 | 2.954396
1 | 582 | 20590 | 3.985 | 29.1 | 0.1285 | 0.03984647 | 3.984647 | 336.8283 | 307.2608 | 2.954396
1 | 583 | 20592 | 3.995 | 29.15 | 0.1285 | 0.03994748 | 3.994748 | 336.8283 | 307.2608 | 2.964497
1 | 584 | 20595 | 4.01 | 29.2 | 0.1295 | 0.04009898 | 4.009898 | 339.4495 | 309.882 | 2.979647
1 | 585 | 20596 | 4.015 | 29.25 | 0.1295 | 0.04014949 | 4.014949 | 339.4495 | 309.882 | 2.984698
1 | 586 | 20597 | 4.02 | 29.3 | 0.1285 | 0.04019999 | 4.019999 | 336.8283 | 307.2608 | 2.989748
1 | 587 | 20599 | 4.03 | 29.35 | 0.13 | 0.04030099 | 4.030099 | 340.7602 | 311.1927 | 2.999848
1 | 588 | 20601 | 4.04 | 29.4 | 0.1295 | 0.040402 | 4.0402 | 339.4495 | 309.882 | 3.009949
1 | 589 | 20603 | 4.05 | 29.45 | 0.13 | 0.040503 | 4.0503 | 340.7602 | 311.1927 | 3.020049
1 | 590 | 20603 | 4.05 | 29.5 | 0.129 | 0.040503 | 4.0503 | 338.1389 | 308.5714 | 3.020049
1 | 591 | 20604 | 4.055 | 29.55 | 0.129 | 0.04055351 | 4.055351 | 338.1389 | 308.5714 | 3.0251
1 | 592 | 20606 | 4.065 | 29.6 | 0.1295 | 0.04065451 | 4.065451 | 339.4495 | 309.882 | 3.0352
1 | 593 | 20609 | 4.081 | 29.65 | 0.13 | 0.04080602 | 4.080602 | 340.7602 | 311.1927 | 3.050351
1 | 594 | 20610 | 4.086 | 29.7 | 0.1305 | 0.04085652 | 4.085652 | 342.0708 | 312.5033 | 3.055401
1 | 595 | 20612 | 4.096 | 29.75 | 0.13 | 0.04095753 | 4.095753 | 340.7602 | 311.1927 | 3.065502
1 | 596 | 20613 | 4.101 | 29.8 | 0.13 | 0.04100803 | 4.100803 | 340.7602 | 311.1927 | 3.070552
1 | 597 | 20615 | 4.111 | 29.85 | 0.13 | 0.04110903 | 4.110903 | 340.7602 | 311.1927 | 3.080652
1 | 598 | 20616 | 4.116 | 29.9 | 0.1295 | 0.04115954 | 4.115954 | 339.4495 | 309.882 | 3.085703
1 | 599 | 20618 | 4.126 | 29.95 | 0.13 | 0.04126054 | 4.126054 | 340.7602 | 311.1927 | 3.095803
1 | 600 | 20621 | 4.141 | 30 | 0.1315 | 0.04141205 | 4.141205 | 344.692 | 315.1245 | 3.110954
1 | 601 | 20622 | 4.146 | 30.05 | 0.132 | 0.04146255 | 4.146255 | 346.0026 | 316.4351 | 3.116004
1 | 602 | 20623 | 4.151 | 30.1 | 0.131 | 0.04151305 | 4.151305 | 343.3814 | 313.8139 | 3.121054
1 | 603 | 20624 | 4.156 | 30.15 | 0.1305 | 0.04156356 | 4.156356 | 342.0708 | 312.5033 | 3.126105
1 | 604 | 20628 | 4.177 | 30.2 | 0.132 | 0.04176557 | 4.176557 | 346.0026 | 316.4351 | 3.146306
1 | 605 | 20629 | 4.182 | 30.25 | 0.1315 | 0.04181607 | 4.181607 | 344.692 | 315.1245 | 3.151356
1 | 606 | 20629 | 4.182 | 30.3 | 0.131 | 0.04181607 | 4.181607 | 343.3814 | 313.8139 | 3.151356
1 | 607 | 20632 | 4.197 | 30.35 | 0.1315 | 0.04196758 | 4.196758 | 344.692 | 315.1245 | 3.166507
1 | 608 | 20635 | 4.212 | 30.4 | 0.1329 | 0.04211908 | 4.211908 | 348.3617 | 318.7942 | 3.181657
1 | 609 | 20635 | 4.212 | 30.45 | 0.1329 | 0.04211908 | 4.211908 | 348.3617 | 318.7942 | 3.181657
1 | 610 | 20636 | 4.217 | 30.5 | 0.132 | 0.04216959 | 4.216959 | 346.0026 | 316.4351 | 3.186708
1 | 611 | 20637 | 4.222 | 30.55 | 0.1315 | 0.04222009 | 4.222009 | 344.692 | 315.1245 | 3.191758
1 | 612 | 20640 | 4.237 | 30.6 | 0.1315 | 0.0423716 | 4.23716 | 344.692 | 315.1245 | 3.206909
1 | 613 | 20643 | 4.252 | 30.65 | 0.1334 | 0.0425231 | 4.25231 | 349.6723 | 320.1048 | 3.222059
1 | 614 | 20643 | 4.252 | 30.7 | 0.1324 | 0.0425231 | 4.25231 | 347.0511 | 317.4836 | 3.222059
1 | 615 | 20644 | 4.257 | 30.75 | 0.1315 | 0.04257361 | 4.257361 | 344.692 | 315.1245 | 3.22711
1 | 616 | 20647 | 4.273 | 30.8 | 0.001962 | 0.04272511 |  | 5.142857

## S2
Record | Index | Position | Strain | Time | Force | Strain | Strain | Stress | Corrected stress | Corrected Strain
|  | Microns | % | seconds | Newtons | mm/mm | % | MPa | MPa | % | Mean Diameter (Microns): | 24.08 | microns
2 | 0 | 19801 | 0 | 0 | 0 | 0 | 0 | 0 |  |  | Mean Cross-sectional Area (Sq. Microns): | 453.2 | micron sq.
2 | 1 | 19801 | 0 | 0.05 | -0.0004905 | 0 | 0 | -1.082304 |  |  | Stress | 325 | Mpa
2 | 2 | 19801 | 0 | 0.1 | -0.0009811 | 0 | 0 | -2.164828 |  |  | Strain | 4.9 | %
2 | 3 | 19801 | 0 | 0.15 | -0.0004905 | 0 | 0 | -1.082304 |  |  | Modulus | 25.5 | Gpa
2 | 4 | 19801 | 0 | 0.2 | -0.001472 | 0 | 0 | -3.248014
2 | 5 | 19801 | 0 | 0.25 | -0.0004905 | 0 | 0 | -1.082304
2 | 6 | 19801 | 0 | 0.3 | -0.001472 | 0 | 0 | -3.248014
2 | 7 | 19801 | 0 | 0.35 | -0.001472 | 0 | 0 | -3.248014
2 | 8 | 19801 | 0 | 0.4 | -0.0004905 | 0 | 0 | -1.082304
2 | 9 | 19801 | 0 | 0.45 | 0 | 0 | 0 | 0
2 | 10 | 19801 | 0 | 0.5 | -0.0004905 | 0 | 0 | -1.082304
2 | 11 | 19801 | 0 | 0.55 | -0.0004905 | 0 | 0 | -1.082304
2 | 12 | 19801 | 0 | 0.6 | -0.0004905 | 0 | 0 | -1.082304
2 | 13 | 19801 | 0 | 0.65 | -0.0004905 | 0 | 0 | -1.082304
2 | 14 | 19801 | 0 | 0.7 | 0.0004905 | 0 | 0 | 1.082304
2 | 15 | 19801 | 0 | 0.75 | -0.0004905 | 0 | 0 | -1.082304
2 | 16 | 19801 | 0 | 0.8 | 0 | 0 | 0 | 0
2 | 17 | 19801 | 0 | 0.85 | -0.0004905 | 0 | 0 | -1.082304
2 | 18 | 19801 | 0 | 0.9 | -0.001472 | 0 | 0 | -3.248014
2 | 19 | 19801 | 0 | 0.95 | 0.0004905 | 0 | 0 | 1.082304
2 | 20 | 19801 | 0 | 1 | -0.0009811 | 0 | 0 | -2.164828
2 | 21 | 19801 | 0 | 1.05 | 0 | 0 | 0 | 0
2 | 22 | 19801 | 0 | 1.1 | -0.0004905 | 0 | 0 | -1.082304
2 | 23 | 19801 | 0 | 1.15 | -0.0009811 | 0 | 0 | -2.164828
2 | 24 | 19801 | 0 | 1.2 | -0.0004905 | 0 | 0 | -1.082304
2 | 25 | 19801 | 0 | 1.25 | 0 | 0 | 0 | 0
2 | 26 | 19802 | 0.005 | 1.3 | 0 | 5.05025e-05 | 0.00505025 | 0
2 | 27 | 19802 | 0.005 | 1.35 | -0.0004905 | 5.05025e-05 | 0.00505025 | -1.082304
2 | 28 | 19803 | 0.01 | 1.4 | -0.0004905 | 0.000101005 | 0.0101005 | -1.082304
2 | 29 | 19804 | 0.015 | 1.45 | -0.0004905 | 0.0001515075 | 0.01515075 | -1.082304
2 | 30 | 19804 | 0.015 | 1.5 | 0 | 0.0001515075 | 0.01515075 | 0
2 | 31 | 19804 | 0.015 | 1.55 | 0 | 0.0001515075 | 0.01515075 | 0
2 | 32 | 19804 | 0.015 | 1.6 | 0.0004905 | 0.0001515075 | 0.01515075 | 1.082304
2 | 33 | 19804 | 0.015 | 1.65 | 0.0004905 | 0.0001515075 | 0.01515075 | 1.082304
2 | 34 | 19804 | 0.015 | 1.7 | -0.0009811 | 0.0001515075 | 0.01515075 | -2.164828
2 | 35 | 19805 | 0.02 | 1.75 | -0.0004905 | 0.00020201 | 0.020201 | -1.082304
2 | 36 | 19807 | 0.03 | 1.8 | -0.0009811 | 0.000303015 | 0.0303015 | -2.164828
2 | 37 | 19807 | 0.03 | 1.85 | 0 | 0.000303015 | 0.0303015 | 0
2 | 38 | 19807 | 0.03 | 1.9 | -0.0009811 | 0.000303015 | 0.0303015 | -2.164828
2 | 39 | 19807 | 0.03 | 1.95 | -0.0009811 | 0.000303015 | 0.0303015 | -2.164828
2 | 40 | 19807 | 0.03 | 2 | -0.0009811 | 0.000303015 | 0.0303015 | -2.164828
2 | 41 | 19807 | 0.03 | 2.05 | -0.0009811 | 0.000303015 | 0.0303015 | -2.164828
2 | 42 | 19807 | 0.03 | 2.1 | 0 | 0.000303015 | 0.0303015 | 0
2 | 43 | 19807 | 0.03 | 2.15 | 0.0004905 | 0.000303015 | 0.0303015 | 1.082304
2 | 44 | 19807 | 0.03 | 2.2 | 0 | 0.000303015 | 0.0303015 | 0
2 | 45 | 19807 | 0.03 | 2.25 | -0.0004905 | 0.000303015 | 0.0303015 | -1.082304
2 | 46 | 19808 | 0.035 | 2.3 | 0.0004905 | 0.0003535175 | 0.03535175 | 1.082304
2 | 47 | 19808 | 0.035 | 2.35 | 0 | 0.0003535175 | 0.03535175 | 0
2 | 48 | 19809 | 0.04 | 2.4 | 0.0004905 | 0.00040402 | 0.040402 | 1.082304
2 | 49 | 19809 | 0.04 | 2.45 | 0.0004905 | 0.00040402 | 0.040402 | 1.082304
2 | 50 | 19809 | 0.04 | 2.5 | -0.0009811 | 0.00040402 | 0.040402 | -2.164828
2 | 51 | 19809 | 0.04 | 2.55 | 0 | 0.00040402 | 0.040402 | 0
2 | 52 | 19809 | 0.04 | 2.6 | -0.0009811 | 0.00040402 | 0.040402 | -2.164828
2 | 53 | 19809 | 0.04 | 2.65 | 0 | 0.00040402 | 0.040402 | 0
2 | 54 | 19810 | 0.045 | 2.7 | -0.0004905 | 0.0004545225 | 0.04545225 | -1.082304
2 | 55 | 19810 | 0.045 | 2.75 | -0.0004905 | 0.0004545225 | 0.04545225 | -1.082304
2 | 56 | 19810 | 0.045 | 2.8 | 0.0004905 | 0.0004545225 | 0.04545225 | 1.082304
2 | 57 | 19813 | 0.061 | 2.85 | 0 | 0.00060603 | 0.060603 | 0
2 | 58 | 19814 | 0.066 | 2.9 | 0 | 0.0006565325 | 0.06565325 | 0
2 | 59 | 19814 | 0.066 | 2.95 | -0.0004905 | 0.0006565325 | 0.06565325 | -1.082304
2 | 60 | 19814 | 0.066 | 3 | 0.0009811 | 0.0006565325 | 0.06565325 | 2.164828
2 | 61 | 19814 | 0.066 | 3.05 | 0.0009811 | 0.0006565325 | 0.06565325 | 2.164828
2 | 62 | 19814 | 0.066 | 3.1 | 0 | 0.0006565325 | 0.06565325 | 0
2 | 63 | 19815 | 0.071 | 3.15 | 0.0004905 | 0.000707035 | 0.0707035 | 1.082304
2 | 64 | 19815 | 0.071 | 3.2 | 0.0004905 | 0.000707035 | 0.0707035 | 1.082304
2 | 65 | 19815 | 0.071 | 3.25 | 0 | 0.000707035 | 0.0707035 | 0
2 | 66 | 19816 | 0.076 | 3.3 | -0.0004905 | 0.0007575375 | 0.07575375 | -1.082304
2 | 67 | 19816 | 0.076 | 3.35 | -0.0009811 | 0.0007575375 | 0.07575375 | -2.164828
2 | 68 | 19817 | 0.081 | 3.4 | -0.0004905 | 0.00080804 | 0.080804 | -1.082304
2 | 69 | 19819 | 0.091 | 3.45 | -0.0004905 | 0.000909045 | 0.0909045 | -1.082304
2 | 70 | 19820 | 0.096 | 3.5 | -0.0004905 | 0.0009595475 | 0.09595475 | -1.082304
2 | 71 | 19820 | 0.096 | 3.55 | -0.0004905 | 0.0009595475 | 0.09595475 | -1.082304
2 | 72 | 19820 | 0.096 | 3.6 | -0.0004905 | 0.0009595475 | 0.09595475 | -1.082304
2 | 73 | 19821 | 0.101 | 3.65 | 0 | 0.00101005 | 0.101005 | 0
2 | 74 | 19821 | 0.101 | 3.7 | -0.0004905 | 0.00101005 | 0.101005 | -1.082304
2 | 75 | 19821 | 0.101 | 3.75 | -0.0004905 | 0.00101005 | 0.101005 | -1.082304
2 | 76 | 19821 | 0.101 | 3.8 | -0.0004905 | 0.00101005 | 0.101005 | -1.082304
2 | 77 | 19823 | 0.111 | 3.85 | 0 | 0.001111055 | 0.1111055 | 0
2 | 78 | 19824 | 0.116 | 3.9 | 0.0004905 | 0.001161557 | 0.1161557 | 1.082304
2 | 79 | 19824 | 0.116 | 3.95 | -0.0004905 | 0.001161557 | 0.1161557 | -1.082304
2 | 80 | 19824 | 0.116 | 4 | 0.0004905 | 0.001161557 | 0.1161557 | 1.082304
2 | 81 | 19825 | 0.121 | 4.05 | 0 | 0.00121206 | 0.121206 | 0
2 | 82 | 19825 | 0.121 | 4.1 | -0.0004905 | 0.00121206 | 0.121206 | -1.082304
2 | 83 | 19826 | 0.126 | 4.15 | -0.0004905 | 0.001262562 | 0.1262562 | -1.082304
2 | 84 | 19828 | 0.136 | 4.2 | -0.001472 | 0.001363567 | 0.1363567 | -3.248014
2 | 85 | 19828 | 0.136 | 4.25 | 0 | 0.001363567 | 0.1363567 | 0
2 | 86 | 19828 | 0.136 | 4.3 | 0 | 0.001363567 | 0.1363567 | 0
2 | 87 | 19828 | 0.136 | 4.35 | -0.0004905 | 0.001363567 | 0.1363567 | -1.082304
2 | 88 | 19830 | 0.146 | 4.4 | 0 | 0.001464572 | 0.1464572 | 0
2 | 89 | 19832 | 0.157 | 4.45 | -0.0004905 | 0.001565577 | 0.1565577 | -1.082304
2 | 90 | 19833 | 0.162 | 4.5 | -0.0004905 | 0.00161608 | 0.161608 | -1.082304
2 | 91 | 19833 | 0.162 | 4.55 | 0 | 0.00161608 | 0.161608 | 0
2 | 92 | 19833 | 0.162 | 4.6 | 0 | 0.00161608 | 0.161608 | 0
2 | 93 | 19833 | 0.162 | 4.65 | -0.0004905 | 0.00161608 | 0.161608 | -1.082304
2 | 94 | 19835 | 0.172 | 4.7 | 0.0004905 | 0.001717085 | 0.1717085 | 1.082304
2 | 95 | 19835 | 0.172 | 4.75 | 0.0004905 | 0.001717085 | 0.1717085 | 1.082304
2 | 96 | 19835 | 0.172 | 4.8 | -0.0004905 | 0.001717085 | 0.1717085 | -1.082304
2 | 97 | 19836 | 0.177 | 4.85 | 0.0004905 | 0.001767587 | 0.1767587 | 1.082304
2 | 98 | 19838 | 0.187 | 4.9 | 0 | 0.001868592 | 0.1868592 | 0
2 | 99 | 19839 | 0.192 | 4.95 | 0 | 0.001919095 | 0.1919095 | 0
2 | 100 | 19839 | 0.192 | 5 | -0.001472 | 0.001919095 | 0.1919095 | -3.248014
2 | 101 | 19839 | 0.192 | 5.05 | 0 | 0.001919095 | 0.1919095 | 0
2 | 102 | 19841 | 0.202 | 5.1 | 0 | 0.0020201 | 0.20201 | 0
2 | 103 | 19842 | 0.207 | 5.15 | -0.0004905 | 0.002070602 | 0.2070602 | -1.082304
2 | 104 | 19844 | 0.217 | 5.2 | -0.0009811 | 0.002171607 | 0.2171607 | -2.164828
2 | 105 | 19845 | 0.222 | 5.25 | 0 | 0.00222211 | 0.222211 | 0
2 | 106 | 19846 | 0.227 | 5.3 | 0.0004905 | 0.002272612 | 0.2272612 | 1.082304
2 | 107 | 19846 | 0.227 | 5.35 | 0 | 0.002272612 | 0.2272612 | 0
2 | 108 | 19846 | 0.227 | 5.4 | -0.0004905 | 0.002272612 | 0.2272612 | -1.082304
2 | 109 | 19846 | 0.227 | 5.45 | 0.0004905 | 0.002272612 | 0.2272612 | 1.082304
2 | 110 | 19848 | 0.237 | 5.5 | 0.0004905 | 0.002373617 | 0.2373617 | 1.082304
2 | 111 | 19849 | 0.242 | 5.55 | 0.0004905 | 0.00242412 | 0.242412 | 1.082304
2 | 112 | 19849 | 0.242 | 5.6 | 0.0004905 | 0.00242412 | 0.242412 | 1.082304
2 | 113 | 19849 | 0.242 | 5.65 | 0 | 0.00242412 | 0.242412 | 0
2 | 114 | 19850 | 0.247 | 5.7 | -0.0004905 | 0.002474622 | 0.2474622 | -1.082304
2 | 115 | 19852 | 0.258 | 5.75 | 0 | 0.002575627 | 0.2575627 | 0
2 | 116 | 19854 | 0.268 | 5.8 | -0.0004905 | 0.002676632 | 0.2676632 | -1.082304
2 | 117 | 19854 | 0.268 | 5.85 | 0 | 0.002676632 | 0.2676632 | 0
2 | 118 | 19854 | 0.268 | 5.9 | -0.0009811 | 0.002676632 | 0.2676632 | -2.164828
2 | 119 | 19854 | 0.268 | 5.95 | -0.0004905 | 0.002676632 | 0.2676632 | -1.082304
2 | 120 | 19855 | 0.273 | 6 | 0 | 0.002727135 | 0.2727135 | 0
2 | 121 | 19856 | 0.278 | 6.05 | 0 | 0.002777637 | 0.2777637 | 0
2 | 122 | 19859 | 0.293 | 6.1 | 0.0004905 | 0.002929145 | 0.2929145 | 1.082304
2 | 123 | 19861 | 0.303 | 6.15 | 0 | 0.00303015 | 0.303015 | 0
2 | 124 | 19861 | 0.303 | 6.2 | 0.0004905 | 0.00303015 | 0.303015 | 1.082304
2 | 125 | 19861 | 0.303 | 6.25 | 0 | 0.00303015 | 0.303015 | 0
2 | 126 | 19861 | 0.303 | 6.3 | 0.0009811 | 0.00303015 | 0.303015 | 2.164828
2 | 127 | 19863 | 0.313 | 6.35 | 0 | 0.003131155 | 0.3131155 | 0
2 | 128 | 19866 | 0.328 | 6.4 | 0.0004905 | 0.003282662 | 0.3282662 | 1.082304
2 | 129 | 19867 | 0.333 | 6.45 | 0.0004905 | 0.003333165 | 0.3333165 | 1.082304
2 | 130 | 19867 | 0.333 | 6.5 | -0.0009811 | 0.003333165 | 0.3333165 | -2.164828
2 | 131 | 19867 | 0.333 | 6.55 | -0.0004905 | 0.003333165 | 0.3333165 | -1.082304
2 | 132 | 19870 | 0.348 | 6.6 | -0.0004905 | 0.003484672 | 0.3484672 | -1.082304
2 | 133 | 19870 | 0.348 | 6.65 | -0.0009811 | 0.003484672 | 0.3484672 | -2.164828
2 | 134 | 19871 | 0.354 | 6.7 | -0.0004905 | 0.003535175 | 0.3535175 | -1.082304
2 | 135 | 19871 | 0.354 | 6.75 | 0 | 0.003535175 | 0.3535175 | 0
2 | 136 | 19872 | 0.359 | 6.8 | 0.0004905 | 0.003585677 | 0.3585677 | 1.082304
2 | 137 | 19874 | 0.369 | 6.85 | 0.0009811 | 0.003686682 | 0.3686682 | 2.164828
2 | 138 | 19876 | 0.379 | 6.9 | 0.0009811 | 0.003787687 | 0.3787687 | 2.164828
2 | 139 | 19879 | 0.394 | 6.95 | 0.0004905 | 0.003939195 | 0.3939195 | 1.082304
2 | 140 | 19880 | 0.399 | 7 | 0.0004905 | 0.003989697 | 0.3989697 | 1.082304
2 | 141 | 19880 | 0.399 | 7.05 | 0.0004905 | 0.003989697 | 0.3989697 | 1.082304
2 | 142 | 19880 | 0.399 | 7.1 | 0.0004905 | 0.003989697 | 0.3989697 | 1.082304
2 | 143 | 19880 | 0.399 | 7.15 | 0.0004905 | 0.003989697 | 0.3989697 | 1.082304
2 | 144 | 19882 | 0.409 | 7.2 | 0.0004905 | 0.004090702 | 0.4090702 | 1.082304
2 | 145 | 19885 | 0.424 | 7.25 | 0 | 0.00424221 | 0.424221 | 0
2 | 146 | 19885 | 0.424 | 7.3 | 0.0004905 | 0.00424221 | 0.424221 | 1.082304
2 | 147 | 19885 | 0.424 | 7.35 | 0.0004905 | 0.00424221 | 0.424221 | 1.082304
2 | 148 | 19885 | 0.424 | 7.4 | -0.0009811 | 0.00424221 | 0.424221 | -2.164828
2 | 149 | 19886 | 0.429 | 7.45 | -0.0009811 | 0.004292712 | 0.4292712 | -2.164828
2 | 150 | 19889 | 0.444 | 7.5 | 0 | 0.00444422 | 0.444422 | 0
2 | 151 | 19892 | 0.46 | 7.55 | -0.0004905 | 0.004595727 | 0.4595727 | -1.082304
2 | 152 | 19893 | 0.465 | 7.6 | -0.0004905 | 0.00464623 | 0.464623 | -1.082304
2 | 153 | 19893 | 0.465 | 7.65 | 0.0009811 | 0.00464623 | 0.464623 | 2.164828
2 | 154 | 19894 | 0.47 | 7.7 | 0.0004905 | 0.004696732 | 0.4696732 | 1.082304
2 | 155 | 19895 | 0.475 | 7.75 | 0.0009811 | 0.004747235 | 0.4747235 | 2.164828
2 | 156 | 19897 | 0.485 | 7.8 | 0.0004905 | 0.00484824 | 0.484824 | 1.082304
2 | 157 | 19900 | 0.5 | 7.85 | 0 | 0.004999747 | 0.4999747 | 0
2 | 158 | 19900 | 0.5 | 7.9 | 0.0004905 | 0.004999747 | 0.4999747 | 1.082304
2 | 159 | 19900 | 0.5 | 7.95 | 0 | 0.004999747 | 0.4999747 | 0
2 | 160 | 19900 | 0.5 | 8 | 0 | 0.004999747 | 0.4999747 | 0
2 | 161 | 19901 | 0.505 | 8.05 | 0.0004905 | 0.00505025 | 0.505025 | 1.082304
2 | 162 | 19906 | 0.53 | 8.1 | -0.0004905 | 0.005302762 | 0.5302762 | -1.082304
2 | 163 | 19907 | 0.535 | 8.15 | 0 | 0.005353265 | 0.5353265 | 0
2 | 164 | 19907 | 0.535 | 8.2 | -0.0009811 | 0.005353265 | 0.5353265 | -2.164828
2 | 165 | 19907 | 0.535 | 8.25 | -0.0004905 | 0.005353265 | 0.5353265 | -1.082304
2 | 166 | 19911 | 0.556 | 8.3 | 0 | 0.005555275 | 0.5555275 | 0
2 | 167 | 19913 | 0.566 | 8.35 | -0.0004905 | 0.00565628 | 0.565628 | -1.082304
2 | 168 | 19913 | 0.566 | 8.4 | 0.0004905 | 0.00565628 | 0.565628 | 1.082304
2 | 169 | 19914 | 0.571 | 8.45 | 0 | 0.005706782 | 0.5706782 | 0
2 | 170 | 19914 | 0.571 | 8.5 | 0.0004905 | 0.005706782 | 0.5706782 | 1.082304
2 | 171 | 19917 | 0.586 | 8.55 | 0.0004905 | 0.00585829 | 0.585829 | 1.082304
2 | 172 | 19919 | 0.596 | 8.6 | 0 | 0.005959295 | 0.5959295 | 0
2 | 173 | 19920 | 0.601 | 8.65 | 0 | 0.006009797 | 0.6009797 | 0
2 | 174 | 19920 | 0.601 | 8.7 | 0.0004905 | 0.006009797 | 0.6009797 | 1.082304
2 | 175 | 19920 | 0.601 | 8.75 | 0 | 0.006009797 | 0.6009797 | 0
2 | 176 | 19925 | 0.626 | 8.8 | 0.0004905 | 0.00626231 | 0.626231 | 1.082304
2 | 177 | 19927 | 0.636 | 8.85 | 0.0004905 | 0.006363315 | 0.6363315 | 1.082304
2 | 178 | 19928 | 0.641 | 8.9 | 0 | 0.006413817 | 0.6413817 | 0
2 | 179 | 19928 | 0.641 | 8.95 | 0 | 0.006413817 | 0.6413817 | 0
2 | 180 | 19928 | 0.641 | 9 | -0.0004905 | 0.006413817 | 0.6413817 | -1.082304
2 | 181 | 19931 | 0.657 | 9.05 | -0.0004905 | 0.006565325 | 0.6565325 | -1.082304
2 | 182 | 19933 | 0.667 | 9.1 | 0 | 0.00666633 | 0.666633 | 0
2 | 183 | 19933 | 0.667 | 9.15 | -0.0004905 | 0.00666633 | 0.666633 | -1.082304
2 | 184 | 19934 | 0.672 | 9.2 | 0.0004905 | 0.006716832 | 0.6716832 | 1.082304
2 | 185 | 19935 | 0.677 | 9.25 | 0 | 0.006767335 | 0.6767335 | 0
2 | 186 | 19939 | 0.697 | 9.3 | 0.0004905 | 0.006969345 | 0.6969345 | 1.082304
2 | 187 | 19939 | 0.697 | 9.35 | 0.0009811 | 0.006969345 | 0.6969345 | 2.164828
2 | 188 | 19939 | 0.697 | 9.4 | 0 | 0.006969345 | 0.6969345 | 0
2 | 189 | 19940 | 0.702 | 9.45 | 0.0004905 | 0.007019847 | 0.7019847 | 1.082304
2 | 190 | 19945 | 0.727 | 9.5 | 0.0009811 | 0.00727236 | 0.727236 | 2.164828
2 | 191 | 19947 | 0.737 | 9.55 | 0.0004905 | 0.007373365 | 0.7373365 | 1.082304
2 | 192 | 19947 | 0.737 | 9.6 | 0.0004905 | 0.007373365 | 0.7373365 | 1.082304
2 | 193 | 19948 | 0.742 | 9.65 | 0 | 0.007423867 | 0.7423867 | 0
2 | 194 | 19951 | 0.758 | 9.7 | -0.0009811 | 0.007575375 | 0.7575375 | -2.164828
2 | 195 | 19953 | 0.768 | 9.75 | 0 | 0.00767638 | 0.767638 | 0
2 | 196 | 19954 | 0.773 | 9.8 | -0.0009811 | 0.007726882 | 0.7726882 | -2.164828
2 | 197 | 19954 | 0.773 | 9.85 | -0.0004905 | 0.007726882 | 0.7726882 | -1.082304
2 | 198 | 19958 | 0.793 | 9.9 | 0 | 0.007928892 | 0.7928892 | 0
2 | 199 | 19960 | 0.803 | 9.95 | 0 | 0.008029897 | 0.8029897 | 0
2 | 200 | 19961 | 0.808 | 10 | 0 | 0.0080804 | 0.80804 | 0
2 | 201 | 19962 | 0.813 | 10.05 | 0.0004905 | 0.008130902 | 0.8130902 | 1.082304
2 | 202 | 19963 | 0.818 | 10.1 | -0.0004905 | 0.008181405 | 0.8181405 | -1.082304
2 | 203 | 19966 | 0.833 | 10.15 | 0.0004905 | 0.008332912 | 0.8332912 | 1.082304
2 | 204 | 19967 | 0.838 | 10.2 | 0 | 0.008383415 | 0.8383415 | 0
2 | 205 | 19968 | 0.843 | 10.25 | 0 | 0.008433917 | 0.8433917 | 0
2 | 206 | 19969 | 0.848 | 10.3 | 0 | 0.00848442 | 0.848442 | 0
2 | 207 | 19972 | 0.864 | 10.35 | -0.0004905 | 0.008635927 | 0.8635927 | -1.082304
2 | 208 | 19973 | 0.869 | 10.4 | 0 | 0.00868643 | 0.868643 | 0
2 | 209 | 19973 | 0.869 | 10.45 | 0 | 0.00868643 | 0.868643 | 0
2 | 210 | 19977 | 0.889 | 10.5 | -0.0004905 | 0.00888844 | 0.888844 | -1.082304
2 | 211 | 19979 | 0.899 | 10.55 | 0.0004905 | 0.008989445 | 0.8989445 | 1.082304
2 | 212 | 19980 | 0.904 | 10.6 | -0.0009811 | 0.009039947 | 0.9039947 | -2.164828
2 | 213 | 19982 | 0.914 | 10.65 | -0.0004905 | 0.009140952 | 0.9140952 | -1.082304
2 | 214 | 19984 | 0.924 | 10.7 | -0.001472 | 0.009241957 | 0.9241957 | -3.248014
2 | 215 | 19985 | 0.929 | 10.75 | -0.0004905 | 0.00929246 | 0.929246 | -1.082304
2 | 216 | 19986 | 0.934 | 10.8 | -0.0004905 | 0.009342962 | 0.9342962 | -1.082304
2 | 217 | 19987 | 0.939 | 10.85 | 0 | 0.009393465 | 0.9393465 | 0
2 | 218 | 19989 | 0.949 | 10.9 | -0.0004905 | 0.00949447 | 0.949447 | -1.082304
2 | 219 | 19992 | 0.965 | 10.95 | -0.0004905 | 0.009645977 | 0.9645977 | -1.082304
2 | 220 | 19993 | 0.97 | 11 | 0 | 0.00969648 | 0.969648 | 0
2 | 221 | 19993 | 0.97 | 11.05 | -0.0004905 | 0.00969648 | 0.969648 | -1.082304
2 | 222 | 19997 | 0.99 | 11.1 | 0.0004905 | 0.00989849 | 0.989849 | 1.082304
2 | 223 | 19998 | 0.995 | 11.15 | 0 | 0.009948992 | 0.9948992 | 0
2 | 224 | 19999 | 1 | 11.2 | 0 | 0.009999495 | 0.9999495 | 0
2 | 225 | 20002 | 1.015 | 11.25 | 0.0004905 | 0.010151 | 1.0151 | 1.082304
2 | 226 | 20003 | 1.02 | 11.3 | 0 | 0.0102015 | 1.02015 | 0
2 | 227 | 20005 | 1.03 | 11.35 | 0 | 0.01030251 | 1.030251 | 0
2 | 228 | 20005 | 1.03 | 11.4 | -0.0009811 | 0.01030251 | 1.030251 | -2.164828
2 | 229 | 20007 | 1.04 | 11.45 | 0 | 0.01040351 | 1.040351 | 0
2 | 230 | 20009 | 1.05 | 11.5 | 0.0004905 | 0.01050452 | 1.050452 | 1.082304
2 | 231 | 20011 | 1.061 | 11.55 | 0 | 0.01060552 | 1.060552 | 0
2 | 232 | 20014 | 1.076 | 11.6 | 0 | 0.01075703 | 1.075703 | 0
2 | 233 | 20015 | 1.081 | 11.65 | 0 | 0.01080753 | 1.080753 | 0
2 | 234 | 20016 | 1.086 | 11.7 | 0 | 0.01085804 | 1.085804 | 0
2 | 235 | 20017 | 1.091 | 11.75 | 0 | 0.01090854 | 1.090854 | 0
2 | 236 | 20020 | 1.106 | 11.8 | 0.0004905 | 0.01106005 | 1.106005 | 1.082304
2 | 237 | 20021 | 1.111 | 11.85 | 0.0004905 | 0.01111055 | 1.111055 | 1.082304
2 | 238 | 20021 | 1.111 | 11.9 | 0.0004905 | 0.01111055 | 1.111055 | 1.082304
2 | 239 | 20024 | 1.126 | 11.95 | -0.0009811 | 0.01126206 | 1.126206 | -2.164828
2 | 240 | 20026 | 1.136 | 12 | 0.0009811 | 0.01136306 | 1.136306 | 2.164828
2 | 241 | 20028 | 1.146 | 12.05 | 0.0004905 | 0.01146407 | 1.146407 | 1.082304
2 | 242 | 20030 | 1.157 | 12.1 | -0.0009811 | 0.01156507 | 1.156507 | -2.164828
2 | 243 | 20030 | 1.157 | 12.15 | 0 | 0.01156507 | 1.156507 | 0
2 | 244 | 20032 | 1.167 | 12.2 | -0.001472 | 0.01166608 | 1.166608 | -3.248014
2 | 245 | 20033 | 1.172 | 12.25 | -0.0004905 | 0.01171658 | 1.171658 | -1.082304
2 | 246 | 20037 | 1.192 | 12.3 | -0.001472 | 0.01191859 | 1.191859 | -3.248014
2 | 247 | 20038 | 1.197 | 12.35 | -0.0009811 | 0.01196909 | 1.196909 | -2.164828
2 | 248 | 20038 | 1.197 | 12.4 | 0 | 0.01196909 | 1.196909 | 0
2 | 249 | 20039 | 1.202 | 12.45 | 0 | 0.01201959 | 1.201959 | 0
2 | 250 | 20041 | 1.212 | 12.5 | 0 | 0.0121206 | 1.21206 | 0
2 | 251 | 20044 | 1.227 | 12.55 | 0.0004905 | 0.01227211 | 1.227211 | 1.082304
2 | 252 | 20046 | 1.237 | 12.6 | 0 | 0.01237311 | 1.237311 | 0
2 | 253 | 20047 | 1.242 | 12.65 | 0 | 0.01242361 | 1.242361 | 0
2 | 254 | 20050 | 1.258 | 12.7 | 0.0009811 | 0.01257512 | 1.257512 | 2.164828
2 | 255 | 20051 | 1.263 | 12.75 | -0.0009811 | 0.01262562 | 1.262562 | -2.164828
2 | 256 | 20052 | 1.268 | 12.8 | 0.0009811 | 0.01267613 | 1.267613 | 2.164828
2 | 257 | 20055 | 1.283 | 12.85 | 0 | 0.01282763 | 1.282763 | 0
2 | 258 | 20055 | 1.283 | 12.9 | -0.0004905 | 0.01282763 | 1.282763 | -1.082304
2 | 259 | 20058 | 1.298 | 12.95 | 0 | 0.01297914 | 1.297914 | 0
2 | 260 | 20060 | 1.308 | 13 | -0.0004905 | 0.01308015 | 1.308015 | -1.082304
2 | 261 | 20062 | 1.318 | 13.05 | 0.0004905 | 0.01318115 | 1.318115 | 1.082304
2 | 262 | 20063 | 1.323 | 13.1 | 0 | 0.01323165 | 1.323165 | 0
2 | 263 | 20063 | 1.323 | 13.15 | -0.0009811 | 0.01323165 | 1.323165 | -2.164828
2 | 264 | 20064 | 1.328 | 13.2 | 0 | 0.01328216 | 1.328216 | 0
2 | 265 | 20067 | 1.343 | 13.25 | 0 | 0.01343366 | 1.343366 | 0
2 | 266 | 20069 | 1.353 | 13.3 | 0.0004905 | 0.01353467 | 1.353467 | 1.082304
2 | 267 | 20069 | 1.353 | 13.35 | 0.0004905 | 0.01353467 | 1.353467 | 1.082304
2 | 268 | 20072 | 1.369 | 13.4 | 0 | 0.01368618 | 1.368618 | 0
2 | 269 | 20075 | 1.384 | 13.45 | -0.0004905 | 0.01383768 | 1.383768 | -1.082304
2 | 270 | 20076 | 1.389 | 13.5 | 0 | 0.01388819 | 1.388819 | 0
2 | 271 | 20077 | 1.394 | 13.55 | -0.0004905 | 0.01393869 | 1.393869 | -1.082304
2 | 272 | 20077 | 1.394 | 13.6 | 0 | 0.01393869 | 1.393869 | 0
2 | 273 | 20079 | 1.404 | 13.65 | -0.0004905 | 0.01403969 | 1.403969 | -1.082304
2 | 274 | 20083 | 1.424 | 13.7 | -0.0004905 | 0.0142417 | 1.42417 | -1.082304
2 | 275 | 20084 | 1.429 | 13.75 | 0.0004905 | 0.01429221 | 1.429221 | 1.082304
2 | 276 | 20085 | 1.434 | 13.8 | -0.0004905 | 0.01434271 | 1.434271 | -1.082304
2 | 277 | 20086 | 1.439 | 13.85 | 0 | 0.01439321 | 1.439321 | 0
2 | 278 | 20090 | 1.46 | 13.9 | -0.0009811 | 0.01459522 | 1.459522 | -2.164828
2 | 279 | 20091 | 1.465 | 13.95 | -0.0009811 | 0.01464572 | 1.464572 | -2.164828
2 | 280 | 20093 | 1.475 | 14 | 0 | 0.01474673 | 1.474673 | 0
2 | 281 | 20094 | 1.48 | 14.05 | 0 | 0.01479723 | 1.479723 | 0
2 | 282 | 20096 | 1.49 | 14.1 | 0.0004905 | 0.01489824 | 1.489824 | 1.082304
2 | 283 | 20097 | 1.495 | 14.15 | 0.0009811 | 0.01494874 | 1.494874 | 2.164828
2 | 284 | 20097 | 1.495 | 14.2 | 0.0004905 | 0.01494874 | 1.494874 | 1.082304
2 | 285 | 20100 | 1.51 | 14.25 | 0.0009811 | 0.01510025 | 1.510025 | 2.164828
2 | 286 | 20102 | 1.52 | 14.3 | 0.0004905 | 0.01520125 | 1.520125 | 1.082304
2 | 287 | 20104 | 1.53 | 14.35 | -0.0004905 | 0.01530226 | 1.530226 | -1.082304
2 | 288 | 20105 | 1.535 | 14.4 | 0.0004905 | 0.01535276 | 1.535276 | 1.082304
2 | 289 | 20107 | 1.545 | 14.45 | 0.0004905 | 0.01545376 | 1.545376 | 1.082304
2 | 290 | 20108 | 1.55 | 14.5 | 0 | 0.01550427 | 1.550427 | 0
2 | 291 | 20109 | 1.555 | 14.55 | 0 | 0.01555477 | 1.555477 | 0
2 | 292 | 20110 | 1.561 | 14.6 | -0.0004905 | 0.01560527 | 1.560527 | -1.082304
2 | 293 | 20114 | 1.581 | 14.65 | -0.0009811 | 0.01580728 | 1.580728 | -2.164828
2 | 294 | 20116 | 1.591 | 14.7 | 0 | 0.01590829 | 1.590829 | 0
2 | 295 | 20116 | 1.591 | 14.75 | 0 | 0.01590829 | 1.590829 | 0
2 | 296 | 20117 | 1.596 | 14.8 | 0 | 0.01595879 | 1.595879 | 0
2 | 297 | 20121 | 1.616 | 14.85 | 0.0009811 | 0.0161608 | 1.61608 | 2.164828
2 | 298 | 20123 | 1.626 | 14.9 | 0.0004905 | 0.0162618 | 1.62618 | 1.082304
2 | 299 | 20123 | 1.626 | 14.95 | 0.0004905 | 0.0162618 | 1.62618 | 1.082304
2 | 300 | 20125 | 1.636 | 15 | 0.0004905 | 0.01636281 | 1.636281 | 1.082304
2 | 301 | 20128 | 1.651 | 15.05 | 0.001472 | 0.01651432 | 1.651432 | 3.248014
2 | 302 | 20129 | 1.656 | 15.1 | 0.001962 | 0.01656482 | 1.656482 | 4.329214
2 | 303 | 20130 | 1.662 | 15.15 | 0.002943 | 0.01661532 | 1.661532 | 6.493822
2 | 304 | 20130 | 1.662 | 15.2 | 0.002943 | 0.01661532 | 1.661532 | 6.493822
2 | 305 | 20131 | 1.667 | 15.25 | 0.002943 | 0.01666582 | 1.666582 | 6.493822
2 | 306 | 20135 | 1.687 | 15.3 | 0.004905 | 0.01686783 | 1.686783 | 10.82304
2 | 307 | 20137 | 1.697 | 15.35 | 0.005396 | 0.01696884 | 1.696884 | 11.90644
2 | 308 | 20138 | 1.702 | 15.4 | 0.006867 | 0.01701934 | 1.701934 | 15.15225 | 0.00505025 | 3.245808
2 | 309 | 20140 | 1.712 | 15.45 | 0.007358 | 0.01712035 | 1.712035 | 16.23566 | 0.01515075 | 4.329214
2 | 310 | 20142 | 1.722 | 15.5 | 0.00932 | 0.01722135 | 1.722135 | 20.56487 | 0.02525125 | 8.658429
2 | 311 | 20142 | 1.722 | 15.55 | 0.00883 | 0.01722135 | 1.722135 | 19.48367 | 0.02525125 | 7.577229
2 | 312 | 20143 | 1.727 | 15.6 | 0.00932 | 0.01727185 | 1.727185 | 20.56487 | 0.0303015 | 8.658429
2 | 313 | 20146 | 1.742 | 15.65 | 0.0103 | 0.01742336 | 1.742336 | 22.72727 | 0.04545225 | 10.82083
2 | 314 | 20149 | 1.757 | 15.7 | 0.01177 | 0.01757487 | 1.757487 | 25.97087 | 0.060603 | 14.06443
2 | 315 | 20150 | 1.763 | 15.75 | 0.01226 | 0.01762537 | 1.762537 | 27.05207 | 0.06565325 | 15.14563
2 | 316 | 20150 | 1.763 | 15.8 | 0.008339 | 0.01762537 | 1.762537 | 18.40026 | 0.06565325 | 6.493822
2 | 317 | 20153 | 1.778 | 15.85 | 0.01079 | 0.01777688 | 1.777688 | 23.80847 | 0.080804 | 11.90203
2 | 318 | 20156 | 1.793 | 15.9 | 0.0103 | 0.01792839 | 1.792839 | 22.72727 | 0.09595475 | 10.82083
2 | 319 | 20156 | 1.793 | 15.95 | 0.0103 | 0.01792839 | 1.792839 | 22.72727 | 0.09595475 | 10.82083
2 | 320 | 20156 | 1.793 | 16 | 0.01128 | 0.01792839 | 1.792839 | 24.88967 | 0.09595475 | 12.98323
2 | 321 | 20160 | 1.813 | 16.05 | 0.01275 | 0.0181304 | 1.81304 | 28.13327 | 0.1161557 | 16.22683
2 | 322 | 20162 | 1.823 | 16.1 | 0.01324 | 0.0182314 | 1.82314 | 29.21447 | 0.1262562 | 17.30803
2 | 323 | 20163 | 1.828 | 16.15 | 0.01275 | 0.0182819 | 1.82819 | 28.13327 | 0.1313065 | 16.22683
2 | 324 | 20164 | 1.833 | 16.2 | 0.01373 | 0.01833241 | 1.833241 | 30.29568 | 0.1363567 | 18.38923
2 | 325 | 20165 | 1.838 | 16.25 | 0.01373 | 0.01838291 | 1.838291 | 30.29568 | 0.141407 | 18.38923
2 | 326 | 20168 | 1.853 | 16.3 | 0.01521 | 0.01853442 | 1.853442 | 33.56134 | 0.1565577 | 21.6549
2 | 327 | 20170 | 1.864 | 16.35 | 0.0157 | 0.01863542 | 1.863542 | 34.64254 | 0.1666582 | 22.7361
2 | 328 | 20170 | 1.864 | 16.4 | 0.0157 | 0.01863542 | 1.863542 | 34.64254 | 0.1666582 | 22.7361
2 | 329 | 20172 | 1.874 | 16.45 | 0.01717 | 0.01873643 | 1.873643 | 37.88614 | 0.1767587 | 25.9797
2 | 330 | 20175 | 1.889 | 16.5 | 0.01864 | 0.01888793 | 1.888793 | 41.12974 | 0.1919095 | 29.2233
2 | 331 | 20176 | 1.894 | 16.55 | 0.01962 | 0.01893844 | 1.893844 | 43.29214 | 0.1969597 | 31.3857
2 | 332 | 20176 | 1.894 | 16.6 | 0.01913 | 0.01893844 | 1.893844 | 42.21094 | 0.1969597 | 30.3045
2 | 333 | 20178 | 1.904 | 16.65 | 0.02109 | 0.01903944 | 1.903944 | 46.53575 | 0.2070602 | 34.6293
2 | 334 | 20182 | 1.924 | 16.7 | 0.02355 | 0.01924145 | 1.924145 | 51.96381 | 0.2272612 | 40.05737
2 | 335 | 20184 | 1.934 | 16.75 | 0.02453 | 0.01934246 | 1.934246 | 54.12621 | 0.2373617 | 42.21977
2 | 336 | 20184 | 1.934 | 16.8 | 0.02404 | 0.01934246 | 1.934246 | 53.04501 | 0.2373617 | 41.13857
2 | 337 | 20185 | 1.939 | 16.85 | 0.02453 | 0.01939296 | 1.939296 | 54.12621 | 0.242412 | 42.21977
2 | 338 | 20189 | 1.959 | 16.9 | 0.02698 | 0.01959497 | 1.959497 | 59.53222 | 0.262613 | 47.62577
2 | 339 | 20190 | 1.965 | 16.95 | 0.02698 | 0.01964547 | 1.964547 | 59.53222 | 0.2676632 | 47.62577
2 | 340 | 20190 | 1.965 | 17 | 0.02747 | 0.01964547 | 1.964547 | 60.61342 | 0.2676632 | 48.70697
2 | 341 | 20192 | 1.975 | 17.05 | 0.02894 | 0.01974648 | 1.974648 | 63.85702 | 0.2777637 | 51.95057
2 | 342 | 20196 | 1.995 | 17.1 | 0.0309 | 0.01994849 | 1.994849 | 68.18182 | 0.2979647 | 56.27538
2 | 343 | 20197 | 2 | 17.15 | 0.03139 | 0.01999899 | 1.999899 | 69.26302 | 0.303015 | 57.35658
2 | 344 | 20198 | 2.005 | 17.2 | 0.03188 | 0.02004949 | 2.004949 | 70.34422 | 0.3080652 | 58.43778
2 | 345 | 20199 | 2.01 | 17.25 | 0.03238 | 0.02009999 | 2.009999 | 71.44748 | 0.3131155 | 59.54104
2 | 346 | 20201 | 2.02 | 17.3 | 0.03385 | 0.020201 | 2.0201 | 74.69109 | 0.323216 | 62.78464
2 | 347 | 20203 | 2.03 | 17.35 | 0.03532 | 0.020302 | 2.0302 | 77.93469 | 0.3333165 | 66.02824
2 | 348 | 20204 | 2.035 | 17.4 | 0.03581 | 0.02035251 | 2.035251 | 79.01589 | 0.3383667 | 67.10944
2 | 349 | 20206 | 2.045 | 17.45 | 0.0363 | 0.02045351 | 2.045351 | 80.09709 | 0.3484672 | 68.19064
2 | 350 | 20207 | 2.05 | 17.5 | 0.03679 | 0.02050401 | 2.050401 | 81.17829 | 0.3535175 | 69.27184
2 | 351 | 20208 | 2.055 | 17.55 | 0.03777 | 0.02055452 | 2.055452 | 83.34069 | 0.3585677 | 71.43425
2 | 352 | 20210 | 2.066 | 17.6 | 0.03875 | 0.02065552 | 2.065552 | 85.50309 | 0.3686682 | 73.59665
2 | 353 | 20213 | 2.081 | 17.65 | 0.03973 | 0.02080703 | 2.080703 | 87.66549 | 0.383819 | 75.75905
2 | 354 | 20215 | 2.091 | 17.7 | 0.04071 | 0.02090803 | 2.090803 | 89.82789 | 0.3939195 | 77.92145
2 | 355 | 20215 | 2.091 | 17.75 | 0.0412 | 0.02090803 | 2.090803 | 90.90909 | 0.3939195 | 79.00265
2 | 356 | 20217 | 2.101 | 17.8 | 0.0417 | 0.02100904 | 2.100904 | 92.01236 | 0.40402 | 80.10591
2 | 357 | 20219 | 2.111 | 17.85 | 0.04366 | 0.02111004 | 2.111004 | 96.33716 | 0.4141205 | 84.43071
2 | 358 | 20221 | 2.121 | 17.9 | 0.04513 | 0.02121105 | 2.121105 | 99.58076 | 0.424221 | 87.67432
2 | 359 | 20222 | 2.126 | 17.95 | 0.04513 | 0.02126155 | 2.126155 | 99.58076 | 0.4292712 | 87.67432
2 | 360 | 20223 | 2.131 | 18 | 0.04562 | 0.02131205 | 2.131205 | 100.662 | 0.4343215 | 88.75552
2 | 361 | 20224 | 2.136 | 18.05 | 0.04562 | 0.02136256 | 2.136256 | 100.662 | 0.4393717 | 88.75552
2 | 362 | 20229 | 2.162 | 18.1 | 0.04807 | 0.02161507 | 2.161507 | 106.068 | 0.464623 | 94.16152
2 | 363 | 20230 | 2.167 | 18.15 | 0.04905 | 0.02166557 | 2.166557 | 108.2304 | 0.4696732 | 96.32392
2 | 364 | 20231 | 2.172 | 18.2 | 0.05003 | 0.02171607 | 2.171607 | 110.3928 | 0.4747235 | 98.48632
2 | 365 | 20233 | 2.182 | 18.25 | 0.05102 | 0.02181708 | 2.181708 | 112.5772 | 0.484824 | 100.6708
2 | 366 | 20234 | 2.187 | 18.3 | 0.052 | 0.02186758 | 2.186758 | 114.7396 | 0.4898742 | 102.8332
2 | 367 | 20235 | 2.192 | 18.35 | 0.052 | 0.02191808 | 2.191808 | 114.7396 | 0.4949245 | 102.8332
2 | 368 | 20237 | 2.202 | 18.4 | 0.05298 | 0.02201909 | 2.201909 | 116.902 | 0.505025 | 104.9956
2 | 369 | 20238 | 2.207 | 18.45 | 0.05347 | 0.02206959 | 2.206959 | 117.9832 | 0.5100752 | 106.0768
2 | 370 | 20240 | 2.217 | 18.5 | 0.05445 | 0.0221706 | 2.21706 | 120.1456 | 0.5201757 | 108.2392
2 | 371 | 20242 | 2.227 | 18.55 | 0.05494 | 0.0222716 | 2.22716 | 121.2268 | 0.5302762 | 109.3204
2 | 372 | 20243 | 2.232 | 18.6 | 0.05543 | 0.0223221 | 2.23221 | 122.308 | 0.5353265 | 110.4016
2 | 373 | 20245 | 2.242 | 18.65 | 0.05739 | 0.02242311 | 2.242311 | 126.6328 | 0.545427 | 114.7264
2 | 374 | 20247 | 2.252 | 18.7 | 0.05788 | 0.02252411 | 2.252411 | 127.714 | 0.5555275 | 115.8076
2 | 375 | 20249 | 2.263 | 18.75 | 0.05886 | 0.02262512 | 2.262512 | 129.8764 | 0.565628 | 117.97
2 | 376 | 20250 | 2.268 | 18.8 | 0.05886 | 0.02267562 | 2.267562 | 129.8764 | 0.5706782 | 117.97
2 | 377 | 20252 | 2.278 | 18.85 | 0.05984 | 0.02277663 | 2.277663 | 132.0388 | 0.5807787 | 120.1324
2 | 378 | 20253 | 2.283 | 18.9 | 0.06132 | 0.02282713 | 2.282713 | 135.3045 | 0.585829 | 123.3981
2 | 379 | 20254 | 2.288 | 18.95 | 0.06132 | 0.02287763 | 2.287763 | 135.3045 | 0.5908792 | 123.3981
2 | 380 | 20256 | 2.298 | 19 | 0.06132 | 0.02297864 | 2.297864 | 135.3045 | 0.6009797 | 123.3981
2 | 381 | 20259 | 2.313 | 19.05 | 0.06328 | 0.02313014 | 2.313014 | 139.6293 | 0.6161305 | 127.7229
2 | 382 | 20261 | 2.323 | 19.1 | 0.06377 | 0.02323115 | 2.323115 | 140.7105 | 0.626231 | 128.8041
2 | 383 | 20262 | 2.328 | 19.15 | 0.06524 | 0.02328165 | 2.328165 | 143.9541 | 0.6312812 | 132.0477
2 | 384 | 20264 | 2.338 | 19.2 | 0.06524 | 0.02338266 | 2.338266 | 143.9541 | 0.6413817 | 132.0477
2 | 385 | 20266 | 2.348 | 19.25 | 0.06671 | 0.02348366 | 2.348366 | 147.1977 | 0.6514822 | 135.2913
2 | 386 | 20267 | 2.353 | 19.3 | 0.06671 | 0.02353416 | 2.353416 | 147.1977 | 0.6565325 | 135.2913
2 | 387 | 20268 | 2.358 | 19.35 | 0.06622 | 0.02358467 | 2.358467 | 146.1165 | 0.6615827 | 134.2101
2 | 388 | 20269 | 2.364 | 19.4 | 0.06769 | 0.02363517 | 2.363517 | 149.3601 | 0.666633 | 137.4537
2 | 389 | 20273 | 2.384 | 19.45 | 0.06917 | 0.02383718 | 2.383718 | 152.6258 | 0.686834 | 140.7193
2 | 390 | 20274 | 2.389 | 19.5 | 0.06966 | 0.02388768 | 2.388768 | 153.707 | 0.6918842 | 141.8005
2 | 391 | 20275 | 2.394 | 19.55 | 0.07015 | 0.02393818 | 2.393818 | 154.7882 | 0.6969345 | 142.8817
2 | 392 | 20277 | 2.404 | 19.6 | 0.07064 | 0.02403919 | 2.403919 | 155.8694 | 0.707035 | 143.9629
2 | 393 | 20278 | 2.409 | 19.65 | 0.07064 | 0.02408969 | 2.408969 | 155.8694 | 0.7120852 | 143.9629
2 | 394 | 20280 | 2.419 | 19.7 | 0.0726 | 0.0241907 | 2.41907 | 160.1942 | 0.7221857 | 148.2877
2 | 395 | 20282 | 2.429 | 19.75 | 0.0726 | 0.0242917 | 2.42917 | 160.1942 | 0.7322862 | 148.2877
2 | 396 | 20283 | 2.434 | 19.8 | 0.07358 | 0.0243422 | 2.43422 | 162.3566 | 0.7373365 | 150.4501
2 | 397 | 20285 | 2.444 | 19.85 | 0.07407 | 0.02444321 | 2.444321 | 163.4378 | 0.747437 | 151.5313
2 | 398 | 20286 | 2.449 | 19.9 | 0.07407 | 0.02449371 | 2.449371 | 163.4378 | 0.7524872 | 151.5313
2 | 399 | 20288 | 2.459 | 19.95 | 0.07603 | 0.02459472 | 2.459472 | 167.7626 | 0.7625877 | 155.8561
2 | 400 | 20290 | 2.47 | 20 | 0.07554 | 0.02469572 | 2.469572 | 166.6814 | 0.7726882 | 154.7749
2 | 401 | 20291 | 2.475 | 20.05 | 0.07652 | 0.02474622 | 2.474622 | 168.8438 | 0.7777385 | 156.9373
2 | 402 | 20293 | 2.485 | 20.1 | 0.07701 | 0.02484723 | 2.484723 | 169.925 | 0.787839 | 158.0185
2 | 403 | 20295 | 2.495 | 20.15 | 0.07701 | 0.02494823 | 2.494823 | 169.925 | 0.7979395 | 158.0185
2 | 404 | 20297 | 2.505 | 20.2 | 0.07849 | 0.02504924 | 2.504924 | 173.1906 | 0.80804 | 161.2842
2 | 405 | 20299 | 2.515 | 20.25 | 0.07898 | 0.02515024 | 2.515024 | 174.2718 | 0.8181405 | 162.3654
2 | 406 | 20300 | 2.52 | 20.3 | 0.07996 | 0.02520075 | 2.520075 | 176.4342 | 0.8231907 | 164.5278
2 | 407 | 20300 | 2.52 | 20.35 | 0.07947 | 0.02520075 | 2.520075 | 175.353 | 0.8231907 | 163.4466
2 | 408 | 20303 | 2.535 | 20.4 | 0.08045 | 0.02535225 | 2.535225 | 177.5154 | 0.8383415 | 165.609
2 | 409 | 20306 | 2.55 | 20.45 | 0.08192 | 0.02550376 | 2.550376 | 180.759 | 0.8534922 | 168.8526
2 | 410 | 20307 | 2.555 | 20.5 | 0.08241 | 0.02555426 | 2.555426 | 181.8402 | 0.8585425 | 169.9338
2 | 411 | 20308 | 2.56 | 20.55 | 0.0829 | 0.02560477 | 2.560477 | 182.9214 | 0.8635927 | 171.015
2 | 412 | 20309 | 2.566 | 20.6 | 0.0829 | 0.02565527 | 2.565527 | 182.9214 | 0.868643 | 171.015
2 | 413 | 20312 | 2.581 | 20.65 | 0.08339 | 0.02580678 | 2.580678 | 184.0026 | 0.8837937 | 172.0962
2 | 414 | 20313 | 2.586 | 20.7 | 0.08437 | 0.02585728 | 2.585728 | 186.165 | 0.888844 | 174.2586
2 | 415 | 20314 | 2.591 | 20.75 | 0.08437 | 0.02590778 | 2.590778 | 186.165 | 0.8938942 | 174.2586
2 | 416 | 20316 | 2.601 | 20.8 | 0.08486 | 0.02600879 | 2.600879 | 187.2462 | 0.9039947 | 175.3398
2 | 417 | 20318 | 2.611 | 20.85 | 0.08584 | 0.02610979 | 2.610979 | 189.4086 | 0.9140952 | 177.5022
2 | 418 | 20320 | 2.621 | 20.9 | 0.08535 | 0.0262108 | 2.62108 | 188.3274 | 0.9241957 | 176.421
2 | 419 | 20321 | 2.626 | 20.95 | 0.08584 | 0.0262613 | 2.62613 | 189.4086 | 0.929246 | 177.5022
2 | 420 | 20322 | 2.631 | 21 | 0.08731 | 0.0263118 | 2.63118 | 192.6523 | 0.9342962 | 180.7458
2 | 421 | 20324 | 2.641 | 21.05 | 0.08682 | 0.02641281 | 2.641281 | 191.5711 | 0.9443967 | 179.6646
2 | 422 | 20326 | 2.651 | 21.1 | 0.08781 | 0.02651381 | 2.651381 | 193.7555 | 0.9544972 | 181.8491
2 | 423 | 20327 | 2.656 | 21.15 | 0.08879 | 0.02656431 | 2.656431 | 195.9179 | 0.9595475 | 184.0115
2 | 424 | 20329 | 2.667 | 21.2 | 0.08928 | 0.02666532 | 2.666532 | 196.9991 | 0.969648 | 185.0927
2 | 425 | 20331 | 2.677 | 21.25 | 0.08928 | 0.02676632 | 2.676632 | 196.9991 | 0.9797485 | 185.0927
2 | 426 | 20333 | 2.687 | 21.3 | 0.08977 | 0.02686733 | 2.686733 | 198.0803 | 0.989849 | 186.1739
2 | 427 | 20334 | 2.692 | 21.35 | 0.08977 | 0.02691783 | 2.691783 | 198.0803 | 0.9948992 | 186.1739
2 | 428 | 20336 | 2.702 | 21.4 | 0.08977 | 0.02701884 | 2.701884 | 198.0803 | 1.005 | 186.1739
2 | 429 | 20338 | 2.712 | 21.45 | 0.09173 | 0.02711984 | 2.711984 | 202.4051 | 1.0151 | 190.4987
2 | 430 | 20339 | 2.717 | 21.5 | 0.09075 | 0.02717034 | 2.717034 | 200.2427 | 1.02015 | 188.3363
2 | 431 | 20341 | 2.727 | 21.55 | 0.09222 | 0.02727135 | 2.727135 | 203.4863 | 1.030251 | 191.5799
2 | 432 | 20343 | 2.737 | 21.6 | 0.09173 | 0.02737235 | 2.737235 | 202.4051 | 1.040351 | 190.4987
2 | 433 | 20345 | 2.747 | 21.65 | 0.09222 | 0.02747336 | 2.747336 | 203.4863 | 1.050452 | 191.5799
2 | 434 | 20345 | 2.747 | 21.7 | 0.09222 | 0.02747336 | 2.747336 | 203.4863 | 1.050452 | 191.5799
2 | 435 | 20347 | 2.757 | 21.75 | 0.09222 | 0.02757436 | 2.757436 | 203.4863 | 1.060552 | 191.5799
2 | 436 | 20349 | 2.768 | 21.8 | 0.09369 | 0.02767537 | 2.767537 | 206.7299 | 1.070653 | 194.8235
2 | 437 | 20351 | 2.778 | 21.85 | 0.09418 | 0.02777637 | 2.777637 | 207.8111 | 1.080753 | 195.9047
2 | 438 | 20353 | 2.788 | 21.9 | 0.09418 | 0.02787738 | 2.787738 | 207.8111 | 1.090854 | 195.9047
2 | 439 | 20353 | 2.788 | 21.95 | 0.09369 | 0.02787738 | 2.787738 | 206.7299 | 1.090854 | 194.8235
2 | 440 | 20355 | 2.798 | 22 | 0.09418 | 0.02797838 | 2.797838 | 207.8111 | 1.100954 | 195.9047
2 | 441 | 20358 | 2.813 | 22.05 | 0.09614 | 0.02812989 | 2.812989 | 212.1359 | 1.116105 | 200.2295
2 | 442 | 20359 | 2.818 | 22.1 | 0.09663 | 0.02818039 | 2.818039 | 213.2171 | 1.121155 | 201.3107
2 | 443 | 20360 | 2.823 | 22.15 | 0.09663 | 0.0282309 | 2.82309 | 213.2171 | 1.126206 | 201.3107
2 | 444 | 20362 | 2.833 | 22.2 | 0.09565 | 0.0283319 | 2.83319 | 211.0547 | 1.136306 | 199.1483
2 | 445 | 20365 | 2.848 | 22.25 | 0.09663 | 0.02848341 | 2.848341 | 213.2171 | 1.151457 | 201.3107
2 | 446 | 20366 | 2.853 | 22.3 | 0.09762 | 0.02853391 | 2.853391 | 215.4016 | 1.156507 | 203.4951
2 | 447 | 20367 | 2.858 | 22.35 | 0.09762 | 0.02858441 | 2.858441 | 215.4016 | 1.161557 | 203.4951
2 | 448 | 20368 | 2.863 | 22.4 | 0.09713 | 0.02863492 | 2.863492 | 214.3204 | 1.166608 | 202.4139
2 | 449 | 20371 | 2.879 | 22.45 | 0.0986 | 0.02878642 | 2.878642 | 217.564 | 1.181758 | 205.6575
2 | 450 | 20373 | 2.889 | 22.5 | 0.09958 | 0.02888743 | 2.888743 | 219.7264 | 1.191859 | 207.8199
2 | 451 | 20374 | 2.894 | 22.55 | 0.0986 | 0.02893793 | 2.893793 | 217.564 | 1.196909 | 205.6575
2 | 452 | 20376 | 2.904 | 22.6 | 0.09958 | 0.02903894 | 2.903894 | 219.7264 | 1.20701 | 207.8199
2 | 453 | 20378 | 2.914 | 22.65 | 0.09909 | 0.02913994 | 2.913994 | 218.6452 | 1.21711 | 206.7387
2 | 454 | 20379 | 2.919 | 22.7 | 0.1006 | 0.02919044 | 2.919044 | 221.9771 | 1.22216 | 210.0706
2 | 455 | 20380 | 2.924 | 22.75 | 0.09958 | 0.02924095 | 2.924095 | 219.7264 | 1.227211 | 207.8199
2 | 456 | 20382 | 2.934 | 22.8 | 0.1001 | 0.02934195 | 2.934195 | 220.8738 | 1.237311 | 208.9673
2 | 457 | 20384 | 2.944 | 22.85 | 0.101 | 0.02944296 | 2.944296 | 222.8597 | 1.247412 | 210.9532
2 | 458 | 20386 | 2.954 | 22.9 | 0.1015 | 0.02954396 | 2.954396 | 223.9629 | 1.257512 | 212.0565
2 | 459 | 20387 | 2.959 | 22.95 | 0.101 | 0.02959446 | 2.959446 | 222.8597 | 1.262562 | 210.9532
2 | 460 | 20388 | 2.964 | 23 | 0.1015 | 0.02964497 | 2.964497 | 223.9629 | 1.267613 | 212.0565
2 | 461 | 20391 | 2.98 | 23.05 | 0.103 | 0.02979647 | 2.979647 | 227.2727 | 1.282763 | 215.3663
2 | 462 | 20392 | 2.985 | 23.1 | 0.1025 | 0.02984698 | 2.984698 | 226.1695 | 1.287814 | 214.263
2 | 463 | 20393 | 2.99 | 23.15 | 0.1025 | 0.02989748 | 2.989748 | 226.1695 | 1.292864 | 214.263
2 | 464 | 20395 | 3 | 23.2 | 0.103 | 0.02999848 | 2.999848 | 227.2727 | 1.302964 | 215.3663
2 | 465 | 20398 | 3.015 | 23.25 | 0.1035 | 0.03014999 | 3.014999 | 228.376 | 1.318115 | 216.4695
2 | 466 | 20399 | 3.02 | 23.3 | 0.103 | 0.03020049 | 3.020049 | 227.2727 | 1.323165 | 215.3663
2 | 467 | 20400 | 3.025 | 23.35 | 0.103 | 0.030251 | 3.0251 | 227.2727 | 1.328216 | 215.3663
2 | 468 | 20401 | 3.03 | 23.4 | 0.1035 | 0.0303015 | 3.03015 | 228.376 | 1.333266 | 216.4695
2 | 469 | 20404 | 3.045 | 23.45 | 0.1045 | 0.03045301 | 3.045301 | 230.5825 | 1.348417 | 218.6761
2 | 470 | 20406 | 3.055 | 23.5 | 0.1055 | 0.03055401 | 3.055401 | 232.7891 | 1.358517 | 220.8826
2 | 471 | 20407 | 3.06 | 23.55 | 0.1045 | 0.03060451 | 3.060451 | 230.5825 | 1.363567 | 218.6761
2 | 472 | 20407 | 3.06 | 23.6 | 0.1045 | 0.03060451 | 3.060451 | 230.5825 | 1.363567 | 218.6761
2 | 473 | 20411 | 3.081 | 23.65 | 0.1055 | 0.03080652 | 3.080652 | 232.7891 | 1.383768 | 220.8826
2 | 474 | 20413 | 3.091 | 23.7 | 0.1064 | 0.03090753 | 3.090753 | 234.7749 | 1.393869 | 222.8685
2 | 475 | 20414 | 3.096 | 23.75 | 0.106 | 0.03095803 | 3.095803 | 233.8923 | 1.398919 | 221.9859
2 | 476 | 20415 | 3.101 | 23.8 | 0.106 | 0.03100853 | 3.100853 | 233.8923 | 1.403969 | 221.9859
2 | 477 | 20418 | 3.116 | 23.85 | 0.1064 | 0.03116004 | 3.116004 | 234.7749 | 1.41912 | 222.8685
2 | 478 | 20419 | 3.121 | 23.9 | 0.1069 | 0.03121054 | 3.121054 | 235.8782 | 1.42417 | 223.9718
2 | 479 | 20420 | 3.126 | 23.95 | 0.1074 | 0.03126105 | 3.126105 | 236.9815 | 1.429221 | 225.075
2 | 480 | 20421 | 3.131 | 24 | 0.1064 | 0.03131155 | 3.131155 | 234.7749 | 1.434271 | 222.8685
2 | 481 | 20423 | 3.141 | 24.05 | 0.1069 | 0.03141255 | 3.141255 | 235.8782 | 1.444371 | 223.9718
2 | 482 | 20425 | 3.151 | 24.1 | 0.1079 | 0.03151356 | 3.151356 | 238.0847 | 1.454472 | 226.1783
2 | 483 | 20426 | 3.156 | 24.15 | 0.1069 | 0.03156406 | 3.156406 | 235.8782 | 1.459522 | 223.9718
2 | 484 | 20428 | 3.167 | 24.2 | 0.1079 | 0.03166507 | 3.166507 | 238.0847 | 1.469623 | 226.1783
2 | 485 | 20430 | 3.177 | 24.25 | 0.1094 | 0.03176607 | 3.176607 | 241.3945 | 1.479723 | 229.4881
2 | 486 | 20432 | 3.187 | 24.3 | 0.1094 | 0.03186708 | 3.186708 | 241.3945 | 1.489824 | 229.4881
2 | 487 | 20433 | 3.192 | 24.35 | 0.1089 | 0.03191758 | 3.191758 | 240.2913 | 1.494874 | 228.3848
2 | 488 | 20435 | 3.202 | 24.4 | 0.1089 | 0.03201858 | 3.201858 | 240.2913 | 1.504974 | 228.3848
2 | 489 | 20436 | 3.207 | 24.45 | 0.1099 | 0.03206909 | 3.206909 | 242.4978 | 1.510025 | 230.5914
2 | 490 | 20438 | 3.217 | 24.5 | 0.1104 | 0.03217009 | 3.217009 | 243.6011 | 1.520125 | 231.6946
2 | 491 | 20440 | 3.227 | 24.55 | 0.1099 | 0.0322711 | 3.22711 | 242.4978 | 1.530226 | 230.5914
2 | 492 | 20441 | 3.232 | 24.6 | 0.1099 | 0.0323216 | 3.23216 | 242.4978 | 1.535276 | 230.5914
2 | 493 | 20444 | 3.247 | 24.65 | 0.1104 | 0.03247311 | 3.247311 | 243.6011 | 1.550427 | 231.6946
2 | 494 | 20445 | 3.252 | 24.7 | 0.1114 | 0.03252361 | 3.252361 | 245.8076 | 1.555477 | 233.9011
2 | 495 | 20446 | 3.257 | 24.75 | 0.1109 | 0.03257411 | 3.257411 | 244.7043 | 1.560527 | 232.7979
2 | 496 | 20448 | 3.268 | 24.8 | 0.1114 | 0.03267512 | 3.267512 | 245.8076 | 1.570628 | 233.9011
2 | 497 | 20451 | 3.283 | 24.85 | 0.1118 | 0.03282662 | 3.282662 | 246.6902 | 1.585778 | 234.7838
2 | 498 | 20452 | 3.288 | 24.9 | 0.1118 | 0.03287713 | 3.287713 | 246.6902 | 1.590829 | 234.7838
2 | 499 | 20453 | 3.293 | 24.95 | 0.1109 | 0.03292763 | 3.292763 | 244.7043 | 1.595879 | 232.7979
2 | 500 | 20454 | 3.298 | 25 | 0.1114 | 0.03297813 | 3.297813 | 245.8076 | 1.600929 | 233.9011
2 | 501 | 20457 | 3.313 | 25.05 | 0.1123 | 0.03312964 | 3.312964 | 247.7935 | 1.61608 | 235.887
2 | 502 | 20458 | 3.318 | 25.1 | 0.1123 | 0.03318014 | 3.318014 | 247.7935 | 1.62113 | 235.887
2 | 503 | 20460 | 3.328 | 25.15 | 0.1133 | 0.03328115 | 3.328115 | 250 | 1.631231 | 238.0936
2 | 504 | 20460 | 3.328 | 25.2 | 0.1123 | 0.03328115 | 3.328115 | 247.7935 | 1.631231 | 235.887
2 | 505 | 20463 | 3.343 | 25.25 | 0.1138 | 0.03343265 | 3.343265 | 251.1033 | 1.646381 | 239.1968
2 | 506 | 20465 | 3.353 | 25.3 | 0.1138 | 0.03353366 | 3.353366 | 251.1033 | 1.656482 | 239.1968
2 | 507 | 20466 | 3.358 | 25.35 | 0.1143 | 0.03358416 | 3.358416 | 252.2065 | 1.661532 | 240.3001
2 | 508 | 20468 | 3.369 | 25.4 | 0.1128 | 0.03368517 | 3.368517 | 248.8967 | 1.671633 | 236.9903
2 | 509 | 20469 | 3.374 | 25.45 | 0.1138 | 0.03373567 | 3.373567 | 251.1033 | 1.676683 | 239.1968
2 | 510 | 20471 | 3.384 | 25.5 | 0.1138 | 0.03383667 | 3.383667 | 251.1033 | 1.686783 | 239.1968
2 | 511 | 20473 | 3.394 | 25.55 | 0.1148 | 0.03393768 | 3.393768 | 253.3098 | 1.696884 | 241.4034
2 | 512 | 20475 | 3.404 | 25.6 | 0.1143 | 0.03403868 | 3.403868 | 252.2065 | 1.706984 | 240.3001
2 | 513 | 20477 | 3.414 | 25.65 | 0.1138 | 0.03413969 | 3.413969 | 251.1033 | 1.717085 | 239.1968
2 | 514 | 20478 | 3.419 | 25.7 | 0.1153 | 0.03419019 | 3.419019 | 254.4131 | 1.722135 | 242.5066
2 | 515 | 20479 | 3.424 | 25.75 | 0.1143 | 0.03424069 | 3.424069 | 252.2065 | 1.727185 | 240.3001
2 | 516 | 20481 | 3.434 | 25.8 | 0.1153 | 0.0343417 | 3.43417 | 254.4131 | 1.737286 | 242.5066
2 | 517 | 20483 | 3.444 | 25.85 | 0.1163 | 0.0344427 | 3.44427 | 256.6196 | 1.747386 | 244.7132
2 | 518 | 20485 | 3.454 | 25.9 | 0.1153 | 0.03454371 | 3.454371 | 254.4131 | 1.757487 | 242.5066
2 | 519 | 20486 | 3.459 | 25.95 | 0.1153 | 0.03459421 | 3.459421 | 254.4131 | 1.762537 | 242.5066
2 | 520 | 20488 | 3.47 | 26 | 0.1158 | 0.03469522 | 3.469522 | 255.5163 | 1.772638 | 243.6099
2 | 521 | 20489 | 3.475 | 26.05 | 0.1163 | 0.03474572 | 3.474572 | 256.6196 | 1.777688 | 244.7132
2 | 522 | 20491 | 3.485 | 26.1 | 0.1158 | 0.03484672 | 3.484672 | 255.5163 | 1.787788 | 243.6099
2 | 523 | 20492 | 3.49 | 26.15 | 0.1158 | 0.03489723 | 3.489723 | 255.5163 | 1.792839 | 243.6099
2 | 524 | 20495 | 3.505 | 26.2 | 0.1167 | 0.03504873 | 3.504873 | 257.5022 | 1.807989 | 245.5958
2 | 525 | 20497 | 3.515 | 26.25 | 0.1172 | 0.03514974 | 3.514974 | 258.6055 | 1.81809 | 246.699
2 | 526 | 20498 | 3.52 | 26.3 | 0.1167 | 0.03520024 | 3.520024 | 257.5022 | 1.82314 | 245.5958
2 | 527 | 20499 | 3.525 | 26.35 | 0.1177 | 0.03525074 | 3.525074 | 259.7087 | 1.82819 | 247.8023
2 | 528 | 20500 | 3.53 | 26.4 | 0.1167 | 0.03530125 | 3.530125 | 257.5022 | 1.833241 | 245.5958
2 | 529 | 20503 | 3.545 | 26.45 | 0.1177 | 0.03545275 | 3.545275 | 259.7087 | 1.848391 | 247.8023
2 | 530 | 20504 | 3.55 | 26.5 | 0.1177 | 0.03550326 | 3.550326 | 259.7087 | 1.853442 | 247.8023
2 | 531 | 20505 | 3.555 | 26.55 | 0.1172 | 0.03555376 | 3.555376 | 258.6055 | 1.858492 | 246.699
2 | 532 | 20507 | 3.565 | 26.6 | 0.1182 | 0.03565476 | 3.565476 | 260.812 | 1.868592 | 248.9056
2 | 533 | 20510 | 3.581 | 26.65 | 0.1192 | 0.03580627 | 3.580627 | 263.0185 | 1.883743 | 251.1121
2 | 534 | 20511 | 3.586 | 26.7 | 0.1182 | 0.03585677 | 3.585677 | 260.812 | 1.888793 | 248.9056
2 | 535 | 20512 | 3.591 | 26.75 | 0.1192 | 0.03590728 | 3.590728 | 263.0185 | 1.893844 | 251.1121
2 | 536 | 20514 | 3.601 | 26.8 | 0.1192 | 0.03600828 | 3.600828 | 263.0185 | 1.903944 | 251.1121
2 | 537 | 20516 | 3.611 | 26.85 | 0.1197 | 0.03610929 | 3.610929 | 264.1218 | 1.914045 | 252.2154
2 | 538 | 20518 | 3.621 | 26.9 | 0.1197 | 0.03621029 | 3.621029 | 264.1218 | 1.924145 | 252.2154
2 | 539 | 20520 | 3.631 | 26.95 | 0.1192 | 0.0363113 | 3.63113 | 263.0185 | 1.934246 | 251.1121
2 | 540 | 20521 | 3.636 | 27 | 0.1197 | 0.0363618 | 3.63618 | 264.1218 | 1.939296 | 252.2154
2 | 541 | 20522 | 3.641 | 27.05 | 0.1197 | 0.0364123 | 3.64123 | 264.1218 | 1.944346 | 252.2154
2 | 542 | 20524 | 3.651 | 27.1 | 0.1197 | 0.03651331 | 3.651331 | 264.1218 | 1.954447 | 252.2154
2 | 543 | 20526 | 3.661 | 27.15 | 0.1192 | 0.03661431 | 3.661431 | 263.0185 | 1.964547 | 251.1121
2 | 544 | 20528 | 3.672 | 27.2 | 0.1192 | 0.03671532 | 3.671532 | 263.0185 | 1.974648 | 251.1121
2 | 545 | 20528 | 3.672 | 27.25 | 0.1197 | 0.03671532 | 3.671532 | 264.1218 | 1.974648 | 252.2154
2 | 546 | 20530 | 3.682 | 27.3 | 0.1192 | 0.03681632 | 3.681632 | 263.0185 | 1.984748 | 251.1121
2 | 547 | 20532 | 3.692 | 27.35 | 0.1197 | 0.03691733 | 3.691733 | 264.1218 | 1.994849 | 252.2154
2 | 548 | 20534 | 3.702 | 27.4 | 0.1202 | 0.03701833 | 3.701833 | 265.2251 | 2.004949 | 253.3186
2 | 549 | 20536 | 3.712 | 27.45 | 0.1202 | 0.03711934 | 3.711934 | 265.2251 | 2.01505 | 253.3186
2 | 550 | 20537 | 3.717 | 27.5 | 0.1197 | 0.03716984 | 3.716984 | 264.1218 | 2.0201 | 252.2154
2 | 551 | 20538 | 3.722 | 27.55 | 0.1207 | 0.03722034 | 3.722034 | 266.3283 | 2.02515 | 254.4219
2 | 552 | 20539 | 3.727 | 27.6 | 0.1197 | 0.03727084 | 3.727084 | 264.1218 | 2.0302 | 252.2154
2 | 553 | 20542 | 3.742 | 27.65 | 0.1207 | 0.03742235 | 3.742235 | 266.3283 | 2.045351 | 254.4219
2 | 554 | 20544 | 3.752 | 27.7 | 0.1207 | 0.03752336 | 3.752336 | 266.3283 | 2.055452 | 254.4219
2 | 555 | 20545 | 3.757 | 27.75 | 0.1207 | 0.03757386 | 3.757386 | 266.3283 | 2.060502 | 254.4219
2 | 556 | 20546 | 3.762 | 27.8 | 0.1202 | 0.03762436 | 3.762436 | 265.2251 | 2.065552 | 253.3186
2 | 557 | 20550 | 3.783 | 27.85 | 0.1221 | 0.03782637 | 3.782637 | 269.4175 | 2.085753 | 257.511
2 | 558 | 20551 | 3.788 | 27.9 | 0.1217 | 0.03787687 | 3.787687 | 268.5349 | 2.090803 | 256.6284
2 | 559 | 20553 | 3.798 | 27.95 | 0.1221 | 0.03797788 | 3.797788 | 269.4175 | 2.100904 | 257.511
2 | 560 | 20555 | 3.808 | 28 | 0.1217 | 0.03807888 | 3.807888 | 268.5349 | 2.111004 | 256.6284
2 | 561 | 20556 | 3.813 | 28.05 | 0.1217 | 0.03812939 | 3.812939 | 268.5349 | 2.116055 | 256.6284
2 | 562 | 20557 | 3.818 | 28.1 | 0.1221 | 0.03817989 | 3.817989 | 269.4175 | 2.121105 | 257.511
2 | 563 | 20559 | 3.828 | 28.15 | 0.1226 | 0.03828089 | 3.828089 | 270.5207 | 2.131205 | 258.6143
2 | 564 | 20560 | 3.833 | 28.2 | 0.1217 | 0.0383314 | 3.83314 | 268.5349 | 2.136256 | 256.6284
2 | 565 | 20562 | 3.843 | 28.25 | 0.1217 | 0.0384324 | 3.84324 | 268.5349 | 2.146356 | 256.6284
2 | 566 | 20563 | 3.848 | 28.3 | 0.1226 | 0.0384829 | 3.84829 | 270.5207 | 2.151406 | 258.6143
2 | 567 | 20565 | 3.858 | 28.35 | 0.1231 | 0.03858391 | 3.858391 | 271.624 | 2.161507 | 259.7176
2 | 568 | 20567 | 3.868 | 28.4 | 0.1231 | 0.03868491 | 3.868491 | 271.624 | 2.171607 | 259.7176
2 | 569 | 20569 | 3.879 | 28.45 | 0.1236 | 0.03878592 | 3.878592 | 272.7273 | 2.181708 | 260.8208
2 | 570 | 20570 | 3.884 | 28.5 | 0.1231 | 0.03883642 | 3.883642 | 271.624 | 2.186758 | 259.7176
2 | 571 | 20570 | 3.884 | 28.55 | 0.1231 | 0.03883642 | 3.883642 | 271.624 | 2.186758 | 259.7176
2 | 572 | 20573 | 3.899 | 28.6 | 0.1231 | 0.03898793 | 3.898793 | 271.624 | 2.201909 | 259.7176
2 | 573 | 20576 | 3.914 | 28.65 | 0.1241 | 0.03913944 | 3.913944 | 273.8305 | 2.21706 | 261.9241
2 | 574 | 20576 | 3.914 | 28.7 | 0.1231 | 0.03913944 | 3.913944 | 271.624 | 2.21706 | 259.7176
2 | 575 | 20578 | 3.924 | 28.75 | 0.1246 | 0.03924044 | 3.924044 | 274.9338 | 2.22716 | 263.0274
2 | 576 | 20581 | 3.939 | 28.8 | 0.1241 | 0.03939195 | 3.939195 | 273.8305 | 2.242311 | 261.9241
2 | 577 | 20582 | 3.944 | 28.85 | 0.1251 | 0.03944245 | 3.944245 | 276.0371 | 2.247361 | 264.1306
2 | 578 | 20583 | 3.949 | 28.9 | 0.1246 | 0.03949295 | 3.949295 | 274.9338 | 2.252411 | 263.0274
2 | 579 | 20584 | 3.954 | 28.95 | 0.1236 | 0.03954346 | 3.954346 | 272.7273 | 2.257462 | 260.8208
2 | 580 | 20588 | 3.975 | 29 | 0.1256 | 0.03974547 | 3.974547 | 277.1403 | 2.277663 | 265.2339
2 | 581 | 20589 | 3.98 | 29.05 | 0.1256 | 0.03979597 | 3.979597 | 277.1403 | 2.282713 | 265.2339
2 | 582 | 20590 | 3.985 | 29.1 | 0.1251 | 0.03984647 | 3.984647 | 276.0371 | 2.287763 | 264.1306
2 | 583 | 20591 | 3.99 | 29.15 | 0.1251 | 0.03989697 | 3.989697 | 276.0371 | 2.292813 | 264.1306
2 | 584 | 20594 | 4.005 | 29.2 | 0.1246 | 0.04004848 | 4.004848 | 274.9338 | 2.307964 | 263.0274
2 | 585 | 20596 | 4.015 | 29.25 | 0.1251 | 0.04014949 | 4.014949 | 276.0371 | 2.318065 | 264.1306
2 | 586 | 20597 | 4.02 | 29.3 | 0.1241 | 0.04019999 | 4.019999 | 273.8305 | 2.323115 | 261.9241
2 | 587 | 20598 | 4.025 | 29.35 | 0.1251 | 0.04025049 | 4.025049 | 276.0371 | 2.328165 | 264.1306
2 | 588 | 20601 | 4.04 | 29.4 | 0.1251 | 0.040402 | 4.0402 | 276.0371 | 2.343316 | 264.1306
2 | 589 | 20602 | 4.045 | 29.45 | 0.1256 | 0.0404525 | 4.04525 | 277.1403 | 2.348366 | 265.2339
2 | 590 | 20603 | 4.05 | 29.5 | 0.1256 | 0.040503 | 4.0503 | 277.1403 | 2.353416 | 265.2339
2 | 591 | 20604 | 4.055 | 29.55 | 0.1251 | 0.04055351 | 4.055351 | 276.0371 | 2.358467 | 264.1306
2 | 592 | 20606 | 4.065 | 29.6 | 0.1251 | 0.04065451 | 4.065451 | 276.0371 | 2.368567 | 264.1306
2 | 593 | 20608 | 4.076 | 29.65 | 0.1246 | 0.04075552 | 4.075552 | 274.9338 | 2.378668 | 263.0274
2 | 594 | 20610 | 4.086 | 29.7 | 0.1266 | 0.04085652 | 4.085652 | 279.3469 | 2.388768 | 267.4404
2 | 595 | 20612 | 4.096 | 29.75 | 0.1256 | 0.04095753 | 4.095753 | 277.1403 | 2.398869 | 265.2339
2 | 596 | 20613 | 4.101 | 29.8 | 0.1266 | 0.04100803 | 4.100803 | 279.3469 | 2.403919 | 267.4404
2 | 597 | 20615 | 4.111 | 29.85 | 0.127 | 0.04110903 | 4.110903 | 280.2295 | 2.414019 | 268.323
2 | 598 | 20616 | 4.116 | 29.9 | 0.1261 | 0.04115954 | 4.115954 | 278.2436 | 2.41907 | 266.3372
2 | 599 | 20617 | 4.121 | 29.95 | 0.1261 | 0.04121004 | 4.121004 | 278.2436 | 2.42412 | 266.3372
2 | 600 | 20621 | 4.141 | 30 | 0.1275 | 0.04141205 | 4.141205 | 281.3327 | 2.444321 | 269.4263
2 | 601 | 20622 | 4.146 | 30.05 | 0.1275 | 0.04146255 | 4.146255 | 281.3327 | 2.449371 | 269.4263
2 | 602 | 20623 | 4.151 | 30.1 | 0.127 | 0.04151305 | 4.151305 | 280.2295 | 2.454421 | 268.323
2 | 603 | 20624 | 4.156 | 30.15 | 0.1266 | 0.04156356 | 4.156356 | 279.3469 | 2.459472 | 267.4404
2 | 604 | 20627 | 4.172 | 30.2 | 0.1275 | 0.04171506 | 4.171506 | 281.3327 | 2.474622 | 269.4263
2 | 605 | 20629 | 4.182 | 30.25 | 0.128 | 0.04181607 | 4.181607 | 282.436 | 2.484723 | 270.5296
2 | 606 | 20629 | 4.182 | 30.3 | 0.127 | 0.04181607 | 4.181607 | 280.2295 | 2.484723 | 268.323
2 | 607 | 20631 | 4.192 | 30.35 | 0.1275 | 0.04191707 | 4.191707 | 281.3327 | 2.494823 | 269.4263
2 | 608 | 20634 | 4.207 | 30.4 | 0.129 | 0.04206858 | 4.206858 | 284.6425 | 2.509974 | 272.7361
2 | 609 | 20635 | 4.212 | 30.45 | 0.128 | 0.04211908 | 4.211908 | 282.436 | 2.515024 | 270.5296
2 | 610 | 20636 | 4.217 | 30.5 | 0.128 | 0.04216959 | 4.216959 | 282.436 | 2.520075 | 270.5296
2 | 611 | 20637 | 4.222 | 30.55 | 0.1275 | 0.04222009 | 4.222009 | 281.3327 | 2.525125 | 269.4263
2 | 612 | 20639 | 4.232 | 30.6 | 0.128 | 0.04232109 | 4.232109 | 282.436 | 2.535225 | 270.5296
2 | 613 | 20642 | 4.247 | 30.65 | 0.1285 | 0.0424726 | 4.24726 | 283.5393 | 2.550376 | 271.6328
2 | 614 | 20643 | 4.252 | 30.7 | 0.129 | 0.0425231 | 4.25231 | 284.6425 | 2.555426 | 272.7361
2 | 615 | 20644 | 4.257 | 30.75 | 0.129 | 0.04257361 | 4.257361 | 284.6425 | 2.560477 | 272.7361
2 | 616 | 20646 | 4.267 | 30.8 | 0.1285 | 0.04267461 | 4.267461 | 283.5393 | 2.570577 | 271.6328
2 | 617 | 20648 | 4.278 | 30.85 | 0.129 | 0.04277562 | 4.277562 | 284.6425 | 2.580678 | 272.7361
2 | 618 | 20649 | 4.283 | 30.9 | 0.1285 | 0.04282612 | 4.282612 | 283.5393 | 2.585728 | 271.6328
2 | 619 | 20650 | 4.288 | 30.95 | 0.1295 | 0.04287662 | 4.287662 | 285.7458 | 2.590778 | 273.8394
2 | 620 | 20653 | 4.303 | 31 | 0.1295 | 0.04302813 | 4.302813 | 285.7458 | 2.605929 | 273.8394
2 | 621 | 20655 | 4.313 | 31.05 | 0.13 | 0.04312913 | 4.312913 | 286.8491 | 2.616029 | 274.9426
2 | 622 | 20657 | 4.323 | 31.1 | 0.1295 | 0.04323014 | 4.323014 | 285.7458 | 2.62613 | 273.8394
2 | 623 | 20657 | 4.323 | 31.15 | 0.1295 | 0.04323014 | 4.323014 | 285.7458 | 2.62613 | 273.8394
2 | 624 | 20660 | 4.338 | 31.2 | 0.1295 | 0.04338165 | 4.338165 | 285.7458 | 2.641281 | 273.8394
2 | 625 | 20661 | 4.343 | 31.25 | 0.13 | 0.04343215 | 4.343215 | 286.8491 | 2.646331 | 274.9426
2 | 626 | 20662 | 4.348 | 31.3 | 0.1295 | 0.04348265 | 4.348265 | 285.7458 | 2.651381 | 273.8394
2 | 627 | 20664 | 4.358 | 31.35 | 0.1285 | 0.04358366 | 4.358366 | 283.5393 | 2.661482 | 271.6328
2 | 628 | 20666 | 4.368 | 31.4 | 0.13 | 0.04368466 | 4.368466 | 286.8491 | 2.671582 | 274.9426
2 | 629 | 20668 | 4.379 | 31.45 | 0.1305 | 0.04378567 | 4.378567 | 287.9523 | 2.681683 | 276.0459
2 | 630 | 20669 | 4.384 | 31.5 | 0.129 | 0.04383617 | 4.383617 | 284.6425 | 2.686733 | 272.7361
2 | 631 | 20671 | 4.394 | 31.55 | 0.1305 | 0.04393717 | 4.393717 | 287.9523 | 2.696833 | 276.0459
2 | 632 | 20673 | 4.404 | 31.6 | 0.13 | 0.04403818 | 4.403818 | 286.8491 | 2.706934 | 274.9426
2 | 633 | 20674 | 4.409 | 31.65 | 0.13 | 0.04408868 | 4.408868 | 286.8491 | 2.711984 | 274.9426
2 | 634 | 20676 | 4.419 | 31.7 | 0.13 | 0.04418969 | 4.418969 | 286.8491 | 2.722085 | 274.9426
2 | 635 | 20677 | 4.424 | 31.75 | 0.1305 | 0.04424019 | 4.424019 | 287.9523 | 2.727135 | 276.0459
2 | 636 | 20679 | 4.434 | 31.8 | 0.1295 | 0.04434119 | 4.434119 | 285.7458 | 2.737235 | 273.8394
2 | 637 | 20681 | 4.444 | 31.85 | 0.1305 | 0.0444422 | 4.44422 | 287.9523 | 2.747336 | 276.0459
2 | 638 | 20682 | 4.449 | 31.9 | 0.13 | 0.0444927 | 4.44927 | 286.8491 | 2.752386 | 274.9426
2 | 639 | 20682 | 4.449 | 31.95 | 0.1295 | 0.0444927 | 4.44927 | 285.7458 | 2.752386 | 273.8394
2 | 640 | 20684 | 4.459 | 32 | 0.129 | 0.04459371 | 4.459371 | 284.6425 | 2.762487 | 272.7361
2 | 641 | 20688 | 4.48 | 32.05 | 0.131 | 0.04479572 | 4.479572 | 289.0556 | 2.782688 | 277.1492
2 | 642 | 20690 | 4.49 | 32.1 | 0.1315 | 0.04489672 | 4.489672 | 290.1589 | 2.792788 | 278.2524
2 | 643 | 20690 | 4.49 | 32.15 | 0.131 | 0.04489672 | 4.489672 | 289.0556 | 2.792788 | 277.1492
2 | 644 | 20691 | 4.495 | 32.2 | 0.13 | 0.04494722 | 4.494722 | 286.8491 | 2.797838 | 274.9426
2 | 645 | 20695 | 4.515 | 32.25 | 0.132 | 0.04514923 | 4.514923 | 291.2621 | 2.818039 | 279.3557
2 | 646 | 20696 | 4.52 | 32.3 | 0.1315 | 0.04519974 | 4.519974 | 290.1589 | 2.82309 | 278.2524
2 | 647 | 20697 | 4.525 | 32.35 | 0.131 | 0.04525024 | 4.525024 | 289.0556 | 2.82814 | 277.1492
2 | 648 | 20699 | 4.535 | 32.4 | 0.131 | 0.04535124 | 4.535124 | 289.0556 | 2.83824 | 277.1492
2 | 649 | 20702 | 4.55 | 32.45 | 0.132 | 0.04550275 | 4.550275 | 291.2621 | 2.853391 | 279.3557
2 | 650 | 20703 | 4.555 | 32.5 | 0.1324 | 0.04555325 | 4.555325 | 292.1447 | 2.858441 | 280.2383
2 | 651 | 20704 | 4.56 | 32.55 | 0.1324 | 0.04560376 | 4.560376 | 292.1447 | 2.863492 | 280.2383
2 | 652 | 20706 | 4.57 | 32.6 | 0.132 | 0.04570476 | 4.570476 | 291.2621 | 2.873592 | 279.3557
2 | 653 | 20707 | 4.576 | 32.65 | 0.132 | 0.04575526 | 4.575526 | 291.2621 | 2.878642 | 279.3557
2 | 654 | 20708 | 4.581 | 32.7 | 0.132 | 0.04580577 | 4.580577 | 291.2621 | 2.883693 | 279.3557
2 | 655 | 20711 | 4.596 | 32.75 | 0.1324 | 0.04595727 | 4.595727 | 292.1447 | 2.898843 | 280.2383
2 | 656 | 20712 | 4.601 | 32.8 | 0.1315 | 0.04600778 | 4.600778 | 290.1589 | 2.903894 | 278.2524
2 | 657 | 20713 | 4.606 | 32.85 | 0.132 | 0.04605828 | 4.605828 | 291.2621 | 2.908944 | 279.3557
2 | 658 | 20714 | 4.611 | 32.9 | 0.1324 | 0.04610878 | 4.610878 | 292.1447 | 2.913994 | 280.2383
2 | 659 | 20717 | 4.626 | 32.95 | 0.132 | 0.04626029 | 4.626029 | 291.2621 | 2.929145 | 279.3557
2 | 660 | 20719 | 4.636 | 33 | 0.132 | 0.04636129 | 4.636129 | 291.2621 | 2.939245 | 279.3557
2 | 661 | 20720 | 4.641 | 33.05 | 0.1329 | 0.0464118 | 4.64118 | 293.248 | 2.944296 | 281.3416
2 | 662 | 20722 | 4.651 | 33.1 | 0.1329 | 0.0465128 | 4.65128 | 293.248 | 2.954396 | 281.3416
2 | 663 | 20723 | 4.656 | 33.15 | 0.132 | 0.0465633 | 4.65633 | 291.2621 | 2.959446 | 279.3557
2 | 664 | 20725 | 4.666 | 33.2 | 0.1334 | 0.04666431 | 4.666431 | 294.3513 | 2.969547 | 282.4448
2 | 665 | 20727 | 4.677 | 33.25 | 0.1334 | 0.04676531 | 4.676531 | 294.3513 | 2.979647 | 282.4448
2 | 666 | 20728 | 4.682 | 33.3 | 0.1329 | 0.04681582 | 4.681582 | 293.248 | 2.984698 | 281.3416
2 | 667 | 20728 | 4.682 | 33.35 | 0.1334 | 0.04681582 | 4.681582 | 294.3513 | 2.984698 | 282.4448
2 | 668 | 20733 | 4.707 | 33.4 | 0.1344 | 0.04706833 | 4.706833 | 296.5578 | 3.009949 | 284.6514
2 | 669 | 20735 | 4.717 | 33.45 | 0.1349 | 0.04716933 | 4.716933 | 297.6611 | 3.020049 | 285.7546
2 | 670 | 20736 | 4.722 | 33.5 | 0.1339 | 0.04721984 | 4.721984 | 295.4545 | 3.0251 | 283.5481
2 | 671 | 20737 | 4.727 | 33.55 | 0.1344 | 0.04727034 | 4.727034 | 296.5578 | 3.03015 | 284.6514
2 | 672 | 20739 | 4.737 | 33.6 | 0.1349 | 0.04737134 | 4.737134 | 297.6611 | 3.04025 | 285.7546
2 | 673 | 20740 | 4.742 | 33.65 | 0.1344 | 0.04742185 | 4.742185 | 296.5578 | 3.045301 | 284.6514
2 | 674 | 20741 | 4.747 | 33.7 | 0.1339 | 0.04747235 | 4.747235 | 295.4545 | 3.050351 | 283.5481
2 | 675 | 20743 | 4.757 | 33.75 | 0.1334 | 0.04757335 | 4.757335 | 294.3513 | 3.060451 | 282.4448
2 | 676 | 20745 | 4.767 | 33.8 | 0.1339 | 0.04767436 | 4.767436 | 295.4545 | 3.070552 | 283.5481
2 | 677 | 20746 | 4.772 | 33.85 | 0.1349 | 0.04772486 | 4.772486 | 297.6611 | 3.075602 | 285.7546
2 | 678 | 20748 | 4.783 | 33.9 | 0.1344 | 0.04782587 | 4.782587 | 296.5578 | 3.085703 | 284.6514
2 | 679 | 20750 | 4.793 | 33.95 | 0.1349 | 0.04792687 | 4.792687 | 297.6611 | 3.095803 | 285.7546
2 | 680 | 20751 | 4.798 | 34 | 0.1344 | 0.04797737 | 4.797737 | 296.5578 | 3.100853 | 284.6514
2 | 681 | 20753 | 4.808 | 34.05 | 0.1344 | 0.04807838 | 4.807838 | 296.5578 | 3.110954 | 284.6514
2 | 682 | 20755 | 4.818 | 34.1 | 0.1349 | 0.04817938 | 4.817938 | 297.6611 | 3.121054 | 285.7546
2 | 683 | 20757 | 4.828 | 34.15 | 0.1354 | 0.04828039 | 4.828039 | 298.7643 | 3.131155 | 286.8579
2 | 684 | 20758 | 4.833 | 34.2 | 0.1349 | 0.04833089 | 4.833089 | 297.6611 | 3.136205 | 285.7546
2 | 685 | 20759 | 4.838 | 34.25 | 0.1349 | 0.04838139 | 4.838139 | 297.6611 | 3.141255 | 285.7546
2 | 686 | 20761 | 4.848 | 34.3 | 0.1349 | 0.0484824 | 4.84824 | 297.6611 | 3.151356 | 285.7546
2 | 687 | 20764 | 4.863 | 34.35 | 0.1369 | 0.04863391 | 4.863391 | 302.0741 | 3.166507 | 290.1677
2 | 688 | 20765 | 4.868 | 34.4 | 0.1354 | 0.04868441 | 4.868441 | 298.7643 | 3.171557 | 286.8579
2 | 689 | 20767 | 4.879 | 34.45 | 0.1364 | 0.04878541 | 4.878541 | 300.9709 | 3.181657 | 289.0644
2 | 690 | 20768 | 4.884 | 34.5 | 0.1354 | 0.04883592 | 4.883592 | 298.7643 | 3.186708 | 286.8579
2 | 691 | 20771 | 4.899 | 34.55 | 0.1364 | 0.04898742 | 4.898742 | 300.9709 | 3.201858 | 289.0644
2 | 692 | 20772 | 4.904 | 34.6 | 0.1369 | 0.04903793 | 4.903793 | 302.0741 | 3.206909 | 290.1677
2 | 693 | 20773 | 4.909 | 34.65 | 0.1364 | 0.04908843 | 4.908843 | 300.9709 | 3.211959 | 289.0644
2 | 694 | 20774 | 4.914 | 34.7 | 0.1354 | 0.04913893 | 4.913893 | 298.7643 | 3.217009 | 286.8579
2 | 695 | 20775 | 4.919 | 34.75 | 0.1349 | 0.04918943 | 4.918943 | 297.6611 | 3.222059 | 285.7546
2 | 696 | 20778 | 4.934 | 34.8 | 0.1369 | 0.04934094 | 4.934094 | 302.0741 | 3.23721 | 290.1677
2 | 697 | 20781 | 4.949 | 34.85 | 0.1364 | 0.04949245 | 4.949245 | 300.9709 | 3.252361 | 289.0644
2 | 698 | 20781 | 4.949 | 34.9 | 0.1373 | 0.04949245 | 4.949245 | 302.9568 | 3.252361 | 291.0503
2 | 699 | 20782 | 4.954 | 34.95 | 0.1369 | 0.04954295 | 4.954295 | 302.0741 | 3.257411 | 290.1677
2 | 700 | 20785 | 4.969 | 35 | 0.1369 | 0.04969446 | 4.969446 | 302.0741 | 3.272562 | 290.1677
2 | 701 | 20787 | 4.98 | 35.05 | 0.1373 | 0.04979546 | 4.979546 | 302.9568 | 3.282662 | 291.0503
2 | 702 | 20787 | 4.98 | 35.1 | 0.1364 | 0.04979546 | 4.979546 | 300.9709 | 3.282662 | 289.0644
2 | 703 | 20790 | 4.995 | 35.15 | 0.1378 | 0.04994697 | 4.994697 | 304.06 | 3.297813 | 292.1536
2 | 704 | 20791 | 5 | 35.2 | 0.1369 | 0.04999747 | 4.999747 | 302.0741 | 3.302863 | 290.1677
2 | 705 | 20792 | 5.005 | 35.25 | 0.1373 | 0.05004798 | 5.004798 | 302.9568 | 3.307914 | 291.0503
2 | 706 | 20793 | 5.01 | 35.3 | 0.1364 | 0.05009848 | 5.009848 | 300.9709 | 3.312964 | 289.0644
2 | 707 | 20797 | 5.03 | 35.35 | 0.1373 | 0.05030049 | 5.030049 | 302.9568 | 3.333165 | 291.0503
2 | 708 | 20799 | 5.04 | 35.4 | 0.1388 | 0.05040149 | 5.040149 | 306.2665 | 3.343265 | 294.3601
2 | 709 | 20800 | 5.045 | 35.45 | 0.1383 | 0.050452 | 5.0452 | 305.1633 | 3.348316 | 293.2568
2 | 710 | 20801 | 5.05 | 35.5 | 0.1373 | 0.0505025 | 5.05025 | 302.9568 | 3.353366 | 291.0503
2 | 711 | 20804 | 5.065 | 35.55 | 0.1388 | 0.05065401 | 5.065401 | 306.2665 | 3.368517 | 294.3601
2 | 712 | 20806 | 5.076 | 35.6 | 0.1393 | 0.05075501 | 5.075501 | 307.3698 | 3.378617 | 295.4634
2 | 713 | 20806 | 5.076 | 35.65 | 0.1373 | 0.05075501 | 5.075501 | 302.9568 | 3.378617 | 291.0503
2 | 714 | 20807 | 5.081 | 35.7 | 0.1378 | 0.05080551 | 5.080551 | 304.06 | 3.383667 | 292.1536
2 | 715 | 20809 | 5.091 | 35.75 | 0.1393 | 0.05090652 | 5.090652 | 307.3698 | 3.393768 | 295.4634
2 | 716 | 20812 | 5.106 | 35.8 | 0.1393 | 0.05105803 | 5.105803 | 307.3698 | 3.408919 | 295.4634
2 | 717 | 20813 | 5.111 | 35.85 | 0.1388 | 0.05110853 | 5.110853 | 306.2665 | 3.413969 | 294.3601
2 | 718 | 20814 | 5.116 | 35.9 | 0.1383 | 0.05115903 | 5.115903 | 305.1633 | 3.419019 | 293.2568
2 | 719 | 20816 | 5.126 | 35.95 | 0.1388 | 0.05126004 | 5.126004 | 306.2665 | 3.42912 | 294.3601
2 | 720 | 20818 | 5.136 | 36 | 0.1393 | 0.05136104 | 5.136104 | 307.3698 | 3.43922 | 295.4634
2 | 721 | 20819 | 5.141 | 36.05 | 0.1378 | 0.05141154 | 5.141154 | 304.06 | 3.44427 | 292.1536
2 | 722 | 20819 | 5.141 | 36.1 | 0.1383 | 0.05141154 | 5.141154 | 305.1633 | 3.44427 | 293.2568
2 | 723 | 20821 | 5.151 | 36.15 | 0.1378 | 0.05151255 | 5.151255 | 304.06 | 3.454371 | 292.1536
2 | 724 | 20825 | 5.171 | 36.2 | 0.1403 | 0.05171456 | 5.171456 | 309.5763 | 3.474572 | 297.6699
2 | 725 | 20826 | 5.177 | 36.25 | 0.1398 | 0.05176506 | 5.176506 | 308.4731 | 3.479622 | 296.5666
2 | 726 | 20826 | 5.177 | 36.3 | 0.1393 | 0.05176506 | 5.176506 | 307.3698 | 3.479622 | 295.4634
2 | 727 | 20830 | 5.197 | 36.35 | 0.1398 | 0.05196707 | 5.196707 | 308.4731 | 3.499823 | 296.5666
2 | 728 | 20832 | 5.207 | 36.4 | 0.1408 | 0.05206808 | 5.206808 | 310.6796 | 3.509924 | 298.7732
2 | 729 | 20832 | 5.207 | 36.45 | 0.1398 | 0.05206808 | 5.206808 | 308.4731 | 3.509924 | 296.5666
2 | 730 | 20834 | 5.217 | 36.5 | 0.1403 | 0.05216908 | 5.216908 | 309.5763 | 3.520024 | 297.6699
2 | 731 | 20837 | 5.232 | 36.55 | 0.1413 | 0.05232059 | 5.232059 | 311.7829 | 3.535175 | 299.8764
2 | 732 | 20838 | 5.237 | 36.6 | 0.1408 | 0.05237109 | 5.237109 | 310.6796 | 3.540225 | 298.7732
2 | 733 | 20839 | 5.242 | 36.65 | 0.1408 | 0.05242159 | 5.242159 | 310.6796 | 3.545275 | 298.7732
2 | 734 | 20841 | 5.252 | 36.7 | 0.1408 | 0.0525226 | 5.25226 | 310.6796 | 3.555376 | 298.7732
2 | 735 | 20843 | 5.262 | 36.75 | 0.1408 | 0.0526236 | 5.26236 | 310.6796 | 3.565476 | 298.7732
2 | 736 | 20845 | 5.272 | 36.8 | 0.1398 | 0.05272461 | 5.272461 | 308.4731 | 3.575577 | 296.5666
2 | 737 | 20846 | 5.278 | 36.85 | 0.1413 | 0.05277511 | 5.277511 | 311.7829 | 3.580627 | 299.8764
2 | 738 | 20846 | 5.278 | 36.9 | 0.1403 | 0.05277511 | 5.277511 | 309.5763 | 3.580627 | 297.6699
2 | 739 | 20850 | 5.298 | 36.95 | 0.1408 | 0.05297712 | 5.297712 | 310.6796 | 3.600828 | 298.7732
2 | 740 | 20851 | 5.303 | 37 | 0.1413 | 0.05302762 | 5.302762 | 311.7829 | 3.605878 | 299.8764
2 | 741 | 20851 | 5.303 | 37.05 | 0.1403 | 0.05302762 | 5.302762 | 309.5763 | 3.605878 | 297.6699
2 | 742 | 20852 | 5.308 | 37.1 | 0.1408 | 0.05307813 | 5.307813 | 310.6796 | 3.610929 | 298.7732
2 | 743 | 20856 | 5.328 | 37.15 | 0.1418 | 0.05328014 | 5.328014 | 312.8861 | 3.63113 | 300.9797
2 | 744 | 20859 | 5.343 | 37.2 | 0.1423 | 0.05343164 | 5.343164 | 313.9894 | 3.64628 | 302.083
2 | 745 | 20859 | 5.343 | 37.25 | 0.1418 | 0.05343164 | 5.343164 | 312.8861 | 3.64628 | 300.9797
2 | 746 | 20859 | 5.343 | 37.3 | 0.1413 | 0.05343164 | 5.343164 | 311.7829 | 3.64628 | 299.8764
2 | 747 | 20860 | 5.348 | 37.35 | 0.1413 | 0.05348215 | 5.348215 | 311.7829 | 3.651331 | 299.8764
2 | 748 | 20865 | 5.373 | 37.4 | 0.1423 | 0.05373466 | 5.373466 | 313.9894 | 3.676582 | 302.083
2 | 749 | 20866 | 5.379 | 37.45 | 0.1418 | 0.05378516 | 5.378516 | 312.8861 | 3.681632 | 300.9797
2 | 750 | 20866 | 5.379 | 37.5 | 0.1413 | 0.05378516 | 5.378516 | 311.7829 | 3.681632 | 299.8764
2 | 751 | 20868 | 5.389 | 37.55 | 0.1413 | 0.05388617 | 5.388617 | 311.7829 | 3.691733 | 299.8764
2 | 752 | 20872 | 5.409 | 37.6 | 0.1432 | 0.05408818 | 5.408818 | 315.9753 | 3.711934 | 304.0688
2 | 753 | 20873 | 5.414 | 37.65 | 0.1418 | 0.05413868 | 5.413868 | 312.8861 | 3.716984 | 300.9797
2 | 754 | 20874 | 5.419 | 37.7 | 0.1413 | 0.05418918 | 5.418918 | 311.7829 | 3.722034 | 299.8764
2 | 755 | 20874 | 5.419 | 37.75 | 0.1408 | 0.05418918 | 5.418918 | 310.6796 | 3.722034 | 298.7732
2 | 756 | 20878 | 5.439 | 37.8 | 0.1423 | 0.05439119 | 5.439119 | 313.9894 | 3.742235 | 302.083
2 | 757 | 20879 | 5.444 | 37.85 | 0.1427 | 0.05444169 | 5.444169 | 314.872 | 3.747285 | 302.9656
2 | 758 | 20880 | 5.449 | 37.9 | 0.1413 | 0.0544922 | 5.44922 | 311.7829 | 3.752336 | 299.8764
2 | 759 | 20881 | 5.454 | 37.95 | 0.1413 | 0.0545427 | 5.45427 | 311.7829 | 3.757386 | 299.8764
2 | 760 | 20884 | 5.469 | 38 | 0.1413 | 0.05469421 | 5.469421 | 311.7829 | 3.772537 | 299.8764
2 | 761 | 20885 | 5.474 | 38.05 | 0.1418 | 0.05474471 | 5.474471 | 312.8861 | 3.777587 | 300.9797
2 | 762 | 20886 | 5.48 | 38.1 | 0.1418 | 0.05479521 | 5.479521 | 312.8861 | 3.782637 | 300.9797
2 | 763 | 20888 | 5.49 | 38.15 | 0.1423 | 0.05489622 | 5.489622 | 313.9894 | 3.792738 | 302.083
2 | 764 | 20891 | 5.505 | 38.2 | 0.1432 | 0.05504772 | 5.504772 | 315.9753 | 3.807888 | 304.0688
2 | 765 | 20892 | 5.51 | 38.25 | 0.1427 | 0.05509823 | 5.509823 | 314.872 | 3.812939 | 302.9656
2 | 766 | 20893 | 5.515 | 38.3 | 0.1418 | 0.05514873 | 5.514873 | 312.8861 | 3.817989 | 300.9797
2 | 767 | 20894 | 5.52 | 38.35 | 0.1418 | 0.05519923 | 5.519923 | 312.8861 | 3.823039 | 300.9797
2 | 768 | 20897 | 5.535 | 38.4 | 0.1427 | 0.05535074 | 5.535074 | 314.872 | 3.83819 | 302.9656
2 | 769 | 20898 | 5.54 | 38.45 | 0.1423 | 0.05540124 | 5.540124 | 313.9894 | 3.84324 | 302.083
2 | 770 | 20899 | 5.545 | 38.5 | 0.1423 | 0.05545174 | 5.545174 | 313.9894 | 3.84829 | 302.083
2 | 771 | 20900 | 5.55 | 38.55 | 0.1413 | 0.05550225 | 5.550225 | 311.7829 | 3.853341 | 299.8764
2 | 772 | 20903 | 5.565 | 38.6 | 0.1432 | 0.05565375 | 5.565375 | 315.9753 | 3.868491 | 304.0688
2 | 773 | 20905 | 5.575 | 38.65 | 0.1442 | 0.05575476 | 5.575476 | 318.1818 | 3.878592 | 306.2754
2 | 774 | 20907 | 5.586 | 38.7 | 0.1437 | 0.05585576 | 5.585576 | 317.0786 | 3.888692 | 305.1721
2 | 775 | 20909 | 5.596 | 38.75 | 0.1442 | 0.05595677 | 5.595677 | 318.1818 | 3.898793 | 306.2754
2 | 776 | 20910 | 5.601 | 38.8 | 0.1432 | 0.05600727 | 5.600727 | 315.9753 | 3.903843 | 304.0688
2 | 777 | 20912 | 5.611 | 38.85 | 0.1437 | 0.05610828 | 5.610828 | 317.0786 | 3.913944 | 305.1721
2 | 778 | 20913 | 5.616 | 38.9 | 0.1437 | 0.05615878 | 5.615878 | 317.0786 | 3.918994 | 305.1721
2 | 779 | 20913 | 5.616 | 38.95 | 0.1423 | 0.05615878 | 5.615878 | 313.9894 | 3.918994 | 302.083
2 | 780 | 20916 | 5.631 | 39 | 0.1432 | 0.05631029 | 5.631029 | 315.9753 | 3.934145 | 304.0688
2 | 781 | 20919 | 5.646 | 39.05 | 0.1447 | 0.05646179 | 5.646179 | 319.2851 | 3.949295 | 307.3786
2 | 782 | 20920 | 5.651 | 39.1 | 0.1447 | 0.0565123 | 5.65123 | 319.2851 | 3.954346 | 307.3786
2 | 783 | 20921 | 5.656 | 39.15 | 0.1442 | 0.0565628 | 5.65628 | 318.1818 | 3.959396 | 306.2754
2 | 784 | 20925 | 5.676 | 39.2 | 0.1452 | 0.05676481 | 5.676481 | 320.3883 | 3.979597 | 308.4819
2 | 785 | 20926 | 5.682 | 39.25 | 0.1452 | 0.05681531 | 5.681531 | 320.3883 | 3.984647 | 308.4819
2 | 786 | 20927 | 5.687 | 39.3 | 0.1447 | 0.05686581 | 5.686581 | 319.2851 | 3.989697 | 307.3786
2 | 787 | 20927 | 5.687 | 39.35 | 0.1442 | 0.05686581 | 5.686581 | 318.1818 | 3.989697 | 306.2754
2 | 788 | 20929 | 5.697 | 39.4 | 0.1437 | 0.05696682 | 5.696682 | 317.0786 | 3.999798 | 305.1721
2 | 789 | 20932 | 5.712 | 39.45 | 0.1462 | 0.05711833 | 5.711833 | 322.5949 | 4.014949 | 310.6884
2 | 790 | 20933 | 5.717 | 39.5 | 0.1452 | 0.05716883 | 5.716883 | 320.3883 | 4.019999 | 308.4819
2 | 791 | 20933 | 5.717 | 39.55 | 0.1447 | 0.05716883 | 5.716883 | 319.2851 | 4.019999 | 307.3786
2 | 792 | 20934 | 5.722 | 39.6 | 0.1442 | 0.05721933 | 5.721933 | 318.1818 | 4.025049 | 306.2754
2 | 793 | 20938 | 5.742 | 39.65 | 0.1457 | 0.05742134 | 5.742134 | 321.4916 | 4.04525 | 309.5852
2 | 794 | 20940 | 5.752 | 39.7 | 0.1457 | 0.05752235 | 5.752235 | 321.4916 | 4.055351 | 309.5852
2 | 795 | 20942 | 5.762 | 39.75 | 0.1462 | 0.05762335 | 5.762335 | 322.5949 | 4.065451 | 310.6884
2 | 796 | 20943 | 5.767 | 39.8 | 0.1462 | 0.05767385 | 5.767385 | 322.5949 | 4.070501 | 310.6884
2 | 797 | 20944 | 5.772 | 39.85 | 0.1457 | 0.05772436 | 5.772436 | 321.4916 | 4.075552 | 309.5852
2 | 798 | 20944 | 5.772 | 39.9 | 0.1442 | 0.05772436 | 5.772436 | 318.1818 | 4.075552 | 306.2754
2 | 799 | 20949 | 5.798 | 39.95 | 0.1462 | 0.05797687 | 5.797687 | 322.5949 | 4.100803 | 310.6884
2 | 800 | 20951 | 5.808 | 40 | 0.1472 | 0.05807787 | 5.807787 | 324.8014 | 4.110903 | 312.895
2 | 801 | 20951 | 5.808 | 40.05 | 0.1467 | 0.05807787 | 5.807787 | 323.6981 | 4.110903 | 311.7917
2 | 802 | 20953 | 5.818 | 40.1 | 0.1467 | 0.05817888 | 5.817888 | 323.6981 | 4.121004 | 311.7917
2 | 803 | 20953 | 5.818 | 40.15 | 0.1452 | 0.05817888 | 5.817888 | 320.3883 | 4.121004 | 308.4819
2 | 804 | 20955 | 5.828 | 40.2 | 0.1462 | 0.05827988 | 5.827988 | 322.5949 | 4.131104 | 310.6884
2 | 805 | 20958 | 5.843 | 40.25 | 0.1472 | 0.05843139 | 5.843139 | 324.8014 | 4.146255 | 312.895
2 | 806 | 20958 | 5.843 | 40.3 | 0.1467 | 0.05843139 | 5.843139 | 323.6981 | 4.146255 | 311.7917
2 | 807 | 20959 | 5.848 | 40.35 | 0.1462 | 0.05848189 | 5.848189 | 322.5949 | 4.151305 | 310.6884
2 | 808 | 20962 | 5.863 | 40.4 | 0.1462 | 0.0586334 | 5.86334 | 322.5949 | 4.166456 | 310.6884
2 | 809 | 20964 | 5.873 | 40.45 | 0.1477 | 0.05873441 | 5.873441 | 325.9047 | 4.176557 | 313.9982
2 | 810 | 20964 | 5.873 | 40.5 | 0.1472 | 0.05873441 | 5.873441 | 324.8014 | 4.176557 | 312.895
2 | 811 | 20967 | 5.889 | 40.55 | 0.1467 | 0.05888591 | 5.888591 | 323.6981 | 4.191707 | 311.7917
2 | 812 | 20969 | 5.899 | 40.6 | 0.1467 | 0.05898692 | 5.898692 | 323.6981 | 4.201808 | 311.7917
2 | 813 | 20971 | 5.909 | 40.65 | 0.1477 | 0.05908792 | 5.908792 | 325.9047 | 4.211908 | 313.9982
2 | 814 | 20972 | 5.914 | 40.7 | 0.1472 | 0.05913843 | 5.913843 | 324.8014 | 4.216959 | 312.895
2 | 815 | 20974 | 5.924 | 40.75 | 0.1477 | 0.05923943 | 5.923943 | 325.9047 | 4.227059 | 313.9982
2 | 816 | 20976 | 5.934 | 40.8 | 0.1477 | 0.05934044 | 5.934044 | 325.9047 | 4.23716 | 313.9982
2 | 817 | 20977 | 5.939 | 40.85 | 0.1472 | 0.05939094 | 5.939094 | 324.8014 | 4.24221 | 312.895
2 | 818 | 20978 | 5.944 | 40.9 | 0.1472 | 0.05944144 | 5.944144 | 324.8014 | 4.24726 | 312.895
2 | 819 | 20982 | 5.964 | 40.95 | 0.1481 | 0.05964345 | 5.964345 | 326.7873 | 4.267461 | 314.8808
2 | 820 | 20984 | 5.974 | 41 | 0.1486 | 0.05974446 | 5.974446 | 327.8906 | 4.277562 | 315.9841
2 | 821 | 20985 | 5.979 | 41.05 | 0.1477 | 0.05979496 | 5.979496 | 325.9047 | 4.282612 | 313.9982
2 | 822 | 20987 | 5.99 | 41.1 | 0.1477 | 0.05989596 | 5.989596 | 325.9047 | 4.292712 | 313.9982
2 | 823 | 20988 | 5.995 | 41.15 | 0.1481 | 0.05994647 | 5.994647 | 326.7873 | 4.297763 | 314.8808
2 | 824 | 20988 | 5.995 | 41.2 | 0.1472 | 0.05994647 | 5.994647 | 324.8014 | 4.297763 | 312.895
2 | 825 | 20990 | 6.005 | 41.25 | 0.1477 | 0.06004747 | 6.004747 | 325.9047 | 4.307863 | 313.9982
2 | 826 | 20993 | 6.02 | 41.3 | 0.1491 | 0.06019898 | 6.019898 | 328.9938 | 4.323014 | 317.0874
2 | 827 | 20995 | 6.03 | 41.35 | 0.1496 | 0.06029998 | 6.029998 | 330.0971 | 4.333114 | 318.1906
2 | 828 | 20996 | 6.035 | 41.4 | 0.1481 | 0.06035049 | 6.035049 | 326.7873 | 4.338165 | 314.8808
2 | 829 | 20997 | 6.04 | 41.45 | 0.1486 | 0.06040099 | 6.040099 | 327.8906 | 4.343215 | 315.9841
2 | 830 | 20998 | 6.045 | 41.5 | 0.1472 | 0.06045149 | 6.045149 | 324.8014 | 4.348265 | 312.895
2 | 831 | 21000 | 6.055 | 41.55 | 0.1486 | 0.0605525 | 6.05525 | 327.8906 | 4.358366 | 315.9841
2 | 832 | 21002 | 6.065 | 41.6 | 0.1481 | 0.0606535 | 6.06535 | 326.7873 | 4.368466 | 314.8808
2 | 833 | 21004 | 6.075 | 41.65 | 0.1486 | 0.06075451 | 6.075451 | 327.8906 | 4.378567 | 315.9841
2 | 834 | 21004 | 6.075 | 41.7 | 0.1481 | 0.06075451 | 6.075451 | 326.7873 | 4.378567 | 314.8808
2 | 835 | 21006 | 6.086 | 41.75 | 0.1486 | 0.06085551 | 6.085551 | 327.8906 | 4.388667 | 315.9841
2 | 836 | 21010 | 6.106 | 41.8 | 0.1496 | 0.06105752 | 6.105752 | 330.0971 | 4.408868 | 318.1906
2 | 837 | 21011 | 6.111 | 41.85 | 0.1496 | 0.06110802 | 6.110802 | 330.0971 | 4.413918 | 318.1906
2 | 838 | 21012 | 6.116 | 41.9 | 0.1491 | 0.06115853 | 6.115853 | 328.9938 | 4.418969 | 317.0874
2 | 839 | 21013 | 6.121 | 41.95 | 0.1491 | 0.06120903 | 6.120903 | 328.9938 | 4.424019 | 317.0874
2 | 840 | 21017 | 6.141 | 42 | 0.1506 | 0.06141104 | 6.141104 | 332.3036 | 4.44422 | 320.3972
2 | 841 | 21018 | 6.146 | 42.05 | 0.1506 | 0.06146154 | 6.146154 | 332.3036 | 4.44927 | 320.3972
2 | 842 | 21020 | 6.156 | 42.1 | 0.1511 | 0.06156255 | 6.156255 | 333.4069 | 4.459371 | 321.5004
2 | 843 | 21021 | 6.161 | 42.15 | 0.1506 | 0.06161305 | 6.161305 | 332.3036 | 4.464421 | 320.3972
2 | 844 | 21021 | 6.161 | 42.2 | 0.1491 | 0.06161305 | 6.161305 | 328.9938 | 4.464421 | 317.0874
2 | 845 | 21025 | 6.182 | 42.25 | 0.1511 | 0.06181506 | 6.181506 | 333.4069 | 4.484622 | 321.5004
2 | 846 | 21028 | 6.197 | 42.3 | 0.1511 | 0.06196657 | 6.196657 | 333.4069 | 4.499773 | 321.5004
2 | 847 | 21029 | 6.202 | 42.35 | 0.1516 | 0.06201707 | 6.201707 | 334.5102 | 4.504823 | 322.6037
2 | 848 | 21029 | 6.202 | 42.4 | 0.1501 | 0.06201707 | 6.201707 | 331.2004 | 4.504823 | 319.2939
2 | 849 | 21031 | 6.212 | 42.45 | 0.1501 | 0.06211807 | 6.211807 | 331.2004 | 4.514923 | 319.2939
2 | 850 | 21034 | 6.227 | 42.5 | 0.1511 | 0.06226958 | 6.226958 | 333.4069 | 4.530074 | 321.5004
2 | 851 | 21034 | 6.227 | 42.55 | 0.1511 | 0.06226958 | 6.226958 | 333.4069 | 4.530074 | 321.5004
2 | 852 | 21035 | 6.232 | 42.6 | 0.1501 | 0.06232008 | 6.232008 | 331.2004 | 4.535124 | 319.2939
2 | 853 | 21036 | 6.237 | 42.65 | 0.1501 | 0.06237059 | 6.237059 | 331.2004 | 4.540175 | 319.2939
2 | 854 | 21039 | 6.252 | 42.7 | 0.1511 | 0.06252209 | 6.252209 | 333.4069 | 4.555325 | 321.5004
2 | 855 | 21042 | 6.267 | 42.75 | 0.1516 | 0.0626736 | 6.26736 | 334.5102 | 4.570476 | 322.6037
2 | 856 | 21043 | 6.272 | 42.8 | 0.1511 | 0.0627241 | 6.27241 | 333.4069 | 4.575526 | 321.5004
2 | 857 | 21043 | 6.272 | 42.85 | 0.1506 | 0.0627241 | 6.27241 | 332.3036 | 4.575526 | 320.3972
2 | 858 | 21044 | 6.277 | 42.9 | 0.1496 | 0.06277461 | 6.277461 | 330.0971 | 4.580577 | 318.1906
2 | 859 | 21048 | 6.298 | 42.95 | 0.1521 | 0.06297662 | 6.297662 | 335.6134 | 4.600778 | 323.707
2 | 860 | 21050 | 6.308 | 43 | 0.1516 | 0.06307762 | 6.307762 | 334.5102 | 4.610878 | 322.6037
2 | 861 | 21051 | 6.313 | 43.05 | 0.1516 | 0.06312812 | 6.312812 | 334.5102 | 4.615928 | 322.6037
2 | 862 | 21051 | 6.313 | 43.1 | 0.1506 | 0.06312812 | 6.312812 | 332.3036 | 4.615928 | 320.3972
2 | 863 | 21054 | 6.328 | 43.15 | 0.1521 | 0.06327963 | 6.327963 | 335.6134 | 4.631079 | 323.707
2 | 864 | 21057 | 6.343 | 43.2 | 0.1516 | 0.06343114 | 6.343114 | 334.5102 | 4.64623 | 322.6037
2 | 865 | 21058 | 6.348 | 43.25 | 0.1521 | 0.06348164 | 6.348164 | 335.6134 | 4.65128 | 323.707
2 | 866 | 21060 | 6.358 | 43.3 | 0.1521 | 0.06358265 | 6.358265 | 335.6134 | 4.661381 | 323.707
2 | 867 | 21063 | 6.373 | 43.35 | 0.1521 | 0.06373415 | 6.373415 | 335.6134 | 4.676531 | 323.707
2 | 868 | 21063 | 6.373 | 43.4 | 0.1516 | 0.06373415 | 6.373415 | 334.5102 | 4.676531 | 322.6037
2 | 869 | 21063 | 6.373 | 43.45 | 0.1511 | 0.06373415 | 6.373415 | 333.4069 | 4.676531 | 321.5004
2 | 870 | 21066 | 6.389 | 43.5 | 0.1521 | 0.06388566 | 6.388566 | 335.6134 | 4.691682 | 323.707
2 | 871 | 21068 | 6.399 | 43.55 | 0.1521 | 0.06398667 | 6.398667 | 335.6134 | 4.701783 | 323.707
2 | 872 | 21069 | 6.404 | 43.6 | 0.1521 | 0.06403717 | 6.403717 | 335.6134 | 4.706833 | 323.707
2 | 873 | 21070 | 6.409 | 43.65 | 0.1511 | 0.06408767 | 6.408767 | 333.4069 | 4.711883 | 321.5004
2 | 874 | 21073 | 6.424 | 43.7 | 0.1521 | 0.06423918 | 6.423918 | 335.6134 | 4.727034 | 323.707
2 | 875 | 21074 | 6.429 | 43.75 | 0.1521 | 0.06428968 | 6.428968 | 335.6134 | 4.732084 | 323.707
2 | 876 | 21075 | 6.434 | 43.8 | 0.1516 | 0.06434018 | 6.434018 | 334.5102 | 4.737134 | 322.6037
2 | 877 | 21076 | 6.439 | 43.85 | 0.1511 | 0.06439069 | 6.439069 | 333.4069 | 4.742185 | 321.5004
2 | 878 | 21077 | 6.444 | 43.9 | 0.1521 | 0.06444119 | 6.444119 | 335.6134 | 4.747235 | 323.707
2 | 879 | 21080 | 6.459 | 43.95 | 0.1526 | 0.0645927 | 6.45927 | 336.7167 | 4.762386 | 324.8102
2 | 880 | 21082 | 6.469 | 44 | 0.1516 | 0.0646937 | 6.46937 | 334.5102 | 4.772486 | 322.6037
2 | 881 | 21082 | 6.469 | 44.05 | 0.1521 | 0.0646937 | 6.46937 | 335.6134 | 4.772486 | 323.707
2 | 882 | 21084 | 6.479 | 44.1 | 0.1521 | 0.06479471 | 6.479471 | 335.6134 | 4.782587 | 323.707
2 | 883 | 21088 | 6.5 | 44.15 | 0.153 | 0.06499672 | 6.499672 | 337.5993 | 4.802788 | 325.6929
2 | 884 | 21089 | 6.505 | 44.2 | 0.1526 | 0.06504722 | 6.504722 | 336.7167 | 4.807838 | 324.8102
2 | 885 | 21089 | 6.505 | 44.25 | 0.1521 | 0.06504722 | 6.504722 | 335.6134 | 4.807838 | 323.707
2 | 886 | 21091 | 6.515 | 44.3 | 0.1521 | 0.06514822 | 6.514822 | 335.6134 | 4.817938 | 323.707
2 | 887 | 21095 | 6.535 | 44.35 | 0.153 | 0.06535023 | 6.535023 | 337.5993 | 4.838139 | 325.6929
2 | 888 | 21095 | 6.535 | 44.4 | 0.153 | 0.06535023 | 6.535023 | 337.5993 | 4.838139 | 325.6929
2 | 889 | 21096 | 6.54 | 44.45 | 0.1521 | 0.06540074 | 6.540074 | 335.6134 | 4.84319 | 323.707
2 | 890 | 21096 | 6.54 | 44.5 | 0.1516 | 0.06540074 | 6.540074 | 334.5102 | 4.84319 | 322.6037
2 | 891 | 21100 | 6.56 | 44.55 | 0.1526 | 0.06560275 | 6.560275 | 336.7167 | 4.863391 | 324.8102
2 | 892 | 21102 | 6.57 | 44.6 | 0.153 | 0.06570375 | 6.570375 | 337.5993 | 4.873491 | 325.6929
2 | 893 | 21103 | 6.575 | 44.65 | 0.153 | 0.06575425 | 6.575425 | 337.5993 | 4.878541 | 325.6929
2 | 894 | 21105 | 6.586 | 44.7 | -0.003924 | 0.06585526 | 6.585526 | -8.658429 | 4.888642 | -20.56487

## S3
Record | Index | Position | Strain | Time | Force | Strain | Strain | Stress | Corrected stress | Corrected Strain
|  | Microns | % | seconds | Newtons | mm/mm | % | MPa | MPa | %
3 | 0 | 19801 | 0 | 0 | 0.0004905 | 0 | 0 | 1.14389 |  |  | Mean Diameter (Microns): | 23.37 | microns
3 | 1 | 19801 | 0 | 0.05 | 0 | 0 | 0 | 0 |  |  | Mean Cross-sectional Area (Sq. Microns): | 428.8 | microns sq.
3 | 2 | 19801 | 0 | 0.1 | 0.0009811 | 0 | 0 | 2.288013 |  |  | Stress | 290.4 | Mpa
3 | 3 | 19801 | 0 | 0.15 | 0.001472 | 0 | 0 | 3.432836 |  |  | Strain | 2.54 | %
3 | 4 | 19801 | 0 | 0.2 | 0.0009811 | 0 | 0 | 2.288013 |  |  | Modulus | 27.5 | Gpa
3 | 5 | 19801 | 0 | 0.25 | 0.0004905 | 0 | 0 | 1.14389
3 | 6 | 19801 | 0 | 0.3 | 0.001472 | 0 | 0 | 3.432836
3 | 7 | 19801 | 0 | 0.35 | 0.001472 | 0 | 0 | 3.432836
3 | 8 | 19801 | 0 | 0.4 | 0.0009811 | 0 | 0 | 2.288013
3 | 9 | 19801 | 0 | 0.45 | 0.0009811 | 0 | 0 | 2.288013
3 | 10 | 19801 | 0 | 0.5 | 0.0004905 | 0 | 0 | 1.14389
3 | 11 | 19801 | 0 | 0.55 | 0.0009811 | 0 | 0 | 2.288013
3 | 12 | 19801 | 0 | 0.6 | 0.0009811 | 0 | 0 | 2.288013
3 | 13 | 19801 | 0 | 0.65 | 0.0004905 | 0 | 0 | 1.14389
3 | 14 | 19801 | 0 | 0.7 | 0.0009811 | 0 | 0 | 2.288013
3 | 15 | 19801 | 0 | 0.75 | 0.0004905 | 0 | 0 | 1.14389
3 | 16 | 19801 | 0 | 0.8 | 0.0004905 | 0 | 0 | 1.14389
3 | 17 | 19801 | 0 | 0.85 | 0 | 0 | 0 | 0
3 | 18 | 19801 | 0 | 0.9 | 0.0009811 | 0 | 0 | 2.288013
3 | 19 | 19801 | 0 | 0.95 | 0.0004905 | 0 | 0 | 1.14389
3 | 20 | 19801 | 0 | 1 | 0.0004905 | 0 | 0 | 1.14389
3 | 21 | 19801 | 0 | 1.05 | 0.0004905 | 0 | 0 | 1.14389
3 | 22 | 19801 | 0 | 1.1 | 0.0004905 | 0 | 0 | 1.14389
3 | 23 | 19801 | 0 | 1.15 | 0.0004905 | 0 | 0 | 1.14389
3 | 24 | 19801 | 0 | 1.2 | 0.0004905 | 0 | 0 | 1.14389
3 | 25 | 19801 | 0 | 1.25 | 0.0009811 | 0 | 0 | 2.288013
3 | 26 | 19802 | 0.005 | 1.3 | 0.0004905 | 5.05025e-05 | 0.00505025 | 1.14389
3 | 27 | 19802 | 0.005 | 1.35 | 0.0009811 | 5.05025e-05 | 0.00505025 | 2.288013
3 | 28 | 19804 | 0.015 | 1.4 | 0 | 0.0001515075 | 0.01515075 | 0
3 | 29 | 19804 | 0.015 | 1.45 | 0 | 0.0001515075 | 0.01515075 | 0
3 | 30 | 19804 | 0.015 | 1.5 | -0.0004905 | 0.0001515075 | 0.01515075 | -1.14389
3 | 31 | 19804 | 0.015 | 1.55 | 0 | 0.0001515075 | 0.01515075 | 0
3 | 32 | 19804 | 0.015 | 1.6 | 0.0004905 | 0.0001515075 | 0.01515075 | 1.14389
3 | 33 | 19804 | 0.015 | 1.65 | 0.0004905 | 0.0001515075 | 0.01515075 | 1.14389
3 | 34 | 19804 | 0.015 | 1.7 | 0.0009811 | 0.0001515075 | 0.01515075 | 2.288013
3 | 35 | 19805 | 0.02 | 1.75 | 0.001472 | 0.00020201 | 0.020201 | 3.432836
3 | 36 | 19805 | 0.02 | 1.8 | 0.0009811 | 0.00020201 | 0.020201 | 2.288013
3 | 37 | 19806 | 0.025 | 1.85 | 0.0004905 | 0.0002525125 | 0.02525125 | 1.14389
3 | 38 | 19807 | 0.03 | 1.9 | 0.0009811 | 0.000303015 | 0.0303015 | 2.288013
3 | 39 | 19807 | 0.03 | 1.95 | 0.0004905 | 0.000303015 | 0.0303015 | 1.14389
3 | 40 | 19807 | 0.03 | 2 | 0.0009811 | 0.000303015 | 0.0303015 | 2.288013
3 | 41 | 19807 | 0.03 | 2.05 | 0.001472 | 0.000303015 | 0.0303015 | 3.432836
3 | 42 | 19807 | 0.03 | 2.1 | 0.0004905 | 0.000303015 | 0.0303015 | 1.14389
3 | 43 | 19807 | 0.03 | 2.15 | 0.0004905 | 0.000303015 | 0.0303015 | 1.14389
3 | 44 | 19807 | 0.03 | 2.2 | -0.0004905 | 0.000303015 | 0.0303015 | -1.14389
3 | 45 | 19808 | 0.035 | 2.25 | 0.0004905 | 0.0003535175 | 0.03535175 | 1.14389
3 | 46 | 19808 | 0.035 | 2.3 | 0 | 0.0003535175 | 0.03535175 | 0
3 | 47 | 19809 | 0.04 | 2.35 | -0.0004905 | 0.00040402 | 0.040402 | -1.14389
3 | 48 | 19809 | 0.04 | 2.4 | 0 | 0.00040402 | 0.040402 | 0
3 | 49 | 19809 | 0.04 | 2.45 | 0.0004905 | 0.00040402 | 0.040402 | 1.14389
3 | 50 | 19809 | 0.04 | 2.5 | 0.0004905 | 0.00040402 | 0.040402 | 1.14389
3 | 51 | 19809 | 0.04 | 2.55 | 0.0009811 | 0.00040402 | 0.040402 | 2.288013
3 | 52 | 19809 | 0.04 | 2.6 | 0 | 0.00040402 | 0.040402 | 0
3 | 53 | 19809 | 0.04 | 2.65 | 0.0009811 | 0.00040402 | 0.040402 | 2.288013
3 | 54 | 19810 | 0.045 | 2.7 | 0.0009811 | 0.0004545225 | 0.04545225 | 2.288013
3 | 55 | 19810 | 0.045 | 2.75 | 0.0004905 | 0.0004545225 | 0.04545225 | 1.14389
3 | 56 | 19813 | 0.061 | 2.8 | 0.0004905 | 0.00060603 | 0.060603 | 1.14389
3 | 57 | 19814 | 0.066 | 2.85 | 0.0009811 | 0.0006565325 | 0.06565325 | 2.288013
3 | 58 | 19814 | 0.066 | 2.9 | 0 | 0.0006565325 | 0.06565325 | 0
3 | 59 | 19814 | 0.066 | 2.95 | 0.0009811 | 0.0006565325 | 0.06565325 | 2.288013
3 | 60 | 19814 | 0.066 | 3 | 0 | 0.0006565325 | 0.06565325 | 0
3 | 61 | 19814 | 0.066 | 3.05 | 0 | 0.0006565325 | 0.06565325 | 0
3 | 62 | 19815 | 0.071 | 3.1 | 0.0004905 | 0.000707035 | 0.0707035 | 1.14389
3 | 63 | 19815 | 0.071 | 3.15 | 0 | 0.000707035 | 0.0707035 | 0
3 | 64 | 19815 | 0.071 | 3.2 | 0 | 0.000707035 | 0.0707035 | 0
3 | 65 | 19816 | 0.076 | 3.25 | -0.0004905 | 0.0007575375 | 0.07575375 | -1.14389
3 | 66 | 19816 | 0.076 | 3.3 | 0.0004905 | 0.0007575375 | 0.07575375 | 1.14389
3 | 67 | 19816 | 0.076 | 3.35 | 0.0004905 | 0.0007575375 | 0.07575375 | 1.14389
3 | 68 | 19819 | 0.091 | 3.4 | 0.0004905 | 0.000909045 | 0.0909045 | 1.14389
3 | 69 | 19820 | 0.096 | 3.45 | 0.0009811 | 0.0009595475 | 0.09595475 | 2.288013
3 | 70 | 19820 | 0.096 | 3.5 | 0.0004905 | 0.0009595475 | 0.09595475 | 1.14389
3 | 71 | 19820 | 0.096 | 3.55 | 0.0009811 | 0.0009595475 | 0.09595475 | 2.288013
3 | 72 | 19821 | 0.101 | 3.6 | 0.0004905 | 0.00101005 | 0.101005 | 1.14389
3 | 73 | 19821 | 0.101 | 3.65 | 0.0009811 | 0.00101005 | 0.101005 | 2.288013
3 | 74 | 19821 | 0.101 | 3.7 | 0 | 0.00101005 | 0.101005 | 0
3 | 75 | 19821 | 0.101 | 3.75 | 0.0004905 | 0.00101005 | 0.101005 | 1.14389
3 | 76 | 19822 | 0.106 | 3.8 | 0.0004905 | 0.001060552 | 0.1060552 | 1.14389
3 | 77 | 19823 | 0.111 | 3.85 | 0 | 0.001111055 | 0.1111055 | 0
3 | 78 | 19824 | 0.116 | 3.9 | 0 | 0.001161557 | 0.1161557 | 0
3 | 79 | 19824 | 0.116 | 3.95 | 0.0004905 | 0.001161557 | 0.1161557 | 1.14389
3 | 80 | 19824 | 0.116 | 4 | 0 | 0.001161557 | 0.1161557 | 0
3 | 81 | 19825 | 0.121 | 4.05 | -0.0009811 | 0.00121206 | 0.121206 | -2.288013
3 | 82 | 19826 | 0.126 | 4.1 | 0.0009811 | 0.001262562 | 0.1262562 | 2.288013
3 | 83 | 19827 | 0.131 | 4.15 | 0.0004905 | 0.001313065 | 0.1313065 | 1.14389
3 | 84 | 19827 | 0.131 | 4.2 | 0.0004905 | 0.001313065 | 0.1313065 | 1.14389
3 | 85 | 19828 | 0.136 | 4.25 | 0.0009811 | 0.001363567 | 0.1363567 | 2.288013
3 | 86 | 19828 | 0.136 | 4.3 | 0.001472 | 0.001363567 | 0.1363567 | 3.432836
3 | 87 | 19829 | 0.141 | 4.35 | 0.0009811 | 0.00141407 | 0.141407 | 2.288013
3 | 88 | 19830 | 0.146 | 4.4 | 0.0009811 | 0.001464572 | 0.1464572 | 2.288013
3 | 89 | 19832 | 0.157 | 4.45 | 0 | 0.001565577 | 0.1565577 | 0
3 | 90 | 19833 | 0.162 | 4.5 | 0.0009811 | 0.00161608 | 0.161608 | 2.288013
3 | 91 | 19833 | 0.162 | 4.55 | 0.0004905 | 0.00161608 | 0.161608 | 1.14389
3 | 92 | 19833 | 0.162 | 4.6 | 0.001472 | 0.00161608 | 0.161608 | 3.432836
3 | 93 | 19834 | 0.167 | 4.65 | 0 | 0.001666582 | 0.1666582 | 0
3 | 94 | 19835 | 0.172 | 4.7 | 0 | 0.001717085 | 0.1717085 | 0
3 | 95 | 19835 | 0.172 | 4.75 | 0.0004905 | 0.001717085 | 0.1717085 | 1.14389
3 | 96 | 19835 | 0.172 | 4.8 | 0.0004905 | 0.001717085 | 0.1717085 | 1.14389
3 | 97 | 19837 | 0.182 | 4.85 | 0 | 0.00181809 | 0.181809 | 0
3 | 98 | 19839 | 0.192 | 4.9 | 0.0004905 | 0.001919095 | 0.1919095 | 1.14389
3 | 99 | 19839 | 0.192 | 4.95 | 0.0009811 | 0.001919095 | 0.1919095 | 2.288013
3 | 100 | 19839 | 0.192 | 5 | 0.0009811 | 0.001919095 | 0.1919095 | 2.288013
3 | 101 | 19839 | 0.192 | 5.05 | 0.0004905 | 0.001919095 | 0.1919095 | 1.14389
3 | 102 | 19841 | 0.202 | 5.1 | 0.0009811 | 0.0020201 | 0.20201 | 2.288013
3 | 103 | 19843 | 0.212 | 5.15 | 0.0004905 | 0.002121105 | 0.2121105 | 1.14389
3 | 104 | 19845 | 0.222 | 5.2 | 0.0004905 | 0.00222211 | 0.222211 | 1.14389
3 | 105 | 19846 | 0.227 | 5.25 | 0.0004905 | 0.002272612 | 0.2272612 | 1.14389
3 | 106 | 19846 | 0.227 | 5.3 | -0.0004905 | 0.002272612 | 0.2272612 | -1.14389
3 | 107 | 19846 | 0.227 | 5.35 | 0.0004905 | 0.002272612 | 0.2272612 | 1.14389
3 | 108 | 19846 | 0.227 | 5.4 | 0.0004905 | 0.002272612 | 0.2272612 | 1.14389
3 | 109 | 19847 | 0.232 | 5.45 | -0.0004905 | 0.002323115 | 0.2323115 | -1.14389
3 | 110 | 19848 | 0.237 | 5.5 | 0 | 0.002373617 | 0.2373617 | 0
3 | 111 | 19849 | 0.242 | 5.55 | 0 | 0.00242412 | 0.242412 | 0
3 | 112 | 19849 | 0.242 | 5.6 | 0 | 0.00242412 | 0.242412 | 0
3 | 113 | 19849 | 0.242 | 5.65 | 0 | 0.00242412 | 0.242412 | 0
3 | 114 | 19850 | 0.247 | 5.7 | 0.0009811 | 0.002474622 | 0.2474622 | 2.288013
3 | 115 | 19853 | 0.263 | 5.75 | 0.0009811 | 0.00262613 | 0.262613 | 2.288013
3 | 116 | 19854 | 0.268 | 5.8 | 0 | 0.002676632 | 0.2676632 | 0
3 | 117 | 19854 | 0.268 | 5.85 | 0.0004905 | 0.002676632 | 0.2676632 | 1.14389
3 | 118 | 19854 | 0.268 | 5.9 | 0 | 0.002676632 | 0.2676632 | 0
3 | 119 | 19855 | 0.273 | 5.95 | 0.0004905 | 0.002727135 | 0.2727135 | 1.14389
3 | 120 | 19855 | 0.273 | 6 | 0.0004905 | 0.002727135 | 0.2727135 | 1.14389
3 | 121 | 19856 | 0.278 | 6.05 | 0.0004905 | 0.002777637 | 0.2777637 | 1.14389
3 | 122 | 19860 | 0.298 | 6.1 | 0 | 0.002979647 | 0.2979647 | 0
3 | 123 | 19861 | 0.303 | 6.15 | 0.0004905 | 0.00303015 | 0.303015 | 1.14389
3 | 124 | 19861 | 0.303 | 6.2 | 0 | 0.00303015 | 0.303015 | 0
3 | 125 | 19861 | 0.303 | 6.25 | 0 | 0.00303015 | 0.303015 | 0
3 | 126 | 19861 | 0.303 | 6.3 | 0 | 0.00303015 | 0.303015 | 0
3 | 127 | 19864 | 0.318 | 6.35 | 0.0009811 | 0.003181657 | 0.3181657 | 2.288013
3 | 128 | 19866 | 0.328 | 6.4 | 0.0004905 | 0.003282662 | 0.3282662 | 1.14389
3 | 129 | 19867 | 0.333 | 6.45 | 0.0004905 | 0.003333165 | 0.3333165 | 1.14389
3 | 130 | 19867 | 0.333 | 6.5 | 0.0004905 | 0.003333165 | 0.3333165 | 1.14389
3 | 131 | 19868 | 0.338 | 6.55 | 0.0009811 | 0.003383667 | 0.3383667 | 2.288013
3 | 132 | 19870 | 0.348 | 6.6 | 0.0009811 | 0.003484672 | 0.3484672 | 2.288013
3 | 133 | 19870 | 0.348 | 6.65 | 0.0009811 | 0.003484672 | 0.3484672 | 2.288013
3 | 134 | 19871 | 0.354 | 6.7 | 0.001472 | 0.003535175 | 0.3535175 | 3.432836
3 | 135 | 19871 | 0.354 | 6.75 | 0.0009811 | 0.003535175 | 0.3535175 | 2.288013
3 | 136 | 19873 | 0.364 | 6.8 | 0.0004905 | 0.00363618 | 0.363618 | 1.14389
3 | 137 | 19875 | 0.374 | 6.85 | 0.0009811 | 0.003737185 | 0.3737185 | 2.288013
3 | 138 | 19877 | 0.384 | 6.9 | 0.0004905 | 0.00383819 | 0.383819 | 1.14389
3 | 139 | 19879 | 0.394 | 6.95 | 0.0004905 | 0.003939195 | 0.3939195 | 1.14389
3 | 140 | 19880 | 0.399 | 7 | 0.0004905 | 0.003989697 | 0.3989697 | 1.14389
3 | 141 | 19880 | 0.399 | 7.05 | 0 | 0.003989697 | 0.3989697 | 0
3 | 142 | 19880 | 0.399 | 7.1 | 0 | 0.003989697 | 0.3989697 | 0
3 | 143 | 19881 | 0.404 | 7.15 | 0 | 0.0040402 | 0.40402 | 0
3 | 144 | 19884 | 0.419 | 7.2 | 0 | 0.004191707 | 0.4191707 | 0
3 | 145 | 19885 | 0.424 | 7.25 | 0.0009811 | 0.00424221 | 0.424221 | 2.288013
3 | 146 | 19885 | 0.424 | 7.3 | 0.001472 | 0.00424221 | 0.424221 | 3.432836
3 | 147 | 19885 | 0.424 | 7.35 | 0.0009811 | 0.00424221 | 0.424221 | 2.288013
3 | 148 | 19886 | 0.429 | 7.4 | 0.0004905 | 0.004292712 | 0.4292712 | 1.14389
3 | 149 | 19886 | 0.429 | 7.45 | 0.0009811 | 0.004292712 | 0.4292712 | 2.288013
3 | 150 | 19890 | 0.449 | 7.5 | 0.0004905 | 0.004494722 | 0.4494722 | 1.14389
3 | 151 | 19893 | 0.465 | 7.55 | 0.0009811 | 0.00464623 | 0.464623 | 2.288013
3 | 152 | 19893 | 0.465 | 7.6 | 0.0009811 | 0.00464623 | 0.464623 | 2.288013
3 | 153 | 19894 | 0.47 | 7.65 | 0.001472 | 0.004696732 | 0.4696732 | 3.432836
3 | 154 | 19894 | 0.47 | 7.7 | 0.0009811 | 0.004696732 | 0.4696732 | 2.288013
3 | 155 | 19895 | 0.475 | 7.75 | 0.0009811 | 0.004747235 | 0.4747235 | 2.288013
3 | 156 | 19898 | 0.49 | 7.8 | 0.0004905 | 0.004898742 | 0.4898742 | 1.14389
3 | 157 | 19900 | 0.5 | 7.85 | 0 | 0.004999747 | 0.4999747 | 0
3 | 158 | 19900 | 0.5 | 7.9 | 0.0009811 | 0.004999747 | 0.4999747 | 2.288013
3 | 159 | 19900 | 0.5 | 7.95 | 0.0004905 | 0.004999747 | 0.4999747 | 1.14389
3 | 160 | 19900 | 0.5 | 8 | 0.0009811 | 0.004999747 | 0.4999747 | 2.288013
3 | 161 | 19902 | 0.51 | 8.05 | 0.0004905 | 0.005100752 | 0.5100752 | 1.14389
3 | 162 | 19906 | 0.53 | 8.1 | 0.001472 | 0.005302762 | 0.5302762 | 3.432836
3 | 163 | 19907 | 0.535 | 8.15 | 0.001472 | 0.005353265 | 0.5353265 | 3.432836
3 | 164 | 19907 | 0.535 | 8.2 | 0.0009811 | 0.005353265 | 0.5353265 | 2.288013
3 | 165 | 19908 | 0.54 | 8.25 | 0.001472 | 0.005403767 | 0.5403767 | 3.432836
3 | 166 | 19912 | 0.561 | 8.3 | 0.001962 | 0.005605777 | 0.5605777 | 4.57556
3 | 167 | 19913 | 0.566 | 8.35 | 0.0009811 | 0.00565628 | 0.565628 | 2.288013
3 | 168 | 19913 | 0.566 | 8.4 | 0.001472 | 0.00565628 | 0.565628 | 3.432836
3 | 169 | 19914 | 0.571 | 8.45 | 0.0009811 | 0.005706782 | 0.5706782 | 2.288013
3 | 170 | 19915 | 0.576 | 8.5 | 0.0004905 | 0.005757285 | 0.5757285 | 1.14389
3 | 171 | 19917 | 0.586 | 8.55 | 0.001472 | 0.00585829 | 0.585829 | 3.432836
3 | 172 | 19919 | 0.596 | 8.6 | 0.001472 | 0.005959295 | 0.5959295 | 3.432836
3 | 173 | 19920 | 0.601 | 8.65 | 0.0004905 | 0.006009797 | 0.6009797 | 1.14389
3 | 174 | 19920 | 0.601 | 8.7 | 0.0004905 | 0.006009797 | 0.6009797 | 1.14389
3 | 175 | 19921 | 0.606 | 8.75 | 0.0009811 | 0.0060603 | 0.60603 | 2.288013
3 | 176 | 19926 | 0.631 | 8.8 | 0 | 0.006312812 | 0.6312812 | 0
3 | 177 | 19927 | 0.636 | 8.85 | 0 | 0.006363315 | 0.6363315 | 0
3 | 178 | 19928 | 0.641 | 8.9 | 0.0004905 | 0.006413817 | 0.6413817 | 1.14389
3 | 179 | 19928 | 0.641 | 8.95 | 0.001472 | 0.006413817 | 0.6413817 | 3.432836
3 | 180 | 19929 | 0.646 | 9 | 0.0009811 | 0.00646432 | 0.646432 | 2.288013
3 | 181 | 19931 | 0.657 | 9.05 | 0.0009811 | 0.006565325 | 0.6565325 | 2.288013
3 | 182 | 19933 | 0.667 | 9.1 | 0.0009811 | 0.00666633 | 0.666633 | 2.288013
3 | 183 | 19933 | 0.667 | 9.15 | 0.0004905 | 0.00666633 | 0.666633 | 1.14389
3 | 184 | 19934 | 0.672 | 9.2 | 0.0009811 | 0.006716832 | 0.6716832 | 2.288013
3 | 185 | 19936 | 0.682 | 9.25 | 0 | 0.006817837 | 0.6817837 | 0
3 | 186 | 19939 | 0.697 | 9.3 | 0.0004905 | 0.006969345 | 0.6969345 | 1.14389
3 | 187 | 19939 | 0.697 | 9.35 | 0.0004905 | 0.006969345 | 0.6969345 | 1.14389
3 | 188 | 19939 | 0.697 | 9.4 | 0.0004905 | 0.006969345 | 0.6969345 | 1.14389
3 | 189 | 19941 | 0.707 | 9.45 | 0 | 0.00707035 | 0.707035 | 0
3 | 190 | 19946 | 0.732 | 9.5 | 0 | 0.007322862 | 0.7322862 | 0
3 | 191 | 19947 | 0.737 | 9.55 | 0.0009811 | 0.007373365 | 0.7373365 | 2.288013
3 | 192 | 19947 | 0.737 | 9.6 | -0.0004905 | 0.007373365 | 0.7373365 | -1.14389
3 | 193 | 19948 | 0.742 | 9.65 | 0 | 0.007423867 | 0.7423867 | 0
3 | 194 | 19952 | 0.763 | 9.7 | 0.002453 | 0.007625877 | 0.7625877 | 5.720616
3 | 195 | 19953 | 0.768 | 9.75 | 0.001962 | 0.00767638 | 0.767638 | 4.57556
3 | 196 | 19954 | 0.773 | 9.8 | 0.001962 | 0.007726882 | 0.7726882 | 4.57556
3 | 197 | 19954 | 0.773 | 9.85 | 0.002453 | 0.007726882 | 0.7726882 | 5.720616
3 | 198 | 19959 | 0.798 | 9.9 | 0.005396 | 0.007979395 | 0.7979395 | 12.58396
3 | 199 | 19960 | 0.803 | 9.95 | 0.002943 | 0.008029897 | 0.8029897 | 6.86334
3 | 200 | 19961 | 0.808 | 10 | 0.002453 | 0.0080804 | 0.80804 | 5.720616
3 | 201 | 19962 | 0.813 | 10.05 | 0.002453 | 0.008130902 | 0.8130902 | 5.720616
3 | 202 | 19964 | 0.823 | 10.1 | 0.003434 | 0.008231907 | 0.8231907 | 8.008396
3 | 203 | 19967 | 0.838 | 10.15 | 0.002453 | 0.008383415 | 0.8383415 | 5.720616
3 | 204 | 19967 | 0.838 | 10.2 | 0.0009811 | 0.008383415 | 0.8383415 | 2.288013
3 | 205 | 19968 | 0.843 | 10.25 | 0.0009811 | 0.008433917 | 0.8433917 | 2.288013
3 | 206 | 19971 | 0.859 | 10.3 | 0.001962 | 0.008585425 | 0.8585425 | 4.57556
3 | 207 | 19972 | 0.864 | 10.35 | 0.002453 | 0.008635927 | 0.8635927 | 5.720616
3 | 208 | 19973 | 0.869 | 10.4 | 0.0009811 | 0.00868643 | 0.868643 | 2.288013
3 | 209 | 19973 | 0.869 | 10.45 | 0.001472 | 0.00868643 | 0.868643 | 3.432836
3 | 210 | 19978 | 0.894 | 10.5 | 0.003924 | 0.008938942 | 0.8938942 | 9.151119
3 | 211 | 19979 | 0.899 | 10.55 | 0.005396 | 0.008989445 | 0.8989445 | 12.58396
3 | 212 | 19980 | 0.904 | 10.6 | 0.004415 | 0.009039947 | 0.9039947 | 10.29618
3 | 213 | 19982 | 0.914 | 10.65 | 0.005886 | 0.009140952 | 0.9140952 | 13.72668
3 | 214 | 19985 | 0.929 | 10.7 | 0.006377 | 0.00929246 | 0.929246 | 14.87174
3 | 215 | 19985 | 0.929 | 10.75 | 0.006377 | 0.00929246 | 0.929246 | 14.87174
3 | 216 | 19986 | 0.934 | 10.8 | 0.006867 | 0.009342962 | 0.9342962 | 16.01446
3 | 217 | 19987 | 0.939 | 10.85 | 0.008339 | 0.009393465 | 0.9393465 | 19.44729
3 | 218 | 19990 | 0.954 | 10.9 | 0.008339 | 0.009544972 | 0.9544972 | 19.44729
3 | 219 | 19992 | 0.965 | 10.95 | 0.009811 | 0.009645977 | 0.9645977 | 22.88013
3 | 220 | 19993 | 0.97 | 11 | 0.01128 | 0.00969648 | 0.969648 | 26.30597
3 | 221 | 19994 | 0.975 | 11.05 | 0.01128 | 0.009746982 | 0.9746982 | 26.30597
3 | 222 | 19997 | 0.99 | 11.1 | 0.01275 | 0.00989849 | 0.989849 | 29.73414
3 | 223 | 19998 | 0.995 | 11.15 | 0.00932 | 0.009948992 | 0.9948992 | 21.73507
3 | 224 | 19999 | 1 | 11.2 | 0.007849 | 0.009999495 | 0.9999495 | 18.30457
3 | 225 | 20002 | 1.015 | 11.25 | 0.00932 | 0.010151 | 1.0151 | 21.73507 | 0 | 0
3 | 226 | 20003 | 1.02 | 11.3 | 0.01079 | 0.0102015 | 1.02015 | 25.16325 | 0.0303015 | 8.001399
3 | 227 | 20005 | 1.03 | 11.35 | 0.01128 | 0.01030251 | 1.030251 | 26.30597 | 0.0303015 | 9.144123
3 | 228 | 20005 | 1.03 | 11.4 | 0.01177 | 0.01030251 | 1.030251 | 27.44869 | 0.040402 | 11.42957
3 | 229 | 20007 | 1.04 | 11.45 | 0.01275 | 0.01040351 | 1.040351 | 29.73414 | 0.0505025 | 13.71502
3 | 230 | 20009 | 1.05 | 11.5 | 0.01373 | 0.01050452 | 1.050452 | 32.01959 | 0.06565325 | 18.30924
3 | 231 | 20012 | 1.066 | 11.55 | 0.0157 | 0.01065603 | 1.065603 | 36.61381 | 0.07575375 | 21.73741
3 | 232 | 20014 | 1.076 | 11.6 | 0.01717 | 0.01075703 | 1.075703 | 40.04198 | 0.080804 | 24.02285
3 | 233 | 20015 | 1.081 | 11.65 | 0.01815 | 0.01080753 | 1.080753 | 42.32743 | 0.08585425 | 22.88013
3 | 234 | 20016 | 1.086 | 11.7 | 0.01766 | 0.01085804 | 1.085804 | 41.1847 | 0.09595475 | 25.16558
3 | 235 | 20018 | 1.096 | 11.75 | 0.01864 | 0.01095904 | 1.095904 | 43.47015 | 0.1111055 | 32.02192
3 | 236 | 20021 | 1.111 | 11.8 | 0.02158 | 0.01111055 | 1.111055 | 50.32649 | 0.1111055 | 33.16465
3 | 237 | 20021 | 1.111 | 11.85 | 0.02207 | 0.01111055 | 1.111055 | 51.46922 | 0.1161557 | 29.73647
3 | 238 | 20022 | 1.116 | 11.9 | 0.0206 | 0.01116105 | 1.116105 | 48.04104 | 0.1262562 | 35.47341
3 | 239 | 20024 | 1.126 | 11.95 | 0.02306 | 0.01126206 | 1.126206 | 53.77799 | 0.141407 | 40.04431
3 | 240 | 20027 | 1.141 | 12 | 0.02502 | 0.01141356 | 1.141356 | 58.34888 | 0.1464572 | 41.18703
3 | 241 | 20028 | 1.146 | 12.05 | 0.02551 | 0.01146407 | 1.146407 | 59.4916 | 0.1565577 | 42.32976
3 | 242 | 20030 | 1.157 | 12.1 | 0.026 | 0.01156507 | 1.156507 | 60.63433 | 0.161608 | 43.47248
3 | 243 | 20031 | 1.162 | 12.15 | 0.02649 | 0.01161557 | 1.161557 | 61.77705 | 0.1666582 | 46.90065
3 | 244 | 20032 | 1.167 | 12.2 | 0.02796 | 0.01166608 | 1.166608 | 65.20522 | 0.1767587 | 49.1861
3 | 245 | 20034 | 1.177 | 12.25 | 0.02894 | 0.01176708 | 1.176708 | 67.49067 | 0.1919095 | 53.757
3 | 246 | 20037 | 1.192 | 12.3 | 0.0309 | 0.01191859 | 1.191859 | 72.06157 | 0.1969597 | 56.04244
3 | 247 | 20038 | 1.197 | 12.35 | 0.03188 | 0.01196909 | 1.196909 | 74.34701 | 0.1969597 | 54.89972
3 | 248 | 20038 | 1.197 | 12.4 | 0.03139 | 0.01196909 | 1.196909 | 73.20429 | 0.20201 | 54.89972
3 | 249 | 20039 | 1.202 | 12.45 | 0.03139 | 0.01201959 | 1.201959 | 73.20429 | 0.2121105 | 60.63666
3 | 250 | 20041 | 1.212 | 12.5 | 0.03385 | 0.0121206 | 1.21206 | 78.94123 | 0.2323115 | 62.92211
3 | 251 | 20045 | 1.232 | 12.55 | 0.03483 | 0.01232261 | 1.232261 | 81.22668 | 0.2373617 | 66.35028
3 | 252 | 20046 | 1.237 | 12.6 | 0.0363 | 0.01237311 | 1.237311 | 84.65485 | 0.2474622 | 67.493
3 | 253 | 20048 | 1.247 | 12.65 | 0.03679 | 0.01247412 | 1.247412 | 85.79757 | 0.2575627 | 70.92118
3 | 254 | 20050 | 1.258 | 12.7 | 0.03826 | 0.01257512 | 1.257512 | 89.22575 | 0.2676632 | 72.0639
3 | 255 | 20052 | 1.268 | 12.75 | 0.03875 | 0.01267613 | 1.267613 | 90.36847 | 0.2727135 | 74.34935
3 | 256 | 20053 | 1.273 | 12.8 | 0.03973 | 0.01272663 | 1.272663 | 92.65392 | 0.282814 | 76.63479
3 | 257 | 20055 | 1.283 | 12.85 | 0.04071 | 0.01282763 | 1.282763 | 94.93937 | 0.282814 | 77.77752
3 | 258 | 20055 | 1.283 | 12.9 | 0.0412 | 0.01282763 | 1.282763 | 96.08209 | 0.2979647 | 83.51446
3 | 259 | 20058 | 1.298 | 12.95 | 0.04366 | 0.01297914 | 1.297914 | 101.819 | 0.3131155 | 84.65718
3 | 260 | 20061 | 1.313 | 13 | 0.04415 | 0.01313065 | 1.313065 | 102.9618 | 0.3181657 | 88.08535
3 | 261 | 20062 | 1.318 | 13.05 | 0.04562 | 0.01318115 | 1.318115 | 106.3899 | 0.323216 | 89.22808
3 | 262 | 20063 | 1.323 | 13.1 | 0.04611 | 0.01323165 | 1.323165 | 107.5326 | 0.3282662 | 89.22808
3 | 263 | 20064 | 1.328 | 13.15 | 0.04611 | 0.01328216 | 1.328216 | 107.5326 | 0.3333165 | 91.51353
3 | 264 | 20065 | 1.333 | 13.2 | 0.04709 | 0.01333266 | 1.333266 | 109.8181 | 0.3484672 | 94.9417
3 | 265 | 20068 | 1.348 | 13.25 | 0.04856 | 0.01348417 | 1.348417 | 113.2463 | 0.3535175 | 97.22715
3 | 266 | 20069 | 1.353 | 13.3 | 0.04954 | 0.01353467 | 1.353467 | 115.5317 | 0.3535175 | 94.9417
3 | 267 | 20069 | 1.353 | 13.35 | 0.04856 | 0.01353467 | 1.353467 | 113.2463 | 0.3686682 | 100.6786
3 | 268 | 20072 | 1.369 | 13.4 | 0.05102 | 0.01368618 | 1.368618 | 118.9832 | 0.383819 | 104.1068
3 | 269 | 20075 | 1.384 | 13.45 | 0.05249 | 0.01383768 | 1.383768 | 122.4114 | 0.3888692 | 105.2495
3 | 270 | 20076 | 1.389 | 13.5 | 0.05298 | 0.01388819 | 1.388819 | 123.5541 | 0.3939195 | 106.3923
3 | 271 | 20077 | 1.394 | 13.55 | 0.05347 | 0.01393869 | 1.393869 | 124.6968 | 0.3939195 | 107.535
3 | 272 | 20077 | 1.394 | 13.6 | 0.05396 | 0.01393869 | 1.393869 | 125.8396 | 0.4090702 | 109.8204
3 | 273 | 20080 | 1.409 | 13.65 | 0.05494 | 0.0140902 | 1.40902 | 128.125 | 0.424221 | 114.3913
3 | 274 | 20083 | 1.424 | 13.7 | 0.0569 | 0.0142417 | 1.42417 | 132.6959 | 0.4292712 | 114.3913
3 | 275 | 20084 | 1.429 | 13.75 | 0.0569 | 0.01429221 | 1.429221 | 132.6959 | 0.4343215 | 115.534
3 | 276 | 20085 | 1.434 | 13.8 | 0.05739 | 0.01434271 | 1.434271 | 133.8386 | 0.4393717 | 115.534
3 | 277 | 20086 | 1.439 | 13.85 | 0.05739 | 0.01439321 | 1.439321 | 133.8386 | 0.4595727 | 122.4137
3 | 278 | 20090 | 1.46 | 13.9 | 0.06034 | 0.01459522 | 1.459522 | 140.7183 | 0.4696732 | 123.5564
3 | 279 | 20092 | 1.47 | 13.95 | 0.06083 | 0.01469623 | 1.469623 | 141.861 | 0.4747235 | 126.9846
3 | 280 | 20093 | 1.475 | 14 | 0.0623 | 0.01474673 | 1.474673 | 145.2892 | 0.484824 | 129.2701
3 | 281 | 20095 | 1.485 | 14.05 | 0.06328 | 0.01484773 | 1.484773 | 147.5746 | 0.4898742 | 129.2701
3 | 282 | 20096 | 1.49 | 14.1 | 0.06328 | 0.01489824 | 1.489824 | 147.5746 | 0.4949245 | 129.2701
3 | 283 | 20097 | 1.495 | 14.15 | 0.06328 | 0.01494874 | 1.494874 | 147.5746 | 0.4999747 | 130.4128
3 | 284 | 20098 | 1.5 | 14.2 | 0.06377 | 0.01499924 | 1.499924 | 148.7174 | 0.5100752 | 132.6982
3 | 285 | 20100 | 1.51 | 14.25 | 0.06475 | 0.01510025 | 1.510025 | 151.0028 | 0.5201757 | 136.1264
3 | 286 | 20102 | 1.52 | 14.3 | 0.06622 | 0.01520125 | 1.520125 | 154.431 | 0.5302762 | 138.4118
3 | 287 | 20104 | 1.53 | 14.35 | 0.0672 | 0.01530226 | 1.530226 | 156.7164 | 0.5403767 | 140.6973
3 | 288 | 20106 | 1.54 | 14.4 | 0.06818 | 0.01540326 | 1.540326 | 159.0019 | 0.545427 | 141.84
3 | 289 | 20107 | 1.545 | 14.45 | 0.06867 | 0.01545376 | 1.545376 | 160.1446 | 0.5504772 | 145.2915
3 | 290 | 20108 | 1.55 | 14.5 | 0.07015 | 0.01550427 | 1.550427 | 163.5961 | 0.5555275 | 144.1488
3 | 291 | 20109 | 1.555 | 14.55 | 0.06966 | 0.01555477 | 1.555477 | 162.4534 | 0.565628 | 145.2915
3 | 292 | 20111 | 1.566 | 14.6 | 0.07015 | 0.01565577 | 1.565577 | 163.5961 | 0.585829 | 149.8624
3 | 293 | 20115 | 1.586 | 14.65 | 0.07211 | 0.01585778 | 1.585778 | 168.167 | 0.5908792 | 153.2906
3 | 294 | 20116 | 1.591 | 14.7 | 0.07358 | 0.01590829 | 1.590829 | 171.5951 | 0.5908792 | 151.0051
3 | 295 | 20116 | 1.591 | 14.75 | 0.0726 | 0.01590829 | 1.590829 | 169.3097 | 0.5959295 | 152.1479
3 | 296 | 20117 | 1.596 | 14.8 | 0.07309 | 0.01595879 | 1.595879 | 170.4524 | 0.6211807 | 157.8615
3 | 297 | 20122 | 1.621 | 14.85 | 0.07554 | 0.0162113 | 1.62113 | 176.166 | 0.626231 | 160.1469
3 | 298 | 20123 | 1.626 | 14.9 | 0.07652 | 0.0162618 | 1.62618 | 178.4515 | 0.6312812 | 157.8615
3 | 299 | 20124 | 1.631 | 14.95 | 0.07554 | 0.01631231 | 1.631231 | 176.166 | 0.6413817 | 161.2896
3 | 300 | 20126 | 1.641 | 15 | 0.07701 | 0.01641331 | 1.641331 | 179.5942 | 0.6514822 | 163.5751
3 | 301 | 20128 | 1.651 | 15.05 | 0.07799 | 0.01651432 | 1.651432 | 181.8797 | 0.6565325 | 163.5751
3 | 302 | 20129 | 1.656 | 15.1 | 0.07799 | 0.01656482 | 1.656482 | 181.8797 | 0.6615827 | 164.7411
3 | 303 | 20130 | 1.662 | 15.15 | 0.07849 | 0.01661532 | 1.661532 | 183.0457 | 0.666633 | 165.8839
3 | 304 | 20131 | 1.667 | 15.2 | 0.07898 | 0.01666582 | 1.666582 | 184.1884 | 0.6716832 | 167.0266
3 | 305 | 20132 | 1.672 | 15.25 | 0.07947 | 0.01671633 | 1.671633 | 185.3312 | 0.6918842 | 170.4548
3 | 306 | 20136 | 1.692 | 15.3 | 0.08094 | 0.01691834 | 1.691834 | 188.7593 | 0.6969345 | 171.5975
3 | 307 | 20137 | 1.697 | 15.35 | 0.08143 | 0.01696884 | 1.696884 | 189.9021 | 0.707035 | 173.8829
3 | 308 | 20139 | 1.707 | 15.4 | 0.08241 | 0.01706984 | 1.706984 | 192.1875 | 0.7120852 | 175.0257
3 | 309 | 20140 | 1.712 | 15.45 | 0.0829 | 0.01712035 | 1.712035 | 193.3302 | 0.7221857 | 176.1684
3 | 310 | 20142 | 1.722 | 15.5 | 0.08339 | 0.01722135 | 1.722135 | 194.4729 | 0.727236 | 176.1684
3 | 311 | 20143 | 1.727 | 15.55 | 0.08339 | 0.01727185 | 1.727185 | 194.4729 | 0.7322862 | 177.3111
3 | 312 | 20144 | 1.732 | 15.6 | 0.08388 | 0.01732236 | 1.732236 | 195.6157 | 0.7423867 | 179.5965
3 | 313 | 20146 | 1.742 | 15.65 | 0.08486 | 0.01742336 | 1.742336 | 197.9011 | 0.7575375 | 183.0247
3 | 314 | 20149 | 1.757 | 15.7 | 0.08633 | 0.01757487 | 1.757487 | 201.3293 | 0.7625877 | 181.882
3 | 315 | 20150 | 1.763 | 15.75 | 0.08584 | 0.01762537 | 1.762537 | 200.1866 | 0.7625877 | 181.882
3 | 316 | 20150 | 1.763 | 15.8 | 0.08584 | 0.01762537 | 1.762537 | 200.1866 | 0.7827887 | 185.3102
3 | 317 | 20154 | 1.783 | 15.85 | 0.08731 | 0.01782738 | 1.782738 | 203.6147 | 0.7928892 | 187.6189
3 | 318 | 20156 | 1.793 | 15.9 | 0.0883 | 0.01792839 | 1.792839 | 205.9235 | 0.7928892 | 186.4762
3 | 319 | 20156 | 1.793 | 15.95 | 0.08781 | 0.01792839 | 1.792839 | 204.7808 | 0.7979395 | 187.6189
3 | 320 | 20157 | 1.798 | 16 | 0.0883 | 0.01797889 | 1.797889 | 205.9235 | 0.8181405 | 192.1898
3 | 321 | 20161 | 1.818 | 16.05 | 0.09026 | 0.0181809 | 1.81809 | 210.4944 | 0.8231907 | 193.3326
3 | 322 | 20162 | 1.823 | 16.1 | 0.09075 | 0.0182314 | 1.82314 | 211.6371 | 0.8332912 | 192.1898
3 | 323 | 20164 | 1.833 | 16.15 | 0.09026 | 0.01833241 | 1.833241 | 210.4944 | 0.8383415 | 194.4753
3 | 324 | 20165 | 1.838 | 16.2 | 0.09124 | 0.01838291 | 1.838291 | 212.7799 | 0.8433917 | 194.4753
3 | 325 | 20166 | 1.843 | 16.25 | 0.09124 | 0.01843341 | 1.843341 | 212.7799 | 0.8585425 | 197.9035
3 | 326 | 20169 | 1.858 | 16.3 | 0.09271 | 0.01858492 | 1.858492 | 216.208 | 0.8635927 | 197.9035
3 | 327 | 20170 | 1.864 | 16.35 | 0.09271 | 0.01863542 | 1.863542 | 216.208 | 0.8635927 | 197.9035
3 | 328 | 20170 | 1.864 | 16.4 | 0.09271 | 0.01863542 | 1.863542 | 216.208 | 0.8787435 | 201.3316
3 | 329 | 20173 | 1.879 | 16.45 | 0.09418 | 0.01878693 | 1.878693 | 219.6362 | 0.888844 | 203.6171
3 | 330 | 20175 | 1.889 | 16.5 | 0.09516 | 0.01888793 | 1.888793 | 221.9216 | 0.8938942 | 201.3316
3 | 331 | 20176 | 1.894 | 16.55 | 0.09418 | 0.01893844 | 1.893844 | 219.6362 | 0.8938942 | 201.3316
3 | 332 | 20176 | 1.894 | 16.6 | 0.09418 | 0.01893844 | 1.893844 | 219.6362 | 0.909045 | 203.6171
3 | 333 | 20179 | 1.909 | 16.65 | 0.09516 | 0.01908994 | 1.908994 | 221.9216 | 0.9241957 | 207.0452
3 | 334 | 20182 | 1.924 | 16.7 | 0.09663 | 0.01924145 | 1.924145 | 225.3498 | 0.9342962 | 208.2113
3 | 335 | 20184 | 1.934 | 16.75 | 0.09713 | 0.01934246 | 1.934246 | 226.5159 | 0.9342962 | 207.0452
3 | 336 | 20184 | 1.934 | 16.8 | 0.09663 | 0.01934246 | 1.934246 | 225.3498 | 0.9393465 | 205.9025
3 | 337 | 20185 | 1.939 | 16.85 | 0.09614 | 0.01939296 | 1.939296 | 224.2071 | 0.9595475 | 211.6395
3 | 338 | 20189 | 1.959 | 16.9 | 0.0986 | 0.01959497 | 1.959497 | 229.944 | 0.9645977 | 212.7822
3 | 339 | 20190 | 1.965 | 16.95 | 0.09909 | 0.01964547 | 1.964547 | 231.0868 | 0.9645977 | 209.354
3 | 340 | 20190 | 1.965 | 17 | 0.09762 | 0.01964547 | 1.964547 | 227.6586 | 0.9797485 | 212.7822
3 | 341 | 20193 | 1.98 | 17.05 | 0.09909 | 0.01979698 | 1.979698 | 231.0868 | 0.9948992 | 215.1376
3 | 342 | 20196 | 1.995 | 17.1 | 0.1001 | 0.01994849 | 1.994849 | 233.4422 | 0.9999495 | 213.9249
3 | 343 | 20197 | 2 | 17.15 | 0.09958 | 0.01999899 | 1.999899 | 232.2295 | 1.005 | 217.2365
3 | 344 | 20198 | 2.005 | 17.2 | 0.101 | 0.02004949 | 2.004949 | 235.541 | 1.01005 | 216.3036
3 | 345 | 20199 | 2.01 | 17.25 | 0.1006 | 0.02009999 | 2.009999 | 234.6082 | 1.02015 | 217.2365
3 | 346 | 20201 | 2.02 | 17.3 | 0.101 | 0.020201 | 2.0201 | 235.541 | 1.030251 | 216.3036
3 | 347 | 20203 | 2.03 | 17.35 | 0.1006 | 0.020302 | 2.0302 | 234.6082 | 1.035301 | 218.4025
3 | 348 | 20204 | 2.035 | 17.4 | 0.1015 | 0.02035251 | 2.035251 | 236.7071 | 1.045402 | 219.5686
3 | 349 | 20206 | 2.045 | 17.45 | 0.102 | 0.02045351 | 2.045351 | 237.8731 | 1.050452 | 219.5686
3 | 350 | 20207 | 2.05 | 17.5 | 0.102 | 0.02050401 | 2.050401 | 237.8731 | 1.055502 | 220.7346
3 | 351 | 20208 | 2.055 | 17.55 | 0.1025 | 0.02055452 | 2.055452 | 239.0392 | 1.065603 | 221.9007
3 | 352 | 20210 | 2.066 | 17.6 | 0.103 | 0.02065552 | 2.065552 | 240.2052 | 1.080753 | 225.3988
3 | 353 | 20213 | 2.081 | 17.65 | 0.1045 | 0.02080703 | 2.080703 | 243.7034 | 1.090854 | 226.5648
3 | 354 | 20215 | 2.091 | 17.7 | 0.105 | 0.02090803 | 2.090803 | 244.8694 | 1.090854 | 225.3988
3 | 355 | 20215 | 2.091 | 17.75 | 0.1045 | 0.02090803 | 2.090803 | 243.7034 | 1.100954 | 224.2327
3 | 356 | 20217 | 2.101 | 17.8 | 0.104 | 0.02100904 | 2.100904 | 242.5373 | 1.111055 | 226.5648
3 | 357 | 20219 | 2.111 | 17.85 | 0.105 | 0.02111004 | 2.111004 | 244.8694 | 1.121155 | 229.8298
3 | 358 | 20221 | 2.121 | 17.9 | 0.1064 | 0.02121105 | 2.121105 | 248.1343 | 1.126206 | 227.7309
3 | 359 | 20222 | 2.126 | 17.95 | 0.1055 | 0.02126155 | 2.126155 | 246.0354 | 1.131256 | 227.7309
3 | 360 | 20223 | 2.131 | 18 | 0.1055 | 0.02131205 | 2.131205 | 246.0354 | 1.141356 | 229.8298
3 | 361 | 20225 | 2.141 | 18.05 | 0.1064 | 0.02141306 | 2.141306 | 248.1343 | 1.161557 | 233.3279
3 | 362 | 20229 | 2.162 | 18.1 | 0.1079 | 0.02161507 | 2.161507 | 251.6325 | 1.166608 | 230.9958
3 | 363 | 20230 | 2.167 | 18.15 | 0.1069 | 0.02166557 | 2.166557 | 249.3004 | 1.171658 | 232.1618
3 | 364 | 20231 | 2.172 | 18.2 | 0.1074 | 0.02171607 | 2.171607 | 250.4664 | 1.181758 | 232.1618
3 | 365 | 20233 | 2.182 | 18.25 | 0.1074 | 0.02181708 | 2.181708 | 250.4664 | 1.191859 | 234.4939
3 | 366 | 20235 | 2.192 | 18.3 | 0.1084 | 0.02191808 | 2.191808 | 252.7985 | 1.196909 | 234.4939
3 | 367 | 20236 | 2.197 | 18.35 | 0.1084 | 0.02196859 | 2.196859 | 252.7985 | 1.201959 | 234.4939
3 | 368 | 20237 | 2.202 | 18.4 | 0.1084 | 0.02201909 | 2.201909 | 252.7985 | 1.20701 | 234.4939
3 | 369 | 20238 | 2.207 | 18.45 | 0.1084 | 0.02206959 | 2.206959 | 252.7985 | 1.22216 | 234.4939
3 | 370 | 20241 | 2.222 | 18.5 | 0.1084 | 0.0222211 | 2.22211 | 252.7985 | 1.227211 | 236.826
3 | 371 | 20242 | 2.227 | 18.55 | 0.1094 | 0.0222716 | 2.22716 | 255.1306 | 1.237311 | 236.826
3 | 372 | 20244 | 2.237 | 18.6 | 0.1094 | 0.02237261 | 2.237261 | 255.1306 | 1.247412 | 239.1581
3 | 373 | 20246 | 2.247 | 18.65 | 0.1104 | 0.02247361 | 2.247361 | 257.4627 | 1.257512 | 239.1581
3 | 374 | 20248 | 2.257 | 18.7 | 0.1104 | 0.02257462 | 2.257462 | 257.4627 | 1.262562 | 237.9921
3 | 375 | 20249 | 2.263 | 18.75 | 0.1099 | 0.02262512 | 2.262512 | 256.2966 | 1.267613 | 240.3242
3 | 376 | 20250 | 2.268 | 18.8 | 0.1109 | 0.02267562 | 2.267562 | 258.6287 | 1.277713 | 240.3242
3 | 377 | 20252 | 2.278 | 18.85 | 0.1109 | 0.02277663 | 2.277663 | 258.6287 | 1.287814 | 240.3242
3 | 378 | 20254 | 2.288 | 18.9 | 0.1109 | 0.02287763 | 2.287763 | 258.6287 | 1.292864 | 240.3242
3 | 379 | 20255 | 2.293 | 18.95 | 0.1109 | 0.02292813 | 2.292813 | 258.6287 | 1.297914 | 239.1581
3 | 380 | 20256 | 2.298 | 19 | 0.1104 | 0.02297864 | 2.297864 | 257.4627 | 1.318115 | 243.5891
3 | 381 | 20260 | 2.318 | 19.05 | 0.1123 | 0.02318065 | 2.318065 | 261.8937 | 1.323165 | 243.5891
3 | 382 | 20261 | 2.323 | 19.1 | 0.1123 | 0.02323115 | 2.323115 | 261.8937 | 1.328216 | 244.7551
3 | 383 | 20262 | 2.328 | 19.15 | 0.1128 | 0.02328165 | 2.328165 | 263.0597 | 1.338316 | 243.5891
3 | 384 | 20264 | 2.338 | 19.2 | 0.1123 | 0.02338266 | 2.338266 | 261.8937 | 1.348417 | 245.9212
3 | 385 | 20266 | 2.348 | 19.25 | 0.1133 | 0.02348366 | 2.348366 | 264.2257 | 1.353467 | 248.2533
3 | 386 | 20267 | 2.353 | 19.3 | 0.1143 | 0.02353416 | 2.353416 | 266.5578 | 1.358517 | 244.7551
3 | 387 | 20268 | 2.358 | 19.35 | 0.1128 | 0.02358467 | 2.358467 | 263.0597 | 1.363567 | 244.7551
3 | 388 | 20269 | 2.364 | 19.4 | 0.1128 | 0.02363517 | 2.363517 | 263.0597 | 1.383768 | 248.2533
3 | 389 | 20273 | 2.384 | 19.45 | 0.1143 | 0.02383718 | 2.383718 | 266.5578 | 1.388819 | 250.5854
3 | 390 | 20274 | 2.389 | 19.5 | 0.1153 | 0.02388768 | 2.388768 | 268.8899 | 1.393869 | 248.2533
3 | 391 | 20275 | 2.394 | 19.55 | 0.1143 | 0.02393818 | 2.393818 | 266.5578 | 1.403969 | 249.4193
3 | 392 | 20277 | 2.404 | 19.6 | 0.1148 | 0.02403919 | 2.403919 | 267.7239 | 1.40902 | 249.4193
3 | 393 | 20278 | 2.409 | 19.65 | 0.1148 | 0.02408969 | 2.408969 | 267.7239 | 1.41912 | 250.5854
3 | 394 | 20280 | 2.419 | 19.7 | 0.1153 | 0.0241907 | 2.41907 | 268.8899 | 1.429221 | 249.4193
3 | 395 | 20282 | 2.429 | 19.75 | 0.1148 | 0.0242917 | 2.42917 | 267.7239 | 1.434271 | 249.4193
3 | 396 | 20283 | 2.434 | 19.8 | 0.1148 | 0.0243422 | 2.43422 | 267.7239 | 1.444371 | 250.5854
3 | 397 | 20285 | 2.444 | 19.85 | 0.1153 | 0.02444321 | 2.444321 | 268.8899 | 1.449422 | 250.5854
3 | 398 | 20286 | 2.449 | 19.9 | 0.1153 | 0.02449371 | 2.449371 | 268.8899 | 1.459522 | 252.9174
3 | 399 | 20288 | 2.459 | 19.95 | 0.1163 | 0.02459472 | 2.459472 | 271.222 | 1.469623 | 252.9174
3 | 400 | 20290 | 2.47 | 20 | 0.1163 | 0.02469572 | 2.469572 | 271.222 | 1.479723 | 251.7514
3 | 401 | 20292 | 2.48 | 20.05 | 0.1158 | 0.02479673 | 2.479673 | 270.056 | 1.484773 | 253.8503
3 | 402 | 20293 | 2.485 | 20.1 | 0.1167 | 0.02484723 | 2.484723 | 272.1549 | 1.494874 | 253.8503
3 | 403 | 20295 | 2.495 | 20.15 | 0.1167 | 0.02494823 | 2.494823 | 272.1549 | 1.504974 | 256.1824
3 | 404 | 20297 | 2.505 | 20.2 | 0.1177 | 0.02504924 | 2.504924 | 274.4869 | 1.515075 | 257.3484
3 | 405 | 20299 | 2.515 | 20.25 | 0.1182 | 0.02515024 | 2.515024 | 275.653 | 1.520125 | 257.3484
3 | 406 | 20300 | 2.52 | 20.3 | 0.1182 | 0.02520075 | 2.520075 | 275.653 | 1.525175 | 253.8503
3 | 407 | 20301 | 2.525 | 20.35 | 0.1167 | 0.02525125 | 2.525125 | 272.1549 | 1.535276 | 256.1824
3 | 408 | 20303 | 2.535 | 20.4 | 0.1177 | 0.02535225 | 2.535225 | 274.4869 | 1.550427 | 256.1824
3 | 409 | 20306 | 2.55 | 20.45 | 0.1177 | 0.02550376 | 2.550376 | 274.4869 | 1.555477 | 259.6805
3 | 410 | 20307 | 2.555 | 20.5 | 0.1192 | 0.02555426 | 2.555426 | 277.9851 | 1.560527 | 257.3484
3 | 411 | 20308 | 2.56 | 20.55 | 0.1182 | 0.02560477 | 2.560477 | 275.653 | 1.570628 | 258.5145
3 | 412 | 20310 | 2.571 | 20.6 | 0.1187 | 0.02570577 | 2.570577 | 276.819 | 1.580728 | 260.8465
3 | 413 | 20312 | 2.581 | 20.65 | 0.1197 | 0.02580678 | 2.580678 | 279.1511 | 1.585778 | 259.6805
3 | 414 | 20313 | 2.586 | 20.7 | 0.1192 | 0.02585728 | 2.585728 | 277.9851 | 1.590829 | 256.1824
3 | 415 | 20314 | 2.591 | 20.75 | 0.1177 | 0.02590778 | 2.590778 | 274.4869 | 1.600929 | 260.8465
3 | 416 | 20316 | 2.601 | 20.8 | 0.1197 | 0.02600879 | 2.600879 | 279.1511 | 1.61608 | 260.8465
3 | 417 | 20319 | 2.616 | 20.85 | 0.1197 | 0.02616029 | 2.616029 | 279.1511 | 1.62113 | 262.0126
3 | 418 | 20320 | 2.621 | 20.9 | 0.1202 | 0.0262108 | 2.62108 | 280.3172 | 1.62618 | 262.0126
3 | 419 | 20321 | 2.626 | 20.95 | 0.1202 | 0.0262613 | 2.62613 | 280.3172 | 1.631231 | 259.6805
3 | 420 | 20322 | 2.631 | 21 | 0.1192 | 0.0263118 | 2.63118 | 277.9851 | 1.646381 | 260.8465
3 | 421 | 20325 | 2.646 | 21.05 | 0.1197 | 0.02646331 | 2.646331 | 279.1511 | 1.656482 | 264.3447
3 | 422 | 20327 | 2.656 | 21.1 | 0.1212 | 0.02656431 | 2.656431 | 282.6493 | 1.661532 | 260.8465
3 | 423 | 20328 | 2.661 | 21.15 | 0.1197 | 0.02661482 | 2.661482 | 279.1511 | 1.671633 | 263.1786
3 | 424 | 20330 | 2.672 | 21.2 | 0.1207 | 0.02671582 | 2.671582 | 281.4832 | 1.676683 | 263.1786
3 | 425 | 20331 | 2.677 | 21.25 | 0.1207 | 0.02676632 | 2.676632 | 281.4832 | 1.686783 | 263.1786
3 | 426 | 20333 | 2.687 | 21.3 | 0.1207 | 0.02686733 | 2.686733 | 281.4832 | 1.691834 | 263.1786
3 | 427 | 20334 | 2.692 | 21.35 | 0.1207 | 0.02691783 | 2.691783 | 281.4832 | 1.701934 | 266.4436
3 | 428 | 20336 | 2.702 | 21.4 | 0.1221 | 0.02701884 | 2.701884 | 284.7481 | 1.717085 | 266.4436
3 | 429 | 20339 | 2.717 | 21.45 | 0.1221 | 0.02717034 | 2.717034 | 284.7481 | 1.722135 | 264.3447
3 | 430 | 20340 | 2.722 | 21.5 | 0.1212 | 0.02722085 | 2.722085 | 282.6493 | 1.727185 | 265.5107
3 | 431 | 20341 | 2.727 | 21.55 | 0.1217 | 0.02727135 | 2.727135 | 283.8153 | 1.737286 | 267.6096
3 | 432 | 20343 | 2.737 | 21.6 | 0.1226 | 0.02737235 | 2.737235 | 285.9142 | 1.747386 | 266.4436
3 | 433 | 20345 | 2.747 | 21.65 | 0.1221 | 0.02747336 | 2.747336 | 284.7481 | 1.747386 | 266.4436
3 | 434 | 20345 | 2.747 | 21.7 | 0.1221 | 0.02747336 | 2.747336 | 284.7481 | 1.757487 | 266.4436
3 | 435 | 20347 | 2.757 | 21.75 | 0.1221 | 0.02757436 | 2.757436 | 284.7481 | 1.772638 | 267.6096
3 | 436 | 20350 | 2.773 | 21.8 | 0.1226 | 0.02772587 | 2.772587 | 285.9142 | 1.782738 | 267.6096
3 | 437 | 20352 | 2.783 | 21.85 | 0.1226 | 0.02782688 | 2.782688 | 285.9142 | 1.787788 | 268.7757
3 | 438 | 20353 | 2.788 | 21.9 | 0.1231 | 0.02787738 | 2.787738 | 287.0802 | 1.787788 | 267.6096
3 | 439 | 20353 | 2.788 | 21.95 | 0.1226 | 0.02787738 | 2.787738 | 285.9142 | 1.802939 | 268.7757
3 | 440 | 20356 | 2.803 | 22 | 0.1231 | 0.02802889 | 2.802889 | 287.0802 | 1.81809 | 268.7757
3 | 441 | 20359 | 2.818 | 22.05 | 0.1231 | 0.02818039 | 2.818039 | 287.0802 | 1.81809 | 269.9417
3 | 442 | 20359 | 2.818 | 22.1 | 0.1236 | 0.02818039 | 2.818039 | 288.2463 | 1.82314 | 268.7757
3 | 443 | 20360 | 2.823 | 22.15 | 0.1231 | 0.0282309 | 2.82309 | 287.0802 | 1.833241 | 267.6096
3 | 444 | 20362 | 2.833 | 22.2 | 0.1226 | 0.0283319 | 2.83319 | 285.9142 | 1.848391 | 269.9417
3 | 445 | 20365 | 2.848 | 22.25 | 0.1236 | 0.02848341 | 2.848341 | 288.2463 | 1.858492 | 271.1077
3 | 446 | 20367 | 2.858 | 22.3 | 0.1241 | 0.02858441 | 2.858441 | 289.4123 | 1.858492 | 271.1077
3 | 447 | 20367 | 2.858 | 22.35 | 0.1241 | 0.02858441 | 2.858441 | 289.4123 | 1.868592 | 269.9417
3 | 448 | 20369 | 2.869 | 22.4 | 0.1236 | 0.02868542 | 2.868542 | 288.2463 | 1.878693 | 272.2738
3 | 449 | 20371 | 2.879 | 22.45 | 0.1246 | 0.02878642 | 2.878642 | 290.5784 | 1.888793 | 273.4398
3 | 450 | 20373 | 2.889 | 22.5 | 0.1251 | 0.02888743 | 2.888743 | 291.7444 | 1.893844 | 272.2738
3 | 451 | 20374 | 2.894 | 22.55 | 0.1246 | 0.02893793 | 2.893793 | 290.5784 | 1.903944 | 273.4398
3 | 452 | 20376 | 2.904 | 22.6 | 0.1251 | 0.02903894 | 2.903894 | 291.7444 | 1.914045 | 274.6059
3 | 453 | 20378 | 2.914 | 22.65 | 0.1256 | 0.02913994 | 2.913994 | 292.9104 | 1.919095 | 274.6059
3 | 454 | 20379 | 2.919 | 22.7 | 0.1256 | 0.02919044 | 2.919044 | 292.9104 | 1.929195 | 274.6059
3 | 455 | 20381 | 2.929 | 22.75 | 0.1256 | 0.02929145 | 2.929145 | 292.9104 | 1.939296 | 274.6059
3 | 456 | 20383 | 2.939 | 22.8 | 0.1256 | 0.02939245 | 2.939245 | 292.9104 | 1.949396 | 274.6059
3 | 457 | 20385 | 2.949 | 22.85 | 0.1256 | 0.02949346 | 2.949346 | 292.9104 | 1.954447 | 273.4398
3 | 458 | 20386 | 2.954 | 22.9 | 0.1251 | 0.02954396 | 2.954396 | 291.7444 | 1.959497 | 272.2738
3 | 459 | 20387 | 2.959 | 22.95 | 0.1246 | 0.02959446 | 2.959446 | 290.5784 | 1.969597 | 273.4398
3 | 460 | 20389 | 2.97 | 23 | 0.1251 | 0.02969547 | 2.969547 | 291.7444 | 1.979698 | 274.6059
3 | 461 | 20391 | 2.98 | 23.05 | 0.1256 | 0.02979647 | 2.979647 | 292.9104 | 1.984748 | 272.2738
3 | 462 | 20392 | 2.985 | 23.1 | 0.1246 | 0.02984698 | 2.984698 | 290.5784 | 1.989798 | 272.2738
3 | 463 | 20393 | 2.99 | 23.15 | 0.1246 | 0.02989748 | 2.989748 | 290.5784 | 2.004949 | 275.7719
3 | 464 | 20396 | 3.005 | 23.2 | 0.1261 | 0.03004899 | 3.004899 | 294.0765 | 2.01505 | 275.7719
3 | 465 | 20398 | 3.015 | 23.25 | 0.1261 | 0.03014999 | 3.014999 | 294.0765 | 2.0201 | 275.7719
3 | 466 | 20399 | 3.02 | 23.3 | 0.1261 | 0.03020049 | 3.020049 | 294.0765 | 2.02515 | 275.7719
3 | 467 | 20400 | 3.025 | 23.35 | 0.1261 | 0.030251 | 3.0251 | 294.0765 | 2.035251 | 275.7719
3 | 468 | 20402 | 3.035 | 23.4 | 0.1261 | 0.030352 | 3.0352 | 294.0765 | 2.045351 | 276.938
3 | 469 | 20404 | 3.045 | 23.45 | 0.1266 | 0.03045301 | 3.045301 | 295.2425 | 2.055452 | 277.8708
3 | 470 | 20406 | 3.055 | 23.5 | 0.127 | 0.03055401 | 3.055401 | 296.1754 | 2.060502 | 275.7719
3 | 471 | 20407 | 3.06 | 23.55 | 0.1261 | 0.03060451 | 3.060451 | 294.0765 | 2.065552 | 276.938
3 | 472 | 20408 | 3.066 | 23.6 | 0.1266 | 0.03065502 | 3.065502 | 295.2425 | 2.080703 | 277.8708
3 | 473 | 20411 | 3.081 | 23.65 | 0.127 | 0.03080652 | 3.080652 | 296.1754 | 2.090803 | 277.8708
3 | 474 | 20413 | 3.091 | 23.7 | 0.127 | 0.03090753 | 3.090753 | 296.1754 | 2.095854 | 277.8708
3 | 475 | 20414 | 3.096 | 23.75 | 0.127 | 0.03095803 | 3.095803 | 296.1754 | 2.100904 | 279.0368
3 | 476 | 20415 | 3.101 | 23.8 | 0.1275 | 0.03100853 | 3.100853 | 297.3414 | 2.116055 | 280.2029
3 | 477 | 20418 | 3.116 | 23.85 | 0.128 | 0.03116004 | 3.116004 | 298.5075 | 2.121105 | 280.2029
3 | 478 | 20419 | 3.121 | 23.9 | 0.128 | 0.03121054 | 3.121054 | 298.5075 | 2.126155 | 280.2029
3 | 479 | 20420 | 3.126 | 23.95 | 0.128 | 0.03126105 | 3.126105 | 298.5075 | 2.131205 | 279.0368
3 | 480 | 20421 | 3.131 | 24 | 0.1275 | 0.03131155 | 3.131155 | 297.3414 | 2.146356 | 281.3689
3 | 481 | 20424 | 3.146 | 24.05 | 0.1285 | 0.03146306 | 3.146306 | 299.6735 | 2.151406 | 281.3689
3 | 482 | 20425 | 3.151 | 24.1 | 0.1285 | 0.03151356 | 3.151356 | 299.6735 | 2.156457 | 279.0368
3 | 483 | 20426 | 3.156 | 24.15 | 0.1275 | 0.03156406 | 3.156406 | 297.3414 | 2.166557 | 280.2029
3 | 484 | 20428 | 3.167 | 24.2 | 0.128 | 0.03166507 | 3.166507 | 298.5075 | 2.181708 | 281.3689
3 | 485 | 20431 | 3.182 | 24.25 | 0.1285 | 0.03181657 | 3.181657 | 299.6735 | 2.186758 | 282.535
3 | 486 | 20432 | 3.187 | 24.3 | 0.129 | 0.03186708 | 3.186708 | 300.8396 | 2.191808 | 281.3689
3 | 487 | 20433 | 3.192 | 24.35 | 0.1285 | 0.03191758 | 3.191758 | 299.6735 | 2.201909 | 282.535
3 | 488 | 20435 | 3.202 | 24.4 | 0.129 | 0.03201858 | 3.201858 | 300.8396 | 2.212009 | 283.701
3 | 489 | 20437 | 3.212 | 24.45 | 0.1295 | 0.03211959 | 3.211959 | 302.0056 | 2.21706 | 282.535
3 | 490 | 20438 | 3.217 | 24.5 | 0.129 | 0.03217009 | 3.217009 | 300.8396 | 2.22716 | 282.535
3 | 491 | 20440 | 3.227 | 24.55 | 0.129 | 0.0322711 | 3.22711 | 300.8396 | 2.237261 | 283.701
3 | 492 | 20442 | 3.237 | 24.6 | 0.1295 | 0.0323721 | 3.23721 | 302.0056 | 2.247361 | 284.8671
3 | 493 | 20444 | 3.247 | 24.65 | 0.13 | 0.03247311 | 3.247311 | 303.1716 | 2.252411 | 284.8671
3 | 494 | 20445 | 3.252 | 24.7 | 0.13 | 0.03252361 | 3.252361 | 303.1716 | 2.257462 | 282.535
3 | 495 | 20446 | 3.257 | 24.75 | 0.129 | 0.03257411 | 3.257411 | 300.8396 | 2.272612 | 286.0331
3 | 496 | 20449 | 3.273 | 24.8 | 0.1305 | 0.03272562 | 3.272562 | 304.3377 | 2.282713 | 284.8671
3 | 497 | 20451 | 3.283 | 24.85 | 0.13 | 0.03282662 | 3.282662 | 303.1716 | 2.287763 | 286.0331
3 | 498 | 20452 | 3.288 | 24.9 | 0.1305 | 0.03287713 | 3.287713 | 304.3377 | 2.292813 | 283.701
3 | 499 | 20453 | 3.293 | 24.95 | 0.1295 | 0.03292763 | 3.292763 | 302.0056 | 2.302914 | 283.701
3 | 500 | 20455 | 3.303 | 25 | 0.1295 | 0.03302863 | 3.302863 | 302.0056 | 2.313014 | 284.8671
3 | 501 | 20457 | 3.313 | 25.05 | 0.13 | 0.03312964 | 3.312964 | 303.1716 | 2.323115 | 284.8671
3 | 502 | 20459 | 3.323 | 25.1 | 0.13 | 0.03323064 | 3.323064 | 303.1716 | 2.328165 | 284.8671
3 | 503 | 20460 | 3.328 | 25.15 | 0.13 | 0.03328115 | 3.328115 | 303.1716 | 2.333215 | 284.8671
3 | 504 | 20461 | 3.333 | 25.2 | 0.13 | 0.03333165 | 3.333165 | 303.1716 | 2.348366 | 287.1992
3 | 505 | 20464 | 3.348 | 25.25 | 0.131 | 0.03348316 | 3.348316 | 305.5037 | 2.353416 | 287.1992
3 | 506 | 20465 | 3.353 | 25.3 | 0.131 | 0.03353366 | 3.353366 | 305.5037 | 2.358467 | 284.8671
3 | 507 | 20466 | 3.358 | 25.35 | 0.13 | 0.03358416 | 3.358416 | 303.1716 | 2.368567 | 286.0331
3 | 508 | 20468 | 3.369 | 25.4 | 0.1305 | 0.03368517 | 3.368517 | 304.3377 | 2.373617 | 286.0331
3 | 509 | 20469 | 3.374 | 25.45 | 0.1305 | 0.03373567 | 3.373567 | 304.3377 | 2.383718 | 286.0331
3 | 510 | 20471 | 3.384 | 25.5 | 0.1305 | 0.03383667 | 3.383667 | 304.3377 | 2.398869 | 288.3652
3 | 511 | 20474 | 3.399 | 25.55 | 0.1315 | 0.03398818 | 3.398818 | 306.6698 | 2.403919 | 288.3652
3 | 512 | 20475 | 3.404 | 25.6 | 0.1315 | 0.03403868 | 3.403868 | 306.6698 | 2.414019 | 289.53125
3 | 513 | 20477 | 3.414 | 25.65 | 0.132 | 0.03413969 | 3.413969 | 307.8358 | 2.41907 | 289.53125
3 | 514 | 20478 | 3.419 | 25.7 | 0.132 | 0.03419019 | 3.419019 | 307.8358 | 2.42412 | 288.3652
3 | 515 | 20479 | 3.424 | 25.75 | 0.1315 | 0.03424069 | 3.424069 | 306.6698 | 2.43422 | 289.53125
3 | 516 | 20481 | 3.434 | 25.8 | 0.132 | 0.0343417 | 3.43417 | 307.8358 | 2.449371 | 289.53125
3 | 517 | 20484 | 3.449 | 25.85 | 0.132 | 0.03449321 | 3.449321 | 307.8358 | 2.454421 | 289.53125
3 | 518 | 20485 | 3.454 | 25.9 | 0.132 | 0.03454371 | 3.454371 | 307.8358 | 2.464522 | 288.3652
3 | 519 | 20487 | 3.464 | 25.95 | 0.1315 | 0.03464471 | 3.464471 | 306.6698 | 2.469572 | 291.6301
3 | 520 | 20488 | 3.47 | 26 | 0.1329 | 0.03469522 | 3.469522 | 309.9347 | 2.479673 | 290.4641
3 | 521 | 20490 | 3.48 | 26.05 | 0.1324 | 0.03479622 | 3.479622 | 308.7687 | 2.484723 | 290.4641
3 | 522 | 20491 | 3.485 | 26.1 | 0.1324 | 0.03484672 | 3.484672 | 308.7687 | 2.489773 | 288.3652
3 | 523 | 20492 | 3.49 | 26.15 | 0.1315 | 0.03489723 | 3.489723 | 306.6698 | 2.504924 | 290.4641
3 | 524 | 20495 | 3.505 | 26.2 | 0.1324 | 0.03504873 | 3.504873 | 308.7687 | 2.515024 | 291.6301
3 | 525 | 20497 | 3.515 | 26.25 | 0.1329 | 0.03514974 | 3.514974 | 309.9347 | 2.520075 | 290.4641
3 | 526 | 20498 | 3.52 | 26.3 | 0.1324 | 0.03520024 | 3.520024 | 308.7687 | 2.525125 | 291.6301
3 | 527 | 20499 | 3.525 | 26.35 | 0.1329 | 0.03525074 | 3.525074 | 309.9347 | 2.535225 | 290.4641
3 | 528 | 20501 | 3.535 | 26.4 | 0.1324 | 0.03535175 | 3.535175 | 308.7687
3 | 529 | 20503 | 3.545 | 26.45 | -0.001472 | 0.03545275 | 3.545275 | -3.432836

## S4
Record | Index | Position | Strain | Time | Force | Strain | Strain | Stress | Corrected stress | Corrected Strain
|  | Microns | % | seconds | Newtons | mm/mm | % | MPa | MPa | %
4 | 0 | 19802 | 0 | 0 | 0 | 0 | 0 | 0 |  |  | Mean Diameter (Microns): | 25.94 | microns
4 | 1 | 19802 | 0 | 0.05 | 0.0004905 | 0 | 0 | 0.9726353 |  |  | Mean Cross-sectional Area (Sq. Microns): | 504.3 | micron sq.
4 | 2 | 19802 | 0 | 0.1 | 0.0009811 | 0 | 0 | 1.945469 |  |  | Stress | 233 | Mpa
4 | 3 | 19802 | 0 | 0.15 | 0.0009811 | 0 | 0 | 1.945469 |  |  | Strain | 1.45 | %
4 | 4 | 19802 | 0 | 0.2 | 0.0009811 | 0 | 0 | 1.945469 |  |  | Modulus | 25 | Gpa
4 | 5 | 19802 | 0 | 0.25 | 0.0009811 | 0 | 0 | 1.945469
4 | 6 | 19802 | 0 | 0.3 | 0.0009811 | 0 | 0 | 1.945469
4 | 7 | 19802 | 0 | 0.35 | 0.0009811 | 0 | 0 | 1.945469
4 | 8 | 19802 | 0 | 0.4 | 0.001472 | 0 | 0 | 2.918897
4 | 9 | 19802 | 0 | 0.45 | 0.0004905 | 0 | 0 | 0.9726353
4 | 10 | 19802 | 0 | 0.5 | 0.0004905 | 0 | 0 | 0.9726353
4 | 11 | 19802 | 0 | 0.55 | 0.0009811 | 0 | 0 | 1.945469
4 | 12 | 19802 | 0 | 0.6 | 0.0009811 | 0 | 0 | 1.945469
4 | 13 | 19802 | 0 | 0.65 | 0 | 0 | 0 | 0
4 | 14 | 19802 | 0 | 0.7 | -0.0004905 | 0 | 0 | -0.9726353
4 | 15 | 19802 | 0 | 0.75 | 0 | 0 | 0 | 0
4 | 16 | 19802 | 0 | 0.8 | 0.0004905 | 0 | 0 | 0.9726353
4 | 17 | 19802 | 0 | 0.85 | 0.0009811 | 0 | 0 | 1.945469
4 | 18 | 19802 | 0 | 0.9 | 0.0004905 | 0 | 0 | 0.9726353
4 | 19 | 19802 | 0 | 0.95 | 0.001472 | 0 | 0 | 2.918897
4 | 20 | 19802 | 0 | 1 | 0 | 0 | 0 | 0
4 | 21 | 19802 | 0 | 1.05 | 0.0009811 | 0 | 0 | 1.945469
4 | 22 | 19802 | 0 | 1.1 | 0.0009811 | 0 | 0 | 1.945469
4 | 23 | 19802 | 0 | 1.15 | 0.0004905 | 0 | 0 | 0.9726353
4 | 24 | 19802 | 0 | 1.2 | 0.001472 | 0 | 0 | 2.918897
4 | 25 | 19802 | 0 | 1.25 | 0.0004905 | 0 | 0 | 0.9726353
4 | 26 | 19803 | 0.005 | 1.3 | 0 | 5.049995e-05 | 0.005049995 | 0
4 | 27 | 19804 | 0.01 | 1.35 | 0 | 0.0001009999 | 0.01009999 | 0
4 | 28 | 19804 | 0.01 | 1.4 | 0.0009811 | 0.0001009999 | 0.01009999 | 1.945469
4 | 29 | 19804 | 0.01 | 1.45 | 0.0004905 | 0.0001009999 | 0.01009999 | 0.9726353
4 | 30 | 19804 | 0.01 | 1.5 | 0.0004905 | 0.0001009999 | 0.01009999 | 0.9726353
4 | 31 | 19805 | 0.015 | 1.55 | 0 | 0.0001514998 | 0.01514998 | 0
4 | 32 | 19807 | 0.025 | 1.6 | 0 | 0.0002524997 | 0.02524997 | 0
4 | 33 | 19807 | 0.025 | 1.65 | 0 | 0.0002524997 | 0.02524997 | 0
4 | 34 | 19807 | 0.025 | 1.7 | 0 | 0.0002524997 | 0.02524997 | 0
4 | 35 | 19807 | 0.025 | 1.75 | 0.001962 | 0.0002524997 | 0.02524997 | 3.890541
4 | 36 | 19807 | 0.025 | 1.8 | 0.0004905 | 0.0002524997 | 0.02524997 | 0.9726353
4 | 37 | 19807 | 0.025 | 1.85 | 0.0009811 | 0.0002524997 | 0.02524997 | 1.945469
4 | 38 | 19807 | 0.025 | 1.9 | 0.001472 | 0.0002524997 | 0.02524997 | 2.918897
4 | 39 | 19807 | 0.025 | 1.95 | 0.0004905 | 0.0002524997 | 0.02524997 | 0.9726353
4 | 40 | 19807 | 0.025 | 2 | 0.001472 | 0.0002524997 | 0.02524997 | 2.918897
4 | 41 | 19807 | 0.025 | 2.05 | 0.0004905 | 0.0002524997 | 0.02524997 | 0.9726353
4 | 42 | 19807 | 0.025 | 2.1 | 0 | 0.0002524997 | 0.02524997 | 0
4 | 43 | 19807 | 0.025 | 2.15 | 0.0004905 | 0.0002524997 | 0.02524997 | 0.9726353
4 | 44 | 19808 | 0.03 | 2.2 | 0 | 0.0003029997 | 0.03029997 | 0
4 | 45 | 19809 | 0.035 | 2.25 | 0 | 0.0003534996 | 0.03534996 | 0
4 | 46 | 19809 | 0.035 | 2.3 | 0.0004905 | 0.0003534996 | 0.03534996 | 0.9726353
4 | 47 | 19809 | 0.035 | 2.35 | 0 | 0.0003534996 | 0.03534996 | 0
4 | 48 | 19809 | 0.035 | 2.4 | 0 | 0.0003534996 | 0.03534996 | 0
4 | 49 | 19809 | 0.035 | 2.45 | 0.0004905 | 0.0003534996 | 0.03534996 | 0.9726353
4 | 50 | 19809 | 0.035 | 2.5 | 0.0004905 | 0.0003534996 | 0.03534996 | 0.9726353
4 | 51 | 19809 | 0.035 | 2.55 | 0.0004905 | 0.0003534996 | 0.03534996 | 0.9726353
4 | 52 | 19810 | 0.04 | 2.6 | 0 | 0.0004039996 | 0.04039996 | 0
4 | 53 | 19810 | 0.04 | 2.65 | 0.0009811 | 0.0004039996 | 0.04039996 | 1.945469
4 | 54 | 19810 | 0.04 | 2.7 | 0.0004905 | 0.0004039996 | 0.04039996 | 0.9726353
4 | 55 | 19814 | 0.061 | 2.75 | 0.0004905 | 0.0006059994 | 0.06059994 | 0.9726353
4 | 56 | 19814 | 0.061 | 2.8 | 0.0009811 | 0.0006059994 | 0.06059994 | 1.945469
4 | 57 | 19814 | 0.061 | 2.85 | 0.0009811 | 0.0006059994 | 0.06059994 | 1.945469
4 | 58 | 19814 | 0.061 | 2.9 | 0.0009811 | 0.0006059994 | 0.06059994 | 1.945469
4 | 59 | 19814 | 0.061 | 2.95 | 0.0009811 | 0.0006059994 | 0.06059994 | 1.945469
4 | 60 | 19815 | 0.066 | 3 | 0.0009811 | 0.0006564993 | 0.06564993 | 1.945469
4 | 61 | 19815 | 0.066 | 3.05 | 0.0004905 | 0.0006564993 | 0.06564993 | 0.9726353
4 | 62 | 19815 | 0.066 | 3.1 | 0.0004905 | 0.0006564993 | 0.06564993 | 0.9726353
4 | 63 | 19815 | 0.066 | 3.15 | 0.0009811 | 0.0006564993 | 0.06564993 | 1.945469
4 | 64 | 19816 | 0.071 | 3.2 | 0.0004905 | 0.0007069993 | 0.07069993 | 0.9726353
4 | 65 | 19816 | 0.071 | 3.25 | 0.0004905 | 0.0007069993 | 0.07069993 | 0.9726353
4 | 66 | 19818 | 0.081 | 3.3 | 0 | 0.0008079992 | 0.08079992 | 0
4 | 67 | 19819 | 0.086 | 3.35 | 0.001962 | 0.0008584991 | 0.08584991 | 3.890541
4 | 68 | 19819 | 0.086 | 3.4 | 0 | 0.0008584991 | 0.08584991 | 0
4 | 69 | 19819 | 0.086 | 3.45 | 0.0009811 | 0.0008584991 | 0.08584991 | 1.945469
4 | 70 | 19819 | 0.086 | 3.5 | 0.001472 | 0.0008584991 | 0.08584991 | 2.918897
4 | 71 | 19821 | 0.096 | 3.55 | 0 | 0.000959499 | 0.0959499 | 0
4 | 72 | 19822 | 0.101 | 3.6 | 0.0009811 | 0.001009999 | 0.1009999 | 1.945469
4 | 73 | 19822 | 0.101 | 3.65 | 0.0009811 | 0.001009999 | 0.1009999 | 1.945469
4 | 74 | 19823 | 0.106 | 3.7 | 0 | 0.001060499 | 0.1060499 | 0
4 | 75 | 19823 | 0.106 | 3.75 | 0.0009811 | 0.001060499 | 0.1060499 | 1.945469
4 | 76 | 19823 | 0.106 | 3.8 | 0.0004905 | 0.001060499 | 0.1060499 | 0.9726353
4 | 77 | 19824 | 0.111 | 3.85 | 0 | 0.001110999 | 0.1110999 | 0
4 | 78 | 19824 | 0.111 | 3.9 | 0 | 0.001110999 | 0.1110999 | 0
4 | 79 | 19825 | 0.116 | 3.95 | -0.0004905 | 0.001161499 | 0.1161499 | -0.9726353
4 | 80 | 19825 | 0.116 | 4 | 0 | 0.001161499 | 0.1161499 | 0
4 | 81 | 19826 | 0.121 | 4.05 | 0.0004905 | 0.001211999 | 0.1211999 | 0.9726353
4 | 82 | 19827 | 0.126 | 4.1 | 0 | 0.001262499 | 0.1262499 | 0
4 | 83 | 19827 | 0.126 | 4.15 | 0.0009811 | 0.001262499 | 0.1262499 | 1.945469
4 | 84 | 19828 | 0.131 | 4.2 | 0.0004905 | 0.001312999 | 0.1312999 | 0.9726353
4 | 85 | 19828 | 0.131 | 4.25 | 0.0004905 | 0.001312999 | 0.1312999 | 0.9726353
4 | 86 | 19829 | 0.136 | 4.3 | 0.001472 | 0.001363499 | 0.1363499 | 2.918897
4 | 87 | 19830 | 0.141 | 4.35 | 0.0004905 | 0.001413999 | 0.1413999 | 0.9726353
4 | 88 | 19832 | 0.151 | 4.4 | 0.0009811 | 0.001514998 | 0.1514998 | 1.945469
4 | 89 | 19833 | 0.157 | 4.45 | 0.0009811 | 0.001565498 | 0.1565498 | 1.945469
4 | 90 | 19833 | 0.157 | 4.5 | 0 | 0.001565498 | 0.1565498 | 0
4 | 91 | 19833 | 0.157 | 4.55 | 0.0004905 | 0.001565498 | 0.1565498 | 0.9726353
4 | 92 | 19834 | 0.162 | 4.6 | 0.0004905 | 0.001615998 | 0.1615998 | 0.9726353
4 | 93 | 19835 | 0.167 | 4.65 | 0 | 0.001666498 | 0.1666498 | 0
4 | 94 | 19835 | 0.167 | 4.7 | 0.0009811 | 0.001666498 | 0.1666498 | 1.945469
4 | 95 | 19835 | 0.167 | 4.75 | 0.0004905 | 0.001666498 | 0.1666498 | 0.9726353
4 | 96 | 19836 | 0.172 | 4.8 | 0.0004905 | 0.001716998 | 0.1716998 | 0.9726353
4 | 97 | 19839 | 0.187 | 4.85 | 0.0004905 | 0.001868498 | 0.1868498 | 0.9726353
4 | 98 | 19839 | 0.187 | 4.9 | 0.0009811 | 0.001868498 | 0.1868498 | 1.945469
4 | 99 | 19839 | 0.187 | 4.95 | 0.0009811 | 0.001868498 | 0.1868498 | 1.945469
4 | 100 | 19839 | 0.187 | 5 | 0.0004905 | 0.001868498 | 0.1868498 | 0.9726353
4 | 101 | 19840 | 0.192 | 5.05 | 0.0009811 | 0.001918998 | 0.1918998 | 1.945469
4 | 102 | 19843 | 0.207 | 5.1 | 0.001472 | 0.002070498 | 0.2070498 | 2.918897
4 | 103 | 19844 | 0.212 | 5.15 | 0.0004905 | 0.002120998 | 0.2120998 | 0.9726353
4 | 104 | 19846 | 0.222 | 5.2 | 0.0004905 | 0.002221998 | 0.2221998 | 0.9726353
4 | 105 | 19846 | 0.222 | 5.25 | 0.001472 | 0.002221998 | 0.2221998 | 2.918897
4 | 106 | 19846 | 0.222 | 5.3 | 0.0004905 | 0.002221998 | 0.2221998 | 0.9726353
4 | 107 | 19846 | 0.222 | 5.35 | 0.001472 | 0.002221998 | 0.2221998 | 2.918897
4 | 108 | 19847 | 0.227 | 5.4 | 0.0009811 | 0.002272498 | 0.2272498 | 1.945469
4 | 109 | 19848 | 0.232 | 5.45 | 0 | 0.002322998 | 0.2322998 | 0
4 | 110 | 19849 | 0.237 | 5.5 | 0.0004905 | 0.002373498 | 0.2373498 | 0.9726353
4 | 111 | 19849 | 0.237 | 5.55 | 0 | 0.002373498 | 0.2373498 | 0
4 | 112 | 19849 | 0.237 | 5.6 | 0.0004905 | 0.002373498 | 0.2373498 | 0.9726353
4 | 113 | 19850 | 0.242 | 5.65 | 0 | 0.002423998 | 0.2423998 | 0
4 | 114 | 19852 | 0.252 | 5.7 | 0.0004905 | 0.002524997 | 0.2524997 | 0.9726353
4 | 115 | 19854 | 0.263 | 5.75 | 0.0004905 | 0.002625997 | 0.2625997 | 0.9726353
4 | 116 | 19854 | 0.263 | 5.8 | 0 | 0.002625997 | 0.2625997 | 0
4 | 117 | 19854 | 0.263 | 5.85 | 0 | 0.002625997 | 0.2625997 | 0
4 | 118 | 19854 | 0.263 | 5.9 | 0.001472 | 0.002625997 | 0.2625997 | 2.918897
4 | 119 | 19855 | 0.268 | 5.95 | 0.0009811 | 0.002676497 | 0.2676497 | 1.945469
4 | 120 | 19855 | 0.268 | 6 | 0.0009811 | 0.002676497 | 0.2676497 | 1.945469
4 | 121 | 19859 | 0.288 | 6.05 | 0.001962 | 0.002878497 | 0.2878497 | 3.890541
4 | 122 | 19861 | 0.298 | 6.1 | -0.0004905 | 0.002979497 | 0.2979497 | -0.9726353
4 | 123 | 19861 | 0.298 | 6.15 | 0.0004905 | 0.002979497 | 0.2979497 | 0.9726353
4 | 124 | 19861 | 0.298 | 6.2 | 0 | 0.002979497 | 0.2979497 | 0
4 | 125 | 19861 | 0.298 | 6.25 | 0 | 0.002979497 | 0.2979497 | 0
4 | 126 | 19863 | 0.308 | 6.3 | 0.0004905 | 0.003080497 | 0.3080497 | 0.9726353
4 | 127 | 19866 | 0.323 | 6.35 | 0 | 0.003231997 | 0.3231997 | 0
4 | 128 | 19867 | 0.328 | 6.4 | 0 | 0.003282497 | 0.3282497 | 0
4 | 129 | 19867 | 0.328 | 6.45 | 0.0004905 | 0.003282497 | 0.3282497 | 0.9726353
4 | 130 | 19868 | 0.333 | 6.5 | 0 | 0.003332997 | 0.3332997 | 0
4 | 131 | 19869 | 0.338 | 6.55 | 0.0004905 | 0.003383497 | 0.3383497 | 0.9726353
4 | 132 | 19870 | 0.343 | 6.6 | 0.0004905 | 0.003433997 | 0.3433997 | 0.9726353
4 | 133 | 19870 | 0.343 | 6.65 | 0.0004905 | 0.003433997 | 0.3433997 | 0.9726353
4 | 134 | 19871 | 0.348 | 6.7 | 0.001472 | 0.003484497 | 0.3484497 | 2.918897
4 | 135 | 19872 | 0.353 | 6.75 | 0.0004905 | 0.003534996 | 0.3534996 | 0.9726353
4 | 136 | 19874 | 0.364 | 6.8 | 0.0004905 | 0.003635996 | 0.3635996 | 0.9726353
4 | 137 | 19876 | 0.374 | 6.85 | 0.0009811 | 0.003736996 | 0.3736996 | 1.945469
4 | 138 | 19878 | 0.384 | 6.9 | 0 | 0.003837996 | 0.3837996 | 0
4 | 139 | 19880 | 0.394 | 6.95 | 0 | 0.003938996 | 0.3938996 | 0
4 | 140 | 19880 | 0.394 | 7 | 0.0004905 | 0.003938996 | 0.3938996 | 0.9726353
4 | 141 | 19880 | 0.394 | 7.05 | -0.0004905 | 0.003938996 | 0.3938996 | -0.9726353
4 | 142 | 19880 | 0.394 | 7.1 | 0 | 0.003938996 | 0.3938996 | 0
4 | 143 | 19882 | 0.404 | 7.15 | -0.0004905 | 0.004039996 | 0.4039996 | -0.9726353
4 | 144 | 19885 | 0.419 | 7.2 | -0.0009811 | 0.004191496 | 0.4191496 | -1.945469
4 | 145 | 19885 | 0.419 | 7.25 | -0.0004905 | 0.004191496 | 0.4191496 | -0.9726353
4 | 146 | 19885 | 0.419 | 7.3 | -0.0004905 | 0.004191496 | 0.4191496 | -0.9726353
4 | 147 | 19885 | 0.419 | 7.35 | 0.0009811 | 0.004191496 | 0.4191496 | 1.945469
4 | 148 | 19886 | 0.424 | 7.4 | 0.0004905 | 0.004241996 | 0.4241996 | 0.9726353
4 | 149 | 19888 | 0.434 | 7.45 | 0 | 0.004342996 | 0.4342996 | 0
4 | 150 | 19892 | 0.454 | 7.5 | 0.0009811 | 0.004544995 | 0.4544995 | 1.945469
4 | 151 | 19893 | 0.46 | 7.55 | -0.0004905 | 0.004595495 | 0.4595495 | -0.9726353
4 | 152 | 19894 | 0.465 | 7.6 | 0.0009811 | 0.004645995 | 0.4645995 | 1.945469
4 | 153 | 19894 | 0.465 | 7.65 | 0.0009811 | 0.004645995 | 0.4645995 | 1.945469
4 | 154 | 19894 | 0.465 | 7.7 | -0.0004905 | 0.004645995 | 0.4645995 | -0.9726353
4 | 155 | 19896 | 0.475 | 7.75 | -0.0004905 | 0.004746995 | 0.4746995 | -0.9726353
4 | 156 | 19899 | 0.49 | 7.8 | 0 | 0.004898495 | 0.4898495 | 0
4 | 157 | 19900 | 0.495 | 7.85 | 0 | 0.004948995 | 0.4948995 | 0
4 | 158 | 19900 | 0.495 | 7.9 | -0.0004905 | 0.004948995 | 0.4948995 | -0.9726353
4 | 159 | 19900 | 0.495 | 7.95 | -0.0009811 | 0.004948995 | 0.4948995 | -1.945469
4 | 160 | 19900 | 0.495 | 8 | 0 | 0.004948995 | 0.4948995 | 0
4 | 161 | 19905 | 0.52 | 8.05 | 0.0004905 | 0.005201495 | 0.5201495 | 0.9726353
4 | 162 | 19907 | 0.53 | 8.1 | 0.0004905 | 0.005302495 | 0.5302495 | 0.9726353
4 | 163 | 19907 | 0.53 | 8.15 | 0.0004905 | 0.005302495 | 0.5302495 | 0.9726353
4 | 164 | 19907 | 0.53 | 8.2 | 0.0009811 | 0.005302495 | 0.5302495 | 1.945469
4 | 165 | 19910 | 0.545 | 8.25 | 0 | 0.005453995 | 0.5453995 | 0
4 | 166 | 19913 | 0.561 | 8.3 | 0.0004905 | 0.005605494 | 0.5605494 | 0.9726353
4 | 167 | 19913 | 0.561 | 8.35 | 0.0009811 | 0.005605494 | 0.5605494 | 1.945469
4 | 168 | 19913 | 0.561 | 8.4 | 0.0009811 | 0.005605494 | 0.5605494 | 1.945469
4 | 169 | 19914 | 0.566 | 8.45 | 0.0009811 | 0.005655994 | 0.5655994 | 1.945469
4 | 170 | 19916 | 0.576 | 8.5 | -0.0004905 | 0.005756994 | 0.5756994 | -0.9726353
4 | 171 | 19918 | 0.586 | 8.55 | 0.0004905 | 0.005857994 | 0.5857994 | 0.9726353
4 | 172 | 19920 | 0.596 | 8.6 | 0.0009811 | 0.005958994 | 0.5958994 | 1.945469
4 | 173 | 19920 | 0.596 | 8.65 | 0 | 0.005958994 | 0.5958994 | 0
4 | 174 | 19920 | 0.596 | 8.7 | 0.0004905 | 0.005958994 | 0.5958994 | 0.9726353
4 | 175 | 19924 | 0.616 | 8.75 | 0.0004905 | 0.006160994 | 0.6160994 | 0.9726353
4 | 176 | 19926 | 0.626 | 8.8 | 0.0004905 | 0.006261994 | 0.6261994 | 0.9726353
4 | 177 | 19927 | 0.631 | 8.85 | 0 | 0.006312494 | 0.6312494 | 0
4 | 178 | 19928 | 0.636 | 8.9 | 0.0004905 | 0.006362994 | 0.6362994 | 0.9726353
4 | 179 | 19928 | 0.636 | 8.95 | 0 | 0.006362994 | 0.6362994 | 0
4 | 180 | 19930 | 0.646 | 9 | 0.0009811 | 0.006463994 | 0.6463994 | 1.945469
4 | 181 | 19932 | 0.656 | 9.05 | 0.0009811 | 0.006564993 | 0.6564993 | 1.945469
4 | 182 | 19933 | 0.662 | 9.1 | 0.0009811 | 0.006615493 | 0.6615493 | 1.945469
4 | 183 | 19933 | 0.662 | 9.15 | 0 | 0.006615493 | 0.6615493 | 0
4 | 184 | 19934 | 0.667 | 9.2 | 0.0004905 | 0.006665993 | 0.6665993 | 0.9726353
4 | 185 | 19938 | 0.687 | 9.25 | 0.001472 | 0.006867993 | 0.6867993 | 2.918897
4 | 186 | 19939 | 0.692 | 9.3 | 0.0004905 | 0.006918493 | 0.6918493 | 0.9726353
4 | 187 | 19939 | 0.692 | 9.35 | 0.001472 | 0.006918493 | 0.6918493 | 2.918897
4 | 188 | 19940 | 0.697 | 9.4 | 0.0009811 | 0.006968993 | 0.6968993 | 1.945469
4 | 189 | 19944 | 0.717 | 9.45 | 0.0004905 | 0.007170993 | 0.7170993 | 0.9726353
4 | 190 | 19946 | 0.727 | 9.5 | 0.0004905 | 0.007271993 | 0.7271993 | 0.9726353
4 | 191 | 19947 | 0.732 | 9.55 | 0 | 0.007322493 | 0.7322493 | 0
4 | 192 | 19947 | 0.732 | 9.6 | 0.0009811 | 0.007322493 | 0.7322493 | 1.945469
4 | 193 | 19949 | 0.742 | 9.65 | 0.0004905 | 0.007423493 | 0.7423493 | 0.9726353
4 | 194 | 19953 | 0.763 | 9.7 | 0.0009811 | 0.007625492 | 0.7625492 | 1.945469
4 | 195 | 19954 | 0.768 | 9.75 | 0.001472 | 0.007675992 | 0.7675992 | 2.918897
4 | 196 | 19954 | 0.768 | 9.8 | 0.0009811 | 0.007675992 | 0.7675992 | 1.945469
4 | 197 | 19956 | 0.778 | 9.85 | 0.0004905 | 0.007776992 | 0.7776992 | 0.9726353
4 | 198 | 19959 | 0.793 | 9.9 | 0.0009811 | 0.007928492 | 0.7928492 | 1.945469
4 | 199 | 19961 | 0.803 | 9.95 | 0.0009811 | 0.008029492 | 0.8029492 | 1.945469
4 | 200 | 19962 | 0.808 | 10 | 0.0009811 | 0.008079992 | 0.8079992 | 1.945469
4 | 201 | 19963 | 0.813 | 10.05 | 0.0009811 | 0.008130492 | 0.8130492 | 1.945469
4 | 202 | 19965 | 0.823 | 10.1 | 0 | 0.008231492 | 0.8231492 | 0
4 | 203 | 19967 | 0.833 | 10.15 | 0.0009811 | 0.008332492 | 0.8332492 | 1.945469
4 | 204 | 19968 | 0.838 | 10.2 | 0.001472 | 0.008382992 | 0.8382992 | 2.918897
4 | 205 | 19970 | 0.848 | 10.25 | 0.0004905 | 0.008483992 | 0.8483992 | 0.9726353
4 | 206 | 19972 | 0.858 | 10.3 | 0.001472 | 0.008584991 | 0.8584991 | 2.918897
4 | 207 | 19972 | 0.858 | 10.35 | 0.001472 | 0.008584991 | 0.8584991 | 2.918897
4 | 208 | 19973 | 0.864 | 10.4 | 0.0009811 | 0.008635491 | 0.8635491 | 1.945469
4 | 209 | 19975 | 0.874 | 10.45 | 0.0004905 | 0.008736491 | 0.8736491 | 0.9726353
4 | 210 | 19979 | 0.894 | 10.5 | 0.0004905 | 0.008938491 | 0.8938491 | 0.9726353
4 | 211 | 19979 | 0.894 | 10.55 | 0.001472 | 0.008938491 | 0.8938491 | 2.918897
4 | 212 | 19981 | 0.904 | 10.6 | 0.0009811 | 0.009039491 | 0.9039491 | 1.945469
4 | 213 | 19983 | 0.914 | 10.65 | 0.0009811 | 0.009140491 | 0.9140491 | 1.945469
4 | 214 | 19985 | 0.924 | 10.7 | 0.001962 | 0.009241491 | 0.9241491 | 3.890541
4 | 215 | 19985 | 0.924 | 10.75 | 0.0009811 | 0.009241491 | 0.9241491 | 1.945469
4 | 216 | 19987 | 0.934 | 10.8 | 0.001472 | 0.009342491 | 0.9342491 | 2.918897
4 | 217 | 19988 | 0.939 | 10.85 | 0.001472 | 0.009392991 | 0.9392991 | 2.918897
4 | 218 | 19992 | 0.959 | 10.9 | 0.0009811 | 0.00959499 | 0.959499 | 1.945469
4 | 219 | 19992 | 0.959 | 10.95 | 0.001472 | 0.00959499 | 0.959499 | 2.918897
4 | 220 | 19993 | 0.965 | 11 | 0.001962 | 0.00964549 | 0.964549 | 3.890541
4 | 221 | 19995 | 0.975 | 11.05 | 0.0004905 | 0.00974649 | 0.974649 | 0.9726353
4 | 222 | 19998 | 0.99 | 11.1 | 0.0009811 | 0.00989799 | 0.989799 | 1.945469
4 | 223 | 19998 | 0.99 | 11.15 | 0.0004905 | 0.00989799 | 0.989799 | 0.9726353
4 | 224 | 20000 | 1 | 11.2 | 0.0009811 | 0.00999899 | 0.999899 | 1.945469
4 | 225 | 20002 | 1.01 | 11.25 | 0.0004905 | 0.01009999 | 1.009999 | 0.9726353
4 | 226 | 20004 | 1.02 | 11.3 | 0.001472 | 0.01020099 | 1.020099 | 2.918897
4 | 227 | 20005 | 1.025 | 11.35 | 0.001962 | 0.01025149 | 1.025149 | 3.890541
4 | 228 | 20006 | 1.03 | 11.4 | 0.0009811 | 0.01030199 | 1.030199 | 1.945469
4 | 229 | 20008 | 1.04 | 11.45 | 0.0009811 | 0.01040299 | 1.040299 | 1.945469
4 | 230 | 20010 | 1.05 | 11.5 | 0.001962 | 0.01050399 | 1.050399 | 3.890541
4 | 231 | 20013 | 1.066 | 11.55 | 0.0009811 | 0.01065549 | 1.065549 | 1.945469
4 | 232 | 20015 | 1.076 | 11.6 | 0.0009811 | 0.01075649 | 1.075649 | 1.945469
4 | 233 | 20015 | 1.076 | 11.65 | 0.001962 | 0.01075649 | 1.075649 | 3.890541
4 | 234 | 20016 | 1.081 | 11.7 | 0 | 0.01080699 | 1.080699 | 0
4 | 235 | 20019 | 1.096 | 11.75 | 0.001472 | 0.01095849 | 1.095849 | 2.918897
4 | 236 | 20021 | 1.106 | 11.8 | 0.0009811 | 0.01105949 | 1.105949 | 1.945469
4 | 237 | 20021 | 1.106 | 11.85 | 0.0004905 | 0.01105949 | 1.105949 | 0.9726353
4 | 238 | 20023 | 1.116 | 11.9 | 0.001472 | 0.01116049 | 1.116049 | 2.918897
4 | 239 | 20025 | 1.126 | 11.95 | 0 | 0.01126149 | 1.126149 | 0
4 | 240 | 20027 | 1.136 | 12 | 0.0009811 | 0.01136249 | 1.136249 | 1.945469
4 | 241 | 20029 | 1.146 | 12.05 | 0.0009811 | 0.01146349 | 1.146349 | 1.945469
4 | 242 | 20030 | 1.151 | 12.1 | 0.0004905 | 0.01151399 | 1.151399 | 0.9726353
4 | 243 | 20031 | 1.156 | 12.15 | 0.0009811 | 0.01156449 | 1.156449 | 1.945469
4 | 244 | 20032 | 1.161 | 12.2 | 0.0004905 | 0.01161499 | 1.161499 | 0.9726353
4 | 245 | 20036 | 1.182 | 12.25 | 0.0004905 | 0.01181699 | 1.181699 | 0.9726353
4 | 246 | 20038 | 1.192 | 12.3 | 0.001962 | 0.01191799 | 1.191799 | 3.890541
4 | 247 | 20038 | 1.192 | 12.35 | 0.0004905 | 0.01191799 | 1.191799 | 0.9726353
4 | 248 | 20038 | 1.192 | 12.4 | 0.0004905 | 0.01191799 | 1.191799 | 0.9726353
4 | 249 | 20040 | 1.202 | 12.45 | 0.001962 | 0.01201899 | 1.201899 | 3.890541
4 | 250 | 20043 | 1.217 | 12.5 | 0.0009811 | 0.01217049 | 1.217049 | 1.945469
4 | 251 | 20045 | 1.227 | 12.55 | 0.001472 | 0.01227149 | 1.227149 | 2.918897
4 | 252 | 20047 | 1.237 | 12.6 | 0.002453 | 0.01237249 | 1.237249 | 4.864168
4 | 253 | 20049 | 1.247 | 12.65 | 0.001472 | 0.01247349 | 1.247349 | 2.918897
4 | 254 | 20051 | 1.257 | 12.7 | 0.001472 | 0.01257449 | 1.257449 | 2.918897
4 | 255 | 20052 | 1.262 | 12.75 | 0.001472 | 0.01262499 | 1.262499 | 2.918897
4 | 256 | 20054 | 1.273 | 12.8 | 0.002453 | 0.01272599 | 1.272599 | 4.864168
4 | 257 | 20055 | 1.278 | 12.85 | 0.001472 | 0.01277649 | 1.277649 | 2.918897
4 | 258 | 20056 | 1.283 | 12.9 | 0.001962 | 0.01282699 | 1.282699 | 3.890541
4 | 259 | 20059 | 1.298 | 12.95 | 0.003924 | 0.01297849 | 1.297849 | 7.781083
4 | 260 | 20061 | 1.308 | 13 | 0.003434 | 0.01307949 | 1.307949 | 6.809439
4 | 261 | 20063 | 1.318 | 13.05 | 0.005396 | 0.01318049 | 1.318049 | 10.69998
4 | 262 | 20063 | 1.318 | 13.1 | 0.005886 | 0.01318049 | 1.318049 | 11.67162
4 | 263 | 20064 | 1.323 | 13.15 | 0.005886 | 0.01323099 | 1.323099 | 11.67162
4 | 264 | 20066 | 1.333 | 13.2 | 0.007358 | 0.01333199 | 1.333199 | 14.59052
4 | 265 | 20069 | 1.348 | 13.25 | 0.00883 | 0.01348349 | 1.348349 | 17.50942
4 | 266 | 20069 | 1.348 | 13.3 | 0.007849 | 0.01348349 | 1.348349 | 15.56415
4 | 267 | 20070 | 1.353 | 13.35 | 0.008339 | 0.01353399 | 1.353399 | 16.53579
4 | 268 | 20073 | 1.369 | 13.4 | 0.009811 | 0.01368549 | 1.368549 | 19.45469
4 | 269 | 20075 | 1.379 | 13.45 | 0.00932 | 0.01378649 | 1.378649 | 18.48106
4 | 270 | 20076 | 1.384 | 13.5 | 0.00883 | 0.01383699 | 1.383699 | 17.50942
4 | 271 | 20077 | 1.389 | 13.55 | 0.00932 | 0.01388749 | 1.388749 | 18.48106
4 | 272 | 20078 | 1.394 | 13.6 | 0.00932 | 0.01393799 | 1.393799 | 18.48106
4 | 273 | 20082 | 1.414 | 13.65 | 0.01128 | 0.01413999 | 1.413999 | 22.36764
4 | 274 | 20084 | 1.424 | 13.7 | 0.00932 | 0.01424099 | 1.424099 | 18.48106
4 | 275 | 20084 | 1.424 | 13.75 | 0.00932 | 0.01424099 | 1.424099 | 18.48106
4 | 276 | 20085 | 1.429 | 13.8 | 0.00883 | 0.01429149 | 1.429149 | 17.50942 | 0 | 0
4 | 277 | 20088 | 1.444 | 13.85 | 0.009811 | 0.01444299 | 1.444299 | 19.45469 | 0.01514998 | 1.945271
4 | 278 | 20091 | 1.459 | 13.9 | 0.01324 | 0.01459449 | 1.459449 | 26.25421 | 0.03029997 | 8.744795
4 | 279 | 20092 | 1.464 | 13.95 | 0.01324 | 0.01464499 | 1.464499 | 26.25421 | 0.03534996 | 8.744795
4 | 280 | 20094 | 1.475 | 14 | 0.01472 | 0.01474599 | 1.474599 | 29.18897 | 0.04544995 | 11.67956
4 | 281 | 20095 | 1.48 | 14.05 | 0.01472 | 0.01479649 | 1.479649 | 29.18897 | 0.05049995 | 11.67956
4 | 282 | 20097 | 1.49 | 14.1 | 0.01619 | 0.01489749 | 1.489749 | 32.10391 | 0.06059994 | 14.59449
4 | 283 | 20097 | 1.49 | 14.15 | 0.01619 | 0.01489749 | 1.489749 | 32.10391 | 0.06059994 | 14.59449
4 | 284 | 20099 | 1.5 | 14.2 | 0.01766 | 0.01499849 | 1.499849 | 35.01884 | 0.07069993 | 17.50942
4 | 285 | 20100 | 1.505 | 14.25 | 0.01913 | 0.01504898 | 1.504898 | 37.93377 | 0.07574992 | 20.42435
4 | 286 | 20103 | 1.52 | 14.3 | 0.02011 | 0.01520048 | 1.520048 | 39.87706 | 0.09089991 | 22.36764
4 | 287 | 20105 | 1.53 | 14.35 | 0.02109 | 0.01530148 | 1.530148 | 41.82035 | 0.1009999 | 24.31093
4 | 288 | 20106 | 1.535 | 14.4 | 0.02207 | 0.01535198 | 1.535198 | 43.76363 | 0.1060499 | 26.25421
4 | 289 | 20108 | 1.545 | 14.45 | 0.02256 | 0.01545298 | 1.545298 | 44.73528 | 0.1161499 | 27.22586
4 | 290 | 20109 | 1.55 | 14.5 | 0.02453 | 0.01550348 | 1.550348 | 48.64168 | 0.1211999 | 31.13226
4 | 291 | 20109 | 1.55 | 14.55 | 0.02453 | 0.01550348 | 1.550348 | 48.64168 | 0.1211999 | 31.13226
4 | 292 | 20112 | 1.565 | 14.6 | 0.02649 | 0.01565498 | 1.565498 | 52.52826 | 0.1363499 | 35.01884
4 | 293 | 20115 | 1.581 | 14.65 | 0.02943 | 0.01580648 | 1.580648 | 58.35812 | 0.1514998 | 40.8487
4 | 294 | 20116 | 1.586 | 14.7 | 0.02943 | 0.01585698 | 1.585698 | 58.35812 | 0.1565498 | 40.8487
4 | 295 | 20116 | 1.586 | 14.75 | 0.02894 | 0.01585698 | 1.585698 | 57.38648 | 0.1565498 | 39.87706
4 | 296 | 20118 | 1.596 | 14.8 | 0.02992 | 0.01595798 | 1.595798 | 59.32976 | 0.1666498 | 41.82035
4 | 297 | 20123 | 1.621 | 14.85 | 0.03287 | 0.01621048 | 1.621048 | 65.17946 | 0.1918998 | 47.67004
4 | 298 | 20123 | 1.621 | 14.9 | 0.03385 | 0.01621048 | 1.621048 | 67.12274 | 0.1918998 | 49.61333
4 | 299 | 20124 | 1.626 | 14.95 | 0.03385 | 0.01626098 | 1.626098 | 67.12274 | 0.1969498 | 49.61333
4 | 300 | 20127 | 1.641 | 15 | 0.0363 | 0.01641248 | 1.641248 | 71.98096 | 0.2120998 | 54.47154
4 | 301 | 20129 | 1.651 | 15.05 | 0.03728 | 0.01651348 | 1.651348 | 73.92425 | 0.2221998 | 56.41483
4 | 302 | 20129 | 1.651 | 15.1 | 0.03728 | 0.01651348 | 1.651348 | 73.92425 | 0.2221998 | 56.41483
4 | 303 | 20130 | 1.656 | 15.15 | 0.03777 | 0.01656398 | 1.656398 | 74.8959 | 0.2272498 | 57.38648
4 | 304 | 20131 | 1.661 | 15.2 | 0.03826 | 0.01661448 | 1.661448 | 75.86754 | 0.2322998 | 58.35812
4 | 305 | 20134 | 1.677 | 15.25 | 0.03924 | 0.01676598 | 1.676598 | 77.81083 | 0.2474498 | 60.30141
4 | 306 | 20137 | 1.692 | 15.3 | 0.04219 | 0.01691748 | 1.691748 | 83.66052 | 0.2625997 | 66.1511
4 | 307 | 20137 | 1.692 | 15.35 | 0.04268 | 0.01691748 | 1.691748 | 84.63216 | 0.2625997 | 67.12274
4 | 308 | 20139 | 1.702 | 15.4 | 0.04415 | 0.01701848 | 1.701848 | 87.54709 | 0.2726997 | 70.03768
4 | 309 | 20141 | 1.712 | 15.45 | 0.04513 | 0.01711948 | 1.711948 | 89.49038 | 0.2827997 | 71.98096
4 | 310 | 20142 | 1.717 | 15.5 | 0.04611 | 0.01716998 | 1.716998 | 91.43367 | 0.2878497 | 73.92425
4 | 311 | 20143 | 1.722 | 15.55 | 0.04562 | 0.01722048 | 1.722048 | 90.46203 | 0.2928997 | 72.95261
4 | 312 | 20145 | 1.732 | 15.6 | 0.0466 | 0.01732148 | 1.732148 | 92.40531 | 0.3029997 | 74.8959
4 | 313 | 20148 | 1.747 | 15.65 | 0.04905 | 0.01747298 | 1.747298 | 97.26353 | 0.3181497 | 79.75411
4 | 314 | 20150 | 1.757 | 15.7 | 0.05003 | 0.01757398 | 1.757398 | 99.20682 | 0.3282497 | 81.6974
4 | 315 | 20150 | 1.757 | 15.75 | 0.04954 | 0.01757398 | 1.757398 | 98.23518 | 0.3282497 | 80.72576
4 | 316 | 20151 | 1.762 | 15.8 | 0.05052 | 0.01762448 | 1.762448 | 100.1785 | 0.3332997 | 82.66905
4 | 317 | 20155 | 1.783 | 15.85 | 0.05396 | 0.01782648 | 1.782648 | 106.9998 | 0.3534996 | 89.49038
4 | 318 | 20156 | 1.788 | 15.9 | 0.05347 | 0.01787698 | 1.787698 | 106.0282 | 0.3585496 | 88.51874
4 | 319 | 20156 | 1.788 | 15.95 | 0.05396 | 0.01787698 | 1.787698 | 106.9998 | 0.3585496 | 89.49038
4 | 320 | 20158 | 1.798 | 16 | 0.05543 | 0.01797798 | 1.797798 | 109.9147 | 0.3686496 | 92.40531
4 | 321 | 20162 | 1.818 | 16.05 | 0.05788 | 0.01817998 | 1.817998 | 114.773 | 0.3888496 | 97.26353
4 | 322 | 20163 | 1.823 | 16.1 | 0.05788 | 0.01823048 | 1.823048 | 114.773 | 0.3938996 | 97.26353
4 | 323 | 20164 | 1.828 | 16.15 | 0.05935 | 0.01828098 | 1.828098 | 117.6879 | 0.3989496 | 100.1785
4 | 324 | 20165 | 1.833 | 16.2 | 0.05935 | 0.01833148 | 1.833148 | 117.6879 | 0.4039996 | 100.1785
4 | 325 | 20167 | 1.843 | 16.25 | 0.06034 | 0.01843248 | 1.843248 | 119.651 | 0.4140996 | 102.1416
4 | 326 | 20170 | 1.858 | 16.3 | 0.0623 | 0.01858398 | 1.858398 | 123.5376 | 0.4292496 | 106.0282
4 | 327 | 20170 | 1.858 | 16.35 | 0.06181 | 0.01858398 | 1.858398 | 122.5659 | 0.4292496 | 105.0565
4 | 328 | 20171 | 1.863 | 16.4 | 0.0623 | 0.01863448 | 1.863448 | 123.5376 | 0.4342996 | 106.0282
4 | 329 | 20174 | 1.879 | 16.45 | 0.06524 | 0.01878598 | 1.878598 | 129.3674 | 0.4494496 | 111.858
4 | 330 | 20175 | 1.884 | 16.5 | 0.06475 | 0.01883648 | 1.883648 | 128.3958 | 0.4544995 | 110.8864
4 | 331 | 20176 | 1.889 | 16.55 | 0.06524 | 0.01888698 | 1.888698 | 129.3674 | 0.4595495 | 111.858
4 | 332 | 20176 | 1.889 | 16.6 | 0.06573 | 0.01888698 | 1.888698 | 130.3391 | 0.4595495 | 112.8297
4 | 333 | 20181 | 1.914 | 16.65 | 0.06867 | 0.01913948 | 1.913948 | 136.1689 | 0.4847995 | 118.6595
4 | 334 | 20183 | 1.924 | 16.7 | 0.07015 | 0.01924048 | 1.924048 | 139.1037 | 0.4948995 | 121.5943
4 | 335 | 20184 | 1.929 | 16.75 | 0.07064 | 0.01929098 | 1.929098 | 140.0754 | 0.4999495 | 122.5659
4 | 336 | 20184 | 1.929 | 16.8 | 0.07064 | 0.01929098 | 1.929098 | 140.0754 | 0.4999495 | 122.5659
4 | 337 | 20186 | 1.939 | 16.85 | 0.07064 | 0.01939198 | 1.939198 | 140.0754 | 0.5100495 | 122.5659
4 | 338 | 20190 | 1.959 | 16.9 | 0.07358 | 0.01959398 | 1.959398 | 145.9052 | 0.5302495 | 128.3958
4 | 339 | 20190 | 1.959 | 16.95 | 0.07407 | 0.01959398 | 1.959398 | 146.8769 | 0.5302495 | 129.3674
4 | 340 | 20190 | 1.959 | 17 | 0.07358 | 0.01959398 | 1.959398 | 145.9052 | 0.5302495 | 128.3958
4 | 341 | 20195 | 1.985 | 17.05 | 0.07554 | 0.01984648 | 1.984648 | 149.7918 | 0.5554994 | 132.2824
4 | 342 | 20196 | 1.99 | 17.1 | 0.07603 | 0.01989698 | 1.989698 | 150.7634 | 0.5605494 | 133.254
4 | 343 | 20198 | 2 | 17.15 | 0.07799 | 0.01999798 | 1.999798 | 154.65 | 0.5706494 | 137.1406
4 | 344 | 20199 | 2.005 | 17.2 | 0.07799 | 0.02004848 | 2.004848 | 154.65 | 0.5756994 | 137.1406
4 | 345 | 20200 | 2.01 | 17.25 | 0.0775 | 0.02009898 | 2.009898 | 153.6784 | 0.5807494 | 136.1689
4 | 346 | 20202 | 2.02 | 17.3 | 0.07849 | 0.02019998 | 2.019998 | 155.6415 | 0.5908494 | 138.1321
4 | 347 | 20204 | 2.03 | 17.35 | 0.07947 | 0.02030098 | 2.030098 | 157.5848 | 0.6009494 | 140.0754
4 | 348 | 20205 | 2.035 | 17.4 | 0.08045 | 0.02035148 | 2.035148 | 159.5281 | 0.6059994 | 142.0186
4 | 349 | 20207 | 2.045 | 17.45 | 0.08143 | 0.02045248 | 2.045248 | 161.4713 | 0.6160994 | 143.9619
4 | 350 | 20207 | 2.045 | 17.5 | 0.08143 | 0.02045248 | 2.045248 | 161.4713 | 0.6160994 | 143.9619
4 | 351 | 20209 | 2.055 | 17.55 | 0.08192 | 0.02055348 | 2.055348 | 162.443 | 0.6261994 | 144.9336
4 | 352 | 20211 | 2.065 | 17.6 | 0.08437 | 0.02065448 | 2.065448 | 167.3012 | 0.6362994 | 149.7918
4 | 353 | 20214 | 2.081 | 17.65 | 0.08486 | 0.02080598 | 2.080598 | 168.2729 | 0.6514493 | 150.7634
4 | 354 | 20215 | 2.086 | 17.7 | 0.08486 | 0.02085648 | 2.085648 | 168.2729 | 0.6564993 | 150.7634
4 | 355 | 20216 | 2.091 | 17.75 | 0.08535 | 0.02090698 | 2.090698 | 169.2445 | 0.6615493 | 151.7351
4 | 356 | 20218 | 2.101 | 17.8 | 0.08633 | 0.02100798 | 2.100798 | 171.1878 | 0.6716493 | 153.6784
4 | 357 | 20221 | 2.116 | 17.85 | 0.08731 | 0.02115948 | 2.115948 | 173.1311 | 0.6867993 | 155.6217
4 | 358 | 20221 | 2.116 | 17.9 | 0.08781 | 0.02115948 | 2.115948 | 174.1225 | 0.6867993 | 156.6131
4 | 359 | 20223 | 2.126 | 17.95 | 0.08781 | 0.02126048 | 2.126048 | 174.1225 | 0.6968993 | 156.6131
4 | 360 | 20223 | 2.126 | 18 | 0.08781 | 0.02126048 | 2.126048 | 174.1225 | 0.6968993 | 156.6131
4 | 361 | 20227 | 2.146 | 18.05 | 0.08928 | 0.02146248 | 2.146248 | 177.0375 | 0.7170993 | 159.5281
4 | 362 | 20229 | 2.156 | 18.1 | 0.09026 | 0.02156348 | 2.156348 | 178.9808 | 0.7271993 | 161.4713
4 | 363 | 20230 | 2.161 | 18.15 | 0.09124 | 0.02161398 | 2.161398 | 180.9241 | 0.7322493 | 163.4146
4 | 364 | 20232 | 2.171 | 18.2 | 0.09271 | 0.02171498 | 2.171498 | 183.839 | 0.7423493 | 166.3296
4 | 365 | 20233 | 2.177 | 18.25 | 0.09222 | 0.02176548 | 2.176548 | 182.8673 | 0.7473993 | 165.3579
4 | 366 | 20235 | 2.187 | 18.3 | 0.09271 | 0.02186648 | 2.186648 | 183.839 | 0.7574992 | 166.3296
4 | 367 | 20237 | 2.197 | 18.35 | 0.09271 | 0.02196748 | 2.196748 | 183.839 | 0.7675992 | 166.3296
4 | 368 | 20238 | 2.202 | 18.4 | 0.09369 | 0.02201798 | 2.201798 | 185.7823 | 0.7726492 | 168.2729
4 | 369 | 20238 | 2.202 | 18.45 | 0.09369 | 0.02201798 | 2.201798 | 185.7823 | 0.7726492 | 168.2729
4 | 370 | 20241 | 2.217 | 18.5 | 0.09516 | 0.02216948 | 2.216948 | 188.6972 | 0.7877992 | 171.1878
4 | 371 | 20243 | 2.227 | 18.55 | 0.09565 | 0.02227048 | 2.227048 | 189.6688 | 0.7978992 | 172.1594
4 | 372 | 20244 | 2.232 | 18.6 | 0.09565 | 0.02232098 | 2.232098 | 189.6688 | 0.8029492 | 172.1594
4 | 373 | 20247 | 2.247 | 18.65 | 0.09663 | 0.02247248 | 2.247248 | 191.6121 | 0.8180992 | 174.1027
4 | 374 | 20248 | 2.252 | 18.7 | 0.09713 | 0.02252298 | 2.252298 | 192.6036 | 0.8231492 | 175.0942
4 | 375 | 20249 | 2.257 | 18.75 | 0.09614 | 0.02257348 | 2.257348 | 190.6405 | 0.8281992 | 173.1311
4 | 376 | 20251 | 2.267 | 18.8 | 0.09713 | 0.02267448 | 2.267448 | 192.6036 | 0.8382992 | 175.0942
4 | 377 | 20252 | 2.272 | 18.85 | 0.09713 | 0.02272498 | 2.272498 | 192.6036 | 0.8433492 | 175.0942
4 | 378 | 20254 | 2.283 | 18.9 | 0.09811 | 0.02282598 | 2.282598 | 194.5469 | 0.8534491 | 177.0375
4 | 379 | 20255 | 2.288 | 18.95 | 0.09811 | 0.02287648 | 2.287648 | 194.5469 | 0.8584991 | 177.0375
4 | 380 | 20258 | 2.303 | 19 | 0.09958 | 0.02302798 | 2.302798 | 197.4618 | 0.8736491 | 179.9524
4 | 381 | 20260 | 2.313 | 19.05 | 0.1006 | 0.02312898 | 2.312898 | 199.4844 | 0.8837491 | 181.975
4 | 382 | 20261 | 2.318 | 19.1 | 0.1001 | 0.02317948 | 2.317948 | 198.493 | 0.8887991 | 180.9835
4 | 383 | 20263 | 2.328 | 19.15 | 0.1015 | 0.02328048 | 2.328048 | 201.2691 | 0.8988991 | 183.7597
4 | 384 | 20265 | 2.338 | 19.2 | 0.102 | 0.02338148 | 2.338148 | 202.2606 | 0.9089991 | 184.7511
4 | 385 | 20266 | 2.343 | 19.25 | 0.103 | 0.02343198 | 2.343198 | 204.2435 | 0.9140491 | 186.7341
4 | 386 | 20268 | 2.353 | 19.3 | 0.1025 | 0.02353298 | 2.353298 | 203.252 | 0.9241491 | 185.7426
4 | 387 | 20269 | 2.358 | 19.35 | 0.1025 | 0.02358348 | 2.358348 | 203.252 | 0.9291991 | 185.7426
4 | 388 | 20271 | 2.368 | 19.4 | 0.1035 | 0.02368448 | 2.368448 | 205.235 | 0.9392991 | 187.7256
4 | 389 | 20274 | 2.384 | 19.45 | 0.105 | 0.02383598 | 2.383598 | 208.2094 | 0.954449 | 190.7
4 | 390 | 20275 | 2.389 | 19.5 | 0.1045 | 0.02388648 | 2.388648 | 207.2179 | 0.959499 | 189.7085
4 | 391 | 20276 | 2.394 | 19.55 | 0.104 | 0.02393698 | 2.393698 | 206.2265 | 0.964549 | 188.717
4 | 392 | 20277 | 2.399 | 19.6 | 0.106 | 0.02398748 | 2.398748 | 210.1923 | 0.969599 | 192.6829
4 | 393 | 20279 | 2.409 | 19.65 | 0.1055 | 0.02408848 | 2.408848 | 209.2009 | 0.979699 | 191.6915
4 | 394 | 20281 | 2.419 | 19.7 | 0.1064 | 0.02418948 | 2.418948 | 210.9855 | 0.989799 | 193.4761
4 | 395 | 20283 | 2.429 | 19.75 | 0.1074 | 0.02429048 | 2.429048 | 212.9685 | 0.999899 | 195.4591
4 | 396 | 20284 | 2.434 | 19.8 | 0.1074 | 0.02434098 | 2.434098 | 212.9685 | 1.004949 | 195.4591
4 | 397 | 20285 | 2.439 | 19.85 | 0.1079 | 0.02439148 | 2.439148 | 213.9599 | 1.009999 | 196.4505
4 | 398 | 20287 | 2.449 | 19.9 | 0.1084 | 0.02449248 | 2.449248 | 214.9514 | 1.020099 | 197.442
4 | 399 | 20289 | 2.459 | 19.95 | 0.1094 | 0.02459348 | 2.459348 | 216.9344 | 1.030199 | 199.4249
4 | 400 | 20291 | 2.469 | 20 | 0.1094 | 0.02469448 | 2.469448 | 216.9344 | 1.040299 | 199.4249
4 | 401 | 20292 | 2.474 | 20.05 | 0.1099 | 0.02474498 | 2.474498 | 217.9258 | 1.045349 | 200.4164
4 | 402 | 20294 | 2.485 | 20.1 | 0.1099 | 0.02484598 | 2.484598 | 217.9258 | 1.055449 | 200.4164
4 | 403 | 20296 | 2.495 | 20.15 | 0.1109 | 0.02494698 | 2.494698 | 219.9088 | 1.065549 | 202.3994
4 | 404 | 20298 | 2.505 | 20.2 | 0.1118 | 0.02504797 | 2.504797 | 221.6934 | 1.075649 | 204.184
4 | 405 | 20299 | 2.51 | 20.25 | 0.1114 | 0.02509847 | 2.509847 | 220.9003 | 1.080699 | 203.3908
4 | 406 | 20300 | 2.515 | 20.3 | 0.1109 | 0.02514897 | 2.514897 | 219.9088 | 1.085749 | 202.3994
4 | 407 | 20301 | 2.52 | 20.35 | 0.1114 | 0.02519947 | 2.519947 | 220.9003 | 1.090799 | 203.3908
4 | 408 | 20304 | 2.535 | 20.4 | 0.1128 | 0.02535097 | 2.535097 | 223.6764 | 1.105949 | 206.167
4 | 409 | 20307 | 2.55 | 20.45 | 0.1143 | 0.02550247 | 2.550247 | 226.6508 | 1.121099 | 209.1414
4 | 410 | 20308 | 2.555 | 20.5 | 0.1133 | 0.02555297 | 2.555297 | 224.6679 | 1.126149 | 207.1584
4 | 411 | 20309 | 2.56 | 20.55 | 0.1138 | 0.02560347 | 2.560347 | 225.6593 | 1.131199 | 208.1499
4 | 412 | 20311 | 2.57 | 20.6 | 0.1133 | 0.02570447 | 2.570447 | 224.6679 | 1.141299 | 207.1584
4 | 413 | 20313 | 2.581 | 20.65 | 0.1148 | 0.02580547 | 2.580547 | 227.6423 | 1.151399 | 210.1329
4 | 414 | 20314 | 2.586 | 20.7 | 0.1143 | 0.02585597 | 2.585597 | 226.6508 | 1.156449 | 209.1414
4 | 415 | 20315 | 2.591 | 20.75 | 0.1143 | 0.02590647 | 2.590647 | 226.6508 | 1.161499 | 209.1414
4 | 416 | 20317 | 2.601 | 20.8 | 0.1153 | 0.02600747 | 2.600747 | 228.6337 | 1.171599 | 211.1243
4 | 417 | 20319 | 2.611 | 20.85 | 0.1167 | 0.02610847 | 2.610847 | 231.4099 | 1.181699 | 213.9005
4 | 418 | 20320 | 2.616 | 20.9 | 0.1163 | 0.02615897 | 2.615897 | 230.6167 | 1.186749 | 213.1073
4 | 419 | 20322 | 2.626 | 20.95 | 0.1167 | 0.02625997 | 2.625997 | 231.4099 | 1.196849 | 213.9005
4 | 420 | 20323 | 2.631 | 21 | 0.1163 | 0.02631047 | 2.631047 | 230.6167 | 1.201899 | 213.1073
4 | 421 | 20326 | 2.646 | 21.05 | 0.1177 | 0.02646197 | 2.646197 | 233.3928 | 1.217049 | 215.8834
4 | 422 | 20327 | 2.651 | 21.1 | 0.1182 | 0.02651247 | 2.651247 | 234.3843 | 1.222099 | 216.8749
4 | 423 | 20328 | 2.656 | 21.15 | 0.1177 | 0.02656297 | 2.656297 | 233.3928 | 1.227149 | 215.8834
4 | 424 | 20331 | 2.671 | 21.2 | 0.1187 | 0.02671447 | 2.671447 | 235.3758 | 1.242299 | 217.8663
4 | 425 | 20332 | 2.676 | 21.25 | 0.1187 | 0.02676497 | 2.676497 | 235.3758 | 1.247349 | 217.8663
4 | 426 | 20334 | 2.687 | 21.3 | 0.1187 | 0.02686597 | 2.686597 | 235.3758 | 1.257449 | 217.8663
4 | 427 | 20335 | 2.692 | 21.35 | 0.1182 | 0.02691647 | 2.691647 | 234.3843 | 1.262499 | 216.8749
4 | 428 | 20337 | 2.702 | 21.4 | 0.1197 | 0.02701747 | 2.701747 | 237.3587 | 1.272599 | 219.8493
4 | 429 | 20339 | 2.712 | 21.45 | 0.1207 | 0.02711847 | 2.711847 | 239.3417 | 1.282699 | 221.8322
4 | 430 | 20340 | 2.717 | 21.5 | 0.1197 | 0.02716897 | 2.716897 | 237.3587 | 1.287749 | 219.8493
4 | 431 | 20342 | 2.727 | 21.55 | 0.1207 | 0.02726997 | 2.726997 | 239.3417 | 1.297849 | 221.8322
4 | 432 | 20344 | 2.737 | 21.6 | 0.1217 | 0.02737097 | 2.737097 | 241.3246 | 1.307949 | 223.8152
4 | 433 | 20345 | 2.742 | 21.65 | 0.1212 | 0.02742147 | 2.742147 | 240.3331 | 1.312999 | 222.8237
4 | 434 | 20346 | 2.747 | 21.7 | 0.1212 | 0.02747197 | 2.747197 | 240.3331 | 1.318049 | 222.8237
4 | 435 | 20348 | 2.757 | 21.75 | 0.1217 | 0.02757297 | 2.757297 | 241.3246 | 1.328149 | 223.8152
4 | 436 | 20351 | 2.772 | 21.8 | 0.1226 | 0.02772447 | 2.772447 | 243.1093 | 1.343299 | 225.5998
4 | 437 | 20353 | 2.783 | 21.85 | 0.1226 | 0.02782547 | 2.782547 | 243.1093 | 1.353399 | 225.5998
4 | 438 | 20353 | 2.783 | 21.9 | 0.1226 | 0.02782547 | 2.782547 | 243.1093 | 1.353399 | 225.5998
4 | 439 | 20354 | 2.788 | 21.95 | 0.1221 | 0.02787597 | 2.787597 | 242.1178 | 1.358449 | 224.6084
4 | 440 | 20357 | 2.803 | 22 | 0.1236 | 0.02802747 | 2.802747 | 245.0922 | 1.373599 | 227.5828
4 | 441 | 20359 | 2.813 | 22.05 | 0.1241 | 0.02812847 | 2.812847 | 246.0837 | 1.383699 | 228.5743
4 | 442 | 20359 | 2.813 | 22.1 | 0.1226 | 0.02812847 | 2.812847 | 243.1093 | 1.383699 | 225.5998
4 | 443 | 20361 | 2.823 | 22.15 | 0.1231 | 0.02822947 | 2.822947 | 244.1007 | 1.393799 | 226.5913
4 | 444 | 20363 | 2.833 | 22.2 | 0.1246 | 0.02833047 | 2.833047 | 247.0752 | 1.403899 | 229.5657
4 | 445 | 20366 | 2.848 | 22.25 | 0.1256 | 0.02848197 | 2.848197 | 249.0581 | 1.419049 | 231.5487
4 | 446 | 20367 | 2.853 | 22.3 | 0.1246 | 0.02853247 | 2.853247 | 247.0752 | 1.424099 | 229.5657
4 | 447 | 20368 | 2.858 | 22.35 | 0.1251 | 0.02858297 | 2.858297 | 248.0666 | 1.429149 | 230.5572
4 | 448 | 20370 | 2.868 | 22.4 | 0.1256 | 0.02868397 | 2.868397 | 249.0581 | 1.439249 | 231.5487
4 | 449 | 20373 | 2.884 | 22.45 | 0.1266 | 0.02883547 | 2.883547 | 251.041 | 1.454399 | 233.5316
4 | 450 | 20373 | 2.884 | 22.5 | 0.1251 | 0.02883547 | 2.883547 | 248.0666 | 1.454399 | 230.5572
4 | 451 | 20375 | 2.894 | 22.55 | 0.07603

## S5
Record | Index | Position | Strain | Time | Force | Strain | Strain | Stress | Corrected stress | Corrected Strain
|  | Microns | % | seconds | Newtons | mm/mm | % | MPa | MPa | % | Mean Diameter (Microns): | 24.5 | microns
5 | 0 | 19802 | 0 | 0 | 0 | 0 | 0 | 0 |  |  | Mean Cross-sectional Area (Sq. Microns): | 466.6 | micron sq.
5 | 1 | 19802 | 0 | 0.05 | 0.0004905 | 0 | 0 | 1.051222 |  |  | Stress | 347 | Mpa
5 | 2 | 19802 | 0 | 0.1 | 0 | 0 | 0 | 0 |  |  | Strain | 3.9 | %
5 | 3 | 19802 | 0 | 0.15 | 0.0004905 | 0 | 0 | 1.051222 |  |  | Modulus | 29.2 | Gpa
5 | 4 | 19802 | 0 | 0.2 | 0.0004905 | 0 | 0 | 1.051222
5 | 5 | 19802 | 0 | 0.25 | -0.0004905 | 0 | 0 | -1.051222
5 | 6 | 19802 | 0 | 0.3 | 0 | 0 | 0 | 0
5 | 7 | 19802 | 0 | 0.35 | 0.0004905 | 0 | 0 | 1.051222
5 | 8 | 19802 | 0 | 0.4 | 0.0004905 | 0 | 0 | 1.051222
5 | 9 | 19802 | 0 | 0.45 | -0.0004905 | 0 | 0 | -1.051222
5 | 10 | 19802 | 0 | 0.5 | 0 | 0 | 0 | 0
5 | 11 | 19802 | 0 | 0.55 | 0.001472 | 0 | 0 | 3.154736
5 | 12 | 19802 | 0 | 0.6 | 0.0004905 | 0 | 0 | 1.051222
5 | 13 | 19802 | 0 | 0.65 | 0.0004905 | 0 | 0 | 1.051222
5 | 14 | 19802 | 0 | 0.7 | 0.0004905 | 0 | 0 | 1.051222
5 | 15 | 19802 | 0 | 0.75 | 0.0004905 | 0 | 0 | 1.051222
5 | 16 | 19802 | 0 | 0.8 | 0.0009811 | 0 | 0 | 2.102658
5 | 17 | 19802 | 0 | 0.85 | 0.0009811 | 0 | 0 | 2.102658
5 | 18 | 19802 | 0 | 0.9 | 0 | 0 | 0 | 0
5 | 19 | 19802 | 0 | 0.95 | 0.0004905 | 0 | 0 | 1.051222
5 | 20 | 19802 | 0 | 1 | 0 | 0 | 0 | 0
5 | 21 | 19802 | 0 | 1.05 | -0.0004905 | 0 | 0 | -1.051222
5 | 22 | 19802 | 0 | 1.1 | -0.0004905 | 0 | 0 | -1.051222
5 | 23 | 19802 | 0 | 1.15 | -0.0004905 | 0 | 0 | -1.051222
5 | 24 | 19802 | 0 | 1.2 | 0 | 0 | 0 | 0
5 | 25 | 19802 | 0 | 1.25 | 0 | 0 | 0 | 0
5 | 26 | 19803 | 0.005 | 1.3 | 0 | 5.049995e-05 | 0.005049995 | 0
5 | 27 | 19804 | 0.01 | 1.35 | 0.0009811 | 0.0001009999 | 0.01009999 | 2.102658
5 | 28 | 19804 | 0.01 | 1.4 | 0.0004905 | 0.0001009999 | 0.01009999 | 1.051222
5 | 29 | 19804 | 0.01 | 1.45 | 0 | 0.0001009999 | 0.01009999 | 0
5 | 30 | 19804 | 0.01 | 1.5 | 0 | 0.0001009999 | 0.01009999 | 0
5 | 31 | 19804 | 0.01 | 1.55 | 0 | 0.0001009999 | 0.01009999 | 0
5 | 32 | 19805 | 0.015 | 1.6 | 0.0004905 | 0.0001514998 | 0.01514998 | 1.051222
5 | 33 | 19807 | 0.025 | 1.65 | 0.0004905 | 0.0002524997 | 0.02524997 | 1.051222
5 | 34 | 19807 | 0.025 | 1.7 | -0.0004905 | 0.0002524997 | 0.02524997 | -1.051222
5 | 35 | 19807 | 0.025 | 1.75 | 0.0004905 | 0.0002524997 | 0.02524997 | 1.051222
5 | 36 | 19807 | 0.025 | 1.8 | 0.0004905 | 0.0002524997 | 0.02524997 | 1.051222
5 | 37 | 19807 | 0.025 | 1.85 | 0 | 0.0002524997 | 0.02524997 | 0
5 | 38 | 19807 | 0.025 | 1.9 | 0 | 0.0002524997 | 0.02524997 | 0
5 | 39 | 19807 | 0.025 | 1.95 | 0 | 0.0002524997 | 0.02524997 | 0
5 | 40 | 19807 | 0.025 | 2 | 0.0009811 | 0.0002524997 | 0.02524997 | 2.102658
5 | 41 | 19807 | 0.025 | 2.05 | 0.0004905 | 0.0002524997 | 0.02524997 | 1.051222
5 | 42 | 19807 | 0.025 | 2.1 | 0.0004905 | 0.0002524997 | 0.02524997 | 1.051222
5 | 43 | 19808 | 0.03 | 2.15 | 0.0009811 | 0.0003029997 | 0.03029997 | 2.102658
5 | 44 | 19808 | 0.03 | 2.2 | 0 | 0.0003029997 | 0.03029997 | 0
5 | 45 | 19808 | 0.03 | 2.25 | 0 | 0.0003029997 | 0.03029997 | 0
5 | 46 | 19809 | 0.035 | 2.3 | 0 | 0.0003534996 | 0.03534996 | 0
5 | 47 | 19809 | 0.035 | 2.35 | 0 | 0.0003534996 | 0.03534996 | 0
5 | 48 | 19809 | 0.035 | 2.4 | 0.0004905 | 0.0003534996 | 0.03534996 | 1.051222
5 | 49 | 19809 | 0.035 | 2.45 | -0.0004905 | 0.0003534996 | 0.03534996 | -1.051222
5 | 50 | 19809 | 0.035 | 2.5 | 0 | 0.0003534996 | 0.03534996 | 0
5 | 51 | 19809 | 0.035 | 2.55 | 0 | 0.0003534996 | 0.03534996 | 0
5 | 52 | 19809 | 0.035 | 2.6 | -0.0009811 | 0.0003534996 | 0.03534996 | -2.102658
5 | 53 | 19810 | 0.04 | 2.65 | -0.0009811 | 0.0004039996 | 0.04039996 | -2.102658
5 | 54 | 19810 | 0.04 | 2.7 | -0.0004905 | 0.0004039996 | 0.04039996 | -1.051222
5 | 55 | 19813 | 0.056 | 2.75 | -0.0009811 | 0.0005554994 | 0.05554994 | -2.102658
5 | 56 | 19815 | 0.066 | 2.8 | -0.0004905 | 0.0006564993 | 0.06564993 | -1.051222
5 | 57 | 19815 | 0.066 | 2.85 | -0.0004905 | 0.0006564993 | 0.06564993 | -1.051222
5 | 58 | 19815 | 0.066 | 2.9 | -0.0004905 | 0.0006564993 | 0.06564993 | -1.051222
5 | 59 | 19815 | 0.066 | 2.95 | 0.0004905 | 0.0006564993 | 0.06564993 | 1.051222
5 | 60 | 19815 | 0.066 | 3 | 0.0004905 | 0.0006564993 | 0.06564993 | 1.051222
5 | 61 | 19815 | 0.066 | 3.05 | 0 | 0.0006564993 | 0.06564993 | 0
5 | 62 | 19815 | 0.066 | 3.1 | 0.001472 | 0.0006564993 | 0.06564993 | 3.154736
5 | 63 | 19815 | 0.066 | 3.15 | 0 | 0.0006564993 | 0.06564993 | 0
5 | 64 | 19816 | 0.071 | 3.2 | 0.0004905 | 0.0007069993 | 0.07069993 | 1.051222
5 | 65 | 19817 | 0.076 | 3.25 | 0 | 0.0007574992 | 0.07574992 | 0
5 | 66 | 19819 | 0.086 | 3.3 | -0.0009811 | 0.0008584991 | 0.08584991 | -2.102658
5 | 67 | 19819 | 0.086 | 3.35 | 0.0004905 | 0.0008584991 | 0.08584991 | 1.051222
5 | 68 | 19819 | 0.086 | 3.4 | -0.0004905 | 0.0008584991 | 0.08584991 | -1.051222
5 | 69 | 19819 | 0.086 | 3.45 | -0.0004905 | 0.0008584991 | 0.08584991 | -1.051222
5 | 70 | 19819 | 0.086 | 3.5 | 0 | 0.0008584991 | 0.08584991 | 0
5 | 71 | 19822 | 0.101 | 3.55 | -0.0004905 | 0.001009999 | 0.1009999 | -1.051222
5 | 72 | 19822 | 0.101 | 3.6 | 0 | 0.001009999 | 0.1009999 | 0
5 | 73 | 19823 | 0.106 | 3.65 | 0 | 0.001060499 | 0.1060499 | 0
5 | 74 | 19823 | 0.106 | 3.7 | 0 | 0.001060499 | 0.1060499 | 0
5 | 75 | 19823 | 0.106 | 3.75 | 0.0009811 | 0.001060499 | 0.1060499 | 2.102658
5 | 76 | 19823 | 0.106 | 3.8 | 0 | 0.001060499 | 0.1060499 | 0
5 | 77 | 19824 | 0.111 | 3.85 | 0 | 0.001110999 | 0.1110999 | 0
5 | 78 | 19824 | 0.111 | 3.9 | 0.0004905 | 0.001110999 | 0.1110999 | 1.051222
5 | 79 | 19825 | 0.116 | 3.95 | 0 | 0.001161499 | 0.1161499 | 0
5 | 80 | 19825 | 0.116 | 4 | 0.0004905 | 0.001161499 | 0.1161499 | 1.051222
5 | 81 | 19826 | 0.121 | 4.05 | 0.0009811 | 0.001211999 | 0.1211999 | 2.102658
5 | 82 | 19827 | 0.126 | 4.1 | 0 | 0.001262499 | 0.1262499 | 0
5 | 83 | 19827 | 0.126 | 4.15 | -0.0004905 | 0.001262499 | 0.1262499 | -1.051222
5 | 84 | 19828 | 0.131 | 4.2 | 0.0004905 | 0.001312999 | 0.1312999 | 1.051222
5 | 85 | 19828 | 0.131 | 4.25 | 0.0004905 | 0.001312999 | 0.1312999 | 1.051222
5 | 86 | 19829 | 0.136 | 4.3 | 0 | 0.001363499 | 0.1363499 | 0
5 | 87 | 19830 | 0.141 | 4.35 | 0.0004905 | 0.001413999 | 0.1413999 | 1.051222
5 | 88 | 19832 | 0.151 | 4.4 | 0 | 0.001514998 | 0.1514998 | 0
5 | 89 | 19833 | 0.157 | 4.45 | 0 | 0.001565498 | 0.1565498 | 0
5 | 90 | 19834 | 0.162 | 4.5 | -0.0004905 | 0.001615998 | 0.1615998 | -1.051222
5 | 91 | 19834 | 0.162 | 4.55 | 0 | 0.001615998 | 0.1615998 | 0
5 | 92 | 19834 | 0.162 | 4.6 | 0.0004905 | 0.001615998 | 0.1615998 | 1.051222
5 | 93 | 19834 | 0.162 | 4.65 | 0 | 0.001615998 | 0.1615998 | 0
5 | 94 | 19835 | 0.167 | 4.7 | 0.001472 | 0.001666498 | 0.1666498 | 3.154736
5 | 95 | 19835 | 0.167 | 4.75 | 0 | 0.001666498 | 0.1666498 | 0
5 | 96 | 19836 | 0.172 | 4.8 | 0.0004905 | 0.001716998 | 0.1716998 | 1.051222
5 | 97 | 19839 | 0.187 | 4.85 | 0.0004905 | 0.001868498 | 0.1868498 | 1.051222
5 | 98 | 19839 | 0.187 | 4.9 | 0.0004905 | 0.001868498 | 0.1868498 | 1.051222
5 | 99 | 19839 | 0.187 | 4.95 | 0.0009811 | 0.001868498 | 0.1868498 | 2.102658
5 | 100 | 19839 | 0.187 | 5 | 0.001472 | 0.001868498 | 0.1868498 | 3.154736
5 | 101 | 19840 | 0.192 | 5.05 | 0 | 0.001918998 | 0.1918998 | 0
5 | 102 | 19843 | 0.207 | 5.1 | 0 | 0.002070498 | 0.2070498 | 0
5 | 103 | 19845 | 0.217 | 5.15 | 0 | 0.002171498 | 0.2171498 | 0
5 | 104 | 19846 | 0.222 | 5.2 | 0.0009811 | 0.002221998 | 0.2221998 | 2.102658
5 | 105 | 19846 | 0.222 | 5.25 | 0.0009811 | 0.002221998 | 0.2221998 | 2.102658
5 | 106 | 19846 | 0.222 | 5.3 | -0.0004905 | 0.002221998 | 0.2221998 | -1.051222
5 | 107 | 19846 | 0.222 | 5.35 | 0.001472 | 0.002221998 | 0.2221998 | 3.154736
5 | 108 | 19847 | 0.227 | 5.4 | 0.0009811 | 0.002272498 | 0.2272498 | 2.102658
5 | 109 | 19848 | 0.232 | 5.45 | 0.0009811 | 0.002322998 | 0.2322998 | 2.102658
5 | 110 | 19849 | 0.237 | 5.5 | 0.0004905 | 0.002373498 | 0.2373498 | 1.051222
5 | 111 | 19849 | 0.237 | 5.55 | 0.0009811 | 0.002373498 | 0.2373498 | 2.102658
5 | 112 | 19849 | 0.237 | 5.6 | 0.0009811 | 0.002373498 | 0.2373498 | 2.102658
5 | 113 | 19850 | 0.242 | 5.65 | 0.0009811 | 0.002423998 | 0.2423998 | 2.102658
5 | 114 | 19853 | 0.258 | 5.7 | 0.0004905 | 0.002575497 | 0.2575497 | 1.051222
5 | 115 | 19854 | 0.263 | 5.75 | 0.0004905 | 0.002625997 | 0.2625997 | 1.051222
5 | 116 | 19854 | 0.263 | 5.8 | 0.0004905 | 0.002625997 | 0.2625997 | 1.051222
5 | 117 | 19854 | 0.263 | 5.85 | 0 | 0.002625997 | 0.2625997 | 0
5 | 118 | 19855 | 0.268 | 5.9 | 0 | 0.002676497 | 0.2676497 | 0
5 | 119 | 19855 | 0.268 | 5.95 | -0.0009811 | 0.002676497 | 0.2676497 | -2.102658
5 | 120 | 19856 | 0.273 | 6 | -0.0004905 | 0.002726997 | 0.2726997 | -1.051222
5 | 121 | 19860 | 0.293 | 6.05 | 0.001472 | 0.002928997 | 0.2928997 | 3.154736
5 | 122 | 19861 | 0.298 | 6.1 | 0 | 0.002979497 | 0.2979497 | 0
5 | 123 | 19861 | 0.298 | 6.15 | 0.001472 | 0.002979497 | 0.2979497 | 3.154736
5 | 124 | 19861 | 0.298 | 6.2 | 0.001472 | 0.002979497 | 0.2979497 | 3.154736
5 | 125 | 19861 | 0.298 | 6.25 | 0.0004905 | 0.002979497 | 0.2979497 | 1.051222
5 | 126 | 19864 | 0.313 | 6.3 | 0.0004905 | 0.003130997 | 0.3130997 | 1.051222
5 | 127 | 19866 | 0.323 | 6.35 | 0 | 0.003231997 | 0.3231997 | 0
5 | 128 | 19867 | 0.328 | 6.4 | 0 | 0.003282497 | 0.3282497 | 0
5 | 129 | 19867 | 0.328 | 6.45 | 0.001472 | 0.003282497 | 0.3282497 | 3.154736
5 | 130 | 19868 | 0.333 | 6.5 | 0 | 0.003332997 | 0.3332997 | 0
5 | 131 | 19870 | 0.343 | 6.55 | 0.0004905 | 0.003433997 | 0.3433997 | 1.051222
5 | 132 | 19870 | 0.343 | 6.6 | 0.0004905 | 0.003433997 | 0.3433997 | 1.051222
5 | 133 | 19870 | 0.343 | 6.65 | 0.0004905 | 0.003433997 | 0.3433997 | 1.051222
5 | 134 | 19871 | 0.348 | 6.7 | 0 | 0.003484497 | 0.3484497 | 0
5 | 135 | 19873 | 0.359 | 6.75 | 0.0004905 | 0.003585496 | 0.3585496 | 1.051222
5 | 136 | 19875 | 0.369 | 6.8 | 0.0004905 | 0.003686496 | 0.3686496 | 1.051222
5 | 137 | 19876 | 0.374 | 6.85 | 0.0009811 | 0.003736996 | 0.3736996 | 2.102658
5 | 138 | 19879 | 0.389 | 6.9 | 0.002453 | 0.003888496 | 0.3888496 | 5.25718
5 | 139 | 19880 | 0.394 | 6.95 | 0.002453 | 0.003938996 | 0.3938996 | 5.25718
5 | 140 | 19880 | 0.394 | 7 | 0.001962 | 0.003938996 | 0.3938996 | 4.204886
5 | 141 | 19880 | 0.394 | 7.05 | 0.001962 | 0.003938996 | 0.3938996 | 4.204886
5 | 142 | 19880 | 0.394 | 7.1 | 0.002453 | 0.003938996 | 0.3938996 | 5.25718
5 | 143 | 19882 | 0.404 | 7.15 | 0.002943 | 0.004039996 | 0.4039996 | 6.30733
5 | 144 | 19885 | 0.419 | 7.2 | 0.002943 | 0.004191496 | 0.4191496 | 6.30733
5 | 145 | 19885 | 0.419 | 7.25 | 0.002943 | 0.004191496 | 0.4191496 | 6.30733
5 | 146 | 19885 | 0.419 | 7.3 | 0.002943 | 0.004191496 | 0.4191496 | 6.30733
5 | 147 | 19885 | 0.419 | 7.35 | 0.001962 | 0.004191496 | 0.4191496 | 4.204886
5 | 148 | 19886 | 0.424 | 7.4 | 0.001472 | 0.004241996 | 0.4241996 | 3.154736
5 | 149 | 19889 | 0.439 | 7.45 | 0.002943 | 0.004393496 | 0.4393496 | 6.30733
5 | 150 | 19892 | 0.454 | 7.5 | 0.001962 | 0.004544995 | 0.4544995 | 4.204886
5 | 151 | 19893 | 0.46 | 7.55 | 0.001962 | 0.004595495 | 0.4595495 | 4.204886
5 | 152 | 19894 | 0.465 | 7.6 | 0.002453 | 0.004645995 | 0.4645995 | 5.25718
5 | 153 | 19894 | 0.465 | 7.65 | 0.002943 | 0.004645995 | 0.4645995 | 6.30733
5 | 154 | 19895 | 0.47 | 7.7 | 0.002453 | 0.004696495 | 0.4696495 | 5.25718
5 | 155 | 19897 | 0.48 | 7.75 | 0.002943 | 0.004797495 | 0.4797495 | 6.30733
5 | 156 | 19900 | 0.495 | 7.8 | 0.001472 | 0.004948995 | 0.4948995 | 3.154736
5 | 157 | 19900 | 0.495 | 7.85 | 0.002453 | 0.004948995 | 0.4948995 | 5.25718
5 | 158 | 19900 | 0.495 | 7.9 | 0.002453 | 0.004948995 | 0.4948995 | 5.25718
5 | 159 | 19900 | 0.495 | 7.95 | 0.002453 | 0.004948995 | 0.4948995 | 5.25718
5 | 160 | 19901 | 0.5 | 8 | 0.001962 | 0.004999495 | 0.4999495 | 4.204886
5 | 161 | 19905 | 0.52 | 8.05 | 0.003924 | 0.005201495 | 0.5201495 | 8.409773
5 | 162 | 19907 | 0.53 | 8.1 | 0.005396 | 0.005302495 | 0.5302495 | 11.56451
5 | 163 | 19907 | 0.53 | 8.15 | 0.004415 | 0.005302495 | 0.5302495 | 9.462066
5 | 164 | 19907 | 0.53 | 8.2 | 0.004905 | 0.005302495 | 0.5302495 | 10.51222
5 | 165 | 19910 | 0.545 | 8.25 | 0.006377 | 0.005453995 | 0.5453995 | 13.66695
5 | 166 | 19913 | 0.561 | 8.3 | 0.006377 | 0.005605494 | 0.5605494 | 13.66695
5 | 167 | 19913 | 0.561 | 8.35 | 0.007358 | 0.005605494 | 0.5605494 | 15.7694
5 | 168 | 19914 | 0.566 | 8.4 | 0.006867 | 0.005655994 | 0.5655994 | 14.7171
5 | 169 | 19914 | 0.566 | 8.45 | 0.007358 | 0.005655994 | 0.5655994 | 15.7694
5 | 170 | 19917 | 0.581 | 8.5 | 0.006867 | 0.005807494 | 0.5807494 | 14.7171
5 | 171 | 19918 | 0.586 | 8.55 | 0.006867 | 0.005857994 | 0.5857994 | 14.7171
5 | 172 | 19920 | 0.596 | 8.6 | 0.007358 | 0.005958994 | 0.5958994 | 15.7694
5 | 173 | 19920 | 0.596 | 8.65 | 0.006867 | 0.005958994 | 0.5958994 | 14.7171
5 | 174 | 19920 | 0.596 | 8.7 | 0.007358 | 0.005958994 | 0.5958994 | 15.7694
5 | 175 | 19925 | 0.621 | 8.75 | 0.007358 | 0.006211494 | 0.6211494 | 15.7694
5 | 176 | 19926 | 0.626 | 8.8 | 0.006867 | 0.006261994 | 0.6261994 | 14.7171
5 | 177 | 19927 | 0.631 | 8.85 | 0.007358 | 0.006312494 | 0.6312494 | 15.7694
5 | 178 | 19928 | 0.636 | 8.9 | 0.006377 | 0.006362994 | 0.6362994 | 13.66695
5 | 179 | 19928 | 0.636 | 8.95 | 0.006377 | 0.006362994 | 0.6362994 | 13.66695
5 | 180 | 19931 | 0.651 | 9 | 0.006867 | 0.006514493 | 0.6514493 | 14.7171
5 | 181 | 19932 | 0.656 | 9.05 | 0.006377 | 0.006564993 | 0.6564993 | 13.66695
5 | 182 | 19933 | 0.662 | 9.1 | 0.006867 | 0.006615493 | 0.6615493 | 14.7171
5 | 183 | 19934 | 0.667 | 9.15 | 0.006867 | 0.006665993 | 0.6665993 | 14.7171
5 | 184 | 19934 | 0.667 | 9.2 | 0.006867 | 0.006665993 | 0.6665993 | 14.7171
5 | 185 | 19939 | 0.692 | 9.25 | 0.006377 | 0.006918493 | 0.6918493 | 13.66695
5 | 186 | 19939 | 0.692 | 9.3 | 0.006867 | 0.006918493 | 0.6918493 | 14.7171
5 | 187 | 19940 | 0.697 | 9.35 | 0.006377 | 0.006968993 | 0.6968993 | 13.66695
5 | 188 | 19940 | 0.697 | 9.4 | 0.005886 | 0.006968993 | 0.6968993 | 12.61466
5 | 189 | 19945 | 0.722 | 9.45 | 0.006867 | 0.007221493 | 0.7221493 | 14.7171
5 | 190 | 19947 | 0.732 | 9.5 | 0.006377 | 0.007322493 | 0.7322493 | 13.66695
5 | 191 | 19947 | 0.732 | 9.55 | 0.006377 | 0.007322493 | 0.7322493 | 13.66695
5 | 192 | 19948 | 0.737 | 9.6 | 0.006867 | 0.007372993 | 0.7372993 | 14.7171
5 | 193 | 19950 | 0.747 | 9.65 | 0.007358 | 0.007473993 | 0.7473993 | 15.7694
5 | 194 | 19953 | 0.763 | 9.7 | 0.006377 | 0.007625492 | 0.7625492 | 13.66695
5 | 195 | 19954 | 0.768 | 9.75 | 0.006377 | 0.007675992 | 0.7675992 | 13.66695
5 | 196 | 19954 | 0.768 | 9.8 | 0.006867 | 0.007675992 | 0.7675992 | 14.7171
5 | 197 | 19957 | 0.783 | 9.85 | 0.006867 | 0.007827492 | 0.7827492 | 14.7171
5 | 198 | 19960 | 0.798 | 9.9 | 0.005886 | 0.007978992 | 0.7978992 | 12.61466
5 | 199 | 19961 | 0.803 | 9.95 | 0.006867 | 0.008029492 | 0.8029492 | 14.7171
5 | 200 | 19962 | 0.808 | 10 | 0.008339 | 0.008079992 | 0.8079992 | 17.87184
5 | 201 | 19963 | 0.813 | 10.05 | 0.007849 | 0.008130492 | 0.8130492 | 16.82169
5 | 202 | 19966 | 0.828 | 10.1 | 0.007849 | 0.008281992 | 0.8281992 | 16.82169
5 | 203 | 19967 | 0.833 | 10.15 | 0.00883 | 0.008332492 | 0.8332492 | 18.92413
5 | 204 | 19968 | 0.838 | 10.2 | 0.00932 | 0.008382992 | 0.8382992 | 19.97428
5 | 205 | 19969 | 0.843 | 10.25 | 0.007849 | 0.008433492 | 0.8433492 | 16.82169
5 | 206 | 19972 | 0.858 | 10.3 | 0.01079 | 0.008584991 | 0.8584991 | 23.12473
5 | 207 | 19973 | 0.864 | 10.35 | 0.009811 | 0.008635491 | 0.8635491 | 21.02658
5 | 208 | 19973 | 0.864 | 10.4 | 0.01079 | 0.008635491 | 0.8635491 | 23.12473
5 | 209 | 19976 | 0.879 | 10.45 | 0.01177 | 0.008786991 | 0.8786991 | 25.22503
5 | 210 | 19979 | 0.894 | 10.5 | 0.0103 | 0.008938491 | 0.8938491 | 22.07458 | 0 | 0
5 | 211 | 19979 | 0.894 | 10.55 | 0.01128 | 0.008938491 | 0.8938491 | 24.17488 | 0 | 2.1003
5 | 212 | 19981 | 0.904 | 10.6 | 0.01226 | 0.009039491 | 0.9039491 | 26.27518 | 0.01009999 | 4.2006
5 | 213 | 19984 | 0.919 | 10.65 | 0.01472 | 0.009190991 | 0.9190991 | 31.54736 | 0.02524997 | 9.472782
5 | 214 | 19985 | 0.924 | 10.7 | 0.01521 | 0.009241491 | 0.9241491 | 32.59751 | 0.03029997 | 10.52293
5 | 215 | 19986 | 0.929 | 10.75 | 0.0157 | 0.009291991 | 0.9291991 | 33.64766 | 0.03534996 | 11.57308
5 | 216 | 19987 | 0.934 | 10.8 | 0.01668 | 0.009342491 | 0.9342491 | 35.74796 | 0.04039996 | 13.67338
5 | 217 | 19988 | 0.939 | 10.85 | 0.01717 | 0.009392991 | 0.9392991 | 36.79811 | 0.04544995 | 14.72353
5 | 218 | 19992 | 0.959 | 10.9 | 0.01962 | 0.00959499 | 0.959499 | 42.04886 | 0.06564993 | 19.97428
5 | 219 | 19992 | 0.959 | 10.95 | 0.02011 | 0.00959499 | 0.959499 | 43.09901 | 0.06564993 | 21.02443
5 | 220 | 19993 | 0.965 | 11 | 0.0206 | 0.00964549 | 0.964549 | 44.14916 | 0.07069993 | 22.07458
5 | 221 | 19996 | 0.98 | 11.05 | 0.02158 | 0.00979699 | 0.979699 | 46.24946 | 0.08584991 | 24.17488
5 | 222 | 19998 | 0.99 | 11.1 | 0.02453 | 0.00989799 | 0.989799 | 52.5718 | 0.0959499 | 30.49721
5 | 223 | 19999 | 0.995 | 11.15 | 0.02502 | 0.00994849 | 0.994849 | 53.62195 | 0.1009999 | 31.54736
5 | 224 | 20001 | 1.005 | 11.2 | 0.026 | 0.01004949 | 1.004949 | 55.72225 | 0.1110999 | 33.64766
5 | 225 | 20002 | 1.01 | 11.25 | 0.02698 | 0.01009999 | 1.009999 | 57.82255 | 0.1161499 | 35.74796
5 | 226 | 20005 | 1.025 | 11.3 | 0.02894 | 0.01025149 | 1.025149 | 62.02315 | 0.1312999 | 39.94856
5 | 227 | 20005 | 1.025 | 11.35 | 0.02894 | 0.01025149 | 1.025149 | 62.02315 | 0.1312999 | 39.94856
5 | 228 | 20007 | 1.035 | 11.4 | 0.02992 | 0.01035249 | 1.035249 | 64.12345 | 0.1413999 | 42.04886
5 | 229 | 20008 | 1.04 | 11.45 | 0.03041 | 0.01040299 | 1.040299 | 65.1736 | 0.1464499 | 43.09901
5 | 230 | 20011 | 1.055 | 11.5 | 0.03139 | 0.01055449 | 1.055449 | 67.2739 | 0.1615998 | 45.19931
5 | 231 | 20013 | 1.066 | 11.55 | 0.03483 | 0.01065549 | 1.065549 | 74.64638 | 0.1716998 | 52.5718
5 | 232 | 20015 | 1.076 | 11.6 | 0.03581 | 0.01075649 | 1.075649 | 76.74668 | 0.1817998 | 54.6721
5 | 233 | 20016 | 1.081 | 11.65 | 0.0363 | 0.01080699 | 1.080699 | 77.79683 | 0.1868498 | 55.72225
5 | 234 | 20016 | 1.081 | 11.7 | 0.0363 | 0.01080699 | 1.080699 | 77.79683 | 0.1868498 | 55.72225
5 | 235 | 20020 | 1.101 | 11.75 | 0.03924 | 0.01100899 | 1.100899 | 84.09773 | 0.2070498 | 62.02315
5 | 236 | 20021 | 1.106 | 11.8 | 0.04022 | 0.01105949 | 1.105949 | 86.19803 | 0.2120998 | 64.12345
5 | 237 | 20021 | 1.106 | 11.85 | 0.04022 | 0.01105949 | 1.105949 | 86.19803 | 0.2120998 | 64.12345
5 | 238 | 20024 | 1.121 | 11.9 | 0.0417 | 0.01121099 | 1.121099 | 89.36991 | 0.2272498 | 67.29533
5 | 239 | 20025 | 1.126 | 11.95 | 0.04219 | 0.01126149 | 1.126149 | 90.42006 | 0.2322998 | 68.34548
5 | 240 | 20027 | 1.136 | 12 | 0.04317 | 0.01136249 | 1.136249 | 92.52036 | 0.2423998 | 70.44578
5 | 241 | 20029 | 1.146 | 12.05 | 0.04562 | 0.01146349 | 1.146349 | 97.77111 | 0.2524997 | 75.69653
5 | 242 | 20030 | 1.151 | 12.1 | 0.04611 | 0.01151399 | 1.151399 | 98.82126 | 0.2575497 | 76.74668
5 | 243 | 20031 | 1.156 | 12.15 | 0.0466 | 0.01156449 | 1.156449 | 99.87141 | 0.2625997 | 77.79683
5 | 244 | 20032 | 1.161 | 12.2 | 0.04709 | 0.01161499 | 1.161499 | 100.9216 | 0.2676497 | 78.84698
5 | 245 | 20036 | 1.182 | 12.25 | 0.04954 | 0.01181699 | 1.181699 | 106.1723 | 0.2878497 | 84.09773
5 | 246 | 20038 | 1.192 | 12.3 | 0.05052 | 0.01191799 | 1.191799 | 108.2726 | 0.2979497 | 86.19803
5 | 247 | 20038 | 1.192 | 12.35 | 0.05102 | 0.01191799 | 1.191799 | 109.3442 | 0.2979497 | 87.26961
5 | 248 | 20038 | 1.192 | 12.4 | 0.05052 | 0.01191799 | 1.191799 | 108.2726 | 0.2979497 | 86.19803
5 | 249 | 20040 | 1.202 | 12.45 | 0.05249 | 0.01201899 | 1.201899 | 112.4946 | 0.3080497 | 90.42006
5 | 250 | 20044 | 1.222 | 12.5 | 0.05445 | 0.01222099 | 1.222099 | 116.6952 | 0.3282497 | 94.62066
5 | 251 | 20046 | 1.232 | 12.55 | 0.05592 | 0.01232199 | 1.232199 | 119.8457 | 0.3383497 | 97.77111
5 | 252 | 20047 | 1.237 | 12.6 | 0.0569 | 0.01237249 | 1.237249 | 121.946 | 0.3433997 | 99.87141
5 | 253 | 20050 | 1.252 | 12.65 | 0.05788 | 0.01252399 | 1.252399 | 124.0463 | 0.3585496 | 101.9717
5 | 254 | 20051 | 1.257 | 12.7 | 0.05935 | 0.01257449 | 1.257449 | 127.1967 | 0.3635996 | 105.1222
5 | 255 | 20052 | 1.262 | 12.75 | 0.05984 | 0.01262499 | 1.262499 | 128.2469 | 0.3686496 | 106.1723
5 | 256 | 20055 | 1.278 | 12.8 | 0.06083 | 0.01277649 | 1.277649 | 130.3686 | 0.3837996 | 108.294
5 | 257 | 20055 | 1.278 | 12.85 | 0.06132 | 0.01277649 | 1.277649 | 131.4188 | 0.3837996 | 109.3442
5 | 258 | 20056 | 1.283 | 12.9 | 0.06132 | 0.01282699 | 1.282699 | 131.4188 | 0.3888496 | 109.3442
5 | 259 | 20060 | 1.303 | 12.95 | 0.06328 | 0.01302899 | 1.302899 | 135.6194 | 0.4090496 | 113.5448
5 | 260 | 20062 | 1.313 | 13 | 0.06573 | 0.01312999 | 1.312999 | 140.8701 | 0.4191496 | 118.7955
5 | 261 | 20063 | 1.318 | 13.05 | 0.06573 | 0.01318049 | 1.318049 | 140.8701 | 0.4241996 | 118.7955
5 | 262 | 20063 | 1.318 | 13.1 | 0.06622 | 0.01318049 | 1.318049 | 141.9203 | 0.4241996 | 119.8457
5 | 263 | 20064 | 1.323 | 13.15 | 0.06671 | 0.01323099 | 1.323099 | 142.9704 | 0.4292496 | 120.8958
5 | 264 | 20066 | 1.333 | 13.2 | 0.06769 | 0.01333199 | 1.333199 | 145.0707 | 0.4393496 | 122.9961
5 | 265 | 20069 | 1.348 | 13.25 | 0.06917 | 0.01348349 | 1.348349 | 148.2426 | 0.4544995 | 126.168
5 | 266 | 20069 | 1.348 | 13.3 | 0.07015 | 0.01348349 | 1.348349 | 150.3429 | 0.4544995 | 128.2683
5 | 267 | 20071 | 1.358 | 13.35 | 0.07015 | 0.01358449 | 1.358449 | 150.3429 | 0.4645995 | 128.2683
5 | 268 | 20074 | 1.374 | 13.4 | 0.0726 | 0.01373599 | 1.373599 | 155.5937 | 0.4797495 | 133.5191
5 | 269 | 20076 | 1.384 | 13.45 | 0.07456 | 0.01383699 | 1.383699 | 159.7943 | 0.4898495 | 137.7197
5 | 270 | 20077 | 1.389 | 13.5 | 0.07505 | 0.01388749 | 1.388749 | 160.8444 | 0.4948995 | 138.7698
5 | 271 | 20077 | 1.389 | 13.55 | 0.07505 | 0.01388749 | 1.388749 | 160.8444 | 0.4948995 | 138.7698
5 | 272 | 20078 | 1.394 | 13.6 | 0.07554 | 0.01393799 | 1.393799 | 161.8946 | 0.4999495 | 139.82
5 | 273 | 20083 | 1.419 | 13.65 | 0.07799 | 0.01419049 | 1.419049 | 167.1453 | 0.5251995 | 145.0707
5 | 274 | 20084 | 1.424 | 13.7 | 0.07799 | 0.01424099 | 1.424099 | 167.1453 | 0.5302495 | 145.0707
5 | 275 | 20084 | 1.424 | 13.75 | 0.07799 | 0.01424099 | 1.424099 | 167.1453 | 0.5302495 | 145.0707
5 | 276 | 20085 | 1.429 | 13.8 | 0.07947 | 0.01429149 | 1.429149 | 170.3172 | 0.5352995 | 148.2426
5 | 277 | 20089 | 1.449 | 13.85 | 0.08094 | 0.01449349 | 1.449349 | 173.4676 | 0.5554994 | 151.3931
5 | 278 | 20091 | 1.459 | 13.9 | 0.08192 | 0.01459449 | 1.459449 | 175.5679 | 0.5655994 | 153.4934
5 | 279 | 20092 | 1.464 | 13.95 | 0.08339 | 0.01464499 | 1.464499 | 178.7184 | 0.5706494 | 156.6438
5 | 280 | 20094 | 1.475 | 14 | 0.08437 | 0.01474599 | 1.474599 | 180.8187 | 0.5807494 | 158.7441
5 | 281 | 20096 | 1.485 | 14.05 | 0.08486 | 0.01484699 | 1.484699 | 181.8688 | 0.5908494 | 159.7943
5 | 282 | 20097 | 1.49 | 14.1 | 0.08584 | 0.01489749 | 1.489749 | 183.9691 | 0.5958994 | 161.8946
5 | 283 | 20097 | 1.49 | 14.15 | 0.08584 | 0.01489749 | 1.489749 | 183.9691 | 0.5958994 | 161.8946
5 | 284 | 20099 | 1.5 | 14.2 | 0.08633 | 0.01499849 | 1.499849 | 185.0193 | 0.6059994 | 162.9447
5 | 285 | 20101 | 1.51 | 14.25 | 0.08731 | 0.01509948 | 1.509948 | 187.1196 | 0.6160994 | 165.045
5 | 286 | 20103 | 1.52 | 14.3 | 0.08928 | 0.01520048 | 1.520048 | 191.3416 | 0.6261994 | 169.267
5 | 287 | 20105 | 1.53 | 14.35 | 0.08928 | 0.01530148 | 1.530148 | 191.3416 | 0.6362994 | 169.267
5 | 288 | 20106 | 1.535 | 14.4 | 0.08928 | 0.01535198 | 1.535198 | 191.3416 | 0.6413494 | 169.267
5 | 289 | 20108 | 1.545 | 14.45 | 0.09075 | 0.01545298 | 1.545298 | 194.4921 | 0.6514493 | 172.4175
5 | 290 | 20109 | 1.55 | 14.5 | 0.09075 | 0.01550348 | 1.550348 | 194.4921 | 0.6564993 | 172.4175
5 | 291 | 20110 | 1.555 | 14.55 | 0.08977 | 0.01555398 | 1.555398 | 192.3918 | 0.6615493 | 170.3172
5 | 292 | 20113 | 1.571 | 14.6 | 0.09271 | 0.01570548 | 1.570548 | 198.6927 | 0.6766993 | 176.6181
5 | 293 | 20116 | 1.586 | 14.65 | 0.09369 | 0.01585698 | 1.585698 | 200.793 | 0.6918493 | 178.7184
5 | 294 | 20116 | 1.586 | 14.7 | 0.0932 | 0.01585698 | 1.585698 | 199.7428 | 0.6918493 | 177.6682
5 | 295 | 20116 | 1.586 | 14.75 | 0.09467 | 0.01585698 | 1.585698 | 202.8933 | 0.6918493 | 180.8187
5 | 296 | 20119 | 1.601 | 14.8 | 0.09418 | 0.01600848 | 1.600848 | 201.8431 | 0.7069993 | 179.7685
5 | 297 | 20123 | 1.621 | 14.85 | 0.09713 | 0.01621048 | 1.621048 | 208.1655 | 0.7271993 | 186.0909
5 | 298 | 20123 | 1.621 | 14.9 | 0.09663 | 0.01621048 | 1.621048 | 207.0939 | 0.7271993 | 185.0193
5 | 299 | 20124 | 1.626 | 14.95 | 0.09663 | 0.01626098 | 1.626098 | 207.0939 | 0.7322493 | 185.0193
5 | 300 | 20128 | 1.646 | 15 | 0.0986 | 0.01646298 | 1.646298 | 211.3159 | 0.7524492 | 189.2413
5 | 301 | 20129 | 1.651 | 15.05 | 0.09909 | 0.01651348 | 1.651348 | 212.3661 | 0.7574992 | 190.2915
5 | 302 | 20130 | 1.656 | 15.1 | 0.09958 | 0.01656398 | 1.656398 | 213.4162 | 0.7625492 | 191.3416
5 | 303 | 20130 | 1.656 | 15.15 | 0.0986 | 0.01656398 | 1.656398 | 211.3159 | 0.7625492 | 189.2413
5 | 304 | 20131 | 1.661 | 15.2 | 0.0986 | 0.01661448 | 1.661448 | 211.3159 | 0.7675992 | 189.2413
5 | 305 | 20134 | 1.677 | 15.25 | 0.101 | 0.01676598 | 1.676598 | 216.4595 | 0.7827492 | 194.3849
5 | 306 | 20137 | 1.692 | 15.3 | 0.102 | 0.01691748 | 1.691748 | 218.6027 | 0.7978992 | 196.5281
5 | 307 | 20137 | 1.692 | 15.35 | 0.102 | 0.01691748 | 1.691748 | 218.6027 | 0.7978992 | 196.5281
5 | 308 | 20140 | 1.707 | 15.4 | 0.1035 | 0.01706898 | 1.706898 | 221.8174 | 0.8130492 | 199.7428
5 | 309 | 20142 | 1.717 | 15.45 | 0.103 | 0.01716998 | 1.716998 | 220.7458 | 0.8231492 | 198.6712
5 | 310 | 20142 | 1.717 | 15.5 | 0.1035 | 0.01716998 | 1.716998 | 221.8174 | 0.8231492 | 199.7428
5 | 311 | 20143 | 1.722 | 15.55 | 0.104 | 0.01722048 | 1.722048 | 222.889 | 0.8281992 | 200.8144
5 | 312 | 20145 | 1.732 | 15.6 | 0.1045 | 0.01732148 | 1.732148 | 223.9606 | 0.8382992 | 201.886
5 | 313 | 20148 | 1.747 | 15.65 | 0.1064 | 0.01747298 | 1.747298 | 228.0326 | 0.8534491 | 205.958
5 | 314 | 20150 | 1.757 | 15.7 | 0.1064 | 0.01757398 | 1.757398 | 228.0326 | 0.8635491 | 205.958
5 | 315 | 20150 | 1.757 | 15.75 | 0.1064 | 0.01757398 | 1.757398 | 228.0326 | 0.8635491 | 205.958
5 | 316 | 20152 | 1.767 | 15.8 | 0.1064 | 0.01767498 | 1.767498 | 228.0326 | 0.8736491 | 205.958
5 | 317 | 20156 | 1.788 | 15.85 | 0.1089 | 0.01787698 | 1.787698 | 233.3905 | 0.8938491 | 211.3159
5 | 318 | 20156 | 1.788 | 15.9 | 0.1089 | 0.01787698 | 1.787698 | 233.3905 | 0.8938491 | 211.3159
5 | 319 | 20156 | 1.788 | 15.95 | 0.1079 | 0.01787698 | 1.787698 | 231.2473 | 0.8938491 | 209.1727
5 | 320 | 20159 | 1.803 | 16 | 0.1089 | 0.01802848 | 1.802848 | 233.3905 | 0.9089991 | 211.3159
5 | 321 | 20162 | 1.818 | 16.05 | 0.1104 | 0.01817998 | 1.817998 | 236.6052 | 0.9241491 | 214.5306
5 | 322 | 20163 | 1.823 | 16.1 | 0.1099 | 0.01823048 | 1.823048 | 235.5336 | 0.9291991 | 213.4591
5 | 323 | 20164 | 1.828 | 16.15 | 0.1104 | 0.01828098 | 1.828098 | 236.6052 | 0.9342491 | 214.5306
5 | 324 | 20165 | 1.833 | 16.2 | 0.1109 | 0.01833148 | 1.833148 | 237.6768 | 0.9392991 | 215.6022
5 | 325 | 20168 | 1.848 | 16.25 | 0.1114 | 0.01848298 | 1.848298 | 238.7484 | 0.954449 | 216.6738
5 | 326 | 20170 | 1.858 | 16.3 | 0.1118 | 0.01858398 | 1.858398 | 239.6057 | 0.964549 | 217.5311
5 | 327 | 20170 | 1.858 | 16.35 | 0.1114 | 0.01858398 | 1.858398 | 238.7484 | 0.964549 | 216.6738
5 | 328 | 20171 | 1.863 | 16.4 | 0.1118 | 0.01863448 | 1.863448 | 239.6057 | 0.969599 | 217.5311
5 | 329 | 20175 | 1.884 | 16.45 | 0.1138 | 0.01883648 | 1.883648 | 243.892 | 0.989799 | 221.8174
5 | 330 | 20176 | 1.889 | 16.5 | 0.1138 | 0.01888698 | 1.888698 | 243.892 | 0.994849 | 221.8174
5 | 331 | 20176 | 1.889 | 16.55 | 0.1133 | 0.01888698 | 1.888698 | 242.8204 | 0.994849 | 220.7458
5 | 332 | 20177 | 1.894 | 16.6 | 0.1123 | 0.01893748 | 1.893748 | 240.6772 | 0.999899 | 218.6027
5 | 333 | 20182 | 1.919 | 16.65 | 0.1153 | 0.01918998 | 1.918998 | 247.1067 | 1.025149 | 225.0321
5 | 334 | 20183 | 1.924 | 16.7 | 0.1158 | 0.01924048 | 1.924048 | 248.1783 | 1.030199 | 226.1037
5 | 335 | 20184 | 1.929 | 16.75 | 0.1153 | 0.01929098 | 1.929098 | 247.1067 | 1.035249 | 225.0321
5 | 336 | 20184 | 1.929 | 16.8 | 0.1153 | 0.01929098 | 1.929098 | 247.1067 | 1.035249 | 225.0321
5 | 337 | 20187 | 1.944 | 16.85 | 0.1158 | 0.01944248 | 1.944248 | 248.1783 | 1.050399 | 226.1037
5 | 338 | 20190 | 1.959 | 16.9 | 0.1172 | 0.01959398 | 1.959398 | 251.1787 | 1.065549 | 229.1042
5 | 339 | 20190 | 1.959 | 16.95 | 0.1167 | 0.01959398 | 1.959398 | 250.1072 | 1.065549 | 228.0326
5 | 340 | 20191 | 1.964 | 17 | 0.1167 | 0.01964448 | 1.964448 | 250.1072 | 1.070599 | 228.0326
5 | 341 | 20195 | 1.985 | 17.05 | 0.1192 | 0.01984648 | 1.984648 | 255.4651 | 1.090799 | 233.3905
5 | 342 | 20197 | 1.995 | 17.1 | 0.1187 | 0.01994748 | 1.994748 | 254.3935 | 1.100899 | 232.3189
5 | 343 | 20198 | 2 | 17.15 | 0.1197 | 0.01999798 | 1.999798 | 256.5366 | 1.105949 | 234.4621
5 | 344 | 20199 | 2.005 | 17.2 | 0.1192 | 0.02004848 | 2.004848 | 255.4651 | 1.110999 | 233.3905
5 | 345 | 20200 | 2.01 | 17.25 | 0.1192 | 0.02009898 | 2.009898 | 255.4651 | 1.116049 | 233.3905
5 | 346 | 20202 | 2.02 | 17.3 | 0.1192 | 0.02019998 | 2.019998 | 255.4651 | 1.126149 | 233.3905
5 | 347 | 20204 | 2.03 | 17.35 | 0.1207 | 0.02030098 | 2.030098 | 258.6798 | 1.136249 | 236.6052
5 | 348 | 20205 | 2.035 | 17.4 | 0.1207 | 0.02035148 | 2.035148 | 258.6798 | 1.141299 | 236.6052
5 | 349 | 20207 | 2.045 | 17.45 | 0.1212 | 0.02045248 | 2.045248 | 259.7514 | 1.151399 | 237.6768
5 | 350 | 20208 | 2.05 | 17.5 | 0.1217 | 0.02050298 | 2.050298 | 260.823 | 1.156449 | 238.7484
5 | 351 | 20210 | 2.06 | 17.55 | 0.1207 | 0.02060398 | 2.060398 | 258.6798 | 1.166549 | 236.6052
5 | 352 | 20212 | 2.07 | 17.6 | 0.1221 | 0.02070498 | 2.070498 | 261.6802 | 1.176649 | 239.6057
5 | 353 | 20215 | 2.086 | 17.65 | 0.1231 | 0.02085648 | 2.085648 | 263.8234 | 1.191799 | 241.7488
5 | 354 | 20215 | 2.086 | 17.7 | 0.1231 | 0.02085648 | 2.085648 | 263.8234 | 1.191799 | 241.7488
5 | 355 | 20216 | 2.091 | 17.75 | 0.1221 | 0.02090698 | 2.090698 | 261.6802 | 1.196849 | 239.6057
5 | 356 | 20218 | 2.101 | 17.8 | 0.1236 | 0.02100798 | 2.100798 | 264.895 | 1.206949 | 242.8204
5 | 357 | 20221 | 2.116 | 17.85 | 0.1241 | 0.02115948 | 2.115948 | 265.9666 | 1.222099 | 243.892
5 | 358 | 20222 | 2.121 | 17.9 | 0.1236 | 0.02120998 | 2.120998 | 264.895 | 1.227149 | 242.8204
5 | 359 | 20223 | 2.126 | 17.95 | 0.1236 | 0.02126048 | 2.126048 | 264.895 | 1.232199 | 242.8204
5 | 360 | 20224 | 2.131 | 18 | 0.1231 | 0.02131098 | 2.131098 | 263.8234 | 1.237249 | 241.7488
5 | 361 | 20228 | 2.151 | 18.05 | 0.1251 | 0.02151298 | 2.151298 | 268.1097 | 1.257449 | 246.0351
5 | 362 | 20230 | 2.161 | 18.1 | 0.1261 | 0.02161398 | 2.161398 | 270.2529 | 1.267549 | 248.1783
5 | 363 | 20231 | 2.166 | 18.15 | 0.1256 | 0.02166448 | 2.166448 | 269.1813 | 1.272599 | 247.1067
5 | 364 | 20232 | 2.171 | 18.2 | 0.1256 | 0.02171498 | 2.171498 | 269.1813 | 1.277649 | 247.1067
5 | 365 | 20234 | 2.182 | 18.25 | 0.1256 | 0.02181598 | 2.181598 | 269.1813 | 1.287749 | 247.1067
5 | 366 | 20235 | 2.187 | 18.3 | 0.1256 | 0.02186648 | 2.186648 | 269.1813 | 1.292799 | 247.1067
5 | 367 | 20237 | 2.197 | 18.35 | 0.1261 | 0.02196748 | 2.196748 | 270.2529 | 1.302899 | 248.1783
5 | 368 | 20238 | 2.202 | 18.4 | 0.1261 | 0.02201798 | 2.201798 | 270.2529 | 1.307949 | 248.1783
5 | 369 | 20239 | 2.207 | 18.45 | 0.1266 | 0.02206848 | 2.206848 | 271.3245 | 1.312999 | 249.2499
5 | 370 | 20242 | 2.222 | 18.5 | 0.1266 | 0.02221998 | 2.221998 | 271.3245 | 1.328149 | 249.2499
5 | 371 | 20243 | 2.227 | 18.55 | 0.1261 | 0.02227048 | 2.227048 | 270.2529 | 1.333199 | 248.1783
5 | 372 | 20245 | 2.237 | 18.6 | 0.127 | 0.02237148 | 2.237148 | 272.1817 | 1.343299 | 250.1072
5 | 373 | 20247 | 2.247 | 18.65 | 0.128 | 0.02247248 | 2.247248 | 274.3249 | 1.353399 | 252.2503
5 | 374 | 20248 | 2.252 | 18.7 | 0.1285 | 0.02252298 | 2.252298 | 275.3965 | 1.358449 | 253.3219
5 | 375 | 20249 | 2.257 | 18.75 | 0.129 | 0.02257348 | 2.257348 | 276.4681 | 1.363499 | 254.3935
5 | 376 | 20251 | 2.267 | 18.8 | 0.1285 | 0.02267448 | 2.267448 | 275.3965 | 1.373599 | 253.3219
5 | 377 | 20253 | 2.278 | 18.85 | 0.1285 | 0.02277548 | 2.277548 | 275.3965 | 1.383699 | 253.3219
5 | 378 | 20254 | 2.283 | 18.9 | 0.1285 | 0.02282598 | 2.282598 | 275.3965 | 1.388749 | 253.3219
5 | 379 | 20255 | 2.288 | 18.95 | 0.128 | 0.02287648 | 2.287648 | 274.3249 | 1.393799 | 252.2503
5 | 380 | 20259 | 2.308 | 19 | 0.13 | 0.02307848 | 2.307848 | 278.6112 | 1.413999 | 256.5366
5 | 381 | 20261 | 2.318 | 19.05 | 0.1305 | 0.02317948 | 2.317948 | 279.6828 | 1.424099 | 257.6082
5 | 382 | 20262 | 2.323 | 19.1 | 0.1305 | 0.02322998 | 2.322998 | 279.6828 | 1.429149 | 257.6082
5 | 383 | 20263 | 2.328 | 19.15 | 0.1305 | 0.02328048 | 2.328048 | 279.6828 | 1.434199 | 257.6082
5 | 384 | 20265 | 2.338 | 19.2 | 0.1315 | 0.02338148 | 2.338148 | 281.826 | 1.444299 | 259.7514
5 | 385 | 20267 | 2.348 | 19.25 | 0.1315 | 0.02348248 | 2.348248 | 281.826 | 1.454399 | 259.7514
5 | 386 | 20268 | 2.353 | 19.3 | 0.1315 | 0.02353298 | 2.353298 | 281.826 | 1.459449 | 259.7514
5 | 387 | 20269 | 2.358 | 19.35 | 0.13 | 0.02358348 | 2.358348 | 278.6112 | 1.464499 | 256.5366
5 | 388 | 20272 | 2.373 | 19.4 | 0.132 | 0.02373498 | 2.373498 | 282.8976 | 1.479649 | 260.823
5 | 389 | 20274 | 2.384 | 19.45 | 0.132 | 0.02383598 | 2.383598 | 282.8976 | 1.489749 | 260.823
5 | 390 | 20275 | 2.389 | 19.5 | 0.131 | 0.02388648 | 2.388648 | 280.7544 | 1.494799 | 258.6798
5 | 391 | 20276 | 2.394 | 19.55 | 0.132 | 0.02393698 | 2.393698 | 282.8976 | 1.499849 | 260.823
5 | 392 | 20278 | 2.404 | 19.6 | 0.132 | 0.02403798 | 2.403798 | 282.8976 | 1.509948 | 260.823
5 | 393 | 20280 | 2.414 | 19.65 | 0.1329 | 0.02413898 | 2.413898 | 284.8264 | 1.520048 | 262.7518
5 | 394 | 20281 | 2.419 | 19.7 | 0.1329 | 0.02418948 | 2.418948 | 284.8264 | 1.525098 | 262.7518
5 | 395 | 20283 | 2.429 | 19.75 | 0.1324 | 0.02429048 | 2.429048 | 283.7548 | 1.535198 | 261.6802
5 | 396 | 20284 | 2.434 | 19.8 | 0.1329 | 0.02434098 | 2.434098 | 284.8264 | 1.540248 | 262.7518
5 | 397 | 20286 | 2.444 | 19.85 | 0.1334 | 0.02444198 | 2.444198 | 285.898 | 1.550348 | 263.8234
5 | 398 | 20288 | 2.454 | 19.9 | 0.1339 | 0.02454298 | 2.454298 | 286.9696 | 1.560448 | 264.895
5 | 399 | 20289 | 2.459 | 19.95 | 0.1334 | 0.02459348 | 2.459348 | 285.898 | 1.565498 | 263.8234
5 | 400 | 20291 | 2.469 | 20 | 0.1344 | 0.02469448 | 2.469448 | 288.0411 | 1.575598 | 265.9666
5 | 401 | 20292 | 2.474 | 20.05 | 0.1339 | 0.02474498 | 2.474498 | 286.9696 | 1.580648 | 264.895
5 | 402 | 20294 | 2.485 | 20.1 | 0.1344 | 0.02484598 | 2.484598 | 288.0411 | 1.590748 | 265.9666
5 | 403 | 20296 | 2.495 | 20.15 | 0.1339 | 0.02494698 | 2.494698 | 286.9696 | 1.600848 | 264.895
5 | 404 | 20298 | 2.505 | 20.2 | 0.1354 | 0.02504797 | 2.504797 | 290.1843 | 1.610948 | 268.1097
5 | 405 | 20300 | 2.515 | 20.25 | 0.1349 | 0.02514897 | 2.514897 | 289.1127 | 1.621048 | 267.0381
5 | 406 | 20300 | 2.515 | 20.3 | 0.1344 | 0.02514897 | 2.514897 | 288.0411 | 1.621048 | 265.9666
5 | 407 | 20302 | 2.525 | 20.35 | 0.1354 | 0.02524997 | 2.524997 | 290.1843 | 1.631148 | 268.1097
5 | 408 | 20305 | 2.54 | 20.4 | 0.1359 | 0.02540147 | 2.540147 | 291.2559 | 1.646298 | 269.1813
5 | 409 | 20307 | 2.55 | 20.45 | 0.1364 | 0.02550247 | 2.550247 | 292.3275 | 1.656398 | 270.2529
5 | 410 | 20308 | 2.555 | 20.5 | 0.1359 | 0.02555297 | 2.555297 | 291.2559 | 1.661448 | 269.1813
5 | 411 | 20309 | 2.56 | 20.55 | 0.1364 | 0.02560347 | 2.560347 | 292.3275 | 1.666498 | 270.2529
5 | 412 | 20311 | 2.57 | 20.6 | 0.1373 | 0.02570447 | 2.570447 | 294.2563 | 1.676598 | 272.1817
5 | 413 | 20313 | 2.581 | 20.65 | 0.1373 | 0.02580547 | 2.580547 | 294.2563 | 1.686698 | 272.1817
5 | 414 | 20314 | 2.586 | 20.7 | 0.1369 | 0.02585597 | 2.585597 | 293.3991 | 1.691748 | 271.3245
5 | 415 | 20315 | 2.591 | 20.75 | 0.1364 | 0.02590647 | 2.590647 | 292.3275 | 1.696798 | 270.2529
5 | 416 | 20318 | 2.606 | 20.8 | 0.1378 | 0.02605797 | 2.605797 | 295.3279 | 1.711948 | 273.2533
5 | 417 | 20319 | 2.611 | 20.85 | 0.1378 | 0.02610847 | 2.610847 | 295.3279 | 1.716998 | 273.2533
5 | 418 | 20321 | 2.621 | 20.9 | 0.1378 | 0.02620947 | 2.620947 | 295.3279 | 1.727098 | 273.2533
5 | 419 | 20322 | 2.626 | 20.95 | 0.1378 | 0.02625997 | 2.625997 | 295.3279 | 1.732148 | 273.2533
5 | 420 | 20323 | 2.631 | 21 | 0.1383 | 0.02631047 | 2.631047 | 296.3995 | 1.737198 | 274.3249
5 | 421 | 20326 | 2.646 | 21.05 | 0.1383 | 0.02646197 | 2.646197 | 296.3995 | 1.752348 | 274.3249
5 | 422 | 20327 | 2.651 | 21.1 | 0.1388 | 0.02651247 | 2.651247 | 297.4711 | 1.757398 | 275.3965
5 | 423 | 20329 | 2.661 | 21.15 | 0.1393 | 0.02661347 | 2.661347 | 298.5426 | 1.767498 | 276.4681
5 | 424 | 20331 | 2.671 | 21.2 | 0.1388 | 0.02671447 | 2.671447 | 297.4711 | 1.777598 | 275.3965
5 | 425 | 20333 | 2.682 | 21.25 | 0.1403 | 0.02681547 | 2.681547 | 300.6858 | 1.787698 | 278.6112
5 | 426 | 20334 | 2.687 | 21.3 | 0.1403 | 0.02686597 | 2.686597 | 300.6858 | 1.792748 | 278.6112
5 | 427 | 20335 | 2.692 | 21.35 | 0.1398 | 0.02691647 | 2.691647 | 299.6142 | 1.797798 | 277.5396
5 | 428 | 20338 | 2.707 | 21.4 | 0.1403 | 0.02706797 | 2.706797 | 300.6858 | 1.812948 | 278.6112
5 | 429 | 20339 | 2.712 | 21.45 | 0.1403 | 0.02711847 | 2.711847 | 300.6858 | 1.817998 | 278.6112
5 | 430 | 20340 | 2.717 | 21.5 | 0.1408 | 0.02716897 | 2.716897 | 301.7574 | 1.823048 | 279.6828
5 | 431 | 20343 | 2.732 | 21.55 | 0.1413 | 0.02732047 | 2.732047 | 302.829 | 1.838198 | 280.7544
5 | 432 | 20344 | 2.737 | 21.6 | 0.1413 | 0.02737097 | 2.737097 | 302.829 | 1.843248 | 280.7544
5 | 433 | 20345 | 2.742 | 21.65 | 0.1408 | 0.02742147 | 2.742147 | 301.7574 | 1.848298 | 279.6828
5 | 434 | 20346 | 2.747 | 21.7 | 0.1408 | 0.02747197 | 2.747197 | 301.7574 | 1.853348 | 279.6828
5 | 435 | 20348 | 2.757 | 21.75 | 0.1413 | 0.02757297 | 2.757297 | 302.829 | 1.863448 | 280.7544
5 | 436 | 20351 | 2.772 | 21.8 | 0.1432 | 0.02772447 | 2.772447 | 306.901 | 1.878598 | 284.8264
5 | 437 | 20353 | 2.783 | 21.85 | 0.1427 | 0.02782547 | 2.782547 | 305.8294 | 1.888698 | 283.7548
5 | 438 | 20353 | 2.783 | 21.9 | 0.1418 | 0.02782547 | 2.782547 | 303.9006 | 1.888698 | 281.826
5 | 439 | 20354 | 2.788 | 21.95 | 0.1418 | 0.02787597 | 2.787597 | 303.9006 | 1.893748 | 281.826
5 | 440 | 20358 | 2.808 | 22 | 0.1432 | 0.02807797 | 2.807797 | 306.901 | 1.913948 | 284.8264
5 | 441 | 20359 | 2.813 | 22.05 | 0.1437 | 0.02812847 | 2.812847 | 307.9726 | 1.918998 | 285.898
5 | 442 | 20359 | 2.813 | 22.1 | 0.1427 | 0.02812847 | 2.812847 | 305.8294 | 1.918998 | 283.7548
5 | 443 | 20361 | 2.823 | 22.15 | 0.1432 | 0.02822947 | 2.822947 | 306.901 | 1.929098 | 284.8264
5 | 444 | 20364 | 2.838 | 22.2 | 0.1432 | 0.02838097 | 2.838097 | 306.901 | 1.944248 | 284.8264
5 | 445 | 20366 | 2.848 | 22.25 | 0.1442 | 0.02848197 | 2.848197 | 309.0441 | 1.954348 | 286.9696
5 | 446 | 20367 | 2.853 | 22.3 | 0.1437 | 0.02853247 | 2.853247 | 307.9726 | 1.959398 | 285.898
5 | 447 | 20368 | 2.858 | 22.35 | 0.1432 | 0.02858297 | 2.858297 | 306.901 | 1.964448 | 284.8264
5 | 448 | 20370 | 2.868 | 22.4 | 0.1437 | 0.02868397 | 2.868397 | 307.9726 | 1.974548 | 285.898
5 | 449 | 20373 | 2.884 | 22.45 | 0.1462 | 0.02883547 | 2.883547 | 313.3305 | 1.989698 | 291.2559
5 | 450 | 20373 | 2.884 | 22.5 | 0.1452 | 0.02883547 | 2.883547 | 311.1873 | 1.989698 | 289.1127
5 | 451 | 20376 | 2.899 | 22.55 | 0.1452 | 0.02898697 | 2.898697 | 311.1873 | 2.004848 | 289.1127
5 | 452 | 20377 | 2.904 | 22.6 | 0.1457 | 0.02903747 | 2.903747 | 312.2589 | 2.009898 | 290.1843
5 | 453 | 20379 | 2.914 | 22.65 | 0.1457 | 0.02913847 | 2.913847 | 312.2589 | 2.019998 | 290.1843
5 | 454 | 20380 | 2.919 | 22.7 | 0.1452 | 0.02918897 | 2.918897 | 311.1873 | 2.025048 | 289.1127
5 | 455 | 20382 | 2.929 | 22.75 | 0.1462 | 0.02928997 | 2.928997 | 313.3305 | 2.035148 | 291.2559
5 | 456 | 20384 | 2.939 | 22.8 | 0.1472 | 0.02939097 | 2.939097 | 315.4736 | 2.045248 | 293.3991
5 | 457 | 20386 | 2.949 | 22.85 | 0.1467 | 0.02949197 | 2.949197 | 314.4021 | 2.055348 | 292.3275
5 | 458 | 20386 | 2.949 | 22.9 | 0.1462 | 0.02949197 | 2.949197 | 313.3305 | 2.055348 | 291.2559
5 | 459 | 20388 | 2.959 | 22.95 | 0.1462 | 0.02959297 | 2.959297 | 313.3305 | 2.065448 | 291.2559
5 | 460 | 20390 | 2.969 | 23 | 0.1477 | 0.02969397 | 2.969397 | 316.5452 | 2.075548 | 294.4706
5 | 461 | 20392 | 2.979 | 23.05 | 0.1472 | 0.02979497 | 2.979497 | 315.4736 | 2.085648 | 293.3991
5 | 462 | 20393 | 2.985 | 23.1 | 0.1472 | 0.02984547 | 2.984547 | 315.4736 | 2.090698 | 293.3991
5 | 463 | 20395 | 2.995 | 23.15 | 0.1477 | 0.02994647 | 2.994647 | 316.5452 | 2.100798 | 294.4706
5 | 464 | 20397 | 3.005 | 23.2 | 0.1481 | 0.03004747 | 3.004747 | 317.4025 | 2.110898 | 295.3279
5 | 465 | 20398 | 3.01 | 23.25 | 0.1481 | 0.03009797 | 3.009797 | 317.4025 | 2.115948 | 295.3279
5 | 466 | 20399 | 3.015 | 23.3 | 0.1477 | 0.03014847 | 3.014847 | 316.5452 | 2.120998 | 294.4706
5 | 467 | 20401 | 3.025 | 23.35 | 0.1477 | 0.03024947 | 3.024947 | 316.5452 | 2.131098 | 294.4706
5 | 468 | 20403 | 3.035 | 23.4 | 0.1486 | 0.03035047 | 3.035047 | 318.4741 | 2.141198 | 296.3995
5 | 469 | 20405 | 3.045 | 23.45 | 0.1481 | 0.03045147 | 3.045147 | 317.4025 | 2.151298 | 295.3279
5 | 470 | 20407 | 3.055 | 23.5 | 0.1481 | 0.03055247 | 3.055247 | 317.4025 | 2.161398 | 295.3279
5 | 471 | 20407 | 3.055 | 23.55 | 0.1481 | 0.03055247 | 3.055247 | 317.4025 | 2.161398 | 295.3279
5 | 472 | 20410 | 3.07 | 23.6 | 0.1481 | 0.03070397 | 3.070397 | 317.4025 | 2.176548 | 295.3279
5 | 473 | 20412 | 3.08 | 23.65 | 0.1496 | 0.03080497 | 3.080497 | 320.6172 | 2.186648 | 298.5426
5 | 474 | 20413 | 3.086 | 23.7 | 0.1491 | 0.03085547 | 3.085547 | 319.5456 | 2.191698 | 297.4711
5 | 475 | 20415 | 3.096 | 23.75 | 0.1481 | 0.03095647 | 3.095647 | 317.4025 | 2.201798 | 295.3279
5 | 476 | 20417 | 3.106 | 23.8 | 0.1486 | 0.03105747 | 3.105747 | 318.4741 | 2.211898 | 296.3995
5 | 477 | 20419 | 3.116 | 23.85 | 0.1491 | 0.03115847 | 3.115847 | 319.5456 | 2.221998 | 297.4711
5 | 478 | 20420 | 3.121 | 23.9 | 0.1496 | 0.03120897 | 3.120897 | 320.6172 | 2.227048 | 298.5426
5 | 479 | 20421 | 3.126 | 23.95 | 0.1486 | 0.03125947 | 3.125947 | 318.4741 | 2.232098 | 296.3995
5 | 480 | 20422 | 3.131 | 24 | 0.1477 | 0.03130997 | 3.130997 | 316.5452 | 2.237148 | 294.4706
5 | 481 | 20425 | 3.146 | 24.05 | 0.1496 | 0.03146147 | 3.146147 | 320.6172 | 2.252298 | 298.5426
5 | 482 | 20426 | 3.151 | 24.1 | 0.1496 | 0.03151197 | 3.151197 | 320.6172 | 2.257348 | 298.5426
5 | 483 | 20427 | 3.156 | 24.15 | 0.1481 | 0.03156247 | 3.156247 | 317.4025 | 2.262398 | 295.3279
5 | 484 | 20430 | 3.171 | 24.2 | 0.1501 | 0.03171397 | 3.171397 | 321.6888 | 2.277548 | 299.6142
5 | 485 | 20432 | 3.181 | 24.25 | 0.1506 | 0.03181497 | 3.181497 | 322.7604 | 2.287648 | 300.6858
5 | 486 | 20432 | 3.181 | 24.3 | 0.1501 | 0.03181497 | 3.181497 | 321.6888 | 2.287648 | 299.6142
5 | 487 | 20434 | 3.192 | 24.35 | 0.1506 | 0.03191597 | 3.191597 | 322.7604 | 2.297748 | 300.6858
5 | 488 | 20436 | 3.202 | 24.4 | 0.1511 | 0.03201697 | 3.201697 | 323.832 | 2.307848 | 301.7574
5 | 489 | 20438 | 3.212 | 24.45 | 0.1506 | 0.03211797 | 3.211797 | 322.7604 | 2.317948 | 300.6858
5 | 490 | 20440 | 3.222 | 24.5 | 0.1511 | 0.03221897 | 3.221897 | 323.832 | 2.328048 | 301.7574
5 | 491 | 20441 | 3.227 | 24.55 | 0.1516 | 0.03226947 | 3.226947 | 324.9036 | 2.333098 | 302.829
5 | 492 | 20444 | 3.242 | 24.6 | 0.1521 | 0.03242097 | 3.242097 | 325.9751 | 2.348248 | 303.9006
5 | 493 | 20445 | 3.247 | 24.65 | 0.1516 | 0.03247147 | 3.247147 | 324.9036 | 2.353298 | 302.829
5 | 494 | 20446 | 3.252 | 24.7 | 0.1516 | 0.03252197 | 3.252197 | 324.9036 | 2.358348 | 302.829
5 | 495 | 20447 | 3.257 | 24.75 | 0.1516 | 0.03257247 | 3.257247 | 324.9036 | 2.363398 | 302.829
5 | 496 | 20450 | 3.272 | 24.8 | 0.1516 | 0.03272397 | 3.272397 | 324.9036 | 2.378548 | 302.829
5 | 497 | 20452 | 3.282 | 24.85 | 0.1526 | 0.03282497 | 3.282497 | 327.0467 | 2.388648 | 304.9721
5 | 498 | 20452 | 3.282 | 24.9 | 0.1516 | 0.03282497 | 3.282497 | 324.9036 | 2.388648 | 302.829
5 | 499 | 20454 | 3.293 | 24.95 | 0.1516 | 0.03292597 | 3.292597 | 324.9036 | 2.398748 | 302.829
5 | 500 | 20456 | 3.303 | 25 | 0.1506 | 0.03302697 | 3.302697 | 322.7604 | 2.408848 | 300.6858
5 | 501 | 20458 | 3.313 | 25.05 | 0.1491 | 0.03312797 | 3.312797 | 319.5456 | 2.418948 | 297.4711
5 | 502 | 20459 | 3.318 | 25.1 | 0.1457 | 0.03317847 | 3.317847 | 312.2589 | 2.423998 | 290.1843
5 | 503 | 20460 | 3.323 | 25.15 | 0.156 | 0.03322897 | 3.322897 | 334.3335 | 2.429048 | 312.2589
5 | 504 | 20462 | 3.333 | 25.2 | 0.1516 | 0.03332997 | 3.332997 | 324.9036 | 2.439148 | 302.829
5 | 505 | 20465 | 3.348 | 25.25 | 0.1511 | 0.03348147 | 3.348147 | 323.832 | 2.454298 | 301.7574
5 | 506 | 20466 | 3.353 | 25.3 | 0.157 | 0.03353197 | 3.353197 | 336.4766 | 2.459348 | 314.4021
5 | 507 | 20468 | 3.363 | 25.35 | 0.1535 | 0.03363297 | 3.363297 | 328.9756 | 2.469448 | 306.901
5 | 508 | 20469 | 3.368 | 25.4 | 0.154 | 0.03368347 | 3.368347 | 330.0471 | 2.474498 | 307.9726
5 | 509 | 20471 | 3.378 | 25.45 | 0.1526 | 0.03378447 | 3.378447 | 327.0467 | 2.484598 | 304.9721
5 | 510 | 20472 | 3.383 | 25.5 | 0.1545 | 0.03383497 | 3.383497 | 331.1187 | 2.489648 | 309.0441
5 | 511 | 20474 | 3.394 | 25.55 | 0.1545 | 0.03393597 | 3.393597 | 331.1187 | 2.499748 | 309.0441
5 | 512 | 20476 | 3.404 | 25.6 | 0.154 | 0.03403697 | 3.403697 | 330.0471 | 2.509847 | 307.9726
5 | 513 | 20478 | 3.414 | 25.65 | 0.1555 | 0.03413797 | 3.413797 | 333.2619 | 2.519947 | 311.1873
5 | 514 | 20479 | 3.419 | 25.7 | 0.1545 | 0.03418847 | 3.418847 | 331.1187 | 2.524997 | 309.0441
5 | 515 | 20480 | 3.424 | 25.75 | 0.154 | 0.03423897 | 3.423897 | 330.0471 | 2.530047 | 307.9726
5 | 516 | 20483 | 3.439 | 25.8 | 0.1555 | 0.03439047 | 3.439047 | 333.2619 | 2.545197 | 311.1873
5 | 517 | 20485 | 3.449 | 25.85 | 0.156 | 0.03449147 | 3.449147 | 334.3335 | 2.555297 | 312.2589
5 | 518 | 20486 | 3.454 | 25.9 | 0.1555 | 0.03454197 | 3.454197 | 333.2619 | 2.560347 | 311.1873
5 | 519 | 20488 | 3.464 | 25.95 | 0.1565 | 0.03464297 | 3.464297 | 335.4051 | 2.570447 | 313.3305
5 | 520 | 20489 | 3.469 | 26 | 0.1555 | 0.03469347 | 3.469347 | 333.2619 | 2.575497 | 311.1873
5 | 521 | 20491 | 3.479 | 26.05 | 0.156 | 0.03479447 | 3.479447 | 334.3335 | 2.585597 | 312.2589
5 | 522 | 20491 | 3.479 | 26.1 | 0.1555 | 0.03479447 | 3.479447 | 333.2619 | 2.585597 | 311.1873
5 | 523 | 20494 | 3.495 | 26.15 | 0.156 | 0.03494597 | 3.494597 | 334.3335 | 2.600747 | 312.2589
5 | 524 | 20496 | 3.505 | 26.2 | 0.1575 | 0.03504696 | 3.504696 | 337.5482 | 2.610847 | 315.4736
5 | 525 | 20497 | 3.51 | 26.25 | 0.157 | 0.03509746 | 3.509746 | 336.4766 | 2.615897 | 314.4021
5 | 526 | 20499 | 3.52 | 26.3 | 0.156 | 0.03519846 | 3.519846 | 334.3335 | 2.625997 | 312.2589
5 | 527 | 20500 | 3.525 | 26.35 | 0.1565 | 0.03524896 | 3.524896 | 335.4051 | 2.631047 | 313.3305
5 | 528 | 20502 | 3.535 | 26.4 | 0.1575 | 0.03534996 | 3.534996 | 337.5482 | 2.641147 | 315.4736
5 | 529 | 20504 | 3.545 | 26.45 | 0.1575 | 0.03545096 | 3.545096 | 337.5482 | 2.651247 | 315.4736
5 | 530 | 20505 | 3.55 | 26.5 | 0.1565 | 0.03550146 | 3.550146 | 335.4051 | 2.656297 | 313.3305
5 | 531 | 20507 | 3.56 | 26.55 | 0.157 | 0.03560246 | 3.560246 | 336.4766 | 2.666397 | 314.4021
5 | 532 | 20509 | 3.57 | 26.6 | 0.1575 | 0.03570346 | 3.570346 | 337.5482 | 2.676497 | 315.4736
5 | 533 | 20511 | 3.58 | 26.65 | 0.1589 | 0.03580446 | 3.580446 | 340.5486 | 2.686597 | 318.4741
5 | 534 | 20511 | 3.58 | 26.7 | 0.157 | 0.03580446 | 3.580446 | 336.4766 | 2.686597 | 314.4021
5 | 535 | 20514 | 3.596 | 26.75 | 0.158 | 0.03595596 | 3.595596 | 338.6198 | 2.701747 | 316.5452
5 | 536 | 20515 | 3.601 | 26.8 | 0.158 | 0.03600646 | 3.600646 | 338.6198 | 2.706797 | 316.5452
5 | 537 | 20517 | 3.611 | 26.85 | 0.1589 | 0.03610746 | 3.610746 | 340.5486 | 2.716897 | 318.4741
5 | 538 | 20519 | 3.621 | 26.9 | 0.1594 | 0.03620846 | 3.620846 | 341.6202 | 2.726997 | 319.5456
5 | 539 | 20521 | 3.631 | 26.95 | 0.1594 | 0.03630946 | 3.630946 | 341.6202 | 2.737097 | 319.5456
5 | 540 | 20522 | 3.636 | 27 | 0.1584 | 0.03635996 | 3.635996 | 339.4771 | 2.742147 | 317.4025
5 | 541 | 20523 | 3.641 | 27.05 | 0.1594 | 0.03641046 | 3.641046 | 341.6202 | 2.747197 | 319.5456
5 | 542 | 20525 | 3.651 | 27.1 | 0.1599 | 0.03651146 | 3.651146 | 342.6918 | 2.757297 | 320.6172
5 | 543 | 20527 | 3.661 | 27.15 | 0.1594 | 0.03661246 | 3.661246 | 341.6202 | 2.767397 | 319.5456
5 | 544 | 20528 | 3.666 | 27.2 | 0.1589 | 0.03666296 | 3.666296 | 340.5486 | 2.772447 | 318.4741
5 | 545 | 20530 | 3.676 | 27.25 | 0.1589 | 0.03676396 | 3.676396 | 340.5486 | 2.782547 | 318.4741
5 | 546 | 20532 | 3.686 | 27.3 | 0.1584 | 0.03686496 | 3.686496 | 339.4771 | 2.792647 | 317.4025
5 | 547 | 20534 | 3.697 | 27.35 | 0.1589 | 0.03696596 | 3.696596 | 340.5486 | 2.802747 | 318.4741
5 | 548 | 20536 | 3.707 | 27.4 | 0.1599 | 0.03706696 | 3.706696 | 342.6918 | 2.812847 | 320.6172
5 | 549 | 20537 | 3.712 | 27.45 | 0.1594 | 0.03711746 | 3.711746 | 341.6202 | 2.817897 | 319.5456
5 | 550 | 20537 | 3.712 | 27.5 | 0.158 | 0.03711746 | 3.711746 | 338.6198 | 2.817897 | 316.5452
5 | 551 | 20539 | 3.722 | 27.55 | 0.1589 | 0.03721846 | 3.721846 | 340.5486 | 2.827997 | 318.4741
5 | 552 | 20542 | 3.737 | 27.6 | 0.1604 | 0.03736996 | 3.736996 | 343.7634 | 2.843147 | 321.6888
5 | 553 | 20544 | 3.747 | 27.65 | 0.1599 | 0.03747096 | 3.747096 | 342.6918 | 2.853247 | 320.6172
5 | 554 | 20545 | 3.752 | 27.7 | 0.1599 | 0.03752146 | 3.752146 | 342.6918 | 2.858297 | 320.6172
5 | 555 | 20545 | 3.752 | 27.75 | 0.1594 | 0.03752146 | 3.752146 | 341.6202 | 2.858297 | 319.5456
5 | 556 | 20549 | 3.772 | 27.8 | 0.1609 | 0.03772346 | 3.772346 | 344.835 | 2.878497 | 322.7604
5 | 557 | 20551 | 3.782 | 27.85 | 0.1619 | 0.03782446 | 3.782446 | 346.9781 | 2.888597 | 324.9036
5 | 558 | 20552 | 3.787 | 27.9 | 0.1614 | 0.03787496 | 3.787496 | 345.9066 | 2.893647 | 323.832
5 | 559 | 20554 | 3.798 | 27.95 | 0.1619 | 0.03797596 | 3.797596 | 346.9781 | 2.903747 | 324.9036
5 | 560 | 20556 | 3.808 | 28 | 0.1619 | 0.03807696 | 3.807696 | 346.9781 | 2.913847 | 324.9036
5 | 561 | 20556 | 3.808 | 28.05 | 0.1609 | 0.03807696 | 3.807696 | 344.835 | 2.913847 | 322.7604
5 | 562 | 20558 | 3.818 | 28.1 | 0.1614 | 0.03817796 | 3.817796 | 345.9066 | 2.923947 | 323.832
5 | 563 | 20559 | 3.823 | 28.15 | 0.1609 | 0.03822846 | 3.822846 | 344.835 | 2.928997 | 322.7604
5 | 564 | 20561 | 3.833 | 28.2 | 0.1624 | 0.03832946 | 3.832946 | 348.0497 | 2.939097 | 325.9751
5 | 565 | 20563 | 3.843 | 28.25 | 0.1614 | 0.03843046 | 3.843046 | 345.9066 | 2.949197 | 323.832
5 | 566 | 20565 | 3.853 | 28.3 | 0.1619 | 0.03853146 | 3.853146 | 346.9781 | 2.959297 | 324.9036
5 | 567 | 20567 | 3.863 | 28.35 | 0.1624 | 0.03863246 | 3.863246 | 348.0497 | 2.969397 | 325.9751
5 | 568 | 20569 | 3.873 | 28.4 | 0.1629 | 0.03873346 | 3.873346 | 349.1213 | 2.979497 | 327.0467
5 | 569 | 20570 | 3.878 | 28.45 | 0.1624 | 0.03878396 | 3.878396 | 348.0497 | 2.984547 | 325.9751
5 | 570 | 20570 | 3.878 | 28.5 | 0.1614 | 0.03878396 | 3.878396 | 345.9066 | 2.984547 | 323.832
5 | 571 | 20573 | 3.894 | 28.55 | 0.1624 | 0.03893546 | 3.893546 | 348.0497 | 2.999697 | 325.9751
5 | 572 | 20575 | 3.904 | 28.6 | 0.1633 | 0.03903646 | 3.903646 | 349.9786 | 3.009797 | 327.904
5 | 573 | 20576 | 3.909 | 28.65 | 0.1633 | 0.03908696 | 3.908696 | 349.9786 | 3.014847 | 327.904
5 | 574 | 20577 | 3.914 | 28.7 | 0.1633 | 0.03913746 | 3.913746 | 349.9786 | 3.019897 | 327.904
5 | 575 | 20580 | 3.929 | 28.75 | 0.1633 | 0.03928896 | 3.928896 | 349.9786 | 3.035047 | 327.904
5 | 576 | 20582 | 3.939 | 28.8 | 0.1643 | 0.03938996 | 3.938996 | 352.1217 | 3.045147 | 330.0471
5 | 577 | 20583 | 3.944 | 28.85 | 0.1633 | 0.03944046 | 3.944046 | 349.9786 | 3.050197 | 327.904
5 | 578 | 20584 | 3.949 | 28.9 | 0.1629 | 0.03949096 | 3.949096 | 349.1213 | 3.055247 | 327.0467
5 | 579 | 20587 | 3.964 | 28.95 | 0.1633 | 0.03964246 | 3.964246 | 349.9786 | 3.070397 | 327.904
5 | 580 | 20589 | 3.974 | 29 | 0.1648 | 0.03974346 | 3.974346 | 353.1933 | 3.080497 | 331.1187
5 | 581 | 20590 | 3.979 | 29.05 | 0.1638 | 0.03979396 | 3.979396 | 351.0502 | 3.085547 | 328.9756
5 | 582 | 20590 | 3.979 | 29.1 | 0.1624 | 0.03979396 | 3.979396 | 348.0497 | 3.085547 | 325.9751
5 | 583 | 20594 | 4 | 29.15 | 0.1638 | 0.03999596 | 3.999596 | 351.0502 | 3.105747 | 328.9756
5 | 584 | 20596 | 4.01 | 29.2 | 0.1648 | 0.04009696 | 4.009696 | 353.1933 | 3.115847 | 331.1187
5 | 585 | 20596 | 4.01 | 29.25 | 0.1638 | 0.04009696 | 4.009696 | 351.0502 | 3.115847 | 328.9756
5 | 586 | 20598 | 4.02 | 29.3 | 0.1638 | 0.04019796 | 4.019796 | 351.0502 | 3.125947 | 328.9756
5 | 587 | 20600 | 4.03 | 29.35 | 0.1648 | 0.04029896 | 4.029896 | 353.1933 | 3.136047 | 331.1187
5 | 588 | 20602 | 4.04 | 29.4 | 0.1658 | 0.04039996 | 4.039996 | 355.3365 | 3.146147 | 333.2619
5 | 589 | 20603 | 4.045 | 29.45 | 0.1648 | 0.04045046 | 4.045046 | 353.1933 | 3.151197 | 331.1187
5 | 590 | 20604 | 4.05 | 29.5 | 0.1653 | 0.04050096 | 4.050096 | 354.2649 | 3.156247 | 332.1903
5 | 591 | 20605 | 4.055 | 29.55 | 0.1643 | 0.04055146 | 4.055146 | 352.1217 | 3.161297 | 330.0471
5 | 592 | 20607 | 4.065 | 29.6 | 0.1643 | 0.04065246 | 4.065246 | 352.1217 | 3.171397 | 330.0471
5 | 593 | 20610 | 4.08 | 29.65 | 0.1658 | 0.04080396 | 4.080396 | 355.3365 | 3.186547 | 333.2619
5 | 594 | 20611 | 4.085 | 29.7 | 0.1653 | 0.04085446 | 4.085446 | 354.2649 | 3.191597 | 332.1903
5 | 595 | 20613 | 4.096 | 29.75 | 0.1658 | 0.04095546 | 4.095546 | 355.3365 | 3.201697 | 333.2619
5 | 596 | 20614 | 4.101 | 29.8 | 0.1653 | 0.04100596 | 4.100596 | 354.2649 | 3.206747 | 332.1903
5 | 597 | 20615 | 4.106 | 29.85 | 0.1648 | 0.04105646 | 4.105646 | 353.1933 | 3.211797 | 331.1187
5 | 598 | 20616 | 4.111 | 29.9 | 0.1643 | 0.04110696 | 4.110696 | 352.1217 | 3.216847 | 330.0471
5 | 599 | 20620 | 4.131 | 29.95 | 0.1658 | 0.04130896 | 4.130896 | 355.3365 | 3.237047 | 333.2619
5 | 600 | 20622 | 4.141 | 30 | 0.1658 | 0.04140996 | 4.140996 | 355.3365 | 3.247147 | 333.2619
5 | 601 | 20623 | 4.146 | 30.05 | 0.1653 | 0.04146046 | 4.146046 | 354.2649 | 3.252197 | 332.1903
5 | 602 | 20623 | 4.146 | 30.1 | 0.1653 | 0.04146046 | 4.146046 | 354.2649 | 3.252197 | 332.1903
5 | 603 | 20626 | 4.161 | 30.15 | 0.1653 | 0.04161196 | 4.161196 | 354.2649 | 3.267347 | 332.1903
5 | 604 | 20629 | 4.176 | 30.2 | 0.1663 | 0.04176346 | 4.176346 | 356.4081 | 3.282497 | 334.3335
5 | 605 | 20629 | 4.176 | 30.25 | 0.1663 | 0.04176346 | 4.176346 | 356.4081 | 3.282497 | 334.3335
5 | 606 | 20630 | 4.181 | 30.3 | 0.1658 | 0.04181396 | 4.181396 | 355.3365 | 3.287547 | 333.2619
5 | 607 | 20634 | 4.202 | 30.35 | 0.1668 | 0.04201596 | 4.201596 | 357.4796 | 3.307747 | 335.4051
5 | 608 | 20635 | 4.207 | 30.4 | 0.1673 | 0.04206646 | 4.206646 | 358.5512 | 3.312797 | 336.4766
5 | 609 | 20636 | 4.212 | 30.45 | 0.1663 | 0.04211696 | 4.211696 | 356.4081 | 3.317847 | 334.3335
5 | 610 | 20637 | 4.217 | 30.5 | 0.1658 | 0.04216746 | 4.216746 | 355.3365 | 3.322897 | 333.2619
5 | 611 | 20638 | 4.222 | 30.55 | 0.1653 | 0.04221796 | 4.221796 | 354.2649 | 3.327947 | 332.1903
5 | 612 | 20641 | 4.237 | 30.6 | 0.1673 | 0.04236946 | 4.236946 | 358.5512 | 3.343097 | 336.4766
5 | 613 | 20643 | 4.247 | 30.65 | 0.1668 | 0.04247046 | 4.247046 | 357.4796 | 3.353197 | 335.4051
5 | 614 | 20644 | 4.252 | 30.7 | 0.1658 | 0.04252096 | 4.252096 | 355.3365 | 3.358247 | 333.2619
5 | 615 | 20645 | 4.257 | 30.75 | 0.1663 | 0.04257146 | 4.257146 | 356.4081 | 3.363297 | 334.3335
5 | 616 | 20648 | 4.272 | 30.8 | 0.1668 | 0.04272296 | 4.272296 | 357.4796 | 3.378447 | 335.4051
5 | 617 | 20649 | 4.277 | 30.85 | 0.1668 | 0.04277346 | 4.277346 | 357.4796 | 3.383497 | 335.4051
5 | 618 | 20649 | 4.277 | 30.9 | 0.1653 | 0.04277346 | 4.277346 | 354.2649 | 3.383497 | 332.1903
5 | 619 | 20652 | 4.292 | 30.95 | 0.1673 | 0.04292496 | 4.292496 | 358.5512 | 3.398647 | 336.4766
5 | 620 | 20655 | 4.308 | 31 | 0.1673 | 0.04307646 | 4.307646 | 358.5512 | 3.413797 | 336.4766
5 | 621 | 20656 | 4.313 | 31.05 | 0.1678 | 0.04312696 | 4.312696 | 359.6228 | 3.418847 | 337.5482
5 | 622 | 20657 | 4.318 | 31.1 | 0.1673 | 0.04317746 | 4.317746 | 358.5512 | 3.423897 | 336.4766
5 | 623 | 20659 | 4.328 | 31.15 | 0.1663 | 0.04327846 | 4.327846 | 356.4081 | 3.433997 | 334.3335
5 | 624 | 20661 | 4.338 | 31.2 | 0.1668 | 0.04337946 | 4.337946 | 357.4796 | 3.444097 | 335.4051
5 | 625 | 20662 | 4.343 | 31.25 | 0.1668 | 0.04342996 | 4.342996 | 357.4796 | 3.449147 | 335.4051
5 | 626 | 20663 | 4.348 | 31.3 | 0.1668 | 0.04348046 | 4.348046 | 357.4796 | 3.454197 | 335.4051
5 | 627 | 20666 | 4.363 | 31.35 | 0.1673 | 0.04363196 | 4.363196 | 358.5512 | 3.469347 | 336.4766
5 | 628 | 20668 | 4.373 | 31.4 | 0.1678 | 0.04373296 | 4.373296 | 359.6228 | 3.479447 | 337.5482
5 | 629 | 20669 | 4.378 | 31.45 | 0.1673 | 0.04378346 | 4.378346 | 358.5512 | 3.484497 | 336.4766
5 | 630 | 20670 | 4.383 | 31.5 | 0.1663 | 0.04383396 | 4.383396 | 356.4081 | 3.489547 | 334.3335
5 | 631 | 20672 | 4.393 | 31.55 | 0.1673 | 0.04393496 | 4.393496 | 358.5512 | 3.499647 | 336.4766
5 | 632 | 20674 | 4.404 | 31.6 | 0.1678 | 0.04403596 | 4.403596 | 359.6228 | 3.509746 | 337.5482
5 | 633 | 20676 | 4.414 | 31.65 | 0.1678 | 0.04413696 | 4.413696 | 359.6228 | 3.519846 | 337.5482
5 | 634 | 20677 | 4.419 | 31.7 | 0.1678 | 0.04418746 | 4.418746 | 359.6228 | 3.524896 | 337.5482
5 | 635 | 20678 | 4.424 | 31.75 | 0.1668 | 0.04423796 | 4.423796 | 357.4796 | 3.529946 | 335.4051
5 | 636 | 20681 | 4.439 | 31.8 | 0.1692 | 0.04438946 | 4.438946 | 362.6232 | 3.545096 | 340.5486
5 | 637 | 20682 | 4.444 | 31.85 | 0.1678 | 0.04443996 | 4.443996 | 359.6228 | 3.550146 | 337.5482
5 | 638 | 20682 | 4.444 | 31.9 | 0.1687 | 0.04443996 | 4.443996 | 361.5517 | 3.550146 | 339.4771
5 | 639 | 20683 | 4.449 | 31.95 | 0.1673 | 0.04449046 | 4.449046 | 358.5512 | 3.555196 | 336.4766
5 | 640 | 20688 | 4.474 | 32 | 0.1702 | 0.04474296 | 4.474296 | 364.7664 | 3.580446 | 342.6918
5 | 641 | 20689 | 4.479 | 32.05 | 0.1702 | 0.04479346 | 4.479346 | 364.7664 | 3.585496 | 342.6918
5 | 642 | 20690 | 4.484 | 32.1 | 0.1692 | 0.04484396 | 4.484396 | 362.6232 | 3.590546 | 340.5486
5 | 643 | 20691 | 4.489 | 32.15 | 0.1687 | 0.04489446 | 4.489446 | 361.5517 | 3.595596 | 339.4771
5 | 644 | 20695 | 4.51 | 32.2 | 0.1712 | 0.04509645 | 4.509645 | 366.9096 | 3.615796 | 344.835
5 | 645 | 20696 | 4.515 | 32.25 | 0.1707 | 0.04514695 | 4.514695 | 365.838 | 3.620846 | 343.7634
5 | 646 | 20697 | 4.52 | 32.3 | 0.1697 | 0.04519745 | 4.519745 | 363.6948 | 3.625896 | 341.6202
5 | 647 | 20698 | 4.525 | 32.35 | 0.1702 | 0.04524795 | 4.524795 | 364.7664 | 3.630946 | 342.6918
5 | 648 | 20701 | 4.54 | 32.4 | 0.1712 | 0.04539945 | 4.539945 | 366.9096 | 3.646096 | 344.835
5 | 649 | 20703 | 4.55 | 32.45 | 0.1712 | 0.04550045 | 4.550045 | 366.9096 | 3.656196 | 344.835
5 | 650 | 20704 | 4.555 | 32.5 | 0.1707 | 0.04555095 | 4.555095 | 365.838 | 3.661246 | 343.7634
5 | 651 | 20705 | 4.56 | 32.55 | 0.1712 | 0.04560145 | 4.560145 | 366.9096 | 3.666296 | 344.835
5 | 652 | 20707 | 4.57 | 32.6 | 0.1712 | 0.04570245 | 4.570245 | 366.9096 | 3.676396 | 344.835
5 | 653 | 20708 | 4.575 | 32.65 | 0.1717 | 0.04575295 | 4.575295 | 367.9811 | 3.681446 | 345.9066
5 | 654 | 20710 | 4.585 | 32.7 | 0.1717 | 0.04585395 | 4.585395 | 367.9811 | 3.691546 | 345.9066
5 | 655 | 20712 | 4.595 | 32.75 | 0.1717 | 0.04595495 | 4.595495 | 367.9811 | 3.701646 | 345.9066
5 | 656 | 20713 | 4.601 | 32.8 | 0.1717 | 0.04600545 | 4.600545 | 367.9811 | 3.706696 | 345.9066
5 | 657 | 20714 | 4.606 | 32.85 | 0.1712 | 0.04605595 | 4.605595 | 366.9096 | 3.711746 | 344.835
5 | 658 | 20716 | 4.616 | 32.9 | 0.1712 | 0.04615695 | 4.615695 | 366.9096 | 3.721846 | 344.835
5 | 659 | 20718 | 4.626 | 32.95 | 0.1722 | 0.04625795 | 4.625795 | 369.0527 | 3.731946 | 346.9781
5 | 660 | 20720 | 4.636 | 33 | 0.1732 | 0.04635895 | 4.635895 | 371.1959 | 3.742046 | 349.1213
5 | 661 | 20721 | 4.641 | 33.05 | 0.1727 | 0.04640945 | 4.640945 | 370.1243 | 3.747096 | 348.0497
5 | 662 | 20723 | 4.651 | 33.1 | 0.1717 | 0.04651045 | 4.651045 | 367.9811 | 3.757196 | 345.9066
5 | 663 | 20725 | 4.661 | 33.15 | 0.1727 | 0.04661145 | 4.661145 | 370.1243 | 3.767296 | 348.0497
5 | 664 | 20727 | 4.671 | 33.2 | 0.1727 | 0.04671245 | 4.671245 | 370.1243 | 3.777396 | 348.0497
5 | 665 | 20728 | 4.676 | 33.25 | 0.1727 | 0.04676295 | 4.676295 | 370.1243 | 3.782446 | 348.0497
5 | 666 | 20728 | 4.676 | 33.3 | 0.1722 | 0.04676295 | 4.676295 | 369.0527 | 3.782446 | 346.9781
5 | 667 | 20732 | 4.696 | 33.35 | 0.1727 | 0.04696495 | 4.696495 | 370.1243 | 3.802646 | 348.0497
5 | 668 | 20735 | 4.712 | 33.4 | 0.1736 | 0.04711645 | 4.711645 | 372.0532 | 3.817796 | 349.9786
5 | 669 | 20736 | 4.717 | 33.45 | 0.1741 | 0.04716695 | 4.716695 | 373.1247 | 3.822846 | 351.0502
5 | 670 | 20737 | 4.722 | 33.5 | 0.1727 | 0.04721745 | 4.721745 | 370.1243 | 3.827896 | 348.0497
5 | 671 | 20738 | 4.727 | 33.55 | 0.1727 | 0.04726795 | 4.726795 | 370.1243 | 3.832946 | 348.0497
5 | 672 | 20740 | 4.737 | 33.6 | 0.1727 | 0.04736895 | 4.736895 | 370.1243 | 3.843046 | 348.0497
5 | 673 | 20741 | 4.742 | 33.65 | 0.1732 | 0.04741945 | 4.741945 | 371.1959 | 3.848096 | 349.1213
5 | 674 | 20743 | 4.752 | 33.7 | 0.1722 | 0.04752045 | 4.752045 | 369.0527 | 3.858196 | 346.9781
5 | 675 | 20744 | 4.757 | 33.75 | 0.1722 | 0.04757095 | 4.757095 | 369.0527 | 3.863246 | 346.9781
5 | 676 | 20745 | 4.762 | 33.8 | 0.1261
5 | 677 | 20748 | 4.777 | 33.85 | -0.0009811

## S6
Record | Index | Position | Strain | Time | Force | Strain | Strain | Stress | Corrected stress | Corrected Strain
|  | Microns | % | seconds | Newtons | mm/mm | % | MPa | MPa | % | Mean Diameter (Microns): | 25.04 | microns
7 | 0 | 19800 | 0 | 0 | -0.0004905 | 0 | 0 | -1.021449 |  |  | Mean Cross-sectional Area (Sq. Microns): | 480.2 | micron sq
7 | 1 | 19800 | 0 | 0.05 | 0 | 0 | 0 | 0 |  |  | Stress | 253 | Mpa
7 | 2 | 19800 | 0 | 0.1 | -0.0004905 | 0 | 0 | -1.021449 |  |  | Strain | 1.7 | %
7 | 3 | 19800 | 0 | 0.15 | 0.0009811 | 0 | 0 | 2.043107 |  |  | Modulus | 26.7 | Gpa
7 | 4 | 19800 | 0 | 0.2 | 0.0009811 | 0 | 0 | 2.043107
7 | 5 | 19800 | 0 | 0.25 | 0.0004905 | 0 | 0 | 1.021449
7 | 6 | 19800 | 0 | 0.3 | 0.0009811 | 0 | 0 | 2.043107
7 | 7 | 19800 | 0 | 0.35 | 0.0004905 | 0 | 0 | 1.021449
7 | 8 | 19800 | 0 | 0.4 | 0.0004905 | 0 | 0 | 1.021449
7 | 9 | 19800 | 0 | 0.45 | 0.0009811 | 0 | 0 | 2.043107
7 | 10 | 19800 | 0 | 0.5 | 0 | 0 | 0 | 0
7 | 11 | 19800 | 0 | 0.55 | 0.0004905 | 0 | 0 | 1.021449
7 | 12 | 19800 | 0 | 0.6 | 0 | 0 | 0 | 0
7 | 13 | 19800 | 0 | 0.65 | 0 | 0 | 0 | 0
7 | 14 | 19800 | 0 | 0.7 | 0 | 0 | 0 | 0
7 | 15 | 19800 | 0 | 0.75 | 0 | 0 | 0 | 0
7 | 16 | 19800 | 0 | 0.8 | -0.0004905 | 0 | 0 | -1.021449
7 | 17 | 19800 | 0 | 0.85 | 0 | 0 | 0 | 0
7 | 18 | 19800 | 0 | 0.9 | 0.0004905 | 0 | 0 | 1.021449
7 | 19 | 19800 | 0 | 0.95 | 0 | 0 | 0 | 0
7 | 20 | 19800 | 0 | 1 | 0.0004905 | 0 | 0 | 1.021449
7 | 21 | 19800 | 0 | 1.05 | 0.0009811 | 0 | 0 | 2.043107
7 | 22 | 19800 | 0 | 1.1 | 0.0004905 | 0 | 0 | 1.021449
7 | 23 | 19800 | 0 | 1.15 | 0.0004905 | 0 | 0 | 1.021449
7 | 24 | 19801 | 0.005 | 1.2 | 0.0004905 | 5.050505e-05 | 0.005050505 | 1.021449
7 | 25 | 19801 | 0.005 | 1.25 | 0.0004905 | 5.050505e-05 | 0.005050505 | 1.021449
7 | 26 | 19801 | 0.005 | 1.3 | 0.0004905 | 5.050505e-05 | 0.005050505 | 1.021449
7 | 27 | 19801 | 0.005 | 1.35 | 0.0009811 | 5.050505e-05 | 0.005050505 | 2.043107
7 | 28 | 19802 | 0.01 | 1.4 | 0 | 0.0001010101 | 0.01010101 | 0
7 | 29 | 19802 | 0.01 | 1.45 | 0.0004905 | 0.0001010101 | 0.01010101 | 1.021449
7 | 30 | 19803 | 0.015 | 1.5 | 0.0004905 | 0.0001515152 | 0.01515152 | 1.021449
7 | 31 | 19804 | 0.02 | 1.55 | -0.0004905 | 0.0002020202 | 0.02020202 | -1.021449
7 | 32 | 19804 | 0.02 | 1.6 | 0.0009811 | 0.0002020202 | 0.02020202 | 2.043107
7 | 33 | 19804 | 0.02 | 1.65 | -0.0004905 | 0.0002020202 | 0.02020202 | -1.021449
7 | 34 | 19804 | 0.02 | 1.7 | 0.0004905 | 0.0002020202 | 0.02020202 | 1.021449
7 | 35 | 19804 | 0.02 | 1.75 | 0.0009811 | 0.0002020202 | 0.02020202 | 2.043107
7 | 36 | 19804 | 0.02 | 1.8 | 0 | 0.0002020202 | 0.02020202 | 0
7 | 37 | 19805 | 0.025 | 1.85 | 0 | 0.0002525253 | 0.02525253 | 0
7 | 38 | 19807 | 0.035 | 1.9 | 0.0004905 | 0.0003535354 | 0.03535354 | 1.021449
7 | 39 | 19807 | 0.035 | 1.95 | 0.0004905 | 0.0003535354 | 0.03535354 | 1.021449
7 | 40 | 19807 | 0.035 | 2 | 0 | 0.0003535354 | 0.03535354 | 0
7 | 41 | 19807 | 0.035 | 2.05 | 0 | 0.0003535354 | 0.03535354 | 0
7 | 42 | 19807 | 0.035 | 2.1 | -0.0009811 | 0.0003535354 | 0.03535354 | -2.043107
7 | 43 | 19807 | 0.035 | 2.15 | 0 | 0.0003535354 | 0.03535354 | 0
7 | 44 | 19807 | 0.035 | 2.2 | 0 | 0.0003535354 | 0.03535354 | 0
7 | 45 | 19807 | 0.035 | 2.25 | -0.0009811 | 0.0003535354 | 0.03535354 | -2.043107
7 | 46 | 19807 | 0.035 | 2.3 | -0.0009811 | 0.0003535354 | 0.03535354 | -2.043107
7 | 47 | 19807 | 0.035 | 2.35 | 0.0004905 | 0.0003535354 | 0.03535354 | 1.021449
7 | 48 | 19807 | 0.035 | 2.4 | -0.0004905 | 0.0003535354 | 0.03535354 | -1.021449
7 | 49 | 19808 | 0.04 | 2.45 | -0.0004905 | 0.0004040404 | 0.04040404 | -1.021449
7 | 50 | 19809 | 0.045 | 2.5 | 0 | 0.0004545455 | 0.04545455 | 0
7 | 51 | 19809 | 0.045 | 2.55 | 0.0004905 | 0.0004545455 | 0.04545455 | 1.021449
7 | 52 | 19809 | 0.045 | 2.6 | 0 | 0.0004545455 | 0.04545455 | 0
7 | 53 | 19809 | 0.045 | 2.65 | 0.0004905 | 0.0004545455 | 0.04545455 | 1.021449
7 | 54 | 19809 | 0.045 | 2.7 | 0.0009811 | 0.0004545455 | 0.04545455 | 2.043107
7 | 55 | 19809 | 0.045 | 2.75 | 0.0004905 | 0.0004545455 | 0.04545455 | 1.021449
7 | 56 | 19809 | 0.045 | 2.8 | 0.0004905 | 0.0004545455 | 0.04545455 | 1.021449
7 | 57 | 19810 | 0.051 | 2.85 | 0.0009811 | 0.0005050505 | 0.05050505 | 2.043107
7 | 58 | 19810 | 0.051 | 2.9 | 0 | 0.0005050505 | 0.05050505 | 0
7 | 59 | 19814 | 0.071 | 2.95 | 0.0009811 | 0.0007070707 | 0.07070707 | 2.043107
7 | 60 | 19814 | 0.071 | 3 | 0.0004905 | 0.0007070707 | 0.07070707 | 1.021449
7 | 61 | 19815 | 0.076 | 3.05 | 0 | 0.0007575758 | 0.07575758 | 0
7 | 62 | 19815 | 0.076 | 3.1 | -0.0004905 | 0.0007575758 | 0.07575758 | -1.021449
7 | 63 | 19815 | 0.076 | 3.15 | 0.0004905 | 0.0007575758 | 0.07575758 | 1.021449
7 | 64 | 19815 | 0.076 | 3.2 | 0 | 0.0007575758 | 0.07575758 | 0
7 | 65 | 19815 | 0.076 | 3.25 | -0.0004905 | 0.0007575758 | 0.07575758 | -1.021449
7 | 66 | 19815 | 0.076 | 3.3 | 0 | 0.0007575758 | 0.07575758 | 0
7 | 67 | 19816 | 0.081 | 3.35 | 0.0004905 | 0.0008080808 | 0.08080808 | 1.021449
7 | 68 | 19816 | 0.081 | 3.4 | 0 | 0.0008080808 | 0.08080808 | 0
7 | 69 | 19818 | 0.091 | 3.45 | 0.0004905 | 0.0009090909 | 0.09090909 | 1.021449
7 | 70 | 19819 | 0.096 | 3.5 | 0.0009811 | 0.000959596 | 0.0959596 | 2.043107
7 | 71 | 19819 | 0.096 | 3.55 | 0.0004905 | 0.000959596 | 0.0959596 | 1.021449
7 | 72 | 19819 | 0.096 | 3.6 | 0.0004905 | 0.000959596 | 0.0959596 | 1.021449
7 | 73 | 19820 | 0.101 | 3.65 | 0.0009811 | 0.001010101 | 0.1010101 | 2.043107
7 | 74 | 19821 | 0.106 | 3.7 | 0.0004905 | 0.001060606 | 0.1060606 | 1.021449
7 | 75 | 19822 | 0.111 | 3.75 | 0.0004905 | 0.001111111 | 0.1111111 | 1.021449
7 | 76 | 19822 | 0.111 | 3.8 | 0.0004905 | 0.001111111 | 0.1111111 | 1.021449
7 | 77 | 19823 | 0.116 | 3.85 | -0.0004905 | 0.001161616 | 0.1161616 | -1.021449
7 | 78 | 19823 | 0.116 | 3.9 | -0.0009811 | 0.001161616 | 0.1161616 | -2.043107
7 | 79 | 19823 | 0.116 | 3.95 | 0 | 0.001161616 | 0.1161616 | 0
7 | 80 | 19824 | 0.121 | 4 | -0.0004905 | 0.001212121 | 0.1212121 | -1.021449
7 | 81 | 19824 | 0.121 | 4.05 | -0.0004905 | 0.001212121 | 0.1212121 | -1.021449
7 | 82 | 19825 | 0.126 | 4.1 | 0.0004905 | 0.001262626 | 0.1262626 | 1.021449
7 | 83 | 19825 | 0.126 | 4.15 | 0.0009811 | 0.001262626 | 0.1262626 | 2.043107
7 | 84 | 19827 | 0.136 | 4.2 | 0.0004905 | 0.001363636 | 0.1363636 | 1.021449
7 | 85 | 19827 | 0.136 | 4.25 | 0.0009811 | 0.001363636 | 0.1363636 | 2.043107
7 | 86 | 19827 | 0.136 | 4.3 | 0.001472 | 0.001363636 | 0.1363636 | 3.065389
7 | 87 | 19828 | 0.141 | 4.35 | 0 | 0.001414141 | 0.1414141 | 0
7 | 88 | 19828 | 0.141 | 4.4 | 0.0009811 | 0.001414141 | 0.1414141 | 2.043107
7 | 89 | 19830 | 0.152 | 4.45 | 0.0009811 | 0.001515152 | 0.1515152 | 2.043107
7 | 90 | 19830 | 0.152 | 4.5 | 0.0004905 | 0.001515152 | 0.1515152 | 1.021449
7 | 91 | 19833 | 0.167 | 4.55 | 0.0004905 | 0.001666667 | 0.1666667 | 1.021449
7 | 92 | 19834 | 0.172 | 4.6 | 0.0004905 | 0.001717172 | 0.1717172 | 1.021449
7 | 93 | 19834 | 0.172 | 4.65 | -0.0004905 | 0.001717172 | 0.1717172 | -1.021449
7 | 94 | 19834 | 0.172 | 4.7 | 0.0004905 | 0.001717172 | 0.1717172 | 1.021449
7 | 95 | 19834 | 0.172 | 4.75 | 0.0009811 | 0.001717172 | 0.1717172 | 2.043107
7 | 96 | 19835 | 0.177 | 4.8 | -0.0004905 | 0.001767677 | 0.1767677 | -1.021449
7 | 97 | 19835 | 0.177 | 4.85 | 0.0009811 | 0.001767677 | 0.1767677 | 2.043107
7 | 98 | 19835 | 0.177 | 4.9 | 0 | 0.001767677 | 0.1767677 | 0
7 | 99 | 19838 | 0.192 | 4.95 | 0.0004905 | 0.001919192 | 0.1919192 | 1.021449
7 | 100 | 19840 | 0.202 | 5 | 0.0009811 | 0.002020202 | 0.2020202 | 2.043107
7 | 101 | 19840 | 0.202 | 5.05 | 0.001472 | 0.002020202 | 0.2020202 | 3.065389
7 | 102 | 19840 | 0.202 | 5.1 | 0.001472 | 0.002020202 | 0.2020202 | 3.065389
7 | 103 | 19840 | 0.202 | 5.15 | 0 | 0.002020202 | 0.2020202 | 0
7 | 104 | 19841 | 0.207 | 5.2 | 0.0009811 | 0.002070707 | 0.2070707 | 2.043107
7 | 105 | 19843 | 0.217 | 5.25 | 0.001472 | 0.002171717 | 0.2171717 | 3.065389
7 | 106 | 19846 | 0.232 | 5.3 | 0.0009811 | 0.002323232 | 0.2323232 | 2.043107
7 | 107 | 19846 | 0.232 | 5.35 | 0.0009811 | 0.002323232 | 0.2323232 | 2.043107
7 | 108 | 19846 | 0.232 | 5.4 | 0.0009811 | 0.002323232 | 0.2323232 | 2.043107
7 | 109 | 19846 | 0.232 | 5.45 | 0.0004905 | 0.002323232 | 0.2323232 | 1.021449
7 | 110 | 19847 | 0.237 | 5.5 | 0 | 0.002373737 | 0.2373737 | 0
7 | 111 | 19848 | 0.242 | 5.55 | 0.0004905 | 0.002424242 | 0.2424242 | 1.021449
7 | 112 | 19849 | 0.247 | 5.6 | 0 | 0.002474747 | 0.2474747 | 0
7 | 113 | 19849 | 0.247 | 5.65 | 0 | 0.002474747 | 0.2474747 | 0
7 | 114 | 19850 | 0.253 | 5.7 | 0.0004905 | 0.002525253 | 0.2525253 | 1.021449
7 | 115 | 19850 | 0.253 | 5.75 | 0.0009811 | 0.002525253 | 0.2525253 | 2.043107
7 | 116 | 19853 | 0.268 | 5.8 | 0.0009811 | 0.002676768 | 0.2676768 | 2.043107
7 | 117 | 19854 | 0.273 | 5.85 | 0.0009811 | 0.002727273 | 0.2727273 | 2.043107
7 | 118 | 19854 | 0.273 | 5.9 | 0.0009811 | 0.002727273 | 0.2727273 | 2.043107
7 | 119 | 19854 | 0.273 | 5.95 | 0 | 0.002727273 | 0.2727273 | 0
7 | 120 | 19855 | 0.278 | 6 | 0.0009811 | 0.002777778 | 0.2777778 | 2.043107
7 | 121 | 19855 | 0.278 | 6.05 | 0.0004905 | 0.002777778 | 0.2777778 | 1.021449
7 | 122 | 19857 | 0.288 | 6.1 | 0.0004905 | 0.002878788 | 0.2878788 | 1.021449
7 | 123 | 19860 | 0.303 | 6.15 | 0.0009811 | 0.003030303 | 0.3030303 | 2.043107
7 | 124 | 19861 | 0.308 | 6.2 | 0.0009811 | 0.003080808 | 0.3080808 | 2.043107
7 | 125 | 19861 | 0.308 | 6.25 | 0.0009811 | 0.003080808 | 0.3080808 | 2.043107
7 | 126 | 19861 | 0.308 | 6.3 | 0.0004905 | 0.003080808 | 0.3080808 | 1.021449
7 | 127 | 19861 | 0.308 | 6.35 | 0 | 0.003080808 | 0.3080808 | 0
7 | 128 | 19864 | 0.323 | 6.4 | 0.0004905 | 0.003232323 | 0.3232323 | 1.021449
7 | 129 | 19867 | 0.338 | 6.45 | 0 | 0.003383838 | 0.3383838 | 0
7 | 130 | 19867 | 0.338 | 6.5 | 0.0009811 | 0.003383838 | 0.3383838 | 2.043107
7 | 131 | 19867 | 0.338 | 6.55 | 0.001472 | 0.003383838 | 0.3383838 | 3.065389
7 | 132 | 19869 | 0.348 | 6.6 | 0.0004905 | 0.003484848 | 0.3484848 | 1.021449
7 | 133 | 19870 | 0.354 | 6.65 | 0.0009811 | 0.003535354 | 0.3535354 | 2.043107
7 | 134 | 19870 | 0.354 | 6.7 | 0.0009811 | 0.003535354 | 0.3535354 | 2.043107
7 | 135 | 19871 | 0.359 | 6.75 | 0 | 0.003585859 | 0.3585859 | 0
7 | 136 | 19871 | 0.359 | 6.8 | 0.0009811 | 0.003585859 | 0.3585859 | 2.043107
7 | 137 | 19873 | 0.369 | 6.85 | 0.0004905 | 0.003686869 | 0.3686869 | 1.021449
7 | 138 | 19875 | 0.379 | 6.9 | 0.0009811 | 0.003787879 | 0.3787879 | 2.043107
7 | 139 | 19878 | 0.394 | 6.95 | 0.0004905 | 0.003939394 | 0.3939394 | 1.021449
7 | 140 | 19879 | 0.399 | 7 | 0.0009811 | 0.003989899 | 0.3989899 | 2.043107
7 | 141 | 19880 | 0.404 | 7.05 | 0 | 0.004040404 | 0.4040404 | 0
7 | 142 | 19880 | 0.404 | 7.1 | 0 | 0.004040404 | 0.4040404 | 0
7 | 143 | 19880 | 0.404 | 7.15 | 0.0004905 | 0.004040404 | 0.4040404 | 1.021449
7 | 144 | 19881 | 0.409 | 7.2 | -0.0004905 | 0.004090909 | 0.4090909 | -1.021449
7 | 145 | 19884 | 0.424 | 7.25 | 0 | 0.004242424 | 0.4242424 | 0
7 | 146 | 19885 | 0.429 | 7.3 | 0.0009811 | 0.004292929 | 0.4292929 | 2.043107
7 | 147 | 19885 | 0.429 | 7.35 | 0.0004905 | 0.004292929 | 0.4292929 | 1.021449
7 | 148 | 19885 | 0.429 | 7.4 | 0.0004905 | 0.004292929 | 0.4292929 | 1.021449
7 | 149 | 19886 | 0.434 | 7.45 | 0.0009811 | 0.004343434 | 0.4343434 | 2.043107
7 | 150 | 19887 | 0.439 | 7.5 | 0.0004905 | 0.004393939 | 0.4393939 | 1.021449
7 | 151 | 19891 | 0.46 | 7.55 | 0 | 0.00459596 | 0.459596 | 0
7 | 152 | 19893 | 0.47 | 7.6 | 0 | 0.00469697 | 0.469697 | 0
7 | 153 | 19893 | 0.47 | 7.65 | 0.0009811 | 0.00469697 | 0.469697 | 2.043107
7 | 154 | 19894 | 0.475 | 7.7 | 0.0004905 | 0.004747475 | 0.4747475 | 1.021449
7 | 155 | 19894 | 0.475 | 7.75 | 0 | 0.004747475 | 0.4747475 | 0
7 | 156 | 19895 | 0.48 | 7.8 | 0 | 0.00479798 | 0.479798 | 0
7 | 157 | 19898 | 0.495 | 7.85 | 0 | 0.004949495 | 0.4949495 | 0
7 | 158 | 19900 | 0.505 | 7.9 | 0.0004905 | 0.005050505 | 0.5050505 | 1.021449
7 | 159 | 19900 | 0.505 | 7.95 | 0 | 0.005050505 | 0.5050505 | 0
7 | 160 | 19900 | 0.505 | 8 | 0 | 0.005050505 | 0.5050505 | 0
7 | 161 | 19900 | 0.505 | 8.05 | 0 | 0.005050505 | 0.5050505 | 0
7 | 162 | 19904 | 0.525 | 8.1 | 0 | 0.005252525 | 0.5252525 | 0
7 | 163 | 19906 | 0.535 | 8.15 | 0.0004905 | 0.005353535 | 0.5353535 | 1.021449
7 | 164 | 19907 | 0.54 | 8.2 | 0.0004905 | 0.00540404 | 0.540404 | 1.021449
7 | 165 | 19907 | 0.54 | 8.25 | 0.0009811 | 0.00540404 | 0.540404 | 2.043107
7 | 166 | 19908 | 0.545 | 8.3 | 0 | 0.005454545 | 0.5454545 | 0
7 | 167 | 19912 | 0.566 | 8.35 | 0.0004905 | 0.005656566 | 0.5656566 | 1.021449
7 | 168 | 19913 | 0.571 | 8.4 | 0.0009811 | 0.005707071 | 0.5707071 | 2.043107
7 | 169 | 19914 | 0.576 | 8.45 | 0 | 0.005757576 | 0.5757576 | 0
7 | 170 | 19914 | 0.576 | 8.5 | 0 | 0.005757576 | 0.5757576 | 0
7 | 171 | 19916 | 0.586 | 8.55 | 0.0009811 | 0.005858586 | 0.5858586 | 2.043107
7 | 172 | 19917 | 0.591 | 8.6 | 0.0004905 | 0.005909091 | 0.5909091 | 1.021449
7 | 173 | 19920 | 0.606 | 8.65 | 0 | 0.006060606 | 0.6060606 | 0
7 | 174 | 19920 | 0.606 | 8.7 | 0.0004905 | 0.006060606 | 0.6060606 | 1.021449
7 | 175 | 19920 | 0.606 | 8.75 | 0.0009811 | 0.006060606 | 0.6060606 | 2.043107
7 | 176 | 19923 | 0.621 | 8.8 | 0 | 0.006212121 | 0.6212121 | 0
7 | 177 | 19926 | 0.636 | 8.85 | 0.0004905 | 0.006363636 | 0.6363636 | 1.021449
7 | 178 | 19927 | 0.641 | 8.9 | 0.0004905 | 0.006414141 | 0.6414141 | 1.021449
7 | 179 | 19928 | 0.646 | 8.95 | 0.0004905 | 0.006464646 | 0.6464646 | 1.021449
7 | 180 | 19928 | 0.646 | 9 | 0.0004905 | 0.006464646 | 0.6464646 | 1.021449
7 | 181 | 19931 | 0.662 | 9.05 | 0.0004905 | 0.006616162 | 0.6616162 | 1.021449
7 | 182 | 19932 | 0.667 | 9.1 | 0.0009811 | 0.006666667 | 0.6666667 | 2.043107
7 | 183 | 19933 | 0.672 | 9.15 | 0.0009811 | 0.006717172 | 0.6717172 | 2.043107
7 | 184 | 19933 | 0.672 | 9.2 | 0.001472 | 0.006717172 | 0.6717172 | 3.065389
7 | 185 | 19934 | 0.677 | 9.25 | 0.0004905 | 0.006767677 | 0.6767677 | 1.021449
7 | 186 | 19938 | 0.697 | 9.3 | 0 | 0.006969697 | 0.6969697 | 0
7 | 187 | 19939 | 0.702 | 9.35 | 0.0004905 | 0.007020202 | 0.7020202 | 1.021449
7 | 188 | 19939 | 0.702 | 9.4 | 0.0009811 | 0.007020202 | 0.7020202 | 2.043107
7 | 189 | 19940 | 0.707 | 9.45 | 0.0004905 | 0.007070707 | 0.7070707 | 1.021449
7 | 190 | 19943 | 0.722 | 9.5 | 0.0004905 | 0.007222222 | 0.7222222 | 1.021449
7 | 191 | 19946 | 0.737 | 9.55 | 0.001472 | 0.007373737 | 0.7373737 | 3.065389
7 | 192 | 19947 | 0.742 | 9.6 | 0.0004905 | 0.007424242 | 0.7424242 | 1.021449
7 | 193 | 19947 | 0.742 | 9.65 | 0 | 0.007424242 | 0.7424242 | 0
7 | 194 | 19948 | 0.747 | 9.7 | 0.0004905 | 0.007474747 | 0.7474747 | 1.021449
7 | 195 | 19953 | 0.773 | 9.75 | 0.0009811 | 0.007727273 | 0.7727273 | 2.043107
7 | 196 | 19953 | 0.773 | 9.8 | 0.001472 | 0.007727273 | 0.7727273 | 3.065389
7 | 197 | 19954 | 0.778 | 9.85 | 0.0009811 | 0.007777778 | 0.7777778 | 2.043107
7 | 198 | 19956 | 0.788 | 9.9 | 0.001962 | 0.007878788 | 0.7878788 | 4.085798
7 | 199 | 19959 | 0.803 | 9.95 | 0.0009811 | 0.008030303 | 0.8030303 | 2.043107
7 | 200 | 19961 | 0.813 | 10 | 0.002453 | 0.008131313 | 0.8131313 | 5.108288
7 | 201 | 19962 | 0.818 | 10.05 | 0.001962 | 0.008181818 | 0.8181818 | 4.085798
7 | 202 | 19963 | 0.823 | 10.1 | 0.001962 | 0.008232323 | 0.8232323 | 4.085798
7 | 203 | 19965 | 0.833 | 10.15 | 0.002943 | 0.008333333 | 0.8333333 | 6.128696
7 | 204 | 19967 | 0.843 | 10.2 | 0.003924 | 0.008434343 | 0.8434343 | 8.171595
7 | 205 | 19967 | 0.843 | 10.25 | 0.001962 | 0.008434343 | 0.8434343 | 4.085798
7 | 206 | 19968 | 0.848 | 10.3 | 0.003924 | 0.008484848 | 0.8484848 | 8.171595
7 | 207 | 19972 | 0.869 | 10.35 | 0.005886 | 0.008686869 | 0.8686869 | 12.25739
7 | 208 | 19973 | 0.874 | 10.4 | 0.006867 | 0.008737374 | 0.8737374 | 14.30029
7 | 209 | 19973 | 0.874 | 10.45 | 0.006377 | 0.008737374 | 0.8737374 | 13.27988
7 | 210 | 19975 | 0.884 | 10.5 | 0.007358 | 0.008838384 | 0.8838384 | 15.32278
7 | 211 | 19978 | 0.899 | 10.55 | 0.00932 | 0.008989899 | 0.8989899 | 19.40858
7 | 212 | 19979 | 0.904 | 10.6 | 0.008339 | 0.009040404 | 0.9040404 | 17.36568
7 | 213 | 19981 | 0.914 | 10.65 | 0.0103 | 0.009141414 | 0.9141414 | 21.4494
7 | 214 | 19983 | 0.924 | 10.7 | 0.01177 | 0.009242424 | 0.9242424 | 24.51062
7 | 215 | 19985 | 0.934 | 10.75 | 0.01226 | 0.009343434 | 0.9343434 | 25.53103
7 | 216 | 19985 | 0.934 | 10.8 | 0.01177 | 0.009343434 | 0.9343434 | 24.51062
7 | 217 | 19987 | 0.944 | 10.85 | 0.01226 | 0.009444444 | 0.9444444 | 25.53103
7 | 218 | 19988 | 0.949 | 10.9 | 0.01226 | 0.009494949 | 0.9494949 | 25.53103
7 | 219 | 19992 | 0.97 | 10.95 | 0.01226 | 0.00969697 | 0.969697 | 25.53103
7 | 220 | 19992 | 0.97 | 11 | 0.01275 | 0.00969697 | 0.969697 | 26.55144
7 | 221 | 19993 | 0.975 | 11.05 | 0.01275 | 0.009747475 | 0.9747475 | 26.55144
7 | 222 | 19995 | 0.985 | 11.1 | 0.01177 | 0.009848485 | 0.9848485 | 24.51062
7 | 223 | 19998 | 1 | 11.15 | 0.01226 | 0.01 | 1 | 25.53103
7 | 224 | 19999 | 1.005 | 11.2 | 0.01324 | 0.01005051 | 1.005051 | 27.57185
7 | 225 | 20001 | 1.015 | 11.25 | 0.01373 | 0.01015152 | 1.015152 | 28.59225
7 | 226 | 20002 | 1.02 | 11.3 | 0.0157 | 0.01020202 | 1.020202 | 32.69471
7 | 227 | 20004 | 1.03 | 11.35 | 0.0157 | 0.01030303 | 1.030303 | 32.69471
7 | 228 | 20005 | 1.035 | 11.4 | 0.01324 | 0.01035354 | 1.035354 | 27.57185
7 | 229 | 20006 | 1.04 | 11.45 | 0.01373 | 0.01040404 | 1.040404 | 28.59225
7 | 230 | 20008 | 1.051 | 11.5 | 0.01521 | 0.01050505 | 1.050505 | 31.6743
7 | 231 | 20010 | 1.061 | 11.55 | 0.01521 | 0.01060606 | 1.060606 | 31.6743
7 | 232 | 20013 | 1.076 | 11.6 | 0.01766 | 0.01075758 | 1.075758 | 36.77634
7 | 233 | 20015 | 1.086 | 11.65 | 0.01815 | 0.01085859 | 1.085859 | 37.79675
7 | 234 | 20016 | 1.091 | 11.7 | 0.01864 | 0.01090909 | 1.090909 | 38.81716
7 | 235 | 20016 | 1.091 | 11.75 | 0.01324 | 0.01090909 | 1.090909 | 27.57185
7 | 236 | 20019 | 1.106 | 11.8 | 0.01521 | 0.01106061 | 1.106061 | 31.6743 | 0.01515152 | 4.102457
7 | 237 | 20021 | 1.116 | 11.85 | 0.01668 | 0.01116162 | 1.116162 | 34.73553 | 0.02525253 | 7.163682
7 | 238 | 20021 | 1.116 | 11.9 | 0.01619 | 0.01116162 | 1.116162 | 33.71512 | 0.02525253 | 6.143274
7 | 239 | 20023 | 1.126 | 11.95 | 0.01864 | 0.01126263 | 1.126263 | 38.81716 | 0.03535354 | 11.24531
7 | 240 | 20025 | 1.136 | 12 | 0.01962 | 0.01136364 | 1.136364 | 40.85798 | 0.04545455 | 13.28613
7 | 241 | 20027 | 1.146 | 12.05 | 0.0206 | 0.01146465 | 1.146465 | 42.89879 | 0.05555556 | 15.32695
7 | 242 | 20029 | 1.157 | 12.1 | 0.02256 | 0.01156566 | 1.156566 | 46.98042 | 0.06565657 | 19.40858
7 | 243 | 20030 | 1.162 | 12.15 | 0.02256 | 0.01161616 | 1.161616 | 46.98042 | 0.07070707 | 19.40858
7 | 244 | 20031 | 1.167 | 12.2 | 0.02306 | 0.01166667 | 1.166667 | 48.02166 | 0.07575758 | 20.44981
7 | 245 | 20032 | 1.172 | 12.25 | 0.02355 | 0.01171717 | 1.171717 | 49.04207 | 0.08080808 | 21.47022
7 | 246 | 20036 | 1.192 | 12.3 | 0.026 | 0.01191919 | 1.191919 | 54.14411 | 0.1010101 | 26.57226
7 | 247 | 20038 | 1.202 | 12.35 | 0.02698 | 0.0120202 | 1.20202 | 56.18492 | 0.1111111 | 28.61308
7 | 248 | 20038 | 1.202 | 12.4 | 0.02747 | 0.0120202 | 1.20202 | 57.20533 | 0.1111111 | 29.63349
7 | 249 | 20038 | 1.202 | 12.45 | 0.02796 | 0.0120202 | 1.20202 | 58.22574 | 0.1111111 | 30.65389
7 | 250 | 20040 | 1.212 | 12.5 | 0.02894 | 0.01212121 | 1.212121 | 60.26656 | 0.1212121 | 32.69471
7 | 251 | 20044 | 1.232 | 12.55 | 0.03041 | 0.01232323 | 1.232323 | 63.32778 | 0.1414141 | 35.75594
7 | 252 | 20045 | 1.237 | 12.6 | 0.03188 | 0.01237374 | 1.237374 | 66.389 | 0.1464646 | 38.81716
7 | 253 | 20047 | 1.247 | 12.65 | 0.03287 | 0.01247475 | 1.247475 | 68.45065 | 0.1565657 | 40.8788
7 | 254 | 20049 | 1.258 | 12.7 | 0.03336 | 0.01257576 | 1.257576 | 69.47105 | 0.1666667 | 41.89921
7 | 255 | 20051 | 1.268 | 12.75 | 0.03581 | 0.01267677 | 1.267677 | 74.57309 | 0.1767677 | 47.00125
7 | 256 | 20052 | 1.273 | 12.8 | 0.03679 | 0.01272727 | 1.272727 | 76.61391 | 0.1818182 | 49.04207
7 | 257 | 20054 | 1.283 | 12.85 | 0.03728 | 0.01282828 | 1.282828 | 77.63432 | 0.1919192 | 50.06247
7 | 258 | 20055 | 1.288 | 12.9 | 0.03924 | 0.01287879 | 1.287879 | 81.71595 | 0.1969697 | 54.14411
7 | 259 | 20055 | 1.288 | 12.95 | 0.03826 | 0.01287879 | 1.287879 | 79.67514 | 0.1969697 | 52.10329
7 | 260 | 20059 | 1.308 | 13 | 0.04022 | 0.01308081 | 1.308081 | 83.75677 | 0.2171717 | 56.18492
7 | 261 | 20062 | 1.323 | 13.05 | 0.04317 | 0.01323232 | 1.323232 | 89.90004 | 0.2323232 | 62.3282
7 | 262 | 20063 | 1.328 | 13.1 | 0.04317 | 0.01328283 | 1.328283 | 89.90004 | 0.2373737 | 62.3282
7 | 263 | 20063 | 1.328 | 13.15 | 0.04366 | 0.01328283 | 1.328283 | 90.92045 | 0.2373737 | 63.3486
7 | 264 | 20064 | 1.333 | 13.2 | 0.04366 | 0.01333333 | 1.333333 | 90.92045 | 0.2424242 | 63.3486
7 | 265 | 20066 | 1.343 | 13.25 | 0.04513 | 0.01343434 | 1.343434 | 93.98167 | 0.2525253 | 66.40983
7 | 266 | 20069 | 1.359 | 13.3 | 0.04709 | 0.01358586 | 1.358586 | 98.06331 | 0.2676768 | 70.49146
7 | 267 | 20069 | 1.359 | 13.35 | 0.0466 | 0.01358586 | 1.358586 | 97.0429 | 0.2676768 | 69.47105
7 | 268 | 20070 | 1.364 | 13.4 | 0.04709 | 0.01363636 | 1.363636 | 98.06331 | 0.2727273 | 70.49146
7 | 269 | 20073 | 1.379 | 13.45 | 0.04905 | 0.01378788 | 1.378788 | 102.1449 | 0.2878788 | 74.57309
7 | 270 | 20075 | 1.389 | 13.5 | 0.05052 | 0.01388889 | 1.388889 | 105.2062 | 0.2979798 | 77.63432
7 | 271 | 20077 | 1.399 | 13.55 | 0.052 | 0.0139899 | 1.39899 | 108.2882 | 0.3080808 | 80.71637
7 | 272 | 20077 | 1.399 | 13.6 | 0.052 | 0.0139899 | 1.39899 | 108.2882 | 0.3080808 | 80.71637
7 | 273 | 20078 | 1.404 | 13.65 | 0.052 | 0.0140404 | 1.40404 | 108.2882 | 0.3131313 | 80.71637
7 | 274 | 20083 | 1.429 | 13.7 | 0.05592 | 0.01429293 | 1.429293 | 116.4515 | 0.3383838 | 88.87963
7 | 275 | 20083 | 1.429 | 13.75 | 0.05641 | 0.01429293 | 1.429293 | 117.4719 | 0.3383838 | 89.90004
7 | 276 | 20084 | 1.434 | 13.8 | 0.05641 | 0.01434343 | 1.434343 | 117.4719 | 0.3434343 | 89.90004
7 | 277 | 20085 | 1.439 | 13.85 | 0.05739 | 0.01439394 | 1.439394 | 119.5127 | 0.3484848 | 91.94086
7 | 278 | 20087 | 1.449 | 13.9 | 0.05788 | 0.01449495 | 1.449495 | 120.5331 | 0.3585859 | 92.96127
7 | 279 | 20091 | 1.47 | 13.95 | 0.06083 | 0.01469697 | 1.469697 | 126.6764 | 0.3787879 | 99.10454
7 | 280 | 20092 | 1.475 | 14 | 0.06083 | 0.01474747 | 1.474747 | 126.6764 | 0.3838384 | 99.10454
7 | 281 | 20094 | 1.485 | 14.05 | 0.06279 | 0.01484848 | 1.484848 | 130.758 | 0.3939394 | 103.1862
7 | 282 | 20095 | 1.49 | 14.1 | 0.06328 | 0.01489899 | 1.489899 | 131.7784 | 0.3989899 | 104.2066
7 | 283 | 20097 | 1.5 | 14.15 | 0.06426 | 0.015 | 1.5 | 133.8192 | 0.4090909 | 106.2474
7 | 284 | 20097 | 1.5 | 14.2 | 0.06426 | 0.015 | 1.5 | 133.8192 | 0.4090909 | 106.2474
7 | 285 | 20099 | 1.51 | 14.25 | 0.06524 | 0.01510101 | 1.510101 | 135.8601 | 0.4191919 | 108.2882
7 | 286 | 20100 | 1.515 | 14.3 | 0.06573 | 0.01515152 | 1.515152 | 136.8805 | 0.4242424 | 109.3086
7 | 287 | 20103 | 1.53 | 14.35 | 0.06769 | 0.01530303 | 1.530303 | 140.9621 | 0.4393939 | 113.3903
7 | 288 | 20105 | 1.54 | 14.4 | 0.06867 | 0.01540404 | 1.540404 | 143.0029 | 0.4494949 | 115.4311
7 | 289 | 20106 | 1.545 | 14.45 | 0.06917 | 0.01545455 | 1.545455 | 144.0441 | 0.4545455 | 116.4723
7 | 290 | 20108 | 1.556 | 14.5 | 0.07064 | 0.01555556 | 1.555556 | 147.1054 | 0.4646465 | 119.5335
7 | 291 | 20109 | 1.561 | 14.55 | 0.07064 | 0.01560606 | 1.560606 | 147.1054 | 0.469697 | 119.5335
7 | 292 | 20109 | 1.561 | 14.6 | 0.07064 | 0.01560606 | 1.560606 | 147.1054 | 0.469697 | 119.5335
7 | 293 | 20112 | 1.576 | 14.65 | 0.0726 | 0.01575758 | 1.575758 | 151.187 | 0.4848485 | 123.6152
7 | 294 | 20115 | 1.591 | 14.7 | 0.07358 | 0.01590909 | 1.590909 | 153.2278 | 0.5 | 125.656
7 | 295 | 20116 | 1.596 | 14.75 | 0.07505 | 0.0159596 | 1.59596 | 156.289 | 0.5050505 | 128.7172
7 | 296 | 20116 | 1.596 | 14.8 | 0.07456 | 0.0159596 | 1.59596 | 155.2686 | 0.5050505 | 127.6968
7 | 297 | 20118 | 1.606 | 14.85 | 0.07554 | 0.01606061 | 1.606061 | 157.3095 | 0.5151515 | 129.7376
7 | 298 | 20123 | 1.631 | 14.9 | 0.07898 | 0.01631313 | 1.631313 | 164.4731 | 0.540404 | 136.9013
7 | 299 | 20123 | 1.631 | 14.95 | 0.07849 | 0.01631313 | 1.631313 | 163.4527 | 0.540404 | 135.8809
7 | 300 | 20124 | 1.636 | 15 | 0.07849 | 0.01636364 | 1.636364 | 163.4527 | 0.5454545 | 135.8809
7 | 301 | 20127 | 1.652 | 15.05 | 0.08045 | 0.01651515 | 1.651515 | 167.5344 | 0.5606061 | 139.9625
7 | 302 | 20129 | 1.662 | 15.1 | 0.08045 | 0.01661616 | 1.661616 | 167.5344 | 0.5707071 | 139.9625
7 | 303 | 20130 | 1.667 | 15.15 | 0.08143 | 0.01666667 | 1.666667 | 169.5752 | 0.5757576 | 142.0033
7 | 304 | 20130 | 1.667 | 15.2 | 0.08192 | 0.01666667 | 1.666667 | 170.5956 | 0.5757576 | 143.0237
7 | 305 | 20131 | 1.672 | 15.25 | 0.08192 | 0.01671717 | 1.671717 | 170.5956 | 0.5808081 | 143.0237
7 | 306 | 20134 | 1.687 | 15.3 | 0.0829 | 0.01686869 | 1.686869 | 172.6364 | 0.5959596 | 145.0646
7 | 307 | 20137 | 1.702 | 15.35 | 0.08535 | 0.0170202 | 1.70202 | 177.7384 | 0.6111111 | 150.1666
7 | 308 | 20137 | 1.702 | 15.4 | 0.08437 | 0.0170202 | 1.70202 | 175.6976 | 0.6111111 | 148.1258
7 | 309 | 20139 | 1.712 | 15.45 | 0.08633 | 0.01712121 | 1.712121 | 179.7793 | 0.6212121 | 152.2074
7 | 310 | 20141 | 1.722 | 15.5 | 0.08682 | 0.01722222 | 1.722222 | 180.7997 | 0.6313131 | 153.2278
7 | 311 | 20142 | 1.727 | 15.55 | 0.08682 | 0.01727273 | 1.727273 | 180.7997 | 0.6363636 | 153.2278
7 | 312 | 20143 | 1.732 | 15.6 | 0.08731 | 0.01732323 | 1.732323 | 181.8201 | 0.6414141 | 154.2482
7 | 313 | 20145 | 1.742 | 15.65 | 0.0883 | 0.01742424 | 1.742424 | 183.8817 | 0.6515152 | 156.3099
7 | 314 | 20148 | 1.758 | 15.7 | 0.08928 | 0.01757576 | 1.757576 | 185.9225 | 0.6666667 | 158.3507
7 | 315 | 20150 | 1.768 | 15.75 | 0.09026 | 0.01767677 | 1.767677 | 187.9633 | 0.6767677 | 160.3915
7 | 316 | 20150 | 1.768 | 15.8 | 0.08977 | 0.01767677 | 1.767677 | 186.9429 | 0.6767677 | 159.3711
7 | 317 | 20151 | 1.773 | 15.85 | 0.09075 | 0.01772727 | 1.772727 | 188.9838 | 0.6818182 | 161.4119
7 | 318 | 20155 | 1.793 | 15.9 | 0.0932 | 0.01792929 | 1.792929 | 194.0858 | 0.7020202 | 166.514
7 | 319 | 20156 | 1.798 | 15.95 | 0.0932 | 0.0179798 | 1.79798 | 194.0858 | 0.7070707 | 166.514
7 | 320 | 20156 | 1.798 | 16 | 0.09369 | 0.0179798 | 1.79798 | 195.1062 | 0.7070707 | 167.5344
7 | 321 | 20159 | 1.813 | 16.05 | 0.0932 | 0.01813131 | 1.813131 | 194.0858 | 0.7222222 | 166.514
7 | 322 | 20162 | 1.828 | 16.1 | 0.09516 | 0.01828283 | 1.828283 | 198.1674 | 0.7373737 | 170.5956
7 | 323 | 20163 | 1.833 | 16.15 | 0.09663 | 0.01833333 | 1.833333 | 201.2287 | 0.7424242 | 173.6568
7 | 324 | 20164 | 1.838 | 16.2 | 0.09565 | 0.01838384 | 1.838384 | 199.1878 | 0.7474747 | 171.616
7 | 325 | 20165 | 1.843 | 16.25 | 0.09565 | 0.01843434 | 1.843434 | 199.1878 | 0.7525253 | 171.616
7 | 326 | 20167 | 1.854 | 16.3 | 0.09713 | 0.01853535 | 1.853535 | 202.2699 | 0.7626263 | 174.698
7 | 327 | 20170 | 1.869 | 16.35 | 0.09811 | 0.01868687 | 1.868687 | 204.3107 | 0.7777778 | 176.7389
7 | 328 | 20170 | 1.869 | 16.4 | 0.0986 | 0.01868687 | 1.868687 | 205.3311 | 0.7777778 | 177.7593
7 | 329 | 20171 | 1.874 | 16.45 | 0.09811 | 0.01873737 | 1.873737 | 204.3107 | 0.7828283 | 176.7389
7 | 330 | 20174 | 1.889 | 16.5 | 0.1006 | 0.01888889 | 1.888889 | 209.496 | 0.7979798 | 181.9242
7 | 331 | 20175 | 1.894 | 16.55 | 0.1001 | 0.01893939 | 1.893939 | 208.4548 | 0.8030303 | 180.883
7 | 332 | 20176 | 1.899 | 16.6 | 0.1006 | 0.0189899 | 1.89899 | 209.496 | 0.8080808 | 181.9242
7 | 333 | 20176 | 1.899 | 16.65 | 0.1001 | 0.0189899 | 1.89899 | 208.4548 | 0.8080808 | 180.883
7 | 334 | 20181 | 1.924 | 16.7 | 0.102 | 0.01924242 | 1.924242 | 212.4115 | 0.8333333 | 184.8397
7 | 335 | 20183 | 1.934 | 16.75 | 0.103 | 0.01934343 | 1.934343 | 214.494 | 0.8434343 | 186.9221
7 | 336 | 20184 | 1.939 | 16.8 | 0.1035 | 0.01939394 | 1.939394 | 215.5352 | 0.8484848 | 187.9633
7 | 337 | 20184 | 1.939 | 16.85 | 0.1035 | 0.01939394 | 1.939394 | 215.5352 | 0.8484848 | 187.9633
7 | 338 | 20186 | 1.949 | 16.9 | 0.104 | 0.01949495 | 1.949495 | 216.5764 | 0.8585859 | 189.0046
7 | 339 | 20190 | 1.97 | 16.95 | 0.106 | 0.01969697 | 1.969697 | 220.7414 | 0.8787879 | 193.1695
7 | 340 | 20190 | 1.97 | 17 | 0.1055 | 0.01969697 | 1.969697 | 219.7001 | 0.8787879 | 192.1283
7 | 341 | 20190 | 1.97 | 17.05 | 0.105 | 0.01969697 | 1.969697 | 218.6589 | 0.8787879 | 191.087
7 | 342 | 20195 | 1.995 | 17.1 | 0.1074 | 0.01994949 | 1.994949 | 223.6568 | 0.9040404 | 196.085
7 | 343 | 20196 | 2 | 17.15 | 0.1074 | 0.02 | 2 | 223.6568 | 0.9090909 | 196.085
7 | 344 | 20198 | 2.01 | 17.2 | 0.1079 | 0.02010101 | 2.010101 | 224.698 | 0.9191919 | 197.1262
7 | 345 | 20199 | 2.015 | 17.25 | 0.1079 | 0.02015152 | 2.015152 | 224.698 | 0.9242424 | 197.1262
7 | 346 | 20200 | 2.02 | 17.3 | 0.1079 | 0.02020202 | 2.020202 | 224.698 | 0.9292929 | 197.1262
7 | 347 | 20202 | 2.03 | 17.35 | 0.1079 | 0.02030303 | 2.030303 | 224.698 | 0.9393939 | 197.1262
7 | 348 | 20204 | 2.04 | 17.4 | 0.1099 | 0.02040404 | 2.040404 | 228.863 | 0.9494949 | 201.2911
7 | 349 | 20205 | 2.045 | 17.45 | 0.1099 | 0.02045455 | 2.045455 | 228.863 | 0.9545455 | 201.2911
7 | 350 | 20207 | 2.056 | 17.5 | 0.1099 | 0.02055556 | 2.055556 | 228.863 | 0.9646465 | 201.2911
7 | 351 | 20207 | 2.056 | 17.55 | 0.1104 | 0.02055556 | 2.055556 | 229.9042 | 0.9646465 | 202.3324
7 | 352 | 20209 | 2.066 | 17.6 | 0.1104 | 0.02065657 | 2.065657 | 229.9042 | 0.9747475 | 202.3324
7 | 353 | 20211 | 2.076 | 17.65 | 0.1118 | 0.02075758 | 2.075758 | 232.8197 | 0.9848485 | 205.2478
7 | 354 | 20214 | 2.091 | 17.7 | 0.1123 | 0.02090909 | 2.090909 | 233.8609 | 1 | 206.289
7 | 355 | 20215 | 2.096 | 17.75 | 0.1133 | 0.0209596 | 2.09596 | 235.9434 | 1.005051 | 208.3715
7 | 356 | 20216 | 2.101 | 17.8 | 0.1118 | 0.0210101 | 2.10101 | 232.8197 | 1.010101 | 205.2478
7 | 357 | 20218 | 2.111 | 17.85 | 0.1143 | 0.02111111 | 2.111111 | 238.0258 | 1.020202 | 210.454
7 | 358 | 20221 | 2.126 | 17.9 | 0.1143 | 0.02126263 | 2.126263 | 238.0258 | 1.035354 | 210.454
7 | 359 | 20221 | 2.126 | 17.95 | 0.1138 | 0.02126263 | 2.126263 | 236.9846 | 1.035354 | 209.4127
7 | 360 | 20223 | 2.136 | 18 | 0.1138 | 0.02136364 | 2.136364 | 236.9846 | 1.045455 | 209.4127
7 | 361 | 20223 | 2.136 | 18.05 | 0.1143 | 0.02136364 | 2.136364 | 238.0258 | 1.045455 | 210.454
7 | 362 | 20227 | 2.157 | 18.1 | 0.1153 | 0.02156566 | 2.156566 | 240.1083 | 1.065657 | 212.5364
7 | 363 | 20229 | 2.167 | 18.15 | 0.1158 | 0.02166667 | 2.166667 | 241.1495 | 1.075758 | 213.5777
7 | 364 | 20230 | 2.172 | 18.2 | 0.1163 | 0.02171717 | 2.171717 | 242.1908 | 1.080808 | 214.6189
7 | 365 | 20232 | 2.182 | 18.25 | 0.1172 | 0.02181818 | 2.181818 | 244.065 | 1.090909 | 216.4931
7 | 366 | 20234 | 2.192 | 18.3 | 0.1163 | 0.02191919 | 2.191919 | 242.1908 | 1.10101 | 214.6189
7 | 367 | 20235 | 2.197 | 18.35 | 0.1172 | 0.0219697 | 2.19697 | 244.065 | 1.106061 | 216.4931
7 | 368 | 20237 | 2.207 | 18.4 | 0.1172 | 0.02207071 | 2.207071 | 244.065 | 1.116162 | 216.4931
7 | 369 | 20238 | 2.212 | 18.45 | 0.1167 | 0.02212121 | 2.212121 | 243.0237 | 1.121212 | 215.4519
7 | 370 | 20238 | 2.212 | 18.5 | 0.1172 | 0.02212121 | 2.212121 | 244.065 | 1.121212 | 216.4931
7 | 371 | 20241 | 2.227 | 18.55 | 0.1172 | 0.02227273 | 2.227273 | 244.065 | 1.136364 | 216.4931
7 | 372 | 20243 | 2.237 | 18.6 | 0.1187 | 0.02237374 | 2.237374 | 247.1887 | 1.146465 | 219.6168
7 | 373 | 20244 | 2.242 | 18.65 | 0.1177 | 0.02242424 | 2.242424 | 245.1062 | 1.151515 | 217.5344
7 | 374 | 20247 | 2.258 | 18.7 | 0.1197 | 0.02257576 | 2.257576 | 249.2711 | 1.166667 | 221.6993
7 | 375 | 20248 | 2.263 | 18.75 | 0.1197 | 0.02262626 | 2.262626 | 249.2711 | 1.171717 | 221.6993
7 | 376 | 20249 | 2.268 | 18.8 | 0.1202 | 0.02267677 | 2.267677 | 250.3124 | 1.176768 | 222.7405
7 | 377 | 20251 | 2.278 | 18.85 | 0.1202 | 0.02277778 | 2.277778 | 250.3124 | 1.186869 | 222.7405
7 | 378 | 20252 | 2.283 | 18.9 | 0.1202 | 0.02282828 | 2.282828 | 250.3124 | 1.191919 | 222.7405
7 | 379 | 20254 | 2.293 | 18.95 | 0.1202 | 0.02292929 | 2.292929 | 250.3124 | 1.20202 | 222.7405
7 | 380 | 20255 | 2.298 | 19 | 0.1202 | 0.0229798 | 2.29798 | 250.3124 | 1.207071 | 222.7405
7 | 381 | 20258 | 2.313 | 19.05 | 0.1221 | 0.02313131 | 2.313131 | 254.2691 | 1.222222 | 226.6972
7 | 382 | 20260 | 2.323 | 19.1 | 0.1217 | 0.02323232 | 2.323232 | 253.4361 | 1.232323 | 225.8642
7 | 383 | 20261 | 2.328 | 19.15 | 0.1217 | 0.02328283 | 2.328283 | 253.4361 | 1.237374 | 225.8642
7 | 384 | 20263 | 2.338 | 19.2 | 0.1217 | 0.02338384 | 2.338384 | 253.4361 | 1.247475 | 225.8642
7 | 385 | 20265 | 2.348 | 19.25 | 0.1226 | 0.02348485 | 2.348485 | 255.3103 | 1.257576 | 227.7384
7 | 386 | 20266 | 2.354 | 19.3 | 0.1231 | 0.02353535 | 2.353535 | 256.3515 | 1.262626 | 228.7797
7 | 387 | 20268 | 2.364 | 19.35 | 0.1231 | 0.02363636 | 2.363636 | 256.3515 | 1.272727 | 228.7797
7 | 388 | 20269 | 2.369 | 19.4 | 0.1231 | 0.02368687 | 2.368687 | 256.3515 | 1.277778 | 228.7797
7 | 389 | 20271 | 2.379 | 19.45 | 0.1241 | 0.02378788 | 2.378788 | 258.434 | 1.287879 | 230.8621
7 | 390 | 20274 | 2.394 | 19.5 | 0.1256 | 0.02393939 | 2.393939 | 261.5577 | 1.30303 | 233.9858
7 | 391 | 20275 | 2.399 | 19.55 | 0.1236 | 0.0239899 | 2.39899 | 257.3928 | 1.308081 | 229.8209
7 | 392 | 20276 | 2.404 | 19.6 | 0.1246 | 0.0240404 | 2.40404 | 259.4752 | 1.313131 | 231.9034
7 | 393 | 20277 | 2.409 | 19.65 | 0.1251 | 0.02409091 | 2.409091 | 260.5165 | 1.318182 | 232.9446
7 | 394 | 20280 | 2.424 | 19.7 | 0.1251 | 0.02424242 | 2.424242 | 260.5165 | 1.333333 | 232.9446
7 | 395 | 20281 | 2.429 | 19.75 | 0.1251 | 0.02429293 | 2.429293 | 260.5165 | 1.338384 | 232.9446
7 | 396 | 20283 | 2.439 | 19.8 | 0.1256 | 0.02439394 | 2.439394 | 261.5577 | 1.348485 | 233.9858
7 | 397 | 20284 | 2.444 | 19.85 | 0.1256 | 0.02444444 | 2.444444 | 261.5577 | 1.353535 | 233.9858
7 | 398 | 20285 | 2.449 | 19.9 | 0.1261 | 0.02449495 | 2.449495 | 262.5989 | 1.358586 | 235.0271
7 | 399 | 20287 | 2.46 | 19.95 | 0.1266 | 0.02459596 | 2.459596 | 263.6401 | 1.368687 | 236.0683
7 | 400 | 20289 | 2.47 | 20 | 0.127 | 0.02469697 | 2.469697 | 264.4731 | 1.378788 | 236.9013
7 | 401 | 20291 | 2.48 | 20.05 | 0.127 | 0.02479798 | 2.479798 | 264.4731 | 1.388889 | 236.9013
7 | 402 | 20292 | 2.485 | 20.1 | 0.127 | 0.02484848 | 2.484848 | 264.4731 | 1.393939 | 236.9013
7 | 403 | 20294 | 2.495 | 20.15 | 0.128 | 0.02494949 | 2.494949 | 266.5556 | 1.40404 | 238.9838
7 | 404 | 20296 | 2.505 | 20.2 | 0.1275 | 0.02505051 | 2.505051 | 265.5144 | 1.414141 | 237.9425
7 | 405 | 20298 | 2.515 | 20.25 | 0.1285 | 0.02515152 | 2.515152 | 267.5968 | 1.424242 | 240.025
7 | 406 | 20299 | 2.52 | 20.3 | 0.129 | 0.02520202 | 2.520202 | 268.6381 | 1.429293 | 241.0662
7 | 407 | 20300 | 2.525 | 20.35 | 0.128 | 0.02525253 | 2.525253 | 266.5556 | 1.434343 | 238.9838
7 | 408 | 20301 | 2.53 | 20.4 | 0.128 | 0.02530303 | 2.530303 | 266.5556 | 1.439394 | 238.9838
7 | 409 | 20304 | 2.545 | 20.45 | 0.13 | 0.02545455 | 2.545455 | 270.7205 | 1.454545 | 243.1487
7 | 410 | 20307 | 2.561 | 20.5 | 0.1295 | 0.02560606 | 2.560606 | 269.6793 | 1.469697 | 242.1075
7 | 411 | 20308 | 2.566 | 20.55 | 0.1295 | 0.02565657 | 2.565657 | 269.6793 | 1.474747 | 242.1075
7 | 412 | 20309 | 2.571 | 20.6 | 0.13 | 0.02570707 | 2.570707 | 270.7205 | 1.479798 | 243.1487
7 | 413 | 20311 | 2.581 | 20.65 | 0.1305 | 0.02580808 | 2.580808 | 271.7618 | 1.489899 | 244.1899
7 | 414 | 20313 | 2.591 | 20.7 | 0.1295 | 0.02590909 | 2.590909 | 269.6793 | 1.5 | 242.1075
7 | 415 | 20314 | 2.596 | 20.75 | 0.1295 | 0.0259596 | 2.59596 | 269.6793 | 1.505051 | 242.1075
7 | 416 | 20315 | 2.601 | 20.8 | 0.13 | 0.0260101 | 2.60101 | 270.7205 | 1.510101 | 243.1487
7 | 417 | 20317 | 2.611 | 20.85 | 0.1305 | 0.02611111 | 2.611111 | 271.7618 | 1.520202 | 244.1899
7 | 418 | 20319 | 2.621 | 20.9 | 0.132 | 0.02621212 | 2.621212 | 274.8855 | 1.530303 | 247.3136
7 | 419 | 20320 | 2.626 | 20.95 | 0.131 | 0.02626263 | 2.626263 | 272.803 | 1.535354 | 245.2312
7 | 420 | 20322 | 2.636 | 21 | 0.1305 | 0.02636364 | 2.636364 | 271.7618 | 1.545455 | 244.1899
7 | 421 | 20323 | 2.641 | 21.05 | 0.1315 | 0.02641414 | 2.641414 | 273.8442 | 1.550505 | 246.2724
7 | 422 | 20326 | 2.657 | 21.1 | 0.1329 | 0.02656566 | 2.656566 | 276.7597 | 1.565657 | 249.1878
7 | 423 | 20327 | 2.662 | 21.15 | 0.1329 | 0.02661616 | 2.661616 | 276.7597 | 1.570707 | 249.1878
7 | 424 | 20328 | 2.667 | 21.2 | 0.1329 | 0.02666667 | 2.666667 | 276.7597 | 1.575758 | 249.1878
7 | 425 | 20331 | 2.682 | 21.25 | 0.1334 | 0.02681818 | 2.681818 | 277.8009 | 1.590909 | 250.2291
7 | 426 | 20332 | 2.687 | 21.3 | 0.1334 | 0.02686869 | 2.686869 | 277.8009 | 1.59596 | 250.2291
7 | 427 | 20334 | 2.697 | 21.35 | 0.1329 | 0.0269697 | 2.69697 | 276.7597 | 1.606061 | 249.1878
7 | 428 | 20335 | 2.702 | 21.4 | 0.1334 | 0.0270202 | 2.70202 | 277.8009 | 1.611111 | 250.2291
7 | 429 | 20337 | 2.712 | 21.45 | 0.1339 | 0.02712121 | 2.712121 | 278.8421 | 1.621212 | 251.2703
7 | 430 | 20339 | 2.722 | 21.5 | 0.1339 | 0.02722222 | 2.722222 | 278.8421 | 1.631313 | 251.2703
7 | 431 | 20340 | 2.727 | 21.55 | 0.1339 | 0.02727273 | 2.727273 | 278.8421 | 1.636364 | 251.2703
7 | 432 | 20342 | 2.737 | 21.6 | 0.1339 | 0.02737374 | 2.737374 | 278.8421 | 1.646465 | 251.2703
7 | 433 | 20344 | 2.747 | 21.65 | 0.1349 | 0.02747475 | 2.747475 | 280.9246 | 1.656566 | 253.3528
7 | 434 | 20345 | 2.753 | 21.7 | -0.002453

## S1a
Record | Index | Position | Strain | Time | Force | Strain | Strain | Stress | Corrected stress | Corrected Strain
|  | Microns | % | seconds | Newtons | mm/mm | % | MPa | MPa | %
1 | 0 | 19800 | 0 | 0 | 0 | 0 | 0 | 0 |  |  | Mean Diameter (Microns): | 23.628 | microns
1 | 1 | 19800 | 0 | 0.05 | 0.0004905 | 0 | 0 | 1.114874 |  |  | Mean Cross-sectional Area (Sq. Microns): | 439.96 | micron sq
1 | 2 | 19800 | 0 | 0.1 | 0.0004905 | 0 | 0 | 1.114874 |  |  | Stress | 252.09 | Mpa
1 | 3 | 19800 | 0 | 0.15 | 0.0004905 | 0 | 0 | 1.114874 |  |  | Strain | 1.86 | %
1 | 4 | 19800 | 0 | 0.2 | 0 | 0 | 0 | 0 |  |  | Modulus | 25.09 | Gpa
1 | 5 | 19800 | 0 | 0.25 | 0 | 0 | 0 | 0
1 | 6 | 19800 | 0 | 0.3 | 0.0004905 | 0 | 0 | 1.114874
1 | 7 | 19800 | 0 | 0.35 | 0 | 0 | 0 | 0
1 | 8 | 19800 | 0 | 0.4 | -0.0009811 | 0 | 0 | -2.229975
1 | 9 | 19800 | 0 | 0.45 | 0.0004905 | 0 | 0 | 1.114874
1 | 10 | 19800 | 0 | 0.5 | 0.0004905 | 0 | 0 | 1.114874
1 | 11 | 19800 | 0 | 0.55 | 0 | 0 | 0 | 0
1 | 12 | 19800 | 0 | 0.6 | 0.0009811 | 0 | 0 | 2.229975
1 | 13 | 19800 | 0 | 0.65 | 0.0009811 | 0 | 0 | 2.229975
1 | 14 | 19800 | 0 | 0.7 | 0.0004905 | 0 | 0 | 1.114874
1 | 15 | 19800 | 0 | 0.75 | 0 | 0 | 0 | 0
1 | 16 | 19800 | 0 | 0.8 | 0.0009811 | 0 | 0 | 2.229975
1 | 17 | 19800 | 0 | 0.85 | 0 | 0 | 0 | 0
1 | 18 | 19800 | 0 | 0.9 | -0.0004905 | 0 | 0 | -1.114874
1 | 19 | 19800 | 0 | 0.95 | 0 | 0 | 0 | 0
1 | 20 | 19800 | 0 | 1 | 0 | 0 | 0 | 0
1 | 21 | 19800 | 0 | 1.05 | 0 | 0 | 0 | 0
1 | 22 | 19800 | 0 | 1.1 | -0.0004905 | 0 | 0 | -1.114874
1 | 23 | 19800 | 0 | 1.15 | 0 | 0 | 0 | 0
1 | 24 | 19800 | 0 | 1.2 | -0.0009811 | 0 | 0 | -2.229975
1 | 25 | 19801 | 0.005 | 1.25 | 0.0004905 | 5.050505e-05 | 0.005050505 | 1.114874
1 | 26 | 19802 | 0.01 | 1.3 | 0.0009811 | 0.0001010101 | 0.01010101 | 2.229975
1 | 27 | 19802 | 0.01 | 1.35 | 0.0004905 | 0.0001010101 | 0.01010101 | 1.114874
1 | 28 | 19802 | 0.01 | 1.4 | 0 | 0.0001010101 | 0.01010101 | 0
1 | 29 | 19802 | 0.01 | 1.45 | 0.0009811 | 0.0001010101 | 0.01010101 | 2.229975
1 | 30 | 19802 | 0.01 | 1.5 | 0.0009811 | 0.0001010101 | 0.01010101 | 2.229975
1 | 31 | 19802 | 0.01 | 1.55 | 0 | 0.0001010101 | 0.01010101 | 0
1 | 32 | 19802 | 0.01 | 1.6 | 0.0009811 | 0.0001010101 | 0.01010101 | 2.229975
1 | 33 | 19802 | 0.01 | 1.65 | 0.0004905 | 0.0001010101 | 0.01010101 | 1.114874
1 | 34 | 19802 | 0.01 | 1.7 | 0 | 0.0001010101 | 0.01010101 | 0
1 | 35 | 19803 | 0.015 | 1.75 | 0.0004905 | 0.0001515152 | 0.01515152 | 1.114874
1 | 36 | 19803 | 0.015 | 1.8 | -0.0004905 | 0.0001515152 | 0.01515152 | -1.114874
1 | 37 | 19805 | 0.025 | 1.85 | 0 | 0.0002525253 | 0.02525253 | 0
1 | 38 | 19806 | 0.03 | 1.9 | 0.0004905 | 0.0003030303 | 0.03030303 | 1.114874
1 | 39 | 19806 | 0.03 | 1.95 | 0.0004905 | 0.0003030303 | 0.03030303 | 1.114874
1 | 40 | 19806 | 0.03 | 2 | -0.0009811 | 0.0003030303 | 0.03030303 | -2.229975
1 | 41 | 19806 | 0.03 | 2.05 | 0.0004905 | 0.0003030303 | 0.03030303 | 1.114874
1 | 42 | 19806 | 0.03 | 2.1 | 0.0004905 | 0.0003030303 | 0.03030303 | 1.114874
1 | 43 | 19806 | 0.03 | 2.15 | 0 | 0.0003030303 | 0.03030303 | 0
1 | 44 | 19806 | 0.03 | 2.2 | 0.0004905 | 0.0003030303 | 0.03030303 | 1.114874
1 | 45 | 19806 | 0.03 | 2.25 | 0.0009811 | 0.0003030303 | 0.03030303 | 2.229975
1 | 46 | 19807 | 0.035 | 2.3 | 0 | 0.0003535354 | 0.03535354 | 0
1 | 47 | 19808 | 0.04 | 2.35 | 0.0004905 | 0.0004040404 | 0.04040404 | 1.114874
1 | 48 | 19808 | 0.04 | 2.4 | 0.0009811 | 0.0004040404 | 0.04040404 | 2.229975
1 | 49 | 19808 | 0.04 | 2.45 | 0 | 0.0004040404 | 0.04040404 | 0
1 | 50 | 19808 | 0.04 | 2.5 | 0 | 0.0004040404 | 0.04040404 | 0
1 | 51 | 19808 | 0.04 | 2.55 | 0.0009811 | 0.0004040404 | 0.04040404 | 2.229975
1 | 52 | 19809 | 0.045 | 2.6 | -0.0004905 | 0.0004545455 | 0.04545455 | -1.114874
1 | 53 | 19810 | 0.051 | 2.65 | 0.0004905 | 0.0005050505 | 0.05050505 | 1.114874
1 | 54 | 19810 | 0.051 | 2.7 | 0.0009811 | 0.0005050505 | 0.05050505 | 2.229975
1 | 55 | 19810 | 0.051 | 2.75 | 0 | 0.0005050505 | 0.05050505 | 0
1 | 56 | 19810 | 0.051 | 2.8 | -0.0004905 | 0.0005050505 | 0.05050505 | -1.114874
1 | 57 | 19810 | 0.051 | 2.85 | 0.0004905 | 0.0005050505 | 0.05050505 | 1.114874
1 | 58 | 19810 | 0.051 | 2.9 | 0.001472 | 0.0005050505 | 0.05050505 | 3.345759
1 | 59 | 19810 | 0.051 | 2.95 | 0.0004905 | 0.0005050505 | 0.05050505 | 1.114874
1 | 60 | 19811 | 0.056 | 3 | 0.0009811 | 0.0005555556 | 0.05555556 | 2.229975
1 | 61 | 19814 | 0.071 | 3.05 | 0.0009811 | 0.0007070707 | 0.07070707 | 2.229975
1 | 62 | 19815 | 0.076 | 3.1 | 0.0004905 | 0.0007575758 | 0.07575758 | 1.114874
1 | 63 | 19815 | 0.076 | 3.15 | 0 | 0.0007575758 | 0.07575758 | 0
1 | 64 | 19815 | 0.076 | 3.2 | 0.0004905 | 0.0007575758 | 0.07575758 | 1.114874
1 | 65 | 19815 | 0.076 | 3.25 | -0.0004905 | 0.0007575758 | 0.07575758 | -1.114874
1 | 66 | 19815 | 0.076 | 3.3 | 0 | 0.0007575758 | 0.07575758 | 0
1 | 67 | 19816 | 0.081 | 3.35 | 0 | 0.0008080808 | 0.08080808 | 0
1 | 68 | 19816 | 0.081 | 3.4 | 0 | 0.0008080808 | 0.08080808 | 0
1 | 69 | 19816 | 0.081 | 3.45 | 0 | 0.0008080808 | 0.08080808 | 0
1 | 70 | 19817 | 0.086 | 3.5 | -0.0004905 | 0.0008585859 | 0.08585859 | -1.114874
1 | 71 | 19819 | 0.096 | 3.55 | 0 | 0.000959596 | 0.0959596 | 0
1 | 72 | 19820 | 0.101 | 3.6 | -0.0009811 | 0.001010101 | 0.1010101 | -2.229975
1 | 73 | 19820 | 0.101 | 3.65 | 0 | 0.001010101 | 0.1010101 | 0
1 | 74 | 19820 | 0.101 | 3.7 | 0 | 0.001010101 | 0.1010101 | 0
1 | 75 | 19820 | 0.101 | 3.75 | 0 | 0.001010101 | 0.1010101 | 0
1 | 76 | 19821 | 0.106 | 3.8 | 0 | 0.001060606 | 0.1060606 | 0
1 | 77 | 19823 | 0.116 | 3.85 | 0.0004905 | 0.001161616 | 0.1161616 | 1.114874
1 | 78 | 19824 | 0.121 | 3.9 | -0.0004905 | 0.001212121 | 0.1212121 | -1.114874
1 | 79 | 19824 | 0.121 | 3.95 | 0.0004905 | 0.001212121 | 0.1212121 | 1.114874
1 | 80 | 19824 | 0.121 | 4 | 0.0004905 | 0.001212121 | 0.1212121 | 1.114874
1 | 81 | 19824 | 0.121 | 4.05 | -0.0004905 | 0.001212121 | 0.1212121 | -1.114874
1 | 82 | 19825 | 0.126 | 4.1 | 0 | 0.001262626 | 0.1262626 | 0
1 | 83 | 19826 | 0.131 | 4.15 | 0 | 0.001313131 | 0.1313131 | 0
1 | 84 | 19826 | 0.131 | 4.2 | -0.0009811 | 0.001313131 | 0.1313131 | -2.229975
1 | 85 | 19826 | 0.131 | 4.25 | -0.0004905 | 0.001313131 | 0.1313131 | -1.114874
1 | 86 | 19827 | 0.136 | 4.3 | 0.0004905 | 0.001363636 | 0.1363636 | 1.114874
1 | 87 | 19829 | 0.146 | 4.35 | -0.0004905 | 0.001464646 | 0.1464646 | -1.114874
1 | 88 | 19829 | 0.146 | 4.4 | -0.0009811 | 0.001464646 | 0.1464646 | -2.229975
1 | 89 | 19829 | 0.146 | 4.45 | 0 | 0.001464646 | 0.1464646 | 0
1 | 90 | 19829 | 0.146 | 4.5 | 0 | 0.001464646 | 0.1464646 | 0
1 | 91 | 19830 | 0.152 | 4.55 | 0 | 0.001515152 | 0.1515152 | 0
1 | 92 | 19832 | 0.162 | 4.6 | 0 | 0.001616162 | 0.1616162 | 0
1 | 93 | 19834 | 0.172 | 4.65 | 0.001472 | 0.001717172 | 0.1717172 | 3.345759
1 | 94 | 19834 | 0.172 | 4.7 | 0.0004905 | 0.001717172 | 0.1717172 | 1.114874
1 | 95 | 19834 | 0.172 | 4.75 | 0.0004905 | 0.001717172 | 0.1717172 | 1.114874
1 | 96 | 19835 | 0.177 | 4.8 | 0.0004905 | 0.001767677 | 0.1767677 | 1.114874
1 | 97 | 19835 | 0.177 | 4.85 | 0 | 0.001767677 | 0.1767677 | 0
1 | 98 | 19836 | 0.182 | 4.9 | 0.0004905 | 0.001818182 | 0.1818182 | 1.114874
1 | 99 | 19836 | 0.182 | 4.95 | 0.0004905 | 0.001818182 | 0.1818182 | 1.114874
1 | 100 | 19836 | 0.182 | 5 | -0.0009811 | 0.001818182 | 0.1818182 | -2.229975
1 | 101 | 19840 | 0.202 | 5.05 | -0.0004905 | 0.002020202 | 0.2020202 | -1.114874
1 | 102 | 19841 | 0.207 | 5.1 | -0.0004905 | 0.002070707 | 0.2070707 | -1.114874
1 | 103 | 19841 | 0.207 | 5.15 | 0 | 0.002070707 | 0.2070707 | 0
1 | 104 | 19841 | 0.207 | 5.2 | -0.0009811 | 0.002070707 | 0.2070707 | -2.229975
1 | 105 | 19841 | 0.207 | 5.25 | 0 | 0.002070707 | 0.2070707 | 0
1 | 106 | 19842 | 0.212 | 5.3 | 0 | 0.002121212 | 0.2121212 | 0
1 | 107 | 19845 | 0.227 | 5.35 | 0 | 0.002272727 | 0.2272727 | 0
1 | 108 | 19847 | 0.237 | 5.4 | 0.0004905 | 0.002373737 | 0.2373737 | 1.114874
1 | 109 | 19847 | 0.237 | 5.45 | 0.0009811 | 0.002373737 | 0.2373737 | 2.229975
1 | 110 | 19847 | 0.237 | 5.5 | 0.0004905 | 0.002373737 | 0.2373737 | 1.114874
1 | 111 | 19847 | 0.237 | 5.55 | 0 | 0.002373737 | 0.2373737 | 0
1 | 112 | 19848 | 0.242 | 5.6 | 0.0004905 | 0.002424242 | 0.2424242 | 1.114874
1 | 113 | 19850 | 0.253 | 5.65 | 0 | 0.002525253 | 0.2525253 | 0
1 | 114 | 19851 | 0.258 | 5.7 | 0 | 0.002575758 | 0.2575758 | 0
1 | 115 | 19851 | 0.258 | 5.75 | 0.0004905 | 0.002575758 | 0.2575758 | 1.114874
1 | 116 | 19851 | 0.258 | 5.8 | -0.0004905 | 0.002575758 | 0.2575758 | -1.114874
1 | 117 | 19854 | 0.273 | 5.85 | 0.0004905 | 0.002727273 | 0.2727273 | 1.114874
1 | 118 | 19855 | 0.278 | 5.9 | 0.0004905 | 0.002777778 | 0.2777778 | 1.114874
1 | 119 | 19855 | 0.278 | 5.95 | 0.0004905 | 0.002777778 | 0.2777778 | 1.114874
1 | 120 | 19855 | 0.278 | 6 | -0.0009811 | 0.002777778 | 0.2777778 | -2.229975
1 | 121 | 19856 | 0.283 | 6.05 | 0.0004905 | 0.002828283 | 0.2828283 | 1.114874
1 | 122 | 19856 | 0.283 | 6.1 | 0.0004905 | 0.002828283 | 0.2828283 | 1.114874
1 | 123 | 19856 | 0.283 | 6.15 | 0 | 0.002828283 | 0.2828283 | 0
1 | 124 | 19859 | 0.298 | 6.2 | 0 | 0.002979798 | 0.2979798 | 0
1 | 125 | 19862 | 0.313 | 6.25 | 0.0009811 | 0.003131313 | 0.3131313 | 2.229975
1 | 126 | 19862 | 0.313 | 6.3 | 0 | 0.003131313 | 0.3131313 | 0
1 | 127 | 19862 | 0.313 | 6.35 | 0.0004905 | 0.003131313 | 0.3131313 | 1.114874
1 | 128 | 19862 | 0.313 | 6.4 | 0 | 0.003131313 | 0.3131313 | 0
1 | 129 | 19864 | 0.323 | 6.45 | 0.0004905 | 0.003232323 | 0.3232323 | 1.114874
1 | 130 | 19867 | 0.338 | 6.5 | -0.0004905 | 0.003383838 | 0.3383838 | -1.114874
1 | 131 | 19868 | 0.343 | 6.55 | 0.0004905 | 0.003434343 | 0.3434343 | 1.114874
1 | 132 | 19868 | 0.343 | 6.6 | -0.0009811 | 0.003434343 | 0.3434343 | -2.229975
1 | 133 | 19869 | 0.348 | 6.65 | 0 | 0.003484848 | 0.3484848 | 0
1 | 134 | 19870 | 0.354 | 6.7 | 0.0004905 | 0.003535354 | 0.3535354 | 1.114874
1 | 135 | 19871 | 0.359 | 6.75 | 0 | 0.003585859 | 0.3585859 | 0
1 | 136 | 19871 | 0.359 | 6.8 | -0.001472 | 0.003585859 | 0.3585859 | -3.345759
1 | 137 | 19872 | 0.364 | 6.85 | 0.0004905 | 0.003636364 | 0.3636364 | 1.114874
1 | 138 | 19874 | 0.374 | 6.9 | 0 | 0.003737374 | 0.3737374 | 0
1 | 139 | 19876 | 0.384 | 6.95 | 0 | 0.003838384 | 0.3838384 | 0
1 | 140 | 19878 | 0.394 | 7 | 0.0004905 | 0.003939394 | 0.3939394 | 1.114874
1 | 141 | 19880 | 0.404 | 7.05 | 0.001962 | 0.004040404 | 0.4040404 | 4.459496
1 | 142 | 19881 | 0.409 | 7.1 | 0.001472 | 0.004090909 | 0.4090909 | 3.345759
1 | 143 | 19881 | 0.409 | 7.15 | 0.0009811 | 0.004090909 | 0.4090909 | 2.229975
1 | 144 | 19881 | 0.409 | 7.2 | 0.001962 | 0.004090909 | 0.4090909 | 4.459496
1 | 145 | 19882 | 0.414 | 7.25 | 0.001472 | 0.004141414 | 0.4141414 | 3.345759
1 | 146 | 19884 | 0.424 | 7.3 | 0.002453 | 0.004242424 | 0.4242424 | 5.575507
1 | 147 | 19886 | 0.434 | 7.35 | 0.002453 | 0.004343434 | 0.4343434 | 5.575507
1 | 148 | 19886 | 0.434 | 7.4 | 0.001962 | 0.004343434 | 0.4343434 | 4.459496
1 | 149 | 19886 | 0.434 | 7.45 | 0.002453 | 0.004343434 | 0.4343434 | 5.575507
1 | 150 | 19887 | 0.439 | 7.5 | 0.002453 | 0.004393939 | 0.4393939 | 5.575507
1 | 151 | 19888 | 0.444 | 7.55 | 0.001962 | 0.004444444 | 0.4444444 | 4.459496
1 | 152 | 19891 | 0.46 | 7.6 | 0.0004905 | 0.00459596 | 0.459596 | 1.114874 | 0 | 0
1 | 153 | 19894 | 0.475 | 7.65 | 0.003434 | 0.004747475 | 0.4747475 | 7.805255 | 0.01515152 | 6.690381
1 | 154 | 19895 | 0.48 | 7.7 | 0.003434 | 0.00479798 | 0.479798 | 7.805255 | 0.02020202 | 6.690381
1 | 155 | 19895 | 0.48 | 7.75 | 0.003924 | 0.00479798 | 0.479798 | 8.918993 | 0.02020202 | 7.804119
1 | 156 | 19895 | 0.48 | 7.8 | 0.004905 | 0.00479798 | 0.479798 | 11.14874 | 0.02020202 | 10.03387
1 | 157 | 19896 | 0.485 | 7.85 | 0.004905 | 0.004848485 | 0.4848485 | 11.14874 | 0.02525253 | 10.03387
1 | 158 | 19899 | 0.5 | 7.9 | 0.005886 | 0.005 | 0.5 | 13.37849 | 0.04040404 | 12.26361
1 | 159 | 19901 | 0.51 | 7.95 | 0.007358 | 0.00510101 | 0.510101 | 16.72425 | 0.05050505 | 15.60937
1 | 160 | 19901 | 0.51 | 8 | 0.007358 | 0.00510101 | 0.510101 | 16.72425 | 0.05050505 | 15.60937
1 | 161 | 19901 | 0.51 | 8.05 | 0.007358 | 0.00510101 | 0.510101 | 16.72425 | 0.05050505 | 15.60937
1 | 162 | 19901 | 0.51 | 8.1 | 0.006377 | 0.00510101 | 0.510101 | 14.4945 | 0.05050505 | 13.37963
1 | 163 | 19904 | 0.525 | 8.15 | 0.00932 | 0.005252525 | 0.5252525 | 21.18374 | 0.06565657 | 20.06887
1 | 164 | 19907 | 0.54 | 8.2 | 0.00932 | 0.00540404 | 0.540404 | 21.18374 | 0.08080808 | 20.06887
1 | 165 | 19908 | 0.545 | 8.25 | 0.008339 | 0.005454545 | 0.5454545 | 18.954 | 0.08585859 | 17.83912
1 | 166 | 19908 | 0.545 | 8.3 | 0.009811 | 0.005454545 | 0.5454545 | 22.29975 | 0.08585859 | 21.18488
1 | 167 | 19909 | 0.551 | 8.35 | 0.0103 | 0.005505051 | 0.5505051 | 23.41122 | 0.09090909 | 22.29635
1 | 168 | 19913 | 0.571 | 8.4 | 0.01177 | 0.005707071 | 0.5707071 | 26.75243 | 0.1111111 | 25.63756
1 | 169 | 19914 | 0.576 | 8.45 | 0.00932 | 0.005757576 | 0.5757576 | 21.18374 | 0.1161616 | 20.06887
1 | 170 | 19915 | 0.581 | 8.5 | 0.009811 | 0.005808081 | 0.5808081 | 22.29975 | 0.1212121 | 21.18488
1 | 171 | 19915 | 0.581 | 8.55 | 0.009811 | 0.005808081 | 0.5808081 | 22.29975 | 0.1212121 | 21.18488
1 | 172 | 19917 | 0.591 | 8.6 | 0.01128 | 0.005909091 | 0.5909091 | 25.63869 | 0.1313131 | 24.52382
1 | 173 | 19918 | 0.596 | 8.65 | 0.01275 | 0.005959596 | 0.5959596 | 28.97991 | 0.1363636 | 27.86503
1 | 174 | 19920 | 0.606 | 8.7 | 0.01226 | 0.006060606 | 0.6060606 | 27.86617 | 0.1464646 | 26.7513
1 | 175 | 19921 | 0.611 | 8.75 | 0.01226 | 0.006111111 | 0.6111111 | 27.86617 | 0.1515152 | 26.7513
1 | 176 | 19921 | 0.611 | 8.8 | 0.01226 | 0.006111111 | 0.6111111 | 27.86617 | 0.1515152 | 26.7513
1 | 177 | 19925 | 0.631 | 8.85 | 0.01423 | 0.006313131 | 0.6313131 | 32.34385 | 0.1717172 | 31.22898
1 | 178 | 19927 | 0.641 | 8.9 | 0.01521 | 0.006414141 | 0.6414141 | 34.57132 | 0.1818182 | 33.45645
1 | 179 | 19927 | 0.641 | 8.95 | 0.01668 | 0.006414141 | 0.6414141 | 37.91254 | 0.1818182 | 36.79766
1 | 180 | 19928 | 0.646 | 9 | 0.01619 | 0.006464646 | 0.6464646 | 36.7988 | 0.1868687 | 35.68393
1 | 181 | 19929 | 0.652 | 9.05 | 0.01668 | 0.006515152 | 0.6515152 | 37.91254 | 0.1919192 | 36.79766
1 | 182 | 19930 | 0.657 | 9.1 | 0.01766 | 0.006565657 | 0.6565657 | 40.14001 | 0.1969697 | 39.02514
1 | 183 | 19932 | 0.667 | 9.15 | 0.01864 | 0.006666667 | 0.6666667 | 42.36749 | 0.2070707 | 41.25261
1 | 184 | 19934 | 0.677 | 9.2 | 0.02011 | 0.006767677 | 0.6767677 | 45.7087 | 0.2171717 | 44.59383
1 | 185 | 19934 | 0.677 | 9.25 | 0.02011 | 0.006767677 | 0.6767677 | 45.7087 | 0.2171717 | 44.59383
1 | 186 | 19935 | 0.682 | 9.3 | 0.02011 | 0.006818182 | 0.6818182 | 45.7087 | 0.2222222 | 44.59383
1 | 187 | 19939 | 0.702 | 9.35 | 0.02306 | 0.007020202 | 0.7020202 | 52.41386 | 0.2424242 | 51.29898
1 | 188 | 19940 | 0.707 | 9.4 | 0.02306 | 0.007070707 | 0.7070707 | 52.41386 | 0.2474747 | 51.29898
1 | 189 | 19940 | 0.707 | 9.45 | 0.02404 | 0.007070707 | 0.7070707 | 54.64133 | 0.2474747 | 53.52646
1 | 190 | 19941 | 0.712 | 9.5 | 0.02404 | 0.007121212 | 0.7121212 | 54.64133 | 0.2525253 | 53.52646
1 | 191 | 19945 | 0.732 | 9.55 | 0.026 | 0.007323232 | 0.7323232 | 59.09628 | 0.2727273 | 57.98141
1 | 192 | 19947 | 0.742 | 9.6 | 0.02796 | 0.007424242 | 0.7424242 | 63.55123 | 0.2828283 | 62.43636
1 | 193 | 19948 | 0.747 | 9.65 | 0.02845 | 0.007474747 | 0.7474747 | 64.66497 | 0.2878788 | 63.5501
1 | 194 | 19949 | 0.753 | 9.7 | 0.02698 | 0.007525253 | 0.7525253 | 61.32376 | 0.2929293 | 60.20888
1 | 195 | 19950 | 0.758 | 9.75 | 0.02894 | 0.007575758 | 0.7575758 | 65.77871 | 0.2979798 | 64.66383
1 | 196 | 19954 | 0.778 | 9.8 | 0.0309 | 0.007777778 | 0.7777778 | 70.23366 | 0.3181818 | 69.11878
1 | 197 | 19955 | 0.783 | 9.85 | 0.03188 | 0.007828283 | 0.7828283 | 72.46113 | 0.3232323 | 71.34626
1 | 198 | 19955 | 0.783 | 9.9 | 0.03188 | 0.007828283 | 0.7828283 | 72.46113 | 0.3232323 | 71.34626
1 | 199 | 19958 | 0.798 | 9.95 | 0.03336 | 0.007979798 | 0.7979798 | 75.82508 | 0.3383838 | 74.7102
1 | 200 | 19960 | 0.808 | 10 | 0.03532 | 0.008080808 | 0.8080808 | 80.28003 | 0.3484848 | 79.16515
1 | 201 | 19962 | 0.818 | 10.05 | 0.03581 | 0.008181818 | 0.8181818 | 81.39376 | 0.3585859 | 80.27889
1 | 202 | 19962 | 0.818 | 10.1 | 0.03581 | 0.008181818 | 0.8181818 | 81.39376 | 0.3585859 | 80.27889
1 | 203 | 19963 | 0.823 | 10.15 | 0.03679 | 0.008232323 | 0.8232323 | 83.62124 | 0.3636364 | 82.50636
1 | 204 | 19966 | 0.838 | 10.2 | 0.03777 | 0.008383838 | 0.8383838 | 85.84871 | 0.3787879 | 84.73384
1 | 205 | 19968 | 0.848 | 10.25 | 0.03924 | 0.008484848 | 0.8484848 | 89.18993 | 0.3888889 | 88.07505
1 | 206 | 19968 | 0.848 | 10.3 | 0.03875 | 0.008484848 | 0.8484848 | 88.07619 | 0.3888889 | 86.96131
1 | 207 | 19969 | 0.854 | 10.35 | 0.03973 | 0.008535354 | 0.8535354 | 90.30366 | 0.3939394 | 89.18879
1 | 208 | 19973 | 0.874 | 10.4 | 0.04219 | 0.008737374 | 0.8737374 | 95.89508 | 0.4141414 | 94.78021
1 | 209 | 19974 | 0.879 | 10.45 | 0.04219 | 0.008787879 | 0.8787879 | 95.89508 | 0.4191919 | 94.78021
1 | 210 | 19974 | 0.879 | 10.5 | 0.0417 | 0.008787879 | 0.8787879 | 94.78134 | 0.4191919 | 93.66647
1 | 211 | 19976 | 0.889 | 10.55 | 0.04366 | 0.008888889 | 0.8888889 | 99.23629 | 0.4292929 | 98.12142
1 | 212 | 19980 | 0.909 | 10.6 | 0.04513 | 0.009090909 | 0.9090909 | 102.5775 | 0.4494949 | 101.4626
1 | 213 | 19980 | 0.909 | 10.65 | 0.04464 | 0.009090909 | 0.9090909 | 101.4638 | 0.4494949 | 100.3489
1 | 214 | 19982 | 0.919 | 10.7 | 0.04709 | 0.009191919 | 0.9191919 | 107.0325 | 0.459596 | 105.9176
1 | 215 | 19985 | 0.934 | 10.75 | 0.04758 | 0.009343434 | 0.9343434 | 108.1462 | 0.4747475 | 107.0313
1 | 216 | 19986 | 0.939 | 10.8 | 0.04856 | 0.009393939 | 0.9393939 | 110.3737 | 0.479798 | 109.2588
1 | 217 | 19987 | 0.944 | 10.85 | 0.04905 | 0.009444444 | 0.9444444 | 111.4874 | 0.4848485 | 110.3725
1 | 218 | 19988 | 0.949 | 10.9 | 0.04905 | 0.009494949 | 0.9494949 | 111.4874 | 0.489899 | 110.3725
1 | 219 | 19989 | 0.955 | 10.95 | 0.05052 | 0.009545455 | 0.9545455 | 114.8286 | 0.4949495 | 113.7137
1 | 220 | 19993 | 0.975 | 11 | 0.05298 | 0.009747475 | 0.9747475 | 120.42 | 0.5151515 | 119.3052
1 | 221 | 19993 | 0.975 | 11.05 | 0.05298 | 0.009747475 | 0.9747475 | 120.42 | 0.5151515 | 119.3052
1 | 222 | 19994 | 0.98 | 11.1 | 0.05249 | 0.00979798 | 0.979798 | 119.3063 | 0.520202 | 118.1914
1 | 223 | 19996 | 0.99 | 11.15 | 0.05347 | 0.00989899 | 0.989899 | 121.5338 | 0.530303 | 120.4189
1 | 224 | 19999 | 1.005 | 11.2 | 0.05592 | 0.01005051 | 1.005051 | 127.1025 | 0.5454545 | 125.9876
1 | 225 | 20000 | 1.01 | 11.25 | 0.05592 | 0.01010101 | 1.010101 | 127.1025 | 0.5505051 | 125.9876
1 | 226 | 20002 | 1.02 | 11.3 | 0.05592 | 0.01020202 | 1.020202 | 127.1025 | 0.5606061 | 125.9876
1 | 227 | 20004 | 1.03 | 11.35 | 0.05837 | 0.01030303 | 1.030303 | 132.6712 | 0.5707071 | 131.5563
1 | 228 | 20005 | 1.035 | 11.4 | 0.05788 | 0.01035354 | 1.035354 | 131.5574 | 0.5757576 | 130.4425
1 | 229 | 20006 | 1.04 | 11.45 | 0.05788 | 0.01040404 | 1.040404 | 131.5574 | 0.5808081 | 130.4425
1 | 230 | 20008 | 1.051 | 11.5 | 0.05935 | 0.01050505 | 1.050505 | 134.8986 | 0.5909091 | 133.7838
1 | 231 | 20010 | 1.061 | 11.55 | 0.06034 | 0.01060606 | 1.060606 | 137.1488 | 0.6010101 | 136.034
1 | 232 | 20011 | 1.066 | 11.6 | 0.06083 | 0.01065657 | 1.065657 | 138.2626 | 0.6060606 | 137.1477
1 | 233 | 20014 | 1.081 | 11.65 | 0.06181 | 0.01080808 | 1.080808 | 140.49 | 0.6212121 | 139.3752
1 | 234 | 20016 | 1.091 | 11.7 | 0.06328 | 0.01090909 | 1.090909 | 143.8313 | 0.6313131 | 142.7164
1 | 235 | 20017 | 1.096 | 11.75 | 0.06279 | 0.0109596 | 1.09596 | 142.7175 | 0.6363636 | 141.6026
1 | 236 | 20017 | 1.096 | 11.8 | 0.06328 | 0.0109596 | 1.09596 | 143.8313 | 0.6363636 | 142.7164
1 | 237 | 20020 | 1.111 | 11.85 | 0.06524 | 0.01111111 | 1.111111 | 148.2862 | 0.6515152 | 147.1713
1 | 238 | 20022 | 1.121 | 11.9 | 0.06573 | 0.01121212 | 1.121212 | 149.3999 | 0.6616162 | 148.2851
1 | 239 | 20023 | 1.126 | 11.95 | 0.06573 | 0.01126263 | 1.126263 | 149.3999 | 0.6666667 | 148.2851
1 | 240 | 20025 | 1.136 | 12 | 0.06622 | 0.01136364 | 1.136364 | 150.5137 | 0.6767677 | 149.3988
1 | 241 | 20026 | 1.141 | 12.05 | 0.0672 | 0.01141414 | 1.141414 | 152.7412 | 0.6818182 | 151.6263
1 | 242 | 20028 | 1.152 | 12.1 | 0.06769 | 0.01151515 | 1.151515 | 153.8549 | 0.6919192 | 152.74
1 | 243 | 20030 | 1.162 | 12.15 | 0.06917 | 0.01161616 | 1.161616 | 157.2188 | 0.7020202 | 156.104
1 | 244 | 20031 | 1.167 | 12.2 | 0.06917 | 0.01166667 | 1.166667 | 157.2188 | 0.7070707 | 156.104
1 | 245 | 20032 | 1.172 | 12.25 | 0.06966 | 0.01171717 | 1.171717 | 158.3326 | 0.7121212 | 157.2177
1 | 246 | 20033 | 1.177 | 12.3 | 0.06966 | 0.01176768 | 1.176768 | 158.3326 | 0.7171717 | 157.2177
1 | 247 | 20037 | 1.197 | 12.35 | 0.07162 | 0.0119697 | 1.19697 | 162.7875 | 0.7373737 | 161.6727
1 | 248 | 20039 | 1.207 | 12.4 | 0.07211 | 0.01207071 | 1.207071 | 163.9013 | 0.7474747 | 162.7864
1 | 249 | 20039 | 1.207 | 12.45 | 0.07211 | 0.01207071 | 1.207071 | 163.9013 | 0.7474747 | 162.7864
1 | 250 | 20039 | 1.207 | 12.5 | 0.07211 | 0.01207071 | 1.207071 | 163.9013 | 0.7474747 | 162.7864
1 | 251 | 20042 | 1.222 | 12.55 | 0.0726 | 0.01222222 | 1.222222 | 165.015 | 0.7626263 | 163.9001
1 | 252 | 20045 | 1.237 | 12.6 | 0.07407 | 0.01237374 | 1.237374 | 168.3562 | 0.7777778 | 167.2413
1 | 253 | 20047 | 1.247 | 12.65 | 0.07554 | 0.01247475 | 1.247475 | 171.6974 | 0.7878788 | 170.5826
1 | 254 | 20048 | 1.253 | 12.7 | 0.07505 | 0.01252525 | 1.252525 | 170.5837 | 0.7929293 | 169.4688
1 | 255 | 20051 | 1.268 | 12.75 | 0.07652 | 0.01267677 | 1.267677 | 173.9249 | 0.8080808 | 172.81
1 | 256 | 20052 | 1.273 | 12.8 | 0.0775 | 0.01272727 | 1.272727 | 176.1524 | 0.8131313 | 175.0375
1 | 257 | 20052 | 1.273 | 12.85 | 0.07652 | 0.01272727 | 1.272727 | 173.9249 | 0.8131313 | 172.81
1 | 258 | 20054 | 1.283 | 12.9 | 0.07652 | 0.01282828 | 1.282828 | 173.9249 | 0.8232323 | 172.81
1 | 259 | 20057 | 1.298 | 12.95 | 0.07947 | 0.0129798 | 1.29798 | 180.6301 | 0.8383838 | 179.5152
1 | 260 | 20058 | 1.303 | 13 | 0.07849 | 0.0130303 | 1.30303 | 178.4026 | 0.8434343 | 177.2877
1 | 261 | 20059 | 1.308 | 13.05 | 0.07849 | 0.01308081 | 1.308081 | 178.4026 | 0.8484848 | 177.2877
1 | 262 | 20062 | 1.323 | 13.1 | 0.07996 | 0.01323232 | 1.323232 | 181.7438 | 0.8636364 | 180.6289
1 | 263 | 20064 | 1.333 | 13.15 | 0.08094 | 0.01333333 | 1.333333 | 183.9713 | 0.8737374 | 182.8564
1 | 264 | 20064 | 1.333 | 13.2 | 0.08094 | 0.01333333 | 1.333333 | 183.9713 | 0.8737374 | 182.8564
1 | 265 | 20065 | 1.338 | 13.25 | 0.08045 | 0.01338384 | 1.338384 | 182.8575 | 0.8787879 | 181.7427
1 | 266 | 20067 | 1.348 | 13.3 | 0.08094 | 0.01348485 | 1.348485 | 183.9713 | 0.8888889 | 182.8564
1 | 267 | 20070 | 1.364 | 13.35 | 0.08241 | 0.01363636 | 1.363636 | 187.3125 | 0.9040404 | 186.1976
1 | 268 | 20070 | 1.364 | 13.4 | 0.08241 | 0.01363636 | 1.363636 | 187.3125 | 0.9040404 | 186.1976
1 | 269 | 20072 | 1.374 | 13.45 | 0.08241 | 0.01373737 | 1.373737 | 187.3125 | 0.9141414 | 186.1976
1 | 270 | 20074 | 1.384 | 13.5 | 0.08339 | 0.01383838 | 1.383838 | 189.54 | 0.9242424 | 188.4251
1 | 271 | 20076 | 1.394 | 13.55 | 0.08486 | 0.01393939 | 1.393939 | 192.8812 | 0.9343434 | 191.7663
1 | 272 | 20078 | 1.404 | 13.6 | 0.08437 | 0.0140404 | 1.40404 | 191.7674 | 0.9444444 | 190.6526
1 | 273 | 20078 | 1.404 | 13.65 | 0.08437 | 0.0140404 | 1.40404 | 191.7674 | 0.9444444 | 190.6526
1 | 274 | 20079 | 1.409 | 13.7 | 0.08388 | 0.01409091 | 1.409091 | 190.6537 | 0.9494949 | 189.5388
1 | 275 | 20084 | 1.434 | 13.75 | 0.08682 | 0.01434343 | 1.434343 | 197.3361 | 0.9747475 | 196.2212
1 | 276 | 20084 | 1.434 | 13.8 | 0.08584 | 0.01434343 | 1.434343 | 195.1086 | 0.9747475 | 193.9938
1 | 277 | 20085 | 1.439 | 13.85 | 0.08584 | 0.01439394 | 1.439394 | 195.1086 | 0.979798 | 193.9938
1 | 278 | 20086 | 1.444 | 13.9 | 0.08584 | 0.01444444 | 1.444444 | 195.1086 | 0.9848485 | 193.9938
1 | 279 | 20089 | 1.46 | 13.95 | 0.08731 | 0.01459596 | 1.459596 | 198.4499 | 1 | 197.335
1 | 280 | 20092 | 1.475 | 14 | 0.08781 | 0.01474747 | 1.474747 | 199.5863 | 1.015152 | 198.4715
1 | 281 | 20093 | 1.48 | 14.05 | 0.08781 | 0.01479798 | 1.479798 | 199.5863 | 1.020202 | 198.4715
1 | 282 | 20095 | 1.49 | 14.1 | 0.0883 | 0.01489899 | 1.489899 | 200.7001 | 1.030303 | 199.5852
1 | 283 | 20097 | 1.5 | 14.15 | 0.08928 | 0.015 | 1.5 | 202.9275 | 1.040404 | 201.8127
1 | 284 | 20098 | 1.505 | 14.2 | 0.08879 | 0.01505051 | 1.505051 | 201.8138 | 1.045455 | 200.6989
1 | 285 | 20098 | 1.505 | 14.25 | 0.08879 | 0.01505051 | 1.505051 | 201.8138 | 1.045455 | 200.6989
1 | 286 | 20100 | 1.515 | 14.3 | 0.08928 | 0.01515152 | 1.515152 | 202.9275 | 1.055556 | 201.8127
1 | 287 | 20101 | 1.52 | 14.35 | 0.08928 | 0.01520202 | 1.520202 | 202.9275 | 1.060606 | 201.8127
1 | 288 | 20104 | 1.535 | 14.4 | 0.09026 | 0.01535354 | 1.535354 | 205.155 | 1.075758 | 204.0401
1 | 289 | 20106 | 1.545 | 14.45 | 0.09124 | 0.01545455 | 1.545455 | 207.3825 | 1.085859 | 206.2676
1 | 290 | 20107 | 1.551 | 14.5 | 0.09026 | 0.01550505 | 1.550505 | 205.155 | 1.090909 | 204.0401
1 | 291 | 20109 | 1.561 | 14.55 | 0.09222 | 0.01560606 | 1.560606 | 209.61 | 1.10101 | 208.4951
1 | 292 | 20110 | 1.566 | 14.6 | 0.09124 | 0.01565657 | 1.565657 | 207.3825 | 1.106061 | 206.2676
1 | 293 | 20111 | 1.571 | 14.65 | 0.09124 | 0.01570707 | 1.570707 | 207.3825 | 1.111111 | 206.2676
1 | 294 | 20113 | 1.581 | 14.7 | 0.09173 | 0.01580808 | 1.580808 | 208.4962 | 1.121212 | 207.3814
1 | 295 | 20116 | 1.596 | 14.75 | 0.09271 | 0.0159596 | 1.59596 | 210.7237 | 1.136364 | 209.6088
1 | 296 | 20117 | 1.601 | 14.8 | 0.09369 | 0.0160101 | 1.60101 | 212.9512 | 1.141414 | 211.8363
1 | 297 | 20118 | 1.606 | 14.85 | 0.09222 | 0.01606061 | 1.606061 | 209.61 | 1.146465 | 208.4951
1 | 298 | 20119 | 1.611 | 14.9 | 0.09222 | 0.01611111 | 1.611111 | 209.61 | 1.151515 | 208.4951
1 | 299 | 20124 | 1.636 | 14.95 | 0.09516 | 0.01636364 | 1.636364 | 216.2924 | 1.176768 | 215.1775
1 | 300 | 20125 | 1.641 | 15 | 0.09418 | 0.01641414 | 1.641414 | 214.0649 | 1.181818 | 212.95
1 | 301 | 20125 | 1.641 | 15.05 | 0.09467 | 0.01641414 | 1.641414 | 215.1787 | 1.181818 | 214.0638
1 | 302 | 20129 | 1.662 | 15.1 | 0.09516 | 0.01661616 | 1.661616 | 216.2924 | 1.20202 | 215.1775
1 | 303 | 20130 | 1.667 | 15.15 | 0.09565 | 0.01666667 | 1.666667 | 217.4061 | 1.207071 | 216.2913
1 | 304 | 20131 | 1.672 | 15.2 | 0.09565 | 0.01671717 | 1.671717 | 217.4061 | 1.212121 | 216.2913
1 | 305 | 20131 | 1.672 | 15.25 | 0.09516 | 0.01671717 | 1.671717 | 216.2924 | 1.212121 | 215.1775
1 | 306 | 20132 | 1.677 | 15.3 | 0.09467 | 0.01676768 | 1.676768 | 215.1787 | 1.217172 | 214.0638
1 | 307 | 20135 | 1.692 | 15.35 | 0.09713 | 0.01691919 | 1.691919 | 220.7701 | 1.232323 | 219.6552
1 | 308 | 20138 | 1.707 | 15.4 | 0.09713 | 0.01707071 | 1.707071 | 220.7701 | 1.247475 | 219.6552
1 | 309 | 20138 | 1.707 | 15.45 | 0.09663 | 0.01707071 | 1.707071 | 219.6336 | 1.247475 | 218.5187
1 | 310 | 20141 | 1.722 | 15.5 | 0.09762 | 0.01722222 | 1.722222 | 221.8838 | 1.262626 | 220.7689
1 | 311 | 20143 | 1.732 | 15.55 | 0.09713 | 0.01732323 | 1.732323 | 220.7701 | 1.272727 | 219.6552
1 | 312 | 20143 | 1.732 | 15.6 | 0.0986 | 0.01732323 | 1.732323 | 224.1113 | 1.272727 | 222.9964
1 | 313 | 20144 | 1.737 | 15.65 | 0.09762 | 0.01737374 | 1.737374 | 221.8838 | 1.277778 | 220.7689
1 | 314 | 20146 | 1.747 | 15.7 | 0.09811 | 0.01747475 | 1.747475 | 222.9975 | 1.287879 | 221.8827
1 | 315 | 20149 | 1.763 | 15.75 | 0.09909 | 0.01762626 | 1.762626 | 225.225 | 1.30303 | 224.1101
1 | 316 | 20151 | 1.773 | 15.8 | 0.09909 | 0.01772727 | 1.772727 | 225.225 | 1.313131 | 224.1101
1 | 317 | 20151 | 1.773 | 15.85 | 0.0986 | 0.01772727 | 1.772727 | 224.1113 | 1.313131 | 222.9964
1 | 318 | 20152 | 1.778 | 15.9 | 0.09811 | 0.01777778 | 1.777778 | 222.9975 | 1.318182 | 221.8827
1 | 319 | 20156 | 1.798 | 15.95 | 0.1001 | 0.0179798 | 1.79798 | 227.5207 | 1.338384 | 226.4058
1 | 320 | 20157 | 1.803 | 16 | 0.09958 | 0.0180303 | 1.80303 | 226.3388 | 1.343434 | 225.2239
1 | 321 | 20157 | 1.803 | 16.05 | 0.09958 | 0.0180303 | 1.80303 | 226.3388 | 1.343434 | 225.2239
1 | 322 | 20160 | 1.818 | 16.1 | 0.1001 | 0.01818182 | 1.818182 | 227.5207 | 1.358586 | 226.4058
1 | 323 | 20163 | 1.833 | 16.15 | 0.102 | 0.01833333 | 1.833333 | 231.8393 | 1.373737 | 230.7244
1 | 324 | 20164 | 1.838 | 16.2 | 0.101 | 0.01838384 | 1.838384 | 229.5663 | 1.378788 | 228.4515
1 | 325 | 20165 | 1.843 | 16.25 | 0.1001 | 0.01843434 | 1.843434 | 227.5207 | 1.383838 | 226.4058
1 | 326 | 20166 | 1.848 | 16.3 | 0.1006 | 0.01848485 | 1.848485 | 228.6572 | 1.388889 | 227.5423
1 | 327 | 20169 | 1.864 | 16.35 | 0.1015 | 0.01863636 | 1.863636 | 230.7028 | 1.40404 | 229.5879
1 | 328 | 20170 | 1.869 | 16.4 | 0.1015 | 0.01868687 | 1.868687 | 230.7028 | 1.409091 | 229.5879
1 | 329 | 20171 | 1.874 | 16.45 | 0.1015 | 0.01873737 | 1.873737 | 230.7028 | 1.414141 | 229.5879
1 | 330 | 20172 | 1.879 | 16.5 | 0.1006 | 0.01878788 | 1.878788 | 228.6572 | 1.419192 | 227.5423
1 | 331 | 20175 | 1.894 | 16.55 | 0.102 | 0.01893939 | 1.893939 | 231.8393 | 1.434343 | 230.7244
1 | 332 | 20176 | 1.899 | 16.6 | 0.1015 | 0.0189899 | 1.89899 | 230.7028 | 1.439394 | 229.5879
1 | 333 | 20177 | 1.904 | 16.65 | 0.1015 | 0.0190404 | 1.90404 | 230.7028 | 1.444444 | 229.5879
1 | 334 | 20178 | 1.909 | 16.7 | 0.102 | 0.01909091 | 1.909091 | 231.8393 | 1.449495 | 230.7244
1 | 335 | 20183 | 1.934 | 16.75 | 0.103 | 0.01934343 | 1.934343 | 234.1122 | 1.474747 | 232.9973
1 | 336 | 20184 | 1.939 | 16.8 | 0.1035 | 0.01939394 | 1.939394 | 235.2487 | 1.479798 | 234.1338
1 | 337 | 20185 | 1.944 | 16.85 | 0.103 | 0.01944444 | 1.944444 | 234.1122 | 1.484848 | 232.9973
1 | 338 | 20185 | 1.944 | 16.9 | 0.1015 | 0.01944444 | 1.944444 | 230.7028 | 1.484848 | 229.5879
1 | 339 | 20188 | 1.96 | 16.95 | 0.104 | 0.01959596 | 1.959596 | 236.3851 | 1.5 | 235.2703
1 | 340 | 20191 | 1.975 | 17 | 0.1035 | 0.01974747 | 1.974747 | 235.2487 | 1.515152 | 234.1338
1 | 341 | 20191 | 1.975 | 17.05 | 0.1035 | 0.01974747 | 1.974747 | 235.2487 | 1.515152 | 234.1338
1 | 342 | 20191 | 1.975 | 17.1 | 0.103 | 0.01974747 | 1.974747 | 234.1122 | 1.515152 | 232.9973
1 | 343 | 20196 | 2 | 17.15 | 0.1045 | 0.02 | 2 | 237.5216 | 1.540404 | 236.4067
1 | 344 | 20198 | 2.01 | 17.2 | 0.1055 | 0.02010101 | 2.010101 | 239.7945 | 1.550505 | 238.6797
1 | 345 | 20199 | 2.015 | 17.25 | 0.105 | 0.02015152 | 2.015152 | 238.6581 | 1.555556 | 237.5432
1 | 346 | 20200 | 2.02 | 17.3 | 0.105 | 0.02020202 | 2.020202 | 238.6581 | 1.560606 | 237.5432
1 | 347 | 20202 | 2.03 | 17.35 | 0.105 | 0.02030303 | 2.030303 | 238.6581 | 1.570707 | 237.5432
1 | 348 | 20203 | 2.035 | 17.4 | 0.105 | 0.02035354 | 2.035354 | 238.6581 | 1.575758 | 237.5432
1 | 349 | 20205 | 2.045 | 17.45 | 0.1064 | 0.02045455 | 2.045455 | 241.8402 | 1.585859 | 240.7253
1 | 350 | 20206 | 2.051 | 17.5 | 0.105 | 0.02050505 | 2.050505 | 238.6581 | 1.590909 | 237.5432
1 | 351 | 20208 | 2.061 | 17.55 | 0.1055 | 0.02060606 | 2.060606 | 239.7945 | 1.60101 | 238.6797
1 | 352 | 20209 | 2.066 | 17.6 | 0.105 | 0.02065657 | 2.065657 | 238.6581 | 1.606061 | 237.5432
1 | 353 | 20211 | 2.076 | 17.65 | 0.106 | 0.02075758 | 2.075758 | 240.931 | 1.616162 | 239.8161
1 | 354 | 20213 | 2.086 | 17.7 | 0.106 | 0.02085859 | 2.085859 | 240.931 | 1.626263 | 239.8161
1 | 355 | 20215 | 2.096 | 17.75 | 0.1079 | 0.0209596 | 2.09596 | 245.2496 | 1.636364 | 244.1347
1 | 356 | 20216 | 2.101 | 17.8 | 0.1074 | 0.0210101 | 2.10101 | 244.1131 | 1.641414 | 242.9982
1 | 357 | 20217 | 2.106 | 17.85 | 0.1064 | 0.02106061 | 2.106061 | 241.8402 | 1.646465 | 240.7253
1 | 358 | 20219 | 2.116 | 17.9 | 0.1074 | 0.02116162 | 2.116162 | 244.1131 | 1.656566 | 242.9982
1 | 359 | 20222 | 2.131 | 17.95 | 0.1079 | 0.02131313 | 2.131313 | 245.2496 | 1.671717 | 244.1347
1 | 360 | 20223 | 2.136 | 18 | 0.1079 | 0.02136364 | 2.136364 | 245.2496 | 1.676768 | 244.1347
1 | 361 | 20224 | 2.141 | 18.05 | 0.1069 | 0.02141414 | 2.141414 | 242.9766 | 1.681818 | 241.8618
1 | 362 | 20225 | 2.146 | 18.1 | 0.1084 | 0.02146465 | 2.146465 | 246.386 | 1.686869 | 245.2712
1 | 363 | 20229 | 2.167 | 18.15 | 0.1089 | 0.02166667 | 2.166667 | 247.5225 | 1.707071 | 246.4076
1 | 364 | 20231 | 2.177 | 18.2 | 0.1094 | 0.02176768 | 2.176768 | 248.659 | 1.717172 | 247.5441
1 | 365 | 20232 | 2.182 | 18.25 | 0.1094 | 0.02181818 | 2.181818 | 248.659 | 1.722222 | 247.5441
1 | 366 | 20233 | 2.187 | 18.3 | 0.1089 | 0.02186869 | 2.186869 | 247.5225 | 1.727273 | 246.4076
1 | 367 | 20235 | 2.197 | 18.35 | 0.1094 | 0.0219697 | 2.19697 | 248.659 | 1.737374 | 247.5441
1 | 368 | 20236 | 2.202 | 18.4 | 0.1089 | 0.0220202 | 2.20202 | 247.5225 | 1.742424 | 246.4076
1 | 369 | 20238 | 2.212 | 18.45 | 0.1089 | 0.02212121 | 2.212121 | 247.5225 | 1.752525 | 246.4076
1 | 370 | 20239 | 2.217 | 18.5 | 0.1089 | 0.02217172 | 2.217172 | 247.5225 | 1.757576 | 246.4076
1 | 371 | 20240 | 2.222 | 18.55 | 0.1089 | 0.02222222 | 2.222222 | 247.5225 | 1.762626 | 246.4076
1 | 372 | 20243 | 2.237 | 18.6 | 0.1099 | 0.02237374 | 2.237374 | 249.7954 | 1.777778 | 248.6806
1 | 373 | 20244 | 2.242 | 18.65 | 0.1099 | 0.02242424 | 2.242424 | 249.7954 | 1.782828 | 248.6806
1 | 374 | 20246 | 2.253 | 18.7 | 0.1104 | 0.02252525 | 2.252525 | 250.9319 | 1.792929 | 249.817
1 | 375 | 20248 | 2.263 | 18.75 | 0.1114 | 0.02262626 | 2.262626 | 253.2048 | 1.80303 | 252.09
1 | 376 | 20249 | 2.268 | 18.8 | 0.1114 | 0.02267677 | 2.267677 | 253.2048 | 1.808081 | 252.09
1 | 377 | 20250 | 2.273 | 18.85 | 0.1109 | 0.02272727 | 2.272727 | 252.0684 | 1.813131 | 250.9535
1 | 378 | 20252 | 2.283 | 18.9 | 0.1109 | 0.02282828 | 2.282828 | 252.0684 | 1.823232 | 250.9535
1 | 379 | 20254 | 2.293 | 18.95 | 0.1109 | 0.02292929 | 2.292929 | 252.0684 | 1.833333 | 250.9535
1 | 380 | 20255 | 2.298 | 19 | 0.1114 | 0.0229798 | 2.29798 | 253.2048 | 1.838384 | 252.09
1 | 381 | 20256 | 2.303 | 19.05 | 0.1114 | 0.0230303 | 2.30303 | 253.2048 | 1.843434 | 252.09
1 | 382 | 20259 | 2.318 | 19.1 | 0.1114 | 0.02318182 | 2.318182 | 253.2048 | 1.858586 | 252.09
1 | 383 | 20262 | 2.333 | 19.15 | -0.0009811 | 0.02333333 | 2.333333 | -2.229975

## S2a
Record | Index | Position | Strain | Time | Force | Strain | Strain | Stress | Corrected stress | Corrected Strain | Mean Diameter (Microns): | 25.708 | microns
|  | Microns | % | seconds | Newtons | mm/mm | % | MPa | MPa | % | Mean Cross-sectional Area (Sq. Microns): | 520.44 | micron sq
2 | 0 | 19800 | 0 | 0 | 0 | 0 | 0 | 0 |  |  | Stress | 239.4 | Mpa
2 | 1 | 19800 | 0 | 0.05 | -0.001472 | 0 | 0 | -2.828376 |  |  | Strain | 2.01 | %
2 | 2 | 19800 | 0 | 0.1 | -0.0004905 | 0 | 0 | -0.9424718 |  |  | Modulus | 24.1 | Gpa
2 | 3 | 19800 | 0 | 0.15 | -0.0004905 | 0 | 0 | -0.9424718
2 | 4 | 19800 | 0 | 0.2 | -0.0009811 | 0 | 0 | -1.885136
2 | 5 | 19800 | 0 | 0.25 | 0.0004905 | 0 | 0 | 0.9424718
2 | 6 | 19800 | 0 | 0.3 | 0.0004905 | 0 | 0 | 0.9424718
2 | 7 | 19800 | 0 | 0.35 | 0.0004905 | 0 | 0 | 0.9424718
2 | 8 | 19800 | 0 | 0.4 | 0 | 0 | 0 | 0
2 | 9 | 19800 | 0 | 0.45 | -0.0004905 | 0 | 0 | -0.9424718
2 | 10 | 19800 | 0 | 0.5 | 0 | 0 | 0 | 0
2 | 11 | 19800 | 0 | 0.55 | 0 | 0 | 0 | 0
2 | 12 | 19800 | 0 | 0.6 | 0 | 0 | 0 | 0
2 | 13 | 19800 | 0 | 0.65 | -0.0009811 | 0 | 0 | -1.885136
2 | 14 | 19800 | 0 | 0.7 | -0.0009811 | 0 | 0 | -1.885136
2 | 15 | 19800 | 0 | 0.75 | 0 | 0 | 0 | 0
2 | 16 | 19800 | 0 | 0.8 | -0.0004905 | 0 | 0 | -0.9424718
2 | 17 | 19800 | 0 | 0.85 | -0.0009811 | 0 | 0 | -1.885136
2 | 18 | 19800 | 0 | 0.9 | 0 | 0 | 0 | 0
2 | 19 | 19800 | 0 | 0.95 | 0 | 0 | 0 | 0
2 | 20 | 19800 | 0 | 1 | -0.0004905 | 0 | 0 | -0.9424718
2 | 21 | 19800 | 0 | 1.05 | 0 | 0 | 0 | 0
2 | 22 | 19800 | 0 | 1.1 | 0.0004905 | 0 | 0 | 0.9424718
2 | 23 | 19800 | 0 | 1.15 | 0.0004905 | 0 | 0 | 0.9424718
2 | 24 | 19800 | 0 | 1.2 | 0.0004905 | 0 | 0 | 0.9424718
2 | 25 | 19800 | 0 | 1.25 | 0.0004905 | 0 | 0 | 0.9424718
2 | 26 | 19802 | 0.01 | 1.3 | 0.0009811 | 0.0001010101 | 0.01010101 | 1.885136
2 | 27 | 19802 | 0.01 | 1.35 | 0.0004905 | 0.0001010101 | 0.01010101 | 0.9424718
2 | 28 | 19802 | 0.01 | 1.4 | 0 | 0.0001010101 | 0.01010101 | 0
2 | 29 | 19802 | 0.01 | 1.45 | 0 | 0.0001010101 | 0.01010101 | 0
2 | 30 | 19802 | 0.01 | 1.5 | -0.0004905 | 0.0001010101 | 0.01010101 | -0.9424718
2 | 31 | 19802 | 0.01 | 1.55 | 0 | 0.0001010101 | 0.01010101 | 0
2 | 32 | 19802 | 0.01 | 1.6 | 0 | 0.0001010101 | 0.01010101 | 0
2 | 33 | 19802 | 0.01 | 1.65 | -0.0009811 | 0.0001010101 | 0.01010101 | -1.885136
2 | 34 | 19802 | 0.01 | 1.7 | 0 | 0.0001010101 | 0.01010101 | 0
2 | 35 | 19803 | 0.015 | 1.75 | 0 | 0.0001515152 | 0.01515152 | 0
2 | 36 | 19803 | 0.015 | 1.8 | -0.0004905 | 0.0001515152 | 0.01515152 | -0.9424718
2 | 37 | 19804 | 0.02 | 1.85 | 0.0004905 | 0.0002020202 | 0.02020202 | 0.9424718
2 | 38 | 19806 | 0.03 | 1.9 | 0.0009811 | 0.0003030303 | 0.03030303 | 1.885136
2 | 39 | 19806 | 0.03 | 1.95 | 0.0004905 | 0.0003030303 | 0.03030303 | 0.9424718
2 | 40 | 19806 | 0.03 | 2 | 0.0009811 | 0.0003030303 | 0.03030303 | 1.885136
2 | 41 | 19806 | 0.03 | 2.05 | 0.0004905 | 0.0003030303 | 0.03030303 | 0.9424718
2 | 42 | 19806 | 0.03 | 2.1 | 0.0004905 | 0.0003030303 | 0.03030303 | 0.9424718
2 | 43 | 19806 | 0.03 | 2.15 | 0 | 0.0003030303 | 0.03030303 | 0
2 | 44 | 19806 | 0.03 | 2.2 | 0 | 0.0003030303 | 0.03030303 | 0
2 | 45 | 19806 | 0.03 | 2.25 | 0 | 0.0003030303 | 0.03030303 | 0
2 | 46 | 19807 | 0.035 | 2.3 | 0.0004905 | 0.0003535354 | 0.03535354 | 0.9424718
2 | 47 | 19808 | 0.04 | 2.35 | 0 | 0.0004040404 | 0.04040404 | 0
2 | 48 | 19808 | 0.04 | 2.4 | 0.0004905 | 0.0004040404 | 0.04040404 | 0.9424718
2 | 49 | 19808 | 0.04 | 2.45 | 0 | 0.0004040404 | 0.04040404 | 0
2 | 50 | 19808 | 0.04 | 2.5 | 0.0004905 | 0.0004040404 | 0.04040404 | 0.9424718
2 | 51 | 19808 | 0.04 | 2.55 | 0.0009811 | 0.0004040404 | 0.04040404 | 1.885136
2 | 52 | 19808 | 0.04 | 2.6 | 0 | 0.0004040404 | 0.04040404 | 0
2 | 53 | 19809 | 0.045 | 2.65 | 0.0004905 | 0.0004545455 | 0.04545455 | 0.9424718
2 | 54 | 19810 | 0.051 | 2.7 | 0.0009811 | 0.0005050505 | 0.05050505 | 1.885136
2 | 55 | 19810 | 0.051 | 2.75 | 0.0009811 | 0.0005050505 | 0.05050505 | 1.885136
2 | 56 | 19810 | 0.051 | 2.8 | 0.0009811 | 0.0005050505 | 0.05050505 | 1.885136
2 | 57 | 19810 | 0.051 | 2.85 | 0.0004905 | 0.0005050505 | 0.05050505 | 0.9424718
2 | 58 | 19810 | 0.051 | 2.9 | 0.0004905 | 0.0005050505 | 0.05050505 | 0.9424718
2 | 59 | 19810 | 0.051 | 2.95 | -0.0004905 | 0.0005050505 | 0.05050505 | -0.9424718
2 | 60 | 19811 | 0.056 | 3 | -0.0004905 | 0.0005555556 | 0.05555556 | -0.9424718
2 | 61 | 19811 | 0.056 | 3.05 | -0.0009811 | 0.0005555556 | 0.05555556 | -1.885136
2 | 62 | 19814 | 0.071 | 3.1 | 0 | 0.0007070707 | 0.07070707 | 0
2 | 63 | 19816 | 0.081 | 3.15 | 0.0004905 | 0.0008080808 | 0.08080808 | 0.9424718
2 | 64 | 19816 | 0.081 | 3.2 | 0.0004905 | 0.0008080808 | 0.08080808 | 0.9424718
2 | 65 | 19816 | 0.081 | 3.25 | -0.0004905 | 0.0008080808 | 0.08080808 | -0.9424718
2 | 66 | 19816 | 0.081 | 3.3 | 0 | 0.0008080808 | 0.08080808 | 0
2 | 67 | 19816 | 0.081 | 3.35 | 0.0004905 | 0.0008080808 | 0.08080808 | 0.9424718
2 | 68 | 19816 | 0.081 | 3.4 | 0 | 0.0008080808 | 0.08080808 | 0
2 | 69 | 19816 | 0.081 | 3.45 | 0.0004905 | 0.0008080808 | 0.08080808 | 0.9424718
2 | 70 | 19817 | 0.086 | 3.5 | 0.0009811 | 0.0008585859 | 0.08585859 | 1.885136
2 | 71 | 19819 | 0.096 | 3.55 | 0.0009811 | 0.000959596 | 0.0959596 | 1.885136
2 | 72 | 19820 | 0.101 | 3.6 | 0.0004905 | 0.001010101 | 0.1010101 | 0.9424718
2 | 73 | 19820 | 0.101 | 3.65 | 0 | 0.001010101 | 0.1010101 | 0
2 | 74 | 19820 | 0.101 | 3.7 | 0 | 0.001010101 | 0.1010101 | 0
2 | 75 | 19820 | 0.101 | 3.75 | 0 | 0.001010101 | 0.1010101 | 0
2 | 76 | 19821 | 0.106 | 3.8 | 0 | 0.001060606 | 0.1060606 | 0
2 | 77 | 19823 | 0.116 | 3.85 | 0 | 0.001161616 | 0.1161616 | 0
2 | 78 | 19823 | 0.116 | 3.9 | -0.0004905 | 0.001161616 | 0.1161616 | -0.9424718
2 | 79 | 19823 | 0.116 | 3.95 | 0 | 0.001161616 | 0.1161616 | 0
2 | 80 | 19823 | 0.116 | 4 | -0.0004905 | 0.001161616 | 0.1161616 | -0.9424718
2 | 81 | 19824 | 0.121 | 4.05 | -0.0004905 | 0.001212121 | 0.1212121 | -0.9424718
2 | 82 | 19824 | 0.121 | 4.1 | 0.0004905 | 0.001212121 | 0.1212121 | 0.9424718
2 | 83 | 19825 | 0.126 | 4.15 | 0 | 0.001262626 | 0.1262626 | 0
2 | 84 | 19825 | 0.126 | 4.2 | 0 | 0.001262626 | 0.1262626 | 0
2 | 85 | 19827 | 0.136 | 4.25 | 0.0004905 | 0.001363636 | 0.1363636 | 0.9424718
2 | 86 | 19828 | 0.141 | 4.3 | 0 | 0.001414141 | 0.1414141 | 0
2 | 87 | 19828 | 0.141 | 4.35 | 0 | 0.001414141 | 0.1414141 | 0
2 | 88 | 19828 | 0.141 | 4.4 | 0.0004905 | 0.001414141 | 0.1414141 | 0.9424718
2 | 89 | 19828 | 0.141 | 4.45 | 0.0004905 | 0.001414141 | 0.1414141 | 0.9424718
2 | 90 | 19830 | 0.152 | 4.5 | 0 | 0.001515152 | 0.1515152 | 0
2 | 91 | 19831 | 0.157 | 4.55 | 0.0004905 | 0.001565657 | 0.1565657 | 0.9424718
2 | 92 | 19831 | 0.157 | 4.6 | -0.0004905 | 0.001565657 | 0.1565657 | -0.9424718
2 | 93 | 19831 | 0.157 | 4.65 | -0.0004905 | 0.001565657 | 0.1565657 | -0.9424718
2 | 94 | 19835 | 0.177 | 4.7 | 0 | 0.001767677 | 0.1767677 | 0
2 | 95 | 19835 | 0.177 | 4.75 | 0.0004905 | 0.001767677 | 0.1767677 | 0.9424718
2 | 96 | 19835 | 0.177 | 4.8 | -0.0004905 | 0.001767677 | 0.1767677 | -0.9424718
2 | 97 | 19835 | 0.177 | 4.85 | -0.0004905 | 0.001767677 | 0.1767677 | -0.9424718
2 | 98 | 19835 | 0.177 | 4.9 | 0 | 0.001767677 | 0.1767677 | 0
2 | 99 | 19836 | 0.182 | 4.95 | 0.0004905 | 0.001818182 | 0.1818182 | 0.9424718
2 | 100 | 19837 | 0.187 | 5 | 0 | 0.001868687 | 0.1868687 | 0
2 | 101 | 19839 | 0.197 | 5.05 | 0.0004905 | 0.001969697 | 0.1969697 | 0.9424718
2 | 102 | 19841 | 0.207 | 5.1 | 0 | 0.002070707 | 0.2070707 | 0
2 | 103 | 19841 | 0.207 | 5.15 | 0 | 0.002070707 | 0.2070707 | 0
2 | 104 | 19841 | 0.207 | 5.2 | 0.0004905 | 0.002070707 | 0.2070707 | 0.9424718
2 | 105 | 19841 | 0.207 | 5.25 | 0 | 0.002070707 | 0.2070707 | 0
2 | 106 | 19842 | 0.212 | 5.3 | -0.0004905 | 0.002121212 | 0.2121212 | -0.9424718
2 | 107 | 19844 | 0.222 | 5.35 | -0.0004905 | 0.002222222 | 0.2222222 | -0.9424718
2 | 108 | 19847 | 0.237 | 5.4 | -0.0004905 | 0.002373737 | 0.2373737 | -0.9424718
2 | 109 | 19847 | 0.237 | 5.45 | 0 | 0.002373737 | 0.2373737 | 0
2 | 110 | 19847 | 0.237 | 5.5 | -0.0009811 | 0.002373737 | 0.2373737 | -1.885136
2 | 111 | 19847 | 0.237 | 5.55 | 0 | 0.002373737 | 0.2373737 | 0
2 | 112 | 19848 | 0.242 | 5.6 | 0 | 0.002424242 | 0.2424242 | 0
2 | 113 | 19849 | 0.247 | 5.65 | -0.001472 | 0.002474747 | 0.2474747 | -2.828376
2 | 114 | 19851 | 0.258 | 5.7 | 0 | 0.002575758 | 0.2575758 | 0
2 | 115 | 19851 | 0.258 | 5.75 | 0.0004905 | 0.002575758 | 0.2575758 | 0.9424718
2 | 116 | 19851 | 0.258 | 5.8 | 0 | 0.002575758 | 0.2575758 | 0
2 | 117 | 19854 | 0.273 | 5.85 | 0.0004905 | 0.002727273 | 0.2727273 | 0.9424718
2 | 118 | 19854 | 0.273 | 5.9 | 0.0009811 | 0.002727273 | 0.2727273 | 1.885136
2 | 119 | 19855 | 0.278 | 5.95 | 0.0004905 | 0.002777778 | 0.2777778 | 0.9424718
2 | 120 | 19855 | 0.278 | 6 | 0.0004905 | 0.002777778 | 0.2777778 | 0.9424718
2 | 121 | 19855 | 0.278 | 6.05 | 0.0004905 | 0.002777778 | 0.2777778 | 0.9424718
2 | 122 | 19856 | 0.283 | 6.1 | 0.0004905 | 0.002828283 | 0.2828283 | 0.9424718
2 | 123 | 19856 | 0.283 | 6.15 | 0.0004905 | 0.002828283 | 0.2828283 | 0.9424718
2 | 124 | 19858 | 0.293 | 6.2 | 0 | 0.002929293 | 0.2929293 | 0
2 | 125 | 19861 | 0.308 | 6.25 | -0.0004905 | 0.003080808 | 0.3080808 | -0.9424718
2 | 126 | 19862 | 0.313 | 6.3 | -0.0004905 | 0.003131313 | 0.3131313 | -0.9424718
2 | 127 | 19862 | 0.313 | 6.35 | 0.0004905 | 0.003131313 | 0.3131313 | 0.9424718
2 | 128 | 19862 | 0.313 | 6.4 | -0.0009811 | 0.003131313 | 0.3131313 | -1.885136
2 | 129 | 19864 | 0.323 | 6.45 | -0.001472 | 0.003232323 | 0.3232323 | -2.828376
2 | 130 | 19867 | 0.338 | 6.5 | 0.0004905 | 0.003383838 | 0.3383838 | 0.9424718
2 | 131 | 19868 | 0.343 | 6.55 | 0.0004905 | 0.003434343 | 0.3434343 | 0.9424718
2 | 132 | 19868 | 0.343 | 6.6 | -0.0004905 | 0.003434343 | 0.3434343 | -0.9424718
2 | 133 | 19869 | 0.348 | 6.65 | 0 | 0.003484848 | 0.3484848 | 0
2 | 134 | 19870 | 0.354 | 6.7 | 0 | 0.003535354 | 0.3535354 | 0
2 | 135 | 19871 | 0.359 | 6.75 | 0.0009811 | 0.003585859 | 0.3585859 | 1.885136
2 | 136 | 19871 | 0.359 | 6.8 | 0.0004905 | 0.003585859 | 0.3585859 | 0.9424718
2 | 137 | 19872 | 0.364 | 6.85 | 0 | 0.003636364 | 0.3636364 | 0
2 | 138 | 19874 | 0.374 | 6.9 | -0.0004905 | 0.003737374 | 0.3737374 | -0.9424718
2 | 139 | 19875 | 0.379 | 6.95 | -0.0004905 | 0.003787879 | 0.3787879 | -0.9424718
2 | 140 | 19877 | 0.389 | 7 | -0.0004905 | 0.003888889 | 0.3888889 | -0.9424718
2 | 141 | 19880 | 0.404 | 7.05 | 0 | 0.004040404 | 0.4040404 | 0
2 | 142 | 19881 | 0.409 | 7.1 | -0.0009811 | 0.004090909 | 0.4090909 | -1.885136
2 | 143 | 19881 | 0.409 | 7.15 | -0.0004905 | 0.004090909 | 0.4090909 | -0.9424718
2 | 144 | 19881 | 0.409 | 7.2 | -0.0004905 | 0.004090909 | 0.4090909 | -0.9424718
2 | 145 | 19881 | 0.409 | 7.25 | -0.0009811 | 0.004090909 | 0.4090909 | -1.885136
2 | 146 | 19884 | 0.424 | 7.3 | 0.0004905 | 0.004242424 | 0.4242424 | 0.9424718
2 | 147 | 19886 | 0.434 | 7.35 | 0 | 0.004343434 | 0.4343434 | 0
2 | 148 | 19886 | 0.434 | 7.4 | 0 | 0.004343434 | 0.4343434 | 0
2 | 149 | 19886 | 0.434 | 7.45 | 0.0004905 | 0.004343434 | 0.4343434 | 0.9424718
2 | 150 | 19886 | 0.434 | 7.5 | 0.0004905 | 0.004343434 | 0.4343434 | 0.9424718
2 | 151 | 19887 | 0.439 | 7.55 | 0.0004905 | 0.004393939 | 0.4393939 | 0.9424718
2 | 152 | 19890 | 0.455 | 7.6 | 0 | 0.004545455 | 0.4545455 | 0
2 | 153 | 19894 | 0.475 | 7.65 | 0.0004905 | 0.004747475 | 0.4747475 | 0.9424718
2 | 154 | 19895 | 0.48 | 7.7 | 0.0004905 | 0.00479798 | 0.479798 | 0.9424718
2 | 155 | 19895 | 0.48 | 7.75 | 0 | 0.00479798 | 0.479798 | 0
2 | 156 | 19895 | 0.48 | 7.8 | 0 | 0.00479798 | 0.479798 | 0
2 | 157 | 19896 | 0.485 | 7.85 | 0 | 0.004848485 | 0.4848485 | 0
2 | 158 | 19899 | 0.5 | 7.9 | -0.0004905 | 0.005 | 0.5 | -0.9424718
2 | 159 | 19901 | 0.51 | 7.95 | -0.0004905 | 0.00510101 | 0.510101 | -0.9424718
2 | 160 | 19901 | 0.51 | 8 | -0.0009811 | 0.00510101 | 0.510101 | -1.885136
2 | 161 | 19901 | 0.51 | 8.05 | -0.001472 | 0.00510101 | 0.510101 | -2.828376
2 | 162 | 19901 | 0.51 | 8.1 | 0 | 0.00510101 | 0.510101 | 0
2 | 163 | 19903 | 0.52 | 8.15 | -0.0004905 | 0.00520202 | 0.520202 | -0.9424718
2 | 164 | 19907 | 0.54 | 8.2 | -0.0009811 | 0.00540404 | 0.540404 | -1.885136
2 | 165 | 19908 | 0.545 | 8.25 | 0.0004905 | 0.005454545 | 0.5454545 | 0.9424718
2 | 166 | 19908 | 0.545 | 8.3 | 0 | 0.005454545 | 0.5454545 | 0
2 | 167 | 19910 | 0.556 | 8.35 | 0.0004905 | 0.005555556 | 0.5555556 | 0.9424718
2 | 168 | 19913 | 0.571 | 8.4 | 0 | 0.005707071 | 0.5707071 | 0
2 | 169 | 19914 | 0.576 | 8.45 | -0.0004905 | 0.005757576 | 0.5757576 | -0.9424718
2 | 170 | 19914 | 0.576 | 8.5 | 0 | 0.005757576 | 0.5757576 | 0
2 | 171 | 19915 | 0.581 | 8.55 | -0.0004905 | 0.005808081 | 0.5808081 | -0.9424718
2 | 172 | 19916 | 0.586 | 8.6 | -0.0004905 | 0.005858586 | 0.5858586 | -0.9424718
2 | 173 | 19918 | 0.596 | 8.65 | -0.0004905 | 0.005959596 | 0.5959596 | -0.9424718
2 | 174 | 19921 | 0.611 | 8.7 | 0 | 0.006111111 | 0.6111111 | 0
2 | 175 | 19921 | 0.611 | 8.75 | -0.0004905 | 0.006111111 | 0.6111111 | -0.9424718
2 | 176 | 19921 | 0.611 | 8.8 | -0.0004905 | 0.006111111 | 0.6111111 | -0.9424718
2 | 177 | 19924 | 0.626 | 8.85 | -0.0009811 | 0.006262626 | 0.6262626 | -1.885136
2 | 178 | 19927 | 0.641 | 8.9 | 0.0004905 | 0.006414141 | 0.6414141 | 0.9424718
2 | 179 | 19928 | 0.646 | 8.95 | 0.0004905 | 0.006464646 | 0.6464646 | 0.9424718
2 | 180 | 19929 | 0.652 | 9 | 0 | 0.006515152 | 0.6515152 | 0
2 | 181 | 19929 | 0.652 | 9.05 | 0.0009811 | 0.006515152 | 0.6515152 | 1.885136
2 | 182 | 19931 | 0.662 | 9.1 | 0.0009811 | 0.006616162 | 0.6616162 | 1.885136
2 | 183 | 19932 | 0.667 | 9.15 | 0.0009811 | 0.006666667 | 0.6666667 | 1.885136
2 | 184 | 19934 | 0.677 | 9.2 | 0.0009811 | 0.006767677 | 0.6767677 | 1.885136
2 | 185 | 19934 | 0.677 | 9.25 | 0.0009811 | 0.006767677 | 0.6767677 | 1.885136
2 | 186 | 19935 | 0.682 | 9.3 | 0.0009811 | 0.006818182 | 0.6818182 | 1.885136
2 | 187 | 19938 | 0.697 | 9.35 | 0.0004905 | 0.006969697 | 0.6969697 | 0.9424718
2 | 188 | 19940 | 0.707 | 9.4 | 0.0009811 | 0.007070707 | 0.7070707 | 1.885136
2 | 189 | 19941 | 0.712 | 9.45 | -0.0004905 | 0.007121212 | 0.7121212 | -0.9424718
2 | 190 | 19941 | 0.712 | 9.5 | 0 | 0.007121212 | 0.7121212 | 0
2 | 191 | 19944 | 0.727 | 9.55 | 0.0004905 | 0.007272727 | 0.7272727 | 0.9424718
2 | 192 | 19947 | 0.742 | 9.6 | 0.0004905 | 0.007424242 | 0.7424242 | 0.9424718
2 | 193 | 19948 | 0.747 | 9.65 | -0.0009811 | 0.007474747 | 0.7474747 | -1.885136
2 | 194 | 19948 | 0.747 | 9.7 | 0.0009811 | 0.007474747 | 0.7474747 | 1.885136
2 | 195 | 19950 | 0.758 | 9.75 | 0.0004905 | 0.007575758 | 0.7575758 | 0.9424718
2 | 196 | 19954 | 0.778 | 9.8 | 0.0004905 | 0.007777778 | 0.7777778 | 0.9424718
2 | 197 | 19955 | 0.783 | 9.85 | 0.0004905 | 0.007828283 | 0.7828283 | 0.9424718
2 | 198 | 19955 | 0.783 | 9.9 | 0.0009811 | 0.007828283 | 0.7828283 | 1.885136
2 | 199 | 19958 | 0.798 | 9.95 | 0.0009811 | 0.007979798 | 0.7979798 | 1.885136
2 | 200 | 19960 | 0.808 | 10 | 0.0004905 | 0.008080808 | 0.8080808 | 0.9424718
2 | 201 | 19962 | 0.818 | 10.05 | 0 | 0.008181818 | 0.8181818 | 0
2 | 202 | 19963 | 0.823 | 10.1 | 0 | 0.008232323 | 0.8232323 | 0
2 | 203 | 19964 | 0.828 | 10.15 | 0 | 0.008282828 | 0.8282828 | 0
2 | 204 | 19967 | 0.843 | 10.2 | 0 | 0.008434343 | 0.8434343 | 0
2 | 205 | 19968 | 0.848 | 10.25 | -0.0004905 | 0.008484848 | 0.8484848 | -0.9424718
2 | 206 | 19968 | 0.848 | 10.3 | -0.0004905 | 0.008484848 | 0.8484848 | -0.9424718
2 | 207 | 19969 | 0.854 | 10.35 | 0 | 0.008535354 | 0.8535354 | 0
2 | 208 | 19973 | 0.874 | 10.4 | 0 | 0.008737374 | 0.8737374 | 0
2 | 209 | 19974 | 0.879 | 10.45 | -0.0009811 | 0.008787879 | 0.8787879 | -1.885136
2 | 210 | 19974 | 0.879 | 10.5 | -0.0004905 | 0.008787879 | 0.8787879 | -0.9424718
2 | 211 | 19977 | 0.894 | 10.55 | -0.0004905 | 0.008939394 | 0.8939394 | -0.9424718
2 | 212 | 19979 | 0.904 | 10.6 | -0.0004905 | 0.009040404 | 0.9040404 | -0.9424718
2 | 213 | 19980 | 0.909 | 10.65 | 0 | 0.009090909 | 0.9090909 | 0
2 | 214 | 19982 | 0.919 | 10.7 | 0 | 0.009191919 | 0.9191919 | 0
2 | 215 | 19984 | 0.929 | 10.75 | 0.0009811 | 0.009292929 | 0.9292929 | 1.885136
2 | 216 | 19986 | 0.939 | 10.8 | 0.0004905 | 0.009393939 | 0.9393939 | 0.9424718
2 | 217 | 19986 | 0.939 | 10.85 | -0.0004905 | 0.009393939 | 0.9393939 | -0.9424718
2 | 218 | 19988 | 0.949 | 10.9 | -0.0004905 | 0.009494949 | 0.9494949 | -0.9424718
2 | 219 | 19989 | 0.955 | 10.95 | -0.0004905 | 0.009545455 | 0.9545455 | -0.9424718
2 | 220 | 19993 | 0.975 | 11 | 0 | 0.009747475 | 0.9747475 | 0
2 | 221 | 19993 | 0.975 | 11.05 | -0.0004905 | 0.009747475 | 0.9747475 | -0.9424718
2 | 222 | 19994 | 0.98 | 11.1 | -0.0009811 | 0.00979798 | 0.979798 | -1.885136
2 | 223 | 19996 | 0.99 | 11.15 | -0.0004905 | 0.00989899 | 0.989899 | -0.9424718
2 | 224 | 19999 | 1.005 | 11.2 | 0.0004905 | 0.01005051 | 1.005051 | 0.9424718
2 | 225 | 20000 | 1.01 | 11.25 | 0 | 0.01010101 | 1.010101 | 0
2 | 226 | 20002 | 1.02 | 11.3 | 0.001962 | 0.01020202 | 1.020202 | 3.769887
2 | 227 | 20004 | 1.03 | 11.35 | 0.001472 | 0.01030303 | 1.030303 | 2.828376
2 | 228 | 20005 | 1.035 | 11.4 | 0.001962 | 0.01035354 | 1.035354 | 3.769887
2 | 229 | 20006 | 1.04 | 11.45 | 0.001962 | 0.01040404 | 1.040404 | 3.769887
2 | 230 | 20007 | 1.045 | 11.5 | 0.001472 | 0.01045455 | 1.045455 | 2.828376
2 | 231 | 20009 | 1.056 | 11.55 | 0.001962 | 0.01055556 | 1.055556 | 3.769887
2 | 232 | 20011 | 1.066 | 11.6 | 0.001962 | 0.01065657 | 1.065657 | 3.769887
2 | 233 | 20014 | 1.081 | 11.65 | 0.0009811 | 0.01080808 | 1.080808 | 1.885136
2 | 234 | 20016 | 1.091 | 11.7 | 0.001472 | 0.01090909 | 1.090909 | 2.828376
2 | 235 | 20017 | 1.096 | 11.75 | 0.0004905 | 0.0109596 | 1.09596 | 0.9424718
2 | 236 | 20017 | 1.096 | 11.8 | 0.0009811 | 0.0109596 | 1.09596 | 1.885136
2 | 237 | 20020 | 1.111 | 11.85 | 0.001472 | 0.01111111 | 1.111111 | 2.828376
2 | 238 | 20022 | 1.121 | 11.9 | 0.001472 | 0.01121212 | 1.121212 | 2.828376
2 | 239 | 20023 | 1.126 | 11.95 | 0.002453 | 0.01126263 | 1.126263 | 4.713319
2 | 240 | 20025 | 1.136 | 12 | 0.002453 | 0.01136364 | 1.136364 | 4.713319
2 | 241 | 20026 | 1.141 | 12.05 | 0.0004905 | 0.01141414 | 1.141414 | 0.9424718
2 | 242 | 20028 | 1.152 | 12.1 | 0.001962 | 0.01151515 | 1.151515 | 3.769887
2 | 243 | 20030 | 1.162 | 12.15 | 0.002943 | 0.01161616 | 1.161616 | 5.654831
2 | 244 | 20031 | 1.167 | 12.2 | 0.002453 | 0.01166667 | 1.166667 | 4.713319
2 | 245 | 20032 | 1.172 | 12.25 | 0.004905 | 0.01171717 | 1.171717 | 9.424718
2 | 246 | 20033 | 1.177 | 12.3 | 0.002943 | 0.01176768 | 1.176768 | 5.654831
2 | 247 | 20037 | 1.197 | 12.35 | 0.003434 | 0.0119697 | 1.19697 | 6.598263
2 | 248 | 20039 | 1.207 | 12.4 | 0.003924 | 0.01207071 | 1.207071 | 7.539774
2 | 249 | 20039 | 1.207 | 12.45 | 0.002453 | 0.01207071 | 1.207071 | 4.713319
2 | 250 | 20039 | 1.207 | 12.5 | 0.003434 | 0.01207071 | 1.207071 | 6.598263
2 | 251 | 20041 | 1.217 | 12.55 | 0.003434 | 0.01217172 | 1.217172 | 6.598263
2 | 252 | 20045 | 1.237 | 12.6 | 0.004905 | 0.01237374 | 1.237374 | 9.424718
2 | 253 | 20047 | 1.247 | 12.65 | 0.004415 | 0.01247475 | 1.247475 | 8.483207
2 | 254 | 20048 | 1.253 | 12.7 | 0.005396 | 0.01252525 | 1.252525 | 10.36815
2 | 255 | 20051 | 1.268 | 12.75 | 0.006377 | 0.01267677 | 1.267677 | 12.25309
2 | 256 | 20052 | 1.273 | 12.8 | 0.006377 | 0.01272727 | 1.272727 | 12.25309
2 | 257 | 20053 | 1.278 | 12.85 | 0.004905 | 0.01277778 | 1.277778 | 9.424718 | 0 | 0
2 | 258 | 20054 | 1.283 | 12.9 | 0.006867 | 0.01282828 | 1.282828 | 13.1946 | 0.005050505 | 3.769887
2 | 259 | 20056 | 1.293 | 12.95 | 0.006867 | 0.01292929 | 1.292929 | 13.1946 | 0.01515152 | 3.769887
2 | 260 | 20058 | 1.303 | 13 | 0.006377 | 0.0130303 | 1.30303 | 12.25309 | 0.02525253 | 2.828376
2 | 261 | 20059 | 1.308 | 13.05 | 0.007849 | 0.01308081 | 1.308081 | 15.08147 | 0.03030303 | 5.656752
2 | 262 | 20062 | 1.323 | 13.1 | 0.007358 | 0.01323232 | 1.323232 | 14.13804 | 0.04545455 | 4.713319
2 | 263 | 20064 | 1.333 | 13.15 | 0.007849 | 0.01333333 | 1.333333 | 15.08147 | 0.05555556 | 5.656752
2 | 264 | 20064 | 1.333 | 13.2 | 0.008339 | 0.01333333 | 1.333333 | 16.02298 | 0.05555556 | 6.598263
2 | 265 | 20065 | 1.338 | 13.25 | 0.00883 | 0.01338384 | 1.338384 | 16.96641 | 0.06060606 | 7.541695
2 | 266 | 20067 | 1.348 | 13.3 | 0.009811 | 0.01348485 | 1.348485 | 18.85136 | 0.07070707 | 9.426639
2 | 267 | 20070 | 1.364 | 13.35 | 0.008339 | 0.01363636 | 1.363636 | 16.02298 | 0.08585859 | 6.598263
2 | 268 | 20070 | 1.364 | 13.4 | 0.00883 | 0.01363636 | 1.363636 | 16.96641 | 0.08585859 | 7.541695
2 | 269 | 20072 | 1.374 | 13.45 | 0.00932 | 0.01373737 | 1.373737 | 17.90792 | 0.0959596 | 8.483207
2 | 270 | 20074 | 1.384 | 13.5 | 0.0103 | 0.01383838 | 1.383838 | 19.79095 | 0.1060606 | 10.36623
2 | 271 | 20076 | 1.394 | 13.55 | 0.01128 | 0.01393939 | 1.393939 | 21.67397 | 0.1161616 | 12.24925
2 | 272 | 20078 | 1.404 | 13.6 | 0.01177 | 0.0140404 | 1.40404 | 22.61548 | 0.1262626 | 13.19076
2 | 273 | 20078 | 1.404 | 13.65 | 0.01226 | 0.0140404 | 1.40404 | 23.55699 | 0.1262626 | 14.13227
2 | 274 | 20079 | 1.409 | 13.7 | 0.01177 | 0.01409091 | 1.409091 | 22.61548 | 0.1313131 | 13.19076
2 | 275 | 20084 | 1.434 | 13.75 | 0.01373 | 0.01434343 | 1.434343 | 26.38152 | 0.1565657 | 16.95681
2 | 276 | 20084 | 1.434 | 13.8 | 0.01275 | 0.01434343 | 1.434343 | 24.4985 | 0.1565657 | 15.07378
2 | 277 | 20085 | 1.439 | 13.85 | 0.01373 | 0.01439394 | 1.439394 | 26.38152 | 0.1616162 | 16.95681
2 | 278 | 20086 | 1.444 | 13.9 | 0.01324 | 0.01444444 | 1.444444 | 25.44001 | 0.1666667 | 16.01529
2 | 279 | 20090 | 1.465 | 13.95 | 0.01619 | 0.01464646 | 1.464646 | 31.10829 | 0.1868687 | 21.68358
2 | 280 | 20092 | 1.475 | 14 | 0.01815 | 0.01474747 | 1.474747 | 34.87434 | 0.1969697 | 25.44962
2 | 281 | 20093 | 1.48 | 14.05 | 0.01766 | 0.01479798 | 1.479798 | 33.93283 | 0.2020202 | 24.50811
2 | 282 | 20095 | 1.49 | 14.1 | 0.01913 | 0.01489899 | 1.489899 | 36.75736 | 0.2121212 | 27.33264
2 | 283 | 20097 | 1.5 | 14.15 | 0.0206 | 0.015 | 1.5 | 39.58189 | 0.2222222 | 30.15717
2 | 284 | 20098 | 1.505 | 14.2 | 0.02207 | 0.01505051 | 1.505051 | 42.40643 | 0.2272727 | 32.98171
2 | 285 | 20098 | 1.505 | 14.25 | 0.02158 | 0.01505051 | 1.505051 | 41.46491 | 0.2272727 | 32.0402
2 | 286 | 20100 | 1.515 | 14.3 | 0.02158 | 0.01515152 | 1.515152 | 41.46491 | 0.2373737 | 32.0402
2 | 287 | 20101 | 1.52 | 14.35 | 0.02355 | 0.01520202 | 1.520202 | 45.25017 | 0.2424242 | 35.82546
2 | 288 | 20104 | 1.535 | 14.4 | 0.02551 | 0.01535354 | 1.535354 | 49.01622 | 0.2575758 | 39.5915
2 | 289 | 20106 | 1.545 | 14.45 | 0.02649 | 0.01545455 | 1.545455 | 50.89924 | 0.2676768 | 41.47452
2 | 290 | 20107 | 1.551 | 14.5 | 0.02698 | 0.01550505 | 1.550505 | 51.84075 | 0.2727273 | 42.41603
2 | 291 | 20109 | 1.561 | 14.55 | 0.02796 | 0.01560606 | 1.560606 | 53.72377 | 0.2828283 | 44.29905
2 | 292 | 20110 | 1.566 | 14.6 | 0.02943 | 0.01565657 | 1.565657 | 56.54831 | 0.2878788 | 47.12359
2 | 293 | 20111 | 1.571 | 14.65 | 0.02894 | 0.01570707 | 1.570707 | 55.60679 | 0.2929293 | 46.18208
2 | 294 | 20113 | 1.581 | 14.7 | 0.03041 | 0.01580808 | 1.580808 | 58.43133 | 0.3030303 | 49.00661
2 | 295 | 20116 | 1.596 | 14.75 | 0.03238 | 0.0159596 | 1.59596 | 62.21659 | 0.3181818 | 52.79187
2 | 296 | 20117 | 1.601 | 14.8 | 0.03336 | 0.0160101 | 1.60101 | 64.09961 | 0.3232323 | 54.67489
2 | 297 | 20118 | 1.606 | 14.85 | 0.03336 | 0.01606061 | 1.606061 | 64.09961 | 0.3282828 | 54.67489
2 | 298 | 20119 | 1.611 | 14.9 | 0.03483 | 0.01611111 | 1.611111 | 66.92414 | 0.3333333 | 57.49942
2 | 299 | 20124 | 1.636 | 14.95 | 0.03728 | 0.01636364 | 1.636364 | 71.6317 | 0.3585859 | 62.20698
2 | 300 | 20124 | 1.636 | 15 | 0.03826 | 0.01636364 | 1.636364 | 73.51472 | 0.3585859 | 64.09
2 | 301 | 20125 | 1.641 | 15.05 | 0.03875 | 0.01641414 | 1.641414 | 74.45623 | 0.3636364 | 65.03151
2 | 302 | 20128 | 1.657 | 15.1 | 0.03973 | 0.01656566 | 1.656566 | 76.33925 | 0.3787879 | 66.91453
2 | 303 | 20130 | 1.667 | 15.15 | 0.0417 | 0.01666667 | 1.666667 | 80.12451 | 0.3888889 | 70.69979
2 | 304 | 20131 | 1.672 | 15.2 | 0.0417 | 0.01671717 | 1.671717 | 80.12451 | 0.3939394 | 70.69979
2 | 305 | 20131 | 1.672 | 15.25 | 0.04268 | 0.01671717 | 1.671717 | 82.00753 | 0.3939394 | 72.58281
2 | 306 | 20132 | 1.677 | 15.3 | 0.04268 | 0.01676768 | 1.676768 | 82.00753 | 0.3989899 | 72.58281
2 | 307 | 20135 | 1.692 | 15.35 | 0.04415 | 0.01691919 | 1.691919 | 84.83207 | 0.4141414 | 75.40735
2 | 308 | 20138 | 1.707 | 15.4 | 0.0466 | 0.01707071 | 1.707071 | 89.53962 | 0.4292929 | 80.1149
2 | 309 | 20138 | 1.707 | 15.45 | 0.0466 | 0.01707071 | 1.707071 | 89.53962 | 0.4292929 | 80.1149
2 | 310 | 20140 | 1.717 | 15.5 | 0.04807 | 0.01717172 | 1.717172 | 92.36415 | 0.4393939 | 82.93944
2 | 311 | 20143 | 1.732 | 15.55 | 0.04905 | 0.01732323 | 1.732323 | 94.24718 | 0.4545455 | 84.82246
2 | 312 | 20143 | 1.732 | 15.6 | 0.05003 | 0.01732323 | 1.732323 | 96.1302 | 0.4545455 | 86.70548
2 | 313 | 20144 | 1.737 | 15.65 | 0.04954 | 0.01737374 | 1.737374 | 95.18869 | 0.459596 | 85.76397
2 | 314 | 20146 | 1.747 | 15.7 | 0.05052 | 0.01747475 | 1.747475 | 97.07171 | 0.469697 | 87.64699
2 | 315 | 20149 | 1.763 | 15.75 | 0.052 | 0.01762626 | 1.762626 | 99.91546 | 0.4848485 | 90.49074
2 | 316 | 20151 | 1.773 | 15.8 | 0.05445 | 0.01772727 | 1.772727 | 104.623 | 0.4949495 | 95.19829
2 | 317 | 20151 | 1.773 | 15.85 | 0.05445 | 0.01772727 | 1.772727 | 104.623 | 0.4949495 | 95.19829
2 | 318 | 20152 | 1.778 | 15.9 | 0.05445 | 0.01777778 | 1.777778 | 104.623 | 0.5 | 95.19829
2 | 319 | 20156 | 1.798 | 15.95 | 0.05641 | 0.0179798 | 1.79798 | 108.3891 | 0.520202 | 98.96434
2 | 320 | 20157 | 1.803 | 16 | 0.05788 | 0.0180303 | 1.80303 | 111.2136 | 0.5252525 | 101.7889
2 | 321 | 20157 | 1.803 | 16.05 | 0.05739 | 0.0180303 | 1.80303 | 110.2721 | 0.5252525 | 100.8474
2 | 322 | 20160 | 1.818 | 16.1 | 0.05788 | 0.01818182 | 1.818182 | 111.2136 | 0.540404 | 101.7889
2 | 323 | 20163 | 1.833 | 16.15 | 0.06083 | 0.01833333 | 1.833333 | 116.8819 | 0.5555556 | 107.4572
2 | 324 | 20164 | 1.838 | 16.2 | 0.06083 | 0.01838384 | 1.838384 | 116.8819 | 0.5606061 | 107.4572
2 | 325 | 20165 | 1.843 | 16.25 | 0.06181 | 0.01843434 | 1.843434 | 118.7649 | 0.5656566 | 109.3402
2 | 326 | 20166 | 1.848 | 16.3 | 0.06132 | 0.01848485 | 1.848485 | 117.8234 | 0.5707071 | 108.3987
2 | 327 | 20169 | 1.864 | 16.35 | 0.06328 | 0.01863636 | 1.863636 | 121.5894 | 0.5858586 | 112.1647
2 | 328 | 20170 | 1.869 | 16.4 | 0.06426 | 0.01868687 | 1.868687 | 123.4724 | 0.5909091 | 114.0477
2 | 329 | 20171 | 1.874 | 16.45 | 0.06426 | 0.01873737 | 1.873737 | 123.4724 | 0.5959596 | 114.0477
2 | 330 | 20172 | 1.879 | 16.5 | 0.06475 | 0.01878788 | 1.878788 | 124.414 | 0.6010101 | 114.9892
2 | 331 | 20175 | 1.894 | 16.55 | 0.06671 | 0.01893939 | 1.893939 | 128.18 | 0.6161616 | 118.7553
2 | 332 | 20176 | 1.899 | 16.6 | 0.0672 | 0.0189899 | 1.89899 | 129.1215 | 0.6212121 | 119.6968
2 | 333 | 20177 | 1.904 | 16.65 | 0.06769 | 0.0190404 | 1.90404 | 130.063 | 0.6262626 | 120.6383
2 | 334 | 20177 | 1.904 | 16.7 | 0.06769 | 0.0190404 | 1.90404 | 130.063 | 0.6262626 | 120.6383
2 | 335 | 20182 | 1.929 | 16.75 | 0.07015 | 0.01929293 | 1.929293 | 134.7898 | 0.6515152 | 125.3651
2 | 336 | 20184 | 1.939 | 16.8 | 0.07162 | 0.01939394 | 1.939394 | 137.6143 | 0.6616162 | 128.1896
2 | 337 | 20185 | 1.944 | 16.85 | 0.07211 | 0.01944444 | 1.944444 | 138.5558 | 0.6666667 | 129.1311
2 | 338 | 20185 | 1.944 | 16.9 | 0.07211 | 0.01944444 | 1.944444 | 138.5558 | 0.6666667 | 129.1311
2 | 339 | 20188 | 1.96 | 16.95 | 0.07309 | 0.01959596 | 1.959596 | 140.4389 | 0.6818182 | 131.0141
2 | 340 | 20191 | 1.975 | 17 | 0.07456 | 0.01974747 | 1.974747 | 143.2634 | 0.6969697 | 133.8387
2 | 341 | 20191 | 1.975 | 17.05 | 0.07554 | 0.01974747 | 1.974747 | 145.1464 | 0.6969697 | 135.7217
2 | 342 | 20191 | 1.975 | 17.1 | 0.07456 | 0.01974747 | 1.974747 | 143.2634 | 0.6969697 | 133.8387
2 | 343 | 20196 | 2 | 17.15 | 0.07701 | 0.02 | 2 | 147.9709 | 0.7222222 | 138.5462
2 | 344 | 20197 | 2.005 | 17.2 | 0.07799 | 0.02005051 | 2.005051 | 149.854 | 0.7272727 | 140.4293
2 | 345 | 20199 | 2.015 | 17.25 | 0.07849 | 0.02015152 | 2.015152 | 150.8147 | 0.7373737 | 141.39
2 | 346 | 20200 | 2.02 | 17.3 | 0.07849 | 0.02020202 | 2.020202 | 150.8147 | 0.7424242 | 141.39
2 | 347 | 20201 | 2.025 | 17.35 | 0.07947 | 0.02025253 | 2.025253 | 152.6977 | 0.7474747 | 143.273
2 | 348 | 20203 | 2.035 | 17.4 | 0.07996 | 0.02035354 | 2.035354 | 153.6392 | 0.7575758 | 144.2145
2 | 349 | 20205 | 2.045 | 17.45 | 0.08094 | 0.02045455 | 2.045455 | 155.5223 | 0.7676768 | 146.0975
2 | 350 | 20206 | 2.051 | 17.5 | 0.08094 | 0.02050505 | 2.050505 | 155.5223 | 0.7727273 | 146.0975
2 | 351 | 20208 | 2.061 | 17.55 | 0.08241 | 0.02060606 | 2.060606 | 158.3468 | 0.7828283 | 148.9221
2 | 352 | 20209 | 2.066 | 17.6 | 0.08241 | 0.02065657 | 2.065657 | 158.3468 | 0.7878788 | 148.9221
2 | 353 | 20210 | 2.071 | 17.65 | 0.08388 | 0.02070707 | 2.070707 | 161.1713 | 0.7929293 | 151.7466
2 | 354 | 20213 | 2.086 | 17.7 | 0.08437 | 0.02085859 | 2.085859 | 162.1128 | 0.8080808 | 152.6881
2 | 355 | 20215 | 2.096 | 17.75 | 0.08584 | 0.0209596 | 2.09596 | 164.9374 | 0.8181818 | 155.5126
2 | 356 | 20216 | 2.101 | 17.8 | 0.08584 | 0.0210101 | 2.10101 | 164.9374 | 0.8232323 | 155.5126
2 | 357 | 20217 | 2.106 | 17.85 | 0.08535 | 0.02106061 | 2.106061 | 163.9958 | 0.8282828 | 154.5711
2 | 358 | 20219 | 2.116 | 17.9 | 0.08633 | 0.02116162 | 2.116162 | 165.8789 | 0.8383838 | 156.4542
2 | 359 | 20222 | 2.131 | 17.95 | 0.08731 | 0.02131313 | 2.131313 | 167.7619 | 0.8535354 | 158.3372
2 | 360 | 20222 | 2.131 | 18 | 0.08781 | 0.02131313 | 2.131313 | 168.7226 | 0.8535354 | 159.2979
2 | 361 | 20224 | 2.141 | 18.05 | 0.08781 | 0.02141414 | 2.141414 | 168.7226 | 0.8636364 | 159.2979
2 | 362 | 20225 | 2.146 | 18.1 | 0.08879 | 0.02146465 | 2.146465 | 170.6056 | 0.8686869 | 161.1809
2 | 363 | 20229 | 2.167 | 18.15 | 0.08928 | 0.02166667 | 2.166667 | 171.5472 | 0.8888889 | 162.1224
2 | 364 | 20230 | 2.172 | 18.2 | 0.09075 | 0.02171717 | 2.171717 | 174.3717 | 0.8939394 | 164.947
2 | 365 | 20231 | 2.177 | 18.25 | 0.09124 | 0.02176768 | 2.176768 | 175.3132 | 0.8989899 | 165.8885
2 | 366 | 20233 | 2.187 | 18.3 | 0.09173 | 0.02186869 | 2.186869 | 176.2547 | 0.9090909 | 166.83
2 | 367 | 20235 | 2.197 | 18.35 | 0.09222 | 0.0219697 | 2.19697 | 177.1962 | 0.9191919 | 167.7715
2 | 368 | 20236 | 2.202 | 18.4 | 0.09222 | 0.0220202 | 2.20202 | 177.1962 | 0.9242424 | 167.7715
2 | 369 | 20238 | 2.212 | 18.45 | 0.09271 | 0.02212121 | 2.212121 | 178.1377 | 0.9343434 | 168.713
2 | 370 | 20239 | 2.217 | 18.5 | 0.0932 | 0.02217172 | 2.217172 | 179.0792 | 0.9393939 | 169.6545
2 | 371 | 20240 | 2.222 | 18.55 | 0.0932 | 0.02222222 | 2.222222 | 179.0792 | 0.9444444 | 169.6545
2 | 372 | 20242 | 2.232 | 18.6 | 0.09418 | 0.02232323 | 2.232323 | 180.9623 | 0.9545455 | 171.5375
2 | 373 | 20244 | 2.242 | 18.65 | 0.09516 | 0.02242424 | 2.242424 | 182.8453 | 0.9646465 | 173.4206
2 | 374 | 20245 | 2.247 | 18.7 | 0.09565 | 0.02247475 | 2.247475 | 183.7868 | 0.969697 | 174.3621
2 | 375 | 20248 | 2.263 | 18.75 | 0.09614 | 0.02262626 | 2.262626 | 184.7283 | 0.9848485 | 175.3036
2 | 376 | 20249 | 2.268 | 18.8 | 0.09713 | 0.02267677 | 2.267677 | 186.6305 | 0.989899 | 177.2058
2 | 377 | 20250 | 2.273 | 18.85 | 0.09713 | 0.02272727 | 2.272727 | 186.6305 | 0.9949495 | 177.2058
2 | 378 | 20252 | 2.283 | 18.9 | 0.09762 | 0.02282828 | 2.282828 | 187.5721 | 1.005051 | 178.1473
2 | 379 | 20253 | 2.288 | 18.95 | 0.09762 | 0.02287879 | 2.287879 | 187.5721 | 1.010101 | 178.1473
2 | 380 | 20255 | 2.298 | 19 | 0.09811 | 0.0229798 | 2.29798 | 188.5136 | 1.020202 | 179.0888
2 | 381 | 20256 | 2.303 | 19.05 | 0.0986 | 0.0230303 | 2.30303 | 189.4551 | 1.025253 | 180.0304
2 | 382 | 20259 | 2.318 | 19.1 | 0.09909 | 0.02318182 | 2.318182 | 190.3966 | 1.040404 | 180.9719
2 | 383 | 20261 | 2.328 | 19.15 | 0.1006 | 0.02328283 | 2.328283 | 193.298 | 1.050505 | 183.8733
2 | 384 | 20262 | 2.333 | 19.2 | 0.1006 | 0.02333333 | 2.333333 | 193.298 | 1.055556 | 183.8733
2 | 385 | 20264 | 2.343 | 19.25 | 0.1006 | 0.02343434 | 2.343434 | 193.298 | 1.065657 | 183.8733
2 | 386 | 20266 | 2.354 | 19.3 | 0.101 | 0.02353535 | 2.353535 | 194.0666 | 1.075758 | 184.6418
2 | 387 | 20268 | 2.364 | 19.35 | 0.1015 | 0.02363636 | 2.363636 | 195.0273 | 1.085859 | 185.6026
2 | 388 | 20269 | 2.369 | 19.4 | 0.102 | 0.02368687 | 2.368687 | 195.988 | 1.090909 | 186.5633
2 | 389 | 20270 | 2.374 | 19.45 | 0.102 | 0.02373737 | 2.373737 | 195.988 | 1.09596 | 186.5633
2 | 390 | 20272 | 2.384 | 19.5 | 0.102 | 0.02383838 | 2.383838 | 195.988 | 1.106061 | 186.5633
2 | 391 | 20275 | 2.399 | 19.55 | 0.1035 | 0.0239899 | 2.39899 | 198.8702 | 1.121212 | 189.4455
2 | 392 | 20276 | 2.404 | 19.6 | 0.1035 | 0.0240404 | 2.40404 | 198.8702 | 1.126263 | 189.4455
2 | 393 | 20277 | 2.409 | 19.65 | 0.1035 | 0.02409091 | 2.409091 | 198.8702 | 1.131313 | 189.4455
2 | 394 | 20279 | 2.419 | 19.7 | 0.105 | 0.02419192 | 2.419192 | 201.7524 | 1.141414 | 192.3276
2 | 395 | 20281 | 2.429 | 19.75 | 0.105 | 0.02429293 | 2.429293 | 201.7524 | 1.151515 | 192.3276
2 | 396 | 20282 | 2.434 | 19.8 | 0.106 | 0.02434343 | 2.434343 | 203.6738 | 1.156566 | 194.2491
2 | 397 | 20284 | 2.444 | 19.85 | 0.106 | 0.02444444 | 2.444444 | 203.6738 | 1.166667 | 194.2491
2 | 398 | 20285 | 2.449 | 19.9 | 0.1055 | 0.02449495 | 2.449495 | 202.7131 | 1.171717 | 193.2884
2 | 399 | 20287 | 2.46 | 19.95 | 0.1055 | 0.02459596 | 2.459596 | 202.7131 | 1.181818 | 193.2884
2 | 400 | 20289 | 2.47 | 20 | 0.1069 | 0.02469697 | 2.469697 | 205.4031 | 1.191919 | 195.9784
2 | 401 | 20290 | 2.475 | 20.05 | 0.1074 | 0.02474747 | 2.474747 | 206.3638 | 1.19697 | 196.9391
2 | 402 | 20292 | 2.485 | 20.1 | 0.1074 | 0.02484848 | 2.484848 | 206.3638 | 1.207071 | 196.9391
2 | 403 | 20293 | 2.49 | 20.15 | 0.1069 | 0.02489899 | 2.489899 | 205.4031 | 1.212121 | 195.9784
2 | 404 | 20295 | 2.5 | 20.2 | 0.1084 | 0.025 | 2.5 | 208.2853 | 1.222222 | 198.8606
2 | 405 | 20297 | 2.51 | 20.25 | 0.1084 | 0.02510101 | 2.510101 | 208.2853 | 1.232323 | 198.8606
2 | 406 | 20299 | 2.52 | 20.3 | 0.1084 | 0.02520202 | 2.520202 | 208.2853 | 1.242424 | 198.8606
2 | 407 | 20301 | 2.53 | 20.35 | 0.1094 | 0.02530303 | 2.530303 | 210.2067 | 1.252525 | 200.782
2 | 408 | 20301 | 2.53 | 20.4 | 0.1094 | 0.02530303 | 2.530303 | 210.2067 | 1.252525 | 200.782
2 | 409 | 20303 | 2.54 | 20.45 | 0.1089 | 0.02540404 | 2.540404 | 209.246 | 1.262626 | 199.8213
2 | 410 | 20306 | 2.556 | 20.5 | 0.1104 | 0.02555556 | 2.555556 | 212.1282 | 1.277778 | 202.7035
2 | 411 | 20308 | 2.566 | 20.55 | 0.1114 | 0.02565657 | 2.565657 | 214.0497 | 1.287879 | 204.6249
2 | 412 | 20309 | 2.571 | 20.6 | 0.1109 | 0.02570707 | 2.570707 | 213.0889 | 1.292929 | 203.6642
2 | 413 | 20310 | 2.576 | 20.65 | 0.1114 | 0.02575758 | 2.575758 | 214.0497 | 1.29798 | 204.6249
2 | 414 | 20312 | 2.586 | 20.7 | 0.1104 | 0.02585859 | 2.585859 | 212.1282 | 1.308081 | 202.7035
2 | 415 | 20314 | 2.596 | 20.75 | 0.1123 | 0.0259596 | 2.59596 | 215.779 | 1.318182 | 206.3542
2 | 416 | 20315 | 2.601 | 20.8 | 0.1114 | 0.0260101 | 2.60101 | 214.0497 | 1.323232 | 204.6249
2 | 417 | 20316 | 2.606 | 20.85 | 0.1114 | 0.02606061 | 2.606061 | 214.0497 | 1.328283 | 204.6249
2 | 418 | 20318 | 2.616 | 20.9 | 0.1128 | 0.02616162 | 2.616162 | 216.7397 | 1.338384 | 207.315
2 | 419 | 20320 | 2.626 | 20.95 | 0.1128 | 0.02626263 | 2.626263 | 216.7397 | 1.348485 | 207.315
2 | 420 | 20321 | 2.631 | 21 | 0.1128 | 0.02631313 | 2.631313 | 216.7397 | 1.353535 | 207.315
2 | 421 | 20323 | 2.641 | 21.05 | 0.1123 | 0.02641414 | 2.641414 | 215.779 | 1.363636 | 206.3542
2 | 422 | 20324 | 2.646 | 21.1 | 0.1133 | 0.02646465 | 2.646465 | 217.7004 | 1.368687 | 208.2757
2 | 423 | 20327 | 2.662 | 21.15 | 0.1143 | 0.02661616 | 2.661616 | 219.6219 | 1.383838 | 210.1971
2 | 424 | 20328 | 2.667 | 21.2 | 0.1148 | 0.02666667 | 2.666667 | 220.5826 | 1.388889 | 211.1579
2 | 425 | 20329 | 2.672 | 21.25 | 0.1143 | 0.02671717 | 2.671717 | 219.6219 | 1.393939 | 210.1971
2 | 426 | 20332 | 2.687 | 21.3 | 0.1153 | 0.02686869 | 2.686869 | 221.5433 | 1.409091 | 212.1186
2 | 427 | 20333 | 2.692 | 21.35 | 0.1148 | 0.02691919 | 2.691919 | 220.5826 | 1.414141 | 211.1579
2 | 428 | 20335 | 2.702 | 21.4 | 0.1153 | 0.0270202 | 2.70202 | 221.5433 | 1.424242 | 212.1186
2 | 429 | 20336 | 2.707 | 21.45 | 0.1158 | 0.02707071 | 2.707071 | 222.504 | 1.429293 | 213.0793
2 | 430 | 20338 | 2.717 | 21.5 | 0.1163 | 0.02717172 | 2.717172 | 223.4648 | 1.439394 | 214.04
2 | 431 | 20340 | 2.727 | 21.55 | 0.1172 | 0.02727273 | 2.727273 | 225.1941 | 1.449495 | 215.7693
2 | 432 | 20341 | 2.732 | 21.6 | 0.1163 | 0.02732323 | 2.732323 | 223.4648 | 1.454545 | 214.04
2 | 433 | 20343 | 2.742 | 21.65 | 0.1177 | 0.02742424 | 2.742424 | 226.1548 | 1.464646 | 216.7301
2 | 434 | 20345 | 2.753 | 21.7 | 0.1177 | 0.02752525 | 2.752525 | 226.1548 | 1.474747 | 216.7301
2 | 435 | 20346 | 2.758 | 21.75 | 0.1177 | 0.02757576 | 2.757576 | 226.1548 | 1.479798 | 216.7301
2 | 436 | 20347 | 2.763 | 21.8 | 0.1177 | 0.02762626 | 2.762626 | 226.1548 | 1.484848 | 216.7301
2 | 437 | 20349 | 2.773 | 21.85 | 0.1172 | 0.02772727 | 2.772727 | 225.1941 | 1.494949 | 215.7693
2 | 438 | 20352 | 2.788 | 21.9 | 0.1182 | 0.02787879 | 2.787879 | 227.1155 | 1.510101 | 217.6908
2 | 439 | 20353 | 2.793 | 21.95 | 0.1182 | 0.02792929 | 2.792929 | 227.1155 | 1.515152 | 217.6908
2 | 440 | 20354 | 2.798 | 22 | 0.1192 | 0.0279798 | 2.79798 | 229.037 | 1.520202 | 219.6123
2 | 441 | 20355 | 2.803 | 22.05 | 0.1182 | 0.0280303 | 2.80303 | 227.1155 | 1.525253 | 217.6908
2 | 442 | 20358 | 2.818 | 22.1 | 0.1192 | 0.02818182 | 2.818182 | 229.037 | 1.540404 | 219.6123
2 | 443 | 20360 | 2.828 | 22.15 | 0.1202 | 0.02828283 | 2.828283 | 230.9584 | 1.550505 | 221.5337
2 | 444 | 20360 | 2.828 | 22.2 | 0.1197 | 0.02828283 | 2.828283 | 229.9977 | 1.550505 | 220.573
2 | 445 | 20362 | 2.838 | 22.25 | 0.1202 | 0.02838384 | 2.838384 | 230.9584 | 1.560606 | 221.5337
2 | 446 | 20364 | 2.848 | 22.3 | 0.1202 | 0.02848485 | 2.848485 | 230.9584 | 1.570707 | 221.5337
2 | 447 | 20367 | 2.864 | 22.35 | 0.1217 | 0.02863636 | 2.863636 | 233.8406 | 1.585859 | 224.4159
2 | 448 | 20368 | 2.869 | 22.4 | 0.1207 | 0.02868687 | 2.868687 | 231.9191 | 1.590909 | 222.4944
2 | 449 | 20369 | 2.874 | 22.45 | 0.1207 | 0.02873737 | 2.873737 | 231.9191 | 1.59596 | 222.4944
2 | 450 | 20371 | 2.884 | 22.5 | 0.1212 | 0.02883838 | 2.883838 | 232.8799 | 1.606061 | 223.4552
2 | 451 | 20374 | 2.899 | 22.55 | 0.1226 | 0.0289899 | 2.89899 | 235.5699 | 1.621212 | 226.1452
2 | 452 | 20374 | 2.899 | 22.6 | 0.1221 | 0.0289899 | 2.89899 | 234.6092 | 1.621212 | 225.1845
2 | 453 | 20377 | 2.914 | 22.65 | 0.1221 | 0.02914141 | 2.914141 | 234.6092 | 1.636364 | 225.1845
2 | 454 | 20378 | 2.919 | 22.7 | 0.1221 | 0.02919192 | 2.919192 | 234.6092 | 1.641414 | 225.1845
2 | 455 | 20380 | 2.929 | 22.75 | 0.1231 | 0.02929293 | 2.929293 | 236.5306 | 1.651515 | 227.1059
2 | 456 | 20381 | 2.934 | 22.8 | 0.1231 | 0.02934343 | 2.934343 | 236.5306 | 1.656566 | 227.1059
2 | 457 | 20382 | 2.939 | 22.85 | 0.1226 | 0.02939394 | 2.939394 | 235.5699 | 1.661616 | 226.1452
2 | 458 | 20385 | 2.955 | 22.9 | 0.1231 | 0.02954545 | 2.954545 | 236.5306 | 1.676768 | 227.1059
2 | 459 | 20386 | 2.96 | 22.95 | 0.1236 | 0.02959596 | 2.959596 | 237.4914 | 1.681818 | 228.0666
2 | 460 | 20387 | 2.965 | 23 | 0.1236 | 0.02964646 | 2.964646 | 237.4914 | 1.686869 | 228.0666
2 | 461 | 20388 | 2.97 | 23.05 | 0.1231 | 0.02969697 | 2.969697 | 236.5306 | 1.691919 | 227.1059
2 | 462 | 20391 | 2.985 | 23.1 | 0.1241 | 0.02984848 | 2.984848 | 238.4521 | 1.707071 | 229.0274
2 | 463 | 20393 | 2.995 | 23.15 | 0.1241 | 0.02994949 | 2.994949 | 238.4521 | 1.717172 | 229.0274
2 | 464 | 20394 | 3 | 23.2 | 0.1241 | 0.03 | 3 | 238.4521 | 1.722222 | 229.0274
2 | 465 | 20396 | 3.01 | 23.25 | 0.1241 | 0.03010101 | 3.010101 | 238.4521 | 1.732323 | 229.0274
2 | 466 | 20398 | 3.02 | 23.3 | 0.1251 | 0.03020202 | 3.020202 | 240.3735 | 1.742424 | 230.9488
2 | 467 | 20399 | 3.025 | 23.35 | 0.1246 | 0.03025253 | 3.025253 | 239.4128 | 1.747475 | 229.9881
2 | 468 | 20400 | 3.03 | 23.4 | 0.1251 | 0.03030303 | 3.030303 | 240.3735 | 1.752525 | 230.9488
2 | 469 | 20402 | 3.04 | 23.45 | 0.1246 | 0.03040404 | 3.040404 | 239.4128 | 1.762626 | 229.9881
2 | 470 | 20404 | 3.051 | 23.5 | 0.1251 | 0.03050505 | 3.050505 | 240.3735 | 1.772727 | 230.9488
2 | 471 | 20406 | 3.061 | 23.55 | 0.1261 | 0.03060606 | 3.060606 | 242.295 | 1.782828 | 232.8703
2 | 472 | 20407 | 3.066 | 23.6 | 0.1261 | 0.03065657 | 3.065657 | 242.295 | 1.787879 | 232.8703
2 | 473 | 20408 | 3.071 | 23.65 | 0.1256 | 0.03070707 | 3.070707 | 241.3343 | 1.792929 | 231.9095
2 | 474 | 20411 | 3.086 | 23.7 | 0.1266 | 0.03085859 | 3.085859 | 243.2557 | 1.808081 | 233.831
2 | 475 | 20413 | 3.096 | 23.75 | 0.128 | 0.0309596 | 3.09596 | 245.9457 | 1.818182 | 236.521
2 | 476 | 20414 | 3.101 | 23.8 | 0.127 | 0.0310101 | 3.10101 | 244.0243 | 1.823232 | 234.5996
2 | 477 | 20416 | 3.111 | 23.85 | 0.127 | 0.03111111 | 3.111111 | 244.0243 | 1.833333 | 234.5996
2 | 478 | 20418 | 3.121 | 23.9 | 0.1275 | 0.03121212 | 3.121212 | 244.985 | 1.843434 | 235.5603
2 | 479 | 20420 | 3.131 | 23.95 | 0.1275 | 0.03131313 | 3.131313 | 244.985 | 1.853535 | 235.5603
2 | 480 | 20421 | 3.136 | 24 | 0.1275 | 0.03136364 | 3.136364 | 244.985 | 1.858586 | 235.5603
2 | 481 | 20422 | 3.141 | 24.05 | 0.1275 | 0.03141414 | 3.141414 | 244.985 | 1.863636 | 235.5603
2 | 482 | 20423 | 3.146 | 24.1 | 0.128 | 0.03146465 | 3.146465 | 245.9457 | 1.868687 | 236.521
2 | 483 | 20425 | 3.157 | 24.15 | 0.128 | 0.03156566 | 3.156566 | 245.9457 | 1.878788 | 236.521
2 | 484 | 20427 | 3.167 | 24.2 | 0.1275 | 0.03166667 | 3.166667 | 244.985 | 1.888889 | 235.5603
2 | 485 | 20428 | 3.172 | 24.25 | 0.128 | 0.03171717 | 3.171717 | 245.9457 | 1.893939 | 236.521
2 | 486 | 20431 | 3.187 | 24.3 | 0.128 | 0.03186869 | 3.186869 | 245.9457 | 1.909091 | 236.521
2 | 487 | 20433 | 3.197 | 24.35 | 0.128 | 0.0319697 | 3.19697 | 245.9457 | 1.919192 | 236.521
2 | 488 | 20433 | 3.197 | 24.4 | 0.128 | 0.0319697 | 3.19697 | 245.9457 | 1.919192 | 236.521
2 | 489 | 20435 | 3.207 | 24.45 | 0.1275 | 0.03207071 | 3.207071 | 244.985 | 1.929293 | 235.5603
2 | 490 | 20437 | 3.217 | 24.5 | 0.1295 | 0.03217172 | 3.217172 | 248.8279 | 1.939394 | 239.4032
2 | 491 | 20439 | 3.227 | 24.55 | 0.1295 | 0.03227273 | 3.227273 | 248.8279 | 1.949495 | 239.4032
2 | 492 | 20440 | 3.232 | 24.6 | 0.1295 | 0.03232323 | 3.232323 | 248.8279 | 1.954545 | 239.4032
2 | 493 | 20442 | 3.242 | 24.65 | 0.129 | 0.03242424 | 3.242424 | 247.8672 | 1.964646 | 238.4425
2 | 494 | 20444 | 3.253 | 24.7 | 0.13 | 0.03252525 | 3.252525 | 249.7886 | 1.974747 | 240.3639
2 | 495 | 20446 | 3.263 | 24.75 | 0.13 | 0.03262626 | 3.262626 | 249.7886 | 1.984848 | 240.3639
2 | 496 | 20447 | 3.268 | 24.8 | 0.1295 | 0.03267677 | 3.267677 | 248.8279 | 1.989899 | 239.4032
2 | 497 | 20448 | 3.273 | 24.85 | 0.1295 | 0.03272727 | 3.272727 | 248.8279 | 1.994949 | 239.4032
2 | 498 | 20451 | 3.288 | 24.9 | 0.1295 | 0.03287879 | 3.287879 | 248.8279 | 2.010101 | 239.4032
2 | 499 | 20453 | 3.298 | 24.95 | 0.001962 | 0.0329798 | 3.29798 | 3.769887 | 2.020202

## S3a
Record | Index | Position | Strain | Time | Force | Strain | Strain | Stress | Corrected stress | Corrected Strain | Mean Diameter (Microns): | 23.406 | microns
|  | Microns | % | seconds | Newtons | mm/mm | % | MPa | MPa | % | Mean Cross-sectional Area (Sq. Microns): | 435.26 | micron sq
3 | 0 | 19801 | 0 | 0 | 0 | 0 | 0 | 0 |  |  | Stress | 285.04 | Mpa
3 | 1 | 19801 | 0 | 0.05 | 0.001962 | 0 | 0 | 4.507651 |  |  | Strain | 1.9 | %
3 | 2 | 19801 | 0 | 0.1 | -0.0004905 | 0 | 0 | -1.126913 |  |  | Modulus | 25.5 | Gpa
3 | 3 | 19801 | 0 | 0.15 | 0.0004905 | 0 | 0 | 1.126913
3 | 4 | 19801 | 0 | 0.2 | 0.0009811 | 0 | 0 | 2.254055
3 | 5 | 19801 | 0 | 0.25 | 0.0004905 | 0 | 0 | 1.126913
3 | 6 | 19801 | 0 | 0.3 | 0.0004905 | 0 | 0 | 1.126913
3 | 7 | 19801 | 0 | 0.35 | 0.0004905 | 0 | 0 | 1.126913
3 | 8 | 19801 | 0 | 0.4 | 0.0009811 | 0 | 0 | 2.254055
3 | 9 | 19801 | 0 | 0.45 | -0.0004905 | 0 | 0 | -1.126913
3 | 10 | 19801 | 0 | 0.5 | 0.0004905 | 0 | 0 | 1.126913
3 | 11 | 19801 | 0 | 0.55 | 0.0009811 | 0 | 0 | 2.254055
3 | 12 | 19801 | 0 | 0.6 | 0.0004905 | 0 | 0 | 1.126913
3 | 13 | 19801 | 0 | 0.65 | 0.0009811 | 0 | 0 | 2.254055
3 | 14 | 19801 | 0 | 0.7 | 0.001472 | 0 | 0 | 3.381887
3 | 15 | 19801 | 0 | 0.75 | 0 | 0 | 0 | 0
3 | 16 | 19801 | 0 | 0.8 | 0.0004905 | 0 | 0 | 1.126913
3 | 17 | 19801 | 0 | 0.85 | 0.0004905 | 0 | 0 | 1.126913
3 | 18 | 19801 | 0 | 0.9 | 0 | 0 | 0 | 0
3 | 19 | 19801 | 0 | 0.95 | -0.0004905 | 0 | 0 | -1.126913
3 | 20 | 19801 | 0 | 1 | 0.0009811 | 0 | 0 | 2.254055
3 | 21 | 19801 | 0 | 1.05 | -0.0004905 | 0 | 0 | -1.126913
3 | 22 | 19801 | 0 | 1.1 | 0 | 0 | 0 | 0
3 | 23 | 19802 | 0.005 | 1.15 | 0 | 5.05025e-05 | 0.00505025 | 0
3 | 24 | 19802 | 0.005 | 1.2 | 0.001472 | 5.05025e-05 | 0.00505025 | 3.381887
3 | 25 | 19802 | 0.005 | 1.25 | 0 | 5.05025e-05 | 0.00505025 | 0
3 | 26 | 19802 | 0.005 | 1.3 | 0.0004905 | 5.05025e-05 | 0.00505025 | 1.126913
3 | 27 | 19802 | 0.005 | 1.35 | 0.001472 | 5.05025e-05 | 0.00505025 | 3.381887
3 | 28 | 19803 | 0.01 | 1.4 | 0.0009811 | 0.000101005 | 0.0101005 | 2.254055
3 | 29 | 19804 | 0.015 | 1.45 | 0.001962 | 0.0001515075 | 0.01515075 | 4.507651
3 | 30 | 19805 | 0.02 | 1.5 | 0.001962 | 0.00020201 | 0.020201 | 4.507651
3 | 31 | 19805 | 0.02 | 1.55 | 0.0004905 | 0.00020201 | 0.020201 | 1.126913
3 | 32 | 19805 | 0.02 | 1.6 | 0.0004905 | 0.00020201 | 0.020201 | 1.126913
3 | 33 | 19805 | 0.02 | 1.65 | 0.0009811 | 0.00020201 | 0.020201 | 2.254055
3 | 34 | 19805 | 0.02 | 1.7 | 0.0004905 | 0.00020201 | 0.020201 | 1.126913
3 | 35 | 19805 | 0.02 | 1.75 | 0.0004905 | 0.00020201 | 0.020201 | 1.126913
3 | 36 | 19805 | 0.02 | 1.8 | 0.0004905 | 0.00020201 | 0.020201 | 1.126913
3 | 37 | 19805 | 0.02 | 1.85 | 0 | 0.00020201 | 0.020201 | 0
3 | 38 | 19807 | 0.03 | 1.9 | 0 | 0.000303015 | 0.0303015 | 0
3 | 39 | 19808 | 0.035 | 1.95 | 0.0004905 | 0.0003535175 | 0.03535175 | 1.126913
3 | 40 | 19808 | 0.035 | 2 | 0.001472 | 0.0003535175 | 0.03535175 | 3.381887
3 | 41 | 19808 | 0.035 | 2.05 | -0.0004905 | 0.0003535175 | 0.03535175 | -1.126913
3 | 42 | 19808 | 0.035 | 2.1 | 0.0004905 | 0.0003535175 | 0.03535175 | 1.126913
3 | 43 | 19808 | 0.035 | 2.15 | 0.0009811 | 0.0003535175 | 0.03535175 | 2.254055
3 | 44 | 19808 | 0.035 | 2.2 | 0.0004905 | 0.0003535175 | 0.03535175 | 1.126913
3 | 45 | 19808 | 0.035 | 2.25 | 0.0009811 | 0.0003535175 | 0.03535175 | 2.254055
3 | 46 | 19808 | 0.035 | 2.3 | 0.0009811 | 0.0003535175 | 0.03535175 | 2.254055
3 | 47 | 19809 | 0.04 | 2.35 | 0.0004905 | 0.00040402 | 0.040402 | 1.126913
3 | 48 | 19809 | 0.04 | 2.4 | 0.0009811 | 0.00040402 | 0.040402 | 2.254055
3 | 49 | 19809 | 0.04 | 2.45 | 0.0004905 | 0.00040402 | 0.040402 | 1.126913
3 | 50 | 19809 | 0.04 | 2.5 | 0 | 0.00040402 | 0.040402 | 0
3 | 51 | 19810 | 0.045 | 2.55 | 0.0004905 | 0.0004545225 | 0.04545225 | 1.126913
3 | 52 | 19810 | 0.045 | 2.6 | 0.001472 | 0.0004545225 | 0.04545225 | 3.381887
3 | 53 | 19810 | 0.045 | 2.65 | 0.0009811 | 0.0004545225 | 0.04545225 | 2.254055
3 | 54 | 19810 | 0.045 | 2.7 | 0 | 0.0004545225 | 0.04545225 | 0
3 | 55 | 19810 | 0.045 | 2.75 | 0 | 0.0004545225 | 0.04545225 | 0
3 | 56 | 19810 | 0.045 | 2.8 | 0.0004905 | 0.0004545225 | 0.04545225 | 1.126913
3 | 57 | 19811 | 0.051 | 2.85 | -0.0004905 | 0.000505025 | 0.0505025 | -1.126913
3 | 58 | 19811 | 0.051 | 2.9 | 0.0004905 | 0.000505025 | 0.0505025 | 1.126913
3 | 59 | 19815 | 0.071 | 2.95 | 0.0009811 | 0.000707035 | 0.0707035 | 2.254055
3 | 60 | 19816 | 0.076 | 3 | 0.0009811 | 0.0007575375 | 0.07575375 | 2.254055
3 | 61 | 19816 | 0.076 | 3.05 | 0.0009811 | 0.0007575375 | 0.07575375 | 2.254055
3 | 62 | 19816 | 0.076 | 3.1 | 0.001472 | 0.0007575375 | 0.07575375 | 3.381887
3 | 63 | 19816 | 0.076 | 3.15 | 0 | 0.0007575375 | 0.07575375 | 0
3 | 64 | 19816 | 0.076 | 3.2 | 0.0009811 | 0.0007575375 | 0.07575375 | 2.254055
3 | 65 | 19816 | 0.076 | 3.25 | 0.001472 | 0.0007575375 | 0.07575375 | 3.381887
3 | 66 | 19816 | 0.076 | 3.3 | 0.0004905 | 0.0007575375 | 0.07575375 | 1.126913
3 | 67 | 19817 | 0.081 | 3.35 | 0.0004905 | 0.00080804 | 0.080804 | 1.126913
3 | 68 | 19818 | 0.086 | 3.4 | 0.0009811 | 0.0008585425 | 0.08585425 | 2.254055
3 | 69 | 19820 | 0.096 | 3.45 | 0 | 0.0009595475 | 0.09595475 | 0
3 | 70 | 19820 | 0.096 | 3.5 | 0.0004905 | 0.0009595475 | 0.09595475 | 1.126913
3 | 71 | 19820 | 0.096 | 3.55 | 0 | 0.0009595475 | 0.09595475 | 0
3 | 72 | 19820 | 0.096 | 3.6 | 0.0004905 | 0.0009595475 | 0.09595475 | 1.126913
3 | 73 | 19821 | 0.101 | 3.65 | -0.0009811 | 0.00101005 | 0.101005 | -2.254055
3 | 74 | 19823 | 0.111 | 3.7 | 0.0004905 | 0.001111055 | 0.1111055 | 1.126913
3 | 75 | 19823 | 0.111 | 3.75 | 0 | 0.001111055 | 0.1111055 | 0
3 | 76 | 19823 | 0.111 | 3.8 | 0.0004905 | 0.001111055 | 0.1111055 | 1.126913
3 | 77 | 19823 | 0.111 | 3.85 | 0.0009811 | 0.001111055 | 0.1111055 | 2.254055
3 | 78 | 19823 | 0.111 | 3.9 | 0.001472 | 0.001111055 | 0.1111055 | 3.381887
3 | 79 | 19825 | 0.121 | 3.95 | 0 | 0.00121206 | 0.121206 | 0
3 | 80 | 19825 | 0.121 | 4 | 0.0004905 | 0.00121206 | 0.121206 | 1.126913
3 | 81 | 19825 | 0.121 | 4.05 | 0 | 0.00121206 | 0.121206 | 0
3 | 82 | 19826 | 0.126 | 4.1 | -0.0004905 | 0.001262562 | 0.1262562 | -1.126913
3 | 83 | 19826 | 0.126 | 4.15 | 0 | 0.001262562 | 0.1262562 | 0
3 | 84 | 19828 | 0.136 | 4.2 | 0.0009811 | 0.001363567 | 0.1363567 | 2.254055
3 | 85 | 19829 | 0.141 | 4.25 | 0 | 0.00141407 | 0.141407 | 0
3 | 86 | 19829 | 0.141 | 4.3 | 0.0004905 | 0.00141407 | 0.141407 | 1.126913
3 | 87 | 19829 | 0.141 | 4.35 | -0.0004905 | 0.00141407 | 0.141407 | -1.126913
3 | 88 | 19829 | 0.141 | 4.4 | 0.0009811 | 0.00141407 | 0.141407 | 2.254055
3 | 89 | 19831 | 0.152 | 4.45 | -0.0004905 | 0.001515075 | 0.1515075 | -1.126913
3 | 90 | 19834 | 0.167 | 4.5 | 0.0009811 | 0.001666582 | 0.1666582 | 2.254055
3 | 91 | 19834 | 0.167 | 4.55 | 0.0004905 | 0.001666582 | 0.1666582 | 1.126913
3 | 92 | 19834 | 0.167 | 4.6 | 0.0009811 | 0.001666582 | 0.1666582 | 2.254055
3 | 93 | 19834 | 0.167 | 4.65 | 0.0004905 | 0.001666582 | 0.1666582 | 1.126913
3 | 94 | 19835 | 0.172 | 4.7 | 0.001472 | 0.001717085 | 0.1717085 | 3.381887
3 | 95 | 19836 | 0.177 | 4.75 | 0.0004905 | 0.001767587 | 0.1767587 | 1.126913
3 | 96 | 19836 | 0.177 | 4.8 | 0.0009811 | 0.001767587 | 0.1767587 | 2.254055
3 | 97 | 19836 | 0.177 | 4.85 | 0.0009811 | 0.001767587 | 0.1767587 | 2.254055
3 | 98 | 19837 | 0.182 | 4.9 | 0 | 0.00181809 | 0.181809 | 0
3 | 99 | 19838 | 0.187 | 4.95 | 0.0004905 | 0.001868592 | 0.1868592 | 1.126913
3 | 100 | 19841 | 0.202 | 5 | 0.0004905 | 0.0020201 | 0.20201 | 1.126913
3 | 101 | 19841 | 0.202 | 5.05 | 0.0004905 | 0.0020201 | 0.20201 | 1.126913
3 | 102 | 19841 | 0.202 | 5.1 | 0.0004905 | 0.0020201 | 0.20201 | 1.126913
3 | 103 | 19841 | 0.202 | 5.15 | 0.0004905 | 0.0020201 | 0.20201 | 1.126913
3 | 104 | 19842 | 0.207 | 5.2 | 0.0004905 | 0.002070602 | 0.2070602 | 1.126913
3 | 105 | 19845 | 0.222 | 5.25 | -0.0004905 | 0.00222211 | 0.222211 | -1.126913
3 | 106 | 19847 | 0.232 | 5.3 | 0.0009811 | 0.002323115 | 0.2323115 | 2.254055
3 | 107 | 19847 | 0.232 | 5.35 | 0.0004905 | 0.002323115 | 0.2323115 | 1.126913
3 | 108 | 19847 | 0.232 | 5.4 | 0.0009811 | 0.002323115 | 0.2323115 | 2.254055
3 | 109 | 19847 | 0.232 | 5.45 | 0.0009811 | 0.002323115 | 0.2323115 | 2.254055
3 | 110 | 19848 | 0.237 | 5.5 | 0.0004905 | 0.002373617 | 0.2373617 | 1.126913
3 | 111 | 19849 | 0.242 | 5.55 | 0 | 0.00242412 | 0.242412 | 0
3 | 112 | 19851 | 0.253 | 5.6 | 0.0004905 | 0.002525125 | 0.2525125 | 1.126913
3 | 113 | 19851 | 0.253 | 5.65 | 0.0004905 | 0.002525125 | 0.2525125 | 1.126913
3 | 114 | 19851 | 0.253 | 5.7 | -0.0004905 | 0.002525125 | 0.2525125 | -1.126913
3 | 115 | 19852 | 0.258 | 5.75 | 0.0004905 | 0.002575627 | 0.2575627 | 1.126913
3 | 116 | 19855 | 0.273 | 5.8 | 0.0009811 | 0.002727135 | 0.2727135 | 2.254055
3 | 117 | 19855 | 0.273 | 5.85 | 0.0004905 | 0.002727135 | 0.2727135 | 1.126913
3 | 118 | 19855 | 0.273 | 5.9 | 0 | 0.002727135 | 0.2727135 | 0
3 | 119 | 19855 | 0.273 | 5.95 | 0.0004905 | 0.002727135 | 0.2727135 | 1.126913
3 | 120 | 19856 | 0.278 | 6 | 0.001472 | 0.002777637 | 0.2777637 | 3.381887
3 | 121 | 19856 | 0.278 | 6.05 | -0.0004905 | 0.002777637 | 0.2777637 | -1.126913
3 | 122 | 19859 | 0.293 | 6.1 | 0.0004905 | 0.002929145 | 0.2929145 | 1.126913
3 | 123 | 19861 | 0.303 | 6.15 | 0.0009811 | 0.00303015 | 0.303015 | 2.254055
3 | 124 | 19862 | 0.308 | 6.2 | 0.0004905 | 0.003080652 | 0.3080652 | 1.126913
3 | 125 | 19862 | 0.308 | 6.25 | 0.0009811 | 0.003080652 | 0.3080652 | 2.254055
3 | 126 | 19862 | 0.308 | 6.3 | 0.001962 | 0.003080652 | 0.3080652 | 4.507651
3 | 127 | 19863 | 0.313 | 6.35 | 0.0004905 | 0.003131155 | 0.3131155 | 1.126913
3 | 128 | 19866 | 0.328 | 6.4 | 0 | 0.003282662 | 0.3282662 | 0
3 | 129 | 19868 | 0.338 | 6.45 | 0.0009811 | 0.003383667 | 0.3383667 | 2.254055
3 | 130 | 19868 | 0.338 | 6.5 | 0 | 0.003383667 | 0.3383667 | 0
3 | 131 | 19868 | 0.338 | 6.55 | 0.0004905 | 0.003383667 | 0.3383667 | 1.126913
3 | 132 | 19870 | 0.348 | 6.6 | 0.0004905 | 0.003484672 | 0.3484672 | 1.126913
3 | 133 | 19871 | 0.354 | 6.65 | 0 | 0.003535175 | 0.3535175 | 0
3 | 134 | 19871 | 0.354 | 6.7 | 0 | 0.003535175 | 0.3535175 | 0
3 | 135 | 19872 | 0.359 | 6.75 | 0.0004905 | 0.003585677 | 0.3585677 | 1.126913
3 | 136 | 19873 | 0.364 | 6.8 | 0.0009811 | 0.00363618 | 0.363618 | 2.254055
3 | 137 | 19875 | 0.374 | 6.85 | -0.0009811 | 0.003737185 | 0.3737185 | -2.254055
3 | 138 | 19876 | 0.379 | 6.9 | 0.0004905 | 0.003787687 | 0.3787687 | 1.126913
3 | 139 | 19879 | 0.394 | 6.95 | 0.0004905 | 0.003939195 | 0.3939195 | 1.126913
3 | 140 | 19880 | 0.399 | 7 | -0.0004905 | 0.003989697 | 0.3989697 | -1.126913
3 | 141 | 19881 | 0.404 | 7.05 | 0.0004905 | 0.0040402 | 0.40402 | 1.126913
3 | 142 | 19881 | 0.404 | 7.1 | 0.0004905 | 0.0040402 | 0.40402 | 1.126913
3 | 143 | 19881 | 0.404 | 7.15 | 0 | 0.0040402 | 0.40402 | 0
3 | 144 | 19882 | 0.409 | 7.2 | 0 | 0.004090702 | 0.4090702 | 0
3 | 145 | 19885 | 0.424 | 7.25 | 0.0004905 | 0.00424221 | 0.424221 | 1.126913
3 | 146 | 19886 | 0.429 | 7.3 | 0 | 0.004292712 | 0.4292712 | 0
3 | 147 | 19886 | 0.429 | 7.35 | 0.0004905 | 0.004292712 | 0.4292712 | 1.126913
3 | 148 | 19886 | 0.429 | 7.4 | 0.0004905 | 0.004292712 | 0.4292712 | 1.126913
3 | 149 | 19887 | 0.434 | 7.45 | 0.0004905 | 0.004343215 | 0.4343215 | 1.126913
3 | 150 | 19888 | 0.439 | 7.5 | 0 | 0.004393717 | 0.4393717 | 0
3 | 151 | 19893 | 0.465 | 7.55 | 0.0004905 | 0.00464623 | 0.464623 | 1.126913
3 | 152 | 19894 | 0.47 | 7.6 | 0.0004905 | 0.004696732 | 0.4696732 | 1.126913
3 | 153 | 19895 | 0.475 | 7.65 | 0.0004905 | 0.004747235 | 0.4747235 | 1.126913
3 | 154 | 19895 | 0.475 | 7.7 | 0.0009811 | 0.004747235 | 0.4747235 | 2.254055
3 | 155 | 19895 | 0.475 | 7.75 | 0.0004905 | 0.004747235 | 0.4747235 | 1.126913
3 | 156 | 19897 | 0.485 | 7.8 | 0.0004905 | 0.00484824 | 0.484824 | 1.126913
3 | 157 | 19900 | 0.5 | 7.85 | 0.0009811 | 0.004999747 | 0.4999747 | 2.254055
3 | 158 | 19901 | 0.505 | 7.9 | 0.001472 | 0.00505025 | 0.505025 | 3.381887
3 | 159 | 19901 | 0.505 | 7.95 | 0 | 0.00505025 | 0.505025 | 0
3 | 160 | 19901 | 0.505 | 8 | 0.0004905 | 0.00505025 | 0.505025 | 1.126913
3 | 161 | 19901 | 0.505 | 8.05 | 0.0009811 | 0.00505025 | 0.505025 | 2.254055
3 | 162 | 19905 | 0.525 | 8.1 | 0.0004905 | 0.00525226 | 0.525226 | 1.126913
3 | 163 | 19908 | 0.54 | 8.15 | -0.0004905 | 0.005403767 | 0.5403767 | -1.126913
3 | 164 | 19908 | 0.54 | 8.2 | 0.0004905 | 0.005403767 | 0.5403767 | 1.126913
3 | 165 | 19908 | 0.54 | 8.25 | 0.0004905 | 0.005403767 | 0.5403767 | 1.126913
3 | 166 | 19910 | 0.55 | 8.3 | 0.0004905 | 0.005504772 | 0.5504772 | 1.126913
3 | 167 | 19914 | 0.571 | 8.35 | 0 | 0.005706782 | 0.5706782 | 0
3 | 168 | 19914 | 0.571 | 8.4 | 0.0004905 | 0.005706782 | 0.5706782 | 1.126913
3 | 169 | 19914 | 0.571 | 8.45 | -0.0009811 | 0.005706782 | 0.5706782 | -2.254055
3 | 170 | 19915 | 0.576 | 8.5 | 0 | 0.005757285 | 0.5757285 | 0
3 | 171 | 19918 | 0.591 | 8.55 | 0.0009811 | 0.005908792 | 0.5908792 | 2.254055
3 | 172 | 19919 | 0.596 | 8.6 | 0.0004905 | 0.005959295 | 0.5959295 | 1.126913
3 | 173 | 19921 | 0.606 | 8.65 | 0.0004905 | 0.0060603 | 0.60603 | 1.126913
3 | 174 | 19921 | 0.606 | 8.7 | 0.0004905 | 0.0060603 | 0.60603 | 1.126913
3 | 175 | 19921 | 0.606 | 8.75 | 0.0004905 | 0.0060603 | 0.60603 | 1.126913
3 | 176 | 19926 | 0.631 | 8.8 | 0.0004905 | 0.006312812 | 0.6312812 | 1.126913
3 | 177 | 19927 | 0.636 | 8.85 | 0.0009811 | 0.006363315 | 0.6363315 | 2.254055
3 | 178 | 19928 | 0.641 | 8.9 | -0.0009811 | 0.006413817 | 0.6413817 | -2.254055
3 | 179 | 19929 | 0.646 | 8.95 | 0 | 0.00646432 | 0.646432 | 0
3 | 180 | 19929 | 0.646 | 9 | 0.0009811 | 0.00646432 | 0.646432 | 2.254055
3 | 181 | 19932 | 0.662 | 9.05 | 0 | 0.006615827 | 0.6615827 | 0
3 | 182 | 19933 | 0.667 | 9.1 | -0.0004905 | 0.00666633 | 0.666633 | -1.126913
3 | 183 | 19934 | 0.672 | 9.15 | 0.0004905 | 0.006716832 | 0.6716832 | 1.126913
3 | 184 | 19934 | 0.672 | 9.2 | 0.0009811 | 0.006716832 | 0.6716832 | 2.254055
3 | 185 | 19935 | 0.677 | 9.25 | -0.0009811 | 0.006767335 | 0.6767335 | -2.254055
3 | 186 | 19939 | 0.697 | 9.3 | 0.0004905 | 0.006969345 | 0.6969345 | 1.126913
3 | 187 | 19940 | 0.702 | 9.35 | 0.001472 | 0.007019847 | 0.7019847 | 3.381887
3 | 188 | 19941 | 0.707 | 9.4 | 0 | 0.00707035 | 0.707035 | 0
3 | 189 | 19941 | 0.707 | 9.45 | 0.0004905 | 0.00707035 | 0.707035 | 1.126913
3 | 190 | 19945 | 0.727 | 9.5 | 0.001962 | 0.00727236 | 0.727236 | 4.507651
3 | 191 | 19948 | 0.742 | 9.55 | 0.0004905 | 0.007423867 | 0.7423867 | 1.126913
3 | 192 | 19948 | 0.742 | 9.6 | 0.0004905 | 0.007423867 | 0.7423867 | 1.126913
3 | 193 | 19949 | 0.747 | 9.65 | 0.0009811 | 0.00747437 | 0.747437 | 2.254055
3 | 194 | 19950 | 0.752 | 9.7 | 0.0004905 | 0.007524872 | 0.7524872 | 1.126913
3 | 195 | 19954 | 0.773 | 9.75 | 0.0004905 | 0.007726882 | 0.7726882 | 1.126913
3 | 196 | 19955 | 0.778 | 9.8 | 0.0009811 | 0.007777385 | 0.7777385 | 2.254055
3 | 197 | 19955 | 0.778 | 9.85 | -0.0004905 | 0.007777385 | 0.7777385 | -1.126913
3 | 198 | 19958 | 0.793 | 9.9 | 0 | 0.007928892 | 0.7928892 | 0
3 | 199 | 19960 | 0.803 | 9.95 | 0.0004905 | 0.008029897 | 0.8029897 | 1.126913
3 | 200 | 19962 | 0.813 | 10 | 0.0004905 | 0.008130902 | 0.8130902 | 1.126913
3 | 201 | 19963 | 0.818 | 10.05 | -0.0004905 | 0.008181405 | 0.8181405 | -1.126913
3 | 202 | 19964 | 0.823 | 10.1 | 0.001472 | 0.008231907 | 0.8231907 | 3.381887
3 | 203 | 19967 | 0.838 | 10.15 | 0.0009811 | 0.008383415 | 0.8383415 | 2.254055
3 | 204 | 19968 | 0.843 | 10.2 | 0 | 0.008433917 | 0.8433917 | 0
3 | 205 | 19969 | 0.848 | 10.25 | 0.0009811 | 0.00848442 | 0.848442 | 2.254055
3 | 206 | 19971 | 0.859 | 10.3 | 0.0009811 | 0.008585425 | 0.8585425 | 2.254055
3 | 207 | 19973 | 0.869 | 10.35 | 0 | 0.00868643 | 0.868643 | 0
3 | 208 | 19974 | 0.874 | 10.4 | 0.0004905 | 0.008736932 | 0.8736932 | 1.126913
3 | 209 | 19975 | 0.879 | 10.45 | 0.0009811 | 0.008787435 | 0.8787435 | 2.254055
3 | 210 | 19977 | 0.889 | 10.5 | 0 | 0.00888844 | 0.888844 | 0
3 | 211 | 19980 | 0.904 | 10.55 | 0.0009811 | 0.009039947 | 0.9039947 | 2.254055
3 | 212 | 19981 | 0.909 | 10.6 | 0.0009811 | 0.00909045 | 0.909045 | 2.254055
3 | 213 | 19983 | 0.919 | 10.65 | 0.0004905 | 0.009191455 | 0.9191455 | 1.126913
3 | 214 | 19985 | 0.929 | 10.7 | -0.0004905 | 0.00929246 | 0.929246 | -1.126913
3 | 215 | 19986 | 0.934 | 10.75 | 0 | 0.009342962 | 0.9342962 | 0
3 | 216 | 19987 | 0.939 | 10.8 | 0.0009811 | 0.009393465 | 0.9393465 | 2.254055
3 | 217 | 19988 | 0.944 | 10.85 | -0.0009811 | 0.009443967 | 0.9443967 | -2.254055
3 | 218 | 19989 | 0.949 | 10.9 | 0.0004905 | 0.00949447 | 0.949447 | 1.126913
3 | 219 | 19993 | 0.97 | 10.95 | 0.0009811 | 0.00969648 | 0.969648 | 2.254055
3 | 220 | 19993 | 0.97 | 11 | 0 | 0.00969648 | 0.969648 | 0
3 | 221 | 19994 | 0.975 | 11.05 | 0 | 0.009746982 | 0.9746982 | 0
3 | 222 | 19997 | 0.99 | 11.1 | 0.001962 | 0.00989849 | 0.989849 | 4.507651
3 | 223 | 19999 | 1 | 11.15 | 0.0009811 | 0.009999495 | 0.9999495 | 2.254055
3 | 224 | 20000 | 1.005 | 11.2 | 0.0009811 | 0.01005 | 1.005 | 2.254055
3 | 225 | 20002 | 1.015 | 11.25 | 0.002453 | 0.010151 | 1.0151 | 5.635712
3 | 226 | 20004 | 1.025 | 11.3 | 0.001962 | 0.01025201 | 1.025201 | 4.507651
3 | 227 | 20005 | 1.03 | 11.35 | 0.002453 | 0.01030251 | 1.030251 | 5.635712
3 | 228 | 20006 | 1.035 | 11.4 | 0.001962 | 0.01035301 | 1.035301 | 4.507651
3 | 229 | 20008 | 1.045 | 11.45 | 0.001962 | 0.01045402 | 1.045402 | 4.507651
3 | 230 | 20009 | 1.05 | 11.5 | 0.0009811 | 0.01050452 | 1.050452 | 2.254055
3 | 231 | 20012 | 1.066 | 11.55 | 0.001472 | 0.01065603 | 1.065603 | 3.381887
3 | 232 | 20014 | 1.076 | 11.6 | 0.001962 | 0.01075703 | 1.075703 | 4.507651
3 | 233 | 20016 | 1.086 | 11.65 | 0.001962 | 0.01085804 | 1.085804 | 4.507651
3 | 234 | 20017 | 1.091 | 11.7 | 0.003434 | 0.01090854 | 1.090854 | 7.889537 | 0 | 0
3 | 235 | 20017 | 1.091 | 11.75 | 0.003924 | 0.01090854 | 1.090854 | 9.015301 | 0 | 1.125764
3 | 236 | 20020 | 1.106 | 11.8 | 0.004905 | 0.01106005 | 1.106005 | 11.26913 | 0.01515075 | 3.379589
3 | 237 | 20022 | 1.116 | 11.85 | 0.004905 | 0.01116105 | 1.116105 | 11.26913 | 0.02525125 | 3.379589
3 | 238 | 20023 | 1.121 | 11.9 | 0.006377 | 0.01121155 | 1.121155 | 14.65101 | 0.0303015 | 6.761476
3 | 239 | 20025 | 1.131 | 11.95 | 0.005886 | 0.01131256 | 1.131256 | 13.52295 | 0.040402 | 5.633415
3 | 240 | 20026 | 1.136 | 12 | 0.007358 | 0.01136306 | 1.136306 | 16.90484 | 0.04545225 | 9.015301
3 | 241 | 20028 | 1.146 | 12.05 | 0.007358 | 0.01146407 | 1.146407 | 16.90484 | 0.05555275 | 9.015301
3 | 242 | 20030 | 1.157 | 12.1 | 0.007358 | 0.01156507 | 1.156507 | 16.90484 | 0.06565325 | 9.015301
3 | 243 | 20031 | 1.162 | 12.15 | 0.007358 | 0.01161557 | 1.161557 | 16.90484 | 0.0707035 | 9.015301
3 | 244 | 20032 | 1.167 | 12.2 | 0.006377 | 0.01166608 | 1.166608 | 14.65101 | 0.07575375 | 6.761476
3 | 245 | 20033 | 1.172 | 12.25 | 0.006867 | 0.01171658 | 1.171658 | 15.77678 | 0.080804 | 7.88724
3 | 246 | 20037 | 1.192 | 12.3 | 0.00883 | 0.01191859 | 1.191859 | 20.28673 | 0.101005 | 12.39719
3 | 247 | 20039 | 1.202 | 12.35 | 0.00932 | 0.01201959 | 1.201959 | 21.41249 | 0.1111055 | 13.52295
3 | 248 | 20039 | 1.202 | 12.4 | 0.00883 | 0.01201959 | 1.201959 | 20.28673 | 0.1111055 | 12.39719
3 | 249 | 20039 | 1.202 | 12.45 | 0.00932 | 0.01201959 | 1.201959 | 21.41249 | 0.1111055 | 13.52295
3 | 250 | 20041 | 1.212 | 12.5 | 0.01128 | 0.0121206 | 1.21206 | 25.91554 | 0.121206 | 18.02601
3 | 251 | 20045 | 1.232 | 12.55 | 0.01177 | 0.01232261 | 1.232261 | 27.04131 | 0.141407 | 19.15177
3 | 252 | 20047 | 1.242 | 12.6 | 0.01324 | 0.01242361 | 1.242361 | 30.4186 | 0.1515075 | 22.52906
3 | 253 | 20048 | 1.247 | 12.65 | 0.01472 | 0.01247412 | 1.247412 | 33.81887 | 0.1565577 | 25.92933
3 | 254 | 20051 | 1.263 | 12.7 | 0.0157 | 0.01262562 | 1.262562 | 36.07039 | 0.1717085 | 28.18086
3 | 255 | 20052 | 1.268 | 12.75 | 0.01668 | 0.01267613 | 1.267613 | 38.32192 | 0.1767587 | 30.43239
3 | 256 | 20053 | 1.273 | 12.8 | 0.01717 | 0.01272663 | 1.272663 | 39.44769 | 0.181809 | 31.55815
3 | 257 | 20055 | 1.283 | 12.85 | 0.01815 | 0.01282763 | 1.282763 | 41.69921 | 0.1919095 | 33.80968
3 | 258 | 20056 | 1.288 | 12.9 | 0.01913 | 0.01287814 | 1.287814 | 43.95074 | 0.1969597 | 36.0612
3 | 259 | 20058 | 1.298 | 12.95 | 0.01962 | 0.01297914 | 1.297914 | 45.07651 | 0.2070602 | 37.18697
3 | 260 | 20060 | 1.308 | 13 | 0.02256 | 0.01308015 | 1.308015 | 51.83109 | 0.2171607 | 43.94155
3 | 261 | 20062 | 1.318 | 13.05 | 0.02256 | 0.01318115 | 1.318115 | 51.83109 | 0.2272612 | 43.94155
3 | 262 | 20064 | 1.328 | 13.1 | 0.02355 | 0.01328216 | 1.328216 | 54.10559 | 0.2373617 | 46.21605
3 | 263 | 20064 | 1.328 | 13.15 | 0.02355 | 0.01328216 | 1.328216 | 54.10559 | 0.2373617 | 46.21605
3 | 264 | 20065 | 1.333 | 13.2 | 0.02453 | 0.01333266 | 1.333266 | 56.35712 | 0.242412 | 48.46758
3 | 265 | 20067 | 1.343 | 13.25 | 0.02551 | 0.01343366 | 1.343366 | 58.60865 | 0.2525125 | 50.71911
3 | 266 | 20070 | 1.359 | 13.3 | 0.02649 | 0.01358517 | 1.358517 | 60.86018 | 0.2676632 | 52.97064
3 | 267 | 20070 | 1.359 | 13.35 | 0.02747 | 0.01358517 | 1.358517 | 63.1117 | 0.2676632 | 55.22217
3 | 268 | 20072 | 1.369 | 13.4 | 0.02894 | 0.01368618 | 1.368618 | 66.489 | 0.2777637 | 58.59946
3 | 269 | 20074 | 1.379 | 13.45 | 0.0309 | 0.01378718 | 1.378718 | 70.99205 | 0.2878642 | 63.10251
3 | 270 | 20077 | 1.394 | 13.5 | 0.03139 | 0.01393869 | 1.393869 | 72.11781 | 0.303015 | 64.22828
3 | 271 | 20078 | 1.399 | 13.55 | 0.03188 | 0.01398919 | 1.398919 | 73.24358 | 0.3080652 | 65.35404
3 | 272 | 20078 | 1.399 | 13.6 | 0.03287 | 0.01398919 | 1.398919 | 75.51808 | 0.3080652 | 67.62854
3 | 273 | 20079 | 1.404 | 13.65 | 0.03287 | 0.01403969 | 1.403969 | 75.51808 | 0.3131155 | 67.62854
3 | 274 | 20084 | 1.429 | 13.7 | 0.03532 | 0.01429221 | 1.429221 | 81.1469 | 0.3383667 | 73.25736
3 | 275 | 20085 | 1.434 | 13.75 | 0.0363 | 0.01434271 | 1.434271 | 83.39843 | 0.343417 | 75.50889
3 | 276 | 20085 | 1.434 | 13.8 | 0.03728 | 0.01434271 | 1.434271 | 85.64996 | 0.343417 | 77.76042
3 | 277 | 20086 | 1.439 | 13.85 | 0.03679 | 0.01439321 | 1.439321 | 84.52419 | 0.3484672 | 76.63466
3 | 278 | 20090 | 1.46 | 13.9 | 0.03875 | 0.01459522 | 1.459522 | 89.02725 | 0.3686682 | 81.13771
3 | 279 | 20092 | 1.47 | 13.95 | 0.04071 | 0.01469623 | 1.469623 | 93.5303 | 0.3787687 | 85.64077
3 | 280 | 20093 | 1.475 | 14 | 0.04071 | 0.01474673 | 1.474673 | 93.5303 | 0.383819 | 85.64077
3 | 281 | 20095 | 1.485 | 14.05 | 0.04268 | 0.01484773 | 1.484773 | 98.05633 | 0.3939195 | 90.1668
3 | 282 | 20097 | 1.495 | 14.1 | 0.04366 | 0.01494874 | 1.494874 | 100.3079 | 0.40402 | 92.41832
3 | 283 | 20098 | 1.5 | 14.15 | 0.04464 | 0.01499924 | 1.499924 | 102.5594 | 0.4090702 | 94.66985
3 | 284 | 20098 | 1.5 | 14.2 | 0.04415 | 0.01499924 | 1.499924 | 101.4336 | 0.4090702 | 93.54409
3 | 285 | 20100 | 1.51 | 14.25 | 0.04562 | 0.01510025 | 1.510025 | 104.8109 | 0.4191707 | 96.92138
3 | 286 | 20102 | 1.52 | 14.3 | 0.0466 | 0.01520125 | 1.520125 | 107.0624 | 0.4292712 | 99.17291
3 | 287 | 20104 | 1.53 | 14.35 | 0.04758 | 0.01530226 | 1.530226 | 109.314 | 0.4393717 | 101.4244
3 | 288 | 20106 | 1.54 | 14.4 | 0.04905 | 0.01540326 | 1.540326 | 112.6913 | 0.4494722 | 104.8017
3 | 289 | 20107 | 1.545 | 14.45 | 0.04954 | 0.01545376 | 1.545376 | 113.817 | 0.4545225 | 105.9275
3 | 290 | 20109 | 1.555 | 14.5 | 0.05102 | 0.01555477 | 1.555477 | 117.2173 | 0.464623 | 109.3278
3 | 291 | 20110 | 1.561 | 14.55 | 0.05102 | 0.01560527 | 1.560527 | 117.2173 | 0.4696732 | 109.3278
3 | 292 | 20111 | 1.566 | 14.6 | 0.05249 | 0.01565577 | 1.565577 | 120.5946 | 0.4747235 | 112.705
3 | 293 | 20113 | 1.576 | 14.65 | 0.05298 | 0.01575678 | 1.575678 | 121.7204 | 0.484824 | 113.8308
3 | 294 | 20116 | 1.591 | 14.7 | 0.05445 | 0.01590829 | 1.590829 | 125.0976 | 0.4999747 | 117.2081
3 | 295 | 20117 | 1.596 | 14.75 | 0.05543 | 0.01595879 | 1.595879 | 127.3492 | 0.505025 | 119.4596
3 | 296 | 20118 | 1.601 | 14.8 | 0.05592 | 0.01600929 | 1.600929 | 128.4749 | 0.5100752 | 120.5854
3 | 297 | 20119 | 1.606 | 14.85 | 0.0569 | 0.01605979 | 1.605979 | 130.7265 | 0.5151255 | 122.8369
3 | 298 | 20124 | 1.631 | 14.9 | 0.05935 | 0.01631231 | 1.631231 | 136.3553 | 0.5403767 | 128.4657
3 | 299 | 20125 | 1.636 | 14.95 | 0.05984 | 0.01636281 | 1.636281 | 137.481 | 0.545427 | 129.5915
3 | 300 | 20125 | 1.636 | 15 | 0.06034 | 0.01636281 | 1.636281 | 138.6298 | 0.545427 | 130.7402
3 | 301 | 20129 | 1.656 | 15.05 | 0.0623 | 0.01656482 | 1.656482 | 143.1328 | 0.565628 | 135.2433
3 | 302 | 20130 | 1.662 | 15.1 | 0.0623 | 0.01661532 | 1.661532 | 143.1328 | 0.5706782 | 135.2433
3 | 303 | 20131 | 1.667 | 15.15 | 0.0623 | 0.01666582 | 1.666582 | 143.1328 | 0.5757285 | 135.2433
3 | 304 | 20131 | 1.667 | 15.2 | 0.06279 | 0.01666582 | 1.666582 | 144.2586 | 0.5757285 | 136.3691
3 | 305 | 20132 | 1.672 | 15.25 | 0.06279 | 0.01671633 | 1.671633 | 144.2586 | 0.5807787 | 136.3691
3 | 306 | 20135 | 1.687 | 15.3 | 0.06524 | 0.01686783 | 1.686783 | 149.8874 | 0.5959295 | 141.9979
3 | 307 | 20138 | 1.702 | 15.35 | 0.06524 | 0.01701934 | 1.701934 | 149.8874 | 0.6110802 | 141.9979
3 | 308 | 20138 | 1.702 | 15.4 | 0.06671 | 0.01701934 | 1.701934 | 153.2647 | 0.6110802 | 145.3752
3 | 309 | 20141 | 1.717 | 15.45 | 0.0672 | 0.01717085 | 1.717085 | 154.3905 | 0.626231 | 146.5009
3 | 310 | 20143 | 1.727 | 15.5 | 0.06818 | 0.01727185 | 1.727185 | 156.642 | 0.6363315 | 148.7525
3 | 311 | 20143 | 1.727 | 15.55 | 0.06966 | 0.01727185 | 1.727185 | 160.0423 | 0.6363315 | 152.1527
3 | 312 | 20144 | 1.732 | 15.6 | 0.06917 | 0.01732236 | 1.732236 | 158.9165 | 0.6413817 | 151.027
3 | 313 | 20146 | 1.742 | 15.65 | 0.07015 | 0.01742336 | 1.742336 | 161.168 | 0.6514822 | 153.2785
3 | 314 | 20149 | 1.757 | 15.7 | 0.07064 | 0.01757487 | 1.757487 | 162.2938 | 0.666633 | 154.4043
3 | 315 | 20151 | 1.768 | 15.75 | 0.07211 | 0.01767587 | 1.767587 | 165.6711 | 0.6767335 | 157.7816
3 | 316 | 20151 | 1.768 | 15.8 | 0.0726 | 0.01767587 | 1.767587 | 166.7969 | 0.6767335 | 158.9073
3 | 317 | 20153 | 1.778 | 15.85 | 0.07309 | 0.01777688 | 1.777688 | 167.9226 | 0.686834 | 160.0331
3 | 318 | 20157 | 1.798 | 15.9 | 0.07456 | 0.01797889 | 1.797889 | 171.2999 | 0.707035 | 163.4104
3 | 319 | 20157 | 1.798 | 15.95 | 0.07456 | 0.01797889 | 1.797889 | 171.2999 | 0.707035 | 163.4104
3 | 320 | 20157 | 1.798 | 16 | 0.07505 | 0.01797889 | 1.797889 | 172.4257 | 0.707035 | 164.5361
3 | 321 | 20160 | 1.813 | 16.05 | 0.07603 | 0.0181304 | 1.81304 | 174.6772 | 0.7221857 | 166.7877
3 | 322 | 20163 | 1.828 | 16.1 | 0.0775 | 0.0182819 | 1.82819 | 178.0545 | 0.7373365 | 170.165
3 | 323 | 20164 | 1.833 | 16.15 | 0.0775 | 0.01833241 | 1.833241 | 178.0545 | 0.7423867 | 170.165
3 | 324 | 20165 | 1.838 | 16.2 | 0.07947 | 0.01838291 | 1.838291 | 182.5805 | 0.747437 | 174.691
3 | 325 | 20166 | 1.843 | 16.25 | 0.07849 | 0.01843341 | 1.843341 | 180.329 | 0.7524872 | 172.4395
3 | 326 | 20169 | 1.858 | 16.3 | 0.07898 | 0.01858492 | 1.858492 | 181.4548 | 0.767638 | 173.5652
3 | 327 | 20170 | 1.864 | 16.35 | 0.08143 | 0.01863542 | 1.863542 | 187.0836 | 0.7726882 | 179.194
3 | 328 | 20171 | 1.869 | 16.4 | 0.08094 | 0.01868592 | 1.868592 | 185.9578 | 0.7777385 | 178.0683
3 | 329 | 20172 | 1.874 | 16.45 | 0.08094 | 0.01873643 | 1.873643 | 185.9578 | 0.7827887 | 178.0683
3 | 330 | 20176 | 1.894 | 16.5 | 0.0829 | 0.01893844 | 1.893844 | 190.4609 | 0.8029897 | 182.5713
3 | 331 | 20176 | 1.894 | 16.55 | 0.0829 | 0.01893844 | 1.893844 | 190.4609 | 0.8029897 | 182.5713
3 | 332 | 20177 | 1.899 | 16.6 | 0.0829 | 0.01898894 | 1.898894 | 190.4609 | 0.80804 | 182.5713
3 | 333 | 20178 | 1.904 | 16.65 | 0.08339 | 0.01903944 | 1.903944 | 191.5866 | 0.8130902 | 183.6971
3 | 334 | 20183 | 1.929 | 16.7 | 0.08535 | 0.01929195 | 1.929195 | 196.0897 | 0.8383415 | 188.2002
3 | 335 | 20184 | 1.934 | 16.75 | 0.08633 | 0.01934246 | 1.934246 | 198.3412 | 0.8433917 | 190.4517
3 | 336 | 20185 | 1.939 | 16.8 | 0.08682 | 0.01939296 | 1.939296 | 199.467 | 0.848442 | 191.5774
3 | 337 | 20185 | 1.939 | 16.85 | 0.08633 | 0.01939296 | 1.939296 | 198.3412 | 0.848442 | 190.4517
3 | 338 | 20188 | 1.954 | 16.9 | 0.08781 | 0.01954447 | 1.954447 | 201.7415 | 0.8635927 | 193.852
3 | 339 | 20191 | 1.97 | 16.95 | 0.08879 | 0.01969597 | 1.969597 | 203.993 | 0.8787435 | 196.1035
3 | 340 | 20191 | 1.97 | 17 | 0.08879 | 0.01969597 | 1.969597 | 203.993 | 0.8787435 | 196.1035
3 | 341 | 20192 | 1.975 | 17.05 | 0.08977 | 0.01974648 | 1.974648 | 206.2445 | 0.8837937 | 198.355
3 | 342 | 20196 | 1.995 | 17.1 | 0.09075 | 0.01994849 | 1.994849 | 208.4961 | 0.9039947 | 200.6065
3 | 343 | 20198 | 2.005 | 17.15 | 0.09026 | 0.02004949 | 2.004949 | 207.3703 | 0.9140952 | 199.4808
3 | 344 | 20199 | 2.01 | 17.2 | 0.09124 | 0.02009999 | 2.009999 | 209.6218 | 0.9191455 | 201.7323
3 | 345 | 20200 | 2.015 | 17.25 | 0.09173 | 0.0201505 | 2.01505 | 210.7476 | 0.9241957 | 202.8581
3 | 346 | 20202 | 2.025 | 17.3 | 0.09222 | 0.0202515 | 2.02515 | 211.8734 | 0.9342962 | 203.9838
3 | 347 | 20203 | 2.03 | 17.35 | 0.09222 | 0.020302 | 2.0302 | 211.8734 | 0.9393465 | 203.9838
3 | 348 | 20205 | 2.04 | 17.4 | 0.09271 | 0.02040301 | 2.040301 | 212.9991 | 0.949447 | 205.1096
3 | 349 | 20206 | 2.045 | 17.45 | 0.0932 | 0.02045351 | 2.045351 | 214.1249 | 0.9544972 | 206.2354
3 | 350 | 20208 | 2.055 | 17.5 | 0.09369 | 0.02055452 | 2.055452 | 215.2507 | 0.9645977 | 207.3611
3 | 351 | 20209 | 2.061 | 17.55 | 0.09369 | 0.02060502 | 2.060502 | 215.2507 | 0.969648 | 207.3611
3 | 352 | 20211 | 2.071 | 17.6 | 0.09467 | 0.02070602 | 2.070602 | 217.5022 | 0.9797485 | 209.6126
3 | 353 | 20213 | 2.081 | 17.65 | 0.09516 | 0.02080703 | 2.080703 | 218.6279 | 0.989849 | 210.7384
3 | 354 | 20216 | 2.096 | 17.7 | 0.09713 | 0.02095854 | 2.095854 | 223.154 | 1.005 | 215.2644
3 | 355 | 20216 | 2.096 | 17.75 | 0.09663 | 0.02095854 | 2.095854 | 222.0052 | 1.005 | 214.1157
3 | 356 | 20217 | 2.101 | 17.8 | 0.09663 | 0.02100904 | 2.100904 | 222.0052 | 1.01005 | 214.1157
3 | 357 | 20219 | 2.111 | 17.85 | 0.09762 | 0.02111004 | 2.111004 | 224.2797 | 1.02015 | 216.3902
3 | 358 | 20222 | 2.126 | 17.9 | 0.0986 | 0.02126155 | 2.126155 | 226.5313 | 1.035301 | 218.6417
3 | 359 | 20223 | 2.131 | 17.95 | 0.09811 | 0.02131205 | 2.131205 | 225.4055 | 1.040351 | 217.516
3 | 360 | 20224 | 2.136 | 18 | 0.0986 | 0.02136256 | 2.136256 | 226.5313 | 1.045402 | 218.6417
3 | 361 | 20225 | 2.141 | 18.05 | 0.0986 | 0.02141306 | 2.141306 | 226.5313 | 1.050452 | 218.6417
3 | 362 | 20229 | 2.162 | 18.1 | 0.1006 | 0.02161507 | 2.161507 | 231.1262 | 1.070653 | 223.2367
3 | 363 | 20231 | 2.172 | 18.15 | 0.1006 | 0.02171607 | 2.171607 | 231.1262 | 1.080753 | 223.2367
3 | 364 | 20232 | 2.177 | 18.2 | 0.1006 | 0.02176658 | 2.176658 | 231.1262 | 1.085804 | 223.2367
3 | 365 | 20233 | 2.182 | 18.25 | 0.1015 | 0.02181708 | 2.181708 | 233.194 | 1.090854 | 225.3044
3 | 366 | 20235 | 2.192 | 18.3 | 0.1015 | 0.02191808 | 2.191808 | 233.194 | 1.100954 | 225.3044
3 | 367 | 20236 | 2.197 | 18.35 | 0.101 | 0.02196859 | 2.196859 | 232.0452 | 1.106005 | 224.1557
3 | 368 | 20238 | 2.207 | 18.4 | 0.1025 | 0.02206959 | 2.206959 | 235.4914 | 1.116105 | 227.6019
3 | 369 | 20239 | 2.212 | 18.45 | 0.1025 | 0.02212009 | 2.212009 | 235.4914 | 1.121155 | 227.6019
3 | 370 | 20240 | 2.217 | 18.5 | 0.1015 | 0.0221706 | 2.21706 | 233.194 | 1.126206 | 225.3044
3 | 371 | 20243 | 2.232 | 18.55 | 0.1035 | 0.0223221 | 2.23221 | 237.7889 | 1.141356 | 229.8994
3 | 372 | 20244 | 2.237 | 18.6 | 0.1035 | 0.02237261 | 2.237261 | 237.7889 | 1.146407 | 229.8994
3 | 373 | 20246 | 2.247 | 18.65 | 0.1035 | 0.02247361 | 2.247361 | 237.7889 | 1.156507 | 229.8994
3 | 374 | 20248 | 2.257 | 18.7 | 0.1045 | 0.02257462 | 2.257462 | 240.0864 | 1.166608 | 232.1968
3 | 375 | 20249 | 2.263 | 18.75 | 0.1045 | 0.02262512 | 2.262512 | 240.0864 | 1.171658 | 232.1968
3 | 376 | 20250 | 2.268 | 18.8 | 0.105 | 0.02267562 | 2.267562 | 241.2351 | 1.176708 | 233.3456
3 | 377 | 20252 | 2.278 | 18.85 | 0.1055 | 0.02277663 | 2.277663 | 242.3839 | 1.186809 | 234.4943
3 | 378 | 20254 | 2.288 | 18.9 | 0.1055 | 0.02287763 | 2.287763 | 242.3839 | 1.196909 | 234.4943
3 | 379 | 20255 | 2.293 | 18.95 | 0.106 | 0.02292813 | 2.292813 | 243.5326 | 1.201959 | 235.6431
3 | 380 | 20256 | 2.298 | 19 | 0.106 | 0.02297864 | 2.297864 | 243.5326 | 1.20701 | 235.6431
3 | 381 | 20259 | 2.313 | 19.05 | 0.1074 | 0.02313014 | 2.313014 | 246.7491 | 1.22216 | 238.8595
3 | 382 | 20262 | 2.328 | 19.1 | 0.1079 | 0.02328165 | 2.328165 | 247.8978 | 1.237311 | 240.0083
3 | 383 | 20263 | 2.333 | 19.15 | 0.1074 | 0.02333215 | 2.333215 | 246.7491 | 1.242361 | 238.8595
3 | 384 | 20264 | 2.338 | 19.2 | 0.1079 | 0.02338266 | 2.338266 | 247.8978 | 1.247412 | 240.0083
3 | 385 | 20266 | 2.348 | 19.25 | 0.1084 | 0.02348366 | 2.348366 | 249.0465 | 1.257512 | 241.157
3 | 386 | 20268 | 2.358 | 19.3 | 0.1089 | 0.02358467 | 2.358467 | 250.1953 | 1.267613 | 242.3057
3 | 387 | 20269 | 2.364 | 19.35 | 0.1079 | 0.02363517 | 2.363517 | 247.8978 | 1.272663 | 240.0083
3 | 388 | 20270 | 2.369 | 19.4 | 0.1089 | 0.02368567 | 2.368567 | 250.1953 | 1.277713 | 242.3057
3 | 389 | 20273 | 2.384 | 19.45 | 0.1099 | 0.02383718 | 2.383718 | 252.4928 | 1.292864 | 244.6032
3 | 390 | 20275 | 2.394 | 19.5 | 0.1104 | 0.02393818 | 2.393818 | 253.6415 | 1.302964 | 245.752
3 | 391 | 20276 | 2.399 | 19.55 | 0.1099 | 0.02398869 | 2.398869 | 252.4928 | 1.308015 | 244.6032
3 | 392 | 20277 | 2.404 | 19.6 | 0.1104 | 0.02403919 | 2.403919 | 253.6415 | 1.313065 | 245.752
3 | 393 | 20279 | 2.414 | 19.65 | 0.1109 | 0.02414019 | 2.414019 | 254.7902 | 1.323165 | 246.9007
3 | 394 | 20281 | 2.424 | 19.7 | 0.1109 | 0.0242412 | 2.42412 | 254.7902 | 1.333266 | 246.9007
3 | 395 | 20282 | 2.429 | 19.75 | 0.1118 | 0.0242917 | 2.42917 | 256.858 | 1.338316 | 248.9684
3 | 396 | 20284 | 2.439 | 19.8 | 0.1109 | 0.02439271 | 2.439271 | 254.7902 | 1.348417 | 246.9007
3 | 397 | 20285 | 2.444 | 19.85 | 0.1118 | 0.02444321 | 2.444321 | 256.858 | 1.353467 | 248.9684
3 | 398 | 20287 | 2.454 | 19.9 | 0.1118 | 0.02454421 | 2.454421 | 256.858 | 1.363567 | 248.9684
3 | 399 | 20289 | 2.465 | 19.95 | 0.1123 | 0.02464522 | 2.464522 | 258.0067 | 1.373668 | 250.1172
3 | 400 | 20290 | 2.47 | 20 | 0.1133 | 0.02469572 | 2.469572 | 260.3042 | 1.378718 | 252.4146
3 | 401 | 20292 | 2.48 | 20.05 | 0.1138 | 0.02479673 | 2.479673 | 261.4529 | 1.388819 | 253.5634
3 | 402 | 20294 | 2.49 | 20.1 | 0.1128 | 0.02489773 | 2.489773 | 259.1554 | 1.398919 | 251.2659
3 | 403 | 20295 | 2.495 | 20.15 | 0.1138 | 0.02494823 | 2.494823 | 261.4529 | 1.403969 | 253.5634
3 | 404 | 20297 | 2.505 | 20.2 | 0.1148 | 0.02504924 | 2.504924 | 263.7504 | 1.41407 | 255.8609
3 | 405 | 20299 | 2.515 | 20.25 | 0.1153 | 0.02515024 | 2.515024 | 264.8991 | 1.42417 | 257.0096
3 | 406 | 20301 | 2.525 | 20.3 | 0.1143 | 0.02525125 | 2.525125 | 262.6017 | 1.434271 | 254.7121
3 | 407 | 20301 | 2.525 | 20.35 | 0.1138 | 0.02525125 | 2.525125 | 261.4529 | 1.434271 | 253.5634
3 | 408 | 20303 | 2.535 | 20.4 | 0.1153 | 0.02535225 | 2.535225 | 264.8991 | 1.444371 | 257.0096
3 | 409 | 20306 | 2.55 | 20.45 | 0.1167 | 0.02550376 | 2.550376 | 268.1156 | 1.459522 | 260.2261
3 | 410 | 20308 | 2.56 | 20.5 | 0.1158 | 0.02560477 | 2.560477 | 266.0479 | 1.469623 | 258.1583
3 | 411 | 20309 | 2.566 | 20.55 | 0.1158 | 0.02565527 | 2.565527 | 266.0479 | 1.474673 | 258.1583
3 | 412 | 20310 | 2.571 | 20.6 | 0.1158 | 0.02570577 | 2.570577 | 266.0479 | 1.479723 | 258.1583
3 | 413 | 20312 | 2.581 | 20.65 | 0.1167 | 0.02580678 | 2.580678 | 268.1156 | 1.489824 | 260.2261
3 | 414 | 20314 | 2.591 | 20.7 | 0.1163 | 0.02590778 | 2.590778 | 267.1966 | 1.499924 | 259.3071
3 | 415 | 20315 | 2.596 | 20.75 | 0.1163 | 0.02595828 | 2.595828 | 267.1966 | 1.504974 | 259.3071
3 | 416 | 20316 | 2.601 | 20.8 | 0.1172 | 0.02600879 | 2.600879 | 269.2643 | 1.510025 | 261.3748
3 | 417 | 20319 | 2.616 | 20.85 | 0.1177 | 0.02616029 | 2.616029 | 270.4131 | 1.525175 | 262.5235
3 | 418 | 20320 | 2.621 | 20.9 | 0.1172 | 0.0262108 | 2.62108 | 269.2643 | 1.530226 | 261.3748
3 | 419 | 20322 | 2.631 | 20.95 | 0.1177 | 0.0263118 | 2.63118 | 270.4131 | 1.540326 | 262.5235
3 | 420 | 20323 | 2.636 | 21 | 0.1182 | 0.0263623 | 2.63623 | 271.5618 | 1.545376 | 263.6723
3 | 421 | 20324 | 2.641 | 21.05 | 0.1182 | 0.02641281 | 2.641281 | 271.5618 | 1.550427 | 263.6723
3 | 422 | 20327 | 2.656 | 21.1 | 0.1182 | 0.02656431 | 2.656431 | 271.5618 | 1.565577 | 263.6723
3 | 423 | 20328 | 2.661 | 21.15 | 0.1187 | 0.02661482 | 2.661482 | 272.7106 | 1.570628 | 264.821
3 | 424 | 20330 | 2.672 | 21.2 | 0.1182 | 0.02671582 | 2.671582 | 271.5618 | 1.580728 | 263.6723
3 | 425 | 20332 | 2.682 | 21.25 | 0.1192 | 0.02681683 | 2.681683 | 273.8593 | 1.590829 | 265.9698
3 | 426 | 20334 | 2.692 | 21.3 | 0.1197 | 0.02691783 | 2.691783 | 275.008 | 1.600929 | 267.1185
3 | 427 | 20335 | 2.697 | 21.35 | 0.1192 | 0.02696833 | 2.696833 | 273.8593 | 1.605979 | 265.9698
3 | 428 | 20337 | 2.707 | 21.4 | 0.1197 | 0.02706934 | 2.706934 | 275.008 | 1.61608 | 267.1185
3 | 429 | 20339 | 2.717 | 21.45 | 0.1207 | 0.02717034 | 2.717034 | 277.3055 | 1.62618 | 269.416
3 | 430 | 20340 | 2.722 | 21.5 | 0.1207 | 0.02722085 | 2.722085 | 277.3055 | 1.631231 | 269.416
3 | 431 | 20341 | 2.727 | 21.55 | 0.1197 | 0.02727135 | 2.727135 | 275.008 | 1.636281 | 267.1185
3 | 432 | 20343 | 2.737 | 21.6 | 0.1212 | 0.02737235 | 2.737235 | 278.4543 | 1.646381 | 270.5647
3 | 433 | 20345 | 2.747 | 21.65 | 0.1212 | 0.02747336 | 2.747336 | 278.4543 | 1.656482 | 270.5647
3 | 434 | 20346 | 2.752 | 21.7 | 0.1217 | 0.02752386 | 2.752386 | 279.603 | 1.661532 | 271.7135
3 | 435 | 20347 | 2.757 | 21.75 | 0.1212 | 0.02757436 | 2.757436 | 278.4543 | 1.666582 | 270.5647
3 | 436 | 20349 | 2.768 | 21.8 | 0.1217 | 0.02767537 | 2.767537 | 279.603 | 1.676683 | 271.7135
3 | 437 | 20352 | 2.783 | 21.85 | 0.1221 | 0.02782688 | 2.782688 | 280.522 | 1.691834 | 272.6324
3 | 438 | 20354 | 2.793 | 21.9 | 0.1226 | 0.02792788 | 2.792788 | 281.6707 | 1.701934 | 273.7812
3 | 439 | 20354 | 2.793 | 21.95 | 0.1221 | 0.02792788 | 2.792788 | 280.522 | 1.701934 | 272.6324
3 | 440 | 20355 | 2.798 | 22 | 0.1221 | 0.02797838 | 2.797838 | 280.522 | 1.706984 | 272.6324
3 | 441 | 20358 | 2.813 | 22.05 | 0.1241 | 0.02812989 | 2.812989 | 285.1169 | 1.722135 | 277.2274
3 | 442 | 20360 | 2.823 | 22.1 | 0.1231 | 0.0282309 | 2.82309 | 282.8195 | 1.732236 | 274.9299
3 | 443 | 20360 | 2.823 | 22.15 | 0.1231 | 0.0282309 | 2.82309 | 282.8195 | 1.732236 | 274.9299
3 | 444 | 20362 | 2.833 | 22.2 | 0.1226 | 0.0283319 | 2.83319 | 281.6707 | 1.742336 | 273.7812
3 | 445 | 20365 | 2.848 | 22.25 | 0.1241 | 0.02848341 | 2.848341 | 285.1169 | 1.757487 | 277.2274
3 | 446 | 20367 | 2.858 | 22.3 | 0.1246 | 0.02858441 | 2.858441 | 286.2657 | 1.767587 | 278.3761
3 | 447 | 20368 | 2.863 | 22.35 | 0.1236 | 0.02863492 | 2.863492 | 283.9682 | 1.772638 | 276.0787
3 | 448 | 20369 | 2.869 | 22.4 | 0.1241 | 0.02868542 | 2.868542 | 285.1169 | 1.777688 | 277.2274
3 | 449 | 20371 | 2.879 | 22.45 | 0.1246 | 0.02878642 | 2.878642 | 286.2657 | 1.787788 | 278.3761
3 | 450 | 20374 | 2.894 | 22.5 | 0.1256 | 0.02893793 | 2.893793 | 288.5632 | 1.802939 | 280.6736
3 | 451 | 20374 | 2.894 | 22.55 | 0.1246 | 0.02893793 | 2.893793 | 286.2657 | 1.802939 | 278.3761
3 | 452 | 20377 | 2.909 | 22.6 | 0.1251 | 0.02908944 | 2.908944 | 287.4144 | 1.81809 | 279.5249
3 | 453 | 20378 | 2.914 | 22.65 | 0.1261 | 0.02913994 | 2.913994 | 289.7119 | 1.82314 | 281.8224
3 | 454 | 20380 | 2.924 | 22.7 | 0.1261 | 0.02924095 | 2.924095 | 289.7119 | 1.833241 | 281.8224
3 | 455 | 20381 | 2.929 | 22.75 | 0.1261 | 0.02929145 | 2.929145 | 289.7119 | 1.838291 | 281.8224
3 | 456 | 20383 | 2.939 | 22.8 | 0.1256 | 0.02939245 | 2.939245 | 288.5632 | 1.848391 | 280.6736
3 | 457 | 20385 | 2.949 | 22.85 | 0.127 | 0.02949346 | 2.949346 | 291.7796 | 1.858492 | 283.8901
3 | 458 | 20387 | 2.959 | 22.9 | 0.1261 | 0.02959446 | 2.959446 | 289.7119 | 1.868592 | 281.8224
3 | 459 | 20387 | 2.959 | 22.95 | 0.1261 | 0.02959446 | 2.959446 | 289.7119 | 1.868592 | 281.8224
3 | 460 | 20389 | 2.97 | 23 | 0.1256 | 0.02969547 | 2.969547 | 288.5632 | 1.878693 | 280.6736
3 | 461 | 20391 | 2.98 | 23.05 | 0.1266 | 0.02979647 | 2.979647 | 290.8606 | 1.888793 | 282.9711
3 | 462 | 20393 | 2.99 | 23.1 | 0.1275 | 0.02989748 | 2.989748 | 292.9284 | 1.898894 | 285.0388
3 | 463 | 20394 | 2.995 | 23.15 | 0.01472 | 0.02994798 | 2.994798 | 33.81887 | 1.903944

## S4a
Record | Index | Position | Strain | Time | Force | Strain | Strain | Stress | Corrected stress | Corrected Strain | Mean Diameter (Microns): | 25.41 | microns
|  | Microns | % | seconds | Newtons | mm/mm | % | MPa | MPa | % | Mean Cross-sectional Area (Sq. Microns): | 497.76 | micron sq
4 | 0 | 19801 | 0 | 0 | 0 | 0 | 0 | 0 |  |  | Stress | 250.97 | Mpa
4 | 1 | 19801 | 0 | 0.05 | 0 | 0 | 0 | 0 |  |  | Strain | 1.4 | %
4 | 2 | 19801 | 0 | 0.1 | -0.0004905 | 0 | 0 | -0.9854147 |  |  | Modulus | 24.2 | Gpa
4 | 3 | 19801 | 0 | 0.15 | 0.0004905 | 0 | 0 | 0.9854147
4 | 4 | 19801 | 0 | 0.2 | 0.0004905 | 0 | 0 | 0.9854147
4 | 5 | 19801 | 0 | 0.25 | 0.0004905 | 0 | 0 | 0.9854147
4 | 6 | 19801 | 0 | 0.3 | 0 | 0 | 0 | 0
4 | 7 | 19801 | 0 | 0.35 | -0.0004905 | 0 | 0 | -0.9854147
4 | 8 | 19801 | 0 | 0.4 | -0.0004905 | 0 | 0 | -0.9854147
4 | 9 | 19801 | 0 | 0.45 | 0 | 0 | 0 | 0
4 | 10 | 19801 | 0 | 0.5 | -0.0004905 | 0 | 0 | -0.9854147
4 | 11 | 19801 | 0 | 0.55 | -0.0004905 | 0 | 0 | -0.9854147
4 | 12 | 19801 | 0 | 0.6 | -0.0004905 | 0 | 0 | -0.9854147
4 | 13 | 19801 | 0 | 0.65 | 0 | 0 | 0 | 0
4 | 14 | 19801 | 0 | 0.7 | -0.0004905 | 0 | 0 | -0.9854147
4 | 15 | 19801 | 0 | 0.75 | -0.0004905 | 0 | 0 | -0.9854147
4 | 16 | 19801 | 0 | 0.8 | -0.0004905 | 0 | 0 | -0.9854147
4 | 17 | 19801 | 0 | 0.85 | 0 | 0 | 0 | 0
4 | 18 | 19801 | 0 | 0.9 | -0.0004905 | 0 | 0 | -0.9854147
4 | 19 | 19801 | 0 | 0.95 | 0 | 0 | 0 | 0
4 | 20 | 19801 | 0 | 1 | 0.0009811 | 0 | 0 | 1.97103
4 | 21 | 19801 | 0 | 1.05 | 0.0004905 | 0 | 0 | 0.9854147
4 | 22 | 19801 | 0 | 1.1 | 0.0004905 | 0 | 0 | 0.9854147
4 | 23 | 19802 | 0.005 | 1.15 | 0.0009811 | 5.05025e-05 | 0.00505025 | 1.97103
4 | 24 | 19802 | 0.005 | 1.2 | 0 | 5.05025e-05 | 0.00505025 | 0
4 | 25 | 19802 | 0.005 | 1.25 | 0.0004905 | 5.05025e-05 | 0.00505025 | 0.9854147
4 | 26 | 19802 | 0.005 | 1.3 | 0.0004905 | 5.05025e-05 | 0.00505025 | 0.9854147
4 | 27 | 19802 | 0.005 | 1.35 | 0 | 5.05025e-05 | 0.00505025 | 0
4 | 28 | 19803 | 0.01 | 1.4 | 0.0004905 | 0.000101005 | 0.0101005 | 0.9854147
4 | 29 | 19804 | 0.015 | 1.45 | 0 | 0.0001515075 | 0.01515075 | 0
4 | 30 | 19805 | 0.02 | 1.5 | 0 | 0.00020201 | 0.020201 | 0
4 | 31 | 19805 | 0.02 | 1.55 | -0.0004905 | 0.00020201 | 0.020201 | -0.9854147
4 | 32 | 19805 | 0.02 | 1.6 | 0 | 0.00020201 | 0.020201 | 0
4 | 33 | 19805 | 0.02 | 1.65 | 0.0009811 | 0.00020201 | 0.020201 | 1.97103
4 | 34 | 19805 | 0.02 | 1.7 | 0 | 0.00020201 | 0.020201 | 0
4 | 35 | 19805 | 0.02 | 1.75 | 0.0004905 | 0.00020201 | 0.020201 | 0.9854147
4 | 36 | 19805 | 0.02 | 1.8 | 0.0009811 | 0.00020201 | 0.020201 | 1.97103
4 | 37 | 19805 | 0.02 | 1.85 | 0.0004905 | 0.00020201 | 0.020201 | 0.9854147
4 | 38 | 19808 | 0.035 | 1.9 | 0.0004905 | 0.0003535175 | 0.03535175 | 0.9854147
4 | 39 | 19808 | 0.035 | 1.95 | 0.0009811 | 0.0003535175 | 0.03535175 | 1.97103
4 | 40 | 19808 | 0.035 | 2 | -0.0004905 | 0.0003535175 | 0.03535175 | -0.9854147
4 | 41 | 19808 | 0.035 | 2.05 | 0 | 0.0003535175 | 0.03535175 | 0
4 | 42 | 19808 | 0.035 | 2.1 | 0.0004905 | 0.0003535175 | 0.03535175 | 0.9854147
4 | 43 | 19808 | 0.035 | 2.15 | -0.0009811 | 0.0003535175 | 0.03535175 | -1.97103
4 | 44 | 19808 | 0.035 | 2.2 | 0 | 0.0003535175 | 0.03535175 | 0
4 | 45 | 19808 | 0.035 | 2.25 | -0.0004905 | 0.0003535175 | 0.03535175 | -0.9854147
4 | 46 | 19808 | 0.035 | 2.3 | 0 | 0.0003535175 | 0.03535175 | 0
4 | 47 | 19808 | 0.035 | 2.35 | 0 | 0.0003535175 | 0.03535175 | 0
4 | 48 | 19809 | 0.04 | 2.4 | -0.0004905 | 0.00040402 | 0.040402 | -0.9854147
4 | 49 | 19810 | 0.045 | 2.45 | 0.0004905 | 0.0004545225 | 0.04545225 | 0.9854147
4 | 50 | 19810 | 0.045 | 2.5 | 0.0004905 | 0.0004545225 | 0.04545225 | 0.9854147
4 | 51 | 19810 | 0.045 | 2.55 | 0.0004905 | 0.0004545225 | 0.04545225 | 0.9854147
4 | 52 | 19810 | 0.045 | 2.6 | 0.0004905 | 0.0004545225 | 0.04545225 | 0.9854147
4 | 53 | 19810 | 0.045 | 2.65 | 0.0009811 | 0.0004545225 | 0.04545225 | 1.97103
4 | 54 | 19810 | 0.045 | 2.7 | 0.0009811 | 0.0004545225 | 0.04545225 | 1.97103
4 | 55 | 19810 | 0.045 | 2.75 | 0.0009811 | 0.0004545225 | 0.04545225 | 1.97103
4 | 56 | 19811 | 0.051 | 2.8 | 0.0004905 | 0.000505025 | 0.0505025 | 0.9854147
4 | 57 | 19811 | 0.051 | 2.85 | 0.0004905 | 0.000505025 | 0.0505025 | 0.9854147
4 | 58 | 19813 | 0.061 | 2.9 | 0.0004905 | 0.00060603 | 0.060603 | 0.9854147
4 | 59 | 19815 | 0.071 | 2.95 | 0 | 0.000707035 | 0.0707035 | 0
4 | 60 | 19816 | 0.076 | 3 | 0 | 0.0007575375 | 0.07575375 | 0
4 | 61 | 19816 | 0.076 | 3.05 | 0 | 0.0007575375 | 0.07575375 | 0
4 | 62 | 19816 | 0.076 | 3.1 | 0.0009811 | 0.0007575375 | 0.07575375 | 1.97103
4 | 63 | 19816 | 0.076 | 3.15 | -0.001962 | 0.0007575375 | 0.07575375 | -3.941659
4 | 64 | 19816 | 0.076 | 3.2 | 0 | 0.0007575375 | 0.07575375 | 0
4 | 65 | 19816 | 0.076 | 3.25 | 0.0009811 | 0.0007575375 | 0.07575375 | 1.97103
4 | 66 | 19816 | 0.076 | 3.3 | 0.0004905 | 0.0007575375 | 0.07575375 | 0.9854147
4 | 67 | 19817 | 0.081 | 3.35 | 0.001472 | 0.00080804 | 0.080804 | 2.957248
4 | 68 | 19818 | 0.086 | 3.4 | 0.0009811 | 0.0008585425 | 0.08585425 | 1.97103
4 | 69 | 19820 | 0.096 | 3.45 | 0.0004905 | 0.0009595475 | 0.09595475 | 0.9854147
4 | 70 | 19820 | 0.096 | 3.5 | 0.0004905 | 0.0009595475 | 0.09595475 | 0.9854147
4 | 71 | 19820 | 0.096 | 3.55 | 0.0009811 | 0.0009595475 | 0.09595475 | 1.97103
4 | 72 | 19820 | 0.096 | 3.6 | 0.0009811 | 0.0009595475 | 0.09595475 | 1.97103
4 | 73 | 19821 | 0.101 | 3.65 | 0.001472 | 0.00101005 | 0.101005 | 2.957248
4 | 74 | 19823 | 0.111 | 3.7 | 0.0004905 | 0.001111055 | 0.1111055 | 0.9854147
4 | 75 | 19823 | 0.111 | 3.75 | -0.0004905 | 0.001111055 | 0.1111055 | -0.9854147
4 | 76 | 19823 | 0.111 | 3.8 | 0 | 0.001111055 | 0.1111055 | 0
4 | 77 | 19823 | 0.111 | 3.85 | 0.0004905 | 0.001111055 | 0.1111055 | 0.9854147
4 | 78 | 19823 | 0.111 | 3.9 | 0.0004905 | 0.001111055 | 0.1111055 | 0.9854147
4 | 79 | 19825 | 0.121 | 3.95 | -0.0004905 | 0.00121206 | 0.121206 | -0.9854147
4 | 80 | 19825 | 0.121 | 4 | 0.0004905 | 0.00121206 | 0.121206 | 0.9854147
4 | 81 | 19826 | 0.126 | 4.05 | 0.0004905 | 0.001262562 | 0.1262562 | 0.9854147
4 | 82 | 19826 | 0.126 | 4.1 | 0.0009811 | 0.001262562 | 0.1262562 | 1.97103
4 | 83 | 19827 | 0.131 | 4.15 | 0.0004905 | 0.001313065 | 0.1313065 | 0.9854147
4 | 84 | 19828 | 0.136 | 4.2 | 0.001472 | 0.001363567 | 0.1363567 | 2.957248
4 | 85 | 19828 | 0.136 | 4.25 | 0.0009811 | 0.001363567 | 0.1363567 | 1.97103
4 | 86 | 19829 | 0.141 | 4.3 | 0.001472 | 0.00141407 | 0.141407 | 2.957248
4 | 87 | 19829 | 0.141 | 4.35 | 0.001472 | 0.00141407 | 0.141407 | 2.957248
4 | 88 | 19829 | 0.141 | 4.4 | 0.0009811 | 0.00141407 | 0.141407 | 1.97103
4 | 89 | 19831 | 0.152 | 4.45 | 0.0009811 | 0.001515075 | 0.1515075 | 1.97103
4 | 90 | 19834 | 0.167 | 4.5 | 0.0009811 | 0.001666582 | 0.1666582 | 1.97103
4 | 91 | 19834 | 0.167 | 4.55 | 0.0004905 | 0.001666582 | 0.1666582 | 0.9854147
4 | 92 | 19834 | 0.167 | 4.6 | 0.0004905 | 0.001666582 | 0.1666582 | 0.9854147
4 | 93 | 19834 | 0.167 | 4.65 | 0.0004905 | 0.001666582 | 0.1666582 | 0.9854147
4 | 94 | 19835 | 0.172 | 4.7 | 0.0009811 | 0.001717085 | 0.1717085 | 1.97103
4 | 95 | 19836 | 0.177 | 4.75 | 0 | 0.001767587 | 0.1767587 | 0
4 | 96 | 19836 | 0.177 | 4.8 | 0.0004905 | 0.001767587 | 0.1767587 | 0.9854147
4 | 97 | 19836 | 0.177 | 4.85 | 0.001472 | 0.001767587 | 0.1767587 | 2.957248
4 | 98 | 19838 | 0.187 | 4.9 | 0.001962 | 0.001868592 | 0.1868592 | 3.941659
4 | 99 | 19840 | 0.197 | 4.95 | 0.002453 | 0.001969597 | 0.1969597 | 4.928078
4 | 100 | 19840 | 0.197 | 5 | 0.002453 | 0.001969597 | 0.1969597 | 4.928078
4 | 101 | 19840 | 0.197 | 5.05 | 0.001962 | 0.001969597 | 0.1969597 | 3.941659
4 | 102 | 19840 | 0.197 | 5.1 | 0.002943 | 0.001969597 | 0.1969597 | 5.912488
4 | 103 | 19841 | 0.202 | 5.15 | 0.002943 | 0.0020201 | 0.20201 | 5.912488
4 | 104 | 19844 | 0.217 | 5.2 | 0.003924 | 0.002171607 | 0.2171607 | 7.883317
4 | 105 | 19846 | 0.227 | 5.25 | 0.005396 | 0.002272612 | 0.2272612 | 10.84057
4 | 106 | 19847 | 0.232 | 5.3 | 0.005886 | 0.002323115 | 0.2323115 | 11.82498
4 | 107 | 19847 | 0.232 | 5.35 | 0.005886 | 0.002323115 | 0.2323115 | 11.82498
4 | 108 | 19847 | 0.232 | 5.4 | 0.005886 | 0.002323115 | 0.2323115 | 11.82498
4 | 109 | 19847 | 0.232 | 5.45 | 0.004905 | 0.002323115 | 0.2323115 | 9.854147
4 | 110 | 19849 | 0.242 | 5.5 | 0.006377 | 0.00242412 | 0.242412 | 12.8114
4 | 111 | 19850 | 0.247 | 5.55 | 0.006867 | 0.002474622 | 0.2474622 | 13.79581
4 | 112 | 19850 | 0.247 | 5.6 | 0.005886 | 0.002474622 | 0.2474622 | 11.82498
4 | 113 | 19850 | 0.247 | 5.65 | 0.005886 | 0.002474622 | 0.2474622 | 11.82498
4 | 114 | 19851 | 0.253 | 5.7 | 0.006377 | 0.002525125 | 0.2525125 | 12.8114
4 | 115 | 19854 | 0.268 | 5.75 | 0.004905 | 0.002676632 | 0.2676632 | 9.854147
4 | 116 | 19854 | 0.268 | 5.8 | 0.005396 | 0.002676632 | 0.2676632 | 10.84057
4 | 117 | 19854 | 0.268 | 5.85 | 0.005396 | 0.002676632 | 0.2676632 | 10.84057
4 | 118 | 19855 | 0.273 | 5.9 | 0.004905 | 0.002727135 | 0.2727135 | 9.854147
4 | 119 | 19856 | 0.278 | 5.95 | 0.006377 | 0.002777637 | 0.2777637 | 12.8114
4 | 120 | 19856 | 0.278 | 6 | 0.005886 | 0.002777637 | 0.2777637 | 11.82498
4 | 121 | 19856 | 0.278 | 6.05 | 0.005886 | 0.002777637 | 0.2777637 | 11.82498
4 | 122 | 19857 | 0.283 | 6.1 | 0.006377 | 0.00282814 | 0.282814 | 12.8114
4 | 123 | 19861 | 0.303 | 6.15 | 0.005396 | 0.00303015 | 0.303015 | 10.84057
4 | 124 | 19862 | 0.308 | 6.2 | 0.004415 | 0.003080652 | 0.3080652 | 8.869736
4 | 125 | 19862 | 0.308 | 6.25 | 0.005396 | 0.003080652 | 0.3080652 | 10.84057
4 | 126 | 19862 | 0.308 | 6.3 | 0.004905 | 0.003080652 | 0.3080652 | 9.854147
4 | 127 | 19864 | 0.318 | 6.35 | 0.004415 | 0.003181657 | 0.3181657 | 8.869736
4 | 128 | 19866 | 0.328 | 6.4 | 0.006377 | 0.003282662 | 0.3282662 | 12.8114
4 | 129 | 19868 | 0.338 | 6.45 | 0.007849 | 0.003383667 | 0.3383667 | 15.76864
4 | 130 | 19868 | 0.338 | 6.5 | 0.008339 | 0.003383667 | 0.3383667 | 16.75305
4 | 131 | 19868 | 0.338 | 6.55 | 0.008339 | 0.003383667 | 0.3383667 | 16.75305
4 | 132 | 19870 | 0.348 | 6.6 | 0.008339 | 0.003484672 | 0.3484672 | 16.75305
4 | 133 | 19871 | 0.354 | 6.65 | 0.008339 | 0.003535175 | 0.3535175 | 16.75305
4 | 134 | 19871 | 0.354 | 6.7 | 0.008339 | 0.003535175 | 0.3535175 | 16.75305
4 | 135 | 19872 | 0.359 | 6.75 | 0.006867 | 0.003585677 | 0.3585677 | 13.79581 | 0 | 0
4 | 136 | 19873 | 0.364 | 6.8 | 0.007849 | 0.00363618 | 0.363618 | 15.76864 | 0.00505025 | 15.41008
4 | 137 | 19875 | 0.374 | 6.85 | 0.00883 | 0.003737185 | 0.3737185 | 17.73947 | 0.01515075 | 17.38091
4 | 138 | 19876 | 0.379 | 6.9 | 0.009811 | 0.003787687 | 0.3787687 | 19.7103 | 0.020201 | 19.35173
4 | 139 | 19879 | 0.394 | 6.95 | 0.01079 | 0.003939195 | 0.3939195 | 21.67711 | 0.03535175 | 21.31855
4 | 140 | 19881 | 0.404 | 7 | 0.01079 | 0.0040402 | 0.40402 | 21.67711 | 0.04545225 | 21.31855
4 | 141 | 19881 | 0.404 | 7.05 | 0.01128 | 0.0040402 | 0.40402 | 22.66152 | 0.04545225 | 22.30296
4 | 142 | 19881 | 0.404 | 7.1 | 0.01177 | 0.0040402 | 0.40402 | 23.64593 | 0.04545225 | 23.28737
4 | 143 | 19881 | 0.404 | 7.15 | 0.01226 | 0.0040402 | 0.40402 | 24.63034 | 0.04545225 | 24.27178
4 | 144 | 19882 | 0.409 | 7.2 | 0.01226 | 0.004090702 | 0.4090702 | 24.63034 | 0.0505025 | 24.27178
4 | 145 | 19886 | 0.429 | 7.25 | 0.01423 | 0.004292712 | 0.4292712 | 28.58807 | 0.0707035 | 28.22951
4 | 146 | 19886 | 0.429 | 7.3 | 0.01472 | 0.004292712 | 0.4292712 | 29.57248 | 0.0707035 | 29.21392
4 | 147 | 19886 | 0.429 | 7.35 | 0.01472 | 0.004292712 | 0.4292712 | 29.57248 | 0.0707035 | 29.21392
4 | 148 | 19886 | 0.429 | 7.4 | 0.01472 | 0.004292712 | 0.4292712 | 29.57248 | 0.0707035 | 29.21392
4 | 149 | 19887 | 0.434 | 7.45 | 0.01423 | 0.004343215 | 0.4343215 | 28.58807 | 0.07575375 | 28.22951
4 | 150 | 19889 | 0.444 | 7.5 | 0.0157 | 0.00444422 | 0.444422 | 31.54131 | 0.08585425 | 31.18274
4 | 151 | 19893 | 0.465 | 7.55 | 0.01766 | 0.00464623 | 0.464623 | 35.47895 | 0.1060552 | 35.12038
4 | 152 | 19894 | 0.47 | 7.6 | 0.01913 | 0.004696732 | 0.4696732 | 38.43218 | 0.1111055 | 38.07361
4 | 153 | 19895 | 0.475 | 7.65 | 0.01962 | 0.004747235 | 0.4747235 | 39.41659 | 0.1161557 | 39.05802
4 | 154 | 19895 | 0.475 | 7.7 | 0.01962 | 0.004747235 | 0.4747235 | 39.41659 | 0.1161557 | 39.05802
4 | 155 | 19896 | 0.48 | 7.75 | 0.0206 | 0.004797737 | 0.4797737 | 41.38541 | 0.121206 | 41.02684
4 | 156 | 19898 | 0.49 | 7.8 | 0.02207 | 0.004898742 | 0.4898742 | 44.33864 | 0.1313065 | 43.98007
4 | 157 | 19901 | 0.505 | 7.85 | 0.02453 | 0.00505025 | 0.505025 | 49.28078 | 0.1464572 | 48.92221
4 | 158 | 19901 | 0.505 | 7.9 | 0.02404 | 0.00505025 | 0.505025 | 48.29637 | 0.1464572 | 47.9378
4 | 159 | 19901 | 0.505 | 7.95 | 0.02404 | 0.00505025 | 0.505025 | 48.29637 | 0.1464572 | 47.9378
4 | 160 | 19901 | 0.505 | 8 | 0.02453 | 0.00505025 | 0.505025 | 49.28078 | 0.1464572 | 48.92221
4 | 161 | 19901 | 0.505 | 8.05 | 0.02404 | 0.00505025 | 0.505025 | 48.29637 | 0.1464572 | 47.9378
4 | 162 | 19906 | 0.53 | 8.1 | 0.02649 | 0.005302762 | 0.5302762 | 53.21842 | 0.1717085 | 52.85985
4 | 163 | 19908 | 0.54 | 8.15 | 0.02894 | 0.005403767 | 0.5403767 | 58.14047 | 0.181809 | 57.7819
4 | 164 | 19908 | 0.54 | 8.2 | 0.02943 | 0.005403767 | 0.5403767 | 59.12488 | 0.181809 | 58.76631
4 | 165 | 19908 | 0.54 | 8.25 | 0.02894 | 0.005403767 | 0.5403767 | 58.14047 | 0.181809 | 57.7819
4 | 166 | 19911 | 0.556 | 8.3 | 0.03041 | 0.005555275 | 0.5555275 | 61.0937 | 0.1969597 | 60.73513
4 | 167 | 19914 | 0.571 | 8.35 | 0.03287 | 0.005706782 | 0.5706782 | 66.03584 | 0.2121105 | 65.67727
4 | 168 | 19914 | 0.571 | 8.4 | 0.03336 | 0.005706782 | 0.5706782 | 67.02025 | 0.2121105 | 66.66168
4 | 169 | 19915 | 0.576 | 8.45 | 0.03336 | 0.005757285 | 0.5757285 | 67.02025 | 0.2171607 | 66.66168
4 | 170 | 19915 | 0.576 | 8.5 | 0.03336 | 0.005757285 | 0.5757285 | 67.02025 | 0.2171607 | 66.66168
4 | 171 | 19918 | 0.591 | 8.55 | 0.03581 | 0.005908792 | 0.5908792 | 71.9423 | 0.2323115 | 71.58373
4 | 172 | 19919 | 0.596 | 8.6 | 0.0363 | 0.005959295 | 0.5959295 | 72.92671 | 0.2373617 | 72.56814
4 | 173 | 19921 | 0.606 | 8.65 | 0.03777 | 0.0060603 | 0.60603 | 75.87994 | 0.2474622 | 75.52137
4 | 174 | 19921 | 0.606 | 8.7 | 0.03777 | 0.0060603 | 0.60603 | 75.87994 | 0.2474622 | 75.52137
4 | 175 | 19922 | 0.611 | 8.75 | 0.03875 | 0.006110802 | 0.6110802 | 77.84876 | 0.2525125 | 77.49019
4 | 176 | 19926 | 0.631 | 8.8 | 0.0412 | 0.006312812 | 0.6312812 | 82.77081 | 0.2727135 | 82.41225
4 | 177 | 19927 | 0.636 | 8.85 | 0.04219 | 0.006363315 | 0.6363315 | 84.75972 | 0.2777637 | 84.40116
4 | 178 | 19928 | 0.641 | 8.9 | 0.04268 | 0.006413817 | 0.6413817 | 85.74413 | 0.282814 | 85.38557
4 | 179 | 19929 | 0.646 | 8.95 | 0.04317 | 0.00646432 | 0.646432 | 86.72854 | 0.2878642 | 86.36998
4 | 180 | 19930 | 0.651 | 9 | 0.04317 | 0.006514822 | 0.6514822 | 86.72854 | 0.2929145 | 86.36998
4 | 181 | 19932 | 0.662 | 9.05 | 0.04415 | 0.006615827 | 0.6615827 | 88.69736 | 0.303015 | 88.3388
4 | 182 | 19933 | 0.667 | 9.1 | 0.04464 | 0.00666633 | 0.666633 | 89.68177 | 0.3080652 | 89.32321
4 | 183 | 19934 | 0.672 | 9.15 | 0.04513 | 0.006716832 | 0.6716832 | 90.66618 | 0.3131155 | 90.30762
4 | 184 | 19934 | 0.672 | 9.2 | 0.04611 | 0.006716832 | 0.6716832 | 92.635 | 0.3131155 | 92.27644
4 | 185 | 19935 | 0.677 | 9.25 | 0.0466 | 0.006767335 | 0.6767335 | 93.61941 | 0.3181657 | 93.26085
4 | 186 | 19940 | 0.702 | 9.3 | 0.04954 | 0.007019847 | 0.7019847 | 99.52588 | 0.343417 | 99.16731
4 | 187 | 19941 | 0.707 | 9.35 | 0.05052 | 0.00707035 | 0.707035 | 101.4947 | 0.3484672 | 101.1361
4 | 188 | 19941 | 0.707 | 9.4 | 0.05003 | 0.00707035 | 0.707035 | 100.5103 | 0.3484672 | 100.1517
4 | 189 | 19941 | 0.707 | 9.45 | 0.05003 | 0.00707035 | 0.707035 | 100.5103 | 0.3484672 | 100.1517
4 | 190 | 19946 | 0.732 | 9.5 | 0.05249 | 0.007322862 | 0.7322862 | 105.4524 | 0.3737185 | 105.0939
4 | 191 | 19948 | 0.742 | 9.55 | 0.05445 | 0.007423867 | 0.7423867 | 109.3901 | 0.383819 | 109.0315
4 | 192 | 19948 | 0.742 | 9.6 | 0.05494 | 0.007423867 | 0.7423867 | 110.3745 | 0.383819 | 110.0159
4 | 193 | 19949 | 0.747 | 9.65 | 0.05494 | 0.00747437 | 0.747437 | 110.3745 | 0.3888692 | 110.0159
4 | 194 | 19951 | 0.758 | 9.7 | 0.05543 | 0.007575375 | 0.7575375 | 111.3589 | 0.3989697 | 111.0003
4 | 195 | 19954 | 0.773 | 9.75 | 0.05788 | 0.007726882 | 0.7726882 | 116.2809 | 0.4141205 | 115.9224
4 | 196 | 19955 | 0.778 | 9.8 | 0.05788 | 0.007777385 | 0.7777385 | 116.2809 | 0.4191707 | 115.9224
4 | 197 | 19955 | 0.778 | 9.85 | 0.05837 | 0.007777385 | 0.7777385 | 117.2653 | 0.4191707 | 116.9068
4 | 198 | 19959 | 0.798 | 9.9 | 0.06132 | 0.007979395 | 0.7979395 | 123.1919 | 0.4393717 | 122.8333
4 | 199 | 19961 | 0.808 | 9.95 | 0.06181 | 0.0080804 | 0.80804 | 124.1763 | 0.4494722 | 123.8177
4 | 200 | 19962 | 0.813 | 10 | 0.06328 | 0.008130902 | 0.8130902 | 127.1295 | 0.4545225 | 126.771
4 | 201 | 19963 | 0.818 | 10.05 | 0.06377 | 0.008181405 | 0.8181405 | 128.114 | 0.4595727 | 127.7554
4 | 202 | 19965 | 0.828 | 10.1 | 0.06426 | 0.00828241 | 0.828241 | 129.0984 | 0.4696732 | 128.7398
4 | 203 | 19967 | 0.838 | 10.15 | 0.06622 | 0.008383415 | 0.8383415 | 133.036 | 0.4797737 | 132.6774
4 | 204 | 19968 | 0.843 | 10.2 | 0.06671 | 0.008433917 | 0.8433917 | 134.0204 | 0.484824 | 133.6618
4 | 205 | 19968 | 0.843 | 10.25 | 0.06622 | 0.008433917 | 0.8433917 | 133.036 | 0.484824 | 132.6774
4 | 206 | 19970 | 0.853 | 10.3 | 0.0672 | 0.008534922 | 0.8534922 | 135.0048 | 0.4949245 | 134.6463
4 | 207 | 19973 | 0.869 | 10.35 | 0.06966 | 0.00868643 | 0.868643 | 139.947 | 0.5100752 | 139.5884
4 | 208 | 19974 | 0.874 | 10.4 | 0.06966 | 0.008736932 | 0.8736932 | 139.947 | 0.5151255 | 139.5884
4 | 209 | 19974 | 0.874 | 10.45 | 0.06966 | 0.008736932 | 0.8736932 | 139.947 | 0.5151255 | 139.5884
4 | 210 | 19978 | 0.894 | 10.5 | 0.07162 | 0.008938942 | 0.8938942 | 143.8846 | 0.5353265 | 143.526
4 | 211 | 19980 | 0.904 | 10.55 | 0.07309 | 0.009039947 | 0.9039947 | 146.8378 | 0.545427 | 146.4793
4 | 212 | 19980 | 0.904 | 10.6 | 0.0726 | 0.009039947 | 0.9039947 | 145.8534 | 0.545427 | 145.4949
4 | 213 | 19982 | 0.914 | 10.65 | 0.07358 | 0.009140952 | 0.9140952 | 147.8222 | 0.5555275 | 147.4637
4 | 214 | 19985 | 0.929 | 10.7 | 0.07505 | 0.00929246 | 0.929246 | 150.7755 | 0.5706782 | 150.4169
4 | 215 | 19986 | 0.934 | 10.75 | 0.07554 | 0.009342962 | 0.9342962 | 151.7599 | 0.5757285 | 151.4013
4 | 216 | 19987 | 0.939 | 10.8 | 0.07701 | 0.009393465 | 0.9393465 | 154.7131 | 0.5807787 | 154.3545
4 | 217 | 19988 | 0.944 | 10.85 | 0.07701 | 0.009443967 | 0.9443967 | 154.7131 | 0.585829 | 154.3545
4 | 218 | 19990 | 0.954 | 10.9 | 0.0775 | 0.009544972 | 0.9544972 | 155.6975 | 0.5959295 | 155.339
4 | 219 | 19993 | 0.97 | 10.95 | 0.07947 | 0.00969648 | 0.969648 | 159.6553 | 0.6110802 | 159.2967
4 | 220 | 19993 | 0.97 | 11 | 0.07849 | 0.00969648 | 0.969648 | 157.6864 | 0.6110802 | 157.3279
4 | 221 | 19994 | 0.975 | 11.05 | 0.07996 | 0.009746982 | 0.9746982 | 160.6397 | 0.6161305 | 160.2811
4 | 222 | 19997 | 0.99 | 11.1 | 0.08094 | 0.00989849 | 0.989849 | 162.6085 | 0.6312812 | 162.2499
4 | 223 | 19999 | 1 | 11.15 | 0.08339 | 0.009999495 | 0.9999495 | 167.5305 | 0.6413817 | 167.172
4 | 224 | 20000 | 1.005 | 11.2 | 0.0829 | 0.01005 | 1.005 | 166.5461 | 0.646432 | 166.1876
4 | 225 | 20003 | 1.02 | 11.25 | 0.08437 | 0.0102015 | 1.02015 | 169.4994 | 0.6615827 | 169.1408
4 | 226 | 20004 | 1.025 | 11.3 | 0.08486 | 0.01025201 | 1.025201 | 170.4838 | 0.666633 | 170.1252
4 | 227 | 20005 | 1.03 | 11.35 | 0.08535 | 0.01030251 | 1.030251 | 171.4682 | 0.6716832 | 171.1096
4 | 228 | 20006 | 1.035 | 11.4 | 0.08486 | 0.01035301 | 1.035301 | 170.4838 | 0.6767335 | 170.1252
4 | 229 | 20008 | 1.045 | 11.45 | 0.08584 | 0.01045402 | 1.045402 | 172.4526 | 0.686834 | 172.094
4 | 230 | 20010 | 1.056 | 11.5 | 0.08781 | 0.01055502 | 1.055502 | 176.4103 | 0.6969345 | 176.0518
4 | 231 | 20012 | 1.066 | 11.55 | 0.08781 | 0.01065603 | 1.065603 | 176.4103 | 0.707035 | 176.0518
4 | 232 | 20014 | 1.076 | 11.6 | 0.08977 | 0.01075703 | 1.075703 | 180.348 | 0.7171355 | 179.9894
4 | 233 | 20016 | 1.086 | 11.65 | 0.09026 | 0.01085804 | 1.085804 | 181.3324 | 0.727236 | 180.9738
4 | 234 | 20017 | 1.091 | 11.7 | 0.09075 | 0.01090854 | 1.090854 | 182.3168 | 0.7322862 | 181.9582
4 | 235 | 20018 | 1.096 | 11.75 | 0.08977 | 0.01095904 | 1.095904 | 180.348 | 0.7373365 | 179.9894
4 | 236 | 20021 | 1.111 | 11.8 | 0.09222 | 0.01111055 | 1.111055 | 185.27 | 0.7524872 | 184.9114
4 | 237 | 20022 | 1.116 | 11.85 | 0.09271 | 0.01116105 | 1.116105 | 186.2544 | 0.7575375 | 185.8959
4 | 238 | 20023 | 1.121 | 11.9 | 0.09271 | 0.01121155 | 1.121155 | 186.2544 | 0.7625877 | 185.8959
4 | 239 | 20025 | 1.131 | 11.95 | 0.09369 | 0.01131256 | 1.131256 | 188.2232 | 0.7726882 | 187.8647
4 | 240 | 20026 | 1.136 | 12 | 0.09369 | 0.01136306 | 1.136306 | 188.2232 | 0.7777385 | 187.8647
4 | 241 | 20028 | 1.146 | 12.05 | 0.09516 | 0.01146407 | 1.146407 | 191.1765 | 0.787839 | 190.8179
4 | 242 | 20030 | 1.157 | 12.1 | 0.09565 | 0.01156507 | 1.156507 | 192.1609 | 0.7979395 | 191.8023
4 | 243 | 20032 | 1.167 | 12.15 | 0.09565 | 0.01166608 | 1.166608 | 192.1609 | 0.80804 | 191.8023
4 | 244 | 20032 | 1.167 | 12.2 | 0.09614 | 0.01166608 | 1.166608 | 193.1453 | 0.80804 | 192.7867
4 | 245 | 20033 | 1.172 | 12.25 | 0.09663 | 0.01171658 | 1.171658 | 194.1297 | 0.8130902 | 193.7711
4 | 246 | 20038 | 1.197 | 12.3 | 0.09811 | 0.01196909 | 1.196909 | 197.103 | 0.8383415 | 196.7445
4 | 247 | 20039 | 1.202 | 12.35 | 0.09811 | 0.01201959 | 1.201959 | 197.103 | 0.8433917 | 196.7445
4 | 248 | 20039 | 1.202 | 12.4 | 0.09811 | 0.01201959 | 1.201959 | 197.103 | 0.8433917 | 196.7445
4 | 249 | 20040 | 1.207 | 12.45 | 0.0986 | 0.0120701 | 1.20701 | 198.0874 | 0.848442 | 197.7289
4 | 250 | 20042 | 1.217 | 12.5 | 0.09909 | 0.0121711 | 1.21711 | 199.0718 | 0.8585425 | 198.7133
4 | 251 | 20045 | 1.232 | 12.55 | 0.1001 | 0.01232261 | 1.232261 | 201.1009 | 0.8736932 | 200.7424
4 | 252 | 20047 | 1.242 | 12.6 | 0.1015 | 0.01242361 | 1.242361 | 203.9135 | 0.8837937 | 203.555
4 | 253 | 20048 | 1.247 | 12.65 | 0.101 | 0.01247412 | 1.247412 | 202.909 | 0.888844 | 202.5505
4 | 254 | 20051 | 1.263 | 12.7 | 0.1035 | 0.01262562 | 1.262562 | 207.9315 | 0.9039947 | 207.573
4 | 255 | 20052 | 1.268 | 12.75 | 0.1035 | 0.01267613 | 1.267613 | 207.9315 | 0.909045 | 207.573
4 | 256 | 20053 | 1.273 | 12.8 | 0.103 | 0.01272663 | 1.272663 | 206.927 | 0.9140952 | 206.5685
4 | 257 | 20055 | 1.283 | 12.85 | 0.1035 | 0.01282763 | 1.282763 | 207.9315 | 0.9241957 | 207.573
4 | 258 | 20057 | 1.293 | 12.9 | 0.104 | 0.01292864 | 1.292864 | 208.936 | 0.9342962 | 208.5775
4 | 259 | 20059 | 1.303 | 12.95 | 0.1045 | 0.01302964 | 1.302964 | 209.9405 | 0.9443967 | 209.582
4 | 260 | 20060 | 1.308 | 13 | 0.104 | 0.01308015 | 1.308015 | 208.936 | 0.949447 | 208.5775
4 | 261 | 20062 | 1.318 | 13.05 | 0.106 | 0.01318115 | 1.318115 | 212.954 | 0.9595475 | 212.5955
4 | 262 | 20064 | 1.328 | 13.1 | 0.106 | 0.01328216 | 1.328216 | 212.954 | 0.969648 | 212.5955
4 | 263 | 20065 | 1.333 | 13.15 | 0.1055 | 0.01333266 | 1.333266 | 211.9495 | 0.9746982 | 211.591
4 | 264 | 20065 | 1.333 | 13.2 | 0.1069 | 0.01333266 | 1.333266 | 214.7621 | 0.9746982 | 214.4036
4 | 265 | 20068 | 1.348 | 13.25 | 0.1064 | 0.01348417 | 1.348417 | 213.7576 | 0.989849 | 213.3991
4 | 266 | 20070 | 1.359 | 13.3 | 0.1079 | 0.01358517 | 1.358517 | 216.7711 | 0.9999495 | 216.4126
4 | 267 | 20070 | 1.359 | 13.35 | 0.1069 | 0.01358517 | 1.358517 | 214.7621 | 0.9999495 | 214.4036
4 | 268 | 20072 | 1.369 | 13.4 | 0.1079 | 0.01368618 | 1.368618 | 216.7711 | 1.01005 | 216.4126
4 | 269 | 20075 | 1.384 | 13.45 | 0.1089 | 0.01383768 | 1.383768 | 218.7801 | 1.025201 | 218.4216
4 | 270 | 20077 | 1.394 | 13.5 | 0.1099 | 0.01393869 | 1.393869 | 220.7891 | 1.035301 | 220.4306
4 | 271 | 20078 | 1.399 | 13.55 | 0.1099 | 0.01398919 | 1.398919 | 220.7891 | 1.040351 | 220.4306
4 | 272 | 20078 | 1.399 | 13.6 | 0.1094 | 0.01398919 | 1.398919 | 219.7846 | 1.040351 | 219.4261
4 | 273 | 20080 | 1.409 | 13.65 | 0.1094 | 0.0140902 | 1.40902 | 219.7846 | 1.050452 | 219.4261
4 | 274 | 20084 | 1.429 | 13.7 | 0.1118 | 0.01429221 | 1.429221 | 224.6062 | 1.070653 | 224.2477
4 | 275 | 20085 | 1.434 | 13.75 | 0.1118 | 0.01434271 | 1.434271 | 224.6062 | 1.075703 | 224.2477
4 | 276 | 20085 | 1.434 | 13.8 | 0.1114 | 0.01434271 | 1.434271 | 223.8026 | 1.075703 | 223.4441
4 | 277 | 20086 | 1.439 | 13.85 | 0.1114 | 0.01439321 | 1.439321 | 223.8026 | 1.080753 | 223.4441
4 | 278 | 20091 | 1.465 | 13.9 | 0.1133 | 0.01464572 | 1.464572 | 227.6197 | 1.106005 | 227.2612
4 | 279 | 20092 | 1.47 | 13.95 | 0.1133 | 0.01469623 | 1.469623 | 227.6197 | 1.111055 | 227.2612
4 | 280 | 20093 | 1.475 | 14 | 0.1133 | 0.01474673 | 1.474673 | 227.6197 | 1.116105 | 227.2612
4 | 281 | 20095 | 1.485 | 14.05 | 0.1143 | 0.01484773 | 1.484773 | 229.6287 | 1.126206 | 229.2702
4 | 282 | 20097 | 1.495 | 14.1 | 0.1148 | 0.01494874 | 1.494874 | 230.6332 | 1.136306 | 230.2747
4 | 283 | 20098 | 1.5 | 14.15 | 0.1153 | 0.01499924 | 1.499924 | 231.6377 | 1.141356 | 231.2792
4 | 284 | 20098 | 1.5 | 14.2 | 0.1138 | 0.01499924 | 1.499924 | 228.6242 | 1.141356 | 228.2657
4 | 285 | 20100 | 1.51 | 14.25 | 0.1153 | 0.01510025 | 1.510025 | 231.6377 | 1.151457 | 231.2792
4 | 286 | 20102 | 1.52 | 14.3 | 0.1153 | 0.01520125 | 1.520125 | 231.6377 | 1.161557 | 231.2792
4 | 287 | 20105 | 1.535 | 14.35 | 0.1163 | 0.01535276 | 1.535276 | 233.6467 | 1.176708 | 233.2882
4 | 288 | 20106 | 1.54 | 14.4 | 0.1158 | 0.01540326 | 1.540326 | 232.6422 | 1.181758 | 232.2837
4 | 289 | 20107 | 1.545 | 14.45 | 0.1163 | 0.01545376 | 1.545376 | 233.6467 | 1.186809 | 233.2882
4 | 290 | 20110 | 1.561 | 14.5 | 0.1172 | 0.01560527 | 1.560527 | 235.4548 | 1.201959 | 235.0963
4 | 291 | 20110 | 1.561 | 14.55 | 0.1172 | 0.01560527 | 1.560527 | 235.4548 | 1.201959 | 235.0963
4 | 292 | 20111 | 1.566 | 14.6 | 0.1163 | 0.01565577 | 1.565577 | 233.6467 | 1.20701 | 233.2882
4 | 293 | 20113 | 1.576 | 14.65 | 0.1172 | 0.01575678 | 1.575678 | 235.4548 | 1.21711 | 235.0963
4 | 294 | 20117 | 1.596 | 14.7 | 0.1187 | 0.01595879 | 1.595879 | 238.4683 | 1.237311 | 238.1098
4 | 295 | 20117 | 1.596 | 14.75 | 0.1187 | 0.01595879 | 1.595879 | 238.4683 | 1.237311 | 238.1098
4 | 296 | 20118 | 1.601 | 14.8 | 0.1182 | 0.01600929 | 1.600929 | 237.4638 | 1.242361 | 237.1053
4 | 297 | 20120 | 1.611 | 14.85 | 0.1187 | 0.0161103 | 1.61103 | 238.4683 | 1.252462 | 238.1098
4 | 298 | 20124 | 1.631 | 14.9 | 0.1212 | 0.01631231 | 1.631231 | 243.4908 | 1.272663 | 243.1323
4 | 299 | 20125 | 1.636 | 14.95 | 0.1202 | 0.01636281 | 1.636281 | 241.4818 | 1.277713 | 241.1233
4 | 300 | 20126 | 1.641 | 15 | 0.1202 | 0.01641331 | 1.641331 | 241.4818 | 1.282763 | 241.1233
4 | 301 | 20129 | 1.656 | 15.05 | 0.1217 | 0.01656482 | 1.656482 | 244.4953 | 1.297914 | 244.1368
4 | 302 | 20130 | 1.662 | 15.1 | 0.1212 | 0.01661532 | 1.661532 | 243.4908 | 1.302964 | 243.1323
4 | 303 | 20131 | 1.667 | 15.15 | 0.1212 | 0.01666582 | 1.666582 | 243.4908 | 1.308015 | 243.1323
4 | 304 | 20131 | 1.667 | 15.2 | 0.1207 | 0.01666582 | 1.666582 | 242.4863 | 1.308015 | 242.1278
4 | 305 | 20132 | 1.672 | 15.25 | 0.1212 | 0.01671633 | 1.671633 | 243.4908 | 1.313065 | 243.1323
4 | 306 | 20136 | 1.692 | 15.3 | 0.1226 | 0.01691834 | 1.691834 | 246.3034 | 1.333266 | 245.9449
4 | 307 | 20138 | 1.702 | 15.35 | 0.1231 | 0.01701934 | 1.701934 | 247.3079 | 1.343366 | 246.9494
4 | 308 | 20138 | 1.702 | 15.4 | 0.1221 | 0.01701934 | 1.701934 | 245.2989 | 1.343366 | 244.9404
4 | 309 | 20141 | 1.717 | 15.45 | 0.1236 | 0.01717085 | 1.717085 | 248.3124 | 1.358517 | 247.9539
4 | 310 | 20143 | 1.727 | 15.5 | 0.1241 | 0.01727185 | 1.727185 | 249.3169 | 1.368618 | 248.9584
4 | 311 | 20143 | 1.727 | 15.55 | 0.1236 | 0.01727185 | 1.727185 | 248.3124 | 1.368618 | 247.9539
4 | 312 | 20144 | 1.732 | 15.6 | 0.1236 | 0.01732236 | 1.732236 | 248.3124 | 1.373668 | 247.9539
4 | 313 | 20146 | 1.742 | 15.65 | 0.1241 | 0.01742336 | 1.742336 | 249.3169 | 1.383768 | 248.9584
4 | 314 | 20149 | 1.757 | 15.7 | 0.1251 | 0.01757487 | 1.757487 | 251.3259 | 1.398919 | 250.9674
4 | 315 | 20151 | 1.768 | 15.75 | -0.0004905

## S5a
Record | Index | Position | Strain | Time | Force | Strain | Strain | Stress | Corrected stress | Corrected Strain | Mean Diameter (Microns): | 26.896 | microns
|  | Microns | % | seconds | Newtons | mm/mm | % | MPa | MPa | % | Mean Cross-sectional Area (Sq. Microns): | 548.54 | micron sq
5 | 0 | 19800 | 0 | 0 | 0 | 0 | 0 | 0 |  |  | Stress | 334.12 | Mpa
5 | 1 | 19800 | 0 | 0.05 | 0.001472 | 0 | 0 | 2.957248 |  |  | Strain | 3.01 | %
5 | 2 | 19800 | 0 | 0.1 | 0.0009811 | 0 | 0 | 1.97103 |  |  | Modulus | 27.9 | Gpa
5 | 3 | 19800 | 0 | 0.15 | 0.0004905 | 0 | 0 | 0.9854147
5 | 4 | 19800 | 0 | 0.2 | 0.0004905 | 0 | 0 | 0.9854147
5 | 5 | 19800 | 0 | 0.25 | 0 | 0 | 0 | 0
5 | 6 | 19800 | 0 | 0.3 | 0 | 0 | 0 | 0
5 | 7 | 19800 | 0 | 0.35 | 0.0009811 | 0 | 0 | 1.97103
5 | 8 | 19800 | 0 | 0.4 | 0 | 0 | 0 | 0
5 | 9 | 19800 | 0 | 0.45 | -0.0009811 | 0 | 0 | -1.97103
5 | 10 | 19800 | 0 | 0.5 | 0 | 0 | 0 | 0
5 | 11 | 19800 | 0 | 0.55 | 0 | 0 | 0 | 0
5 | 12 | 19800 | 0 | 0.6 | 0 | 0 | 0 | 0
5 | 13 | 19800 | 0 | 0.65 | -0.0004905 | 0 | 0 | -0.9854147
5 | 14 | 19800 | 0 | 0.7 | 0 | 0 | 0 | 0
5 | 15 | 19800 | 0 | 0.75 | 0.0009811 | 0 | 0 | 1.97103
5 | 16 | 19800 | 0 | 0.8 | 0 | 0 | 0 | 0
5 | 17 | 19800 | 0 | 0.85 | 0.0009811 | 0 | 0 | 1.97103
5 | 18 | 19800 | 0 | 0.9 | 0.0004905 | 0 | 0 | 0.9854147
5 | 19 | 19800 | 0 | 0.95 | 0.0004905 | 0 | 0 | 0.9854147
5 | 20 | 19800 | 0 | 1 | 0 | 0 | 0 | 0
5 | 21 | 19800 | 0 | 1.05 | 0.0004905 | 0 | 0 | 0.9854147
5 | 22 | 19800 | 0 | 1.1 | -0.0004905 | 0 | 0 | -0.9854147
5 | 23 | 19800 | 0 | 1.15 | -0.0004905 | 0 | 0 | -0.9854147
5 | 24 | 19801 | 0.005 | 1.2 | 0.0004905 | 5.050505e-05 | 0.005050505 | 0.9854147
5 | 25 | 19802 | 0.01 | 1.25 | -0.0004905 | 0.0001010101 | 0.01010101 | -0.9854147
5 | 26 | 19802 | 0.01 | 1.3 | 0 | 0.0001010101 | 0.01010101 | 0
5 | 27 | 19802 | 0.01 | 1.35 | 0 | 0.0001010101 | 0.01010101 | 0
5 | 28 | 19802 | 0.01 | 1.4 | 0 | 0.0001010101 | 0.01010101 | 0
5 | 29 | 19802 | 0.01 | 1.45 | -0.0009811 | 0.0001010101 | 0.01010101 | -1.97103
5 | 30 | 19802 | 0.01 | 1.5 | -0.0004905 | 0.0001010101 | 0.01010101 | -0.9854147
5 | 31 | 19802 | 0.01 | 1.55 | 0 | 0.0001010101 | 0.01010101 | 0
5 | 32 | 19802 | 0.01 | 1.6 | 0 | 0.0001010101 | 0.01010101 | 0
5 | 33 | 19803 | 0.015 | 1.65 | 0.0004905 | 0.0001515152 | 0.01515152 | 0.9854147
5 | 34 | 19803 | 0.015 | 1.7 | 0.0004905 | 0.0001515152 | 0.01515152 | 0.9854147
5 | 35 | 19803 | 0.015 | 1.75 | 0 | 0.0001515152 | 0.01515152 | 0
5 | 36 | 19804 | 0.02 | 1.8 | 0 | 0.0002020202 | 0.02020202 | 0
5 | 37 | 19805 | 0.025 | 1.85 | 0.0004905 | 0.0002525253 | 0.02525253 | 0.9854147
5 | 38 | 19805 | 0.025 | 1.9 | 0 | 0.0002525253 | 0.02525253 | 0
5 | 39 | 19805 | 0.025 | 1.95 | 0 | 0.0002525253 | 0.02525253 | 0
5 | 40 | 19805 | 0.025 | 2 | 0.0009811 | 0.0002525253 | 0.02525253 | 1.97103
5 | 41 | 19805 | 0.025 | 2.05 | 0 | 0.0002525253 | 0.02525253 | 0
5 | 42 | 19806 | 0.03 | 2.1 | 0 | 0.0003030303 | 0.03030303 | 0
5 | 43 | 19808 | 0.04 | 2.15 | 0.0004905 | 0.0004040404 | 0.04040404 | 0.9854147
5 | 44 | 19808 | 0.04 | 2.2 | 0 | 0.0004040404 | 0.04040404 | 0
5 | 45 | 19808 | 0.04 | 2.25 | -0.0004905 | 0.0004040404 | 0.04040404 | -0.9854147
5 | 46 | 19808 | 0.04 | 2.3 | -0.0004905 | 0.0004040404 | 0.04040404 | -0.9854147
5 | 47 | 19808 | 0.04 | 2.35 | 0.0009811 | 0.0004040404 | 0.04040404 | 1.97103
5 | 48 | 19808 | 0.04 | 2.4 | 0 | 0.0004040404 | 0.04040404 | 0
5 | 49 | 19808 | 0.04 | 2.45 | 0.0009811 | 0.0004040404 | 0.04040404 | 1.97103
5 | 50 | 19808 | 0.04 | 2.5 | 0.0009811 | 0.0004040404 | 0.04040404 | 1.97103
5 | 51 | 19809 | 0.045 | 2.55 | 0.0004905 | 0.0004545455 | 0.04545455 | 0.9854147
5 | 52 | 19809 | 0.045 | 2.6 | 0.0004905 | 0.0004545455 | 0.04545455 | 0.9854147
5 | 53 | 19809 | 0.045 | 2.65 | 0.0004905 | 0.0004545455 | 0.04545455 | 0.9854147
5 | 54 | 19810 | 0.051 | 2.7 | -0.0004905 | 0.0005050505 | 0.05050505 | -0.9854147
5 | 55 | 19810 | 0.051 | 2.75 | 0 | 0.0005050505 | 0.05050505 | 0
5 | 56 | 19810 | 0.051 | 2.8 | 0.0009811 | 0.0005050505 | 0.05050505 | 1.97103
5 | 57 | 19810 | 0.051 | 2.85 | 0.0004905 | 0.0005050505 | 0.05050505 | 0.9854147
5 | 58 | 19810 | 0.051 | 2.9 | 0 | 0.0005050505 | 0.05050505 | 0
5 | 59 | 19810 | 0.051 | 2.95 | 0 | 0.0005050505 | 0.05050505 | 0
5 | 60 | 19811 | 0.056 | 3 | 0.0004905 | 0.0005555556 | 0.05555556 | 0.9854147
5 | 61 | 19812 | 0.061 | 3.05 | -0.0009811 | 0.0006060606 | 0.06060606 | -1.97103
5 | 62 | 19816 | 0.081 | 3.1 | 0 | 0.0008080808 | 0.08080808 | 0
5 | 63 | 19816 | 0.081 | 3.15 | 0.0009811 | 0.0008080808 | 0.08080808 | 1.97103
5 | 64 | 19816 | 0.081 | 3.2 | 0 | 0.0008080808 | 0.08080808 | 0
5 | 65 | 19816 | 0.081 | 3.25 | 0.0004905 | 0.0008080808 | 0.08080808 | 0.9854147
5 | 66 | 19816 | 0.081 | 3.3 | 0.0004905 | 0.0008080808 | 0.08080808 | 0.9854147
5 | 67 | 19816 | 0.081 | 3.35 | 0 | 0.0008080808 | 0.08080808 | 0
5 | 68 | 19816 | 0.081 | 3.4 | 0.0004905 | 0.0008080808 | 0.08080808 | 0.9854147
5 | 69 | 19816 | 0.081 | 3.45 | 0 | 0.0008080808 | 0.08080808 | 0
5 | 70 | 19818 | 0.091 | 3.5 | 0.0004905 | 0.0009090909 | 0.09090909 | 0.9854147
5 | 71 | 19820 | 0.101 | 3.55 | -0.0004905 | 0.001010101 | 0.1010101 | -0.9854147
5 | 72 | 19820 | 0.101 | 3.6 | 0.0004905 | 0.001010101 | 0.1010101 | 0.9854147
5 | 73 | 19820 | 0.101 | 3.65 | -0.0004905 | 0.001010101 | 0.1010101 | -0.9854147
5 | 74 | 19820 | 0.101 | 3.7 | -0.0004905 | 0.001010101 | 0.1010101 | -0.9854147
5 | 75 | 19821 | 0.106 | 3.75 | 0 | 0.001060606 | 0.1060606 | 0
5 | 76 | 19823 | 0.116 | 3.8 | 0.0004905 | 0.001161616 | 0.1161616 | 0.9854147
5 | 77 | 19823 | 0.116 | 3.85 | -0.0004905 | 0.001161616 | 0.1161616 | -0.9854147
5 | 78 | 19823 | 0.116 | 3.9 | 0 | 0.001161616 | 0.1161616 | 0
5 | 79 | 19823 | 0.116 | 3.95 | 0.0009811 | 0.001161616 | 0.1161616 | 1.97103
5 | 80 | 19824 | 0.121 | 4 | 0 | 0.001212121 | 0.1212121 | 0
5 | 81 | 19825 | 0.126 | 4.05 | 0.0004905 | 0.001262626 | 0.1262626 | 0.9854147
5 | 82 | 19825 | 0.126 | 4.1 | 0.0009811 | 0.001262626 | 0.1262626 | 1.97103
5 | 83 | 19825 | 0.126 | 4.15 | 0 | 0.001262626 | 0.1262626 | 0
5 | 84 | 19827 | 0.136 | 4.2 | 0.0009811 | 0.001363636 | 0.1363636 | 1.97103
5 | 85 | 19828 | 0.141 | 4.25 | 0.0004905 | 0.001414141 | 0.1414141 | 0.9854147
5 | 86 | 19828 | 0.141 | 4.3 | -0.0004905 | 0.001414141 | 0.1414141 | -0.9854147
5 | 87 | 19828 | 0.141 | 4.35 | 0 | 0.001414141 | 0.1414141 | 0
5 | 88 | 19828 | 0.141 | 4.4 | 0.0004905 | 0.001414141 | 0.1414141 | 0.9854147
5 | 89 | 19829 | 0.146 | 4.45 | 0 | 0.001464646 | 0.1464646 | 0
5 | 90 | 19830 | 0.152 | 4.5 | -0.0004905 | 0.001515152 | 0.1515152 | -0.9854147
5 | 91 | 19831 | 0.157 | 4.55 | 0.0004905 | 0.001565657 | 0.1565657 | 0.9854147
5 | 92 | 19831 | 0.157 | 4.6 | 0.0009811 | 0.001565657 | 0.1565657 | 1.97103
5 | 93 | 19835 | 0.177 | 4.65 | -0.001472 | 0.001767677 | 0.1767677 | -2.957248
5 | 94 | 19835 | 0.177 | 4.7 | 0 | 0.001767677 | 0.1767677 | 0
5 | 95 | 19835 | 0.177 | 4.75 | 0.0009811 | 0.001767677 | 0.1767677 | 1.97103
5 | 96 | 19835 | 0.177 | 4.8 | -0.0004905 | 0.001767677 | 0.1767677 | -0.9854147
5 | 97 | 19835 | 0.177 | 4.85 | 0 | 0.001767677 | 0.1767677 | 0
5 | 98 | 19836 | 0.182 | 4.9 | 0.0004905 | 0.001818182 | 0.1818182 | 0.9854147
5 | 99 | 19836 | 0.182 | 4.95 | 0.0009811 | 0.001818182 | 0.1818182 | 1.97103
5 | 100 | 19838 | 0.192 | 5 | 0.0004905 | 0.001919192 | 0.1919192 | 0.9854147
5 | 101 | 19841 | 0.207 | 5.05 | 0.0009811 | 0.002070707 | 0.2070707 | 1.97103
5 | 102 | 19841 | 0.207 | 5.1 | -0.0004905 | 0.002070707 | 0.2070707 | -0.9854147
5 | 103 | 19841 | 0.207 | 5.15 | 0.0004905 | 0.002070707 | 0.2070707 | 0.9854147
5 | 104 | 19841 | 0.207 | 5.2 | 0.0004905 | 0.002070707 | 0.2070707 | 0.9854147
5 | 105 | 19841 | 0.207 | 5.25 | -0.0009811 | 0.002070707 | 0.2070707 | -1.97103
5 | 106 | 19843 | 0.217 | 5.3 | -0.0004905 | 0.002171717 | 0.2171717 | -0.9854147
5 | 107 | 19846 | 0.232 | 5.35 | 0.0004905 | 0.002323232 | 0.2323232 | 0.9854147
5 | 108 | 19847 | 0.237 | 5.4 | 0 | 0.002373737 | 0.2373737 | 0
5 | 109 | 19847 | 0.237 | 5.45 | 0 | 0.002373737 | 0.2373737 | 0
5 | 110 | 19847 | 0.237 | 5.5 | 0 | 0.002373737 | 0.2373737 | 0
5 | 111 | 19848 | 0.242 | 5.55 | 0.0009811 | 0.002424242 | 0.2424242 | 1.97103
5 | 112 | 19848 | 0.242 | 5.6 | 0 | 0.002424242 | 0.2424242 | 0
5 | 113 | 19850 | 0.253 | 5.65 | 0 | 0.002525253 | 0.2525253 | 0
5 | 114 | 19851 | 0.258 | 5.7 | 0.0004905 | 0.002575758 | 0.2575758 | 0.9854147
5 | 115 | 19851 | 0.258 | 5.75 | 0.0009811 | 0.002575758 | 0.2575758 | 1.97103
5 | 116 | 19851 | 0.258 | 5.8 | 0 | 0.002575758 | 0.2575758 | 0
5 | 117 | 19854 | 0.273 | 5.85 | 0.0009811 | 0.002727273 | 0.2727273 | 1.97103
5 | 118 | 19855 | 0.278 | 5.9 | 0 | 0.002777778 | 0.2777778 | 0
5 | 119 | 19855 | 0.278 | 5.95 | 0.0004905 | 0.002777778 | 0.2777778 | 0.9854147
5 | 120 | 19855 | 0.278 | 6 | 0.001472 | 0.002777778 | 0.2777778 | 2.957248
5 | 121 | 19856 | 0.283 | 6.05 | -0.0004905 | 0.002828283 | 0.2828283 | -0.9854147
5 | 122 | 19856 | 0.283 | 6.1 | 0.0004905 | 0.002828283 | 0.2828283 | 0.9854147
5 | 123 | 19858 | 0.293 | 6.15 | 0.0004905 | 0.002929293 | 0.2929293 | 0.9854147
5 | 124 | 19861 | 0.308 | 6.2 | 0.0009811 | 0.003080808 | 0.3080808 | 1.97103
5 | 125 | 19862 | 0.313 | 6.25 | 0 | 0.003131313 | 0.3131313 | 0
5 | 126 | 19862 | 0.313 | 6.3 | 0.0009811 | 0.003131313 | 0.3131313 | 1.97103
5 | 127 | 19862 | 0.313 | 6.35 | 0.001472 | 0.003131313 | 0.3131313 | 2.957248
5 | 128 | 19862 | 0.313 | 6.4 | 0 | 0.003131313 | 0.3131313 | 0
5 | 129 | 19865 | 0.328 | 6.45 | 0.001472 | 0.003282828 | 0.3282828 | 2.957248
5 | 130 | 19868 | 0.343 | 6.5 | 0.0009811 | 0.003434343 | 0.3434343 | 1.97103
5 | 131 | 19868 | 0.343 | 6.55 | 0.0004905 | 0.003434343 | 0.3434343 | 0.9854147
5 | 132 | 19868 | 0.343 | 6.6 | 0.0009811 | 0.003434343 | 0.3434343 | 1.97103
5 | 133 | 19870 | 0.354 | 6.65 | 0.0004905 | 0.003535354 | 0.3535354 | 0.9854147
5 | 134 | 19871 | 0.359 | 6.7 | 0 | 0.003585859 | 0.3585859 | 0
5 | 135 | 19871 | 0.359 | 6.75 | 0.0004905 | 0.003585859 | 0.3585859 | 0.9854147
5 | 136 | 19872 | 0.364 | 6.8 | 0.001472 | 0.003636364 | 0.3636364 | 2.957248
5 | 137 | 19873 | 0.369 | 6.85 | 0 | 0.003686869 | 0.3686869 | 0
5 | 138 | 19875 | 0.379 | 6.9 | 0.0004905 | 0.003787879 | 0.3787879 | 0.9854147
5 | 139 | 19876 | 0.384 | 6.95 | 0 | 0.003838384 | 0.3838384 | 0
5 | 140 | 19879 | 0.399 | 7 | 0.0004905 | 0.003989899 | 0.3989899 | 0.9854147
5 | 141 | 19880 | 0.404 | 7.05 | 0 | 0.004040404 | 0.4040404 | 0
5 | 142 | 19881 | 0.409 | 7.1 | 0 | 0.004090909 | 0.4090909 | 0
5 | 143 | 19881 | 0.409 | 7.15 | 0.0004905 | 0.004090909 | 0.4090909 | 0.9854147
5 | 144 | 19881 | 0.409 | 7.2 | 0 | 0.004090909 | 0.4090909 | 0
5 | 145 | 19882 | 0.414 | 7.25 | 0.0004905 | 0.004141414 | 0.4141414 | 0.9854147
5 | 146 | 19885 | 0.429 | 7.3 | 0.0009811 | 0.004292929 | 0.4292929 | 1.97103
5 | 147 | 19886 | 0.434 | 7.35 | 0.0009811 | 0.004343434 | 0.4343434 | 1.97103
5 | 148 | 19886 | 0.434 | 7.4 | 0.0004905 | 0.004343434 | 0.4343434 | 0.9854147
5 | 149 | 19886 | 0.434 | 7.45 | 0.0004905 | 0.004343434 | 0.4343434 | 0.9854147
5 | 150 | 19887 | 0.439 | 7.5 | 0 | 0.004393939 | 0.4393939 | 0
5 | 151 | 19889 | 0.449 | 7.55 | 0.0004905 | 0.004494949 | 0.4494949 | 0.9854147
5 | 152 | 19893 | 0.47 | 7.6 | 0.0009811 | 0.00469697 | 0.469697 | 1.97103
5 | 153 | 19894 | 0.475 | 7.65 | 0.0004905 | 0.004747475 | 0.4747475 | 0.9854147
5 | 154 | 19895 | 0.48 | 7.7 | 0.0004905 | 0.00479798 | 0.479798 | 0.9854147
5 | 155 | 19895 | 0.48 | 7.75 | 0.0004905 | 0.00479798 | 0.479798 | 0.9854147
5 | 156 | 19896 | 0.485 | 7.8 | 0.0004905 | 0.004848485 | 0.4848485 | 0.9854147
5 | 157 | 19897 | 0.49 | 7.85 | -0.0004905 | 0.00489899 | 0.489899 | -0.9854147
5 | 158 | 19900 | 0.505 | 7.9 | 0.0004905 | 0.005050505 | 0.5050505 | 0.9854147
5 | 159 | 19901 | 0.51 | 7.95 | 0.0004905 | 0.00510101 | 0.510101 | 0.9854147
5 | 160 | 19901 | 0.51 | 8 | 0 | 0.00510101 | 0.510101 | 0
5 | 161 | 19901 | 0.51 | 8.05 | 0.0004905 | 0.00510101 | 0.510101 | 0.9854147
5 | 162 | 19901 | 0.51 | 8.1 | 0.0009811 | 0.00510101 | 0.510101 | 1.97103
5 | 163 | 19906 | 0.535 | 8.15 | 0.0009811 | 0.005353535 | 0.5353535 | 1.97103
5 | 164 | 19908 | 0.545 | 8.2 | 0.0004905 | 0.005454545 | 0.5454545 | 0.9854147
5 | 165 | 19908 | 0.545 | 8.25 | 0.0009811 | 0.005454545 | 0.5454545 | 1.97103
5 | 166 | 19908 | 0.545 | 8.3 | -0.0004905 | 0.005454545 | 0.5454545 | -0.9854147
5 | 167 | 19911 | 0.561 | 8.35 | 0.0004905 | 0.005606061 | 0.5606061 | 0.9854147
5 | 168 | 19914 | 0.576 | 8.4 | 0.0009811 | 0.005757576 | 0.5757576 | 1.97103
5 | 169 | 19914 | 0.576 | 8.45 | 0 | 0.005757576 | 0.5757576 | 0
5 | 170 | 19915 | 0.581 | 8.5 | 0.0004905 | 0.005808081 | 0.5808081 | 0.9854147
5 | 171 | 19915 | 0.581 | 8.55 | 0.0004905 | 0.005808081 | 0.5808081 | 0.9854147
5 | 172 | 19918 | 0.596 | 8.6 | 0 | 0.005959596 | 0.5959596 | 0
5 | 173 | 19920 | 0.606 | 8.65 | -0.0009811 | 0.006060606 | 0.6060606 | -1.97103
5 | 174 | 19921 | 0.611 | 8.7 | 0.0004905 | 0.006111111 | 0.6111111 | 0.9854147
5 | 175 | 19921 | 0.611 | 8.75 | 0.0009811 | 0.006111111 | 0.6111111 | 1.97103
5 | 176 | 19922 | 0.616 | 8.8 | -0.0004905 | 0.006161616 | 0.6161616 | -0.9854147
5 | 177 | 19926 | 0.636 | 8.85 | 0.0004905 | 0.006363636 | 0.6363636 | 0.9854147
5 | 178 | 19927 | 0.641 | 8.9 | 0.001472 | 0.006414141 | 0.6414141 | 2.957248
5 | 179 | 19929 | 0.652 | 8.95 | 0.0004905 | 0.006515152 | 0.6515152 | 0.9854147
5 | 180 | 19929 | 0.652 | 9 | 0.0009811 | 0.006515152 | 0.6515152 | 1.97103
5 | 181 | 19930 | 0.657 | 9.05 | 0.0004905 | 0.006565657 | 0.6565657 | 0.9854147
5 | 182 | 19932 | 0.667 | 9.1 | 0.0004905 | 0.006666667 | 0.6666667 | 0.9854147
5 | 183 | 19933 | 0.672 | 9.15 | 0 | 0.006717172 | 0.6717172 | 0
5 | 184 | 19934 | 0.677 | 9.2 | 0.0009811 | 0.006767677 | 0.6767677 | 1.97103
5 | 185 | 19934 | 0.677 | 9.25 | -0.0004905 | 0.006767677 | 0.6767677 | -0.9854147
5 | 186 | 19935 | 0.682 | 9.3 | -0.0004905 | 0.006818182 | 0.6818182 | -0.9854147
5 | 187 | 19940 | 0.707 | 9.35 | 0.0009811 | 0.007070707 | 0.7070707 | 1.97103
5 | 188 | 19940 | 0.707 | 9.4 | 0.001472 | 0.007070707 | 0.7070707 | 2.957248
5 | 189 | 19941 | 0.712 | 9.45 | 0.0004905 | 0.007121212 | 0.7121212 | 0.9854147
5 | 190 | 19941 | 0.712 | 9.5 | 0.0004905 | 0.007121212 | 0.7121212 | 0.9854147
5 | 191 | 19946 | 0.737 | 9.55 | 0.0009811 | 0.007373737 | 0.7373737 | 1.97103
5 | 192 | 19948 | 0.747 | 9.6 | 0.0004905 | 0.007474747 | 0.7474747 | 0.9854147
5 | 193 | 19948 | 0.747 | 9.65 | 0.001472 | 0.007474747 | 0.7474747 | 2.957248
5 | 194 | 19949 | 0.753 | 9.7 | 0.001472 | 0.007525253 | 0.7525253 | 2.957248
5 | 195 | 19952 | 0.768 | 9.75 | 0.0009811 | 0.007676768 | 0.7676768 | 1.97103
5 | 196 | 19954 | 0.778 | 9.8 | 0.0009811 | 0.007777778 | 0.7777778 | 1.97103
5 | 197 | 19955 | 0.783 | 9.85 | 0.0009811 | 0.007828283 | 0.7828283 | 1.97103
5 | 198 | 19955 | 0.783 | 9.9 | 0.0009811 | 0.007828283 | 0.7828283 | 1.97103
5 | 199 | 19959 | 0.803 | 9.95 | 0.001472 | 0.008030303 | 0.8030303 | 2.957248
5 | 200 | 19961 | 0.813 | 10 | 0.001472 | 0.008131313 | 0.8131313 | 2.957248
5 | 201 | 19962 | 0.818 | 10.05 | 0.0004905 | 0.008181818 | 0.8181818 | 0.9854147
5 | 202 | 19964 | 0.828 | 10.1 | 0.0009811 | 0.008282828 | 0.8282828 | 1.97103
5 | 203 | 19965 | 0.833 | 10.15 | 0.0009811 | 0.008333333 | 0.8333333 | 1.97103
5 | 204 | 19968 | 0.848 | 10.2 | 0.001472 | 0.008484848 | 0.8484848 | 2.957248
5 | 205 | 19969 | 0.854 | 10.25 | 0.0004905 | 0.008535354 | 0.8535354 | 0.9854147
5 | 206 | 19969 | 0.854 | 10.3 | 0.0004905 | 0.008535354 | 0.8535354 | 0.9854147
5 | 207 | 19972 | 0.869 | 10.35 | 0.0009811 | 0.008686869 | 0.8686869 | 1.97103
5 | 208 | 19974 | 0.879 | 10.4 | 0 | 0.008787879 | 0.8787879 | 0
5 | 209 | 19974 | 0.879 | 10.45 | 0.0009811 | 0.008787879 | 0.8787879 | 1.97103
5 | 210 | 19975 | 0.884 | 10.5 | 0.001472 | 0.008838384 | 0.8838384 | 2.957248
5 | 211 | 19978 | 0.899 | 10.55 | 0.0004905 | 0.008989899 | 0.8989899 | 0.9854147
5 | 212 | 19980 | 0.909 | 10.6 | 0.001962 | 0.009090909 | 0.9090909 | 3.941659
5 | 213 | 19982 | 0.919 | 10.65 | 0.0009811 | 0.009191919 | 0.9191919 | 1.97103
5 | 214 | 19984 | 0.929 | 10.7 | 0.0009811 | 0.009292929 | 0.9292929 | 1.97103
5 | 215 | 19986 | 0.939 | 10.75 | 0.0004905 | 0.009393939 | 0.9393939 | 0.9854147
5 | 216 | 19986 | 0.939 | 10.8 | 0.0009811 | 0.009393939 | 0.9393939 | 1.97103
5 | 217 | 19987 | 0.944 | 10.85 | 0.0004905 | 0.009444444 | 0.9444444 | 0.9854147
5 | 218 | 19989 | 0.955 | 10.9 | 0.0004905 | 0.009545455 | 0.9545455 | 0.9854147
5 | 219 | 19992 | 0.97 | 10.95 | 0.0004905 | 0.00969697 | 0.969697 | 0.9854147
5 | 220 | 19993 | 0.975 | 11 | 0.0009811 | 0.009747475 | 0.9747475 | 1.97103
5 | 221 | 19993 | 0.975 | 11.05 | 0.0004905 | 0.009747475 | 0.9747475 | 0.9854147
5 | 222 | 19994 | 0.98 | 11.1 | 0.0009811 | 0.00979798 | 0.979798 | 1.97103
5 | 223 | 19998 | 1 | 11.15 | 0.001472 | 0.01 | 1 | 2.957248
5 | 224 | 19999 | 1.005 | 11.2 | 0.001962 | 0.01005051 | 1.005051 | 3.941659
5 | 225 | 20000 | 1.01 | 11.25 | 0.001472 | 0.01010101 | 1.010101 | 2.957248
5 | 226 | 20003 | 1.025 | 11.3 | 0.002943 | 0.01025253 | 1.025253 | 5.912488
5 | 227 | 20005 | 1.035 | 11.35 | 0.002943 | 0.01035354 | 1.035354 | 5.912488
5 | 228 | 20005 | 1.035 | 11.4 | 0.002943 | 0.01035354 | 1.035354 | 5.912488
5 | 229 | 20006 | 1.04 | 11.45 | 0.002453 | 0.01040404 | 1.040404 | 4.928078
5 | 230 | 20008 | 1.051 | 11.5 | 0.001962 | 0.01050505 | 1.050505 | 3.941659
5 | 231 | 20010 | 1.061 | 11.55 | 0.001962 | 0.01060606 | 1.060606 | 3.941659
5 | 232 | 20013 | 1.076 | 11.6 | 0.002453 | 0.01075758 | 1.075758 | 4.928078
5 | 233 | 20015 | 1.086 | 11.65 | 0.001472 | 0.01085859 | 1.085859 | 2.957248
5 | 234 | 20016 | 1.091 | 11.7 | 0.001962 | 0.01090909 | 1.090909 | 3.941659
5 | 235 | 20017 | 1.096 | 11.75 | 0.002453 | 0.0109596 | 1.09596 | 4.928078
5 | 236 | 20019 | 1.106 | 11.8 | 0.002943 | 0.01106061 | 1.106061 | 5.912488
5 | 237 | 20021 | 1.116 | 11.85 | 0.001962 | 0.01116162 | 1.116162 | 3.941659
5 | 238 | 20022 | 1.121 | 11.9 | 0.002943 | 0.01121212 | 1.121212 | 5.912488
5 | 239 | 20023 | 1.126 | 11.95 | 0.002453 | 0.01126263 | 1.126263 | 4.928078
5 | 240 | 20025 | 1.136 | 12 | 0.002453 | 0.01136364 | 1.136364 | 4.928078
5 | 241 | 20027 | 1.146 | 12.05 | 0.003434 | 0.01146465 | 1.146465 | 6.898907
5 | 242 | 20029 | 1.157 | 12.1 | 0.004415 | 0.01156566 | 1.156566 | 8.869736
5 | 243 | 20031 | 1.167 | 12.15 | 0.005886 | 0.01166667 | 1.166667 | 11.82498
5 | 244 | 20032 | 1.172 | 12.2 | 0.006377 | 0.01171717 | 1.171717 | 12.8114
5 | 245 | 20033 | 1.177 | 12.25 | 0.007358 | 0.01176768 | 1.176768 | 14.78222
5 | 246 | 20034 | 1.182 | 12.3 | 0.006377 | 0.01181818 | 1.181818 | 12.8114
5 | 247 | 20038 | 1.202 | 12.35 | 0.006867 | 0.0120202 | 1.20202 | 13.79581
5 | 248 | 20039 | 1.207 | 12.4 | 0.006867 | 0.01207071 | 1.207071 | 13.79581
5 | 249 | 20039 | 1.207 | 12.45 | 0.006867 | 0.01207071 | 1.207071 | 13.79581
5 | 250 | 20040 | 1.212 | 12.5 | 0.007358 | 0.01212121 | 1.212121 | 14.78222
5 | 251 | 20043 | 1.227 | 12.55 | 0.007358 | 0.01227273 | 1.227273 | 14.78222
5 | 252 | 20046 | 1.242 | 12.6 | 0.006377 | 0.01242424 | 1.242424 | 12.8114
5 | 253 | 20047 | 1.247 | 12.65 | 0.006377 | 0.01247475 | 1.247475 | 12.8114
5 | 254 | 20048 | 1.253 | 12.7 | 0.006867 | 0.01252525 | 1.252525 | 13.79581
5 | 255 | 20051 | 1.268 | 12.75 | 0.006867 | 0.01267677 | 1.267677 | 13.79581
5 | 256 | 20053 | 1.278 | 12.8 | 0.006377 | 0.01277778 | 1.277778 | 12.8114
5 | 257 | 20053 | 1.278 | 12.85 | 0.007358 | 0.01277778 | 1.277778 | 14.78222
5 | 258 | 20056 | 1.293 | 12.9 | 0.006867 | 0.01292929 | 1.292929 | 13.79581
5 | 259 | 20057 | 1.298 | 12.95 | 0.006867 | 0.0129798 | 1.29798 | 13.79581
5 | 260 | 20059 | 1.308 | 13 | 0.007358 | 0.01308081 | 1.308081 | 14.78222
5 | 261 | 20061 | 1.318 | 13.05 | 0.006867 | 0.01318182 | 1.318182 | 13.79581
5 | 262 | 20063 | 1.328 | 13.1 | 0.006867 | 0.01328283 | 1.328283 | 13.79581
5 | 263 | 20064 | 1.333 | 13.15 | 0.006377 | 0.01333333 | 1.333333 | 12.8114
5 | 264 | 20065 | 1.338 | 13.2 | 0.006867 | 0.01338384 | 1.338384 | 13.79581
5 | 265 | 20066 | 1.343 | 13.25 | 0.006377 | 0.01343434 | 1.343434 | 12.8114
5 | 266 | 20068 | 1.354 | 13.3 | 0.005886 | 0.01353535 | 1.353535 | 11.82498 | 0 | 0
5 | 267 | 20070 | 1.364 | 13.35 | 0.007358 | 0.01363636 | 1.363636 | 14.78222 | 0.01010101 | 2.957248
5 | 268 | 20070 | 1.364 | 13.4 | 0.007358 | 0.01363636 | 1.363636 | 14.78222 | 0.01010101 | 2.957248
5 | 269 | 20073 | 1.379 | 13.45 | 0.00883 | 0.01378788 | 1.378788 | 17.73947 | 0.02525253 | 5.914497
5 | 270 | 20076 | 1.394 | 13.5 | 0.01128 | 0.01393939 | 1.393939 | 22.66152 | 0.04040404 | 10.83655
5 | 271 | 20077 | 1.399 | 13.55 | 0.01226 | 0.0139899 | 1.39899 | 24.63034 | 0.04545455 | 12.80537
5 | 272 | 20078 | 1.404 | 13.6 | 0.01275 | 0.0140404 | 1.40404 | 25.61475 | 0.05050505 | 13.78978
5 | 273 | 20078 | 1.404 | 13.65 | 0.01324 | 0.0140404 | 1.40404 | 26.59916 | 0.05050505 | 14.77419
5 | 274 | 20081 | 1.419 | 13.7 | 0.01373 | 0.01419192 | 1.419192 | 27.58357 | 0.06565657 | 15.7586
5 | 275 | 20084 | 1.434 | 13.75 | 0.01717 | 0.01434343 | 1.434343 | 34.49454 | 0.08080808 | 22.66956
5 | 276 | 20085 | 1.439 | 13.8 | 0.01766 | 0.01439394 | 1.439394 | 35.47895 | 0.08585859 | 23.65397
5 | 277 | 20085 | 1.439 | 13.85 | 0.01815 | 0.01439394 | 1.439394 | 36.46336 | 0.08585859 | 24.63838
5 | 278 | 20087 | 1.449 | 13.9 | 0.01913 | 0.01449495 | 1.449495 | 38.43218 | 0.0959596 | 26.6072
5 | 279 | 20091 | 1.47 | 13.95 | 0.02158 | 0.01469697 | 1.469697 | 43.35423 | 0.1161616 | 31.52925
5 | 280 | 20092 | 1.475 | 14 | 0.02404 | 0.01474747 | 1.474747 | 48.29637 | 0.1212121 | 36.47139
5 | 281 | 20094 | 1.485 | 14.05 | 0.02355 | 0.01484848 | 1.484848 | 47.31196 | 0.1313131 | 35.48698
5 | 282 | 20096 | 1.495 | 14.1 | 0.02551 | 0.01494949 | 1.494949 | 51.2496 | 0.1414141 | 39.42462
5 | 283 | 20097 | 1.5 | 14.15 | 0.02649 | 0.015 | 1.5 | 53.21842 | 0.1464646 | 41.39344
5 | 284 | 20098 | 1.505 | 14.2 | 0.02698 | 0.01505051 | 1.505051 | 54.20283 | 0.1515152 | 42.37785
5 | 285 | 20099 | 1.51 | 14.25 | 0.02747 | 0.01510101 | 1.510101 | 55.18724 | 0.1565657 | 43.36226
5 | 286 | 20101 | 1.52 | 14.3 | 0.02992 | 0.01520202 | 1.520202 | 60.10929 | 0.1666667 | 48.28431
5 | 287 | 20103 | 1.53 | 14.35 | 0.03041 | 0.01530303 | 1.530303 | 61.0937 | 0.1767677 | 49.26872
5 | 288 | 20105 | 1.54 | 14.4 | 0.03188 | 0.01540404 | 1.540404 | 64.04693 | 0.1868687 | 52.22195
5 | 289 | 20107 | 1.551 | 14.45 | 0.03336 | 0.01550505 | 1.550505 | 67.02025 | 0.1969697 | 55.19527
5 | 290 | 20108 | 1.556 | 14.5 | 0.03385 | 0.01555556 | 1.555556 | 68.00466 | 0.2020202 | 56.17968
5 | 291 | 20110 | 1.566 | 14.55 | 0.03581 | 0.01565657 | 1.565657 | 71.9423 | 0.2121212 | 60.11733
5 | 292 | 20110 | 1.566 | 14.6 | 0.0363 | 0.01565657 | 1.565657 | 72.92671 | 0.2121212 | 61.10174
5 | 293 | 20112 | 1.576 | 14.65 | 0.0363 | 0.01575758 | 1.575758 | 72.92671 | 0.2222222 | 61.10174
5 | 294 | 20114 | 1.586 | 14.7 | 0.03826 | 0.01585859 | 1.585859 | 76.86435 | 0.2323232 | 65.03938
5 | 295 | 20117 | 1.601 | 14.75 | 0.04071 | 0.0160101 | 1.60101 | 81.7864 | 0.2474747 | 69.96143
5 | 296 | 20117 | 1.601 | 14.8 | 0.0412 | 0.0160101 | 1.60101 | 82.77081 | 0.2474747 | 70.94584
5 | 297 | 20118 | 1.606 | 14.85 | 0.0417 | 0.01606061 | 1.606061 | 83.77531 | 0.2525253 | 71.95034
5 | 298 | 20122 | 1.626 | 14.9 | 0.04268 | 0.01626263 | 1.626263 | 85.74413 | 0.2727273 | 73.91916
5 | 299 | 20124 | 1.636 | 14.95 | 0.04611 | 0.01636364 | 1.636364 | 92.635 | 0.2828283 | 80.81003
5 | 300 | 20125 | 1.641 | 15 | 0.04562 | 0.01641414 | 1.641414 | 91.65059 | 0.2878788 | 79.82562
5 | 301 | 20126 | 1.646 | 15.05 | 0.04709 | 0.01646465 | 1.646465 | 94.60383 | 0.2929293 | 82.77885
5 | 302 | 20129 | 1.662 | 15.1 | 0.04905 | 0.01661616 | 1.661616 | 98.54147 | 0.3080808 | 86.71649
5 | 303 | 20130 | 1.667 | 15.15 | 0.04905 | 0.01666667 | 1.666667 | 98.54147 | 0.3131313 | 86.71649
5 | 304 | 20131 | 1.672 | 15.2 | 0.05052 | 0.01671717 | 1.671717 | 101.4947 | 0.3181818 | 89.66972
5 | 305 | 20132 | 1.677 | 15.25 | 0.05052 | 0.01676768 | 1.676768 | 101.4947 | 0.3232323 | 89.66972
5 | 306 | 20133 | 1.682 | 15.3 | 0.05052 | 0.01681818 | 1.681818 | 101.4947 | 0.3282828 | 89.66972
5 | 307 | 20137 | 1.702 | 15.35 | 0.05396 | 0.0170202 | 1.70202 | 108.4057 | 0.3484848 | 96.58068
5 | 308 | 20138 | 1.707 | 15.4 | 0.05445 | 0.01707071 | 1.707071 | 109.3901 | 0.3535354 | 97.56509
5 | 309 | 20139 | 1.712 | 15.45 | 0.05543 | 0.01712121 | 1.712121 | 111.3589 | 0.3585859 | 99.53391
5 | 310 | 20141 | 1.722 | 15.5 | 0.0569 | 0.01722222 | 1.722222 | 114.3121 | 0.3686869 | 102.4871
5 | 311 | 20143 | 1.732 | 15.55 | 0.05837 | 0.01732323 | 1.732323 | 117.2653 | 0.3787879 | 105.4404
5 | 312 | 20144 | 1.737 | 15.6 | 0.05935 | 0.01737374 | 1.737374 | 119.2342 | 0.3838384 | 107.4092
5 | 313 | 20144 | 1.737 | 15.65 | 0.05886 | 0.01737374 | 1.737374 | 118.2498 | 0.3838384 | 106.4248
5 | 314 | 20147 | 1.753 | 15.7 | 0.05984 | 0.01752525 | 1.752525 | 120.2186 | 0.3989899 | 108.3936
5 | 315 | 20150 | 1.768 | 15.75 | 0.0623 | 0.01767677 | 1.767677 | 125.1607 | 0.4141414 | 113.3357
5 | 316 | 20151 | 1.773 | 15.8 | 0.06328 | 0.01772727 | 1.772727 | 127.1295 | 0.4191919 | 115.3046
5 | 317 | 20151 | 1.773 | 15.85 | 0.06377 | 0.01772727 | 1.772727 | 128.114 | 0.4191919 | 116.289
5 | 318 | 20154 | 1.788 | 15.9 | 0.06524 | 0.01787879 | 1.787879 | 131.0672 | 0.4343434 | 119.2422
5 | 319 | 20157 | 1.803 | 15.95 | 0.0672 | 0.0180303 | 1.80303 | 135.0048 | 0.4494949 | 123.1798
5 | 320 | 20157 | 1.803 | 16 | 0.06818 | 0.0180303 | 1.80303 | 136.9736 | 0.4494949 | 125.1487
5 | 321 | 20158 | 1.808 | 16.05 | 0.06818 | 0.01808081 | 1.808081 | 136.9736 | 0.4545455 | 125.1487
5 | 322 | 20162 | 1.828 | 16.1 | 0.07015 | 0.01828283 | 1.828283 | 140.9314 | 0.4747475 | 129.1064
5 | 323 | 20163 | 1.833 | 16.15 | 0.07162 | 0.01833333 | 1.833333 | 143.8846 | 0.479798 | 132.0596
5 | 324 | 20164 | 1.838 | 16.2 | 0.07211 | 0.01838384 | 1.838384 | 144.869 | 0.4848485 | 133.044
5 | 325 | 20165 | 1.843 | 16.25 | 0.07162 | 0.01843434 | 1.843434 | 143.8846 | 0.489899 | 132.0596
5 | 326 | 20167 | 1.854 | 16.3 | 0.07309 | 0.01853535 | 1.853535 | 146.8378 | 0.5 | 135.0129
5 | 327 | 20170 | 1.869 | 16.35 | 0.07407 | 0.01868687 | 1.868687 | 148.8067 | 0.5151515 | 136.9817
5 | 328 | 20171 | 1.874 | 16.4 | 0.07603 | 0.01873737 | 1.873737 | 152.7443 | 0.520202 | 140.9193
5 | 329 | 20171 | 1.874 | 16.45 | 0.07554 | 0.01873737 | 1.873737 | 151.7599 | 0.520202 | 139.9349
5 | 330 | 20174 | 1.889 | 16.5 | 0.07701 | 0.01888889 | 1.888889 | 154.7131 | 0.5353535 | 142.8881
5 | 331 | 20176 | 1.899 | 16.55 | 0.07947 | 0.0189899 | 1.89899 | 159.6553 | 0.5454545 | 147.8303
5 | 332 | 20177 | 1.904 | 16.6 | 0.07898 | 0.0190404 | 1.90404 | 158.6708 | 0.5505051 | 146.8459
5 | 333 | 20177 | 1.904 | 16.65 | 0.07947 | 0.0190404 | 1.90404 | 159.6553 | 0.5505051 | 147.8303
5 | 334 | 20179 | 1.914 | 16.7 | 0.07996 | 0.01914141 | 1.914141 | 160.6397 | 0.5606061 | 148.8147
5 | 335 | 20183 | 1.934 | 16.75 | 0.08339 | 0.01934343 | 1.934343 | 167.5305 | 0.5808081 | 155.7056
5 | 336 | 20185 | 1.944 | 16.8 | 0.08437 | 0.01944444 | 1.944444 | 169.4994 | 0.5909091 | 157.6744
5 | 337 | 20185 | 1.944 | 16.85 | 0.08388 | 0.01944444 | 1.944444 | 168.5149 | 0.5909091 | 156.69
5 | 338 | 20186 | 1.949 | 16.9 | 0.08388 | 0.01949495 | 1.949495 | 168.5149 | 0.5959596 | 156.69
5 | 339 | 20190 | 1.97 | 16.95 | 0.08633 | 0.01969697 | 1.969697 | 173.437 | 0.6161616 | 161.612
5 | 340 | 20191 | 1.975 | 17 | 0.08731 | 0.01974747 | 1.974747 | 175.4058 | 0.6212121 | 163.5808
5 | 341 | 20191 | 1.975 | 17.05 | 0.08682 | 0.01974747 | 1.974747 | 174.4214 | 0.6212121 | 162.5964
5 | 342 | 20194 | 1.99 | 17.1 | 0.08731 | 0.01989899 | 1.989899 | 175.4058 | 0.6363636 | 163.5808
5 | 343 | 20197 | 2.005 | 17.15 | 0.09075 | 0.02005051 | 2.005051 | 182.3168 | 0.6515152 | 170.4918
5 | 344 | 20198 | 2.01 | 17.2 | 0.09173 | 0.02010101 | 2.010101 | 184.2856 | 0.6565657 | 172.4606
5 | 345 | 20200 | 2.02 | 17.25 | 0.09124 | 0.02020202 | 2.020202 | 183.3012 | 0.6666667 | 171.4762
5 | 346 | 20201 | 2.025 | 17.3 | 0.09173 | 0.02025253 | 2.025253 | 184.2856 | 0.6717172 | 172.4606
5 | 347 | 20202 | 2.03 | 17.35 | 0.09271 | 0.02030303 | 2.030303 | 186.2544 | 0.6767677 | 174.4294
5 | 348 | 20204 | 2.04 | 17.4 | 0.0932 | 0.02040404 | 2.040404 | 187.2388 | 0.6868687 | 175.4139
5 | 349 | 20205 | 2.045 | 17.45 | 0.09467 | 0.02045455 | 2.045455 | 190.1921 | 0.6919192 | 178.3671
5 | 350 | 20207 | 2.056 | 17.5 | 0.09467 | 0.02055556 | 2.055556 | 190.1921 | 0.7020202 | 178.3671
5 | 351 | 20208 | 2.061 | 17.55 | 0.09516 | 0.02060606 | 2.060606 | 191.1765 | 0.7070707 | 179.3515
5 | 352 | 20209 | 2.066 | 17.6 | 0.09565 | 0.02065657 | 2.065657 | 192.1609 | 0.7121212 | 180.3359
5 | 353 | 20211 | 2.076 | 17.65 | 0.09713 | 0.02075758 | 2.075758 | 195.1342 | 0.7222222 | 183.3092
5 | 354 | 20214 | 2.091 | 17.7 | 0.09811 | 0.02090909 | 2.090909 | 197.103 | 0.7373737 | 185.278
5 | 355 | 20216 | 2.101 | 17.75 | 0.0986 | 0.0210101 | 2.10101 | 198.0874 | 0.7474747 | 186.2625
5 | 356 | 20216 | 2.101 | 17.8 | 0.09909 | 0.0210101 | 2.10101 | 199.0718 | 0.7474747 | 187.2469
5 | 357 | 20217 | 2.106 | 17.85 | 0.0986 | 0.02106061 | 2.106061 | 198.0874 | 0.7525253 | 186.2625
5 | 358 | 20220 | 2.121 | 17.9 | 0.1001 | 0.02121212 | 2.121212 | 201.1009 | 0.7676768 | 189.276
5 | 359 | 20222 | 2.131 | 17.95 | 0.101 | 0.02131313 | 2.131313 | 202.909 | 0.7777778 | 191.0841
5 | 360 | 20223 | 2.136 | 18 | 0.102 | 0.02136364 | 2.136364 | 204.918 | 0.7828283 | 193.0931
5 | 361 | 20224 | 2.141 | 18.05 | 0.1015 | 0.02141414 | 2.141414 | 203.9135 | 0.7878788 | 192.0886
5 | 362 | 20226 | 2.152 | 18.1 | 0.1015 | 0.02151515 | 2.151515 | 203.9135 | 0.7979798 | 192.0886
5 | 363 | 20230 | 2.172 | 18.15 | 0.105 | 0.02171717 | 2.171717 | 210.945 | 0.8181818 | 199.1201
5 | 364 | 20231 | 2.177 | 18.2 | 0.105 | 0.02176768 | 2.176768 | 210.945 | 0.8232323 | 199.1201
5 | 365 | 20232 | 2.182 | 18.25 | 0.1055 | 0.02181818 | 2.181818 | 211.9495 | 0.8282828 | 200.1246
5 | 366 | 20234 | 2.192 | 18.3 | 0.106 | 0.02191919 | 2.191919 | 212.954 | 0.8383838 | 201.1291
5 | 367 | 20236 | 2.202 | 18.35 | 0.1069 | 0.0220202 | 2.20202 | 214.7621 | 0.8484848 | 202.9372
5 | 368 | 20236 | 2.202 | 18.4 | 0.1064 | 0.0220202 | 2.20202 | 213.7576 | 0.8484848 | 201.9327
5 | 369 | 20238 | 2.212 | 18.45 | 0.1069 | 0.02212121 | 2.212121 | 214.7621 | 0.8585859 | 202.9372
5 | 370 | 20239 | 2.217 | 18.5 | 0.1069 | 0.02217172 | 2.217172 | 214.7621 | 0.8636364 | 202.9372
5 | 371 | 20241 | 2.227 | 18.55 | 0.1079 | 0.02227273 | 2.227273 | 216.7711 | 0.8737374 | 204.9462
5 | 372 | 20243 | 2.237 | 18.6 | 0.1089 | 0.02237374 | 2.237374 | 218.7801 | 0.8838384 | 206.9552
5 | 373 | 20245 | 2.247 | 18.65 | 0.1089 | 0.02247475 | 2.247475 | 218.7801 | 0.8939394 | 206.9552
5 | 374 | 20247 | 2.258 | 18.7 | 0.1104 | 0.02257576 | 2.257576 | 221.7936 | 0.9040404 | 209.9687
5 | 375 | 20248 | 2.263 | 18.75 | 0.1109 | 0.02262626 | 2.262626 | 222.7981 | 0.9090909 | 210.9732
5 | 376 | 20250 | 2.273 | 18.8 | 0.1109 | 0.02272727 | 2.272727 | 222.7981 | 0.9191919 | 210.9732
5 | 377 | 20251 | 2.278 | 18.85 | 0.1109 | 0.02277778 | 2.277778 | 222.7981 | 0.9242424 | 210.9732
5 | 378 | 20253 | 2.288 | 18.9 | 0.1118 | 0.02287879 | 2.287879 | 224.6062 | 0.9343434 | 212.7813
5 | 379 | 20254 | 2.293 | 18.95 | 0.1128 | 0.02292929 | 2.292929 | 226.6152 | 0.9393939 | 214.7903
5 | 380 | 20256 | 2.303 | 19 | 0.1133 | 0.0230303 | 2.30303 | 227.6197 | 0.9494949 | 215.7948
5 | 381 | 20257 | 2.308 | 19.05 | 0.1128 | 0.02308081 | 2.308081 | 226.6152 | 0.9545455 | 214.7903
5 | 382 | 20260 | 2.323 | 19.1 | 0.1148 | 0.02323232 | 2.323232 | 230.6332 | 0.969697 | 218.8083
5 | 383 | 20262 | 2.333 | 19.15 | 0.1158 | 0.02333333 | 2.333333 | 232.6422 | 0.979798 | 220.8173
5 | 384 | 20263 | 2.338 | 19.2 | 0.1158 | 0.02338384 | 2.338384 | 232.6422 | 0.9848485 | 220.8173
5 | 385 | 20265 | 2.348 | 19.25 | 0.1163 | 0.02348485 | 2.348485 | 233.6467 | 0.9949495 | 221.8218
5 | 386 | 20267 | 2.359 | 19.3 | 0.1172 | 0.02358586 | 2.358586 | 235.4548 | 1.005051 | 223.6299
5 | 387 | 20268 | 2.364 | 19.35 | 0.1167 | 0.02363636 | 2.363636 | 234.4503 | 1.010101 | 222.6254
5 | 388 | 20269 | 2.369 | 19.4 | 0.1167 | 0.02368687 | 2.368687 | 234.4503 | 1.015152 | 222.6254
5 | 389 | 20270 | 2.374 | 19.45 | 0.1167 | 0.02373737 | 2.373737 | 234.4503 | 1.020202 | 222.6254
5 | 390 | 20274 | 2.394 | 19.5 | 0.1182 | 0.02393939 | 2.393939 | 237.4638 | 1.040404 | 225.6389
5 | 391 | 20275 | 2.399 | 19.55 | 0.1187 | 0.0239899 | 2.39899 | 238.4683 | 1.045455 | 226.6434
5 | 392 | 20276 | 2.404 | 19.6 | 0.1197 | 0.0240404 | 2.40404 | 240.4773 | 1.050505 | 228.6524
5 | 393 | 20278 | 2.414 | 19.65 | 0.1187 | 0.02414141 | 2.414141 | 238.4683 | 1.060606 | 226.6434
5 | 394 | 20280 | 2.424 | 19.7 | 0.1197 | 0.02424242 | 2.424242 | 240.4773 | 1.070707 | 228.6524
5 | 395 | 20281 | 2.429 | 19.75 | 0.1207 | 0.02429293 | 2.429293 | 242.4863 | 1.075758 | 230.6614
5 | 396 | 20283 | 2.439 | 19.8 | 0.1202 | 0.02439394 | 2.439394 | 241.4818 | 1.085859 | 229.6569
5 | 397 | 20284 | 2.444 | 19.85 | 0.1212 | 0.02444444 | 2.444444 | 243.4908 | 1.090909 | 231.6659
5 | 398 | 20286 | 2.455 | 19.9 | 0.1207 | 0.02454545 | 2.454545 | 242.4863 | 1.10101 | 230.6614
5 | 399 | 20287 | 2.46 | 19.95 | 0.1207 | 0.02459596 | 2.459596 | 242.4863 | 1.106061 | 230.6614
5 | 400 | 20289 | 2.47 | 20 | 0.1231 | 0.02469697 | 2.469697 | 247.3079 | 1.116162 | 235.483
5 | 401 | 20291 | 2.48 | 20.05 | 0.1226 | 0.02479798 | 2.479798 | 246.3034 | 1.126263 | 234.4785
5 | 402 | 20293 | 2.49 | 20.1 | 0.1231 | 0.02489899 | 2.489899 | 247.3079 | 1.136364 | 235.483
5 | 403 | 20294 | 2.495 | 20.15 | 0.1246 | 0.02494949 | 2.494949 | 250.3214 | 1.141414 | 238.4965
5 | 404 | 20296 | 2.505 | 20.2 | 0.1251 | 0.02505051 | 2.505051 | 251.3259 | 1.151515 | 239.501
5 | 405 | 20298 | 2.515 | 20.25 | 0.1246 | 0.02515152 | 2.515152 | 250.3214 | 1.161616 | 238.4965
5 | 406 | 20300 | 2.525 | 20.3 | 0.1246 | 0.02525253 | 2.525253 | 250.3214 | 1.171717 | 238.4965
5 | 407 | 20301 | 2.53 | 20.35 | 0.1256 | 0.02530303 | 2.530303 | 252.3304 | 1.176768 | 240.5055
5 | 408 | 20302 | 2.535 | 20.4 | 0.1261 | 0.02535354 | 2.535354 | 253.3349 | 1.181818 | 241.51
5 | 409 | 20304 | 2.545 | 20.45 | 0.1256 | 0.02545455 | 2.545455 | 252.3304 | 1.191919 | 240.5055
5 | 410 | 20307 | 2.561 | 20.5 | 0.127 | 0.02560606 | 2.560606 | 255.143 | 1.207071 | 243.3181
5 | 411 | 20308 | 2.566 | 20.55 | 0.128 | 0.02565657 | 2.565657 | 257.152 | 1.212121 | 245.3271
5 | 412 | 20309 | 2.571 | 20.6 | 0.1275 | 0.02570707 | 2.570707 | 256.1475 | 1.217172 | 244.3226
5 | 413 | 20310 | 2.576 | 20.65 | 0.128 | 0.02575758 | 2.575758 | 257.152 | 1.222222 | 245.3271
5 | 414 | 20313 | 2.591 | 20.7 | 0.1285 | 0.02590909 | 2.590909 | 258.1565 | 1.237374 | 246.3316
5 | 415 | 20314 | 2.596 | 20.75 | 0.128 | 0.0259596 | 2.59596 | 257.152 | 1.242424 | 245.3271
5 | 416 | 20315 | 2.601 | 20.8 | 0.1285 | 0.0260101 | 2.60101 | 258.1565 | 1.247475 | 246.3316
5 | 417 | 20317 | 2.611 | 20.85 | 0.129 | 0.02611111 | 2.611111 | 259.161 | 1.257576 | 247.3361
5 | 418 | 20320 | 2.626 | 20.9 | 0.13 | 0.02626263 | 2.626263 | 261.17 | 1.272727 | 249.3451
5 | 419 | 20321 | 2.631 | 20.95 | 0.13 | 0.02631313 | 2.631313 | 261.17 | 1.277778 | 249.3451
5 | 420 | 20322 | 2.636 | 21 | 0.1305 | 0.02636364 | 2.636364 | 262.1745 | 1.282828 | 250.3496
5 | 421 | 20323 | 2.641 | 21.05 | 0.13 | 0.02641414 | 2.641414 | 261.17 | 1.287879 | 249.3451
5 | 422 | 20325 | 2.652 | 21.1 | 0.13 | 0.02651515 | 2.651515 | 261.17 | 1.29798 | 249.3451
5 | 423 | 20327 | 2.662 | 21.15 | 0.1305 | 0.02661616 | 2.661616 | 262.1745 | 1.308081 | 250.3496
5 | 424 | 20328 | 2.667 | 21.2 | 0.1315 | 0.02666667 | 2.666667 | 264.1835 | 1.313131 | 252.3586
5 | 425 | 20330 | 2.677 | 21.25 | 0.131 | 0.02676768 | 2.676768 | 263.179 | 1.323232 | 251.3541
5 | 426 | 20332 | 2.687 | 21.3 | 0.132 | 0.02686869 | 2.686869 | 265.188 | 1.333333 | 253.3631
5 | 427 | 20334 | 2.697 | 21.35 | 0.1324 | 0.0269697 | 2.69697 | 265.9916 | 1.343434 | 254.1667
5 | 428 | 20335 | 2.702 | 21.4 | 0.1324 | 0.0270202 | 2.70202 | 265.9916 | 1.348485 | 254.1667
5 | 429 | 20337 | 2.712 | 21.45 | 0.1339 | 0.02712121 | 2.712121 | 269.0051 | 1.358586 | 257.1802
5 | 430 | 20340 | 2.727 | 21.5 | 0.1344 | 0.02727273 | 2.727273 | 270.0096 | 1.373737 | 258.1847
5 | 431 | 20341 | 2.732 | 21.55 | 0.1339 | 0.02732323 | 2.732323 | 269.0051 | 1.378788 | 257.1802
5 | 432 | 20342 | 2.737 | 21.6 | 0.1344 | 0.02737374 | 2.737374 | 270.0096 | 1.383838 | 258.1847
5 | 433 | 20344 | 2.747 | 21.65 | 0.1344 | 0.02747475 | 2.747475 | 270.0096 | 1.393939 | 258.1847
5 | 434 | 20346 | 2.758 | 21.7 | 0.1349 | 0.02757576 | 2.757576 | 271.0141 | 1.40404 | 259.1892
5 | 435 | 20346 | 2.758 | 21.75 | 0.1354 | 0.02757576 | 2.757576 | 272.0186 | 1.40404 | 260.1937
5 | 436 | 20348 | 2.768 | 21.8 | 0.1344 | 0.02767677 | 2.767677 | 270.0096 | 1.414141 | 258.1847
5 | 437 | 20350 | 2.778 | 21.85 | 0.1349 | 0.02777778 | 2.777778 | 271.0141 | 1.424242 | 259.1892
5 | 438 | 20352 | 2.788 | 21.9 | 0.1359 | 0.02787879 | 2.787879 | 273.0231 | 1.434343 | 261.1982
5 | 439 | 20354 | 2.798 | 21.95 | 0.1359 | 0.0279798 | 2.79798 | 273.0231 | 1.444444 | 261.1982
5 | 440 | 20354 | 2.798 | 22 | 0.1373 | 0.0279798 | 2.79798 | 275.8357 | 1.444444 | 264.0108
5 | 441 | 20356 | 2.808 | 22.05 | 0.1354 | 0.02808081 | 2.808081 | 272.0186 | 1.454545 | 260.1937
5 | 442 | 20359 | 2.823 | 22.1 | 0.1373 | 0.02823232 | 2.823232 | 275.8357 | 1.469697 | 264.0108
5 | 443 | 20360 | 2.828 | 22.15 | 0.1388 | 0.02828283 | 2.828283 | 278.8492 | 1.474747 | 267.0243
5 | 444 | 20361 | 2.833 | 22.2 | 0.1369 | 0.02833333 | 2.833333 | 275.0321 | 1.479798 | 263.2072
5 | 445 | 20363 | 2.843 | 22.25 | 0.1378 | 0.02843434 | 2.843434 | 276.8402 | 1.489899 | 265.0153
5 | 446 | 20366 | 2.859 | 22.3 | 0.1388 | 0.02858586 | 2.858586 | 278.8492 | 1.505051 | 267.0243
5 | 447 | 20367 | 2.864 | 22.35 | 0.1393 | 0.02863636 | 2.863636 | 279.8537 | 1.510101 | 268.0288
5 | 448 | 20368 | 2.869 | 22.4 | 0.1388 | 0.02868687 | 2.868687 | 278.8492 | 1.515152 | 267.0243
5 | 449 | 20370 | 2.879 | 22.45 | 0.1393 | 0.02878788 | 2.878788 | 279.8537 | 1.525253 | 268.0288
5 | 450 | 20372 | 2.889 | 22.5 | 0.1393 | 0.02888889 | 2.888889 | 279.8537 | 1.535354 | 268.0288
5 | 451 | 20374 | 2.899 | 22.55 | 0.1403 | 0.0289899 | 2.89899 | 281.8627 | 1.545455 | 270.0378
5 | 452 | 20375 | 2.904 | 22.6 | 0.1393 | 0.0290404 | 2.90404 | 279.8537 | 1.550505 | 268.0288
5 | 453 | 20377 | 2.914 | 22.65 | 0.1398 | 0.02914141 | 2.914141 | 280.8582 | 1.560606 | 269.0333
5 | 454 | 20379 | 2.924 | 22.7 | 0.1403 | 0.02924242 | 2.924242 | 281.8627 | 1.570707 | 270.0378
5 | 455 | 20380 | 2.929 | 22.75 | 0.1413 | 0.02929293 | 2.929293 | 283.8717 | 1.575758 | 272.0468
5 | 456 | 20381 | 2.934 | 22.8 | 0.1413 | 0.02934343 | 2.934343 | 283.8717 | 1.580808 | 272.0468
5 | 457 | 20383 | 2.944 | 22.85 | 0.1413 | 0.02944444 | 2.944444 | 283.8717 | 1.590909 | 272.0468
5 | 458 | 20386 | 2.96 | 22.9 | 0.1413 | 0.02959596 | 2.959596 | 283.8717 | 1.606061 | 272.0468
5 | 459 | 20387 | 2.965 | 22.95 | 0.1423 | 0.02964646 | 2.964646 | 285.8807 | 1.611111 | 274.0558
5 | 460 | 20388 | 2.97 | 23 | 0.1418 | 0.02969697 | 2.969697 | 284.8762 | 1.616162 | 273.0513
5 | 461 | 20389 | 2.975 | 23.05 | 0.1423 | 0.02974747 | 2.974747 | 285.8807 | 1.621212 | 274.0558
5 | 462 | 20392 | 2.99 | 23.1 | 0.1432 | 0.02989899 | 2.989899 | 287.6888 | 1.636364 | 275.8639
5 | 463 | 20393 | 2.995 | 23.15 | 0.1423 | 0.02994949 | 2.994949 | 285.8807 | 1.641414 | 274.0558
5 | 464 | 20394 | 3 | 23.2 | 0.1432 | 0.03 | 3 | 287.6888 | 1.646465 | 275.8639
5 | 465 | 20397 | 3.015 | 23.25 | 0.1437 | 0.03015152 | 3.015152 | 288.6933 | 1.661616 | 276.8684
5 | 466 | 20399 | 3.025 | 23.3 | 0.1437 | 0.03025253 | 3.025253 | 288.6933 | 1.671717 | 276.8684
5 | 467 | 20400 | 3.03 | 23.35 | 0.1442 | 0.03030303 | 3.030303 | 289.6978 | 1.676768 | 277.8729
5 | 468 | 20401 | 3.035 | 23.4 | 0.1432 | 0.03035354 | 3.035354 | 287.6888 | 1.681818 | 275.8639
5 | 469 | 20403 | 3.045 | 23.45 | 0.1432 | 0.03045455 | 3.045455 | 287.6888 | 1.691919 | 275.8639
5 | 470 | 20405 | 3.056 | 23.5 | 0.1442 | 0.03055556 | 3.055556 | 289.6978 | 1.70202 | 277.8729
5 | 471 | 20407 | 3.066 | 23.55 | 0.1447 | 0.03065657 | 3.065657 | 290.7023 | 1.712121 | 278.8774
5 | 472 | 20408 | 3.071 | 23.6 | 0.1452 | 0.03070707 | 3.070707 | 291.7068 | 1.717172 | 279.8819
5 | 473 | 20409 | 3.076 | 23.65 | 0.1447 | 0.03075758 | 3.075758 | 290.7023 | 1.722222 | 278.8774
5 | 474 | 20412 | 3.091 | 23.7 | 0.1452 | 0.03090909 | 3.090909 | 291.7068 | 1.737374 | 279.8819
5 | 475 | 20414 | 3.101 | 23.75 | 0.1462 | 0.0310101 | 3.10101 | 293.7158 | 1.747475 | 281.8909
5 | 476 | 20415 | 3.106 | 23.8 | 0.1467 | 0.03106061 | 3.106061 | 294.7203 | 1.752525 | 282.8954
5 | 477 | 20416 | 3.111 | 23.85 | 0.1467 | 0.03111111 | 3.111111 | 294.7203 | 1.757576 | 282.8954
5 | 478 | 20419 | 3.126 | 23.9 | 0.1472 | 0.03126263 | 3.126263 | 295.7248 | 1.772727 | 283.8999
5 | 479 | 20420 | 3.131 | 23.95 | 0.1462 | 0.03131313 | 3.131313 | 293.7158 | 1.777778 | 281.8909
5 | 480 | 20421 | 3.136 | 24 | 0.1472 | 0.03136364 | 3.136364 | 295.7248 | 1.782828 | 283.8999
5 | 481 | 20422 | 3.141 | 24.05 | 0.1472 | 0.03141414 | 3.141414 | 295.7248 | 1.787879 | 283.8999
5 | 482 | 20424 | 3.152 | 24.1 | 0.1467 | 0.03151515 | 3.151515 | 294.7203 | 1.79798 | 282.8954
5 | 483 | 20426 | 3.162 | 24.15 | 0.1477 | 0.03161616 | 3.161616 | 296.7293 | 1.808081 | 284.9044
5 | 484 | 20427 | 3.167 | 24.2 | 0.1472 | 0.03166667 | 3.166667 | 295.7248 | 1.813131 | 283.8999
5 | 485 | 20429 | 3.177 | 24.25 | 0.1477 | 0.03176768 | 3.176768 | 296.7293 | 1.823232 | 284.9044
5 | 486 | 20432 | 3.192 | 24.3 | 0.1481 | 0.03191919 | 3.191919 | 297.5329 | 1.838384 | 285.708
5 | 487 | 20433 | 3.197 | 24.35 | 0.1481 | 0.0319697 | 3.19697 | 297.5329 | 1.843434 | 285.708
5 | 488 | 20434 | 3.202 | 24.4 | 0.1486 | 0.0320202 | 3.20202 | 298.5374 | 1.848485 | 286.7125
5 | 489 | 20436 | 3.212 | 24.45 | 0.1491 | 0.03212121 | 3.212121 | 299.5419 | 1.858586 | 287.717
5 | 490 | 20438 | 3.222 | 24.5 | 0.1496 | 0.03222222 | 3.222222 | 300.5464 | 1.868687 | 288.7215
5 | 491 | 20439 | 3.227 | 24.55 | 0.1496 | 0.03227273 | 3.227273 | 300.5464 | 1.873737 | 288.7215
5 | 492 | 20441 | 3.237 | 24.6 | 0.1491 | 0.03237374 | 3.237374 | 299.5419 | 1.883838 | 287.717
5 | 493 | 20443 | 3.247 | 24.65 | 0.1501 | 0.03247475 | 3.247475 | 301.5509 | 1.893939 | 289.726
5 | 494 | 20445 | 3.258 | 24.7 | 0.1511 | 0.03257576 | 3.257576 | 303.5599 | 1.90404 | 291.735
5 | 495 | 20446 | 3.263 | 24.75 | 0.1506 | 0.03262626 | 3.262626 | 302.5554 | 1.909091 | 290.7305
5 | 496 | 20447 | 3.268 | 24.8 | 0.1501 | 0.03267677 | 3.267677 | 301.5509 | 1.914141 | 289.726
5 | 497 | 20450 | 3.283 | 24.85 | 0.1506 | 0.03282828 | 3.282828 | 302.5554 | 1.929293 | 290.7305
5 | 498 | 20452 | 3.293 | 24.9 | 0.1511 | 0.03292929 | 3.292929 | 303.5599 | 1.939394 | 291.735
5 | 499 | 20453 | 3.298 | 24.95 | 0.1521 | 0.0329798 | 3.29798 | 305.5689 | 1.944444 | 293.744
5 | 500 | 20454 | 3.303 | 25 | 0.1511 | 0.0330303 | 3.30303 | 303.5599 | 1.949495 | 291.735
5 | 501 | 20455 | 3.308 | 25.05 | 0.1511 | 0.03308081 | 3.308081 | 303.5599 | 1.954545 | 291.735
5 | 502 | 20458 | 3.323 | 25.1 | 0.1511 | 0.03323232 | 3.323232 | 303.5599 | 1.969697 | 291.735
5 | 503 | 20459 | 3.328 | 25.15 | 0.1516 | 0.03328283 | 3.328283 | 304.5644 | 1.974747 | 292.7395
5 | 504 | 20461 | 3.338 | 25.2 | 0.1526 | 0.03338384 | 3.338384 | 306.5734 | 1.984848 | 294.7485
5 | 505 | 20462 | 3.343 | 25.25 | 0.1526 | 0.03343434 | 3.343434 | 306.5734 | 1.989899 | 294.7485
5 | 506 | 20465 | 3.359 | 25.3 | 0.1526 | 0.03358586 | 3.358586 | 306.5734 | 2.005051 | 294.7485
5 | 507 | 20466 | 3.364 | 25.35 | 0.154 | 0.03363636 | 3.363636 | 309.386 | 2.010101 | 297.5611
5 | 508 | 20467 | 3.369 | 25.4 | 0.153 | 0.03368687 | 3.368687 | 307.377 | 2.015152 | 295.5521
5 | 509 | 20469 | 3.379 | 25.45 | 0.1535 | 0.03378788 | 3.378788 | 308.3815 | 2.025253 | 296.5566
5 | 510 | 20470 | 3.384 | 25.5 | 0.153 | 0.03383838 | 3.383838 | 307.377 | 2.030303 | 295.5521
5 | 511 | 20472 | 3.394 | 25.55 | 0.153 | 0.03393939 | 3.393939 | 307.377 | 2.040404 | 295.5521
5 | 512 | 20474 | 3.404 | 25.6 | 0.154 | 0.0340404 | 3.40404 | 309.386 | 2.050505 | 297.5611
5 | 513 | 20476 | 3.414 | 25.65 | 0.154 | 0.03414141 | 3.414141 | 309.386 | 2.060606 | 297.5611
5 | 514 | 20478 | 3.424 | 25.7 | 0.1545 | 0.03424242 | 3.424242 | 310.3905 | 2.070707 | 298.5656
5 | 515 | 20479 | 3.429 | 25.75 | 0.155 | 0.03429293 | 3.429293 | 311.395 | 2.075758 | 299.5701
5 | 516 | 20480 | 3.434 | 25.8 | 0.1545 | 0.03434343 | 3.434343 | 310.3905 | 2.080808 | 298.5656
5 | 517 | 20482 | 3.444 | 25.85 | 0.1545 | 0.03444444 | 3.444444 | 310.3905 | 2.090909 | 298.5656
5 | 518 | 20485 | 3.46 | 25.9 | 0.156 | 0.03459596 | 3.459596 | 313.4041 | 2.106061 | 301.5791
5 | 519 | 20486 | 3.465 | 25.95 | 0.1565 | 0.03464646 | 3.464646 | 314.4086 | 2.111111 | 302.5836
5 | 520 | 20487 | 3.47 | 26 | 0.157 | 0.03469697 | 3.469697 | 315.4131 | 2.116162 | 303.5881
5 | 521 | 20489 | 3.48 | 26.05 | 0.156 | 0.03479798 | 3.479798 | 313.4041 | 2.126263 | 301.5791
5 | 522 | 20491 | 3.49 | 26.1 | 0.1565 | 0.03489899 | 3.489899 | 314.4086 | 2.136364 | 302.5836
5 | 523 | 20492 | 3.495 | 26.15 | 0.1565 | 0.03494949 | 3.494949 | 314.4086 | 2.141414 | 302.5836
5 | 524 | 20493 | 3.5 | 26.2 | 0.155 | 0.035 | 3.5 | 311.395 | 2.146465 | 299.5701
5 | 525 | 20496 | 3.515 | 26.25 | 0.157 | 0.03515152 | 3.515152 | 315.4131 | 2.161616 | 303.5881
5 | 526 | 20498 | 3.525 | 26.3 | 0.157 | 0.03525253 | 3.525253 | 315.4131 | 2.171717 | 303.5881
5 | 527 | 20499 | 3.53 | 26.35 | 0.157 | 0.03530303 | 3.530303 | 315.4131 | 2.176768 | 303.5881
5 | 528 | 20500 | 3.535 | 26.4 | 0.1575 | 0.03535354 | 3.535354 | 316.4176 | 2.181818 | 304.5926
5 | 529 | 20502 | 3.545 | 26.45 | 0.1565 | 0.03545455 | 3.545455 | 314.4086 | 2.191919 | 302.5836
5 | 530 | 20504 | 3.556 | 26.5 | 0.1575 | 0.03555556 | 3.555556 | 316.4176 | 2.20202 | 304.5926
5 | 531 | 20505 | 3.561 | 26.55 | 0.158 | 0.03560606 | 3.560606 | 317.4221 | 2.207071 | 305.5971
5 | 532 | 20506 | 3.566 | 26.6 | 0.157 | 0.03565657 | 3.565657 | 315.4131 | 2.212121 | 303.5881
5 | 533 | 20509 | 3.581 | 26.65 | 0.158 | 0.03580808 | 3.580808 | 317.4221 | 2.227273 | 305.5971
5 | 534 | 20511 | 3.591 | 26.7 | 0.158 | 0.03590909 | 3.590909 | 317.4221 | 2.237374 | 305.5971
5 | 535 | 20512 | 3.596 | 26.75 | 0.1584 | 0.0359596 | 3.59596 | 318.2257 | 2.242424 | 306.4007
5 | 536 | 20513 | 3.601 | 26.8 | 0.158 | 0.0360101 | 3.60101 | 317.4221 | 2.247475 | 305.5971
5 | 537 | 20516 | 3.616 | 26.85 | 0.1584 | 0.03616162 | 3.616162 | 318.2257 | 2.262626 | 306.4007
5 | 538 | 20517 | 3.621 | 26.9 | 0.1589 | 0.03621212 | 3.621212 | 319.2302 | 2.267677 | 307.4052
5 | 539 | 20519 | 3.631 | 26.95 | 0.1599 | 0.03631313 | 3.631313 | 321.2392 | 2.277778 | 309.4142
5 | 540 | 20521 | 3.641 | 27 | 0.1589 | 0.03641414 | 3.641414 | 319.2302 | 2.287879 | 307.4052
5 | 541 | 20523 | 3.652 | 27.05 | 0.1599 | 0.03651515 | 3.651515 | 321.2392 | 2.29798 | 309.4142
5 | 542 | 20523 | 3.652 | 27.1 | 0.1594 | 0.03651515 | 3.651515 | 320.2347 | 2.29798 | 308.4097
5 | 543 | 20525 | 3.662 | 27.15 | 0.1594 | 0.03661616 | 3.661616 | 320.2347 | 2.308081 | 308.4097
5 | 544 | 20527 | 3.672 | 27.2 | 0.1604 | 0.03671717 | 3.671717 | 322.2437 | 2.318182 | 310.4187
5 | 545 | 20529 | 3.682 | 27.25 | 0.1604 | 0.03681818 | 3.681818 | 322.2437 | 2.328283 | 310.4187
5 | 546 | 20529 | 3.682 | 27.3 | 0.1599 | 0.03681818 | 3.681818 | 321.2392 | 2.328283 | 309.4142
5 | 547 | 20531 | 3.692 | 27.35 | 0.1599 | 0.03691919 | 3.691919 | 321.2392 | 2.338384 | 309.4142
5 | 548 | 20534 | 3.707 | 27.4 | 0.1604 | 0.03707071 | 3.707071 | 322.2437 | 2.353535 | 310.4187
5 | 549 | 20535 | 3.712 | 27.45 | 0.1599 | 0.03712121 | 3.712121 | 321.2392 | 2.358586 | 309.4142
5 | 550 | 20537 | 3.722 | 27.5 | 0.1619 | 0.03722222 | 3.722222 | 325.2572 | 2.368687 | 313.4322
5 | 551 | 20538 | 3.727 | 27.55 | 0.1609 | 0.03727273 | 3.727273 | 323.2482 | 2.373737 | 311.4232
5 | 552 | 20539 | 3.732 | 27.6 | 0.1609 | 0.03732323 | 3.732323 | 323.2482 | 2.378788 | 311.4232
5 | 553 | 20541 | 3.742 | 27.65 | 0.1609 | 0.03742424 | 3.742424 | 323.2482 | 2.388889 | 311.4232
5 | 554 | 20544 | 3.758 | 27.7 | 0.1624 | 0.03757576 | 3.757576 | 326.2617 | 2.40404 | 314.4367
5 | 555 | 20545 | 3.763 | 27.75 | 0.1629 | 0.03762626 | 3.762626 | 327.2662 | 2.409091 | 315.4412
5 | 556 | 20546 | 3.768 | 27.8 | 0.1624 | 0.03767677 | 3.767677 | 326.2617 | 2.414141 | 314.4367
5 | 557 | 20547 | 3.773 | 27.85 | 0.1619 | 0.03772727 | 3.772727 | 325.2572 | 2.419192 | 313.4322
5 | 558 | 20551 | 3.793 | 27.9 | 0.1638 | 0.03792929 | 3.792929 | 329.0743 | 2.439394 | 317.2493
5 | 559 | 20552 | 3.798 | 27.95 | 0.1629 | 0.0379798 | 3.79798 | 327.2662 | 2.444444 | 315.4412
5 | 560 | 20554 | 3.808 | 28 | 0.1638 | 0.03808081 | 3.808081 | 329.0743 | 2.454545 | 317.2493
5 | 561 | 20556 | 3.818 | 28.05 | 0.1629 | 0.03818182 | 3.818182 | 327.2662 | 2.464646 | 315.4412
5 | 562 | 20557 | 3.823 | 28.1 | 0.1624 | 0.03823232 | 3.823232 | 326.2617 | 2.469697 | 314.4367
5 | 563 | 20558 | 3.828 | 28.15 | 0.1629 | 0.03828283 | 3.828283 | 327.2662 | 2.474747 | 315.4412
5 | 564 | 20560 | 3.838 | 28.2 | 0.1638 | 0.03838384 | 3.838384 | 329.0743 | 2.484848 | 317.2493
5 | 565 | 20561 | 3.843 | 28.25 | 0.1633 | 0.03843434 | 3.843434 | 328.0698 | 2.489899 | 316.2448
5 | 566 | 20563 | 3.854 | 28.3 | 0.1638 | 0.03853535 | 3.853535 | 329.0743 | 2.5 | 317.2493
5 | 567 | 20565 | 3.864 | 28.35 | 0.1629 | 0.03863636 | 3.863636 | 327.2662 | 2.510101 | 315.4412
5 | 568 | 20566 | 3.869 | 28.4 | 0.1643 | 0.03868687 | 3.868687 | 330.0788 | 2.515152 | 318.2538
5 | 569 | 20569 | 3.884 | 28.45 | 0.1643 | 0.03883838 | 3.883838 | 330.0788 | 2.530303 | 318.2538
5 | 570 | 20570 | 3.889 | 28.5 | 0.1643 | 0.03888889 | 3.888889 | 330.0788 | 2.535354 | 318.2538
5 | 571 | 20571 | 3.894 | 28.55 | 0.1653 | 0.03893939 | 3.893939 | 332.0878 | 2.540404 | 320.2628
5 | 572 | 20572 | 3.899 | 28.6 | 0.1638 | 0.0389899 | 3.89899 | 329.0743 | 2.545455 | 317.2493
5 | 573 | 20574 | 3.909 | 28.65 | 0.1653 | 0.03909091 | 3.909091 | 332.0878 | 2.555556 | 320.2628
5 | 574 | 20576 | 3.919 | 28.7 | 0.1653 | 0.03919192 | 3.919192 | 332.0878 | 2.565657 | 320.2628
5 | 575 | 20577 | 3.924 | 28.75 | 0.1643 | 0.03924242 | 3.924242 | 330.0788 | 2.570707 | 318.2538
5 | 576 | 20579 | 3.934 | 28.8 | 0.1653 | 0.03934343 | 3.934343 | 332.0878 | 2.580808 | 320.2628
5 | 577 | 20582 | 3.949 | 28.85 | 0.1663 | 0.03949495 | 3.949495 | 334.0968 | 2.59596 | 322.2718
5 | 578 | 20583 | 3.955 | 28.9 | 0.1663 | 0.03954545 | 3.954545 | 334.0968 | 2.60101 | 322.2718
5 | 579 | 20584 | 3.96 | 28.95 | 0.1658 | 0.03959596 | 3.959596 | 333.0923 | 2.606061 | 321.2673
5 | 580 | 20585 | 3.965 | 29 | 0.1663 | 0.03964646 | 3.964646 | 334.0968 | 2.611111 | 322.2718
5 | 581 | 20589 | 3.985 | 29.05 | 0.1668 | 0.03984848 | 3.984848 | 335.1013 | 2.631313 | 323.2763
5 | 582 | 20591 | 3.995 | 29.1 | 0.1668 | 0.03994949 | 3.994949 | 335.1013 | 2.641414 | 323.2763
5 | 583 | 20591 | 3.995 | 29.15 | 0.1658 | 0.03994949 | 3.994949 | 333.0923 | 2.641414 | 321.2673
5 | 584 | 20592 | 4 | 29.2 | 0.1663 | 0.04 | 4 | 334.0968 | 2.646465 | 322.2718
5 | 585 | 20596 | 4.02 | 29.25 | 0.1668 | 0.04020202 | 4.020202 | 335.1013 | 2.666667 | 323.2763
5 | 586 | 20597 | 4.025 | 29.3 | 0.1668 | 0.04025253 | 4.025253 | 335.1013 | 2.671717 | 323.2763
5 | 587 | 20598 | 4.03 | 29.35 | 0.1673 | 0.04030303 | 4.030303 | 336.1058 | 2.676768 | 324.2808
5 | 588 | 20599 | 4.035 | 29.4 | 0.1673 | 0.04035354 | 4.035354 | 336.1058 | 2.681818 | 324.2808
5 | 589 | 20602 | 4.051 | 29.45 | 0.1683 | 0.04050505 | 4.050505 | 338.1148 | 2.69697 | 326.2898
5 | 590 | 20604 | 4.061 | 29.5 | 0.1683 | 0.04060606 | 4.060606 | 338.1148 | 2.707071 | 326.2898
5 | 591 | 20604 | 4.061 | 29.55 | 0.1673 | 0.04060606 | 4.060606 | 336.1058 | 2.707071 | 324.2808
5 | 592 | 20605 | 4.066 | 29.6 | 0.1683 | 0.04065657 | 4.065657 | 338.1148 | 2.712121 | 326.2898
5 | 593 | 20607 | 4.076 | 29.65 | 0.1678 | 0.04075758 | 4.075758 | 337.1103 | 2.722222 | 325.2853
5 | 594 | 20609 | 4.086 | 29.7 | 0.1678 | 0.04085859 | 4.085859 | 337.1103 | 2.732323 | 325.2853
5 | 595 | 20611 | 4.096 | 29.75 | 0.1683 | 0.0409596 | 4.09596 | 338.1148 | 2.742424 | 326.2898
5 | 596 | 20613 | 4.106 | 29.8 | 0.1692 | 0.04106061 | 4.106061 | 339.9229 | 2.752525 | 328.0979
5 | 597 | 20614 | 4.111 | 29.85 | 0.1692 | 0.04111111 | 4.111111 | 339.9229 | 2.757576 | 328.0979
5 | 598 | 20616 | 4.121 | 29.9 | 0.1687 | 0.04121212 | 4.121212 | 338.9184 | 2.767677 | 327.0934
5 | 599 | 20617 | 4.126 | 29.95 | 0.1683 | 0.04126263 | 4.126263 | 338.1148 | 2.772727 | 326.2898
5 | 600 | 20619 | 4.136 | 30 | 0.1692 | 0.04136364 | 4.136364 | 339.9229 | 2.782828 | 328.0979
5 | 601 | 20622 | 4.152 | 30.05 | 0.1697 | 0.04151515 | 4.151515 | 340.9274 | 2.79798 | 329.1024
5 | 602 | 20623 | 4.157 | 30.1 | 0.1697 | 0.04156566 | 4.156566 | 340.9274 | 2.80303 | 329.1024
5 | 603 | 20624 | 4.162 | 30.15 | 0.1697 | 0.04161616 | 4.161616 | 340.9274 | 2.808081 | 329.1024
5 | 604 | 20625 | 4.167 | 30.2 | 0.1687 | 0.04166667 | 4.166667 | 338.9184 | 2.813131 | 327.0934
5 | 605 | 20629 | 4.187 | 30.25 | 0.1707 | 0.04186869 | 4.186869 | 342.9364 | 2.833333 | 331.1114
5 | 606 | 20630 | 4.192 | 30.3 | 0.1707 | 0.04191919 | 4.191919 | 342.9364 | 2.838384 | 331.1114
5 | 607 | 20630 | 4.192 | 30.35 | 0.1697 | 0.04191919 | 4.191919 | 340.9274 | 2.838384 | 329.1024
5 | 608 | 20632 | 4.202 | 30.4 | 0.1697 | 0.0420202 | 4.20202 | 340.9274 | 2.848485 | 329.1024
5 | 609 | 20636 | 4.222 | 30.45 | 0.1722 | 0.04222222 | 4.222222 | 345.9499 | 2.868687 | 334.1249
5 | 610 | 20636 | 4.222 | 30.5 | 0.1707 | 0.04222222 | 4.222222 | 342.9364 | 2.868687 | 331.1114
5 | 611 | 20637 | 4.227 | 30.55 | 0.1697 | 0.04227273 | 4.227273 | 340.9274 | 2.873737 | 329.1024
5 | 612 | 20638 | 4.232 | 30.6 | 0.1702 | 0.04232323 | 4.232323 | 341.9319 | 2.878788 | 330.1069
5 | 613 | 20640 | 4.242 | 30.65 | 0.1697 | 0.04242424 | 4.242424 | 340.9274 | 2.888889 | 329.1024
5 | 614 | 20643 | 4.258 | 30.7 | 0.1712 | 0.04257576 | 4.257576 | 343.9409 | 2.90404 | 332.1159
5 | 615 | 20644 | 4.263 | 30.75 | 0.1707 | 0.04262626 | 4.262626 | 342.9364 | 2.909091 | 331.1114
5 | 616 | 20645 | 4.268 | 30.8 | 0.1702 | 0.04267677 | 4.267677 | 341.9319 | 2.914141 | 330.1069
5 | 617 | 20647 | 4.278 | 30.85 | 0.1707 | 0.04277778 | 4.277778 | 342.9364 | 2.924242 | 331.1114
5 | 618 | 20649 | 4.288 | 30.9 | 0.1707 | 0.04287879 | 4.287879 | 342.9364 | 2.934343 | 331.1114
5 | 619 | 20650 | 4.293 | 30.95 | 0.1707 | 0.04292929 | 4.292929 | 342.9364 | 2.939394 | 331.1114
5 | 620 | 20651 | 4.298 | 31 | 0.1702 | 0.0429798 | 4.29798 | 341.9319 | 2.944444 | 330.1069
5 | 621 | 20654 | 4.313 | 31.05 | 0.1707 | 0.04313131 | 4.313131 | 342.9364 | 2.959596 | 331.1114
5 | 622 | 20656 | 4.323 | 31.1 | 0.1722 | 0.04323232 | 4.323232 | 345.9499 | 2.969697 | 334.1249
5 | 623 | 20658 | 4.333 | 31.15 | 0.1717 | 0.04333333 | 4.333333 | 344.9454 | 2.979798 | 333.1204
5 | 624 | 20659 | 4.338 | 31.2 | 0.1717 | 0.04338384 | 4.338384 | 344.9454 | 2.984848 | 333.1204
5 | 625 | 20661 | 4.348 | 31.25 | 0.1717 | 0.04348485 | 4.348485 | 344.9454 | 2.994949 | 333.1204
5 | 626 | 20663 | 4.359 | 31.3 | 0.1722 | 0.04358586 | 4.358586 | 345.9499 | 3.005051 | 334.1249
5 | 627 | 20664 | 4.364 | 31.35 | 0.1722 | 0.04363636 | 4.363636 | 345.9499 | 3.010101 | 334.1249
5 | 628 | 20665 | 4.369 | 31.4 | -0.001472 | 0.04368687 | 4.368687 | -2.957248

## S6a
Record | Index | Position | Strain | Time | Force | Strain | Strain | Stress | Corrected stress | Corrected Strain | Mean Diameter (Microns): | 24.274 | microns
|  | Microns | % | seconds | Newtons | mm/mm | % | MPa | MPa | % | Mean Cross-sectional Area (Sq. Microns): | 459 | micron sq
6 | 0 | 19801 | 0 | 0 | 0.0004905 | 0 | 0 | 0.9854147 |  |  | Stress | 262.2 | Mpa
6 | 1 | 19801 | 0 | 0.05 | 0 | 0 | 0 | 0 |  |  | Strain | 1.89 | %
6 | 2 | 19801 | 0 | 0.1 | 0 | 0 | 0 | 0 |  |  | Modulus | 23.2 | Gpa
6 | 3 | 19801 | 0 | 0.15 | -0.0004905 | 0 | 0 | -0.9854147
6 | 4 | 19801 | 0 | 0.2 | 0 | 0 | 0 | 0
6 | 5 | 19801 | 0 | 0.25 | 0.0009811 | 0 | 0 | 1.97103
6 | 6 | 19801 | 0 | 0.3 | -0.0004905 | 0 | 0 | -0.9854147
6 | 7 | 19801 | 0 | 0.35 | 0.0009811 | 0 | 0 | 1.97103
6 | 8 | 19801 | 0 | 0.4 | 0.0009811 | 0 | 0 | 1.97103
6 | 9 | 19801 | 0 | 0.45 | 0.0009811 | 0 | 0 | 1.97103
6 | 10 | 19801 | 0 | 0.5 | 0.0009811 | 0 | 0 | 1.97103
6 | 11 | 19801 | 0 | 0.55 | 0.001472 | 0 | 0 | 2.957248
6 | 12 | 19801 | 0 | 0.6 | 0.001472 | 0 | 0 | 2.957248
6 | 13 | 19801 | 0 | 0.65 | 0.0009811 | 0 | 0 | 1.97103
6 | 14 | 19801 | 0 | 0.7 | 0.0009811 | 0 | 0 | 1.97103
6 | 15 | 19801 | 0 | 0.75 | 0 | 0 | 0 | 0
6 | 16 | 19801 | 0 | 0.8 | 0.0009811 | 0 | 0 | 1.97103
6 | 17 | 19801 | 0 | 0.85 | 0.0004905 | 0 | 0 | 0.9854147
6 | 18 | 19801 | 0 | 0.9 | 0.0009811 | 0 | 0 | 1.97103
6 | 19 | 19801 | 0 | 0.95 | 0 | 0 | 0 | 0
6 | 20 | 19801 | 0 | 1 | 0.0004905 | 0 | 0 | 0.9854147
6 | 21 | 19801 | 0 | 1.05 | 0.0009811 | 0 | 0 | 1.97103
6 | 22 | 19801 | 0 | 1.1 | 0 | 0 | 0 | 0
6 | 23 | 19801 | 0 | 1.15 | 0.001962 | 0 | 0 | 3.941659
6 | 24 | 19801 | 0 | 1.2 | 0.001472 | 0 | 0 | 2.957248
6 | 25 | 19802 | 0.005 | 1.25 | 0.0009811 | 5.05025e-05 | 0.00505025 | 1.97103
6 | 26 | 19802 | 0.005 | 1.3 | 0.0009811 | 5.05025e-05 | 0.00505025 | 1.97103
6 | 27 | 19802 | 0.005 | 1.35 | 0.0009811 | 5.05025e-05 | 0.00505025 | 1.97103
6 | 28 | 19802 | 0.005 | 1.4 | 0.001472 | 5.05025e-05 | 0.00505025 | 2.957248
6 | 29 | 19802 | 0.005 | 1.45 | 0.001472 | 5.05025e-05 | 0.00505025 | 2.957248
6 | 30 | 19803 | 0.01 | 1.5 | 0.0009811 | 0.000101005 | 0.0101005 | 1.97103
6 | 31 | 19803 | 0.01 | 1.55 | -0.0004905 | 0.000101005 | 0.0101005 | -0.9854147
6 | 32 | 19803 | 0.01 | 1.6 | 0.0004905 | 0.000101005 | 0.0101005 | 0.9854147
6 | 33 | 19804 | 0.015 | 1.65 | -0.0004905 | 0.0001515075 | 0.01515075 | -0.9854147
6 | 34 | 19804 | 0.015 | 1.7 | -0.0004905 | 0.0001515075 | 0.01515075 | -0.9854147
6 | 35 | 19804 | 0.015 | 1.75 | -0.0004905 | 0.0001515075 | 0.01515075 | -0.9854147
6 | 36 | 19804 | 0.015 | 1.8 | 0.0004905 | 0.0001515075 | 0.01515075 | 0.9854147
6 | 37 | 19804 | 0.015 | 1.85 | 0.0009811 | 0.0001515075 | 0.01515075 | 1.97103
6 | 38 | 19804 | 0.015 | 1.9 | 0 | 0.0001515075 | 0.01515075 | 0
6 | 39 | 19805 | 0.02 | 1.95 | 0.0009811 | 0.00020201 | 0.020201 | 1.97103
6 | 40 | 19805 | 0.02 | 2 | 0.0009811 | 0.00020201 | 0.020201 | 1.97103
6 | 41 | 19808 | 0.035 | 2.05 | 0.001472 | 0.0003535175 | 0.03535175 | 2.957248
6 | 42 | 19808 | 0.035 | 2.1 | 0.0004905 | 0.0003535175 | 0.03535175 | 0.9854147
6 | 43 | 19808 | 0.035 | 2.15 | 0.0009811 | 0.0003535175 | 0.03535175 | 1.97103
6 | 44 | 19808 | 0.035 | 2.2 | 0.0004905 | 0.0003535175 | 0.03535175 | 0.9854147
6 | 45 | 19808 | 0.035 | 2.25 | 0.001472 | 0.0003535175 | 0.03535175 | 2.957248
6 | 46 | 19808 | 0.035 | 2.3 | 0.0009811 | 0.0003535175 | 0.03535175 | 1.97103
6 | 47 | 19808 | 0.035 | 2.35 | 0.0004905 | 0.0003535175 | 0.03535175 | 0.9854147
6 | 48 | 19808 | 0.035 | 2.4 | 0.0004905 | 0.0003535175 | 0.03535175 | 0.9854147
6 | 49 | 19808 | 0.035 | 2.45 | 0.001472 | 0.0003535175 | 0.03535175 | 2.957248
6 | 50 | 19809 | 0.04 | 2.5 | 0.0004905 | 0.00040402 | 0.040402 | 0.9854147
6 | 51 | 19809 | 0.04 | 2.55 | 0 | 0.00040402 | 0.040402 | 0
6 | 52 | 19810 | 0.045 | 2.6 | 0.0004905 | 0.0004545225 | 0.04545225 | 0.9854147
6 | 53 | 19810 | 0.045 | 2.65 | 0 | 0.0004545225 | 0.04545225 | 0
6 | 54 | 19810 | 0.045 | 2.7 | -0.0004905 | 0.0004545225 | 0.04545225 | -0.9854147
6 | 55 | 19810 | 0.045 | 2.75 | 0.0004905 | 0.0004545225 | 0.04545225 | 0.9854147
6 | 56 | 19810 | 0.045 | 2.8 | 0.0004905 | 0.0004545225 | 0.04545225 | 0.9854147
6 | 57 | 19810 | 0.045 | 2.85 | 0.0009811 | 0.0004545225 | 0.04545225 | 1.97103
6 | 58 | 19810 | 0.045 | 2.9 | 0.0004905 | 0.0004545225 | 0.04545225 | 0.9854147
6 | 59 | 19811 | 0.051 | 2.95 | 0.0009811 | 0.000505025 | 0.0505025 | 1.97103
6 | 60 | 19811 | 0.051 | 3 | 0.0009811 | 0.000505025 | 0.0505025 | 1.97103
6 | 61 | 19815 | 0.071 | 3.05 | 0.0009811 | 0.000707035 | 0.0707035 | 1.97103
6 | 62 | 19816 | 0.076 | 3.1 | 0.0009811 | 0.0007575375 | 0.07575375 | 1.97103
6 | 63 | 19816 | 0.076 | 3.15 | 0.0004905 | 0.0007575375 | 0.07575375 | 0.9854147
6 | 64 | 19816 | 0.076 | 3.2 | 0.0009811 | 0.0007575375 | 0.07575375 | 1.97103
6 | 65 | 19816 | 0.076 | 3.25 | 0.0004905 | 0.0007575375 | 0.07575375 | 0.9854147
6 | 66 | 19816 | 0.076 | 3.3 | 0 | 0.0007575375 | 0.07575375 | 0
6 | 67 | 19816 | 0.076 | 3.35 | 0.0004905 | 0.0007575375 | 0.07575375 | 0.9854147
6 | 68 | 19816 | 0.076 | 3.4 | 0.0004905 | 0.0007575375 | 0.07575375 | 0.9854147
6 | 69 | 19817 | 0.081 | 3.45 | 0.0009811 | 0.00080804 | 0.080804 | 1.97103
6 | 70 | 19819 | 0.091 | 3.5 | 0 | 0.000909045 | 0.0909045 | 0
6 | 71 | 19820 | 0.096 | 3.55 | 0 | 0.0009595475 | 0.09595475 | 0
6 | 72 | 19821 | 0.101 | 3.6 | 0.0009811 | 0.00101005 | 0.101005 | 1.97103
6 | 73 | 19821 | 0.101 | 3.65 | 0.0004905 | 0.00101005 | 0.101005 | 0.9854147
6 | 74 | 19821 | 0.101 | 3.7 | 0.0009811 | 0.00101005 | 0.101005 | 1.97103
6 | 75 | 19822 | 0.106 | 3.75 | 0.0009811 | 0.001060552 | 0.1060552 | 1.97103
6 | 76 | 19822 | 0.106 | 3.8 | 0.0004905 | 0.001060552 | 0.1060552 | 0.9854147
6 | 77 | 19823 | 0.111 | 3.85 | 0.0004905 | 0.001111055 | 0.1111055 | 0.9854147
6 | 78 | 19823 | 0.111 | 3.9 | 0.0004905 | 0.001111055 | 0.1111055 | 0.9854147
6 | 79 | 19823 | 0.111 | 3.95 | 0 | 0.001111055 | 0.1111055 | 0
6 | 80 | 19825 | 0.121 | 4 | 0.0004905 | 0.00121206 | 0.121206 | 0.9854147
6 | 81 | 19825 | 0.121 | 4.05 | 0 | 0.00121206 | 0.121206 | 0
6 | 82 | 19825 | 0.121 | 4.1 | 0 | 0.00121206 | 0.121206 | 0
6 | 83 | 19826 | 0.126 | 4.15 | 0.0004905 | 0.001262562 | 0.1262562 | 0.9854147
6 | 84 | 19827 | 0.131 | 4.2 | 0.0004905 | 0.001313065 | 0.1313065 | 0.9854147
6 | 85 | 19828 | 0.136 | 4.25 | 0.0004905 | 0.001363567 | 0.1363567 | 0.9854147
6 | 86 | 19828 | 0.136 | 4.3 | -0.0004905 | 0.001363567 | 0.1363567 | -0.9854147
6 | 87 | 19828 | 0.136 | 4.35 | 0.0009811 | 0.001363567 | 0.1363567 | 1.97103
6 | 88 | 19829 | 0.141 | 4.4 | 0.0009811 | 0.00141407 | 0.141407 | 1.97103
6 | 89 | 19829 | 0.141 | 4.45 | 0.0004905 | 0.00141407 | 0.141407 | 0.9854147
6 | 90 | 19831 | 0.152 | 4.5 | 0.0004905 | 0.001515075 | 0.1515075 | 0.9854147
6 | 91 | 19831 | 0.152 | 4.55 | 0.0004905 | 0.001515075 | 0.1515075 | 0.9854147
6 | 92 | 19834 | 0.167 | 4.6 | 0 | 0.001666582 | 0.1666582 | 0
6 | 93 | 19835 | 0.172 | 4.65 | 0 | 0.001717085 | 0.1717085 | 0
6 | 94 | 19835 | 0.172 | 4.7 | 0.0004905 | 0.001717085 | 0.1717085 | 0.9854147
6 | 95 | 19835 | 0.172 | 4.75 | -0.0009811 | 0.001717085 | 0.1717085 | -1.97103
6 | 96 | 19835 | 0.172 | 4.8 | 0.0004905 | 0.001717085 | 0.1717085 | 0.9854147
6 | 97 | 19836 | 0.177 | 4.85 | 0.0009811 | 0.001767587 | 0.1767587 | 1.97103
6 | 98 | 19836 | 0.177 | 4.9 | 0 | 0.001767587 | 0.1767587 | 0
6 | 99 | 19836 | 0.177 | 4.95 | 0 | 0.001767587 | 0.1767587 | 0
6 | 100 | 19839 | 0.192 | 5 | -0.0004905 | 0.001919095 | 0.1919095 | -0.9854147
6 | 101 | 19841 | 0.202 | 5.05 | 0.0004905 | 0.0020201 | 0.20201 | 0.9854147
6 | 102 | 19841 | 0.202 | 5.1 | 0 | 0.0020201 | 0.20201 | 0
6 | 103 | 19841 | 0.202 | 5.15 | 0.0004905 | 0.0020201 | 0.20201 | 0.9854147
6 | 104 | 19841 | 0.202 | 5.2 | 0.0009811 | 0.0020201 | 0.20201 | 1.97103
6 | 105 | 19842 | 0.207 | 5.25 | 0.0009811 | 0.002070602 | 0.2070602 | 1.97103
6 | 106 | 19845 | 0.222 | 5.3 | 0.001472 | 0.00222211 | 0.222211 | 2.957248
6 | 107 | 19847 | 0.232 | 5.35 | 0 | 0.002323115 | 0.2323115 | 0
6 | 108 | 19847 | 0.232 | 5.4 | 0.0004905 | 0.002323115 | 0.2323115 | 0.9854147
6 | 109 | 19847 | 0.232 | 5.45 | 0.0004905 | 0.002323115 | 0.2323115 | 0.9854147
6 | 110 | 19847 | 0.232 | 5.5 | 0.0009811 | 0.002323115 | 0.2323115 | 1.97103
6 | 111 | 19848 | 0.237 | 5.55 | -0.0004905 | 0.002373617 | 0.2373617 | -0.9854147
6 | 112 | 19849 | 0.242 | 5.6 | -0.0004905 | 0.00242412 | 0.242412 | -0.9854147
6 | 113 | 19851 | 0.253 | 5.65 | 0 | 0.002525125 | 0.2525125 | 0
6 | 114 | 19851 | 0.253 | 5.7 | -0.0004905 | 0.002525125 | 0.2525125 | -0.9854147
6 | 115 | 19851 | 0.253 | 5.75 | -0.0004905 | 0.002525125 | 0.2525125 | -0.9854147
6 | 116 | 19852 | 0.258 | 5.8 | 0.0004905 | 0.002575627 | 0.2575627 | 0.9854147
6 | 117 | 19855 | 0.273 | 5.85 | 0 | 0.002727135 | 0.2727135 | 0
6 | 118 | 19855 | 0.273 | 5.9 | -0.0009811 | 0.002727135 | 0.2727135 | -1.97103
6 | 119 | 19855 | 0.273 | 5.95 | 0.0004905 | 0.002727135 | 0.2727135 | 0.9854147
6 | 120 | 19855 | 0.273 | 6 | 0.0004905 | 0.002727135 | 0.2727135 | 0.9854147
6 | 121 | 19856 | 0.278 | 6.05 | 0.0004905 | 0.002777637 | 0.2777637 | 0.9854147
6 | 122 | 19856 | 0.278 | 6.1 | 0.0004905 | 0.002777637 | 0.2777637 | 0.9854147
6 | 123 | 19859 | 0.293 | 6.15 | 0.001472 | 0.002929145 | 0.2929145 | 2.957248
6 | 124 | 19862 | 0.308 | 6.2 | 0 | 0.003080652 | 0.3080652 | 0
6 | 125 | 19862 | 0.308 | 6.25 | 0 | 0.003080652 | 0.3080652 | 0
6 | 126 | 19862 | 0.308 | 6.3 | 0 | 0.003080652 | 0.3080652 | 0
6 | 127 | 19862 | 0.308 | 6.35 | -0.0004905 | 0.003080652 | 0.3080652 | -0.9854147
6 | 128 | 19864 | 0.318 | 6.4 | 0.0004905 | 0.003181657 | 0.3181657 | 0.9854147
6 | 129 | 19867 | 0.333 | 6.45 | 0.0004905 | 0.003333165 | 0.3333165 | 0.9854147
6 | 130 | 19868 | 0.338 | 6.5 | -0.0004905 | 0.003383667 | 0.3383667 | -0.9854147
6 | 131 | 19868 | 0.338 | 6.55 | -0.0004905 | 0.003383667 | 0.3383667 | -0.9854147
6 | 132 | 19868 | 0.338 | 6.6 | 0.0009811 | 0.003383667 | 0.3383667 | 1.97103
6 | 133 | 19870 | 0.348 | 6.65 | 0.0004905 | 0.003484672 | 0.3484672 | 0.9854147
6 | 134 | 19871 | 0.354 | 6.7 | 0 | 0.003535175 | 0.3535175 | 0
6 | 135 | 19871 | 0.354 | 6.75 | 0.0009811 | 0.003535175 | 0.3535175 | 1.97103
6 | 136 | 19872 | 0.359 | 6.8 | 0.0004905 | 0.003585677 | 0.3585677 | 0.9854147
6 | 137 | 19873 | 0.364 | 6.85 | 0.0004905 | 0.00363618 | 0.363618 | 0.9854147
6 | 138 | 19875 | 0.374 | 6.9 | 0.0009811 | 0.003737185 | 0.3737185 | 1.97103
6 | 139 | 19877 | 0.384 | 6.95 | 0.0004905 | 0.00383819 | 0.383819 | 0.9854147
6 | 140 | 19879 | 0.394 | 7 | 0 | 0.003939195 | 0.3939195 | 0
6 | 141 | 19881 | 0.404 | 7.05 | 0 | 0.0040402 | 0.40402 | 0
6 | 142 | 19881 | 0.404 | 7.1 | 0.0004905 | 0.0040402 | 0.40402 | 0.9854147
6 | 143 | 19881 | 0.404 | 7.15 | -0.0004905 | 0.0040402 | 0.40402 | -0.9854147
6 | 144 | 19881 | 0.404 | 7.2 | 0.0004905 | 0.0040402 | 0.40402 | 0.9854147
6 | 145 | 19883 | 0.414 | 7.25 | 0 | 0.004141205 | 0.4141205 | 0
6 | 146 | 19886 | 0.429 | 7.3 | 0 | 0.004292712 | 0.4292712 | 0
6 | 147 | 19886 | 0.429 | 7.35 | 0 | 0.004292712 | 0.4292712 | 0
6 | 148 | 19886 | 0.429 | 7.4 | 0 | 0.004292712 | 0.4292712 | 0
6 | 149 | 19886 | 0.429 | 7.45 | 0.0004905 | 0.004292712 | 0.4292712 | 0.9854147
6 | 150 | 19887 | 0.434 | 7.5 | -0.0004905 | 0.004343215 | 0.4343215 | -0.9854147
6 | 151 | 19890 | 0.449 | 7.55 | 0.001472 | 0.004494722 | 0.4494722 | 2.957248
6 | 152 | 19893 | 0.465 | 7.6 | 0 | 0.00464623 | 0.464623 | 0
6 | 153 | 19894 | 0.47 | 7.65 | 0.0004905 | 0.004696732 | 0.4696732 | 0.9854147
6 | 154 | 19895 | 0.475 | 7.7 | 0.0004905 | 0.004747235 | 0.4747235 | 0.9854147
6 | 155 | 19895 | 0.475 | 7.75 | 0.0009811 | 0.004747235 | 0.4747235 | 1.97103
6 | 156 | 19896 | 0.48 | 7.8 | 0.001472 | 0.004797737 | 0.4797737 | 2.957248
6 | 157 | 19898 | 0.49 | 7.85 | 0.0009811 | 0.004898742 | 0.4898742 | 1.97103
6 | 158 | 19901 | 0.505 | 7.9 | 0.0004905 | 0.00505025 | 0.505025 | 0.9854147
6 | 159 | 19901 | 0.505 | 7.95 | -0.0004905 | 0.00505025 | 0.505025 | -0.9854147
6 | 160 | 19901 | 0.505 | 8 | 0.0004905 | 0.00505025 | 0.505025 | 0.9854147
6 | 161 | 19901 | 0.505 | 8.05 | 0.0004905 | 0.00505025 | 0.505025 | 0.9854147
6 | 162 | 19902 | 0.51 | 8.1 | 0.0004905 | 0.005100752 | 0.5100752 | 0.9854147
6 | 163 | 19907 | 0.535 | 8.15 | 0 | 0.005353265 | 0.5353265 | 0
6 | 164 | 19908 | 0.54 | 8.2 | 0.0004905 | 0.005403767 | 0.5403767 | 0.9854147
6 | 165 | 19908 | 0.54 | 8.25 | 0.0004905 | 0.005403767 | 0.5403767 | 0.9854147
6 | 166 | 19908 | 0.54 | 8.3 | -0.0004905 | 0.005403767 | 0.5403767 | -0.9854147
6 | 167 | 19912 | 0.561 | 8.35 | 0.001472 | 0.005605777 | 0.5605777 | 2.957248
6 | 168 | 19914 | 0.571 | 8.4 | 0.0009811 | 0.005706782 | 0.5706782 | 1.97103
6 | 169 | 19914 | 0.571 | 8.45 | 0 | 0.005706782 | 0.5706782 | 0
6 | 170 | 19915 | 0.576 | 8.5 | 0.0009811 | 0.005757285 | 0.5757285 | 1.97103
6 | 171 | 19916 | 0.581 | 8.55 | 0.0009811 | 0.005807787 | 0.5807787 | 1.97103
6 | 172 | 19918 | 0.591 | 8.6 | 0.0009811 | 0.005908792 | 0.5908792 | 1.97103
6 | 173 | 19920 | 0.601 | 8.65 | 0.0004905 | 0.006009797 | 0.6009797 | 0.9854147
6 | 174 | 19921 | 0.606 | 8.7 | 0.0009811 | 0.0060603 | 0.60603 | 1.97103
6 | 175 | 19921 | 0.606 | 8.75 | 0 | 0.0060603 | 0.60603 | 0
6 | 176 | 19923 | 0.616 | 8.8 | 0.0004905 | 0.006161305 | 0.6161305 | 0.9854147
6 | 177 | 19927 | 0.636 | 8.85 | 0.0009811 | 0.006363315 | 0.6363315 | 1.97103
6 | 178 | 19928 | 0.641 | 8.9 | 0 | 0.006413817 | 0.6413817 | 0
6 | 179 | 19929 | 0.646 | 8.95 | 0.0004905 | 0.00646432 | 0.646432 | 0.9854147
6 | 180 | 19929 | 0.646 | 9 | 0.0004905 | 0.00646432 | 0.646432 | 0.9854147
6 | 181 | 19930 | 0.651 | 9.05 | 0.0009811 | 0.006514822 | 0.6514822 | 1.97103
6 | 182 | 19932 | 0.662 | 9.1 | 0 | 0.006615827 | 0.6615827 | 0
6 | 183 | 19934 | 0.672 | 9.15 | 0.0009811 | 0.006716832 | 0.6716832 | 1.97103
6 | 184 | 19934 | 0.672 | 9.2 | 0.0009811 | 0.006716832 | 0.6716832 | 1.97103
6 | 185 | 19934 | 0.672 | 9.25 | 0.0009811 | 0.006716832 | 0.6716832 | 1.97103
6 | 186 | 19936 | 0.682 | 9.3 | 0.0009811 | 0.006817837 | 0.6817837 | 1.97103
6 | 187 | 19940 | 0.702 | 9.35 | 0.0004905 | 0.007019847 | 0.7019847 | 0.9854147
6 | 188 | 19941 | 0.707 | 9.4 | 0.0004905 | 0.00707035 | 0.707035 | 0.9854147
6 | 189 | 19941 | 0.707 | 9.45 | 0.0004905 | 0.00707035 | 0.707035 | 0.9854147
6 | 190 | 19941 | 0.707 | 9.5 | 0.0009811 | 0.00707035 | 0.707035 | 1.97103
6 | 191 | 19947 | 0.737 | 9.55 | -0.0004905 | 0.007373365 | 0.7373365 | -0.9854147
6 | 192 | 19948 | 0.742 | 9.6 | 0 | 0.007423867 | 0.7423867 | 0
6 | 193 | 19948 | 0.742 | 9.65 | 0.0004905 | 0.007423867 | 0.7423867 | 0.9854147
6 | 194 | 19949 | 0.747 | 9.7 | 0.0004905 | 0.00747437 | 0.747437 | 0.9854147
6 | 195 | 19953 | 0.768 | 9.75 | 0 | 0.00767638 | 0.767638 | 0
6 | 196 | 19954 | 0.773 | 9.8 | 0.0004905 | 0.007726882 | 0.7726882 | 0.9854147
6 | 197 | 19955 | 0.778 | 9.85 | -0.0004905 | 0.007777385 | 0.7777385 | -0.9854147
6 | 198 | 19955 | 0.778 | 9.9 | 0 | 0.007777385 | 0.7777385 | 0
6 | 199 | 19960 | 0.803 | 9.95 | 0.0009811 | 0.008029897 | 0.8029897 | 1.97103
6 | 200 | 19961 | 0.808 | 10 | 0.0004905 | 0.0080804 | 0.80804 | 0.9854147
6 | 201 | 19963 | 0.818 | 10.05 | 0.0004905 | 0.008181405 | 0.8181405 | 0.9854147
6 | 202 | 19964 | 0.823 | 10.1 | 0.0009811 | 0.008231907 | 0.8231907 | 1.97103
6 | 203 | 19966 | 0.833 | 10.15 | 0 | 0.008332912 | 0.8332912 | 0
6 | 204 | 19968 | 0.843 | 10.2 | 0.0004905 | 0.008433917 | 0.8433917 | 0.9854147
6 | 205 | 19969 | 0.848 | 10.25 | 0 | 0.00848442 | 0.848442 | 0
6 | 206 | 19969 | 0.848 | 10.3 | 0.0004905 | 0.00848442 | 0.848442 | 0.9854147
6 | 207 | 19973 | 0.869 | 10.35 | 0 | 0.00868643 | 0.868643 | 0
6 | 208 | 19974 | 0.874 | 10.4 | 0.0004905 | 0.008736932 | 0.8736932 | 0.9854147
6 | 209 | 19974 | 0.874 | 10.45 | 0.0004905 | 0.008736932 | 0.8736932 | 0.9854147
6 | 210 | 19975 | 0.879 | 10.5 | 0.0004905 | 0.008787435 | 0.8787435 | 0.9854147
6 | 211 | 19979 | 0.899 | 10.55 | 0 | 0.008989445 | 0.8989445 | 0
6 | 212 | 19980 | 0.904 | 10.6 | 0 | 0.009039947 | 0.9039947 | 0
6 | 213 | 19982 | 0.914 | 10.65 | 0 | 0.009140952 | 0.9140952 | 0
6 | 214 | 19984 | 0.924 | 10.7 | -0.0004905 | 0.009241957 | 0.9241957 | -0.9854147
6 | 215 | 19986 | 0.934 | 10.75 | 0.0009811 | 0.009342962 | 0.9342962 | 1.97103
6 | 216 | 19987 | 0.939 | 10.8 | 0.0009811 | 0.009393465 | 0.9393465 | 1.97103
6 | 217 | 19988 | 0.944 | 10.85 | 0.0004905 | 0.009443967 | 0.9443967 | 0.9854147
6 | 218 | 19989 | 0.949 | 10.9 | 0.0004905 | 0.00949447 | 0.949447 | 0.9854147
6 | 219 | 19993 | 0.97 | 10.95 | 0.0004905 | 0.00969648 | 0.969648 | 0.9854147
6 | 220 | 19994 | 0.975 | 11 | 0.0009811 | 0.009746982 | 0.9746982 | 1.97103
6 | 221 | 19994 | 0.975 | 11.05 | 0.0009811 | 0.009746982 | 0.9746982 | 1.97103
6 | 222 | 19996 | 0.985 | 11.1 | 0.001472 | 0.009847987 | 0.9847987 | 2.957248
6 | 223 | 19999 | 1 | 11.15 | 0 | 0.009999495 | 0.9999495 | 0
6 | 224 | 19999 | 1 | 11.2 | 0.0009811 | 0.009999495 | 0.9999495 | 1.97103
6 | 225 | 20000 | 1.005 | 11.25 | -0.0004905 | 0.01005 | 1.005 | -0.9854147
6 | 226 | 20003 | 1.02 | 11.3 | 0.0009811 | 0.0102015 | 1.02015 | 1.97103
6 | 227 | 20005 | 1.03 | 11.35 | 0 | 0.01030251 | 1.030251 | 0
6 | 228 | 20005 | 1.03 | 11.4 | 0.0009811 | 0.01030251 | 1.030251 | 1.97103
6 | 229 | 20006 | 1.035 | 11.45 | 0.0009811 | 0.01035301 | 1.035301 | 1.97103
6 | 230 | 20009 | 1.05 | 11.5 | 0.0004905 | 0.01050452 | 1.050452 | 0.9854147
6 | 231 | 20011 | 1.061 | 11.55 | 0.0009811 | 0.01060552 | 1.060552 | 1.97103
6 | 232 | 20013 | 1.071 | 11.6 | 0.0009811 | 0.01070653 | 1.070653 | 1.97103
6 | 233 | 20015 | 1.081 | 11.65 | 0.0009811 | 0.01080753 | 1.080753 | 1.97103
6 | 234 | 20016 | 1.086 | 11.7 | 0.0009811 | 0.01085804 | 1.085804 | 1.97103
6 | 235 | 20017 | 1.091 | 11.75 | 0.0009811 | 0.01090854 | 1.090854 | 1.97103
6 | 236 | 20020 | 1.106 | 11.8 | 0.001472 | 0.01106005 | 1.106005 | 2.957248
6 | 237 | 20022 | 1.116 | 11.85 | 0.001472 | 0.01116105 | 1.116105 | 2.957248
6 | 238 | 20022 | 1.116 | 11.9 | 0.001472 | 0.01116105 | 1.116105 | 2.957248
6 | 239 | 20024 | 1.126 | 11.95 | 0 | 0.01126206 | 1.126206 | 0
6 | 240 | 20025 | 1.131 | 12 | 0.0009811 | 0.01131256 | 1.131256 | 1.97103
6 | 241 | 20027 | 1.141 | 12.05 | 0.0004905 | 0.01141356 | 1.141356 | 0.9854147
6 | 242 | 20029 | 1.151 | 12.1 | 0.0004905 | 0.01151457 | 1.151457 | 0.9854147
6 | 243 | 20031 | 1.162 | 12.15 | 0.0004905 | 0.01161557 | 1.161557 | 0.9854147
6 | 244 | 20032 | 1.167 | 12.2 | 0.001472 | 0.01166608 | 1.166608 | 2.957248
6 | 245 | 20033 | 1.172 | 12.25 | 0.0009811 | 0.01171658 | 1.171658 | 1.97103
6 | 246 | 20035 | 1.182 | 12.3 | 0.001472 | 0.01181758 | 1.181758 | 2.957248
6 | 247 | 20038 | 1.197 | 12.35 | 0.001472 | 0.01196909 | 1.196909 | 2.957248
6 | 248 | 20039 | 1.202 | 12.4 | 0.002453 | 0.01201959 | 1.201959 | 4.928078
6 | 249 | 20039 | 1.202 | 12.45 | 0.001472 | 0.01201959 | 1.201959 | 2.957248
6 | 250 | 20040 | 1.207 | 12.5 | 0.002453 | 0.0120701 | 1.20701 | 4.928078
6 | 251 | 20043 | 1.222 | 12.55 | 0.002943 | 0.0122216 | 1.22216 | 5.912488
6 | 252 | 20046 | 1.237 | 12.6 | 0.001962 | 0.01237311 | 1.237311 | 3.941659
6 | 253 | 20047 | 1.242 | 12.65 | 0.001472 | 0.01242361 | 1.242361 | 2.957248
6 | 254 | 20049 | 1.252 | 12.7 | 0.002453 | 0.01252462 | 1.252462 | 4.928078
6 | 255 | 20052 | 1.268 | 12.75 | 0.001472 | 0.01267613 | 1.267613 | 2.957248
6 | 256 | 20053 | 1.273 | 12.8 | 0.002943 | 0.01272663 | 1.272663 | 5.912488
6 | 257 | 20053 | 1.273 | 12.85 | 0.002453 | 0.01272663 | 1.272663 | 4.928078
6 | 258 | 20056 | 1.288 | 12.9 | 0.003434 | 0.01287814 | 1.287814 | 6.898907
6 | 259 | 20057 | 1.293 | 12.95 | 0.002943 | 0.01292864 | 1.292864 | 5.912488
6 | 260 | 20059 | 1.303 | 13 | 0.004415 | 0.01302964 | 1.302964 | 8.869736
6 | 261 | 20061 | 1.313 | 13.05 | 0.004905 | 0.01313065 | 1.313065 | 9.854147
6 | 262 | 20063 | 1.323 | 13.1 | 0.004905 | 0.01323165 | 1.323165 | 9.854147
6 | 263 | 20064 | 1.328 | 13.15 | 0.005886 | 0.01328216 | 1.328216 | 11.82498
6 | 264 | 20065 | 1.333 | 13.2 | 0.005886 | 0.01333266 | 1.333266 | 11.82498
6 | 265 | 20066 | 1.338 | 13.25 | 0.006377 | 0.01338316 | 1.338316 | 12.8114
6 | 266 | 20069 | 1.353 | 13.3 | 0.006377 | 0.01353467 | 1.353467 | 12.8114
6 | 267 | 20070 | 1.359 | 13.35 | 0.006377 | 0.01358517 | 1.358517 | 12.8114
6 | 268 | 20070 | 1.359 | 13.4 | 0.005886 | 0.01358517 | 1.358517 | 11.82498
6 | 269 | 20073 | 1.374 | 13.45 | 0.005886 | 0.01373668 | 1.373668 | 11.82498
6 | 270 | 20076 | 1.389 | 13.5 | 0.006377 | 0.01388819 | 1.388819 | 12.8114
6 | 271 | 20077 | 1.394 | 13.55 | 0.005886 | 0.01393869 | 1.393869 | 11.82498
6 | 272 | 20078 | 1.399 | 13.6 | 0.006377 | 0.01398919 | 1.398919 | 12.8114
6 | 273 | 20078 | 1.399 | 13.65 | 0.006377 | 0.01398919 | 1.398919 | 12.8114
6 | 274 | 20082 | 1.419 | 13.7 | 0.006377 | 0.0141912 | 1.41912 | 12.8114
6 | 275 | 20084 | 1.429 | 13.75 | 0.006377 | 0.01429221 | 1.429221 | 12.8114
6 | 276 | 20085 | 1.434 | 13.8 | 0.006377 | 0.01434271 | 1.434271 | 12.8114
6 | 277 | 20085 | 1.434 | 13.85 | 0.006377 | 0.01434271 | 1.434271 | 12.8114
6 | 278 | 20088 | 1.449 | 13.9 | 0.005886 | 0.01449422 | 1.449422 | 11.82498
6 | 279 | 20092 | 1.47 | 13.95 | 0.006377 | 0.01469623 | 1.469623 | 12.8114
6 | 280 | 20092 | 1.47 | 14 | 0.006377 | 0.01469623 | 1.469623 | 12.8114
6 | 281 | 20094 | 1.48 | 14.05 | 0.007358 | 0.01479723 | 1.479723 | 14.78222
6 | 282 | 20096 | 1.49 | 14.1 | 0.006867 | 0.01489824 | 1.489824 | 13.79581
6 | 283 | 20098 | 1.5 | 14.15 | 0.006377 | 0.01499924 | 1.499924 | 12.8114
6 | 284 | 20098 | 1.5 | 14.2 | 0.006377 | 0.01499924 | 1.499924 | 12.8114
6 | 285 | 20099 | 1.505 | 14.25 | 0.006867 | 0.01504974 | 1.504974 | 13.79581
6 | 286 | 20101 | 1.515 | 14.3 | 0.005886 | 0.01515075 | 1.515075 | 11.82498
6 | 287 | 20104 | 1.53 | 14.35 | 0.006867 | 0.01530226 | 1.530226 | 13.79581
6 | 288 | 20105 | 1.535 | 14.4 | 0.005396 | 0.01535276 | 1.535276 | 10.84057
6 | 289 | 20107 | 1.545 | 14.45 | 0.007849 | 0.01545376 | 1.545376 | 15.76864
6 | 290 | 20108 | 1.55 | 14.5 | 0.005886 | 0.01550427 | 1.550427 | 11.82498
6 | 291 | 20110 | 1.561 | 14.55 | 0.005396 | 0.01560527 | 1.560527 | 10.84057
6 | 292 | 20111 | 1.566 | 14.6 | 0.005886 | 0.01565577 | 1.565577 | 11.82498
6 | 293 | 20112 | 1.571 | 14.65 | 0.007849 | 0.01570628 | 1.570628 | 15.76864
6 | 294 | 20115 | 1.586 | 14.7 | 0.009811 | 0.01585778 | 1.585778 | 19.7103
6 | 295 | 20117 | 1.596 | 14.75 | 0.005886 | 0.01595879 | 1.595879 | 11.82498
6 | 296 | 20117 | 1.596 | 14.8 | 0.005886 | 0.01595879 | 1.595879 | 11.82498 | 0 | 0
6 | 297 | 20118 | 1.601 | 14.85 | 0.006377 | 0.01600929 | 1.600929 | 12.8114 | 0.00505025 | 0.9864192
6 | 298 | 20123 | 1.626 | 14.9 | 0.007358 | 0.0162618 | 1.62618 | 14.78222 | 0.0303015 | 2.957248
6 | 299 | 20124 | 1.631 | 14.95 | 0.007849 | 0.01631231 | 1.631231 | 15.76864 | 0.03535175 | 3.943668
6 | 300 | 20125 | 1.636 | 15 | 0.007849 | 0.01636281 | 1.636281 | 15.76864 | 0.040402 | 3.943668
6 | 301 | 20127 | 1.646 | 15.05 | 0.009811 | 0.01646381 | 1.646381 | 19.7103 | 0.0505025 | 7.885326
6 | 302 | 20129 | 1.656 | 15.1 | 0.0103 | 0.01656482 | 1.656482 | 20.6927 | 0.060603 | 8.867727
6 | 303 | 20130 | 1.662 | 15.15 | 0.01177 | 0.01661532 | 1.661532 | 23.64593 | 0.06565325 | 11.82096
6 | 304 | 20131 | 1.667 | 15.2 | 0.01128 | 0.01666582 | 1.666582 | 22.66152 | 0.0707035 | 10.83655
6 | 305 | 20132 | 1.672 | 15.25 | 0.01226 | 0.01671633 | 1.671633 | 24.63034 | 0.07575375 | 12.80537
6 | 306 | 20133 | 1.677 | 15.3 | 0.01275 | 0.01676683 | 1.676683 | 25.61475 | 0.080804 | 13.78978
6 | 307 | 20137 | 1.697 | 15.35 | 0.01423 | 0.01696884 | 1.696884 | 28.58807 | 0.101005 | 16.7631
6 | 308 | 20138 | 1.702 | 15.4 | 0.01619 | 0.01701934 | 1.701934 | 32.52572 | 0.1060552 | 20.70074
6 | 309 | 20140 | 1.712 | 15.45 | 0.0157 | 0.01712035 | 1.712035 | 31.54131 | 0.1161557 | 19.71633
6 | 310 | 20142 | 1.722 | 15.5 | 0.01815 | 0.01722135 | 1.722135 | 36.46336 | 0.1262562 | 24.63838
6 | 311 | 20143 | 1.727 | 15.55 | 0.01864 | 0.01727185 | 1.727185 | 37.44777 | 0.1313065 | 25.62279
6 | 312 | 20144 | 1.732 | 15.6 | 0.01913 | 0.01732236 | 1.732236 | 38.43218 | 0.1363567 | 26.6072
6 | 313 | 20145 | 1.737 | 15.65 | 0.01962 | 0.01737286 | 1.737286 | 39.41659 | 0.141407 | 27.59161
6 | 314 | 20147 | 1.747 | 15.7 | 0.02109 | 0.01747386 | 1.747386 | 42.36982 | 0.1515075 | 30.54484
6 | 315 | 20150 | 1.763 | 15.75 | 0.02256 | 0.01762537 | 1.762537 | 45.32305 | 0.1666582 | 33.49807
6 | 316 | 20151 | 1.768 | 15.8 | 0.02306 | 0.01767587 | 1.767587 | 46.32755 | 0.1717085 | 34.50257
6 | 317 | 20151 | 1.768 | 15.85 | 0.02355 | 0.01767587 | 1.767587 | 47.31196 | 0.1717085 | 35.48698
6 | 318 | 20155 | 1.788 | 15.9 | 0.02551 | 0.01787788 | 1.787788 | 51.2496 | 0.1919095 | 39.42462
6 | 319 | 20157 | 1.798 | 15.95 | 0.02698 | 0.01797889 | 1.797889 | 54.20283 | 0.20201 | 42.37785
6 | 320 | 20157 | 1.798 | 16 | 0.02649 | 0.01797889 | 1.797889 | 53.21842 | 0.20201 | 41.39344
6 | 321 | 20158 | 1.803 | 16.05 | 0.02649 | 0.01802939 | 1.802939 | 53.21842 | 0.2070602 | 41.39344
6 | 322 | 20162 | 1.823 | 16.1 | 0.02943 | 0.0182314 | 1.82314 | 59.12488 | 0.2272612 | 47.2999
6 | 323 | 20163 | 1.828 | 16.15 | 0.03041 | 0.0182819 | 1.82819 | 61.0937 | 0.2323115 | 49.26872
6 | 324 | 20164 | 1.833 | 16.2 | 0.03041 | 0.01833241 | 1.833241 | 61.0937 | 0.2373617 | 49.26872
6 | 325 | 20166 | 1.843 | 16.25 | 0.03139 | 0.01843341 | 1.843341 | 63.06252 | 0.2474622 | 51.23754
6 | 326 | 20167 | 1.848 | 16.3 | 0.03238 | 0.01848391 | 1.848391 | 65.05143 | 0.2525125 | 53.22645
6 | 327 | 20170 | 1.864 | 16.35 | 0.03434 | 0.01863542 | 1.863542 | 68.98907 | 0.2676632 | 57.1641
6 | 328 | 20171 | 1.869 | 16.4 | 0.03581 | 0.01868592 | 1.868592 | 71.9423 | 0.2727135 | 60.11733
6 | 329 | 20171 | 1.869 | 16.45 | 0.03434 | 0.01868592 | 1.868592 | 68.98907 | 0.2727135 | 57.1641
6 | 330 | 20175 | 1.889 | 16.5 | 0.03679 | 0.01888793 | 1.888793 | 73.91112 | 0.2929145 | 62.08615
6 | 331 | 20176 | 1.894 | 16.55 | 0.03777 | 0.01893844 | 1.893844 | 75.87994 | 0.2979647 | 64.05497
6 | 332 | 20177 | 1.899 | 16.6 | 0.03875 | 0.01898894 | 1.898894 | 77.84876 | 0.303015 | 66.02379
6 | 333 | 20177 | 1.899 | 16.65 | 0.03826 | 0.01898894 | 1.898894 | 76.86435 | 0.303015 | 65.03938
6 | 334 | 20180 | 1.914 | 16.7 | 0.03973 | 0.01914045 | 1.914045 | 79.81758 | 0.3181657 | 67.99261
6 | 335 | 20184 | 1.934 | 16.75 | 0.04268 | 0.01934246 | 1.934246 | 85.74413 | 0.3383667 | 73.91916
6 | 336 | 20185 | 1.939 | 16.8 | 0.04268 | 0.01939296 | 1.939296 | 85.74413 | 0.343417 | 73.91916
6 | 337 | 20185 | 1.939 | 16.85 | 0.04317 | 0.01939296 | 1.939296 | 86.72854 | 0.343417 | 74.90357
6 | 338 | 20186 | 1.944 | 16.9 | 0.04415 | 0.01944346 | 1.944346 | 88.69736 | 0.3484672 | 76.87239
6 | 339 | 20190 | 1.965 | 16.95 | 0.0466 | 0.01964547 | 1.964547 | 93.61941 | 0.3686682 | 81.79444
6 | 340 | 20191 | 1.97 | 17 | 0.04709 | 0.01969597 | 1.969597 | 94.60383 | 0.3737185 | 82.77885
6 | 341 | 20191 | 1.97 | 17.05 | 0.0466 | 0.01969597 | 1.969597 | 93.61941 | 0.3737185 | 81.79444
6 | 342 | 20194 | 1.985 | 17.1 | 0.04856 | 0.01984748 | 1.984748 | 97.55706 | 0.3888692 | 85.73208
6 | 343 | 20197 | 2 | 17.15 | 0.05102 | 0.01999899 | 1.999899 | 102.4992 | 0.40402 | 90.67422
6 | 344 | 20199 | 2.01 | 17.2 | 0.05102 | 0.02009999 | 2.009999 | 102.4992 | 0.4141205 | 90.67422
6 | 345 | 20200 | 2.015 | 17.25 | 0.05151 | 0.0201505 | 2.01505 | 103.4836 | 0.4191707 | 91.65863
6 | 346 | 20201 | 2.02 | 17.3 | 0.05249 | 0.020201 | 2.0201 | 105.4524 | 0.424221 | 93.62745
6 | 347 | 20202 | 2.025 | 17.35 | 0.05298 | 0.0202515 | 2.02515 | 106.4368 | 0.4292712 | 94.61186
6 | 348 | 20204 | 2.035 | 17.4 | 0.05396 | 0.02035251 | 2.035251 | 108.4057 | 0.4393717 | 96.58068
6 | 349 | 20205 | 2.04 | 17.45 | 0.05445 | 0.02040301 | 2.040301 | 109.3901 | 0.444422 | 97.56509
6 | 350 | 20207 | 2.05 | 17.5 | 0.05641 | 0.02050401 | 2.050401 | 113.3277 | 0.4545225 | 101.5027
6 | 351 | 20208 | 2.055 | 17.55 | 0.0569 | 0.02055452 | 2.055452 | 114.3121 | 0.4595727 | 102.4871
6 | 352 | 20209 | 2.061 | 17.6 | 0.05739 | 0.02060502 | 2.060502 | 115.2965 | 0.464623 | 103.4716
6 | 353 | 20212 | 2.076 | 17.65 | 0.05886 | 0.02075653 | 2.075653 | 118.2498 | 0.4797737 | 106.4248
6 | 354 | 20214 | 2.086 | 17.7 | 0.06034 | 0.02085753 | 2.085753 | 121.2231 | 0.4898742 | 109.3981
6 | 355 | 20216 | 2.096 | 17.75 | 0.06181 | 0.02095854 | 2.095854 | 124.1763 | 0.4999747 | 112.3513
6 | 356 | 20216 | 2.096 | 17.8 | 0.06181 | 0.02095854 | 2.095854 | 124.1763 | 0.4999747 | 112.3513
6 | 357 | 20218 | 2.106 | 17.85 | 0.06181 | 0.02105954 | 2.105954 | 124.1763 | 0.5100752 | 112.3513
6 | 358 | 20221 | 2.121 | 17.9 | 0.06426 | 0.02121105 | 2.121105 | 129.0984 | 0.525226 | 117.2734
6 | 359 | 20222 | 2.126 | 17.95 | 0.06475 | 0.02126155 | 2.126155 | 130.0828 | 0.5302762 | 118.2578
6 | 360 | 20223 | 2.131 | 18 | 0.06426 | 0.02131205 | 2.131205 | 129.0984 | 0.5353265 | 117.2734
6 | 361 | 20224 | 2.136 | 18.05 | 0.06426 | 0.02136256 | 2.136256 | 129.0984 | 0.5403767 | 117.2734
6 | 362 | 20226 | 2.146 | 18.1 | 0.06622 | 0.02146356 | 2.146356 | 133.036 | 0.5504772 | 121.211
6 | 363 | 20230 | 2.167 | 18.15 | 0.06818 | 0.02166557 | 2.166557 | 136.9736 | 0.5706782 | 125.1487
6 | 364 | 20231 | 2.172 | 18.2 | 0.06917 | 0.02171607 | 2.171607 | 138.9626 | 0.5757285 | 127.1376
6 | 365 | 20232 | 2.177 | 18.25 | 0.06917 | 0.02176658 | 2.176658 | 138.9626 | 0.5807787 | 127.1376
6 | 366 | 20234 | 2.187 | 18.3 | 0.07015 | 0.02186758 | 2.186758 | 140.9314 | 0.5908792 | 129.1064
6 | 367 | 20236 | 2.197 | 18.35 | 0.07113 | 0.02196859 | 2.196859 | 142.9002 | 0.6009797 | 131.0752
6 | 368 | 20236 | 2.197 | 18.4 | 0.07113 | 0.02196859 | 2.196859 | 142.9002 | 0.6009797 | 131.0752
6 | 369 | 20238 | 2.207 | 18.45 | 0.07309 | 0.02206959 | 2.206959 | 146.8378 | 0.6110802 | 135.0129
6 | 370 | 20239 | 2.212 | 18.5 | 0.0726 | 0.02212009 | 2.212009 | 145.8534 | 0.6161305 | 134.0284
6 | 371 | 20242 | 2.227 | 18.55 | 0.07358 | 0.0222716 | 2.22716 | 147.8222 | 0.6312812 | 135.9973
6 | 372 | 20243 | 2.232 | 18.6 | 0.07456 | 0.0223221 | 2.23221 | 149.7911 | 0.6363315 | 137.9661
6 | 373 | 20245 | 2.242 | 18.65 | 0.07505 | 0.02242311 | 2.242311 | 150.7755 | 0.646432 | 138.9505
6 | 374 | 20247 | 2.252 | 18.7 | 0.0775 | 0.02252411 | 2.252411 | 155.6975 | 0.6565325 | 143.8725
6 | 375 | 20249 | 2.263 | 18.75 | 0.0775 | 0.02262512 | 2.262512 | 155.6975 | 0.666633 | 143.8725
6 | 376 | 20250 | 2.268 | 18.8 | 0.0775 | 0.02267562 | 2.267562 | 155.6975 | 0.6716832 | 143.8725
6 | 377 | 20251 | 2.273 | 18.85 | 0.07849 | 0.02272612 | 2.272612 | 157.6864 | 0.6767335 | 145.8615
6 | 378 | 20253 | 2.283 | 18.9 | 0.07947 | 0.02282713 | 2.282713 | 159.6553 | 0.686834 | 147.8303
6 | 379 | 20255 | 2.293 | 18.95 | 0.07996 | 0.02292813 | 2.292813 | 160.6397 | 0.6969345 | 148.8147
6 | 380 | 20256 | 2.298 | 19 | 0.08094 | 0.02297864 | 2.297864 | 162.6085 | 0.7019847 | 150.7835
6 | 381 | 20257 | 2.303 | 19.05 | 0.08045 | 0.02302914 | 2.302914 | 161.6241 | 0.707035 | 149.7991
6 | 382 | 20261 | 2.323 | 19.1 | 0.08241 | 0.02323115 | 2.323115 | 165.5617 | 0.727236 | 153.7367
6 | 383 | 20262 | 2.328 | 19.15 | 0.08339 | 0.02328165 | 2.328165 | 167.5305 | 0.7322862 | 155.7056
6 | 384 | 20264 | 2.338 | 19.2 | 0.08437 | 0.02338266 | 2.338266 | 169.4994 | 0.7423867 | 157.6744
6 | 385 | 20265 | 2.343 | 19.25 | 0.08486 | 0.02343316 | 2.343316 | 170.4838 | 0.747437 | 158.6588
6 | 386 | 20267 | 2.353 | 19.3 | 0.08535 | 0.02353416 | 2.353416 | 171.4682 | 0.7575375 | 159.6432
6 | 387 | 20268 | 2.358 | 19.35 | 0.08584 | 0.02358467 | 2.358467 | 172.4526 | 0.7625877 | 160.6276
6 | 388 | 20269 | 2.364 | 19.4 | 0.08633 | 0.02363517 | 2.363517 | 173.437 | 0.767638 | 161.612
6 | 389 | 20270 | 2.369 | 19.45 | 0.08633 | 0.02368567 | 2.368567 | 173.437 | 0.7726882 | 161.612
6 | 390 | 20274 | 2.389 | 19.5 | 0.08879 | 0.02388768 | 2.388768 | 178.3791 | 0.7928892 | 166.5542
6 | 391 | 20276 | 2.399 | 19.55 | 0.08879 | 0.02398869 | 2.398869 | 178.3791 | 0.8029897 | 166.5542
6 | 392 | 20276 | 2.399 | 19.6 | 0.08977 | 0.02398869 | 2.398869 | 180.348 | 0.8029897 | 168.523
6 | 393 | 20278 | 2.409 | 19.65 | 0.08977 | 0.02408969 | 2.408969 | 180.348 | 0.8130902 | 168.523
6 | 394 | 20280 | 2.419 | 19.7 | 0.09026 | 0.0241907 | 2.41907 | 181.3324 | 0.8231907 | 169.5074
6 | 395 | 20282 | 2.429 | 19.75 | 0.09173 | 0.0242917 | 2.42917 | 184.2856 | 0.8332912 | 172.4606
6 | 396 | 20283 | 2.434 | 19.8 | 0.09271 | 0.0243422 | 2.43422 | 186.2544 | 0.8383415 | 174.4294
6 | 397 | 20284 | 2.439 | 19.85 | 0.09271 | 0.02439271 | 2.439271 | 186.2544 | 0.8433917 | 174.4294
6 | 398 | 20286 | 2.449 | 19.9 | 0.09369 | 0.02449371 | 2.449371 | 188.2232 | 0.8534922 | 176.3983
6 | 399 | 20288 | 2.459 | 19.95 | 0.09271 | 0.02459472 | 2.459472 | 186.2544 | 0.8635927 | 174.4294
6 | 400 | 20289 | 2.465 | 20 | 0.09369 | 0.02464522 | 2.464522 | 188.2232 | 0.868643 | 176.3983
6 | 401 | 20291 | 2.475 | 20.05 | 0.09516 | 0.02474622 | 2.474622 | 191.1765 | 0.8787435 | 179.3515
6 | 402 | 20293 | 2.485 | 20.1 | 0.09467 | 0.02484723 | 2.484723 | 190.1921 | 0.888844 | 178.3671
6 | 403 | 20295 | 2.495 | 20.15 | 0.09565 | 0.02494823 | 2.494823 | 192.1609 | 0.8989445 | 180.3359
6 | 404 | 20296 | 2.5 | 20.2 | 0.09614 | 0.02499874 | 2.499874 | 193.1453 | 0.9039947 | 181.3203
6 | 405 | 20298 | 2.51 | 20.25 | 0.09663 | 0.02509974 | 2.509974 | 194.1297 | 0.9140952 | 182.3047
6 | 406 | 20300 | 2.52 | 20.3 | 0.09762 | 0.02520075 | 2.520075 | 196.1186 | 0.9241957 | 184.2936
6 | 407 | 20301 | 2.525 | 20.35 | 0.0986 | 0.02525125 | 2.525125 | 198.0874 | 0.929246 | 186.2625
6 | 408 | 20302 | 2.53 | 20.4 | 0.0986 | 0.02530175 | 2.530175 | 198.0874 | 0.9342962 | 186.2625
6 | 409 | 20304 | 2.54 | 20.45 | 0.09958 | 0.02540276 | 2.540276 | 200.0563 | 0.9443967 | 188.2313
6 | 410 | 20307 | 2.555 | 20.5 | 0.101 | 0.02555426 | 2.555426 | 202.909 | 0.9595475 | 191.0841
6 | 411 | 20308 | 2.56 | 20.55 | 0.1006 | 0.02560477 | 2.560477 | 202.1054 | 0.9645977 | 190.2805
6 | 412 | 20309 | 2.566 | 20.6 | 0.101 | 0.02565527 | 2.565527 | 202.909 | 0.969648 | 191.0841
6 | 413 | 20311 | 2.576 | 20.65 | 0.101 | 0.02575627 | 2.575627 | 202.909 | 0.9797485 | 191.0841
6 | 414 | 20313 | 2.586 | 20.7 | 0.1025 | 0.02585728 | 2.585728 | 205.9225 | 0.989849 | 194.0976
6 | 415 | 20314 | 2.591 | 20.75 | 0.103 | 0.02590778 | 2.590778 | 206.927 | 0.9948992 | 195.1021
6 | 416 | 20315 | 2.596 | 20.8 | 0.1025 | 0.02595828 | 2.595828 | 205.9225 | 0.9999495 | 194.0976
6 | 417 | 20317 | 2.606 | 20.85 | 0.1035 | 0.02605929 | 2.605929 | 207.9315 | 1.01005 | 196.1066
6 | 418 | 20320 | 2.621 | 20.9 | 0.1055 | 0.0262108 | 2.62108 | 211.9495 | 1.025201 | 200.1246
6 | 419 | 20321 | 2.626 | 20.95 | 0.105 | 0.0262613 | 2.62613 | 210.945 | 1.030251 | 199.1201
6 | 420 | 20322 | 2.631 | 21 | 0.1055 | 0.0263118 | 2.63118 | 211.9495 | 1.035301 | 200.1246
6 | 421 | 20323 | 2.636 | 21.05 | 0.1064 | 0.0263623 | 2.63623 | 213.7576 | 1.040351 | 201.9327
6 | 422 | 20326 | 2.651 | 21.1 | 0.1064 | 0.02651381 | 2.651381 | 213.7576 | 1.055502 | 201.9327
6 | 423 | 20328 | 2.661 | 21.15 | 0.1069 | 0.02661482 | 2.661482 | 214.7621 | 1.065603 | 202.9372
6 | 424 | 20329 | 2.667 | 21.2 | 0.1069 | 0.02666532 | 2.666532 | 214.7621 | 1.070653 | 202.9372
6 | 425 | 20331 | 2.677 | 21.25 | 0.1074 | 0.02676632 | 2.676632 | 215.7666 | 1.080753 | 203.9417
6 | 426 | 20332 | 2.682 | 21.3 | 0.1084 | 0.02681683 | 2.681683 | 217.7756 | 1.085804 | 205.9507
6 | 427 | 20334 | 2.692 | 21.35 | 0.1084 | 0.02691783 | 2.691783 | 217.7756 | 1.095904 | 205.9507
6 | 428 | 20336 | 2.702 | 21.4 | 0.1094 | 0.02701884 | 2.701884 | 219.7846 | 1.106005 | 207.9597
6 | 429 | 20337 | 2.707 | 21.45 | 0.1089 | 0.02706934 | 2.706934 | 218.7801 | 1.111055 | 206.9552
6 | 430 | 20340 | 2.722 | 21.5 | 0.1104 | 0.02722085 | 2.722085 | 221.7936 | 1.126206 | 209.9687
6 | 431 | 20341 | 2.727 | 21.55 | 0.1104 | 0.02727135 | 2.727135 | 221.7936 | 1.131256 | 209.9687
6 | 432 | 20343 | 2.737 | 21.6 | 0.1109 | 0.02737235 | 2.737235 | 222.7981 | 1.141356 | 210.9732
6 | 433 | 20344 | 2.742 | 21.65 | 0.1118 | 0.02742286 | 2.742286 | 224.6062 | 1.146407 | 212.7813
6 | 434 | 20346 | 2.752 | 21.7 | 0.1114 | 0.02752386 | 2.752386 | 223.8026 | 1.156507 | 211.9777
6 | 435 | 20347 | 2.757 | 21.75 | 0.1118 | 0.02757436 | 2.757436 | 224.6062 | 1.161557 | 212.7813
6 | 436 | 20348 | 2.762 | 21.8 | 0.1118 | 0.02762487 | 2.762487 | 224.6062 | 1.166608 | 212.7813
6 | 437 | 20351 | 2.778 | 21.85 | 0.1123 | 0.02777637 | 2.777637 | 225.6107 | 1.181758 | 213.7858
6 | 438 | 20353 | 2.788 | 21.9 | 0.1133 | 0.02787738 | 2.787738 | 227.6197 | 1.191859 | 215.7948
6 | 439 | 20354 | 2.793 | 21.95 | 0.1133 | 0.02792788 | 2.792788 | 227.6197 | 1.196909 | 215.7948
6 | 440 | 20354 | 2.793 | 22 | 0.1133 | 0.02792788 | 2.792788 | 227.6197 | 1.196909 | 215.7948
6 | 441 | 20357 | 2.808 | 22.05 | 0.1143 | 0.02807939 | 2.807939 | 229.6287 | 1.21206 | 217.8038
6 | 442 | 20360 | 2.823 | 22.1 | 0.1158 | 0.0282309 | 2.82309 | 232.6422 | 1.227211 | 220.8173
6 | 443 | 20360 | 2.823 | 22.15 | 0.1143 | 0.0282309 | 2.82309 | 229.6287 | 1.227211 | 217.8038
6 | 444 | 20361 | 2.828 | 22.2 | 0.1148 | 0.0282814 | 2.82814 | 230.6332 | 1.232261 | 218.8083
6 | 445 | 20363 | 2.838 | 22.25 | 0.1158 | 0.0283824 | 2.83824 | 232.6422 | 1.242361 | 220.8173
6 | 446 | 20366 | 2.853 | 22.3 | 0.1172 | 0.02853391 | 2.853391 | 235.4548 | 1.257512 | 223.6299
6 | 447 | 20368 | 2.863 | 22.35 | 0.1167 | 0.02863492 | 2.863492 | 234.4503 | 1.267613 | 222.6254
6 | 448 | 20369 | 2.869 | 22.4 | 0.1163 | 0.02868542 | 2.868542 | 233.6467 | 1.272663 | 221.8218
6 | 449 | 20370 | 2.874 | 22.45 | 0.1172 | 0.02873592 | 2.873592 | 235.4548 | 1.277713 | 223.6299
6 | 450 | 20373 | 2.889 | 22.5 | 0.1177 | 0.02888743 | 2.888743 | 236.4593 | 1.292864 | 224.6344
6 | 451 | 20374 | 2.894 | 22.55 | 0.1187 | 0.02893793 | 2.893793 | 238.4683 | 1.297914 | 226.6434
6 | 452 | 20375 | 2.899 | 22.6 | 0.1177 | 0.02898843 | 2.898843 | 236.4593 | 1.302964 | 224.6344
6 | 453 | 20378 | 2.914 | 22.65 | 0.1187 | 0.02913994 | 2.913994 | 238.4683 | 1.318115 | 226.6434
6 | 454 | 20379 | 2.919 | 22.7 | 0.1187 | 0.02919044 | 2.919044 | 238.4683 | 1.323165 | 226.6434
6 | 455 | 20381 | 2.929 | 22.75 | 0.1192 | 0.02929145 | 2.929145 | 239.4728 | 1.333266 | 227.6479
6 | 456 | 20382 | 2.934 | 22.8 | 0.1192 | 0.02934195 | 2.934195 | 239.4728 | 1.338316 | 227.6479
6 | 457 | 20384 | 2.944 | 22.85 | 0.1197 | 0.02944296 | 2.944296 | 240.4773 | 1.348417 | 228.6524
6 | 458 | 20386 | 2.954 | 22.9 | 0.1212 | 0.02954396 | 2.954396 | 243.4908 | 1.358517 | 231.6659
6 | 459 | 20387 | 2.959 | 22.95 | 0.1207 | 0.02959446 | 2.959446 | 242.4863 | 1.363567 | 230.6614
6 | 460 | 20388 | 2.964 | 23 | 0.1207 | 0.02964497 | 2.964497 | 242.4863 | 1.368618 | 230.6614
6 | 461 | 20390 | 2.975 | 23.05 | 0.1202 | 0.02974597 | 2.974597 | 241.4818 | 1.378718 | 229.6569
6 | 462 | 20392 | 2.985 | 23.1 | 0.1217 | 0.02984698 | 2.984698 | 244.4953 | 1.388819 | 232.6704
6 | 463 | 20393 | 2.99 | 23.15 | 0.1221 | 0.02989748 | 2.989748 | 245.2989 | 1.393869 | 233.474
6 | 464 | 20394 | 2.995 | 23.2 | 0.1217 | 0.02994798 | 2.994798 | 244.4953 | 1.398919 | 232.6704
6 | 465 | 20397 | 3.01 | 23.25 | 0.1226 | 0.03009949 | 3.009949 | 246.3034 | 1.41407 | 234.4785
6 | 466 | 20399 | 3.02 | 23.3 | 0.1231 | 0.03020049 | 3.020049 | 247.3079 | 1.42417 | 235.483
6 | 467 | 20400 | 3.025 | 23.35 | 0.1231 | 0.030251 | 3.0251 | 247.3079 | 1.429221 | 235.483
6 | 468 | 20401 | 3.03 | 23.4 | 0.1231 | 0.0303015 | 3.03015 | 247.3079 | 1.434271 | 235.483
6 | 469 | 20403 | 3.04 | 23.45 | 0.1226 | 0.0304025 | 3.04025 | 246.3034 | 1.444371 | 234.4785
6 | 470 | 20405 | 3.05 | 23.5 | 0.1236 | 0.03050351 | 3.050351 | 248.3124 | 1.454472 | 236.4875
6 | 471 | 20407 | 3.06 | 23.55 | 0.1241 | 0.03060451 | 3.060451 | 249.3169 | 1.464572 | 237.492
6 | 472 | 20408 | 3.066 | 23.6 | 0.1241 | 0.03065502 | 3.065502 | 249.3169 | 1.469623 | 237.492
6 | 473 | 20409 | 3.071 | 23.65 | 0.1241 | 0.03070552 | 3.070552 | 249.3169 | 1.474673 | 237.492
6 | 474 | 20412 | 3.086 | 23.7 | 0.1256 | 0.03085703 | 3.085703 | 252.3304 | 1.489824 | 240.5055
6 | 475 | 20414 | 3.096 | 23.75 | 0.1251 | 0.03095803 | 3.095803 | 251.3259 | 1.499924 | 239.501
6 | 476 | 20415 | 3.101 | 23.8 | 0.1251 | 0.03100853 | 3.100853 | 251.3259 | 1.504974 | 239.501
6 | 477 | 20417 | 3.111 | 23.85 | 0.1251 | 0.03110954 | 3.110954 | 251.3259 | 1.515075 | 239.501
6 | 478 | 20419 | 3.121 | 23.9 | 0.1266 | 0.03121054 | 3.121054 | 254.3394 | 1.525175 | 242.5145
6 | 479 | 20420 | 3.126 | 23.95 | 0.1261 | 0.03126105 | 3.126105 | 253.3349 | 1.530226 | 241.51
6 | 480 | 20421 | 3.131 | 24 | 0.1261 | 0.03131155 | 3.131155 | 253.3349 | 1.535276 | 241.51
6 | 481 | 20422 | 3.136 | 24.05 | 0.1261 | 0.03136205 | 3.136205 | 253.3349 | 1.540326 | 241.51
6 | 482 | 20425 | 3.151 | 24.1 | 0.127 | 0.03151356 | 3.151356 | 255.143 | 1.555477 | 243.3181
6 | 483 | 20427 | 3.161 | 24.15 | 0.1275 | 0.03161456 | 3.161456 | 256.1475 | 1.565577 | 244.3226
6 | 484 | 20427 | 3.161 | 24.2 | 0.127 | 0.03161456 | 3.161456 | 255.143 | 1.565577 | 243.3181
6 | 485 | 20430 | 3.177 | 24.25 | 0.128 | 0.03176607 | 3.176607 | 257.152 | 1.580728 | 245.3271
6 | 486 | 20432 | 3.187 | 24.3 | 0.129 | 0.03186708 | 3.186708 | 259.161 | 1.590829 | 247.3361
6 | 487 | 20433 | 3.192 | 24.35 | 0.1285 | 0.03191758 | 3.191758 | 258.1565 | 1.595879 | 246.3316
6 | 488 | 20434 | 3.197 | 24.4 | 0.129 | 0.03196808 | 3.196808 | 259.161 | 1.600929 | 247.3361
6 | 489 | 20436 | 3.207 | 24.45 | 0.129 | 0.03206909 | 3.206909 | 259.161 | 1.61103 | 247.3361
6 | 490 | 20438 | 3.217 | 24.5 | 0.1295 | 0.03217009 | 3.217009 | 260.1655 | 1.62113 | 248.3406
6 | 491 | 20439 | 3.222 | 24.55 | 0.13 | 0.03222059 | 3.222059 | 261.17 | 1.62618 | 249.3451
6 | 492 | 20441 | 3.232 | 24.6 | 0.13 | 0.0323216 | 3.23216 | 261.17 | 1.636281 | 249.3451
6 | 493 | 20443 | 3.242 | 24.65 | 0.13 | 0.0324226 | 3.24226 | 261.17 | 1.646381 | 249.3451
6 | 494 | 20445 | 3.252 | 24.7 | 0.131 | 0.03252361 | 3.252361 | 263.179 | 1.656482 | 251.3541
6 | 495 | 20446 | 3.257 | 24.75 | 0.1305 | 0.03257411 | 3.257411 | 262.1745 | 1.661532 | 250.3496
6 | 496 | 20448 | 3.268 | 24.8 | 0.131 | 0.03267512 | 3.267512 | 263.179 | 1.671633 | 251.3541
6 | 497 | 20450 | 3.278 | 24.85 | 0.1315 | 0.03277612 | 3.277612 | 264.1835 | 1.681733 | 252.3586
6 | 498 | 20452 | 3.288 | 24.9 | 0.131 | 0.03287713 | 3.287713 | 263.179 | 1.691834 | 251.3541
6 | 499 | 20453 | 3.293 | 24.95 | 0.132 | 0.03292763 | 3.292763 | 265.188 | 1.696884 | 253.3631
6 | 500 | 20454 | 3.298 | 25 | 0.1315 | 0.03297813 | 3.297813 | 264.1835 | 1.701934 | 252.3586
6 | 501 | 20456 | 3.308 | 25.05 | 0.1315 | 0.03307914 | 3.307914 | 264.1835 | 1.712035 | 252.3586
6 | 502 | 20458 | 3.318 | 25.1 | 0.1329 | 0.03318014 | 3.318014 | 266.9961 | 1.722135 | 255.1712
6 | 503 | 20460 | 3.328 | 25.15 | 0.132 | 0.03328115 | 3.328115 | 265.188 | 1.732236 | 253.3631
6 | 504 | 20461 | 3.333 | 25.2 | 0.1324 | 0.03333165 | 3.333165 | 265.9916 | 1.737286 | 254.1667
6 | 505 | 20462 | 3.338 | 25.25 | 0.1324 | 0.03338215 | 3.338215 | 265.9916 | 1.742336 | 254.1667
6 | 506 | 20465 | 3.353 | 25.3 | 0.1339 | 0.03353366 | 3.353366 | 269.0051 | 1.757487 | 257.1802
6 | 507 | 20466 | 3.358 | 25.35 | 0.1334 | 0.03358416 | 3.358416 | 268.0006 | 1.762537 | 256.1757
6 | 508 | 20468 | 3.369 | 25.4 | 0.1339 | 0.03368517 | 3.368517 | 269.0051 | 1.772638 | 257.1802
6 | 509 | 20469 | 3.374 | 25.45 | 0.1339 | 0.03373567 | 3.373567 | 269.0051 | 1.777688 | 257.1802
6 | 510 | 20470 | 3.379 | 25.5 | 0.1334 | 0.03378617 | 3.378617 | 268.0006 | 1.782738 | 256.1757
6 | 511 | 20473 | 3.394 | 25.55 | 0.1339 | 0.03393768 | 3.393768 | 269.0051 | 1.797889 | 257.1802
6 | 512 | 20475 | 3.404 | 25.6 | 0.1339 | 0.03403868 | 3.403868 | 269.0051 | 1.807989 | 257.1802
6 | 513 | 20476 | 3.409 | 25.65 | 0.1354 | 0.03408919 | 3.408919 | 272.0186 | 1.81304 | 260.1937
6 | 514 | 20478 | 3.419 | 25.7 | 0.1349 | 0.03419019 | 3.419019 | 271.0141 | 1.82314 | 259.1892
6 | 515 | 20479 | 3.424 | 25.75 | 0.1344 | 0.03424069 | 3.424069 | 270.0096 | 1.82819 | 258.1847
6 | 516 | 20480 | 3.429 | 25.8 | 0.1349 | 0.0342912 | 3.42912 | 271.0141 | 1.833241 | 259.1892
6 | 517 | 20482 | 3.439 | 25.85 | 0.1354 | 0.0343922 | 3.43922 | 272.0186 | 1.843341 | 260.1937
6 | 518 | 20485 | 3.454 | 25.9 | 0.1364 | 0.03454371 | 3.454371 | 274.0276 | 1.858492 | 262.2027
6 | 519 | 20486 | 3.459 | 25.95 | 0.1359 | 0.03459421 | 3.459421 | 273.0231 | 1.863542 | 261.1982
6 | 520 | 20488 | 3.47 | 26 | 0.1359 | 0.03469522 | 3.469522 | 273.0231 | 1.873643 | 261.1982
6 | 521 | 20489 | 3.475 | 26.05 | 0.1354 | 0.03474572 | 3.474572 | 272.0186 | 1.878693 | 260.1937
6 | 522 | 20491 | 3.485 | 26.1 | 0.1364 | 0.03484672 | 3.484672 | 274.0276 | 1.888793 | 262.2027
6 | 523 | 20492 | 3.49 | 26.15 | 0.1364 | 0.03489723 | 3.489723 | 274.0276 | 1.893844 | 262.2027
6 | 524 | 20493 | 3.495 | 26.2 | -0.0004905 | 0.03494773 | 3.494773 | -0.9854147