## Abbreviations List
EX | Experiment
SW | Swelling Test
HC | Humidity Cabinet
RT | Room Temperature
QY | Quinoline Yellow
HB | Hot Bath
NOQY | No Quinoline Yellow
FRG | Fridge

## Calculations file
[152 empty] | Comparing swelling behaviour at 4 different temps in 7 days | [8 empty] | Comparing swelling behaviour at 4 different temps in 7 days | [8 empty] | Comparing swelling behaviour at 4 different temps in 24 hours
[7 empty] | S1-EX-SW-HC-45-100-QY0-010721 | [5 empty] | S2-EX-SW-HC-45-100-QY0-010721 | [5 empty] | S3-EX-SW-HC-45-100-QY0-010721 | [5 empty] | S4-EX-SW-HC-45-100-QY0-010721 | [8 empty] | Averages of 45 C | [12 empty] | S1-EX-SW-HB-37-100-QY0-010721 | [5 empty] | S2-EX-SW-HB-37-100-QY0-010721 | [5 empty] | S3-EX-SW-HB-37-100-QY0-010721 | [5 empty] | S4-EX-SW-HB-37-100-QY0-010721 | [5 empty] | Averages of 37 C | [12 empty] | S1-EX-SW-RT-21-30-QY0-010721 | [5 empty] | S2-EX-SW-RT-21-30-QY0-010721 | [5 empty] | S3-EX-SW-RT-21-30-QY0-010721 | [5 empty] | S4-EX-SW-RT-21-30-QY0-010721 | [5 empty] | Averages of 20 C | [12 empty] | S1-EX-SW-FRG-8-100-QY0-010721 | [5 empty] | S2-EX-SW-FRG-8-100-QY0-010721 | [5 empty] | S3-EX-SW-FRG-8-100-QY0-010721 | [5 empty] | S4-EX-SW-FRG-8-100-QY0-010721 | [5 empty] | Averages of 8 C | [6 empty] | 45 °C |  | 37 °C |  | 20 °C |  | 8 °C |  |  | 45 °C |  | 37 °C |  | 20 °C |  | 8 °C |  |  | 45 °C |  | 37 °C |  | 20 °C |  | 8 °C
| Dry Mass (g) | Polymer Density (g/ml) | Solvent Density (g/ml) | Density ratio | Dry volume (mm3) | Time (hrs) | Swollen Mass (g) | Standard Deviation (g) | Equilibrium water content | Normalised weight fraction | Swollen Volume (mm3) | Normalised Volume fraction | Swollen Mass (g) | Standard Deviation (g) | Equilibrium water content | Normalised weight fraction | Swollen Volume (mm3) | Normalised Volume fraction | Swollen Mass (g) | Standard Deviation (g) | Equilibrium water content | Normalised weight fraction | Swollen Volume (mm3) | Normalised Volume fraction | Swollen Mass (g) | Standard Deviation (g) | Equilibrium water content | Normalised EWC | Swollen Volume (mm3) | Normalised Volume fraction | Mass equilibrium degree of swelling (q) | Volumetric equilibrium degree of swelin (Q') measured | Volumetric equilibrium degree of swelling (Q) | Average Equilibrium water content | STD | Average Normalised weight fraction | STD | Average Normalised Volume fraction | STD |  | Dry Mass (g) | Polymer Density (g/ml) | Solvent Density (g/ml) | Density ratio | Dry volume (mm3) | Time (hrs) | Swollen Mass (g) | Standard Deviation (g) | Equilibrium water content | Normalised weight fraction | Swollen Volume (mm3) | Normalised Volume fraction | Swollen Mass (g) | Standard Deviation (g) | Equilibrium water content | Normalised weight fraction | Swollen Volume (mm3) | Normalised Volume fraction | Swollen Mass (g) | Standard Deviation (g) | Equilibrium water content | Normalised weight fraction | Swollen Volume (mm3) | Normalised Volume fraction | Swollen Mass (g) | Standard Deviation (g) | Equilibrium water content | Normalised EWC | Swollen Volume (mm3) | Normalised Volume fraction | Average Equilibrium water content | STD | Average Normalised weight fraction | STD | Average Normalised Volume fraction | STD |  | Dry Mass (g) | Polymer Density (g/ml) | Solvent Density (g/ml) | Density ratio | Dry volume (mm3) | Time (hrs) | Swollen Mass (g) | Standard Deviation (g) | Equilibrium water content | Normalised weight fraction | Swollen Volume (mm3) | Normalised Volume fraction | Swollen Mass (g) | Standard Deviation (g) | Equilibrium water content | Normalised weight fraction | Swollen Volume (mm3) | Normalised Volume fraction | Swollen Mass (g) | Standard Deviation (g) | Equilibrium water content | Normalised weight fraction | Swollen Volume (mm3) | Normalised Volume fraction | Swollen Mass (g) | Standard Deviation (g) | Equilibrium water content | Normalised EWC | Swollen Volume (mm3) | Normalised Volume fraction | Average Equilibrium water content | STD | Average Normalised weight fraction | STD | Average Normalised Volume fraction | STD |  | Dry Mass (g) | Polymer Density (g/ml) | Solvent Density (g/ml) | Density ratio | Dry volume (mm3) | Time (hrs) | Swollen Mass (g) | Standard Deviation (g) | Equilibrium water content | Normalised weight fraction | Swollen Volume (mm3) | Normalised Volume fraction | Swollen Mass (g) | Standard Deviation (g) | Equilibrium water content | Normalised weight fraction | Swollen Volume (mm3) | Normalised Volume fraction | Swollen Mass (g) | Standard Deviation (g) | Equilibrium water content | Normalised weight fraction | Swollen Volume (mm3) | Normalised Volume fraction | Swollen Mass (g) | Standard Deviation (g) | Equilibrium water content | Normalised EWC | Swollen Volume (mm3) | Normalised Volume fraction | Average Equilibrium water content | STD | Average Normalised weight fraction | STD | Average Normalised Volume fraction | STD |  | Average Equilibrium water content | STD | Average Equilibrium water content | STD | Average Equilibrium water content | STD | Average Equilibrium water content | STD |  | Average Normalised weight fraction | STD | Average Normalised weight fraction | STD | Average Normalised weight fraction | STD | Average Normalised weight fraction | STD |  | Average Normalised Volume fraction | STD | Average Normalised Volume fraction | STD | Average Normalised Volume fraction | STD | Average Normalised Volume fraction | STD
| (Md) | (ρp) | (ρs) | (ρp/ρs) | Vd=Md*ρp |  | (Ms) | Std | EWC | Ms/M0 | Vs | Vt/V0 | (Ms) | Std | EWC | Ms/M0 | Vs | Vt/V0 | (Ms) | Std | EWC | Ms/M0 | Vs | Vt/V0 | (Ms) | Std | EWC | NEWC | Vs | Vt/V0 | q=(Ms/Md) | Q'=Vs/Vd | Q=1+ (ρp/ρs)(q-1) | EWC |  | Ms/M0 |  | Vt/V0 |  |  | (Md) | (ρp) | (ρs) | (ρp/ρs) | Vd=Md*ρp |  | (Ms) | Std | EWC | Ms/M0 | Vs | Vt/V0 | (Ms) | Std | EWC | Ms/M0 | Vs | Vt/V0 | (Ms) | Std | EWC | Ms/M0 | Vs | Vt/V0 | (Ms) | Std | EWC | NEWC | Vs | Vt/V0 | EWC |  | Ms/M0 |  | Vt/V0 |  |  | (Md) | (ρp) | (ρs) | (ρp/ρs) | Vd=Md*ρp |  | (Ms) | Std | EWC | Ms/M0 | Vs | Vt/V0 | (Ms) | Std | EWC | Ms/M0 | Vs | Vt/V0 | (Ms) | Std | EWC | Ms/M0 | Vs | Vt/V0 | (Ms) | Std | EWC | NEWC | Vs | Vt/V0 | EWC |  | Ms/M0 |  | Vt/V0 |  |  | (Md) | (ρp) | (ρs) | (ρp/ρs) | Vd=Md*ρp |  | (Ms) | Std | EWC | Ms/M0 | Vs | Vt/V0 | (Ms) | Std | EWC | Ms/M0 | Vs | Vt/V0 | (Ms) | Std | EWC | Ms/M0 | Vs | Vt/V0 | (Ms) | Std | EWC | NEWC | Vs | Vt/V0 | EWC |  | Ms/M0 |  | Vt/V0 |  |  | EWC |  | EWC |  | EWC |  | EWC |  |  | Ms/M0 |  | Ms/M0 |  | Ms/M0 |  | Ms/M0 |  |  | Vt/V0 | 0 | Vt/V0 |  | Vt/V0 |  | Vt/V0
S1 | 0.1529 | 1.045 | 0.997 | 1.048144 | 0.1597805 | 0 | 0.57 | #DIV/0! | 0.7317544 | 1 | 0.5322013 | 1 | 0.557 | #DIV/0! | 0.732316 | 1 | 0.5650141 | 1 | 0.566 | #DIV/0! | 0.7289753 | 1 | 0.5444912 | 1 | [9 empty] | 0.7310152 | 0.00178882 | 1 | 0 | 1 | 0 | S1 | 0.156 | 1.045 | 0.997 | 1.048144 | 0.16302 | 0 | 0.578 | #DIV/0! | 0.7301038 | 1 | 0.5808122067 | 1 | 0.569 | #DIV/0! | 0.7300527 | 1 | 0.5726356 | 1 | 0.567 | #DIV/0! | 0.7305115 | 1 | 0.5527781 | 1 | [6 empty] | 0.7302227 | 0.0002514081 | 1 | 0 | 1 | 0 | S1 | 0.1542 | 1.045 | 0.997 | 1.048144 | 0.161139 | 0 | 0.57 | #DIV/0! | 0.7294737 | 1 | 0.5750792096 | 1 | 0.58 | #DIV/0! | 0.7346552 | 1 | 0.5707286 | 1 | 0.57 | #DIV/0! | 0.7310526 | 1 | 0.5788246 | 1 | [6 empty] | 0.7317272 | 0.002655786 | 1 | 0 | 1 | 0 | S1 | 0.1554 | 1.045 | 0.997 | 1.048144 | 0.162393 | 0 | 0.562 | #DIV/0! | 0.7234875 | 1 | 0.5758293 | 1 | 0.572 | #DIV/0! | 0.729021 | 1 | 0.5629289 | 1 | 0.564 | #DIV/0! | 0.7303191 | 1 | 0.5693943 | 1 | [6 empty] | 0.7276092 | 0.003628015 | 1 | 0 | 1 | 0 | 0 | 0.7310152 | 0.00178882 | 0.7302227 | 0.0002514081 | 0.7317272 | 0.002655786 | 0.7276092 | 0.003628015 | 0 | 1 | 0 | 1 | 0 | 1 | 0 | 1 | 0 | 0 | 1 | 0 | 1 | 0 | 1 | 0 | 1 | 0
S2 | 0.1491 | 1.045 | 0.997 | 1.048144 | 0.1558095 | 2 | 0.4872 | #DIV/0! | 0.6861658 | 0.8547368 | 0.4828674 | 0.9073023 | 0.4969 | #DIV/0! | 0.6999396 | 0.8921005 | 0.4834006 | 0.8555549 | 0.4908 | #DIV/0! | 0.6874491 | 0.8671378 | 0.4667653 | 0.8572504 | [9 empty] | 0.6911848 | 0.007608962 | 0.8713251 | 0.01903054 | 0.8733692 | 0.02939912 | S2 | 0.1536 | 1.045 | 0.997 | 1.048144 | 0.160512 | 2 | 0.5122 | #DIV/0! | 0.6954315 | 0.8861592 | 0.5242541 | 0.9026223 | 0.5115 | #DIV/0! | 0.6997067 | 0.8989455 | 0.521792 | 0.9112112 | 0.5103 | #DIV/0! | 0.7005683 | 0.9 | 0.4938482 | 0.8933932 | [6 empty] | 0.6985688 | 0.002750974 | 0.8950349 | 0.007704666 | 0.9024089 | 0.008910917 | S2 | 0.1539 | 1.045 | 0.997 | 1.048144 | 0.1608255 | 2 | 0.565 | #DIV/0! | 0.7270796 | 0.9912281 | 0.5478356 | 0.9526263 | 0.587 | #DIV/0! | 0.7378194 | 1.012069 | 0.5541662 | 0.9709803 | 0.566 | #DIV/0! | 0.7291519 | 0.9929825 | 0.575917 | 0.9949766 | [6 empty] | 0.7313503 | 0.005697402 | 0.9987598 | 0.01155938 | 0.9728611 | 0.02123773 | S2 | 0.155 | 1.045 | 0.997 | 1.048144 | 0.161975 | 2 | 0.576 | #DIV/0! | 0.7302083 | 1.024911 | 0.572139 | 0.9935915 | 0.583 | #DIV/0! | 0.7341338 | 1.019231 | 0.589669 | 1.047502 | 0.584 | #DIV/0! | 0.7395548 | 1.035461 | 0.5847049 | 1.026889 | [6 empty] | 0.7346323 | 0.00469313 | 1.026534 | 0.00823597 | 1.022661 | 0.02720272 | 2 | 0.6911848 | 0.007608962 | 0.6985688 | 0.002750974 | 0.7313503 | 0.005697402 | 0.7346323 | 0.00469313 | 2 | 0.8713251 | 0.01903054 | 0.8950349 | 0.007704666 | 0.9987598 | 0.01155938 | 1.026534 | 0.00823597 | 2 | 0.8733692 | 0.02939912 | 0.9024089 | 0.008910917 | 0.9728611 | 0.02123773 | 1.022661 | 0.02720272
S3 | 0.1534 | 1.045 | 0.997 | 1.048144 | 0.160303 | 4 | 0.4786 | #DIV/0! | 0.6805265 | 0.8396491 | 0.470128 | 0.8833651 | 0.4804 | #DIV/0! | 0.6896336 | 0.8624776 | 0.4637458 | 0.8207685 | 0.4763 | #DIV/0! | 0.6779341 | 0.8415194 | 0.4508906 | 0.8280953 | [9 empty] | 0.6826981 | 0.006144645 | 0.847882 | 0.01267464 | 0.8440763 | 0.03422174 | S3 | 0.1528 | 1.045 | 0.997 | 1.048144 | 0.159676 | 4 | 0.5019 | #DIV/0! | 0.6891811 | 0.8683391 | 0.4977550536 | 0.8569983 | 0.4961 | #DIV/0! | 0.690385 | 0.8718805 | 0.4894941 | 0.854809 | 0.4941 | #DIV/0! | 0.6907509 | 0.8714286 | 0.4771712 | 0.8632239 | [6 empty] | 0.6901057 | 0.0008213115 | 0.8705494 | 0.001927456 | 0.8583437 | 0.004365788 | S3 | 0.1533 | 1.045 | 0.997 | 1.048144 | 0.1601985 | 4 | 0.563 | #DIV/0! | 0.7261101 | 0.9877193 | 0.5431496 | 0.9444779 | 0.586 | #DIV/0! | 0.737372 | 1.010345 | 0.5466561 | 0.9578216 | 0.563 | #DIV/0! | 0.7277087 | 0.9877193 | 0.566138 | 0.978082 | [6 empty] | 0.7303969 | 0.006093236 | 0.9952611 | 0.01306286 | 0.9601272 | 0.01692026 | S3 | 0.1521 | 1.045 | 0.997 | 1.048144 | 0.1589445 | 4 | 0.5831 | #DIV/0! | 0.7334934 | 1.037544 | 0.5898453 | 1.024341 | 0.5864 | #DIV/0! | 0.7356753 | 1.025175 | 0.596345 | 1.059361 | 0.5889 | #DIV/0! | 0.7417219 | 1.044149 | 0.5959083 | 1.046565 | [6 empty] | 0.7369635 | 0.004262804 | 1.035623 | 0.009631927 | 1.043422 | 0.01772057 | 4 | 0.6826981 | 0.006144645 | 0.6901057 | 0.0008213115 | 0.7303969 | 0.006093236 | 0.7369635 | 0.004262804 | 4 | 0.847882 | 0.01267464 | 0.8705494 | 0.001927456 | 0.9952611 | 0.01306286 | 1.035623 | 0.009631927 | 4 | 0.8440763 | 0.03422174 | 0.8583437 | 0.004365788 | 0.9601272 | 0.01692026 | 1.043422 | 0.01772057
S4 | 0 | 1.045 | 0.997 | 1.048144 | 0 | 6 | 0.472 | #DIV/0! | 0.6760593 | 0.8280702 | 0.4634163 | 0.8707539 | 0.4768 | #DIV/0! | 0.6872903 | 0.8560144 | 0.4602826 | 0.8146391 | 0.4732 | #DIV/0! | 0.6758242 | 0.8360424 | 0.4462335 | 0.8195423 | [9 empty] | 0.6797246 | 0.006553126 | 0.8400423 | 0.0143951 | 0.8349784 | 0.03107933 | S4 | 0 | 1.045 | 0.997 | 1.048144 | 0 | 6 | 0.5024 | #DIV/0! | 0.6894904 | 0.8692042 | 0.4933567 | 0.8494255 | 0.498 | #DIV/0! | 0.6915663 | 0.8752197 | 0.481223 | 0.8403651 | 0.4952 | #DIV/0! | 0.6914378 | 0.8733686 | 0.4758765 | 0.8608817 | [6 empty] | 0.6908315 | 0.001163166 | 0.8725975 | 0.003081011 | 0.8502241 | 0.01028157 | S4 | 0 | 1.045 | 0.997 | 1.048144 | 0 | 6 | 0.5619 | #DIV/0! | 0.7255739 | 0.9857895 | 0.5436659 | 0.9453757 | 0.5846 | #DIV/0! | 0.7367431 | 1.007931 | 0.5443529 | 0.953786 | 0.5614 | #DIV/0! | 0.7269327 | 0.9849123 | 0.5530293 | 0.9554349 | [6 empty] | 0.7297499 | 0.006094253 | 0.9928776 | 0.01304404 | 0.9515322 | 0.005395035 | S4 | 0 | 1.045 | 0.997 | 1.048144 | 0 | 6 | 0.5837 | #DIV/0! | 0.7337673 | 1.038612 | 0.6025075 | 1.04633 | 0.5872 | #DIV/0! | 0.7360354 | 1.026573 | 0.5976456 | 1.061672 | 0.5892 | #DIV/0! | 0.7418534 | 1.044681 | 0.6017095 | 1.056754 | [6 empty] | 0.7372187 | 0.004170855 | 1.036622 | 0.009216274 | 1.054918 | 0.007833676 | 6 | 0.6797246 | 0.006553126 | 0.6908315 | 0.001163166 | 0.7297499 | 0.006094253 | 0.7372187 | 0.004170855 | 6 | 0.8400423 | 0.0143951 | 0.8725975 | 0.003081011 | 0.9928776 | 0.01304404 | 1.036622 | 0.009216274 | 6 | 0.8349784 | 0.03107933 | 0.8502241 | 0.01028157 | 0.9515322 | 0.005395035 | 1.054918 | 0.007833676
[7 empty] | #DIV/0! | #DIV/0! | #DIV/0! | #DIV/0! | #DIV/0! | #DIV/0! | #DIV/0! | #DIV/0! | #DIV/0! | #DIV/0! | #DIV/0! | #DIV/0! | #DIV/0! | #DIV/0! | #DIV/0! | #DIV/0! | #DIV/0! | #DIV/0! | [9 empty] | #DIV/0! | #DIV/0! | #DIV/0! | #DIV/0! | #DIV/0! | #DIV/0! | [7 empty] | #DIV/0! | #DIV/0! | #DIV/0! | #DIV/0! | #DIV/0! | #DIV/0! | #DIV/0! | #DIV/0! | #DIV/0! | #DIV/0! | #DIV/0! | #DIV/0! | #DIV/0! | #DIV/0! | #DIV/0! | #DIV/0! | #DIV/0! | #DIV/0! | [6 empty] | #DIV/0! | #DIV/0! | #DIV/0! | #DIV/0! | #DIV/0! | #DIV/0! | [7 empty] | #DIV/0! | #DIV/0! | #DIV/0! | #DIV/0! | #DIV/0! | #DIV/0! | #DIV/0! | #DIV/0! | #DIV/0! | #DIV/0! | #DIV/0! | #DIV/0! | #DIV/0! | #DIV/0! | #DIV/0! | #DIV/0! | #DIV/0! | #DIV/0! | [6 empty] | #DIV/0! | #DIV/0! | #DIV/0! | #DIV/0! | #DIV/0! | #DIV/0! | [7 empty] | #DIV/0! | #DIV/0! | #DIV/0! | #DIV/0! | #DIV/0! | #DIV/0! | #DIV/0! | #DIV/0! | #DIV/0! | #DIV/0! | #DIV/0! | #DIV/0! | #DIV/0! | #DIV/0! | #DIV/0! | #DIV/0! | #DIV/0! | #DIV/0! | [6 empty] | #DIV/0! | #DIV/0! | #DIV/0! | #DIV/0! | #DIV/0! | #DIV/0! |  | #DIV/0! | #DIV/0! | #DIV/0! | #DIV/0! | #DIV/0! | #DIV/0! | #DIV/0! | #DIV/0! |  | #DIV/0! | #DIV/0! | #DIV/0! | #DIV/0! | #DIV/0! | #DIV/0! | #DIV/0! | #DIV/0! |  | #DIV/0! | #DIV/0! | #DIV/0! | #DIV/0! | #DIV/0! | #DIV/0! | #DIV/0! | #DIV/0!
[6 empty] | 24 | 0.4658 | #DIV/0! | 0.6717475 | 0.817193 | 0.4595912 | 0.8635666 | 0.4678 | #DIV/0! | 0.681274 | 0.8398564 | 0.4609909 | 0.8158927 | 0.4646 | #DIV/0! | 0.6698235 | 0.8208481 | 0.4421118 | 0.8119723 | [9 empty] | 0.6742817 | 0.006131495 | 0.8259658 | 0.01216761 | 0.8304772 | 0.02872321 | [6 empty] | 24 | 0.4967 | #DIV/0! | 0.6859271 | 0.8593426 | 0.4945939 | 0.8515557 | 0.495 | #DIV/0! | 0.689697 | 0.8699473 | 0.4955321 | 0.8653533 | 0.4862 | #DIV/0! | 0.685726 | 0.8574956 | 0.4634216 | 0.8383503 | [6 empty] | 0.6871167 | 0.002236832 | 0.8622618 | 0.00671957 | 0.8517531 | 0.0135026 | [6 empty] | 24 | 0.5555 | #DIV/0! | 0.7224122 | 0.9745614 | 0.5424784 | 0.9433108 | 0.5789 | #DIV/0! | 0.734151 | 0.9981034 | 0.5374554 | 0.9417006 | 0.556 | #DIV/0! | 0.7242806 | 0.9754386 | 0.545533 | 0.9424841 | [6 empty] | 0.7269479 | 0.00630758 | 0.9827011 | 0.01334599 | 0.9424985 | 0.0008051566 | [6 empty] | 24 | 0.5897 | #DIV/0! | 0.7364762 | 1.049288 | 0.6080389 | 1.055936 | 0.5927 | #DIV/0! | 0.7384849 | 1.036189 | 0.6104708 | 1.084455 | 0.5942 | #DIV/0! | 0.7440256 | 1.053546 | 0.6192415 | 1.087544 | [6 empty] | 0.7396622 | 0.00390998 | 1.046341 | 0.009046179 | 1.075978 | 0.01742566 | 24 | 0.6742817 | 0.006131495 | 0.6871167 | 0.002236832 | 0.7269479 | 0.00630758 | 0.7396622 | 0.00390998 | 24 | 0.8259658 | 0.01216761 | 0.8622618 | 0.00671957 | 0.9827011 | 0.01334599 | 1.046341 | 0.009046179 | 24 | 0.8304772 | 0.02872321 | 0.8517531 | 0.0135026 | 0.9424985 | 0.0008051566 | 1.075978 | 0.01742566
| 0.005 |  |  |  |  | 48 | 0.4673 | #DIV/0! | 0.6728012 | 0.8198246 | #DIV/0! | #DIV/0! | 0.4694 | #DIV/0! | 0.6823605 | 0.8427289 | #DIV/0! | #DIV/0! | 0.4651 | #DIV/0! | 0.6701785 | 0.8217314 | #DIV/0! | #DIV/0! | [9 empty] | 0.6751134 | 0.006411701 | 0.828095 | 0.01270917 | #DIV/0! | #DIV/0! |  | 0.002 |  |  |  |  | 48 | 0.4934 | #DIV/0! | 0.6838265 | 0.8536332 | #DIV/0! | #DIV/0! | 0.49 | #DIV/0! | 0.6865306 | 0.8611599 | #DIV/0! | #DIV/0! | 0.4831 | #DIV/0! | 0.6837094 | 0.8520282 | #DIV/0! | #DIV/0! | [6 empty] | 0.6846888 | 0.001596102 | 0.8556071 | 0.004875373 | #DIV/0! | #DIV/0! |  | 0.004 |  |  |  |  | 48 | 0.5516 | #DIV/0! | 0.7204496 | 0.9677193 | #DIV/0! | #DIV/0! | 0.575 | #DIV/0! | 0.7323478 | 0.9913793 | #DIV/0! | #DIV/0! | 0.5519 | #DIV/0! | 0.7222323 | 0.9682456 | #DIV/0! | #DIV/0! | [6 empty] | 0.7250099 | 0.006417032 | 0.9757814 | 0.01351074 | #DIV/0! | #DIV/0! |  | 0.003 |  |  |  |  | 48 | 0.5898 | #DIV/0! | 0.7365209 | 1.049466 | #DIV/0! | #DIV/0! | 0.5934 | #DIV/0! | 0.7387934 | 1.037413 | #DIV/0! | #DIV/0! | 0.5954 | #DIV/0! | 0.7445415 | 1.055674 | #DIV/0! | #DIV/0! | [6 empty] | 0.7399519 | 0.004133914 | 1.047518 | 0.009285236 | #DIV/0! | #DIV/0! | 48 | 0.6751134 | 0.006411701 | 0.6846888 | 0.001596102 | 0.7250099 | 0.006417032 | 0.7399519 | 0.004133914 | 48 | 0.828095 | 0.01270917 | 0.8556071 | 0.004875373 | 0.9757814 | 0.01351074 | 1.047518 | 0.009285236 | 48 | #DIV/0! | #DIV/0! | #DIV/0! | #DIV/0! | #DIV/0! | #DIV/0! | #DIV/0! | #DIV/0!
| 0.009 |  |  |  |  | 72 | 0.4682 | #DIV/0! | 0.6734302 | 0.8214035 | #DIV/0! | #DIV/0! | 0.4694 | #DIV/0! | 0.6823605 | 0.8427289 | #DIV/0! | #DIV/0! | 0.465 | #DIV/0! | 0.6701075 | 0.8215548 | #DIV/0! | #DIV/0! | [9 empty] | 0.6752994 | 0.006336726 | 0.8285624 | 0.01226879 | #DIV/0! | #DIV/0! |  | 0.005 |  |  |  |  | 72 | 0.4922 | #DIV/0! | 0.6830557 | 0.8515571 | #DIV/0! | #DIV/0! | 0.4883 | #DIV/0! | 0.6854393 | 0.8581722 | #DIV/0! | #DIV/0! | 0.4816 | #DIV/0! | 0.6827243 | 0.8493827 | #DIV/0! | #DIV/0! | [6 empty] | 0.6837397 | 0.001481149 | 0.8530373 | 0.00457791 | #DIV/0! | #DIV/0! |  | 0.004 |  |  |  |  | 72 | 0.5522 | #DIV/0! | 0.7207534 | 0.9687719 | #DIV/0! | #DIV/0! | 0.5736 | #DIV/0! | 0.7316946 | 0.9889655 | #DIV/0! | #DIV/0! | 0.5497 | #DIV/0! | 0.7211206 | 0.964386 | #DIV/0! | #DIV/0! | [6 empty] | 0.7245228 | 0.006213606 | 0.9740411 | 0.01310962 | #DIV/0! | #DIV/0! |  | 0.003 |  |  |  |  | 72 | 0.5887 | #DIV/0! | 0.7360285 | 1.047509 | #DIV/0! | #DIV/0! | 0.5932 | #DIV/0! | 0.7387053 | 1.037063 | #DIV/0! | #DIV/0! | 0.5945 | #DIV/0! | 0.7441548 | 1.054078 | #DIV/0! | #DIV/0! | [6 empty] | 0.7396295 | 0.004141191 | 1.046217 | 0.008580834 | #DIV/0! | #DIV/0! | 72 | 0.6752994 | 0.006336726 | 0.6837397 | 0.001481149 | 0.7245228 | 0.006213606 | 0.7396295 | 0.004141191 | 72 | 0.8285624 | 0.01226879 | 0.8530373 | 0.00457791 | 0.9740411 | 0.01310962 | 1.046217 | 0.008580834 | 72 | #DIV/0! | #DIV/0! | #DIV/0! | #DIV/0! | #DIV/0! | #DIV/0! | #DIV/0! | #DIV/0!
| 0.005 |  |  |  |  | 96 | 0.4675 | #DIV/0! | 0.6729412 | 0.8201754 | #DIV/0! | #DIV/0! | 0.4688 | #DIV/0! | 0.6819539 | 0.8416517 | #DIV/0! | #DIV/0! | 0.4636 | #DIV/0! | 0.6691113 | 0.8190813 | #DIV/0! | #DIV/0! | [9 empty] | 0.6746688 | 0.006593311 | 0.8269695 | 0.01272695 | #DIV/0! | #DIV/0! |  | 0.005 |  |  |  |  | 96 | 0.4963 | #DIV/0! | 0.685674 | 0.8586505 | #DIV/0! | #DIV/0! | 0.4902 | #DIV/0! | 0.6866585 | 0.8615114 | #DIV/0! | #DIV/0! | 0.4844 | #DIV/0! | 0.6845582 | 0.854321 | #DIV/0! | #DIV/0! | [6 empty] | 0.6856302 | 0.001050828 | 0.858161 | 0.003620129 | #DIV/0! | #DIV/0! |  | 0.005 |  |  |  |  | 96 | 0.553 | #DIV/0! | 0.7211573 | 0.9701754 | #DIV/0! | #DIV/0! | 0.5758 | #DIV/0! | 0.7327197 | 0.9927586 | #DIV/0! | #DIV/0! | 0.5533 | #DIV/0! | 0.7229351 | 0.9707018 | #DIV/0! | #DIV/0! | [6 empty] | 0.725604 | 0.006226113 | 0.9778786 | 0.01288916 | #DIV/0! | #DIV/0! |  | 0.006 |  |  |  |  | 96 | 0.5882 | #DIV/0! | 0.7358041 | 1.046619 | #DIV/0! | #DIV/0! | 0.5905 | #DIV/0! | 0.7375106 | 1.032343 | #DIV/0! | #DIV/0! | 0.5924 | #DIV/0! | 0.7432478 | 1.050355 | #DIV/0! | #DIV/0! | [6 empty] | 0.7388542 | 0.00389948 | 1.043105 | 0.009506171 | #DIV/0! | #DIV/0! | 96 | 0.6746688 | 0.006593311 | 0.6856302 | 0.001050828 | 0.725604 | 0.006226113 | 0.7388542 | 0.00389948 | 96 | 0.8269695 | 0.01272695 | 0.858161 | 0.003620129 | 0.9778786 | 0.01288916 | 1.043105 | 0.009506171 | 96 | #DIV/0! | #DIV/0! | #DIV/0! | #DIV/0! | #DIV/0! | #DIV/0! | #DIV/0! | #DIV/0!
[6 empty] | 120 | 0.467 | #DIV/0! | 0.672591 | 0.8192982 | #DIV/0! | #DIV/0! | 0.4681 | #DIV/0! | 0.6814783 | 0.840395 | #DIV/0! | #DIV/0! | 0.4627 | #DIV/0! | 0.6684677 | 0.8174912 | #DIV/0! | #DIV/0! | [9 empty] | 0.674179 | 0.006649091 | 0.8257281 | 0.01273396 | #DIV/0! | #DIV/0! | [6 empty] | 120 | 0.496 | #DIV/0! | 0.6854839 | 0.8581315 | #DIV/0! | #DIV/0! | 0.492 | #DIV/0! | 0.6878049 | 0.8646749 | #DIV/0! | #DIV/0! | 0.4855 | #DIV/0! | 0.6852729 | 0.856261 | #DIV/0! | #DIV/0! | [6 empty] | 0.6861872 | 0.001404897 | 0.8596891 | 0.004417904 | #DIV/0! | #DIV/0! | [6 empty] | 120 | 0.5549 | #DIV/0! | 0.7221121 | 0.9735088 | #DIV/0! | #DIV/0! | 0.576 | #DIV/0! | 0.7328125 | 0.9931034 | #DIV/0! | #DIV/0! | 0.5539 | #DIV/0! | 0.7232352 | 0.9717544 | #DIV/0! | #DIV/0! | [6 empty] | 0.7260533 | 0.005880534 | 0.9794555 | 0.01185195 | #DIV/0! | #DIV/0! | [6 empty] | 120 | 0.5881 | #DIV/0! | 0.7357592 | 1.046441 | #DIV/0! | #DIV/0! | 0.591 | #DIV/0! | 0.7377327 | 1.033217 | #DIV/0! | #DIV/0! | 0.5933 | #DIV/0! | 0.7436373 | 1.05195 | #DIV/0! | #DIV/0! | [6 empty] | 0.7390431 | 0.004099245 | 1.043869 | 0.009627945 | #DIV/0! | #DIV/0! | 120 | 0.674179 | 0.006649091 | 0.6861872 | 0.001404897 | 0.7260533 | 0.005880534 | 0.7390431 | 0.004099245 | 120 | 0.8257281 | 0.01273396 | 0.8596891 | 0.004417904 | 0.9794555 | 0.01185195 | 1.043869 | 0.009627945 | 120 | #DIV/0! | #DIV/0! | #DIV/0! | #DIV/0! | #DIV/0! | #DIV/0! | #DIV/0! | #DIV/0!
[6 empty] | 144 | 0.464 | #DIV/0! | 0.6704741 | 0.8140351 | #DIV/0! | #DIV/0! | 0.468 | #DIV/0! | 0.6814103 | 0.8402154 | #DIV/0! | #DIV/0! | 0.4648 | #DIV/0! | 0.6699656 | 0.8212014 | #DIV/0! | #DIV/0! | [9 empty] | 0.67395 | 0.006465782 | 0.8251506 | 0.0135296 | #DIV/0! | #DIV/0! | [6 empty] | 144 | 0.4981 | #DIV/0! | 0.6868099 | 0.8617647 | #DIV/0! | #DIV/0! | 0.4905 | #DIV/0! | 0.6868502 | 0.8620387 | #DIV/0! | #DIV/0! | 0.487 | #DIV/0! | 0.6862423 | 0.8589065 | #DIV/0! | #DIV/0! | [6 empty] | 0.6866341 | 0.0003399147 | 0.8609033 | 0.001734673 | #DIV/0! | #DIV/0! | [6 empty] | 144 | 0.5542 | #DIV/0! | 0.7217611 | 0.9722807 | #DIV/0! | #DIV/0! | 0.5765 | #DIV/0! | 0.7330442 | 0.9939655 | #DIV/0! | #DIV/0! | 0.5527 | #DIV/0! | 0.7226343 | 0.9696491 | #DIV/0! | #DIV/0! | [6 empty] | 0.7258132 | 0.00627744 | 0.9786318 | 0.01334443 | #DIV/0! | #DIV/0! | [6 empty] | 144 | 0.5878 | #DIV/0! | 0.7356244 | 1.045907 | #DIV/0! | #DIV/0! | 0.5912 | #DIV/0! | 0.7378214 | 1.033566 | #DIV/0! | #DIV/0! | 0.5928 | #DIV/0! | 0.7434211 | 1.051064 | #DIV/0! | #DIV/0! | [6 empty] | 0.7389556 | 0.004020191 | 1.043513 | 0.008991182 | #DIV/0! | #DIV/0! | 144 | 0.67395 | 0.006465782 | 0.6866341 | 0.0003399147 | 0.7258132 | 0.00627744 | 0.7389556 | 0.004020191 | 144 | 0.8251506 | 0.0135296 | 0.8609033 | 0.001734673 | 0.9786318 | 0.01334443 | 1.043513 | 0.008991182 | 144 | #DIV/0! | #DIV/0! | #DIV/0! | #DIV/0! | #DIV/0! | #DIV/0! | #DIV/0! | #DIV/0!
[6 empty] | 168 | 0.465 | #DIV/0! | 0.6711828 | 0.8157895 | #DIV/0! | #DIV/0! | 0.4679 | #DIV/0! | 0.6813422 | 0.8400359 | #DIV/0! | #DIV/0! | 0.464 | #DIV/0! | 0.6693966 | 0.819788 | #DIV/0! | #DIV/0! | [9 empty] | 0.6739738 | 0.006443359 | 0.8252045 | 0.01299908 | #DIV/0! | #DIV/0! | [6 empty] | 168 | 0.4984 | #DIV/0! | 0.6869984 | 0.8622837 | #DIV/0! | #DIV/0! | 0.492 | #DIV/0! | 0.6878049 | 0.8646749 | #DIV/0! | #DIV/0! | 0.488 | #DIV/0! | 0.6868852 | 0.8606702 | #DIV/0! | #DIV/0! | [6 empty] | 0.6872295 | 0.000501488 | 0.8625429 | 0.00201488 | #DIV/0! | #DIV/0! | [6 empty] | 168 | 0.5539 | #DIV/0! | 0.7216104 | 0.9717544 | #DIV/0! | #DIV/0! | 0.5771 | #DIV/0! | 0.7333218 | 0.995 | #DIV/0! | #DIV/0! | 0.553 | #DIV/0! | 0.7227848 | 0.9701754 | #DIV/0! | #DIV/0! | [6 empty] | 0.7259057 | 0.006449334 | 0.9789766 | 0.0138991 | #DIV/0! | #DIV/0! | [6 empty] | 168 | 0.5876 | #DIV/0! | 0.7355344 | 1.045552 | #DIV/0! | #DIV/0! | 0.5909 | #DIV/0! | 0.7376883 | 1.033042 | #DIV/0! | #DIV/0! | 0.5939 | #DIV/0! | 0.7438963 | 1.053014 | #DIV/0! | #DIV/0! | [6 empty] | 0.7390396 | 0.004341659 | 1.043869 | 0.01009184 | #DIV/0! | #DIV/0! | 168 | 0.6739738 | 0.006443359 | 0.6872295 | 0.000501488 | 0.7259057 | 0.006449334 | 0.7390396 | 0.004341659 | 168 | 0.8252045 | 0.01299908 | 0.8625429 | 0.00201488 | 0.9789766 | 0.0138991 | 1.043869 | 0.01009184 | 168 | #DIV/0! | #DIV/0! | #DIV/0! | #DIV/0! | #DIV/0! | #DIV/0! | #DIV/0! | #DIV/0!
[7 empty] | -18.42105 |  | -8.277585 | -18.42105 |  | -13.64334 | -15.99641 |  | -6.960631 | -15.99641 |  | -18.41073 | -18.0212 |  | -8.17294 | -18.0212 |  | -18.80277 | [9 empty] | -7.803719 | 0.7320079 | -17.47955 | 1.299908 | -16.95228 | 2.872321 | [7 empty] | -13.77163 |  | -5.904011 | -13.77163 |  | -14.84443 | -13.53251 |  | -5.786958 | -13.53251 |  | -13.46467 | -13.93298 |  | -5.97201 | -13.93298 |  | -16.16497 | [6 empty] | -5.88766 | 0.09360327 | -13.74571 | 0.201488 | -14.82469 | 1.35026 | [7 empty] | -2.824561 |  | -1.07794 | -2.824561 |  | -5.668924 | -0.5 |  | -0.1814989 | -0.5 |  | -5.829936 | -2.982456 |  | -1.130947 | -2.982456 |  | -5.751588 | [6 empty] | -0.7967953 | 0.5335211 | -2.102339 | 1.38991 | -5.75015 | 0.08051566 | [7 empty] | 4.55516 |  | 1.665106 | 4.55516 |  | 5.593616 | 3.304196 |  | 1.188895 | 3.304196 |  | 8.445454 | 5.301418 |  | 1.859068 | 5.301418 |  | 8.754433 | [6 empty] | 1.571023 | 0.3448503 | 4.386925 | 1.009184 | 7.597834 | 1.742566 |  | -7.803719 | 0.7320079 | -5.88766 | 0.09360327 | -0.7967953 | 0.5335211 | 1.571023 | 0.3448503 |  | -17.47955 | 1.299908 | -13.74571 | 0.201488 | -2.102339 | 1.38991 | 4.386925 | 1.009184 |  | -16.95228 | 2.872321 | -14.82469 | 1.35026 | -5.75015 | 0.08051566 | 7.597834 | 1.742566
[7 empty] | 0.4822 | [5 empty] | 0.4879 | [5 empty] | 0.4858 | [27 empty] | 0.5102 | [5 empty] | 0.5065 | [5 empty] | 0.5053 | [24 empty] | 0.561 | [5 empty] | 0.583 | [5 empty] | 0.561 | [24 empty] | 0.573 | [5 empty] | 0.58 | [5 empty] | 0.578
[7 empty] | 0.4736 | [5 empty] | 0.4714 | [5 empty] | 0.4713 | [27 empty] | 0.4999 | [5 empty] | 0.4911 | [5 empty] | 0.4891 | [24 empty] | 0.559 | [5 empty] | 0.582 | [5 empty] | 0.558 | [24 empty] | 0.5801 | [5 empty] | 0.5834 | [5 empty] | 0.5829
[7 empty] | 0.467 | [5 empty] | 0.4678 | [5 empty] | 0.4682 | [27 empty] | 0.5004 | [5 empty] | 0.493 | [5 empty] | 0.4902 | [24 empty] | 0.5579 | [5 empty] | 0.5806 | [5 empty] | 0.5564 | [24 empty] | 0.5807 | [5 empty] | 0.5842 | [5 empty] | 0.5832
[7 empty] | #DIV/0! | [5 empty] | #DIV/0! | [5 empty] | #DIV/0! | [27 empty] | #DIV/0! | [5 empty] | #DIV/0! | [5 empty] | #DIV/0! | [24 empty] | #DIV/0! | [5 empty] | #DIV/0! | [5 empty] | #DIV/0! | [24 empty] | #DIV/0! | [5 empty] | #DIV/0! | [5 empty] | #DIV/0!
[7 empty] | 0.4608 | [5 empty] | 0.4588 | [5 empty] | 0.4596 | [27 empty] | 0.4947 | [5 empty] | 0.49 | [5 empty] | 0.4812 | [24 empty] | 0.5515 | [5 empty] | 0.5749 | [5 empty] | 0.551 | [24 empty] | 0.5867 | [5 empty] | 0.5897 | [5 empty] | 0.5882
[7 empty] | 0.4623 | [5 empty] | 0.4604 | [5 empty] | 0.4601 | [27 empty] | 0.4914 | [5 empty] | 0.485 | [5 empty] | 0.4781 | [24 empty] | 0.5476 | [5 empty] | 0.571 | [5 empty] | 0.5469 | [24 empty] | 0.5868 | [5 empty] | 0.5904 | [5 empty] | 0.5894
[7 empty] | 0.4632 | [5 empty] | 0.4604 | [5 empty] | 0.46 | [27 empty] | 0.4902 | [5 empty] | 0.4833 | [5 empty] | 0.4766 | [24 empty] | 0.5482 | [5 empty] | 0.5696 | [5 empty] | 0.5447 | [24 empty] | 0.5857 | [5 empty] | 0.5902 | [5 empty] | 0.5885
[7 empty] | 0.4625 | [5 empty] | 0.4598 | [5 empty] | 0.4586 | [27 empty] | 0.4943 | [5 empty] | 0.4852 | [5 empty] | 0.4794 | [24 empty] | 0.549 | [5 empty] | 0.5718 | [5 empty] | 0.5483 | [24 empty] | 0.5852 | [5 empty] | 0.5875 | [5 empty] | 0.5864
[7 empty] | 0.462 | [5 empty] | 0.4591 | [5 empty] | 0.4577 | [27 empty] | 0.494 | [5 empty] | 0.487 | [5 empty] | 0.4805 | [24 empty] | 0.5509 | [5 empty] | 0.572 | [5 empty] | 0.5489 | [24 empty] | 0.5851 | [5 empty] | 0.588 | [5 empty] | 0.5873
[7 empty] | 0.459 | [5 empty] | 0.459 | [5 empty] | 0.4598 | [27 empty] | 0.4961 | [5 empty] | 0.4855 | [5 empty] | 0.482 | [24 empty] | 0.5502 | [5 empty] | 0.5725 | [5 empty] | 0.5477 | [24 empty] | 0.5848 | [5 empty] | 0.5882 | [5 empty] | 0.5868
[7 empty] | 0.46 | [5 empty] | 0.4589 | [5 empty] | 0.459 | [27 empty] | 0.4964 | [5 empty] | 0.487 | [5 empty] | 0.483 | [24 empty] | 0.5499 | [5 empty] | 0.5731 | [5 empty] | 0.548 | [24 empty] | 0.5846 | [5 empty] | 0.5879 | [5 empty] | 0.5879

## Strain %
Strain %
|  | W | L | H
45 | S1 | 5.587 | 4.79 | 3.932
| S2 | 6.187 | 5.04 | 8.414
| S3 | 6.749 | 6.304 | 7.068
37 | S1 | 5.352 | 4.383 | 5.905
| S2 | 3.887 | 3.868 | 6.342
| S3 | 4.662 | 6.118 | 6.335
20 | S1 | 1.315 | 2.083 | 2.378
| S2 | 1.053 | 2.385 | 2.503
| S3 | 1.064 | 1.001 | 5.682
8 | S1 | 1.772 | 1.423 | 2.299
| S2 | 2.019 | 2.763 | 3.441
| S3 | 1.835 | 2.236 | 4.46

## S1-EX-SW-HC-45-100-QY0-010721
Sample List'!A1 | Calculations file'!A1
S1-EX-SW-HC-45-100-QY0-010721
Sample | Date | Time | Room Temp (°C) | Room Humidity (%) | Cabinet Temp (°C) | Cabinet Humidity (%) | UV source | UV intensity (mW/cm2) | Dist from source (cm) | Mask | Vat film | Shape | Coverslip | Amount (ml) | Solution date | Obeservations
S1 | 2021-01-07 | 10:24 | 20 |  | 45 | 95 | UV lamp |  |  | No mask | No | 10 x 10 x 10 mm | no | 1 | 29/06/2021 | Bulk sample is made using silicone mold.
Swelling test | [21 empty] | Printed Structure
Time tracker | Weight (g) |  |  |  |  | W (mm) |  |  |  |  | L (mm) |  |  |  |  | H (mm) |  |  |  |  | Volume (mm3) | Thickness (mm) | # of layers | Overall thickness (mm)
H | R1 | R2 | R3 | RA | Std | R1 | R2 | R3 | Avg | Std | R1 | R2 | R3 | Avg | Std | R1 | R2 | R3 | Avg | Std | (WxLxH) | 10 | 1 | 10
0 | 0.57 |  |  | 0.57 | #DIV/0! | 10.234 | 10.09 | 10.16 | 10.16133 | 0.07200926 | 10.332 | 10.229 | 10.026 | 10.19567 | 0.1556995 | 5.19 | 5.089 | 5.132 | 5.137 | 0.0506853 | 0.5322013
2 | 0.4822 |  |  | 0.4822 | #DIV/0! | 9.862 | 9.983 | 9.862 | 9.902333 | 0.06985938 | 9.794 | 9.983 | 9.691 | 9.822667 | 0.1480957 | 4.888 | 5.033 | 4.972 | 4.964333 | 0.07280339 | 0.4828674
4 | 0.4736 |  |  | 0.4736 | #DIV/0! | 9.711 | 9.865 | 9.707 | 9.761 | 0.09008885 | 9.655 | 9.897 | 9.725 | 9.759 | 0.1245311 | 4.849 | 4.875 | 5.082 | 4.935333 | 0.1276806 | 0.470128
6 | 0.467 |  |  | 0.467 | #DIV/0! | 9.644 | 9.756 | 9.613 | 9.671 | 0.07522633 | 9.668 | 9.8 | 9.699 | 9.722333 | 0.06902415 | 4.971 | 4.872 | 4.943 | 4.928667 | 0.05103267 | 0.4634163
|  |  |  | #DIV/0! | #DIV/0! |  |  |  | #DIV/0! | #DIV/0! |  |  |  | #DIV/0! | #DIV/0! |  |  |  | #DIV/0! | #DIV/0! | #DIV/0!
24 | 0.4608 |  |  | 0.4608 | #DIV/0! | 9.511 | 9.659 | 9.611 | 9.593667 | 0.07550717 | 9.566 | 9.878 | 9.678 | 9.707333 | 0.1580548 | 4.937 | 4.926 | 4.942 | 4.935 | 0.008185353 | 0.4595912
48 | 0.4623 |  |  | 0.4623 | #DIV/0! |  |  |  | #DIV/0! | #DIV/0! |  |  |  | #DIV/0! | #DIV/0! |  |  |  | #DIV/0! | #DIV/0! | #DIV/0!
72 | 0.4632 |  |  | 0.4632 | #DIV/0! |  |  |  | #DIV/0! | #DIV/0! |  |  |  | #DIV/0! | #DIV/0! |  |  |  | #DIV/0! | #DIV/0! | #DIV/0!
96 | 0.4625 |  |  | 0.4625 | #DIV/0! |  |  |  | #DIV/0! | #DIV/0! |  |  |  | #DIV/0! | #DIV/0! |  |  |  | #DIV/0! | #DIV/0! | #DIV/0!
120 | 0.462 |  |  | 0.462 | #DIV/0! |  |  |  | #DIV/0! | #DIV/0! |  |  |  | #DIV/0! | #DIV/0! |  |  |  | #DIV/0! | #DIV/0! | #DIV/0!
144 | 0.459 |  |  | 0.459 | #DIV/0! |  |  |  | #DIV/0! | #DIV/0! |  |  |  | #DIV/0! | #DIV/0! |  |  |  | #DIV/0! | #DIV/0! | #DIV/0!
168 | 0.46 |  |  | 0.46 | #DIV/0! |  |  |  | #DIV/0! | #DIV/0! |  |  |  | #DIV/0! | #DIV/0! |  |  |  | #DIV/0! | #DIV/0! | #DIV/0!
[9 empty] | -5.586537 |  |  |  |  | -4.789617 |  |  |  |  | -3.932256 |  | -13.64334

## S2-EX-SW-HC-45-100-QY0-010721
Sample List'!A1 | Calculations file'!A1
S1-EX-SW-HC-45-100-QY0-010721
Sample | Date | Time | Room Temp (°C) | Room Humidity (%) | Cabinet Temp (°C) | Cabinet Humidity (%) | UV source | UV intensity (mW/cm2) | Dist from source (cm) | Mask | Vat film | Shape | Coverslip | Amount (ml) | Solution date | Obeservations
S2 | 2021-01-07 | 10:27 | 20 |  | 45 | 95 | UV lamp |  |  | No mask | No | 10 x 10 x 10 mm | no | 1 | 29/06/2021 | Bulk sample is made using silicone mold.
Swelling test | [21 empty] | Printed Structure
Time tracker | Weight (g) |  |  |  |  | W (mm) |  |  |  |  | L (mm) |  |  |  |  | H (mm) |  |  |  |  | Volume (mm3) | Thickness (mm) | # of layers | Overall thickness (mm)
H | R1 | R2 | R3 | RA | Std | R1 | R2 | R3 | Avg | Std | R1 | R2 | R3 | Avg | Std | R1 | R2 | R3 | Avg | Std | (WxLxH) | 10 | 1 | 10
0 | 0.557 |  |  | 0.557 | #DIV/0! | 10.288 | 10.374 | 10.175 | 10.279 | 0.09980481 | 10.235 | 10.449 | 10.309 | 10.331 | 0.108683 | 5.292 | 5.341 | 5.329 | 5.320667 | 0.02554082 | 0.5650141
2 | 0.4879 |  |  | 0.4879 | #DIV/0! | 9.742 | 9.845 | 9.707 | 9.764667 | 0.07173795 | 9.793 | 9.931 | 9.845 | 9.856333 | 0.06969457 | 4.95 | 4.981 | 5.137 | 5.022667 | 0.1002214 | 0.4834006
4 | 0.4714 |  |  | 0.4714 | #DIV/0! | 9.724 | 9.899 | 9.694 | 9.772333 | 0.1107174 | 9.673 | 9.966 | 9.828 | 9.822333 | 0.1465822 | 4.837 | 4.825 | 4.832 | 4.831333 | 0.006027714 | 0.4637458
6 | 0.4678 |  |  | 0.4678 | #DIV/0! | 9.546 | 9.719 | 9.617 | 9.627333 | 0.08696168 | 9.729 | 9.854 | 9.899 | 9.827333 | 0.0880814 | 4.843 | 4.867 | 4.885 | 4.865 | 0.02107131 | 0.4602826
|  |  |  | #DIV/0! | #DIV/0! |  |  |  | #DIV/0! | #DIV/0! |  |  |  | #DIV/0! | #DIV/0! |  |  |  | #DIV/0! | #DIV/0! | #DIV/0!
24 | 0.4588 |  |  | 0.4588 | #DIV/0! | 9.595 | 9.688 | 9.646 | 9.643 | 0.04657252 | 9.685 | 9.893 | 9.853 | 9.810333 | 0.1103691 | 4.844 | 4.892 | 4.883 | 4.873 | 0.0255147 | 0.4609909
48 | 0.4604 |  |  | 0.4604 | #DIV/0! |  |  |  | #DIV/0! | #DIV/0! |  |  |  | #DIV/0! | #DIV/0! |  |  |  | #DIV/0! | #DIV/0! | #DIV/0!
72 | 0.4604 |  |  | 0.4604 | #DIV/0! |  |  |  | #DIV/0! | #DIV/0! |  |  |  | #DIV/0! | #DIV/0! |  |  |  | #DIV/0! | #DIV/0! | #DIV/0!
96 | 0.4598 |  |  | 0.4598 | #DIV/0! |  |  |  | #DIV/0! | #DIV/0! |  |  |  | #DIV/0! | #DIV/0! |  |  |  | #DIV/0! | #DIV/0! | #DIV/0!
120 | 0.4591 |  |  | 0.4591 | #DIV/0! |  |  |  | #DIV/0! | #DIV/0! |  |  |  | #DIV/0! | #DIV/0! |  |  |  | #DIV/0! | #DIV/0! | #DIV/0!
144 | 0.459 |  |  | 0.459 | #DIV/0! |  |  |  | #DIV/0! | #DIV/0! |  |  |  | #DIV/0! | #DIV/0! |  |  |  | #DIV/0! | #DIV/0! | #DIV/0!
168 | 0.4589 |  |  | 0.4589 | #DIV/0! |  |  |  | #DIV/0! | #DIV/0! |  |  |  | #DIV/0! | #DIV/0! |  |  |  | #DIV/0! | #DIV/0! | #DIV/0!
[9 empty] | -6.187372 |  |  |  |  | -5.039848 |  |  |  |  | -8.413733 |  | -18.41073

## S3-EX-SW-HC-45-100-QY0-010721
Sample List'!A1 | Calculations file'!A1
S3-EX-SW-HC-45-100-QY0-010721
Sample | Date | Time | Room Temp (°C) | Room Humidity (%) | Cabinet Temp (°C) | Cabinet Humidity (%) | UV source | UV intensity (mW/cm2) | Dist from source (cm) | Mask | Vat film | Shape | Coverslip | Amount (ml) | Solution date | Obeservations
S3 | 2021-01-07 | 10:40 | 20 |  | 45 | 95 | UV lamp |  |  | No mask | No | 10 x 10 x 10 mm | no | 1 | 29/06/2021 | Bulk sample is made using silicone mold.
Swelling test | [21 empty] | Printed Structure
Time tracker | Weight (g) |  |  |  |  | W (mm) |  |  |  |  | L (mm) |  |  |  |  | H (mm) |  |  |  |  | Volume (mm3) | Thickness (mm) | # of layers | Overall thickness (mm)
H | R1 | R2 | R3 | RA | Std | R1 | R2 | R3 | Avg | Std | R1 | R2 | R3 | Avg | Std | R1 | R2 | R3 | Avg | Std | (WxLxH) | 10 | 1 | 10
0 | 0.566 |  |  | 0.566 | #DIV/0! | 10.262 | 10.564 | 10.378 | 10.40133 | 0.1523461 | 10.014 | 10.215 | 10.069 | 10.09933 | 0.1038765 | 5.235 | 5.131 | 5.184 | 5.183333 | 0.05200321 | 0.5444912
2 | 0.4858 |  |  | 0.4858 | #DIV/0! | 9.743 | 9.862 | 9.638 | 9.747667 | 0.1120729 | 9.85 | 9.863 | 9.801 | 9.838 | 0.03269557 | 4.855 | 4.839 | 4.908 | 4.867333 | 0.03611556 | 0.4667653
4 | 0.4713 |  |  | 0.4713 | #DIV/0! | 9.64 | 9.869 | 9.759 | 9.756 | 0.1145295 | 9.437 | 9.64 | 9.552 | 9.543 | 0.1017988 | 4.837 | 4.785 | 4.907 | 4.843 | 0.06122091 | 0.4508906
6 | 0.4682 |  |  | 0.4682 | #DIV/0! | 9.69 | 9.931 | 9.638 | 9.753 | 0.1563298 | 9.431 | 9.537 | 9.466 | 9.478 | 0.05400926 | 4.803 | 4.822 | 4.857 | 4.827333 | 0.02739221 | 0.4462335
|  |  |  | #DIV/0! | #DIV/0! |  |  |  | #DIV/0! | #DIV/0! |  |  |  | #DIV/0! | #DIV/0! |  |  |  | #DIV/0! | #DIV/0! | #DIV/0!
24 | 0.4596 |  |  | 0.4596 | #DIV/0! | 9.704 | 9.856 | 9.538 | 9.699333 | 0.1590514 | 9.411 | 9.536 | 9.441 | 9.462667 | 0.06525591 | 4.902 | 4.73 | 4.819 | 4.817 | 0.08601744 | 0.4421118
48 | 0.4601 |  |  | 0.4601 | #DIV/0! |  |  |  | #DIV/0! | #DIV/0! |  |  |  | #DIV/0! | #DIV/0! |  |  |  | #DIV/0! | #DIV/0! | #DIV/0!
72 | 0.46 |  |  | 0.46 | #DIV/0! |  |  |  | #DIV/0! | #DIV/0! |  |  |  | #DIV/0! | #DIV/0! |  |  |  | #DIV/0! | #DIV/0! | #DIV/0!
96 | 0.4586 |  |  | 0.4586 | #DIV/0! |  |  |  | #DIV/0! | #DIV/0! |  |  |  | #DIV/0! | #DIV/0! |  |  |  | #DIV/0! | #DIV/0! | #DIV/0!
120 | 0.4577 |  |  | 0.4577 | #DIV/0! |  |  |  | #DIV/0! | #DIV/0! |  |  |  | #DIV/0! | #DIV/0! |  |  |  | #DIV/0! | #DIV/0! | #DIV/0!
144 | 0.4598 |  |  | 0.4598 | #DIV/0! |  |  |  | #DIV/0! | #DIV/0! |  |  |  | #DIV/0! | #DIV/0! |  |  |  | #DIV/0! | #DIV/0! | #DIV/0!
168 | 0.459 |  |  | 0.459 | #DIV/0! |  |  |  | #DIV/0! | #DIV/0! |  |  |  | #DIV/0! | #DIV/0! |  |  |  | #DIV/0! | #DIV/0! | #DIV/0!
[9 empty] | -6.749135 |  |  |  |  | -6.304046 |  |  |  |  | -7.067524 |  | -18.80277

## S4-EX-SW-HC-45-100-QY0-010721
Sample List'!A1 | Calculations file'!A1
S4-EX-SW-HC-45-100-QY0-010721
Sample | Date | Time | Room Temp (°C) | Room Humidity (%) | Cabinet Temp (°C) | Cabinet Humidity (%) | UV source | UV intensity (mW/cm2) | Dist from source (cm) | Mask | Vat film | Shape | Coverslip | Amount (ml) | Solution date | Obeservations
S4 | 2021-01-07 |  | 20 |  | 45 | 95 | UV lamp |  |  | No mask | No | 10 x 10 x 10 mm | no | 1 | 29/06/2021 | Bulk sample is made using silicone mold.
Swelling test | [21 empty] | Printed Structure
Time tracker | Weight (g) |  |  |  |  | W (mm) |  |  |  |  | L (mm) |  |  |  |  | H (mm) |  |  |  |  | Volume (mm3) | Thickness (mm) | # of layers | Overall thickness (mm)
H | R1 | R2 | R3 | RA | Std | R1 | R2 | R3 | Avg | Std | R1 | R2 | R3 | Avg | Std | R1 | R2 | R3 | Avg | Std | (WxLxH) | 10 | 1 | 10
0 |  |  |  | #DIV/0! | #DIV/0! |  |  |  | #DIV/0! | #DIV/0! |  |  |  | #DIV/0! | #DIV/0! |  |  |  | #DIV/0! | #DIV/0! | #DIV/0!
2 |  |  |  | #DIV/0! | #DIV/0! |  |  |  | #DIV/0! | #DIV/0! |  |  |  | #DIV/0! | #DIV/0! |  |  |  | #DIV/0! | #DIV/0! | #DIV/0!
4 |  |  |  | #DIV/0! | #DIV/0! |  |  |  | #DIV/0! | #DIV/0! |  |  |  | #DIV/0! | #DIV/0! |  |  |  | #DIV/0! | #DIV/0! | #DIV/0!
6 |  |  |  | #DIV/0! | #DIV/0! |  |  |  | #DIV/0! | #DIV/0! |  |  |  | #DIV/0! | #DIV/0! |  |  |  | #DIV/0! | #DIV/0! | #DIV/0!
|  |  |  | #DIV/0! | #DIV/0! |  |  |  | #DIV/0! | #DIV/0! |  |  |  | #DIV/0! | #DIV/0! |  |  |  | #DIV/0! | #DIV/0! | #DIV/0!
24 |  |  |  | #DIV/0! | #DIV/0! |  |  |  | #DIV/0! | #DIV/0! |  |  |  | #DIV/0! | #DIV/0! |  |  |  | #DIV/0! | #DIV/0! | #DIV/0!
48 |  |  |  | #DIV/0! | #DIV/0! |  |  |  | #DIV/0! | #DIV/0! |  |  |  | #DIV/0! | #DIV/0! |  |  |  | #DIV/0! | #DIV/0! | #DIV/0!
72 |  |  |  | #DIV/0! | #DIV/0! |  |  |  | #DIV/0! | #DIV/0! |  |  |  | #DIV/0! | #DIV/0! |  |  |  | #DIV/0! | #DIV/0! | #DIV/0!
96 |  |  |  | #DIV/0! | #DIV/0! |  |  |  | #DIV/0! | #DIV/0! |  |  |  | #DIV/0! | #DIV/0! |  |  |  | #DIV/0! | #DIV/0! | #DIV/0!
120 |  |  |  | #DIV/0! | #DIV/0! |  |  |  | #DIV/0! | #DIV/0! |  |  |  | #DIV/0! | #DIV/0! |  |  |  | #DIV/0! | #DIV/0! | #DIV/0!
144 |  |  |  | #DIV/0! | #DIV/0! |  |  |  | #DIV/0! | #DIV/0! |  |  |  | #DIV/0! | #DIV/0! |  |  |  | #DIV/0! | #DIV/0! | #DIV/0!
168 |  |  |  | #DIV/0! | #DIV/0! |  |  |  | #DIV/0! | #DIV/0! |  |  |  | #DIV/0! | #DIV/0! |  |  |  | #DIV/0! | #DIV/0! | #DIV/0!

## S1-EX-SW-HB-37-100-QY0-010721
Sample List'!A1 | Calculations file'!A1
S1-EX-SW-HB-37-100-QY0-010721
Sample | Date | Time | Room Temp (°C) | Room Humidity (%) | Cabinet Temp (°C) | Cabinet Humidity (%) | UV source | UV intensity (mW/cm2) | Dist from source (cm) | Mask | Vat film | Shape | Coverslip | Amount (ml) | Solution date | Obeservations
S1 | 2021-01-07 | 10:00 | 20 | 50 | 37 | 95 | UV lamp |  |  | No mask | No | 10 x 10 x 10 mm | no | 1 | 29/06/2021 | Bulk sample is made using silicone mold.
Swelling test | [21 empty] | Printed Structure
Time tracker | Weight (g) |  |  |  |  | W (mm) |  |  |  |  | L (mm) |  |  |  |  | H (mm) |  |  |  |  | Volume (mm3) | Thickness (mm) | # of layers | Overall thickness (mm)
H | R1 | R2 | R3 | RA | Std | R1 | R2 | R3 | Avg | Std | R1 | R2 | R3 | Avg | Std | R1 | R2 | R3 | Avg | Std | (WxLxH) | 10 | 1 | 10
0 | 0.578 |  |  | 0.578 | #DIV/0! | 10.359 | 10.509 | 10.392 | 10.42 | 0.07882259 | 10.37 | 10.355 | 10.328 | 10.351 | 0.0212838 | 5.396 | 5.377 | 5.382 | 5.385 | 0.009848858 | 0.5808122067
2 | 0.5102 |  |  | 0.5102 | #DIV/0! | 9.828 | 10.035 | 9.948 | 9.937 | 0.1039375 | 9.914 | 10.018 | 9.914 | 9.948667 | 0.06004443 | 5.375 | 5.24 | 5.294 | 5.303 | 0.06794851 | 0.5242541
4 | 0.4999 |  |  | 0.4999 | #DIV/0! | 9.879 | 9.966 | 9.898 | 9.914333 | 0.04574203 | 9.793 | 10.036 | 9.898 | 9.909 | 0.1218729 | 5.196 | 5.001 | 5.003 | 5.066667 | 0.1120104 | 0.4977550536
6 | 0.5004 |  |  | 0.5004 | #DIV/0! | 9.794 | 9.879 | 9.838 | 9.837 | 0.04250882 | 9.836 | 9.871 | 9.987 | 9.898 | 0.07903797 | 5.018 | 5.01 | 5.173 | 5.067 | 0.0918858 | 0.4933567
|  |  |  | #DIV/0! | #DIV/0! |  |  |  | #DIV/0! | #DIV/0! |  |  |  | #DIV/0! | #DIV/0! |  |  |  | #DIV/0! | #DIV/0! | #DIV/0!
24 | 0.4947 |  |  | 0.4947 | #DIV/0! | 9.793 | 9.949 | 9.845 | 9.862333 | 0.07943131 | 9.845 | 9.967 | 9.88 | 9.897333 | 0.06281985 | 5.018 | 5.01 | 5.173 | 5.067 | 0.0918858 | 0.4945939
48 | 0.4914 |  |  | 0.4914 | #DIV/0! |  |  |  | #DIV/0! | #DIV/0! |  |  |  | #DIV/0! | #DIV/0! |  |  |  | #DIV/0! | #DIV/0! | #DIV/0!
72 | 0.4902 |  |  | 0.4902 | #DIV/0! |  |  |  | #DIV/0! | #DIV/0! |  |  |  | #DIV/0! | #DIV/0! |  |  |  | #DIV/0! | #DIV/0! | #DIV/0!
96 | 0.4943 |  |  | 0.4943 | #DIV/0! |  |  |  | #DIV/0! | #DIV/0! |  |  |  | #DIV/0! | #DIV/0! |  |  |  | #DIV/0! | #DIV/0! | #DIV/0!
120 | 0.494 |  |  | 0.494 | #DIV/0! |  |  |  | #DIV/0! | #DIV/0! |  |  |  | #DIV/0! | #DIV/0! |  |  |  | #DIV/0! | #DIV/0! | #DIV/0!
144 | 0.4961 |  |  | 0.4961 | #DIV/0! |  |  |  | #DIV/0! | #DIV/0! |  |  |  | #DIV/0! | #DIV/0! |  |  |  | #DIV/0! | #DIV/0! | #DIV/0!
168 | 0.4964 |  |  | 0.4964 | #DIV/0! |  |  |  | #DIV/0! | #DIV/0! |  |  |  | #DIV/0! | #DIV/0! |  |  |  | #DIV/0! | #DIV/0! | #DIV/0!
[9 empty] | -5.351887 |  |  |  |  | -4.382829 |  |  |  |  | -5.905292 |  | -14.84443

## S2-EX-SW-HB-37-100-QY0-010721
Sample List'!A1 | Calculations file'!A1
S2-EX-SW-HB-37-95-QY0-010721
Sample | Date | Time | Room Temp (°C) | Room Humidity (%) | Cabinet Temp (°C) | Cabinet Humidity (%) | UV source | UV intensity (mW/cm2) | Dist from source (cm) | Mask | Vat film | Shape | Coverslip | Amount (ml) | Solution date | Obeservations
S2 | 2021-01-07 | 10:10 | 20 |  | 37 | 95 | UV lamp |  |  | No mask | No | 10 x 10 x 10 mm | no | 1 | 29/06/2021 | Bulk sample is made using silicone mold.
Swelling test | [21 empty] | Printed Structure
Time tracker | Weight (g) |  |  |  |  | W (mm) |  |  |  |  | L (mm) |  |  |  |  | H (mm) |  |  |  |  | Volume (mm3) | Thickness (mm) | # of layers | Overall thickness (mm)
H | R1 | R2 | R3 | RA | Std | R1 | R2 | R3 | Avg | Std | R1 | R2 | R3 | Avg | Std | R1 | R2 | R3 | Avg | Std | (WxLxH) | 10 | 1 | 10
0 | 0.569 |  |  | 0.569 | #DIV/0! | 10.312 | 10.365 | 10.276 | 10.31767 | 0.04476978 | 10.208 | 10.329 | 10.329 | 10.28867 | 0.06985938 | 5.482 | 5.388 | 5.313 | 5.394333 | 0.08467782 | 0.5726356
2 | 0.5065 |  |  | 0.5065 | #DIV/0! | 10.054 | 10.121 | 10.025 | 10.06667 | 0.04923752 | 10.014 | 10.099 | 10.017 | 10.04333 | 0.04823208 | 5.149 | 5.133 | 5.201 | 5.161 | 0.03555278 | 0.521792
4 | 0.4911 |  |  | 0.4911 | #DIV/0! | 9.733 | 9.608 | 9.836 | 9.725667 | 0.1141768 | 9.712 | 9.863 | 9.812 | 9.795667 | 0.07681363 | 5.094 | 5.196 | 5.124 | 5.138 | 0.05242137 | 0.4894941
6 | 0.493 |  |  | 0.493 | #DIV/0! | 9.828 | 9.018 | 9.897 | 9.581 | 0.4887914 | 9.967 | 9.991 | 9.931 | 9.963 | 0.03019934 | 5.057 | 5.008 | 5.059 | 5.041333 | 0.02888483 | 0.481223
|  |  |  | #DIV/0! | #DIV/0! |  |  |  | #DIV/0! | #DIV/0! |  |  |  | #DIV/0! | #DIV/0! |  |  |  | #DIV/0! | #DIV/0! | #DIV/0!
24 | 0.49 |  |  | 0.49 | #DIV/0! | 9.916 | 9.987 | 9.847 | 9.916667 | 0.07000238 | 9.849 | 9.995 | 9.828 | 9.890667 | 0.09096336 | 5.059 | 5.083 | 5.0146 | 5.0522 | 0.03470331 | 0.4955321
48 | 0.485 |  |  | 0.485 | #DIV/0! |  |  |  | #DIV/0! | #DIV/0! |  |  |  | #DIV/0! | #DIV/0! |  |  |  | #DIV/0! | #DIV/0! | #DIV/0!
72 | 0.4833 |  |  | 0.4833 | #DIV/0! |  |  |  | #DIV/0! | #DIV/0! |  |  |  | #DIV/0! | #DIV/0! |  |  |  | #DIV/0! | #DIV/0! | #DIV/0!
96 | 0.4852 |  |  | 0.4852 | #DIV/0! |  |  |  | #DIV/0! | #DIV/0! |  |  |  | #DIV/0! | #DIV/0! |  |  |  | #DIV/0! | #DIV/0! | #DIV/0!
120 | 0.487 |  |  | 0.487 | #DIV/0! |  |  |  | #DIV/0! | #DIV/0! |  |  |  | #DIV/0! | #DIV/0! |  |  |  | #DIV/0! | #DIV/0! | #DIV/0!
144 | 0.4855 |  |  | 0.4855 | #DIV/0! |  |  |  | #DIV/0! | #DIV/0! |  |  |  | #DIV/0! | #DIV/0! |  |  |  | #DIV/0! | #DIV/0! | #DIV/0!
168 | 0.487 |  |  | 0.487 | #DIV/0! |  |  |  | #DIV/0! | #DIV/0! |  |  |  | #DIV/0! | #DIV/0! |  |  |  | #DIV/0! | #DIV/0! | #DIV/0!
[9 empty] | -3.886538 |  |  |  |  | -3.868334 |  |  |  |  | -6.342458 |  | -13.46467

## S3-EX-SW-HB-37-100-QY0-010721
Sample List'!A1 | Calculations file'!A1
S3-EX-SW-HB-37-100-QY0-010721
Sample | Date | Time | Room Temp (°C) | Room Humidity (%) | Cabinet Temp (°C) | Cabinet Humidity (%) | UV source | UV intensity (mW/cm2) | Dist from source (cm) | Mask | Vat film | Shape | Coverslip | Amount (ml) | Solution date | Obeservations
S3 | 2021-01-07 | 10:12 | 20 |  | 45 | 95 | UV lamp |  |  | No mask | No | 10 x 10 x 10 mm | no | 1 | 29/06/2021 | Bulk sample is made using silicone mold.
Swelling test | [21 empty] | Printed Structure
Time tracker | Weight (g) |  |  |  |  | W (mm) |  |  |  |  | L (mm) |  |  |  |  | H (mm) |  |  |  |  | Volume (mm3) | Thickness (mm) | # of layers | Overall thickness (mm)
H | R1 | R2 | R3 | RA | Std | R1 | R2 | R3 | Avg | Std | R1 | R2 | R3 | Avg | Std | R1 | R2 | R3 | Avg | Std | (WxLxH) | 10 | 1 | 10
0 | 0.567 |  |  | 0.567 | #DIV/0! | 10.276 | 10.348 | 10.262 | 10.29533 | 0.0461447 | 10.173 | 10.345 | 10.31 | 10.276 | 0.09090105 | 5.23 | 5.248 | 5.197 | 5.225 | 0.02586503 | 0.5527781
2 | 0.5053 |  |  | 0.5053 | #DIV/0! | 9.971 | 10.166 | 9.901 | 10.01267 | 0.1373256 | 9.858 | 9.816 | 9.88 | 9.851333 | 0.03251666 | 5.094 | 4.934 | 4.992 | 5.006667 | 0.08100206 | 0.4938482
4 | 0.4891 |  |  | 0.4891 | #DIV/0! | 9.77 | 9.999 | 9.809 | 9.859333 | 0.1225167 | 9.815 | 9.989 | 9.89 | 9.898 | 0.08727543 | 4.941 | 4.837 | 4.891 | 4.889667 | 0.05201282 | 0.4771712
6 | 0.4902 |  |  | 0.4902 | #DIV/0! | 9.833 | 9.991 | 9.803 | 9.875667 | 0.1010017 | 9.621 | 9.707 | 9.673 | 9.667 | 0.04331282 | 4.902 | 5.057 | 4.995 | 4.984667 | 0.07801496 | 0.4758765
|  |  |  | #DIV/0! | #DIV/0! |  |  |  | #DIV/0! | #DIV/0! |  |  |  | #DIV/0! | #DIV/0! |  |  |  | #DIV/0! | #DIV/0! | #DIV/0!
24 | 0.4812 |  |  | 0.4812 | #DIV/0! | 9.778 | 9.838 | 9.83 | 9.815333 | 0.03257811 | 9.617 | 9.666 | 9.659 | 9.647333 | 0.02650157 | 4.886 | 4.904 | 4.892 | 4.894 | 0.009165151 | 0.4634216
48 | 0.4781 |  |  | 0.4781 | #DIV/0! |  |  |  | #DIV/0! | #DIV/0! |  |  |  | #DIV/0! | #DIV/0! |  |  |  | #DIV/0! | #DIV/0! | #DIV/0!
72 | 0.4766 |  |  | 0.4766 | #DIV/0! |  |  |  | #DIV/0! | #DIV/0! |  |  |  | #DIV/0! | #DIV/0! |  |  |  | #DIV/0! | #DIV/0! | #DIV/0!
96 | 0.4794 |  |  | 0.4794 | #DIV/0! |  |  |  | #DIV/0! | #DIV/0! |  |  |  | #DIV/0! | #DIV/0! |  |  |  | #DIV/0! | #DIV/0! | #DIV/0!
120 | 0.4805 |  |  | 0.4805 | #DIV/0! |  |  |  | #DIV/0! | #DIV/0! |  |  |  | #DIV/0! | #DIV/0! |  |  |  | #DIV/0! | #DIV/0! | #DIV/0!
144 | 0.482 |  |  | 0.482 | #DIV/0! |  |  |  | #DIV/0! | #DIV/0! |  |  |  | #DIV/0! | #DIV/0! |  |  |  | #DIV/0! | #DIV/0! | #DIV/0!
168 | 0.483 |  |  | 0.483 | #DIV/0! |  |  |  | #DIV/0! | #DIV/0! |  |  |  | #DIV/0! | #DIV/0! |  |  |  | #DIV/0! | #DIV/0! | #DIV/0!
[9 empty] | -4.662307 |  |  |  |  | -6.117815 |  |  |  |  | -6.334928 |  | -16.16497

## S4-EX-SW-HB-37-100-QY0-010721
Sample List'!A1 | Calculations file'!A1
S4-EX-SW-HB-37-100-QY0-010721
Sample | Date | Time | Room Temp (°C) | Room Humidity (%) | Cabinet Temp (°C) | Cabinet Humidity (%) | UV source | UV intensity (mW/cm2) | Dist from source (cm) | Mask | Vat film | Shape | Coverslip | Amount (ml) | Solution date | Obeservations
S4 | 2021-01-07 |  | 20 |  | 45 | 95 | UV lamp |  |  | No mask | No | 10 x 10 x 10 mm | no | 1 | 29/06/2021 | Bulk sample is made using silicone mold.
Swelling test | [21 empty] | Printed Structure
Time tracker | Weight (g) |  |  |  |  | W (mm) |  |  |  |  | L (mm) |  |  |  |  | H (mm) |  |  |  |  | Volume (mm3) | Thickness (mm) | # of layers | Overall thickness (mm)
H | R1 | R2 | R3 | RA | Std | R1 | R2 | R3 | Avg | Std | R1 | R2 | R3 | Avg | Std | R1 | R2 | R3 | Avg | Std | (WxLxH) | 10 | 1 | 10
0 |  |  |  | #DIV/0! | #DIV/0! |  |  |  | #DIV/0! | #DIV/0! |  |  |  | #DIV/0! | #DIV/0! |  |  |  | #DIV/0! | #DIV/0! | #DIV/0!
2 |  |  |  | #DIV/0! | #DIV/0! |  |  |  | #DIV/0! | #DIV/0! |  |  |  | #DIV/0! | #DIV/0! |  |  |  | #DIV/0! | #DIV/0! | #DIV/0!
4 |  |  |  | #DIV/0! | #DIV/0! |  |  |  | #DIV/0! | #DIV/0! |  |  |  | #DIV/0! | #DIV/0! |  |  |  | #DIV/0! | #DIV/0! | #DIV/0!
6 |  |  |  | #DIV/0! | #DIV/0! |  |  |  | #DIV/0! | #DIV/0! |  |  |  | #DIV/0! | #DIV/0! |  |  |  | #DIV/0! | #DIV/0! | #DIV/0!
|  |  |  | #DIV/0! | #DIV/0! |  |  |  | #DIV/0! | #DIV/0! |  |  |  | #DIV/0! | #DIV/0! |  |  |  | #DIV/0! | #DIV/0! | #DIV/0!
24 |  |  |  | #DIV/0! | #DIV/0! |  |  |  | #DIV/0! | #DIV/0! |  |  |  | #DIV/0! | #DIV/0! |  |  |  | #DIV/0! | #DIV/0! | #DIV/0!
48 |  |  |  | #DIV/0! | #DIV/0! |  |  |  | #DIV/0! | #DIV/0! |  |  |  | #DIV/0! | #DIV/0! |  |  |  | #DIV/0! | #DIV/0! | #DIV/0!
72 |  |  |  | #DIV/0! | #DIV/0! |  |  |  | #DIV/0! | #DIV/0! |  |  |  | #DIV/0! | #DIV/0! |  |  |  | #DIV/0! | #DIV/0! | #DIV/0!
96 |  |  |  | #DIV/0! | #DIV/0! |  |  |  | #DIV/0! | #DIV/0! |  |  |  | #DIV/0! | #DIV/0! |  |  |  | #DIV/0! | #DIV/0! | #DIV/0!
120 |  |  |  | #DIV/0! | #DIV/0! |  |  |  | #DIV/0! | #DIV/0! |  |  |  | #DIV/0! | #DIV/0! |  |  |  | #DIV/0! | #DIV/0! | #DIV/0!
144 |  |  |  | #DIV/0! | #DIV/0! |  |  |  | #DIV/0! | #DIV/0! |  |  |  | #DIV/0! | #DIV/0! |  |  |  | #DIV/0! | #DIV/0! | #DIV/0!
168 |  |  |  | #DIV/0! | #DIV/0! |  |  |  | #DIV/0! | #DIV/0! |  |  |  | #DIV/0! | #DIV/0! |  |  |  | #DIV/0! | #DIV/0! | #DIV/0!

## S1-EX-SW-RT-21-30-QY0-010721
Sample List'!A1 | Calculations file'!A1
S1-EX-SW-RT-21-30-QY0-010721
Sample | Date | Time | Room Temp (°C) | Room Humidity (%) | Cabinet Temp (°C) | Cabinet Humidity (%) | UV source | UV intensity (mW/cm2) | Dist from source (cm) | Mask | Vat film | Shape | Coverslip | Amount (ml) | Solution date | Obeservations
S1 | 2021-01-07 | 9:30 | 20 |  | 45 | 95 | UV lamp |  |  | No mask | No | 10 x 10 x 10 mm | no | 1 | 29/06/2021 | Bulk sample is made using silicone mold.
Swelling test | [21 empty] | Printed Structure
Time tracker | Weight (g) |  |  |  |  | W (mm) |  |  |  |  | L (mm) |  |  |  |  | H (mm) |  |  |  |  | Volume (mm3) | Thickness (mm) | # of layers | Overall thickness (mm)
H | R1 | R2 | R3 | RA | Std | R1 | R2 | R3 | Avg | Std | R1 | R2 | R3 | Avg | Std | R1 | R2 | R3 | Avg | Std | (WxLxH) | 10 | 1 | 10
0 | 0.57 |  |  | 0.57 | #DIV/0! | 10.373 | 10.436 | 10.359 | 10.38933 | 0.04101626 | 10.314 | 10.39 | 10.306 | 10.33667 | 0.0463609 | 5.348 | 5.394 | 5.323 | 5.355 | 0.03601389 | 0.5750792096
2 | 0.561 |  |  | 0.561 | #DIV/0! | 10.383 | 10.301 | 10.244 | 10.30933 | 0.0698737 | 9.983 | 10.139 | 10.052 | 10.058 | 0.07817289 | 5.197 | 5.301 | 5.352 | 5.283333 | 0.07899578 | 0.5478356
4 | 0.559 |  |  | 0.559 | #DIV/0! | 10.19 | 10.335 | 10.328 | 10.28433 | 0.08177 | 10.035 | 10.227 | 10.017 | 10.093 | 0.1163959 | 5.197 | 5.167 | 5.334 | 5.232667 | 0.08902996 | 0.5431496
6 | 0.5579 |  |  | 0.5579 | #DIV/0! | 10.203 | 10.335 | 10.309 | 10.28233 | 0.06992377 | 10.104 | 10.134 | 10.095 | 10.111 | 0.02042058 | 5.252 | 5.169 | 5.267 | 5.229333 | 0.05278573 | 0.5436659
|  |  |  | #DIV/0! | #DIV/0! |  |  |  | #DIV/0! | #DIV/0! |  |  |  | #DIV/0! | #DIV/0! |  |  |  | #DIV/0! | #DIV/0! | #DIV/0!
24 | 0.5515 |  |  | 0.5515 | #DIV/0! | 10.283 | 10.331 | 10.144 | 10.25267 | 0.0971202 | 10.126 | 10.11 | 10.128 | 10.12133 | 0.009865766 | 5.316 | 5.099 | 5.268 | 5.227667 | 0.1139839 | 0.5424784
48 | 0.5476 |  |  | 0.5476 | #DIV/0! |  |  |  | #DIV/0! | #DIV/0! |  |  |  | #DIV/0! | #DIV/0! |  |  |  | #DIV/0! | #DIV/0! | #DIV/0!
72 | 0.5482 |  |  | 0.5482 | #DIV/0! |  |  |  | #DIV/0! | #DIV/0! |  |  |  | #DIV/0! | #DIV/0! |  |  |  | #DIV/0! | #DIV/0! | #DIV/0!
96 | 0.549 |  |  | 0.549 | #DIV/0! |  |  |  | #DIV/0! | #DIV/0! |  |  |  | #DIV/0! | #DIV/0! |  |  |  | #DIV/0! | #DIV/0! | #DIV/0!
120 | 0.5509 |  |  | 0.5509 | #DIV/0! |  |  |  | #DIV/0! | #DIV/0! |  |  |  | #DIV/0! | #DIV/0! |  |  |  | #DIV/0! | #DIV/0! | #DIV/0!
144 | 0.5502 |  |  | 0.5502 | #DIV/0! |  |  |  | #DIV/0! | #DIV/0! |  |  |  | #DIV/0! | #DIV/0! |  |  |  | #DIV/0! | #DIV/0! | #DIV/0!
168 | 0.5499 |  |  | 0.5499 | #DIV/0! |  |  |  | #DIV/0! | #DIV/0! |  |  |  | #DIV/0! | #DIV/0! |  |  |  | #DIV/0! | #DIV/0! | #DIV/0!
[9 empty] | -1.315452 |  |  |  |  | -2.083199 |  |  |  |  | -2.37784 |  | -5.668924

## S2-EX-SW-RT-21-30-QY0-010721
Sample List'!A1 | Calculations file'!A1
S2-EX-SW-RT-21-30-QY0-010721
Sample | Date | Time | Room Temp (°C) | Room Humidity (%) | Cabinet Temp (°C) | Cabinet Humidity (%) | UV source | UV intensity (mW/cm2) | Dist from source (cm) | Mask | Vat film | Shape | Coverslip | Amount (ml) | Solution date | Obeservations
S2 | 2021-01-07 | 9:40 | 20 |  | 45 | 95 | UV lamp |  |  | No mask | No | 10 x 10 x 10 mm | no | 1 | 29/06/2021 | Bulk sample is made using silicone mold.
Swelling test | [21 empty] | Printed Structure
Time tracker | Weight (g) |  |  |  |  | W (mm) |  |  |  |  | L (mm) |  |  |  |  | H (mm) |  |  |  |  | Volume (mm3) | Thickness (mm) | # of layers | Overall thickness (mm)
H | R1 | R2 | R3 | RA | Std | R1 | R2 | R3 | Avg | Std | R1 | R2 | R3 | Avg | Std | R1 | R2 | R3 | Avg | Std | (WxLxH) | 10 | 1 | 10
0 | 0.58 |  |  | 0.58 | #DIV/0! | 10.417 | 10.467 | 10.384 | 10.42267 | 0.04178915 | 10.247 | 10.488 | 10.421 | 10.38533 | 0.1243959 | 5.114 | 5.334 | 5.37 | 5.272667 | 0.1385833 | 0.5707286
2 | 0.583 |  |  | 0.583 | #DIV/0! | 10.45 | 10.483 | 10.399 | 10.444 | 0.04232021 | 10.156 | 10.217 | 10.294 | 10.22233 | 0.06915442 | 5.266 | 5.144 | 5.162 | 5.190667 | 0.06585843 | 0.5541662
4 | 0.582 |  |  | 0.582 | #DIV/0! | 10.191 | 10.536 | 10.363 | 10.36333 | 0.1725002 | 10.135 | 10.207 | 10.139 | 10.16033 | 0.04046398 | 5.297 | 5.156 | 5.122 | 5.191667 | 0.09279188 | 0.5466561
6 | 0.5806 |  |  | 0.5806 | #DIV/0! | 10.325 | 10.564 | 10.196 | 10.36167 | 0.1867199 | 10.104 | 10.256 | 10.107 | 10.15567 | 0.08690416 | 5.141 | 5.147 | 5.231 | 5.173 | 0.05031898 | 0.5443529
|  |  |  | #DIV/0! | #DIV/0! |  |  |  | #DIV/0! | #DIV/0! |  |  |  | #DIV/0! | #DIV/0! |  |  |  | #DIV/0! | #DIV/0! | #DIV/0!
24 | 0.5749 |  |  | 0.5749 | #DIV/0! | 10.208 | 10.45 | 10.281 | 10.313 | 0.124133 | 10.097 | 10.158 | 10.158 | 10.13767 | 0.03521837 | 5.104 | 5.12 | 5.198 | 5.140667 | 0.05029248 | 0.5374554
48 | 0.571 |  |  | 0.571 | #DIV/0! |  |  |  | #DIV/0! | #DIV/0! |  |  |  | #DIV/0! | #DIV/0! |  |  |  | #DIV/0! | #DIV/0! | #DIV/0!
72 | 0.5696 |  |  | 0.5696 | #DIV/0! |  |  |  | #DIV/0! | #DIV/0! |  |  |  | #DIV/0! | #DIV/0! |  |  |  | #DIV/0! | #DIV/0! | #DIV/0!
96 | 0.5718 |  |  | 0.5718 | #DIV/0! |  |  |  | #DIV/0! | #DIV/0! |  |  |  | #DIV/0! | #DIV/0! |  |  |  | #DIV/0! | #DIV/0! | #DIV/0!
120 | 0.572 |  |  | 0.572 | #DIV/0! |  |  |  | #DIV/0! | #DIV/0! |  |  |  | #DIV/0! | #DIV/0! |  |  |  | #DIV/0! | #DIV/0! | #DIV/0!
144 | 0.5725 |  |  | 0.5725 | #DIV/0! |  |  |  | #DIV/0! | #DIV/0! |  |  |  | #DIV/0! | #DIV/0! |  |  |  | #DIV/0! | #DIV/0! | #DIV/0!
168 | 0.5731 |  |  | 0.5731 | #DIV/0! |  |  |  | #DIV/0! | #DIV/0! |  |  |  | #DIV/0! | #DIV/0! |  |  |  | #DIV/0! | #DIV/0! | #DIV/0!
[9 empty] | -1.052194 |  |  |  |  | -2.384773 |  |  |  |  | -2.503477 |  | -5.829936

## S3-EX-SW-RT-21-30-QY0-010721
Sample List'!A1 | Calculations file'!A1
S3-EX-SW-RT-21-30-QY0-010721
Sample | Date | Time | Room Temp (°C) | Room Humidity (%) | Cabinet Temp (°C) | Cabinet Humidity (%) | UV source | UV intensity (mW/cm2) | Dist from source (cm) | Mask | Vat film | Shape | Coverslip | Amount (ml) | Solution date | Obeservations
S3 | 2021-01-07 | 9:50 | 20 |  | 45 | 95 | UV lamp |  |  | No mask | No | 10 x 10 x 10 mm | no | 1 | 29/06/2021 | Bulk sample is made using silicone mold.
Swelling test | [21 empty] | Printed Structure
Time tracker | Weight (g) |  |  |  |  | W (mm) |  |  |  |  | L (mm) |  |  |  |  | H (mm) |  |  |  |  | Volume (mm3) | Thickness (mm) | # of layers | Overall thickness (mm)
H | R1 | R2 | R3 | RA | Std | R1 | R2 | R3 | Avg | Std | R1 | R2 | R3 | Avg | Std | R1 | R2 | R3 | Avg | Std | (WxLxH) | 10 | 1 | 10
0 | 0.57 |  |  | 0.57 | #DIV/0! | 10.362 | 10.567 | 10.363 | 10.43067 | 0.1180692 | 10.21 | 10.147 | 10.024 | 10.127 | 0.09459915 | 5.467 | 5.498 | 5.474 | 5.479667 | 0.01625833 | 0.5788246
2 | 0.561 |  |  | 0.561 | #DIV/0! | 10.345 | 10.552 | 10.278 | 10.39167 | 0.1428367 | 10.086 | 10.33 | 10.241 | 10.219 | 0.1234787 | 5.423 | 5.435 | 5.412 | 5.423333 | 0.01150362 | 0.575917
4 | 0.558 |  |  | 0.558 | #DIV/0! | 10.31 | 10.538 | 10.331 | 10.393 | 0.1260119 | 10.121 | 10.332 | 10.125 | 10.19267 | 0.1206828 | 5.34 | 5.338 | 5.355 | 5.344333 | 0.009291573 | 0.566138
6 | 0.5564 |  |  | 0.5564 | #DIV/0! | 10.223 | 10.45 | 10.267 | 10.31333 | 0.1203841 | 10.243 | 10.276 | 10.183 | 10.234 | 0.0471487 | 5.222 | 5.231 | 5.266 | 5.239667 | 0.02324507 | 0.5530293
|  |  |  | #DIV/0! | #DIV/0! |  |  |  | #DIV/0! | #DIV/0! |  |  |  | #DIV/0! | #DIV/0! |  |  |  | #DIV/0! | #DIV/0! | #DIV/0!
24 | 0.551 |  |  | 0.551 | #DIV/0! | 10.315 | 10.425 | 10.219 | 10.31967 | 0.1030793 | 10.186 | 10.354 | 10.145 | 10.22833 | 0.1107445 | 5.197 | 5.181 | 5.127 | 5.168333 | 0.03667879 | 0.545533
48 | 0.5469 |  |  | 0.5469 | #DIV/0! |  |  |  | #DIV/0! | #DIV/0! |  |  |  | #DIV/0! | #DIV/0! |  |  |  | #DIV/0! | #DIV/0! | #DIV/0!
72 | 0.5447 |  |  | 0.5447 | #DIV/0! |  |  |  | #DIV/0! | #DIV/0! |  |  |  | #DIV/0! | #DIV/0! |  |  |  | #DIV/0! | #DIV/0! | #DIV/0!
96 | 0.5483 |  |  | 0.5483 | #DIV/0! |  |  |  | #DIV/0! | #DIV/0! |  |  |  | #DIV/0! | #DIV/0! |  |  |  | #DIV/0! | #DIV/0! | #DIV/0!
120 | 0.5489 |  |  | 0.5489 | #DIV/0! |  |  |  | #DIV/0! | #DIV/0! |  |  |  | #DIV/0! | #DIV/0! |  |  |  | #DIV/0! | #DIV/0! | #DIV/0!
144 | 0.5477 |  |  | 0.5477 | #DIV/0! |  |  |  | #DIV/0! | #DIV/0! |  |  |  | #DIV/0! | #DIV/0! |  |  |  | #DIV/0! | #DIV/0! | #DIV/0!
168 | 0.548 |  |  | 0.548 | #DIV/0! |  |  |  | #DIV/0! | #DIV/0! |  |  |  | #DIV/0! | #DIV/0! |  |  |  | #DIV/0! | #DIV/0! | #DIV/0!
[9 empty] | -1.06417 |  |  |  |  | 1.000625 |  |  |  |  | -5.681611 |  | -5.751588

## S4-EX-SW-RT-21-30-QY0-010721
Sample List'!A1 | Calculations file'!A1
S4-EX-SW-RT-21-30-QY0-010721
Sample | Date | Time | Room Temp (°C) | Room Humidity (%) | Cabinet Temp (°C) | Cabinet Humidity (%) | UV source | UV intensity (mW/cm2) | Dist from source (cm) | Mask | Vat film | Shape | Coverslip | Amount (ml) | Solution date | Obeservations
S4 | 2021-01-07 |  | 20 |  | 45 | 95 | UV lamp |  |  | No mask | No | 10 x 10 x 10 mm | no | 1 | 29/06/2021 | Bulk sample is made using silicone mold.
Swelling test | [21 empty] | Printed Structure
Time tracker | Weight (g) |  |  |  |  | W (mm) |  |  |  |  | L (mm) |  |  |  |  | H (mm) |  |  |  |  | Volume (mm3) | Thickness (mm) | # of layers | Overall thickness (mm)
H | R1 | R2 | R3 | RA | Std | R1 | R2 | R3 | Avg | Std | R1 | R2 | R3 | Avg | Std | R1 | R2 | R3 | Avg | Std | (WxLxH) | 10 | 1 | 10
0 |  |  |  | #DIV/0! | #DIV/0! |  |  |  | #DIV/0! | #DIV/0! |  |  |  | #DIV/0! | #DIV/0! |  |  |  | #DIV/0! | #DIV/0! | #DIV/0!
2 |  |  |  | #DIV/0! | #DIV/0! |  |  |  | #DIV/0! | #DIV/0! |  |  |  | #DIV/0! | #DIV/0! |  |  |  | #DIV/0! | #DIV/0! | #DIV/0!
4 |  |  |  | #DIV/0! | #DIV/0! |  |  |  | #DIV/0! | #DIV/0! |  |  |  | #DIV/0! | #DIV/0! |  |  |  | #DIV/0! | #DIV/0! | #DIV/0!
6 |  |  |  | #DIV/0! | #DIV/0! |  |  |  | #DIV/0! | #DIV/0! |  |  |  | #DIV/0! | #DIV/0! |  |  |  | #DIV/0! | #DIV/0! | #DIV/0!
|  |  |  | #DIV/0! | #DIV/0! |  |  |  | #DIV/0! | #DIV/0! |  |  |  | #DIV/0! | #DIV/0! |  |  |  | #DIV/0! | #DIV/0! | #DIV/0!
24 |  |  |  | #DIV/0! | #DIV/0! |  |  |  | #DIV/0! | #DIV/0! |  |  |  | #DIV/0! | #DIV/0! |  |  |  | #DIV/0! | #DIV/0! | #DIV/0!
48 |  |  |  | #DIV/0! | #DIV/0! |  |  |  | #DIV/0! | #DIV/0! |  |  |  | #DIV/0! | #DIV/0! |  |  |  | #DIV/0! | #DIV/0! | #DIV/0!
72 |  |  |  | #DIV/0! | #DIV/0! |  |  |  | #DIV/0! | #DIV/0! |  |  |  | #DIV/0! | #DIV/0! |  |  |  | #DIV/0! | #DIV/0! | #DIV/0!
96 |  |  |  | #DIV/0! | #DIV/0! |  |  |  | #DIV/0! | #DIV/0! |  |  |  | #DIV/0! | #DIV/0! |  |  |  | #DIV/0! | #DIV/0! | #DIV/0!
120 |  |  |  | #DIV/0! | #DIV/0! |  |  |  | #DIV/0! | #DIV/0! |  |  |  | #DIV/0! | #DIV/0! |  |  |  | #DIV/0! | #DIV/0! | #DIV/0!
144 |  |  |  | #DIV/0! | #DIV/0! |  |  |  | #DIV/0! | #DIV/0! |  |  |  | #DIV/0! | #DIV/0! |  |  |  | #DIV/0! | #DIV/0! | #DIV/0!
168 |  |  |  | #DIV/0! | #DIV/0! |  |  |  | #DIV/0! | #DIV/0! |  |  |  | #DIV/0! | #DIV/0! |  |  |  | #DIV/0! | #DIV/0! | #DIV/0!

## S1-EX-SW-FRG-8-100-QY0-010721
Sample List'!A1 | Calculations file'!A1
S1-EX-SW-FRG-8-100-QY0-010721
Sample | Date | Time | Room Temp (°C) | Room Humidity (%) | Cabinet Temp (°C) | Cabinet Humidity (%) | UV source | UV intensity (mW/cm2) | Dist from source (cm) | Mask | Vat film | Shape | Coverslip | Amount (ml) | Solution date | Obeservations
S1 | 2021-01-07 | 10:42 | 20 |  | 45 | 95 | UV lamp |  |  | No mask | No | 10 x 10 x 10 mm | no | 1 | 29/06/2021 | Bulk sample is made using silicone mold.
Swelling test | [21 empty] | Printed Structure
Time tracker | Weight (g) |  |  |  |  | W (mm) |  |  |  |  | L (mm) |  |  |  |  | H (mm) |  |  |  |  | Volume (mm3) | Thickness (mm) | # of layers | Overall thickness (mm)
H | R1 | R2 | R3 | RA | Std | R1 | R2 | R3 | Avg | Std | R1 | R2 | R3 | Avg | Std | R1 | R2 | R3 | Avg | Std | (WxLxH) | 10 | 1 | 10
0 | 0.562 |  |  | 0.562 | #DIV/0! | 10.368 | 10.589 | 10.369 | 10.442 | 0.1273067 | 10.203 | 10.386 | 10.253 | 10.28067 | 0.09458506 | 5.299 | 5.446 | 5.347 | 5.364 | 0.07495999 | 0.5758293
2 | 0.573 |  |  | 0.573 | #DIV/0! | 10.396 | 10.659 | 10.372 | 10.47567 | 0.1592242 | 10.406 | 10.321 | 10.409 | 10.37867 | 0.04996332 | 5.209 | 5.248 | 5.33 | 5.262333 | 0.06176029 | 0.572139
4 | 0.5801 |  |  | 0.5801 | #DIV/0! | 10.5 | 10.675 | 10.431 | 10.53533 | 0.1257789 | 10.414 | 10.517 | 10.31 | 10.41367 | 0.1035004 | 5.442 | 5.353 | 5.334 | 5.376333 | 0.05765703 | 0.5898453
6 | 0.5807 |  |  | 0.5807 | #DIV/0! | 10.57 | 10.794 | 10.501 | 10.62167 | 0.1531807 | 10.398 | 10.449 | 10.345 | 10.39733 | 0.05200321 | 5.46 | 5.476 | 5.431 | 5.455667 | 0.02281082 | 0.6025075
|  |  |  | #DIV/0! | #DIV/0! |  |  |  | #DIV/0! | #DIV/0! |  |  |  | #DIV/0! | #DIV/0! |  |  |  | #DIV/0! | #DIV/0! | #DIV/0!
24 | 0.5867 |  |  | 0.5867 | #DIV/0! | 10.577 | 10.745 | 10.559 | 10.627 | 0.1025865 | 10.319 | 10.558 | 10.404 | 10.427 | 0.1211487 | 5.438 | 5.586 | 5.438 | 5.487333 | 0.08544784 | 0.6080389
48 | 0.5868 |  |  | 0.5868 | #DIV/0! |  |  |  | #DIV/0! | #DIV/0! |  |  |  | #DIV/0! | #DIV/0! |  |  |  | #DIV/0! | #DIV/0! | #DIV/0!
72 | 0.5857 |  |  | 0.5857 | #DIV/0! |  |  |  | #DIV/0! | #DIV/0! |  |  |  | #DIV/0! | #DIV/0! |  |  |  | #DIV/0! | #DIV/0! | #DIV/0!
96 | 0.5852 |  |  | 0.5852 | #DIV/0! |  |  |  | #DIV/0! | #DIV/0! |  |  |  | #DIV/0! | #DIV/0! |  |  |  | #DIV/0! | #DIV/0! | #DIV/0!
120 | 0.5851 |  |  | 0.5851 | #DIV/0! |  |  |  | #DIV/0! | #DIV/0! |  |  |  | #DIV/0! | #DIV/0! |  |  |  | #DIV/0! | #DIV/0! | #DIV/0!
144 | 0.5848 |  |  | 0.5848 | #DIV/0! |  |  |  | #DIV/0! | #DIV/0! |  |  |  | #DIV/0! | #DIV/0! |  |  |  | #DIV/0! | #DIV/0! | #DIV/0!
168 | 0.5846 |  |  | 0.5846 | #DIV/0! |  |  |  | #DIV/0! | #DIV/0! |  |  |  | #DIV/0! | #DIV/0! |  |  |  | #DIV/0! | #DIV/0! | #DIV/0!
[9 empty] | 1.771691 |  |  |  |  | 1.423384 |  |  |  |  | 2.299279 |  | 5.593616

## S2-EX-SW-FRG-8-100-QY0-010721
Sample List'!A1 | Calculations file'!A1
S2-EX-SW-FRG-8-100-QY0-010721
Sample | Date | Time | Room Temp (°C) | Room Humidity (%) | Cabinet Temp (°C) | Cabinet Humidity (%) | UV source | UV intensity (mW/cm2) | Dist from source (cm) | Mask | Vat film | Shape | Coverslip | Amount (ml) | Solution date | Obeservations
S2 | 2021-01-07 | 10:53 | 20 |  | 45 | 95 | UV lamp |  |  | No mask | No | 10 x 10 x 10 mm | no | 1 | 29/06/2021 | Bulk sample is made using silicone mold.
Swelling test | [21 empty] | Printed Structure
Time tracker | Weight (g) |  |  |  |  | W (mm) |  |  |  |  | L (mm) |  |  |  |  | H (mm) |  |  |  |  | Volume (mm3) | Thickness (mm) | # of layers | Overall thickness (mm)
H | R1 | R2 | R3 | RA | Std | R1 | R2 | R3 | Avg | Std | R1 | R2 | R3 | Avg | Std | R1 | R2 | R3 | Avg | Std | (WxLxH) | 10 | 1 | 10
0 | 0.572 |  |  | 0.572 | #DIV/0! | 10.296 | 10.525 | 10.232 | 10.351 | 0.1540487 | 10.088 | 10.207 | 10.106 | 10.13367 | 0.06414307 | 5.351 | 5.432 | 5.317 | 5.366667 | 0.05907904 | 0.5629289
2 | 0.58 |  |  | 0.58 | #DIV/0! | 10.446 | 10.668 | 10.448 | 10.52067 | 0.1275983 | 10.39 | 10.318 | 10.409 | 10.37233 | 0.04800347 | 5.421 | 5.352 | 5.438 | 5.403667 | 0.04554485 | 0.589669
4 | 0.5834 |  |  | 0.5834 | #DIV/0! | 10.5 | 10.659 | 10.476 | 10.545 | 0.09945351 | 10.294 | 10.397 | 10.242 | 10.311 | 0.07888599 | 5.516 | 5.48 | 5.458 | 5.484667 | 0.02928026 | 0.596345
6 | 0.5842 |  |  | 0.5842 | #DIV/0! | 10.396 | 10.655 | 10.449 | 10.5 | 0.1368247 | 10.397 | 10.362 | 10.38 | 10.37967 | 0.01750238 | 5.497 | 5.473 | 5.481 | 5.483667 | 0.0122202 | 0.5976456
|  |  |  | #DIV/0! | #DIV/0! |  |  |  | #DIV/0! | #DIV/0! |  |  |  | #DIV/0! | #DIV/0! |  |  |  | #DIV/0! | #DIV/0! | #DIV/0!
24 | 0.5897 |  |  | 0.5897 | #DIV/0! | 10.49 | 10.69 | 10.5 | 10.56 | 0.1126943 | 10.379 | 10.465 | 10.397 | 10.41367 | 0.04535784 | 5.532 | 5.528 | 5.594 | 5.551333 | 0.0370045 | 0.6104708
48 | 0.5904 |  |  | 0.5904 | #DIV/0! |  |  |  | #DIV/0! | #DIV/0! |  |  |  | #DIV/0! | #DIV/0! |  |  |  | #DIV/0! | #DIV/0! | #DIV/0!
72 | 0.5902 |  |  | 0.5902 | #DIV/0! |  |  |  | #DIV/0! | #DIV/0! |  |  |  | #DIV/0! | #DIV/0! |  |  |  | #DIV/0! | #DIV/0! | #DIV/0!
96 | 0.5875 |  |  | 0.5875 | #DIV/0! |  |  |  | #DIV/0! | #DIV/0! |  |  |  | #DIV/0! | #DIV/0! |  |  |  | #DIV/0! | #DIV/0! | #DIV/0!
120 | 0.588 |  |  | 0.588 | #DIV/0! |  |  |  | #DIV/0! | #DIV/0! |  |  |  | #DIV/0! | #DIV/0! |  |  |  | #DIV/0! | #DIV/0! | #DIV/0!
144 | 0.5882 |  |  | 0.5882 | #DIV/0! |  |  |  | #DIV/0! | #DIV/0! |  |  |  | #DIV/0! | #DIV/0! |  |  |  | #DIV/0! | #DIV/0! | #DIV/0!
168 | 0.5879 |  |  | 0.5879 | #DIV/0! |  |  |  | #DIV/0! | #DIV/0! |  |  |  | #DIV/0! | #DIV/0! |  |  |  | #DIV/0! | #DIV/0! | #DIV/0!
[9 empty] | 2.019129 |  |  |  |  | 2.763067 |  |  |  |  | 3.440994 |  | 8.445454

## S3-EX-SW-FRG-8-100-QY0-010721
Sample List'!A1 | Calculations file'!A1
S3-EX-SW-FRG-8-100-QY0-010721
Sample | Date | Time | Room Temp (°C) | Room Humidity (%) | Cabinet Temp (°C) | Cabinet Humidity (%) | UV source | UV intensity (mW/cm2) | Dist from source (cm) | Mask | Vat film | Shape | Coverslip | Amount (ml) | Solution date | Obeservations
S3 | 2021-01-07 | 10:55 | 20 |  | 45 | 95 | UV lamp |  |  | No mask | No | 10 x 10 x 10 mm | no | 1 | 29/06/2021 | Bulk sample is made using silicone mold.
Swelling test | [21 empty] | Printed Structure
Time tracker | Weight (g) |  |  |  |  | W (mm) |  |  |  |  | L (mm) |  |  |  |  | H (mm) |  |  |  |  | Volume (mm3) | Thickness (mm) | # of layers | Overall thickness (mm)
H | R1 | R2 | R3 | RA | Std | R1 | R2 | R3 | Avg | Std | R1 | R2 | R3 | Avg | Std | R1 | R2 | R3 | Avg | Std | (WxLxH) | 10 | 1 | 10
0 | 0.564 |  |  | 0.564 | #DIV/0! | 10.382 | 10.761 | 10.417 | 10.52 | 0.2094445 | 10.243 | 10.23 | 10.212 | 10.22833 | 0.01556706 | 5.252 | 5.244 | 5.379 | 5.291667 | 0.07573859 | 0.5693943
2 | 0.578 |  |  | 0.578 | #DIV/0! | 10.451 | 10.785 | 10.471 | 10.569 | 0.1873286 | 10.347 | 10.259 | 10.389 | 10.33167 | 0.06634255 | 5.273 | 5.433 | 5.358 | 5.354667 | 0.08005207 | 0.5847049
4 | 0.5829 |  |  | 0.5829 | #DIV/0! | 10.536 | 10.934 | 10.419 | 10.62967 | 0.2699747 | 10.346 | 10.334 | 10.35 | 10.34333 | 0.008326664 | 5.479 | 5.3 | 5.481 | 5.42 | 0.1039279 | 0.5959083
6 | 0.5832 |  |  | 0.5832 | #DIV/0! | 10.467 | 10.862 | 10.535 | 10.62133 | 0.2111784 | 10.347 | 10.322 | 10.35 | 10.33967 | 0.01537314 | 5.456 | 5.494 | 5.487 | 5.479 | 0.02022375 | 0.6017095
|  |  |  | #DIV/0! | #DIV/0! |  |  |  | #DIV/0! | #DIV/0! |  |  |  | #DIV/0! | #DIV/0! |  |  |  | #DIV/0! | #DIV/0! | #DIV/0!
24 | 0.5882 |  |  | 0.5882 | #DIV/0! | 10.535 | 11.017 | 10.587 | 10.713 | 0.2645525 | 10.415 | 10.538 | 10.418 | 10.457 | 0.07016409 | 5.582 | 5.458 | 5.543 | 5.527667 | 0.0634061 | 0.6192415
48 | 0.5894 |  |  | 0.5894 | #DIV/0! |  |  |  | #DIV/0! | #DIV/0! |  |  |  | #DIV/0! | #DIV/0! |  |  |  | #DIV/0! | #DIV/0! | #DIV/0!
72 | 0.5885 |  |  | 0.5885 | #DIV/0! |  |  |  | #DIV/0! | #DIV/0! |  |  |  | #DIV/0! | #DIV/0! |  |  |  | #DIV/0! | #DIV/0! | #DIV/0!
96 | 0.5864 |  |  | 0.5864 | #DIV/0! |  |  |  | #DIV/0! | #DIV/0! |  |  |  | #DIV/0! | #DIV/0! |  |  |  | #DIV/0! | #DIV/0! | #DIV/0!
120 | 0.5873 |  |  | 0.5873 | #DIV/0! |  |  |  | #DIV/0! | #DIV/0! |  |  |  | #DIV/0! | #DIV/0! |  |  |  | #DIV/0! | #DIV/0! | #DIV/0!
144 | 0.5868 |  |  | 0.5868 | #DIV/0! |  |  |  | #DIV/0! | #DIV/0! |  |  |  | #DIV/0! | #DIV/0! |  |  |  | #DIV/0! | #DIV/0! | #DIV/0!
168 | 0.5879 |  |  | 0.5879 | #DIV/0! |  |  |  | #DIV/0! | #DIV/0! |  |  |  | #DIV/0! | #DIV/0! |  |  |  | #DIV/0! | #DIV/0! | #DIV/0!
[9 empty] | 1.834601 |  |  |  |  | 2.23562 |  |  |  |  | 4.459843 |  | 8.754433

## S4-EX-SW-FRG-8-100-QY0-010721
Sample List'!A1 | Calculations file'!A1
S4-EX-SW-FRG-8-100-QY0-010721
Sample | Date | Time | Room Temp (°C) | Room Humidity (%) | Cabinet Temp (°C) | Cabinet Humidity (%) | UV source | UV intensity (mW/cm2) | Dist from source (cm) | Mask | Vat film | Shape | Coverslip | Amount (ml) | Solution date | Obeservations
S4 | 2021-01-07 |  | 20 |  | 45 | 95 | UV lamp |  |  | No mask | No | 10 x 10 x 10 mm | no | 1 | 29/06/2021 | Bulk sample is made using silicone mold.
Swelling test | [21 empty] | Printed Structure
Time tracker | Weight (g) |  |  |  |  | W (mm) |  |  |  |  | L (mm) |  |  |  |  | H (mm) |  |  |  |  | Volume (mm3) | Thickness (mm) | # of layers | Overall thickness (mm)
H | R1 | R2 | R3 | RA | Std | R1 | R2 | R3 | Avg | Std | R1 | R2 | R3 | Avg | Std | R1 | R2 | R3 | Avg | Std | (WxLxH) | 10 | 1 | 10
0 |  |  |  | #DIV/0! | #DIV/0! |  |  |  | #DIV/0! | #DIV/0! |  |  |  | #DIV/0! | #DIV/0! |  |  |  | #DIV/0! | #DIV/0! | #DIV/0!
2 |  |  |  | #DIV/0! | #DIV/0! |  |  |  | #DIV/0! | #DIV/0! |  |  |  | #DIV/0! | #DIV/0! |  |  |  | #DIV/0! | #DIV/0! | #DIV/0!
4 |  |  |  | #DIV/0! | #DIV/0! |  |  |  | #DIV/0! | #DIV/0! |  |  |  | #DIV/0! | #DIV/0! |  |  |  | #DIV/0! | #DIV/0! | #DIV/0!
6 |  |  |  | #DIV/0! | #DIV/0! |  |  |  | #DIV/0! | #DIV/0! |  |  |  | #DIV/0! | #DIV/0! |  |  |  | #DIV/0! | #DIV/0! | #DIV/0!
|  |  |  | #DIV/0! | #DIV/0! |  |  |  | #DIV/0! | #DIV/0! |  |  |  | #DIV/0! | #DIV/0! |  |  |  | #DIV/0! | #DIV/0! | #DIV/0!
24 |  |  |  | #DIV/0! | #DIV/0! |  |  |  | #DIV/0! | #DIV/0! |  |  |  | #DIV/0! | #DIV/0! |  |  |  | #DIV/0! | #DIV/0! | #DIV/0!
48 |  |  |  | #DIV/0! | #DIV/0! |  |  |  | #DIV/0! | #DIV/0! |  |  |  | #DIV/0! | #DIV/0! |  |  |  | #DIV/0! | #DIV/0! | #DIV/0!
72 |  |  |  | #DIV/0! | #DIV/0! |  |  |  | #DIV/0! | #DIV/0! |  |  |  | #DIV/0! | #DIV/0! |  |  |  | #DIV/0! | #DIV/0! | #DIV/0!
96 |  |  |  | #DIV/0! | #DIV/0! |  |  |  | #DIV/0! | #DIV/0! |  |  |  | #DIV/0! | #DIV/0! |  |  |  | #DIV/0! | #DIV/0! | #DIV/0!
120 |  |  |  | #DIV/0! | #DIV/0! |  |  |  | #DIV/0! | #DIV/0! |  |  |  | #DIV/0! | #DIV/0! |  |  |  | #DIV/0! | #DIV/0! | #DIV/0!
144 |  |  |  | #DIV/0! | #DIV/0! |  |  |  | #DIV/0! | #DIV/0! |  |  |  | #DIV/0! | #DIV/0! |  |  |  | #DIV/0! | #DIV/0! | #DIV/0!
168 |  |  |  | #DIV/0! | #DIV/0! |  |  |  | #DIV/0! | #DIV/0! |  |  |  | #DIV/0! | #DIV/0! |  |  |  | #DIV/0! | #DIV/0! | #DIV/0!

## S1-S16-EX-SW-DRY-60-30-QY0
Sample List'!A1 | Calculations file'!A1
S1-S16-EX-SW-DRY-60-30-QY0-010721
Sample | Date | Time | Room Temp (°C) | Room Humidity (%) | Cabinet Temp (°C) | Cabinet Humidity (%) | UV source | UV intensity (mW/cm2) | Dist from source (cm) | Mask | Vat film | Shape | Coverslip | Amount (ml) | Solution date | Obeservations
S1-S16 | 2021-01-07 |  | 20 |  | n/a | n/a | - |  |  | No mask | No | 10 x 10 x 10 mm | no | 1 | 29/06/2021 | Bulk sample is made using silicone mold.
|  | Drying mechanism | Drying weight (g)
|  |  | Initial weight |  |  | Final dried weight
|  |  | Sample | Container | Sample+container | Sample | Container | Sample+container | Dry sample weight
45 C | S1 | Hot plate |  |  |  | 0.1529 |  |  | 0.1529
| S2 | Hot plate |  |  |  | 0.1491 |  |  | 0.1491
| S3 | Hot plate |  |  |  | 0.1534 |  |  | 0.1534
S4
37 C | S1 | Hot plate |  |  |  | 0.156 |  |  | 0.156
| S2 | Hot plate |  |  |  | 0.1536 |  |  | 0.1536
| S3 | Hot plate |  |  |  | 0.1528 |  |  | 0.1528
S4
21 C | S1 | Hot plate |  |  |  | 0.1542 |  |  | 0.1542
| S2 | Hot plate |  |  |  | 0.1539 |  |  | 0.1539
| S3 | Hot plate |  |  |  | 0.1533 |  |  | 0.1533
S4
8 C | S1 | Hot plate |  |  |  | 0.1554 |  |  | 0.1554
| S2 | Hot plate |  |  |  | 0.155 |  |  | 0.155
| S3 | Hot plate |  |  |  | 0.1521 |  |  | 0.1521
S4