## 9pcCNF_Steady_BS_50degree
Stress | Shear rate | Viscosity | Step time | Temperature | Normal stress
Pa | 1/s | Pa.s | s | °C | Pa
0.217413 | 0.00158488 | 137.179 | 175.127 | 50.001 | 0.394155
0.330938 | 0.00250924 | 131.887 | 200.165 | 50 | 0.539301
0.522567 | 0.00397857 | 131.345 | 225.181 | 50.002 | -0.612936
0.825841 | 0.00630759 | 130.928 | 250.245 | 50 | -1.73521
1.30769 | 0.0100062 | 130.688 | 275.272 | 49.998 | -1.90988
2.07257 | 0.0158476 | 130.782 | 300.313 | 50.003 | -2.56947
3.27584 | 0.0251138 | 130.44 | 325.345 | 50 | -3.30834
5.13562 | 0.0398115 | 128.999 | 350.384 | 50 | -4.72181
7.97521 | 0.0630918 | 126.406 | 375.369 | 50.002 | -3.46021
12.2174 | 0.100006 | 122.166 | 400.434 | 50.001 | -0.968366
18.5514 | 0.158493 | 117.049 | 425.515 | 50.002 | 1.85309
28.3609 | 0.251196 | 112.903 | 450.556 | 50.002 | 4.02408
43.0066 | 0.398107 | 108.028 | 475.588 | 50.003 | 8.95383
64.6255 | 0.630952 | 102.425 | 500.658 | 49.998 | 19.1053
95.9973 | 1.00001 | 95.996 | 525.73 | 50.001 | 38.1344
140.541 | 1.58491 | 88.6744 | 550.704 | 50.001 | 72.0604
203.257 | 2.51188 | 80.9183 | 575.769 | 50.001 | 128.073
288.807 | 3.98109 | 72.5447 | 600.865 | 50.001 | 230.793
401.294 | 6.30953 | 63.6013 | 625.897 | 50 | 386.782
544.041 | 10 | 54.404 | 650.934 | 50 | 631.663
710.933 | 15.8489 | 44.8569 | 676.005 | 50 | 983.63
866.426 | 25.1191 | 34.4927 | 701.093 | 50.001 | 1471.49
789.637 | 39.8121 | 19.8341 | 726.126 | 49.999 | 1841.41
552.383 | 63.0987 | 8.75427 | 751.184 | 50.002 | 1778.63
321.016 | 99.9782 | 3.21086 | 776.278 | 50.003 | 1421.34
152.164 | 158.469 | 0.960213 | 801.386 | 49.996 | 958.213
27.9569 | 200 | 0.139784 | 826.404 | 49.998 | 351.947

## 9pcCNF_OSC_BS_50degree
Storage modulus | Loss modulus | Tan(delta) | Angular frequency | Oscillation torque | Step time | Temperature | Raw phase | Oscillation displacement | Complex viscosity
Pa | Pa |  | rad/s | µN.m | s | °C | ° | rad | Pa.s
8.0009 | 55.0867 | 6.88506 | 0.499999 | 1450.39 | 101.199 | 49.986 | 81.7663 | 0.108273 | 111.33
10.0182 | 63.825 | 6.37088 | 0.605763 | 1630.68 | 164.584 | 49.989 | 81.1176 | 0.104887 | 106.653
12.5262 | 74.261 | 5.92843 | 0.733901 | 1897.14 | 216.836 | 49.973 | 80.4737 | 0.104687 | 102.616
15.6745 | 86.5042 | 5.51877 | 0.889146 | 2211.39 | 260.081 | 49.995 | 79.7899 | 0.104539 | 98.8733
19.5648 | 100.636 | 5.14374 | 1.07722 | 2577.62 | 296.359 | 50.012 | 79.0744 | 0.104497 | 95.1714
24.3505 | 116.887 | 4.80017 | 1.30508 | 2999.25 | 326.236 | 50.005 | 78.3279 | 0.104414 | 91.4856
30.1944 | 135.441 | 4.48564 | 1.58114 | 3483.86 | 351.012 | 50.003 | 77.5531 | 0.104368 | 87.7631
37.29 | 156.506 | 4.19699 | 1.9156 | 4035.65 | 371.82 | 50.012 | 76.7508 | 0.104293 | 83.9876
45.8417 | 180.285 | 3.93278 | 2.32081 | 4663.11 | 388.994 | 49.997 | 75.9269 | 0.104249 | 80.154
56.1225 | 207.034 | 3.68896 | 2.81174 | 5371.88 | 403.716 | 50.005 | 75.0782 | 0.104179 | 76.2891
68.2529 | 236.728 | 3.4684 | 3.40648 | 6163 | 421.41 | 49.99 | 74.2295 | 0.104106 | 72.3242
82.6514 | 269.725 | 3.2634 | 4.12698 | 7048.12 | 436.134 | 50.005 | 73.363 | 0.104035 | 68.356
99.5412 | 306.006 | 3.07417 | 4.99999 | 8023.9 | 452.342 | 50.004 | 72.4931 | 0.103911 | 64.3579
119.245 | 345.689 | 2.89899 | 6.05768 | 9100.45 | 469.034 | 50.003 | 71.6275 | 0.103815 | 60.3661
141.966 | 388.59 | 2.7372 | 7.33895 | 10271.2 | 488.406 | 49.999 | 70.7827 | 0.103715 | 56.372
168.297 | 435.52 | 2.58781 | 8.89146 | 11539.9 | 506.685 | 50.005 | 69.9754 | 0.10345 | 52.5118
197.855 | 485.285 | 2.45273 | 10.7721 | 12923.5 | 525.534 | 50.02 | 69.2562 | 0.10349 | 48.6507
231.325 | 538.051 | 2.32596 | 13.0508 | 14364.8 | 543.981 | 49.994 | 68.6169 | 0.103308 | 44.8762
268.075 | 592.377 | 2.20975 | 15.8114 | 15855.5 | 563.14 | 50.007 | 68.1322 | 0.103226 | 41.123
307.746 | 646.725 | 2.10149 | 19.156 | 17311 | 581.963 | 50.007 | 67.8547 | 0.103031 | 37.3883
347.209 | 695.231 | 2.00234 | 23.2081 | 18602.3 | 601.057 | 50.004 | 67.9363 | 0.103054 | 33.4844
360.878 | 705.406 | 1.95469 | 28.1173 | 19591.2 | 625.839 | 50.006 | 69.4251 | 0.108058 | 28.1804
347.294 | 659.596 | 1.89924 | 34.0648 | 18689.8 | 650.645 | 50.006 | 72.6423 | 0.112393 | 21.883
361.357 | 637.566 | 1.76437 | 41.2698 | 16724.3 | 669.317 | 50.005 | 76.4079 | 0.105961 | 17.7575
323.961 | 550.797 | 1.7002 | 49.9999 | 13915.8 | 693.955 | 49.981 | 87.9484 | 0.104927 | 12.7801
297.076 | 500.165 | 1.68363 | 60.5759 | 13485.1 | 718.828 | 49.999 | 106.644 | 0.107349 | 9.60345
299.077 | 480.799 | 1.60761 | 73.3901 | 15010.2 | 731.884 | 50.004 | 126.556 | 0.104215 | 7.71533
289.013 | 450.258 | 1.55792 | 88.9146 | 20271.1 | 750.644 | 50.004 | 146.228 | 0.104003 | 6.01739
271.723 | 403.14 | 1.48364 | 107.722 | 30061.9 | 769.417 | 50.003 | 160.537 | 0.103252 | 4.51314
270.405 | 381.508 | 1.41088 | 130.507 | 46137.1 | 788.389 | 50.005 | 168.052 | 0.104044 | 3.5831
282.154 | 353.961 | 1.2545 | 158.115 | 70085.9 | 807.366 | 50.018 | 172.695 | 0.104628 | 2.86284
312.752 | 340.46 | 1.0886 | 191.559 | 103842 | 820.111 | 49.992 | 175.315 | 0.103535 | 2.41339
388.295 | 349.086 | 0.899023 | 232.082 | 149334 | 832.982 | 50 | 176.761 | 0.100447 | 2.24983
497.756 | 309.034 | 0.620854 | 281.171 | 149131 | 839.856 | 49.964 | 178.061 | 0.0678714 | 2.08374
695.005 | 303.655 | 0.43691 | 340.645 | 148836 | 846.391 | 49.999 | 178.705 | 0.0460411 | 2.22649
1179.16 | 312.84 | 0.265308 | 412.702 | 148394 | 853.282 | 49.998 | 179.084 | 0.0315323 | 2.95601
1241.23 | -282.57 | -0.227653 | 499.995 | 147707 | 860.1 | 50.005 | 180.554 | 0.0210268 | 2.546
1147.75 | 330.935 | 0.288334 | 605.758 | 146615 | 866.569 | 49.999 | 179.565 | 0.0139995 | 1.97192
1295.77 | 475.495 | 0.366961 | 627.997 | 146345 | 873.158 | 50.001 | 179.417 | 0.0130186 | 2.19787

## 9pcCNF_Steady_BS_100degree
Stress | Shear rate | Viscosity | Step time | Temperature | Normal stress | Stress | Shear rate | Viscosity | Step time | Temperature | Normal stress
Pa | 1/s | Pa.s | s | °C | Pa | Pa | 1/s | Pa.s | s | °C | Pa
0.0276673 | 0.0015864 | 17.4403 | 175.155 | 100.001 | -14.7736 | 0.0631555 | 0.00158356 | 39.882 | 175.131 | 100.002 | 9.32851
0.0442274 | 0.00251035 | 17.618 | 200.08 | 100.002 | -15.4084 | 0.100484 | 0.00250801 | 40.0654 | 200.201 | 100.006 | 8.58867
0.0706791 | 0.00397758 | 17.7694 | 225.284 | 100.003 | -15.2456 | 0.159744 | 0.00397679 | 40.1691 | 225.193 | 100.001 | 7.18106
0.113656 | 0.00630782 | 18.0182 | 250.335 | 100.011 | -16.8455 | 0.254613 | 0.00630717 | 40.3688 | 250.294 | 99.998 | 8.28232
0.180974 | 0.0100045 | 18.0892 | 275.392 | 100.003 | -16.9026 | 0.407244 | 0.010002 | 40.7161 | 275.348 | 100.001 | 9.18856
0.290362 | 0.0158513 | 18.3179 | 300.417 | 99.999 | -17.8693 | 0.65806 | 0.0158532 | 41.5097 | 300.418 | 100.001 | 8.54063
0.463955 | 0.0251088 | 18.4778 | 325.427 | 100.002 | -17.6524 | 1.06111 | 0.0251248 | 42.2335 | 325.488 | 100.007 | 9.97075
0.735003 | 0.0397943 | 18.4701 | 350.504 | 100.002 | -17.7754 | 1.68575 | 0.0398378 | 42.3153 | 350.573 | 100.005 | 9.57153
1.14726 | 0.06311 | 18.1788 | 375.601 | 99.997 | -17.6331 | 2.59385 | 0.0630838 | 41.1175 | 375.611 | 100.003 | 9.03453
1.76185 | 0.1 | 17.6185 | 400.699 | 99.999 | -18.8814 | 3.89732 | 0.100011 | 38.9688 | 400.633 | 100.001 | 9.21701
2.70044 | 0.158492 | 17.0383 | 425.717 | 99.999 | -18.7755 | 5.85143 | 0.158495 | 36.9187 | 425.734 | 100.001 | 8.93383
4.16102 | 0.251197 | 16.5648 | 450.767 | 100.002 | -19.2599 | 8.90084 | 0.251194 | 35.4341 | 450.741 | 100 | 10.0931
6.39307 | 0.398112 | 16.0585 | 475.832 | 100 | -18.0705 | 13.479 | 0.398112 | 33.8572 | 475.779 | 99.997 | 10.9662
9.81954 | 0.630951 | 15.5631 | 500.86 | 99.998 | -17.8177 | 20.2703 | 0.630959 | 32.1262 | 500.864 | 100.003 | 11.1911
15.06 | 1.00001 | 15.0599 | 525.909 | 100.003 | -16.3908 | 30.3916 | 0.999999 | 30.3916 | 525.902 | 99.995 | 15.6422
23.0333 | 1.58489 | 14.533 | 550.938 | 99.999 | -15.5254 | 45.3718 | 1.5849 | 28.6275 | 550.972 | 100.001 | 21.9129
34.9182 | 2.51188 | 13.9012 | 576.033 | 100 | -15.8744 | 66.3521 | 2.51189 | 26.4153 | 576.041 | 100.003 | 32.5843
52.8834 | 3.98109 | 13.2837 | 601.082 | 100.001 | -8.33066 | 96.5321 | 3.98108 | 24.2477 | 601.141 | 100 | 52.4321
79.3224 | 6.30961 | 12.5717 | 626.151 | 99.999 | 5.26906 | 137.173 | 6.30955 | 21.7405 | 626.195 | 99.999 | 90.7746
117.455 | 10.0001 | 11.7454 | 651.18 | 100.001 | 29.7338 | 185.727 | 9.99999 | 18.5727 | 651.233 | 100.001 | 145.912
170.92 | 15.849 | 10.7843 | 676.229 | 100.001 | 70.6648 | 248.007 | 15.8489 | 15.6482 | 676.303 | 99.999 | 230.697
243.2 | 25.1188 | 9.68196 | 701.256 | 100.003 | 139.24 | 329.266 | 25.1188 | 13.1084 | 701.357 | 100.001 | 342.598
334.533 | 39.8107 | 8.40309 | 726.295 | 100.002 | 251.709 | 410.909 | 39.8105 | 10.3216 | 726.379 | 100.002 | 497.605
441.094 | 63.0956 | 6.99088 | 751.358 | 100.002 | 431.503 | 445.059 | 63.0952 | 7.05378 | 751.417 | 100 | 654.221
567.345 | 100 | 5.67344 | 776.394 | 100 | 706.381 | 437.482 | 99.9978 | 4.37492 | 776.518 | 100.001 | 832.564
495.964 | 158.494 | 3.12923 | 801.425 | 100.001 | 826.072 | 371.523 | 158.499 | 2.34401 | 801.556 | 100.001 | 952.372
371.781 | 200.003 | 1.85888 | 826.473 | 100.004 | 767.534 | 305.708 | 199.991 | 1.52861 | 826.61 | 100 | 943.01

## 9pcCNF_OSC_BS_100degree
Storage modulus | Loss modulus | Tan(delta) | Angular frequency | Oscillation torque | Step time | Temperature | Raw phase | Oscillation displacement | Complex viscosity | Storage modulus | Loss modulus | Tan(delta) | Angular frequency | Oscillation torque | Step time | Temperature | Raw phase | Oscillation displacement | Complex viscosity
Pa | Pa |  | rad/s | µN.m | s | °C | ° | rad | Pa.s | Pa | Pa |  | rad/s | µN.m | s | °C | ° | rad | Pa.s
0.274422 | 5.22361 | 19.035 | 0.499999 | 132.96 | 76.0168 | 99.991 | 87.3256 | 0.105647 | 10.4617 | 4.30054 | 21.8645 | 5.08412 | 0.499999 | 9.9996 | 25.316 | 100.003 | 78.949 | 0.00186507 | 44.5669
0.353191 | 6.24169 | 17.6723 | 0.605763 | 157.974 | 118.432 | 99.99 | 87.1701 | 0.105035 | 10.3203 | 5.39955 | 26.0303 | 4.82082 | 0.605763 | 9.99958 | 46.6934 | 100.026 | 78.375 | 0.00156345 | 43.8858
0.456573 | 7.46772 | 16.356 | 0.733901 | 188.929 | 153.493 | 100.013 | 87.0026 | 0.104978 | 10.1944 | 6.7515 | 30.9628 | 4.58606 | 0.733901 | 9.99955 | 64.5338 | 100.002 | 77.8145 | 0.00131167 | 43.1807
0.59159 | 8.9322 | 15.0986 | 0.889146 | 226.018 | 182.593 | 100.001 | 86.8256 | 0.104978 | 10.0678 | 8.39581 | 36.5709 | 4.35585 | 0.889146 | 9.99952 | 79.3408 | 100.014 | 77.213 | 0.00110795 | 42.2004
0.766588 | 10.6811 | 13.9332 | 1.07722 | 270.363 | 206.725 | 99.98 | 86.6491 | 0.104996 | 9.94089 | 10.4463 | 43.2044 | 4.13587 | 1.07722 | 11.1674 | 103.399 | 100.024 | 76.5839 | 0.0010447 | 41.263
0.99436 | 12.7617 | 12.8341 | 1.30508 | 323.243 | 226.876 | 99.984 | 86.4707 | 0.105045 | 9.80813 | 12.9149 | 50.7311 | 3.92812 | 1.30508 | 13.1662 | 123.396 | 100.013 | 75.9367 | 0.00104605 | 40.1119
1.28951 | 15.2309 | 11.8114 | 1.58114 | 386.023 | 243.578 | 99.98 | 86.2987 | 0.10509 | 9.66728 | 16.0019 | 59.5842 | 3.72356 | 1.58114 | 15.4887 | 140.051 | 100.01 | 75.2397 | 0.00104447 | 39.0195
1.67125 | 18.1567 | 10.8641 | 1.9156 | 460.462 | 257.41 | 99.993 | 86.1411 | 0.105136 | 9.51836 | 19.7528 | 69.7505 | 3.53117 | 1.9156 | 18.223 | 154.016 | 99.999 | 74.5274 | 0.00104623 | 37.8436
2.16362 | 21.6139 | 9.98969 | 2.32081 | 548.485 | 269.079 | 99.995 | 86.0085 | 0.105186 | 9.35963 | 24.2907 | 81.3485 | 3.34896 | 2.32081 | 21.3409 | 165.686 | 100.001 | 73.798 | 0.00104676 | 36.5811
2.79508 | 25.6793 | 9.18732 | 2.81174 | 652.344 | 279.121 | 100.003 | 85.9171 | 0.105286 | 9.18681 | 29.854 | 94.7674 | 3.17437 | 2.81174 | 24.9466 | 175.607 | 100.011 | 73.0437 | 0.00104625 | 35.337
3.59662 | 30.4442 | 8.46466 | 3.40648 | 774.284 | 291.148 | 99.998 | 85.8959 | 0.105405 | 8.99929 | 36.5359 | 109.952 | 3.00943 | 3.40648 | 29.0107 | 187.207 | 99.998 | 72.2826 | 0.00104433 | 34.0127
4.61976 | 36.0295 | 7.79898 | 4.12698 | 916.71 | 301.124 | 99.998 | 85.9563 | 0.105457 | 8.80169 | 44.5815 | 127.178 | 2.8527 | 4.12698 | 33.7473 | 197.101 | 100.001 | 71.5161 | 0.00104572 | 32.6546
5.91347 | 42.5025 | 7.1874 | 4.99999 | 1070.99 | 317.341 | 100.005 | 86.1355 | 0.104464 | 8.58239 | 54.1034 | 146.569 | 2.70905 | 4.99999 | 39.0948 | 205.313 | 100.007 | 70.7908 | 0.00104662 | 31.2472
7.53746 | 50.0538 | 6.64066 | 6.05768 | 1260.45 | 334.165 | 100.014 | 86.4882 | 0.104437 | 8.35603 | 65.6061 | 168.591 | 2.56974 | 6.05768 | 45.1156 | 214.479 | 99.996 | 70.0641 | 0.00104532 | 29.864
9.57474 | 58.8043 | 6.14161 | 7.33895 | 1479.31 | 353.338 | 99.982 | 87.06 | 0.10439 | 8.11816 | 79.2014 | 193.125 | 2.4384 | 7.33895 | 51.9118 | 225.431 | 99.998 | 69.3826 | 0.00104539 | 28.442
12.1149 | 68.9326 | 5.68992 | 8.89146 | 1732.3 | 371.51 | 99.988 | 87.9283 | 0.104351 | 7.8715 | 95.263 | 220.588 | 2.31557 | 8.89146 | 59.5333 | 234.659 | 100.005 | 68.7784 | 0.0010454 | 27.0236
15.2566 | 80.5532 | 5.27989 | 10.7721 | 2023.36 | 390.293 | 100.014 | 89.1929 | 0.104359 | 7.6109 | 114.392 | 251.469 | 2.19831 | 10.7721 | 68.0369 | 244.702 | 99.999 | 68.2572 | 0.00104427 | 25.6463
19.1201 | 93.8735 | 4.90967 | 13.0508 | 2357.96 | 408.396 | 99.996 | 90.9816 | 0.104355 | 7.34061 | 136.755 | 285.707 | 2.08919 | 13.0508 | 77.5702 | 255.291 | 99.977 | 67.8935 | 0.00104526 | 24.2705
23.8501 | 109.064 | 4.5729 | 15.8114 | 2743.43 | 427.509 | 100.005 | 93.4502 | 0.10433 | 7.06083 | 163.293 | 324.263 | 1.98577 | 15.8114 | 88.0438 | 266.383 | 100.01 | 67.7135 | 0.001044 | 22.9618
29.5797 | 126.228 | 4.2674 | 19.156 | 3192.68 | 446.273 | 99.992 | 96.8127 | 0.104354 | 6.76798 | 194.429 | 367.178 | 1.88849 | 19.156 | 99.6243 | 276.771 | 99.997 | 67.8039 | 0.00104394 | 21.6892
36.4975 | 145.579 | 3.98873 | 23.2081 | 3729.1 | 465.172 | 100.003 | 101.287 | 0.104379 | 6.46688 | 230.975 | 415.047 | 1.79693 | 23.2081 | 112.166 | 287.284 | 99.985 | 68.2628 | 0.00104318 | 20.4664
44.8066 | 167.337 | 3.73466 | 28.1173 | 4398.55 | 483.641 | 100.013 | 107.079 | 0.104405 | 6.16106 | 273.484 | 468.089 | 1.71158 | 28.1173 | 125.578 | 297.435 | 100.005 | 69.2506 | 0.00104256 | 19.2809
54.4579 | 191.513 | 3.51671 | 34.0648 | 5328.59 | 496.364 | 99.986 | 114.375 | 0.105308 | 5.8449 | 322.957 | 527.114 | 1.63215 | 34.0648 | 139.693 | 307.986 | 100.002 | 70.969 | 0.00104114 | 18.1473
66.2534 | 218.516 | 3.29819 | 41.2698 | 6560.56 | 508.923 | 99.991 | 122.841 | 0.104816 | 5.53283 | 380.022 | 592.658 | 1.55953 | 41.2698 | 154.482 | 318.794 | 99.997 | 73.7411 | 0.00103994 | 17.0592
80.2397 | 248.36 | 3.09523 | 49.9999 | 8383.75 | 521.46 | 100.002 | 132.053 | 0.104152 | 5.22002 | 445.044 | 665.38 | 1.49509 | 49.9999 | 170.215 | 329.231 | 99.985 | 78.0428 | 0.00104011 | 16.01
96.7582 | 280.937 | 2.90349 | 60.5759 | 11176.8 | 534.065 | 100 | 141.236 | 0.103506 | 4.90512 | 517.806 | 743.054 | 1.435 | 60.5759 | 187.042 | 340.061 | 100.006 | 84.5144 | 0.0010414 | 14.9511
115.165 | 314.778 | 2.73329 | 73.3901 | 15704.7 | 553.232 | 100.008 | 149.78 | 0.104346 | 4.56715 | 598.664 | 823.744 | 1.37597 | 73.3901 | 207.557 | 350.872 | 100.01 | 93.9383 | 0.00104479 | 13.8753
138.266 | 350.607 | 2.53574 | 88.9146 | 22501.4 | 571.864 | 100.012 | 156.951 | 0.104413 | 4.23873 | 688.645 | 909.498 | 1.32071 | 88.9146 | 238.746 | 361.373 | 99.996 | 106.732 | 0.0010449 | 12.8303
166.601 | 388.385 | 2.33123 | 107.722 | 32777.8 | 590.658 | 100.009 | 162.685 | 0.104374 | 3.92315 | 788.689 | 999.394 | 1.26716 | 107.722 | 295.77 | 372.094 | 99.997 | 121.962 | 0.00104369 | 11.8185
200.543 | 425.029 | 2.11939 | 130.507 | 48216.6 | 609.884 | 99.997 | 167.212 | 0.104342 | 3.60108 | 905.558 | 1088.52 | 1.20204 | 130.507 | 403.966 | 382.863 | 100.001 | 137.005 | 0.00105203 | 10.8496
236.704 | 454.044 | 1.9182 | 158.115 | 71417.9 | 628.673 | 99.999 | 170.81 | 0.104392 | 3.2384 | 1038.84 | 1184.27 | 1.14 | 158.115 | 587.276 | 393.624 | 100 | 149.424 | 0.00104867 | 9.96321
280.616 | 454.055 | 1.61807 | 191.559 | 105889 | 647.724 | 100 | 173.81 | 0.104504 | 2.78646 | 1230.59 | 1271.24 | 1.03303 | 191.559 | 876.656 | 404.33 | 100.01 | 158.557 | 0.00104813 | 9.23632
351.469 | 479.582 | 1.36451 | 232.082 | 149334 | 660.715 | 100.007 | 175.581 | 0.0997142 | 2.56195 | 1413.56 | 1383.46 | 0.978704 | 232.082 | 1334.42 | 415.01 | 100.006 | 164.948 | 0.00104152 | 8.52244
544.289 | 613.032 | 1.1263 | 281.171 | 149131 | 667.201 | 99.993 | 176.138 | 0.0681038 | 2.91564 | 1339.6 | 1556.47 | 1.16189 | 281.171 | 2112.84 | 430.799 | 100.018 | 169.362 | 0.00104196 | 7.30364
785.969 | 717.663 | 0.913094 | 340.645 | 148836 | 673.822 | 99.998 | 176.921 | 0.0463002 | 3.12444 | 1802.9 | 1634.41 | 0.906542 | 340.645 | 3115.53 | 446.779 | 99.997 | 172.449 | 0.00104181 | 7.14368
994.662 | 721.651 | 0.725524 | 412.702 | 148393 | 680.557 | 100.001 | 177.907 | 0.0312208 | 2.97763 | 2163.91 | 1762.17 | 0.814348 | 412.702 | 4685.28 | 457.556 | 100.009 | 174.583 | 0.00104405 | 6.76192
689.514 | 832.45 | 1.2073 | 499.995 | 147707 | 687.406 | 99.996 | 178.397 | 0.0206299 | 2.16187 | 2412.84 | 1820.74 | 0.754604 | 499.995 | 6986.78 | 468.312 | 100.006 | 176.285 | 0.00103427 | 6.04551
1039.09 | 1194.97 | 1.15001 | 605.758 | 146615 | 694.254 | 100.007 | 178.432 | 0.0139599 | 2.61418 | 3164.92 | 1782.48 | 0.5632 | 605.758 | 10435.2 | 479.059 | 100.004 | 177.544 | 0.00104409 | 5.99638
1118.63 | 1140.24 | 1.01932 | 627.997 | 146345 | 700.844 | 100.006 | 178.608 | 0.0129663 | 2.54354 | 2197.06 | 1681.74 | 0.765452 | 627.997 | 11683.9 | 494.899 | 99.988 | 177.899 | 0.00105938 | 4.40579

## 12.4pcCNF_Steady_BS_50degree
Stress | Shear rate | Viscosity | Step time | Temperature | Normal stress
Pa | 1/s | Pa.s | s | °C | Pa
0.362974 | 0.00158366 | 229.199 | 175.1 | 50 | -0.896742
0.580665 | 0.00251613 | 230.777 | 200.147 | 50.003 | -2.60436
0.927917 | 0.00398156 | 233.053 | 225.173 | 50 | -2.45978
1.47917 | 0.00631306 | 234.303 | 250.229 | 50.002 | -3.78528
2.36023 | 0.00999985 | 236.027 | 275.239 | 50.009 | -3.89551
3.73742 | 0.0158419 | 235.921 | 300.309 | 50.007 | -4.18397
5.90074 | 0.025133 | 234.781 | 325.407 | 49.998 | -4.81602
9.17061 | 0.0398018 | 230.407 | 350.45 | 50.001 | -2.9624
14.007 | 0.0630851 | 222.033 | 375.542 | 50.001 | -2.99045
21.3116 | 0.0999948 | 213.128 | 400.575 | 50.001 | -4.50716
32.3791 | 0.158497 | 204.288 | 425.637 | 50.001 | -8.69651
49.062 | 0.251195 | 195.315 | 450.673 | 49.998 | -7.27944
74.2177 | 0.398115 | 186.423 | 475.721 | 50 | 13.4638
111.459 | 0.630957 | 176.65 | 500.806 | 49.997 | 29.0662
165.872 | 1.00001 | 165.871 | 525.879 | 50.001 | 62.6241
244.265 | 1.58488 | 154.122 | 550.975 | 50.002 | 111.682
353.752 | 2.5119 | 140.831 | 576.021 | 50.003 | 215.709
503.069 | 3.98108 | 126.365 | 601.074 | 50 | 370.174
698.304 | 6.3096 | 110.673 | 626.155 | 50 | 631.27
934.339 | 10 | 93.4336 | 651.224 | 50 | 1031.67
1148.38 | 15.8491 | 72.457 | 676.284 | 50.001 | 1614.76
1054.73 | 25.1196 | 41.9885 | 701.332 | 49.998 | 2127.11
737.635 | 39.8112 | 18.5283 | 726.35 | 50.004 | 2054.71
415.743 | 63.0984 | 6.5888 | 751.366 | 50.001 | 1602.45
91.5604 | 100.002 | 0.915585 | 776.401 | 50.002 | 715.902
39.9537 | 158.487 | 0.252095 | 801.448 | 50.003 | 412.087
9.71742 | 200.012 | 0.0485842 | 826.476 | 50 | 141.859

## 12.4pcCNF_OSC_BS_50degree
Storage modulus | Loss modulus | Tan(delta) | Angular frequency | Oscillation torque | Step time | Temperature | Raw phase | Oscillation displacement | Complex viscosity
Pa | Pa |  | rad/s | µN.m | s | °C | ° | rad | Pa.s
11.5155 | 83.1046 | 7.21674 | 0.499999 | 2208.93 | 101.225 | 49.997 | 82.1303 | 0.109403 | 167.798
14.4091 | 96.7529 | 6.71473 | 0.605763 | 2467.75 | 164.596 | 50.004 | 81.5539 | 0.10483 | 161.482
18.0755 | 113.179 | 6.26146 | 0.733901 | 2886.14 | 216.871 | 50.009 | 80.9568 | 0.104642 | 156.17
22.6755 | 132.416 | 5.83961 | 0.889146 | 3379.66 | 260.303 | 50.014 | 80.3213 | 0.104542 | 151.093
28.3795 | 154.703 | 5.45121 | 1.07722 | 3954.79 | 296.613 | 49.999 | 79.6533 | 0.104494 | 146.009
35.418 | 180.344 | 5.09189 | 1.30508 | 4619.27 | 326.466 | 49.999 | 78.9499 | 0.104456 | 140.826
44.0806 | 209.776 | 4.75891 | 1.58114 | 5385.15 | 351.24 | 50.01 | 78.2096 | 0.104417 | 135.571
54.6631 | 243.351 | 4.45184 | 1.9156 | 6262.73 | 371.991 | 50.006 | 77.4367 | 0.104375 | 130.202
67.5036 | 281.363 | 4.16812 | 2.32081 | 7263.35 | 389.128 | 50.01 | 76.6311 | 0.10436 | 124.675
83.0666 | 324.335 | 3.90452 | 2.81174 | 8394.8 | 403.787 | 50.002 | 75.7896 | 0.10426 | 119.073
101.54 | 372.194 | 3.66547 | 3.40648 | 9670.26 | 421.598 | 49.982 | 74.9374 | 0.104253 | 113.254
123.621 | 425.567 | 3.44253 | 4.12698 | 11095.6 | 436.387 | 49.999 | 74.0539 | 0.104171 | 107.381
149.648 | 484.452 | 3.23728 | 4.99999 | 12670 | 452.58 | 49.993 | 73.1563 | 0.104015 | 101.408
180.102 | 548.67 | 3.04644 | 6.05768 | 14411.3 | 469.406 | 49.978 | 72.2417 | 0.103946 | 95.3293
215.476 | 618.14 | 2.86872 | 7.33895 | 16303.2 | 488.616 | 49.981 | 71.3169 | 0.103825 | 89.198
256.223 | 692.774 | 2.70379 | 8.89146 | 18338.6 | 506.772 | 49.985 | 70.3964 | 0.103628 | 83.0727
301.481 | 770.685 | 2.55633 | 10.7721 | 20502.6 | 525.557 | 50.02 | 69.5406 | 0.103581 | 76.8239
350.031 | 848.238 | 2.42332 | 13.0508 | 22719.1 | 543.77 | 49.998 | 68.7709 | 0.103755 | 70.3115
397.425 | 916.306 | 2.30561 | 15.8114 | 24740.1 | 562.825 | 49.997 | 68.16 | 0.104155 | 63.1684
428.724 | 945.88 | 2.20627 | 19.156 | 25785.4 | 581.55 | 50.017 | 67.8877 | 0.104962 | 54.2129
442.349 | 923.821 | 2.08844 | 23.2081 | 24874.6 | 600.355 | 50.001 | 67.7982 | 0.103607 | 44.1339
426.469 | 865.722 | 2.02998 | 28.1173 | 23976.4 | 624.931 | 49.993 | 69.1077 | 0.107533 | 34.3228
376.39 | 749.494 | 1.99127 | 34.0648 | 20994.1 | 649.755 | 49.976 | 72.5705 | 0.111065 | 24.6206
330.045 | 634.566 | 1.92267 | 41.2698 | 17067.8 | 674.817 | 50.003 | 79.0446 | 0.10974 | 17.3314
266.608 | 511.339 | 1.91794 | 49.9999 | 13759.4 | 699.756 | 50.01 | 94.2091 | 0.111521 | 11.5334
222.951 | 412.382 | 1.84965 | 60.5759 | 12028 | 724.547 | 50.002 | 118.474 | 0.106543 | 7.73892
225.005 | 398.258 | 1.77 | 73.3901 | 14907.3 | 743.889 | 49.991 | 137.233 | 0.105619 | 6.23278
218.277 | 363.254 | 1.66419 | 88.9146 | 20658.6 | 762.391 | 50.011 | 153.977 | 0.103685 | 4.76626
258.231 | 424.338 | 1.64325 | 107.722 | 30882.9 | 781.151 | 50.006 | 159.815 | 0.104358 | 4.61126
290.325 | 430.491 | 1.48279 | 130.507 | 46053.5 | 800.39 | 50.016 | 166.426 | 0.104344 | 3.97865
312.828 | 444.623 | 1.4213 | 158.115 | 70208.1 | 825.32 | 49.992 | 170.751 | 0.105467 | 3.43829
242.989 | 243.9 | 1.00375 | 191.559 | 104948 | 844.01 | 49.992 | 176.695 | 0.103082 | 1.79727
235.552 | 141.827 | 0.602105 | 232.082 | 149334 | 856.918 | 50.001 | 178.715 | 0.098152 | 1.18473
427.01 | 300.375 | 0.703437 | 281.171 | 149131 | 863.692 | 49.995 | 178.129 | 0.067352 | 1.85679
432.468 | 255.773 | 0.591426 | 340.645 | 148836 | 870.288 | 50.008 | 178.93 | 0.0451621 | 1.47497
329.271 | 508.469 | 1.54423 | 412.702 | 148393 | 876.876 | 49.997 | 178.573 | 0.0302136 | 1.46782
538.635 | 2089.54 | 3.87933 | 499.995 | 147707 | 883.497 | 50.005 | 176.002 | 0.0204845 | 4.31574
3620.47 | 1681.26 | 0.464375 | 605.758 | 146615 | 890.06 | 49.998 | 177.659 | 0.0148302 | 6.58975
4182.88 | 2102.84 | 0.502725 | 627.997 | 146344 | 896.966 | 49.993 | 177.258 | 0.0138602 | 7.455

## 12.4pcCNF_Steady_BS_100degree
Stress | Shear rate | Viscosity | Step time | Temperature | Normal stress | Stress | Shear rate | Viscosity | Step time | Temperature | Normal stress
Pa | 1/s | Pa.s | s | °C | Pa | Pa | 1/s | Pa.s | s | °C | Pa
0.0450924 | 0.00158422 | 28.4634 | 175.101 | 100.006 | -0.0357149 | 0.393049 | 0.00158375 | 248.177 | 175.25 | 100.003 | 33.7183
0.0726982 | 0.00251263 | 28.9332 | 200.161 | 100.004 | -0.925591 | 0.636467 | 0.00251274 | 253.296 | 200.382 | 100.003 | 32.6063
0.114727 | 0.00397504 | 28.8619 | 225.145 | 100.003 | -1.06454 | 0.998098 | 0.00398106 | 250.712 | 225.404 | 100 | 32.5117
0.183385 | 0.0063069 | 29.0768 | 250.218 | 100.001 | -1.11603 | 1.58727 | 0.00631026 | 251.537 | 250.474 | 100.001 | 27.3771
0.292787 | 0.00999963 | 29.2798 | 275.306 | 99.998 | -1.92083 | 2.51587 | 0.00999706 | 251.661 | 275.574 | 100.015 | 25.6479
0.47416 | 0.0158529 | 29.91 | 300.341 | 100.005 | -2.77477 | 4.0052 | 0.0158468 | 252.745 | 300.628 | 100.003 | 22.9551
0.773159 | 0.0251238 | 30.774 | 325.386 | 100.001 | -2.83336 | 6.37219 | 0.0251277 | 253.592 | 325.681 | 100.001 | 20.6864
1.24637 | 0.0398078 | 31.3096 | 350.476 | 100.005 | -3.08808 | 10.0036 | 0.0398045 | 251.318 | 350.766 | 100.001 | 22.7879
1.91278 | 0.0631057 | 30.3107 | 375.515 | 100.012 | -3.32119 | 15.3494 | 0.063093 | 243.282 | 375.804 | 100 | 23.758
2.8186 | 0.100007 | 28.1842 | 400.578 | 99.997 | -4.04975 | 23.0066 | 0.100003 | 230.058 | 400.873 | 99.998 | 21.9738
4.15778 | 0.158487 | 26.2343 | 425.612 | 100.004 | -5.0241 | 34.1637 | 0.158486 | 215.562 | 425.911 | 100.001 | 23.8971
6.26243 | 0.251185 | 24.9316 | 450.672 | 99.999 | -4.67284 | 51.1205 | 0.251195 | 203.509 | 450.996 | 100.001 | 25.0294
9.42951 | 0.398101 | 23.6862 | 475.725 | 100.001 | -6.68139 | 75.4562 | 0.398106 | 189.538 | 476.034 | 100.001 | 31.669
14.2001 | 0.630962 | 22.5055 | 500.778 | 100 | -7.83324 | 109.541 | 0.630962 | 173.609 | 501.088 | 100.001 | 33.1374
21.3492 | 0.999996 | 21.3493 | 525.835 | 99.999 | -10.7825 | 157.677 | 1.00001 | 157.676 | 526.157 | 99.999 | 62.4715
32.1194 | 1.58489 | 20.266 | 550.902 | 99.999 | -11.5737 | 230.46 | 1.58489 | 145.41 | 551.21 | 100.001 | 114.627
49.076 | 2.51189 | 19.5375 | 575.967 | 99.999 | -0.960852 | 337.334 | 2.51187 | 134.296 | 576.217 | 99.999 | 244.547
74.3747 | 3.98112 | 18.6818 | 601.028 | 100.003 | 7.20447 | 482.106 | 3.98107 | 121.1 | 601.286 | 100 | 405.893
112.145 | 6.30952 | 17.774 | 626.088 | 100.002 | 22.5993 | 660.704 | 6.30961 | 104.714 | 626.371 | 99.998 | 672.665
167.485 | 10 | 16.7484 | 651.115 | 99.999 | 51.563 | 834.644 | 10.0001 | 83.4638 | 651.425 | 99.999 | 1059.8
246.015 | 15.8489 | 15.5225 | 676.161 | 100.002 | 102.459 | 920.916 | 15.8493 | 58.1047 | 676.463 | 100 | 1490.65
352.54 | 25.1189 | 14.0349 | 701.19 | 100.001 | 188.962 | 925.739 | 25.1192 | 36.8539 | 701.532 | 100 | 1959.14
481.208 | 39.8108 | 12.0874 | 726.237 | 100.003 | 332.163 | 682.5 | 39.8119 | 17.1431 | 726.586 | 100.001 | 2016.79
629.472 | 63.0955 | 9.97649 | 751.294 | 100 | 563.053 | 580.565 | 63.0956 | 9.20136 | 751.592 | 100.004 | 2127.18
638.263 | 100.001 | 6.38259 | 776.339 | 100.001 | 769.298 | 158.703 | 100.003 | 1.58699 | 776.693 | 100.004 | 1154.3
545.096 | 158.49 | 3.43932 | 801.399 | 100 | 909.203 | 33.9633 | 158.49 | 0.214294 | 801.746 | 100.011 | 501.687
360.509 | 199.995 | 1.80259 | 826.434 | 100 | 794.118 | 9.18404 | 200.001 | 0.0459199 | 826.784 | 100.003 | 237.691

## 12.4pcCNF_OSC_BS_100degree
Storage modulus | Loss modulus | Tan(delta) | Angular frequency | Oscillation torque | Step time | Temperature | Raw phase | Oscillation displacement | Complex viscosity | Storage modulus | Loss modulus | Tan(delta) | Angular frequency | Oscillation torque | Step time | Temperature | Raw phase | Oscillation displacement | Complex viscosity
Pa | Pa |  | rad/s | µN.m | s | °C | ° | rad | Pa.s | Pa | Pa |  | rad/s | µN.m | s | °C | ° | rad | Pa.s
0.384721 | 6.77566 | 17.6119 | 0.499999 | 171.352 | 101.315 | 100.021 | 87.0067 | 0.104936 | 13.5732 | 13.1461 | 65.7321 | 5.00012 | 0.499999 | 16.9015 | 50.7468 | 100.019 | 78.7149 | 0.00104774 | 134.068
0.482891 | 8.09391 | 16.7614 | 0.605763 | 204.769 | 143.701 | 100.004 | 86.9007 | 0.104967 | 13.3853 | 16.4235 | 77.3237 | 4.70812 | 0.605763 | 19.8801 | 93.2412 | 100.013 | 78.0392 | 0.0010451 | 130.494
0.60656 | 9.68064 | 15.9599 | 0.733901 | 244.837 | 178.677 | 99.974 | 86.8012 | 0.104924 | 13.2165 | 20.5082 | 90.6775 | 4.42152 | 0.733901 | 23.4103 | 128.185 | 99.985 | 77.2941 | 0.00104647 | 126.676
0.762869 | 11.5773 | 15.176 | 0.889146 | 292.761 | 207.652 | 100.003 | 86.7043 | 0.104898 | 13.0489 | 25.6793 | 106.594 | 4.15094 | 0.889146 | 27.5452 | 156.983 | 99.994 | 76.5024 | 0.00104409 | 123.313
0.96311 | 13.845 | 14.3753 | 1.07722 | 350.239 | 231.86 | 99.993 | 86.6026 | 0.104927 | 12.8836 | 32.233 | 124.99 | 3.87771 | 1.07722 | 32.4528 | 181.163 | 100.01 | 75.5983 | 0.00104496 | 119.826
1.21984 | 16.5509 | 13.5681 | 1.30508 | 418.783 | 252.08 | 100.002 | 86.4989 | 0.104939 | 12.7163 | 40.3311 | 146.378 | 3.62942 | 1.30508 | 38.0786 | 201.302 | 100.016 | 74.6691 | 0.00104246 | 116.34
1.55018 | 19.7735 | 12.7556 | 1.58114 | 500.513 | 268.662 | 100.006 | 86.3944 | 0.104967 | 12.5442 | 50.3102 | 170.968 | 3.39828 | 1.58114 | 44.7252 | 217.963 | 100.015 | 73.6941 | 0.00104327 | 112.714
1.9746 | 23.6041 | 11.9539 | 1.9156 | 597.805 | 282.419 | 100.012 | 86.2959 | 0.105013 | 12.3651 | 62.5232 | 199.076 | 3.18403 | 1.9156 | 52.4019 | 231.941 | 99.997 | 72.6784 | 0.00104416 | 108.928
2.52064 | 28.1453 | 11.166 | 2.32081 | 713.408 | 294.053 | 100.002 | 86.2084 | 0.10509 | 12.1759 | 77.4986 | 231.339 | 2.98507 | 2.32081 | 61.1659 | 243.594 | 100.007 | 71.6219 | 0.00104261 | 105.125
3.22438 | 33.5287 | 10.3985 | 2.81174 | 850.144 | 303.869 | 100.001 | 86.1397 | 0.105116 | 11.9795 | 95.5831 | 267.916 | 2.80297 | 2.81174 | 71.3511 | 253.36 | 100.002 | 70.5443 | 0.00104344 | 101.167
4.11736 | 39.8549 | 9.67972 | 3.40648 | 1012.06 | 315.822 | 100.008 | 86.1167 | 0.105271 | 11.762 | 117.019 | 308.89 | 2.63966 | 3.40648 | 82.9077 | 265.075 | 100.008 | 69.4765 | 0.00104452 | 96.9659
5.26692 | 47.3253 | 8.98537 | 4.12698 | 1201.96 | 325.625 | 100 | 86.1384 | 0.105291 | 11.5381 | 143.231 | 355.511 | 2.48209 | 4.12698 | 96.0717 | 274.997 | 100.018 | 68.3391 | 0.00104364 | 92.8716
6.71662 | 56.065 | 8.34721 | 4.99999 | 1425.43 | 336.641 | 100.014 | 86.2501 | 0.105416 | 11.2932 | 173.899 | 407.372 | 2.34258 | 4.99999 | 111.06 | 283.436 | 99.986 | 67.2404 | 0.00104467 | 88.5875
8.57329 | 66.2833 | 7.73138 | 6.05768 | 1669.81 | 353.4 | 99.996 | 86.4535 | 0.104475 | 11.0332 | 211.009 | 465.817 | 2.20757 | 6.05768 | 127.953 | 292.484 | 100.003 | 66.0808 | 0.00104343 | 84.4187
10.9059 | 78.1745 | 7.16808 | 7.33895 | 1967.99 | 372.626 | 99.997 | 86.8137 | 0.10444 | 10.7552 | 254.289 | 530.3 | 2.08542 | 7.33895 | 147.04 | 303.607 | 99.995 | 64.9524 | 0.00104389 | 80.1363
13.8474 | 92.0432 | 6.64697 | 8.89146 | 2315.9 | 390.788 | 99.99 | 87.3706 | 0.104437 | 10.4684 | 305.708 | 602.504 | 1.97085 | 8.89146 | 168.712 | 312.733 | 100.014 | 63.8206 | 0.0010443 | 75.9858
17.5461 | 108.167 | 6.16475 | 10.7721 | 2719.65 | 409.489 | 100.006 | 88.1861 | 0.10442 | 10.1727 | 365.531 | 681.806 | 1.86525 | 10.7721 | 192.486 | 322.858 | 100.004 | 62.7233 | 0.00104281 | 71.8162
22.1541 | 126.775 | 5.72243 | 13.0508 | 3184.63 | 427.662 | 99.995 | 89.355 | 0.104372 | 9.86119 | 435.422 | 769.343 | 1.76689 | 13.0508 | 219.221 | 333.388 | 100 | 61.6633 | 0.00104233 | 67.7363
27.8593 | 148.15 | 5.3178 | 15.8114 | 3721.24 | 446.735 | 100.001 | 90.9915 | 0.104354 | 9.53406 | 516.75 | 865.923 | 1.67571 | 15.8114 | 248.905 | 344.488 | 100.014 | 60.6679 | 0.0010415 | 63.7763
34.8847 | 172.515 | 4.9453 | 19.156 | 4340.12 | 465.5 | 99.994 | 93.2419 | 0.104368 | 9.18805 | 612.291 | 973.866 | 1.59053 | 19.156 | 281.918 | 355.066 | 100.002 | 59.7496 | 0.00103936 | 60.0518
43.461 | 200.22 | 4.60689 | 23.2081 | 5061.12 | 484.629 | 99.993 | 96.2951 | 0.1044 | 8.82806 | 722.938 | 1092.68 | 1.51145 | 23.2081 | 319.306 | 365.642 | 99.976 | 58.952 | 0.00104063 | 56.4538
53.9049 | 231.506 | 4.29472 | 28.1173 | 5911 | 503.368 | 100.005 | 100.357 | 0.104365 | 8.45384 | 847.895 | 1219.23 | 1.43795 | 28.1173 | 358.782 | 375.845 | 99.987 | 58.3277 | 0.00104105 | 52.817
66.4929 | 266.471 | 4.00751 | 34.0648 | 6952.35 | 522.075 | 100.005 | 105.666 | 0.104385 | 8.06233 | 988.481 | 1353.57 | 1.36935 | 34.0648 | 400.588 | 386.39 | 100.001 | 57.9364 | 0.00104263 | 49.2028
81.5113 | 305.173 | 3.74394 | 41.2698 | 8299.58 | 540.713 | 99.994 | 112.399 | 0.104482 | 7.65381 | 1143.87 | 1492.7 | 1.30495 | 41.2698 | 442.78 | 397.248 | 99.998 | 57.8725 | 0.00104438 | 45.5679
99.0848 | 348.125 | 3.51341 | 49.9999 | 10233.9 | 553.223 | 99.992 | 120.515 | 0.105236 | 7.23905 | 1314.88 | 1635.8 | 1.24407 | 49.9999 | 483.424 | 407.918 | 99.996 | 58.2681 | 0.00104507 | 41.9752
120.451 | 395.043 | 3.2797 | 60.5759 | 12908.6 | 565.807 | 100.005 | 129.544 | 0.104707 | 6.81786 | 1502.19 | 1782.41 | 1.18654 | 60.5759 | 520.898 | 418.682 | 99.986 | 59.3392 | 0.00104532 | 38.4807
145.491 | 445.209 | 3.06004 | 73.3901 | 16956.3 | 578.776 | 100.019 | 138.884 | 0.104071 | 6.38205 | 1708.68 | 1935.41 | 1.13269 | 73.3901 | 553.642 | 429.353 | 100.026 | 61.42 | 0.00104466 | 35.1784
174.83 | 496.591 | 2.84043 | 88.9146 | 23181.2 | 591.33 | 100.004 | 147.762 | 0.103474 | 5.92105 | 1937.45 | 2099.2 | 1.08349 | 88.9146 | 580.716 | 440.288 | 100 | 65.0534 | 0.00104321 | 32.1279
203.481 | 532.449 | 2.6167 | 107.722 | 33205.1 | 609.989 | 99.983 | 156.23 | 0.104454 | 5.29144 | 2186.64 | 2271.15 | 1.03865 | 107.722 | 602.731 | 450.99 | 99.999 | 71.1477 | 0.00104468 | 29.267
229.158 | 544.736 | 2.37712 | 130.507 | 48236.7 | 628.89 | 99.992 | 163.543 | 0.10425 | 4.5283 | 2452.39 | 2447.46 | 0.997987 | 130.507 | 620.758 | 461.738 | 100.01 | 81.1696 | 0.00104265 | 26.5482
240.691 | 507.023 | 2.10653 | 158.115 | 71268.3 | 647.73 | 99.989 | 169.745 | 0.10399 | 3.54965 | 2734.2 | 2627.75 | 0.961068 | 158.115 | 664.073 | 472.315 | 100.006 | 96.6995 | 0.0010443 | 23.9839
257.924 | 443.467 | 1.71937 | 191.559 | 106124 | 666.913 | 100.015 | 173.985 | 0.104206 | 2.67813 | 3027.13 | 2812.59 | 0.929128 | 191.559 | 793.611 | 482.892 | 100.001 | 117.124 | 0.00104505 | 21.5709
319.913 | 443.123 | 1.38514 | 232.082 | 149334 | 679.829 | 100.006 | 175.936 | 0.0992552 | 2.35493 | 3330.52 | 2995.29 | 0.899345 | 232.082 | 1108.43 | 493.703 | 99.996 | 137.158 | 0.00104729 | 19.3005
482.833 | 547.12 | 1.13315 | 281.171 | 149131 | 686.544 | 100 | 176.575 | 0.0676787 | 2.59523 | 3652.63 | 3175.56 | 0.86939 | 281.171 | 1706.12 | 504.498 | 99.992 | 152.028 | 0.00104897 | 17.2139
700.287 | 730.676 | 1.04339 | 340.645 | 148836 | 693.033 | 100.012 | 176.885 | 0.0460033 | 2.97104 | 4039.19 | 3345.8 | 0.828335 | 340.645 | 2684.66 | 515.309 | 99.978 | 161.677 | 0.00105023 | 15.3971
954.249 | 982.791 | 1.02991 | 412.702 | 148393 | 699.741 | 99.988 | 177.156 | 0.0311396 | 3.31921 | 4431.01 | 3596.5 | 0.811665 | 412.702 | 4217.03 | 525.995 | 100.005 | 167.582 | 0.00105001 | 13.8281
1501.96 | 1504.69 | 1.00182 | 499.995 | 147707 | 706.579 | 100.017 | 177.024 | 0.021189 | 4.25209 | 5146.24 | 4402.82 | 0.855541 | 499.995 | 6437.9 | 536.806 | 100.003 | 170.144 | 0.00104264 | 13.5454
1948.68 | 1541.06 | 0.790824 | 605.758 | 146615 | 713.175 | 99.991 | 177.936 | 0.0142531 | 4.1013 | 6162.16 | 4148.9 | 0.673286 | 605.758 | 9719.04 | 552.749 | 100.014 | 173.867 | 0.00104302 | 12.2635
2326.27 | 1387.36 | 0.596388 | 627.997 | 146344 | 719.844 | 99.998 | 178.262 | 0.0133066 | 4.31302 | 6067.6 | 3958.14 | 0.65234 | 627.997 | 10480.8 | 563.482 | 99.99 | 174.623 | 0.00103404 | 11.5359