## Figure 2
Temp
pH | 30 oC | 40 oC | 50 oC | 60 oC
3 | 0 | 0 | 0 | 0 | % of unionized ammonia
4 | 0 | 0 | 0 | 0
5 | 0 | 0 | 0 | 0.1
6 | 0.1 | 0.2 | 0.3 | 0.5
7 | 0.8 | 1.5 | 2.8 | 4.9
8 | 7.5 | 13.5 | 22.5 | 34.2
9 | 44.6 | 60.9 | 74.4 | 83.9
10 | 89 | 94 | 96.7 | 98.1
11 | 98.8 | 99.4 | 99.7 | 99.8
12 | 99.9 | 99.9 | 100 | 100
13 | 100 | 100 | 100 | 100

## Figure 3
COD Rejection
| 30 | 40 | 50 | 60
AGMD | 97.98958 | 98.44575 | 98.68781 | 98.29339
DCMD | 96.00122 | 96.04567 | 99.60972 | 99.42053
VMD | 96.54993 | 98.42926 | 99.3155 | 98.96885

## Figure 4
AGMD |  | DCMD |  | VMD
pH | Rejection | pH | Rejection | 60 C
| 60 C |  | 60C | pH | NH4-N rejection
7.46 | 83.878 | 7.48 | 88.71303 | 7.87 | 97.12381
8.01 | 73.36957 | 7.69 | 73.05839 | 8.11 | 96.48485
8.13 | 67.46411 | 7.88 | 68.74666 | 8.2 | 95.82482
8.17 | 62.73654 | 7.9 | 65.71938 | 8.21 | 95.86538
8.24 | 68.79518 |  |  | 8.12 | 92.53112
| 50C |  | 50C | 50 C
8.48 | 66.17647 | 6.83 | 96.13345 | 7.33 | 97.84836
8.62 | 54.18502 | 6.97 | 90.71791 | 7.96 | 97.53285
8.67 | 53.02752 | 7.12 | 87.05045 | 8.28 | 97.20909
8.76 | 43.64548 | 7.17 | 87.33932 | 8.42 | 96.808
8.78 | 46.7075 | 7.15 | 88.6886 | 8.42 | 96.40288
| 40 C |  | 40C | 40 C
7 | 90.45553 | 8 | 74.7888 | 8.33 | 96.5019
7.6 | 87.62089 | 8.06 | 57.79642 | 8.6 | 94.1989
7.54 | 83.76511 | 8.21 | 47.95101 | 8.7 | 93.69231
7.8 | 81.05727 | 8.32 | 48.93179 | 8.73 | 93.04104
7.87 | 79.34211 | 8.5 | 60.14983 | 8.75 | 92.89216
| 30C |  | 30C | 30 C
8.24 | 74.07407 | 8.17 | 36.35616 | 7.06 | 93.28622
8.57 | 71.28548 | 8.35 | -26.37837 | 7.62 | 93.83333
8.64 | 70.83333 | 8.49 | -45.88277 | 8.04 | 95.44248
8.74 | 69.69697 | 8.56 | -87.21814 | 8.2 | 90.95057
8.77 | 66.38095 | 8.63 | -78.4127 | 8.53 | 83.64198

## Figure 5
Flux
| 30 | 40 | 50 | 60
AGMD | 1.154386 | 3.443421 | 6.576754 | 9.065789
DCMD | 1.585714 | 4.238608 | 5.914571 | 9.715
VMD | 0.3064762 | 1.926429 | 3.306429 | 3.492457

## Figure 7
AGMD Urine | Pore Size (um)
| 0.1 | 0.45 | 1 | 3 | 5
Flux (kg m-2 h-1) | 5.386491 | 6.456506 | 5.75466 | 5.535781 | 6.696429
NH4-N (mg L-1) | 8.683333 | 16.63333 | 15.25 | 13.175 | 25.72
COD (mg L-1) | 46.83333 | 51.83333 | 48.25 | 28.25 | 25.4
DCMD Urine
Actual Values Permeate | Membrane Pore Size (μm)
| 0.1 | 0.45 | 1 | 3 | 5
Flux (kg m-2 h-1) | 5.642857 | 8.964286 | 7.142857 | 9.342857 | 11.34286
NH4-N (mg L-1) | 24.89637 | 24.10575 | 11.92 | 16.22324 | 32.74559
COD (mg L-1) | 58.33333 | 44.33333 | 60.75 | 39.1791 | 22.67003
AGMD FCU
Actual Values Permeate | Pore Size
| 0.1 | 0.45 | 1 | 3 | 5
Flux (kg m-2 h-1) | 3.443421 | 3.835088 | 4.035088 | 6.287719 | 12.52807
NH4-N (mg L-1) | 97.6 | 172.6 | 231.8 | 114.5 | 366
COD (mg L-1) | 82.4 | 102.75 | 110.2 | 363.25 | 4265

## Figure 8
pH | NH4-N rejection | 5 um |  |  | 60 C
7.351667 | 82.94634 | pH | NH4-N rejection | 7.46 | 83.878
8.48 | 54.96651 | 7.3 | 68.42105 | 8.01 | 73.36957
7.32 | 85.86612 | 7.85 | 53.19149 | 8.13 | 67.46411
8.228333 | 66.15535 | 7.84 | 33.89831 | 8.17 | 62.73654
7.351667 | 82.94634 | 8.02 | 21.53846 | 8.24 | 68.79518
7.948333 | 68.36613 | 8.26 | 52.8
6.547778 | 91.17507
7.81 | 84.21875
8.29 | 74.84211
8.64 | 70.96774
8.72 | 60.15385
8.78 | 58.65772
7 | 90.45553
7.6 | 87.62089
7.54 | 83.76511
7.8 | 81.05727
7.87 | 79.34211
7.85 | 80.12048
8.08 | 68.78049
8.06 | 70.90164
8.27 | 67.80303
8.37 | 65.97938
6.55 | 91.14943
6.55 | 88.63636
6.56 | 90.44944
6.51 | 91.03093
6.59 | 91.42857
6.56 | 91.80952
6.56 | 90.50505
6.55 | 91.82692
8.58 | 75.98566
8.75 | 60.55046
8.73 | 49.01408
8.66 | 57.55814
8.79 | 52.74336
6.68 | 92.06897
7.14 | 87.66234
7.35 | 82.29885
7.7 | 76.99029
7.99 | 76.17391
7.06 | 92.54545
7.36 | 86.71875
7.46 | 84.30233
7.72 | 79.89796

## Figure 9
FCU Ratio
| 7 | 1.8 | 0.4 | 0
Flux (kg m-2 h-1) | 3.117356 | 3.778014 | 4.047149 | 5.386491
NH4-N (mg L-1) | 366.8 | 97.6 | 70.4 | 8.683333
COD (mg L-1) | 162.5 | 82.4 | 63.8 | 46.83333

## Figure 10
FCU Ratio
| 7 | 1.8 | 0.4
Log10 Reduction | 4.159153 | 4.73 | 4.962101
Pore Size (um)
E.Coli | 0.1 | 0.45 | 1 | 3 | 5
Log Reduction | 4.734427 | 3.784945 | 4.940401 | 2.977745 | 1.363188