## Tg
Glass Transition Temperature
Degree of cure | Tg model (°C) | Experimental Tg (°C)
0.0173231 | 5.384635 | 7.9
0.3930425 | 39.29422 | 37
0.5225 | 54.65521 | 65
0.7150287 | 82.70714 | 82.77
0.7998851 | 97.65384 | 89.29
0.8853736 | 114.7767 | 102.483
1 | 141.81 | 141.81

## Specific heat capacity
isothermal 130°C |  |  |  |  | isothermal 120°C |  |  |  |  | isothermal 100°C
Time (min) | Temperature (°C) | model α | model Cp (J/g/°C) | experimental Cp (J/g/°C) | Time (min) | Temperature (°C) | model α | model Cp (J/g/°C) | experimental Cp (J/g/°C) | Time (min) | Temperature (°C) | model α | model Cp (J/g/°C) | experimental Cp (J/g/°C)
37.375 | 129.9675 | 0.8246788 | 1.741946 | 1.751683 | 21.375 | 120.02 | 0.0711765 | 1.729014 | 1.721875 | 21.375 | 99.9675 | 0.02846541 | 1.663777 | 1.661875
37.625 | 129.9675 | 0.8270447 | 1.740542 | 1.749183 | 21.625 | 120.0225 | 0.07590644 | 1.729022 | 1.721875 | 21.625 | 99.9675 | 0.02891992 | 1.663777 | 1.659375
37.875 | 129.9675 | 0.829324 | 1.739336 | 1.746683 | 21.875 | 120.025 | 0.08091109 | 1.72903 | 1.721875 | 21.875 | 99.9675 | 0.02938082 | 1.663777 | 1.656875
38.125 | 129.965 | 0.8315171 | 1.737883 | 1.744183 | 22.125 | 120.025 | 0.08622345 | 1.72903 | 1.724375 | 22.125 | 99.965 | 0.02984873 | 1.663769 | 1.659375
38.375 | 129.965 | 0.8336298 | 1.73613 | 1.744183 | 22.375 | 120.0275 | 0.09183688 | 1.729038 | 1.726875 | 22.375 | 99.965 | 0.03032321 | 1.663769 | 1.661875
38.625 | 129.965 | 0.8356685 | 1.73458 | 1.744183 | 22.625 | 120.03 | 0.09774108 | 1.729047 | 1.731875 | 22.625 | 99.965 | 0.03080393 | 1.663769 | 1.664375
38.875 | 129.9625 | 0.8376343 | 1.733237 | 1.741683 | 22.875 | 120.0325 | 0.103963 | 1.729055 | 1.734375 | 22.875 | 99.965 | 0.03129143 | 1.663769 | 1.664375
39.125 | 129.965 | 0.8395273 | 1.731703 | 1.739183 | 23.125 | 120.0375 | 0.1105361 | 1.729071 | 1.736875 | 23.125 | 99.9675 | 0.03178636 | 1.663777 | 1.661875
39.375 | 129.965 | 0.8413535 | 1.729825 | 1.734183 | 23.375 | 120.04 | 0.1174494 | 1.729079 | 1.736875 | 23.375 | 99.9675 | 0.03228845 | 1.663777 | 1.659375
39.625 | 129.9625 | 0.8431173 | 1.728149 | 1.729183 | 23.625 | 120.0425 | 0.1246838 | 1.729087 | 1.736875 | 23.625 | 99.9675 | 0.03279716 | 1.663777 | 1.656875
39.875 | 129.9625 | 0.8448193 | 1.726741 | 1.726683 | 23.875 | 120.045 | 0.1322634 | 1.729095 | 1.736875 | 23.875 | 99.9675 | 0.03331305 | 1.663777 | 1.656875
40.125 | 129.9575 | 0.8464603 | 1.725058 | 1.726683 | 24.125 | 120.045 | 0.140217 | 1.729095 | 1.736875 | 24.125 | 99.965 | 0.03383682 | 1.663769 | 1.656875
40.375 | 129.9575 | 0.8480436 | 1.723108 | 1.729183 | 24.375 | 120.0475 | 0.1485224 | 1.729104 | 1.741875 | 24.375 | 99.965 | 0.03436797 | 1.663769 | 1.656875
40.625 | 129.9575 | 0.8495747 | 1.721393 | 1.729183 | 24.625 | 120.05 | 0.1571546 | 1.729112 | 1.744375 | 24.625 | 99.965 | 0.03490612 | 1.663769 | 1.656875
40.875 | 129.9575 | 0.8510541 | 1.719937 | 1.729183 | 24.875 | 120.0525 | 0.1661298 | 1.72912 | 1.744375 | 24.875 | 99.965 | 0.03545188 | 1.663769 | 1.656875
41.125 | 129.96 | 0.8524819 | 1.718285 | 1.724183 | 25.125 | 120.0575 | 0.1754669 | 1.729136 | 1.744375 | 25.125 | 99.9675 | 0.03600599 | 1.663777 | 1.656875
41.375 | 129.9575 | 0.8538623 | 1.716274 | 1.719183 | 25.375 | 120.0575 | 0.1851369 | 1.729136 | 1.741875 | 25.375 | 99.9675 | 0.03656813 | 1.663777 | 1.656875
41.625 | 129.9575 | 0.8551986 | 1.714535 | 1.716683 | 25.625 | 120.0575 | 0.1951017 | 1.729136 | 1.739375 | 25.625 | 99.9675 | 0.03713768 | 1.663777 | 1.656875
41.875 | 129.9575 | 0.8564914 | 1.713059 | 1.714183 | 25.875 | 120.0575 | 0.2053657 | 1.729136 | 1.739375 | 25.875 | 99.9675 | 0.03771529 | 1.663777 | 1.656875
42.125 | 129.955 | 0.8577405 | 1.711344 | 1.714183 | 26.125 | 120.055 | 0.215933 | 1.729128 | 1.739375 | 26.125 | 99.965 | 0.03830173 | 1.663769 | 1.656875
42.375 | 129.9575 | 0.8589489 | 1.709404 | 1.714183 | 26.375 | 120.055 | 0.2267629 | 1.729128 | 1.739375 | 26.375 | 99.965 | 0.03889643 | 1.663769 | 1.656875
42.625 | 129.9575 | 0.8601212 | 1.70767 | 1.714183 | 26.625 | 120.055 | 0.2378175 | 1.729128 | 1.739375 | 26.625 | 99.965 | 0.03949898 | 1.663769 | 1.656875
42.875 | 129.955 | 0.8612568 | 1.706169 | 1.711683 | 26.875 | 120.055 | 0.2490881 | 1.729128 | 1.736875 | 26.875 | 99.965 | 0.04011005 | 1.663769 | 1.656875
43.125 | 129.9575 | 0.862355 | 1.70453 | 1.709183 | 27.125 | 120.055 | 0.2605633 | 1.729128 | 1.736875 | 27.125 | 99.9675 | 0.04073045 | 1.663777 | 1.656875
43.375 | 129.955 | 0.8634196 | 1.702555 | 1.704183 | 27.375 | 120.055 | 0.2722016 | 1.729128 | 1.736875 | 27.375 | 99.9675 | 0.04135983 | 1.663777 | 1.654375
43.625 | 129.955 | 0.8644534 | 1.700849 | 1.699183 | 27.625 | 120.055 | 0.2839647 | 1.729128 | 1.736875 | 27.625 | 99.9675 | 0.04199751 | 1.663777 | 1.651875
43.875 | 129.9575 | 0.8654564 | 1.699428 | 1.696683 | 27.875 | 120.0525 | 0.2958329 | 1.72912 | 1.736875 | 27.875 | 99.9675 | 0.04264419 | 1.663777 | 1.651875
44.125 | 129.9525 | 0.8664282 | 1.697723 | 1.696683 | 28.125 | 120.05 | 0.3077804 | 1.729112 | 1.734375 | 28.125 | 99.965 | 0.04330073 | 1.663769 | 1.651875
44.375 | 129.9525 | 0.8673706 | 1.695837 | 1.699183 | 28.375 | 120.0475 | 0.3197707 | 1.729103 | 1.731875 | 28.375 | 99.965 | 0.0439665 | 1.663769 | 1.654375
44.625 | 129.9525 | 0.8682876 | 1.694174 | 1.699183 | 28.625 | 120.045 | 0.3317736 | 1.729095 | 1.729375 | 28.625 | 99.965 | 0.04464102 | 1.663769 | 1.656875
44.875 | 129.95 | 0.8691785 | 1.692725 | 1.699183 | 28.875 | 120.045 | 0.3437632 | 1.729095 | 1.729375 | 28.875 | 99.965 | 0.04532505 | 1.663769 | 1.654375
45.125 | 129.955 | 0.8700422 | 1.691206 | 1.696683 | 29.125 | 120.045 | 0.3557119 | 1.729095 | 1.729375 | 29.125 | 99.9675 | 0.04601948 | 1.663777 | 1.651875
45.375 | 129.955 | 0.8708823 | 1.689384 | 1.691683 | 29.375 | 120.0425 | 0.3675943 | 1.729087 | 1.729375 | 29.375 | 99.9675 | 0.04672392 | 1.663777 | 1.649375
45.625 | 129.955 | 0.8717011 | 1.687774 | 1.689183 | 29.625 | 120.0425 | 0.3793902 | 1.729087 | 1.729375 | 29.625 | 99.9675 | 0.0474376 | 1.663777 | 1.646875
45.875 | 129.955 | 0.8724978 | 1.686396 | 1.686683 | 29.875 | 120.04 | 0.3910755 | 1.729079 | 1.729375 | 29.875 | 99.9675 | 0.0481613 | 1.663777 | 1.646875
46.125 | 129.95 | 0.8732715 | 1.684783 | 1.684183 | 30.125 | 120.0375 | 0.4026177 | 1.729071 | 1.729375 | 30.125 | 99.965 | 0.04889597 | 1.663769 | 1.649375
46.375 | 129.95 | 0.8740239 | 1.683033 | 1.684183 | 30.375 | 120.0375 | 0.4140049 | 1.72907 | 1.729375 | 30.375 | 99.965 | 0.0496409 | 1.663769 | 1.651875
46.625 | 129.95 | 0.8747584 | 1.681483 | 1.684183 | 30.625 | 120.035 | 0.4252346 | 1.729062 | 1.729375 | 30.625 | 99.965 | 0.05039556 | 1.663769 | 1.654375
46.875 | 129.95 | 0.8754741 | 1.680153 | 1.684183 | 30.875 | 120.0325 | 0.4362815 | 1.729054 | 1.729375 | 30.875 | 99.965 | 0.05116077 | 1.663769 | 1.654375
47.125 | 129.9525 | 0.87617 | 1.678713 | 1.681683 | 31.125 | 120.0325 | 0.4471184 | 1.729053 | 1.729375 | 31.125 | 99.9675 | 0.05193754 | 1.663777 | 1.651875
47.375 | 129.9525 | 0.8768486 | 1.677037 | 1.679183 | 31.375 | 120.03 | 0.4577479 | 1.729045 | 1.729375 | 31.375 | 99.9675 | 0.0527254 | 1.663777 | 1.649375
47.625 | 129.95 | 0.877512 | 1.675504 | 1.676683 | 31.625 | 120.0275 | 0.4681749 | 1.729036 | 1.729375 | 31.625 | 99.9675 | 0.05352351 | 1.663777 | 1.646875
47.875 | 129.95 | 0.8781591 | 1.674222 | 1.674183 | 31.875 | 120.0275 | 0.4783803 | 1.729035 | 1.729375 | 31.875 | 99.9675 | 0.05433272 | 1.663777 | 1.646875
48.125 | 129.9475 | 0.8787891 | 1.67276 | 1.674183 | 32.125 | 120.0225 | 0.4883436 | 1.729018 | 1.729375 | 32.125 | 99.965 | 0.05515408 | 1.663769 | 1.649375
48.375 | 129.9475 | 0.8794036 | 1.67116 | 1.674183 | 32.375 | 120.0225 | 0.498071 | 1.729016 | 1.729375 | 32.375 | 99.965 | 0.05598677 | 1.663769 | 1.651875
48.625 | 129.95 | 0.8800053 | 1.669775 | 1.674183 | 32.625 | 120.0225 | 0.5075803 | 1.729014 | 1.729375 | 32.625 | 99.965 | 0.05683023 | 1.663769 | 1.654375
48.875 | 129.95 | 0.8805935 | 1.668542 | 1.674183 | 32.875 | 120.02 | 0.5168567 | 1.729003 | 1.729375 | 32.875 | 99.965 | 0.05768534 | 1.663769 | 1.654375
49.125 | 129.9525 | 0.8811668 | 1.667225 | 1.671683 | 33.125 | 120.0225 | 0.5258807 | 1.729008 | 1.729375 | 33.125 | 99.9675 | 0.05855321 | 1.663777 | 1.651875
49.375 | 129.9525 | 0.8817273 | 1.665696 | 1.669183 | 33.375 | 120.02 | 0.534671 | 1.728995 | 1.729375 | 33.375 | 99.9675 | 0.05943333 | 1.663777 | 1.649375
49.625 | 129.95 | 0.8822768 | 1.664281 | 1.666683 | 33.625 | 120.0175 | 0.5432429 | 1.728981 | 1.729375 | 33.625 | 99.9675 | 0.06032473 | 1.663777 | 1.646875
49.875 | 129.95 | 0.8828141 | 1.663097 | 1.664183 | 33.875 | 120.0175 | 0.551585 | 1.728975 | 1.729375 | 33.875 | 99.9675 | 0.06122835 | 1.663777 | 1.646875
50.125 | 129.9475 | 0.8833384 | 1.661747 | 1.664183 | 34.125 | 120.0125 | 0.559685 | 1.728951 | 1.729375 | 34.125 | 99.965 | 0.06214535 | 1.663769 | 1.649375
50.375 | 129.9475 | 0.8838511 | 1.66029 | 1.664183 | 34.375 | 120.0125 | 0.5675579 | 1.728938 | 1.729375 | 34.375 | 99.965 | 0.06307481 | 1.663769 | 1.651875
50.625 | 129.95 | 0.8843543 | 1.659028 | 1.664183 | 34.625 | 120.0125 | 0.5752264 | 1.728925 | 1.729375 | 34.625 | 99.965 | 0.0640161 | 1.663769 | 1.651875
50.875 | 129.95 | 0.8848474 | 1.657891 | 1.664183 | 34.875 | 120.01 | 0.5826818 | 1.728903 | 1.729375 | 34.875 | 99.965 | 0.06497017 | 1.663769 | 1.651875
51.125 | 129.9525 | 0.8853292 | 1.65669 | 1.661683 | 35.125 | 120.0125 | 0.5899117 | 1.728892 | 1.726875 | 35.125 | 99.9675 | 0.06593824 | 1.663777 | 1.649375
51.375 | 129.95 | 0.8858012 | 1.655244 | 1.659183 | 35.375 | 120.01 | 0.5969371 | 1.728856 | 1.724375 | 35.375 | 99.9675 | 0.06691972 | 1.663777 | 1.646875
51.625 | 129.9475 | 0.8862649 | 1.653942 | 1.656683 | 35.625 | 120.01 | 0.6037749 | 1.728828 | 1.721875 | 35.625 | 99.9675 | 0.06791356 | 1.663777 | 1.646875
51.875 | 129.9475 | 0.8867193 | 1.652851 | 1.654183 | 35.875 | 120.01 | 0.6104196 | 1.7288 | 1.721875 | 35.875 | 99.97 | 0.06892077 | 1.663786 | 1.646875
52.125 | 129.945 | 0.8871636 | 1.651608 | 1.654183 | 36.125 | 120.0075 | 0.6168624 | 1.728753 | 1.724375 | 36.125 | 99.9675 | 0.06994281 | 1.663777 | 1.649375
52.375 | 129.9475 | 0.8875989 | 1.650334 | 1.654183 | 36.375 | 120.01 | 0.6231195 | 1.728705 | 1.726875 | 36.375 | 99.97 | 0.07097845 | 1.663786 | 1.651875
52.625 | 129.9475 | 0.8880274 | 1.649135 | 1.654183 | 36.625 | 120.0075 | 0.6292111 | 1.728642 | 1.729375 | 36.625 | 99.97 | 0.07202718 | 1.663786 | 1.654375
52.875 | 129.9475 | 0.8884479 | 1.648087 | 1.654183 | 36.875 | 120.0075 | 0.6351298 | 1.728589 | 1.726875 | 36.875 | 99.9675 | 0.07308985 | 1.663777 | 1.656875
53.125 | 129.95 | 0.8888595 | 1.646992 | 1.651683 | 37.125 | 120.0075 | 0.6408693 | 1.728516 | 1.724375 | 37.125 | 99.97 | 0.07416752 | 1.663786 | 1.656875
53.375 | 129.9475 | 0.8892637 | 1.645668 | 1.649183 | 37.375 | 120.005 | 0.6464457 | 1.728406 | 1.721875 | 37.375 | 99.9675 | 0.07525979 | 1.663777 | 1.656875
53.625 | 129.9475 | 0.8896614 | 1.644519 | 1.646683 | 37.625 | 120.005 | 0.6518741 | 1.728307 | 1.719375 | 37.625 | 99.9675 | 0.07636528 | 1.663777 | 1.656875
53.875 | 129.9475 | 0.8900521 | 1.643512 | 1.644183 | 37.875 | 120.0025 | 0.6571511 | 1.728205 | 1.719375 | 37.875 | 99.97 | 0.07748526 | 1.663786 | 1.656875
54.125 | 129.945 | 0.8904349 | 1.642364 | 1.644183 | 38.125 | 120 | 0.6622698 | 1.728072 | 1.721875 | 38.125 | 99.97 | 0.07862131 | 1.663786 | 1.656875
54.375 | 129.9475 | 0.8908107 | 1.641209 | 1.644183 | 38.375 | 120 | 0.6672443 | 1.7279 | 1.724375 | 38.375 | 99.9725 | 0.07977232 | 1.663794 | 1.656875
54.625 | 129.9475 | 0.8911811 | 1.640108 | 1.644183 | 38.625 | 120 | 0.6720896 | 1.727736 | 1.724375 | 38.625 | 99.9725 | 0.08093747 | 1.663794 | 1.656875
54.875 | 129.9475 | 0.8915454 | 1.639141 | 1.644183 | 38.875 | 120 | 0.6768021 | 1.727583 | 1.724375 | 38.875 | 99.9725 | 0.08211766 | 1.663794 | 1.656875
55.125 | 129.95 | 0.8919025 | 1.638141 | 1.641683 | 39.125 | 120.0025 | 0.6813769 | 1.727391 | 1.721875 | 39.125 | 99.9725 | 0.08331429 | 1.663794 | 1.656875
55.375 | 129.9475 | 0.8922538 | 1.636923 | 1.639183 | 39.375 | 120 | 0.6858268 | 1.727111 | 1.719375 | 39.375 | 99.97 | 0.08452641 | 1.663786 | 1.656875
55.625 | 129.9475 | 0.8926001 | 1.635867 | 1.636683 | 39.625 | 119.9975 | 0.6901623 | 1.726846 | 1.716875 | 39.625 | 99.97 | 0.08575274 | 1.663786 | 1.656875
55.875 | 129.9475 | 0.8929408 | 1.634936 | 1.634183 | 39.875 | 119.9975 | 0.6943806 | 1.726611 | 1.716875 | 39.875 | 99.97 | 0.08699463 | 1.663786 | 1.656875
56.125 | 129.945 | 0.8932751 | 1.633873 | 1.636683 | 40.125 | 119.9925 | 0.698478 | 1.726289 | 1.716875 | 40.125 | 99.97 | 0.08825352 | 1.663786 | 1.656875
56.375 | 129.9475 | 0.8936038 | 1.632822 | 1.639183 | 40.375 | 119.9925 | 0.7024636 | 1.725885 | 1.716875 | 40.375 | 99.9725 | 0.08952841 | 1.663794 | 1.656875
56.625 | 129.9475 | 0.8939284 | 1.631808 | 1.641683 | 40.625 | 119.9925 | 0.7063488 | 1.725508 | 1.719375 | 40.625 | 99.975 | 0.09081844 | 1.663802 | 1.656875
56.875 | 129.9475 | 0.894248 | 1.630913 | 1.641683 | 40.875 | 119.99 | 0.7101312 | 1.725158 | 1.719375 | 40.875 | 99.975 | 0.09212479 | 1.663802 | 1.654375
57.125 | 129.95 | 0.8945619 | 1.629997 | 1.639183 | 41.125 | 119.9925 | 0.7138066 | 1.724733 | 1.716875 | 41.125 | 99.9775 | 0.09344867 | 1.66381 | 1.651875
57.375 | 129.9475 | 0.894871 | 1.628873 | 1.634183 | 41.375 | 119.9925 | 0.7173851 | 1.724163 | 1.714375 | 41.375 | 99.9775 | 0.09478931 | 1.66381 | 1.649375
57.625 | 129.9475 | 0.8951762 | 1.627899 | 1.629183 | 41.625 | 119.9925 | 0.720874 | 1.723637 | 1.711875 | 41.625 | 99.975 | 0.09614531 | 1.663802 | 1.649375
57.875 | 129.9475 | 0.8954769 | 1.627036 | 1.626683 | 41.875 | 119.9925 | 0.7242715 | 1.723166 | 1.709375 | 41.875 | 99.975 | 0.09751757 | 1.663802 | 1.651875
58.125 | 129.945 | 0.8957724 | 1.626048 | 1.626683 | 42.125 | 119.99 | 0.7275749 | 1.722561 | 1.709375 | 42.125 | 99.9725 | 0.09890785 | 1.663794 | 1.654375
58.375 | 129.9475 | 0.8960633 | 1.625088 | 1.629183 | 42.375 | 119.99 | 0.7307904 | 1.721795 | 1.709375 | 42.375 | 99.9725 | 0.1003148 | 1.663794 | 1.656875
58.625 | 129.9475 | 0.8963509 | 1.624152 | 1.631683 | 42.625 | 119.99 | 0.7339251 | 1.721094 | 1.709375 | 42.625 | 99.975 | 0.1017375 | 1.663802 | 1.656875
58.875 | 129.9475 | 0.8966345 | 1.62332 | 1.631683 | 42.875 | 119.99 | 0.7369777 | 1.720472 | 1.709375 | 42.875 | 99.975 | 0.1031774 | 1.663802 | 1.656875
59.125 | 129.95 | 0.8969133 | 1.622479 | 1.629183 | 43.125 | 119.9925 | 0.7399463 | 1.719711 | 1.706875 | 43.125 | 99.9775 | 0.1046358 | 1.66381 | 1.656875
59.375 | 129.9475 | 0.8971884 | 1.621437 | 1.626683 | 43.375 | 119.9925 | 0.7428368 | 1.718724 | 1.704375 | 43.375 | 99.9775 | 0.1061118 | 1.66381 | 1.656875
59.625 | 129.9475 | 0.8974602 | 1.620535 | 1.624183 | 43.625 | 119.9925 | 0.7456535 | 1.71783 | 1.701875 | 43.625 | 99.9775 | 0.1076039 | 1.66381 | 1.656875
59.875 | 129.9475 | 0.8977283 | 1.619733 | 1.624183 | 43.875 | 119.9925 | 0.7483957 | 1.717044 | 1.699375 | 43.875 | 99.9775 | 0.1091133 | 1.66381 | 1.656875
60.125 | 129.9425 | 0.8979921 | 1.618753 | 1.624183 | 44.125 | 119.99 | 0.7510622 | 1.716063 | 1.699375 | 44.125 | 99.975 | 0.1106415 | 1.663802 | 1.656875
60.375 | 129.945 | 0.898252 | 1.617874 | 1.624183 | 44.375 | 119.99 | 0.7536565 | 1.714846 | 1.699375 | 44.375 | 99.975 | 0.1121872 | 1.663802 | 1.656875
60.625 | 129.945 | 0.8985092 | 1.617007 | 1.624183 | 44.625 | 119.99 | 0.7561829 | 1.713752 | 1.699375 | 44.625 | 99.975 | 0.1137492 | 1.663802 | 1.656875
60.875 | 129.9425 | 0.8987631 | 1.616178 | 1.624183 | 44.875 | 119.99 | 0.7586412 | 1.712796 | 1.699375 | 44.875 | 99.975 | 0.1153288 | 1.663802 | 1.656875
61.125 | 129.9475 | 0.8990129 | 1.615461 | 1.621683 | 45.125 | 119.9925 | 0.7610309 | 1.71165 | 1.696875 | 45.125 | 99.9775 | 0.1169276 | 1.66381 | 1.656875
61.375 | 129.945 | 0.8992597 | 1.614492 | 1.619183 | 45.375 | 119.99 | 0.7633556 | 1.710189 | 1.694375 | 45.375 | 99.9775 | 0.1185446 | 1.66381 | 1.656875
61.625 | 129.945 | 0.8995038 | 1.613656 | 1.616683 | 45.625 | 119.9875 | 0.765617 | 1.708882 | 1.691875 | 45.625 | 99.9775 | 0.1201782 | 1.66381 | 1.656875
61.875 | 129.9475 | 0.8997449 | 1.612962 | 1.614183 | 45.875 | 119.9875 | 0.7678155 | 1.707764 | 1.689375 | 45.875 | 99.9775 | 0.1218297 | 1.66381 | 1.656875
62.125 | 129.9425 | 0.8999826 | 1.612039 | 1.616683 | 46.125 | 119.9825 | 0.7699516 | 1.706385 | 1.689375 | 46.125 | 99.975 | 0.1235006 | 1.663802 | 1.656875
62.375 | 129.945 | 0.9002169 | 1.61123 | 1.619183 | 46.375 | 119.985 | 0.7720267 | 1.704758 | 1.689375 | 46.375 | 99.975 | 0.1251893 | 1.663802 | 1.656875
62.625 | 129.945 | 0.900449 | 1.610423 | 1.621683 | 46.625 | 119.9875 | 0.7740446 | 1.703313 | 1.689375 | 46.625 | 99.975 | 0.1268947 | 1.663802 | 1.656875
62.875 | 129.9425 | 0.9006784 | 1.609644 | 1.621683 | 46.875 | 119.9875 | 0.776006 | 1.70205 | 1.689375 | 46.875 | 99.975 | 0.1286182 | 1.663802 | 1.656875
63.125 | 129.9475 | 0.9009043 | 1.608986 | 1.619183 | 47.125 | 119.99 | 0.7779106 | 1.700568 | 1.686875 | 47.125 | 99.9775 | 0.1303611 | 1.66381 | 1.656875
63.375 | 129.945 | 0.9011277 | 1.608081 | 1.616683 | 47.375 | 119.9875 | 0.7797612 | 1.698726 | 1.684375 | 47.375 | 99.9775 | 0.1321227 | 1.66381 | 1.656875
63.625 | 129.945 | 0.9013488 | 1.607301 | 1.611683 | 47.625 | 119.985 | 0.7815587 | 1.697095 | 1.679375 | 47.625 | 99.9775 | 0.1339011 | 1.66381 | 1.656875
63.875 | 129.9475 | 0.9015675 | 1.606657 | 1.611683 | 47.875 | 119.985 | 0.7833039 | 1.695714 | 1.676875 | 47.875 | 99.9775 | 0.1356975 | 1.66381 | 1.656875
64.125 | 129.9425 | 0.9017832 | 1.605784 | 1.611683 | 48.125 | 119.9825 | 0.7849978 | 1.694065 | 1.676875 | 48.125 | 99.975 | 0.1375136 | 1.663802 | 1.656875
64.375 | 129.9425 | 0.9019961 | 1.604973 | 1.611683 | 48.375 | 119.9825 | 0.7866419 | 1.69212 | 1.676875 | 48.375 | 99.975 | 0.1393475 | 1.663802 | 1.656875
64.625 | 129.9425 | 0.9022071 | 1.60422 | 1.614183 | 48.625 | 119.9825 | 0.788239 | 1.690404 | 1.679375 | 48.625 | 99.975 | 0.1411982 | 1.663802 | 1.656875
64.875 | 129.94 | 0.9024157 | 1.603485 | 1.614183 | 48.875 | 119.98 | 0.7897896 | 1.688911 | 1.676875 | 48.875 | 99.975 | 0.143067 | 1.663802 | 1.656875
65.125 | 129.945 | 0.9026213 | 1.602881 | 1.611683 | 49.125 | 119.9825 | 0.7912936 | 1.687225 | 1.674375 | 49.125 | 99.9775 | 0.1449553 | 1.66381 | 1.656875
65.375 | 129.945 | 0.9028249 | 1.602097 | 1.609183 | 49.375 | 119.9825 | 0.792754 | 1.685199 | 1.669375 | 49.375 | 99.9775 | 0.1468621 | 1.66381 | 1.656875
65.625 | 129.945 | 0.9030266 | 1.601368 | 1.606683 | 49.625 | 119.9825 | 0.794173 | 1.683414 | 1.664375 | 49.625 | 99.9775 | 0.1487856 | 1.66381 | 1.656875
65.875 | 129.9475 | 0.9032263 | 1.600768 | 1.604183 | 49.875 | 119.985 | 0.7955507 | 1.681911 | 1.661875 | 49.875 | 99.9775 | 0.1507271 | 1.66381 | 1.656875
66.125 | 129.9425 | 0.9034234 | 1.59994 | 1.606683 | 50.125 | 119.9825 | 0.7968877 | 1.680121 | 1.661875 | 50.125 | 99.975 | 0.1526878 | 1.663802 | 1.656875
66.375 | 129.9425 | 0.9036181 | 1.599183 | 1.609183 | 50.375 | 119.9825 | 0.7981854 | 1.678057 | 1.664375 | 50.375 | 99.975 | 0.1546662 | 1.663802 | 1.659375
66.625 | 129.9425 | 0.9038112 | 1.598478 | 1.611683 | 50.625 | 119.9825 | 0.799447 | 1.676238 | 1.666875 | 50.625 | 99.975 | 0.156661 | 1.663802 | 1.659375
66.875 | 129.94 | 0.9040023 | 1.597782 | 1.611683 | 50.875 | 119.98 | 0.8006724 | 1.674655 | 1.666875 | 50.875 | 99.975 | 0.1586736 | 1.663802 | 1.659375
67.125 | 129.945 | 0.9041907 | 1.597225 | 1.609183 | 51.125 | 119.9825 | 0.8018609 | 1.672907 | 1.664375 | 51.125 | 99.9775 | 0.1607051 | 1.66381 | 1.659375
67.375 | 129.945 | 0.9043775 | 1.596493 | 1.606683 | 51.375 | 119.9825 | 0.8030158 | 1.670841 | 1.659375 | 51.375 | 99.9775 | 0.1627547 | 1.66381 | 1.656875
67.625 | 129.945 | 0.9045627 | 1.595809 | 1.601683 | 51.625 | 119.9825 | 0.8041397 | 1.66902 | 1.654375 | 51.625 | 99.9775 | 0.1648206 | 1.66381 | 1.656875
67.875 | 129.9475 | 0.904746 | 1.595248 | 1.601683 | 51.875 | 119.9825 | 0.8052321 | 1.667457 | 1.651875 | 51.875 | 99.9775 | 0.1669037 | 1.66381 | 1.656875
68.125 | 129.9425 | 0.9049273 | 1.594461 | 1.601683 | 52.125 | 119.98 | 0.8062925 | 1.665653 | 1.651875 | 52.125 | 99.975 | 0.1690054 | 1.663802 | 1.659375
68.375 | 129.9425 | 0.9051064 | 1.593753 | 1.601683 | 52.375 | 119.98 | 0.8073228 | 1.663616 | 1.654375 | 52.375 | 99.975 | 0.171124 | 1.663802 | 1.661875
68.5 | 129.9767 | 0.9052023 | 1.594126 | 1.604183 | 52.625 | 119.98 | 0.8083266 | 1.661815 | 1.654375 | 52.625 | 99.975 | 0.1732584 | 1.663802 | 1.661875
[5 empty] | 52.875 | 119.98 | 0.8093032 | 1.660267 | 1.654375 | 52.875 | 99.975 | 0.1754096 | 1.663802 | 1.661875
[5 empty] | 53.125 | 119.9825 | 0.8102517 | 1.658561 | 1.649375 | 53.125 | 99.9775 | 0.1775788 | 1.66381 | 1.659375
[5 empty] | 53.375 | 119.9825 | 0.811175 | 1.65657 | 1.644375 | 53.375 | 99.9775 | 0.1797652 | 1.66381 | 1.656875
[5 empty] | 53.625 | 119.9825 | 0.8120759 | 1.654805 | 1.641875 | 53.625 | 99.9775 | 0.1819669 | 1.66381 | 1.656875
[5 empty] | 53.875 | 119.9825 | 0.8129532 | 1.653285 | 1.639375 | 53.875 | 99.9775 | 0.1841848 | 1.66381 | 1.659375
[5 empty] | 54.125 | 119.98 | 0.8138059 | 1.651546 | 1.639375 | 54.125 | 99.975 | 0.1864201 | 1.663802 | 1.661875
[5 empty] | 54.375 | 119.98 | 0.8146361 | 1.649616 | 1.639375 | 54.375 | 99.975 | 0.188671 | 1.663802 | 1.664375
[5 empty] | 54.625 | 119.98 | 0.8154471 | 1.6479 | 1.639375 | 54.625 | 99.975 | 0.1909366 | 1.663802 | 1.666875
[5 empty] | 54.875 | 119.98 | 0.8162379 | 1.646419 | 1.636875 | 54.875 | 99.975 | 0.1932177 | 1.663802 | 1.664375
[5 empty] | 55.125 | 119.9825 | 0.8170073 | 1.644809 | 1.634375 | 55.125 | 99.9775 | 0.1955154 | 1.66381 | 1.661875
[5 empty] | 55.375 | 119.9825 | 0.8177579 | 1.642948 | 1.629375 | 55.375 | 99.9775 | 0.1978288 | 1.66381 | 1.659375
[5 empty] | 55.625 | 119.9825 | 0.8184922 | 1.641287 | 1.624375 | 55.625 | 99.9775 | 0.2001561 | 1.66381 | 1.656875
[5 empty] | 55.875 | 119.9825 | 0.819209 | 1.639848 | 1.621875 | 55.875 | 99.9775 | 0.2024982 | 1.66381 | 1.659375
[5 empty] | 56.125 | 119.98 | 0.8199071 | 1.638211 | 1.621875 | 56.125 | 99.975 | 0.2048559 | 1.663802 | 1.661875
[5 empty] | 56.375 | 119.98 | 0.8205882 | 1.636424 | 1.624375 | 56.375 | 99.975 | 0.2072276 | 1.663802 | 1.664375
[5 empty] | 56.625 | 119.98 | 0.8212555 | 1.634824 | 1.626875 | 56.625 | 99.975 | 0.2096124 | 1.663802 | 1.666875
[5 empty] | 56.875 | 119.98 | 0.8219076 | 1.633432 | 1.626875 | 56.875 | 99.975 | 0.212011 | 1.663802 | 1.666875
[5 empty] | 57.125 | 119.9825 | 0.8225432 | 1.631942 | 1.624375 | 57.125 | 99.9775 | 0.2144242 | 1.66381 | 1.666875
[5 empty] | 57.375 | 119.98 | 0.8231649 | 1.630177 | 1.619375 | 57.375 | 99.9775 | 0.2168513 | 1.66381 | 1.666875
[5 empty] | 57.625 | 119.98 | 0.8237743 | 1.628638 | 1.614375 | 57.625 | 99.9775 | 0.2192906 | 1.66381 | 1.666875
[5 empty] | 57.875 | 119.98 | 0.8243706 | 1.627295 | 1.611875 | 57.875 | 99.9775 | 0.2217426 | 1.66381 | 1.666875
[5 empty] | 58.125 | 119.975 | 0.8249525 | 1.625726 | 1.611875 | 58.125 | 99.975 | 0.2242082 | 1.663802 | 1.666875
[5 empty] | 58.375 | 119.9775 | 0.8255211 | 1.624139 | 1.614375 | 58.375 | 99.975 | 0.2266856 | 1.663802 | 1.666875
[5 empty] | 58.625 | 119.9775 | 0.8260799 | 1.622661 | 1.616875 | 58.625 | 99.975 | 0.2291742 | 1.663802 | 1.666875
[5 empty] | 58.875 | 119.9775 | 0.8266272 | 1.621367 | 1.616875 | 58.875 | 99.975 | 0.2316744 | 1.663802 | 1.666875
[5 empty] | 59.125 | 119.9825 | 0.8271617 | 1.620046 | 1.614375 | 59.125 | 99.9775 | 0.2341869 | 1.66381 | 1.666875
[5 empty] | 59.375 | 119.98 | 0.8276859 | 1.618423 | 1.609375 | 59.375 | 99.9775 | 0.2367111 | 1.66381 | 1.666875
[5 empty] | 59.625 | 119.98 | 0.828201 | 1.617004 | 1.604375 | 59.625 | 99.9775 | 0.2392454 | 1.66381 | 1.666875
[5 empty] | 59.875 | 119.98 | 0.8287061 | 1.615758 | 1.601875 | 59.875 | 99.9775 | 0.2417901 | 1.66381 | 1.666875
[5 empty] | 60.125 | 119.975 | 0.8291999 | 1.614298 | 1.601875 | 60.125 | 99.975 | 0.2443458 | 1.663802 | 1.666875
[5 empty] | 60.375 | 119.9775 | 0.8296835 | 1.612854 | 1.604375 | 60.375 | 99.975 | 0.246911 | 1.663802 | 1.666875
[5 empty] | 60.625 | 119.9775 | 0.8301596 | 1.611494 | 1.604375 | 60.625 | 99.975 | 0.249485 | 1.663802 | 1.666875
[5 empty] | 60.875 | 119.9775 | 0.8306269 | 1.610294 | 1.604375 | 60.875 | 99.975 | 0.2520683 | 1.663802 | 1.666875
[5 empty] | 61.125 | 119.98 | 0.8310842 | 1.609039 | 1.599375 | 61.125 | 99.9775 | 0.2546612 | 1.66381 | 1.666875
[5 empty] | 61.375 | 119.9775 | 0.8315333 | 1.607549 | 1.594375 | 61.375 | 99.9775 | 0.2572632 | 1.66381 | 1.666875
[5 empty] | 61.625 | 119.9775 | 0.8319754 | 1.606244 | 1.591875 | 61.625 | 99.9775 | 0.2598729 | 1.66381 | 1.666875
[5 empty] | 61.875 | 119.9775 | 0.8324098 | 1.605089 | 1.589375 | 61.875 | 99.9775 | 0.2624905 | 1.66381 | 1.666875
[5 empty] | 62.125 | 119.975 | 0.8328352 | 1.603783 | 1.589375 | 62.125 | 99.975 | 0.2651164 | 1.663802 | 1.666875
[5 empty] | 62.375 | 119.9775 | 0.8332528 | 1.602469 | 1.591875 | 62.375 | 99.975 | 0.267749 | 1.663802 | 1.666875
[5 empty] | 62.625 | 119.9775 | 0.8336647 | 1.601217 | 1.591875 | 62.625 | 99.975 | 0.270388 | 1.663802 | 1.666875
[5 empty] | 62.875 | 119.9775 | 0.8340697 | 1.600105 | 1.591875 | 62.875 | 99.975 | 0.2730336 | 1.663802 | 1.666875
[5 empty] | 63.125 | 119.98 | 0.8344667 | 1.598955 | 1.589375 | 63.125 | 99.9775 | 0.275686 | 1.66381 | 1.666875
[5 empty] | 63.375 | 119.9775 | 0.8348573 | 1.597583 | 1.584375 | 63.375 | 99.9775 | 0.2783447 | 1.66381 | 1.666875
[5 empty] | 63.625 | 119.9775 | 0.8352424 | 1.596381 | 1.581875 | 63.625 | 99.9775 | 0.2810087 | 1.66381 | 1.666875
[5 empty] | 63.875 | 119.9775 | 0.8356214 | 1.595309 | 1.579375 | 63.875 | 99.9775 | 0.2836778 | 1.66381 | 1.666875
[5 empty] | 64.125 | 119.975 | 0.8359931 | 1.594098 | 1.579375 | 64.125 | 99.975 | 0.2863522 | 1.663801 | 1.666875
[5 empty] | 64.375 | 119.9775 | 0.8363587 | 1.592901 | 1.581875 | 64.375 | 99.975 | 0.2890307 | 1.663801 | 1.666875
[5 empty] | 64.625 | 119.9775 | 0.8367198 | 1.591745 | 1.581875 | 64.625 | 99.975 | 0.2917129 | 1.663801 | 1.666875
[5 empty] | 64.875 | 119.9775 | 0.8370753 | 1.590713 | 1.581875 | 64.875 | 99.975 | 0.2943991 | 1.663801 | 1.666875
[5 empty] | 65.125 | 119.98 | 0.8374244 | 1.589656 | 1.579375 | 65.125 | 99.9775 | 0.2970889 | 1.663809 | 1.666875
[5 empty] | 65.375 | 119.9775 | 0.8377684 | 1.58839 | 1.574375 | 65.375 | 99.9775 | 0.2997825 | 1.663809 | 1.666875
[5 empty] | 65.625 | 119.9775 | 0.838108 | 1.58728 | 1.571875 | 65.625 | 99.9775 | 0.3024787 | 1.663809 | 1.666875
[5 empty] | 65.875 | 119.9775 | 0.8384426 | 1.586284 | 1.569375 | 65.875 | 99.9775 | 0.3051773 | 1.663809 | 1.666875
[5 empty] | 66.125 | 119.975 | 0.8387714 | 1.585157 | 1.571875 | 66.125 | 99.975 | 0.3078782 | 1.663801 | 1.666875
[5 empty] | 66.375 | 119.9775 | 0.8390951 | 1.584063 | 1.574375 | 66.375 | 99.975 | 0.3105803 | 1.663801 | 1.666875
[5 empty] | 66.625 | 119.9775 | 0.8394153 | 1.582994 | 1.574375 | 66.625 | 99.975 | 0.3132838 | 1.663801 | 1.666875
[5 empty] | 66.875 | 119.9775 | 0.839731 | 1.582034 | 1.574375 | 66.875 | 99.975 | 0.3159884 | 1.663801 | 1.666875
[5 empty] | 67.125 | 119.98 | 0.8400414 | 1.58106 | 1.569375 | 67.125 | 99.9775 | 0.3186938 | 1.663809 | 1.666875
[5 empty] | 67.375 | 119.9775 | 0.8403476 | 1.579887 | 1.564375 | 67.375 | 99.9775 | 0.3214002 | 1.663809 | 1.666875
[5 empty] | 67.625 | 119.9775 | 0.8406503 | 1.578858 | 1.561875 | 67.625 | 99.9775 | 0.3241067 | 1.663809 | 1.666875
[5 empty] | 67.875 | 119.9775 | 0.8409489 | 1.577931 | 1.559375 | 67.875 | 99.9775 | 0.3268129 | 1.663809 | 1.669375
[5 empty] | 68.125 | 119.975 | 0.8412427 | 1.576879 | 1.561875 | 68.125 | 99.975 | 0.3295186 | 1.663801 | 1.671875
[5 empty] | 68.375 | 119.9775 | 0.8415323 | 1.575875 | 1.564375 | 68.375 | 99.975 | 0.3322229 | 1.6638 | 1.674375
[5 empty] | 68.625 | 119.9775 | 0.841819 | 1.574884 | 1.566875 | 68.625 | 99.975 | 0.3349261 | 1.6638 | 1.676875
[5 empty] | 68.875 | 119.9775 | 0.842102 | 1.573988 | 1.566875 | 68.875 | 99.975 | 0.3376278 | 1.6638 | 1.674375
[5 empty] | 69.125 | 119.98 | 0.8423806 | 1.573089 | 1.561875 | 69.125 | 99.9775 | 0.3403276 | 1.663808 | 1.671875
[5 empty] | 69.375 | 119.9775 | 0.8426558 | 1.571998 | 1.556875 | 69.375 | 99.9775 | 0.3430258 | 1.663808 | 1.669375
[5 empty] | 69.625 | 119.9775 | 0.8429281 | 1.571042 | 1.551875 | 69.625 | 99.9775 | 0.3457218 | 1.663808 | 1.666875
[5 empty] | 69.875 | 119.9775 | 0.843197 | 1.570175 | 1.549375 | 69.875 | 99.9775 | 0.348415 | 1.663808 | 1.666875
[5 empty] | 70.125 | 119.975 | 0.8434618 | 1.56919 | 1.551875 | 70.125 | 99.975 | 0.3511051 | 1.663799 | 1.669375
[5 empty] | 70.375 | 119.9775 | 0.8437232 | 1.568266 | 1.554375 | 70.375 | 99.975 | 0.3537912 | 1.663799 | 1.671875
[5 empty] | 70.625 | 119.9775 | 0.8439821 | 1.567343 | 1.556875 | 70.625 | 99.975 | 0.3564741 | 1.663799 | 1.671875
[5 empty] | 70.875 | 119.9775 | 0.8442381 | 1.566505 | 1.556875 | 70.875 | 99.975 | 0.3591531 | 1.663799 | 1.671875
[5 empty] | 71.125 | 119.98 | 0.8444902 | 1.565672 | 1.554375 | 71.125 | 99.9775 | 0.3618277 | 1.663806 | 1.669375
[5 empty] | 71.375 | 119.9775 | 0.8447396 | 1.564654 | 1.549375 | 71.375 | 99.9775 | 0.3644983 | 1.663806 | 1.666875
[5 empty] | 71.625 | 119.9775 | 0.8449865 | 1.563763 | 1.544375 | 71.625 | 99.975 | 0.3671646 | 1.663798 | 1.666875
[5 empty] | 71.875 | 119.9775 | 0.8452305 | 1.56295 | 1.541875 | 71.875 | 99.975 | 0.3698254 | 1.663797 | 1.669375
[5 empty] | 72.125 | 119.975 | 0.8454712 | 1.562025 | 1.541875 | 72.125 | 99.9725 | 0.3724807 | 1.663789 | 1.671875
[5 empty] | 72.375 | 119.9775 | 0.8457088 | 1.561172 | 1.544375 | 72.375 | 99.9725 | 0.3751299 | 1.663788 | 1.674375
[5 empty] | 72.625 | 119.9775 | 0.8459445 | 1.560311 | 1.546875 | 72.625 | 99.975 | 0.3777739 | 1.663796 | 1.676875
[5 empty] | 72.875 | 119.9775 | 0.8461776 | 1.559523 | 1.549375 | 72.875 | 99.975 | 0.3804124 | 1.663795 | 1.676875
[5 empty] | 73.125 | 119.98 | 0.8464076 | 1.55875 | 1.546875 | 73.125 | 99.9775 | 0.3830443 | 1.663803 | 1.676875
[5 empty] | 73.375 | 119.9775 | 0.8466351 | 1.557797 | 1.544375 | 73.375 | 99.9775 | 0.3856703 | 1.663802 | 1.674375
[5 empty] | 73.625 | 119.9775 | 0.8468605 | 1.556963 | 1.539375 | 73.625 | 99.975 | 0.38829 | 1.663794 | 1.674375
[5 empty] | 73.875 | 119.9775 | 0.8470836 | 1.556199 | 1.536875 | 73.875 | 99.975 | 0.3909024 | 1.663793 | 1.674375
[5 empty] | 74.125 | 119.975 | 0.8473037 | 1.555328 | 1.536875 | 74.125 | 99.9725 | 0.3935072 | 1.663784 | 1.674375
[5 empty] | 74.375 | 119.9775 | 0.8475213 | 1.554538 | 1.536875 | 74.375 | 99.9725 | 0.3961042 | 1.663783 | 1.676875
[5 empty] | 74.625 | 119.9775 | 0.8477372 | 1.55373 | 1.539375 | 74.625 | 99.975 | 0.3986941 | 1.663791 | 1.676875
[5 empty] | 74.875 | 119.9775 | 0.8479509 | 1.55299 | 1.539375 | 74.875 | 99.975 | 0.4012769 | 1.66379 | 1.674375
[5 empty] | 75.125 | 119.98 | 0.8481619 | 1.55227 | 1.536875 | 75.125 | 99.9775 | 0.4038512 | 1.663797 | 1.671875
[5 empty] | 75.375 | 119.9775 | 0.8483708 | 1.551373 | 1.534375 | 75.375 | 99.9775 | 0.4064179 | 1.663796 | 1.671875
[5 empty] | 75.625 | 119.9775 | 0.848578 | 1.550591 | 1.531875 | 75.625 | 99.975 | 0.4089768 | 1.663786 | 1.671875
[5 empty] | 75.875 | 119.9775 | 0.8487831 | 1.549872 | 1.529375 | 75.875 | 99.975 | 0.4115269 | 1.663785 | 1.674375
[5 empty] | 76.125 | 119.975 | 0.8489857 | 1.549048 | 1.531875 | 76.125 | 99.9725 | 0.4140676 | 1.663776 | 1.676875
[5 empty] | 76.375 | 119.9775 | 0.8491861 | 1.548314 | 1.534375 | 76.375 | 99.9725 | 0.416599 | 1.663774 | 1.676875
[5 empty] | 76.625 | 119.9775 | 0.849385 | 1.547556 | 1.536875 | 76.625 | 99.975 | 0.419122 | 1.663781 | 1.676875
[5 empty] | 76.875 | 119.9775 | 0.8495821 | 1.546857 | 1.536875 | 76.875 | 99.975 | 0.4216364 | 1.663779 | 1.676875
[5 empty] | 77.125 | 119.98 | 0.8497768 | 1.546184 | 1.534375 | 77.125 | 99.9775 | 0.4241409 | 1.663786 | 1.674375
[5 empty] | 77.375 | 119.9775 | 0.8499697 | 1.545339 | 1.529375 | 77.375 | 99.9775 | 0.4266363 | 1.663784 | 1.674375
[5 empty] | 77.625 | 119.9775 | 0.8501611 | 1.544604 | 1.524375 | 77.625 | 99.975 | 0.4291229 | 1.663773 | 1.674375
[5 empty] | 77.875 | 119.9775 | 0.8503507 | 1.543924 | 1.521875 | 77.875 | 99.975 | 0.4315993 | 1.663771 | 1.674375
[5 empty] | 78.125 | 119.975 | 0.8505381 | 1.543143 | 1.521875 | 78.125 | 99.9725 | 0.434065 | 1.663761 | 1.676875
[5 empty] | 78.375 | 119.9775 | 0.8507236 | 1.54246 | 1.524375 | 78.375 | 99.9725 | 0.4365203 | 1.663758 | 1.676875
[5 empty] | 78.625 | 119.9775 | 0.8509079 | 1.541746 | 1.526875 | 78.625 | 99.9725 | 0.4389661 | 1.663755 | 1.676875
[5 empty] | 78.875 | 119.9775 | 0.8510905 | 1.541085 | 1.529375 | 78.875 | 99.9725 | 0.4414018 | 1.663753 | 1.674375
[5 empty] | 79.125 | 119.98 | 0.8512711 | 1.540455 | 1.526875 | 79.125 | 99.975 | 0.4438264 | 1.663758 | 1.671875
[5 empty] | 79.375 | 119.9775 | 0.8514501 | 1.539656 | 1.524375 | 79.375 | 99.9725 | 0.4462409 | 1.663746 | 1.669375
[5 empty] | 79.625 | 119.9775 | 0.8516278 | 1.538962 | 1.521875 | 79.625 | 99.9725 | 0.4486452 | 1.663742 | 1.669375
[5 empty] | 79.875 | 119.9775 | 0.8518039 | 1.538319 | 1.519375 | 79.875 | 99.9725 | 0.4510388 | 1.663739 | 1.671875
[5 empty] | 80.125 | 119.975 | 0.8519781 | 1.537577 | 1.519375 | 80.125 | 99.97 | 0.4534209 | 1.663726 | 1.674375
[5 empty] | 80.375 | 119.9775 | 0.8521506 | 1.536938 | 1.519375 | 80.375 | 99.9725 | 0.4557917 | 1.663729 | 1.676875
[5 empty] | 80.625 | 119.9775 | 0.8523221 | 1.536264 | 1.519375 | 80.625 | 99.9725 | 0.4581527 | 1.663725 | 1.676875
[5 empty] | 80.875 | 119.9775 | 0.8524921 | 1.535637 | 1.519375 | 80.875 | 99.9725 | 0.4605027 | 1.66372 | 1.674375
[5 empty] | 81.125 | 119.98 | 0.8526603 | 1.535046 | 1.516875 | 81.125 | 99.9725 | 0.4628408 | 1.663715 | 1.671875
[5 empty] | 81.375 | 119.9775 | 0.8528271 | 1.534289 | 1.514375 | 81.375 | 99.97 | 0.4651677 | 1.6637 | 1.669375
[5 empty] | 81.625 | 119.9775 | 0.8529928 | 1.533633 | 1.511875 | 81.625 | 99.97 | 0.4674837 | 1.663694 | 1.666875
[5 empty] | 81.875 | 119.9775 | 0.8531571 | 1.533023 | 1.509375 | 81.875 | 99.97 | 0.4697885 | 1.663688 | 1.669375
[5 empty] | 82.125 | 119.975 | 0.8533197 | 1.532316 | 1.511875 | 82.125 | 99.97 | 0.472081 | 1.663681 | 1.671875
[5 empty] | 82.375 | 119.975 | 0.8534808 | 1.531648 | 1.514375 | 82.375 | 99.9725 | 0.4743621 | 1.66368 | 1.674375
[5 empty] | 82.625 | 119.975 | 0.8536409 | 1.53101 | 1.516875 | 82.625 | 99.9725 | 0.4766329 | 1.663672 | 1.676875
[5 empty] | 82.875 | 119.975 | 0.8537998 | 1.530416 | 1.516875 | 82.875 | 99.9725 | 0.4788923 | 1.663665 | 1.674375
[5 empty] | 83.125 | 119.9775 | 0.853957 | 1.52986 | 1.514375 | 83.125 | 99.9725 | 0.4811392 | 1.663656 | 1.671875
[5 empty] | 83.375 | 119.9775 | 0.854113 | 1.52921 | 1.509375 | 83.375 | 99.97 | 0.4833744 | 1.663636 | 1.669375
[5 empty] | 83.625 | 119.9775 | 0.8542681 | 1.528589 | 1.504375 | 83.625 | 99.97 | 0.4855983 | 1.663626 | 1.669375
[5 empty] | 83.875 | 119.9775 | 0.854422 | 1.528008 | 1.504375 | 83.875 | 99.97 | 0.4878107 | 1.663617 | 1.671875
[5 empty] | 84.125 | 119.975 | 0.8545744 | 1.527334 | 1.504375 | 84.125 | 99.97 | 0.4900104 | 1.663605 | 1.674375
[5 empty] | 84.375 | 119.975 | 0.8547254 | 1.526703 | 1.506875 | 84.375 | 99.9725 | 0.4921983 | 1.663599 | 1.676875
[5 empty] | 84.625 | 119.975 | 0.8548755 | 1.526097 | 1.509375 | 84.625 | 99.9725 | 0.4943756 | 1.663585 | 1.674375
[5 empty] | 84.875 | 119.975 | 0.8550245 | 1.525531 | 1.509375 | 84.875 | 99.97 | 0.4965412 | 1.663565 | 1.671875
[5 empty] | 85.125 | 119.9775 | 0.8551721 | 1.525008 | 1.506875 | 85.125 | 99.97 | 0.4986936 | 1.66355 | 1.669375
[5 empty] | 85.375 | 119.9775 | 0.8553186 | 1.524393 | 1.504375 | 85.375 | 99.9675 | 0.5008341 | 1.663523 | 1.666875
[5 empty] | 85.625 | 119.9775 | 0.8554643 | 1.523802 | 1.501875 | 85.625 | 99.9675 | 0.5029632 | 1.663506 | 1.666875
[5 empty] | 85.875 | 119.9775 | 0.8556089 | 1.523249 | 1.499375 | 85.875 | 99.97 | 0.5050805 | 1.6635 | 1.669375
[5 empty] | 86.125 | 119.975 | 0.8557521 | 1.522604 | 1.501875 | 86.125 | 99.9675 | 0.5071854 | 1.663473 | 1.671875
[5 empty] | 86.375 | 119.975 | 0.8558942 | 1.522006 | 1.504375 | 86.375 | 99.97 | 0.509278 | 1.663457 | 1.674375
[5 empty] | 86.625 | 119.975 | 0.8560354 | 1.521431 | 1.506875 | 86.625 | 99.97 | 0.5113598 | 1.663436 | 1.676875
[5 empty] | 86.875 | 119.975 | 0.8561757 | 1.520891 | 1.506875 | 86.875 | 99.9675 | 0.5134299 | 1.663409 | 1.674375
[5 empty] | 87.125 | 119.9775 | 0.8563146 | 1.520397 | 1.504375 | 87.125 | 99.97 | 0.5154867 | 1.663393 | 1.671875
[5 empty] | 87.375 | 119.9775 | 0.8564527 | 1.519813 | 1.499375 | 87.375 | 99.9675 | 0.5175319 | 1.663355 | 1.669375
[5 empty] | 87.625 | 119.9775 | 0.85659 | 1.519251 | 1.494375 | 87.625 | 99.9675 | 0.5195658 | 1.663328 | 1.666875
[5 empty] | 87.875 | 119.9775 | 0.8567263 | 1.518723 | 1.494375 | 87.875 | 99.97 | 0.5215877 | 1.663313 | 1.666875
[5 empty] | 88.125 | 119.975 | 0.8568614 | 1.518105 | 1.494375 | 88.125 | 99.9675 | 0.5235974 | 1.663275 | 1.669375
[5 empty] | 88.375 | 119.975 | 0.8569954 | 1.517537 | 1.496875 | 88.375 | 99.9675 | 0.5255947 | 1.663237 | 1.671875
[5 empty] | 88.625 | 119.975 | 0.8571287 | 1.516989 | 1.499375 | 88.625 | 99.9675 | 0.5275809 | 1.663204 | 1.671875
[5 empty] | 88.875 | 119.975 | 0.8572611 | 1.516474 | 1.499375 | 88.875 | 99.965 | 0.5295554 | 1.663166 | 1.671875
[5 empty] | 89.125 | 119.9775 | 0.8573923 | 1.516006 | 1.496875 | 89.125 | 99.9675 | 0.5315167 | 1.663138 | 1.669375
[5 empty] | 89.375 | 119.9775 | 0.8575228 | 1.515451 | 1.494375 | 89.375 | 99.9675 | 0.5334666 | 1.663091 | 1.666875
[5 empty] | 89.625 | 119.9775 | 0.8576525 | 1.514916 | 1.491875 | 89.625 | 99.9675 | 0.5354054 | 1.66305 | 1.666875
[5 empty] | 89.875 | 119.9775 | 0.8577814 | 1.514411 | 1.489375 | 89.875 | 99.9675 | 0.5373325 | 1.663013 | 1.666875
[5 empty] | 90.125 | 119.975 | 0.8579091 | 1.513818 | 1.491875 | 90.125 | 99.965 | 0.539247 | 1.66296 | 1.666875
[5 empty] | 90.375 | 119.975 | 0.8580359 | 1.513277 | 1.494375 | 90.375 | 99.965 | 0.5411493 | 1.662902 | 1.666875
[5 empty] | 90.625 | 119.975 | 0.8581621 | 1.512755 | 1.496875 | 90.625 | 99.965 | 0.5430406 | 1.662851 | 1.666875
[5 empty] | 90.875 | 119.975 | 0.8582874 | 1.512261 | 1.496875 | 90.875 | 99.965 | 0.5449203 | 1.662806 | 1.666875
[5 empty] | 91.125 | 119.9775 | 0.8584117 | 1.511818 | 1.494375 | 91.125 | 99.9675 | 0.5467875 | 1.662759 | 1.666875
[5 empty] | 91.375 | 119.9775 | 0.8585352 | 1.51129 | 1.491875 | 91.375 | 99.9675 | 0.5486433 | 1.662689 | 1.666875
[5 empty] | 91.625 | 119.9775 | 0.8586582 | 1.510779 | 1.489375 | 91.625 | 99.9675 | 0.5504883 | 1.662626 | 1.666875
[5 empty] | 91.875 | 119.9775 | 0.8587803 | 1.510296 | 1.489375 | 91.875 | 99.9675 | 0.5523217 | 1.662571 | 1.666875
[5 empty] | 92.125 | 119.975 | 0.8589015 | 1.509725 | 1.489375 | 92.125 | 99.965 | 0.5541427 | 1.662495 | 1.666875
[5 empty] | 92.375 | 119.975 | 0.8590217 | 1.50921 | 1.491875 | 92.375 | 99.965 | 0.5559517 | 1.662409 | 1.666875
[5 empty] | 92.625 | 119.975 | 0.8591414 | 1.50871 | 1.491875 | 92.625 | 99.965 | 0.5577499 | 1.662333 | 1.666875
[5 empty] | 92.875 | 119.975 | 0.8592603 | 1.508237 | 1.491875 | 92.875 | 99.965 | 0.5595366 | 1.662267 | 1.666875
[5 empty] | 93.125 | 119.9775 | 0.8593783 | 1.507817 | 1.491875 | 93.125 | 99.9675 | 0.561311 | 1.662193 | 1.666875
[5 empty] | 93.375 | 119.9775 | 0.8594956 | 1.507313 | 1.486875 | 93.375 | 99.9675 | 0.5630743 | 1.66209 | 1.666875
[5 empty] | 93.625 | 119.9775 | 0.8596124 | 1.506825 | 1.484375 | 93.625 | 99.9675 | 0.5648268 | 1.661998 | 1.666875
[5 empty] | 93.875 | 119.9775 | 0.8597285 | 1.506361 | 1.481875 | 93.875 | 99.9675 | 0.566568 | 1.661917 | 1.666875
[5 empty] | 94.125 | 119.975 | 0.8598436 | 1.505811 | 1.481875 | 94.125 | 99.965 | 0.568297 | 1.66181 | 1.666875
[5 empty] | 94.375 | 119.975 | 0.8599579 | 1.505319 | 1.484375 | 94.375 | 99.965 | 0.5700142 | 1.661685 | 1.666875
[5 empty] | 94.625 | 119.975 | 0.8600717 | 1.504841 | 1.486875 | 94.625 | 99.965 | 0.5717207 | 1.661575 | 1.666875
[5 empty] | 94.875 | 119.975 | 0.8601849 | 1.504388 | 1.489375 | 94.875 | 99.965 | 0.5734159 | 1.661478 | 1.666875
[5 empty] | 95.125 | 119.9775 | 0.8602971 | 1.503988 | 1.486875 | 95.125 | 99.9675 | 0.5750992 | 1.661369 | 1.664375
[5 empty] | 95.375 | 119.9775 | 0.8604088 | 1.503507 | 1.484375 | 95.375 | 99.9675 | 0.5767714 | 1.66122 | 1.661875
[5 empty] | 95.625 | 119.9775 | 0.8605199 | 1.503039 | 1.481875 | 95.625 | 99.9675 | 0.5784329 | 1.661088 | 1.659375
[5 empty] | 95.875 | 119.9775 | 0.8606304 | 1.502594 | 1.479375 | 95.875 | 99.9675 | 0.5800833 | 1.660974 | 1.659375
[5 empty] | 96.125 | 119.975 | 0.8607401 | 1.502064 | 1.479375 | 96.125 | 99.965 | 0.5817217 | 1.660824 | 1.661875
[5 empty] | 96.375 | 119.975 | 0.860849 | 1.501593 | 1.481875 | 96.375 | 99.965 | 0.5833485 | 1.660647 | 1.664375
[5 empty] | 96.625 | 119.975 | 0.8609574 | 1.501135 | 1.484375 | 96.625 | 99.965 | 0.5849646 | 1.660491 | 1.666875
[5 empty] | 96.875 | 119.975 | 0.8610653 | 1.500699 | 1.484375 | 96.875 | 99.965 | 0.5865697 | 1.660355 | 1.664375
[5 empty] | 97.125 | 119.9775 | 0.8611723 | 1.500319 | 1.484375 | 97.125 | 99.9675 | 0.5881628 | 1.660198 | 1.661875
[5 empty] | 97.375 | 119.9775 | 0.8612788 | 1.499858 | 1.479375 | 97.375 | 99.9675 | 0.5897451 | 1.65999 | 1.659375
[5 empty] | 97.625 | 119.9775 | 0.8613848 | 1.499409 | 1.474375 | 97.625 | 99.9675 | 0.5913168 | 1.659806 | 1.656875
[5 empty] | 97.875 | 119.9775 | 0.8614902 | 1.498981 | 1.474375 | 97.875 | 99.9675 | 0.5928772 | 1.659646 | 1.656875
[5 empty] | 98.125 | 119.975 | 0.8615949 | 1.498469 | 1.474375 | 98.125 | 99.965 | 0.594426 | 1.659441 | 1.656875
[5 empty] | 98.375 | 119.975 | 0.8616989 | 1.498019 | 1.476875 | 98.375 | 99.965 | 0.5959632 | 1.659197 | 1.656875
[10 empty] | 98.625 | 99.965 | 0.5974897 | 1.658982 | 1.656875
[10 empty] | 98.875 | 99.965 | 0.5990051 | 1.658795 | 1.656875
[10 empty] | 99.125 | 99.9675 | 0.6005088 | 1.658578 | 1.656875
[10 empty] | 99.375 | 99.9675 | 0.6020016 | 1.658295 | 1.656875
[10 empty] | 99.625 | 99.9675 | 0.6034835 | 1.658044 | 1.656875
[10 empty] | 99.875 | 99.9675 | 0.6049543 | 1.657827 | 1.656875
[10 empty] | 100.125 | 99.965 | 0.6064135 | 1.657553 | 1.656875
[10 empty] | 100.375 | 99.965 | 0.6078611 | 1.657226 | 1.656875
[10 empty] | 100.625 | 99.965 | 0.6092977 | 1.656937 | 1.656875
[10 empty] | 100.875 | 99.965 | 0.6107231 | 1.656687 | 1.656875
[10 empty] | 101.125 | 99.9675 | 0.6121368 | 1.656396 | 1.656875
[10 empty] | 101.375 | 99.9675 | 0.6135395 | 1.656021 | 1.654375
[10 empty] | 101.625 | 99.9675 | 0.6149311 | 1.65569 | 1.654375
[10 empty] | 101.875 | 99.9675 | 0.6163113 | 1.655404 | 1.651875
[10 empty] | 102.125 | 99.965 | 0.6176799 | 1.655046 | 1.651875
[10 empty] | 102.375 | 99.965 | 0.6190367 | 1.65462 | 1.654375
[10 empty] | 102.625 | 99.965 | 0.6203822 | 1.654244 | 1.651875
[10 empty] | 102.875 | 99.965 | 0.6217161 | 1.65392 | 1.651875
[10 empty] | 103.125 | 99.9675 | 0.6230384 | 1.653541 | 1.649375
[10 empty] | 103.375 | 99.9675 | 0.6243494 | 1.653059 | 1.646875
[10 empty] | 103.625 | 99.9675 | 0.6256488 | 1.652635 | 1.646875
[10 empty] | 103.875 | 99.9675 | 0.6269366 | 1.65227 | 1.646875
[10 empty] | 104.125 | 99.965 | 0.6282125 | 1.651817 | 1.646875
[10 empty] | 104.375 | 99.965 | 0.6294765 | 1.651278 | 1.646875
[10 empty] | 104.625 | 99.965 | 0.6307286 | 1.650805 | 1.646875
[10 empty] | 104.875 | 99.965 | 0.6319689 | 1.650397 | 1.646875
[10 empty] | 105.125 | 99.9675 | 0.6331973 | 1.649921 | 1.646875
[10 empty] | 105.375 | 99.9675 | 0.6344141 | 1.649323 | 1.644375
[10 empty] | 105.625 | 99.9675 | 0.6356189 | 1.648798 | 1.641875
[10 empty] | 105.875 | 99.9675 | 0.6368117 | 1.648346 | 1.641875
[10 empty] | 106.125 | 99.965 | 0.6379925 | 1.64779 | 1.641875
[10 empty] | 106.375 | 99.965 | 0.639161 | 1.647133 | 1.644375
[10 empty] | 106.625 | 99.965 | 0.6403172 | 1.646556 | 1.646875
[10 empty] | 106.875 | 99.965 | 0.6414613 | 1.646059 | 1.644375
[10 empty] | 107.125 | 99.9675 | 0.6425933 | 1.645484 | 1.641875
[10 empty] | 107.375 | 99.9675 | 0.6437135 | 1.644767 | 1.639375
[10 empty] | 107.625 | 99.9675 | 0.6448212 | 1.644138 | 1.636875
[10 empty] | 107.875 | 99.9675 | 0.6459168 | 1.643598 | 1.636875
[10 empty] | 108.125 | 99.965 | 0.6470002 | 1.64294 | 1.636875
[10 empty] | 108.375 | 99.965 | 0.6480711 | 1.642166 | 1.636875
[10 empty] | 108.625 | 99.965 | 0.6491295 | 1.641487 | 1.636875
[10 empty] | 108.875 | 99.965 | 0.6501756 | 1.640905 | 1.636875
[10 empty] | 109.125 | 99.9675 | 0.6512095 | 1.640234 | 1.634375
[10 empty] | 109.375 | 99.9675 | 0.6522316 | 1.639405 | 1.631875
[10 empty] | 109.625 | 99.9675 | 0.6532411 | 1.638679 | 1.629375
[10 empty] | 109.875 | 99.9675 | 0.6542384 | 1.638056 | 1.626875
[10 empty] | 110.125 | 99.965 | 0.6552236 | 1.637303 | 1.629375
[10 empty] | 110.375 | 99.965 | 0.6561963 | 1.636425 | 1.631875
[10 empty] | 110.625 | 99.965 | 0.6571567 | 1.635655 | 1.631875
[10 empty] | 110.875 | 99.965 | 0.6581049 | 1.634995 | 1.631875
[10 empty] | 111.125 | 99.9675 | 0.6590411 | 1.634241 | 1.629375
[10 empty] | 111.375 | 99.9675 | 0.6599655 | 1.633318 | 1.626875
[10 empty] | 111.625 | 99.9675 | 0.6608779 | 1.632509 | 1.626875
[10 empty] | 111.875 | 99.9675 | 0.6617783 | 1.631815 | 1.626875
[10 empty] | 112.125 | 99.965 | 0.6626668 | 1.630982 | 1.626875
[10 empty] | 112.375 | 99.965 | 0.6635432 | 1.63002 | 1.626875
[10 empty] | 112.625 | 99.965 | 0.6644079 | 1.629178 | 1.626875
[10 empty] | 112.875 | 99.965 | 0.6652609 | 1.628454 | 1.624375
[10 empty] | 113.125 | 99.9675 | 0.6661022 | 1.627635 | 1.621875
[10 empty] | 113.375 | 99.9675 | 0.6669323 | 1.626641 | 1.619375
[10 empty] | 113.625 | 99.9675 | 0.6677512 | 1.625769 | 1.616875
[10 empty] | 113.875 | 99.9675 | 0.6685587 | 1.62502 | 1.616875
[10 empty] | 114.125 | 99.965 | 0.6693549 | 1.624127 | 1.619375
[10 empty] | 114.375 | 99.965 | 0.6701396 | 1.623108 | 1.621875
[10 empty] | 114.625 | 99.965 | 0.6709135 | 1.622213 | 1.621875
[10 empty] | 114.875 | 99.965 | 0.6716766 | 1.621444 | 1.621875
[10 empty] | 115.125 | 99.9675 | 0.6724287 | 1.620581 | 1.619375
[10 empty] | 115.375 | 99.9675 | 0.6731703 | 1.619542 | 1.616875
[10 empty] | 115.625 | 99.965 | 0.6739018 | 1.618601 | 1.616875
[10 empty] | 115.875 | 99.965 | 0.6746226 | 1.617816 | 1.616875
[10 empty] | 116.125 | 99.9625 | 0.6753328 | 1.616885 | 1.616875
[10 empty] | 116.375 | 99.9625 | 0.6760325 | 1.615834 | 1.616875
[10 empty] | 116.625 | 99.965 | 0.6767226 | 1.614936 | 1.616875
[10 empty] | 116.875 | 99.965 | 0.6774031 | 1.614139 | 1.614375
[10 empty] | 117.125 | 99.965 | 0.6780735 | 1.613224 | 1.611875
[10 empty] | 117.375 | 99.965 | 0.6787343 | 1.612165 | 1.609375
[10 empty] | 117.625 | 99.9625 | 0.6793861 | 1.611202 | 1.606875
[10 empty] | 117.875 | 99.9625 | 0.6800282 | 1.610397 | 1.606875
[10 empty] | 118.125 | 99.9625 | 0.6806607 | 1.609477 | 1.609375
[10 empty] | 118.375 | 99.9625 | 0.6812841 | 1.608417 | 1.611875
[10 empty] | 118.625 | 99.965 | 0.6818992 | 1.60751 | 1.611875
[10 empty] | 118.875 | 99.965 | 0.6825057 | 1.606701 | 1.611875
[10 empty] | 119.125 | 99.965 | 0.6831032 | 1.60578 | 1.609375
[10 empty] | 119.375 | 99.9625 | 0.683692 | 1.604685 | 1.606875
[10 empty] | 119.625 | 99.96 | 0.6842729 | 1.603716 | 1.606875
[10 empty] | 119.875 | 99.96 | 0.6848453 | 1.602907 | 1.606875
[10 empty] | 120.125 | 99.96 | 0.685409 | 1.601988 | 1.606875
[10 empty] | 120.375 | 99.9625 | 0.6859648 | 1.600972 | 1.606875
[10 empty] | 120.625 | 99.965 | 0.6865136 | 1.600073 | 1.606875
[10 empty] | 120.875 | 99.965 | 0.687055 | 1.599264 | 1.604375
[10 empty] | 121.125 | 99.965 | 0.6875884 | 1.59835 | 1.601875
[10 empty] | 121.375 | 99.9625 | 0.6881142 | 1.597268 | 1.599375
[10 empty] | 121.625 | 99.96 | 0.6886332 | 1.596307 | 1.596875
[10 empty] | 121.875 | 99.96 | 0.6891448 | 1.595504 | 1.596875
[10 empty] | 122.125 | 99.96 | 0.6896487 | 1.594598 | 1.599375
[10 empty] | 122.375 | 99.9625 | 0.6901457 | 1.593607 | 1.601875
[10 empty] | 122.625 | 99.965 | 0.6906368 | 1.592725 | 1.604375
[10 empty] | 122.875 | 99.965 | 0.6911216 | 1.591928 | 1.604375
[10 empty] | 123.125 | 99.965 | 0.6915992 | 1.591031 | 1.601875
[10 empty] | 123.375 | 99.9625 | 0.6920703 | 1.589973 | 1.599375
[10 empty] | 123.625 | 99.96 | 0.6925356 | 1.58903 | 1.596875
[10 empty] | 123.875 | 99.96 | 0.6929945 | 1.588241 | 1.596875
[10 empty] | 124.125 | 99.96 | 0.6934467 | 1.587356 | 1.599375
[10 empty] | 124.375 | 99.9625 | 0.6938929 | 1.586398 | 1.599375
[10 empty] | 124.625 | 99.965 | 0.6943341 | 1.585543 | 1.599375
[10 empty] | 124.875 | 99.965 | 0.6947699 | 1.584762 | 1.599375
[10 empty] | 125.125 | 99.965 | 0.6951994 | 1.583889 | 1.594375
[10 empty] | 125.375 | 99.965 | 0.6956233 | 1.582907 | 1.591875
[10 empty] | 125.625 | 99.965 | 0.6960424 | 1.582027 | 1.589375
[10 empty] | 125.875 | 99.965 | 0.6964563 | 1.581257 | 1.586875
[10 empty] | 126.125 | 99.965 | 0.6968643 | 1.580397 | 1.589375
[10 empty] | 126.375 | 99.965 | 0.697267 | 1.579433 | 1.591875
[10 empty] | 126.625 | 99.965 | 0.6976655 | 1.578568 | 1.591875
[10 empty] | 126.875 | 99.965 | 0.698059 | 1.577809 | 1.591875
[10 empty] | 127.125 | 99.9675 | 0.698447 | 1.577006 | 1.589375
[10 empty] | 127.375 | 99.9675 | 0.6988304 | 1.57606 | 1.586875
[10 empty] | 127.625 | 99.9675 | 0.6992099 | 1.57521 | 1.586875
[10 empty] | 127.875 | 99.9675 | 0.6995847 | 1.574462 | 1.586875
[10 empty] | 128.125 | 99.965 | 0.6999544 | 1.573591 | 1.586875
[10 empty] | 128.375 | 99.965 | 0.7003194 | 1.572666 | 1.586875
[10 empty] | 128.625 | 99.965 | 0.7006807 | 1.571832 | 1.586875
[10 empty] | 128.875 | 99.965 | 0.7010378 | 1.571097 | 1.586875
[10 empty] | 129.125 | 99.9675 | 0.70139 | 1.570327 | 1.584375
[10 empty] | 129.375 | 99.9675 | 0.7017384 | 1.56942 | 1.581875
[10 empty] | 129.625 | 99.9675 | 0.7020833 | 1.568602 | 1.579375
[10 empty] | 129.875 | 99.9675 | 0.7024242 | 1.567879 | 1.576875
[10 empty] | 130.125 | 99.965 | 0.7027607 | 1.567038 | 1.579375
[10 empty] | 130.375 | 99.965 | 0.7030931 | 1.566152 | 1.581875
[10 empty] | 130.625 | 99.965 | 0.7034223 | 1.56535 | 1.581875
[10 empty] | 130.875 | 99.965 | 0.7037479 | 1.564641 | 1.581875
[10 empty] | 131.125 | 99.9675 | 0.7040693 | 1.563903 | 1.579375
[10 empty] | 131.375 | 99.9675 | 0.7043873 | 1.563037 | 1.574375
[10 empty] | 131.625 | 99.9675 | 0.7047023 | 1.562251 | 1.574375
[10 empty] | 131.875 | 99.9675 | 0.705014 | 1.561554 | 1.574375
[10 empty] | 132.125 | 99.965 | 0.7053217 | 1.560742 | 1.574375
[10 empty] | 132.375 | 99.965 | 0.7056259 | 1.559896 | 1.576875
[10 empty] | 132.625 | 99.965 | 0.7059273 | 1.559126 | 1.576875
[10 empty] | 132.875 | 99.965 | 0.7062256 | 1.558443 | 1.574375
[10 empty] | 133.125 | 99.9675 | 0.7065202 | 1.557738 | 1.571875
[10 empty] | 133.375 | 99.9675 | 0.7068119 | 1.556911 | 1.569375
[10 empty] | 133.625 | 99.9675 | 0.7071011 | 1.556157 | 1.566875
[10 empty] | 133.875 | 99.9675 | 0.7073873 | 1.555486 | 1.566875
[10 empty] | 134.125 | 99.965 | 0.70767 | 1.554703 | 1.566875
[10 empty] | 134.375 | 99.965 | 0.7079496 | 1.553895 | 1.566875
[10 empty] | 134.625 | 99.965 | 0.7082269 | 1.553157 | 1.566875
[10 empty] | 134.875 | 99.965 | 0.7085014 | 1.552499 | 1.566875
[10 empty] | 135.125 | 99.965 | 0.7087727 | 1.551779 | 1.566875
[10 empty] | 135.375 | 99.965 | 0.7090413 | 1.55099 | 1.564375
[10 empty] | 135.625 | 99.965 | 0.7093077 | 1.550267 | 1.561875
[10 empty] | 135.875 | 99.965 | 0.7095715 | 1.549622 | 1.561875
[10 empty] | 136.125 | 99.965 | 0.7098322 | 1.548917 | 1.561875
[10 empty] | 136.375 | 99.965 | 0.7100904 | 1.548146 | 1.564375
[10 empty] | 136.625 | 99.965 | 0.7103466 | 1.547438 | 1.566875
[10 empty] | 136.875 | 99.965 | 0.7106004 | 1.546805 | 1.564375
[10 empty] | 137.125 | 99.965 | 0.7108512 | 1.546115 | 1.561875
[10 empty] | 137.375 | 99.965 | 0.7110997 | 1.545361 | 1.559375
[10 empty] | 137.625 | 99.965 | 0.7113464 | 1.544669 | 1.556875
[10 empty] | 137.875 | 99.965 | 0.7115907 | 1.544048 | 1.556875
[10 empty] | 138.125 | 99.965 | 0.7118323 | 1.543372 | 1.556875
[10 empty] | 138.375 | 99.965 | 0.7120717 | 1.542635 | 1.556875
[10 empty] | 138.625 | 99.965 | 0.7123094 | 1.541958 | 1.556875
[10 empty] | 138.875 | 99.965 | 0.7125449 | 1.541349 | 1.556875
[10 empty] | 139.125 | 99.965 | 0.7127779 | 1.540687 | 1.556875
[10 empty] | 139.375 | 99.965 | 0.7130087 | 1.539967 | 1.554375
[10 empty] | 139.625 | 99.965 | 0.7132379 | 1.539303 | 1.554375
[10 empty] | 139.875 | 99.965 | 0.7134651 | 1.538706 | 1.554375
[10 empty] | 140.125 | 99.965 | 0.7136899 | 1.538057 | 1.554375
[10 empty] | 140.375 | 99.965 | 0.7139127 | 1.537354 | 1.556875
[10 empty] | 140.625 | 99.965 | 0.714134 | 1.536704 | 1.556875
[10 empty] | 140.875 | 99.965 | 0.7143534 | 1.536118 | 1.554375
[10 empty] | 141.125 | 99.965 | 0.7145705 | 1.535483 | 1.551875
[10 empty] | 141.375 | 99.965 | 0.7147858 | 1.534795 | 1.549375
[10 empty] | 141.625 | 99.965 | 0.7149996 | 1.534159 | 1.546875
[10 empty] | 141.875 | 99.965 | 0.7152116 | 1.533584 | 1.546875
[10 empty] | 142.125 | 99.965 | 0.7154215 | 1.532962 | 1.546875
[10 empty] | 142.375 | 99.965 | 0.7156296 | 1.532289 | 1.546875
[10 empty] | 142.625 | 99.965 | 0.7158364 | 1.531666 | 1.546875
[10 empty] | 142.875 | 99.965 | 0.7160415 | 1.531101 | 1.546875
[10 empty] | 143.125 | 99.965 | 0.7162446 | 1.530492 | 1.544375
[10 empty] | 143.375 | 99.965 | 0.716446 | 1.529834 | 1.541875
[10 empty] | 143.625 | 99.965 | 0.7166461 | 1.529224 | 1.539375
[10 empty] | 143.875 | 99.965 | 0.7168446 | 1.52867 | 1.536875
[10 empty] | 144.125 | 99.965 | 0.7170413 | 1.528073 | 1.539375
[10 empty] | 144.375 | 99.965 | 0.7172363 | 1.527429 | 1.541875
[10 empty] | 144.625 | 99.965 | 0.7174301 | 1.526831 | 1.544375
[10 empty] | 144.875 | 99.965 | 0.7176225 | 1.526287 | 1.544375
[10 empty] | 145.125 | 99.965 | 0.717813 | 1.525702 | 1.541875
[10 empty] | 145.375 | 99.965 | 0.718002 | 1.525073 | 1.539375
[10 empty] | 145.625 | 99.965 | 0.7181899 | 1.524486 | 1.536875
[10 empty] | 145.875 | 99.965 | 0.7183764 | 1.523953 | 1.536875
[10 empty] | 146.125 | 99.965 | 0.7185612 | 1.523379 | 1.536875
[10 empty] | 146.375 | 99.965 | 0.7187445 | 1.522763 | 1.536875
[10 empty] | 146.625 | 99.965 | 0.7189268 | 1.522188 | 1.536875
[10 empty] | 146.875 | 99.965 | 0.7191077 | 1.521664 | 1.534375
[10 empty] | 147.125 | 99.965 | 0.719287 | 1.521102 | 1.531875
[10 empty] | 147.375 | 99.965 | 0.7194649 | 1.520499 | 1.529375
[10 empty] | 147.625 | 99.965 | 0.7196419 | 1.519935 | 1.526875
[10 empty] | 147.875 | 99.965 | 0.7198176 | 1.519421 | 1.526875
[10 empty] | 148.125 | 99.965 | 0.7199917 | 1.518869 | 1.526875
[10 empty] | 148.375 | 99.965 | 0.7201645 | 1.518279 | 1.526875
[10 empty] | 148.625 | 99.965 | 0.7203364 | 1.517727 | 1.526875
[10 empty] | 148.875 | 99.965 | 0.720507 | 1.517221 | 1.526875
[10 empty] | 149.125 | 99.965 | 0.7206762 | 1.51668 | 1.524375
[10 empty] | 149.375 | 99.965 | 0.7208442 | 1.516102 | 1.521875
[10 empty] | 149.625 | 99.965 | 0.7210112 | 1.51556 | 1.519375
[10 empty] | 149.875 | 99.965 | 0.7211772 | 1.515064 | 1.516875
[10 empty] | 150.125 | 99.965 | 0.7213416 | 1.514533 | 1.519375
[10 empty] | 150.375 | 99.965 | 0.721505 | 1.513967 | 1.521875
[10 empty] | 150.625 | 99.965 | 0.7216675 | 1.513435 | 1.521875
[10 empty] | 150.875 | 99.965 | 0.7218289 | 1.512948 | 1.521875
[10 empty] | 151.125 | 99.965 | 0.7219889 | 1.512427 | 1.519375
[10 empty] | 151.375 | 99.965 | 0.7221479 | 1.511872 | 1.516875
[10 empty] | 151.625 | 99.965 | 0.722306 | 1.51135 | 1.516875
[10 empty] | 151.875 | 99.965 | 0.7224631 | 1.510871 | 1.516875
[10 empty] | 152.125 | 99.965 | 0.7226189 | 1.51036 | 1.516875
[10 empty] | 152.375 | 99.965 | 0.7227737 | 1.509816 | 1.516875
[10 empty] | 152.625 | 99.965 | 0.7229277 | 1.509304 | 1.516875
[10 empty] | 152.875 | 99.965 | 0.7230807 | 1.508833 | 1.516875
[10 empty] | 153.125 | 99.965 | 0.7232324 | 1.508331 | 1.514375
[10 empty] | 153.375 | 99.965 | 0.7233832 | 1.507798 | 1.511875
[10 empty] | 153.625 | 99.965 | 0.7235332 | 1.507296 | 1.509375
[10 empty] | 153.875 | 99.965 | 0.7236823 | 1.506833 | 1.506875
[10 empty] | 154.125 | 99.965 | 0.7238302 | 1.50634 | 1.509375
[10 empty] | 154.375 | 99.965 | 0.7239772 | 1.505818 | 1.511875
[10 empty] | 154.625 | 99.965 | 0.7241235 | 1.505324 | 1.514375
[10 empty] | 154.875 | 99.965 | 0.7242688 | 1.504869 | 1.514375
[10 empty] | 155.125 | 99.965 | 0.724413 | 1.504385 | 1.511875
[10 empty] | 155.375 | 99.965 | 0.7245564 | 1.503873 | 1.506875
[10 empty] | 155.625 | 99.965 | 0.724699 | 1.503388 | 1.501875
[10 empty] | 155.875 | 99.965 | 0.7248408 | 1.502941 | 1.501875
[10 empty] | 156.125 | 99.965 | 0.7249815 | 1.502465 | 1.501875
[10 empty] | 156.375 | 99.965 | 0.7251214 | 1.501962 | 1.504375
[10 empty] | 156.625 | 99.965 | 0.7252606 | 1.501487 | 1.506875
[10 empty] | 156.875 | 99.965 | 0.725399 | 1.501046 | 1.506875
[10 empty] | 157.125 | 99.965 | 0.7255363 | 1.500579 | 1.504375
[10 empty] | 157.375 | 99.965 | 0.7256728 | 1.500086 | 1.501875
[10 empty] | 157.625 | 99.965 | 0.7258087 | 1.499619 | 1.499375
[10 empty] | 157.875 | 99.965 | 0.7259438 | 1.499186 | 1.496875
[10 empty] | 158.125 | 99.965 | 0.726078 | 1.498726 | 1.499375
[10 empty] | 158.375 | 99.965 | 0.7262113 | 1.498242 | 1.501875
[10 empty] | 158.625 | 99.965 | 0.726344 | 1.497783 | 1.504375
[10 empty] | 158.875 | 99.965 | 0.726476 | 1.497357 | 1.504375
[10 empty] | 159.125 | 99.965 | 0.7266071 | 1.496906 | 1.501875
[10 empty] | 159.375 | 99.965 | 0.7267374 | 1.496431 | 1.499375
[10 empty] | 159.625 | 99.965 | 0.7268671 | 1.495979 | 1.496875
[10 empty] | 159.875 | 99.965 | 0.7269961 | 1.49556 | 1.496875
[10 empty] | 160.125 | 99.965 | 0.7271242 | 1.495116 | 1.496875
[10 empty] | 160.375 | 99.965 | 0.7272515 | 1.49465 | 1.496875
[10 empty] | 160.625 | 99.965 | 0.7273783 | 1.494206 | 1.496875
[10 empty] | 160.875 | 99.965 | 0.7275045 | 1.493793 | 1.496875
[10 empty] | 161.125 | 99.965 | 0.7276297 | 1.493357 | 1.494375
[10 empty] | 161.375 | 99.965 | 0.7277543 | 1.492899 | 1.491875
[10 empty] | 161.625 | 99.965 | 0.7278783 | 1.492463 | 1.489375
[10 empty] | 161.875 | 99.965 | 0.7280017 | 1.492056 | 1.486875
[10 empty] | 162.125 | 99.965 | 0.7281242 | 1.491627 | 1.489375
[10 empty] | 162.375 | 99.965 | 0.7282461 | 1.491178 | 1.491875
[10 empty] | 162.625 | 99.965 | 0.7283674 | 1.490748 | 1.494375
[10 empty] | 162.875 | 99.965 | 0.7284881 | 1.490348 | 1.494375
[10 empty] | 163.125 | 99.965 | 0.728608 | 1.489926 | 1.491875
[10 empty] | 163.375 | 99.965 | 0.7287273 | 1.489484 | 1.489375
[10 empty] | 163.625 | 99.965 | 0.7288461 | 1.489062 | 1.486875
[10 empty] | 163.875 | 99.965 | 0.7289643 | 1.488668 | 1.486875
[10 empty] | 164.125 | 99.965 | 0.7290817 | 1.488253 | 1.486875
[10 empty] | 164.375 | 99.965 | 0.7291984 | 1.487819 | 1.486875
[10 empty] | 164.625 | 99.965 | 0.7293148 | 1.487404 | 1.486875
[10 empty] | 164.875 | 99.965 | 0.7294305 | 1.487016 | 1.486875
[10 empty] | 165.125 | 99.965 | 0.7295455 | 1.486607 | 1.486875
[10 empty] | 165.375 | 99.965 | 0.7296598 | 1.48618 | 1.486875
[10 empty] | 165.625 | 99.965 | 0.7297738 | 1.485772 | 1.486875
[10 empty] | 165.875 | 99.965 | 0.7298872 | 1.485389 | 1.486875
[10 empty] | 166.125 | 99.965 | 0.7299998 | 1.484987 | 1.486875
[10 empty] | 166.375 | 99.965 | 0.7301119 | 1.484568 | 1.486875
[10 empty] | 166.625 | 99.965 | 0.7302235 | 1.484166 | 1.486875
[10 empty] | 166.875 | 99.965 | 0.7303346 | 1.483789 | 1.486875
[10 empty] | 167.125 | 99.965 | 0.730445 | 1.483393 | 1.484375
[10 empty] | 167.375 | 99.965 | 0.7305549 | 1.482981 | 1.481875
[10 empty] | 167.625 | 99.9625 | 0.7306643 | 1.482523 | 1.479375
[10 empty] | 167.75 | 99.64667 | 0.7307252 | 1.474645 | 1.476875