## Type_4_6_15___._2_ramp_rwd
SegIndex | t in s | Ω in 1/min | τ in Pa | M in µNm | ɣ̇ in 1/s | η in Pas
1¦1 | 20.049 | 0.009961912 | 0.6846161 | 117.3896 | 0.001043209 | 656.2598
1¦2 | 40.039 | 0.019994 | 2.330822 | 399.6608 | 0.002093767 | 1113.219
1¦3 | 60.048 | 0.03999557 | 3.078001 | 527.778 | 0.004188326 | 734.9001
1¦4 | 80.048 | 0.08000536 | 3.691709 | 633.0091 | 0.008378142 | 440.6358
1¦5 | 100.048 | 0.1600359 | 4.176378 | 716.1142 | 0.01675892 | 249.2033
1¦6 | 120.048 | 0.3200098 | 4.870919 | 835.2055 | 0.03351134 | 145.3513
1¦7 | 140.048 | 0.6399817 | 5.419382 | 929.2493 | 0.06701873 | 80.86369
1¦8 | 160.048 | 1.250026 | 6.273991 | 1075.787 | 0.1309025 | 47.92874
1¦9 | 180.048 | 2.500001 | 7.205737 | 1235.552 | 0.2617995 | 27.52388
1¦10 | 200.048 | 5.000035 | 8.506523 | 1458.594 | 0.5236025 | 16.24615
1¦11 | 220.048 | 9.998117 | 10.25208 | 1757.9 | 1.047 | 9.791854
1¦12 | 240.048 | 19.99624 | 12.64093 | 2167.513 | 2.094001 | 6.036736
1¦13 | 260.047 | 40.00197 | 16.16357 | 2771.531 | 4.188996 | 3.858578
1¦14 | 280.047 | 80.00388 | 21.11 | 3619.685 | 8.377987 | 2.519698
1¦15 | 300.047 | 160.046 | 29.35586 | 5033.584 | 16.75998 | 1.751546
1¦16 | 320.047 | 319.9966 | 46.1758 | 7917.66 | 33.50996 | 1.377972
1¦17 | 340.047 | 639.9926 | 115.7722 | 19851.2 | 67.01987 | 1.727431
1¦18 | 360.047 | 1250.003 | 127.4754 | 21857.92 | 130.9 | 0.9738377
1¦19 | 380.047 | 639.9938 | 106.0231 | 18179.55 | 67.02 | 1.581963
1¦20 | 400.047 | 319.996 | 41.55595 | 7125.506 | 33.50991 | 1.240109
1¦21 | 420.047 | 160.0455 | 26.82405 | 4599.46 | 16.75992 | 1.600488
1¦22 | 440.047 | 80.0037 | 18.85128 | 3232.387 | 8.377968 | 2.250102
1¦23 | 460.046 | 40.00191 | 14.3888 | 2467.216 | 4.18899 | 3.43491
1¦24 | 480.046 | 19.99623 | 11.1873 | 1918.261 | 2.094 | 5.34255
1¦25 | 500.046 | 9.998124 | 9.006144 | 1544.263 | 1.047001 | 8.601847
1¦26 | 520.046 | 5.000001 | 7.315222 | 1254.325 | 0.5235988 | 13.97104
1¦27 | 540.046 | 2.499998 | 6.051935 | 1037.712 | 0.2617992 | 23.1167
1¦28 | 560.046 | 1.249987 | 5.087473 | 872.3377 | 0.1308984 | 38.86583
1¦29 | 580.046 | 0.6399857 | 4.354559 | 746.6666 | 0.06701915 | 64.97485
1¦30 | 600.046 | 0.3199892 | 3.809846 | 653.2659 | 0.03350919 | 113.6955
1¦31 | 620.046 | 0.1600391 | 3.262934 | 559.488 | 0.01675925 | 194.6945
1¦32 | 640.046 | 0.08000175 | 2.887437 | 495.1023 | 0.008377763 | 344.6548
1¦33 | 660.045 | 0.04000933 | 2.563967 | 439.6376 | 0.004189767 | 611.9593
1¦34 | 680.045 | 0.01999481 | 2.308501 | 395.8335 | 0.002093852 | 1102.514
1¦35 | 700.045 | 0.009988584 | 2.081779 | 356.958 | 0.001046002 | 1990.224

## Type_1_3_15___._1_ramp_rwd
SegIndex | t in s | Ω in 1/min | τ in Pa | M in µNm | ɣ̇ in 1/s | η in Pas
1¦1 | 19.95 | 0.01004539 | 0.7871717 | 134.9746 | 0.001051951 | 748.2972
1¦2 | 39.96 | 0.019903 | 2.128861 | 365.0311 | 0.002084237 | 1021.41
1¦3 | 59.96 | 0.03998946 | 3.247212 | 556.7921 | 0.004187686 | 775.419
1¦4 | 79.96001 | 0.08000717 | 4.426118 | 758.9366 | 0.008378332 | 528.2816
1¦5 | 99.96001 | 0.1601433 | 5.375004 | 921.64 | 0.01677017 | 320.5099
1¦6 | 119.96 | 0.3196734 | 6.323705 | 1084.312 | 0.03347612 | 188.902
1¦7 | 139.96 | 0.6396329 | 6.787434 | 1163.826 | 0.0669822 | 101.3319
1¦8 | 159.96 | 1.250053 | 7.810589 | 1339.264 | 0.1309052 | 59.66597
1¦9 | 179.959 | 2.499949 | 8.447371 | 1448.452 | 0.261794 | 32.26724
1¦10 | 199.959 | 5.000158 | 9.409472 | 1613.421 | 0.5236153 | 17.9702
1¦11 | 219.959 | 9.999143 | 10.7843 | 1849.16 | 1.047108 | 10.29913
1¦12 | 239.959 | 19.99622 | 12.9385 | 2218.535 | 2.093999 | 6.178845
1¦13 | 259.959 | 40.00177 | 16.19539 | 2776.987 | 4.188976 | 3.866194
1¦14 | 279.959 | 80.00259 | 21.33487 | 3658.243 | 8.377851 | 2.54658
1¦15 | 299.959 | 160.0468 | 29.8789 | 5123.268 | 16.76006 | 1.782744
1¦16 | 319.959 | 319.9967 | 43.12974 | 7395.36 | 33.50997 | 1.287072
1¦17 | 339.959 | 639.9905 | 108.7441 | 18646.1 | 67.01965 | 1.62257
1¦18 | 359.959 | 1249.986 | 132.2831 | 22682.29 | 130.8982 | 1.01058
1¦19 | 379.9581 | 639.9948 | 96.32072 | 16515.9 | 67.0201 | 1.437191
1¦20 | 399.9581 | 319.9968 | 40.09753 | 6875.434 | 33.50999 | 1.196585
1¦21 | 419.9581 | 160.046 | 25.25558 | 4330.519 | 16.75998 | 1.506899
1¦22 | 439.9581 | 80.00357 | 18.05373 | 3095.632 | 8.377954 | 2.154909
1¦23 | 459.958 | 40.00271 | 14.10792 | 2419.054 | 4.189074 | 3.367791
1¦24 | 479.958 | 19.99683 | 11.13188 | 1908.759 | 2.094063 | 5.315927
1¦25 | 499.9581 | 9.997785 | 8.913337 | 1528.35 | 1.046966 | 8.513495
1¦26 | 519.958 | 4.999883 | 7.462399 | 1279.561 | 0.5235865 | 14.25247
1¦27 | 539.958 | 2.500009 | 6.32892 | 1085.206 | 0.2618003 | 24.17461
1¦28 | 559.958 | 1.249898 | 5.403865 | 926.5887 | 0.130889 | 41.28585
1¦29 | 579.957 | 0.640094 | 4.725891 | 810.338 | 0.06703049 | 70.5036
1¦30 | 599.957 | 0.3198952 | 4.091255 | 701.5183 | 0.03349935 | 122.1294
1¦31 | 619.957 | 0.1601115 | 3.817662 | 654.6059 | 0.01676684 | 227.6913
1¦32 | 639.957 | 0.07994859 | 3.447336 | 591.107 | 0.008372197 | 411.76
1¦33 | 659.957 | 0.04008655 | 3.158331 | 541.552 | 0.004197854 | 752.3681
1¦34 | 679.957 | 0.01993837 | 2.849121 | 488.5324 | 0.002087942 | 1364.56
1¦35 | 699.957 | 0.009949998 | 2.560059 | 438.9677 | 0.001041961 | 2456.962

## _29_01_bss_1_3_ramp_6_1_rwd
SegIndex | t in s | Ω in 1/min | τ in Pa | M in µNm | ɣ̇ in 1/s | η in Pas
1¦1 | 30.052 | 0.008288917 | 367.6456 | 6534.76 | 0.0008680134 | 423548.3
1¦2 | 60.052 | 0.01960873 | 1092.631 | 19421.1 | 0.002053421 | 532102.875
1¦3 | 90.052 | 0.03925279 | 1494.876 | 26570.86 | 0.004110543 | 363668.9
1¦4 | 120.052 | 0.08041951 | 1849.642 | 32876.68 | 0.008421511 | 219633
1¦5 | 150.051 | 0.1614192 | 1829.58 | 32520.08 | 0.01690378 | 108235
1¦6 | 180.051 | 0.3211929 | 1562.927 | 27780.44 | 0.03363525 | 46466.95
1¦7 | 210.051 | 0.640399 | 1196.937 | 21275.1 | 0.06706243 | 17848.1
1¦8 | 240.051 | 1.250503 | 941.1635 | 16728.82 | 0.1309524 | 7187.064
1¦9 | 270.051 | 2.500542 | 836.8275 | 14874.29 | 0.2618561 | 3195.753
1¦10 | 300.051 | 4.99966 | 841.7156 | 14961.17 | 0.5235632 | 1607.668
1¦11 | 330.05 | 9.997987 | 928.356 | 16501.17 | 1.046987 | 886.6931
1¦12 | 360.05 | 19.99653 | 982.6938 | 17467.01 | 2.094032 | 469.2831
1¦13 | 390.05 | 40.00282 | 828.5821 | 14727.73 | 4.189085 | 197.7955
1¦14 | 420.05 | 80.00441 | 880.3302 | 15647.53 | 8.378042 | 105.0759
1¦15 | 450.05 | 160.0477 | 421.4394 | 7490.924 | 16.76016 | 25.14531
1¦16 | 480.05 | 319.9963 | 331.5818 | 5893.74 | 33.50993 | 9.895031
1¦17 | 510.05 | 639.994 | 340.7589 | 6056.859 | 67.02002 | 5.084435
1¦18 | 540.049 | 1250.003 | 276.2645 | 4910.496 | 130.9 | 2.1105
1¦19 | 570.049 | 639.9929 | 302.8207 | 5382.523 | 67.0199 | 4.518371
1¦20 | 600.049 | 319.9978 | 370.1595 | 6579.443 | 33.51009 | 11.04621
1¦21 | 630.049 | 160.0464 | 126.4741 | 2248.028 | 16.76002 | 7.546176
1¦22 | 660.049 | 80.00345 | 157.4591 | 2798.775 | 8.377942 | 18.79448
1¦23 | 690.049 | 40.00137 | 108.243 | 1923.979 | 4.188933 | 25.84024
1¦24 | 720.049 | 19.99611 | 203.6671 | 3620.105 | 2.093988 | 97.26279
1¦25 | 750.048 | 9.998436 | 249.2011 | 4429.455 | 1.047034 | 238.0068
1¦26 | 780.048 | 4.999645 | 90.09541 | 1601.411 | 0.5235616 | 172.0818
1¦27 | 810.048 | 2.500936 | 294.7184 | 5238.508 | 0.2618974 | 1125.32
1¦28 | 840.048 | 1.249705 | 290.0841 | 5156.135 | 0.1308688 | 2216.602
1¦29 | 870.048 | 0.6408902 | 277.3043 | 4928.977 | 0.06711387 | 4131.847
1¦30 | 900.048 | 0.3199266 | 215.0615 | 3822.637 | 0.03350263 | 6419.243
1¦31 | 930.047 | 0.1594319 | 240.7555 | 4279.337 | 0.01669567 | 14420.24
1¦32 | 960.047 | 0.07993421 | 303.5775 | 5395.974 | 0.008370691 | 36266.71875
1¦33 | 990.047 | 0.04002359 | 299.8181 | 5329.151 | 0.00419126 | 71534.1
1¦34 | 1020.047 | 0.0200185 | 281.242 | 4998.968 | 0.002096333 | 134159
1¦35 | 1050.047 | 0.009927085 | 260.6106 | 4632.254 | 0.001039562 | 250692.7

## _29_01_bss_1_3_ramp_5_1_rwd
SegIndex | t in s | Ω in 1/min | τ in Pa | M in µNm | ɣ̇ in 1/s | η in Pas
1¦1 | 30.044 | 0.008273782 | 350.0213 | 6221.494 | 0.0008664284 | 403981.75
1¦2 | 60.054 | 0.01905613 | 983.1631 | 17475.35 | 0.001995553 | 492676.875
1¦3 | 90.053 | 0.04023089 | 1286.726 | 22871.07 | 0.004212969 | 305420.3
1¦4 | 120.053 | 0.07996959 | 1328.764 | 23618.27 | 0.008374396 | 158669.8
1¦5 | 150.053 | 0.1603743 | 1440.82 | 25610.02 | 0.01679435 | 85791.92
1¦6 | 180.053 | 0.3202254 | 1473.016 | 26182.29 | 0.03353392 | 43926.13
1¦7 | 210.053 | 0.6404384 | 1355.434 | 24092.32 | 0.06706655 | 20210.28
1¦8 | 240.053 | 1.250808 | 974.9287 | 17328.99 | 0.1309843 | 7443.097
1¦9 | 270.053 | 2.501042 | 728.6397 | 12951.29 | 0.2619085 | 2782.04
1¦10 | 300.052 | 5.000916 | 640.6988 | 11388.18 | 0.5236947 | 1223.42
1¦11 | 330.052 | 9.999283 | 587.1101 | 10435.66 | 1.047122 | 560.689
1¦12 | 360.052 | 19.99686 | 531.2889 | 9443.456 | 2.094066 | 253.7116
1¦13 | 390.052 | 40.00208 | 444.1744 | 7895.03 | 4.189008 | 106.0333
1¦14 | 420.052 | 80.004 | 254.3909 | 4521.701 | 8.377999 | 30.36416
1¦15 | 450.052 | 160.047 | 233.0296 | 4142.013 | 16.76009 | 13.90385
1¦16 | 480.052 | 319.9971 | 177.7898 | 3160.147 | 33.51002 | 5.305573
1¦17 | 510.051 | 639.9922 | 180.8348 | 3214.269 | 67.01983 | 2.698228
1¦18 | 540.051 | 1249.996 | 213.4985 | 3794.854 | 130.8993 | 1.631013
1¦19 | 570.051 | 639.9934 | 133.7675 | 2377.667 | 67.01996 | 1.995936
1¦20 | 600.051 | 319.9974 | 131.7682 | 2342.13 | 33.51005 | 3.932201
1¦21 | 630.051 | 160.0439 | 236.9279 | 4211.302 | 16.75976 | 14.13671
1¦22 | 660.051 | 80.00424 | 467.7582 | 8314.223 | 8.378025 | 55.83156
1¦23 | 690.05 | 40.00174 | 536.2052 | 9530.842 | 4.188972 | 128.004
1¦24 | 720.05 | 19.99767 | 258.6437 | 4597.293 | 2.094151 | 123.5076
1¦25 | 750.05 | 9.997933 | 390.2797 | 6937.072 | 1.046981 | 372.7667
1¦26 | 780.05 | 5.000344 | 530.8094 | 9434.934 | 0.5236349 | 1013.701
1¦27 | 810.05 | 2.500689 | 434.578125 | 7724.46 | 0.2618715 | 1659.509
1¦28 | 840.05 | 1.250685 | 418.7662 | 7443.408 | 0.1309714 | 3197.386
1¦29 | 870.05 | 0.6400363 | 211.1951 | 3753.912 | 0.06702445 | 3151.015
1¦30 | 900.049 | 0.3198238 | 194.7504 | 3461.614 | 0.03349187 | 5814.855
1¦31 | 930.049 | 0.1600601 | 239.3818 | 4254.919 | 0.01676145 | 14281.68
1¦32 | 960.049 | 0.08006343 | 256.7792 | 4564.152 | 0.008384223 | 30626.47
1¦33 | 990.049 | 0.03994292 | 255.5858 | 4542.94 | 0.004182813 | 61103.81
1¦34 | 1020.049 | 0.02000862 | 246.8741 | 4388.093 | 0.002095297 | 117823
1¦35 | 1050.049 | 0.01004358 | 218.436 | 3882.617 | 0.001051761 | 207686

## _29_01_bss_1_3_ramp_4_1_rwd
SegIndex | t in s | Ω in 1/min | τ in Pa | M in µNm | ɣ̇ in 1/s | η in Pas
1¦1 | 30.162 | 0.008421483 | 349.6646 | 6215.154 | 0.0008818957 | 396492
1¦2 | 60.172 | 0.01967494 | 940.938 | 16724.81 | 0.002060355 | 456687.3125
1¦3 | 90.171 | 0.04007437 | 1207.771 | 21467.66 | 0.004196578 | 287798.9
1¦4 | 120.171 | 0.08041134 | 1288.177 | 22896.85 | 0.008420656 | 152978.2
1¦5 | 150.171 | 0.160545 | 1254.390625 | 22296.32 | 0.01681223 | 74611.78125
1¦6 | 180.171 | 0.3203267 | 1184.147 | 21047.77 | 0.03354453 | 35300.75
1¦7 | 210.171 | 0.6400642 | 1031.219 | 18329.53 | 0.06702737 | 15385.05
1¦8 | 240.171 | 1.25096 | 865.3636 | 15381.51 | 0.1310003 | 6605.815
1¦9 | 270.171 | 2.501024 | 736.7416 | 13095.3 | 0.2619066 | 2812.994
1¦10 | 300.17 | 5.000636 | 721.9461 | 12832.32 | 0.5236654 | 1378.64
1¦11 | 330.17 | 9.998642 | 480.0172 | 8532.122 | 1.047055 | 458.4449
1¦12 | 360.17 | 19.99619 | 400.8069 | 7124.19 | 2.093996 | 191.4077
1¦13 | 390.17 | 40.00144 | 460.8756 | 8191.888 | 4.188941 | 110.022
1¦14 | 420.17 | 80.00402 | 487.1888 | 8659.596 | 8.378001 | 58.15096
1¦15 | 450.17 | 160.0465 | 522.1569 | 9281.14 | 16.76003 | 31.1549
1¦16 | 480.17 | 319.9975 | 398.2298 | 7078.383 | 33.51006 | 11.88389
1¦17 | 510.169 | 639.9947 | 341.9371 | 6077.801 | 67.02009 | 5.102009
1¦18 | 540.169 | 1250.004 | 751.1504 | 13351.41 | 130.9002 | 5.738346
1¦19 | 570.169 | 639.9943 | 322.7601 | 5736.937 | 67.02005 | 4.815874
1¦20 | 600.169 | 319.9957 | 236.2827 | 4199.834 | 33.50987 | 7.051136
1¦21 | 630.169 | 160.0505 | 228.2261 | 4056.632 | 16.76045 | 13.61695
1¦22 | 660.169 | 80.00414 | 85.14507 | 1513.421 | 8.378015 | 10.16292
1¦23 | 690.168 | 40.00103 | 200.449 | 3562.904 | 4.188899 | 47.85243
1¦24 | 720.168 | 19.99549 | 290.2461 | 5159.013 | 2.093923 | 138.6136
1¦25 | 750.168 | 9.997746 | 124.4508 | 2212.066 | 1.046962 | 118.8686
1¦26 | 780.168 | 4.999636 | 184.1796 | 3273.721 | 0.5235606 | 351.7827
1¦27 | 810.168 | 2.499866 | 164.8039 | 2929.326 | 0.2617854 | 629.538
1¦28 | 840.168 | 1.250261 | 220.0594 | 3911.471 | 0.130927 | 1680.779
1¦29 | 870.168 | 0.6402041 | 230.9397 | 4104.866 | 0.06704202 | 3444.702
1¦30 | 900.167 | 0.3194641 | 233.1759 | 4144.612 | 0.0334542 | 6970.002
1¦31 | 930.167 | 0.1602101 | 239.6553 | 4259.782 | 0.01677717 | 14284.61
1¦32 | 960.167 | 0.07990179 | 209.3641 | 3721.367 | 0.008367296 | 25021.71
1¦33 | 990.167 | 0.04000151 | 214.1892 | 3807.132 | 0.004188949 | 51131.98
1¦34 | 1020.167 | 0.01988182 | 208.6709 | 3709.046 | 0.002082019 | 100225.3
1¦35 | 1050.167 | 0.009992402 | 206.346 | 3667.721 | 0.001046402 | 197195.7

## _29_01_bss_4_6_ramp_3_1_rwd
SegIndex | t in s | Ω in 1/min | τ in Pa | M in µNm | ɣ̇ in 1/s | η in Pas
1¦1 | 30.055 | 0.01008558 | 13.15234 | 233.7778 | 0.00105616 | 12452.98
1¦2 | 60.055 | 0.0201463 | 42.36192 | 752.9669 | 0.002109716 | 20079.44
1¦3 | 90.055 | 0.03977537 | 55.43598 | 985.3534 | 0.004165267 | 13309.11
1¦4 | 120.055 | 0.08000177 | 113.9887 | 2026.106 | 0.008377766 | 13606.1
1¦5 | 150.065 | 0.1607294 | 138.1379 | 2455.348 | 0.01683155 | 8207.081
1¦6 | 180.065 | 0.320087 | 152.0823 | 2703.205 | 0.03351943 | 4537.139
1¦7 | 210.064 | 0.6401441 | 158.4927 | 2817.147 | 0.06703573 | 2364.302
1¦8 | 240.064 | 1.250275 | 150.0526 | 2667.128 | 0.1309285 | 1146.066
1¦9 | 270.064 | 2.499744 | 121.3087 | 2156.215 | 0.2617726 | 463.4124
1¦10 | 300.064 | 4.999977 | 107.0479 | 1902.735 | 0.5235963 | 204.4473
1¦11 | 330.064 | 9.998151 | 112.041 | 1991.485 | 1.047004 | 107.011
1¦12 | 360.064 | 19.99628 | 126.5607 | 2249.569 | 2.094006 | 60.43953
1¦13 | 390.064 | 40.00207 | 125.4711 | 2230.2 | 4.189007 | 29.95246
1¦14 | 420.063 | 80.0041 | 135.1875 | 2402.906 | 8.37801 | 16.13599
1¦15 | 450.063 | 160.0463 | 150.4298 | 2673.832 | 16.76001 | 8.975519
1¦16 | 480.063 | 319.9963 | 155.4792 | 2763.584 | 33.50993 | 4.639795
1¦17 | 510.063 | 639.9919 | 237.5301 | 4222.007 | 67.0198 | 3.544178
1¦18 | 540.063 | 1249.995 | 518.0753 | 9208.59 | 130.8992 | 3.957819
1¦19 | 570.063 | 639.9917 | 299.2286 | 5318.675 | 67.01978 | 4.464781
1¦20 | 600.062 | 319.9962 | 195.0095 | 3466.219 | 33.50993 | 5.819455
1¦21 | 630.062 | 160.046 | 128.6353 | 2286.444 | 16.75998 | 7.675148
1¦22 | 660.062 | 80.00403 | 106.3494 | 1890.321 | 8.378002 | 12.69389
1¦23 | 690.062 | 40.00204 | 89.50334 | 1590.888 | 4.189004 | 21.36626
1¦24 | 720.062 | 19.99595 | 67.7898 | 1204.938 | 2.093971 | 32.37381
1¦25 | 750.062 | 9.998099 | 84.77243 | 1506.798 | 1.046999 | 80.96709
1¦26 | 780.062 | 5.000095 | 71.01694 | 1262.299 | 0.5236087 | 135.6298
1¦27 | 810.061 | 2.499891 | 62.04187 | 1102.771 | 0.261788 | 236.9928
1¦28 | 840.061 | 1.249995 | 63.86452 | 1135.167 | 0.1308992 | 487.8908
1¦29 | 870.061 | 0.640004 | 61.92928 | 1100.769 | 0.06702106 | 924.0271
1¦30 | 900.061 | 0.3200029 | 59.34415 | 1054.82 | 0.03351062 | 1770.906
1¦31 | 930.061 | 0.1600479 | 53.31569 | 947.666 | 0.01676018 | 3181.093
1¦32 | 960.061 | 0.07996324 | 42.69682 | 758.9196 | 0.008373731 | 5098.9
1¦33 | 990.061 | 0.04026706 | 46.34448 | 823.7554 | 0.004216757 | 10990.55
1¦34 | 1020.06 | 0.01997213 | 23.14634 | 411.4173 | 0.002091476 | 11066.98
1¦35 | 1050.06 | 0.009983627 | 30.2679 | 538.0003 | 0.001045483 | 28951.11

## _29_01_bss_4_6_ramp_2_1_rwd
SegIndex | t in s | Ω in 1/min | τ in Pa | M in µNm | ɣ̇ in 1/s | η in Pas
1¦1 | 30.041 | 0.01008419 | 0 | 0 | 0.001056014 | 0
1¦2 | 60.041 | 0.01985464 | 12.7665 | 226.9197 | 0.002079173 | 6140.182
1¦3 | 90.041 | 0.0398756 | 76.82071 | 1365.459 | 0.004175763 | 18396.81
1¦4 | 120.05 | 0.07986568 | 99.66503 | 1771.508 | 0.008363514 | 11916.65
1¦5 | 150.05 | 0.1600505 | 154.9225 | 2753.688 | 0.01676045 | 9243.333
1¦6 | 180.05 | 0.3200663 | 172.052 | 3058.159 | 0.03351726 | 5133.236
1¦7 | 210.05 | 0.6400581 | 172.0013 | 3057.257 | 0.06702673 | 2566.16
1¦8 | 240.05 | 1.250044 | 173.1375 | 3077.453 | 0.1309043 | 1322.626
1¦9 | 270.05 | 2.500086 | 182.7664 | 3248.603 | 0.2618084 | 698.0923
1¦10 | 300.05 | 5.0001 | 186.1649 | 3309.01 | 0.5236093 | 355.5416
1¦11 | 330.049 | 9.998253 | 203.5288 | 3617.646 | 1.047015 | 194.3896
1¦12 | 360.049 | 19.99644 | 216.5984 | 3849.954 | 2.094023 | 103.4365
1¦13 | 390.049 | 40.00197 | 229.9304 | 4086.926 | 4.188996 | 54.88915
1¦14 | 420.049 | 80.00396 | 282.1508 | 5015.122 | 8.377995 | 33.6776
1¦15 | 450.049 | 160.0462 | 347.8014 | 6182.037 | 16.76 | 20.75188
1¦16 | 480.049 | 319.9962 | 420.9308 | 7481.884 | 33.50993 | 12.56138
1¦17 | 510.048 | 639.9921 | 528.4354 | 9392.736 | 67.01981 | 7.884763
1¦18 | 540.048 | 1249.995 | 668.0875 | 11875 | 130.8991 | 5.103834
1¦19 | 570.048 | 639.9916 | 461.3006 | 8199.441 | 67.01977 | 6.883052
1¦20 | 600.048 | 319.9959 | 326.5965 | 5805.129 | 33.50989 | 9.746272
1¦21 | 630.048 | 160.0458 | 229.4854 | 4079.016 | 16.75996 | 13.69248
1¦22 | 660.048 | 80.00397 | 172.5612 | 3067.21 | 8.377996 | 20.59696
1¦23 | 690.048 | 40.00197 | 140.7769 | 2502.255 | 4.188996 | 33.60635
1¦24 | 720.047 | 19.99625 | 112.3476 | 1996.936 | 2.094002 | 53.6521
1¦25 | 750.047 | 9.998168 | 95.84982 | 1703.694 | 1.047006 | 91.5466
1¦26 | 780.047 | 5.000038 | 81.66411 | 1451.548 | 0.5236027 | 155.9658
1¦27 | 810.047 | 2.499989 | 72.01963 | 1280.121 | 0.2617982 | 275.0959
1¦28 | 840.047 | 1.250021 | 65.88303 | 1171.046 | 0.1309019 | 503.3006
1¦29 | 870.047 | 0.6399758 | 58.02438 | 1031.361 | 0.06701811 | 865.8015
1¦30 | 900.047 | 0.3199848 | 50.83446 | 903.5631 | 0.03350873 | 1517.051
1¦31 | 930.046 | 0.1600181 | 47.10499 | 837.2732 | 0.01675705 | 2811.054
1¦32 | 960.046 | 0.08000729 | 42.85024 | 761.6466 | 0.008378344 | 5114.404
1¦33 | 990.046 | 0.04002146 | 39.97749 | 710.5845 | 0.004191038 | 9538.804
1¦34 | 1020.046 | 0.02011555 | 34.4156 | 611.7241 | 0.002106495 | 16337.85
1¦35 | 1050.046 | 0.009994148 | 12.36912 | 219.8563 | 0.001046585 | 11818.55

## _29_01_bss_4_6_ramp_1_1_rwd
SegIndex | t in s | Ω in 1/min | τ in Pa | M in µNm | ɣ̇ in 1/s | η in Pas
1¦1 | 30.067 | 0.009880374 | 22.0716 | 392.3142 | 0.00103467 | 21332.01
1¦2 | 60.067 | 0.01993227 | 70.66417 | 1256.029 | 0.002087302 | 33854.31
1¦3 | 90.067 | 0.03997872 | 102.2313 | 1817.122 | 0.004186562 | 24418.91
1¦4 | 120.067 | 0.07997342 | 117.1822 | 2082.869 | 0.008374797 | 13992.25
1¦5 | 150.067 | 0.1600914 | 120.0973 | 2134.684 | 0.01676474 | 7163.686
1¦6 | 180.067 | 0.3200535 | 130.344 | 2316.815 | 0.03351593 | 3889.017
1¦7 | 210.067 | 0.6400224 | 132.579 | 2356.541 | 0.06702299 | 1978.112
1¦8 | 240.066 | 1.249962 | 114.407 | 2033.54 | 0.1308957 | 874.03125
1¦9 | 270.066 | 2.500037 | 108.2359 | 1923.852 | 0.2618033 | 413.4246
1¦10 | 300.066 | 5.000079 | 102.801 | 1827.248 | 0.523607 | 196.3323
1¦11 | 330.066 | 9.99805 | 104.1242 | 1850.767 | 1.046993 | 99.45065
1¦12 | 360.066 | 19.9962 | 115.0631 | 2045.203 | 2.093998 | 54.94903
1¦13 | 390.066 | 40.00209 | 125.7698 | 2235.509 | 4.189009 | 30.02375
1¦14 | 420.065 | 80.0041 | 133.599 | 2374.671 | 8.37801 | 15.94639
1¦15 | 450.065 | 160.0462 | 178.8515 | 3179.018 | 16.76 | 10.67133
1¦16 | 480.065 | 319.996 | 201.1225 | 3574.876 | 33.5099 | 6.001883
1¦17 | 510.065 | 639.9921 | 373.4235 | 6637.46 | 67.01981 | 5.571837
1¦18 | 540.065 | 1249.995 | 510.0069 | 9065.177 | 130.8992 | 3.896181
1¦19 | 570.065 | 639.9918 | 311.4981 | 5536.759 | 67.01978 | 4.647853
1¦20 | 600.065 | 319.996 | 207.8566 | 3694.572 | 33.5099 | 6.202843
1¦21 | 630.064 | 160.0459 | 140.3064 | 2493.893 | 16.75997 | 8.371519
1¦22 | 660.064 | 80.00402 | 113.5974 | 2019.151 | 8.378001 | 13.55901
1¦23 | 690.064 | 40.002 | 98.94612 | 1758.729 | 4.189 | 23.62046
1¦24 | 720.064 | 19.99624 | 79.1701 | 1407.218 | 2.094001 | 37.80805
1¦25 | 750.064 | 9.99805 | 72.36028 | 1286.176 | 1.046993 | 69.11246
1¦26 | 780.064 | 5.000155 | 100.1578 | 1780.267 | 0.5236151 | 191.2814
1¦27 | 810.064 | 2.499965 | 75.15219 | 1335.801 | 0.2617958 | 287.0642
1¦28 | 840.063 | 1.250038 | 64.98053 | 1155.004 | 0.1309037 | 496.3996
1¦29 | 870.063 | 0.6400407 | 59.24414 | 1053.042 | 0.06702491 | 883.9124
1¦30 | 900.063 | 0.3199879 | 54.25173 | 964.3038 | 0.03350906 | 1619.017
1¦31 | 930.063 | 0.1597641 | 46.32249 | 823.3646 | 0.01673046 | 2768.752
1¦32 | 960.063 | 0.07997204 | 43.09377 | 765.9752 | 0.008374653 | 5145.737
1¦33 | 990.063 | 0.04005367 | 40.57088 | 721.1319 | 0.004194411 | 9672.605
1¦34 | 1020.062 | 0.01997876 | 35.92359 | 638.528 | 0.002092171 | 17170.48
1¦35 | 1050.062 | 0.01003505 | 34.23652 | 608.541 | 0.001050868 | 32579.26