## 180°C
Time (s) | Temperature (°C) | Stress(Mpa) | Strain(%) | Relaxation Modulus(Mpa)
0.06 | 180.0448 | 0.2292631 | 1.042055 | 22.00106
0.8599992 | 180.0432 | 0.2195532 | 1.004282 | 21.86171
1.86 | 180.0425 | 0.2162956 | 1.004005 | 21.54328
3.06 | 180.0427 | 0.2127097 | 1.003142 | 21.20434
4.459998 | 180.0392 | 0.209618 | 1.002243 | 20.91489
6.160002 | 180.0398 | 0.2068275 | 1.001725 | 20.64714
8.16 | 180.0401 | 0.2043713 | 1.001166 | 20.41334
10.659996 | 180.0388 | 0.2020782 | 1.000908 | 20.1895
13.56 | 180.0366 | 0.1999946 | 1.000756 | 19.98434
17.059998 | 180.0351 | 0.1978432 | 1.000571 | 19.77302
21.260004 | 180.0341 | 0.1956486 | 1.000561 | 19.55389
26.359998 | 180.0312 | 0.1933815 | 1.000456 | 19.32934
32.46 | 180.0292 | 0.1910308 | 1.000406 | 19.09532
39.760008 | 180.0248 | 0.1885237 | 1.000296 | 18.84678
48.560004 | 180.0216 | 0.1858338 | 1.000315 | 18.57753
59.05998 | 180.0188 | 0.1829361 | 1.0003 | 18.28812
71.65998 | 180.0164 | 0.1797822 | 1.000326 | 17.97236
86.76 | 180.0131 | 0.1763264 | 1.00026 | 17.62806
104.95998 | 180.0121 | 0.1724118 | 1.000216 | 17.23746
126.75996 | 180.0104 | 0.1680587 | 1.000289 | 16.80101
152.95998 | 180.0086 | 0.1631221 | 1.000272 | 16.30776
184.36002 | 180.0043 | 0.1579512 | 1.000199 | 15.79197
222.06 | 180.0054 | 0.1521228 | 1.000229 | 15.20879
267.26004 | 180.0075 | 0.1456386 | 1.000152 | 14.56164
321.55992 | 180.0073 | 0.1386741 | 1.000153 | 13.86529
386.65992 | 180.0073 | 0.131319 | 1.000126 | 13.13024
464.76 | 180.008 | 0.1235002 | 1.000076 | 12.34908
558.55992 | 180.0076 | 0.1154459 | 1.000027 | 11.54428
671.0598 | 180.0092 | 0.107027 | 1.000113 | 10.70149
806.0604 | 180.0078 | 0.09836412 | 1.000094 | 9.835482
968.0604 | 180.0077 | 0.08990294 | 1.000029 | 8.990028
1162.4598 | 180.0046 | 0.08161503 | 0.9999731 | 8.161721
1395.7596 | 180.0026 | 0.07380542 | 0.9999732 | 7.380738
1675.7604 | 180.0061 | 0.06635159 | 1.000028 | 6.63497
2011.7604 | 180.0029 | 0.05937182 | 0.9999476 | 5.937491
2414.9598 | 180.005 | 0.05317364 | 1.00002 | 5.31726
2898.7596 | 180.0039 | 0.04742348 | 1.000073 | 4.742
3479.3592 | 180.0045 | 0.04227864 | 0.9999887 | 4.227911
4176.06 | 180 | 0.03757138 | 0.9999897 | 3.757176
5012.0592 | 180.0009 | 0.03348999 | 0.9999668 | 3.34911
6015.258 | 180.0006 | 0.03001786 | 1.000032 | 3.001688
7219.158 | 179.9995 | 0.02691096 | 1.00003 | 2.691015
8663.76 | 179.9982 | 0.02408556 | 1.000029 | 2.408486
10397.364 | 179.9996 | 0.02165112 | 1.000056 | 2.16499
12477.66 | 180.003 | 0.01950373 | 0.999946 | 1.950478
14973.96 | 179.9992 | 0.01762186 | 0.9999585 | 1.762259
17969.556 | 179.9996 | 0.01583351 | 1.00005 | 1.583273

## 190°C
Time (s) | Temperature (°C) | Stress(Mpa) | Strain(%) | Relaxation Modulus(Mpa)
0.06 | 190.0316 | 0.2095091 | 0.87 | 24.0815
0.1039994 | 190.0326 | 0.213886 | 0.8971609 | 23.84032
0.6039998 | 190.0324 | 0.213886 | 0.9027945 | 23.69156
1.204 | 190.0342 | 0.213886 | 0.917708 | 23.30655
1.903999 | 190.0341 | 0.2284435 | 0.9902152 | 23.07008
2.703999 | 190.0349 | 0.226932 | 1.005071 | 22.5787
3.703999 | 190.0334 | 0.2234316 | 1.003797 | 22.25865
4.903999 | 190.0316 | 0.2202627 | 1.002982 | 21.96078
6.303997 | 190.03 | 0.2171717 | 1.002438 | 21.66436
8.004001 | 190.0311 | 0.2140791 | 1.002093 | 21.36319
10.004 | 190.0289 | 0.2108483 | 1.001854 | 21.0458
12.504 | 190.0262 | 0.2071984 | 1.001827 | 20.68204
15.404 | 190.0275 | 0.2033756 | 1.001515 | 20.30679
18.904 | 190.0248 | 0.1991228 | 1.001438 | 19.88368
23.104 | 190.023 | 0.1946322 | 1.001094 | 19.44196
28.204 | 190.0209 | 0.189451 | 1.001137 | 18.92358
34.304 | 190.0158 | 0.1837129 | 1.001098 | 18.35114
41.60401 | 190.0146 | 0.177484 | 1.00102 | 17.73031
50.404 | 190.0116 | 0.1705467 | 1.001136 | 17.03532
60.90398 | 190.0074 | 0.16281 | 1.000842 | 16.2673
73.50398 | 190.0052 | 0.1546082 | 1.000741 | 15.44938
88.604 | 190.0031 | 0.1456472 | 1.000794 | 14.55317
106.804 | 190.0006 | 0.136329 | 1.0006 | 13.62473
128.604 | 189.9988 | 0.1263384 | 1.000496 | 12.62757
154.804 | 189.9998 | 0.1162434 | 1.000462 | 11.61898
186.204 | 190 | 0.1057374 | 1.000293 | 10.57065
223.904 | 190.0036 | 0.09549966 | 1.000257 | 9.547516
269.104 | 190.0061 | 0.08511425 | 1.000168 | 8.509992
323.4039 | 190.007 | 0.0753271 | 1.000176 | 7.531388
388.5039 | 190.009 | 0.06589716 | 1.000151 | 6.58872
466.604 | 190.0119 | 0.05732237 | 1.00019 | 5.731152
560.4039 | 190.0092 | 0.0492582 | 1.000102 | 4.925315
672.9038 | 190.0048 | 0.04233104 | 1.000095 | 4.2327
807.9044 | 190.0073 | 0.03601769 | 1.000053 | 3.601578
969.9044 | 190.0074 | 0.03071666 | 1.000023 | 3.071596
1164.304 | 190.0067 | 0.02633602 | 1.000001 | 2.6336
1397.604 | 190.0047 | 0.02252864 | 0.99986 | 2.25318
1677.604 | 190.0078 | 0.01925544 | 1.000039 | 1.925469
2013.604 | 190.0035 | 0.01645523 | 1.00008 | 1.645391
2416.804 | 190.0009 | 0.01400988 | 0.9999922 | 1.400999
2900.604 | 190.0008 | 0.01183493 | 1.000185 | 1.183275
3481.203 | 190.0004 | 0.009963426 | 0.9999768 | 0.9963658
4177.904 | 189.9992 | 0.008322088 | 1.000029 | 0.8321844
5013.903 | 189.9999 | 0.007017231 | 1.000201 | 0.7015824
6017.102 | 189.9999 | 0.005670137 | 1.000056 | 0.5669824
7221.002 | 190.0004 | 0.004428789 | 1.000001 | 0.4428784
8665.604 | 190 | 0.003114451 | 1.000075 | 0.3114219
10399.21 | 190.0032 | 0.002006146 | 0.9998459 | 0.2006454
12479.5 | 190.0008 | 0.000741808 | 1.000027 | 0.07417886
14975.8 | 190.0029 | -0.0003346 | 1.000001 | -0.03346018
17971.4 | 190.0014 | -0.001576 | 0.9997938 | -0.1576276

## 200°C
Time (s) | Temperature (°C) | Stress(Mpa) | Strain(%) | Relaxation Modulus(Mpa)
0.06 | 199.9713 | 0.2216239 | 0.87 | 25.47401
0.07975421 | 199.9726 | 0.2230074 | 0.8785759 | 25.38283
1.079754 | 199.9729 | 0.2327789 | 0.9334561 | 24.93732
2.079753 | 199.973 | 0.243149 | 1.004649 | 24.20237
3.079754 | 199.9724 | 0.2378348 | 1.006326 | 23.63398
5.079752 | 199.9724 | 0.2283692 | 1.005156 | 22.71979
7.079756 | 199.9715 | 0.2202368 | 1.004442 | 21.92628
9.079754 | 199.9714 | 0.2128892 | 1.004221 | 21.19944
12.07975 | 199.9704 | 0.2028048 | 1.003714 | 20.20544
15.07975 | 199.9699 | 0.1940738 | 1.003348 | 19.34262
19.07975 | 199.9684 | 0.183326 | 1.002945 | 18.27878
24.07975 | 199.9678 | 0.1718005 | 1.002534 | 17.13664
30.07975 | 199.9662 | 0.1598637 | 1.002098 | 15.95289
37.07976 | 199.9653 | 0.1482416 | 1.001838 | 14.79696
45.07975 | 199.9641 | 0.1369082 | 1.001442 | 13.67112
55.07975 | 199.9634 | 0.1253578 | 1.001226 | 12.52042
67.07977 | 199.9622 | 0.1141951 | 1.000943 | 11.40875
81.07975 | 199.9625 | 0.1036915 | 1.000866 | 10.36018
98.07973 | 199.9622 | 0.09358636 | 1.000587 | 9.353142
119.0797 | 199.9634 | 0.084035 | 1.000484 | 8.399434
144.0798 | 199.9656 | 0.07535134 | 1.000373 | 7.532321
174.0798 | 199.9688 | 0.06789816 | 1.000263 | 6.78803
210.0798 | 199.9724 | 0.06104368 | 1.000251 | 6.102838
253.0798 | 199.9777 | 0.05495066 | 1.000128 | 5.494365
305.0798 | 199.9813 | 0.0498421 | 1.00013 | 4.983564
367.0798 | 199.9862 | 0.04532336 | 0.9999899 | 4.532382
441.0798 | 199.9888 | 0.0415852 | 1.000066 | 4.158244
530.0797 | 199.987 | 0.03821422 | 1.000002 | 3.821414
637.0794 | 199.9896 | 0.03517814 | 1.000002 | 3.517808
765.0798 | 199.9935 | 0.03254998 | 1.000041 | 3.254866
919.08 | 199.9949 | 0.0304148 | 1.000012 | 3.041443
1104.08 | 200.0005 | 0.02840796 | 1.000035 | 2.840696
1326.08 | 199.997 | 0.0264641 | 1.00003 | 2.64633
1592.08 | 199.9994 | 0.02474449 | 0.9999903 | 2.474473
1911.08 | 199.997 | 0.02309935 | 0.9999901 | 2.309958
2294.08 | 200.0006 | 0.02149362 | 1.000058 | 2.149238
2754.08 | 199.9998 | 0.02001661 | 0.9999981 | 2.001665
3306.08 | 199.9992 | 0.0185666 | 0.9999988 | 1.856662
3968.08 | 199.9993 | 0.01723596 | 1.000002 | 1.723592
4763.08 | 199.9999 | 0.01576309 | 1.000097 | 1.576156
5717.08 | 199.9983 | 0.01430679 | 0.9999903 | 1.430693
6861.08 | 200.0039 | 0.01286638 | 1.000024 | 1.286608
8234.078 | 200.0006 | 0.01131862 | 1.000022 | 1.131837
9882.08 | 199.9997 | 0.01004465 | 1.000019 | 1.004446
11859.08 | 199.9993 | 0.008745842 | 1.000004 | 0.8745809
14232.08 | 199.999 | 0.007315736 | 1.000027 | 0.731554
17079.08 | 200.0022 | 0.006172605 | 0.9999647 | 0.6172824

## 210°C
Time (s) | Temperature (°C) | Stress(Mpa) | Strain(%) | Relaxation Modulus(Mpa)
0.06 | 210.0147 | 0.2080024 | 0.87 | 23.90832
0.07257953 | 210.0157 | 0.2087827 | 0.8755035 | 23.84716
1.072579 | 210.0164 | 0.2161503 | 0.9429938 | 22.92171
2.072579 | 210.0163 | 0.2197562 | 1.01143 | 21.72727
3.07258 | 210.0154 | 0.2093386 | 1.013433 | 20.65638
5.072578 | 210.0138 | 0.1911137 | 1.010305 | 18.91644
7.072582 | 210.013 | 0.176196 | 1.008746 | 17.46684
9.07258 | 210.0134 | 0.1636706 | 1.007357 | 16.24753
12.07258 | 210.0104 | 0.1481201 | 1.005816 | 14.72637
15.07258 | 210.0106 | 0.1352434 | 1.005028 | 13.45668
19.07258 | 210.0078 | 0.1216085 | 1.003846 | 12.11426
24.07258 | 210.0066 | 0.108139 | 1.002924 | 10.78237
30.07258 | 210.0052 | 0.09553175 | 1.002325 | 9.531018
37.07259 | 210.0031 | 0.08448608 | 1.001743 | 8.433905
45.07258 | 210.0006 | 0.07476089 | 1.001408 | 7.465576
55.07258 | 209.9987 | 0.0658107 | 1.000972 | 6.574682
67.0726 | 209.9966 | 0.05776157 | 1.000712 | 5.77205
81.07258 | 209.9948 | 0.05082436 | 1.000554 | 5.079623
98.07256 | 209.994 | 0.04486141 | 1.000402 | 4.484337
119.0726 | 209.9939 | 0.0393807 | 1.000274 | 3.936991
144.0726 | 209.9947 | 0.03468791 | 1.000198 | 3.468105
174.0726 | 209.998 | 0.03049435 | 1.000107 | 3.049108
210.0726 | 210.0016 | 0.02699507 | 1.00008 | 2.699292
253.0726 | 210.0053 | 0.02379646 | 1.000092 | 2.379429
305.0726 | 210.0089 | 0.02085975 | 1.000096 | 2.085775
367.0727 | 210.0106 | 0.01827326 | 1.000052 | 1.827232
441.0726 | 210.0109 | 0.01576871 | 1.000013 | 1.576851
530.0725 | 210.01 | 0.0136287 | 1.000022 | 1.36284
637.0722 | 210.0132 | 0.01164658 | 1.000001 | 1.164657
765.0726 | 210.0086 | 0.009882293 | 0.9999546 | 0.9882743
919.0728 | 210.0076 | 0.00818829 | 0.999967 | 0.8188561
1104.073 | 210.0086 | 0.006446381 | 0.9999978 | 0.6446396
1326.073 | 210.0076 | 0.004928408 | 1.000002 | 0.4928396
1592.072 | 210.0047 | 0.003510806 | 0.9999903 | 0.351084
1911.073 | 210.0076 | 0.002025036 | 1.00002 | 0.2024996
2294.072 | 210.0036 | 0.000600702 | 1.000031 | 0.06006829
2754.073 | 210.0016 | -0.00080246 | 0.9999851 | -0.08024708
3306.073 | 209.9998 | -0.0020672 | 1.000004 | -0.2067159
3968.073 | 210.0004 | -0.0033903 | 1.000007 | -0.3390254
4763.073 | 210.0006 | -0.0045796 | 0.9999897 | -0.45796
5717.073 | 209.999 | -0.0056817 | 1.000028 | -0.5681539
6861.073 | 210.0039 | -0.007043 | 0.9999738 | -0.7043137
8234.071 | 209.9994 | -0.0079796 | 1.000019 | -0.7979407
9882.073 | 210 | -0.0088062 | 0.9999951 | -0.8806236
11859.07 | 210.0037 | -0.0095658 | 0.9999946 | -0.956588
14232.07 | 210.0001 | -0.01016492 | 1.000014 | -1.016478
17079.07 | 209.9989 | -0.01042175 | 1.000001 | -1.042174

## 220°C
Time (s) | Temperature (°C) | Stress(Mpa) | Strain(%) | Relaxation Modulus(Mpa)
0.06 | 220.0083 | 0.2136779 | 0.87 | 24.56068
0.06676422 | 220.0084 | 0.2141123 | 0.8730522 | 24.52457
1.066764 | 220.0095 | 0.2169 | 0.9709222 | 22.33958
2.066763 | 220.0097 | 0.2067564 | 1.02414 | 20.1883
3.066764 | 220.0092 | 0.1872323 | 1.022645 | 18.30863
5.066762 | 220.0083 | 0.1576398 | 1.014734 | 15.53508
7.066766 | 220.0072 | 0.1372365 | 1.010922 | 13.57539
9.066764 | 220.0062 | 0.1221162 | 1.007939 | 12.11543
12.06676 | 220.005 | 0.1056777 | 1.005572 | 10.50922
15.06676 | 220.0048 | 0.09402726 | 1.00424 | 9.363031
19.06676 | 220.0039 | 0.082673 | 1.002847 | 8.243832
24.06676 | 220.0018 | 0.07275189 | 1.002062 | 7.260218
30.06676 | 220.0007 | 0.06442396 | 1.001329 | 6.433848
37.06677 | 219.9985 | 0.05772805 | 1.00101 | 5.766982
45.06676 | 219.9978 | 0.05203238 | 1.000723 | 5.199478
55.06676 | 219.996 | 0.04686612 | 1.000537 | 4.684097
67.06678 | 219.9959 | 0.0424989 | 1.000416 | 4.248123
81.06676 | 219.9959 | 0.03867494 | 1.000286 | 3.86639
98.06674 | 219.9978 | 0.03511464 | 1.00024 | 3.51062
119.0667 | 220.0003 | 0.03186039 | 1.000182 | 3.18546
144.0668 | 220.0039 | 0.02875984 | 1.000138 | 2.875586
174.0668 | 220.0068 | 0.02603935 | 1.000066 | 2.603762
210.0668 | 220.0086 | 0.02355304 | 1.000082 | 2.35511
253.0668 | 220.0098 | 0.02131712 | 1.000062 | 2.131581
305.0668 | 220.011 | 0.01896917 | 1.000055 | 1.896813
367.0668 | 220.0112 | 0.01678407 | 1.000042 | 1.678338
441.0668 | 220.0122 | 0.01457874 | 1.000048 | 1.457804
530.0667 | 220.0118 | 0.0125271 | 1.000031 | 1.25267
637.0664 | 220.0123 | 0.01047715 | 1.000037 | 1.047676
765.0668 | 220.013 | 0.008522661 | 1.000021 | 0.8522482
919.067 | 220.0086 | 0.00649571 | 1.000027 | 0.6495538
1104.067 | 220.009 | 0.00467446 | 1.000017 | 0.4674382
1326.067 | 220.0108 | 0.002754675 | 1.000034 | 0.2754581
1592.067 | 220.0057 | 0.000876067 | 1.000002 | 0.08760649
1911.067 | 220.0066 | -0.0010928 | 0.9999911 | -0.1092826
2294.067 | 220.0034 | -0.0028689 | 0.9999572 | -0.2868975
2754.067 | 220.002 | -0.0047585 | 0.9999818 | -0.4758611
3306.067 | 220.0017 | -0.0066221 | 0.9999555 | -0.6622419
3968.067 | 220.0006 | -0.0081776 | 0.9999931 | -0.8177659
4763.067 | 220.0036 | -0.0095263 | 0.9999616 | -0.9526701
5717.067 | 219.9998 | -0.01060393 | 0.9999997 | -1.060394
6861.067 | 219.9996 | -0.01143542 | 1.000002 | -1.14354
8234.065 | 220.0018 | -0.01191552 | 0.9999994 | -1.191553
9882.067 | 220.004 | -0.01197116 | 1 | -1.197116