## Figure 1
Figure 1a | Scenario I |  |  |  |  | Figure 1b | Scenario II
| PFOA removal% | [5 empty] | PFOA removal%
dose (mg/L) | Zr | Zn | Al | dose (mg/L) | Fe | dose (mg/L) | Zr | Zn | Al | dose (mg/L) | Fe
1.2 | 0 | 0 | 0 | 1.3 | 0 | 1.2 | 0 | 0 | 0 | 1.3 | 0
2.9 | 0 | 0 | 0 | 3.3 | 0 | 2.9 | 0 | 0 | 0 | 3.3 | 0
5.8 | 0 | 0 | 0 | 6.5 | 0 | 5.8 | 0 | 0 | 0 | 6.5 | 0
11.6 | 3.69 | 0 | 1.953 | 13 | 0 | 11.6 | 0 | 0 | 0 | 13 | 0
17.5 | 2.31 | 0 | 4.069 | 19.5 | 0 | 17.5 | 2.95 | 0 | 6.16 | 19.5 | 0
23.3 | 4.03 | 0 | 5.419 | 26 | 0 | 23.3 | 2.98 | 0 | 10.052 | 26 | 0
29.2 | 3.09 | 0 | 7.57 | 32.7 | 3.986 | 29.2 | 5.6 | 0 | 16.848 | 32.7 | 0
Figure 1c | PFOS removal% |  |  |  |  | Figure 1d | PFOS removal%
dose (mg/L) | Zr | Zn | Al | dose (mg/L) | Fe | dose (mg/L) | Zr | Zn | Al | dose (mg/L) | Fe
1.2 | - | 0 | 22.761 | 1.3 | 17.66 | 1.2 | 0 | 0 | 0 | 1.3 | 0
2.9 | - | 0 | 22.38 | 3.3 | 18.487 | 2.9 | 0 | 0 | 0 | 3.3 | 0
5.8 | - | 0 | 23.56 | 6.5 | 19.601 | 5.8 | 0 | 0 | 0 | 6.5 | 3.944
11.6 | - | 0 | 20.573 | 13 | 18 | 11.6 | 0 | 0 | 0 | 13 | 7.586
17.5 | 7.02 | 0 | 25.62 | 19.5 | 15.392 | 17.5 | 0 | 0 | 9.66 | 19.5 | 7.062
23.3 | 5.75 | 0 | 26.411 | 26 | 17.1 | 23.3 | 0 | 0 | 42.304 | 26 | 5.92
29.2 | 5.92 | 0 | 26.948 | 32.7 | 17.645 | 29.2 | 5.97 | 0 | 58.217 | 32.7 | 7.433

## Figure 2
Figure 2a | Dose | PFOA removal% |  | Figure 2b | Dose | PFOS removal%
| 1.25 | 0 |  |  | 1.25 | 0
| 2.5 | 0 |  |  | 2.5 | 0
| 5 | 5.55 |  |  | 5 | 9.83
| 7.5 | 7.62 |  |  | 7.5 | 30.18
| 10 | 18.61 |  |  | 10 | 47.85
| 12.5 | 21.86 |  |  | 12.5 | 54.21
| 15 | 22.6 |  |  | 15 | 55.7
Figure 2c | Dose | Residual DOC | Residual Turbidity | Figure 2d | Dose | final pH | Zeta potential
| 0 | 3 | 6.52 |  | 0 | 7.5 | -12.3
| 1.25 | 2.3 | 0.56 |  | 1.25 | 7.3 | -4.05
| 2.5 | 2.1 | 0.63 |  | 2.5 | 6.64 | 1.09
| 5 | 1.99 | 0.61 |  | 5 | 5.89 | 7.56
| 7.5 | 1.81 | 0.97 |  | 7.5 | 5.3 | 10.5
| 10 | 1.85 | 1.05 |  | 10 | 4.75 | 12
| 12.5 | 1.89 | 0.982 |  | 12.5 | 4.54 | 12.15
| 15 | 1.89 | 1.21 |  | 15 | 4.33 | 12.1

## Figure 3
Figure 3a | PFOA removal% |  |  |  | Figure 3b | PFOS removal%
| Dosage | pH 4.5 | pH 5.5 | pH 6.5 |  | Dosage | pH 4.5 | pH 5.5 | pH 6.5
| 1.25 | 4.04 | 0 | 0 |  | 1.25 | 20.6 | 2.83 | 0.77
| 2.5 | 12.45 | 3.44 | 0 |  | 2.5 | 24.96 | 12.28 | 1.35
| 5 | 12.88 | 6.11 | 1.38 |  | 5 | 30.61 | 13.49 | 1.05
| 7.5 | 18.12 | 5.44 | 1.27 |  | 7.5 | 35.51 | 17.42 | 0.76
| 10 | 16.81 | 8.28 | 1.48 |  | 10 | 42.26 | 17.56 | 0.95
| 12.5 | 18.56 | 10.8 | 1.38 |  | 12.5 | 45.45 | 18.72 | 1.53
| 15 | 20.52 | 9.3 | 0.32 |  | 15 | 45.19 | 22.23 | 0.08
Figure 3c | Residual DOC |  |  |  | Figure 3d | Zeta potential
| Dosage | pH 4.5 | pH 5.5 | pH 6.5 |  | Dosage | pH 4.5 | pH 5.5 | pH 6.5
| 0 | 3 | 3 | 3 |  | 0 | -12.3 | -12.3 | -12.3
| 1.25 | 2.88 | 2.89 | 2.92 |  | 1.25 | -7.52 | -4.33 | -7.67
| 2.5 | 2.71 | 2.69 | 2.73 |  | 2.5 | -2.53 | 3.92 | -3.15
| 5 | 2.35 | 2.29 | 2.58 |  | 5 | 4.18 | 7.17 | 0.07
| 7.5 | 2.33 | 2.24 | 2.01 |  | 7.5 | 9.2 | 8.75 | 0.7
| 10 | 2.08 | 2.12 | 2.12 |  | 10 | 10.7 | 7.12 | 1.99
| 12.5 | 1.91 | 2.04 | 1.99 |  | 12.5 | 11 | 7.35 | 3.76
| 15 | 1.79 | 2.13 | 1.92 |  | 15 | 10 | 7.73 | 3.99
Residual turbidity
| Dosage | pH 4.5 | pH 5.5 | pH 6.5
| 0 | 6.52 | 6.52 | 6.52
| 1.25 | 3.24 | 1.36 | 1.31
| 2.5 | 2.78 | 1 | 0.69
| 5 | 2.22 | 0.65 | 0.56
| 7.5 | 1.27 | 0.52 | 0.56
| 10 | 0.78 | 0.32 | 0.42
| 12.5 | 0.84 | 0.42 | 0.53
| 15 | 0.79 | 0.57 | 0.67

## Figure 4
Figure 4a | pH | Log [Al3+] | PFOA removal % | Figure 4b | pH | Log [Al3+] | PFOS removal %
| 4.62 | -4.33445 | 4 |  | 4.62 | -4.33445 | 21
| 4.54 | -4.03342 | 12 |  | 4.54 | -4.03342 | 25
| 4.53 | -3.73239 | 13 |  | 4.53 | -3.73239 | 31
| 4.47 | -3.5563 | 18 |  | 4.47 | -3.5563 | 35
| 4.43 | -3.43136 | 17 |  | 4.43 | -3.43136 | 42
| 4.46 | -3.33445 | 19 |  | 4.46 | -3.33445 | 45
| 4.56 | -3.25527 | 21 |  | 4.56 | -3.25527 | 46
| 5.52 | -4.33445 | 0 |  | 5.52 | -4.33445 | 3
| 5.5 | -4.03342 | 3 |  | 5.5 | -4.03342 | 12
| 5.44 | -3.73239 | 6 |  | 5.44 | -3.73239 | 13
| 5.52 | -3.5563 | 5 |  | 5.52 | -3.5563 | 17
| 5.52 | -3.43136 | 8 |  | 5.52 | -3.43136 | 18
| 5.48 | -3.33445 | 10 |  | 5.48 | -3.33445 | 19
| 5.51 | -3.25527 | 9 |  | 5.51 | -3.25527 | 22
| 6.5 | -4.33445 | 0 |  | 6.5 | -4.33445 | 0
| 6.5 | -4.03342 | 0 |  | 6.5 | -4.03342 | 0
| 6.5 | -3.73239 | 1.3 |  | 6.5 | -3.73239 | 1
| 6.59 | -3.5563 | 1.3 |  | 6.59 | -3.5563 | 6
| 6.59 | -3.43136 | 1.5 |  | 6.59 | -3.43136 | 6
| 6.5 | -3.33445 | 1.5 |  | 6.5 | -3.33445 | 6
| 6.54 | -3.25527 | 0.3 |  | 6.54 | -3.25527 | 7
| 7.3 | -4.33445 | 0 |  | 7.3 | -4.33445 | 0
| 6.64 | -4.03342 | 0 |  | 6.64 | -4.03342 | 0
| 5.89 | -3.73239 | 6 |  | 5.89 | -3.73239 | 10
| 5.2 | -3.5563 | 8 |  | 5.2 | -3.5563 | 30
| 4.7 | -3.43136 | 19 |  | 4.7 | -3.43136 | 47
| 4.43 | -3.33445 | 22 |  | 4.43 | -3.33445 | 54
| 4.33 | -3.25527 | 23 |  | 4.33 | -3.25527 | 56

## Figure 5
Figure 5a | Dose | Residual DOC | Residual Turbidity | Figure 5b | Dose | PFOA removal% | PFOS removal%
| 0.0005 | 2.08 | 1.32 |  | 0.0005 | 16.7 | 40.56
| 0.001 | 2.14 | 1.21 |  | 0.001 | 17.55 | 40.18
| 0.002 | 2.2 | 0.98 |  | 0.002 | 18.18 | 41.09
| 0.005 | 2.12 | 1.22 |  | 0.005 | 14.61 | 36.77
| 0.01 | 2.05 | 1.04 |  | 0.01 | 17.21 | 34.51
| 0.02 | 2.12 | 1.17 |  | 0.02 | 15.04 | 34.84
Figure 5c | PFOA |  |  | Figure 5d | PFOS
| Co | Qe |  |  | Co | Qe
| 0.0005 | 620.86397 |  |  | 0.0005 | 1796.59927
| 0.001 | 1397.05882 |  |  | 0.001 | 3506.61765
| 0.002 | 2941.17647 |  |  | 0.002 | 7176.47059
| 0.005 | 5723.89706 |  |  | 0.005 | 16290.99265
| 0.01 | 13275.36765 |  |  | 0.01 | 31776.83824
| 0.02 | 23563.60294 |  |  | 0.02 | 61475.73529

## Figure 6
Figure 6a | pH 6.5 |  | Figure 6b |  |  |  | Figure 6c | Freundlich isotherm |  | Figure 6d | Freundlich isotherm
Dose | PFOA removal % | PFOS removal% |  | Dose | PFOA | PFOS |  | PFOA |  |  | PFOS
5 | 0 | 0 |  | 0.0002 | 11.23 | 39.56 |  | LogCe | LogQe |  | LogCe | LogQe
10 | 0 | 1.72 |  | 0.0005 | 9.09 | 33.42 |  | 1.9 | 2.56341 |  | 1.74 | 3.10086
15 | 0.25 | 1.56 |  | 0.001 | 8.41 | 33.33 |  | 1.902 | 2.5649 |  | 1.7422 | 3.10268
20 | 1.77 | 2.12 |  | 0.0015 | 8.17 | 31.19 |  | 1.904 | 2.5664 |  | 1.7444 | 3.1045
25 | 1.34 | 4.35 |  | 0.002 | 6.75 | 31.55 |  | 1.90601 | 2.5679 |  | 1.74661 | 3.10632
| pH 4.5 |  |  | 0.005 | 5.8 | 26.85 |  | 1.90801 | 2.5694 |  | 1.74881 | 3.10814
Dose | PFOA removal% | PFOS removal% |  | 0.01 | 4.43 | 21.84 |  | 1.91001 | 2.5709 |  | 1.75101 | 3.10996
5 | 6.2 | 9.14 |  | 0.02 | 3.9 | 21.93 |  | 1.91201 | 2.5724 |  | 1.75321 | 3.11178
10 | 5.69 | 14.57 | [5 empty] | 1.91401 | 2.5739 |  | 1.75542 | 3.1136
15 | 8.4 | 23.68 | [5 empty] | 1.91602 | 2.5754 |  | 1.75762 | 3.11542
20 | 7.09 | 26.32 | [5 empty] | 1.91802 | 2.5769 |  | 1.75982 | 3.11724
25 | 14.02 | 30.5 | [5 empty] | 1.92002 | 2.5784 |  | 1.76202 | 3.11906
[8 empty] | 1.92202 | 2.5799 |  | 1.76422 | 3.12088
Figure 6c | PFOA |  | Figure 6d | PFOS |  |  |  | 1.92402 | 2.5814 |  | 1.76643 | 3.1227
C0 | Ce | Qe | C0 | Ce | Qe |  |  | 1.92603 | 2.5829 |  | 1.76863 | 3.12451
0.0002 | 80 | 118.87236 | 0.0002 | 55.3 | 425.35135 |  |  | 1.92803 | 2.5844 |  | 1.77083 | 3.12633
0.0005 | 190 | 223.17933 | 0.0005 | 152.3 | 898.2785 |  |  | 1.93003 | 2.5859 |  | 1.77303 | 3.12815
0.001 | 392 | 422.86609 | 0.001 | 305 | 1791.85664 |  |  | 1.93203 | 2.5874 |  | 1.77524 | 3.12997
0.0015 | 605.19 | 632.06735 | 0.0015 | 500 | 2662.71445 |  |  | 1.93403 | 2.5889 |  | 1.77744 | 3.13179
0.002 | 790 | 672.0047 | 0.002 | 700 | 3791.04583 |  |  | 1.93604 | 2.5904 |  | 1.77964 | 3.13361
0.005 | 2040 | 1474.86296 | 0.005 | 1870 | 8067.50881 |  |  | 1.93804 | 2.5919 |  | 1.78184 | 3.13543
0.01 | 4160 | 2264.68285 | 0.01 | 4080 | 13397.06228 |  |  | 1.94004 | 2.5934 |  | 1.78404 | 3.13725
0.02 | 7880 | 3758.80971 | 0.02 | 8760 | 28911.86839 |  |  | 1.94204 | 2.5949 |  | 1.78625 | 3.13907
[8 empty] | 1.94404 | 2.5964 |  | 1.78845 | 3.14089
[8 empty] | 1.94605 | 2.5979 |  | 1.79065 | 3.14271
[8 empty] | 1.94805 | 2.5994 |  | 1.79285 | 3.14453
[8 empty] | 1.95005 | 2.6009 |  | 1.79506 | 3.14635
[8 empty] | 1.95205 | 2.6024 |  | 1.79726 | 3.14817
[8 empty] | 1.95405 | 2.6039 |  | 1.79946 | 3.14999
[8 empty] | 1.95606 | 2.6054 |  | 1.80166 | 3.15181
[8 empty] | 1.95806 | 2.6069 |  | 1.80386 | 3.15363
[8 empty] | 1.96006 | 2.6084 |  | 1.80607 | 3.15545
[8 empty] | 1.96206 | 2.6099 |  | 1.80827 | 3.15727
[8 empty] | 1.96406 | 2.6114 |  | 1.81047 | 3.15909
[8 empty] | 1.96607 | 2.6129 |  | 1.81267 | 3.16091
[8 empty] | 1.96807 | 2.6144 |  | 1.81487 | 3.16273
[8 empty] | 1.97007 | 2.61589 |  | 1.81708 | 3.16455
[8 empty] | 1.97207 | 2.61739 |  | 1.81928 | 3.16637
[8 empty] | 1.97407 | 2.61889 |  | 1.82148 | 3.16819
[8 empty] | 1.97608 | 2.62039 |  | 1.82368 | 3.17001
[8 empty] | 1.97808 | 2.62189 |  | 1.82589 | 3.17183
[8 empty] | 1.98008 | 2.62339 |  | 1.82809 | 3.17365
[8 empty] | 1.98208 | 2.62489 |  | 1.83029 | 3.17547
[8 empty] | 1.98408 | 2.62639 |  | 1.83249 | 3.17729
[8 empty] | 1.98609 | 2.62789 |  | 1.83469 | 3.17911
[8 empty] | 1.98809 | 2.62939 |  | 1.8369 | 3.18093
[8 empty] | 1.99009 | 2.63089 |  | 1.8391 | 3.18275
[8 empty] | 1.99209 | 2.63239 |  | 1.8413 | 3.18457
[8 empty] | 1.99409 | 2.63389 |  | 1.8435 | 3.18639
[8 empty] | 1.9961 | 2.63539 |  | 1.84571 | 3.18821
[8 empty] | 1.9981 | 2.63689 |  | 1.84791 | 3.19003
[8 empty] | 2.0001 | 2.63839 |  | 1.85011 | 3.19185
[8 empty] | 2.0021 | 2.63989 |  | 1.85231 | 3.19367
[8 empty] | 2.0041 | 2.64139 |  | 1.85451 | 3.19549
[8 empty] | 2.00611 | 2.64289 |  | 1.85672 | 3.19731
[8 empty] | 2.00811 | 2.64439 |  | 1.85892 | 3.19913
[8 empty] | 2.01011 | 2.64589 |  | 1.86112 | 3.20095
[8 empty] | 2.01211 | 2.64739 |  | 1.86332 | 3.20277
[8 empty] | 2.01411 | 2.64889 |  | 1.86553 | 3.20459
[8 empty] | 2.01612 | 2.65039 |  | 1.86773 | 3.2064
[8 empty] | 2.01812 | 2.65189 |  | 1.86993 | 3.20822
[8 empty] | 2.02012 | 2.65339 |  | 1.87213 | 3.21004
[8 empty] | 2.02212 | 2.65489 |  | 1.87433 | 3.21186
[8 empty] | 2.02412 | 2.65639 |  | 1.87654 | 3.21368
[8 empty] | 2.02613 | 2.65789 |  | 1.87874 | 3.2155
[8 empty] | 2.02813 | 2.65939 |  | 1.88094 | 3.21732
[8 empty] | 2.03013 | 2.66089 |  | 1.88314 | 3.21914
[8 empty] | 2.03213 | 2.66239 |  | 1.88535 | 3.22096
[8 empty] | 2.03413 | 2.66389 |  | 1.88755 | 3.22278
[8 empty] | 2.03614 | 2.66539 |  | 1.88975 | 3.2246
[8 empty] | 2.03814 | 2.66688 |  | 1.89195 | 3.22642
[8 empty] | 2.04014 | 2.66838 |  | 1.89415 | 3.22824
[8 empty] | 2.04214 | 2.66988 |  | 1.89636 | 3.23006
[8 empty] | 2.04414 | 2.67138 |  | 1.89856 | 3.23188
[8 empty] | 2.04615 | 2.67288 |  | 1.90076 | 3.2337
[8 empty] | 2.04815 | 2.67438 |  | 1.90296 | 3.23552
[8 empty] | 2.05015 | 2.67588 |  | 1.90517 | 3.23734
[8 empty] | 2.05215 | 2.67738 |  | 1.90737 | 3.23916
[8 empty] | 2.05415 | 2.67888 |  | 1.90957 | 3.24098
[8 empty] | 2.05616 | 2.68038 |  | 1.91177 | 3.2428
[8 empty] | 2.05816 | 2.68188 |  | 1.91397 | 3.24462
[8 empty] | 2.06016 | 2.68338 |  | 1.91618 | 3.24644
[8 empty] | 2.06216 | 2.68488 |  | 1.91838 | 3.24826
[8 empty] | 2.06416 | 2.68638 |  | 1.92058 | 3.25008
[8 empty] | 2.06617 | 2.68788 |  | 1.92278 | 3.2519
[8 empty] | 2.06817 | 2.68938 |  | 1.92498 | 3.25372
[8 empty] | 2.07017 | 2.69088 |  | 1.92719 | 3.25554
[8 empty] | 2.07217 | 2.69238 |  | 1.92939 | 3.25736
[8 empty] | 2.07417 | 2.69388 |  | 1.93159 | 3.25918
[8 empty] | 2.07618 | 2.69538 |  | 1.93379 | 3.261
[8 empty] | 2.07818 | 2.69688 |  | 1.936 | 3.26282
[8 empty] | 2.08018 | 2.69838 |  | 1.9382 | 3.26464
[8 empty] | 2.08218 | 2.69988 |  | 1.9404 | 3.26646
[8 empty] | 2.08418 | 2.70138 |  | 1.9426 | 3.26828
[8 empty] | 2.08619 | 2.70288 |  | 1.9448 | 3.2701
[8 empty] | 2.08819 | 2.70438 |  | 1.94701 | 3.27192
[8 empty] | 2.09019 | 2.70588 |  | 1.94921 | 3.27374
[8 empty] | 2.09219 | 2.70738 |  | 1.95141 | 3.27556
[8 empty] | 2.09419 | 2.70888 |  | 1.95361 | 3.27738
[8 empty] | 2.0962 | 2.71038 |  | 1.95582 | 3.2792
[8 empty] | 2.0982 | 2.71188 |  | 1.95802 | 3.28102
[8 empty] | 2.1002 | 2.71338 |  | 1.96022 | 3.28284
[8 empty] | 2.1022 | 2.71488 |  | 1.96242 | 3.28466
[8 empty] | 2.1042 | 2.71638 |  | 1.96462 | 3.28647
[8 empty] | 2.10621 | 2.71787 |  | 1.96683 | 3.28829
[8 empty] | 2.10821 | 2.71937 |  | 1.96903 | 3.29011
[8 empty] | 2.11021 | 2.72087 |  | 1.97123 | 3.29193
[8 empty] | 2.11221 | 2.72237 |  | 1.97343 | 3.29375
[8 empty] | 2.11421 | 2.72387 |  | 1.97564 | 3.29557
[8 empty] | 2.11622 | 2.72537 |  | 1.97784 | 3.29739
[8 empty] | 2.11822 | 2.72687 |  | 1.98004 | 3.29921
[8 empty] | 2.12022 | 2.72837 |  | 1.98224 | 3.30103
[8 empty] | 2.12222 | 2.72987 |  | 1.98444 | 3.30285
[8 empty] | 2.12422 | 2.73137 |  | 1.98665 | 3.30467
[8 empty] | 2.12623 | 2.73287 |  | 1.98885 | 3.30649
[8 empty] | 2.12823 | 2.73437 |  | 1.99105 | 3.30831
[8 empty] | 2.13023 | 2.73587 |  | 1.99325 | 3.31013
[8 empty] | 2.13223 | 2.73737 |  | 1.99546 | 3.31195
[8 empty] | 2.13423 | 2.73887 |  | 1.99766 | 3.31377
[8 empty] | 2.13624 | 2.74037 |  | 1.99986 | 3.31559
[8 empty] | 2.13824 | 2.74187 |  | 2.00206 | 3.31741
[8 empty] | 2.14024 | 2.74337 |  | 2.00426 | 3.31923
[8 empty] | 2.14224 | 2.74487 |  | 2.00647 | 3.32105
[8 empty] | 2.14424 | 2.74637 |  | 2.00867 | 3.32287
[8 empty] | 2.14625 | 2.74787 |  | 2.01087 | 3.32469
[8 empty] | 2.14825 | 2.74937 |  | 2.01307 | 3.32651
[8 empty] | 2.15025 | 2.75087 |  | 2.01528 | 3.32833
[8 empty] | 2.15225 | 2.75237 |  | 2.01748 | 3.33015
[8 empty] | 2.15425 | 2.75387 |  | 2.01968 | 3.33197
[8 empty] | 2.15626 | 2.75537 |  | 2.02188 | 3.33379
[8 empty] | 2.15826 | 2.75687 |  | 2.02408 | 3.33561
[8 empty] | 2.16026 | 2.75837 |  | 2.02629 | 3.33743
[8 empty] | 2.16226 | 2.75987 |  | 2.02849 | 3.33925
[8 empty] | 2.16426 | 2.76137 |  | 2.03069 | 3.34107
[8 empty] | 2.16627 | 2.76287 |  | 2.03289 | 3.34289
[8 empty] | 2.16827 | 2.76437 |  | 2.0351 | 3.34471
[8 empty] | 2.17027 | 2.76587 |  | 2.0373 | 3.34653
[8 empty] | 2.17227 | 2.76737 |  | 2.0395 | 3.34835
[8 empty] | 2.17427 | 2.76886 |  | 2.0417 | 3.35017
[8 empty] | 2.17628 | 2.77036 |  | 2.0439 | 3.35199
[8 empty] | 2.17828 | 2.77186 |  | 2.04611 | 3.35381
[8 empty] | 2.18028 | 2.77336 |  | 2.04831 | 3.35563
[8 empty] | 2.18228 | 2.77486 |  | 2.05051 | 3.35745
[8 empty] | 2.18428 | 2.77636 |  | 2.05271 | 3.35927
[8 empty] | 2.18629 | 2.77786 |  | 2.05491 | 3.36109
[8 empty] | 2.18829 | 2.77936 |  | 2.05712 | 3.36291
[8 empty] | 2.19029 | 2.78086 |  | 2.05932 | 3.36473
[8 empty] | 2.19229 | 2.78236 |  | 2.06152 | 3.36654
[8 empty] | 2.19429 | 2.78386 |  | 2.06372 | 3.36836
[8 empty] | 2.1963 | 2.78536 |  | 2.06593 | 3.37018
[8 empty] | 2.1983 | 2.78686 |  | 2.06813 | 3.372
[8 empty] | 2.2003 | 2.78836 |  | 2.07033 | 3.37382
[8 empty] | 2.2023 | 2.78986 |  | 2.07253 | 3.37564
[8 empty] | 2.2043 | 2.79136 |  | 2.07473 | 3.37746
[8 empty] | 2.20631 | 2.79286 |  | 2.07694 | 3.37928
[8 empty] | 2.20831 | 2.79436 |  | 2.07914 | 3.3811
[8 empty] | 2.21031 | 2.79586 |  | 2.08134 | 3.38292
[8 empty] | 2.21231 | 2.79736 |  | 2.08354 | 3.38474
[8 empty] | 2.21431 | 2.79886 |  | 2.08575 | 3.38656
[8 empty] | 2.21632 | 2.80036 |  | 2.08795 | 3.38838
[8 empty] | 2.21832 | 2.80186 |  | 2.09015 | 3.3902
[8 empty] | 2.22032 | 2.80336 |  | 2.09235 | 3.39202
[8 empty] | 2.22232 | 2.80486 |  | 2.09455 | 3.39384
[8 empty] | 2.22432 | 2.80636 |  | 2.09676 | 3.39566
[8 empty] | 2.22633 | 2.80786 |  | 2.09896 | 3.39748
[8 empty] | 2.22833 | 2.80936 |  | 2.10116 | 3.3993
[8 empty] | 2.23033 | 2.81086 |  | 2.10336 | 3.40112
[8 empty] | 2.23233 | 2.81236 |  | 2.10557 | 3.40294
[8 empty] | 2.23433 | 2.81386 |  | 2.10777 | 3.40476
[8 empty] | 2.23634 | 2.81536 |  | 2.10997 | 3.40658
[8 empty] | 2.23834 | 2.81686 |  | 2.11217 | 3.4084
[8 empty] | 2.24034 | 2.81836 |  | 2.11437 | 3.41022
[8 empty] | 2.24234 | 2.81986 |  | 2.11658 | 3.41204
[8 empty] | 2.24434 | 2.82135 |  | 2.11878 | 3.41386
[8 empty] | 2.24635 | 2.82285 |  | 2.12098 | 3.41568
[8 empty] | 2.24835 | 2.82435 |  | 2.12318 | 3.4175
[8 empty] | 2.25035 | 2.82585 |  | 2.12539 | 3.41932
[8 empty] | 2.25235 | 2.82735 |  | 2.12759 | 3.42114
[8 empty] | 2.25435 | 2.82885 |  | 2.12979 | 3.42296
[8 empty] | 2.25636 | 2.83035 |  | 2.13199 | 3.42478
[8 empty] | 2.25836 | 2.83185 |  | 2.13419 | 3.4266
[8 empty] | 2.26036 | 2.83335 |  | 2.1364 | 3.42842
[8 empty] | 2.26236 | 2.83485 |  | 2.1386 | 3.43024
[8 empty] | 2.26436 | 2.83635 |  | 2.1408 | 3.43206
[8 empty] | 2.26637 | 2.83785 |  | 2.143 | 3.43388
[8 empty] | 2.26837 | 2.83935 |  | 2.14521 | 3.4357
[8 empty] | 2.27037 | 2.84085 |  | 2.14741 | 3.43752
[8 empty] | 2.27237 | 2.84235 |  | 2.14961 | 3.43934
[8 empty] | 2.27437 | 2.84385 |  | 2.15181 | 3.44116
[8 empty] | 2.27638 | 2.84535 |  | 2.15401 | 3.44298
[8 empty] | 2.27838 | 2.84685 |  | 2.15622 | 3.4448
[8 empty] | 2.28038 | 2.84835 |  | 2.15842 | 3.44662
[8 empty] | 2.28238 | 2.84985 |  | 2.16062 | 3.44843
[8 empty] | 2.28438 | 2.85135 |  | 2.16282 | 3.45025
[8 empty] | 2.28639 | 2.85285 |  | 2.16503 | 3.45207
[8 empty] | 2.28839 | 2.85435 |  | 2.16723 | 3.45389
[8 empty] | 2.29039 | 2.85585 |  | 2.16943 | 3.45571
[8 empty] | 2.29239 | 2.85735 |  | 2.17163 | 3.45753
[8 empty] | 2.29439 | 2.85885 |  | 2.17383 | 3.45935
[8 empty] | 2.2964 | 2.86035 |  | 2.17604 | 3.46117
[8 empty] | 2.2984 | 2.86185 |  | 2.17824 | 3.46299
[8 empty] | 2.3004 | 2.86335 |  | 2.18044 | 3.46481
[8 empty] | 2.3024 | 2.86485 |  | 2.18264 | 3.46663
[8 empty] | 2.3044 | 2.86635 |  | 2.18484 | 3.46845
[8 empty] | 2.30641 | 2.86785 |  | 2.18705 | 3.47027
[8 empty] | 2.30841 | 2.86935 |  | 2.18925 | 3.47209
[8 empty] | 2.31041 | 2.87085 |  | 2.19145 | 3.47391
[8 empty] | 2.31241 | 2.87234 |  | 2.19365 | 3.47573
[8 empty] | 2.31441 | 2.87384 |  | 2.19586 | 3.47755
[8 empty] | 2.31642 | 2.87534 |  | 2.19806 | 3.47937
[8 empty] | 2.31842 | 2.87684 |  | 2.20026 | 3.48119
[8 empty] | 2.32042 | 2.87834 |  | 2.20246 | 3.48301
[8 empty] | 2.32242 | 2.87984 |  | 2.20466 | 3.48483
[8 empty] | 2.32442 | 2.88134 |  | 2.20687 | 3.48665
[8 empty] | 2.32643 | 2.88284 |  | 2.20907 | 3.48847
[8 empty] | 2.32843 | 2.88434 |  | 2.21127 | 3.49029
[8 empty] | 2.33043 | 2.88584 |  | 2.21347 | 3.49211
[8 empty] | 2.33243 | 2.88734 |  | 2.21568 | 3.49393
[8 empty] | 2.33443 | 2.88884 |  | 2.21788 | 3.49575
[8 empty] | 2.33644 | 2.89034 |  | 2.22008 | 3.49757
[8 empty] | 2.33844 | 2.89184 |  | 2.22228 | 3.49939
[8 empty] | 2.34044 | 2.89334 |  | 2.22448 | 3.50121
[8 empty] | 2.34244 | 2.89484 |  | 2.22669 | 3.50303
[8 empty] | 2.34444 | 2.89634 |  | 2.22889 | 3.50485
[8 empty] | 2.34645 | 2.89784 |  | 2.23109 | 3.50667
[8 empty] | 2.34845 | 2.89934 |  | 2.23329 | 3.50849
[8 empty] | 2.35045 | 2.90084 |  | 2.2355 | 3.51031
[8 empty] | 2.35245 | 2.90234 |  | 2.2377 | 3.51213
[8 empty] | 2.35445 | 2.90384 |  | 2.2399 | 3.51395
[8 empty] | 2.35646 | 2.90534 |  | 2.2421 | 3.51577
[8 empty] | 2.35846 | 2.90684 |  | 2.2443 | 3.51759
[8 empty] | 2.36046 | 2.90834 |  | 2.24651 | 3.51941
[8 empty] | 2.36246 | 2.90984 |  | 2.24871 | 3.52123
[8 empty] | 2.36446 | 2.91134 |  | 2.25091 | 3.52305
[8 empty] | 2.36647 | 2.91284 |  | 2.25311 | 3.52487
[8 empty] | 2.36847 | 2.91434 |  | 2.25532 | 3.52669
[8 empty] | 2.37047 | 2.91584 |  | 2.25752 | 3.5285
[8 empty] | 2.37247 | 2.91734 |  | 2.25972 | 3.53032
[8 empty] | 2.37447 | 2.91884 |  | 2.26192 | 3.53214
[8 empty] | 2.37648 | 2.92034 |  | 2.26412 | 3.53396
[8 empty] | 2.37848 | 2.92184 |  | 2.26633 | 3.53578
[8 empty] | 2.38048 | 2.92333 |  | 2.26853 | 3.5376
[8 empty] | 2.38248 | 2.92483 |  | 2.27073 | 3.53942
[8 empty] | 2.38448 | 2.92633 |  | 2.27293 | 3.54124
[8 empty] | 2.38649 | 2.92783 |  | 2.27514 | 3.54306
[8 empty] | 2.38849 | 2.92933 |  | 2.27734 | 3.54488
[8 empty] | 2.39049 | 2.93083 |  | 2.27954 | 3.5467
[8 empty] | 2.39249 | 2.93233 |  | 2.28174 | 3.54852
[8 empty] | 2.39449 | 2.93383 |  | 2.28394 | 3.55034
[8 empty] | 2.3965 | 2.93533 |  | 2.28615 | 3.55216
[8 empty] | 2.3985 | 2.93683 |  | 2.28835 | 3.55398
[8 empty] | 2.4005 | 2.93833 |  | 2.29055 | 3.5558
[8 empty] | 2.4025 | 2.93983 |  | 2.29275 | 3.55762
[8 empty] | 2.4045 | 2.94133 |  | 2.29495 | 3.55944
[8 empty] | 2.40651 | 2.94283 |  | 2.29716 | 3.56126
[8 empty] | 2.40851 | 2.94433 |  | 2.29936 | 3.56308
[8 empty] | 2.41051 | 2.94583 |  | 2.30156 | 3.5649
[8 empty] | 2.41251 | 2.94733 |  | 2.30376 | 3.56672
[8 empty] | 2.41451 | 2.94883 |  | 2.30597 | 3.56854
[8 empty] | 2.41652 | 2.95033 |  | 2.30817 | 3.57036
[8 empty] | 2.41852 | 2.95183 |  | 2.31037 | 3.57218
[8 empty] | 2.42052 | 2.95333 |  | 2.31257 | 3.574
[8 empty] | 2.42252 | 2.95483 |  | 2.31477 | 3.57582
[8 empty] | 2.42452 | 2.95633 |  | 2.31698 | 3.57764
[8 empty] | 2.42653 | 2.95783 |  | 2.31918 | 3.57946
[8 empty] | 2.42853 | 2.95933 |  | 2.32138 | 3.58128
[8 empty] | 2.43053 | 2.96083 |  | 2.32358 | 3.5831
[8 empty] | 2.43253 | 2.96233 |  | 2.32579 | 3.58492
[8 empty] | 2.43453 | 2.96383 |  | 2.32799 | 3.58674
[8 empty] | 2.43654 | 2.96533 |  | 2.33019 | 3.58856
[8 empty] | 2.43854 | 2.96683 |  | 2.33239 | 3.59038
[8 empty] | 2.44054 | 2.96833 |  | 2.33459 | 3.5922
[8 empty] | 2.44254 | 2.96983 |  | 2.3368 | 3.59402
[8 empty] | 2.44454 | 2.97133 |  | 2.339 | 3.59584
[8 empty] | 2.44655 | 2.97283 |  | 2.3412 | 3.59766
[8 empty] | 2.44855 | 2.97432 |  | 2.3434 | 3.59948
[8 empty] | 2.45055 | 2.97582 |  | 2.34561 | 3.6013
[8 empty] | 2.45255 | 2.97732 |  | 2.34781 | 3.60312
[8 empty] | 2.45455 | 2.97882 |  | 2.35001 | 3.60494
[8 empty] | 2.45656 | 2.98032 |  | 2.35221 | 3.60676
[8 empty] | 2.45856 | 2.98182 |  | 2.35441 | 3.60858
[8 empty] | 2.46056 | 2.98332 |  | 2.35662 | 3.61039
[8 empty] | 2.46256 | 2.98482 |  | 2.35882 | 3.61221
[8 empty] | 2.46456 | 2.98632 |  | 2.36102 | 3.61403
[8 empty] | 2.46657 | 2.98782 |  | 2.36322 | 3.61585
[8 empty] | 2.46857 | 2.98932 |  | 2.36543 | 3.61767
[8 empty] | 2.47057 | 2.99082 |  | 2.36763 | 3.61949
[8 empty] | 2.47257 | 2.99232 |  | 2.36983 | 3.62131
[8 empty] | 2.47457 | 2.99382 |  | 2.37203 | 3.62313
[8 empty] | 2.47658 | 2.99532 |  | 2.37423 | 3.62495
[8 empty] | 2.47858 | 2.99682 |  | 2.37644 | 3.62677
[8 empty] | 2.48058 | 2.99832 |  | 2.37864 | 3.62859
[8 empty] | 2.48258 | 2.99982 |  | 2.38084 | 3.63041
[8 empty] | 2.48458 | 3.00132 |  | 2.38304 | 3.63223
[8 empty] | 2.48659 | 3.00282 |  | 2.38525 | 3.63405
[8 empty] | 2.48859 | 3.00432 |  | 2.38745 | 3.63587
[8 empty] | 2.49059 | 3.00582 |  | 2.38965 | 3.63769
[8 empty] | 2.49259 | 3.00732 |  | 2.39185 | 3.63951
[8 empty] | 2.49459 | 3.00882 |  | 2.39405 | 3.64133
[8 empty] | 2.4966 | 3.01032 |  | 2.39626 | 3.64315
[8 empty] | 2.4986 | 3.01182 |  | 2.39846 | 3.64497
[8 empty] | 2.5006 | 3.01332 |  | 2.40066 | 3.64679
[8 empty] | 2.5026 | 3.01482 |  | 2.40286 | 3.64861
[8 empty] | 2.5046 | 3.01632 |  | 2.40507 | 3.65043
[8 empty] | 2.50661 | 3.01782 |  | 2.40727 | 3.65225
[8 empty] | 2.50861 | 3.01932 |  | 2.40947 | 3.65407
[8 empty] | 2.51061 | 3.02082 |  | 2.41167 | 3.65589
[8 empty] | 2.51261 | 3.02232 |  | 2.41387 | 3.65771
[8 empty] | 2.51461 | 3.02382 |  | 2.41608 | 3.65953
[8 empty] | 2.51662 | 3.02531 |  | 2.41828 | 3.66135
[8 empty] | 2.51862 | 3.02681 |  | 2.42048 | 3.66317
[8 empty] | 2.52062 | 3.02831 |  | 2.42268 | 3.66499
[8 empty] | 2.52262 | 3.02981 |  | 2.42488 | 3.66681
[8 empty] | 2.52462 | 3.03131 |  | 2.42709 | 3.66863
[8 empty] | 2.52663 | 3.03281 |  | 2.42929 | 3.67045
[8 empty] | 2.52863 | 3.03431 |  | 2.43149 | 3.67227
[8 empty] | 2.53063 | 3.03581 |  | 2.43369 | 3.67409
[8 empty] | 2.53263 | 3.03731 |  | 2.4359 | 3.67591
[8 empty] | 2.53463 | 3.03881 |  | 2.4381 | 3.67773
[8 empty] | 2.53664 | 3.04031 |  | 2.4403 | 3.67955
[8 empty] | 2.53864 | 3.04181 |  | 2.4425 | 3.68137
[8 empty] | 2.54064 | 3.04331 |  | 2.4447 | 3.68319
[8 empty] | 2.54264 | 3.04481 |  | 2.44691 | 3.68501
[8 empty] | 2.54464 | 3.04631 |  | 2.44911 | 3.68683
[8 empty] | 2.54665 | 3.04781 |  | 2.45131 | 3.68865
[8 empty] | 2.54865 | 3.04931 |  | 2.45351 | 3.69046
[8 empty] | 2.55065 | 3.05081 |  | 2.45572 | 3.69228
[8 empty] | 2.55265 | 3.05231 |  | 2.45792 | 3.6941
[8 empty] | 2.55465 | 3.05381 |  | 2.46012 | 3.69592
[8 empty] | 2.55666 | 3.05531 |  | 2.46232 | 3.69774
[8 empty] | 2.55866 | 3.05681 |  | 2.46452 | 3.69956
[8 empty] | 2.56066 | 3.05831 |  | 2.46673 | 3.70138
[8 empty] | 2.56266 | 3.05981 |  | 2.46893 | 3.7032
[8 empty] | 2.56466 | 3.06131 |  | 2.47113 | 3.70502
[8 empty] | 2.56667 | 3.06281 |  | 2.47333 | 3.70684
[8 empty] | 2.56867 | 3.06431 |  | 2.47554 | 3.70866
[8 empty] | 2.57067 | 3.06581 |  | 2.47774 | 3.71048
[8 empty] | 2.57267 | 3.06731 |  | 2.47994 | 3.7123
[8 empty] | 2.57467 | 3.06881 |  | 2.48214 | 3.71412
[8 empty] | 2.57668 | 3.07031 |  | 2.48434 | 3.71594
[8 empty] | 2.57868 | 3.07181 |  | 2.48655 | 3.71776
[8 empty] | 2.58068 | 3.07331 |  | 2.48875 | 3.71958
[8 empty] | 2.58268 | 3.07481 |  | 2.49095 | 3.7214
[8 empty] | 2.58468 | 3.07631 |  | 2.49315 | 3.72322
[8 empty] | 2.58669 | 3.0778 |  | 2.49536 | 3.72504
[8 empty] | 2.58869 | 3.0793 |  | 2.49756 | 3.72686
[8 empty] | 2.59069 | 3.0808 |  | 2.49976 | 3.72868
[8 empty] | 2.59269 | 3.0823 |  | 2.50196 | 3.7305
[8 empty] | 2.59469 | 3.0838 |  | 2.50416 | 3.73232
[8 empty] | 2.5967 | 3.0853 |  | 2.50637 | 3.73414
[8 empty] | 2.5987 | 3.0868 |  | 2.50857 | 3.73596
[8 empty] | 2.6007 | 3.0883 |  | 2.51077 | 3.73778
[8 empty] | 2.6027 | 3.0898 |  | 2.51297 | 3.7396
[8 empty] | 2.6047 | 3.0913 |  | 2.51518 | 3.74142
[8 empty] | 2.60671 | 3.0928 |  | 2.51738 | 3.74324
[8 empty] | 2.60871 | 3.0943 |  | 2.51958 | 3.74506
[8 empty] | 2.61071 | 3.0958 |  | 2.52178 | 3.74688
[8 empty] | 2.61271 | 3.0973 |  | 2.52398 | 3.7487
[8 empty] | 2.61471 | 3.0988 |  | 2.52619 | 3.75052
[8 empty] | 2.61672 | 3.1003 |  | 2.52839 | 3.75234
[8 empty] | 2.61872 | 3.1018 |  | 2.53059 | 3.75416
[8 empty] | 2.62072 | 3.1033 |  | 2.53279 | 3.75598
[8 empty] | 2.62272 | 3.1048 |  | 2.53499 | 3.7578
[8 empty] | 2.62472 | 3.1063 |  | 2.5372 | 3.75962
[8 empty] | 2.62673 | 3.1078 |  | 2.5394 | 3.76144
[8 empty] | 2.62873 | 3.1093 |  | 2.5416 | 3.76326
[8 empty] | 2.63073 | 3.1108 |  | 2.5438 | 3.76508
[8 empty] | 2.63273 | 3.1123 |  | 2.54601 | 3.7669
[8 empty] | 2.63473 | 3.1138 |  | 2.54821 | 3.76872
[8 empty] | 2.63674 | 3.1153 |  | 2.55041 | 3.77053
[8 empty] | 2.63874 | 3.1168 |  | 2.55261 | 3.77235
[8 empty] | 2.64074 | 3.1183 |  | 2.55481 | 3.77417
[8 empty] | 2.64274 | 3.1198 |  | 2.55702 | 3.77599
[8 empty] | 2.64474 | 3.1213 |  | 2.55922 | 3.77781
[8 empty] | 2.64675 | 3.1228 |  | 2.56142 | 3.77963
[8 empty] | 2.64875 | 3.1243 |  | 2.56362 | 3.78145
[8 empty] | 2.65075 | 3.1258 |  | 2.56583 | 3.78327
[8 empty] | 2.65275 | 3.1273 |  | 2.56803 | 3.78509
[8 empty] | 2.65475 | 3.12879 |  | 2.57023 | 3.78691
[8 empty] | 2.65676 | 3.13029 |  | 2.57243 | 3.78873
[8 empty] | 2.65876 | 3.13179 |  | 2.57463 | 3.79055
[8 empty] | 2.66076 | 3.13329 |  | 2.57684 | 3.79237
[8 empty] | 2.66276 | 3.13479 |  | 2.57904 | 3.79419
[8 empty] | 2.66476 | 3.13629 |  | 2.58124 | 3.79601
[8 empty] | 2.66677 | 3.13779 |  | 2.58344 | 3.79783
[8 empty] | 2.66877 | 3.13929 |  | 2.58565 | 3.79965
[8 empty] | 2.67077 | 3.14079 |  | 2.58785 | 3.80147
[8 empty] | 2.67277 | 3.14229 |  | 2.59005 | 3.80329
[8 empty] | 2.67477 | 3.14379 |  | 2.59225 | 3.80511
[8 empty] | 2.67678 | 3.14529 |  | 2.59445 | 3.80693
[8 empty] | 2.67878 | 3.14679 |  | 2.59666 | 3.80875
[8 empty] | 2.68078 | 3.14829 |  | 2.59886 | 3.81057
[8 empty] | 2.68278 | 3.14979 |  | 2.60106 | 3.81239
[8 empty] | 2.68478 | 3.15129 |  | 2.60326 | 3.81421
[8 empty] | 2.68679 | 3.15279 |  | 2.60547 | 3.81603
[8 empty] | 2.68879 | 3.15429 |  | 2.60767 | 3.81785
[8 empty] | 2.69079 | 3.15579 |  | 2.60987 | 3.81967
[8 empty] | 2.69279 | 3.15729 |  | 2.61207 | 3.82149
[8 empty] | 2.69479 | 3.15879 |  | 2.61427 | 3.82331
[8 empty] | 2.6968 | 3.16029 |  | 2.61648 | 3.82513
[8 empty] | 2.6988 | 3.16179 |  | 2.61868 | 3.82695
[8 empty] | 2.7008 | 3.16329 |  | 2.62088 | 3.82877
[8 empty] | 2.7028 | 3.16479 |  | 2.62308 | 3.83059
[8 empty] | 2.7048 | 3.16629 |  | 2.62529 | 3.83241
[8 empty] | 2.70681 | 3.16779 |  | 2.62749 | 3.83423
[8 empty] | 2.70881 | 3.16929 |  | 2.62969 | 3.83605
[8 empty] | 2.71081 | 3.17079 |  | 2.63189 | 3.83787
[8 empty] | 2.71281 | 3.17229 |  | 2.63409 | 3.83969
[8 empty] | 2.71481 | 3.17379 |  | 2.6363 | 3.84151
[8 empty] | 2.71682 | 3.17529 |  | 2.6385 | 3.84333
[8 empty] | 2.71882 | 3.17679 |  | 2.6407 | 3.84515
[8 empty] | 2.72082 | 3.17829 |  | 2.6429 | 3.84697
[8 empty] | 2.72282 | 3.17978 |  | 2.64511 | 3.84879
[8 empty] | 2.72482 | 3.18128 |  | 2.64731 | 3.85061
[8 empty] | 2.72683 | 3.18278 |  | 2.64951 | 3.85242
[8 empty] | 2.72883 | 3.18428 |  | 2.65171 | 3.85424
[8 empty] | 2.73083 | 3.18578 |  | 2.65391 | 3.85606
[8 empty] | 2.73283 | 3.18728 |  | 2.65612 | 3.85788
[8 empty] | 2.73483 | 3.18878 |  | 2.65832 | 3.8597
[8 empty] | 2.73684 | 3.19028 |  | 2.66052 | 3.86152
[8 empty] | 2.73884 | 3.19178 |  | 2.66272 | 3.86334
[8 empty] | 2.74084 | 3.19328 |  | 2.66492 | 3.86516
[8 empty] | 2.74284 | 3.19478 |  | 2.66713 | 3.86698
[8 empty] | 2.74484 | 3.19628 |  | 2.66933 | 3.8688
[8 empty] | 2.74685 | 3.19778 |  | 2.67153 | 3.87062
[8 empty] | 2.74885 | 3.19928 |  | 2.67373 | 3.87244
[8 empty] | 2.75085 | 3.20078 |  | 2.67594 | 3.87426
[8 empty] | 2.75285 | 3.20228 |  | 2.67814 | 3.87608
[8 empty] | 2.75485 | 3.20378 |  | 2.68034 | 3.8779
[8 empty] | 2.75686 | 3.20528 |  | 2.68254 | 3.87972
[8 empty] | 2.75886 | 3.20678 |  | 2.68474 | 3.88154
[8 empty] | 2.76086 | 3.20828 |  | 2.68695 | 3.88336
[8 empty] | 2.76286 | 3.20978 |  | 2.68915 | 3.88518
[8 empty] | 2.76486 | 3.21128 |  | 2.69135 | 3.887
[8 empty] | 2.76687 | 3.21278 |  | 2.69355 | 3.88882
[8 empty] | 2.76887 | 3.21428 |  | 2.69576 | 3.89064
[8 empty] | 2.77087 | 3.21578 |  | 2.69796 | 3.89246
[8 empty] | 2.77287 | 3.21728 |  | 2.70016 | 3.89428
[8 empty] | 2.77487 | 3.21878 |  | 2.70236 | 3.8961
[8 empty] | 2.77688 | 3.22028 |  | 2.70456 | 3.89792
[8 empty] | 2.77888 | 3.22178 |  | 2.70677 | 3.89974
[8 empty] | 2.78088 | 3.22328 |  | 2.70897 | 3.90156
[8 empty] | 2.78288 | 3.22478 |  | 2.71117 | 3.90338
[8 empty] | 2.78488 | 3.22628 |  | 2.71337 | 3.9052
[8 empty] | 2.78689 | 3.22778 |  | 2.71558 | 3.90702
[8 empty] | 2.78889 | 3.22928 |  | 2.71778 | 3.90884
[8 empty] | 2.79089 | 3.23077 |  | 2.71998 | 3.91066
[8 empty] | 2.79289 | 3.23227 |  | 2.72218 | 3.91248
[8 empty] | 2.79489 | 3.23377 |  | 2.72438 | 3.9143
[8 empty] | 2.7969 | 3.23527 |  | 2.72659 | 3.91612
[8 empty] | 2.7989 | 3.23677 |  | 2.72879 | 3.91794
[8 empty] | 2.8009 | 3.23827 |  | 2.73099 | 3.91976
[8 empty] | 2.8029 | 3.23977 |  | 2.73319 | 3.92158
[8 empty] | 2.8049 | 3.24127 |  | 2.7354 | 3.9234
[8 empty] | 2.80691 | 3.24277 |  | 2.7376 | 3.92522
[8 empty] | 2.80891 | 3.24427 |  | 2.7398 | 3.92704
[8 empty] | 2.81091 | 3.24577 |  | 2.742 | 3.92886
[8 empty] | 2.81291 | 3.24727 |  | 2.7442 | 3.93068
[8 empty] | 2.81491 | 3.24877 |  | 2.74641 | 3.93249
[8 empty] | 2.81692 | 3.25027 |  | 2.74861 | 3.93431
[8 empty] | 2.81892 | 3.25177 |  | 2.75081 | 3.93613
[8 empty] | 2.82092 | 3.25327 |  | 2.75301 | 3.93795
[8 empty] | 2.82292 | 3.25477 |  | 2.75522 | 3.93977
[8 empty] | 2.82492 | 3.25627 |  | 2.75742 | 3.94159
[8 empty] | 2.82693 | 3.25777 |  | 2.75962 | 3.94341
[8 empty] | 2.82893 | 3.25927 |  | 2.76182 | 3.94523
[8 empty] | 2.83093 | 3.26077 |  | 2.76402 | 3.94705
[8 empty] | 2.83293 | 3.26227 |  | 2.76623 | 3.94887
[8 empty] | 2.83493 | 3.26377 |  | 2.76843 | 3.95069
[8 empty] | 2.83694 | 3.26527 |  | 2.77063 | 3.95251
[8 empty] | 2.83894 | 3.26677 |  | 2.77283 | 3.95433
[8 empty] | 2.84094 | 3.26827 |  | 2.77504 | 3.95615
[8 empty] | 2.84294 | 3.26977 |  | 2.77724 | 3.95797
[8 empty] | 2.84494 | 3.27127 |  | 2.77944 | 3.95979
[8 empty] | 2.84695 | 3.27277 |  | 2.78164 | 3.96161
[8 empty] | 2.84895 | 3.27427 |  | 2.78384 | 3.96343
[8 empty] | 2.85095 | 3.27577 |  | 2.78605 | 3.96525
[8 empty] | 2.85295 | 3.27727 |  | 2.78825 | 3.96707
[8 empty] | 2.85495 | 3.27877 |  | 2.79045 | 3.96889
[8 empty] | 2.85696 | 3.28027 |  | 2.79265 | 3.97071
[8 empty] | 2.85896 | 3.28176 |  | 2.79485 | 3.97253
[8 empty] | 2.86096 | 3.28326 |  | 2.79706 | 3.97435
[8 empty] | 2.86296 | 3.28476 |  | 2.79926 | 3.97617
[8 empty] | 2.86496 | 3.28626 |  | 2.80146 | 3.97799
[8 empty] | 2.86697 | 3.28776 |  | 2.80366 | 3.97981
[8 empty] | 2.86897 | 3.28926 |  | 2.80587 | 3.98163
[8 empty] | 2.87097 | 3.29076 |  | 2.80807 | 3.98345
[8 empty] | 2.87297 | 3.29226 |  | 2.81027 | 3.98527
[8 empty] | 2.87497 | 3.29376 |  | 2.81247 | 3.98709
[8 empty] | 2.87698 | 3.29526 |  | 2.81467 | 3.98891
[8 empty] | 2.87898 | 3.29676 |  | 2.81688 | 3.99073
[8 empty] | 2.88098 | 3.29826 |  | 2.81908 | 3.99255
[8 empty] | 2.88298 | 3.29976 |  | 2.82128 | 3.99437
[8 empty] | 2.88498 | 3.30126 |  | 2.82348 | 3.99619
[8 empty] | 2.88699 | 3.30276 |  | 2.82569 | 3.99801
[8 empty] | 2.88899 | 3.30426 |  | 2.82789 | 3.99983
[8 empty] | 2.89099 | 3.30576 |  | 2.83009 | 4.00165
[8 empty] | 2.89299 | 3.30726 |  | 2.83229 | 4.00347
[8 empty] | 2.89499 | 3.30876 |  | 2.83449 | 4.00529
[8 empty] | 2.897 | 3.31026 |  | 2.8367 | 4.00711
[8 empty] | 2.899 | 3.31176 |  | 2.8389 | 4.00893
[8 empty] | 2.901 | 3.31326 |  | 2.8411 | 4.01075
[8 empty] | 2.903 | 3.31476 |  | 2.8433 | 4.01257
[8 empty] | 2.90501 | 3.31626 |  | 2.84551 | 4.01438
[8 empty] | 2.90701 | 3.31776 |  | 2.84771 | 4.0162
[8 empty] | 2.90901 | 3.31926 |  | 2.84991 | 4.01802
[8 empty] | 2.91101 | 3.32076 |  | 2.85211 | 4.01984
[8 empty] | 2.91301 | 3.32226 |  | 2.85431 | 4.02166
[8 empty] | 2.91502 | 3.32376 |  | 2.85652 | 4.02348
[8 empty] | 2.91702 | 3.32526 |  | 2.85872 | 4.0253
[8 empty] | 2.91902 | 3.32676 |  | 2.86092 | 4.02712
[8 empty] | 2.92102 | 3.32826 |  | 2.86312 | 4.02894
[8 empty] | 2.92302 | 3.32976 |  | 2.86533 | 4.03076
[8 empty] | 2.92503 | 3.33126 |  | 2.86753 | 4.03258
[8 empty] | 2.92703 | 3.33276 |  | 2.86973 | 4.0344
[8 empty] | 2.92903 | 3.33425 |  | 2.87193 | 4.03622
[8 empty] | 2.93103 | 3.33575 |  | 2.87413 | 4.03804
[8 empty] | 2.93303 | 3.33725 |  | 2.87634 | 4.03986
[8 empty] | 2.93504 | 3.33875 |  | 2.87854 | 4.04168
[8 empty] | 2.93704 | 3.34025 |  | 2.88074 | 4.0435
[8 empty] | 2.93904 | 3.34175 |  | 2.88294 | 4.04532
[8 empty] | 2.94104 | 3.34325 |  | 2.88515 | 4.04714
[8 empty] | 2.94304 | 3.34475 |  | 2.88735 | 4.04896
[8 empty] | 2.94505 | 3.34625 |  | 2.88955 | 4.05078
[8 empty] | 2.94705 | 3.34775 |  | 2.89175 | 4.0526
[8 empty] | 2.94905 | 3.34925 |  | 2.89395 | 4.05442
[8 empty] | 2.95105 | 3.35075 |  | 2.89616 | 4.05624
[8 empty] | 2.95305 | 3.35225 |  | 2.89836 | 4.05806
[8 empty] | 2.95506 | 3.35375 |  | 2.90056 | 4.05988
[8 empty] | 2.95706 | 3.35525 |  | 2.90276 | 4.0617
[8 empty] | 2.95906 | 3.35675 |  | 2.90496 | 4.06352
[8 empty] | 2.96106 | 3.35825 |  | 2.90717 | 4.06534
[8 empty] | 2.96306 | 3.35975 |  | 2.90937 | 4.06716
[8 empty] | 2.96507 | 3.36125 |  | 2.91157 | 4.06898
[8 empty] | 2.96707 | 3.36275 |  | 2.91377 | 4.0708
[8 empty] | 2.96907 | 3.36425 |  | 2.91598 | 4.07262
[8 empty] | 2.97107 | 3.36575 |  | 2.91818 | 4.07444
[8 empty] | 2.97307 | 3.36725 |  | 2.92038 | 4.07626
[8 empty] | 2.97508 | 3.36875 |  | 2.92258 | 4.07808
[8 empty] | 2.97708 | 3.37025 |  | 2.92478 | 4.0799
[8 empty] | 2.97908 | 3.37175 |  | 2.92699 | 4.08172
[8 empty] | 2.98108 | 3.37325 |  | 2.92919 | 4.08354
[8 empty] | 2.98308 | 3.37475 |  | 2.93139 | 4.08536
[8 empty] | 2.98509 | 3.37625 |  | 2.93359 | 4.08718
[8 empty] | 2.98709 | 3.37775 |  | 2.9358 | 4.089
[8 empty] | 2.98909 | 3.37925 |  | 2.938 | 4.09082
[8 empty] | 2.99109 | 3.38075 |  | 2.9402 | 4.09264
[8 empty] | 2.99309 | 3.38225 |  | 2.9424 | 4.09445
[8 empty] | 2.9951 | 3.38375 |  | 2.9446 | 4.09627
[8 empty] | 2.9971 | 3.38524 |  | 2.94681 | 4.09809
[8 empty] | 2.9991 | 3.38674 |  | 2.94901 | 4.09991
[8 empty] | 3.0011 | 3.38824 |  | 2.95121 | 4.10173
[8 empty] | 3.0031 | 3.38974 |  | 2.95341 | 4.10355
[8 empty] | 3.00511 | 3.39124 |  | 2.95562 | 4.10537
[8 empty] | 3.00711 | 3.39274 |  | 2.95782 | 4.10719
[8 empty] | 3.00911 | 3.39424 |  | 2.96002 | 4.10901
[8 empty] | 3.01111 | 3.39574 |  | 2.96222 | 4.11083
[8 empty] | 3.01311 | 3.39724 |  | 2.96442 | 4.11265
[8 empty] | 3.01512 | 3.39874 |  | 2.96663 | 4.11447
[8 empty] | 3.01712 | 3.40024 |  | 2.96883 | 4.11629
[8 empty] | 3.01912 | 3.40174 |  | 2.97103 | 4.11811
[8 empty] | 3.02112 | 3.40324 |  | 2.97323 | 4.11993
[8 empty] | 3.02312 | 3.40474 |  | 2.97544 | 4.12175
[8 empty] | 3.02513 | 3.40624 |  | 2.97764 | 4.12357
[8 empty] | 3.02713 | 3.40774 |  | 2.97984 | 4.12539
[8 empty] | 3.02913 | 3.40924 |  | 2.98204 | 4.12721
[8 empty] | 3.03113 | 3.41074 |  | 2.98424 | 4.12903
[8 empty] | 3.03313 | 3.41224 |  | 2.98645 | 4.13085
[8 empty] | 3.03514 | 3.41374 |  | 2.98865 | 4.13267
[8 empty] | 3.03714 | 3.41524 |  | 2.99085 | 4.13449
[8 empty] | 3.03914 | 3.41674 |  | 2.99305 | 4.13631
[8 empty] | 3.04114 | 3.41824 |  | 2.99526 | 4.13813
[8 empty] | 3.04314 | 3.41974 |  | 2.99746 | 4.13995
[8 empty] | 3.04515 | 3.42124 |  | 2.99966 | 4.14177
[8 empty] | 3.04715 | 3.42274 |  | 3.00186 | 4.14359
[8 empty] | 3.04915 | 3.42424 |  | 3.00406 | 4.14541
[8 empty] | 3.05115 | 3.42574 |  | 3.00627 | 4.14723
[8 empty] | 3.05315 | 3.42724 |  | 3.00847 | 4.14905
[8 empty] | 3.05516 | 3.42874 |  | 3.01067 | 4.15087
[8 empty] | 3.05716 | 3.43024 |  | 3.01287 | 4.15269
[8 empty] | 3.05916 | 3.43174 |  | 3.01508 | 4.15451
[8 empty] | 3.06116 | 3.43324 |  | 3.01728 | 4.15633
[8 empty] | 3.06316 | 3.43474 |  | 3.01948 | 4.15815
[8 empty] | 3.06517 | 3.43623 |  | 3.02168 | 4.15997
[8 empty] | 3.06717 | 3.43773 |  | 3.02388 | 4.16179
[8 empty] | 3.06917 | 3.43923 |  | 3.02609 | 4.16361
[8 empty] | 3.07117 | 3.44073 |  | 3.02829 | 4.16543
[8 empty] | 3.07317 | 3.44223 |  | 3.03049 | 4.16725
[8 empty] | 3.07518 | 3.44373 |  | 3.03269 | 4.16907
[8 empty] | 3.07718 | 3.44523 |  | 3.03489 | 4.17089
[8 empty] | 3.07918 | 3.44673 |  | 3.0371 | 4.17271
[8 empty] | 3.08118 | 3.44823 |  | 3.0393 | 4.17452
[8 empty] | 3.08318 | 3.44973 |  | 3.0415 | 4.17634
[8 empty] | 3.08519 | 3.45123 |  | 3.0437 | 4.17816
[8 empty] | 3.08719 | 3.45273 |  | 3.04591 | 4.17998
[8 empty] | 3.08919 | 3.45423 |  | 3.04811 | 4.1818
[8 empty] | 3.09119 | 3.45573 |  | 3.05031 | 4.18362
[8 empty] | 3.09319 | 3.45723 |  | 3.05251 | 4.18544
[8 empty] | 3.0952 | 3.45873 |  | 3.05471 | 4.18726
[8 empty] | 3.0972 | 3.46023 |  | 3.05692 | 4.18908
[8 empty] | 3.0992 | 3.46173 |  | 3.05912 | 4.1909
[8 empty] | 3.1012 | 3.46323 |  | 3.06132 | 4.19272
[8 empty] | 3.1032 | 3.46473 |  | 3.06352 | 4.19454
[8 empty] | 3.10521 | 3.46623 |  | 3.06573 | 4.19636
[8 empty] | 3.10721 | 3.46773 |  | 3.06793 | 4.19818
[8 empty] | 3.10921 | 3.46923 |  | 3.07013 | 4.2
[8 empty] | 3.11121 | 3.47073 |  | 3.07233 | 4.20182
[8 empty] | 3.11321 | 3.47223 |  | 3.07453 | 4.20364
[8 empty] | 3.11522 | 3.47373 |  | 3.07674 | 4.20546
[8 empty] | 3.11722 | 3.47523 |  | 3.07894 | 4.20728
[8 empty] | 3.11922 | 3.47673 |  | 3.08114 | 4.2091
[8 empty] | 3.12122 | 3.47823 |  | 3.08334 | 4.21092
[8 empty] | 3.12322 | 3.47973 |  | 3.08555 | 4.21274
[8 empty] | 3.12523 | 3.48123 |  | 3.08775 | 4.21456
[8 empty] | 3.12723 | 3.48273 |  | 3.08995 | 4.21638
[8 empty] | 3.12923 | 3.48423 |  | 3.09215 | 4.2182
[8 empty] | 3.13123 | 3.48573 |  | 3.09435 | 4.22002
[8 empty] | 3.13323 | 3.48722 |  | 3.09656 | 4.22184
[8 empty] | 3.13524 | 3.48872 |  | 3.09876 | 4.22366
[8 empty] | 3.13724 | 3.49022 |  | 3.10096 | 4.22548
[8 empty] | 3.13924 | 3.49172 |  | 3.10316 | 4.2273
[8 empty] | 3.14124 | 3.49322 |  | 3.10537 | 4.22912
[8 empty] | 3.14324 | 3.49472 |  | 3.10757 | 4.23094
[8 empty] | 3.14525 | 3.49622 |  | 3.10977 | 4.23276
[8 empty] | 3.14725 | 3.49772 |  | 3.11197 | 4.23458
[8 empty] | 3.14925 | 3.49922 |  | 3.11417 | 4.2364
[8 empty] | 3.15125 | 3.50072 |  | 3.11638 | 4.23822
[8 empty] | 3.15325 | 3.50222 |  | 3.11858 | 4.24004
[8 empty] | 3.15526 | 3.50372 |  | 3.12078 | 4.24186
[8 empty] | 3.15726 | 3.50522 |  | 3.12298 | 4.24368
[8 empty] | 3.15926 | 3.50672 |  | 3.12519 | 4.2455
[8 empty] | 3.16126 | 3.50822 |  | 3.12739 | 4.24732
[8 empty] | 3.16326 | 3.50972 |  | 3.12959 | 4.24914
[8 empty] | 3.16527 | 3.51122 |  | 3.13179 | 4.25096
[8 empty] | 3.16727 | 3.51272 |  | 3.13399 | 4.25278
[8 empty] | 3.16927 | 3.51422 |  | 3.1362 | 4.2546
[8 empty] | 3.17127 | 3.51572 |  | 3.1384 | 4.25641
[8 empty] | 3.17327 | 3.51722 |  | 3.1406 | 4.25823
[8 empty] | 3.17528 | 3.51872 |  | 3.1428 | 4.26005
[8 empty] | 3.17728 | 3.52022 |  | 3.14501 | 4.26187
[8 empty] | 3.17928 | 3.52172 |  | 3.14721 | 4.26369
[8 empty] | 3.18128 | 3.52322 |  | 3.14941 | 4.26551
[8 empty] | 3.18328 | 3.52472 |  | 3.15161 | 4.26733
[8 empty] | 3.18529 | 3.52622 |  | 3.15381 | 4.26915
[8 empty] | 3.18729 | 3.52772 |  | 3.15602 | 4.27097
[8 empty] | 3.18929 | 3.52922 |  | 3.15822 | 4.27279
[8 empty] | 3.19129 | 3.53072 |  | 3.16042 | 4.27461
[8 empty] | 3.19329 | 3.53222 |  | 3.16262 | 4.27643
[8 empty] | 3.1953 | 3.53372 |  | 3.16482 | 4.27825
[8 empty] | 3.1973 | 3.53522 |  | 3.16703 | 4.28007
[8 empty] | 3.1993 | 3.53672 |  | 3.16923 | 4.28189
[8 empty] | 3.2013 | 3.53821 |  | 3.17143 | 4.28371
[8 empty] | 3.2033 | 3.53971 |  | 3.17363 | 4.28553
[8 empty] | 3.20531 | 3.54121 |  | 3.17584 | 4.28735
[8 empty] | 3.20731 | 3.54271 |  | 3.17804 | 4.28917
[8 empty] | 3.20931 | 3.54421 |  | 3.18024 | 4.29099
[8 empty] | 3.21131 | 3.54571 |  | 3.18244 | 4.29281
[8 empty] | 3.21331 | 3.54721 |  | 3.18464 | 4.29463
[8 empty] | 3.21532 | 3.54871 |  | 3.18685 | 4.29645
[8 empty] | 3.21732 | 3.55021 |  | 3.18905 | 4.29827
[8 empty] | 3.21932 | 3.55171 |  | 3.19125 | 4.30009
[8 empty] | 3.22132 | 3.55321 |  | 3.19345 | 4.30191
[8 empty] | 3.22332 | 3.55471 |  | 3.19566 | 4.30373
[8 empty] | 3.22533 | 3.55621 |  | 3.19786 | 4.30555
[8 empty] | 3.22733 | 3.55771 |  | 3.20006 | 4.30737
[8 empty] | 3.22933 | 3.55921 |  | 3.20226 | 4.30919
[8 empty] | 3.23133 | 3.56071 |  | 3.20446 | 4.31101
[8 empty] | 3.23333 | 3.56221 |  | 3.20667 | 4.31283
[8 empty] | 3.23534 | 3.56371 |  | 3.20887 | 4.31465
[8 empty] | 3.23734 | 3.56521 |  | 3.21107 | 4.31647
[8 empty] | 3.23934 | 3.56671 |  | 3.21327 | 4.31829
[8 empty] | 3.24134 | 3.56821 |  | 3.21548 | 4.32011
[8 empty] | 3.24334 | 3.56971 |  | 3.21768 | 4.32193
[8 empty] | 3.24535 | 3.57121 |  | 3.21988 | 4.32375
[8 empty] | 3.24735 | 3.57271 |  | 3.22208 | 4.32557
[8 empty] | 3.24935 | 3.57421 |  | 3.22428 | 4.32739
[8 empty] | 3.25135 | 3.57571 |  | 3.22649 | 4.32921
[8 empty] | 3.25335 | 3.57721 |  | 3.22869 | 4.33103
[8 empty] | 3.25536 | 3.57871 |  | 3.23089 | 4.33285
[8 empty] | 3.25736 | 3.58021 |  | 3.23309 | 4.33467
[8 empty] | 3.25936 | 3.58171 |  | 3.2353 | 4.33648
[8 empty] | 3.26136 | 3.58321 |  | 3.2375 | 4.3383
[8 empty] | 3.26336 | 3.58471 |  | 3.2397 | 4.34012
[8 empty] | 3.26537 | 3.58621 |  | 3.2419 | 4.34194
[8 empty] | 3.26737 | 3.58771 |  | 3.2441 | 4.34376
[8 empty] | 3.26937 | 3.58921 |  | 3.24631 | 4.34558
[8 empty] | 3.27137 | 3.5907 |  | 3.24851 | 4.3474
[8 empty] | 3.27337 | 3.5922 |  | 3.25071 | 4.34922
[8 empty] | 3.27538 | 3.5937 |  | 3.25291 | 4.35104
[8 empty] | 3.27738 | 3.5952 |  | 3.25512 | 4.35286
[8 empty] | 3.27938 | 3.5967 |  | 3.25732 | 4.35468
[8 empty] | 3.28138 | 3.5982 |  | 3.25952 | 4.3565
[8 empty] | 3.28338 | 3.5997 |  | 3.26172 | 4.35832
[8 empty] | 3.28539 | 3.6012 |  | 3.26392 | 4.36014
[8 empty] | 3.28739 | 3.6027 |  | 3.26613 | 4.36196
[8 empty] | 3.28939 | 3.6042 |  | 3.26833 | 4.36378
[8 empty] | 3.29139 | 3.6057 |  | 3.27053 | 4.3656
[8 empty] | 3.29339 | 3.6072 |  | 3.27273 | 4.36742
[8 empty] | 3.2954 | 3.6087 |  | 3.27493 | 4.36924
[8 empty] | 3.2974 | 3.6102 |  | 3.27714 | 4.37106
[8 empty] | 3.2994 | 3.6117 |  | 3.27934 | 4.37288
[8 empty] | 3.3014 | 3.6132 |  | 3.28154 | 4.3747
[8 empty] | 3.3034 | 3.6147 |  | 3.28374 | 4.37652
[8 empty] | 3.30541 | 3.6162 |  | 3.28595 | 4.37834
[8 empty] | 3.30741 | 3.6177 |  | 3.28815 | 4.38016
[8 empty] | 3.30941 | 3.6192 |  | 3.29035 | 4.38198
[8 empty] | 3.31141 | 3.6207 |  | 3.29255 | 4.3838
[8 empty] | 3.31341 | 3.6222 |  | 3.29475 | 4.38562
[8 empty] | 3.31542 | 3.6237 |  | 3.29696 | 4.38744
[8 empty] | 3.31742 | 3.6252 |  | 3.29916 | 4.38926
[8 empty] | 3.31942 | 3.6267 |  | 3.30136 | 4.39108
[8 empty] | 3.32142 | 3.6282 |  | 3.30356 | 4.3929
[8 empty] | 3.32342 | 3.6297 |  | 3.30577 | 4.39472
[8 empty] | 3.32543 | 3.6312 |  | 3.30797 | 4.39654
[8 empty] | 3.32743 | 3.6327 |  | 3.31017 | 4.39836
[8 empty] | 3.32943 | 3.6342 |  | 3.31237 | 4.40018
[8 empty] | 3.33143 | 3.6357 |  | 3.31457 | 4.402
[8 empty] | 3.33343 | 3.6372 |  | 3.31678 | 4.40382
[8 empty] | 3.33544 | 3.6387 |  | 3.31898 | 4.40564
[8 empty] | 3.33744 | 3.6402 |  | 3.32118 | 4.40746
[8 empty] | 3.33944 | 3.64169 |  | 3.32338 | 4.40928
[8 empty] | 3.34144 | 3.64319 |  | 3.32559 | 4.4111
[8 empty] | 3.34344 | 3.64469 |  | 3.32779 | 4.41292
[8 empty] | 3.34545 | 3.64619 |  | 3.32999 | 4.41474
[8 empty] | 3.34745 | 3.64769 |  | 3.33219 | 4.41656
[8 empty] | 3.34945 | 3.64919 |  | 3.33439 | 4.41837
[8 empty] | 3.35145 | 3.65069 |  | 3.3366 | 4.42019
[8 empty] | 3.35345 | 3.65219 |  | 3.3388 | 4.42201
[8 empty] | 3.35546 | 3.65369 |  | 3.341 | 4.42383
[8 empty] | 3.35746 | 3.65519 |  | 3.3432 | 4.42565
[8 empty] | 3.35946 | 3.65669 |  | 3.34541 | 4.42747
[8 empty] | 3.36146 | 3.65819 |  | 3.34761 | 4.42929
[8 empty] | 3.36346 | 3.65969 |  | 3.34981 | 4.43111
[8 empty] | 3.36547 | 3.66119 |  | 3.35201 | 4.43293
[8 empty] | 3.36747 | 3.66269 |  | 3.35421 | 4.43475
[8 empty] | 3.36947 | 3.66419 |  | 3.35642 | 4.43657
[8 empty] | 3.37147 | 3.66569 |  | 3.35862 | 4.43839
[8 empty] | 3.37347 | 3.66719 |  | 3.36082 | 4.44021
[8 empty] | 3.37548 | 3.66869 |  | 3.36302 | 4.44203
[8 empty] | 3.37748 | 3.67019 |  | 3.36523 | 4.44385
[8 empty] | 3.37948 | 3.67169 |  | 3.36743 | 4.44567
[8 empty] | 3.38148 | 3.67319 |  | 3.36963 | 4.44749
[8 empty] | 3.38348 | 3.67469 |  | 3.37183 | 4.44931
[8 empty] | 3.38549 | 3.67619 |  | 3.37403 | 4.45113
[8 empty] | 3.38749 | 3.67769 |  | 3.37624 | 4.45295
[8 empty] | 3.38949 | 3.67919 |  | 3.37844 | 4.45477
[8 empty] | 3.39149 | 3.68069 |  | 3.38064 | 4.45659
[8 empty] | 3.39349 | 3.68219 |  | 3.38284 | 4.45841
[8 empty] | 3.3955 | 3.68369 |  | 3.38505 | 4.46023
[8 empty] | 3.3975 | 3.68519 |  | 3.38725 | 4.46205
[8 empty] | 3.3995 | 3.68669 |  | 3.38945 | 4.46387
[8 empty] | 3.4015 | 3.68819 |  | 3.39165 | 4.46569
[8 empty] | 3.4035 | 3.68969 |  | 3.39385 | 4.46751
[8 empty] | 3.40551 | 3.69119 |  | 3.39606 | 4.46933
[8 empty] | 3.40751 | 3.69268 |  | 3.39826 | 4.47115
[8 empty] | 3.40951 | 3.69418 |  | 3.40046 | 4.47297
[8 empty] | 3.41151 | 3.69568 |  | 3.40266 | 4.47479
[8 empty] | 3.41351 | 3.69718 |  | 3.40486 | 4.47661
[8 empty] | 3.41552 | 3.69868 |  | 3.40707 | 4.47843
[8 empty] | 3.41752 | 3.70018 |  | 3.40927 | 4.48025
[8 empty] | 3.41952 | 3.70168 |  | 3.41147 | 4.48207
[8 empty] | 3.42152 | 3.70318 |  | 3.41367 | 4.48389
[8 empty] | 3.42352 | 3.70468 |  | 3.41588 | 4.48571
[8 empty] | 3.42553 | 3.70618 |  | 3.41808 | 4.48753
[8 empty] | 3.42753 | 3.70768 |  | 3.42028 | 4.48935
[8 empty] | 3.42953 | 3.70918 |  | 3.42248 | 4.49117
[8 empty] | 3.43153 | 3.71068 |  | 3.42468 | 4.49299
[8 empty] | 3.43353 | 3.71218 |  | 3.42689 | 4.49481
[8 empty] | 3.43554 | 3.71368 |  | 3.42909 | 4.49663
[8 empty] | 3.43754 | 3.71518 |  | 3.43129 | 4.49844
[8 empty] | 3.43954 | 3.71668 |  | 3.43349 | 4.50026
[8 empty] | 3.44154 | 3.71818 |  | 3.4357 | 4.50208
[8 empty] | 3.44354 | 3.71968 |  | 3.4379 | 4.5039
[8 empty] | 3.44555 | 3.72118 |  | 3.4401 | 4.50572
[8 empty] | 3.44755 | 3.72268 |  | 3.4423 | 4.50754
[8 empty] | 3.44955 | 3.72418 |  | 3.4445 | 4.50936
[8 empty] | 3.45155 | 3.72568 |  | 3.44671 | 4.51118
[8 empty] | 3.45355 | 3.72718 |  | 3.44891 | 4.513
[8 empty] | 3.45556 | 3.72868 |  | 3.45111 | 4.51482
[8 empty] | 3.45756 | 3.73018 |  | 3.45331 | 4.51664
[8 empty] | 3.45956 | 3.73168 |  | 3.45552 | 4.51846
[8 empty] | 3.46156 | 3.73318 |  | 3.45772 | 4.52028
[8 empty] | 3.46356 | 3.73468 |  | 3.45992 | 4.5221
[8 empty] | 3.46557 | 3.73618 |  | 3.46212 | 4.52392
[8 empty] | 3.46757 | 3.73768 |  | 3.46432 | 4.52574
[8 empty] | 3.46957 | 3.73918 |  | 3.46653 | 4.52756
[8 empty] | 3.47157 | 3.74068 |  | 3.46873 | 4.52938
[8 empty] | 3.47357 | 3.74218 |  | 3.47093 | 4.5312
[8 empty] | 3.47558 | 3.74367 |  | 3.47313 | 4.53302
[8 empty] | 3.47758 | 3.74517 |  | 3.47534 | 4.53484
[8 empty] | 3.47958 | 3.74667 |  | 3.47754 | 4.53666
[8 empty] | 3.48158 | 3.74817 |  | 3.47974 | 4.53848
[8 empty] | 3.48358 | 3.74967 |  | 3.48194 | 4.5403
[8 empty] | 3.48559 | 3.75117 |  | 3.48414 | 4.54212
[8 empty] | 3.48759 | 3.75267 |  | 3.48635 | 4.54394
[8 empty] | 3.48959 | 3.75417 |  | 3.48855 | 4.54576
[8 empty] | 3.49159 | 3.75567 |  | 3.49075 | 4.54758
[8 empty] | 3.49359 | 3.75717 |  | 3.49295 | 4.5494
[8 empty] | 3.4956 | 3.75867 |  | 3.49516 | 4.55122
[8 empty] | 3.4976 | 3.76017 |  | 3.49736 | 4.55304
[8 empty] | 3.4996 | 3.76167 |  | 3.49956 | 4.55486
[8 empty] | 3.5016 | 3.76317 |  | 3.50176 | 4.55668
[8 empty] | 3.5036 | 3.76467 |  | 3.50396 | 4.5585
[8 empty] | 3.50561 | 3.76617 |  | 3.50617 | 4.56032
[8 empty] | 3.50761 | 3.76767 |  | 3.50837 | 4.56214
[8 empty] | 3.50961 | 3.76917 |  | 3.51057 | 4.56396
[8 empty] | 3.51161 | 3.77067 |  | 3.51277 | 4.56578
[8 empty] | 3.51361 | 3.77217 |  | 3.51497 | 4.5676
[8 empty] | 3.51562 | 3.77367 |  | 3.51718 | 4.56942
[8 empty] | 3.51762 | 3.77517 |  | 3.51938 | 4.57124
[8 empty] | 3.51962 | 3.77667 |  | 3.52158 | 4.57306
[8 empty] | 3.52162 | 3.77817 |  | 3.52378 | 4.57488
[8 empty] | 3.52362 | 3.77967 |  | 3.52599 | 4.5767
[8 empty] | 3.52563 | 3.78117 |  | 3.52819 | 4.57851
[8 empty] | 3.52763 | 3.78267 |  | 3.53039 | 4.58033
[8 empty] | 3.52963 | 3.78417 |  | 3.53259 | 4.58215
[8 empty] | 3.53163 | 3.78567 |  | 3.53479 | 4.58397
[8 empty] | 3.53363 | 3.78717 |  | 3.537 | 4.58579
[8 empty] | 3.53564 | 3.78867 |  | 3.5392 | 4.58761
[8 empty] | 3.53764 | 3.79017 |  | 3.5414 | 4.58943
[8 empty] | 3.53964 | 3.79167 |  | 3.5436 | 4.59125
[8 empty] | 3.54164 | 3.79317 |  | 3.54581 | 4.59307
[8 empty] | 3.54364 | 3.79466 |  | 3.54801 | 4.59489
[8 empty] | 3.54565 | 3.79616 |  | 3.55021 | 4.59671
[8 empty] | 3.54765 | 3.79766 |  | 3.55241 | 4.59853
[8 empty] | 3.54965 | 3.79916 |  | 3.55461 | 4.60035
[8 empty] | 3.55165 | 3.80066 |  | 3.55682 | 4.60217
[8 empty] | 3.55365 | 3.80216 |  | 3.55902 | 4.60399
[8 empty] | 3.55566 | 3.80366 |  | 3.56122 | 4.60581
[8 empty] | 3.55766 | 3.80516 |  | 3.56342 | 4.60763
[8 empty] | 3.55966 | 3.80666 |  | 3.56563 | 4.60945
[8 empty] | 3.56166 | 3.80816 |  | 3.56783 | 4.61127
[8 empty] | 3.56366 | 3.80966 |  | 3.57003 | 4.61309
[8 empty] | 3.56567 | 3.81116 |  | 3.57223 | 4.61491
[8 empty] | 3.56767 | 3.81266 |  | 3.57443 | 4.61673
[8 empty] | 3.56967 | 3.81416 |  | 3.57664 | 4.61855
[8 empty] | 3.57167 | 3.81566 |  | 3.57884 | 4.62037
[8 empty] | 3.57367 | 3.81716 |  | 3.58104 | 4.62219
[8 empty] | 3.57568 | 3.81866 |  | 3.58324 | 4.62401
[8 empty] | 3.57768 | 3.82016 |  | 3.58545 | 4.62583
[8 empty] | 3.57968 | 3.82166 |  | 3.58765 | 4.62765
[8 empty] | 3.58168 | 3.82316 |  | 3.58985 | 4.62947
[8 empty] | 3.58368 | 3.82466 |  | 3.59205 | 4.63129
[8 empty] | 3.58569 | 3.82616 |  | 3.59425 | 4.63311
[8 empty] | 3.58769 | 3.82766 |  | 3.59646 | 4.63493
[8 empty] | 3.58969 | 3.82916 |  | 3.59866 | 4.63675
[8 empty] | 3.59169 | 3.83066 |  | 3.60086 | 4.63857
[8 empty] | 3.59369 | 3.83216 |  | 3.60306 | 4.64039
[8 empty] | 3.5957 | 3.83366 |  | 3.60527 | 4.64221
[8 empty] | 3.5977 | 3.83516 |  | 3.60747 | 4.64403
[8 empty] | 3.5997 | 3.83666 |  | 3.60967 | 4.64585
[8 empty] | 3.6017 | 3.83816 |  | 3.61187 | 4.64767
[8 empty] | 3.6037 | 3.83966 |  | 3.61407 | 4.64949
[8 empty] | 3.60571 | 3.84116 |  | 3.61628 | 4.65131
[8 empty] | 3.60771 | 3.84266 |  | 3.61848 | 4.65313
[8 empty] | 3.60971 | 3.84416 |  | 3.62068 | 4.65495
[8 empty] | 3.61171 | 3.84566 |  | 3.62288 | 4.65677
[8 empty] | 3.61371 | 3.84715 |  | 3.62509 | 4.65859
[8 empty] | 3.61572 | 3.84865 |  | 3.62729 | 4.6604
[8 empty] | 3.61772 | 3.85015 |  | 3.62949 | 4.66222
[8 empty] | 3.61972 | 3.85165 |  | 3.63169 | 4.66404
[8 empty] | 3.62172 | 3.85315 |  | 3.63389 | 4.66586
[8 empty] | 3.62372 | 3.85465 |  | 3.6361 | 4.66768
[8 empty] | 3.62573 | 3.85615 |  | 3.6383 | 4.6695
[8 empty] | 3.62773 | 3.85765 |  | 3.6405 | 4.67132
[8 empty] | 3.62973 | 3.85915 |  | 3.6427 | 4.67314
[8 empty] | 3.63173 | 3.86065 |  | 3.6449 | 4.67496
[8 empty] | 3.63373 | 3.86215 |  | 3.64711 | 4.67678
[8 empty] | 3.63574 | 3.86365 |  | 3.64931 | 4.6786
[8 empty] | 3.63774 | 3.86515 |  | 3.65151 | 4.68042
[8 empty] | 3.63974 | 3.86665 |  | 3.65371 | 4.68224
[8 empty] | 3.64174 | 3.86815 |  | 3.65592 | 4.68406
[8 empty] | 3.64374 | 3.86965 |  | 3.65812 | 4.68588
[8 empty] | 3.64575 | 3.87115 |  | 3.66032 | 4.6877
[8 empty] | 3.64775 | 3.87265 |  | 3.66252 | 4.68952
[8 empty] | 3.64975 | 3.87415 |  | 3.66472 | 4.69134
[8 empty] | 3.65175 | 3.87565 |  | 3.66693 | 4.69316
[8 empty] | 3.65375 | 3.87715 |  | 3.66913 | 4.69498
[8 empty] | 3.65576 | 3.87865 |  | 3.67133 | 4.6968
[8 empty] | 3.65776 | 3.88015 |  | 3.67353 | 4.69862
[8 empty] | 3.65976 | 3.88165 |  | 3.67574 | 4.70044
[8 empty] | 3.66176 | 3.88315 |  | 3.67794 | 4.70226
[8 empty] | 3.66376 | 3.88465 |  | 3.68014 | 4.70408
[8 empty] | 3.66577 | 3.88615 |  | 3.68234 | 4.7059
[8 empty] | 3.66777 | 3.88765 |  | 3.68454 | 4.70772
[8 empty] | 3.66977 | 3.88915 |  | 3.68675 | 4.70954
[8 empty] | 3.67177 | 3.89065 |  | 3.68895 | 4.71136
[8 empty] | 3.67377 | 3.89215 |  | 3.69115 | 4.71318
[8 empty] | 3.67578 | 3.89365 |  | 3.69335 | 4.715
[8 empty] | 3.67778 | 3.89515 |  | 3.69556 | 4.71682
[8 empty] | 3.67978 | 3.89665 |  | 3.69776 | 4.71864
[8 empty] | 3.68178 | 3.89814 |  | 3.69996 | 4.72046
[8 empty] | 3.68378 | 3.89964 |  | 3.70216 | 4.72228
[8 empty] | 3.68579 | 3.90114 |  | 3.70436 | 4.7241
[8 empty] | 3.68779 | 3.90264 |  | 3.70657 | 4.72592
[8 empty] | 3.68979 | 3.90414 |  | 3.70877 | 4.72774
[8 empty] | 3.69179 | 3.90564 |  | 3.71097 | 4.72956
[8 empty] | 3.69379 | 3.90714 |  | 3.71317 | 4.73138
[8 empty] | 3.6958 | 3.90864 |  | 3.71538 | 4.7332
[8 empty] | 3.6978 | 3.91014 |  | 3.71758 | 4.73502
[8 empty] | 3.6998 | 3.91164 |  | 3.71978 | 4.73684
[8 empty] | 3.7018 | 3.91314 |  | 3.72198 | 4.73866
[8 empty] | 3.7038 | 3.91464 |  | 3.72418 | 4.74047
[8 empty] | 3.70581 | 3.91614 |  | 3.72639 | 4.74229
[8 empty] | 3.70781 | 3.91764 |  | 3.72859 | 4.74411
[8 empty] | 3.70981 | 3.91914 |  | 3.73079 | 4.74593
[8 empty] | 3.71181 | 3.92064 |  | 3.73299 | 4.74775
[8 empty] | 3.71381 | 3.92214 |  | 3.7352 | 4.74957
[8 empty] | 3.71582 | 3.92364 |  | 3.7374 | 4.75139
[8 empty] | 3.71782 | 3.92514 |  | 3.7396 | 4.75321
[8 empty] | 3.71982 | 3.92664 |  | 3.7418 | 4.75503
[8 empty] | 3.72182 | 3.92814 |  | 3.744 | 4.75685
[8 empty] | 3.72382 | 3.92964 |  | 3.74621 | 4.75867
[8 empty] | 3.72583 | 3.93114 |  | 3.74841 | 4.76049
[8 empty] | 3.72783 | 3.93264 |  | 3.75061 | 4.76231
[8 empty] | 3.72983 | 3.93414 |  | 3.75281 | 4.76413
[8 empty] | 3.73183 | 3.93564 |  | 3.75502 | 4.76595
[8 empty] | 3.73383 | 3.93714 |  | 3.75722 | 4.76777
[8 empty] | 3.73584 | 3.93864 |  | 3.75942 | 4.76959
[8 empty] | 3.73784 | 3.94014 |  | 3.76162 | 4.77141
[8 empty] | 3.73984 | 3.94164 |  | 3.76382 | 4.77323
[8 empty] | 3.74184 | 3.94314 |  | 3.76603 | 4.77505
[8 empty] | 3.74384 | 3.94464 |  | 3.76823 | 4.77687
[8 empty] | 3.74585 | 3.94614 |  | 3.77043 | 4.77869
[8 empty] | 3.74785 | 3.94764 |  | 3.77263 | 4.78051
[8 empty] | 3.74985 | 3.94913 |  | 3.77483 | 4.78233
[8 empty] | 3.75185 | 3.95063 |  | 3.77704 | 4.78415
[8 empty] | 3.75385 | 3.95213 |  | 3.77924 | 4.78597
[8 empty] | 3.75586 | 3.95363 |  | 3.78144 | 4.78779
[8 empty] | 3.75786 | 3.95513 |  | 3.78364 | 4.78961
[8 empty] | 3.75986 | 3.95663 |  | 3.78585 | 4.79143
[8 empty] | 3.76186 | 3.95813 |  | 3.78805 | 4.79325
[8 empty] | 3.76386 | 3.95963 |  | 3.79025 | 4.79507
[8 empty] | 3.76587 | 3.96113 |  | 3.79245 | 4.79689
[8 empty] | 3.76787 | 3.96263 |  | 3.79465 | 4.79871
[8 empty] | 3.76987 | 3.96413 |  | 3.79686 | 4.80053
[8 empty] | 3.77187 | 3.96563 |  | 3.79906 | 4.80235
[8 empty] | 3.77387 | 3.96713 |  | 3.80126 | 4.80417
[8 empty] | 3.77588 | 3.96863 |  | 3.80346 | 4.80599
[8 empty] | 3.77788 | 3.97013 |  | 3.80567 | 4.80781
[8 empty] | 3.77988 | 3.97163 |  | 3.80787 | 4.80963
[8 empty] | 3.78188 | 3.97313 |  | 3.81007 | 4.81145
[8 empty] | 3.78388 | 3.97463 |  | 3.81227 | 4.81327
[8 empty] | 3.78589 | 3.97613 |  | 3.81447 | 4.81509
[8 empty] | 3.78789 | 3.97763 |  | 3.81668 | 4.81691
[8 empty] | 3.78989 | 3.97913 |  | 3.81888 | 4.81873
[8 empty] | 3.79189 | 3.98063 |  | 3.82108 | 4.82054
[8 empty] | 3.79389 | 3.98213 |  | 3.82328 | 4.82236
[8 empty] | 3.7959 | 3.98363 |  | 3.82549 | 4.82418
[8 empty] | 3.7979 | 3.98513 |  | 3.82769 | 4.826
[8 empty] | 3.7999 | 3.98663 |  | 3.82989 | 4.82782
[8 empty] | 3.8019 | 3.98813 |  | 3.83209 | 4.82964
[8 empty] | 3.8039 | 3.98963 |  | 3.83429 | 4.83146
[8 empty] | 3.80591 | 3.99113 |  | 3.8365 | 4.83328
[8 empty] | 3.80791 | 3.99263 |  | 3.8387 | 4.8351
[8 empty] | 3.80991 | 3.99413 |  | 3.8409 | 4.83692
[8 empty] | 3.81191 | 3.99563 |  | 3.8431 | 4.83874
[8 empty] | 3.81391 | 3.99713 |  | 3.84531 | 4.84056
[8 empty] | 3.81592 | 3.99863 |  | 3.84751 | 4.84238
[8 empty] | 3.81792 | 4.00012 |  | 3.84971 | 4.8442
[8 empty] | 3.81992 | 4.00162 |  | 3.85191 | 4.84602
[8 empty] | 3.82192 | 4.00312 |  | 3.85411 | 4.84784
[8 empty] | 3.82392 | 4.00462 |  | 3.85632 | 4.84966
[8 empty] | 3.82593 | 4.00612 |  | 3.85852 | 4.85148
[8 empty] | 3.82793 | 4.00762 |  | 3.86072 | 4.8533
[8 empty] | 3.82993 | 4.00912 |  | 3.86292 | 4.85512
[8 empty] | 3.83193 | 4.01062 |  | 3.86513 | 4.85694
[8 empty] | 3.83393 | 4.01212 |  | 3.86733 | 4.85876
[8 empty] | 3.83594 | 4.01362 |  | 3.86953 | 4.86058
[8 empty] | 3.83794 | 4.01512 |  | 3.87173 | 4.8624
[8 empty] | 3.83994 | 4.01662 |  | 3.87393 | 4.86422
[8 empty] | 3.84194 | 4.01812 |  | 3.87614 | 4.86604
[8 empty] | 3.84394 | 4.01962 |  | 3.87834 | 4.86786
[8 empty] | 3.84595 | 4.02112 |  | 3.88054 | 4.86968
[8 empty] | 3.84795 | 4.02262 |  | 3.88274 | 4.8715
[8 empty] | 3.84995 | 4.02412 |  | 3.88494 | 4.87332
[8 empty] | 3.85195 | 4.02562 |  | 3.88715 | 4.87514
[8 empty] | 3.85395 | 4.02712 |  | 3.88935 | 4.87696
[8 empty] | 3.85596 | 4.02862 |  | 3.89155 | 4.87878
[8 empty] | 3.85796 | 4.03012 |  | 3.89375 | 4.8806
[8 empty] | 3.85996 | 4.03162 |  | 3.89596 | 4.88242
[8 empty] | 3.86196 | 4.03312 |  | 3.89816 | 4.88424
[8 empty] | 3.86396 | 4.03462 |  | 3.90036 | 4.88606
[8 empty] | 3.86597 | 4.03612 |  | 3.90256 | 4.88788
[8 empty] | 3.86797 | 4.03762 |  | 3.90476 | 4.8897
[8 empty] | 3.86997 | 4.03912 |  | 3.90697 | 4.89152
[8 empty] | 3.87197 | 4.04062 |  | 3.90917 | 4.89334
[8 empty] | 3.87397 | 4.04212 |  | 3.91137 | 4.89516
[8 empty] | 3.87598 | 4.04362 |  | 3.91357 | 4.89698
[8 empty] | 3.87798 | 4.04512 |  | 3.91578 | 4.8988
[8 empty] | 3.87998 | 4.04662 |  | 3.91798 | 4.90062
[8 empty] | 3.88198 | 4.04812 |  | 3.92018 | 4.90243
[8 empty] | 3.88398 | 4.04962 |  | 3.92238 | 4.90425
[8 empty] | 3.88599 | 4.05111 |  | 3.92458 | 4.90607
[8 empty] | 3.88799 | 4.05261 |  | 3.92679 | 4.90789
[8 empty] | 3.88999 | 4.05411 |  | 3.92899 | 4.90971
[8 empty] | 3.89199 | 4.05561 |  | 3.93119 | 4.91153
[8 empty] | 3.89399 | 4.05711 |  | 3.93339 | 4.91335
[8 empty] | 3.896 | 4.05861 |  | 3.9356 | 4.91517
[8 empty] | 3.898 | 4.06011 |  | 3.9378 | 4.91699
[8 empty] | 3.9 | 4.06161 |  | 3.94 | 4.91881

## Figure 7
Figure 7a | Humid acid addition | PFOA removal% | PFOS removal% | Figure 7b |  | PFOA removal% | PFOS removal%
| 0 | 6.74 | 35.19 |  | Resorcinol | 0 | 15.68
| 2 | 11.12 | 43.51 |  | Vanillic acid | 5.36 | 12.05
| 4 | 10.05 | 41.66 |  | Citric acid | 8.13 | 21.66
| 6 | 16.07 | 47.48 |  | Tryptophan | 6.52 | 35.35
| 8 | 18.53 | 51.9 |  | DI Water | 6.75 | 35.19
| 10 | 18.84 | 55.49 |  | Humic acid | 18.84 | 55.49

## Figure S1
Figure S1a |  | Zr | Zn | Fe | Al | Figure S1b |  | Zr | Zn | Fe | Al
| Dose 1 | 2.5 | 3.05 | 23.748 | 11.436 |  | Dose 1 | 0 | 2.5 | 1.29 | 1.597
| Dose 2 | 8.01 | 2 | 21.848 | 15.652 |  | Dose 2 | 0 | 4.37 | 4.3 | 12.448
| Dose 3 | 13.38 | 5.17 | 20.725 | 21.57 |  | Dose 3 | 0 | 6.63 | 9.153 | 18.082
| Dose 4 | 19.91 | 5.26 | 37.565 | 23.541 |  | Dose 4 | 0 | 7.2 | 24.888 | 21.584
| Dose 5 | 34.65 | 3.56 | 42.91 | 22.406 |  | Dose 5 | 4.86 | 8.27 | 28.327 | 24.523
| Dose 6 | 40.28 | 4 | 35.268 | 25.823 |  | Dose 6 | 8.95 | 14.72 | 42.837 | 28.454
| Dose 7 | 45 | 2.9 | 38.964 | 29.422 |  | Dose 7 | 8.62 | 14.9 | 42.531 | 32.933

## Figure S2
Figure S2 | Time | PFOA | PFOS
| 1 | 6.74 | 37.17
| 3 | 5.92 | 36.87
| 5 | 5.21 | 33.97
| 10 | 7.56 | 35.12
| 15 | 7.21 | 37.12
| 20 | 6.44 | 35.89

## Figure S3
Figure S3 | Humic acdic addition | Residual DOC
| 0 | 0.25
| 2 | 0.44
| 4 | 0.32
| 6 | 0.37
| 8 | 0.44
| 10 | 0.4

## Figure S4
Figure S4 |  | Residual DOC
| Resorcinol | 10.36
| Vanillic acid | 9.958
| Tryptophan | 9.854
| Citric acid | 5.0495

## Calibration curves
I did not copy the chromatograms of PFOS calibration standards for 100, 150 and 200 ng/L from LCMS compurture. But the names of the file including these chromatograms are shown in the top of the figure below. If necessary, I think maybe Lucy can help us copy more chromatograms from the LCMS computure.