## 10% BG and SEBS BFS depth data
10% ballistic gelatine 9mm | [12 empty] | 10% ballistic gelatine 0.357" | [12 empty] | SEBS gel 9mm | [12 empty] | SEBS gel 0.357"
| BFS Depth | [12 empty] | BFS Depth | [12 empty] | BFS Depth | [12 empty] | BFS Depth
Time (ms) | Shot 1 | Shot 2 | Shot 3 | Shot 4 | Shot 5 | Shot 6 | Shot 7 | Shot 8 | Shot 9 | Shot 10 | Mean Depth | CI 95% | Time (ms) | Shot 1 | Shot 2 | Shot 3 | Shot 4 | Shot 5 | Shot 6 | Shot 7 | Shot 8 | Shot 9 | Shot 10 | Mean Depth | CI 95% | Time (ms) | Shot 1 | Shot 2 | Shot 3 | Shot 4 | Shot 5 | Shot 6 | Shot 7 | Shot 8 | Shot 9 | Shot 10 | Mean Depth | CI 95% | Time (ms) | Shot 1 | Shot 2 | Shot 3 | Shot 4 | Shot 5 | Shot 6 | Shot 7 | Shot 8 | Shot 9 | Shot 10 | Mean Depth | CI 95%
0 | 0 | 0 | 0 | 0 | 0 | 0 | 0 | 0 | 0 | 0 | 0 | 0 | 0 |  | 0 |  | 0 |  |  |  | 0 | 0 |  | 0 | 0 | 0 | 0 | 0 |  |  | 0 |  |  | 0 | 0 |  | 0 | 0 | 0 | 0 | 0 | 0 | 0 | 0 | 0 | 0 | 0 | 0 | 0 | 0 | 0
0.04761 | 2.94 | 2.68 | 3.45 | 2.3 | 3.83 | 4.22 | 3.83 | 4.99 | 4.99 | 3.45 | 3.668 | 0.6453719 | 0.04761 |  | 6.88 |  | 10.17 |  |  |  | 8.02 | 2.29 |  | 6.84 | 2.82268 | 0.1 | 1.335355 | 8.02402 |  |  | 1.418336 |  |  | 6.044687 | 11.86822 |  | 3.168271 | 0.8845421 | 0.1 | 6.185656 | 6.996037 | 13.35912 | 9.040052 | 6.699566 | 4.714244 | 4.694674 | 7.30637 | 4.314834 | 11.68787 | 4.823005 | 2.455788
0.09522 | 7.36 | 6.9 | 8.82 | 4.99 | 6.52 | 7.29 | 6.52 | 7.67 | 6.9 | 7.29 | 7.026 | 0.6981906 | 0.09522 |  | 9.93 |  | 14.14 |  |  |  | 11.84 | 6.5 |  | 10.6025 | 2.742553 | 0.2 | 11.87079 | 21.39696 |  |  | 7.038026 |  |  | 10.9891 | 18.9242 |  | 9.779741 | 2.410412 | 0.2 | 14.44453 | 11.84429 | 21.64343 | 11.78582 | 11.49332 | 5.403795 | 5.377571 | 7.991464 | 6.370153 | 19.89732 | 8.320819 | 2.771898
0.14283 | 9.57 | 9.97 | 12.27 | 6.9 | 8.44 | 9.59 | 8.82 | 9.97 | 9.2 | 9.59 | 9.432 | 0.9693478 | 0.14283 |  | 12.99 |  | 16.43 |  |  |  | 14.9 | 9.55 |  | 13.4675 | 2.517775 | 0.3 | 22.40622 | 25.62 |  |  | 9.14541 |  |  | 19.46523 | 22.45218 |  | 17.24015 | 4.552708 | 0.3 | 19.2622 | 19.46299 | 25.78558 | 15.21803 | 14.23261 | 8.161999 | 6.060467 | 14.15731 | 7.055259 | 24.00204 | 11.75736 | 4.310348
0.19044 | 12.27 | 12.65 | 15.34 | 8.82 | 9.59 | 11.12 | 10.35 | 11.89 | 10.74 | 11.89 | 11.466 | 1.302322 | 0.19044 |  | 14.9 |  | 18.34 |  |  |  | 17.19 | 11.46 |  | 15.4725 | 2.574215 | 0.4 | 25.21567 | 27.73152 |  |  | 20.38479 |  |  | 22.2906 | 24.56897 |  | 21.60301 | 3.859147 | 0.4 | 22.7034 | 23.61864 | 28.54702 | 19.33668 | 16.9719 | 11.60975 | 12.88943 | 18.26787 | 14.59143 | 26.73852 | 17.11562 | 3.176154
0.23805 | 14.19 | 14.57 | 16.87 | 10.35 | 11.12 | 12.65 | 12.27 | 13.42 | 11.89 | 13.42 | 13.075 | 1.340408 | 0.23805 |  | 16.05 |  | 21.01 |  |  |  | 18.72 | 13.37 |  | 17.2875 | 2.805697 | 0.5 | 27.32275 | 29.13919 |  |  | 23.19464 |  |  | 22.99695 | 26.68576 |  | 24.69946 | 2.365233 | 0.5 | 24.76811 | 26.38907 | 30.61809 | 21.39601 | 19.02637 | 15.74706 | 17.6697 | 21.69334 | 20.07228 | 28.10676 | 21.23955 | 2.464264
0.28566 | 15.72 | 16.11 | 19.17 | 11.5 | 12.65 | 13.81 | 13.42 | 14.57 | 13.04 | 14.57 | 14.456 | 1.546753 | 0.28566 |  | 18.34 |  | 22.54 |  |  |  | 20.63 | 14.9 |  | 19.1025 | 2.788737 | 0.6 | 28.72748 | 30.54687 |  |  | 25.30202 |  |  | 25.11598 | 28.09696 |  | 26.45831 | 2.448217 | 0.6 | 26.14459 | 28.46689 | 31.99881 | 23.45533 | 19.71119 | 18.50526 | 21.76708 | 23.74862 | 22.8127 | 29.47501 | 23.71168 | 2.274103
0.33327 | 16.49 | 17.26 | 20.32 | 12.27 | 13.42 | 15.34 | 14.57 | 15.72 | 14.19 | 16.11 | 15.569 | 1.600455 | 0.33327 |  | 19.1 |  | 24.07 |  |  |  | 22.16 | 16.05 |  | 20.345 | 2.987214 | 0.7 | 30.1322 | 31.25071 |  |  | 26.00448 |  |  | 26.52867 | 29.50815 |  | 27.6545 | 2.182276 | 0.7 | 27.52107 | 29.85211 | 33.37953 | 24.82822 | 21.08084 | 20.57392 | 23.81577 | 25.11881 | 24.86802 | 30.84325 | 25.42969 | 2.274852
0.38088 | 18.02 | 18.41 | 21.86 | 13.42 | 14.57 | 16.11 | 15.72 | 16.49 | 14.96 | 17.26 | 16.682 | 1.707524 | 0.38088 |  | 20.25 |  | 25.22 |  |  |  | 24.07 | 17.19 |  | 21.6825 | 3.116307 | 0.8 | 30.83456 | 31.95455 |  |  | 27.4094 |  |  | 27.23501 | 30.21375 |  | 28.56977 | 2.17827 | 0.8 | 28.89755 | 31.23733 | 34.76025 | 25.51466 | 22.45048 | 21.95302 | 25.86446 | 26.48899 | 26.92334 | 32.21149 | 27.00954 | 2.333182
0.42849 | 19.17 | 19.56 | 23.01 | 14.19 | 15.72 | 17.26 | 16.49 | 17.26 | 16.11 | 18.02 | 17.679 | 1.76091 | 0.42849 |  | 21.4 |  | 26.36 |  |  |  | 25.22 | 18.34 |  | 22.83 | 3.113583 | 0.9 | 31.53693 | 32.65839 |  |  | 28.11186 |  |  | 27.23501 | 30.91935 |  | 29.27362 | 2.082863 | 0.9 | 30.27403 | 31.92993 | 35.45061 | 26.88754 | 23.13531 | 23.33212 | 27.23025 | 27.85918 | 28.29355 | 32.89561 | 28.31474 | 2.364379
0.4761 | 19.94 | 20.32 | 24.16 | 15.34 | 16.49 | 18.02 | 17.64 | 18.41 | 16.87 | 19.17 | 18.636 | 1.773967 | 0.4761 |  | 22.54 |  | 27.51 |  |  |  | 27.13 | 19.49 |  | 24.1675 | 3.267784 | 1 | 32.94165 | 32.65839 |  |  | 29.51679 |  |  | 27.94136 | 31.62494 |  | 30.04739 | 2.058648 | 1 | 30.96227 | 33.31515 | 36.83132 | 27.57398 | 23.82013 | 24.02167 | 28.59605 | 28.54428 | 29.66377 | 33.57973 | 29.34559 | 2.489015
0.52371 | 20.71 | 21.09 | 25.31 | 15.72 | 17.26 | 18.79 | 18.41 | 19.17 | 17.64 | 19.94 | 19.404 | 1.88387 | 0.52371 |  | 22.92 |  | 28.66 |  |  |  | 27.89 | 20.63 |  | 25.025 | 3.293108 | 1.1 |  | 33.36223 |  |  | 30.21925 |  |  | 28.6477 | 32.33054 |  | 30.19443 | 2.28369 | 1.1 | 31.65051 | 34.00776 | 38.21204 | 28.26042 | 24.50495 | 25.40077 | 29.96184 | 29.22937 | 30.34887 | 34.26385 | 30.23895 | 2.506271
0.57132 | 21.48 | 21.86 | 26.46 | 16.49 | 18.02 | 19.56 | 18.79 | 19.94 | 18.02 | 20.71 | 20.133 | 1.988341 | 0.57132 |  | 23.31 |  | 29.04 |  |  |  | 29.04 | 21.4 |  | 25.6975 | 3.34177 | 1.2 |  | 34.06607 |  |  | 30.92171 |  |  | 28.6477 | 33.03614 |  | 30.74164 | 2.172957 | 1.2 | 32.33875 | 35.39298 | 39.59276 | 28.94687 | 25.18977 | 26.09032 | 30.64473 | 29.91446 | 31.03398 | 34.26385 | 30.92668 | 2.567497
0.61893 | 22.24 | 22.24 | 27.23 | 16.87 | 18.79 | 20.32 | 19.94 | 20.71 | 18.79 | 21.09 | 20.822 | 1.996097 | 0.61893 |  | 24.45 |  | 30.18 |  |  |  | 30.18 | 22.16 |  | 26.7425 | 3.460866 | 1.3 |  | 34.76991 |  |  | 32.32663 |  |  | 29.35405 | 33.74174 |  | 31.9214 | 2.619367 | 1.3 | 32.33875 | 35.39298 | 40.28312 | 28.94687 | 25.8746 | 26.77988 | 31.32763 | 30.59956 | 31.71909 | 34.94797 | 31.54575 | 2.686601
0.66654 | 23.01 | 22.63 | 27.99 | 17.64 | 19.56 | 20.71 | 20.32 | 21.48 | 19.56 | 21.86 | 21.476 | 1.998518 | 0.66654 |  | 25.6 |  | 31.33 |  |  |  | 31.33 | 23.31 |  | 27.8925 | 3.460866 | 1.4 |  | 35.47375 |  |  | 33.02909 |  |  | 30.06039 | 33.74174 |  | 32.80517 | 2.952352 | 1.4 | 32.33875 | 36.08558 | 41.66384 | 30.31975 | 26.55942 | 26.77988 | 32.01053 | 31.28465 | 32.40419 | 35.63209 | 32.02563 | 2.689402
0.71415 | 23.78 | 23.39 | 28.38 | 18.02 | 19.94 | 21.86 | 21.09 | 21.86 | 19.94 | 22.24 | 22.05 | 2.009693 | 0.71415 |  | 26.75 |  | 32.09 |  |  |  | 32.48 | 23.69 |  | 28.7525 | 3.623021 | 1.5 |  | 36.17759 |  |  | 33.73155 |  |  | 30.06039 | 34.44733 |  | 33.3072 | 2.896033 | 1.5 | 32.33875 | 36.08558 | 42.3542 | 31.00619 | 27.24424 | 27.46943 | 32.69342 | 32.65484 | 33.0893 | 35.63209 | 32.78097 | 2.653577
0.76176 | 24.16 | 23.78 | 29.53 | 18.79 | 20.71 | 22.24 | 21.86 | 22.63 | 20.71 | 23.39 | 22.78 | 2.058016 | 0.76176 |  | 27.51 |  | 33.24 |  |  |  | 33.62 | 24.84 |  | 29.8025 | 3.67564 | 1.6 |  | 36.17759 |  |  | 35.13648 |  |  | 30.76674 | 34.44733 |  | 33.70986 | 3.042942 | 1.6 | 32.33875 | 36.08558 | 43.04456 | 31.69263 | 27.24424 | 28.84853 | 32.69342 | 33.33993 | 33.0893 | 36.31621 | 33.26227 | 2.668186
0.80937 | 24.93 | 24.93 | 29.91 | 19.17 | 21.48 | 22.63 | 22.24 | 23.01 | 21.09 | 23.39 | 23.278 | 2.077673 | 0.80937 |  | 28.66 |  | 34.01 |  |  |  | 34.77 | 25.6 |  | 30.76 | 3.721294 | 1.7 |  | 36.88142 |  |  | 35.13648 |  |  | 31.47308 | 35.15293 |  | 34.2123 | 2.952966 | 1.7 | 33.02698 | 36.77819 | 43.73491 | 32.37908 | 27.92906 | 30.22763 | 33.37632 | 34.71012 | 33.7744 | 37.68445 | 34.01839 | 2.820341
0.85698 | 25.31 | 25.69 | 30.68 | 19.56 | 21.86 | 23.01 | 22.63 | 23.39 | 21.48 | 24.16 | 23.777 | 2.167105 | 0.85698 |  | 29.8 |  | 34.77 |  |  |  | 35.15 | 25.98 |  | 31.425 | 3.710798 | 1.8 |  | 37.58526 |  |  | 35.83894 |  |  | 31.47308 |  |  | 34.71587 | 3.000083 | 1.8 | 33.71522 | 37.4708 | 44.42527 | 33.06552 | 28.61389 | 30.91718 | 33.37632 | 35.39521 |  | 38.36857 | 34.70588 | 2.840756
0.90459 | 25.69 | 26.46 | 31.45 | 19.94 | 22.24 | 23.78 | 23.01 | 24.16 | 21.86 | 24.93 | 24.352 | 2.252724 | 0.90459 |  | 30.95 |  | 35.53 |  |  |  | 36.3 | 26.75 |  | 32.3825 | 3.764671 | 1.9 |  | 37.58526 |  |  | 36.5414 |  |  | 32.17942 |  |  | 34.99393 | 3.76509 | 1.9 | 34.40346 | 38.85602 | 45.11563 | 33.06552 | 29.29871 | 32.29628 | 33.37632 | 36.08031 |  | 39.05269 | 35.25644 | 2.958413
0.9522 | 26.46 | 26.84 | 31.83 | 20.23 | 23.01 | 24.16 | 23.78 | 24.54 | 22.24 | 25.69 | 24.878 | 2.252454 | 0.9522 |  | 31.33 |  | 36.3 |  |  |  | 37.44 | 27.51 |  | 33.145 | 3.903002 | 2 |  | 38.2891 | [5 empty] | 32.88577 |  |  | 36.44697 | 3.202632 | 2 | 35.0917 | 39.54863 | 45.11563 | 33.75196 | 29.98353 | 32.98583 | 33.37632 | 37.45049 |  | 40.42093 | 36.10848 | 3.396733
0.99981 | 26.84 | 27.23 | 32.21 | 20.71 | 23.39 | 24.93 | 24.16 | 24.93 | 23.01 | 26.08 | 25.349 | 2.210836 | 0.99981 |  | 31.71 |  | 37.06 |  |  |  | 38.21 | 27.89 |  | 33.7175 | 4.080324 | [13 empty] | 2.1 | 35.0917 | 40.24123 | 45.80599 | 34.4384 | 30.66835 | 33.67539 | 33.37632 | 38.13559 |  | 41.10505 | 36.64251 | 3.48238
1.04742 | 26.84 | 27.99 | 32.6 | 21.09 | 23.78 | 25.31 | 24.54 | 25.69 | 23.01 | 27.23 | 25.808 | 2.26279 | 1.04742 |  | 32.48 |  | 38.21 |  |  |  | 38.97 | 28.66 |  | 34.58 | 4.154979 | [13 empty] | 2.2 | 35.77994 | 40.93384 | 45.80599 | 34.4384 | 30.66835 | 34.36494 |  | 38.82068 |  | 41.78917 | 37.73903 | 3.963057
1.09503 | 27.23 | 27.99 | 33.36 | 21.48 | 24.16 | 25.69 | 24.93 | 25.69 | 23.39 | 27.23 | 26.115 | 2.299408 | 1.09503 |  | 33.24 |  | 38.59 |  |  |  | 39.74 | 29.04 |  | 35.1525 | 4.211696 | [13 empty] | 2.3 |  | 41.62645 | 46.49635 | 35.12484 | 31.35318 | 35.05449 |  | 39.50577 |  | 42.47329 | 38.16934 | 4.008086
1.14264 | 27.61 | 28.76 | 34.13 | 21.86 | 24.54 | 26.08 | 25.31 | 26.08 | 23.78 | 27.99 | 26.614 | 2.398613 | 1.14264 |  | 34.39 |  | 38.97 |  |  |  | 40.5 | 29.8 |  | 35.915 | 4.101728 | [13 empty] | 2.4 |  | 41.62645 |  | 35.12484 | 31.35318 | 35.74404 |  | 40.19087 |  | 43.15741 | 38.59852 | 3.944872
1.19025 | 27.99 | 28.76 | 34.13 | 21.86 | 24.93 | 26.46 | 25.69 | 26.46 | 24.16 | 27.99 | 26.843 | 2.345062 | 1.19025 |  | 34.77 |  | 39.74 |  |  |  | 40.88 | 30.18 |  | 36.3925 | 4.174168 | [13 empty] | 2.5 |  | 42.31906 |  | 35.81129 | 32.038 | 36.43359 |  | 40.19087 |  | 43.15741 | 38.94241 | 3.913526
1.23786 | 28.38 | 29.14 | 34.51 | 21.86 | 25.31 | 26.84 | 26.08 | 26.84 | 24.16 | 27.99 | 27.111 | 2.408013 | 1.23786 |  | 35.15 |  | 40.12 |  |  |  | 41.65 | 30.95 |  | 36.9675 | 4.139704 | [13 empty] | 2.6 |  |  |  |  | 32.038 | 37.12314 |  | 40.87596 |  | 43.84153 | 39.28634 | 3.969052
1.28547 | 28.38 | 29.53 | 34.51 | 22.24 | 25.69 | 27.23 | 26.46 | 26.84 | 24.54 | 27.99 | 27.341 | 2.328033 | 1.28547 |  | 35.53 |  | 40.88 |  |  |  | 42.41 | 31.33 |  | 37.5375 | 4.312942 | [13 empty] | 2.7 |  |  |  |  | 32.72282 | 37.12314 |  | 41.56106 |  | 43.84153 | 39.54309 | 3.949204
1.33308 | 28.76 | 29.53 | 34.9 | 22.24 | 26.08 | 27.61 | 26.46 | 27.23 | 24.54 | 28.76 | 27.611 | 2.402874 | 1.33308 |  | 35.92 |  | 41.26 |  |  |  | 42.79 | 31.71 |  | 37.92 | 4.311826 | [13 empty] | 2.8 |  |  |  |  | 32.72282 | 37.81269 |  | 41.56106 |  | 44.52565 | 39.62929 | 3.924217
1.38069 | 28.76 | 30.3 | 34.9 | 22.24 | 26.08 | 27.61 | 26.84 | 27.23 | 24.93 |  | 27.65444 | 2.728263 | 1.38069 |  | 35.92 |  | 41.56 |  |  |  | 43.56 | 32.09 |  | 38.2825 | 4.45117 | [13 empty] | 2.9 |  |  |  |  | 32.72282 | 38.50224 |  | 42.24615 |  |  | 39.88663 | 4.021467
1.4283 | 29.14 | 30.3 | 34.9 | 22.36 | 26.46 | 27.61 | 27.23 | 27.23 | 24.93 |  | 27.79556 | 2.700851 | 1.4283 |  | 35.92 |  | 42.41 |  |  |  | 43.94 | 32.48 |  | 38.6875 | 4.587056 | [13 empty] | 3 |  |  |  |  | 32.72282 | 39.19179 |  | 42.93124 |  |  | 39.97227 | 4.066449
1.47591 | 29.14 | 30.68 | 35.28 | 22.36 | 26.46 | 27.99 | 27.23 | 27.99 | 25.31 |  | 28.04889 | 2.764392 | 1.47591 |  | 36.3 |  | 42.79 |  |  |  | 44.32 | 32.86 |  | 39.0675 | 4.587056 | [13 empty] | 3.1 |  |  |  |  | 33.40764 | 39.88134 |  | 42.93124 |  |  | 40.14407 | 3.938002
1.52352 | 29.53 | 31.06 | 35.28 | 22.36 | 26.84 | 27.99 | 27.61 | 27.99 |  |  | 28.5825 | 3.084646 | 1.52352 |  | 37.06 |  | 43.18 |  |  |  | 45.09 | 33.24 |  | 39.6425 | 4.6446 | [13 empty] | 3.2 |  |  |  |  | 33.40764 | 39.88134 |  | 42.93124 |  |  | 40.22987 | 3.867182
1.57113 | 29.53 | 31.06 | 35.66 | 23.01 | 26.84 | 28.38 | 27.61 | 28.38 |  |  | 28.80875 | 3.028099 | 1.57113 |  | 37.06 |  | 43.56 |  |  |  | 45.85 | 33.62 |  | 40.0225 | 4.806961 | [13 empty] | 3.3 |  |  |  |  | 33.40764 | 40.5709 |  | 43.61634 |  |  | 40.4017 | 3.91758
1.61874 | 29.53 | 31.06 | 36.05 |  | 27.23 |  | 27.61 |  |  |  | 30.296 | 4.429014 | 1.61874 |  | 37.06 |  | 43.94 |  |  |  | 46.23 | 34.01 |  | 40.31 | 4.862424 | [13 empty] | 3.4 |  |  |  |  | 33.40764 | 40.5709 |  | 43.61634 |  |  | 39.53104 | 3.98253
1.66635 | 29.91 | 31.06 | 36.05 |  | 27.23 |  | 27.99 |  |  |  | 30.448 | 4.321083 | 1.66635 |  | 37.44 |  | 44.7 |  |  |  | 46.23 | 34.39 |  | 40.69 | 4.826454 | [13 empty] | 3.5 |  |  |  |  | 33.40764 | 41.26045 |  | 43.61634 |  |  | 40.27114 | 4.593848
1.71396 |  | 31.06 | 36.43 |  | 27.23 | [5 empty] | 31.57333 | 11.48027 | 1.71396 |  | 37.44 |  | 44.7 |  |  |  | 47 | 34.39 |  | 40.8825 | 5.044777 | [13 empty] | 3.6 |  |  |  |  | 33.40764 | 41.26045 |  | 43.61634 |  |  | 39.86156 | 5.915113
1.76157 |  | 31.06 | 36.43 |  | 27.61 | [5 empty] | 31.7 | 11.04123 | 1.76157 |  | 37.44 |  | 45.47 |  |  |  | 47.38 | 34.39 |  | 41.17 | 5.2986 | [13 empty] | 3.7 |  |  |  |  | 34.09247 | 41.26045 |  | 44.30143 |  |  | 41.045 | 7.746683
1.80918 |  | 31.45 | 37.2 | [7 empty] | 34.325 | 36.53034 | 1.80918 |  | 37.83 |  | 45.47 |  |  |  | 47.76 | 34.77 |  | 41.4575 | 5.224855 | [13 empty] | 3.8 | [5 empty] | 41.26045 |  |  |  |  | 41.045 | 7.746683
1.85679 |  | 31.83 | 37.96 | [7 empty] | 34.895 | 38.94452 | 1.85679 |  | 37.83 |  | 45.85 |  |  |  | 48.14 | 35.15 |  | 41.7425 | 5.290275 | [13 empty] | 3.9 | [5 empty] | 41.95 |  |  |  |  | 41.21739 | 7.782214
1.9044 |  |  | 37.96 | [7 empty] | 34.705 | 41.3587 | 2.66616 |  | 37.83 |  | 45.85 |  |  |  | 48.14 |  |  | 43.94 | 5.002078
1.95201 |  |  | 37.96 | [7 empty] | 34.705 | 41.3587 | 2.71377 |  | 37.83 |  | 45.85 |  |  |  | 48.14 |  |  | 43.94 | 5.002078
1.99962 |  |  | 38.56 | [7 empty] | 35.005 | 45.17056 | 2.76138 |  | 37.83 |  | 46.61 |  |  |  | 48.91 |  |  | 44.45 | 5.402521
2.04723 |  |  | 38.73 | [7 empty] | 35.09 | 46.25059 | 2.80899 |  | 38.21 |  | 46.61 |  |  |  | 48.91 |  |  | 44.57667 | 5.203928
2.09484 |  |  | 39.12 | [7 empty] | 35.285 | 48.7283 | 2.8566 |  | 38.21 |  | 47 |  |  |  | 49.29 |  |  | 44.83333 | 5.40423
2.14245 |  |  | 39.5 | [7 empty] | 35.475 | 51.14247 | 2.90421 |  | 38.21 |  | 47 | [6 empty] | 42.605 | 6.091047
2.19006 |  |  | 39.5 | [7 empty] | 35.475 | 51.14247 | 2.95182 |  | 38.21 |  | 47.38 | [6 empty] | 42.795 | 6.354369
2.23767 |  |  | 40.27 | [7 empty] | 40.27 |  | 2.99943 |  | 38.97 |  | 47.38 | [6 empty] | 43.175 | 5.827726
[13 empty] | 3.04704 |  | 38.97 |  | 47.76 | [6 empty] | 43.365 | 6.091047
[13 empty] | 3.09465 |  | 38.97 |  | 47.76 | [6 empty] | 43.365 | 6.091047
[13 empty] | 3.14226 |  | 38.97 |  | 47.76 | [6 empty] | 43.365 | 6.091047
[13 empty] | 3.18987 |  | 38.97 |  | 47.76 | [6 empty] | 43.365 | 6.091047
[13 empty] | 3.23748 |  | 39.35 |  | 47.76 | [6 empty] | 43.555 | 5.827726
[13 empty] | 3.28509 |  | 39.35 |  | 48.14 | [6 empty] | 43.745 | 6.091047
[13 empty] | 3.3327 |  | 40.5 | [8 empty] | 40.5
[13 empty] | 3.38031 |  | 40.88 | [8 empty] | 40.88
[26 empty] | 40.118 | 40.502 | 40.882 | 41.225 | 41.609 | 41.954 | 42.296 | 52.09 | 52.21667 | 52.47 | 52.72667 | 52.85667 | 53.11333
[26 empty] | 1.527284 | 1.569763 | 1.537587 | 1.574744 | 1.655767 | 1.643647 | 1.703626 | 0.5551877 | 0.6734076 | 0.7085431 | 0.7666667 | 0.7106413 | 0.7633333
Row1 | [25 empty] | 40.305 | 41.075 | 41.265 | 41.835 | 42.41 | 42.605 | 43.175 | 51.96 | 51.96 | 51.96 | 51.96 | 52.35 | 52.35
[26 empty] | #N/A | 34.01 | #N/A | 44.7 | #N/A | #N/A | #N/A | #N/A | #N/A | #N/A | 51.96 | #N/A | 52.35
Mean | 0 | 5.984 | 10.124 | 13.144 | 15.322 | 17.27 | 18.988 | 20.402 | 21.74 | 22.925 | 24.251 | 25.18 | 28.887 | 29.862 | 30.76 | 31.445 | 32.323 | 33.013 | 33.623 | 34.311 | 34.999 | 35.686 | 36.145 | 36.757 | 38.315 | 4.829695 | 4.964026 | 4.862276 | 4.979777 | 5.235996 | 5.197669 | 5.387339 | 0.9616132 | 1.166376 | 1.227233 | 1.327906 | 1.230867 | 1.322132 | 54.635 | 54.825
Standard Error | 0 | 0.9595418 | 0.9081118 | 0.8549116 | 0.8683328 | 0.9230108 | 0.9376671 | 1.012622 | 1.034092 | 1.066065 | 1.109429 | 1.067998 | 1.193973 | 1.1947 | 1.208779 | 1.214948 | 1.24295 | 1.278502 | 1.307852 | 1.336552 | 1.351481 | 1.294319 | 1.329162 | 1.353862 | 1.403775 | 23.32595 | 24.64155 | 23.64173 | 24.79818 | 27.41565 | 27.01576 | 29.02343 | 0.9247 | 1.360433 | 1.5061 | 1.763333 | 1.515033 | 1.748033 | 1.145 | 0.955
Median | 0 | 6.305 | 9.74 | 12.8 | 15.285 | 17.575 | 19.485 | 21.015 | 22.16 | 23.88 | 25.025 | 25.985 | 29.615 | 30.485 | 31.525 | 32.095 | 32.855 | 33.435 | 34.195 | 34.58 | 35.535 | 35.915 | 36.11 | 36.87 | 38.4 | -1.319306 | -1.433171 | -1.592678 | -1.589737 | -1.679064 | -1.613209 | -1.78022 | #DIV/0! | #DIV/0! | #DIV/0! | #DIV/0! | #DIV/0! | #DIV/0! | 54.635 | 54.825
Mode | 0 | 3.06 | #N/A | 16.43 | #N/A | 16.05 | 18.34 | #N/A | 20.25 | 25.22 | #N/A | 27.13 | 26.75 | 27.51 | 32.48 | 32.86 | 33.62 | #N/A | 34.77 | #N/A | #N/A | 29.8 | 30.18 | #N/A | #N/A | 0.0563365 | -0.02404228 | -0.04932372 | -0.06637581 | -0.07165285 | -0.0547362 | -0.0784766 | 0.5972343 | 0.9422948 | 1.547106 | 1.732051 | 1.538486 | 1.732051 | #N/A | #N/A
Standard Deviation | 0 | 3.034338 | 2.871702 | 2.703468 | 2.745909 | 2.918816 | 2.965164 | 3.202193 | 3.270087 | 3.371193 | 3.508322 | 3.377307 | 3.775674 | 3.777974 | 3.822495 | 3.842003 | 3.930553 | 4.042978 | 4.135792 | 4.22655 | 4.273758 | 4.092997 | 4.203179 | 4.281288 | 4.439127 | 13.76 | 13.75 | 13.37 | 13.75 | 14.52 | 14.52 | 14.52 | 1.91 | 2.29 | 2.29 | 2.3 | 2.3 | 2.29 | 1.619275 | 1.350574
Sample Variance | 0 | 9.207204 | 8.246671 | 7.308738 | 7.540018 | 8.519489 | 8.792196 | 10.25404 | 10.69347 | 11.36494 | 12.30832 | 11.4062 | 14.25571 | 14.27308 | 14.61147 | 14.76098 | 15.44925 | 16.34567 | 17.10478 | 17.86372 | 18.26501 | 16.75263 | 17.66672 | 18.32942 | 19.70585 | 33.62 | 34.01 | 34.39 | 34.39 | 34.39 | 34.77 | 35.15 | 51.2 | 51.2 | 51.58 | 51.96 | 51.96 | 52.35 | 2.62205 | 1.82405
Kurtosis | #DIV/0! | -1.831036 | -1.339222 | -1.016296 | -0.7471552 | -0.7098104 | -0.5898373 | -0.9047513 | -1.138385 | -0.9950906 | -0.9435933 | -1.295082 | -1.089764 | -1.180053 | -1.178744 | -0.9208777 | -0.8318161 | -0.8561408 | -0.9622915 | -0.9546136 | -0.9579417 | -0.925769 | -0.9651388 | -1.012844 | -1.084241 | 47.38 | 47.76 | 47.76 | 48.14 | 48.91 | 49.29 | 49.67 | 53.11 | 53.49 | 53.87 | 54.26 | 54.26 | 54.64 | #DIV/0! | #DIV/0!
Skewness | #DIV/0! | 0.02642104 | 0.05107137 | -0.278388 | -0.4949813 | -0.5051644 | -0.6473696 | -0.5923136 | -0.4747558 | -0.5904621 | -0.5419222 | -0.3927669 | -0.3744261 | -0.2548624 | -0.3063503 | -0.2717331 | -0.2275867 | -0.1983946 | -0.1451804 | -0.1270871 | -0.1691918 | -0.1431065 | -0.09033693 | -0.07279391 | 0.02311339 | 401.18 | 405.02 | 408.82 | 412.25 | 416.09 | 419.54 | 422.96 | 156.27 | 156.65 | 157.41 | 158.18 | 158.57 | 159.34 | #DIV/0! | #DIV/0!
Range | 0 | 7.88 | 8.03 | 7.64 | 8.02 | 8.78 | 8.79 | 9.17 | 9.17 | 9.56 | 10.32 | 9.55 | 11.09 | 11.08 | 11.08 | 11.46 | 11.85 | 12.22 | 12.23 | 12.61 | 12.6 | 11.85 | 12.23 | 12.61 | 13 | 10 | 10 | 10 | 10 | 10 | 10 | 10 | 3 | 3 | 3 | 3 | 3 | 3 | 2.29 | 1.91
Minimum | 0 | 2.29 | 6.11 | 8.79 | 10.7 | 12.23 | 13.75 | 14.9 | 16.43 | 17.19 | 18.34 | 19.87 | 22.92 | 24.07 | 24.84 | 25.6 | 26.36 | 26.75 | 27.51 | 27.89 | 28.66 | 29.8 | 30.18 | 30.57 | 32.09 | 3.454955 | 3.55105 | 3.478263 | 3.562318 | 3.745606 | 3.718188 | 3.853871 | 2.38878 | 2.897439 | 3.048615 | 3.2987 | 3.057643 | 3.284358 | 53.49 | 53.87
Maximum | 0 | 10.17 | 14.14 | 16.43 | 18.72 | 21.01 | 22.54 | 24.07 | 25.6 | 26.75 | 28.66 | 29.42 | 34.01 | 35.15 | 35.92 | 37.06 | 38.21 | 38.97 | 39.74 | 40.5 | 41.26 | 41.65 | 42.41 | 43.18 | 45.09 | [13 empty] | 55.78 | 55.78
Sum | 0 | 59.84 | 101.24 | 131.44 | 153.22 | 172.7 | 189.88 | 204.02 | 217.4 | 229.25 | 242.51 | 251.8 | 288.87 | 298.62 | 307.6 | 314.45 | 323.23 | 330.13 | 336.23 | 343.11 | 349.99 | 356.86 | 361.45 | 367.57 | 383.15 | [13 empty] | 109.27 | 109.65
Count | 10 | 10 | 10 | 10 | 10 | 10 | 10 | 10 | 10 | 10 | 10 | 10 | 10 | 10 | 10 | 10 | 10 | 10 | 10 | 10 | 10 | 10 | 10 | 10 | 10 | [13 empty] | 2 | 2
Confidence Level(95.0%) | 0 | 2.170634 | 2.054292 | 1.933944 | 1.964305 | 2.087995 | 2.12115 | 2.290711 | 2.339279 | 2.411606 | 2.509702 | 2.41598 | 2.700954 | 2.702599 | 2.734448 | 2.748403 | 2.811748 | 2.892172 | 2.958568 | 3.023491 | 3.057263 | 2.927954 | 3.006773 | 3.062649 | 3.17556 | [13 empty] | 14.5486 | 12.13443

## 10% BG and SEBS diameter data
10% Ballistic Gelatine 9mm | [12 empty] | Diamter Gel 357 | [12 empty] | Diamter SEBS 9mm | [12 empty] | Diamter SEBS 357
| BFS diameter | [12 empty] | BFS diameter | [12 empty] | BFS diameter | [12 empty] | BFS diameter
Time (ms) | 1 | 2 | 3 | 4 | 5 | 6 | 7 | 8 | 9 | 10 | Mean Diameter | CI 95% | Time (ms) | 1 | 2 | 3 | 4 | 5 | 6 | 7 | 8 | 9 | 10 | Mean Diameter | CI 95% | Time (ms) | Shot 1 | Shot 2 | Shot 3 | Shot 4 | Shot 5 | Shot 6 | Shot 7 | Shot 8 | Shot 9 | Shot 10 | Mean Diameter | CI 95% | Time (ms) | Shot 1 | Shot 2 | Shot 3 | Shot 4 | Shot 5 | Shot 6 | Shot 7 | Shot 8 | Shot 9 | Shot 10 | Mean Diameter | CI 95%
0 | 0 | 0 | 0 | 0 | 0 | 0 | 0 | 0 | 0 | 0 | 0 | 0 | 0 | 0 | 0 | 0 | 0 | 0 | 0 | 0 | 0 | 0 | 0 | 0 | 0 | 0 | 0 | 0 |  |  | 0 |  |  | 0 | 0 |  | 0 | 0 | 0 | 0 | 0 | 0 | 0 | 0 | 0 | 0 | 0 | 0 | 0 | 0 | 0
0.04761 | 13.04 | 10.74 | 12.66 | 14.57 | 16.49 | 14.41 | 9.97 | 16.26 | 16.99 |  | 13.90333 | 1.543621 | 0.04761 |  | 22.9 |  | 21.8 |  |  |  | 20.68 | 7 |  | 18.095 | 6.324421 | 0.1 | 3.511811 | 31.67276 |  |  | 26.69353 |  |  | 54.38851 | 0 |  | 23.25332 | 17.45388 | 0.1 | 24.08837 | 67.183 | 38.6601 | 21.2797 | 19.17503 |  | 16.38951 | 36.30997 | 14.38723 | 28.73306 | 29.57844 | 10.10848
0.09522 | 23.39 | 23.77 | 25.3 | 23 | 25.31 | 22.16 | 19.2 | 25.12 | 25.86 |  | 23.67889 | 1.289152 | 0.09522 |  | 34.72 |  | 31.03 |  |  |  | 31.39 | 19.6 |  | 29.185 | 5.603374 | 0.2 | 35.11811 | 38.71115 |  |  | 35.12306 |  |  | 55.09485 | 43.04143 |  | 41.41772 | 6.51621 | 0.2 | 40.60611 | 72.03126 | 44.87333 | 37.7543 | 31.50183 |  | 27.31585 | 50.69693 | 32.8851 | 41.73135 | 42.15512 | 8.190468
0.14283 | 32.98 | 30.68 | 31.83 | 30.29 | 31.06 | 29.92 | 26.97 | 31.39 | 32.13 |  | 30.80556 | 1.060525 | 0.14283 |  | 41 |  | 36.57 |  |  |  | 39.89 | 27.33 |  | 36.1975 | 5.265292 | 0.3 | 44.24881 | 45.04571 |  |  | 40.74275 |  |  | 56.50754 | 86.78845 |  | 54.66665 | 14.82421 | 0.3 | 52.99442 | 79.64995 | 57.99015 | 52.16958 | 44.51346 |  | 28.68165 | 58.91806 | 36.31063 | 49.25667 | 51.16495 | 8.96974
0.19044 | 39.11 | 36.81 | 39.5 | 35.28 | 37.96 | 36.19 | 32.87 | 38.42 | 37.31 |  | 37.05 | 1.27767 | 0.19044 |  | 45.8 |  | 41 |  |  |  | 46.91 | 35.46 |  | 42.2925 | 4.436448 | 0.4 | 52.67716 | 49.97258 |  |  | 43.5526 |  |  | 62.86464 | 89.61084 |  | 59.73556 | 14.18423 | 0.4 | 62.62977 | 84.49821 | 64.20338 | 61.77977 | 55.47062 |  | 27.99875 | 67.13918 | 34.25531 | 56.78199 | 57.19522 | 10.50252
0.23805 | 45.26 | 40.65 | 45.87 | 40.26 | 43.34 | 42.11 | 37.31 | 42.1 | 41.37 |  | 42.03 | 1.610013 | 0.23805 |  | 50.23 |  | 46.54 |  |  |  | 51.71 | 41 |  | 47.37 | 4.048909 | 0.5 | 58.99842 | 54.19561 |  |  | 50.57721 |  |  | 74.87249 | 90.31644 |  | 65.79203 | 12.9774 | 0.5 | 70.88864 | 87.96125 | 66.96482 | 67.95775 | 62.31885 |  | 27.31585 | 79.47087 | 34.25531 | 63.6232 | 62.30628 | 12.11147
0.28566 | 48.7 | 44.11 | 48.7 | 43.34 | 48.32 | 45.06 | 41.73 | 47.28 | 44.69 |  | 45.77 | 1.579498 | 0.28566 |  | 53.93 |  | 49.86 |  |  |  | 56.88 | 46.17 |  | 51.71 | 3.973806 | 0.6 | 63.21259 | 58.41865 |  |  | 54.08952 |  |  | 76.99152 | 94.55002 |  | 69.45246 | 12.90261 | 0.6 | 74.32983 | 90.03908 | 69.72626 | 72.76284 | 67.79743 |  | 28.68165 | 81.52615 | 36.99574 | 67.72792 | 65.50965 | 12.29198
0.33327 | 51.77 | 47.56 | 52.92 | 47.55 | 53.69 | 49.12 | 45.43 | 49.87 | 47.65 |  | 49.50667 | 1.718065 | 0.33327 |  | 57.99 |  | 52.08 |  |  |  | 61.68 | 50.61 |  | 55.59 | 4.381753 | 0.7 | 66.02204 | 61.23401 |  |  | 59.70921 |  |  | 84.05497 | 96.66681 |  | 73.53741 | 12.66969 | 0.7 | 77.77103 | 90.73169 | 71.79733 | 81.68658 | 72.59118 |  | 28.68165 | 84.26653 | 30.82978 | 71.83264 | 67.79871 | 13.8445
0.38088 | 55.61 | 51.39 | 55.6 | 50.62 | 57.14 | 52.08 | 48.76 | 52.82 | 50.24 |  | 52.69556 | 1.750446 | 0.38088 |  | 60.58 |  | 57.25 |  |  |  | 64.27 | 54.29 |  | 59.0975 | 3.649623 | 0.8 | 68.12912 | 64.7532 |  |  | 63.92397 |  |  | 86.174 | 98.07801 |  | 76.21166 | 11.92197 | 0.8 | 79.14751 | 91.42429 | 74.55877 | 83.74591 | 74.64565 |  | 27.31585 | 84.26653 | 34.94042 | 75.25325 | 69.47758 | 13.8655
0.42849 | 59.06 | 54.45 | 58.68 | 52.54 | 60.97 | 55.4 | 51.71 | 55.77 | 53.18 |  | 55.75111 | 1.970015 | 0.42849 |  | 64.27 |  | 60.58 |  |  |  | 64.27 | 57.25 |  | 61.5925 | 2.866363 | 0.9 | 70.23621 | 67.56856 |  |  | 67.43628 |  |  | 89.70572 | 99.4892 |  | 78.88719 | 11.599 | 0.9 | 80.52399 | 92.1169 | 77.32021 | 84.43235 | 78.75459 |  | 32.77902 | 85.63671 | 32.2 | 78.67385 | 71.38196 | 13.86798
0.4761 | 61.45 | 57.14 | 60.21 | 54.83 | 62.89 | 57.99 | 54.29 | 57.99 | 54.66 |  | 57.93889 | 1.903167 | 0.4761 |  | 66.11 |  | 63.53 |  |  |  | 67.22 | 60.21 |  | 64.2675 | 2.644103 | 1 | 72.3433 | 71.08775 |  |  | 69.54366 |  |  | 91.82475 | 99.4892 |  | 80.85773 | 10.83038 | 1 | 81.90046 | 93.50212 | 78.70092 | 85.11879 | 82.1787 |  | 41.65668 | 87.0069 | 39.73617 | 80.72621 | 74.50299 | 12.10088
0.52371 | 63.66 | 59.44 | 63.28 | 56.75 | 63.66 | 59.47 | 55.4 | 60.21 | 56.14 |  | 59.77889 | 2.000324 | 0.52371 |  | 67.96 |  | 69.07 |  |  |  | 70.92 | 62.79 |  | 67.685 | 2.95705 | 1.1 |  | 76.71847 |  |  | 73.75843 |  |  | 91.82475 | 100.9004 |  | 85.80051 | 10.86624 | 1.1 | 83.27694 | 94.88733 | 79.39128 | 105.0256 | 86.28763 |  | 51.90012 | 88.37709 | 43.8468 | 83.46269 | 79.60617 | 12.07807
0.57132 | 65.58 | 62.89 | 65.96 | 59.44 | 67.21 | 61.68 | 57.62 | 61.32 | 57.62 |  | 62.14667 | 2.196471 | 0.57132 |  | 69.44 |  | 70.18 |  |  |  | 73.13 | 65.37 |  | 69.53 | 2.714754 | 1.2 |  | 79.53382 |  |  | 75.86581 |  |  | 91.82475 | 103.0172 |  | 87.56039 | 10.48954 | 1.2 | 84.65342 | 95.57994 | 80.08164 | 105.712 | 90.39657 |  | 60.77777 | 91.80256 | 56.17872 | 85.51505 | 83.41086 | 9.825319
0.61893 | 67.88 | 64.91 | 67.5 | 60.97 | 69.02 | 62.79 | 59.84 | 63.9 | 58.36 |  | 63.90778 | 2.315239 | 0.61893 |  | 70.92 |  | 72.76 |  |  |  | 75.72 | 67.96 |  | 71.84 | 2.763202 | 1.3 |  | 83.05302 |  |  | 77.9732 |  |  | 93.94379 | 103.7228 |  | 89.6732 | 9.754951 | 1.3 | 85.34166 | 95.57994 | 80.772 | 105.0256 | 91.76621 |  | 70.33832 | 93.85784 | 60.28935 | 87.56741 | 85.61537 | 8.389126
0.66654 | 69.7 | 67.5 | 69.8 | 62.51 | 70.56 | 64.63 | 61.31 | 65.74 | 59.84 |  | 65.73222 | 2.430833 | 0.66654 |  | 72.77 |  | 74.98 |  |  |  | 78.3 | 70.55 |  | 74.15 | 2.805206 | 1.4 |  | 85.16454 |  |  | 80.78304 |  |  | 93.94379 | 105.134 |  | 91.25634 | 9.122406 | 1.4 | 86.71814 | 96.27255 | 82.15272 | 105.0256 | 93.82068 |  | 77.16728 | 94.54293 | 64.39999 | 90.30389 | 87.82264 | 7.385593
0.71415 | 71.71 | 70.18 | 72.1 | 64.81 | 72.86 | 66.11 | 63.53 | 67.96 | 60.95 |  | 67.80111 | 2.595287 | 0.71415 |  | 74.61 |  | 76.09 |  |  |  | 80.89 | 72.03 |  | 75.905 | 3.159477 | 1.5 |  | 87.27605 |  |  | 82.18797 |  |  | 95.35648 | 106.5452 |  | 92.84142 | 9.016203 | 1.5 | 87.40638 | 96.96516 | 82.84308 | 106.3985 | 94.5055 |  | 89.45942 | 94.54293 | 79.47233 | 92.35626 | 91.54995 | 4.924602
0.76176 | 72.86 | 71.32 | 74.4 | 65.67 | 74.78 | 67.59 | 65.74 | 69.44 | 62.05 |  | 69.31667 | 2.703805 | 0.76176 |  | 75.72 |  | 77.94 |  |  |  | 82.74 | 74.24 |  | 77.66 | 3.150638 | 1.6 |  | 87.97989 |  |  | 84.29535 |  |  | 96.06282 | 107.9564 |  | 94.07361 | 8.893514 | 1.6 | 88.78286 | 97.65777 | 84.2238 | 109.1443 | 95.87515 |  | 99.01997 | 95.22803 | 88.37871 | 93.04038 | 94.59455 | 4.489961
0.80937 | 74.39 | 73.24 | 75.16 | 66.73 | 75.93 | 68.7 | 66.85 | 71.29 | 63.53 |  | 70.64667 | 2.699227 | 0.80937 |  | 77.56 |  | 79.52 |  |  |  | 84.22 | 75.34 |  | 79.16 | 3.208809 | 1.7 |  | 89.38757 |  |  | 86.40273 |  |  | 96.76916 | 109.3676 |  | 95.48176 | 8.683225 | 1.7 | 89.47109 | 97.65777 | 84.91415 | 117.3816 | 97.24479 |  | 103.1173 | 95.22803 | 108.2468 | 93.7245 | 98.554 | 6.06139
0.85698 | 75.73 | 75.54 | 76.7 | 68.65 | 77.08 | 69.81 | 68.33 | 72.4 | 65.01 |  | 72.13889 | 2.690849 | 0.85698 |  | 79.04 |  | 81.63 |  |  |  | 85.69 | 76.82 |  | 80.795 | 3.233157 | 1.8 |  | 89.38757 |  |  | 87.10519 |  |  | 97.47551 |  |  | 91.32276 | 5.034778 | 1.8 | 90.15933 | 96.96516 | 85.60451 | 118.7544 | 97.92962 |  | 108.5805 | 95.91312 | 112.3574 | 93.7245 | 99.99874 | 6.718279
0.90459 | 77.08 | 77.85 | 78.62 | 70.46 | 79.38 | 70.92 | 69.81 | 74.61 | 66.49 |  | 73.91333 | 2.846732 | 0.90459 |  | 81.26 |  | 84.21 |  |  |  | 87.53 | 79.03 |  | 83.0075 | 3.128786 | 1.9 |  | 90.79525 |  |  | 87.80766 |  |  | 97.47551 |  |  | 92.02614 | 4.573544 | 1.9 | 92.22405 | 96.27255 | 86.29487 | 120.1273 | 98.61444 |  | 114.7266 | 96.59821 | 117.8383 | 93.7245 | 101.8245 | 7.622982
0.9522 | 77.85 | 79.38 | 79.76 | 73.24 | 81.3 | 72.03 | 71.29 | 75.72 | 68.33 |  | 75.43333 | 2.743037 | 0.9522 |  | 82.74 |  | 85.32 |  |  |  | 88.27 | 80.52 |  | 84.2125 | 2.835718 | 2 |  | 90.79525 | [5 empty] | 98.18185 |  |  | 94.48855 | 104.9 | 2 | 94.97701 | 96.27255 | 86.98523 | 120.8138 | 99.98408 |  | 119.5069 | 97.9684 | 119.8936 | 93.04038 | 103.2713 | 8.073049
0.99981 | 80.15 | 81.3 | 81.3 | 74.4 | 82.45 | 73.51 | 72.39 | 77.19 | 70.17 |  | 76.98444 | 2.78444 | 0.99981 |  | 84.22 |  | 87.91 |  |  |  | 90.86 | 81.26 |  | 86.0625 | 3.56342 | [13 empty] | 2.1 | 95.66525 | 96.27255 | 87.67559 | 121.5002 | 99.98408 |  | 122.9213 | 99.33859 | 119.8936 | 93.04038 | 104.0324 | 8.351019
1.04742 | 81.3 | 82.45 | 83.6 | 75.54 | 83.22 | 74.61 | 72.76 | 78.67 | 72.39 |  | 78.28222 | 2.801644 | 1.04742 |  | 85.69 |  | 89.02 |  |  |  | 91.6 | 82.37 |  | 87.17 | 3.404567 | [13 empty] | 2.2 | 95.66525 | 94.88733 | 88.36595 | 121.5002 | 101.3537 |  | 123.6042 | 101.3939 | 117.8383 | 94.40862 | 104.3353 | 8.101042
1.09503 | 82.45 | 83.22 | 83.6 | 77.46 | 84.36 | 76.09 | 73.5 | 79.78 | 73.87 |  | 79.37 | 2.634823 | 1.09503 |  | 87.17 |  | 91.23 |  |  |  | 96.04 | 82.74 |  | 89.295 | 4.818954 | [13 empty] | 2.3 |  | 92.80951 | 89.05631 | 120.8138 | 101.3537 |  | 125.6529 | 102.7641 | 121.9489 | 95.77686 | 106.272 | 9.351998
1.14264 | 83.99 | 84.75 | 85.14 | 78.62 | 86.29 | 77.56 | 74.24 | 81.26 | 74.61 |  | 80.71778 | 2.851962 | 1.14264 |  | 89.38 |  | 92.34 |  |  |  | 97.15 | 84.59 |  | 90.865 | 4.470955 | [13 empty] | 2.4 |  | 92.80951 |  | 121.5002 | 102.0386 |  |  | 104.1342 | 121.2638 | 96.46098 | 106.3679 | 8.985156
1.19025 | 84.75 | 85.9 | 88.2 | 79.76 | 87.05 | 78.67 | 75.72 | 82.74 | 75.35 |  | 82.01556 | 2.978233 | 1.19025 |  | 90.86 |  | 93.82 |  |  |  | 98.62 | 85.32 |  | 92.155 | 4.724354 | [13 empty] | 2.5 |  | 92.80951 |  | 122.1867 | 102.7234 |  |  | 105.5044 | 119.8936 | 97.82922 | 106.8245 | 8.659244
1.23786 | 85.9 | 87.43 | 88.97 | 80.92 | 88.2 | 80.52 | 76.46 | 83.85 | 76.83 |  | 83.23111 | 2.940147 | 1.23786 |  | 93.45 |  | 94.92 |  |  |  | 101.57 | 86.43 |  | 94.0925 | 5.271093 | [13 empty] | 2.6 |  |  |  |  | 104.093 |  |  | 105.5044 |  | 99.19746 | 102.9316 | 3.058224
1.28547 | 86.66 | 88.2 | 90.5 | 81.68 | 88.97 | 82 | 78.68 | 85.32 | 77.57 |  | 84.39778 | 2.847883 | 1.28547 |  | 95.3 |  | 97.88 |  |  |  | 104.53 | 87.53 |  | 96.31 | 5.963853 | [13 empty] | 2.7 |  |  |  |  | 104.7778 |  |  | 108.2448 |  | 100.5657 | 104.5294 | 3.553063
1.33308 | 87.05 | 88.97 | 91.65 | 82.45 | 89.73 | 82.74 | 79.41 | 86.43 | 79.05 |  | 85.27556 | 2.807348 | 1.33308 |  | 97.14 |  | 98.25 |  |  |  | 107.85 | 89.38 |  | 98.155 | 6.426786 | [13 empty] | 2.8 |  |  |  |  | 104.093 |  |  | 109.615 |  | 101.2498 | 104.9859 | 3.929934
1.38069 | 87.82 | 90.5 | 92.8 | 83.98 | 89.73 | 83.48 | 80.52 | 87.53 | 80.15 |  | 86.27889 | 2.754988 | 1.38069 |  | 98.62 |  | 99.36 |  |  |  | 109.7 | 90.49 |  | 99.5425 | 6.68271 | [13 empty] | 2.9 |  |  |  |  | 104.7778 |  |  | 112.3554 |  |  | 108.5666 | 5.250862
1.4283 | 89.26 | 91.66 | 95.1 | 84.75 | 90.89 | 84.95 | 81.26 | 88.27 | 81.26 |  | 87.48889 | 2.93944 | 1.4283 |  | 100.83 |  | 100.84 |  |  |  | 111.91 | 91.23 |  | 101.2025 | 7.174169 | [13 empty] | 3 |  |  |  |  | 105.4627 |  |  | 113.7256 |  |  | 109.5941 | 5.725787
1.47591 | 90.12 | 92.42 | 96.63 | 85.52 | 91.65 | 85.69 | 82.73 | 88.64 | 81.63 |  | 88.33667 | 3.010135 | 1.47591 |  | 101.57 |  | 101.95 |  |  |  | 113.18 | 91.97 |  | 102.1675 | 7.360775 | [13 empty] | 3.1 |  |  |  |  | 106.1475 |  |  | 115.0957 |  |  | 110.6216 | 6.200712
1.52352 | 90.88 | 93.19 | 97.79 | 87.05 | 92.41 | 85.69 | 83.84 | 89.38 |  |  | 90.02875 | 2.930178 | 1.52352 |  | 102.68 |  | 103.05 |  |  |  | 113.02 | 93.08 |  | 102.9575 | 6.910514 | [13 empty] | 3.2 |  |  |  |  | 106.8323 |  |  | 117.8361 |  |  | 112.3342 | 7.625111
1.57113 | 91.26 | 93.57 | 99.33 | 87.43 | 92.41 | 87.54 | 84.58 | 90.12 |  |  | 90.78 | 2.943716 | 1.57113 |  | 102.68 |  | 104.16 |  |  |  | 114.13 | 93.45 |  | 103.605 | 7.185736 | [13 empty] | 3.3 |  |  |  |  | 105.4627 |  |  | 118.5212 |  |  | 111.9919 | 9.048946
1.61874 | 92.04 | 94.34 | 101.24 |  | 93.19 |  | 84.95 |  |  |  | 93.152 | 4.560241 | 1.61874 |  | 103.05 |  | 106.3 |  |  |  | 115.61 | 94.56 |  | 104.88 | 7.382468 | [13 empty] | 3.4 |  |  |  |  | 104.093 |  |  | 118.5212 |  |  | 111.3071 | 9.998044
1.66635 | 93.19 | 95.1 | 103.15 |  | 93.95 |  | 86.06 |  |  |  | 94.29 | 4.772248 | 1.66635 |  | 103.42 |  | 107.11 |  |  |  | 115.98 | 95.3 |  | 105.4525 | 7.280611 | [13 empty] | 3.5 |  |  |  |  | 103.4082 |  |  | 120.5765 |  |  | 111.9923 | 11.8968
1.71396 |  | 97.02 | 105.84 |  | 94.72 | [5 empty] | 99.19333 | 5.423443 | 1.71396 |  | 103.42 |  | 107.85 |  |  |  | 117.09 | 96.4 |  | 106.19 | 7.351214
1.76157 |  | 97.02 | 107.37 |  | 95.11 | [5 empty] | 99.83333 | 6.094689 | 1.76157 |  | 104.9 |  | 108.96 |  |  |  | 117.46 | 97.14 |  | 107.115 | 7.181836
1.80918 |  | 98.17 | 109.29 | [7 empty] | 103.73 | 7.705625 | 1.80918 |  | 104.9 |  | 110.07 |  |  |  | 118.2 | 97.88 |  | 107.7625 | 7.269783
1.85679 |  | 98.66 | 110.83 | [7 empty] | 104.745 | 8.433225 | 1.85679 |  | 104.9 |  | 111.18 |  |  |  | 118.57 | 98.25 |  | 108.225 | 7.371186
[13 empty] | 1.9044 |  | 104.9 |  | 112.66 |  |  |  | 119.31 |  |  | 112.29 | 6.663538
[13 empty] | 1.95201 |  | 104.9 |  | 113.4 |  |  |  | 119.31 |  |  | 112.5367 | 6.692704
[13 empty] | 1.99962 |  | 104.9 |  | 114.87 |  |  |  | 119.68 |  |  | 113.15 | 6.965208
[13 empty] | 2.04723 |  | 104.9 |  | 115.24 |  |  |  | 120.78 |  |  | 113.64 | 7.446923
[13 empty] | 2.09484 |  | 104.9 |  | 115.61 |  |  |  | 121.15 |  |  | 113.8867 | 7.632574
[13 empty] | 2.14245 |  | 104.9 |  | 116.72 |  |  |  | 121.51 |  |  | 114.3767 | 7.899054
[13 empty] | 2.19006 |  | 104.9 |  | 117.82 | [6 empty] | 111.36 | 8.952939
[13 empty] | 2.23767 |  | 104.9 |  | 117.82 | [6 empty] | 111.36 | 8.952939
[13 empty] | 2.28528 |  | 104.9 |  | 118.93 | [6 empty] | 111.915 | 9.722115
[13 empty] | 2.33289 |  | 104.9 |  | 119.67 | [6 empty] | 112.285 | 10.2349
[13 empty] | 2.3805 |  | 104.9 |  | 120.41 | [6 empty] | 112.655 | 10.74768
[13 empty] | 2.42811 |  | 104.9 |  | 120.41 | [6 empty] | 112.655 | 10.74768
[13 empty] | 2.47572 |  | 104.9 |  | 120.41 | [6 empty] | 112.655 | 10.74768
[13 empty] | 2.52333 |  | 104.9 |  | 120.41 | [6 empty] | 112.655 | 10.74768
[13 empty] | 2.57094 |  | 104.9 | [8 empty] | 104.9 | 0
[13 empty] | 2.61855 |  | 104.9 | [8 empty] | 104.9 | 0

## 10% Bg and SEBS volume data
Volume 10% ballistic gelatine 9mm | [12 empty] | Volume 10% ballistic gelatine 0.357" | [12 empty] | SEBS 9mm | [12 empty] | SEBS 357 volume
| BFS volume | [12 empty] | BFS volume | [12 empty] | BFS volume | [12 empty] | BFS volume
Time (ms) | 1 | 2 | 3 | 4 | 5 | 6 | 7 | 8 | 9 | 10 | Mean Volume | CI 95% | Time (ms) | 1 | 2 | 3 | 4 | 5 | 6 | 7 | 8 | 9 | 10 | Mean Volume | CI 95% | Time (ms) | 1 | 2 | 3 | 4 | 5 | 6 | 7 | 8 | 9 | 10 | Mean Volume | CI 95% | Time (ms) | Shot 1 | Shot 2 | Shot 3 | Shot 4 | Shot 5 | Shot 6 | Shot 7 | Shot 8 | Shot 9 | Shot 10 | Mean Volume | CI 95%
0 | 0 | 0 | 0 | 0 | 0 | 0 | 0 | 0 | 0 | 0 | 0 | 0 | 0 |  | 0 |  | 0 |  |  |  | 0 | 0 |  | 0 | 0 | 0 | 0 | 0 |  |  | 0 |  |  | 0 | 0 |  | 0 | 0 | 0 | 0 | 0 | 0 | 0 | 0 |  | 0 | 0 | 0 | 0 | 0 | 0
0.04761 | 0.2096248 | 0.1314743 | 0.2386441 | 0.198108 | 0.4383948 | 0.3834616 | 0.1789194 | 0.5831435 | 0.6307071 |  | 0.3324975 | 0.1134782 | 0.04761 |  | 1.587351 |  | 2.448748 |  |  |  | 1.616998 | 0.05035266 |  | 1.425862 | 0.8488214 | 0.1 | 0.007714015 | 3.431499 |  |  | 0.3983665 |  |  | 7.137436 | 0.8752978 |  | 2.370063 | 2.337444 | 0.1 | 1.533409 | 12.57955 | 9.089198 | 1.994362 | 1.124787 |  | 0.5493961 | 3.987022 | 0.3927966 | 4.625299 | 3.986202 | 2.605926
0.09522 | 1.789994 | 1.702979 | 2.576276 | 1.10167 | 1.785306 | 1.608664 | 1.08899 | 2.136874 | 1.98404 |  | 1.752755 | 0.2896808 | 0.09522 |  | 5.213445 |  | 6.82683 |  |  |  | 5.450426 | 1.124379 |  | 4.65377 | 2.086159 | 0.2 | 6.624987 | 17.72096 |  |  | 3.592075 |  |  | 13.79401 | 17.31591 |  | 11.80959 | 5.013976 | 0.2 | 10.9309 | 25.003 | 22.423 | 7.454284 | 5.273902 |  | 1.657132 | 8.333066 | 2.840601 | 17.73213 | 11.29422 | 5.233163
0.14283 | 4.546562 | 4.20414 | 5.84901 | 2.658044 | 3.512254 | 3.833134 | 2.878617 | 4.376682 | 4.137379 |  | 3.999536 | 0.5861348 | 0.14283 |  | 9.722746 |  | 10.951 |  |  |  | 11.04256 | 3.257236 |  | 8.743387 | 3.145757 | 0.3 | 23.11773 | 29.21996 |  |  | 6.362118 |  |  | 28.26969 | 72.33752 |  | 31.8614 | 19.14298 | 0.3 | 24.98561 | 52.34904 | 43.02917 | 18.11029 | 12.58415 |  | 2.074377 | 20.78485 | 3.836804 | 30.1086 | 23.09588 | 10.35134
0.19044 | 8.337449 | 7.790951 | 11.28901 | 4.670332 | 5.888439 | 6.439254 | 4.971889 | 7.772302 | 6.519687 |  | 7.075479 | 1.244867 | 0.19044 |  | 14.00578 |  | 15.33669 |  |  |  | 17.51445 | 6.446817 |  | 13.32594 | 4.081107 | 0.4 | 35.87215 | 38.36206 |  |  | 19.61952 |  |  | 40.39266 | 85.24147 |  | 43.89757 | 19.22794 | 0.4 | 41.09867 | 73.12176 | 58.39099 | 32.76808 | 23.06738 |  | 5.089236 | 35.52901 | 8.350424 | 43.86414 | 35.69774 | 13.53757
0.23805 | 12.91093 | 11.07403 | 16.4529 | 7.168435 | 8.922397 | 9.868797 | 7.674647 | 10.60612 | 8.871339 |  | 10.3944 | 1.7707 | 0.23805 |  | 18.06718 |  | 22.72656 |  |  |  | 23.09181 | 10.07729 |  | 18.49071 | 5.14088 | 0.5 | 48.02782 | 46.5646 |  |  | 29.8338 |  |  | 56.99422 | 95.43203 |  | 55.37049 | 19.16818 | 0.5 | 56.83285 | 89.80225 | 68.94681 | 43.93204 | 32.62348 |  | 8.066077 | 59.14784 | 13.48375 | 56.30485 | 47.68222 | 16.14412
0.28566 | 16.67501 | 14.49839 | 21.54281 | 9.279056 | 12.65848 | 12.39028 | 10.44266 | 14.4096 | 11.38823 |  | 13.69828 | 2.28196 | 0.28566 |  | 24.17687 |  | 28.00083 |  |  |  | 30.80791 | 14.20489 |  | 24.29763 | 6.158611 | 0.6 | 57.4914 | 55.86276 |  |  | 37.55108 |  |  | 66.76062 | 110.2514 |  | 65.58346 | 21.26323 | 0.6 | 66.08132 | 102.7066 | 78.24767 | 55.52293 | 39.58938 |  | 12.4319 | 68.99895 | 18.47766 | 66.50235 | 56.50653 | 17.73313
0.33327 | 19.70329 | 18.02377 | 26.74029 | 11.86169 | 16.45693 | 16.42462 | 13.42826 | 17.38695 | 14.14831 |  | 17.13046 | 2.67732 | 0.33327 |  | 28.87153 |  | 32.93938 |  |  |  | 38.8047 | 18.3087 |  | 29.73108 | 7.330786 | 0.7 | 65.90337 | 61.99566 |  |  | 45.61501 |  |  | 83.37976 | 121.7353 |  | 75.72582 | 22.74609 | 0.7 | 76.28162 | 110.4348 | 87.04372 | 73.07266 | 48.52826 |  | 14.76647 | 78.34212 | 17.33436 | 77.86075 | 64.85164 | 19.66323
0.38088 | 24.9475 | 22.35994 | 32.007 | 14.7693 | 20.30048 | 19.34841 | 16.71111 | 20.41443 | 16.58133 |  | 20.82661 | 3.219934 | 0.38088 |  | 33.53175 |  | 40.85968 |  |  |  | 46.34559 | 22.5561 |  | 35.82328 | 8.728904 | 0.8 | 71.55362 | 69.69995 |  |  | 54.76517 |  |  | 89.99931 | 128.5736 |  | 82.91833 | 22.2817 | 0.8 | 83.72304 | 118.491 | 97.87336 | 78.96808 | 55.04893 |  | 16.63826 | 83.5963 | 23.12605 | 89.13403 | 71.84433 | 20.87175
0.42849 | 29.94707 | 26.69159 | 37.493 | 16.87839 | 24.98202 | 23.49501 | 19.66308 | 23.77381 | 20.08092 |  | 24.77832 | 3.805607 | 0.42849 |  | 39.8443 |  | 47.57988 |  |  |  | 49.30838 | 26.83529 |  | 40.89196 | 8.686144 | 0.9 | 77.51756 | 76.79054 |  |  | 61.83617 |  |  | 96.6427 | 135.6598 |  | 89.68936 | 22.35379 | 0.9 | 91.61502 | 123.4436 | 106.5556 | 85.44893 | 62.8328 |  | 22.06148 | 91.5536 | 23.37953 | 98.59594 | 78.38739 | 21.85401
0.4761 | 33.71967 | 30.44647 | 41.77886 | 20.00019 | 27.95981 | 26.86075 | 23.29134 | 27.57904 | 22.30699 |  | 28.2159 | 4.063642 | 0.4761 |  | 44.68147 |  | 54.50328 |  |  |  | 58.59564 | 31.623 |  | 47.35085 | 10.18537 | 1 | 86.41898 | 83.04857 |  |  | 69.52382 |  |  | 103.9401 | 139.4864 |  | 96.48359 | 21.15842 | 1 | 97.09941 | 133.7394 | 115.7461 | 89.43047 | 70.24839 |  | 31.73037 | 97.03416 | 32.06037 | 105.76 | 85.87207 | 21.6832
0.52371 | 37.60986 | 34.17299 | 48.28954 | 21.9153 | 30.16072 | 29.57011 | 25.45585 | 30.97962 | 24.70654 |  | 31.42895 | 4.901878 | 0.52371 |  | 47.8745 |  | 66.01881 |  |  |  | 66.44569 | 36.53761 |  | 54.21915 | 12.4115 | 1.1 |  | 96.55375 |  |  | 79.00989 |  |  | 107.1673 | 146.9528 |  | 107.4209 | 24.44126 | 1.1 | 102.7978 | 140.8351 | 123.796 | 134.2311 | 79.35389 |  | 45.77641 | 102.7272 | 37.54894 | 114.7928 | 97.98437 | 22.70457
0.57132 | 41.46668 | 39.42213 | 54.90747 | 25.22686 | 35.02939 | 33.14087 | 27.97174 | 33.5947 | 26.55805 |  | 35.25754 | 5.673387 | 0.57132 |  | 50.77062 |  | 68.99022 |  |  |  | 73.81142 | 41.04271 |  | 58.65374 | 13.04601 | 1.2 |  | 105.3222 |  |  | 85.37074 |  |  | 107.1673 | 156.5577 |  | 113.6045 | 25.70543 | 1.2 | 108.7144 | 150.1867 | 132.2079 | 139.7312 | 89.20183 |  | 59.5218 | 113.0201 | 54.11269 | 119.4592 | 107.3506 | 20.81214
0.61893 | 46.00163 | 42.55721 | 59.29249 | 27.14064 | 38.6245 | 35.85351 | 32.19057 | 37.85884 | 28.60503 |  | 38.68049 | 6.078015 | 0.61893 |  | 55.94517 |  | 77.13605 |  |  |  | 82.34487 | 45.88951 |  | 65.3289 | 14.65799 | 1.3 |  | 116.1928 |  |  | 94.86916 |  |  | 114.977 | 162.6669 |  | 122.1765 | 24.3659 | 1.3 | 110.2002 | 150.1867 | 137.4329 | 138.0868 | 94.63583 |  | 76.96388 | 120.858 | 61.98474 | 127.5859 | 113.1039 | 18.38842
0.66654 | 50.27667 | 46.55849 | 65.03347 | 29.94213 | 42.16083 | 38.62192 | 34.3879 | 41.64392 | 31.42338 |  | 42.22763 | 6.698527 | 0.66654 |  | 62.02043 |  | 85.27094 |  |  |  | 91.53195 | 52.19302 |  | 72.75408 | 15.85671 | 1.4 |  | 124.4112 |  |  | 103.5105 |  |  | 118.4042 | 166.5722 |  | 128.2246 | 22.94241 | 1.4 | 113.2078 | 155.9441 | 148.2922 | 145.9277 | 101.6166 |  | 92.02894 | 125.8441 | 70.59121 | 137.7952 | 121.2498 | 17.83769
0.71415 | 55.062 | 51.93962 | 69.90363 | 32.78723 | 45.71961 | 42.98792 | 38.33841 | 45.11711 | 33.24045 |  | 46.12178 | 7.205196 | 0.71415 |  | 68.49837 |  | 90.26245 |  |  |  | 101.3985 | 55.22852 |  | 78.84697 | 17.69275 | 1.5 |  | 133.0079 |  |  | 109.5732 |  |  | 121.5611 | 174.9643 |  | 134.7766 | 24.14439 | 1.5 | 114.7297 | 157.8407 | 153.9302 | 153.4491 | 106.1422 |  | 121.0448 | 132.8536 | 101.0388 | 143.0408 | 131.5633 | 13.38053
0.76176 | 57.74969 | 54.54108 | 77.67335 | 35.2951 | 50.12992 | 45.65852 | 42.56914 | 48.91938 | 35.96384 |  | 49.83333 | 7.956174 | 0.76176 |  | 72.84117 |  | 98.52436 |  |  |  | 110.2806 | 61.78864 |  | 85.85869 | 19.01311 | 1.6 |  | 134.7603 |  |  | 120.7579 |  |  | 126.7432 | 179.0591 |  | 140.3301 | 22.4469 | 1.6 | 117.8096 | 159.7509 | 161.6672 | 164.9263 | 108.9319 |  | 144.1796 | 138.1323 | 120.4643 | 148.5319 | 140.4882 | 12.72025
0.80937 | 62.28924 | 60.62715 | 80.36168 | 37.21019 | 53.82108 | 48.01094 | 44.78965 | 52.30231 | 38.33841 |  | 53.08341 | 8.294877 | 0.80937 |  | 80.02973 |  | 105.0515 |  |  |  | 118.8586 | 65.84707 |  | 92.44673 | 20.31065 | 1.7 |  | 141.9913 |  |  | 125.7214 |  |  | 132.0609 | 187.8644 |  | 146.9095 | 23.85863 | 1.7 | 122.6859 | 163.7889 | 167.6373 | 192.9702 | 115.1237 |  | 158.8353 | 145.5038 | 175.5821 | 158.0166 | 155.5715 | 15.16256
0.85698 | 65.49108 | 66.44508 | 85.99755 | 40.11847 | 56.47225 | 50.41534 | 47.56037 | 54.847 | 40.8388 |  | 56.46511 | 8.934406 | 0.85698 |  | 86.96516 |  | 112.9934 |  |  |  | 124.0942 | 69.38864 |  | 98.36037 | 21.05007 | 1.8 |  | 145.7325 |  |  | 130.8859 |  |  | 133.7566 |  |  | 136.7916 | 7.275895 | 1.8 | 127.6903 | 165.8988 | 173.7529 | 202.0485 | 120.0285 |  | 173.9939 | 151.086 |  | 161.9305 | 159.5537 | 17.16905
0.90459 | 68.81622 | 72.67474 | 92.62676 | 43.0262 | 60.79194 | 54.00977 | 50.41534 | 60.19818 | 43.42047 |  | 60.6644 | 9.715525 | 0.90459 |  | 95.77856 |  | 122.4271 |  |  |  | 134.2594 | 75.632 |  | 107.0242 | 22.4057 | 1.9 |  | 149.4761 |  |  | 136.1872 |  |  | 137.516 |  |  | 141.0598 | 6.762244 | 1.9 | 136.2289 | 172.1406 | 180.0157 | 206.307 | 125.0582 |  | 191.9825 | 156.8041 |  | 165.9008 | 166.8047 | 17.62577
0.9522 | 72.67474 | 76.53862 | 96.40354 | 46.94899 | 66.10414 | 56.60873 | 54.50113 | 62.99086 | 46.53695 |  | 64.36752 | 9.805244 | 0.9522 |  | 100.329 |  | 128.814 |  |  |  | 142.0364 | 80.94302 |  | 113.0306 | 23.40392 | 2 |  | 153.3459 | [5 empty] | 143.1107 |  |  | 148.2283 | 7.092526 | 2 | 146.9348 | 176.3335 | 182.1351 | 213.5927 | 131.8215 |  | 206.6582 | 168.6552 |  | 171.9865 | 174.7647 | 17.74359
0.99981 | 77.83334 | 81.25033 | 101.1022 | 49.66889 | 69.14145 | 61.01506 | 57.102 | 66.44435 | 50.87069 |  | 68.26981 | 10.14014 | 0.99981 |  | 105.0206 |  | 139.1224 |  |  |  | 153.0845 | 83.67971 |  | 120.2268 | 26.85397 | [13 empty] | 2.1 | 148.743 | 180.586 | 188.5966 | 221.0302 | 135.4992 |  | 217.5077 | 176.8232 |  | 176.0977 | 180.6104 | 19.20397
1.04742 | 79.79028 | 86.20298 | 107.6132 | 52.1713 | 71.71462 | 63.81751 | 58.75546 | 71.31454 | 53.73043 |  | 71.67892 | 10.88795 | 1.04742 |  | 111.5971 |  | 148.1182 |  |  |  | 159.3925 | 88.6876 |  | 126.9489 | 27.71951 | [13 empty] | 2.2 | 152.574 | 180.6427 | 190.7827 | 221.0302 | 138.8204 |  |  | 187.3608 |  | 184.4783 | 179.3842 | 18.40248
1.09503 | 83.26399 | 87.60513 | 110.9976 | 55.80071 | 74.90358 | 67.28642 | 61.00066 | 73.08889 | 56.82198 |  | 74.52988 | 10.84333 | 1.09503 |  | 118.4172 |  | 156.2176 |  |  |  | 176.8046 | 90.89357 |  | 135.5832 | 32.56439 | [13 empty] | 2.3 |  | 178.5703 | 197.4458 | 224.0198 | 142.6175 |  |  | 196.1171 |  | 193.1206 | 188.6485 | 19.66683
1.14264 | 87.50633 | 93.57566 | 117.9711 | 58.5306 | 79.49342 | 70.89683 | 63.27011 | 76.91514 | 59.02453 |  | 78.57597 | 11.80333 | 1.14264 |  | 129.1838 |  | 161.4756 |  |  |  | 184.8896 | 97.59269 |  | 143.2854 | 32.31144 | [13 empty] | 2.4 |  | 178.5703 |  | 226.3141 | 144.3324 |  |  | 205.1413 |  | 199.7839 | 190.8284 | 24.34283
1.19025 | 90.42992 | 95.79209 | 125.0802 | 60.08054 | 82.29832 | 74.00837 | 66.71976 | 80.8345 | 61.25103 |  | 81.83275 | 12.5607 | 1.19025 |  | 134.732 |  | 170.2269 |  |  |  | 191.9062 | 100.6673 |  | 149.3831 | 34.05546 | [13 empty] | 2.5 |  | 182.8297 |  | 234.0024 | 149.9774 |  |  | 209.6749 |  | 204.2892 | 196.1547 | 24.76486
1.23786 | 94.20375 | 100.4282 | 128.793 | 61.68058 | 85.80889 | 78.45992 | 69.16168 | 84.22903 | 63.38789 |  | 85.1281 | 12.96836 | 1.23786 |  | 143.2827 |  | 175.7631 |  |  |  | 206.5659 | 106.3156 |  | 157.9818 | 36.54311 | [13 empty] | 2.6 |  |  |  |  | 153.5413 |  |  | 214.4377 |  | 213.5351 | 193.838 | 32.24621
1.28547 | 95.66534 | 103.6943 | 132.5142 | 64.02721 | 88.73417 | 82.47267 | 74.02472 | 86.85013 | 65.72374 |  | 88.18961 | 13.03901 | 1.28547 |  | 150.2034 |  | 189.5719 |  |  |  | 221.9139 | 110.3635 |  | 168.0131 | 41.02703 | [13 empty] | 2.7 |  |  |  |  | 159.4212 |  |  | 228.8208 |  | 218.2408 | 202.1609 | 34.54577
1.33308 | 98.03838 | 105.2763 | 137.3773 | 65.13096 | 91.74788 | 85.24663 | 75.22388 | 90.45134 | 67.95753 |  | 90.71669 | 13.57639 | 1.33308 |  | 157.3709 |  | 193.1841 |  |  |  | 236.4759 | 116.1753 |  | 175.8016 | 43.49207 | [13 empty] | 2.8 |  |  |  |  | 157.5831 |  |  | 233.6928 |  | 225.4698 | 205.5819 | 38.59371
1.38069 | 99.55912 | 112.0195 | 140.2844 | 67.35488 | 91.74788 | 86.58028 | 78.45992 | 92.49755 | 71.0038 |  | 93.2786 | 13.83478 | 1.38069 |  | 161.4577 |  | 198.7093 |  |  |  | 249.1323 | 120.4908 |  | 182.4475 | 46.46012 | [13 empty] | 2.9 |  |  |  |  | 159.4212 |  |  | 248.9064 |  |  | 204.1638 | 62.00893
1.4283 | 104.1283 | 114.5338 | 146.2074 | 68.92177 | 95.53838 | 89.26478 | 81.1808 | 93.88865 | 72.75783 |  | 96.26907 | 14.56444 | 1.4283 |  | 167.6753 |  | 209.2929 |  |  |  | 260.5215 | 124.0986 |  | 190.3971 | 49.4533 | [13 empty] | 3 |  |  |  |  | 161.2714 |  |  | 259.4771 |  |  | 210.3742 | 68.05184
1.47591 | 105.8936 | 118.028 | 152.3561 | 70.073 | 96.97991 | 92.19093 | 83.75856 | 97.84365 | 74.71888 |  | 99.09362 | 15.34773 | 1.47591 |  | 172.1058 |  | 215.6761 |  |  |  | 268.5281 | 127.7271 |  | 196.0093 | 51.10866 | [13 empty] | 3.1 |  |  |  |  | 167.3398 |  |  | 264.7629 |  |  | 216.0513 | 67.5095
1.52352 | 109.2598 | 121.6146 | 155.4806 | 72.3914 | 100.1317 | 92.19093 | 87.23337 | 99.29163 |  |  | 104.6993 | 16.32688 | 1.52352 |  | 180.0905 |  | 222.2236 |  |  |  | 274.178 | 132.3226 |  | 202.2037 | 51.28185 | [13 empty] | 3.2 |  |  |  |  | 169.2533 |  |  | 275.5243 |  |  | 222.3888 | 73.64075
1.57113 | 110.0624 | 122.4803 | 161.9097 | 75.45021 | 100.1317 | 97.3738 | 88.58467 | 102.4822 |  |  | 107.3094 | 16.89951 | 1.57113 |  | 180.0905 |  | 228.8654 |  |  |  | 284.9983 | 135.1937 |  | 207.287 | 54.6549 | [13 empty] | 3.3 |  |  |  |  | 165.4386 |  |  | 284.0487 |  |  | 224.7437 | 82.19111
1.61874 | 111.7204 | 124.2451 | 169.6316 |  | 103.4354 |  | 89.26478 |  |  |  | 119.6595 | 24.06316 | 1.61874 |  | 181.1983 |  | 239.3984 |  |  |  | 294.3801 | 140.0189 |  | 213.7489 | 57.25759 | [13 empty] | 3.4 |  |  |  |  | 161.6732 |  |  | 284.0487 |  |  | 222.861 | 84.80037
1.66635 | 116.0138 | 126.0012 | 175.1582 |  | 104.9562 |  | 92.88943 |  |  |  | 123.0038 | 24.82438 | 1.66635 |  | 184.7344 |  | 248.1502 |  |  |  | 295.9357 | 143.9488 |  | 218.1923 | 57.08563 | [13 empty] | 3.5 |  |  |  |  | 159.809 |  |  | 292.4657 |  |  | 226.1373 | 91.92476
1.71396 |  | 130.5004 | 185.5725 |  | 106.5097 | [5 empty] | 140.8609 | 37.45347 | 1.71396 |  | 184.7344 |  | 250.9424 |  |  |  | 307.4064 | 146.7966 |  | 222.47 | 60.36106 | [13 empty] | 3.6 |  |  |  |  | 159.809 | [5 empty] | 159.809 | 0
1.76157 |  | 130.5004 | 190.2393 |  | 109.1 | [5 empty] | 143.2799 | 38.8535 | 1.76157 |  | 189.2675 |  | 261.2154 |  |  |  | 312.3962 | 148.7307 |  | 227.9024 | 61.99842 | [13 empty] | 3.7 |  |  |  |  | 162.0201 | [5 empty] | 162.0201 | 0
1.80918 |  | 135.3127 | 201.4415 | [7 empty] | 168.3771 | 45.82407 | 1.80918 |  | 191.8205 |  | 265.5566 |  |  |  | 319.0765 | 152.8231 |  | 232.3192 | 63.11443
1.85679 |  | 138.554 | 211.7455 | [7 empty] | 175.1497 | 50.71823 | 1.85679 |  | 191.8205 |  | 273.0309 |  |  |  | 324.1899 | 155.984 |  | 236.2563 | 64.82504
[13 empty] | 1.9044 |  | 191.8205 |  | 278.9957 |  |  |  | 327.5177 |  |  | 266.1113 | 63.52984
[13 empty] | 1.95201 |  | 191.8205 |  | 282.0077 |  |  |  | 327.5177 |  |  | 267.1153 | 63.81027
[13 empty] | 1.99962 |  | 191.8205 |  | 294.5391 |  |  |  | 336.3685 |  |  | 274.2427 | 68.723
[13 empty] | 2.04723 |  | 194.3254 |  | 296.0974 |  |  |  | 341.4488 |  |  | 277.2906 | 69.6123
[13 empty] | 2.09484 |  | 194.3254 |  | 301.0499 |  |  |  | 346.7974 |  |  | 280.7242 | 72.29038
[13 empty] | 2.14245 |  | 194.3254 |  | 305.8097 | [6 empty] | 250.0675 | 77.25323
[13 empty] | 2.19006 |  | 194.3254 |  | 313.9722 | [6 empty] | 254.1488 | 82.90945
[13 empty] | 2.23767 |  | 199.3874 |  | 313.9722 | [6 empty] | 256.6798 | 79.40171
[13 empty] | 2.28528 |  | 199.3874 |  | 322.3231 | [6 empty] | 260.8553 | 85.18854
[13 empty] | 2.33289 |  | 199.3874 |  | 325.6346 | [6 empty] | 262.511 | 87.48326
[13 empty] | 2.3805 |  | 199.3874 |  | 328.9667 | [6 empty] | 264.1771 | 89.79221
[13 empty] | 2.42811 |  | 199.3874 |  | 328.9667 | [6 empty] | 264.1771 | 89.79221
[13 empty] | 2.47572 |  | 201.9449 |  | 328.9667 | [6 empty] | 265.4558 | 88.02003
[13 empty] | 2.52333 |  | 201.9449 |  | 332.5027 | [6 empty] | 267.2238 | 90.47028
[13 empty] | 2.57094 |  | 209.7939 | [8 empty] | 209.7939 | 0
[13 empty] | 2.61855 |  | 212.4243 | [8 empty] | 212.4243 | 0

## 10% BG, SEBS, RP1 max BFS depth
10% ballistic gelatine | [11 empty] | RP1 | [11 empty] | SEBS
9mm | [5 empty] | 0.357" | [5 empty] | 9mm | [5 empty] | 0.357" | [5 empty] | 9mm | [5 empty] | 0.357"
pack number | shot number | velocity (m/s) | maximum BFS (mm) | energy (J) | checked velocity bfs (mm) | pack number | shot number | velocity (m/s) | maximum BFS (mm) | energy (J) | checked velocity bfs (mm) | pack number | shot number | velocity (m/s) | maximum BFS (mm) | energy (J) | checked velocity bfs (mm) | pack number | shot number | velocity (m/s) | maximum BFS (mm) | energy (J) | checked velocity bfs (mm) | pack number | shot number | velocity (m/s) | maximum BFS (mm) | energy (J) | checked velocity bfs (mm) | pack number | shot number | velocity (m/s) | maximum BFS (mm) | energy (J) | checked velocity bfs (mm)
3 | 3 | 361 | 33.46154 | 521.284 | 33.46154 | 25 | 1 | 392 | 55.38462 | 783.6864 | 55.38462 | 11 | 1 | 372 | 25.52 | 553.536 | 25.52 | 35 | 1 | 388 | 26.5 | 767.7744 | 26.5 | 21 | 1 | 366 | 37.0871 | 535.824 | 37.0871 | 45 | 1 | 381 | 50.48099 | 740.3211 | 50.48099
3 | 4 | 362 | 34.61538 | 524.176 | 34.61538 | 25 | 2 | 389 | 44.61538 | 771.7371 | 44.61538 | 11 | 2 | 375 | 24.61 | 562.5 | 24.61 | 35 | 2 | 394 | 28 | 791.7036 | 28 | 21 | 2 | 362 | 42.38492 | 524.176 | 42.38492 | 45 | 2 | 362 | 47.14618 | 668.3244
3 | 6 | 363 | 32.30769 | 527.076 | 32.30769 | 25 | 3 | 396 | 46.53846 | 799.7616 | 46.53846 | 11 | 4 | 378 | 22.42 | 571.536 |  | 35 | 3 | 389 | 29.8 | 771.7371 | 29.8 | 21 | 3 | 361 | 43.81005 | 521.284 | 43.81005 | 45 | 3 | 377 | 44.10411 | 724.8579
3 | 7 | 360 | 34.23077 | 518.4 | 34.23077 | 25 | 4 | 395 | 39.61538 | 795.7275 | 39.61538 | 11 | 5 | 375 | 20.14 | 562.5 | 20.14 | 35 | 4 | 392 | 20.7 | 783.6864 | 20.7 | 21 | 4 | 381 | 37.1765 | 580.644 |  | 45 | 4 | 377 | 33.15304 | 724.8579
3 | 8 | 364 | 30.76923 | 529.984 | 30.76923 | 25 | 5 | 392 | 33.46154 | 783.6864 | 33.46154 | 11 | 6 | 372 | 22.06 | 553.536 | 22.06 | 35 | 5 | 390 | 22.3 | 775.71 | 22.3 | 21 | 5 | 367 | 42.23784 | 538.756 | 42.23784 | 45 | 5 | 373 | 31.92608 | 709.5579
3 | 9 | 366 | 28.84615 | 535.824 | 28.84615 | 25 | 6 | 394 | 39.23077 | 791.7036 | 39.23077 | 11 | 7 | 374 | 18.96 | 559.504 | 18.96 | 35 | 6 | 393 | 23.6 | 787.6899 | 23.6 | 21 | 6 | 365 | 30.86659 | 532.9 | 30.86659 | 45 | 6 | 386 | 44.84073 | 759.8796 | 44.84073
3 | 10 | 361 | 31.15385 | 521.284 | 31.15385 | 25 | 7 | 389 | 35 | 771.7371 | 35 | 11 | 8 | 377 | 22.95 | 568.516 |  | 35 | 7 | 393 | 21.9 | 787.6899 | 21.9 | 21 | 7 | 371 | 33.21989 | 550.564 | 33.21989 | 45 | 7 | 393 | 38.47465 | 787.6899 | 38.47465
9 | 1 | 360 | 36.92308 | 518.4 | 36.92308 | 25 | 8 | 395 | 54.23077 | 795.7275 | 54.23077 | 11 | 9 | 369 | 21.34 | 544.644 | 21.34 | 35 | 8 | 400 | 25.7 | 816 | 25.7 | 21 | 8 | 383 | 36.25329 | 586.756 |  | 45 | 8 | 383 | 37.98769 | 748.1139 | 37.98769
9 | 2 | 362 | 21.53846 | 524.176 | 21.53846 | 25 | 9 | 392 | 39.61538 | 783.6864 | 39.61538 | 11 | 10 | 371 | 25.05 | 550.564 | 25.05 | 35 | 9 | 392 | 22 | 783.6864 | 22 | 21 | 9 | 359 | 38.81872 | 515.524 | 38.81872 | 45 | 9 | 398 | 49.08917 | 807.8604 | 49.08917
9 | 3 | 360 | 27.30769 | 518.4 | 27.30769 | 25 | 10 | 395 | 52.30769 | 795.7275 | 52.30769 | 12 | 1 | 373 | 25.2 | 556.516 | 25.2 | 35 | 10 | 388 | 24.5 | 767.7744 | 24.5 | 21 | 10 | 358 | 41.35651 | 512.656 | 41.35651 | 46 | 1 | 396 | 35.77994 | 799.7616 | 35.77994
9 | 4 | 365 | 28.07692 | 532.9 | 28.07692 | 26 | 1 | 391 | 38.46154 | 779.6931 | 38.46154 | 12 | 2 | 376 | 23.7 | 565.504 |  | 36 | 1 | 390 | 28 | 775.71 | 28 | 22 | 1 | 369 | 35.3802 | 544.644 | 35.3802 | 46 | 2 | 381 | 42.31906 | 740.3211 | 42.31906
9 | 5 | 363 | 32.30769 | 527.076 | 32.30769 | 26 | 2 | 394 | 46.15385 | 791.7036 | 46.15385 | 12 | 3 | 371 | 26.5 | 550.564 | 26.5 | 36 | 2 | 391 | 29.3 | 779.6931 | 29.3 | 22 | 2 | 384 | 36.4904 | 589.824 |  | 46 | 3 | 386 | 46.49635 | 759.8796 | 46.49635
9 | 6 | 362 | 28.07692 | 524.176 | 28.07692 | 26 | 3 | 393 | 50.38462 | 787.6899 | 50.38462 | 12 | 4 | 375 | 19.1 | 562.5 | 19.1 | 36 | 3 | 393 | 31.2 | 787.6899 | 31.2 | 22 | 3 | 402 | 48.02596 | 646.416 |  | 46 | 4 | 387 | 36.49773 | 763.8219 | 36.49773
9 | 7 | 362 | 28.07692 | 524.176 | 28.07692 | 26 | 4 | 392 | 51.15385 | 783.6864 | 51.15385 | 12 | 5 | 377 | 22.3 | 568.516 |  | 36 | 4 | 390 | 21.9 | 775.71 | 21.9 | 22 | 4 | 358 | 29.80425 | 512.656 | 29.80425 | 46 | 5 | 391 | 34.09247 | 779.6931 | 34.09247
9 | 8 | 361 | 28.07692 | 521.284 | 28.07692 | 26 | 5 | 390 | 34.61538 | 775.71 | 34.61538 | 12 | 6 | 372 | 22 | 553.536 | 22 | 36 | 5 | 389 | 21.2 | 771.7371 | 21.2 | 22 | 5 | 372 | 32.2163 | 553.536 | 32.2163 | 46 | 6 | 403 | 41.95 | 828.2859
9 | 9 | 366 | 25.76923 | 535.824 | 25.76923 | 26 | 6 | 393 | 40.38462 | 787.6899 | 40.38462 | 12 | 7 | 374 | 18.9 | 559.504 | 18.9 | 36 | 6 | 388 | 24.6 | 767.7744 | 24.6 | 22 | 6 | 356 | 31.6826 | 506.944 | 31.6826 | 46 | 7 | 383 | 33.37632 | 748.1139 | 33.37632
9 | 10 | 363 | 34.61538 | 527.076 | 34.61538 | 26 | 7 | 390 | 45.76923 | 775.71 | 45.76923 | 12 | 8 | 376 | 22.8 | 565.504 |  | 36 | 7 | 388 | 19.5 | 767.7744 | 19.5 | 22 | 7 | 360 | 32.80919 | 518.4 | 32.80919 | 46 | 8 | 386 | 44.30143 | 759.8796 | 44.30143
14 | 1 | 361 | 29.61538 | 521.284 | 29.61538 | 26 | 8 | 395 | 40.76923 | 795.7275 | 40.76923 | 12 | 9 | 376 | 21.7 | 565.504 |  | 36 | 8 | 394 | 24.9 | 791.7036 | 24.9 | 22 | 8 | 355 | 36.06089 | 504.1 | 36.06089 | 46 | 9 | 385 | 33.7744 | 755.9475 | 33.7744
14 | 2 | 363 | 25.76923 | 527.076 | 25.76923 | 26 | 9 | 394 | 50.76923 | 791.7036 | 50.76923 | 12 | 10 | 377 | 25.2 | 568.516 |  | 36 | 9 | 392 | 23.5 | 783.6864 | 23.5 | 22 | 9 | 360 | 32.27913 | 518.4 | 32.27913 | 46 | 10 | 395 | 44.52565 | 795.7275 | 44.52565
14 | 3 | 367 | 33.46154 | 538.756 | 33.46154 | 26 | 10 | 392 | 55.38462 | 783.6864 | 55.38462 | 13 | 1 | 373 | 24.6 | 556.516 | 24.6 | 36 | 10 | 390 | 26.4 | 775.71 | 26.4 | 22 | 10 | 363 | 44.67786 | 527.076 | 44.67786 | 47 | 1 | 396 | 38.14091 | 799.7616 | 38.14091
14 | 4 | 360 | 23.07692 | 518.4 | 23.07692 | 27 | 1 | 395 | 57.69231 | 795.7275 | 57.69231 | 13 | 2 | 376 | 27.4 | 565.504 |  | 37 | 2 | 392 | 28.2 | 783.6864 | 28.2 | 23 | 1 | 364 | 34.32603 | 529.984 | 34.32603 | 47 | 2 | 392 | 41.70379 | 783.6864 | 41.70379
14 | 5 | 364 | 26.92308 | 529.984 | 26.92308 | 27 | 2 | 389 | 37.30769 | 771.7371 | 37.30769 | 13 | 3 | 376 | 27.5 | 565.504 |  | 37 | 3 | 391 | 32 | 779.6931 | 32 | 23 | 3 | 363 | 41.72504 | 527.076 | 41.72504 | 47 | 3 | 395 | 39.77994 | 795.7275 | 39.77994
14 | 6 | 365 | 26.92308 | 532.9 | 26.92308 | 27 | 3 | 389 | 61.92308 | 771.7371 | 61.92308 | 13 | 4 | 368 | 19.8 | 541.696 | 19.8 | 37 | 4 | 390 | 19.5 | 775.71 | 19.5 | 23 | 4 | 363 | 32.35205 | 527.076 | 32.35205 | 47 | 4 | 380 | 34.88811 | 736.44 | 34.88811
14 | 7 | 365 | 26.53846 | 532.9 | 26.53846 | 27 | 4 | 393 | 39.61538 | 787.6899 | 39.61538 | 13 | 5 | 374 | 19.3 | 559.504 | 19.3 | 37 | 5 | 390 | 20.9 | 775.71 | 20.9 | 23 | 5 | 374 | 31.41062 | 559.504 | 31.41062 | 47 | 5 | 380 | 35.73074 | 736.44 | 35.73074
14 | 8 | 361 | 27.69231 | 521.284 | 27.69231 | 27 | 5 | 394 | 35.38462 | 791.7036 | 35.38462 | 13 | 6 | 377 | 21.6 | 568.516 |  | 37 | 6 | 392 | 22.8 | 783.6864 | 22.8 | 23 | 6 | 363 | 33.87884 | 527.076 | 33.87884 | 47 | 6 | 375 | 35.3636 | 717.1875
14 | 9 | 358 | 23.07692 | 512.656 | 23.07692 | 27 | 7 | 391 | 47.30769 | 779.6931 | 47.30769 | 13 | 7 | 374 | 17.6 | 559.504 | 17.6 | 37 | 7 | 392 | 18.9 | 783.6864 | 18.9 | 23 | 7 | 367 | 29.51487 | 538.756 | 29.51487 | 47 | 7 | 379 | 33.85197 | 732.5691
14 | 10 | 363 | 28.46154 | 527.076 | 28.46154 | 27 | 8 | 393 | 47.30769 | 787.6899 | 47.30769 | 13 | 8 | 376 | 22.3 | 565.504 |  | 37 | 8 | 391 | 23 | 779.6931 | 23 | 23 | 8 | 362 | 41.67799 | 524.176 | 41.67799 | 47 | 8 | 390 | 37.14033 | 775.71 | 37.14033
56 | 1 | 363 | 37.69231 | 527.076 | 37.69231 | 27 | 9 | 393 | 33.84615 | 787.6899 | 33.84615 | 13 | 9 | 374 | 20.9 | 559.504 | 20.9 | 37 | 9 | 396 | 22.1 | 799.7616 | 22.1 | 23 | 9 | 357 | 33.25564 | 509.796 | 33.25564 | 47 | 9 | 392 | 35.17174 | 783.6864 | 35.17174
56 | 2 | 360 | 35.76923 | 518.4 | 35.76923 | 27 | 10 | 395 | 40.38462 | 795.7275 | 40.38462 | 13 | 10 | 376 | 24.7 | 565.504 |  | 37 | 10 | 389 | 23.2 | 771.7371 | 23.2 | 23 | 10 | 375 | 42.3637 | 562.5 | 42.3637 | 47 | 10 | 406 | 47.61895 | 840.6636
56 | 3 | 363 | 57.7 | 527.076 | 57.7 | 28 | 2 | 391 | 41.53846 | 779.6931 | 41.53846 | 14 | 1 | 375 | 26.65 | 562.5 | 26.65 | 38 | 2 | 399 | 30.8 | 811.9251 | 30.8 | 24 | 1 | 365 | 39.29122 | 532.9 | 39.29122 | 48 | 1 | 403 | 39.01563 | 828.2859
56 | 4 | 367 | 32.69231 | 538.756 | 32.69231 | 28 | 3 | 390 | 64.61538 | 775.71 | 64.61538 | 14 | 2 | 375 | 26.3 | 562.5 | 26.3 | 38 | 3 | 392 | 30.3 | 783.6864 | 30.3 | 24 | 2 | 365 | 36.12587 | 532.9 | 36.12587 | 48 | 2 | 399 | 39.2047 | 811.9251 | 39.2047
56 | 5 | 369 | 38.84615 | 544.644 | 38.84615 | 28 | 4 | 393 | 43.07692 | 787.6899 | 43.07692 | 14 | 3 | 377 | 28.1 | 568.516 |  | 38 | 5 | 390 | 23.3 | 775.71 | 23.3 | 24 | 3 | 388 | 46.84335 | 602.176 |  | 48 | 3 | 387 | 52.82523 | 763.8219 | 52.82523
56 | 6 | 362 | 39.23077 | 524.176 | 39.23077 | 28 | 6 | 391 | 36.92308 | 779.6931 | 36.92308 | 14 | 4 | 373 | 20.3 | 556.516 | 20.3 | 38 | 6 | 392 | 26 | 783.6864 | 26 | 24 | 4 | 369 | 32.7821 | 544.644 | 32.7821 | 48 | 4 | 374 | 33.97116 | 713.3676
56 | 7 | 362 | 35.38462 | 524.176 | 35.38462 | 28 | 7 | 392 | 38.84615 | 783.6864 | 38.84615 | 14 | 5 | 373 | 20.8 | 556.516 | 20.8 | 38 | 7 | 390 | 22.5 | 775.71 | 22.5 | 24 | 5 | 354 | 30.57742 | 501.264 |  | 48 | 5 | 396 | 34.55004 | 799.7616 | 34.55004
56 | 8 | 364 | 32.69231 | 529.984 | 32.69231 | 28 | 8 | 391 | 35.76923 | 779.6931 | 35.76923 | 14 | 6 | 373 | 23.1 | 556.516 | 23.1 | 38 | 8 | 390 | 27 | 775.71 | 27 | 24 | 6 | 398 | 33.04018 | 633.616 |  | 48 | 6 | 381 | 33.66506 | 740.3211 | 33.66506
56 | 9 | 367 | 38.07692 | 538.756 | 38.07692 | 28 | 9 | 387 | 43.07692 | 763.8219 | 43.07692 | 14 | 7 | 376 | 19.4 | 565.504 |  | 38 | 10 | 392 | 28 | 783.6864 | 28 | 24 | 9 | 359 | 37.40173 | 515.524 | 37.40173 | 48 | 7 | 400 | 39.26627 | 816 | 39.26627
56 | 10 | 364 | 42.30769 | 529.984 | 42.30769 | 28 | 10 | 392 | 45.76923 | 783.6864 | 45.76923 | 14 | 8 | 372 | 24.5 | 553.536 | 24.5 | 39 | 2 | 393 | 32.5 | 787.6899 | 32.5 | 24 | 10 | 396 | 42.99376 | 627.264 |  | 48 | 8 | 392 | 44.58521 | 783.6864 | 44.58521
57 | 1 | 363 | 32.69231 | 527.076 | 32.69231 | 29 | 1 | 391 | 50 | 779.6931 | 50 | 14 | 9 | 373 | 20.5 | 556.516 | 20.5 | 39 | 3 | 392 | 32.4 | 783.6864 | 32.4 | [6 empty] | 48 | 9 | 404 | 38.04994 | 832.4016
57 | 2 | 364 | 30.38462 | 529.984 | 30.38462 | 29 | 2 | 394 | 44.61538 | 791.7036 | 44.61538 | 14 | 10 | 372 | 30.9 | 553.536 | 30.9 | 39 | 4 | 390 | 23.4 | 775.71 | 23.4 | [6 empty] | 49 | 1 | 404 | 48.07456 | 832.4016
57 | 3 | 360 | 28.46154 | 518.4 | 28.46154 | 29 | 3 | 394 | 52.30769 | 791.7036 | 52.30769 | 15 | 1 | 373 | 26.8 | 556.516 | 26.8 | 39 | 5 | 392 | 24.5 | 783.6864 | 24.5 | [6 empty] | 49 | 3 | 375 | 48.70214 | 717.1875
57 | 4 | 363 | 25.38462 | 527.076 | 25.38462 | 29 | 4 | 391 | 39.23077 | 779.6931 | 39.23077 | 15 | 2 | 377 | 26.7 | 568.516 |  | 39 | 6 | 388 | 24.3 | 767.7744 | 24.3 | [6 empty] | 49 | 4 | 411 | 41.42858 | 861.4971
57 | 5 | 364 | 29.61538 | 529.984 | 29.61538 | 29 | 5 | 391 | 37.69231 | 779.6931 | 37.69231 | 15 | 3 | 377 | 28.6 | 568.516 |  | 39 | 8 | 392 | 27 | 783.6864 | 27 | [6 empty] | 49 | 5 | 398 | 41.32553 | 807.8604 | 41.32553
57 | 6 | 361 | 30 | 521.284 | 30 | 29 | 6 | 397 | 39.23077 | 803.8059 | 39.23077 | 15 | 4 | 373 | 23.8 | 556.516 | 23.8 | 39 | 9 | 389 | 26.6 | 771.7371 | 26.6 | [6 empty] | 49 | 6 | 391 | 35.99692 | 779.6931 | 35.99692
57 | 7 | 362 | 31.53846 | 524.176 | 31.53846 | 29 | 7 | 393 | 31.53846 | 787.6899 | 31.53846 | 15 | 6 | 375 | 22.5 | 562.5 | 22.5 | [12 empty] | 49 | 7 | 393 | 34.45639 | 787.6899 | 34.45639
57 | 8 | 364 | 34.61538 | 529.984 | 34.61538 | 29 | 8 | 395 | 43.46154 | 795.7275 | 43.46154 | 15 | 7 | 371 | 21.2 | 550.564 | 21.2 | [12 empty] | 49 | 8 | 391 | 41.72727 | 779.6931 | 41.72727
57 | 9 | 363 | 26.15385 | 527.076 | 26.15385 | 29 | 9 | 391 | 35.38462 | 779.6931 | 35.38462 | 15 | 8 | 374 | 24.6 | 559.504 | 24.6 | [12 empty] | 49 | 9 | 394 | 36.40021 | 791.7036 | 36.40021
57 | 10 | 366 | 28.46154 | 535.824 | 28.46154 | 29 | 10 | 392 | 67.30769 | 783.6864 | 67.30769 | [18 empty] | 49 | 10 | 397 | 48.75333 | 803.8059 | 48.75333