## Calculations
[5 empty] | S1-EX-SW-VARTEMP-QY1.8-150421 | [5 empty] | S2-EX-SW-VARTEMP-QY1.8-150421 | [5 empty] | S3-EX-SW-VARTEMP-QY1.8-150421 | [5 empty] | S4-EX-SW-VARTEMP-QY1.8-150421
| Dry Mass (g) | Polymer Density (g/ml) | Solvent Density (g/ml) | Density ratio | Time (hrs) | Temp (°C) | Swollen Mass (g) | EWC | Normalised weight fraction | Volumetric equilibrium degree of swelling (Q) | Time (hrs) | Temp (°C) | Swollen Mass (g) | EWC | Normalised weight fraction | Volumetric equilibrium degree of swelling (Q) | Time (hrs) | Temp (°C) | Swollen Mass (g) | EWC | Normalised weight fraction | Volumetric equilibrium degree of swelling (Q) | Time (hrs) | Temp (°C) | Swollen Mass (g) | EWC | Normalised weight fraction | Volumetric equilibrium degree of swelling (Q)
| (Md) | (ρp) | (ρs) | (ρp/ρs) | H | (C) | (Ms) | (g/g) | Ms/M0 | Q=1+ (ρp/ρs)(q-1) | H | (C) | (Ms) | (g/g) | Ms/M0 | Q=1+ (ρp/ρs)(q-1) | H | (C) | (Ms) | (g/g) | Ms/M0 | Q=1+ (ρp/ρs)(q-1) | H | (C) | (Ms) | (g/g) | Ms/M0 | Q=1+ (ρp/ρs)(q-1)
S | 0.023 | 1.045 | 0.997 | 1.048144 | 0 | 20 | 0.099 | 0.7676768 | 1 | 1 | 0 | 20 | 0.098 | 0.7653061 | 1 | 1 | 0 | 20 | 0.099 | 0.7676768 | 1 | 1 | 0 | 20 | 0.097 | 0.7628866 | 1 | 1
[5 empty] | 24 | 20 | 0.1013333 | 0.7730263 | 1.023569 | 1.024704 | 24 | 20 | 0.1 | 0.77 | 1.020408 | 1.021391 | 24 | 20 | 0.101 | 0.7722772 | 1.020202 | 1.021175 | 24 | 20 | 0.1 | 0.77 | 1.030928 | 1.032417
| based on average of 4 samples dried. Results in lab book 294 page 6 |  |  |  | 48 | 20 | 0.1015 | 0.773399 | 1.025253 | 1.026468 | 48 | 8 | 0.107 | 0.7850467 | 1.091837 | 1.096258 | 48 | 45 | 0.08433333 | 0.7272727 | 0.8518519 | 0.8447193 | 48 | 20 | 0.1 | 0.77 | 1.030928 | 1.032417
[5 empty] | 72 | 20 | 0.1013333 | 0.7730263 | 1.023569 | 1.024704 | 72 | 8 | 0.107 | 0.7850467 | 1.091837 | 1.096258 | 72 | 45 | 0.084 | 0.7261905 | 0.8484848 | 0.8411902 | 72 | 20 | 0.1 | 0.77 | 1.030928 | 1.032417
[5 empty] | 96 | 8 | 0.1093333 | 0.7896341 | 1.104377 | 1.109402 | 96 | 20 | 0.1 | 0.77 | 1.020408 | 1.021391 | 96 | 20 | 0.101 | 0.7722772 | 1.020202 | 1.021175 | 96 | 45 | 0.08366667 | 0.7250996 | 0.862543 | 0.8559252
[5 empty] | 120 | 45 | 0.08533333 | 0.73046875 | 0.8619529 | 0.8553067 | 120 | 45 | 0.083 | 0.7228916 | 0.8469388 | 0.8395697 | 120 | 8 | 0.1083333 | 0.7876923 | 1.094276 | 1.098815 | 120 | 8 | 0.107 | 0.7850467 | 1.103093 | 1.108056
[5 empty] | 144 | 20 | 0.09966667 | 0.7692308 | 1.006734 | 1.007058 | 144 | 20 | 0.098 | 0.7653061 | 1 | 1 | 144 | 20 | 0.101 | 0.7722772 | 1.020202 | 1.021175 | 144 | 20 | 0.099 | 0.7676768 | 1.020619 | 1.021611
[5 empty] | 168 | 20 | 0.1003333 | 0.7707641 | 1.013468 | 1.014116 | 168 | 20 | 0.1 | 0.77 | 1.020408 | 1.021391 | 168 | 20 | 0.101 | 0.7722772 | 1.020202 | 1.021175 | 168 | 20 | 0.099 | 0.7676768 | 1.020619 | 1.021611

## S1-EX-SW-VARTEMP-QY1.8-150421
Calculations!A1
S1-EX-SW-VAR-100-QY1.8-150421
Sample | Date | Time | Room Temp (°C) | Room Humidity (%) | UV source | UV intensity (mW/cm2) | Dist from source (cm) | Mask | Vat film | Shape | Coverslip | Amount (ml) | Solution date | Obeservations
S1 | 2021-03-26 | 11:30 | 20 | 36 | Printer (365 nm) | 20.06 | 5.9 | photo mask-circles | New FEP | Ø5mm x4 | 1 mm thickness | 6 | 2021-03-13
Repeat
Swelling test | [14 empty] | Printed Structure
Time tracker | Weight (g) |  |  |  |  | Temp | [8 empty] | Thickness (mm) | # of layers | Overall thickness (mm)
H | R1 | R2 | R3 | Avg | Std | (°C) | [8 empty] | 0.15 | 34 | 5.1
0 | 0.099 | 0.099 | 0.099 | 0.099 | 0 | 20
24 | 0.101 | 0.101 | 0.102 | 0.1013333 | 0.0005773503 | 20
48 | 0.101 | 0.101 | 0.102 | 0.1015 | 0.0007071068 | 20
72 | 0.101 | 0.101 | 0.102 | 0.1013333 | 0.0005773503 | 20
96 | 0.11 | 0.109 | 0.109 | 0.1093333 | 0.0005773503 | 8
120 | 0.086 | 0.085 | 0.085 | 0.08533333 | 0.0005773503 | 45
144 | 0.1 | 0.099 | 0.1 | 0.09966667 | 0.0005773503 | 20
168 | 0.1 | 0.1 | 0.101 | 0.1003333 | 0.0005773503 | 20

## S2-EX-SW-VARTEMP-QY1.8-150421
Calculations!A1
S2-EX-SW-VAR-100-QY1.8-150421
Sample | Date | Time | Room Temp (°C) | Room Humidity (%) | UV source | UV intensity (mW/cm2) | Dist from source (cm) | Mask | Vat film | Shape | Coverslip | Amount (ml) | Solution date | Obeservations
S2 | 2021-03-26 | 11:30 | 20 | 36 | Printer (365 nm) | 20.06 | 5.9 | photo mask-circles | New FEP | Ø5mm x4 | 1 mm thickness | 6 | 2021-03-13
Repeat
Swelling test | [14 empty] | Printed Structure
Time tracker | Weight (g) |  |  |  |  | Temp | [8 empty] | Thickness (mm) | # of layers | Overall thickness (mm)
H | R1 | R2 | R3 | Avg | Std | (°C) | [8 empty] | 0.15 | 34 | 5.1
0 | 0.098 | 0.098 | 0.098 | 0.098 | 1.699675e-17 | 20
24 | 0.1 | 0.1 | 0.1 | 0.1 | 1.699675e-17 | 20
48 | 0.107 | 0.107 | 0.107 | 0.107 | 0 | 8
72 | 0.107 | 0.107 | 0.107 | 0.107 | 0 | 8
96 | 0.1 | 0.1 | 0.1 | 0.1 | 1.699675e-17 | 20
120 | 0.083 | 0.083 | 0.083 | 0.083 | 0 | 45
144 | 0.098 | 0.098 | 0.098 | 0.098 | 1.699675e-17 | 20
168 | 0.1 | 0.1 | 0.1 | 0.1 | 1.699675e-17 | 20

## S3-EX-SW-VARTEMP-QY1.8-150421
Calculations!A1
S3-EX-SW-VAR-100-QY1.8-150421
Sample | Date | Time | Room Temp (°C) | Room Humidity (%) | UV source | UV intensity (mW/cm2) | Dist from source (cm) | Mask | Vat film | Shape | Coverslip | Amount (ml) | Solution date | Obeservations
S3 | 2021-03-26 | 11:30 | 20 | 36 | Printer (365 nm) | 20.06 | 5.9 | photo mask-circles | New FEP | Ø5mm x4 | 1 mm thickness | 6 | 2021-03-13
Repeat
Swelling test | [14 empty] | Printed Structure
Time tracker | Weight (g) |  |  |  |  | Temp | [8 empty] | Thickness (mm) | # of layers | Overall thickness (mm)
H | R1 | R2 | R3 | Avg | Std | (°C) | [8 empty] | 0.15 | 34 | 5.1
0 | 0.099 | 0.099 | 0.099 | 0.099 | 1.699675e-17 | 20
24 | 0.101 | 0.101 | 0.101 | 0.101 | 1.699675e-17 | 20
48 | 0.085 | 0.084 | 0.084 | 0.08433333 | 0.0005773503 | 45
72 | 0.084 | 0.084 | 0.084 | 0.084 | 0 | 45
96 | 0.101 | 0.101 | 0.101 | 0.101 | 1.699675e-17 | 20
120 | 0.108 | 0.108 | 0.109 | 0.1083333 | 0.0005773503 | 8
144 | 0.101 | 0.101 | 0.101 | 0.101 | 1.699675e-17 | 20
168 | 0.101 | 0.101 | 0.101 | 0.101 | 1.699675e-17 | 20

## S4-EX-SW-VARTEMP-QY1.8-150421
Calculations!A1
S4-EX-SW-VAR-100-QY1.8-150421
Sample | Date | Time | Room Temp (°C) | Room Humidity (%) | UV source | UV intensity (mW/cm2) | Dist from source (cm) | Mask | Vat film | Shape | Coverslip | Amount (ml) | Solution date | Obeservations
S4 | 2021-03-26 | 11:30 | 20 | 36 | Printer (365 nm) | 20.06 | 5.9 | photo mask-circles | New FEP | Ø5mm x4 | 1 mm thickness | 6 | 2021-03-13
Repeat
Swelling test | [14 empty] | Printed Structure
Time tracker | Weight (g) |  |  |  |  | Temp | [8 empty] | Thickness (mm) | # of layers | Overall thickness (mm)
H | R1 | R2 | R3 | Avg | Std | (°C) | [8 empty] | 0.15 | 34 | 5.1
0 | 0.097 | 0.097 | 0.097 | 0.097 | 1.699675e-17 | 20
24 | 0.1 | 0.1 | 0.1 | 0.1 | 1.699675e-17 | 20
48 | 0.1 | 0.1 | 0.1 | 0.1 | 1.699675e-17 | 20
72 | 0.1 | 0.1 | 0.1 | 0.1 | 1.699675e-17 | 20
96 | 0.084 | 0.084 | 0.083 | 0.08366667 | 0.0005773503 | 45
120 | 0.107 | 0.107 | 0.107 | 0.107 | 0 | 8
144 | 0.099 | 0.099 | 0.099 | 0.099 | 1.699675e-17 | 20
168 | 0.099 | 0.099 | 0.099 | 0.099 | 1.699675e-17 | 20