## N-4
Samples CF-N4 |  |  |  |  | red= WRONG DATA !!!!
|  |  | After fireing |  |  |  | ρ, g/cm3 |  |  | ρapr, g/cm3 |  |  | W, % |  |  | P, % |  |  | Shrinkage, % |  |  | σ, N/mm2 |  |  |  | #REF!
| tapd | Nr. | x, cm | y, cm | z, cm | m,g |  | mair, g | mH2Oī, g | ρ | Avg. | ± | % | Avg. | ± | % | Avg. | ± | dR | Avg. | ± | σ | Avg. | ± |  | ρapr, g/cm3 | ± | W, % | ± | P, % | ± | Shrinkage, % | ± | σ, N/mm2 | ±
N4 | 850 |  | 34.96 | 25.29 | 18.53 | 11.174 | 0.6820449 | 22.135 | 6.874 | 0.7321932 | 0.7224462 | 0.01569243 | 98.09379 | 100.0534 | 3.167148 | 71.8236 | 72.24064 | 0.7003882 | 4 | 4.857143 | 0.6900656 | 1.5 | 1 | 0.221467 | 850
|  |  | 24.15 | 23.97 | 25.2 | 9.926 | 0.680438 | 20.143 | 6.118 | 0.7077362 |  |  | 102.9317 |  |  | 72.84848 |  |  | 4 |  |  | 1 |  |  | 900 | 0.72 | 0.01569243 | 100.0534 | 3.167148 | 72.24064 | 0.7003882 | 1.144137 | 0.3280213 | 3.816667 | 0.5192944
|  |  | 23.81 | 26.79 | 24.04 | 10.295 | 0.6713667 | 20.751 | 6.336 | 0.7141866 |  |  | 101.5639 |  |  | 72.53555 |  |  | 5 |  |  | 1 |  |  | 950 | 0.8 | 0.01810135 | 86.9697 | 7.126276 | 69.11027 | 1.790945 | 2.807143 | 0.4107195 | 8.871429 | 1.623488
|  |  | 24.97 | 19.97 | 34.61 | 11.347 | 0.6574805 | 22.45 | 7.009 | 0.7348617 |  |  | 97.84965 |  |  | 71.90596 |  |  | 5 |  |  | 1.4 |  |  | 1000 | 0.8411635 | 0.01810135 | 80.31416 | 2.565251 | 67.52252 | 0.7394847 | 5.54 | 0.1140175 | 12.88 | 1.30269
|  |  | 25.57 | 35.03 | 17.87 | 11 | 0.6872223 | 21.643 | 6.734 | 0.7378094 |  |  | 96.75455 |  |  | 71.38641 |  |  | 5 |  |  | 1.3 |  |  | 1050 | 0.9016312 | 0.01453984 | 72.44219 | 2.088127 | 65.29222 | 0.870216 | 7.680007 | 0.8203328 | 14.28 | 2.228677
|  |  | 24.01 | 25.84 | 10.6 | 4.293 | 0.6527853 | 8.807 | 2.655 | 0.6978218 |  |  | 105.1479 |  |  | 73.37451 |  |  | 5 |  |  | 1 |  |  | 1100
[6 empty] | 2.744 |  | 5.434 | 1.688 | 0.7325147 |  |  | 98.03207 |  |  | 71.80993 |  |  | 6 |  |  | 1
| 900 | 1 | 34.96 | 25.29 | 18.53 | 11.174 | 0.6820449 | 22.135 | 6.874 | 0.7321932 | 0.7224462 | 0.01569243 | 98.09379 | 100.0534 | 3.167148 | 71.8236 | 72.24064 | 0.7003882 | 1.315789 | 1.144137 | 0.3280213 | 3.5 | 3.816667 | 0.5192944
|  | 2 | 24.15 | 23.97 | 25.2 | 9.926 | 0.680438 | 20.143 | 6.118 | 0.7077362 |  |  | 102.9317 |  |  | 72.84848 |  |  | 1.805869 |  |  | 3
|  | 3 | 23.81 | 26.79 | 24.04 | 10.295 | 0.6713667 | 20.751 | 6.336 | 0.7141866 |  |  | 101.5639 |  |  | 72.53555 |  |  | 0.8229814 |  |  | 4.1
|  | 4 | 24.97 | 19.97 | 34.61 | 11.347 | 0.6574805 | 22.45 | 7.009 | 0.7348617 |  |  | 97.84965 |  |  | 71.90596 |  |  | 0.9943182 |  |  | 4.4
|  | 5 | 25.57 | 35.03 | 17.87 | 11 | 0.6872223 | 21.643 | 6.734 | 0.7378094 |  |  | 96.75455 |  |  | 71.38641 |  |  | 1.1 |  |  | 3.7
|  | 6 | 24.01 | 25.84 | 10.6 | 4.293 | 0.6527853 | 8.807 | 2.655 | 0.6978218 |  |  | 105.1479 |  |  | 73.37451 |  |  | 0.99 |  |  | 4.2
|  | 7 |  |  |  | 2.744 |  | 5.434 | 1.688 | 0.7325147 |  |  | 98.03207 |  |  | 71.80993 |  |  | 0.98
| 950 | 8 | 23.41 | 28.02 | 15.97 | 8.532 | 0.8144724 | 14.914 | 5.261 | 0.8838703 | 0.7979823 | 0.04769308 | 74.80075 | 86.9697 | 7.126276 | 66.11416 | 69.11027 | 1.790945 | 3.5 | 2.807143 | 0.4107195 | 11.8 | 8.871429 | 1.623488
|  | 9 | 24.7 | 24.58 | 18.45 | 8.39 | 0.7490085 | 16.182 | 5.168 | 0.7617578 |  |  | 92.87247 |  |  | 70.74632 |  |  | 2.7 |  |  | 9.4
|  | 10 | 24.91 | 24.58 | 17.87 | 8.495 | 0.7763959 | 15.768 | 5.122 | 0.7979523 |  |  | 85.61507 |  |  | 68.31674 |  |  | 2.75 |  |  | 7.8
|  | 11 | 25.08 | 24.72 | 18.5 | 8.566 | 0.7468448 | 16.325 | 5.254 | 0.7737332 |  |  | 90.57903 |  |  | 70.084 |  |  | 2.3 |  |  | 8.6
|  | 12 | 24.82 | 24.72 | 18.47 | 8.316 | 0.7338332 | 16.215 | 5.079 | 0.7467672 |  |  | 94.98557 |  |  | 70.93211 |  |  | 2.7 |  |  | 9.2
|  | 13 | 24.76 | 24.66 | 18.35 | 8.316 | 0.7422235 | 15.728 | 5.125 | 0.7843063 |  |  | 89.12939 |  |  | 69.90474 |  |  | 2.5 |  |  | 6.5
|  | 14 | 24.37 | 17.4 | 8.55 | 2.855 | 0.7874722 | 5.162 | 1.753 | 0.837489 |  |  | 80.8056 |  |  | 67.6738 |  |  | 3.2 |  |  | 8.8
| 1000 | 15 | 28.43 | 29.05 | 23.7 | 16.142 | 0.824681 | 28.514 | 9.898 | 0.8671036 | 0.8411635 | 0.01810135 | 76.64478 | 80.31416 | 2.565251 | 66.45896 | 67.52252 | 0.7394847 | 5.5 | 5.54 | 0.1140175 | 11.4 | 12.88 | 1.30269
|  | 16 | 29.05 | 28.61 | 24.17 | 16.122 | 0.8025614 | 29.092 | 9.9 | 0.8400375 |  |  | 80.44908 |  |  | 67.58024 |  |  | 5.4 |  |  | 13.2
|  | 17 | 27.8 | 28.94 | 24.47 | 16.139 | 0.8197838 | 29.399 | 9.909 | 0.8280657 |  |  | 82.16122 |  |  | 68.03489 |  |  | 5.6 |  |  | 12.3
|  | 18 | 29.11 | 28.46 | 24.36 | 15.368 | 0.7614878 | 27.97 | 9.442 | 0.8294473 |  |  | 82.00156 |  |  | 68.01598 |  |  | 5.5 |  |  | 14.9
|  | 19 | 24.34 | 27.56 | 2.83 |  | 0 | [11 empty] | 5.7 |  |  | 12.6
| 1050 | 20 | 22.21 | 23.68 | 23.31 | 10.258 | 0.8367393 | 17.446 | 6.235 | 0.9149942 | 0.9016312 | 0.01453984 | 70.07214 | 72.44219 | 2.088127 | 64.1156 | 65.29222 | 0.870216 | 8.175034 | 7.680007 | 0.8203328 | 18 | 14.28 | 2.228677
|  | 21 | 22.43 | 23.26 | 23.47 | 10.543 | 0.8610178 | 18.394 | 6.539 | 0.8893294 |  |  | 74.46647 |  |  | 66.22522 |  |  | 6.65 |  |  | 12.6
|  | 22 | 23.38 | 23.12 | 22.57 | 10.622 | 0.8706476 | 18.509 | 6.545 | 0.8878302 |  |  | 74.25155 |  |  | 65.92277 |  |  | 8.7 |  |  | 12.6
|  | 23 | 22.79 | 23.11 | 22.5 | 10.393 | 0.8770294 | 17.981 | 6.394 | 0.8969535 |  |  | 73.01068 |  |  | 65.48718 |  |  | 7.775 |  |  | 14.5
|  | 24 | 21.8 | 23.79 | 23.38 | 10.899 | 0.8988583 | 18.573 | 6.714 | 0.9190488 |  |  | 70.41013 |  |  | 64.71035 |  |  | 7.1 |  |  | 13.7
| 1100 | [9 empty] | 0 | #DIV/0! | #DIV/0! | #DIV/0! | #DIV/0! |  |  |  | 12 | 12.4 | 0.8944272 | 5.1 | 5 | 0.130384
[13 empty] | #DIV/0! | [5 empty] | 12 |  |  | 5.3
[13 empty] | #DIV/0! | [5 empty] | 14 |  |  | 5
[13 empty] | #DIV/0! | [5 empty] | 12 |  |  | 5
[13 empty] | #DIV/0! | [5 empty] | 12 |  |  | 5
Clay 95% dry
glass 5% dry
dry component - 700g
Water 300
foaming agent - 35 ml
dolafux 4,5

## N-5
Samples CF-N5 |  |  |  |  | red= WRONG DATA !!!!
|  |  | After fireing |  |  |  | ρ, g/cm3 |  |  | ρapr, g/cm3 |  |  | W, % |  |  | P, % |  |  | Shrinkage, % |  |  | σ, N/mm2 |  |  |  | #REF!
| tapd | Nr. | x, cm | y, cm | z, cm | m,g |  | mair, g | mH2Oī, g | ρ | Avg. | ± | % | Avg. | ± | % | Avg. | ± | dR | Avg. | ± | σ | Avg. | ± |  | ρapr, g/cm3 | ± | W, % | ± | P, % | ± | Shrinkage, % | ± | σ, N/mm2 | ±
N5 | 850 |  | 34.96 | 25.29 | 18.53 | 11.174 | 0.6820449 | 22.135 | 6.874 | 0.7321932 | 0.7224462 | 0.01569243 | 98.09379 | 100.0534 | 3.167148 | 71.8236 | 72.24064 | 0.7003882 | 4 | 4.857143 | 0.6900656 | 1.5 | 1 | 0.221467 | 850
|  |  | 24.15 | 23.97 | 25.2 | 9.926 | 0.680438 | 20.143 | 6.118 | 0.7077362 |  |  | 102.9317 |  |  | 72.84848 |  |  | 4 |  |  | 1 |  |  | 900 | 0.68 | 0.03003614 | 108.7058 | 6.521411 | 73.7465 | 1.161135 | 1.544697 | 0.3257308 | 5.216667 | 0.6112828
|  |  | 23.81 | 26.79 | 24.04 | 10.295 | 0.6713667 | 20.751 | 6.336 | 0.7141866 |  |  | 101.5639 |  |  | 72.53555 |  |  | 5 |  |  | 1 |  |  | 950 | 0.73 | 0.02647583 | 99.08209 | 5.260581 | 72.00108 | 1.231168 | 2.816667 | 0.5853774 | 5.766667 | 0.7393691
|  |  | 24.97 | 19.97 | 34.61 | 11.347 | 0.6574805 | 22.45 | 7.009 | 0.7348617 |  |  | 97.84965 |  |  | 71.90596 |  |  | 5 |  |  | 1.4 |  |  | 1000 | 0.7875214 | 0.02831208 | 88.62357 | 3.837343 | 69.71733 | 0.883718 | 6.5 | 0.07071068 | 9.46 | 2.006988
|  |  | 25.57 | 35.03 | 17.87 | 11 | 0.6872223 | 21.643 | 6.734 | 0.7378094 |  |  | 96.75455 |  |  | 71.38641 |  |  | 5 |  |  | 1.3 |  |  | 1050 | 0.8438085 | 0.02564446 | 80.27156 | 3.56512 | 67.66069 | 0.9878302 | 8.135573 | 0.6199718 | 11.12 | 1.395349
|  |  | 24.01 | 25.84 | 10.6 | 4.293 | 0.6527853 | 8.807 | 2.655 | 0.6978218 |  |  | 105.1479 |  |  | 73.37451 |  |  | 5 |  |  | 1 |  |  | 1100
[6 empty] | 2.744 |  | 5.434 | 1.688 | 0.7325147 |  |  | 98.03207 |  |  | 71.80993 |  |  | 6 |  |  | 1
| 900 | 26 | 24.16 | 25.22 | 26.65 | 10.567 | 0.6507475 | 22.33 | 6.497 | 0.6674035 | 0.6799061 | 0.03003614 | 111.3183 | 108.7058 | 6.521411 | 74.2942 | 73.7465 | 1.161135 | 1.818182 | 1.544697 | 0.3257308 | 5.5 | 5.216667 | 0.6112828
|  | 27 | 24.05 | 26.48 | 26.42 | 11.34 | 0.6739803 | 23.145 | 6.989 | 0.7019064 |  |  | 104.1005 |  |  | 73.06883 |  |  | 1.225 |  |  | 5.4
|  | 28 | 24.05 | 26.44 | 25.99 | 10.442 | 0.6318309 | 22.723 | 6.391 | 0.6393583 |  |  | 117.6116 |  |  | 75.19593 |  |  | 1.2 |  |  | 4
|  | 29 | 26.2 | 23.69 | 26.58 | 11.332 | 0.6868869 | 22.701 | 6.931 | 0.7185796 |  |  | 100.3265 |  |  | 72.09258 |  |  | 1.625 |  |  | 5.7
|  | 30 | 24.26 | 26.54 | 26.42 | 10.905 | 0.6410636 | 23.289 | 6.7 | 0.6573633 |  |  | 113.5626 |  |  | 74.65188 |  |  | 2 |  |  | 5.4
|  | 31 | 23.93 | 24.29 | 8.33 | 3.142 | 0.6489197 | 6.451 | 1.929 | 0.6948253 |  |  | 105.3151 |  |  | 73.17559 |  |  | 1.4 |  |  | 5.3
| 950 | 32 | 24.65 | 25.43 | 21.93 | 9.838 | 0.715657 | 19.71 | 6.044 | 0.7198888 | 0.727851 | 0.02647583 | 100.3456 | 99.08209 | 5.260581 | 72.23767 | 72.00108 | 1.231168 | 3.1 | 2.816667 | 0.5853774 | 5.2 | 5.766667 | 0.7393691
|  | 33 | 25.32 | 25.44 | 22.32 | 10.072 | 0.7005526 | 20.43 | 6.205 | 0.7080492 |  |  | 102.8396 |  |  | 72.81547 |  |  | 3.25 |  |  | 4.7
|  | 34 | 25.22 | 25.35 | 22.28 | 9.694 | 0.6805574 | 20 | 5.995 | 0.6921814 |  |  | 106.3132 |  |  | 73.588 |  |  | 2.7 |  |  | 6.2
|  | 35 | 25.5 | 25.59 | 22.1 | 10.586 | 0.7340559 | 20.727 | 6.536 | 0.7459658 |  |  | 95.79633 |  |  | 71.46079 |  |  | 3.55 |  |  | 6.8
|  | 36 | 25.41 | 25.5 | 22.22 | 10.529 | 0.7313045 | 20.817 | 6.511 | 0.7359849 |  |  | 97.71108 |  |  | 71.91388 |  |  | 2.1 |  |  | 5.8
|  | 37 |  |  |  | 2.455 |  | 4.701 | 1.492 | 0.7650358 |  |  | 91.48676 |  |  | 69.99065 |  |  | 2.2 |  |  | 5.9
| 1000 | 38 | 27.31 | 27.4 | 22.78 | 13.232 | 0.7762462 | 24.849 | 8.16 | 0.7928576 | 0.7875214 | 0.02831208 | 87.79474 | 88.62357 | 3.837343 | 69.60872 | 69.71733 | 0.883718 | 6.5 | 6.5 | 0.07071068 | 6.1 | 9.46 | 2.006988
|  | 39 | 27.5 | 27.33 | 22.6 | 12.94 | 0.761822 | 24.796 | 7.896 | 0.7656805 |  |  | 91.62287 |  |  | 70.15385 |  |  | 6.4 |  |  | 9.1
|  | 40 | 27.41 | 27.32 | 22.79 | 12.724 | 0.745572 | 24.535 | 7.854 | 0.762784 |  |  | 92.82458 |  |  | 70.80511 |  |  | 6.5 |  |  | 10.5
|  | 41 | 27.43 | 27.27 | 22.25 | 13.297 | 0.7989373 | 24.342 | 8.195 | 0.8234966 |  |  | 83.06385 |  |  | 68.4028 |  |  | 6.6 |  |  | 10.9
|  | 42 | 26.88 | 22.49 | 20.85 | 9.542 | 0.7570327 | 17.921 | 5.885 | 0.7927883 |  |  | 87.81178 |  |  | 69.61615 |  |  | 6.5 |  |  | 10.7
| 1050 | 48 | 24.85 | 25.56 | 18.32 | 9.4 | 0.807821 | 17.257 | 5.797 | 0.8202443 | 0.8438085 | 0.02564446 | 83.58511 | 80.27156 | 3.56512 | 68.56021 | 67.66069 | 0.9878302 | 8.652867 | 8.135573 | 0.6199718 | 11.8 | 11.12 | 1.395349
|  | 49 | 24.99 | 25.4 | 18.06 | 9.232 | 0.8053378 | 16.918 | 5.696 | 0.8226698 |  |  | 83.2539 |  |  | 68.49047 |  |  | 8.15 |  |  | 9.5
|  | 50 | 25.02 | 25.56 | 18.44 | 9.905 | 0.8399345 | 17.629 | 6.118 | 0.8604813 |  |  | 77.98082 |  |  | 67.10103 |  |  | 8.2 |  |  | 12.7
|  | 51 | 25.7 | 24.99 | 17.99 | 10.026 | 0.8677551 | 17.575 | 6.178 | 0.8797052 |  |  | 75.29423 |  |  | 66.23673 |  |  | 8.575 |  |  | 11.8
|  | 52 | 25.46 | 24.6 | 17.86 | 8.973 | 0.8021631 | 16.263 | 5.529 | 0.8359419 |  |  | 81.24373 |  |  | 67.91504 |  |  | 7.1 |  |  | 9.8
| 1100 | [9 empty] | 0 | #DIV/0! | #DIV/0! | #DIV/0! | #DIV/0! |  |  |  | 12 | 12.4 | 0.8944272 | 10 | 5 | 2.206354
[13 empty] | #DIV/0! | [5 empty] | 12 |  |  | 5.3
[13 empty] | #DIV/0! | [5 empty] | 14 |  |  | 5
[13 empty] | #DIV/0! | [5 empty] | 12 |  |  | 5
[13 empty] | #DIV/0! | [5 empty] | 12 |  |  | 5
Clay 93% dry
glass 7% dry
dry component - 700g
Water 300
foaming agent - 35 ml
dolafux 4,5

## N-6
Samples CF-N4 |  |  |  |  | red= WRONG DATA !!!!
|  |  | After fireing |  |  |  | ρ, g/cm3 |  |  | ρapr, g/cm3 |  |  | W, % |  |  | P, % |  |  | Shrinkage, % |  |  | σ, N/mm2 |  |  |  | #REF!
| tapd | Nr. | x, cm | y, cm | z, cm | m,g |  | mair, g | mH2Oī, g | ρ | Avg. | ± | % | Avg. | ± | % | Avg. | ± | dR | Avg. | ± | σ | Avg. | ± |  | ρapr, g/cm3 | ± | W, % | ± | P, % | ± | Shrinkage, % | ± | σ, N/mm2 | ±
N6 | 850 |  | 34.96 | 25.29 | 18.53 | 11.174 | 0.6820449 | 22.135 | 6.874 | 0.7321932 | 0.7224462 | 0.01569243 | 98.09379 | 100.0534 | 3.167148 | 71.8236 | 72.24064 | 0.7003882 | 4 | 4.857143 | 0.6900656 | 1.5 | 1 | 0.221467 | 850
|  |  | 24.15 | 23.97 | 25.2 | 9.926 | 0.680438 | 20.143 | 6.118 | 0.7077362 |  |  | 102.9317 |  |  | 72.84848 |  |  | 4 |  |  | 1 |  |  | 900 | 0.6257477 | 0.02466334 | 121.7791 | 6.241066 | 76.07985 | 0.9960582 | 1.875066 | 0.7334219 | 3.3 | 0.4898979
|  |  | 23.81 | 26.79 | 24.04 | 10.295 | 0.6713667 | 20.751 | 6.336 | 0.7141866 |  |  | 101.5639 |  |  | 72.53555 |  |  | 5 |  |  | 1 |  |  | 950 | 0.660458 | 0.02476082 | 113.3948 | 5.575683 | 74.77754 | 0.9346731 | 4.094611 | 0.4895516 | 3.483333 | 0.4956477
|  |  | 24.97 | 19.97 | 34.61 | 11.347 | 0.6574805 | 22.45 | 7.009 | 0.7348617 |  |  | 97.84965 |  |  | 71.90596 |  |  | 5 |  |  | 1.4 |  |  | 1000 | 0.7142214 | 0.02199666 | 101.5193 | 3.702754 | 72.44495 | 0.7048426 | 5.116667 | 0.3430258 | 4.633333 | 0.242212
|  |  | 25.57 | 35.03 | 17.87 | 11 | 0.6872223 | 21.643 | 6.734 | 0.7378094 |  |  | 96.75455 |  |  | 71.38641 |  |  | 5 |  |  | 1.3 |  |  | 1050 |  | 0 |  |  |  |  | 8.194387 | 0.9409306
|  |  | 24.01 | 25.84 | 10.6 | 4.293 | 0.6527853 | 8.807 | 2.655 | 0.6978218 |  |  | 105.1479 |  |  | 73.37451 |  |  | 5 |  |  | 1 |  |  | 1100
[6 empty] | 2.744 |  | 5.434 | 1.688 | 0.7325147 |  |  | 98.03207 |  |  | 71.80993 |  |  | 6 |  |  | 1
| 900 | 55 | 27.97 | 26.45 | 27.04 | 12.364 | 0.618065 | 27.321 | 7.646 | 0.6284117 | 0.6257477 | 0.02466334 | 120.9722 | 121.7791 | 6.241066 | 76.02033 | 76.07985 | 0.9960582 | 2.450331 | 1.875066 | 0.7334219 | 2.6 | 3.3 | 0.4898979
|  | 56 | 27.57 | 28.13 | 26.11 | 11.922 | 0.5887565 | 26.993 | 7.37 | 0.6075524 |  |  | 126.4134 |  |  | 76.80273 |  |  | 2.825 |  |  | 3
|  | 57 | 27.31 | 28.1 | 26.45 | 12.495 | 0.6155773 | 27.658 | 7.728 | 0.6269443 |  |  | 121.3525 |  |  | 76.08128 |  |  | 1.225 |  |  | 3.5
|  | 58 | 28.05 | 27.59 | 26.35 | 12.07 | 0.5918915 | 27.528 | 7.457 | 0.6013652 |  |  | 128.0696 |  |  | 77.01659 |  |  | 1.675 |  |  | 3.6
|  | 59 | 25.99 | 27.92 | 9.38 | 4.426 | 0.6502598 | 9.387 | 2.726 | 0.6644648 |  |  | 112.0877 |  |  | 74.47831 |  |  | 1.2 |  |  | 3.8
| 950 | 60 | 27.69 | 28.5 | 29.1 | 13.941 | 0.6070621 | 30.575 | 8.624 | 0.6350964 | 0.660458 | 0.02476082 | 119.3171 | 113.3948 | 5.575683 | 75.77787 | 74.77754 | 0.9346731 | 4.242665 | 4.094611 | 0.4895516 | 4.1 | 3.483333 | 0.4956477
|  | 61 | 26.62 | 26.58 | 27.95 | 12.472 | 0.6306542 | 26.881 | 7.71 | 0.650566 |  |  | 115.5308 |  |  | 75.1604 |  |  | 4.05 |  |  | 3.3
|  | 62 | 28.6 | 27.73 | 28.72 | 14.29 | 0.6273818 | 30.343 | 8.83 | 0.6642495 |  |  | 112.3373 |  |  | 74.62 |  |  | 4.5 |  |  | 2.8
|  | 63 | 28.29 | 27.75 | 28.18 | 14.721 | 0.665427 | 30.883 | 9.078 | 0.6751204 |  |  | 109.7887 |  |  | 74.12061 |  |  | 3.175 |  |  | 4
|  | 64 | 27.95 | 27.95 | 29.42 | 14.332 | 0.623592 | 31.333 | 8.855 | 0.6376012 |  |  | 118.6227 |  |  | 75.63395 |  |  | 4.1 |  |  | 3.2
|  | 65 | 23.43 | 27.99 | 27.74 | 12.238 | 0.6727114 | 25.06 | 7.58 | 0.7001144 |  |  | 104.772 |  |  | 73.3524 |  |  | 4.5 |  |  | 3.5
| 1000 | 66 | 26.43 | 23.47 | 23.59 | 9.87 | 0.6744953 | 20.105 | 6.081 | 0.7037935 | 0.7142214 | 0.02199666 | 103.6981 | 101.5193 | 3.702754 | 72.98203 | 72.44495 | 0.7048426 | 4.6 | 5.116667 | 0.3430258 | 4.2 | 4.633333 | 0.242212
|  | 67 | 26.2 | 23.61 | 23.49 | 10.674 | 0.7345932 | 20.91 | 6.602 | 0.7460162 |  |  | 95.89657 |  |  | 71.5404 |  |  | 5 |  |  | 4.7
|  | 68 | 26.08 | 23.5 | 23.19 | 9.817 | 0.6907209 | 19.979 | 6.054 | 0.704991 |  |  | 103.5143 |  |  | 72.97666 |  |  | 5.5 |  |  | 4.9
|  | 69 | 26.31 | 23.55 | 23.7 | 10.085 | 0.6867771 | 20.654 | 6.214 | 0.6984072 |  |  | 104.7992 |  |  | 73.19252 |  |  | 4.9 |  |  | 4.6
|  | 70 | 26.18 | 23.44 | 23.9 | 10.432 | 0.711283 | 20.634 | 6.414 | 0.7336146 |  |  | 97.79525 |  |  | 71.74402 |  |  | 5.3 |  |  | 4.8
|  | 71 | 26.5 | 23.57 | 10.28 | 3.927 | 0.6115928 | 7.988 | 2.366 | 0.6985059 |  |  | 103.4123 |  |  | 72.23408 |  |  | 5.4 |  |  | 4.6
| 1050 | [5 empty] | #DIV/0! |  |  | #DIV/0! | #DIV/0! | #DIV/0! | #DIV/0! | #DIV/0! | #DIV/0! | #DIV/0! | #DIV/0! | #DIV/0! | 7.244383 | 8.194387 | 0.9409306 | 4 | 4 | 0.1341641
[7 empty] | #DIV/0! |  |  | #DIV/0! |  |  | #DIV/0! |  |  | #DIV/0! |  |  | 9.391933 |  |  | 4.3
[7 empty] | #DIV/0! |  |  | #DIV/0! |  |  | #DIV/0! |  |  | #DIV/0! |  |  | 7.643312 |  |  | 4
[7 empty] | #DIV/0! |  |  | #DIV/0! |  |  | #DIV/0! |  |  | #DIV/0! |  |  | 7.692308 |  |  | 4
[7 empty] | #DIV/0! |  |  | #DIV/0! |  |  | #DIV/0! |  |  | #DIV/0! |  |  | 9 |  |  | 4
| 1100 | [9 empty] | 0 | #DIV/0! | #DIV/0! | #DIV/0! | #DIV/0! |  |  |  | 12 | 12.4 | 0.8944272 | 5.1 | 5 | 0.130384
[13 empty] | #DIV/0! | [5 empty] | 12 |  |  | 5.3
[13 empty] | #DIV/0! | [5 empty] | 14 |  |  | 5
[13 empty] | #DIV/0! | [5 empty] | 12 |  |  | 5
[13 empty] | #DIV/0! | [5 empty] | 12 |  |  | 5
Clay 90% dry
glass 10% dry
dry component - 700g
Water 300
foaming agent - 35 ml
dolafux 4,5

## collected data LV
ρ, g/cm3
850 | 5% |  | 7% |  | 10%
800 | 0.68 | 0.013 | 0.64 | 0.022 | 0.56 | 0.025
850 | 0.7 | 0.015 | 0.66 | 0.025 | 0.58 | 0.023
900 | 0.72 | 0.01569243 | 0.68 | 0.03003614 | 0.6257477 | 0.021
950 | 0.8 | 0.01810135 | 0.73 | 0.02647583 | 0.660458 | 0.02476082
1000 | 0.8411635 | 0.01810135 | 0.7875214 | 0.02831208 | 0.7142214 | 0.02199666
1050 | 0.9016312 | 0.01453984 | 0.8438085 | 0.02564446 | 0.75 | 0.02
1100
1150
W, %
| 5% |  | 7% |  | 10%
800 | 114 | 4.5 | 122 | 6.2 | 135 | 6.3
850 | 110 | 4 | 117 | 6 | 128 | 5.8
900 | 100.0534 | 3.167148 | 108.7058 | 6.521411 | 121.7791 | 6.241066
950 | 86.9697 | 7.126276 | 99.08209 | 5.260581 | 113.3948 | 5.575683
1000 | 80.31416 | 2.565251 | 88.62357 | 3.837343 | 101.5193 | 3.702754
1050 | 72.44219 | 2.088127 | 80.27156 | 3.56512 | 88 | 2
1100
1150
Porosity
| 5% |  | 7% |  | 10%
850 | 77.4 | 1 | 78.5 | 1.2 | 79.5 | 1
| 75.3 | 0.8 | 76 | 1.1 | 78.2 | 0.8
900 | 72.24064 | 0.7003882 | 73.7465 | 1.161135 | 76.07985 | 0.9960582
950 | 69.11027 | 0.8 | 72.00108 | 1.231168 | 74.77754 | 0.9346731
1000 | 67.52252 | 0.7394847 | 69.71733 | 0.883718 | 72.44495 | 0.7048426
1050 | 65.29222 | 0.870216 | 67.66069 | 0.9878302 | 70 | 0
1100
1150
σ, N/mm2
| 5% |  | 7% |  | 10%
800 | 1.3 | 0.15 | 1.5 | 0.1 | 2 | 0.2
850 | 2 | 0.2 | 3.8 | 0.2 | 3 | 0.3
900 | 3.816667 | 0.3280213 | 5.216667 | 0.3257308 | 3.3 | 0.7334219
950 | 8.871429 | 0.4107195 | 5.766667 | 0.5853774 | 3.483333 | 0.4895516
1000 | 12.88 | 0.1140175 | 9.46 | 0.07071068 | 4.633333 | 0.3430258
1050 | 14.28 | 0.5 | 11.12 | 0.6199718 | 6.3 | 0.9409306
1100
1150
Shrin %
| 5% |  | 7% |  | 10%
800 | 0.2 |  | 0.5 |  | 0.6
850 | 0.5 |  | 1 |  | 1.3
900 | 1.144137 | 0.3280213 | 1.544697 | 0.3257308 | 1.875066 | 0.7334219
950 | 2.807143 | 0.4107195 | 2.816667 | 0.5853774 | 4.094611 | 0.4895516
1000 | 5.54 | 0.1140175 | 6.5 | 0.07071068 | 5.116667 | 0.3430258
1050 | 7.680007 | 0.8203328 | 8.135573 | 0.6199718 | 8.194387 | 0.9409306
1100
1150
| CE-0-8 |  | CE-0 |  | CE-1 | CE-3 | CE-5 | CE-6
600 | 1.805556 |  | 2.205882 |  | 3.196177 | 9.52381 | #DIV/0! | #DIV/0!
950 | 4.770833 |  | 7.146119 |  | 4.996533 | 29.62026 | #DIV/0! | #DIV/0!
1000 | 10.54662 |  | 7.322552 |  | 4.877106 | 22.25573 | #DIV/0! | #DIV/0!
1050 | 14.28522 |  | 11.21107 |  | 6.177778 | 17.15129 | #DIV/0! | #DIV/0!
1100 | #DIV/0! |  | #DIV/0! |  | #DIV/0! | #DIV/0! | #DIV/0! | #DIV/0!
1150 | #DIV/0! |  | #DIV/0! |  | #DIV/0! | #DIV/0! | #DIV/0! | #DIV/0!
1200 | #DIV/0! |  | #DIV/0! |  | #DIV/0! | #DIV/0! | #DIV/0! | #DIV/0!
|  | porosity |  |  |  |  | Mpa
|  | 5% | 7% | 10% |  |  | 5% |  | 7% |  | 10%
| 800 | 77.4 | 78.5 | 79.5 |  |  | 1.3 | 0.15 | 1.5 | 0.1 | 2 | 0.2
| 850 | 75.3 | 76 | 78.2 |  |  | 2 | 0.2 | 3.8 | 0.2 | 3 | 0.3
| 900 | 72.24064 | 73.7465 | 76.07985 |  |  | 3.816667 | 0.3280213 | 5.216667 | 0.3257308 | 3.3 | 0.7334219
| 950 | 69.11027 | 72.00108 | 74.77754 |  |  | 8.871429 | 0.4107195 | 5.766667 | 0.5853774 | 3.483333 | 0.4895516
| 1000 | 67.52252 | 69.71733 | 72.44495 |  |  | 12.88 | 0.1140175 | 9.46 | 0.07071068 | 4.633333 | 0.3430258
| 1050 | 65.29222 | 67.66069 | 70 |  |  | 14.28 | 0.5 | 11.12 | 0.6199718 | 6.3 | 0.9409306
Density
|  | 5% | 7% | 10% |  |  | 5% |  | 7% |  | 10%
| 800 | [5 empty] | 0.68 | 0.013 | 0.64 | 0.022 | 0.56 | 0.025
| 850 | [5 empty] | 0.7 | 0.015 | 0.66 | 0.025 | 0.58 | 0.023
| 900 | 5.300926 | 73.7465 | 76.07985 |  |  | 0.72 | 0.01569243 | 0.68 | 0.03003614 | 0.6257477 | 0.021
| 950 | 69.11027 | 72.00108 | 74.77754 |  |  | 0.8 | 0.01810135 | 0.73 | 0.02647583 | 0.660458 | 0.02476082
| 1000 | 67.52252 | 69.71733 | 72.44495 |  |  | 0.8411635 | 0.01810135 | 0.7875214 | 0.02831208 | 0.7142214 | 0.02199666
| 1050 | 65.29222 | 67.66069 | 70 |  |  | 0.9016312 | 0.01453984 | 0.8438085 | 0.02564446 | 0.75 | 0.02
Mpa/Density
[7 empty] | 5% |  | 7% |  | 10%
[6 empty] | 800 | 1.911765 |  | 2.34375 |  | 3.571429
[6 empty] | 850 | 2.857143 |  | 5.757576 |  | 5.172414
[6 empty] | 900 | 5.300926 |  | 7.671569 |  | 5.273691
[6 empty] | 950 | 11.08929 |  | 7.899543 |  | 5.274118
[6 empty] | 1000 | 15.31212 |  | 12.01237 |  | 6.487251
[6 empty] | 1050 | 15.83796 |  | 13.17835 |  | 8.4
Mpa^0,5/Density
[7 empty] | 5% |  | 7% |  | 10%
[6 empty] | 800 | 1.676729 |  | 1.913664 |  | 2.525381
[6 empty] | 850 | 2.020305 |  | 2.953574 |  | 2.986294
[6 empty] | 900 | 2.713374 | 36.4973 | 3.358827 |  | 2.903072
[6 empty] | 950 | 3.723118 |  | 3.289573 |  | 2.825871
[6 empty] | 1000 | 4.266557 |  | 3.905559 |  | 3.013796
[6 empty] | 1050 | 4.191169 |  | 3.951923 |  | 3.34664