## Spreadsheet
Wavenumber | Undyed | Pure Sorghum | Pure Coreopsis | Coreopsis-dyed Fibre | Sorghum-dyed fibre
(cm-1) | Transmittance (a.u.)
3,750.06 | 100.15 | 98.2 | 97.92 | 99.68 | 98.75
3,735.06 | 99.89 | 97.07 | 96.61 | 99.47 | 97.87
3,720.06 | 99.8 | 97.45 | 97 | 99.61 | 98.16
3,705.06 | 99.75 | 97.35 | 97.05 | 99.43 | 98.07
3,690.06 | 99.77 | 97.68 | 97.43 | 99.64 | 98.5
3,675.06 | 100.11 | 98.48 | 98.23 | 99.95 | 98.97
3,660.06 | 100.14 | 98.47 | 98.21 | 100.03 | 99.16
3,645.07 | 100.07 | 98.23 | 97.95 | 99.72 | 98.87
3,630.07 | 99.87 | 97.53 | 96.99 | 99.7 | 98.47
3,615.07 | 99.98 | 97.75 | 97.23 | 99.66 | 98.63
3,600.07 | 99.7 | 97.23 | 96.43 | 99.33 | 98.23
3,585.07 | 99.92 | 97.83 | 97 | 99.72 | 98.67
3,570.07 | 100.03 | 98.16 | 97.16 | 99.84 | 98.95
3,555.07 | 100.17 | 98.25 | 97.16 | 99.93 | 99.02
3,540.07 | 100 | 98.23 | 96.88 | 99.82 | 98.97
3,525.07 | 100 | 98.01 | 96.41 | 99.79 | 98.85
3,510.07 | 100.01 | 98.05 | 96.28 | 99.8 | 98.85
3,495.07 | 100.1 | 98.1 | 96.15 | 99.85 | 98.96
3,480.07 | 100.02 | 97.98 | 95.84 | 99.83 | 98.83
3,465.07 | 99.95 | 97.93 | 95.61 | 99.75 | 98.81
3,450.08 | 100 | 97.97 | 95.39 | 99.81 | 98.83
3,435.08 | 99.97 | 97.85 | 95.21 | 99.74 | 98.78
3,420.08 | 99.97 | 97.81 | 94.9 | 99.74 | 98.73
3,405.08 | 100.05 | 97.87 | 94.9 | 99.83 | 98.83
3,390.08 | 99.96 | 97.7 | 94.63 | 99.79 | 98.68
3,375.08 | 99.97 | 97.74 | 94.53 | 99.76 | 98.77
3,360.08 | 99.98 | 97.75 | 94.45 | 99.78 | 98.75
3,345.08 | 100.02 | 97.77 | 94.41 | 99.79 | 98.82
3,330.08 | 99.96 | 97.71 | 94.35 | 99.76 | 98.76
3,315.08 | 99.87 | 97.67 | 94.31 | 99.7 | 98.75
3,300.08 | 99.95 | 97.71 | 94.35 | 99.71 | 98.78
3,285.08 | 99.94 | 97.69 | 94.38 | 99.75 | 98.79
3,270.08 | 99.94 | 97.66 | 94.38 | 99.73 | 98.78
3,255.08 | 99.93 | 97.72 | 94.49 | 99.73 | 98.83
3,240.09 | 100.01 | 97.76 | 94.64 | 99.83 | 98.88
3,225.09 | 99.95 | 97.75 | 94.75 | 99.8 | 98.85
3,210.09 | 99.99 | 97.75 | 94.91 | 99.8 | 98.9
3,195.09 | 99.99 | 97.79 | 95.08 | 99.82 | 98.89
3,180.09 | 99.97 | 97.78 | 95.24 | 99.84 | 98.9
3,165.09 | 99.99 | 97.85 | 95.47 | 99.84 | 98.96
3,150.09 | 100.01 | 97.9 | 95.66 | 99.88 | 99.01
3,135.09 | 100.01 | 97.95 | 95.87 | 99.88 | 99.04
3,120.09 | 100.02 | 97.97 | 96.02 | 99.89 | 99.04
3,105.09 | 100.01 | 97.98 | 96.21 | 99.9 | 99.05
3,090.09 | 100.04 | 98.05 | 96.4 | 99.94 | 99.13
3,075.09 | 100.04 | 98.05 | 96.53 | 99.91 | 99.12
3,060.09 | 100.02 | 98.05 | 96.66 | 99.89 | 99.1
3,045.1 | 100.03 | 98.08 | 96.8 | 99.93 | 99.15
3,030.1 | 100.03 | 98.09 | 96.87 | 99.9 | 99.13
3,015.1 | 100.04 | 98.11 | 96.99 | 99.95 | 99.15
3,000.1 | 100.02 | 98.08 | 97.06 | 99.9 | 99.13
2,985.1 | 99.96 | 98.01 | 97.05 | 99.86 | 99.07
2,970.1 | 99.79 | 97.91 | 96.98 | 99.67 | 98.9
2,955.1 | 99.56 | 97.73 | 96.77 | 99.44 | 98.65
2,940.1 | 99.52 | 97.6 | 96.39 | 99.4 | 98.6
2,925.1 | 99.09 | 97.04 | 96.07 | 98.92 | 97.9
2,910.1 | 99.49 | 97.55 | 96.63 | 99.35 | 98.35
2,895.1 | 99.72 | 97.83 | 96.81 | 99.62 | 98.72
2,880.1 | 99.9 | 98.01 | 97.03 | 99.77 | 98.91
2,865.1 | 99.75 | 97.89 | 97.03 | 99.6 | 98.8
2,850.11 | 99.48 | 97.49 | 96.94 | 99.36 | 98.24
2,835.11 | 100.01 | 98.17 | 97.41 | 99.87 | 99.09
2,820.11 | 100.1 | 98.24 | 97.46 | 100.01 | 99.19
2,805.11 | 100.14 | 98.32 | 97.55 | 100.05 | 99.25
2,790.11 | 100.11 | 98.29 | 97.56 | 100 | 99.21
2,775.11 | 100.14 | 98.32 | 97.62 | 100.04 | 99.25
2,760.11 | 100.13 | 98.33 | 97.64 | 100.05 | 99.24
2,745.11 | 100.14 | 98.34 | 97.67 | 100.05 | 99.26
2,730.11 | 100.13 | 98.33 | 97.69 | 100.04 | 99.25
2,715.11 | 100.13 | 98.37 | 97.73 | 100.04 | 99.27
2,700.11 | 100.12 | 98.36 | 97.73 | 100.05 | 99.25
2,685.11 | 100.13 | 98.36 | 97.78 | 100.03 | 99.25
2,670.11 | 100.17 | 98.38 | 97.82 | 100.09 | 99.28
2,655.11 | 100.16 | 98.4 | 97.86 | 100.08 | 99.28
2,640.12 | 100.13 | 98.35 | 97.89 | 100.05 | 99.25
2,625.12 | 100.19 | 98.43 | 97.97 | 100.09 | 99.31
2,610.12 | 100.17 | 98.4 | 97.98 | 100.07 | 99.31
2,595.12 | 100.15 | 98.41 | 98.03 | 100.06 | 99.27
2,580.12 | 100.15 | 98.4 | 98.05 | 100.07 | 99.29
2,565.12 | 100.19 | 98.44 | 98.1 | 100.1 | 99.31
2,550.12 | 100.2 | 98.46 | 98.14 | 100.1 | 99.34
2,535.12 | 100.19 | 98.47 | 98.16 | 100.11 | 99.32
2,520.12 | 100.18 | 98.47 | 98.19 | 100.1 | 99.31
2,505.12 | 100.18 | 98.48 | 98.2 | 100.1 | 99.32
2,490.12 | 100.19 | 98.48 | 98.22 | 100.09 | 99.32
2,475.12 | 100.2 | 98.5 | 98.25 | 100.1 | 99.32
2,460.12 | 100.21 | 98.53 | 98.29 | 100.1 | 99.34
2,445.13 | 100.2 | 98.54 | 98.33 | 100.11 | 99.35
2,430.13 | 100.2 | 98.57 | 98.35 | 100.12 | 99.37
2,415.13 | 100.23 | 98.6 | 98.41 | 100.12 | 99.4
2,400.13 | 100.2 | 98.59 | 98.39 | 100.1 | 99.35
2,385.13 | 100.26 | 98.62 | 98.43 | 100.13 | 99.39
2,370.13 | 100.2 | 98.53 | 98.36 | 100.15 | 99.32
2,355.13 | 100.21 | 98.64 | 98.35 | 100.19 | 99.35
2,340.13 | 100.14 | 98.85 | 98.66 | 100.18 | 99.51
2,325.13 | 100.24 | 98.91 | 98.74 | 100.26 | 99.63
2,310.13 | 100.27 | 98.91 | 98.72 | 100.23 | 99.58
2,295.13 | 100.27 | 98.8 | 98.63 | 100.21 | 99.49
2,280.13 | 100.21 | 98.67 | 98.53 | 100.12 | 99.37
2,265.13 | 100.24 | 98.68 | 98.55 | 100.15 | 99.39
2,250.14 | 100.19 | 98.67 | 98.52 | 100.12 | 99.38
2,235.14 | 100.21 | 98.65 | 98.52 | 100.12 | 99.35
2,220.14 | 100.21 | 98.67 | 98.52 | 100.12 | 99.35
2,205.14 | 100.2 | 98.66 | 98.51 | 100.1 | 99.35
2,190.14 | 100.18 | 98.65 | 98.48 | 100.1 | 99.33
2,175.14 | 100.22 | 98.69 | 98.5 | 100.13 | 99.38
2,160.14 | 100.2 | 98.67 | 98.49 | 100.12 | 99.35
2,145.14 | 100.19 | 98.67 | 98.48 | 100.11 | 99.34
2,130.14 | 100.2 | 98.68 | 98.49 | 100.12 | 99.36
2,115.14 | 100.2 | 98.67 | 98.49 | 100.13 | 99.36
2,100.14 | 100.21 | 98.68 | 98.51 | 100.15 | 99.37
2,085.14 | 100.2 | 98.69 | 98.5 | 100.11 | 99.36
2,070.14 | 100.18 | 98.67 | 98.5 | 100.11 | 99.35
2,055.14 | 100.2 | 98.67 | 98.51 | 100.11 | 99.35
2,040.15 | 100.19 | 98.65 | 98.49 | 100.12 | 99.34
2,025.15 | 100.21 | 98.66 | 98.54 | 100.14 | 99.36
2,010.15 | 100.21 | 98.66 | 98.55 | 100.11 | 99.37
1,995.15 | 100.21 | 98.67 | 98.57 | 100.12 | 99.39
1,980.15 | 100.22 | 98.69 | 98.6 | 100.15 | 99.4
1,965.15 | 100.2 | 98.6 | 98.49 | 100.11 | 99.34
1,950.15 | 100.21 | 98.67 | 98.56 | 100.13 | 99.38
1,935.15 | 100.24 | 98.68 | 98.59 | 100.16 | 99.41
1,920.15 | 100.21 | 98.63 | 98.51 | 100.11 | 99.37
1,905.15 | 100.23 | 98.65 | 98.55 | 100.13 | 99.39
1,890.15 | 100.23 | 98.66 | 98.54 | 100.13 | 99.39
1,875.15 | 100.23 | 98.68 | 98.56 | 100.15 | 99.39
1,860.15 | 100.26 | 98.65 | 98.55 | 100.14 | 99.39
1,845.16 | 100.21 | 98.6 | 98.42 | 100.1 | 99.33
1,830.16 | 100.22 | 98.6 | 98.44 | 100.13 | 99.34
1,815.16 | 100.2 | 98.62 | 98.51 | 100.14 | 99.37
1,800.16 | 100.2 | 98.51 | 98.33 | 100.09 | 99.3
1,785.16 | 100.19 | 98.56 | 98.33 | 100.11 | 99.35
1,770.16 | 100.14 | 98.27 | 97.94 | 100.03 | 99.16
1,755.16 | 100.03 | 98.16 | 97.87 | 99.96 | 99.15
1,740.16 | 99.8 | 97.75 | 97.3 | 99.73 | 98.93
1,725.16 | 99.96 | 97.66 | 97.12 | 99.9 | 99.12
1,710.16 | 100.05 | 97.25 | 96.5 | 99.96 | 99.12
1,695.16 | 99.97 | 97.36 | 96.34 | 99.85 | 98.97
1,680.16 | 99.86 | 97.34 | 95.94 | 99.73 | 98.74
1,665.16 | 99.86 | 97.48 | 95.92 | 99.73 | 98.82
1,650.17 | 99.75 | 96.85 | 95.2 | 99.61 | 98.32
1,635.17 | 99.88 | 97.3 | 94.98 | 99.71 | 98.73
1,620.17 | 99.92 | 97.33 | 94.58 | 99.74 | 98.81
1,605.17 | 99.92 | 97.25 | 94.27 | 99.73 | 98.9
1,590.17 | 99.86 | 97.33 | 94.77 | 99.64 | 98.83
1,575.17 | 99.76 | 97.52 | 95.4 | 99.54 | 98.47
1,560.17 | 100.03 | 98.31 | 96.62 | 100.01 | 99.28
1,545.17 | 99.71 | 97.96 | 96.67 | 99.65 | 98.57
1,530.17 | 99.96 | 97.93 | 96.76 | 99.87 | 98.9
1,515.17 | 99.99 | 97.77 | 96.62 | 99.89 | 98.97
1,500.17 | 100.12 | 98.04 | 96.98 | 100.03 | 99.18
1,485.17 | 100.25 | 98.15 | 97 | 100.1 | 99.17
1,470.17 | 100.11 | 97.89 | 96.38 | 99.92 | 98.81
1,455.17 | 100.19 | 97.74 | 95.57 | 100.02 | 98.99
1,440.18 | 100.41 | 98.12 | 95.78 | 100.28 | 99.3
1,425.18 | 100.51 | 98.04 | 95.44 | 100.33 | 99.29
1,410.18 | 100.31 | 97.89 | 94.71 | 100.16 | 99.12
1,395.18 | 100.12 | 97.62 | 94.21 | 99.95 | 98.95
1,380.18 | 99.99 | 97.52 | 94.16 | 99.83 | 98.87
1,365.18 | 100.01 | 97.51 | 94.02 | 99.87 | 98.84
1,350.18 | 100.06 | 97.58 | 94.21 | 99.91 | 98.93
1,335.18 | 100.04 | 97.49 | 94.23 | 99.91 | 98.86
1,320.18 | 100 | 97.54 | 94.45 | 99.89 | 98.82
1,305.18 | 100.01 | 97.6 | 94.61 | 99.93 | 98.94
1,290.18 | 99.99 | 97.53 | 94.15 | 99.89 | 98.97
1,275.18 | 99.89 | 97.4 | 94.06 | 99.81 | 98.86
1,260.18 | 99.01 | 96.88 | 94.11 | 98.95 | 98.02
1,245.19 | 99.86 | 97.31 | 94.48 | 99.82 | 98.92
1,230.19 | 99.96 | 97.34 | 94.72 | 99.89 | 99
1,215.19 | 100.03 | 97.43 | 94.91 | 99.93 | 99.01
1,200.19 | 100.01 | 97.52 | 94.77 | 99.91 | 98.95
1,185.19 | 99.93 | 97.59 | 94.94 | 99.85 | 99
1,170.19 | 99.91 | 97.37 | 94.47 | 99.84 | 98.86
1,155.19 | 99.97 | 97.21 | 92.09 | 99.9 | 98.66
1,140.19 | 99.9 | 97.15 | 92.28 | 99.78 | 98.71
1,125.19 | 99.84 | 96.84 | 92.18 | 99.75 | 98.44
1,110.19 | 99.49 | 96.8 | 91.31 | 99.25 | 97.87
1,095.19 | 99.18 | 96.66 | 90.59 | 99.12 | 97.42
1,080.19 | 99.37 | 96.43 | 87.75 | 99.15 | 97.4
1,065.19 | 99.53 | 96.71 | 88.45 | 99.3 | 97.23
1,050.2 | 99.29 | 96.17 | 86.47 | 99.12 | 97.01
1,035.2 | 99.22 | 95.94 | 85.18 | 99.03 | 96.88
1,020.2 | 99.18 | 95.78 | 84.16 | 98.9 | 96.76
1,005.2 | 99.72 | 96.6 | 87.7 | 99.57 | 97.72
990.2 | 100.03 | 97.19 | 90.17 | 99.9 | 98.21
975.2 | 100.17 | 97.78 | 94.1 | 100.14 | 98.83
960.2 | 100.32 | 98.06 | 95.67 | 100.19 | 99.03
945.2 | 100.39 | 98.07 | 95.59 | 100.4 | 99.27
930.2 | 100.37 | 98.01 | 95.15 | 100.28 | 99.24
915.2 | 100.43 | 98.15 | 95.7 | 100.31 | 99.3
900.2 | 100.45 | 98.28 | 96.1 | 100.29 | 99.24
885.2 | 100.42 | 98.24 | 96.12 | 100.28 | 99.23
870.2 | 100.49 | 98.22 | 95.7 | 100.48 | 99.42
855.2 | 100.37 | 98.2 | 95.37 | 100.3 | 99.28
840.21 | 99.83 | 97.81 | 95.16 | 99.9 | 98.79
825.21 | 99.62 | 97.53 | 94.57 | 99.59 | 98.51
810.21 | 99.09 | 97.3 | 94.31 | 99.13 | 97.91
795.21 | 99.36 | 97.26 | 94.14 | 98.99 | 98.03
780.21 | 99.99 | 97.57 | 93.21 | 99.83 | 98.76
765.21 | 100.01 | 97.5 | 92.92 | 99.82 | 98.83
750.21 | 99.76 | 97.38 | 92.79 | 99.87 | 98.65