## Sheet1
Code | Age | Sex | VGStudio Max 2.1 | [5 empty] | Density | BoneJ
|  |  | BV/TV | BS/BV [mm-1] | BS/TV [mm-1] | Tb.Th [mm] | Tb.N [mm-1] | Tb.Sp [mm] | vBMD | BV/TV | Tb.Th [mm] | Tb.Sp [mm] | Connectivity | Conn.D [mm-3] | DA (0-1) | tDA (1-∞) | Specified HA/cm3 | Mean greyscale value | Density (g/cm3 ±0.5%)
B15 | 12 | M | 0.1548027 | 14.4283 | 2.233539 | 0.138705 | 1.115653 | 0.759262 | 0.1740150918 | 0.286 | 0.272 | 0.638 | 205.25 | 4.761 | 0.399 | 1.665 | HA 0 | N/A | 1.13
B37 | 17 | M | 0.1869937 | 13.33937 | 2.494377 | 0.1499333 | 1.24718 | 0.651876 | 0.2036037 | 0.312 | 0.322 | 0.675 | 323.25 | 3.486 | 0.708 | 3.422 | HA 50 | 87.53 | 1.16
B36 | 18 | M | 0.2577147 | 10.7462 | 2.769453 | 0.1861633 | 1.384497 | 0.5362077 | 0.310911 | 0.37 | 0.379 | 0.634 | 792.625 | 4.556 | 0.565 | 2.299 | HA 200 | 132.02 | 1.26
A14 | 19 | M | 0.3337933 | 7.697203 | 2.569275 | 0.2600717 | 1.28366 | 0.5190283 | 0.4130416 | 0.499 | 0.516 | 0.593 | 287.625 | 2.131 | 0.547 | 2.21 | HA 800 | 290.44 | 1.64
B26 | 19 | F | 0.139127 | 14.27683 | 1.986293 | 0.1401067 | 0.9925367 | 0.8734157 | 0.154993937 | 0.266 | 0.311 | 0.725 | 870.375 | 5.083 | 0.5 | 2.001 | HA 1200 | 386.72 | 1.9
B22 | 20 | M | 0.2544 | 10.9549 | 2.78692656 | 0.1825997 | 1.39298 | 0.535449 | 0.3027585 | 0.377 | 0.349 | 0.622 | 777.25 | 4.536 | 0.433 | 1.763
B1 | 24 | M | 0.2368293 | 11.7265 | 2.777179 | 0.170833 | 1.384227 | 0.552692 | 0.2778133 | 0.327 | 0.27 | 0.55 | 1660.125 | 4.915 | 0.473 | 1.898
B42 | 30 | M | 0.215327 | 12.55517 | 2.703466 | 0.159467 | 1.349437 | 0.581866 | 0.2586634 | 0.306 | 0.314 | 0.745 | 1010.75 | 4.091 | 0.316 | 1.463
B20 | 33 | M | 0.189404 | 12.45637 | 2.359286 | 0.160651 | 1.17866 | 0.6878793 | 0.2183097 | 0.32 | 0.335 | 0.728 | 1380 | 4.511 | 0.461 | 1.857
B14 | 37 | F | 0.207507 | 12.5338 | 2.600851 | 0.1598277 | 1.297453 | 0.61164 | 0.2421741 | 0.289 | 0.284 | 0.763 | 916 | 4.313 | 0.49 | 1.961
B32 | 37 | F | 0.221041 | 12.31527 | 2.722179 | 0.162449 | 1.359927 | 0.573657 | 0.2599273 | 0.358 | 0.302 | 0.619 | 766.125 | 3.936 | 0.69 | 3.23
B5 | 43 | F | 0.1696103 | 15.37997 | 2.608601 | 0.1306617 | 1.29469 | 0.6428287 | 0.1945714 | 0.298 | 0.27 | 0.625 | 2207.625 | 6.269 | 0.588 | 2.43
B6 | 44 | M | 0.2074333 | 10.32913 | 2.142607 | 0.193713 | 1.070627 | 0.7404137 | 0.2475233 | 0.274 | 0.34 | 0.869 | 799.625 | 2.473 | 0.396 | 1.654
B10 | 44 | M | 0.125695 | 16.32407 | 2.051854 | 0.1225983 | 1.025424 | 0.853399 | 0.1419384 | 0.322 | 0.298 | 0.624 | 1188.875 | 6.348 | 0.531 | 2.134
A12 | 48 | M | 0.2066057 | 10.59793 | 2.189593 | 0.1890167 | 1.093347 | 0.7256467 | 0.2450177 | 0.315 | 0.341 | 0.74 | 779.75 | 3.321 | 0.473 | 1.899
B28 | 50 | M | 0.1983153 | 11.31963 | 2.244857 | 0.1767737 | 1.12216 | 0.7145413 | 0.234377 | 0.292 | 0.29 | 0.717 | 813.25 | 3.34 | 0.49 | 1.961
B41 | 53 | M | 0.156696 | 12.39803 | 1.942722 | 0.161519 | 0.9715333 | 0.8696383 | 0.1811798926 | 0.217 | 0.313 | 1.069 | 213.5 | 2.076 | 0.472 | 1.894
B34 | 54 | M | 0.1569847 | 10.74203 | 1.686335 | 0.186277 | 0.8425147 | 1.001576 | 0.1822191 | 0.189 | 0.349 | 1.322 | 323.25 | 1.403 | 0.604 | 2.525
B25 | 55 | M | 0.07097047 | 13.15847 | 0.9338625 | 0.152052 | 0.4472 | 2.131637 | 0.08011277 | 0.145 | 0.333 | 1.334 | 393 | 1.129 | 0.56 | 2.271
B33 | 56 | F | 0.2016083 | 11.95737 | 2.410705 | 0.167309 | 1.204763 | 0.662988 | 0.2393804 | 0.291 | 0.303 | 0.735 | 1630.5 | 4.594 | 0.5 | 2
A13 | 57 | M | 0.1482607 | 14.8082 | 2.195474 | 0.1355073 | 1.092293 | 0.7807833 | 0.1757102 | 0.279 | 0.292 | 0.691 | 1457.25 | 4.745 | 0.501 | 2.003
B8 | 58 | M | 0.167473 | 14.78637 | 2.476317 | 0.135418 | 1.236937 | 0.6734367 | 0.1958427913 | 0.291 | 0.273 | 0.627 | 1946 | 5.965 | 0.344 | 1.524
B24 | 59 | M | 0.0767417 | 11.93537 | 0.9159403 | 0.167841 | 0.457198 | 2.019917 | 0.08461008 | 0.136 | 0.347 | 1.579 | 193.25 | 0.801 | 0.586 | 2.415