## Dataset
Evaluation of Moderately Grafted Primary, Diamine, and Triamine Sorbents for CO2 Adsorption from Ambient Air: Balancing Kinetics and Capacity Under Humid Conditions
Basil Wadi, Ayub Golmakani, Vasilije Manovic, Seyed Ali Nabavi*
Centre for Climate and Environmental Protection, Cranfield University, Bedford, Bedfordshire MK43 0AL, UK
Dataset
Corresponding author: *Seyed Ali Nabavi (s.nabavi@cranfield.ac.uk)

## Fig 1
Nitrogen Gas
Temp | -196 C
| SBA-P |  | S-P-2.6 |  | S-D-2.8 |  | S-T-3.5 |  | S-T-4.6
| p/p0 | V (cm3/g STP) | p/p0 | V (cm3/g STP) | p/p0 | V (cm3/g STP) | p/po | V (cm3/g STP) | p/p0 | V (cm3/g STP)
| 8.76e-06 | 35.15462 | 0.0199371 | 34.38345 | 0.00903687 | 28.81759 | 0.00015 | 4.93392 | 0.04196502 | 16.89419
| 0.01075034 | 69.61447 | 0.10847608 | 57.11559 | 0.05004486 | 49.515 | 0.00030971 | 10.60932 | 0.12397248 | 24.10274
| 0.04969466 | 96.00411 | 0.32052627 | 82.79012 | 0.11947377 | 64.87041 | 0.00173289 | 15.14739 | 0.30624597 | 33.81664
| 0.11006498 | 114.66924 | 0.52983898 | 108.89124 | 0.27746273 | 86.62742 | 0.00420918 | 20.29468 | 0.57640136 | 50.28893
| 0.25054134 | 143.49138 | 0.67268473 | 143.7042 | 0.43997648 | 107.57459 | 0.00854892 | 25.44361 | 0.73231201 | 90.09046
| 0.39675225 | 170.93628 | 0.71103929 | 185.68221 | 0.64458964 | 145.87817 | 0.01285119 | 29.12249 | 0.77453995 | 139.36168
| 0.58781611 | 216.47926 | 0.72893837 | 228.82066 | 0.72787963 | 192.14147 | 0.01806262 | 32.59269 | 0.9191147 | 159.41216
| 0.72444115 | 275.23164 | 0.74317444 | 270.84081 | 0.74975774 | 243.67198 | 0.06739471 | 49.95137 | 0.98709483 | 182.13502
| 0.77140105 | 344.65215 | 0.76021769 | 311.41452 | 0.75994414 | 296.53181 | 0.13689971 | 63.00873 | 0.99441498 | 211.82222
| 0.78720657 | 412.91631 | 0.8024384 | 346.77062 | 0.76750877 | 349.01935 | 0.28628093 | 82.68349 | 0.99441498 | 211.82222
| 0.79330492 | 485.12223 | 0.90942659 | 367.30071 | 0.77857105 | 400.01729 | 0.43793062 | 102.31124 | 0.96199443 | 173.74503
| 0.79767095 | 556.43901 | 0.9718942 | 384.04119 | 0.83184753 | 439.5717 | 0.63058784 | 137.37696 | 0.86069486 | 158.32424
| 0.80550321 | 626.90581 | 0.99038118 | 407.29541 | 0.93468319 | 462.92919 | 0.72278417 | 187.88613 | 0.75006213 | 147.63335
| 0.81588836 | 697.79825 | 0.99038118 | 407.29541 | 0.98070906 | 490.00235 | 0.74987074 | 243.62993 | 0.70182216 | 121.69737
| 0.88960406 | 744.62233 | 0.9640696 | 385.00949 | 0.99003982 | 519.81827 | 0.76266048 | 294.52495 | 0.68217492 | 88.79401
| 0.96839934 | 780.17847 | 0.89859855 | 369.55489 | 0.99003982 | 519.81827 | 0.77336957 | 348.75239 | 0.66629042 | 73.23619
| 0.98675322 | 824.63823 | 0.81638197 | 357.0541 | 0.88549315 | 458.52431 | 0.83710404 | 389.83748 | 0.63155054 | 64.36765
| 0.99273073 | 870.37004 | 0.74781446 | 342.21769 | 0.74200095 | 407.09355 | 0.94663549 | 413.73122 | 0.56962499 | 50.2774
| 0.99273073 | 870.37004 | 0.70757636 | 295.73576 | 0.72184524 | 354.56762 | 0.98505932 | 444.16308 | 0.50211866 | 45.75967
| 0.9479905 | 775.43702 | 0.6935523 | 247.87468 | 0.71303261 | 299.41557 | 0.99269876 | 476.72014 | 0.43288211 | 41.53808
| 0.79698614 | 715.1997 | 0.68097152 | 200.84382 | 0.70566108 | 244.33149 | 0.99269876 | 476.72014 | 0.35633425 | 36.87069
| 0.75369272 | 623.33292 | 0.6612206 | 156.01347 | 0.69467846 | 189.93051 | 0.91629608 | 413.18841 | 0.27899129 | 32.89872
| 0.7440817 | 521.00414 | 0.59597716 | 125.00979 | 0.64526783 | 146.25487 | 0.74883277 | 371.75788 | 0.20484954 | 29.28117
| 0.73950475 | 446.87331 | 0.47091229 | 101.54313 | 0.51581573 | 121.7717 | 0.71599128 | 302.41572 | 0.13317499 | 25.34613
| 0.73442081 | 374.35003 | 0.36051832 | 87.77709 | 0.38053134 | 99.91242 | 0.70501293 | 241.78935 | 0.10305354 | 23.38268
| 0.72541931 | 302.95202 | 0.27610962 | 78.35824 | 0.27589868 | 86.41203 | 0.69410052 | 181.31952 | 0.08428873 | 21.98787
| 0.67595432 | 254.38102 | 0.21535951 | 71.67106 | 0.20082285 | 76.07317 | 0.62072051 | 135.581
| 0.56821349 | 211.80667 | 0.17214652 | 66.60345 | 0.14879868 | 68.90881 | 0.46896837 | 107.96045
| 0.44162405 | 181.63215 | 0.14114474 | 62.64573 | 0.11297499 | 63.43309 | 0.33945641 | 89.5659
| 0.3222379 | 156.94937 | 0.1192199 | 59.52126 | 0.08828427 | 57.97231 | 0.24060573 | 76.66768
| 0.23411851 | 140.12184 | 0.10296186 | 57.03024 | 0.36112425 | 133.7047 | 0.1724926 | 67.69661
| 0.17146714 | 127.26738 | 0.09111753 | 55.01386 | 0.27631869 | 121.19014 | 0.12674946 | 61.10188
| 0.12821883 | 118.39394 |  |  | 0.21476162 | 112.1063 | 0.0959452 | 55.31493
| 0.09821261 | 111.00476 |  |  | 0.17061548 | 104.9313 | 0.71106486 | 232.15824
[5 empty] | 0.13940924 | 99.3272 | 0.63502335 | 189.95011

## Fig 1b (hidden)
Nitrogen Gas
Temp | -196 C
| 20BE5LU |  | 25BE5LU | 380 | 20BE10LU | 367
| p/p0 | V (cm3/g STP) | p/p0 | V (cm3/g STP) | p/p0 | V (cm3/g STP)
| 0.00308717 | 46.09356 | 0.00335703 | 46.88767 | 0.00474364 | 45.98629
| 0.05575531 | 81.0971 | 0.05986365 | 82.21181 | 0.06683062 | 79.77068
| 0.16417055 | 103.66976 | 0.17366125 | 105.11994 | 0.17994977 | 101.5361
| 0.36819393 | 135.09868 | 0.38713247 | 137.12253 | 0.39187947 | 133.21338
| 0.55427224 | 169.96828 | 0.57991586 | 173.80837 | 0.58003491 | 169.55118
| 0.6846119 | 209.99034 | 0.70133025 | 216.36335 | 0.69736998 | 210.26075
| 0.75260753 | 252.02278 | 0.75966762 | 260.17013 | 0.75656364 | 252.52009
| 0.78388806 | 295.4382 | 0.78782352 | 305.46095 | 0.78714942 | 296.69184
| 0.79213621 | 340.69337 | 0.79468496 | 352.9132 | 0.79904024 | 342.31422
| 0.79594127 | 386.33822 | 0.79860518 | 400.30472 | 0.80580514 | 387.80085
| 0.79956329 | 432.01261 | 0.80327364 | 447.13639 | 0.81189694 | 432.54396
| 0.80334667 | 477.25892 | 0.80804127 | 493.49635 | 0.81937932 | 476.48444
| 0.80960235 | 521.90522 | 0.82373719 | 536.98976 | 0.8308173 | 519.58815
| 0.82634313 | 563.60135 | 0.89431505 | 567.13879 | 0.86935703 | 546.29344
| 0.90359871 | 589.71242 | 0.95534354 | 588.45948 | 0.93397741 | 567.08568
| 0.95913185 | 610.87265 | 0.98361799 | 614.68419 | 0.98618703 | 589.10282
| 0.98154306 | 636.07024 | 0.98361799 | 614.68419 | 0.98618703 | 589.10282
| 0.98154306 | 636.07024 | 0.94359784 | 589.83793 | 0.92541729 | 569.07543
| 0.94634652 | 611.12992 | 0.87518547 | 571.12856 | 0.85352048 | 551.46937
| 0.88301521 | 592.21113 | 0.80832695 | 552.10287 | 0.79206983 | 531.51042
| 0.81665888 | 574.44248 | 0.76404585 | 528.20606 | 0.76756217 | 503.62867
| 0.76487398 | 553.10309 | 0.74898514 | 497.89035 | 0.75874268 | 472.28352
| 0.74845759 | 523.93932 | 0.74252312 | 465.72488 | 0.75514619 | 439.84955
| 0.74240151 | 492.54557 | 0.7390313 | 432.89785 | 0.75180953 | 407.32019
| 0.73942283 | 460.63705 | 0.73529304 | 400.08461 | 0.74851504 | 374.73811
| 0.73552146 | 428.50993 | 0.73191552 | 367.19907 | 0.74628144 | 341.87747
| 0.73330634 | 396.242 | 0.72484804 | 301.59499 | 0.74295365 | 309.25018
| 0.73028674 | 364.13861 | 0.70648321 | 239.11973 | 0.73691524 | 277.25876
| 0.72831397 | 331.84687 | 0.62393206 | 192.40776 | 0.72638476 | 246.24454
| 0.72437756 | 299.97472 | 0.51393623 | 161.25273 | 0.65170654 | 196.33538
| 0.70801832 | 238.25864 | 0.40263436 | 140.07247 | 0.54943161 | 163.64087
| 0.62751422 | 192.50482 | 0.3088296 | 125.38373 | 0.430504 | 140.6728
| 0.5181616 | 163.20143 | 0.238502 | 114.84056 | 0.32925115 | 123.85228
| 0.40989523 | 142.91317 | 0.18841492 | 107.33174 | 0.2530737 | 112.46598
| 0.31764181 | 127.31134 | 0.15252337 | 100.86476 | 0.19852326 | 104.31229
| 0.24791755 | 116.57062 | 0.12700553 | 95.75202 | 0.15972225 | 97.64409
| 0.19669817 | 108.6805 | 0.10838436 | 92.1214 | 0.13197661 | 92.30551
| 0.15942504 | 102.68172 | 0.09486772 | 89.25834 | 0.11209084 | 88.64204
| 0.13265621 | 97.1083 |  |  | 0.09755903 | 85.68318
| 0.11313606 | 93.13978
| 0.09889806 | 90.21804
| 0.08788753 | 87.78721

## Fig 2 CO2
Temp | 298
Gas | CO2
Sample | SBA-P |  | S-P-2.6 |  | S-D-2.8 |  | S-T-4.6 |  | S-T-3.5
| p(kpa) | q(mg/g) | p(kpa) | q(mg/g) | p(kpa) | q(mg/g) | p(kpa) | q(mg/g) | p(kpa) | q(mg/g)
| 1.45467887 | 0.4387429 | 0.03119523 | 13.60419 | 0.00239232 | 9.581746 | 0.04 | 14.5 | 0.02072329 | 3.644025
| 7.84102431 | 1.98607 | 0.07864289 | 15.47262 | 0.02910759 | 12.34129 | 0.83610926 | 26.97365 | 0.03951541 | 6.6798875
| 23.40710552 | 5.34547 | 0.16442816 | 17.2856 | 0.08888388 | 15.02629 | 8.09330428 | 37.27786 | 0.04365995 | 9.733448
|  |  | 0.4047124 | 18.71369 | 0.1827731 | 17.65384 | 18.59344088 | 38.94901 | 0.06838584 | 12.74918
[5 empty] | 0.43117043 | 19.86323 |  |  | 0.09911294 | 15.77587
|  |  | 1.03760311 | 23.0162 | 0.57972698 | 22.31313 |  |  | 0.17665885 | 18.70452
|  |  | 1.32446986 | 24.2209 | 1.61744015 | 25.2960125 |  |  | 0.29072079 | 21.52427
|  |  | 1.7395111 | 26.81132 | 2.44548812 | 28.48405 |  |  | 0.70995585 | 26.67384
|  |  | 3.37322737 | 29.41376 | 4.13413632 | 31.53368 |  |  | 1.15357052 | 28.67981
|  |  | 8.44934456 | 36.9763625 | 5.10663493 | 33.6227375 |  |  | 2.28679588 | 32.09965
|  |  | 17.03907073 | 41.41518 | 7.22863502 | 35.38107 |  |  | 4.02630698 | 35.76269
[5 empty] | 13.84284623 | 39.46849 |  |  | 6.22968771 | 38.02853
[9 empty] | 8.45951714 | 39.95528
[9 empty] | 12.38206381 | 41.97347
CO2

## Fig 2 N2
Temp | 298
Gas | N2
Sample | S-P-2.6 |  | S-D-2.8 |  | S-T-3.5 |  | S-T-4.6
| p (kPa) | mmol/g | p (kPa) | mmol/g | p (kPa) | mmol/g | p (kPa) | mmol/g
| 14.99234772 | 0.08982679 | 15.11441868 | 0.1136143 | 14.84586258 | 0.1943071 | 15.32600833 | 0.04604286
| 29.98469545 | 0.149325 | 30.22476832 | 0.2017518 | 29.70189773 | 0.2850571 | 30.64591312 | 0.06085357
| 50.99514122 | 0.23705 | 51.83946532 | 0.3324161 | 50.78965512 | 0.4227732 | 52.57189105 | 0.08548571
| 71.53357931 | 0.3329661 | 72.8885669 | 0.4585625 | 72.83160046 | 0.5494696 | 73.80409906 | 0.1018679
| 93.75049302 | 0.4358554 | 95.03020352 | 0.5911125 | 97.00164944 | 0.700425 | 96.1146005 | 0.1474786
| 98.61908959 | 0.4795411 | 102.3667 | 0.8461161 |  |  | 100.6516 | 0.2912643
| 102.682 | 0.5433411

## Fig 3
TGA RUNS
Temp | 298
Gas | CO2
Sample | S-T-3.5 |  | S-P-2.6 |  | S-T-4.6 |  | S-D-2.8
| Time (min) | Mass (mg) | Time (min) | Mass (mg) | Time (min) | Mass (mg) | Time (min) | Mass (mg)
| 0.016667 | 0 | 0 | 0 | 0 | 0 | 0 | 0
| 0.033333 | 0 | 0.016667 | 0 | 0.016667 | 0 | 0.016666 | 0
| 0.049999 | 0 | 0.033333 | 0 | 0.033334 | 0 | 0.033333 | -0.004851044
| 0.066665 | 0 | 0.05 | 0 | 0.05 | 0 | 0.05 | -0.004851044
| 0.083331 | 0 | 0.066667 | 0 | 0.066667 | -0.003254126 | 0.066666 | -0.004851044
| 0.099997 | 0 | 0.083333 | 0 | 0.083334 | -0.003254126 | 0.083333 | 0
| 0.116663 | 0 | 0.1 | -0.004755244 | 0.1 | -0.003254126 | 0.1 | 0
| 0.133329 | 0.004843179 | 0.116667 | -0.004755244 | 0.116667 | -0.003254126 | 0.116666 | 0
| 0.149995 | 0.004843179 | 0.133333 | -0.004755244 | 0.133334 | -0.003254126 | 0.133333 | 0
| 0.166661 | 0.004843179 | 0.15 | -0.009370628 | 0.15 | -0.006606862 | 0.15 | 0
| 0.183327 | 0.009543911 | 0.166667 | -0.009370628 | 0.166667 | -0.006606862 | 0.166666 | 0
| 0.199993 | 0.01438709 | 0.183333 | -0.01412587 | 0.183334 | -0.006606862 | 0.183333 | 0
| 0.216659 | 0.01438709 | 0.2 | -0.01412587 | 0.2 | -0.009959599 | 0.2 | 0
| 0.233325 | 0.01923027 | 0.216667 | -0.01888112 | 0.216667 | -0.009959599 | 0.216666 | 0
| 0.249991 | 0.01923027 | 0.233333 | -0.01888112 | 0.233334 | -0.01321372 | 0.233333 | -0.004851044
| 0.266657 | 0.01923027 | 0.25 | -0.0234965 | 0.25 | -0.01321372 | 0.2499996 | -0.004851044
| 0.283323 | 0.023931 | 0.266667 | -0.0234965 | 0.266667 | -0.01321372 | 0.2666663 | -0.004851044
| 0.299989 | 0.023931 | 0.283333 | -0.02825174 | 0.283334 | -0.01656646 | 0.2833329 | -0.004851044
| 0.316655 | 0.023931 | 0.3 | -0.03300699 | 0.3 | -0.01656646 | 0.2999996 | -0.009702087
| 0.333321 | 0.023931 | 0.316667 | -0.03300699 | 0.316667 | -0.01656646 | 0.3166663 | -0.01441045
| 0.349987 | 0.02877418 | 0.333333 | -0.03762237 | 0.333334 | -0.0199192 | 0.3333329 | -0.0192615
| 0.366653 | 0.02877418 | 0.35 | -0.03762237 | 0.35 | -0.0199192 | 0.3499996 | -0.0192615
| 0.383319 | 0.02877418 | 0.366667 | -0.04237762 | 0.366667 | -0.0199192 | 0.3666662 | -0.02411254
| 0.399985 | 0.023931 | 0.383333 | -0.04237762 | 0.383334 | -0.02317332 | 0.3833329 | -0.02411254
| 0.416651 | 0.01923027 | 0.4 | -0.04713286 | 0.4 | -0.02317332 | 0.3999996 | -0.02882091
| 0.433317 | 0.01923027 | 0.416667 | -0.04713286 | 0.416667 | -0.02317332 | 0.4166662 | -0.04323136
| 0.449983 | 0.01438709 | 0.433333 | -0.05174824 | 0.433334 | -0.02652606 | 0.4333329 | -0.05764181
| 0.466649 | 0.01438709 | 0.45 | -0.05174824 | 0.45 | -0.02652606 | 0.4499995 | -0.0673439
| 0.483315 | 0.009543911 | 0.466667 | -0.05650349 | 0.466667 | -0.02652606 | 0.4666662 | -0.07205227
| 0.499981 | 0.004843179 | 0.483333 | -0.06125873 | 0.483334 | -0.0298788 | 0.4833329 | -0.08175435
| 0.516647 | -0.004843179 | 0.5 | -0.06125873 | 0.5 | -0.0298788 | 0.4999995 | -0.08646272
| 0.533313 | -0.009543911 | 0.516667 | -0.06587412 | 0.516667 | -0.03313292 | 0.5166662 | -0.09131376
| 0.549979 | -0.01438709 | 0.533333 | -0.06587412 | 0.533334 | -0.03313292 | 0.5333329 | -0.09616481
| 0.566645 | -0.023931 | 0.55 | -0.06587412 | 0.55 | -0.03648566 | 0.5499995 | -0.09616481
| 0.583311 | -0.03361736 | 0.566667 | -0.07062936 | 0.566667 | -0.03648566 | 0.5666662 | -0.1008732
| 0.599977 | -0.03831809 | 0.583333 | -0.07062936 | 0.583334 | -0.03648566 | 0.5833328 | -0.1057242
| 0.616643 | -0.04800445 | 0.6 | -0.07062936 | 0.6 | -0.03983839 | 0.5999995 | -0.1057242
| 0.633309 | -0.05754836 | 0.616667 | -0.07062936 | 0.616667 | -0.03983839 | 0.6166662 | -0.1057242
| 0.649975 | -0.06239154 | 0.633333 | -0.07062936 | 0.633334 | -0.03983839 | 0.6333328 | -0.1105753
| 0.666641 | -0.07193545 | 0.65 | -0.07062936 | 0.65 | -0.03983839 | 0.6499995 | -0.1105753
| 0.683307 | -0.07677863 | 0.666667 | -0.07062936 | 0.666667 | -0.04309252 | 0.6666661 | -0.1105753
| 0.699973 | -0.0816218 | 0.683333 | -0.07062936 | 0.683334 | -0.04309252 | 0.6833328 | -0.1057242
| 0.716639 | -0.08632254 | 0.7 | -0.07062936 | 0.7 | -0.04309252 | 0.6999995 | -0.1057242
| 0.733305 | -0.09116571 | 0.716667 | -0.07062936 | 0.716667 | -0.04309252 | 0.7166661 | -0.1057242
| 0.749971 | -0.09600889 | 0.733333 | -0.06587412 | 0.733334 | -0.04309252 | 0.7333328 | -0.1008732
| 0.766637 | -0.1007096 | 0.75 | -0.06587412 | 0.75 | -0.04309252 | 0.7499994 | -0.09616481
| 0.783303 | -0.1007096 | 0.766667 | -0.06125873 | 0.766667 | -0.04309252 | 0.7666661 | -0.09131376
| 0.799969 | -0.1007096 | 0.783333 | -0.05650349 | 0.783334 | -0.04309252 | 0.7833328 | -0.08646272
| 0.816635 | -0.09600889 | 0.8 | -0.05174824 | 0.8 | -0.04309252 | 0.7999994 | -0.08646272
| 0.833301 | -0.09600889 | 0.816667 | -0.04713286 | 0.816667 | -0.03983839 | 0.8166661 | -0.08646272
| 0.849967 | -0.09116571 | 0.833333 | -0.04237762 | 0.833334 | -0.03983839 | 0.8333327 | -0.0673439
| 0.866633 | -0.08632254 | 0.85 | -0.03762237 | 0.85 | -0.03648566 | 0.8499994 | -0.0480824
| 0.883299 | -0.0816218 | 0.866667 | -0.02825174 | 0.866667 | -0.03648566 | 0.8666661 | -0.03367195
| 0.899965 | -0.07193545 | 0.883333 | -0.0234965 | 0.883334 | -0.03313292 | 0.8833327 | -0.02411254
| 0.916631 | -0.06239154 | 0.9 | -0.01412587 | 0.9 | -0.0298788 | 0.8999994 | -0.01441045
| 0.933297 | -0.05270518 | 0.916667 | -0.004755244 | 0.916667 | -0.0298788 | 0.916666 | -0.004851044
| 0.949963 | -0.04316127 | 0.933333 | 0.004755244 | 0.933334 | -0.02317332 | 0.9333327 | 0.004708366
| 0.966629 | -0.02877418 | 0.95 | 0.009370628 | 0.95 | -0.0199192 | 0.9499994 | 0.01911882
| 0.983295 | -0.01438709 | 0.966667 | 0.01888112 | 0.966667 | -0.01656646 | 0.966666 | 0.02882091
| 0.999961 | 0 | 0.983333 | 0.03300699 | 0.983334 | -0.009959599 | 0.9833327 | 0.03838032
| 1.016627 | 0.01438709 | 1 | 0.04237762 | 1 | -0.006606862 | 0.9999994 | 0.05279077
| 1.033293 | 0.02877418 | 1.016667 | 0.05650349 | 1.016667 | 0 | 1.016666 | 0.06235018
| 1.049959 | 0.04316127 | 1.033333 | 0.07062936 | 1.033334 | 0.006705472 | 1.033333 | 0.07676063
| 1.066625 | 0.06239154 | 1.05 | 0.08475523 | 1.05 | 0.01331233 | 1.049999 | 0.08646272
| 1.083291 | 0.08147936 | 1.066667 | 0.09888111 | 1.066667 | 0.01666507 | 1.066666 | 0.1008732
| 1.099957 | 0.1055528 | 1.083333 | 0.113007 | 1.083334 | 0.02327193 | 1.083333 | 0.1104326
| 1.116623 | 0.1246406 | 1.1 | 0.1271328 | 1.1 | 0.02997741 | 1.099999 | 0.124843
| 1.133289 | 0.1487141 | 1.116667 | 0.1412587 | 1.116667 | 0.03323153 | 1.116666 | 0.1345451
| 1.149955 | 0.1726451 | 1.133333 | 0.1601398 | 1.133334 | 0.039937 | 1.133333 | 0.1489556
| 1.166621 | 0.1918753 | 1.15 | 0.1742657 | 1.15 | 0.04654387 | 1.149999 | 0.158515
| 1.183287 | 0.2158063 | 1.166667 | 0.1883916 | 1.166667 | 0.05650347 | 1.166666 | 0.1729254
| 1.199953 | 0.2350366 | 1.183333 | 0.2072727 | 1.183334 | 0.06311033 | 1.183333 | 0.1873359
| 1.216619 | 0.2589676 | 1.2 | 0.2213986 | 1.2 | 0.0698158 | 1.199999 | 0.2017463
| 1.233285 | 0.2781979 | 1.216667 | 0.2355244 | 1.216667 | 0.07642266 | 1.216666 | 0.2161568
| 1.249951 | 0.2974281 | 1.233333 | 0.2544056 | 1.233334 | 0.08638226 | 1.233333 | 0.2305673
| 1.266617 | 0.3213591 | 1.25 | 0.2685314 | 1.25 | 0.09298912 | 1.249999 | 0.2449777
| 1.283283 | 0.3405894 | 1.266667 | 0.2872727 | 1.266667 | 0.0996946 | 1.266666 | 0.2642392
| 1.299949 | 0.3645204 | 1.283333 | 0.3061538 | 1.283334 | 0.1063015 | 1.283333 | 0.2786497
| 1.316615 | 0.3837507 | 1.3 | 0.3202797 | 1.3 | 0.1162611 | 1.299999 | 0.2930601
| 1.333281 | 0.4076817 | 1.316667 | 0.3391608 | 1.316667 | 0.1262207 | 1.316666 | 0.3074706
| 1.349947 | 0.4317551 | 1.333333 | 0.357902 | 1.333334 | 0.1328275 | 1.333333 | 0.3267321
| 1.366613 | 0.4508429 | 1.35 | 0.3767832 | 1.35 | 0.1427871 | 1.349999 | 0.3411425
| 1.383279 | 0.4749164 | 1.366667 | 0.3956643 | 1.366667 | 0.1494926 | 1.366666 | 0.355553
| 1.399945 | 0.4940042 | 1.383333 | 0.4145454 | 1.383334 | 0.1594522 | 1.383333 | 0.3699634
| 1.416611 | 0.5180777 | 1.4 | 0.4286713 | 1.4 | 0.1694118 | 1.399999 | 0.3843739
| 1.433277 | 0.5420087 | 1.416667 | 0.4474125 | 1.416667 | 0.1760186 | 1.416666 | 0.3987843
| 1.449943 | 0.5660821 | 1.433333 | 0.4615384 | 1.433334 | 0.1859782 | 1.433333 | 0.4131948
| 1.466609 | 0.5851699 | 1.45 | 0.4804195 | 1.45 | 0.1959378 | 1.449999 | 0.4276052
| 1.483275 | 0.6092434 | 1.466667 | 0.4945454 | 1.466667 | 0.2058974 | 1.466666 | 0.4420157
| 1.499941 | 0.6283312 | 1.483333 | 0.5134265 | 1.483334 | 0.215857 | 1.483333 | 0.4564261
| 1.516607 | 0.6524046 | 1.5 | 0.5275524 | 1.5 | 0.2258166 | 1.499999 | 0.4708366
| 1.533273 | 0.6763356 | 1.516667 | 0.5462936 | 1.516667 | 0.2357762 | 1.516666 | 0.485247
| 1.549939 | 0.6955659 | 1.533333 | 0.5604195 | 1.533334 | 0.2457358 | 1.533332 | 0.4996575
| 1.566605 | 0.7147962 | 1.55 | 0.5793006 | 1.55 | 0.2556954 | 1.549999 | 0.518919
| 1.583271 | 0.7387272 | 1.566667 | 0.5934265 | 1.566667 | 0.265655 | 1.566666 | 0.5333295
| 1.599937 | 0.7626582 | 1.583333 | 0.6123076 | 1.583334 | 0.2756146 | 1.583332 | 0.5477399
| 1.616603 | 0.7867316 | 1.6 | 0.6264335 | 1.6 | 0.2855742 | 1.599999 | 0.5621504
| 1.633269 | 0.8106626 | 1.616667 | 0.6453146 | 1.616667 | 0.2956324 | 1.616666 | 0.5765608
| 1.649935 | 0.8345936 | 1.633333 | 0.6594405 | 1.633334 | 0.305592 | 1.633332 | 0.5909713
| 1.666601 | 0.8586671 | 1.65 | 0.6781817 | 1.65 | 0.3155516 | 1.649999 | 0.6053817
| 1.683267 | 0.8825981 | 1.666667 | 0.6923076 | 1.666667 | 0.3255112 | 1.666666 | 0.6197922
| 1.699933 | 0.9066715 | 1.683333 | 0.7064335 | 1.683334 | 0.3354708 | 1.683332 | 0.6390537
| 1.716599 | 0.9306025 | 1.7 | 0.7253146 | 1.7 | 0.3454304 | 1.699999 | 0.6486131
| 1.733265 | 0.9545335 | 1.716667 | 0.7394405 | 1.716667 | 0.3586442 | 1.716666 | 0.6630235
| 1.749931 | 0.9737638 | 1.733333 | 0.7583216 | 1.733334 | 0.3686038 | 1.733332 | 0.682285
| 1.766597 | 0.9976948 | 1.75 | 0.7724474 | 1.75 | 0.3785634 | 1.749999 | 0.6966955
| 1.783263 | 1.016925 | 1.766667 | 0.7865733 | 1.766667 | 0.388523 | 1.766666 | 0.7111059
| 1.799929 | 1.040856 | 1.783333 | 0.8054544 | 1.783334 | 0.3984826 | 1.783332 | 0.7255164
| 1.816595 | 1.060086 | 1.8 | 0.8195803 | 1.8 | 0.4084422 | 1.799999 | 0.7399268
| 1.833261 | 1.079317 | 1.816667 | 0.8337062 | 1.816667 | 0.4185004 | 1.816666 | 0.7543373
| 1.849927 | 1.098547 | 1.833333 | 0.8524474 | 1.833334 | 0.4317141 | 1.833332 | 0.7687478
| 1.866593 | 1.117635 | 1.85 | 0.8713285 | 1.85 | 0.4416737 | 1.849999 | 0.7878666
| 1.883259 | 1.141708 | 1.866667 | 0.8854544 | 1.866667 | 0.4516333 | 1.866666 | 0.802277
| 1.899925 | 1.160796 | 1.883333 | 0.9043355 | 1.883334 | 0.4649456 | 1.883332 | 0.8166875
| 1.916591 | 1.180026 | 1.9 | 0.9230768 | 1.9 | 0.4749052 | 1.899999 | 0.8312406
| 1.933257 | 1.199256 | 1.916667 | 0.9372027 | 1.916667 | 0.4848648 | 1.916666 | 0.8503594
| 1.949923 | 1.218344 | 1.933333 | 0.9560838 | 1.933334 | 0.4948244 | 1.933332 | 0.8647699
| 1.966589 | 1.232731 | 1.95 | 0.9702097 | 1.95 | 0.504784 | 1.949999 | 0.8791803
| 1.983255 | 1.251962 | 1.966667 | 0.9843355 | 1.966667 | 0.5147436 | 1.966666 | 0.8935908
| 1.999921 | 1.271192 | 1.983333 | 0.9984614 | 1.983334 | 0.5247032 | 1.983332 | 0.9080012
| 2.016587 | 1.285579 | 2 | 1.017343 | 2 | 0.5346628 | 1.999999 | 0.9224117
| 2.033253 | 1.304809 | 2.016667 | 1.031468 | 2.016667 | 0.5446224 | 2.016666 | 0.9368221
| 2.049919 | 1.319196 | 2.033333 | 1.05035 | 2.033334 | 0.554582 | 2.033332 | 0.9512326
| 2.066585 | 1.338284 | 2.05 | 1.064475 | 2.05 | 0.5645416 | 2.049999 | 0.9609347
| 2.083251 | 1.352671 | 2.066667 | 1.078601 | 2.066667 | 0.5745012 | 2.066666 | 0.9753451
| 2.099917 | 1.367058 | 2.083333 | 1.092727 | 2.083334 | 0.5844608 | 2.083332 | 0.9849046
| 2.116583 | 1.386289 | 2.1 | 1.111468 | 2.1 | 0.5944204 | 2.099999 | 0.999315
| 2.133249 | 1.400676 | 2.116667 | 1.125734 | 2.116667 | 0.60438 | 2.116666 | 1.009017
| 2.149915 | 1.415063 | 2.133333 | 1.13986 | 2.133334 | 0.6143396 | 2.133332 | 1.023428
| 2.166581 | 1.434293 | 2.15 | 1.158601 | 2.15 | 0.6242992 | 2.149999 | 1.032987
| 2.183247 | 1.453523 | 2.166667 | 1.172727 | 2.166667 | 0.6310047 | 2.166666 | 1.047397
| 2.199913 | 1.46791 | 2.183333 | 1.191608 | 2.183334 | 0.6409643 | 2.183332 | 1.061808
| 2.216579 | 1.486998 | 2.2 | 1.205734 | 2.2 | 0.6509239 | 2.199999 | 1.076218
| 2.233245 | 1.511072 | 2.216667 | 1.224615 | 2.216667 | 0.6608835 | 2.216666 | 1.085778
| 2.249911 | 1.53016 | 2.233333 | 1.238741 | 2.233334 | 0.6708431 | 2.233332 | 1.100188
| 2.266577 | 1.544547 | 2.25 | 1.257482 | 2.25 | 0.6808027 | 2.249999 | 1.114599
| 2.283243 | 1.563777 | 2.266667 | 1.271608 | 2.266667 | 0.6874095 | 2.266666 | 1.129009
| 2.299909 | 1.578164 | 2.283333 | 1.285734 | 2.283334 | 0.6973691 | 2.283332 | 1.138711
| 2.316575 | 1.597394 | 2.3 | 1.29986 | 2.3 | 0.7040746 | 2.299999 | 1.153122
| 2.333241 | 1.616625 | 2.316667 | 1.314126 | 2.316667 | 0.7140342 | 2.316666 | 1.167532
| 2.349907 | 1.640556 | 2.333333 | 1.328252 | 2.333334 | 0.7239938 | 2.333332 | 1.177091
| 2.366573 | 1.659786 | 2.35 | 1.342377 | 2.35 | 0.7339534 | 2.349999 | 1.191502
| 2.383239 | 1.683717 | 2.366667 | 1.361119 | 2.366667 | 0.743913 | 2.366666 | 1.205912
| 2.399905 | 1.702947 | 2.383333 | 1.375245 | 2.383334 | 0.7538726 | 2.383332 | 1.215614
| 2.416571 | 1.726878 | 2.4 | 1.38937 | 2.4 | 0.7638322 | 2.399999 | 1.230025
| 2.433237 | 1.746108 | 2.416667 | 1.408252 | 2.416667 | 0.7737918 | 2.416666 | 1.239584
| 2.449903 | 1.765196 | 2.433333 | 1.422377 | 2.433334 | 0.7837514 | 2.433332 | 1.253995
| 2.466569 | 1.78927 | 2.45 | 1.436503 | 2.45 | 0.793711 | 2.449999 | 1.263554
| 2.483235 | 1.8085 | 2.466667 | 1.455384 | 2.466667 | 0.8036706 | 2.466665 | 1.277965
| 2.499901 | 1.832431 | 2.483333 | 1.46951 | 2.483334 | 0.8102774 | 2.483332 | 1.292375
| 2.516567 | 1.851661 | 2.5 | 1.483636 | 2.5 | 0.820237 | 2.499999 | 1.306786
| 2.533233 | 1.875592132 | 2.516667 | 1.502517 | 2.516667 | 0.8301966 | 2.516665 | 1.321196
| 2.549899 | 1.894822 | 2.533333 | 1.516643 | 2.533334 | 0.8401562 | 2.533332 | 1.335606
| 2.566565 | 1.918753 | 2.55 | 1.530769 | 2.55 | 0.8501158 | 2.549999 | 1.350017
| 2.583231 | 1.937984 | 2.566667 | 1.544895 | 2.566667 | 0.8600754 | 2.566665 | 1.359719
| 2.599897 | 1.957071 | 2.583333 | 1.554266 | 2.583334 | 0.870035 | 2.583332 | 1.374129
| 2.616563 | 1.976302 | 2.6 | 1.568391 | 2.6 | 0.8767405 | 2.599999 | 1.38854
| 2.633229 | 1.995532 | 2.616667 | 1.582517 | 2.616667 | 0.8867001 | 2.616665 | 1.398099
| 2.649895 | 2.014762 | 2.633333 | 1.596643 | 2.633334 | 0.8966597 | 2.633332 | 1.41251
| 2.666561 | 2.03385 | 2.65 | 1.610769 | 2.65 | 0.9066193 | 2.649999 | 1.42692
| 2.683227 | 2.05308 | 2.666667 | 1.624895 | 2.666667 | 0.9165789 | 2.666665 | 1.436622
| 2.699893 | 2.077011 | 2.683333 | 1.639021 | 2.683334 | 0.9265385 | 2.683332 | 1.451033
| 2.716559 | 2.096242 | 2.7 | 1.653147 | 2.7 | 0.9364981 | 2.699999 | 1.460592
| 2.733225 | 2.115472 | 2.716667 | 1.667272 | 2.716667 | 0.943105 | 2.716665 | 1.475003
| 2.749891 | 2.13456 | 2.733333 | 1.681398 | 2.733334 | 0.9530646 | 2.733332 | 1.484562
| 2.766557 | 2.15379 | 2.75 | 1.695524 | 2.75 | 0.9630242 | 2.749999 | 1.498973
| 2.783223 | 2.17302 | 2.766667 | 1.70965 | 2.766667 | 0.9729838 | 2.766665 | 1.508675
| 2.799889 | 2.192251 | 2.783333 | 1.723776 | 2.783334 | 0.9829433 | 2.783332 | 1.523085
| 2.816555 | 2.206638 | 2.8 | 1.737902 | 2.8 | 0.9929029 | 2.799999 | 1.537496
| 2.833221 | 2.225725 | 2.816667 | 1.747412 | 2.816667 | 0.9996084 | 2.816665 | 1.547055
| 2.849887 | 2.244956 | 2.833333 | 1.761538 | 2.833334 | 1.009568 | 2.833332 | 1.561465
| 2.866553 | 2.259343 | 2.85 | 1.775664 | 2.85 | 1.019528 | 2.849999 | 1.575876
| 2.883219 | 2.278573 | 2.866667 | 1.78979 | 2.866667 | 1.029487 | 2.866665 | 1.590286
| 2.899885 | 2.29296 | 2.883333 | 1.799161 | 2.883334 | 1.039447 | 2.883332 | 1.604697
| 2.916551 | 2.307347 | 2.9 | 1.813286 | 2.9 | 1.049406 | 2.899999 | 1.619107
| 2.933217 | 2.321734 | 2.916667 | 1.827412 | 2.916667 | 1.059366 | 2.916665 | 1.633518
| 2.949883 | 2.340822 | 2.933333 | 1.841538 | 2.933334 | 1.069326 | 2.933332 | 1.64322
| 2.966549 | 2.360052 | 2.95 | 1.855664 | 2.95 | 1.079285 | 2.949999 | 1.65763
| 2.983215 | 2.37444 | 2.966667 | 1.865175 | 2.966667 | 1.085892 | 2.966665 | 1.66719
| 2.999881 | 2.39367 | 2.983333 | 1.8793 | 2.983334 | 1.095852 | 2.983332 | 1.6816
| 3.016547 | 2.408057 | 3 | 1.893426 | 3 | 1.105811 | 2.999999 | 1.691159
| 3.033213 | 2.427287 | 3.016667 | 1.907552 | 3.016667 | 1.115771 | 3.016665 | 1.70557
| 3.049879 | 2.441674 | 3.033333 | 1.921678 | 3.033334 | 1.12573 | 3.033332 | 1.715272
| 3.066545 | 2.456061 | 3.05 | 1.935804 | 3.05 | 1.13569 | 3.049999 | 1.729682
| 3.083211 | 2.475149 | 3.066667 | 1.94993 | 3.066667 | 1.14565 | 3.066665 | 1.739242
| 3.099877 | 2.489536 | 3.083333 | 1.9593 | 3.083334 | 1.152355 | 3.083332 | 1.748801
| 3.116543 | 2.503923 | 3.1 | 1.973426 | 3.1 | 1.162315 | 3.099999 | 1.763354
| 3.133209 | 2.51831 | 3.116667 | 1.987552 | 3.116667 | 1.172274 | 3.116665 | 1.772914
| 3.149875 | 2.537541 | 3.133333 | 1.996923 | 3.133334 | 1.182234 | 3.133332 | 1.787324
| 3.166541 | 2.551928 | 3.15 | 2.011049 | 3.15 | 1.192194 | 3.149999 | 1.796884
| 3.183207 | 2.566315 | 3.166667 | 2.025175 | 3.166667 | 1.202153 | 3.166665 | 1.806586
| 3.199873 | 2.580702 | 3.183333 | 2.034685 | 3.183334 | 1.212113 | 3.183332 | 1.820996
| 3.216539 | 2.595089 | 3.2 | 2.048811 | 3.2 | 1.21872 | 3.199999 | 1.830556
| 3.233205 | 2.609476 | 3.216667 | 2.058182 | 3.216667 | 1.228679 | 3.216665 | 1.840115
| 3.249871 | 2.628706 | 3.233333 | 2.072307 | 3.233334 | 1.238639 | 3.233332 | 1.854525
| 3.266537 | 2.643093 | 3.25 | 2.086433 | 3.25 | 1.248598 | 3.249999 | 1.864228
| 3.283203 | 2.662324 | 3.266667 | 2.095944 | 3.266667 | 1.255304 | 3.266665 | 1.873787
| 3.299869 | 2.681412 | 3.283333 | 2.11007 | 3.283334 | 1.265263 | 3.283332 | 1.883346
| 3.316535 | 2.700642 | 3.3 | 2.11944 | 3.3 | 1.275223 | 3.299999 | 1.893048
| 3.333201 | 2.719872 | 3.316667 | 2.133566 | 3.316667 | 1.28183 | 3.316665 | 1.902608
| 3.349867 | 2.739102 | 3.333333 | 2.142937 | 3.333334 | 1.29179 | 3.333332 | 1.912167
| 3.366533 | 2.75819 | 3.35 | 2.157063 | 3.35 | 1.301749 | 3.349999 | 1.926578
| 3.383199 | 2.77742 | 3.366667 | 2.166573 | 3.366667 | 1.311709 | 3.366665 | 1.93628
| 3.399865 | 2.796651 | 3.383333 | 2.180699 | 3.383334 | 1.321668 | 3.383332 | 1.945839
| 3.416531 | 2.815739 | 3.4 | 2.19007 | 3.4 | 1.328374 | 3.399998 | 1.955541
| 3.433197 | 2.834969 | 3.416667 | 2.19944 | 3.416667 | 1.338333 | 3.416665 | 1.965101
| 3.449863 | 2.8589 | 3.433333 | 2.213566 | 3.433334 | 1.348293 | 3.433332 | 1.979511
| 3.466529 | 2.87813 | 3.45 | 2.223077 | 3.45 | 1.358253 | 3.449998 | 1.989071
| 3.483195 | 2.89736 | 3.466667 | 2.232447 | 3.466667 | 1.368212 | 3.466665 | 2.003481
| 3.499861 | 2.916591 | 3.483333 | 2.246573 | 3.483334 | 1.378172 | 3.483332 | 2.013183
| 3.516527 | 2.935678 | 3.5 | 2.256084 | 3.5 | 1.388131 | 3.499998 | 2.022743
| 3.533193 | 2.954909 | 3.516667 | 2.270209 | 3.516667 | 1.398091 | 3.516665 | 2.032302
| 3.549859 | 2.974139 | 3.533333 | 2.27958 | 3.533334 | 1.408051 | 3.533332 | 2.046712
| 3.566525 | 2.993227 | 3.55 | 2.288951 | 3.55 | 1.41801 | 3.549998 | 2.056414
| 3.583191 | 3.012457 | 3.566667 | 2.303077 | 3.566667 | 1.424617 | 3.566665 | 2.065974
| 3.599857 | 3.031687 | 3.583333 | 2.312587 | 3.583334 | 1.434577 | 3.583332 | 2.075533
| 3.616523 | 3.050775 | 3.6 | 2.326713 | 3.6 | 1.444536 | 3.599998 | 2.085235
| 3.633189 | 3.065162 | 3.616667 | 2.336084 | 3.616667 | 1.451242 | 3.616665 | 2.099646
| 3.649855 | 3.079549 | 3.633333 | 2.350209 | 3.633334 | 1.461201 | 3.633332 | 2.109205
| 3.666521 | 3.09878 | 3.65 | 2.35958 | 3.65 | 1.471161 | 3.649998 | 2.118765
| 3.683187 | 3.113167 | 3.666667 | 2.373706 | 3.666667 | 1.477768 | 3.666665 | 2.128467
| 3.699853 | 3.127554 | 3.683333 | 2.383216 | 3.683334 | 1.487727 | 3.683332 | 2.138026
| 3.716519 | 3.141941 | 3.7 | 2.392587 | 3.7 | 1.497687 | 3.699998 | 2.147728
| 3.733185 | 3.156328 | 3.716667 | 2.406713 | 3.716667 | 1.504294 | 3.716665 | 2.162139
| 3.749851 | 3.166014 | 3.733333 | 2.416223 | 3.733334 | 1.514253 | 3.733332 | 2.171698
| 3.766517 | 3.180401 | 3.75 | 2.425594 | 3.75 | 1.524213 | 3.749998 | 2.181258
| 3.783183 | 3.194789 | 3.766667 | 2.43972 | 3.766667 | 1.530918 | 3.766665 | 2.19096
| 3.799849 | 3.204332 | 3.783333 | 2.449091 | 3.783334 | 1.540878 | 3.783332 | 2.200519
| 3.816515 | 3.213876 | 3.8 | 2.463216 | 3.8 | 1.550838 | 3.799998 | 2.214929
| 3.833181 | 3.223563 | 3.816667 | 2.472727 | 3.816667 | 1.557445 | 3.816665 | 2.224489
| 3.849847 | 3.233107 | 3.833333 | 2.486853 | 3.833334 | 1.567404 | 3.833332 | 2.234191
| 3.866513 | 3.242651 | 3.85 | 2.496223 | 3.85 | 1.577364 | 3.849998 | 2.24375
| 3.883179 | 3.252337 | 3.866667 | 2.505594 | 3.866667 | 1.584069 | 3.866665 | 2.25331
| 3.899845 | 3.261881 | 3.883333 | 2.515105 | 3.883334 | 1.594029 | 3.883332 | 2.263012
| 3.916511 | 3.271425 | 3.9 | 2.524475 | 3.9 | 1.600636 | 3.899998 | 2.272571
| 3.933177 | 3.285812 | 3.916667 | 2.533846 | 3.916667 | 1.610595 | 3.916665 | 2.286982
| 3.949843 | 3.295498 | 3.933333 | 2.547972 | 3.933334 | 1.620555 | 3.933332 | 2.296541
| 3.966509 | 3.305042 | 3.95 | 2.557482 | 3.95 | 1.627162 | 3.949998 | 2.306243
| 3.983175 | 3.314728 | 3.966667 | 2.566853 | 3.966667 | 1.637121 | 3.966665 | 2.315803
| 3.999841 | 3.324272 | 3.983333 | 2.580979 | 3.983334 | 1.647081 | 3.983332 | 2.325505
| 4.016507 | 3.333816 | 4 | 2.590489 | 4 | 1.657041 | 3.999998 | 2.339915
| 4.033173 | 3.343503 | 4.016667 | 2.59986 | 4.016667 | 1.663746 | 4.016665 | 2.349475
| 4.049839 | 3.353046 | 4.033333 | 2.613986 | 4.033334 | 1.673706 | 4.033332 | 2.359034
| 4.066505 | 3.367434 | 4.05 | 2.623356 | 4.05 | 1.680312 | 4.049998 | 2.368736
| 4.083171 | 3.376977 | 4.066667 | 2.632867 | 4.066667 | 1.690272 | 4.066665 | 2.378296
| 4.099837 | 3.386664 | 4.083333 | 2.646993 | 4.083334 | 1.700232 | 4.083332 | 2.392706
| 4.116503 | 3.401051 | 4.1 | 2.656363 | 4.1 | 1.706937 | 4.099998 | 2.402265
| 4.133169 | 3.410595 | 4.116667 | 2.670489 | 4.116667 | 1.716897 | 4.116665 | 2.411967
| 4.149835 | 3.420139 | 4.133333 | 2.67986 | 4.133334 | 1.726856 | 4.133332 | 2.421527
| 4.166501 | 3.434526 | 4.15 | 2.68937 | 4.15 | 1.733463 | 4.149998 | 2.431086
| 4.183167 | 3.444212 | 4.166667 | 2.703496 | 4.166667 | 1.743423 | 4.166665 | 2.440788
| 4.199833 | 3.453756 | 4.183333 | 2.712867 | 4.183334 | 1.75003 | 4.183332 | 2.445497
| 4.216499 | 3.468143 | 4.2 | 2.722237 | 4.2 | 1.759989 | 4.199998 | 2.455199
| 4.233165 | 3.48253 | 4.216667 | 2.731748 | 4.216667 | 1.769949 | 4.216665 | 2.464758
| 4.249831 | 3.496917 | 4.233333 | 2.745874 | 4.233334 | 1.776654 | 4.233332 | 2.474318
| 4.266497 | 3.511304 | 4.25 | 2.755244 | 4.25 | 1.786614 | 4.249998 | 2.48402
| 4.283163 | 3.525692 | 4.266667 | 2.764615 | 4.266667 | 1.796574 | 4.266665 | 2.488728
| 4.299829 | 3.540079 | 4.283333 | 2.778881 | 4.283334 | 1.80318 | 4.283332 | 2.49843
| 4.316495 | 3.554466 | 4.3 | 2.788251 | 4.3 | 1.81314 | 4.299998 | 2.50799
| 4.333161 | 3.573696 | 4.316667 | 2.797622 | 4.316667 | 1.819747 | 4.316665 | 2.512841
| 4.349827 | 3.588083 | 4.333333 | 2.811748 | 4.333334 | 1.829706 | 4.333331 | 2.5224
| 4.366493 | 3.597627 | 4.35 | 2.821258 | 4.35 | 1.836412 | 4.349998 | 2.527251
| 4.383159 | 3.616857 | 4.366667 | 2.830629 | 4.366667 | 1.846372 | 4.366665 | 2.532102
| 4.399825 | 3.631244 | 4.383333 | 2.84 | 4.383334 | 1.852978 | 4.383331 | 2.541662
| 4.416491 | 3.650475 | 4.4 | 2.84951 | 4.4 | 1.862938 | 4.399998 | 2.551221
| 4.433157 | 3.664862 | 4.416667 | 2.858881 | 4.416667 | 1.869643 | 4.416665 | 2.560923
| 4.449823 | 3.679249 | 4.433333 | 2.868251 | 4.433334 | 1.87625 | 4.433331 | 2.565631
| 4.466489 | 3.698479 | 4.45 | 2.877762 | 4.45 | 1.88621 | 4.449998 | 2.575333
| 4.483155 | 3.712866 | 4.466667 | 2.887132 | 4.466667 | 1.89617 | 4.466665 | 2.584893
| 4.499821 | 3.727253 | 4.483333 | 2.896503 | 4.483334 | 1.902776 | 4.483331 | 2.589744
| 4.516487 | 3.746341 | 4.5 | 2.901258 | 4.5 | 1.909482 | 4.499998 | 2.594452
| 4.533153 | 3.760728 | 4.516667 | 2.910629 | 4.516667 | 1.919441 | 4.516665 | 2.604154
| 4.549819 | 3.775115 | 4.533333 | 2.920139 | 4.533334 | 1.929401 | 4.533331 | 2.608863
| 4.566485 | 3.794346 | 4.55 | 2.92951 | 4.55 | 1.936008 | 4.549998 | 2.618565
| 4.583151 | 3.808733 | 4.566667 | 2.938881 | 4.566667 | 1.945968 | 4.566665 | 2.623273
| 4.599817 | 3.82312 | 4.583333 | 2.948391 | 4.583334 | 1.952574 | 4.583331 | 2.632975
| 4.616483 | 3.837507 | 4.6 | 2.957762 | 4.6 | 1.962633 | 4.599998 | 2.642535
| 4.633149 | 3.851894 | 4.616667 | 2.967272 | 4.616667 | 1.969239 | 4.616665 | 2.652094
| 4.649815 | 3.866281 | 4.633333 | 2.976643 | 4.633334 | 1.975846 | 4.633331 | 2.661796
| 4.666481 | 3.885511 | 4.65 | 2.986014 | 4.65 | 1.985806 | 4.649998 | 2.671356
| 4.683147 | 3.895055 | 4.666667 | 2.995524 | 4.666667 | 1.992511 | 4.666665 | 2.680915
| 4.699813 | 3.909442 | 4.683333 | 3.004895 | 4.683334 | 2.002471 | 4.683331 | 2.690617
| 4.716479 | 3.919129 | 4.7 | 3.00965 | 4.7 | 2.009078 | 4.699998 | 2.700177
| 4.733145 | 3.933516 | 4.716667 | 3.019021 | 4.716667 | 2.019037 | 4.716665 | 2.714587
| 4.749811 | 3.94306 | 4.733333 | 3.028391 | 4.733334 | 2.025644 | 4.733331 | 2.724289
| 4.766477 | 3.957447 | 4.75 | 3.037902 | 4.75 | 2.035604 | 4.749998 | 2.733848
| 4.783143 | 3.971834 | 4.766667 | 3.047272 | 4.766667 | 2.042309 | 4.766665 | 2.743408
| 4.799809 | 3.981378 | 4.783333 | 3.056643 | 4.783334 | 2.052269 | 4.783331 | 2.757818
| 4.816475 | 3.995765 | 4.8 | 3.066153 | 4.8 | 2.058876 | 4.799998 | 2.76752
| 4.833141 | 4.005451 | 4.816667 | 3.075524 | 4.816667 | 2.068835 | 4.816665 | 2.77708
| 4.849807 | 4.019838 | 4.833333 | 3.084895 | 4.833334 | 2.075442 | 4.833331 | 2.781931
| 4.866473 | 4.029382 | 4.85 | 3.094405 | 4.85 | 2.085402 | 4.849998 | 2.79149
| 4.883139 | 4.039068 | 4.866667 | 3.103776 | 4.866667 | 2.092107 | 4.866665 | 2.80105
| 4.899805 | 4.048612 | 4.883333 | 3.113146 | 4.883334 | 2.102067 | 4.883331 | 2.810752
| 4.916471 | 4.058156 | 4.9 | 3.122657 | 4.9 | 2.108674 | 4.899998 | 2.820311
| 4.933137 | 4.072543 | 4.916667 | 3.132028 | 4.916667 | 2.118633 | 4.916665 | 2.829871
| 4.949803 | 4.08223 | 4.933333 | 3.141538 | 4.933334 | 2.125339 | 4.933331 | 2.839573
| 4.966469 | 4.096617 | 4.95 | 3.150909 | 4.95 | 2.135298 | 4.949998 | 2.849132
| 4.983135 | 4.106161 | 4.966667 | 3.155664 | 4.966667 | 2.141905 | 4.966665 | 2.858692
| 4.999801 | 4.115705 | 4.983333 | 3.165035 | 4.983334 | 2.148512 | 4.983331 | 2.868394
| 5.016467 | 4.130092 | 5 | 3.174405 | 5 | 2.158472 | 4.999998 | 2.877953
| 5.033133 | 4.139778 | 5.016667 | 3.17916 | 5.016667 | 2.165177 | 5.016665 | 2.882804
| 5.049799 | 4.154165 | 5.033333 | 3.188531 | 5.033334 | 2.171784 | 5.033331 | 2.892363
| 5.066465 | 4.163709 | 5.05 | 3.198042 | 5.05 | 2.181744 | 5.049998 | 2.897215
| 5.083131 | 4.178096 | 5.066667 | 3.207412 | 5.066667 | 2.188351 | 5.066665 | 2.906774
| 5.099797 | 4.18764 | 5.083333 | 3.216783 | 5.083334 | 2.19831 | 5.083331 | 2.911625
| 5.116463 | 4.202027 | 5.1 | 3.226293 | 5.1 | 2.205016 | 5.099998 | 2.921184
| 5.133129 | 4.211714 | 5.116667 | 3.235664 | 5.116667 | 2.211623 | 5.116665 | 2.926035
| 5.149795 | 4.226101 | 5.133333 | 3.245035 | 5.133334 | 2.221582 | 5.133331 | 2.930886
| 5.166461 | 4.235645 | 5.15 | 3.254545 | 5.15 | 2.228288 | 5.149998 | 2.935595
| 5.183127 | 4.250032 | 5.166667 | 3.263916 | 5.166667 | 2.234894 | 5.166665 | 2.945297
| 5.199793 | 4.264419 | 5.183333 | 3.273286 | 5.183334 | 2.244854 | 5.183331 | 2.950005
| 5.216459 | 4.274105 | 5.2 | 3.282797 | 5.2 | 2.251461 | 5.199998 | 2.959707
| 5.233125 | 4.288492 | 5.216667 | 3.287412 | 5.216667 | 2.258166 | 5.216665 | 2.964416
| 5.249791 | 4.298036 | 5.233333 | 3.296923 | 5.233334 | 2.268126 | 5.233331 | 2.974118
| 5.266457 | 4.30758 | 5.25 | 3.306293 | 5.25 | 2.274733 | 5.249998 | 2.978826
| 5.283123 | 4.321967 | 5.266667 | 3.315804 | 5.266667 | 2.284692 | 5.266664 | 2.988528
| 5.299789 | 4.336354 | 5.283333 | 3.325174 | 5.283334 | 2.291299 | 5.283331 | 2.993237
| 5.316455 | 4.350741 | 5.3 | 3.334545 | 5.3 | 2.301259 | 5.299998 | 3.002939
| 5.333121 | 4.360428 | 5.316667 | 3.3393 | 5.316667 | 2.307964 | 5.316664 | 3.007647
| 5.349787 | 4.374815 | 5.333333 | 3.348671 | 5.333334 | 2.314571 | 5.333331 | 3.017349
| 5.366453 | 4.389202 | 5.35 | 3.358181 | 5.35 | 2.324531 | 5.349998 | 3.022058
| 5.383119 | 4.403589 | 5.366667 | 3.362797 | 5.366667 | 2.331138 | 5.366664 | 3.03176
| 5.399785 | 4.413133 | 5.383333 | 3.372307 | 5.383334 | 2.337843 | 5.383331 | 3.041319
| 5.416451 | 4.42752 | 5.4 | 3.381678 | 5.4 | 2.34445 | 5.399998 | 3.050878
| 5.433117 | 4.441907 | 5.416667 | 3.391048 | 5.416667 | 2.35441 | 5.416664 | 3.060581
| 5.449783 | 4.456294 | 5.433333 | 3.400559 | 5.433334 | 2.361115 | 5.433331 | 3.065432
| 5.466449 | 4.46598 | 5.45 | 3.40993 | 5.45 | 2.367722 | 5.449998 | 3.074991
| 5.483115 | 4.480368 | 5.466667 | 3.4193 | 5.466667 | 2.377682 | 5.466664 | 3.08455
| 5.499781 | 4.494755 | 5.483333 | 3.428811 | 5.483334 | 2.384288 | 5.483331 | 3.094252
| 5.516447 | 4.509142 | 5.5 | 3.438181 | 5.5 | 2.390994 | 5.499998 | 3.098961
| 5.533113 | 4.523529 | 5.516667 | 3.442937 | 5.516667 | 2.397601 | 5.516664 | 3.108663
| 5.549779 | 4.533073 | 5.533333 | 3.452307 | 5.533334 | 2.404208 | 5.533331 | 3.118222
| 5.566445 | 4.54746 | 5.55 | 3.457062 | 5.55 | 2.410913 | 5.549998 | 3.127782
| 5.583111 | 4.557004 | 5.566667 | 3.466433 | 5.566667 | 2.41752 | 5.566664 | 3.137484
| 5.599777 | 4.571391 | 5.583333 | 3.471188 | 5.583334 | 2.42748 | 5.583331 | 3.147043
| 5.616443 | 4.585778 | 5.6 | 3.475804 | 5.6 | 2.434086 | 5.599998 | 3.156603
| 5.633109 | 4.595464 | 5.616667 | 3.485314 | 5.616667 | 2.440792 | 5.616664 | 3.161454
| 5.649775 | 4.609851 | 5.633333 | 3.494685 | 5.633334 | 2.450752 | 5.633331 | 3.171013
| 5.666441 | 4.624238 | 5.65 | 3.49944 | 5.65 | 2.457358 | 5.649998 | 3.175864
| 5.683107 | 4.633782 | 5.666667 | 3.508811 | 5.666667 | 2.463965 | 5.666664 | 3.185424
| 5.699773 | 4.643469 | 5.683333 | 3.518321 | 5.683334 | 2.470671 | 5.683331 | 3.190275
| 5.716439 | 4.653013 | 5.7 | 3.527692 | 5.7 | 2.48063 | 5.699998 | 3.199834
| 5.733105 | 4.6674 | 5.716667 | 3.537062 | 5.716667 | 2.487237 | 5.716664 | 3.209536
| 5.749771 | 4.676944 | 5.733333 | 3.541818 | 5.733334 | 2.493943 | 5.733331 | 3.214244
| 5.766437 | 4.68663 | 5.75 | 3.551188 | 5.75 | 2.503902 | 5.749998 | 3.223947
| 5.783103 | 4.696174 | 5.766667 | 3.560699 | 5.766667 | 2.513862 | 5.766664 | 3.228655
| 5.799769 | 4.705718 | 5.783333 | 3.570069 | 5.783334 | 2.520469 | 5.783331 | 3.238357
| 5.816435 | 4.715404 | 5.8 | 3.574825 | 5.8 | 2.530428 | 5.799998 | 3.247916
| 5.833101 | 4.724948 | 5.816667 | 3.584195 | 5.816667 | 2.537035 | 5.816664 | 3.252767
| 5.849767 | 4.734492 | 5.833333 | 3.593566 | 5.833334 | 2.546995 | 5.833331 | 3.262327
| 5.866433 | 4.744178 | 5.85 | 3.603076 | 5.85 | 2.5537 | 5.849998 | 3.267178
| 5.883099 | 4.753722 | 5.866667 | 3.607692 | 5.866667 | 2.560307 | 5.866664 | 3.272029
| 5.899765 | 4.763266 | 5.883333 | 3.617202 | 5.883334 | 2.570267 | 5.883331 | 3.281588
| 5.916431 | 4.772952 | 5.9 | 3.626573 | 5.9 | 2.576874 | 5.899998 | 3.286439
| 5.933097 | 4.777796 | 5.916667 | 3.635944 | 5.916667 | 2.586833 | 5.916664 | 3.295999
| 5.949763 | 4.78734 | 5.933333 | 3.640699 | 5.933334 | 2.593539 | 5.933331 | 3.305558
| 5.966429 | 4.796884 | 5.95 | 3.650069 | 5.95 | 2.600145 | 5.949998 | 3.31526
| 5.983095 | 4.80657 | 5.966667 | 3.65958 | 5.966667 | 2.610105 | 5.966664 | 3.319969
| 5.999761 | 4.820957 | 5.983333 | 3.668951 | 5.983334 | 2.616811 | 5.983331 | 3.329671
| 6.016427 | 4.830501 | 6 | 3.678321 | 6 | 2.623417 | 5.999998 | 3.33923
| 6.033093 | 4.835344 | 6.016667 | 3.687832 | 6.016667 | 2.633377 | 6.016664 | 3.344081
| 6.049759 | 4.849731 | 6.033333 | 3.697202 | 6.033334 | 2.639984 | 6.033331 | 3.353641
| 6.066425 | 4.859275 | 6.05 | 3.701958 | 6.05 | 2.646689 | 6.049998 | 3.3632
| 6.083091 | 4.868819 | 6.066667 | 3.711328 | 6.066667 | 2.653296 | 6.066664 | 3.372902
| 6.099757 | 4.878505 | 6.083333 | 3.720839 | 6.083334 | 2.659903 | 6.083331 | 3.377611
| 6.116423 | 4.892892 | 6.1 | 3.725454 | 6.1 | 2.669863 | 6.099998 | 3.387313
| 6.133089 | 4.902436 | 6.116667 | 3.734965 | 6.116667 | 2.676568 | 6.116664 | 3.396872
| 6.149755 | 4.91198 | 6.133333 | 3.73958 | 6.133334 | 2.683175 | 6.133331 | 3.401723
| 6.166421 | 4.926367 | 6.15 | 3.74909 | 6.15 | 2.689782 | 6.149998 | 3.406431
| 6.183087 | 4.936054 | 6.166667 | 3.753706 | 6.166667 | 2.696487 | 6.166664 | 3.416134
| 6.199753 | 4.950441 | 6.183333 | 3.763216 | 6.183334 | 2.703094 | 6.183331 | 3.420842
| 6.216419 | 4.959985 | 6.2 | 3.767832 | 6.2 | 2.709701 | 6.199997 | 3.425693
| 6.233085 | 4.969671 | 6.216667 | 3.777342 | 6.216667 | 2.716407 | 6.216664 | 3.430544
| 6.249751 | 4.984058 | 6.233333 | 3.786713 | 6.233334 | 2.726366 | 6.233331 | 3.440103
| 6.266417 | 4.998445 | 6.25 | 3.791468 | 6.25 | 2.732973 | 6.249997 | 3.449805
| 6.283083 | 5.007989 | 6.266667 | 3.800839 | 6.266667 | 2.739678 | 6.266664 | 3.454514
| 6.299749 | 5.022376 | 6.283333 | 3.805594 | 6.283334 | 2.746285 | 6.283331 | 3.464216
| 6.316415 | 5.03192 | 6.3 | 3.814965 | 6.3 | 2.752892 | 6.299997 | 3.468924
| 6.333081 | 5.046307 | 6.316667 | 3.81972 | 6.316667 | 2.759598 | 6.316664 | 3.478626
| 6.349747 | 5.060694 | 6.333333 | 3.82909 | 6.333334 | 2.769557 | 6.333331 | 3.483335
| 6.366413 | 5.075081 | 6.35 | 3.838461 | 6.35 | 2.776164 | 6.349997 | 3.493037
| 6.383079 | 5.084768 | 6.366667 | 3.843216 | 6.366667 | 2.782771 | 6.366664 | 3.497745
| 6.399745 | 5.099155 | 6.383333 | 3.852587 | 6.383334 | 2.792731 | 6.383331 | 3.502596
| 6.416411 | 5.108699 | 6.4 | 3.857342 | 6.4 | 2.799436 | 6.399997 | 3.507447
| 6.433077 | 5.123086 | 6.416667 | 3.866853 | 6.416667 | 2.806043 | 6.416664 | 3.512156
| 6.449743 | 5.13263 | 6.433333 | 3.871468 | 6.433334 | 2.81265 | 6.433331 | 3.517007
| 6.466409 | 5.147159 | 6.45 | 3.880978 | 6.45 | 2.819355 | 6.449997 | 3.521858
| 6.483075 | 5.161546 | 6.466667 | 3.890349 | 6.466667 | 2.829315 | 6.466664 | 3.526566
| 6.499741 | 5.17109 | 6.483333 | 3.895104 | 6.483334 | 2.835922 | 6.483331 | 3.531417
| 6.516407 | 5.180634 | 6.5 | 3.89972 | 6.5 | 2.842529 | 6.499997 | 3.536268
| 6.533073 | 5.195021 | 6.516667 | 3.90923 | 6.516667 | 2.849234 | 6.516664 | 3.545828
| 6.549739 | 5.204708 | 6.533333 | 3.913846 | 6.533334 | 2.855841 | 6.533331 | 3.550679
| 6.566405 | 5.214252 | 6.55 | 3.923356 | 6.55 | 2.862546 | 6.549997 | 3.555387
| 6.583071 | 5.228639 | 6.566667 | 3.932727 | 6.566667 | 2.869153 | 6.566664 | 3.565089
| 6.599737 | 5.238183 | 6.583333 | 3.937482 | 6.583334 | 2.87576 | 6.583331 | 3.569797
| 6.616403 | 5.247869 | 6.6 | 3.946853 | 6.6 | 2.882466 | 6.599997 | 3.574649
| 6.633069 | 5.257413 | 6.616667 | 3.951608 | 6.616667 | 2.889072 | 6.616664 | 3.584208
| 6.649735 | 5.266957 | 6.633333 | 3.960978 | 6.633334 | 2.899032 | 6.633331 | 3.589059
| 6.666401 | 5.2718 | 6.65 | 3.965734 | 6.65 | 2.905639 | 6.649997 | 3.59391
| 6.683067 | 5.281344 | 6.666667 | 3.975104 | 6.666667 | 2.912344 | 6.666664 | 3.598618
| 6.699733 | 5.29103 | 6.683333 | 3.97986 | 6.683334 | 2.918951 | 6.683331 | 3.603469
| 6.716399 | 5.300574 | 6.7 | 3.98923 | 6.7 | 2.928911 | 6.699997 | 3.60832
| 6.733065 | 5.310118 | 6.716667 | 3.998601 | 6.716667 | 2.935518 | 6.716664 | 3.61788
| 6.749731 | 5.319804 | 6.733333 | 4.003356 | 6.733334 | 2.942223 | 6.733331 | 3.622731
| 6.766397 | 5.329348 | 6.75 | 4.008111 | 6.75 | 2.94883 | 6.749997 | 3.627582
| 6.783063 | 5.339035 | 6.766667 | 4.017482 | 6.766667 | 2.955437 | 6.766664 | 3.63229
| 6.799729 | 5.343735 | 6.783333 | 4.022237 | 6.783334 | 2.965397 | 6.783331 | 3.637141
| 6.816395 | 5.353422 | 6.8 | 4.031608 | 6.8 | 2.972102 | 6.799997 | 3.641992
| 6.833061 | 5.362966 | 6.816667 | 4.036363 | 6.816667 | 2.978709 | 6.816664 | 3.651552
| 6.849727 | 5.37251 | 6.833333 | 4.045734 | 6.833334 | 2.985316 | 6.833331 | 3.656403
| 6.866393 | 5.382196 | 6.85 | 4.050489 | 6.85 | 2.995374 | 6.849997 | 3.665962
| 6.883059 | 5.386897 | 6.866667 | 4.05986 | 6.866667 | 3.001981 | 6.866664 | 3.670813
| 6.899725 | 5.396583 | 6.883333 | 4.064615 | 6.883334 | 3.008588 | 6.883331 | 3.675522
| 6.916391 | 5.406127 | 6.9 | 4.073985 | 6.9 | 3.015293 | 6.899997 | 3.685224
| 6.933057 | 5.415671 | 6.916667 | 4.078741 | 6.916667 | 3.025253 | 6.916664 | 3.689932
| 6.949723 | 5.425357 | 6.933333 | 4.088111 | 6.933334 | 3.03186 | 6.933331 | 3.699634
| 6.966389 | 5.430058 | 6.95 | 4.092867 | 6.95 | 3.038466 | 6.949997 | 3.704343
| 6.983055 | 5.439744 | 6.966667 | 4.102237 | 6.966667 | 3.045172 | 6.966664 | 3.709194
| 6.999721 | 5.449288 | 6.983333 | 4.106992 | 6.983334 | 3.051779 | 6.983331 | 3.718753
| 7.016387 | 5.458832 | 7 | 4.116363 | 7 | 3.061738 | 6.999997 | 3.723604
| 7.033053 | 5.463675 | 7.016667 | 4.121118 | 7.016667 | 3.068345 | 7.016664 | 3.728455
| 7.049719 | 5.473219 | 7.033333 | 4.130489 | 7.033334 | 3.075051 | 7.033331 | 3.738015
| 7.066385 | 5.487606 | 7.05 | 4.135244 | 7.05 | 3.081658 | 7.049997 | 3.742866
| 7.083051 | 5.497293 | 7.066667 | 4.139999 | 7.066667 | 3.088264 | 7.066664 | 3.747574
| 7.099717 | 5.506837 | 7.083333 | 4.14937 | 7.083334 | 3.09497 | 7.083331 | 3.752425
| 7.116383 | 5.516523 | 7.1 | 4.154125 | 7.1 | 3.101577 | 7.099997 | 3.757276
| 7.133049 | 5.526067 | 7.116667 | 4.163496 | 7.116667 | 3.108184 | 7.116664 | 3.761984
| 7.149715 | 5.535611 | 7.133333 | 4.168251 | 7.133334 | 3.114889 | 7.13333 | 3.766835
| 7.166381 | 5.545297 | 7.15 | 4.177622 | 7.15 | 3.124849 | 7.149997 | 3.771686
| 7.183047 | 5.559684 | 7.166667 | 4.186992 | 7.166667 | 3.131456 | 7.166664 | 3.781246
| 7.199713 | 5.569228 | 7.183333 | 4.191748 | 7.183334 | 3.138161 | 7.18333 | 3.786097
| 7.216379 | 5.578772 | 7.2 | 4.201118 | 7.2 | 3.144768 | 7.199997 | 3.790805
| 7.233045 | 5.588458 | 7.216667 | 4.205874 | 7.216667 | 3.148121 | 7.216664 | 3.795656
| 7.249711 | 5.598002 | 7.233333 | 4.215244 | 7.233334 | 3.154727 | 7.23333 | 3.800507
| 7.266377 | 5.612389 | 7.25 | 4.219999 | 7.25 | 3.164687 | 7.249997 | 3.805358
| 7.283043 | 5.621933 | 7.266667 | 4.22951 | 7.266667 | 3.171294 | 7.266664 | 3.810067
| 7.299709 | 5.63162 | 7.283333 | 4.234125 | 7.283334 | 3.177999 | 7.28333 | 3.814918
| 7.316375 | 5.641163 | 7.3 | 4.243636 | 7.3 | 3.184606 | 7.299997 | 3.824477
| 7.333041 | 5.650707 | 7.316667 | 4.253006 | 7.316667 | 3.191213 | 7.316664 | 3.829328
| 7.349707 | 5.660394 | 7.333333 | 4.257762 | 7.333334 | 3.197919 | 7.33333 | 3.834179
| 7.366373 | 5.669938 | 7.35 | 4.267132 | 7.35 | 3.204525 | 7.349997 | 3.838888
| 7.383039 | 5.679482 | 7.366667 | 4.276503 | 7.366667 | 3.211132 | 7.366664 | 3.843739
| 7.399705 | 5.689168 | 7.383333 | 4.281258 | 7.383334 | 3.217838 | 7.38333 | 3.84859
| 7.416371 | 5.698712 | 7.4 | 4.286013 | 7.4 | 3.224445 | 7.399997 | 3.853298
| 7.433037 | 5.708398 | 7.416667 | 4.295384 | 7.416667 | 3.231052 | 7.416664 | 3.858149
| 7.449703 | 5.722785 | 7.433333 | 4.300139 | 7.433334 | 3.237757 | 7.43333 | 3.863
| 7.466369 | 5.727486 | 7.45 | 4.30951 | 7.45 | 3.247717 | 7.449997 | 3.867709
| 7.483035 | 5.737172 | 7.466667 | 4.314265 | 7.466667 | 3.254323 | 7.466664 | 3.87256
| 7.499701 | 5.746716 | 7.483333 | 4.323636 | 7.483334 | 3.261029 | 7.48333 | 3.882119
| 7.516367 | 5.75626 | 7.5 | 4.328391 | 7.5 | 3.267636 | 7.499997 | 3.88697
| 7.533033 | 5.761103 | 7.516667 | 4.337762 | 7.516667 | 3.274243 | 7.516664 | 3.891821
| 7.549699 | 5.770647 | 7.533333 | 4.342517 | 7.533334 | 3.280948 | 7.53333 | 3.901381
| 7.566365 | 5.77549 | 7.55 | 4.347132 | 7.55 | 3.287555 | 7.549997 | 3.906232
| 7.583031 | 5.785034 | 7.566667 | 4.356643 | 7.566667 | 3.294162 | 7.566664 | 3.91094
| 7.599697 | 5.789878 | 7.583333 | 4.361258 | 7.583334 | 3.304121 | 7.58333 | 3.915791
| 7.616363 | 5.799421 | 7.6 | 4.366013 | 7.6 | 3.310827 | 7.599997 | 3.920642
| 7.633029 | 5.804265 | 7.616667 | 4.375384 | 7.616667 | 3.317434 | 7.616664 | 3.92535
| 7.649695 | 5.813809 | 7.633333 | 4.380139 | 7.633334 | 3.324041 | 7.63333 | 3.935053
| 7.666361 | 5.823495 | 7.65 | 4.384894 | 7.65 | 3.330746 | 7.649997 | 3.939761
| 7.683027 | 5.828196 | 7.666667 | 4.38951 | 7.666667 | 3.337353 | 7.666664 | 3.944612
| 7.699693 | 5.833039 | 7.683333 | 4.39902 | 7.683334 | 3.340706 | 7.68333 | 3.954171
| 7.716359 | 5.842583 | 7.7 | 4.403636 | 7.7 | 3.347313 | 7.699997 | 3.959022
| 7.733025 | 5.852269 | 7.716667 | 4.408391 | 7.716667 | 3.353919 | 7.716664 | 3.963873
| 7.749691 | 5.85697 | 7.733333 | 4.413146 | 7.733334 | 3.360625 | 7.73333 | 3.968582
| 7.766357 | 5.866656 | 7.75 | 4.422517 | 7.75 | 3.367232 | 7.749997 | 3.978284
| 7.783023 | 5.8762 | 7.766667 | 4.427272 | 7.766667 | 3.373937 | 7.766664 | 3.982992
| 7.799689 | 5.881043 | 7.783333 | 4.432027 | 7.783334 | 3.380544 | 7.78333 | 3.992694
| 7.816355 | 5.890587 | 7.8 | 4.441398 | 7.8 | 3.387151 | 7.799997 | 3.997545
| 7.833021 | 5.900274 | 7.816667 | 4.446153 | 7.816667 | 3.393856 | 7.816664 | 4.002254
| 7.849687 | 5.909817 | 7.833333 | 4.455524 | 7.833334 | 3.400463 | 7.83333 | 4.011956
| 7.866353 | 5.919361 | 7.85 | 4.460279 | 7.85 | 3.40707 | 7.849997 | 4.016664
| 7.883019 | 5.924205 | 7.866667 | 4.46965 | 7.866667 | 3.413776 | 7.866664 | 4.021515
| 7.899685 | 5.933748 | 7.883333 | 4.474405 | 7.883334 | 3.420383 | 7.88333 | 4.031075
| 7.916351 | 5.943435 | 7.9 | 4.483776 | 7.9 | 3.426989 | 7.899997 | 4.035926
| 7.933017 | 5.948136 | 7.916667 | 4.488531 | 7.916667 | 3.433695 | 7.916664 | 4.040777
| 7.949683 | 5.957822 | 7.933333 | 4.497901 | 7.933334 | 3.440302 | 7.93333 | 4.050336
| 7.966349 | 5.967366 | 7.95 | 4.502657 | 7.95 | 3.446909 | 7.949997 | 4.055187
| 7.983015 | 5.97691 | 7.966667 | 4.507272 | 7.966667 | 3.450261 | 7.966664 | 4.064747
| 7.999681 | 5.986596 | 7.983333 | 4.516783 | 7.983334 | 3.456868 | 7.98333 | 4.069598
| 8.016347 | 5.99614 | 8 | 4.521398 | 8 | 3.463574 | 7.999997 | 4.079157
| 8.033013 | 6.005684 | 8.016667 | 4.530908 | 8.016667 | 3.470181 | 8.016664 | 4.084008
| 8.049679 | 6.01537 | 8.033333 | 4.535524 | 8.033334 | 3.476787 | 8.03333 | 4.088716
| 8.066345 | 6.020071 | 8.05 | 4.545034 | 8.05 | 3.483493 | 8.049997 | 4.093568
| 8.083011 | 6.029757 | 8.066667 | 4.54965 | 8.066667 | 3.4901 | 8.066663 | 4.103127
| 8.099677 | 6.039301 | 8.083333 | 4.55916 | 8.083334 | 3.496707 | 8.08333 | 4.107978
| 8.116343 | 6.048845 | 8.1 | 4.563776 | 8.1 | 3.503412 | 8.099997 | 4.112829
| 8.133009 | 6.058532 | 8.116667 | 4.573286 | 8.116667 | 3.510019 | 8.116663 | 4.117537
| 8.149675 | 6.068075 | 8.133333 | 4.577901 | 8.133334 | 3.516724 | 8.13333 | 4.127239
| 8.166341 | 6.077762 | 8.15 | 4.582657 | 8.15 | 3.523331 | 8.149997 | 4.131948
| 8.183007 | 6.087306 | 8.166667 | 4.587412 | 8.166667 | 3.529938 | 8.166663 | 4.14165
| 8.199673 | 6.09685 | 8.183333 | 4.596783 | 8.183334 | 3.536644 | 8.18333 | 4.146358
| 8.216339 | 6.101693 | 8.2 | 4.601538 | 8.2 | 3.54325 | 8.199997 | 4.151209
| 8.233005 | 6.111237 | 8.216667 | 4.606293 | 8.216667 | 3.549857 | 8.216663 | 4.15606
| 8.249671 | 6.120923 | 8.233333 | 4.615664 | 8.233334 | 3.556563 | 8.23333 | 4.160769
| 8.266337 | 6.130467 | 8.25 | 4.620419 | 8.25 | 3.56317 | 8.249997 | 4.16562
| 8.283003 | 6.140011 | 8.266667 | 4.625034 | 8.266667 | 3.569777 | 8.266663 | 4.175322
| 8.299669 | 6.149697 | 8.283333 | 4.634545 | 8.283334 | 3.573129 | 8.28333 | 4.18003
| 8.316335 | 6.159241 | 8.3 | 4.63916 | 8.3 | 3.579736 | 8.299997 | 4.184881
| 8.333001 | 6.168785 | 8.316667 | 4.643915 | 8.316667 | 3.586442 | 8.316663 | 4.189732
| 8.349667 | 6.178471 | 8.333333 | 4.653286 | 8.333334 | 3.593048 | 8.33333 | 4.194441
| 8.366333 | 6.183172 | 8.35 | 4.658041 | 8.35 | 3.599655 | 8.349997 | 4.199292
| 8.382999 | 6.192859 | 8.366667 | 4.667412 | 8.366667 | 3.606361 | 8.366663 | 4.204143
| 8.399665 | 6.202402 | 8.383333 | 4.672167 | 8.383334 | 3.612968 | 8.38333 | 4.208851
| 8.416331 | 6.207246 | 8.4 | 4.681538 | 8.4 | 3.619574 | 8.399997 | 4.213702
| 8.432997 | 6.21679 | 8.416667 | 4.686293 | 8.416667 | 3.62628 | 8.416663 | 4.218553
| 8.449663 | 6.226333 | 8.433333 | 4.691048 | 8.433334 | 3.632887 | 8.43333 | 4.228113
| 8.466329 | 6.231177 | 8.45 | 4.695664 | 8.45 | 3.63624 | 8.449997 | 4.232964
| 8.482995 | 6.240721 | 8.466667 | 4.705174 | 8.466667 | 3.642846 | 8.466663 | 4.242523
| 8.499661 | 6.250407 | 8.483333 | 4.70979 | 8.483334 | 3.649552 | 8.48333 | 4.247374
| 8.516327 | 6.255108 | 8.5 | 4.7193 | 8.5 | 3.656159 | 8.499997 | 4.252082
| 8.532993 | 6.264794 | 8.516667 | 4.723915 | 8.516667 | 3.662766 | 8.516663 | 4.256934
| 8.549659 | 6.274338 | 8.533333 | 4.728671 | 8.533334 | 3.669471 | 8.53333 | 4.261785
| 8.566325 | 6.284024 | 8.55 | 4.738041 | 8.55 | 3.672725 | 8.549997 | 4.266493
| 8.582991 | 6.288725 | 8.566667 | 4.742797 | 8.566667 | 3.679431 | 8.566663 | 4.271344
| 8.599657 | 6.298411 | 8.583333 | 4.752167 | 8.583334 | 3.686038 | 8.58333 | 4.276195
| 8.616323 | 6.307955 | 8.6 | 4.756922 | 8.6 | 3.692644 | 8.599997 | 4.280903
| 8.632989 | 6.317499 | 8.616667 | 4.766293 | 8.616667 | 3.69935 | 8.616663 | 4.280903
| 8.649655 | 6.322342 | 8.633333 | 4.771048 | 8.633334 | 3.702604 | 8.63333 | 4.285754
| 8.666321 | 6.331886 | 8.65 | 4.775804 | 8.65 | 3.709309 | 8.649997 | 4.290605
| 8.682987 | 6.336729 | 8.666667 | 4.785174 | 8.666667 | 3.715916 | 8.666663 | 4.295314
| 8.699653 | 6.346273 | 8.683333 | 4.789929 | 8.683334 | 3.722523 | 8.68333 | 4.300165
| 8.716319 | 6.351116 | 8.7 | 4.794685 | 8.7 | 3.725876 | 8.699997 | 4.305016
| 8.732985 | 6.36066 | 8.716667 | 4.7993 | 8.716667 | 3.732483 | 8.716663 | 4.314575
| 8.749651 | 6.370347 | 8.733333 | 4.808811 | 8.733334 | 3.739188 | 8.73333 | 4.319426
| 8.766317 | 6.375047 | 8.75 | 4.813426 | 8.75 | 3.745795 | 8.749997 | 4.324135
| 8.782983 | 6.384734 | 8.766667 | 4.818181 | 8.766667 | 3.749148 | 8.766663 | 4.328986
| 8.799649 | 6.394278 | 8.783333 | 4.827552 | 8.783334 | 3.755755 | 8.78333 | 4.333837
| 8.816315 | 6.403822 | 8.8 | 4.832307 | 8.8 | 3.76246 | 8.799997 | 4.338545
| 8.832981 | 6.413508 | 8.816667 | 4.837062 | 8.816667 | 3.769067 | 8.816663 | 4.343396
| 8.849647 | 6.423052 | 8.833333 | 4.846433 | 8.833334 | 3.77242 | 8.83333 | 4.348247
| 8.866313 | 6.432596 | 8.85 | 4.851188 | 8.85 | 3.779027 | 8.849997 | 4.348247
| 8.882979 | 6.442282 | 8.866667 | 4.855804 | 8.866667 | 3.785634 | 8.866663 | 4.352956
| 8.899645 | 6.447125 | 8.883333 | 4.860559 | 8.883334 | 3.792339 | 8.88333 | 4.357807
| 8.916311 | 6.456669 | 8.9 | 4.869929 | 8.9 | 3.798946 | 8.899997 | 4.362658
| 8.932977 | 6.466213 | 8.916667 | 4.874685 | 8.916667 | 3.802299 | 8.916663 | 4.367509
| 8.949643 | 6.4759 | 8.933333 | 4.87944 | 8.933334 | 3.808905 | 8.93333 | 4.372217
| 8.966309 | 6.485443 | 8.95 | 4.884055 | 8.95 | 3.815512 | 8.949997 | 4.377068
| 8.982975 | 6.494987 | 8.966667 | 4.893566 | 8.966667 | 3.822218 | 8.966663 | 4.381919
| 8.999641 | 6.499831 | 8.983333 | 4.898181 | 8.983334 | 3.828825 | 8.98333 | 4.391479
| 9.016307 | 6.509374 | 9 | 4.902936 | 9 | 3.835432 | 8.999996 | 4.39633
| 9.032973 | 6.519061 | 9.016667 | 4.912307 | 9.016667 | 3.842137 | 9.016663 | 4.401038
| 9.049639 | 6.528605 | 9.033333 | 4.917062 | 9.033334 | 3.848744 | 9.03333 | 4.405889
| 9.066305 | 6.538149 | 9.05 | 4.921817 | 9.05 | 3.855351 | 9.049996 | 4.41074
| 9.082971 | 6.547835 | 9.066667 | 4.926433 | 9.066667 | 3.862056 | 9.066663 | 4.4203
| 9.099637 | 6.557379 | 9.083333 | 4.935943 | 9.083334 | 3.868663 | 9.08333 | 4.425151
| 9.116303 | 6.571766 | 9.1 | 4.940559 | 9.1 | 3.872016 | 9.099996 | 4.429859
| 9.132969 | 6.58131 | 9.116667 | 4.950069 | 9.116667 | 3.878623 | 9.116663 | 4.43471
| 9.149635 | 6.586153 | 9.133333 | 4.954685 | 9.133334 | 3.88523 | 9.13333 | 4.439561
| 9.166301 | 6.595697 | 9.15 | 4.95944 | 9.15 | 3.888582 | 9.149996 | 4.444269
| 9.182967 | 6.605383 | 9.166667 | 4.964195 | 9.166667 | 3.895288 | 9.166663 | 4.453972
| 9.199633 | 6.614927 | 9.183333 | 4.973566 | 9.183334 | 3.901895 | 9.18333 | 4.45868
| 9.216299 | 6.61977 | 9.2 | 4.978321 | 9.2 | 3.908501 | 9.199996 | 4.463531
| 9.232965 | 6.629314 | 9.216667 | 4.983076 | 9.216667 | 3.915207 | 9.216663 | 4.47309
| 9.249631 | 6.639001 | 9.233333 | 4.987692 | 9.233334 | 3.921814 | 9.23333 | 4.477941
| 9.266297 | 6.648545 | 9.25 | 4.992447 | 9.25 | 3.925167 | 9.249996 | 4.482792
| 9.282963 | 6.658089 | 9.266667 | 4.997202 | 9.266667 | 3.931773 | 9.266663 | 4.492352
| 9.299629 | 6.667775 | 9.283333 | 5.001817 | 9.283334 | 3.93838 | 9.28333 | 4.497203
| 9.316295 | 6.677319 | 9.3 | 5.006573 | 9.3 | 3.941733 | 9.299996 | 4.501911
| 9.332961 | 6.686863 | 9.316667 | 5.015943 | 9.316667 | 3.94834 | 9.316663 | 4.506762
| 9.349627 | 6.696549 | 9.333333 | 5.020699 | 9.333334 | 3.955045 | 9.33333 | 4.511613
| 9.366293 | 6.706093 | 9.35 | 5.025454 | 9.35 | 3.958299 | 9.349996 | 4.516322
| 9.382959 | 6.710936 | 9.366667 | 5.030069 | 9.366667 | 3.965005 | 9.366663 | 4.521173
| 9.399625 | 6.72048 | 9.383333 | 5.03958 | 9.383334 | 3.968259 | 9.38333 | 4.526024
| 9.416291 | 6.730024 | 9.4 | 5.044195 | 9.4 | 3.974965 | 9.399996 | 4.530732
| 9.432957 | 6.734867 | 9.416667 | 5.04895 | 9.416667 | 3.978219 | 9.416663 | 4.535583
| 9.449623 | 6.744411 | 9.433333 | 5.053706 | 9.433334 | 3.984924 | 9.43333 | 4.540434
| 9.466289 | 6.754097 | 9.45 | 5.058321 | 9.45 | 3.988178 | 9.449996 | 4.545285
| 9.482955 | 6.758798 | 9.466667 | 5.063076 | 9.466667 | 3.991531 | 9.466663 | 4.549994
| 9.499621 | 6.763641 | 9.483333 | 5.067831 | 9.483334 | 3.998138 | 9.48333 | 4.554845
| 9.516287 | 6.773185 | 9.5 | 5.072447 | 9.5 | 4.001491 | 9.499996 | 4.559696
| 9.532953 | 6.778028 | 9.516667 | 5.081957 | 9.516667 | 4.008097 | 9.516663 | 4.564404
| 9.549619 | 6.787572 | 9.533333 | 5.086573 | 9.533334 | 4.014803 | 9.53333 | 4.569255
| 9.566285 | 6.792416 | 9.55 | 5.091328 | 9.55 | 4.02141 | 9.549996 | 4.574106
| 9.582951 | 6.801959 | 9.566667 | 5.096083 | 9.566667 | 4.028115 | 9.566663 | 4.574106
| 9.599617 | 6.811646 | 9.583333 | 5.100699 | 9.583334 | 4.031369 | 9.58333 | 4.578815
| 9.616283 | 6.816347 | 9.6 | 5.110209 | 9.6 | 4.038075 | 9.599996 | 4.578815
| 9.632949 | 6.826033 | 9.616667 | 5.114824 | 9.616667 | 4.044682 | 9.616663 | 4.583666
| 9.649615 | 6.835577 | 9.633333 | 5.11958 | 9.633334 | 4.051289 | 9.63333 | 4.583666
| 9.666281 | 6.84042 | 9.65 | 5.124335 | 9.65 | 4.057994 | 9.649996 | 4.588517
| 9.682947 | 6.849964 | 9.666667 | 5.12895 | 9.666667 | 4.061248 | 9.666663 | 4.593225
| 9.699613 | 6.85965 | 9.683333 | 5.138461 | 9.683334 | 4.067954 | 9.68333 | 4.598076
| 9.716279 | 6.864351 | 9.7 | 5.143216 | 9.7 | 4.074561 | 9.699996 | 4.602927
| 9.732945 | 6.874037 | 9.716667 | 5.147831 | 9.716667 | 4.081167 | 9.716663 | 4.602927
| 9.749611 | 6.883581 | 9.733333 | 5.157342 | 9.733334 | 4.08452 | 9.73333 | 4.607635
| 9.766277 | 6.888424 | 9.75 | 5.161957 | 9.75 | 4.091127 | 9.749996 | 4.612487
| 9.782943 | 6.897968 | 9.766667 | 5.166713 | 9.766667 | 4.097832 | 9.766663 | 4.617338
| 9.799609 | 6.907512 | 9.783333 | 5.176083 | 9.783334 | 4.104439 | 9.78333 | 4.622046
| 9.816275 | 6.912355 | 9.8 | 5.180838 | 9.8 | 4.111046 | 9.799996 | 4.626897
| 9.832941 | 6.921899 | 9.816667 | 5.185594 | 9.816667 | 4.114399 | 9.816663 | 4.631748
| 9.849607 | 6.926743 | 9.833333 | 5.190209 | 9.833334 | 4.121006 | 9.83333 | 4.636456
| 9.866273 | 6.936286 | 9.85 | 5.194964 | 9.85 | 4.127711 | 9.849996 | 4.641307
| 9.882939 | 6.94113 | 9.866667 | 5.204335 | 9.866667 | 4.134318 | 9.866663 | 4.646158
| 9.899605 | 6.950674 | 9.883333 | 5.20909 | 9.883334 | 4.140925 | 9.88333 | 4.650867
| 9.916271 | 6.96036 | 9.9 | 5.213845 | 9.9 | 4.14763 | 9.899996 | 4.655718
| 9.932937 | 6.969904 | 9.916667 | 5.223216 | 9.916667 | 4.154237 | 9.916663 | 4.660569
| 9.949603 | 6.974747 | 9.933333 | 5.227971 | 9.933334 | 4.15759 | 9.933329 | 4.665277
| 9.966269 | 6.984291 | 9.95 | 5.232587 | 9.95 | 4.164197 | 9.949996 | 4.670128
| 9.982935 | 6.989134 | 9.966667 | 5.237342 | 9.966667 | 4.170902 | 9.966663 | 4.679688
| 9.999601 | 6.998678 | 9.983333 | 5.246713 | 9.983334 | 4.177509 | 9.983329 | 4.684539
| 10.01627 | 7.003521 | 10 | 5.251468 | 10 | 4.180862 | 9.999996 | 4.68939
| 10.03293 | 7.013065 | 10.016667 | 5.256223 | 10.016667 | 4.187469 | 10.01666 | 4.694098
| 10.0496 | 7.017908 | 10.033333 | 5.260838 | 10.033334 | 4.190822 | 10.03333 | 4.698949
| 10.06627 | 7.022751 | 10.05 | 5.270349 | 10.05 | 4.194076 | 10.05 | 4.7038
| 10.08293 | 7.027452 | 10.066667 | 5.274964 | 10.066667 | 4.200781 | 10.06666 | 4.708509
| 10.0996 | 7.032295 | 10.083333 | 5.27972 | 10.083334 | 4.204035 | 10.08333 | 4.71336
| 10.11626 | 7.041839 | 10.1 | 5.284475 | 10.1 | 4.210741 | 10.1 | 4.718211
| 10.13293 | 7.046682 | 10.116667 | 5.293845 | 10.116667 | 4.217348 | 10.11666 | 4.722919
| 10.1496 | 7.051526 | 10.133333 | 5.298601 | 10.133334 | 4.2207 | 10.13333 | 4.72777
| 10.16626 | 7.056226 | 10.15 | 5.303216 | 10.15 | 4.227307 | 10.15 | 4.732621
| 10.18293 | 7.061069 | 10.166667 | 5.307971 | 10.166667 | 4.233914 | 10.16666 | 4.737472
| 10.19959 | 7.065913 | 10.183333 | 5.312727 | 10.183334 | 4.24062 | 10.18333 | 4.742181
| 10.21626 | 7.075457 | 10.2 | 5.317342 | 10.2 | 4.243874 | 10.2 | 4.747032
| 10.23293 | 7.0803 | 10.216667 | 5.326852 | 10.216667 | 4.250579 | 10.21666 | 4.751883
| 10.24959 | 7.089844 | 10.233333 | 5.331608 | 10.233334 | 4.257186 | 10.23333 | 4.756591
| 10.26626 | 7.094687 | 10.25 | 5.336223 | 10.25 | 4.263793 | 10.25 | 4.761442
| 10.28292 | 7.104231 | 10.266667 | 5.340978 | 10.266667 | 4.267146 | 10.26666 | 4.766293
| 10.29959 | 7.109074 | 10.283333 | 5.345734 | 10.283334 | 4.273752 | 10.28333 | 4.771001
| 10.31626 | 7.118618 | 10.3 | 5.350349 | 10.3 | 4.277105 | 10.3 | 4.775853
| 10.33292 | 7.128162 | 10.316667 | 5.355104 | 10.316667 | 4.283811 | 10.31666 | 4.780704
| 10.34959 | 7.137848 | 10.333333 | 5.359859 | 10.333334 | 4.287065 | 10.33333 | 4.785412
| 10.36625 | 7.147392 | 10.35 | 5.364475 | 10.35 | 4.29377 | 10.35 | 4.790263
| 10.38292 | 7.156936 | 10.366667 | 5.36923 | 10.366667 | 4.297024 | 10.36666 | 4.795114
| 10.39959 | 7.166622 | 10.383333 | 5.373985 | 10.383334 | 4.30373 | 10.38333 | 4.799822
| 10.41625 | 7.171323 | 10.4 | 5.378601 | 10.4 | 4.306984 | 10.4 | 4.799822
| 10.43292 | 7.181009 | 10.416667 | 5.388111 | 10.416667 | 4.313689 | 10.41666 | 4.804673
| 10.44958 | 7.190553 | 10.433333 | 5.392727 | 10.433334 | 4.320296 | 10.43333 | 4.809524
| 10.46625 | 7.20024 | 10.45 | 5.397482 | 10.45 | 4.326903 | 10.45 | 4.814233
| 10.48292 | 7.214627 | 10.466667 | 5.402237 | 10.466667 | 4.330256 | 10.46666 | 4.819084
| 10.49958 | 7.224171 | 10.483333 | 5.406852 | 10.483334 | 4.336863 | 10.48333 | 4.823935
| 10.51625 | 7.233715 | 10.5 | 5.411608 | 10.5 | 4.343568 | 10.5 | 4.828643
| 10.53291 | 7.243401 | 10.516667 | 5.416363 | 10.516667 | 4.346822 | 10.51666 | 4.833494
| 10.54958 | 7.252945 | 10.533333 | 5.420978 | 10.533334 | 4.353528 | 10.53333 | 4.838345
| 10.56625 | 7.262489 | 10.55 | 5.425734 | 10.55 | 4.356782 | 10.55 | 4.838345
| 10.58291 | 7.272175 | 10.566667 | 5.430489 | 10.566667 | 4.363487 | 10.56666 | 4.843054
| 10.59958 | 7.281719 | 10.583333 | 5.439859 | 10.583334 | 4.366742 | 10.58333 | 4.847905
| 10.61624 | 7.286562 | 10.6 | 5.444615 | 10.6 | 4.373447 | 10.6 | 4.847905
| 10.63291 | 7.296106 | 10.616667 | 5.44923 | 10.616667 | 4.376701 | 10.61666 | 4.852756
| 10.64958 | 7.30565 | 10.633333 | 5.453985 | 10.633334 | 4.383407 | 10.63333 | 4.857464
| 10.66624 | 7.310493 | 10.65 | 5.45874 | 10.65 | 4.390014 | 10.65 | 4.862315
| 10.68291 | 7.320037 | 10.666667 | 5.463356 | 10.666667 | 4.393366 | 10.66666 | 4.867166
| 10.69957 | 7.32488 | 10.683333 | 5.472866 | 10.683334 | 4.39662 | 10.68333 | 4.871875
| 10.71624 | 7.334424 | 10.7 | 5.477482 | 10.7 | 4.403326 | 10.7 | 4.876726
| 10.73291 | 7.339267 | 10.716667 | 5.482237 | 10.716667 | 4.406679 | 10.71666 | 4.881577
| 10.74957 | 7.344111 | 10.733333 | 5.486992 | 10.733334 | 4.413285 | 10.73333 | 4.886285
| 10.76624 | 7.348811 | 10.75 | 5.491608 | 10.75 | 4.416638 | 10.75 | 4.891136
| 10.7829 | 7.358498 | 10.766667 | 5.496363 | 10.766667 | 4.423245 | 10.76666 | 4.895987
| 10.79957 | 7.363198 | 10.783333 | 5.505873 | 10.783334 | 4.426598 | 10.78333 | 4.900696
| 10.81624 | 7.368042 | 10.8 | 5.510489 | 10.8 | 4.433205 | 10.8 | 4.910398
| 10.8329 | 7.372885 | 10.816667 | 5.515244 | 10.816667 | 4.436557 | 10.81666 | 4.915106
| 10.84957 | 7.377728 | 10.833333 | 5.519999 | 10.833334 | 4.443164 | 10.83333 | 4.919957
| 10.86623 | 7.387272 | 10.85 | 5.524615 | 10.85 | 4.446517 | 10.85 | 4.924808
| 10.8829 | 7.392115 | 10.866667 | 5.52937 | 10.866667 | 4.453124 | 10.86666 | 4.929659
| 10.89957 | 7.396816 | 10.883333 | 5.534125 | 10.883334 | 4.456477 | 10.88333 | 4.939219
| 10.91623 | 7.401659 | 10.9 | 5.543496 | 10.9 | 4.463083 | 10.9 | 4.94407
| 10.9329 | 7.406502 | 10.916667 | 5.548251 | 10.916667 | 4.46969 | 10.91666 | 4.948778
| 10.94956 | 7.406502 | 10.933333 | 5.552866 | 10.933334 | 4.473043 | 10.93333 | 4.95848
| 10.96623 | 7.411203 | 10.95 | 5.562377 | 10.95 | 4.47965 | 10.95 | 4.963188
| 10.9829 | 7.416046 | 10.966667 | 5.566992 | 10.966667 | 4.486355 | 10.96666 | 4.968039
| 10.99956 | 7.42559 | 10.983333 | 5.571747 | 10.983334 | 4.48961 | 10.98333 | 4.972891
| 11.01623 | 7.430433 | 11 | 5.576503 | 11 | 4.496315 | 11 | 4.977599
| 11.03289 | 7.439977 | 11.016667 | 5.585873 | 11.016667 | 4.502922 | 11.01666 | 4.98245
| 11.04956 | 7.449663 | 11.033333 | 5.590629 | 11.033334 | 4.506275 | 11.03333 | 4.987301
| 11.06623 | 7.459207 | 11.05 | 5.595244 | 11.05 | 4.512881 | 11.05 | 4.992009
| 11.08289 | 7.468751 | 11.066667 | 5.599999 | 11.066667 | 4.516234 | 11.06666 | 4.99686
| 11.09956 | 7.473594 | 11.083333 | 5.604754 | 11.083334 | 4.522841 | 11.08333 | 5.001711
| 11.11622 | 7.487981 | 11.1 | 5.614125 | 11.1 | 4.529448 | 11.1 | 5.00642
| 11.13289 | 7.492825 | 11.116667 | 5.61888 | 11.116667 | 4.532801 | 11.11666 | 5.011271
| 11.14956 | 7.502369 | 11.133333 | 5.623496 | 11.133334 | 4.539506 | 11.13333 | 5.016122
| 11.16622 | 7.511912 | 11.15 | 5.628251 | 11.15 | 4.54276 | 11.15 | 5.02083
| 11.18289 | 7.521599 | 11.166667 | 5.633006 | 11.166667 | 4.549466 | 11.16666 | 5.030532
| 11.19955 | 7.531143 | 11.183333 | 5.642377 | 11.183334 | 4.556073 | 11.18333 | 5.035241
| 11.21622 | 7.540687 | 11.2 | 5.647132 | 11.2 | 4.562679 | 11.2 | 5.040092
| 11.23289 | 7.54553 | 11.216667 | 5.656503 | 11.216667 | 4.566032 | 11.21666 | 5.044943
| 11.24955 | 7.555074 | 11.233333 | 5.661258 | 11.233334 | 4.572639 | 11.23333 | 5.049651
| 11.26622 | 7.56476 | 11.25 | 5.665873 | 11.25 | 4.579345 | 11.25 | 5.059353
| 11.28288 | 7.569603 | 11.266667 | 5.675384 | 11.266667 | 4.585951 | 11.26666 | 5.064062
| 11.29955 | 7.579147 | 11.283333 | 5.679999 | 11.283334 | 4.589304 | 11.28333 | 5.068913
| 11.31622 | 7.588691 | 11.3 | 5.684754 | 11.3 | 4.595911 | 11.3 | 5.068913
| 11.33288 | 7.598377 | 11.316667 | 5.68951 | 11.316667 | 4.599264 | 11.31666 | 5.073764
| 11.34955 | 7.607921 | 11.333333 | 5.694265 | 11.333334 | 4.602518 | 11.33333 | 5.073764
| 11.36621 | 7.617465 | 11.35 | 5.703636 | 11.35 | 4.609223 | 11.35 | 5.078472
| 11.38288 | 7.627152 | 11.366667 | 5.708391 | 11.366667 | 4.612477 | 11.36666 | 5.083323
| 11.39955 | 7.636696 | 11.383333 | 5.713006 | 11.383334 | 4.619183 | 11.38333 | 5.088174
| 11.41621 | 7.641539 | 11.4 | 5.717761 | 11.4 | 4.622437 | 11.4 | 5.092883
| 11.43288 | 7.646239 | 11.416667 | 5.722517 | 11.416667 | 4.629143 | 11.41666 | 5.097734
| 11.44954 | 7.651083 | 11.433333 | 5.727132 | 11.433334 | 4.632397 | 11.43333 | 5.102585
| 11.46621 | 7.655926 | 11.45 | 5.736643 | 11.45 | 4.639102 | 11.45 | 5.112144
| 11.48288 | 7.660627 | 11.466667 | 5.741258 | 11.466667 | 4.645709 | 11.46666 | 5.112144
| 11.49954 | 7.660627 | 11.483333 | 5.746013 | 11.483334 | 4.649062 | 11.48333 | 5.116995
| 11.51621 | 7.66547 | 11.5 | 5.750768 | 11.5 | 4.652316 | 11.5 | 5.121846
| 11.53287 | 7.670313 | 11.516667 | 5.760139 | 11.516667 | 4.659021 | 11.51666 | 5.126554
| 11.54954 | 7.675014 | 11.533333 | 5.764894 | 11.533334 | 4.662374 | 11.53333 | 5.131406
| 11.56621 | 7.679857 | 11.55 | 5.76951 | 11.55 | 4.668981 | 11.55 | 5.136257
| 11.58287 | 7.679857 | 11.566667 | 5.774265 | 11.566667 | 4.672334 | 11.56666 | 5.136257
| 11.59954 | 7.6847 | 11.583333 | 5.77902 | 11.583334 | 4.678941 | 11.58333 | 5.136257
| 11.6162 | 7.689401 | 11.6 | 5.788391 | 11.6 | 4.682293 | 11.6 | 5.136257
| 11.63287 | 7.694244 | 11.616667 | 5.793146 | 11.616667 | 4.685547 | 11.61666 | 5.136257
| 11.64954 | 7.699087 | 11.633333 | 5.797761 | 11.633334 | 4.6889 | 11.63333 | 5.136257
| 11.6662 | 7.703788 | 11.65 | 5.802517 | 11.65 | 4.692253 | 11.65 | 5.140965
| 11.68287 | 7.708631 | 11.666667 | 5.807272 | 11.666667 | 4.695507 | 11.66666 | 5.140965
| 11.69953 | 7.713474 | 11.683333 | 5.811887 | 11.683334 | 4.702212 | 11.68333 | 5.145816
| 11.7162 | 7.718175 | 11.7 | 5.816643 | 11.7 | 4.705467 | 11.7 | 5.150667
| 11.73287 | 7.723018 | 11.716667 | 5.821398 | 11.716667 | 4.712172 | 11.71666 | 5.150667
| 11.74953 | 7.727861 | 11.733333 | 5.826013 | 11.733334 | 4.715426 | 11.73333 | 5.155375
| 11.7662 | 7.732562 | 11.75 | 5.830768 | 11.75 | 4.722132 | 11.75 | 5.160226
| 11.78286 | 7.737405 | 11.766667 | 5.835524 | 11.766667 | 4.725386 | 11.76666 | 5.165077
| 11.79953 | 7.747091 | 11.783333 | 5.840139 | 11.783334 | 4.732091 | 11.78333 | 5.169786
| 11.8162 | 7.751792 | 11.8 | 5.844894 | 11.8 | 4.735345 | 11.8 | 5.179488
| 11.83286 | 7.761479 | 11.816667 | 5.84965 | 11.816667 | 4.742051 | 11.81666 | 5.184196
| 11.84953 | 7.766179 | 11.833333 | 5.854265 | 11.833334 | 4.745305 | 11.83333 | 5.189047
| 11.86619 | 7.775866 | 11.85 | 5.85902 | 11.85 | 4.75201 | 11.85 | 5.189047
| 11.88286 | 7.78541 | 11.866667 | 5.863775 | 11.866667 | 4.755265 | 11.86666 | 5.193898
| 11.89953 | 7.790253 | 11.883333 | 5.873146 | 11.883334 | 4.76197 | 11.88333 | 5.198607
| 11.91619 | 7.799797 | 11.9 | 5.877901 | 11.9 | 4.765224 | 11.9 | 5.208309
| 11.93286 | 7.809341 | 11.916667 | 5.882657 | 11.916667 | 4.77193 | 11.91666 | 5.213017
| 11.94952 | 7.814184 | 11.933333 | 5.887272 | 11.933334 | 4.775184 | 11.93333 | 5.217868
| 11.96619 | 7.823728 | 11.95 | 5.892027 | 11.95 | 4.781889 | 11.95 | 5.222719
| 11.98286 | 7.833414 | 11.966667 | 5.901398 | 11.966667 | 4.785143 | 11.96666 | 5.227428
| 11.99952 | 7.842958 | 11.983333 | 5.906153 | 11.983334 | 4.788496 | 11.98333 | 5.232279
| 12.01619 | 7.847801 | 12 | 5.910908 | 12 | 4.795202 | 12 | 5.23713
| 12.03285 | 7.857345 | 12.016667 | 5.915524 | 12.016667 | 4.798456 | 12.01666 | 5.246689
| 12.04952 | 7.866889 | 12.033333 | 5.920279 | 12.033334 | 4.805161 | 12.03333 | 5.25154
| 12.06619 | 7.871732 | 12.05 | 5.925034 | 12.05 | 4.808415 | 12.05 | 5.256249
| 12.08285 | 7.876575 | 12.066667 | 5.92965 | 12.066667 | 4.815121 | 12.06666 | 5.2611
| 12.09952 | 7.886119 | 12.083333 | 5.934405 | 12.083334 | 4.818375 | 12.08333 | 5.270659
| 12.11618 | 7.890962 | 12.1 | 5.93916 | 12.1 | 4.82508 | 12.1 | 5.270659
| 12.13285 | 7.900506 | 12.116667 | 5.943775 | 12.116667 | 4.828334 | 12.11666 | 5.27551
| 12.14952 | 7.905349 | 12.133333 | 5.948531 | 12.133334 | 4.83504 | 12.13333 | 5.285069
| 12.16618 | 7.914893 | 12.15 | 5.953286 | 12.15 | 4.838294 | 12.15 | 5.28992
| 12.18285 | 7.919737 | 12.166667 | 5.957901 | 12.166667 | 4.845 | 12.16666 | 5.294772
| 12.19951 | 7.924437 | 12.183333 | 5.962657 | 12.183334 | 4.848254 | 12.18333 | 5.299623
| 12.21618 | 7.934124 | 12.2 | 5.967412 | 12.2 | 4.851606 | 12.2 | 5.299623
| 12.23285 | 7.938967 | 12.216667 | 5.972027 | 12.216667 | 4.858213 | 12.21666 | 5.304331
| 12.24951 | 7.943668 | 12.233333 | 5.976782 | 12.233334 | 4.861566 | 12.23333 | 5.304331
| 12.26618 | 7.953354 | 12.25 | 5.986153 | 12.25 | 4.868173 | 12.25 | 5.309182
| 12.28284 | 7.958055 | 12.266667 | 5.990908 | 12.266667 | 4.871526 | 12.26666 | 5.314033
| 12.29951 | 7.962898 | 12.283333 | 5.995663 | 12.283334 | 4.878132 | 12.28333 | 5.318741
| 12.31618 | 7.972442 | 12.3 | 6.000279 | 12.3 | 4.881485 | 12.3 | 5.323592
| 12.33284 | 7.977285 | 12.316667 | 6.005034 | 12.316667 | 4.888092 | 12.31666 | 5.323592
| 12.34951 | 7.982128 | 12.333333 | 6.009789 | 12.333334 | 4.891445 | 12.33333 | 5.328443
| 12.36617 | 7.986829 | 12.35 | 6.014405 | 12.35 | 4.898052 | 12.35 | 5.333152
| 12.38284 | 7.991672 | 12.366667 | 6.014405 | 12.366667 | 4.901404 | 12.36666 | 5.338003
| 12.39951 | 7.996515 | 12.383333 | 6.01916 | 12.383334 | 4.908011 | 12.38333 | 5.342854
| 12.41617 | 8.001216 | 12.4 | 6.023915 | 12.4 | 4.914717 | 12.4 | 5.347562
| 12.43284 | 8.010902 | 12.416667 | 6.033286 | 12.416667 | 4.918069 | 12.41666 | 5.347562
| 12.4495 | 8.015603 | 12.433333 | 6.038041 | 12.433334 | 4.924676 | 12.43333 | 5.352413
| 12.46617 | 8.020446 | 12.45 | 6.042656 | 12.45 | 4.928029 | 12.45 | 5.357264
| 12.48284 | 8.025289 | 12.466667 | 6.047412 | 12.466667 | 4.934636 | 12.46666 | 5.357264
| 12.4995 | 8.02999 | 12.483333 | 6.056922 | 12.483334 | 4.937989 | 12.48333 | 5.361973
| 12.51617 | 8.039676 | 12.5 | 6.061538 | 12.5 | 4.944596 | 12.5 | 5.361973
| 12.53283 | 8.044377 | 12.516667 | 6.066293 | 12.516667 | 4.947948 | 12.51666 | 5.366824
| 12.5495 | 8.04922 | 12.533333 | 6.071048 | 12.533334 | 4.951202 | 12.53333 | 5.371675
| 12.56617 | 8.054064 | 12.55 | 6.075663 | 12.55 | 4.954555 | 12.55 | 5.376383
| 12.58283 | 8.058764 | 12.566667 | 6.080419 | 12.566667 | 4.961162 | 12.56666 | 5.381234
| 12.5995 | 8.063607 | 12.583333 | 6.085174 | 12.583334 | 4.964515 | 12.58333 | 5.386085
| 12.61616 | 8.068451 | 12.6 | 6.089789 | 12.6 | 4.967867 | 12.6 | 5.390794
| 12.63283 | 8.073151 | 12.616667 | 6.0993 | 12.616667 | 4.974474 | 12.61666 | 5.395645
| 12.6495 | 8.077995 | 12.633333 | 6.103915 | 12.633334 | 4.977827 | 12.63333 | 5.400496
| 12.66616 | 8.082838 | 12.65 | 6.10867 | 12.65 | 4.981081 | 12.65 | 5.405204
| 12.68283 | 8.087538 | 12.666667 | 6.113426 | 12.666667 | 4.984434 | 12.66666 | 5.405204
| 12.69949 | 8.092382 | 12.683333 | 6.118041 | 12.683334 | 4.987787 | 12.68333 | 5.410055
| 12.71616 | 8.097225 | 12.7 | 6.122796 | 12.7 | 4.991041 | 12.7 | 5.414906
| 12.73283 | 8.101926 | 12.716667 | 6.127552 | 12.716667 | 4.997746 | 12.71666 | 5.414906
| 12.74949 | 8.106769 | 12.733333 | 6.127552 | 12.733334 | 5.001 | 12.73333 | 5.419615
| 12.76616 | 8.116313 | 12.75 | 6.132167 | 12.75 | 5.004353 | 12.75 | 5.424466
| 12.78282 | 8.121156 | 12.766667 | 6.141677 | 12.766667 | 5.007706 | 12.76666 | 5.424466
| 12.79949 | 8.125999 | 12.783333 | 6.146293 | 12.783334 | 5.01096 | 12.78333 | 5.429317
| 12.81616 | 8.130842 | 12.8 | 6.151048 | 12.8 | 5.014313 | 12.8 | 5.434025
| 12.83282 | 8.135543 | 12.816667 | 6.155803 | 12.816667 | 5.017665 | 12.81666 | 5.434025
| 12.84949 | 8.145229 | 12.833333 | 6.160419 | 12.833334 | 5.024272 | 12.83333 | 5.438876
| 12.86615 | 8.14993 | 12.85 | 6.165174 | 12.85 | 5.027625 | 12.85 | 5.443727
| 12.88282 | 8.154773 | 12.866667 | 6.169929 | 12.866667 | 5.030879 | 12.86666 | 5.448435
| 12.89949 | 8.164317 | 12.883333 | 6.174545 | 12.883334 | 5.037585 | 12.88333 | 5.453287
| 12.91615 | 8.16916 | 12.9 | 6.184055 | 12.9 | 5.044192 | 12.9 | 5.458138
| 12.93282 | 8.178704 | 12.916667 | 6.18867 | 12.916667 | 5.047544 | 12.91666 | 5.462846
| 12.94948 | 8.183547 | 12.933333 | 6.193426 | 12.933334 | 5.054151 | 12.93333 | 5.467697
| 12.96615 | 8.188391 | 12.95 | 6.198181 | 12.95 | 5.057504 | 12.95 | 5.472548
| 12.98282 | 8.197934 | 12.966667 | 6.202796 | 12.966667 | 5.064111 | 12.96666 | 5.477399
| 12.99948 | 8.207478 | 12.983333 | 6.207552 | 12.983334 | 5.067463 | 12.98333 | 5.482107
| 13.01615 | 8.212322 | 13 | 6.216922 | 13 | 5.07407 | 13 | 5.486958
| 13.03281 | 8.221865 | 13.016667 | 6.221677 | 13.016667 | 5.077423 | 13.01666 | 5.49181
| 13.04948 | 8.231552 | 13.033333 | 6.226433 | 13.033334 | 5.08403 | 13.03333 | 5.49181
| 13.06615 | 8.236253 | 13.05 | 6.235803 | 13.05 | 5.087383 | 13.05 | 5.496518
| 13.08281 | 8.245939 | 13.066667 | 6.240559 | 13.066667 | 5.09399 | 13.06666 | 5.501369
| 13.09948 | 8.25064 | 13.083333 | 6.245314 | 13.083334 | 5.097342 | 13.08333 | 5.50622
| 13.11614 | 8.260326 | 13.1 | 6.254684 | 13.1 | 5.103949 | 13.1 | 5.510928
| 13.13281 | 8.265027 | 13.116667 | 6.25944 | 13.116667 | 5.110655 | 13.11666 | 5.515779
| 13.14948 | 8.26987 | 13.133333 | 6.264055 | 13.133334 | 5.113909 | 13.13333 | 5.52063
| 13.16614 | 8.279414 | 13.15 | 6.273566 | 13.15 | 5.120614 | 13.15 | 5.525339
| 13.18281 | 8.284257 | 13.166667 | 6.278181 | 13.166667 | 5.123868 | 13.16666 | 5.53019
| 13.19947 | 8.2891 | 13.183333 | 6.282936 | 13.183334 | 5.130574 | 13.18333 | 5.535041
| 13.21614 | 8.298644 | 13.2 | 6.287691 | 13.2 | 5.133828 | 13.19999 | 5.535041
| 13.23281 | 8.303487 | 13.216667 | 6.297062 | 13.216667 | 5.140533 | 13.21666 | 5.539749
| 13.24947 | 8.313031 | 13.233333 | 6.297062 | 13.233334 | 5.143788 | 13.23333 | 5.5446
| 13.26614 | 8.317874 | 13.25 | 6.301817 | 13.25 | 5.150493 | 13.24999 | 5.549451
| 13.2828 | 8.322718 | 13.266667 | 6.306433 | 13.266667 | 5.153747 | 13.26666 | 5.55416
| 13.29947 | 8.332261 | 13.283333 | 6.311188 | 13.283334 | 5.1571 | 13.28333 | 5.55416
| 13.31614 | 8.337105 | 13.3 | 6.315943 | 13.3 | 5.160453 | 13.29999 | 5.559011
| 13.3328 | 8.346649 | 13.316667 | 6.320559 | 13.316667 | 5.163707 | 13.31666 | 5.563862
| 13.34947 | 8.351492 | 13.333333 | 6.325314 | 13.333334 | 5.167059 | 13.33333 | 5.56857
| 13.36613 | 8.356192 | 13.35 | 6.330069 | 13.35 | 5.173666 | 13.34999 | 5.573421
| 13.3828 | 8.365879 | 13.366667 | 6.334684 | 13.366667 | 5.177019 | 13.36666 | 5.578272
| 13.39947 | 8.37058 | 13.383333 | 6.33944 | 13.383334 | 5.180372 | 13.38333 | 5.582981
| 13.41613 | 8.375423 | 13.4 | 6.344195 | 13.4 | 5.186979 | 13.39999 | 5.582981
| 13.4328 | 8.380266 | 13.416667 | 6.34881 | 13.416667 | 5.190331 | 13.41666 | 5.587832
| 13.44946 | 8.38981 | 13.433333 | 6.353566 | 13.433334 | 5.193684 | 13.43333 | 5.592683
| 13.46613 | 8.38981 | 13.45 | 6.353566 | 13.45 | 5.196938 | 13.44999 | 5.597391
| 13.4828 | 8.394653 | 13.466667 | 6.358321 | 13.466667 | 5.200291 | 13.46666 | 5.602242
| 13.49946 | 8.404197 | 13.483333 | 6.362936 | 13.483334 | 5.206898 | 13.48333 | 5.607093
| 13.51613 | 8.40904 | 13.5 | 6.367691 | 13.5 | 5.210251 | 13.49999 | 5.611802
| 13.53279 | 8.413741 | 13.516667 | 6.372447 | 13.516667 | 5.213603 | 13.51666 | 5.616653
| 13.54946 | 8.418584 | 13.533333 | 6.377062 | 13.533334 | 5.216857 | 13.53333 | 5.616653
| 13.56613 | 8.423427 | 13.55 | 6.377062 | 13.55 | 5.22021 | 13.54999 | 5.621504
| 13.58279 | 8.432971 | 13.566667 | 6.381817 | 13.566667 | 5.226817 | 13.56666 | 5.626212
| 13.59946 | 8.437814 | 13.583333 | 6.386573 | 13.583334 | 5.23017 | 13.58333 | 5.631063
| 13.61612 | 8.447358 | 13.6 | 6.391188 | 13.6 | 5.233523 | 13.59999 | 5.635914
| 13.63279 | 8.452201 | 13.616667 | 6.395943 | 13.616667 | 5.236777 | 13.61666 | 5.640622
| 13.64946 | 8.461745 | 13.633333 | 6.400698 | 13.633334 | 5.240129 | 13.63333 | 5.645473
| 13.66612 | 8.466588 | 13.65 | 6.405314 | 13.65 | 5.246736 | 13.64999 | 5.650324
| 13.68279 | 8.471289 | 13.666667 | 6.410069 | 13.666667 | 5.250089 | 13.66666 | 5.655033
| 13.69945 | 8.476132 | 13.683333 | 6.414824 | 13.683334 | 5.256696 | 13.68333 | 5.659884
| 13.71612 | 8.480975 | 13.7 | 6.41958 | 13.7 | 5.260049 | 13.69999 | 5.659884
| 13.73279 | 8.490519 | 13.716667 | 6.424195 | 13.716667 | 5.263401 | 13.71666 | 5.664735
| 13.74945 | 8.495363 | 13.733333 | 6.42895 | 13.733334 | 5.270008 | 13.73333 | 5.664735
| 13.76612 | 8.500206 | 13.75 | 6.438321 | 13.75 | 5.273361 | 13.74999 | 5.669586
| 13.78278 | 8.50975 | 13.766667 | 6.443076 | 13.766667 | 5.279968 | 13.76666 | 5.669586
| 13.79945 | 8.514593 | 13.783333 | 6.447831 | 13.783334 | 5.283321 | 13.78333 | 5.674294
| 13.81612 | 8.519294 | 13.8 | 6.452447 | 13.8 | 5.286575 | 13.79999 | 5.679145
| 13.83278 | 8.524137 | 13.816667 | 6.457202 | 13.816667 | 5.29328 | 13.81666 | 5.683996
| 13.84945 | 8.533681 | 13.833333 | 6.461957 | 13.833334 | 5.296534 | 13.83333 | 5.683996
| 13.86611 | 8.538524 | 13.85 | 6.466573 | 13.85 | 5.299887 | 13.84999 | 5.688705
| 13.88278 | 8.543367 | 13.866667 | 6.471328 | 13.866667 | 5.30324 | 13.86666 | 5.693556
| 13.89945 | 8.548068 | 13.883333 | 6.476083 | 13.883334 | 5.309847 | 13.88333 | 5.698407
| 13.91611 | 8.557754 | 13.9 | 6.485454 | 13.9 | 5.313199 | 13.89999 | 5.703115
| 13.93278 | 8.562455 | 13.916667 | 6.490209 | 13.916667 | 5.316552 | 13.91666 | 5.707966
| 13.94944 | 8.572141 | 13.933333 | 6.494824 | 13.933334 | 5.323159 | 13.93333 | 5.712817
| 13.96611 | 8.576842 | 13.95 | 6.504335 | 13.95 | 5.326512 | 13.94999 | 5.717526
| 13.98278 | 8.586528 | 13.966667 | 6.50895 | 13.966667 | 5.333118 | 13.96666 | 5.722377
| 13.99944 | 8.591229 | 13.983333 | 6.513705 | 13.983334 | 5.336471 | 13.98333 | 5.727228
| 14.01611 | 8.600915 | 14 | 6.518461 | 14 | 5.339725 | 13.99999 | 5.727228
| 14.03277 | 8.605616 | 14.016667 | 6.523076 | 14.016667 | 5.346431 | 14.01666 | 5.731936
| 14.04944 | 8.615302 | 14.033333 | 6.527831 | 14.033334 | 5.349685 | 14.03333 | 5.736787
| 14.06611 | 8.620003 | 14.05 | 6.532586 | 14.05 | 5.353038 | 14.04999 | 5.741638
| 14.08277 | 8.624846 | 14.066667 | 6.537202 | 14.066667 | 5.359645 | 14.06666 | 5.746347
| 14.09944 | 8.63439 | 14.083333 | 6.546712 | 14.083334 | 5.362997 | 14.08333 | 5.751198
| 14.1161 | 8.639233 | 14.1 | 6.551328 | 14.1 | 5.369604 | 14.09999 | 5.756049
| 14.13277 | 8.644077 | 14.116667 | 6.556083 | 14.116667 | 5.372957 | 14.11666 | 5.760757
| 14.14944 | 8.653621 | 14.133333 | 6.560838 | 14.133334 | 5.37631 | 14.13333 | 5.765608
| 14.1661 | 8.658464 | 14.15 | 6.565454 | 14.15 | 5.379564 | 14.14999 | 5.775168
| 14.18277 | 8.663164 | 14.166667 | 6.570209 | 14.166667 | 5.386269 | 14.16666 | 5.780019
| 14.19943 | 8.668008 | 14.183333 | 6.574964 | 14.183334 | 5.389523 | 14.18333 | 5.78487
| 14.2161 | 8.677694 | 14.2 | 6.579579 | 14.2 | 5.392876 | 14.19999 | 5.789578
| 14.23277 | 8.687238 | 14.216667 | 6.584335 | 14.216667 | 5.399483 | 14.21666 | 5.789578
| 14.24943 | 8.692081 | 14.233333 | 6.58909 | 14.233334 | 5.402836 | 14.23333 | 5.794429
| 14.2661 | 8.701625 | 14.25 | 6.593705 | 14.25 | 5.409443 | 14.24999 | 5.79928
| 14.28276 | 8.711169 | 14.266667 | 6.598461 | 14.266667 | 5.412795 | 14.26666 | 5.79928
| 14.29943 | 8.716012 | 14.283333 | 6.603216 | 14.283334 | 5.416148 | 14.28333 | 5.803988
| 14.3161 | 8.725556 | 14.3 | 6.607971 | 14.3 | 5.419402 | 14.29999 | 5.808839
| 14.33276 | 8.730399 | 14.316667 | 6.612586 | 14.316667 | 5.422755 | 14.31666 | 5.808839
| 14.34943 | 8.735242 | 14.333333 | 6.612586 | 14.333334 | 5.429362 | 14.33333 | 5.813691
| 14.36609 | 8.744786 | 14.35 | 6.617342 | 14.35 | 5.432714 | 14.34999 | 5.818399
| 14.38276 | 8.749629 | 14.366667 | 6.622097 | 14.366667 | 5.43942 | 14.36666 | 5.818399
| 14.39943 | 8.759173 | 14.383333 | 6.626712 | 14.383334 | 5.442674 | 14.38333 | 5.82325
| 14.41609 | 8.764017 | 14.4 | 6.631468 | 14.4 | 5.446027 | 14.39999 | 5.828101
| 14.43276 | 8.768717 | 14.416667 | 6.636223 | 14.416667 | 5.44938 | 14.41666 | 5.828101
| 14.44942 | 8.77356 | 14.433333 | 6.640838 | 14.433334 | 5.455986 | 14.43333 | 5.832809
| 14.46609 | 8.77356 | 14.45 | 6.650349 | 14.45 | 5.459339 | 14.44999 | 5.83766
| 14.48276 | 8.778404 | 14.466667 | 6.654964 | 14.466667 | 5.465946 | 14.46666 | 5.842511
| 14.49942 | 8.783104 | 14.483333 | 6.659719 | 14.483334 | 5.469299 | 14.48333 | 5.847362
| 14.51609 | 8.792791 | 14.5 | 6.664475 | 14.5 | 5.472553 | 14.49999 | 5.847362
| 14.53275 | 8.797491 | 14.516667 | 6.66909 | 14.516667 | 5.475906 | 14.51666 | 5.852071
| 14.54942 | 8.807178 | 14.533333 | 6.673845 | 14.533334 | 5.482512 | 14.53333 | 5.852071
| 14.56609 | 8.816722 | 14.55 | 6.6786 | 14.55 | 5.485865 | 14.54999 | 5.856922
| 14.58275 | 8.821565 | 14.566667 | 6.683216 | 14.566667 | 5.489218 | 14.56666 | 5.861773
| 14.59942 | 8.831109 | 14.583333 | 6.687971 | 14.583334 | 5.492472 | 14.58333 | 5.866481
| 14.61608 | 8.835952 | 14.6 | 6.692726 | 14.6 | 5.499178 | 14.59999 | 5.871332
| 14.63275 | 8.840653 | 14.616667 | 6.697342 | 14.616667 | 5.502432 | 14.61666 | 5.876183
| 14.64942 | 8.845496 | 14.633333 | 6.706852 | 14.633334 | 5.505784 | 14.63333 | 5.880892
| 14.66608 | 8.850339 | 14.65 | 6.711468 | 14.65 | 5.509137 | 14.64999 | 5.885743
| 14.68275 | 8.85504 | 14.666667 | 6.716223 | 14.666667 | 5.515744 | 14.66666 | 5.890594
| 14.69941 | 8.859883 | 14.683333 | 6.720978 | 14.683334 | 5.519097 | 14.68333 | 5.895302
| 14.71608 | 8.869569 | 14.7 | 6.725593 | 14.7 | 5.522351 | 14.69999 | 5.900153
| 14.73275 | 8.87427 | 14.716667 | 6.730349 | 14.716667 | 5.529056 | 14.71666 | 5.905004
| 14.74941 | 8.879113 | 14.733333 | 6.735104 | 14.733334 | 5.535663 | 14.73333 | 5.909713
| 14.76608 | 8.888657 | 14.75 | 6.739719 | 14.75 | 5.539016 | 14.74999 | 5.914564
| 14.78274 | 8.8935 | 14.766667 | 6.744475 | 14.766667 | 5.54227 | 14.76666 | 5.919415
| 14.79941 | 8.898344 | 14.783333 | 6.74923 | 14.783334 | 5.545623 | 14.78333 | 5.924123
| 14.81608 | 8.903044 | 14.8 | 6.753845 | 14.8 | 5.55223 | 14.79999 | 5.928974
| 14.83274 | 8.912731 | 14.816667 | 6.7586 | 14.816667 | 5.555582 | 14.81666 | 5.928974
| 14.84941 | 8.917431 | 14.833333 | 6.763356 | 14.833334 | 5.562288 | 14.83333 | 5.933825
| 14.86607 | 8.927118 | 14.85 | 6.767971 | 14.85 | 5.565542 | 14.84999 | 5.938534
| 14.88274 | 8.931818 | 14.866667 | 6.772726 | 14.866667 | 5.568895 | 14.86666 | 5.943385
| 14.89941 | 8.941505 | 14.883333 | 6.777482 | 14.883334 | 5.572247 | 14.88333 | 5.948236
| 14.91607 | 8.951049 | 14.9 | 6.782237 | 14.9 | 5.575502 | 14.89999 | 5.952944
| 14.93274 | 8.960593 | 14.916667 | 6.786852 | 14.916667 | 5.582207 | 14.91666 | 5.957795
| 14.9494 | 8.965436 | 14.933333 | 6.791607 | 14.933334 | 5.585461 | 14.93333 | 5.957795
| 14.96607 | 8.970279 | 14.95 | 6.796363 | 14.95 | 5.588814 | 14.94999 | 5.962646
| 14.98274 | 8.97498 | 14.966667 | 6.800978 | 14.966667 | 5.592167 | 14.96666 | 5.967354
| 14.9994 | 8.979823 | 14.983333 | 6.810489 | 14.983334 | 5.598774 | 14.98333 | 5.967354
| 15.01607 | 8.984666 | 15 | 6.815104 | 15 | 5.602126 | 14.99999 | 5.972206
| 15.03273 | 8.989367 | 15.016667 | 6.819859 | 15.016667 | 5.608733 | 15.01666 | 5.972206
| 15.0494 | 8.99421 | 15.033333 | 6.824614 | 15.033334 | 5.612086 | 15.03333 | 5.977057
| 15.06607 | 8.999053 | 15.05 | 6.82923 | 15.05 | 5.61534 | 15.04999 | 5.981765
| 15.08273 | 9.003754 | 15.066667 | 6.833985 | 15.066667 | 5.618693 | 15.06666 | 5.981765
| 15.0994 | 9.01344 | 15.083333 | 6.83874 | 15.083334 | 5.622045 | 15.08333 | 5.986616
| 15.11606 | 9.018141 | 15.1 | 6.843356 | 15.1 | 5.6253 | 15.09999 | 5.986616
| 15.13273 | 9.022984 | 15.116667 | 6.848111 | 15.116667 | 5.632005 | 15.11666 | 5.991467
| 15.1494 | 9.027827 | 15.133333 | 6.852866 | 15.133334 | 5.635259 | 15.13333 | 5.991467
| 15.16606 | 9.037371 | 15.15 | 6.857482 | 15.15 | 5.638612 | 15.14999 | 5.996175
| 15.18273 | 9.042214 | 15.166667 | 6.862237 | 15.166667 | 5.641965 | 15.16666 | 6.001026
| 15.19939 | 9.047058 | 15.183333 | 6.871607 | 15.183334 | 5.645219 | 15.18333 | 6.001026
| 15.21606 | 9.051758 | 15.2 | 6.876363 | 15.2 | 5.648572 | 15.19999 | 6.005877
| 15.23273 | 9.061445 | 15.216667 | 6.885733 | 15.216667 | 5.651924 | 15.21666 | 6.010586
| 15.24939 | 9.066145 | 15.233333 | 6.890489 | 15.233334 | 5.655178 | 15.23333 | 6.015437
| 15.26606 | 9.070989 | 15.25 | 6.895244 | 15.25 | 5.658531 | 15.24999 | 6.020288
| 15.28272 | 9.080533 | 15.266667 | 6.899859 | 15.266667 | 5.661884 | 15.26666 | 6.020288
| 15.29939 | 9.085376 | 15.283333 | 6.904614 | 15.283334 | 5.665138 | 15.28333 | 6.024996
| 15.31606 | 9.090219 | 15.3 | 6.90937 | 15.3 | 5.668491 | 15.29999 | 6.024996
| 15.33272 | 9.09492 | 15.316667 | 6.913985 | 15.316667 | 5.671843 | 15.31666 | 6.029847
| 15.34939 | 9.099763 | 15.333333 | 6.91874 | 15.333334 | 5.675098 | 15.33333 | 6.034698
| 15.36605 | 9.104606 | 15.35 | 6.923496 | 15.35 | 5.67845 | 15.34999 | 6.039549
| 15.38272 | 9.11415 | 15.366667 | 6.928111 | 15.366667 | 5.681803 | 15.36666 | 6.039549
| 15.39939 | 9.118993 | 15.383333 | 6.932866 | 15.383334 | 5.68841 | 15.38333 | 6.044258
| 15.41605 | 9.123694 | 15.4 | 6.937621 | 15.4 | 5.691763 | 15.39999 | 6.049109
| 15.43272 | 9.128537 | 15.416667 | 6.942237 | 15.416667 | 5.695115 | 15.41666 | 6.049109
| 15.44938 | 9.13338 | 15.433333 | 6.942237 | 15.433334 | 5.69837 | 15.43333 | 6.05396
| 15.46605 | 9.138081 | 15.45 | 6.946992 | 15.45 | 5.701722 | 15.44999 | 6.058668
| 15.48272 | 9.147767 | 15.466667 | 6.951747 | 15.466667 | 5.705075 | 15.46666 | 6.058668
| 15.49938 | 9.152468 | 15.483333 | 6.956363 | 15.483334 | 5.708329 | 15.48333 | 6.063519
| 15.51605 | 9.152468 | 15.5 | 6.961118 | 15.5 | 5.711682 | 15.49999 | 6.06837
| 15.53271 | 9.157311 | 15.516667 | 6.965873 | 15.516667 | 5.715035 | 15.51666 | 6.073079
| 15.54938 | 9.162154 | 15.533333 | 6.975244 | 15.533334 | 5.721641 | 15.53333 | 6.07793
| 15.56605 | 9.171698 | 15.55 | 6.979999 | 15.55 | 5.724994 | 15.54999 | 6.07793
| 15.58271 | 9.176541 | 15.566667 | 6.979999 | 15.566667 | 5.731601 | 15.56666 | 6.082781
| 15.59938 | 9.181242 | 15.583333 | 6.984754 | 15.583334 | 5.734954 | 15.58333 | 6.087489
| 15.61604 | 9.186085 | 15.6 | 6.98937 | 15.6 | 5.741561 | 15.59999 | 6.087489
| 15.63271 | 9.195629 | 15.616667 | 6.98937 | 15.616667 | 5.744913 | 15.61666 | 6.087489
| 15.64938 | 9.200472 | 15.633333 | 6.994125 | 15.633334 | 5.75152 | 15.63333 | 6.09234
| 15.66604 | 9.205316 | 15.65 | 6.99888 | 15.65 | 5.754873 | 15.64999 | 6.097191
| 15.68271 | 9.205316 | 15.666667 | 7.003496 | 15.666667 | 5.76148 | 15.66666 | 6.097191
| 15.69937 | 9.210016 | 15.683333 | 7.008251 | 15.683334 | 5.764833 | 15.68333 | 6.1019
| 15.71604 | 9.214859 | 15.7 | 7.013006 | 15.7 | 5.768087 | 15.69999 | 6.106751
| 15.73271 | 9.219703 | 15.716667 | 7.017621 | 15.716667 | 5.774792 | 15.71666 | 6.106751
| 15.74937 | 9.224403 | 15.733333 | 7.022377 | 15.733334 | 5.778046 | 15.73333 | 6.111602
| 15.76604 | 9.229247 | 15.75 | 7.027132 | 15.75 | 5.784752 | 15.74999 | 6.11631
| 15.7827 | 9.23409 | 15.766667 | 7.031747 | 15.766667 | 5.788006 | 15.76666 | 6.121161
| 15.79937 | 9.238933 | 15.783333 | 7.041258 | 15.783334 | 5.794711 | 15.78333 | 6.126012
| 15.81604 | 9.243634 | 15.8 | 7.045873 | 15.8 | 5.797966 | 15.79999 | 6.130721
| 15.8327 | 9.25332 | 15.816667 | 7.050628 | 15.816667 | 5.801318 | 15.81666 | 6.135572
| 15.84937 | 9.258021 | 15.833333 | 7.055384 | 15.833334 | 5.807925 | 15.83333 | 6.135572
| 15.86603 | 9.262864 | 15.85 | 7.064754 | 15.85 | 5.811278 | 15.84999 | 6.140423
| 15.8827 | 9.267707 | 15.866667 | 7.06951 | 15.866667 | 5.814631 | 15.86666 | 6.145131
| 15.89937 | 9.272408 | 15.883333 | 7.06951 | 15.883334 | 5.817983 | 15.88333 | 6.149982
| 15.91603 | 9.282094 | 15.9 | 7.074125 | 15.9 | 5.82459 | 15.89999 | 6.149982
| 15.9327 | 9.286795 | 15.916667 | 7.07888 | 15.916667 | 5.827943 | 15.91666 | 6.154833
| 15.94936 | 9.291638 | 15.933333 | 7.083635 | 15.933334 | 5.83455 | 15.93333 | 6.159541
| 15.96603 | 9.296481 | 15.95 | 7.093006 | 15.95 | 5.837903 | 15.94999 | 6.164392
| 15.9827 | 9.301182 | 15.966667 | 7.097761 | 15.966667 | 5.841157 | 15.96666 | 6.164392
| 15.99936 | 9.306025 | 15.983333 | 7.102377 | 15.983334 | 5.847862 | 15.98333 | 6.169243
| 16.01603 | 9.310868 | 16 | 7.107132 | 16 | 5.851116 | 15.99999 | 6.173952
| 16.03269 | 9.320412 | 16.016667 | 7.111887 | 16.016667 | 5.854469 | 16.01666 | 6.178803
| 16.04936 | 9.325255 | 16.033333 | 7.121258 | 16.033334 | 5.857822 | 16.03333 | 6.183654
| 16.06603 | 9.329956 | 16.05 | 7.126013 | 16.05 | 5.861076 | 16.04999 | 6.183654
| 16.08269 | 9.339643 | 16.066667 | 7.130628 | 16.066667 | 5.864429 | 16.06666 | 6.188362
| 16.09936 | 9.344343 | 16.083333 | 7.135384 | 16.083334 | 5.867781 | 16.08333 | 6.193213
| 16.11602 | 9.35403 | 16.1 | 7.140139 | 16.1 | 5.874388 | 16.09999 | 6.198064
| 16.13269 | 9.35873 | 16.116667 | 7.144754 | 16.116667 | 5.877741 | 16.11666 | 6.198064
| 16.14936 | 9.368417 | 16.133333 | 7.149509 | 16.133334 | 5.880995 | 16.13333 | 6.202773
| 16.16602 | 9.373117 | 16.15 | 7.154265 | 16.15 | 5.8877 | 16.14999 | 6.207624
| 16.18269 | 9.382804 | 16.166667 | 7.15902 | 16.166667 | 5.890955 | 16.16666 | 6.212475
| 16.19935 | 9.387505 | 16.183333 | 7.163635 | 16.183334 | 5.894307 | 16.18333 | 6.217183
| 16.21602 | 9.392348 | 16.2 | 7.168391 | 16.2 | 5.89766 | 16.19999 | 6.217183
| 16.23269 | 9.397191 | 16.216667 | 7.173146 | 16.216667 | 5.900914 | 16.21666 | 6.222034
| 16.24935 | 9.401892 | 16.233333 | 7.177761 | 16.233334 | 5.90762 | 16.23333 | 6.226885
| 16.26602 | 9.406735 | 16.25 | 7.182516 | 16.25 | 5.910874 | 16.24999 | 6.226885
| 16.28268 | 9.416279 | 16.266667 | 7.187272 | 16.266667 | 5.914227 | 16.26666 | 6.231736
| 16.29935 | 9.421122 | 16.283333 | 7.191887 | 16.283334 | 5.920833 | 16.28333 | 6.236445
| 16.31602 | 9.425965 | 16.3 | 7.196642 | 16.3 | 5.924186 | 16.29999 | 6.236445
| 16.33268 | 9.430808 | 16.316667 | 7.201398 | 16.316667 | 5.930793 | 16.31666 | 6.241296
| 16.34935 | 9.440352 | 16.333333 | 7.206013 | 16.333334 | 5.934146 | 16.33333 | 6.246147
| 16.36601 | 9.445195 | 16.35 | 7.210768 | 16.35 | 5.937498 | 16.34999 | 6.250855
| 16.38268 | 9.449896 | 16.366667 | 7.215523 | 16.366667 | 5.940753 | 16.36666 | 6.255706
| 16.39935 | 9.459582 | 16.383333 | 7.220139 | 16.383334 | 5.944105 | 16.38333 | 6.260557
| 16.41601 | 9.464283 | 16.4 | 7.224894 | 16.4 | 5.947458 | 16.39999 | 6.260557
| 16.43268 | 9.469126 | 16.416667 | 7.229649 | 16.416667 | 5.950811 | 16.41666 | 6.265266
| 16.44934 | 9.47397 | 16.433333 | 7.234265 | 16.433334 | 5.954065 | 16.43333 | 6.270117
| 16.46601 | 9.47867 | 16.45 | 7.23902 | 16.45 | 5.96077 | 16.44999 | 6.274968
| 16.48268 | 9.483513 | 16.466667 | 7.243775 | 16.466667 | 5.964025 | 16.46666 | 6.279676
| 16.49934 | 9.488357 | 16.483333 | 7.248391 | 16.483334 | 5.967377 | 16.48333 | 6.279676
| 16.51601 | 9.493057 | 16.5 | 7.253146 | 16.5 | 5.973984 | 16.49999 | 6.284527
| 16.53267 | 9.497901 | 16.516667 | 7.257901 | 16.516667 | 5.977337 | 16.51666 | 6.289378
| 16.54934 | 9.507444 | 16.533333 | 7.262516 | 16.533334 | 5.98069 | 16.53333 | 6.294087
| 16.56601 | 9.512288 | 16.55 | 7.267272 | 16.55 | 5.983944 | 16.54999 | 6.294087
| 16.58267 | 9.517131 | 16.566667 | 7.272027 | 16.566667 | 5.990649 | 16.56666 | 6.298938
| 16.59934 | 9.521832 | 16.583333 | 7.276642 | 16.583334 | 5.993903 | 16.58333 | 6.298938
| 16.616 | 9.526675 | 16.6 | 7.281398 | 16.6 | 5.997256 | 16.59999 | 6.303789
| 16.63267 | 9.531518 | 16.616667 | 7.286153 | 16.616667 | 6.000609 | 16.61666 | 6.308497
| 16.64934 | 9.536219 | 16.633333 | 7.290768 | 16.633334 | 6.003863 | 16.63333 | 6.308497
| 16.666 | 9.541062 | 16.65 | 7.295523 | 16.65 | 6.010568 | 16.64999 | 6.313348
| 16.68267 | 9.550606 | 16.666667 | 7.295523 | 16.666667 | 6.013823 | 16.66666 | 6.318199
| 16.69933 | 9.555449 | 16.683333 | 7.300279 | 16.683334 | 6.017175 | 16.68333 | 6.322907
| 16.716 | 9.564993 | 16.7 | 7.304894 | 16.7 | 6.020528 | 16.69999 | 6.327758
| 16.73267 | 9.569836 | 16.716667 | 7.309649 | 16.716667 | 6.027135 | 16.71666 | 6.33261
| 16.74933 | 9.57938 | 16.733333 | 7.314405 | 16.733334 | 6.030488 | 16.73333 | 6.337318
| 16.766 | 9.584223 | 16.75 | 7.31902 | 16.75 | 6.033742 | 16.74999 | 6.337318
| 16.78266 | 9.589066 | 16.766667 | 7.323775 | 16.766667 | 6.040447 | 16.76666 | 6.342169
| 16.79933 | 9.59861 | 16.783333 | 7.32853 | 16.783334 | 6.043701 | 16.78333 | 6.34702
| 16.816 | 9.603453 | 16.8 | 7.32853 | 16.8 | 6.047054 | 16.79999 | 6.351728
| 16.83266 | 9.608297 | 16.816667 | 7.333286 | 16.816667 | 6.050407 | 16.81666 | 6.351728
| 16.84933 | 9.61784 | 16.833333 | 7.337901 | 16.833334 | 6.053661 | 16.83333 | 6.356579
| 16.86599 | 9.622684 | 16.85 | 7.342656 | 16.85 | 6.060366 | 16.84999 | 6.36143
| 16.88266 | 9.627384 | 16.866667 | 7.347412 | 16.866667 | 6.063621 | 16.86666 | 6.36143
| 16.89933 | 9.637071 | 16.883333 | 7.352027 | 16.883334 | 6.066973 | 16.88333 | 6.366139
| 16.91599 | 9.641771 | 16.9 | 7.356782 | 16.9 | 6.070326 | 16.89999 | 6.37099
| 16.93266 | 9.651458 | 16.916667 | 7.361537 | 16.916667 | 6.076933 | 16.91666 | 6.375841
| 16.94932 | 9.656159 | 16.933333 | 7.366153 | 16.933334 | 6.080286 | 16.93333 | 6.380549
| 16.96599 | 9.661002 | 16.95 | 7.370908 | 16.95 | 6.083638 | 16.94999 | 6.3854
| 16.98266 | 9.670546 | 16.966667 | 7.375663 | 16.966667 | 6.090245 | 16.96666 | 6.3854
| 16.99932 | 9.675389 | 16.983333 | 7.380279 | 16.983334 | 6.093598 | 16.98333 | 6.390251
| 17.01599 | 9.680232 | 17 | 7.385034 | 17 | 6.096852 | 16.99999 | 6.39496
| 17.03265 | 9.684933 | 17.016667 | 7.389789 | 17.016667 | 6.103558 | 17.01666 | 6.399811
| 17.04932 | 9.689776 | 17.033333 | 7.394405 | 17.033334 | 6.106812 | 17.03333 | 6.399811
| 17.06599 | 9.69932 | 17.05 | 7.39916 | 17.05 | 6.110164 | 17.04999 | 6.404662
| 17.08265 | 9.704163 | 17.066667 | 7.403915 | 17.066667 | 6.116771 | 17.06666 | 6.409513
| 17.09932 | 9.709006 | 17.083333 | 7.40853 | 17.083334 | 6.120124 | 17.08333 | 6.414221
| 17.11598 | 9.713707 | 17.1 | 7.413286 | 17.1 | 6.123477 | 17.09999 | 6.419072
| 17.13265 | 9.71855 | 17.116667 | 7.418041 | 17.116667 | 6.126731 | 17.11666 | 6.419072
| 17.14932 | 9.723393 | 17.133333 | 7.422656 | 17.133334 | 6.130084 | 17.13333 | 6.423923
| 17.16598 | 9.728094 | 17.15 | 7.427412 | 17.15 | 6.133436 | 17.14999 | 6.428632
| 17.18265 | 9.732937 | 17.166667 | 7.432167 | 17.166667 | 6.13669 | 17.16666 | 6.433483
| 17.19931 | 9.742481 | 17.183333 | 7.436782 | 17.183334 | 6.140043 | 17.18333 | 6.433483
| 17.21598 | 9.747324 | 17.2 | 7.446293 | 17.2 | 6.143396 | 17.19999 | 6.438334
| 17.23265 | 9.752167 | 17.216667 | 7.450908 | 17.216667 | 6.14665 | 17.21666 | 6.443042 |  |  |  |  | 0
| 17.24931 | 9.756868 | 17.233333 | 7.455663 | 17.233334 | 6.150003 | 17.23333 | 6.447893 |  |  |  |  | 0
| 17.26598 | 9.766555 | 17.25 | 7.455663 | 17.25 | 6.153356 | 17.24999 | 6.452744 |  |  |  |  | 0
| 17.28264 | 9.771255 | 17.266667 | 7.460419 | 17.266667 | 6.15661 | 17.26666 | 6.457453 |  |  |  |  | 0
| 17.29931 | 9.776098 | 17.283333 | 7.465034 | 17.283334 | 6.159962 | 17.28333 | 6.462304 |  |  |  |  | 0
| 17.31598 | 9.780942 | 17.3 | 7.469789 | 17.3 | 6.163315 | 17.29999 | 6.462304 |  |  |  |  | 0
| 17.33264 | 9.790486 | 17.316667 | 7.474544 | 17.316667 | 6.166569 | 17.31666 | 6.467155 |  |  |  |  | 0
| 17.34931 | 9.795329 | 17.333333 | 7.47916 | 17.333334 | 6.169922 | 17.33333 | 6.471863 |  |  |  |  | 0
| 17.36597 | 9.800172 | 17.35 | 7.483915 | 17.35 | 6.176529 | 17.34999 | 6.476714 |  |  |  |  | 0
| 17.38264 | 9.804873 | 17.366667 | 7.48867 | 17.366667 | 6.179882 | 17.36666 | 6.481565 |  |  |  |  | 0
| 17.39931 | 9.809716 | 17.383333 | 7.48867 | 17.383334 | 6.183234 | 17.38333 | 6.481565 |  |  |  |  | 0
| 17.41597 | 9.814559 | 17.4 | 7.493286 | 17.4 | 6.186488 | 17.39999 | 6.486273 |  |  |  |  | 0
| 17.43264 | 9.824103 | 17.416667 | 7.498041 | 17.416667 | 6.186488 | 17.41666 | 6.491125 |  |  |  |  | 0
| 17.4493 | 9.828946 | 17.433333 | 7.502796 | 17.433334 | 6.189841 | 17.43333 | 6.491125 |  |  |  |  | 0
| 17.46597 | 9.833647 | 17.45 | 7.507412 | 17.45 | 6.193194 | 17.44999 | 6.495976 |  |  |  |  | 0
| 17.48264 | 9.83849 | 17.466667 | 7.512167 | 17.466667 | 6.196448 | 17.46666 | 6.495976 |  |  |  |  | 0
| 17.4993 | 9.843333 | 17.483333 | 7.516922 | 17.483334 | 6.199801 | 17.48333 | 6.500684 |  |  |  |  | 0
| 17.51597 | 9.848034 | 17.5 | 7.516922 | 17.5 | 6.203154 | 17.49999 | 6.505535 |  |  |  |  | 0
| 17.53263 | 9.852877 | 17.516667 | 7.521677 | 17.516667 | 6.206506 | 17.51666 | 6.510386 |  |  |  |  | 0.0003997038
| 17.5493 | 9.85772 | 17.533333 | 7.526293 | 17.533334 | 6.20976 | 17.53333 | 6.515094 |  |  |  |  | 0.0003997038
| 17.56597 | 9.862421 | 17.55 | 7.531048 | 17.55 | 6.213113 | 17.54999 | 6.519945 |  |  |  |  | 0.0003997038
| 17.58263 | 9.862421 | 17.566667 | 7.535803 | 17.566667 | 6.216466 | 17.56666 | 6.519945 |  |  |  |  | 0.0003997038
| 17.5993 | 9.867264 | 17.583333 | 7.540419 | 17.583334 | 6.21972 | 17.58333 | 6.524796 |  |  |  |  | 0.0003997038
| 17.61596 | 9.872107 | 17.6 | 7.545174 | 17.6 | 6.223073 | 17.59999 | 6.529505 |  |  |  |  | 0.0003997038
| 17.63263 | 9.876808 | 17.616667 | 7.549929 | 17.616667 | 6.226425 | 17.61666 | 6.534356 |  |  |  |  | 0.0003997038
| 17.6493 | 9.881651 | 17.633333 | 7.554544 | 17.633334 | 6.22968 | 17.63333 | 6.534356 |  |  |  |  | 0
| 17.66596 | 9.886494 | 17.65 | 7.5593 | 17.65 | 6.233032 | 17.64999 | 6.539207 |  |  |  |  | 0.0003997038
| 17.68263 | 9.891195 | 17.666667 | 7.564055 | 17.666667 | 6.236385 | 17.66666 | 6.543915 |  |  |  |  | 0.002034856
| 17.69929 | 9.896038 | 17.683333 | 7.56867 | 17.683334 | 6.239639 | 17.68333 | 6.548766 |  |  |  |  | 0.005293047
| 17.71596 | 9.900882 | 17.7 | 7.573426 | 17.7 | 6.242992 | 17.69999 | 6.553617 |  |  |  |  | 0.01099791
| 17.73263 | 9.905582 | 17.716667 | 7.578181 | 17.716667 | 6.246345 | 17.71666 | 6.558326 |  |  |  |  | 0.01956126
| 17.74929 | 9.910425 | 17.733333 | 7.582796 | 17.733334 | 6.249599 | 17.73333 | 6.558326 |  |  |  |  | 0.02690128
| 17.76596 | 9.915269 | 17.75 | 7.587551 | 17.75 | 6.252952 | 17.74999 | 6.563177 |  |  |  |  | 0.0309831
| 17.78262 | 9.919969 | 17.766667 | 7.592307 | 17.766667 | 6.252952 | 17.76666 | 6.568028 |  |  |  |  | 0.03301795
| 17.79929 | 9.929656 | 17.783333 | 7.596922 | 17.783334 | 6.256304 | 17.78333 | 6.568028 |  |  |  |  | 0.03424129
| 17.81596 | 9.934356 | 17.8 | 7.601677 | 17.8 | 6.259558 | 17.79999 | 6.572736 |  |  |  |  | 0.03627615
| 17.83262 | 9.9392 | 17.816667 | 7.606433 | 17.816667 | 6.262911 | 17.81666 | 6.577587 |  |  |  |  | 0.04320435
| 17.84929 | 9.944043 | 17.833333 | 7.611048 | 17.833334 | 6.266264 | 17.83333 | 6.582438 |  |  |  |  | 0.06277772
| 17.86595 | 9.953587 | 17.85 | 7.615803 | 17.85 | 6.269518 | 17.84999 | 6.582438 |  |  |  |  | 0.1063939
| 17.88262 | 9.95843 | 17.866667 | 7.620558 | 17.866667 | 6.272871 | 17.86666 | 6.587147 |  |  |  |  | 0.1789583
| 17.89929 | 9.963131 | 17.883333 | 7.625174 | 17.883334 | 6.276223 | 17.88333 | 6.591998 |  |  |  |  | 0.2714958
| 17.91595 | 9.967974 | 17.9 | 7.629929 | 17.9 | 6.279478 | 17.89999 | 6.596849 |  |  |  |  | 0.3823833
| 17.93262 | 9.972817 | 17.916667 | 7.629929 | 17.916667 | 6.286183 | 17.91666 | 6.596849 |  |  |  |  | 0.5071272
| 17.94928 | 9.982361 | 17.933333 | 7.634684 | 17.933334 | 6.289437 | 17.93333 | 6.6017 |  |  |  |  | 0.6469509
| 17.96595 | 9.987204 | 17.95 | 7.6393 | 17.95 | 6.29279 | 17.94999 | 6.6017 |  |  |  |  | 0.8026779
| 17.98262 | 9.992047 | 17.966667 | 7.644055 | 17.966667 | 6.296143 | 17.96666 | 6.606408 |  |  |  |  | 0.9767428
| 17.99928 | 9.996748 | 17.983333 | 7.64881 | 17.983334 | 6.299397 | 17.98333 | 6.611259 |  |  |  |  | 1.167123
| 18.01595 | 10.00159 | 18 | 7.653426 | 18 | 6.30275 | 17.99999 | 6.61611 |  |  |  |  | 1.364431
| 18.03261 | 10.00643 | 18.016667 | 7.658181 | 18.016667 | 6.306102 | 18.01666 | 6.620819 |  |  |  |  | 1.557658
| 18.04928 | 10.01114 | 18.033333 | 7.658181 | 18.033334 | 6.309356 | 18.03333 | 6.620819 |  |  |  |  | 1.748026
| 18.06595 | 10.01598 | 18.05 | 7.662936 | 18.05 | 6.316062 | 18.04999 | 6.62567 |  |  |  |  | 1.939629
| 18.08261 | 10.02082 | 18.066667 | 7.667551 | 18.066667 | 6.319316 | 18.06666 | 6.630521 |  |  |  |  | 2.130409
| 18.09928 | 10.02082 | 18.083333 | 7.672307 | 18.083334 | 6.322669 | 18.08333 | 6.630521 |  |  |  |  | 2.304886
| 18.11594 | 10.02552 | 18.1 | 7.677062 | 18.1 | 6.326021 | 18.09999 | 6.635229 |  |  |  |  | 2.454908
| 18.13261 | 10.03037 | 18.116667 | 7.681677 | 18.116667 | 6.329276 | 18.11666 | 6.635229 |  |  |  |  | 2.577617
| 18.14928 | 10.03521 | 18.133333 | 7.681677 | 18.133334 | 6.332628 | 18.13333 | 6.64008 |  |  |  |  | 2.676671
| 18.16594 | 10.04475 | 18.15 | 7.686432 | 18.15 | 6.335981 | 18.14999 | 6.644931 |  |  |  |  | 2.755764
| 18.18261 | 10.0496 | 18.166667 | 7.691188 | 18.166667 | 6.339334 | 18.16666 | 6.644931 |  |  |  |  | 2.820988
| 18.19927 | 10.0543 | 18.183333 | 7.695943 | 18.183334 | 6.342588 | 18.18333 | 6.64964 |  |  |  |  | 2.876014
| 18.21594 | 10.05914 | 18.2 | 7.700558 | 18.2 | 6.345941 | 18.19999 | 6.654491 |  |  |  |  | 2.923312
| 18.23261 | 10.06398 | 18.216667 | 7.700558 | 18.216667 | 6.349293 | 18.21666 | 6.659342 |  |  |  |  | 2.964894
| 18.24927 | 10.07353 | 18.233333 | 7.705314 | 18.233334 | 6.352548 | 18.23333 | 6.659342 |  |  |  |  | 3.001981
| 18.26594 | 10.07837 | 18.25 | 7.710069 | 18.25 | 6.3559 | 18.24999 | 6.66405 |  |  |  |  | 3.035411
| 18.2826 | 10.08791 | 18.266667 | 7.714684 | 18.266667 | 6.362507 | 18.26666 | 6.668901 |  |  |  |  | 3.065982
| 18.29927 | 10.09276 | 18.283333 | 7.719439 | 18.283334 | 6.36586 | 18.28333 | 6.673752 |  |  |  |  | 3.094119
| 18.31594 | 10.1023 | 18.3 | 7.724195 | 18.3 | 6.369213 | 18.29999 | 6.673752 |  |  |  |  | 3.120209
| 18.3326 | 10.10714 | 18.316667 | 7.72881 | 18.316667 | 6.372467 | 18.31666 | 6.67846 |  |  |  |  | 3.144663
| 18.34927 | 10.11184 | 18.333333 | 7.733565 | 18.333334 | 6.375819 | 18.33333 | 6.683311 |  |  |  |  | 3.167907
| 18.36593 | 10.12153 | 18.35 | 7.733565 | 18.35 | 6.379172 | 18.34999 | 6.683311 |  |  |  |  | 3.190726
| 18.3826 | 10.12623 | 18.366667 | 7.738321 | 18.366667 | 6.382426 | 18.36666 | 6.688162 |  |  |  |  | 3.213158
| 18.39927 | 10.13107 | 18.383333 | 7.742936 | 18.383334 | 6.389132 | 18.38333 | 6.692871 |  |  |  |  | 3.234355
| 18.41593 | 10.14062 | 18.4 | 7.747691 | 18.4 | 6.392386 | 18.39999 | 6.692871 |  |  |  |  | 3.255139
| 18.4326 | 10.14546 | 18.416667 | 7.752446 | 18.416667 | 6.395739 | 18.41666 | 6.697722 |  |  |  |  | 3.275112
| 18.44926 | 10.15501 | 18.433333 | 7.757062 | 18.433334 | 6.399091 | 18.43333 | 6.697722 |  |  |  |  | 3.294274
| 18.46593 | 10.15985 | 18.45 | 7.761817 | 18.45 | 6.402345 | 18.44999 | 6.702573 |  |  |  |  | 3.313024
| 18.4826 | 10.16469 | 18.466667 | 7.766572 | 18.466667 | 6.409051 | 18.46666 | 6.702573 |  |  |  |  | 3.330562
| 18.49926 | 10.17424 | 18.483333 | 7.771188 | 18.483334 | 6.412305 | 18.48333 | 6.707281 |  |  |  |  | 3.347677
| 18.51593 | 10.17908 | 18.5 | 7.775943 | 18.5 | 6.415658 | 18.49999 | 6.712132 |  |  |  |  | 3.364392
| 18.53259 | 10.18392 | 18.516667 | 7.780698 | 18.516667 | 6.419011 | 18.51666 | 6.712132 |  |  |  |  | 3.379883
| 18.54926 | 10.18862 | 18.533333 | 7.785314 | 18.533334 | 6.422265 | 18.53333 | 6.716983 |  |  |  |  | 3.394963
| 18.56593 | 10.19347 | 18.55 | 7.785314 | 18.55 | 6.42897 | 18.54999 | 6.716983 |  |  |  |  | 3.409643
| 18.58259 | 10.19831 | 18.566667 | 7.790069 | 18.566667 | 6.432224 | 18.56666 | 6.721692 |  |  |  |  | 3.423499
| 18.59926 | 10.20301 | 18.583333 | 7.794824 | 18.583334 | 6.43893 | 18.58333 | 6.721692 |  |  |  |  | 3.436956
| 18.61592 | 10.20785 | 18.6 | 7.799439 | 18.6 | 6.442184 | 18.59999 | 6.726543 |  |  |  |  | 3.450001
| 18.63259 | 10.2127 | 18.616667 | 7.804195 | 18.616667 | 6.445537 | 18.61666 | 6.726543 |  |  |  |  | 3.462634
| 18.64926 | 10.2174 | 18.633333 | 7.80895 | 18.633334 | 6.448889 | 18.63333 | 6.731394 |  |  |  |  | 3.474455
| 18.66592 | 10.22224 | 18.65 | 7.818321 | 18.65 | 6.455496 | 18.64999 | 6.731394 |  |  |  |  | 3.486289
| 18.68259 | 10.22224 | 18.666667 | 7.818321 | 18.666667 | 6.458849 | 18.66666 | 6.736102 |  |  |  |  | 3.497287
| 18.69925 | 10.22708 | 18.683333 | 7.823076 | 18.683334 | 6.462202 | 18.68333 | 6.740953 |  |  |  |  | 3.506262
| 18.71592 | 10.23178 | 18.7 | 7.827691 | 18.7 | 6.465456 | 18.69999 | 6.740953 |  |  |  |  | 3.514002
| 18.73259 | 10.23663 | 18.716667 | 7.837202 | 18.716667 | 6.472161 | 18.71666 | 6.745804 |  |  |  |  | 3.521754
| 18.74925 | 10.24147 | 18.733333 | 7.841817 | 18.733334 | 6.475415 | 18.73333 | 6.750513 |  |  |  |  | 3.53194
| 18.76592 | 10.24617 | 18.75 | 7.846572 | 18.75 | 6.478768 | 18.74999 | 6.755364 |  |  |  |  | 3.54295
| 18.78258 | 10.25101 | 18.766667 | 7.851328 | 18.766667 | 6.482121 | 18.76666 | 6.755364 |  |  |  |  | 3.553548
| 18.79925 | 10.25586 | 18.783333 | 7.855943 | 18.783334 | 6.482121 | 18.78333 | 6.760215 |  |  |  |  | 3.562923
| 18.81592 | 10.2654 | 18.8 | 7.860698 | 18.8 | 6.485375 | 18.79999 | 6.764923 |  |  |  |  | 3.569851
| 18.83258 | 10.27025 | 18.816667 | 7.865453 | 18.816667 | 6.488728 | 18.81666 | 6.769774 |  |  |  |  | 3.575968
| 18.84925 | 10.27495 | 18.833333 | 7.870069 | 18.833334 | 6.49208 | 18.83333 | 6.774625 |  |  |  |  | 3.582085
| 18.86591 | 10.27979 | 18.85 | 7.874824 | 18.85 | 6.495335 | 18.84999 | 6.774625 |  |  |  |  | 3.588601
| 18.88258 | 10.28933 | 18.866667 | 7.879579 | 18.866667 | 6.498687 | 18.86666 | 6.779476 |  |  |  |  | 3.59513
| 18.89925 | 10.29418 | 18.883333 | 7.884335 | 18.883334 | 6.50204 | 18.88333 | 6.784185 |  |  |  |  | 3.60247
| 18.91591 | 10.30372 | 18.9 | 7.88895 | 18.9 | 6.50204 | 18.89999 | 6.789036 |  |  |  |  | 3.610209
| 18.93258 | 10.30856 | 18.916667 | 7.893705 | 18.916667 | 6.505294 | 18.91666 | 6.789036 |  |  |  |  | 3.618773
| 18.94924 | 10.31811 | 18.933333 | 7.89846 | 18.933334 | 6.508647 | 18.93333 | 6.793887 |  |  |  |  | 3.626924
| 18.96591 | 10.32779 | 18.95 | 7.903076 | 18.95 | 6.512 | 18.94999 | 6.798595 |  |  |  |  | 3.635488
| 18.98258 | 10.33249 | 18.966667 | 7.907831 | 18.966667 | 6.515254 | 18.96666 | 6.803446 |  |  |  |  | 3.644862
| 18.99924 | 10.34218 | 18.983333 | 7.912586 | 18.983334 | 6.518607 | 18.98333 | 6.808297 |  |  |  |  | 3.653014
| 19.01591 | 10.35172 | 19 | 7.917202 | 19 | 6.521959 | 18.99999 | 6.813006 |  |  |  |  | 3.660354
| 19.03257 | 10.35657 | 19.016667 | 7.921957 | 19.016667 | 6.521959 | 19.01666 | 6.817857 |  |  |  |  | 3.666059
| 19.04924 | 10.36611 | 19.033333 | 7.926712 | 19.033334 | 6.525213 | 19.03333 | 6.822708 |  |  |  |  | 3.67054
| 19.06591 | 10.3758 | 19.05 | 7.931328 | 19.05 | 6.528566 | 19.04999 | 6.827416 |  |  |  |  | 3.675034
| 19.08257 | 10.3805 | 19.066667 | 7.936083 | 19.066667 | 6.531919 | 19.06666 | 6.832267 |  |  |  |  | 3.679516
| 19.09924 | 10.39018 | 19.083333 | 7.940838 | 19.083334 | 6.535173 | 19.08333 | 6.837118 |  |  |  |  | 3.684809
| 19.1159 | 10.39489 | 19.1 | 7.945453 | 19.1 | 6.538526 | 19.09999 | 6.841826 |  |  |  |  | 3.690925
| 19.13257 | 10.40457 | 19.116667 | 7.950209 | 19.116667 | 6.541878 | 19.11666 | 6.841826 |  |  |  |  | 3.69663
| 19.14924 | 10.41412 | 19.133333 | 7.954964 | 19.133334 | 6.545133 | 19.13333 | 6.846677 |  |  |  |  | 3.703159
| 19.1659 | 10.41896 | 19.15 | 7.959579 | 19.15 | 6.548485 | 19.14999 | 6.851529 |  |  |  |  | 3.708864
| 19.18257 | 10.4285 | 19.166667 | 7.964335 | 19.166667 | 6.551838 | 19.16666 | 6.856237 |  |  |  |  | 3.713757
| 19.19923 | 10.43805 | 19.183333 | 7.96909 | 19.183334 | 6.555092 | 19.18333 | 6.861088 |  |  |  |  | 3.718238
| 19.2159 | 10.44289 | 19.2 | 7.973705 | 19.2 | 6.558445 | 19.19999 | 6.861088 |  |  |  |  | 3.72232
| 19.23257 | 10.44773 | 19.216667 | 7.97846 | 19.216667 | 6.561798 | 19.21666 | 6.865939 |  |  |  |  | 3.72639
| 19.24923 | 10.45243 | 19.233333 | 7.983216 | 19.233334 | 6.565052 | 19.23333 | 6.870647 |  |  |  |  | 3.730472
| 19.2659 | 10.45728 | 19.25 | 7.987831 | 19.25 | 6.568405 | 19.24999 | 6.875498 |  |  |  |  | 3.734541
| 19.28256 | 10.46212 | 19.266667 | 7.992586 | 19.266667 | 6.571757 | 19.26666 | 6.880349 |  |  |  |  | 3.739035
| 19.29923 | 10.46682 | 19.283333 | 7.997342 | 19.283334 | 6.575011 | 19.28333 | 6.880349 |  |  |  |  | 3.743105
| 19.3159 | 10.47166 | 19.3 | 7.997342 | 19.3 | 6.575011 | 19.29999 | 6.885058 |  |  |  |  | 3.747187
| 19.33256 | 10.47651 | 19.316667 | 8.001957 | 19.316667 | 6.578364 | 19.31666 | 6.889909 |  |  |  |  | 3.751668
| 19.34923 | 10.47651 | 19.333333 | 8.006712 | 19.333334 | 6.581717 | 19.33333 | 6.89476 |  |  |  |  | 3.75615
| 19.36589 | 10.48121 | 19.35 | 8.011467 | 19.35 | 6.584971 | 19.34999 | 6.89476 |  |  |  |  | 3.760232
| 19.38256 | 10.48605 | 19.366667 | 8.020838 | 19.366667 | 6.588324 | 19.36666 | 6.899468 |  |  |  |  | 3.764713
| 19.39923 | 10.48605 | 19.383333 | 8.025593 | 19.383334 | 6.591676 | 19.38333 | 6.899468 |  |  |  |  | 3.768795
| 19.41589 | 10.49089 | 19.4 | 8.030209 | 19.4 | 6.595029 | 19.39999 | 6.904319 |  |  |  |  | 3.773276
| 19.43256 | 10.4956 | 19.416667 | 8.034964 | 19.416667 | 6.598283 | 19.41666 | 6.904319 |  |  |  |  | 3.777346
| 19.44922 | 10.50044 | 19.433333 | 8.034964 | 19.433334 | 6.601636 | 19.43333 | 6.90917 |  |  |  |  | 3.781428
| 19.46589 | 10.50528 | 19.45 | 8.039719 | 19.45 | 6.604989 | 19.44999 | 6.913879 |  |  |  |  | 3.785909
| 19.48256 | 10.50998 | 19.466667 | 8.044335 | 19.466667 | 6.608243 | 19.46666 | 6.913879 |  |  |  |  | 3.789991
| 19.49922 | 10.50998 | 19.483333 | 8.044335 | 19.483334 | 6.611596 | 19.48333 | 6.91873 |  |  |  |  | 3.794061
| 19.51589 | 10.51483 | 19.5 | 8.04909 | 19.5 | 6.614948 | 19.49999 | 6.923581 |  |  |  |  | 3.797731
| 19.53255 | 10.51967 | 19.516667 | 8.04909 | 19.516667 | 6.618203 | 19.51666 | 6.923581 |  |  |  |  | 3.801813
| 19.54922 | 10.52437 | 19.533333 | 8.053845 | 19.533334 | 6.621555 | 19.53333 | 6.928289 |  |  |  |  | 3.805483
| 19.56589 | 10.52437 | 19.55 | 8.0586 | 19.55 | 6.624908 | 19.54999 | 6.93314 |  |  |  |  | 3.809553
| 19.58255 | 10.52437 | 19.566667 | 8.063216 | 19.566667 | 6.628162 | 19.56666 | 6.937991 |  |  |  |  | 3.813223
| 19.59922 | 10.52921 | 19.583333 | 8.072726 | 19.583334 | 6.631515 | 19.58333 | 6.937991 |  |  |  |  | 3.816893
| 19.61588 | 10.52921 | 19.6 | 8.077342 | 19.6 | 6.634868 | 19.59999 | 6.9427 |  |  |  |  | 3.820563
| 19.63255 | 10.53406 | 19.616667 | 8.082097 | 19.616667 | 6.638122 | 19.61666 | 6.947551 |  |  |  |  | 3.824233
| 19.64922 | 10.5389 | 19.633333 | 8.086852 | 19.633334 | 6.641474 | 19.63333 | 6.952402 |  |  |  |  | 3.827491
| 19.66588 | 10.5436 | 19.65 | 8.091467 | 19.65 | 6.648081 | 19.64999 | 6.952402 |  |  |  |  | 3.831161
| 19.68255 | 10.54844 | 19.666667 | 8.096223 | 19.666667 | 6.651434 | 19.66666 | 6.95711 |  |  |  |  | 3.834419
| 19.69921 | 10.55799 | 19.683333 | 8.100978 | 19.683334 | 6.654787 | 19.68333 | 6.961961 |  |  |  |  | 3.838089
| 19.71588 | 10.56283 | 19.7 | 8.105593 | 19.7 | 6.658041 | 19.69999 | 6.966812 |  |  |  |  | 3.841347
| 19.73255 | 10.56767 | 19.716667 | 8.115104 | 19.716667 | 6.661394 | 19.71666 | 6.966812 |  |  |  |  | 3.844617
| 19.74921 | 10.57237 | 19.733333 | 8.119719 | 19.733334 | 6.664746 | 19.73333 | 6.971663 |  |  |  |  | 3.847876
| 19.76588 | 10.57722 | 19.75 | 8.124474 | 19.75 | 6.668001 | 19.74999 | 6.976372 |  |  |  |  | 3.851134
| 19.78254 | 10.58206 | 19.766667 | 8.12923 | 19.766667 | 6.671353 | 19.76666 | 6.976372 |  |  |  |  | 3.854392
| 19.79921 | 10.58676 | 19.783333 | 8.133845 | 19.783334 | 6.674706 | 19.78333 | 6.981223 |  |  |  |  | 3.857251
| 19.81588 | 10.5916 | 19.8 | 8.1386 | 19.8 | 6.67796 | 19.79999 | 6.986074 |  |  |  |  | 3.860509
| 19.83254 | 10.59645 | 19.816667 | 8.143356 | 19.816667 | 6.684666 | 19.81666 | 6.990782 |  |  |  |  | 3.863367
| 19.84921 | 10.60115 | 19.833333 | 8.147971 | 19.833334 | 6.68792 | 19.83333 | 6.990782 |  |  |  |  | 3.866625
| 19.86587 | 10.60599 | 19.85 | 8.152726 | 19.85 | 6.694625 | 19.84999 | 6.995633 |  |  |  |  | 3.869484
| 19.88254 | 10.61083 | 19.866667 | 8.157481 | 19.866667 | 6.697879 | 19.86666 | 7.000484 |  |  |  |  | 3.87233
| 19.89921 | 10.61554 | 19.883333 | 8.162097 | 19.883334 | 6.701232 | 19.88333 | 7.000484 |  |  |  |  | 3.875189
| 19.91587 | 10.62038 | 19.9 | 8.171607 | 19.9 | 6.707839 | 19.89999 | 7.005192 |  |  |  |  | 3.878047
| 19.93254 | 10.62522 | 19.916667 | 8.176223 | 19.916667 | 6.711192 | 19.91666 | 7.010044 |  |  |  |  | 3.880894
| 19.9492 | 10.62992 | 19.933333 | 8.180978 | 19.933334 | 6.714544 | 19.93333 | 7.014895 |  |  |  |  | 3.883752
| 19.96587 | 10.63477 | 19.95 | 8.185733 | 19.95 | 6.717799 | 19.94999 | 7.019603 |  |  |  |  | 3.886598
| 19.98254 | 10.63961 | 19.966667 | 8.190349 | 19.966667 | 6.721151 | 19.96666 | 7.024454 |  |  |  |  | 3.889457
| 19.9992 | 10.64431 | 19.983333 | 8.190349 | 19.983334 | 6.724504 | 19.98333 | 7.024454 |  |  |  |  | 3.891904
| 20.01587 | 10.64915 | 20 | 8.195104 | 20 | 6.727857 | 19.99999 | 7.029305 |  |  |  |  | 3.89475
| 20.03253 | 10.654 | 20.016667 | 8.195104 | 20.016667 | 6.731111 | 20.01666 | 7.029305 |  |  |  |  | 3.897197
| 20.0492 | 10.66354 | 20.033333 | 8.199859 | 20.033334 | 6.731111 | 20.03333 | 7.034013 |  |  |  |  | 3.900055
| 20.06587 | 10.66838 | 20.05 | 8.204474 | 20.05 | 6.734464 | 20.04999 | 7.034013 |  |  |  |  | 3.902502
| 20.08253 | 10.67308 | 20.066667 | 8.204474 | 20.066667 | 6.737816 | 20.06666 | 7.038864 |  |  |  |  | 3.90536
| 20.0992 | 10.67793 | 20.083333 | 8.20923 | 20.083334 | 6.74107 | 20.08333 | 7.038864 |  |  |  |  | 3.907795
| 20.11586 | 10.68747 | 20.1 | 8.213985 | 20.1 | 6.744423 | 20.09999 | 7.043715 |  |  |  |  | 3.910242
| 20.13253 | 10.69231 | 20.116667 | 8.2186 | 20.116667 | 6.747776 | 20.11666 | 7.048424 |  |  |  |  | 3.912688
| 20.1492 | 10.69716 | 20.133333 | 8.223355 | 20.133334 | 6.75103 | 20.13333 | 7.053275 |  |  |  |  | 3.915547
| 20.16586 | 10.7067 | 20.15 | 8.228111 | 20.15 | 6.754383 | 20.14999 | 7.058126 |  |  |  |  | 3.917993
| 20.18253 | 10.71154 | 20.166667 | 8.228111 | 20.166667 | 6.757736 | 20.16666 | 7.062834 |  |  |  |  | 3.920028
| 20.19919 | 10.71624 | 20.183333 | 8.232726 | 20.183334 | 6.76099 | 20.18333 | 7.062834 |  |  |  |  | 3.922475
| 20.21586 | 10.72109 | 20.2 | 8.237481 | 20.2 | 6.764342 | 20.19999 | 7.067685 |  |  |  |  | 3.924922
| 20.23253 | 10.72593 | 20.216667 | 8.237481 | 20.216667 | 6.764342 | 20.21666 | 7.072536 |  |  |  |  | 3.927368
| 20.24919 | 10.73077 | 20.233333 | 8.242237 | 20.233334 | 6.767695 | 20.23333 | 7.072536 |  |  |  |  | 3.929815
| 20.26586 | 10.73548 | 20.25 | 8.246992 | 20.25 | 6.767695 | 20.24999 | 7.077245 |  |  |  |  | 3.932262
| 20.28252 | 10.74032 | 20.266667 | 8.251607 | 20.266667 | 6.770949 | 20.26666 | 7.077245 |  |  |  |  | 3.934296
| 20.29919 | 10.74516 | 20.283333 | 8.256362 | 20.283334 | 6.770949 | 20.28333 | 7.082096 |  |  |  |  | 3.936743
| 20.31586 | 10.74986 | 20.3 | 8.261118 | 20.3 | 6.774302 | 20.29999 | 7.082096 |  |  |  |  | 3.93919
| 20.33252 | 10.75471 | 20.316667 | 8.265733 | 20.316667 | 6.777655 | 20.31666 | 7.086947 |  |  |  |  | 3.941225
| 20.34919 | 10.75955 | 20.333333 | 8.270488 | 20.333334 | 6.780909 | 20.33333 | 7.086947 |  |  |  |  | 3.943671
| 20.36585 | 10.76425 | 20.35 | 8.275244 | 20.35 | 6.784262 | 20.34999 | 7.091655 |  |  |  |  | 3.945718
| 20.38252 | 10.76909 | 20.366667 | 8.279859 | 20.366667 | 6.787614 | 20.36666 | 7.091655 |  |  |  |  | 3.948165
| 20.39919 | 10.76909 | 20.383333 | 8.284614 | 20.383334 | 6.790868 | 20.38333 | 7.096506 |  |  |  |  | 3.9502
| 20.41585 | 10.77864 | 20.4 | 8.289369 | 20.4 | 6.794221 | 20.39999 | 7.096506 |  |  |  |  | 3.952235
| 20.43252 | 10.78348 | 20.416667 | 8.293985 | 20.416667 | 6.797574 | 20.41666 | 7.101357 |  |  |  |  | 3.95427
| 20.44918 | 10.78832 | 20.433333 | 8.303495 | 20.433334 | 6.800828 | 20.43333 | 7.106066 |  |  |  |  | 3.956716
| 20.46585 | 10.79302 | 20.45 | 8.308111 | 20.45 | 6.804181 | 20.44999 | 7.110917 |  |  |  |  | 3.958763
| 20.48252 | 10.79787 | 20.466667 | 8.312866 | 20.466667 | 6.807534 | 20.46666 | 7.115768 |  |  |  |  | 3.960798
| 20.49918 | 10.80271 | 20.483333 | 8.317621 | 20.483334 | 6.810788 | 20.48333 | 7.115768 |  |  |  |  | 3.962833
| 20.51585 | 10.80741 | 20.5 | 8.322237 | 20.5 | 6.81414 | 20.49999 | 7.120476 |  |  |  |  | 3.964868
| 20.53251 | 10.81225 | 20.516667 | 8.326992 | 20.516667 | 6.817493 | 20.51666 | 7.125327 |  |  |  |  | 3.966915
| 20.54918 | 10.8171 | 20.533333 | 8.331747 | 20.533334 | 6.8241 | 20.53333 | 7.125327 |  |  |  |  | 3.96895
| 20.56585 | 10.8218 | 20.55 | 8.336362 | 20.55 | 6.827453 | 20.54999 | 7.130178 |  |  |  |  | 3.970585
| 20.58251 | 10.82664 | 20.566667 | 8.341118 | 20.566667 | 6.830707 | 20.56666 | 7.130178 |  |  |  |  | 3.97262
| 20.59918 | 10.83148 | 20.583333 | 8.345873 | 20.583334 | 6.837412 | 20.58333 | 7.130178 |  |  |  |  | 3.974654
| 20.61584 | 10.83618 | 20.6 | 8.350488 | 20.6 | 6.840666 | 20.59999 | 7.134887 |  |  |  |  | 3.976689
| 20.63251 | 10.84103 | 20.616667 | 8.355244 | 20.616667 | 6.844019 | 20.61666 | 7.139738 |  |  |  |  | 3.978736
| 20.64918 | 10.84587 | 20.633333 | 8.359999 | 20.633334 | 6.847372 | 20.63333 | 7.144589 |  |  |  |  | 3.980359
| 20.66584 | 10.85057 | 20.65 | 8.364614 | 20.65 | 6.850725 | 20.64999 | 7.14944 |  |  |  |  | 3.982406
| 20.68251 | 10.85542 | 20.666667 | 8.369369 | 20.666667 | 6.857332 | 20.66666 | 7.154148 |  |  |  |  | 3.984441
| 20.69917 | 10.86026 | 20.683333 | 8.374125 | 20.683334 | 6.860684 | 20.68333 | 7.158999 |  |  |  |  | 3.986076
| 20.71584 | 10.8698 | 20.7 | 8.37874 | 20.7 | 6.863938 | 20.69999 | 7.16385 |  |  |  |  | 3.988111
| 20.73251 | 10.87465 | 20.716667 | 8.383495 | 20.716667 | 6.870644 | 20.71666 | 7.168559 |  |  |  |  | 3.989734
| 20.74917 | 10.88419 | 20.733333 | 8.388251 | 20.733334 | 6.873898 | 20.73333 | 7.17341 |  |  |  |  | 3.991369
| 20.76584 | 10.88903 | 20.75 | 8.392866 | 20.75 | 6.877251 | 20.74999 | 7.178261 |  |  |  |  | 3.993404
| 20.7825 | 10.89373 | 20.766667 | 8.392866 | 20.766667 | 6.880603 | 20.76666 | 7.182969 |  |  |  |  | 3.995039
| 20.79917 | 10.90342 | 20.783333 | 8.397621 | 20.783334 | 6.883858 | 20.78333 | 7.18782 |  |  |  |  | 3.997074
| 20.81584 | 10.90826 | 20.8 | 8.402376 | 20.8 | 6.88721 | 20.79999 | 7.192671 |  |  |  |  | 3.998709
| 20.8325 | 10.91296 | 20.816667 | 8.406992 | 20.816667 | 6.890563 | 20.81666 | 7.192671 |  |  |  |  | 4.000344
| 20.84917 | 10.91781 | 20.833333 | 8.411747 | 20.833334 | 6.893817 | 20.83333 | 7.197379 |  |  |  |  | 4.002379
| 20.86583 | 10.92265 | 20.85 | 8.416502 | 20.85 | 6.900523 | 20.84999 | 7.197379 |  |  |  |  | 4.004002
| 20.8825 | 10.92735 | 20.866667 | 8.421118 | 20.866667 | 6.903777 | 20.86666 | 7.20223 |  |  |  |  | 4.005638
| 20.89917 | 10.92735 | 20.883333 | 8.425873 | 20.883334 | 6.90713 | 20.88333 | 7.207081 |  |  |  |  | 4.007273
| 20.91583 | 10.93704 | 20.9 | 8.430628 | 20.9 | 6.910482 | 20.89999 | 7.21179 |  |  |  |  | 4.009308
| 20.9325 | 10.94174 | 20.916667 | 8.430628 | 20.916667 | 6.913736 | 20.91666 | 7.216641 |  |  |  |  | 4.010943
| 20.94916 | 10.94658 | 20.933333 | 8.435383 | 20.933334 | 6.917089 | 20.93333 | 7.216641 |  |  |  |  | 4.012566
| 20.96583 | 10.95142 | 20.95 | 8.439999 | 20.95 | 6.920442 | 20.94999 | 7.221492 |  |  |  |  | 4.014201
| 20.9825 | 10.95612 | 20.966667 | 8.449509 | 20.966667 | 6.923696 | 20.96666 | 7.2262 |  |  |  |  | 4.015836
| 20.99916 | 10.96097 | 20.983333 | 8.454125 | 20.983334 | 6.923696 | 20.98333 | 7.231051 |  |  |  |  | 4.017459
| 21.01583 | 10.96581 | 21 | 8.45888 | 21 | 6.927049 | 20.99999 | 7.235902 |  |  |  |  | 4.019094
| 21.03249 | 10.97051 | 21.016667 | 8.468251 | 21.016667 | 6.930401 | 21.01666 | 7.240611 |  |  |  |  | 4.020717
| 21.04916 | 10.9802 | 21.033333 | 8.473006 | 21.033334 | 6.933656 | 21.03333 | 7.240611 |  |  |  |  | 4.022352
| 21.06583 | 10.9849 | 21.05 | 8.477761 | 21.05 | 6.937008 | 21.04999 | 7.245462 |  |  |  |  | 4.023988
| 21.08249 | 10.98974 | 21.066667 | 8.482376 | 21.066667 | 6.940361 | 21.06666 | 7.250313 |  |  |  |  | 4.025611
| 21.09916 | 10.99459 | 21.083333 | 8.482376 | 21.083334 | 6.943615 | 21.08333 | 7.250313 |  |  |  |  | 4.027246
| 21.11582 | 10.99929 | 21.1 | 8.487132 | 21.1 | 6.946968 | 21.09999 | 7.255021 |  |  |  |  | 4.028881
| 21.13249 | 11.00897 | 21.116667 | 8.491887 | 21.116667 | 6.950321 | 21.11666 | 7.255021 |  |  |  |  | 4.030092
| 21.14916 | 11.01367 | 21.133333 | 8.496502 | 21.133334 | 6.953575 | 21.13333 | 7.259872 |  |  |  |  | 4.031727
| 21.16582 | 11.01852 | 21.15 | 8.501258 | 21.15 | 6.956927 | 21.14999 | 7.259872 |  |  |  |  | 4.033362
| 21.18249 | 11.02336 | 21.166667 | 8.510628 | 21.166667 | 6.96028 | 21.16666 | 7.259872 |  |  |  |  | 4.034985
| 21.19915 | 11.02806 | 21.183333 | 8.515383 | 21.183334 | 6.963534 | 21.18333 | 7.259872 |  |  |  |  | 4.036209
| 21.21582 | 11.03775 | 21.2 | 8.520139 | 21.2 | 6.966887 | 21.19999 | 7.264723 |  |  |  |  | 4.037844
| 21.23249 | 11.04245 | 21.216667 | 8.524754 | 21.216667 | 6.966887 | 21.21666 | 7.264723 |  |  |  |  | 4.039479
| 21.24915 | 11.05213 | 21.233333 | 8.529509 | 21.233334 | 6.97024 | 21.23333 | 7.269432 |  |  |  |  | 4.041102
| 21.26582 | 11.05683 | 21.25 | 8.534265 | 21.25 | 6.973494 | 21.24999 | 7.274283 |  |  |  |  | 4.042325
| 21.28248 | 11.06168 | 21.266667 | 8.53888 | 21.266667 | 6.976847 | 21.26666 | 7.279134 |  |  |  |  | 4.043961
| 21.29915 | 11.07122 | 21.283333 | 8.53888 | 21.283334 | 6.980199 | 21.28333 | 7.279134 |  |  |  |  | 4.045184
| 21.31582 | 11.07606 | 21.3 | 8.543635 | 21.3 | 6.983552 | 21.29999 | 7.283842 |  |  |  |  | 4.046807
| 21.33248 | 11.08091 | 21.316667 | 8.54839 | 21.316667 | 6.986806 | 21.31666 | 7.283842 |  |  |  |  | 4.04803
| 21.34915 | 11.08561 | 21.333333 | 8.553006 | 21.333334 | 6.990159 | 21.33333 | 7.288693 |  |  |  |  | 4.049665
| 21.36581 | 11.09045 | 21.35 | 8.557761 | 21.35 | 6.993512 | 21.34999 | 7.293544 |  |  |  |  | 4.051301
| 21.38248 | 11.09529 | 21.366667 | 8.562516 | 21.366667 | 6.996766 | 21.36666 | 7.293544 |  |  |  |  | 4.052524
| 21.39915 | 11.10014 | 21.383333 | 8.567132 | 21.383334 | 7.000119 | 21.38333 | 7.298253 |  |  |  |  | 4.054147
| 21.41581 | 11.10484 | 21.4 | 8.571887 | 21.4 | 7.003471 | 21.39999 | 7.298253 |  |  |  |  | 4.055782
| 21.43248 | 11.10968 | 21.416667 | 8.571887 | 21.416667 | 7.003471 | 21.41666 | 7.303104 |  |  |  |  | 4.057006
| 21.44914 | 11.11453 | 21.433333 | 8.576642 | 21.433334 | 7.006725 | 21.43333 | 7.307955 |  |  |  |  | 4.058629
| 21.46581 | 11.11923 | 21.45 | 8.581258 | 21.45 | 7.010078 | 21.44999 | 7.312663 |  |  |  |  | 4.059852
| 21.48248 | 11.12891 | 21.466667 | 8.586013 | 21.466667 | 7.013431 | 21.46666 | 7.317514 |  |  |  |  | 4.061075
| 21.49914 | 11.13361 | 21.483333 | 8.590768 | 21.483334 | 7.016685 | 21.48333 | 7.317514 |  |  |  |  | 4.06271
| 21.51581 | 11.13846 | 21.5 | 8.590768 | 21.5 | 7.020038 | 21.49999 | 7.322365 |  |  |  |  | 4.063934
| 21.53247 | 11.13846 | 21.516667 | 8.595383 | 21.516667 | 7.023391 | 21.51666 | 7.327073 |  |  |  |  | 4.065569
| 21.54914 | 11.1433 | 21.533333 | 8.600139 | 21.533334 | 7.026645 | 21.53333 | 7.331925 |  |  |  |  | 4.066792
| 21.56581 | 11.148 | 21.55 | 8.604894 | 21.55 | 7.029997 | 21.54999 | 7.336776 |  |  |  |  | 4.068415
| 21.58247 | 11.15284 | 21.566667 | 8.609649 | 21.566667 | 7.03335 | 21.56666 | 7.341627 |  |  |  |  | 4.069639
| 21.59914 | 11.15769 | 21.583333 | 8.609649 | 21.583334 | 7.036604 | 21.58333 | 7.346335 |  |  |  |  | 4.070862
| 21.6158 | 11.16239 | 21.6 | 8.614265 | 21.6 | 7.039957 | 21.59999 | 7.351186 |  |  |  |  | 4.072497
| 21.63247 | 11.16239 | 21.616667 | 8.61902 | 21.616667 | 7.039957 | 21.61666 | 7.356037 |  |  |  |  | 4.07372
| 21.64914 | 11.16723 | 21.633333 | 8.623775 | 21.633334 | 7.04331 | 21.63333 | 7.356037 |  |  |  |  | 4.074944
| 21.6658 | 11.17207 | 21.65 | 8.62839 | 21.65 | 7.046564 | 21.64999 | 7.360745 |  |  |  |  | 4.076167
| 21.68247 | 11.17677 | 21.666667 | 8.637901 | 21.666667 | 7.053269 | 21.66666 | 7.365596 |  |  |  |  | 4.07739
| 21.69913 | 11.18162 | 21.683333 | 8.642516 | 21.683334 | 7.056523 | 21.68333 | 7.370448 |  |  |  |  | 4.078614
| 21.7158 | 11.18646 | 21.7 | 8.647272 | 21.7 | 7.059876 | 21.69999 | 7.375156 |  |  |  |  | 4.080237
| 21.73247 | 11.19116 | 21.716667 | 8.652027 | 21.716667 | 7.063229 | 21.71666 | 7.380007 |  |  |  |  | 4.08146
| 21.74913 | 11.196 | 21.733333 | 8.656642 | 21.733334 | 7.069836 | 21.73333 | 7.384858 |  |  |  |  | 4.082683
| 21.7658 | 11.20085 | 21.75 | 8.661397 | 21.75 | 7.073189 | 21.74999 | 7.389566 |  |  |  |  | 4.083907
| 21.78246 | 11.20555 | 21.766667 | 8.666153 | 21.766667 | 7.076443 | 21.76666 | 7.394417 |  |  |  |  | 4.08513
| 21.79913 | 11.21039 | 21.783333 | 8.670768 | 21.783334 | 7.079795 | 21.78333 | 7.399268 |  |  |  |  | 4.086353
| 21.8158 | 11.21523 | 21.8 | 8.675523 | 21.8 | 7.083148 | 21.79999 | 7.403977 |  |  |  |  | 4.087577
| 21.83246 | 11.21523 | 21.816667 | 8.680279 | 21.816667 | 7.089755 | 21.81666 | 7.408828 |  |  |  |  | 4.0888
| 21.84913 | 11.21994 | 21.833333 | 8.684894 | 21.833334 | 7.093108 | 21.83333 | 7.408828 |  |  |  |  | 4.090023
| 21.86579 | 11.22478 | 21.85 | 8.689649 | 21.85 | 7.096362 | 21.84999 | 7.413679 |  |  |  |  | 4.091247
| 21.88246 | 11.22962 | 21.866667 | 8.694404 | 21.866667 | 7.099715 | 21.86666 | 7.418387 |  |  |  |  | 4.092882
| 21.89913 | 11.23432 | 21.883333 | 8.69902 | 21.883334 | 7.10642 | 21.88333 | 7.418387 |  |  |  |  | 4.093693
| 21.91579 | 11.23917 | 21.9 | 8.703775 | 21.9 | 7.109674 | 21.89999 | 7.423238 |  |  |  |  | 4.094917
| 21.93246 | 11.24401 | 21.916667 | 8.70853 | 21.916667 | 7.113027 | 21.91666 | 7.423238 |  |  |  |  | 4.09614
| 21.94912 | 11.24871 | 21.933333 | 8.713146 | 21.933334 | 7.119634 | 21.93333 | 7.428089 |  |  |  |  | 4.097363
| 21.96579 | 11.25355 | 21.95 | 8.717901 | 21.95 | 7.122987 | 21.94999 | 7.432798 |  |  |  |  | 4.098587
| 21.98246 | 11.2584 | 21.966667 | 8.722656 | 21.966667 | 7.126339 | 21.96666 | 7.432798 |  |  |  |  | 4.09981
| 21.99912 | 11.2631 | 21.983333 | 8.727272 | 21.983334 | 7.132946 | 21.98333 | 7.437649 |  |  |  |  | 4.101033
| 22.01579 | 11.26794 | 22 | 8.732027 | 22 | 7.136299 | 21.99999 | 7.437649 |  |  |  |  | 4.102257
| 22.03245 | 11.27763 | 22.016667 | 8.732027 | 22.016667 | 7.139553 | 22.01666 | 7.4425 |  |  |  |  | 4.10348
| 22.04912 | 11.28233 | 22.033333 | 8.736782 | 22.033334 | 7.142906 | 22.03333 | 7.4425 |  |  |  |  | 4.104703
| 22.06579 | 11.28717 | 22.05 | 8.741397 | 22.05 | 7.146258 | 22.04999 | 7.447208 |  |  |  |  | 4.105927
| 22.08245 | 11.29201 | 22.066667 | 8.746153 | 22.066667 | 7.149513 | 22.06666 | 7.452059 |  |  |  |  | 4.10715
| 22.09912 | 11.29671 | 22.083333 | 8.746153 | 22.083334 | 7.152865 | 22.08333 | 7.452059 |  |  |  |  | 4.108374
| 22.11578 | 11.30156 | 22.1 | 8.750908 | 22.1 | 7.159472 | 22.09999 | 7.45691 |  |  |  |  | 4.109597
| 22.13245 | 11.3111 | 22.116667 | 8.755523 | 22.116667 | 7.162825 | 22.11666 | 7.45691 |  |  |  |  | 4.11082
| 22.14912 | 11.31594 | 22.133333 | 8.760278 | 22.133334 | 7.166178 | 22.13333 | 7.461619 |  |  |  |  | 4.111632
| 22.16578 | 11.32079 | 22.15 | 8.765034 | 22.15 | 7.169432 | 22.14999 | 7.461619 |  |  |  |  | 4.112855
| 22.18245 | 11.32549 | 22.166667 | 8.769649 | 22.166667 | 7.172785 | 22.16666 | 7.46647 |  |  |  |  | 4.114078
| 22.19911 | 11.32549 | 22.183333 | 8.774404 | 22.183334 | 7.176137 | 22.18333 | 7.46647 |  |  |  |  | 4.115302
| 22.21578 | 11.33033 | 22.2 | 8.77916 | 22.2 | 7.179391 | 22.19999 | 7.46647 |  |  |  |  | 4.116113
| 22.23245 | 11.33517 | 22.216667 | 8.783775 | 22.216667 | 7.182744 | 22.21666 | 7.471321 |  |  |  |  | 4.117337
| 22.24911 | 11.33988 | 22.233333 | 8.78853 | 22.233334 | 7.182744 | 22.23333 | 7.471321 |  |  |  |  | 4.11856
| 22.26578 | 11.34472 | 22.25 | 8.78853 | 22.25 | 7.186097 | 22.24999 | 7.476029 |  |  |  |  | 4.119371
| 22.28244 | 11.34956 | 22.266667 | 8.793285 | 22.266667 | 7.189351 | 22.26666 | 7.476029 |  |  |  |  | 4.120595
| 22.29911 | 11.35426 | 22.283333 | 8.798041 | 22.283334 | 7.192704 | 22.28333 | 7.48088 |  |  |  |  | 4.121818
| 22.31578 | 11.35426 | 22.3 | 8.802656 | 22.3 | 7.196056 | 22.29999 | 7.485731 |  |  |  |  | 4.122642
| 22.33244 | 11.35911 | 22.316667 | 8.807411 | 22.316667 | 7.199311 | 22.31666 | 7.49044 |  |  |  |  | 4.123865
| 22.34911 | 11.36395 | 22.333333 | 8.812167 | 22.333334 | 7.202663 | 22.33333 | 7.49044 |  |  |  |  | 4.125076
| 22.36577 | 11.36865 | 22.35 | 8.816782 | 22.35 | 7.206016 | 22.34999 | 7.495291 |  |  |  |  | 4.1259
| 22.38244 | 11.37349 | 22.366667 | 8.821537 | 22.366667 | 7.20927 | 22.36666 | 7.500142 |  |  |  |  | 4.127123
| 22.39911 | 11.37834 | 22.383333 | 8.826292 | 22.383334 | 7.212623 | 22.38333 | 7.500142 |  |  |  |  | 4.127935
| 22.41577 | 11.38304 | 22.4 | 8.830908 | 22.4 | 7.215976 | 22.39999 | 7.509701 |  |  |  |  | 4.129158
| 22.43244 | 11.38304 | 22.416667 | 8.835663 | 22.416667 | 7.21923 | 22.41666 | 7.509701 |  |  |  |  | 4.12997
| 22.4491 | 11.38788 | 22.433333 | 8.840418 | 22.433334 | 7.222583 | 22.43333 | 7.514552 |  |  |  |  | 4.131193
| 22.46577 | 11.39272 | 22.45 | 8.845034 | 22.45 | 7.229189 | 22.44999 | 7.51926 |  |  |  |  | 4.132017
| 22.48244 | 11.39742 | 22.466667 | 8.849789 | 22.466667 | 7.232542 | 22.46666 | 7.524111 |  |  |  |  | 4.13324
| 22.4991 | 11.40227 | 22.483333 | 8.854544 | 22.483334 | 7.235895 | 22.48333 | 7.524111 |  |  |  |  | 4.134463
| 22.51577 | 11.40711 | 22.5 | 8.85916 | 22.5 | 7.239248 | 22.49999 | 7.528963 |  |  |  |  | 4.135275
| 22.53243 | 11.41181 | 22.516667 | 8.863915 | 22.516667 | 7.245854 | 22.51666 | 7.528963 |  |  |  |  | 4.136498
| 22.5491 | 11.41665 | 22.533333 | 8.86867 | 22.533334 | 7.245854 | 22.53332 | 7.533814 |  |  |  |  | 4.137721
| 22.56577 | 11.4215 | 22.55 | 8.86867 | 22.55 | 7.249207 | 22.54999 | 7.538522 |  |  |  |  | 4.138533
| 22.58243 | 11.4262 | 22.566667 | 8.873285 | 22.566667 | 7.252461 | 22.56666 | 7.543373 |  |  |  |  | 4.139756
| 22.5991 | 11.43588 | 22.583333 | 8.878041 | 22.583334 | 7.255814 | 22.58332 | 7.548224 |  |  |  |  | 4.140568
| 22.61576 | 11.44058 | 22.6 | 8.882796 | 22.6 | 7.259167 | 22.59999 | 7.552932 |  |  |  |  | 4.141791
| 22.63243 | 11.44543 | 22.616667 | 8.882796 | 22.616667 | 7.262421 | 22.61666 | 7.557783 |  |  |  |  | 4.142615
| 22.6491 | 11.45497 | 22.633333 | 8.887411 | 22.633334 | 7.265774 | 22.63332 | 7.557783 |  |  |  |  | 4.143838
| 22.66576 | 11.45982 | 22.65 | 8.892167 | 22.65 | 7.272381 | 22.64999 | 7.562634 |  |  |  |  | 4.14465
| 22.68243 | 11.46466 | 22.666667 | 8.896922 | 22.666667 | 7.275733 | 22.66666 | 7.567343 |  |  |  |  | 4.145873
| 22.69909 | 11.4695 | 22.683333 | 8.901537 | 22.683334 | 7.279086 | 22.68332 | 7.572194 |  |  |  |  | 4.147096
| 22.71576 | 11.4742 | 22.7 | 8.906292 | 22.7 | 7.28234 | 22.69999 | 7.572194 |  |  |  |  | 4.147908
| 22.73243 | 11.48389 | 22.716667 | 8.911048 | 22.716667 | 7.285693 | 22.71666 | 7.577045 |  |  |  |  | 4.148731
| 22.74909 | 11.48859 | 22.733333 | 8.915663 | 22.733334 | 7.289046 | 22.73332 | 7.581753 |  |  |  |  | 4.149955
| 22.76576 | 11.49343 | 22.75 | 8.920418 | 22.75 | 7.2923 | 22.74999 | 7.581753 |  |  |  |  | 4.150766
| 22.78242 | 11.49828 | 22.766667 | 8.925174 | 22.766667 | 7.299005 | 22.76666 | 7.586604 |  |  |  |  | 4.15199
| 22.79909 | 11.50298 | 22.783333 | 8.929789 | 22.783334 | 7.302259 | 22.78332 | 7.591455 |  |  |  |  | 4.152801
| 22.81576 | 11.51266 | 22.8 | 8.934544 | 22.8 | 7.305612 | 22.79999 | 7.591455 |  |  |  |  | 4.154025
| 22.83242 | 11.51736 | 22.816667 | 8.939299 | 22.816667 | 7.308965 | 22.81666 | 7.596164 |  |  |  |  | 4.154836
| 22.84909 | 11.52221 | 22.833333 | 8.943915 | 22.833334 | 7.312219 | 22.83332 | 7.596164 |  |  |  |  | 4.15566
| 22.86575 | 11.52705 | 22.85 | 8.94867 | 22.85 | 7.315572 | 22.84999 | 7.601015 |  |  |  |  | 4.156883
| 22.88242 | 11.53659 | 22.866667 | 8.953425 | 22.866667 | 7.318924 | 22.86666 | 7.605866 |  |  |  |  | 4.157695
| 22.89909 | 11.54144 | 22.883333 | 8.958041 | 22.883334 | 7.322179 | 22.88332 | 7.605866 |  |  |  |  | 4.158506
| 22.91575 | 11.54614 | 22.9 | 8.962796 | 22.9 | 7.325531 | 22.89999 | 7.610574 |  |  |  |  | 4.159729
| 22.93242 | 11.55098 | 22.916667 | 8.967551 | 22.916667 | 7.328884 | 22.91666 | 7.615425 |  |  |  |  | 4.160553
| 22.94908 | 11.55582 | 22.933333 | 8.972306 | 22.933334 | 7.332138 | 22.93332 | 7.620276 |  |  |  |  | 4.161365
| 22.96575 | 11.56052 | 22.95 | 8.976922 | 22.95 | 7.335491 | 22.94999 | 7.620276 |  |  |  |  | 4.162176
| 22.98242 | 11.56537 | 22.966667 | 8.981677 | 22.966667 | 7.338844 | 22.96666 | 7.620276 |  |  |  |  | 4.163399
| 22.99908 | 11.57021 | 22.983333 | 8.986432 | 22.983334 | 7.34545 | 22.98332 | 7.620276 |  |  |  |  | 4.164223
| 23.01575 | 11.57491 | 23 | 8.991048 | 23 | 7.348803 | 22.99999 | 7.620276 |  |  |  |  | 4.165035
| 23.03241 | 11.57976 | 23.016667 | 8.995803 | 23.016667 | 7.352057 | 23.01666 | 7.624985 |  |  |  |  | 4.165846
| 23.04908 | 11.5846 | 23.033333 | 9.000558 | 23.033334 | 7.35541 | 23.03332 | 7.624985 |  |  |  |  | 4.167069
| 23.06575 | 11.59414 | 23.05 | 9.005174 | 23.05 | 7.358763 | 23.04999 | 7.624985 |  |  |  |  | 4.167881
| 23.08241 | 11.59899 | 23.066667 | 9.009929 | 23.066667 | 7.362116 | 23.06666 | 7.629836 |  |  |  |  | 4.168705
| 23.09908 | 11.60369 | 23.083333 | 9.014684 | 23.083334 | 7.36537 | 23.08332 | 7.629836 |  |  |  |  | 4.169516
| 23.11574 | 11.60853 | 23.1 | 9.014684 | 23.1 | 7.368722 | 23.09999 | 7.634687 |  |  |  |  | 4.170328
| 23.13241 | 11.61337 | 23.116667 | 9.019299 | 23.116667 | 7.372075 | 23.11666 | 7.639395 |  |  |  |  | 4.171151
| 23.14908 | 11.62292 | 23.133333 | 9.024055 | 23.133334 | 7.375329 | 23.13332 | 7.639395 |  |  |  |  | 4.172375
| 23.16574 | 11.62776 | 23.15 | 9.02881 | 23.15 | 7.378682 | 23.14999 | 7.644246 |  |  |  |  | 4.173186
| 23.18241 | 11.63246 | 23.166667 | 9.033425 | 23.166667 | 7.385289 | 23.16666 | 7.649097 |  |  |  |  | 4.173998
| 23.19907 | 11.6373 | 23.183333 | 9.038181 | 23.183334 | 7.388642 | 23.18332 | 7.649097 |  |  |  |  | 4.174821
| 23.21574 | 11.64215 | 23.2 | 9.042936 | 23.2 | 7.391994 | 23.19999 | 7.653806 |  |  |  |  | 4.175633
| 23.23241 | 11.64215 | 23.216667 | 9.047551 | 23.216667 | 7.395248 | 23.21666 | 7.658657 |  |  |  |  | 4.176444
| 23.24907 | 11.64685 | 23.233333 | 9.052306 | 23.233334 | 7.398601 | 23.23332 | 7.658657 |  |  |  |  | 4.177268
| 23.26574 | 11.65169 | 23.25 | 9.057062 | 23.25 | 7.401954 | 23.24999 | 7.658657 |  |  |  |  | 4.178079
| 23.2824 | 11.65653 | 23.266667 | 9.061677 | 23.266667 | 7.405208 | 23.26666 | 7.663508 |  |  |  |  | 4.179303
| 23.29907 | 11.66138 | 23.283333 | 9.061677 | 23.283334 | 7.411914 | 23.28332 | 7.668216 |  |  |  |  | 4.180114
| 23.31574 | 11.66608 | 23.3 | 9.066432 | 23.3 | 7.415168 | 23.29999 | 7.668216 |  |  |  |  | 4.180926
| 23.3324 | 11.67092 | 23.316667 | 9.071188 | 23.316667 | 7.41852 | 23.31666 | 7.673067 |  |  |  |  | 4.181749
| 23.34907 | 11.67576 | 23.333333 | 9.075803 | 23.333334 | 7.421873 | 23.33332 | 7.673067 |  |  |  |  | 4.182561
| 23.36573 | 11.68046 | 23.35 | 9.080558 | 23.35 | 7.425127 | 23.34999 | 7.677918 |  |  |  |  | 4.183372
| 23.3824 | 11.68531 | 23.366667 | 9.089929 | 23.366667 | 7.42848 | 23.36666 | 7.677918 |  |  |  |  | 4.184196
| 23.39907 | 11.69015 | 23.383333 | 9.094684 | 23.383334 | 7.431833 | 23.38332 | 7.682626 |  |  |  |  | 4.185419
| 23.41573 | 11.69485 | 23.4 | 9.099439 | 23.4 | 7.435087 | 23.39999 | 7.687478 |  |  |  |  | 4.186231
| 23.4324 | 11.69485 | 23.416667 | 9.104055 | 23.416667 | 7.43844 | 23.41666 | 7.692329 |  |  |  |  | 4.187042
| 23.44906 | 11.6997 | 23.433333 | 9.10881 | 23.433334 | 7.441792 | 23.43332 | 7.697037 |  |  |  |  | 4.187866
| 23.46573 | 11.70454 | 23.45 | 9.113565 | 23.45 | 7.445046 | 23.44999 | 7.697037 |  |  |  |  | 4.188678
| 23.4824 | 11.70924 | 23.466667 | 9.118181 | 23.466667 | 7.448399 | 23.46666 | 7.701888 |  |  |  |  | 4.189489
| 23.49906 | 11.71408 | 23.483333 | 9.122936 | 23.483334 | 7.448399 | 23.48332 | 7.706739 |  |  |  |  | 4.190313
| 23.51573 | 11.71893 | 23.5 | 9.127691 | 23.5 | 7.451752 | 23.49999 | 7.71159 |  |  |  |  | 4.191124
| 23.53239 | 11.72363 | 23.516667 | 9.132306 | 23.516667 | 7.455006 | 23.51666 | 7.71159 |  |  |  |  | 4.191936
| 23.54906 | 11.72847 | 23.533333 | 9.132306 | 23.533334 | 7.458359 | 23.53332 | 7.716298 |  |  |  |  | 4.192747
| 23.56573 | 11.73331 | 23.55 | 9.137062 | 23.55 | 7.461712 | 23.54999 | 7.721149 |  |  |  |  | 4.193571
| 23.58239 | 11.73801 | 23.566667 | 9.146432 | 23.566667 | 7.461712 | 23.56666 | 7.726 |  |  |  |  | 4.194382
| 23.59906 | 11.74286 | 23.583333 | 9.151188 | 23.583334 | 7.464966 | 23.58332 | 7.726 |  |  |  |  | 4.195194
| 23.61572 | 11.7524 | 23.6 | 9.155943 | 23.6 | 7.468318 | 23.59999 | 7.730709 |  |  |  |  | 4.196018
| 23.63239 | 11.75724 | 23.616667 | 9.160698 | 23.616667 | 7.471671 | 23.61666 | 7.730709 |  |  |  |  | 4.196417
| 23.64906 | 11.76209 | 23.633333 | 9.165313 | 23.633334 | 7.471671 | 23.63332 | 7.73556 |  |  |  |  | 4.197241
| 23.66572 | 11.76679 | 23.65 | 9.170069 | 23.65 | 7.474925 | 23.64999 | 7.740411 |  |  |  |  | 4.198052
| 23.68239 | 11.77163 | 23.666667 | 9.174824 | 23.666667 | 7.478278 | 23.66666 | 7.745119 |  |  |  |  | 4.198864
| 23.69905 | 11.77647 | 23.683333 | 9.179439 | 23.683334 | 7.481631 | 23.68332 | 7.745119 |  |  |  |  | 4.199688
| 23.71572 | 11.78117 | 23.7 | 9.184195 | 23.7 | 7.484885 | 23.69999 | 7.74997 |  |  |  |  | 4.200499
| 23.73239 | 11.78602 | 23.716667 | 9.18895 | 23.716667 | 7.488238 | 23.71666 | 7.74997 |  |  |  |  | 4.201311
| 23.74905 | 11.79086 | 23.733333 | 9.193565 | 23.733334 | 7.49159 | 23.73332 | 7.754821 |  |  |  |  | 4.202134
| 23.76572 | 11.79556 | 23.75 | 9.19832 | 23.75 | 7.494943 | 23.74999 | 7.75953 |  |  |  |  | 4.202946
| 23.78238 | 11.8004 | 23.766667 | 9.203076 | 23.766667 | 7.498197 | 23.76666 | 7.75953 |  |  |  |  | 4.203757
| 23.79905 | 11.80525 | 23.783333 | 9.207691 | 23.783334 | 7.50155 | 23.78332 | 7.764381 |  |  |  |  | 4.204581
| 23.81572 | 11.80995 | 23.8 | 9.212446 | 23.8 | 7.504903 | 23.79999 | 7.769232 |  |  |  |  | 4.205393
| 23.83238 | 11.81479 | 23.816667 | 9.217202 | 23.816667 | 7.511509 | 23.81666 | 7.769232 |  |  |  |  | 4.206204
| 23.84905 | 11.81963 | 23.833333 | 9.226572 | 23.833334 | 7.514862 | 23.83332 | 7.77394 |  |  |  |  | 4.206616
| 23.86571 | 11.82434 | 23.85 | 9.231327 | 23.85 | 7.518116 | 23.84999 | 7.778791 |  |  |  |  | 4.207427
| 23.88238 | 11.83402 | 23.866667 | 9.235943 | 23.866667 | 7.521469 | 23.86666 | 7.783642 |  |  |  |  | 4.208239
| 23.89905 | 11.83887 | 23.883333 | 9.240698 | 23.883334 | 7.528076 | 23.88332 | 7.783642 |  |  |  |  | 4.209063
| 23.91571 | 11.84357 | 23.9 | 9.245453 | 23.9 | 7.531429 | 23.89999 | 7.788351 |  |  |  |  | 4.209874
| 23.93238 | 11.84841 | 23.916667 | 9.250069 | 23.916667 | 7.534781 | 23.91666 | 7.788351 |  |  |  |  | 4.210686
| 23.94904 | 11.85325 | 23.933333 | 9.254824 | 23.933334 | 7.538036 | 23.93332 | 7.793202 |  |  |  |  | 4.211509
| 23.96571 | 11.85795 | 23.95 | 9.264195 | 23.95 | 7.541388 | 23.94999 | 7.793202 |  |  |  |  | 4.212321
| 23.98238 | 11.8628 | 23.966667 | 9.26895 | 23.966667 | 7.544741 | 23.96666 | 7.798053 |  |  |  |  | 4.213132
| 23.99904 | 11.86764 | 23.983333 | 9.273705 | 23.983334 | 7.547995 | 23.98332 | 7.798053 |  |  |  |  | 4.213956
| 24.01571 | 11.87718 | 24 | 9.27832 | 24 | 7.551348 | 23.99999 | 7.802761 |  |  |  |  | 4.214767
| 24.03237 | 11.88203 | 24.016667 | 9.283076 | 24.016667 | 7.557955 | 24.01666 | 7.802761 |  |  |  |  | 4.215179
| 24.04904 | 11.89157 | 24.033333 | 9.287831 | 24.033334 | 7.561307 | 24.03332 | 7.807612 |  |  |  |  | 4.215991
| 24.06571 | 11.89641 | 24.05 | 9.292446 | 24.05 | 7.567914 | 24.04999 | 7.807612 |  |  |  |  | 4.216802
| 24.08237 | 11.90111 | 24.066667 | 9.297201 | 24.066667 | 7.571267 | 24.06666 | 7.812463 |  |  |  |  | 4.217626
| 24.09904 | 11.9108 | 24.083333 | 9.301957 | 24.083334 | 7.57462 | 24.08332 | 7.812463 |  |  |  |  | 4.218437
| 24.1157 | 11.9155 | 24.1 | 9.306572 | 24.1 | 7.577874 | 24.09999 | 7.817172 |  |  |  |  | 4.219249
| 24.13237 | 11.92034 | 24.116667 | 9.311327 | 24.116667 | 7.581227 | 24.11666 | 7.822023 |  |  |  |  | 4.219661
| 24.14904 | 11.92519 | 24.133333 | 9.316083 | 24.133334 | 7.584579 | 24.13332 | 7.826874 |  |  |  |  | 4.220472
| 24.1657 | 11.93473 | 24.15 | 9.320698 | 24.15 | 7.587834 | 24.14999 | 7.826874 |  |  |  |  | 4.221284
| 24.18237 | 11.93957 | 24.166667 | 9.325453 | 24.166667 | 7.587834 | 24.16666 | 7.831582 |  |  |  |  | 4.222107
| 24.19903 | 11.94428 | 24.183333 | 9.330208 | 24.183334 | 7.591186 | 24.18332 | 7.831582 |  |  |  |  | 4.222919
| 24.2157 | 11.94912 | 24.2 | 9.334964 | 24.2 | 7.594539 | 24.19999 | 7.836433 |  |  |  |  | 4.22373
| 24.23237 | 11.95396 | 24.216667 | 9.334964 | 24.216667 | 7.594539 | 24.21666 | 7.836433 |  |  |  |  | 4.224554
| 24.24903 | 11.95866 | 24.233333 | 9.339579 | 24.233334 | 7.597793 | 24.23332 | 7.836433 |  |  |  |  | 4.224954
| 24.2657 | 11.95866 | 24.25 | 9.344334 | 24.25 | 7.601146 | 24.24999 | 7.841284 |  |  |  |  | 4.225777
| 24.28236 | 11.96351 | 24.266667 | 9.34909 | 24.266667 | 7.604499 | 24.26666 | 7.841284 |  |  |  |  | 4.226589
| 24.29903 | 11.96835 | 24.283333 | 9.353705 | 24.283334 | 7.607753 | 24.28332 | 7.845992 |  |  |  |  | 4.2274
| 24.3157 | 11.97789 | 24.3 | 9.35846 | 24.3 | 7.611105 | 24.29999 | 7.845992 |  |  |  |  | 4.227812
| 24.33236 | 11.98274 | 24.316667 | 9.363215 | 24.316667 | 7.614458 | 24.31666 | 7.850844 |  |  |  |  | 4.228624
| 24.34903 | 11.98744 | 24.333333 | 9.367831 | 24.333334 | 7.614458 | 24.33332 | 7.855695 |  |  |  |  | 4.229447
| 24.36569 | 11.99228 | 24.35 | 9.372586 | 24.35 | 7.617712 | 24.34999 | 7.860403 |  |  |  |  | 4.230259
| 24.38236 | 11.99712 | 24.366667 | 9.372586 | 24.366667 | 7.624418 | 24.36666 | 7.860403 |  |  |  |  | 4.230671
| 24.39903 | 12.00182 | 24.383333 | 9.377341 | 24.383334 | 7.627771 | 24.38332 | 7.865254 |  |  |  |  | 4.231482
| 24.41569 | 12.00667 | 24.4 | 9.381957 | 24.4 | 7.631025 | 24.39999 | 7.865254 |  |  |  |  | 4.232294
| 24.43236 | 12.00667 | 24.416667 | 9.386712 | 24.416667 | 7.634377 | 24.41666 | 7.870105 |  |  |  |  | 4.233117
| 24.44902 | 12.01151 | 24.433333 | 9.391467 | 24.433334 | 7.63773 | 24.43332 | 7.870105 |  |  |  |  | 4.233929
| 24.46569 | 12.01151 | 24.45 | 9.391467 | 24.45 | 7.640984 | 24.44999 | 7.874813 |  |  |  |  | 4.234329
| 24.48236 | 12.01621 | 24.466667 | 9.396083 | 24.466667 | 7.640984 | 24.46666 | 7.879664 |  |  |  |  | 4.235152
| 24.49902 | 12.01621 | 24.483333 | 9.400838 | 24.483334 | 7.644337 | 24.48332 | 7.879664 |  |  |  |  | 4.235964
| 24.51569 | 12.02105 | 24.5 | 9.405593 | 24.5 | 7.64769 | 24.49999 | 7.884515 |  |  |  |  | 4.236775
| 24.53235 | 12.0259 | 24.516667 | 9.410208 | 24.516667 | 7.64769 | 24.51666 | 7.889224 |  |  |  |  | 4.237187
| 24.54902 | 12.03074 | 24.533333 | 9.410208 | 24.533334 | 7.650944 | 24.53332 | 7.894075 |  |  |  |  | 4.237999
| 24.56569 | 12.03544 | 24.55 | 9.414964 | 24.55 | 7.654297 | 24.54999 | 7.894075 |  |  |  |  | 4.238822
| 24.58235 | 12.03544 | 24.566667 | 9.419719 | 24.566667 | 7.660903 | 24.56666 | 7.898926 |  |  |  |  | 4.239634
| 24.59902 | 12.04028 | 24.583333 | 9.424334 | 24.583334 | 7.664256 | 24.58332 | 7.903777 |  |  |  |  | 4.240046
| 24.61568 | 12.04513 | 24.6 | 9.42909 | 24.6 | 7.667609 | 24.59999 | 7.908485 |  |  |  |  | 4.240857
| 24.63235 | 12.04983 | 24.616667 | 9.433845 | 24.616667 | 7.674216 | 24.61666 | 7.913336 |  |  |  |  | 4.241669
| 24.64902 | 12.05467 | 24.633333 | 9.43846 | 24.633334 | 7.677569 | 24.63332 | 7.913336 |  |  |  |  | 4.24208
| 24.66568 | 12.05951 | 24.65 | 9.443215 | 24.65 | 7.680823 | 24.64999 | 7.918187 |  |  |  |  | 4.242892
| 24.68235 | 12.06422 | 24.666667 | 9.447971 | 24.666667 | 7.684175 | 24.66666 | 7.922896 |  |  |  |  | 4.243304
| 24.69901 | 12.06906 | 24.683333 | 9.452586 | 24.683334 | 7.687528 | 24.68332 | 7.927747 |  |  |  |  | 4.244115
| 24.71568 | 12.0739 | 24.7 | 9.457341 | 24.7 | 7.694135 | 24.69999 | 7.932598 |  |  |  |  | 4.244939
| 24.73235 | 12.0739 | 24.716667 | 9.462097 | 24.716667 | 7.697488 | 24.71666 | 7.932598 |  |  |  |  | 4.245339
| 24.74901 | 12.0739 | 24.733333 | 9.466712 | 24.733334 | 7.700742 | 24.73332 | 7.937306 |  |  |  |  | 4.246162
| 24.76568 | 12.0786 | 24.75 | 9.471467 | 24.75 | 7.704095 | 24.74999 | 7.942157 |  |  |  |  | 4.246974
| 24.78234 | 12.0786 | 24.766667 | 9.471467 | 24.766667 | 7.707447 | 24.76666 | 7.942157 |  |  |  |  | 4.247374
| 24.79901 | 12.08345 | 24.783333 | 9.476222 | 24.783334 | 7.710701 | 24.78332 | 7.947008 |  |  |  |  | 4.248197
| 24.81568 | 12.08829 | 24.8 | 9.480838 | 24.8 | 7.714054 | 24.79999 | 7.947008 |  |  |  |  | 4.249009
| 24.83234 | 12.09299 | 24.816667 | 9.485593 | 24.816667 | 7.714054 | 24.81666 | 7.951717 |  |  |  |  | 4.24942
| 24.84901 | 12.09783 | 24.833333 | 9.490348 | 24.833334 | 7.717407 | 24.83332 | 7.956568 |  |  |  |  | 4.250232
| 24.86567 | 12.09783 | 24.85 | 9.494964 | 24.85 | 7.720661 | 24.84999 | 7.956568 |  |  |  |  | 4.250644
| 24.88234 | 12.10268 | 24.866667 | 9.499719 | 24.866667 | 7.724014 | 24.86666 | 7.961419 |  |  |  |  | 4.251455
| 24.89901 | 12.11222 | 24.883333 | 9.504474 | 24.883334 | 7.727367 | 24.88332 | 7.961419 |  |  |  |  | 4.252267
| 24.91567 | 12.12176 | 24.9 | 9.50909 | 24.9 | 7.730621 | 24.89999 | 7.966127 |  |  |  |  | 4.252679
| 24.93234 | 12.13145 | 24.916667 | 9.513845 | 24.916667 | 7.737326 | 24.91666 | 7.970978 |  |  |  |  | 4.25349
| 24.949 | 12.13615 | 24.933333 | 9.5186 | 24.933334 | 7.74058 | 24.93332 | 7.975829 |  |  |  |  | 4.253902
| 24.96567 | 12.14584 | 24.95 | 9.523355 | 24.95 | 7.743933 | 24.94999 | 7.975829 |  |  |  |  | 4.254714
| 24.98234 | 12.15054 | 24.966667 | 9.527971 | 24.966667 | 7.747286 | 24.96666 | 7.980538 |  | 7.683333 | 85.983333 | 8.607456 | 4.255537
| 24.999 | 12.16022 | 24.983333 | 9.532726 | 24.983334 | 7.750638 | 24.98332 | 7.985389 |  | 7.7 | 86 | 8.607489 | 4.255937
| 25.01567 | 12.16977 | 25 | 9.537481 | 25 | 7.753893 | 24.99999 | 7.99024 |  | 7.716667 | 86.016667 | 8.607557 | 4.256761
| 25.03233 | 12.17931 | 25.016667 | 9.542097 | 25.016667 | 7.757245 | 25.01666 | 7.994948 |  | 7.733333 | 86.033333 | 8.60759 | 4.25716
| 25.049 | 12.189 | 25.033333 | 9.546852 | 25.033334 | 7.757245 | 25.03332 | 7.999799 |  | 7.75 | 86.05 | 8.607658 | 4.257984
| 25.06567 | 12.1937 | 25.05 | 9.551607 | 25.05 | 7.760598 | 25.04999 | 7.999799 |  | 7.766667 | 86.066667 | 8.607691 | 4.258384
| 25.08233 | 12.20339 | 25.066667 | 9.556222 | 25.066667 | 7.763852 | 25.06666 | 8.00465 |  | 7.783333 | 86.083333 | 8.607725 | 4.258795
| 25.099 | 12.20823 | 25.083333 | 9.556222 | 25.083334 | 7.767205 | 25.08332 | 8.009359 |  | 7.8 | 86.1 | 8.607792 | 4.259607
| 25.11566 | 12.21293 | 25.1 | 9.560978 | 25.1 | 7.770558 | 25.09999 | 8.01421 |  | 7.816667 | 86.116667 | 8.607826 | 4.260019
| 25.13233 | 12.21777 | 25.116667 | 9.565733 | 25.116667 | 7.770558 | 25.11666 | 8.019061 |  | 7.833333 | 86.133333 | 8.607893 | 4.26083
| 25.149 | 12.22262 | 25.133333 | 9.570348 | 25.133334 | 7.773812 | 25.13332 | 8.019061 |  | 7.85 | 86.15 | 8.60796 | 4.261642
| 25.16566 | 12.23216 | 25.15 | 9.575104 | 25.15 | 7.777165 | 25.14999 | 8.023769 |  | 7.866667 | 86.166667 | 8.607994 | 4.262054
| 25.18233 | 12.237 | 25.166667 | 9.575104 | 25.166667 | 7.780517 | 25.16666 | 8.02862 |  | 7.883333 | 86.183333 | 8.608061 | 4.262865
| 25.19899 | 12.2417 | 25.183333 | 9.579859 | 25.183334 | 7.783771 | 25.18332 | 8.02862 |  | 7.9 | 86.2 | 8.608095 | 4.263277
| 25.21566 | 12.24655 | 25.2 | 9.584474 | 25.2 | 7.787124 | 25.19999 | 8.033471 |  | 7.916667 | 86.216667 | 8.608129 | 4.263689
| 25.23233 | 12.25139 | 25.216667 | 9.589229 | 25.216667 | 7.787124 | 25.21666 | 8.033471 |  | 7.933333 | 86.233333 | 8.608196 | 4.2645
| 25.24899 | 12.25139 | 25.233333 | 9.589229 | 25.233334 | 7.790477 | 25.23332 | 8.038179 |  | 7.95 | 86.25 | 8.60823 | 4.264912
| 25.26566 | 12.26093 | 25.25 | 9.593985 | 25.25 | 7.793731 | 25.24999 | 8.04303 |  | 7.966667 | 86.266667 | 8.608297 | 4.265724
| 25.28232 | 12.26578 | 25.266667 | 9.5986 | 25.266667 | 7.797084 | 25.26666 | 8.047882 |  | 7.983333 | 86.283333 | 8.608331 | 4.266135
| 25.29899 | 12.27048 | 25.283333 | 9.603355 | 25.283334 | 7.800436 | 25.28332 | 8.047882 |  | 8 | 86.3 | 8.608398 | 4.266947
| 25.31566 | 12.27048 | 25.3 | 9.603355 | 25.3 | 7.803691 | 25.29999 | 8.05259 |  | 8.016667 | 86.316667 | 8.608432 | 4.267359
| 25.33232 | 12.27048 | 25.316667 | 9.608111 | 25.316667 | 7.807043 | 25.31666 | 8.057441 |  | 8.033333 | 86.333333 | 8.608465 | 4.267758
| 25.34899 | 12.27532 | 25.333333 | 9.612726 | 25.333334 | 7.810396 | 25.33332 | 8.057441 |  | 8.05 | 86.35 | 8.608533 | 4.268582
| 25.36565 | 12.28016 | 25.35 | 9.617481 | 25.35 | 7.81365 | 25.34999 | 8.062292 |  | 8.066667 | 86.366667 | 8.608566 | 4.268982
| 25.38232 | 12.28486 | 25.366667 | 9.617481 | 25.366667 | 7.817003 | 25.36666 | 8.062292 |  | 8.083333 | 86.383333 | 8.608634 | 4.269805
| 25.39899 | 12.28971 | 25.383333 | 9.622236 | 25.383334 | 7.817003 | 25.38332 | 8.067 |  | 8.1 | 86.4 | 8.608667 | 4.270205
| 25.41565 | 12.29455 | 25.4 | 9.626852 | 25.4 | 7.820356 | 25.39999 | 8.067 |  | 8.116667 | 86.416667 | 8.608735 | 4.271029
| 25.43232 | 12.29455 | 25.416667 | 9.626852 | 25.416667 | 7.826963 | 25.41666 | 8.067 |  | 8.133333 | 86.433333 | 8.608768 | 4.271428
| 25.44898 | 12.29455 | 25.433333 | 9.631607 | 25.433334 | 7.830315 | 25.43332 | 8.067 |  | 8.15 | 86.45 | 8.608836 | 4.272252
| 25.46565 | 12.29455 | 25.45 | 9.636362 | 25.45 | 7.833569 | 25.44999 | 8.071851 |  | 8.166667 | 86.466667 | 8.608869 | 4.272652
| 25.48232 | 12.29925 | 25.466667 | 9.636362 | 25.466667 | 7.840275 | 25.46666 | 8.071851 |  | 8.183333 | 86.483333 | 8.608937 | 4.273475
| 25.49898 | 12.3041 | 25.483333 | 9.640978 | 25.483334 | 7.843529 | 25.48332 | 8.076702 |  | 8.2 | 86.5 | 8.609004 | 4.274287
| 25.51565 | 12.31364 | 25.5 | 9.645733 | 25.5 | 7.846882 | 25.49999 | 8.076702 |  | 8.216667 | 86.516667 | 8.609037 | 4.274687
| 25.53231 | 12.31848 | 25.516667 | 9.650488 | 25.516667 | 7.850234 | 25.51666 | 8.076702 |  | 8.233333 | 86.533333 | 8.609105 | 4.27551
| 25.54898 | 12.32333 | 25.533333 | 9.655104 | 25.533334 | 7.853489 | 25.53332 | 8.081553 |  | 8.25 | 86.55 | 8.609138 | 4.27591
| 25.56565 | 12.32803 | 25.55 | 9.659859 | 25.55 | 7.860194 | 25.54999 | 8.081553 |  | 8.266667 | 86.566667 | 8.609206 | 4.276734
| 25.58231 | 12.32803 | 25.566667 | 9.664614 | 25.566667 | 7.863448 | 25.56666 | 8.086262 |  | 8.283333 | 86.583333 | 8.609239 | 4.277133
| 25.59898 | 12.33287 | 25.583333 | 9.669229 | 25.583334 | 7.866801 | 25.58332 | 8.091113 |  | 8.3 | 86.6 | 8.609307 | 4.277957
| 25.61564 | 12.33771 | 25.6 | 9.669229 | 25.6 | 7.870154 | 25.59999 | 8.091113 |  | 8.316667 | 86.616667 | 8.60934 | 4.278357
| 25.63231 | 12.34726 | 25.616667 | 9.673985 | 25.616667 | 7.873408 | 25.61666 | 8.095964 |  | 8.333333 | 86.633333 | 8.609408 | 4.27918
| 25.64898 | 12.3521 | 25.633333 | 9.67874 | 25.633334 | 7.876761 | 25.63332 | 8.100672 |  | 8.35 | 86.65 | 8.609441 | 4.27958
| 25.66564 | 12.3568 | 25.65 | 9.683355 | 25.65 | 7.880113 | 25.64999 | 8.105523 |  | 8.366667 | 86.666667 | 8.609475 | 4.279992
| 25.68231 | 12.36164 | 25.666667 | 9.688111 | 25.666667 | 7.883466 | 25.66666 | 8.105523 |  | 8.383333 | 86.683333 | 8.609542 | 4.280803
| 25.69897 | 12.36649 | 25.683333 | 9.688111 | 25.683334 | 7.88672 | 25.68332 | 8.110374 |  | 8.4 | 86.7 | 8.609576 | 4.281215
| 25.71564 | 12.37119 | 25.7 | 9.692866 | 25.7 | 7.890073 | 25.69999 | 8.115083 |  | 8.416667 | 86.716667 | 8.609643 | 4.282027
| 25.73231 | 12.37603 | 25.716667 | 9.697481 | 25.716667 | 7.893426 | 25.71666 | 8.119934 |  | 8.433333 | 86.733333 | 8.609677 | 4.282438
| 25.74897 | 12.38087 | 25.733333 | 9.702236 | 25.733334 | 7.89668 | 25.73332 | 8.124785 |  | 8.45 | 86.75 | 8.609711 | 4.28285
| 25.76564 | 12.38557 | 25.75 | 9.706992 | 25.75 | 7.900032 | 25.74999 | 8.129493 |  | 8.466667 | 86.766667 | 8.609778 | 4.283662
| 25.7823 | 12.39042 | 25.766667 | 9.711747 | 25.766667 | 7.906639 | 25.76666 | 8.134344 |  | 8.483333 | 86.783333 | 8.609812 | 4.284074
| 25.79897 | 12.39526 | 25.783333 | 9.716362 | 25.783334 | 7.909992 | 25.78332 | 8.139195 |  | 8.5 | 86.8 | 8.609845 | 4.284473
| 25.81564 | 12.4001 | 25.8 | 9.721118 | 25.8 | 7.913345 | 25.79999 | 8.139195 |  | 8.516667 | 86.816667 | 8.609913 | 4.285297
| 25.8323 | 12.4001 | 25.816667 | 9.725873 | 25.816667 | 7.916599 | 25.81666 | 8.143904 |  | 8.533333 | 86.833333 | 8.609946 | 4.285697
| 25.84897 | 12.4048 | 25.833333 | 9.725873 | 25.833334 | 7.919952 | 25.83332 | 8.148755 |  | 8.55 | 86.85 | 8.60998 | 4.286108
| 25.86563 | 12.40965 | 25.85 | 9.730488 | 25.85 | 7.919952 | 25.84999 | 8.153606 |  | 8.566667 | 86.866667 | 8.610047 | 4.28692
| 25.8823 | 12.41449 | 25.866667 | 9.735243 | 25.866667 | 7.923304 | 25.86666 | 8.158314 |  | 8.583333 | 86.883333 | 8.610081 | 4.287332
| 25.89897 | 12.41919 | 25.883333 | 9.739999 | 25.883334 | 7.926559 | 25.88332 | 8.163165 |  | 8.6 | 86.9 | 8.610114 | 4.287731
| 25.91563 | 12.41919 | 25.9 | 9.744614 | 25.9 | 7.926559 | 25.89999 | 8.168016 |  | 8.616667 | 86.916667 | 8.610182 | 4.288555
| 25.9323 | 12.42404 | 25.916667 | 9.744614 | 25.916667 | 7.929911 | 25.91666 | 8.172725 |  | 8.633333 | 86.933333 | 8.610215 | 4.288955
| 25.94896 | 12.42888 | 25.933333 | 9.749369 | 25.933334 | 7.933264 | 25.93332 | 8.172725 |  | 8.65 | 86.95 | 8.610249 | 4.289367
| 25.96563 | 12.43358 | 25.95 | 9.754125 | 25.95 | 7.936518 | 25.94999 | 8.177576 |  | 8.666667 | 86.966667 | 8.610283 | 4.289778
| 25.9823 | 12.43842 | 25.966667 | 9.754125 | 25.966667 | 7.943224 | 25.96666 | 8.182427 |  | 8.683333 | 86.983333 | 8.61035 | 4.29059
| 25.99896 | 12.44327 | 25.983333 | 9.75874 | 25.983334 | 7.946478 | 25.98332 | 8.187135 |  | 8.7 | 87 | 8.610384 | 4.291002
| 26.01563 | 12.44797 | 26 | 9.763495 | 26 | 7.953183 | 25.99999 | 8.187135 |  | 8.716667 | 87.016667 | 8.610417 | 4.291401
| 26.03229 | 12.45281 | 26.016667 | 9.76825 | 26.016667 | 7.956437 | 26.01666 | 8.191986 |  | 8.733333 | 87.033333 | 8.610485 | 4.292225
| 26.04896 | 12.45765 | 26.033333 | 9.777621 | 26.033334 | 7.95979 | 26.03332 | 8.196837 |  | 8.75 | 87.05 | 8.610518 | 4.292625
| 26.06563 | 12.46235 | 26.05 | 9.782376 | 26.05 | 7.963143 | 26.04999 | 8.196837 |  | 8.766667 | 87.066667 | 8.610552 | 4.293037
| 26.08229 | 12.4672 | 26.066667 | 9.786992 | 26.066667 | 7.966397 | 26.06666 | 8.201545 |  | 8.783333 | 87.083333 | 8.610619 | 4.293848
| 26.09896 | 12.4672 | 26.083333 | 9.791747 | 26.083334 | 7.96975 | 26.08332 | 8.201545 |  | 8.8 | 87.1 | 8.610653 | 4.29426
| 26.11562 | 12.47204 | 26.1 | 9.796502 | 26.1 | 7.973102 | 26.09999 | 8.201545 |  | 8.816667 | 87.116667 | 8.610687 | 4.294672
| 26.13229 | 12.47674 | 26.116667 | 9.801118 | 26.116667 | 7.976357 | 26.11666 | 8.206397 |  | 8.833333 | 87.133333 | 8.610754 | 4.295483
| 26.14896 | 12.48158 | 26.133333 | 9.805873 | 26.133334 | 7.979709 | 26.13332 | 8.206397 |  | 8.85 | 87.15 | 8.610788 | 4.295895
| 26.16562 | 12.49113 | 26.15 | 9.810628 | 26.15 | 7.983062 | 26.14999 | 8.211248 |  | 8.866667 | 87.166667 | 8.610821 | 4.296295
| 26.18229 | 12.49597 | 26.166667 | 9.815243 | 26.166667 | 7.986316 | 26.16666 | 8.211248 |  | 8.883333 | 87.183333 | 8.610889 | 4.297118
| 26.19895 | 12.50081 | 26.183333 | 9.819999 | 26.183334 | 7.989669 | 26.18332 | 8.211248 |  | 8.9 | 87.2 | 8.610922 | 4.297518
| 26.21562 | 12.50551 | 26.2 | 9.824754 | 26.2 | 7.989669 | 26.19999 | 8.215956 |  | 8.916667 | 87.216667 | 8.610956 | 4.29793
| 26.23229 | 12.50551 | 26.216667 | 9.829369 | 26.216667 | 7.993022 | 26.21666 | 8.220807 |  | 8.933333 | 87.233333 | 8.611023 | 4.298742
| 26.24895 | 12.51036 | 26.233333 | 9.83888 | 26.233334 | 7.993022 | 26.23332 | 8.220807 |  | 8.95 | 87.25 | 8.611057 | 4.299153
| 26.26562 | 12.5199 | 26.25 | 9.843495 | 26.25 | 7.996276 | 26.24999 | 8.225658 |  | 8.966667 | 87.266667 | 8.611091 | 4.299565
| 26.28228 | 12.52474 | 26.266667 | 9.84825 | 26.266667 | 7.999628 | 26.26666 | 8.225658 |  | 8.983333 | 87.283333 | 8.611158 | 4.300377
| 26.29895 | 12.52959 | 26.283333 | 9.84825 | 26.283334 | 8.002981 | 26.28332 | 8.230366 |  | 9 | 87.3 | 8.611192 | 4.300788
| 26.31562 | 12.53913 | 26.3 | 9.853006 | 26.3 | 8.006334 | 26.29999 | 8.235217 |  | 9.016667 | 87.316667 | 8.611225 | 4.301188
| 26.33228 | 12.54397 | 26.316667 | 9.857621 | 26.316667 | 8.006334 | 26.31666 | 8.235217 |  | 9.033333 | 87.333333 | 8.611292 | 4.302
| 26.34895 | 12.54868 | 26.333333 | 9.862376 | 26.333334 | 8.009588 | 26.33332 | 8.235217 |  | 9.05 | 87.35 | 8.611326 | 4.302412
| 26.36561 | 12.55836 | 26.35 | 9.867131 | 26.35 | 8.012941 | 26.34999 | 8.240068 |  | 9.066667 | 87.366667 | 8.61136 | 4.302823
| 26.38228 | 12.56306 | 26.366667 | 9.867131 | 26.366667 | 8.016294 | 26.36666 | 8.240068 |  | 9.083333 | 87.383333 | 8.611427 | 4.303635
| 26.39895 | 12.56791 | 26.383333 | 9.871747 | 26.383334 | 8.019548 | 26.38332 | 8.240068 |  | 9.1 | 87.4 | 8.611461 | 4.304047
| 26.41561 | 12.57759 | 26.4 | 9.876502 | 26.4 | 8.019548 | 26.39999 | 8.244777 |  | 9.116667 | 87.416667 | 8.611494 | 4.304446
| 26.43228 | 12.58229 | 26.416667 | 9.876502 | 26.416667 | 8.0229 | 26.41666 | 8.244777 |  | 9.133333 | 87.433333 | 8.611528 | 4.304858
| 26.44894 | 12.59198 | 26.433333 | 9.881257 | 26.433334 | 8.026253 | 26.43332 | 8.249628 |  | 9.15 | 87.45 | 8.611595 | 4.30567
| 26.46561 | 12.59668 | 26.45 | 9.881257 | 26.45 | 8.029507 | 26.44999 | 8.254479 |  | 9.166667 | 87.466667 | 8.611629 | 4.306082
| 26.48228 | 12.60637 | 26.466667 | 9.886013 | 26.466667 | 8.03286 | 26.46666 | 8.259187 |  | 9.183333 | 87.483333 | 8.611663 | 4.306493
| 26.49894 | 12.61107 | 26.483333 | 9.890628 | 26.483334 | 8.036213 | 26.48332 | 8.264038 |  | 9.2 | 87.5 | 8.611696 | 4.306893
| 26.51561 | 12.62075 | 26.5 | 9.890628 | 26.5 | 8.039467 | 26.49999 | 8.268889 |  | 9.216667 | 87.516667 | 8.61173 | 4.307305
| 26.53227 | 12.62545 | 26.516667 | 9.895383 | 26.516667 | 8.04282 | 26.51666 | 8.27374 |  | 9.233333 | 87.533333 | 8.611764 | 4.307717
| 26.54894 | 12.6303 | 26.533333 | 9.895383 | 26.533334 | 8.046172 | 26.53332 | 8.278449 |  | 9.25 | 87.55 | 8.611831 | 4.308528
| 26.56561 | 12.63984 | 26.55 | 9.900138 | 26.55 | 8.049426 | 26.54999 | 8.2833 |  | 9.266667 | 87.566667 | 8.611865 | 4.30894
| 26.58227 | 12.64468 | 26.566667 | 9.904754 | 26.566667 | 8.052779 | 26.56666 | 8.288151 |  | 9.283333 | 87.583333 | 8.611898 | 4.30934
| 26.59894 | 12.64953 | 26.583333 | 9.914264 | 26.583334 | 8.056132 | 26.58332 | 8.292859 |  | 9.3 | 87.6 | 8.611932 | 4.309752
| 26.6156 | 12.65423 | 26.6 | 9.914264 | 26.6 | 8.059386 | 26.59999 | 8.292859 |  | 9.316667 | 87.616667 | 8.611999 | 4.310563
| 26.63227 | 12.65907 | 26.616667 | 9.91888 | 26.616667 | 8.062739 | 26.61666 | 8.29771 |  | 9.333333 | 87.633333 | 8.612033 | 4.310975
| 26.64894 | 12.66391 | 26.633333 | 9.923635 | 26.633334 | 8.066092 | 26.63332 | 8.29771 |  | 9.35 | 87.65 | 8.612067 | 4.311387
| 26.6656 | 12.66862 | 26.65 | 9.92839 | 26.65 | 8.069346 | 26.64999 | 8.29771 |  | 9.366667 | 87.666667 | 8.6121 | 4.311786
| 26.68227 | 12.67346 | 26.666667 | 9.933006 | 26.666667 | 8.072698 | 26.66666 | 8.302561 |  | 9.383333 | 87.683333 | 8.612134 | 4.312198
| 26.69893 | 12.683 | 26.683333 | 9.937761 | 26.683334 | 8.076051 | 26.68332 | 8.30727 |  | 9.4 | 87.7 | 8.612168 | 4.31261
| 26.7156 | 12.683 | 26.7 | 9.942516 | 26.7 | 8.079305 | 26.69999 | 8.312121 |  | 9.416667 | 87.716667 | 8.612201 | 4.31301
| 26.73227 | 12.68785 | 26.716667 | 9.947131 | 26.716667 | 8.082658 | 26.71666 | 8.316972 |  | 9.433333 | 87.733333 | 8.612235 | 4.313422
| 26.74893 | 12.69269 | 26.733333 | 9.951887 | 26.733334 | 8.086011 | 26.73332 | 8.32168 |  | 9.45 | 87.75 | 8.612269 | 4.313833
| 26.7656 | 12.70223 | 26.75 | 9.956642 | 26.75 | 8.089265 | 26.74999 | 8.326531 |  | 9.466667 | 87.766667 | 8.612336 | 4.314645
| 26.78226 | 12.70708 | 26.766667 | 9.961257 | 26.766667 | 8.092618 | 26.76666 | 8.331382 |  | 9.483333 | 87.783333 | 8.612369 | 4.315045
| 26.79893 | 12.71178 | 26.783333 | 9.966013 | 26.783334 | 8.09597 | 26.78332 | 8.336091 |  | 9.5 | 87.8 | 8.612403 | 4.315456
| 26.8156 | 12.71662 | 26.8 | 9.970768 | 26.8 | 8.099224 | 26.79999 | 8.340942 |  | 9.516667 | 87.816667 | 8.612437 | 4.315868
| 26.83226 | 12.72146 | 26.816667 | 9.975383 | 26.816667 | 8.102577 | 26.81666 | 8.345793 |  | 9.533333 | 87.833333 | 8.61247 | 4.316268
| 26.84893 | 12.72146 | 26.833333 | 9.980138 | 26.833334 | 8.10593 | 26.83332 | 8.350501 |  | 9.55 | 87.85 | 8.612538 | 4.317092
| 26.86559 | 12.72616 | 26.85 | 9.984894 | 26.85 | 8.109184 | 26.84999 | 8.350501 |  | 9.566667 | 87.866667 | 8.612571 | 4.317491
| 26.88226 | 12.73101 | 26.866667 | 9.989509 | 26.866667 | 8.112537 | 26.86666 | 8.355352 |  | 9.583333 | 87.883333 | 8.612605 | 4.317903
| 26.89893 | 12.73585 | 26.883333 | 9.994264 | 26.883334 | 8.115889 | 26.88332 | 8.355352 |  | 9.6 | 87.9 | 8.612639 | 4.318315
| 26.91559 | 12.74055 | 26.9 | 9.99902 | 26.9 | 8.119144 | 26.89999 | 8.360203 |  | 9.616667 | 87.916667 | 8.612706 | 4.319126
| 26.93226 | 12.74539 | 26.916667 | 10.00363 | 26.916667 | 8.119144 | 26.91666 | 8.360203 |  | 9.633333 | 87.933333 | 8.61274 | 4.319538
| 26.94892 | 12.74539 | 26.933333 | 10.00839 | 26.933334 | 8.122496 | 26.93332 | 8.364911 |  | 9.65 | 87.95 | 8.612773 | 4.319938
| 26.96559 | 12.75024 | 26.95 | 10.01315 | 26.95 | 8.122496 | 26.94999 | 8.364911 |  | 9.666667 | 87.966667 | 8.612807 | 4.32035
| 26.98226 | 12.75494 | 26.966667 | 10.01776 | 26.966667 | 8.125849 | 26.96666 | 8.369763 |  | 9.683333 | 87.983333 | 8.612874 | 4.321161
| 26.99892 | 12.75978 | 26.983333 | 10.01776 | 26.983334 | 8.129103 | 26.98332 | 8.369763 |  | 9.7 | 88 | 8.612908 | 4.321573
| 27.01559 | 12.75978 | 27 | 10.02252 | 27 | 8.132456 | 26.99999 | 8.369763 |  | 9.716667 | 88.016667 | 8.612942 | 4.321985
| 27.03225 | 12.76462 | 27.016667 | 10.02727 | 27.016667 | 8.139161 | 27.01666 | 8.369763 |  | 9.733333 | 88.033333 | 8.612975 | 4.322385
| 27.04892 | 12.76947 | 27.033333 | 10.02727 | 27.033334 | 8.142416 | 27.03332 | 8.369763 |  | 9.75 | 88.05 | 8.613009 | 4.322796
| 27.06559 | 12.77417 | 27.05 | 10.03189 | 27.05 | 8.145768 | 27.04999 | 8.374614 |  | 9.766667 | 88.066667 | 8.613076 | 4.323608
| 27.08225 | 12.77901 | 27.066667 | 10.03664 | 27.066667 | 8.149121 | 27.06666 | 8.379322 |  | 9.783333 | 88.083333 | 8.61311 | 4.32402
| 27.09892 | 12.78385 | 27.083333 | 10.0414 | 27.083334 | 8.152375 | 27.08332 | 8.379322 |  | 9.8 | 88.1 | 8.613144 | 4.324432
| 27.11558 | 12.78385 | 27.1 | 10.04601 | 27.1 | 8.155728 | 27.09999 | 8.379322 |  | 9.816667 | 88.116667 | 8.613177 | 4.324831
| 27.13225 | 12.78856 | 27.116667 | 10.05077 | 27.116667 | 8.162335 | 27.11666 | 8.379322 |  | 9.833333 | 88.133333 | 8.613211 | 4.325243
| 27.14892 | 12.78856 | 27.133333 | 10.05552 | 27.133334 | 8.165687 | 27.13332 | 8.379322 |  | 9.85 | 88.15 | 8.613245 | 4.325655
| 27.16558 | 12.7934 | 27.15 | 10.06014 | 27.15 | 8.16904 | 27.14999 | 8.384173 |  | 9.866667 | 88.166667 | 8.613312 | 4.326466
| 27.18225 | 12.79824 | 27.166667 | 10.06014 | 27.166667 | 8.172294 | 27.16666 | 8.384173 |  | 9.883333 | 88.183333 | 8.613346 | 4.326878
| 27.19891 | 12.79824 | 27.183333 | 10.06489 | 27.183334 | 8.172294 | 27.18332 | 8.389024 |  | 9.9 | 88.2 | 8.613379 | 4.327278
| 27.21558 | 12.80294 | 27.2 | 10.06965 | 27.2 | 8.175647 | 27.19999 | 8.389024 |  | 9.916667 | 88.216667 | 8.613413 | 4.32769
| 27.23225 | 12.80779 | 27.216667 | 10.06965 | 27.216667 | 8.179 | 27.21666 | 8.393732 |  | 9.933333 | 88.233333 | 8.613447 | 4.328102
| 27.24891 | 12.81263 | 27.233333 | 10.0744 | 27.233334 | 8.179 | 27.23332 | 8.393732 |  | 9.95 | 88.25 | 8.61348 | 4.328501
| 27.26558 | 12.81733 | 27.25 | 10.07902 | 27.25 | 8.182254 | 27.24999 | 8.398583 |  | 9.966667 | 88.266667 | 8.613514 | 4.328913
| 27.28224 | 12.82217 | 27.266667 | 10.08377 | 27.266667 | 8.185607 | 27.26666 | 8.398583 |  | 9.983333 | 88.283333 | 8.613547 | 4.329313
| 27.29891 | 12.82702 | 27.283333 | 10.08853 | 27.283334 | 8.188959 | 27.28332 | 8.403434 |  | 10 | 88.3 | 8.613581 | 4.329725
| 27.31558 | 12.82702 | 27.3 | 10.09315 | 27.3 | 8.192214 | 27.29999 | 8.408143 |  | 10.016667 | 88.316667 | 8.613615 | 4.330136
| 27.33224 | 12.83172 | 27.316667 | 10.0979 | 27.316667 | 8.192214 | 27.31666 | 8.408143 |  | 10.033333 | 88.333333 | 8.613648 | 4.330536
| 27.34891 | 12.83656 | 27.333333 | 10.10266 | 27.333334 | 8.195566 | 27.33332 | 8.412994 |  | 10.05 | 88.35 | 8.613682 | 4.330948
| 27.36557 | 12.8461 | 27.35 | 10.10266 | 27.35 | 8.198919 | 27.34999 | 8.417845 |  | 10.066667 | 88.366667 | 8.613749 | 4.331759
| 27.38224 | 12.85095 | 27.366667 | 10.10727 | 27.366667 | 8.202173 | 27.36666 | 8.417845 |  | 10.083333 | 88.383333 | 8.613783 | 4.332171
| 27.39891 | 12.86049 | 27.383333 | 10.11203 | 27.383334 | 8.205526 | 27.38332 | 8.422553 |  | 10.1 | 88.4 | 8.613817 | 4.332583
| 27.41557 | 12.86533 | 27.4 | 10.11678 | 27.4 | 8.208879 | 27.39999 | 8.427404 |  | 10.116667 | 88.416667 | 8.61385 | 4.332983
| 27.43224 | 12.87018 | 27.416667 | 10.11678 | 27.416667 | 8.212133 | 27.41666 | 8.432255 |  | 10.133333 | 88.433333 | 8.613884 | 4.333395
| 27.4489 | 12.87488 | 27.433333 | 10.1214 | 27.433334 | 8.215485 | 27.43332 | 8.436964 |  | 10.15 | 88.45 | 8.613951 | 4.334206
| 27.46557 | 12.87972 | 27.45 | 10.12615 | 27.45 | 8.215485 | 27.44999 | 8.441815 |  | 10.166667 | 88.466667 | 8.613985 | 4.334618
| 27.48224 | 12.88456 | 27.466667 | 10.13091 | 27.466667 | 8.218838 | 27.46666 | 8.441815 |  | 10.183333 | 88.483333 | 8.614019 | 4.33503
| 27.4989 | 12.88927 | 27.483333 | 10.13091 | 27.483334 | 8.222092 | 27.48332 | 8.446666 |  | 10.2 | 88.5 | 8.614052 | 4.335429
| 27.51557 | 12.89411 | 27.5 | 10.13552 | 27.5 | 8.225445 | 27.49999 | 8.446666 |  | 10.216667 | 88.516667 | 8.614086 | 4.335841
| 27.53223 | 12.89411 | 27.516667 | 10.14028 | 27.516667 | 8.228798 | 27.51666 | 8.451374 |  | 10.233333 | 88.533333 | 8.61412 | 4.336253
| 27.5489 | 12.90365 | 27.533333 | 10.14028 | 27.533334 | 8.228798 | 27.53332 | 8.451374 |  | 10.25 | 88.55 | 8.614153 | 4.336653
| 27.56557 | 12.9085 | 27.55 | 10.14503 | 27.55 | 8.232052 | 27.54999 | 8.451374 |  | 10.266667 | 88.566667 | 8.614187 | 4.337065
| 27.58223 | 12.91334 | 27.566667 | 10.14965 | 27.566667 | 8.235405 | 27.56666 | 8.456225 |  | 10.283333 | 88.583333 | 8.614221 | 4.337476
| 27.5989 | 12.91804 | 27.583333 | 10.1544 | 27.583334 | 8.238757 | 27.58332 | 8.456225 |  | 10.3 | 88.6 | 8.614254 | 4.337876
| 27.61556 | 12.92288 | 27.6 | 10.15916 | 27.6 | 8.242012 | 27.59999 | 8.461076 |  | 10.316667 | 88.616667 | 8.614288 | 4.338288
| 27.63223 | 12.92288 | 27.616667 | 10.16377 | 27.616667 | 8.242012 | 27.61666 | 8.461076 |  | 10.333333 | 88.633333 | 8.614322 | 4.3387
| 27.6489 | 12.92773 | 27.633333 | 10.16853 | 27.633334 | 8.245364 | 27.63332 | 8.465927 |  | 10.35 | 88.65 | 8.614389 | 4.339511
| 27.66556 | 12.93243 | 27.65 | 10.17329 | 27.65 | 8.245364 | 27.64999 | 8.465927 |  | 10.366667 | 88.666667 | 8.614423 | 4.339923
| 27.68223 | 12.93727 | 27.666667 | 10.1779 | 27.666667 | 8.248717 | 27.66666 | 8.465927 |  | 10.383333 | 88.683333 | 8.614456 | 4.340323
| 27.69889 | 12.94211 | 27.683333 | 10.1779 | 27.683334 | 8.251971 | 27.68332 | 8.465927 |  | 10.4 | 88.7 | 8.61449 | 4.340735
| 27.71556 | 12.94681 | 27.7 | 10.18266 | 27.7 | 8.251971 | 27.69999 | 8.470636 |  | 10.416667 | 88.716667 | 8.614524 | 4.341146
| 27.73223 | 12.95166 | 27.716667 | 10.18741 | 27.716667 | 8.255324 | 27.71666 | 8.470636 |  | 10.433333 | 88.733333 | 8.614557 | 4.341546
| 27.74889 | 12.9565 | 27.733333 | 10.19203 | 27.733334 | 8.258677 | 27.73332 | 8.470636 |  | 10.45 | 88.75 | 8.614591 | 4.341958
| 27.76556 | 12.96134 | 27.75 | 10.19203 | 27.75 | 8.262029 | 27.74999 | 8.475487 |  | 10.466667 | 88.766667 | 8.614624 | 4.342358
| 27.78222 | 12.96604 | 27.766667 | 10.19678 | 27.766667 | 8.262029 | 27.76666 | 8.475487 |  | 10.483333 | 88.783333 | 8.614658 | 4.342769
| 27.79889 | 12.97089 | 27.783333 | 10.20154 | 27.783334 | 8.265283 | 27.78332 | 8.475487 |  | 10.5 | 88.8 | 8.614692 | 4.343181
| 27.81556 | 12.97089 | 27.8 | 10.20615 | 27.8 | 8.268636 | 27.79999 | 8.480338 |  | 10.516667 | 88.816667 | 8.614725 | 4.343581
| 27.83222 | 12.97573 | 27.816667 | 10.21091 | 27.816667 | 8.271989 | 27.81666 | 8.480338 |  | 10.533333 | 88.833333 | 8.614759 | 4.343993
| 27.84889 | 12.98043 | 27.833333 | 10.21091 | 27.833334 | 8.275243 | 27.83332 | 8.480338 |  | 10.55 | 88.85 | 8.614793 | 4.344405
| 27.86555 | 12.98527 | 27.85 | 10.21566 | 27.85 | 8.278596 | 27.84999 | 8.485046 |  | 10.566667 | 88.866667 | 8.614826 | 4.344804
| 27.88222 | 12.99012 | 27.866667 | 10.22028 | 27.866667 | 8.281949 | 27.86666 | 8.485046 |  | 10.583333 | 88.883333 | 8.61486 | 4.345216
| 27.89889 | 12.99966 | 27.883333 | 10.22503 | 27.883334 | 8.285203 | 27.88332 | 8.489897 |  | 10.6 | 88.9 | 8.614894 | 4.345628
| 27.91555 | 13.0045 | 27.9 | 10.22979 | 27.9 | 8.291908 | 27.89999 | 8.494748 |  | 10.616667 | 88.916667 | 8.614927 | 4.346028
| 27.93222 | 13.00921 | 27.916667 | 10.2344 | 27.916667 | 8.295162 | 27.91666 | 8.494748 |  | 10.633333 | 88.933333 | 8.614961 | 4.346439
| 27.94888 | 13.01889 | 27.933333 | 10.23916 | 27.933334 | 8.298515 | 27.93332 | 8.499457 |  | 10.65 | 88.95 | 8.615028 | 4.347251
| 27.96555 | 13.02359 | 27.95 | 10.24391 | 27.95 | 8.301868 | 27.94999 | 8.504308 |  | 10.666667 | 88.966667 | 8.615062 | 4.347663
| 27.98222 | 13.02844 | 27.966667 | 10.24867 | 27.966667 | 8.305122 | 27.96666 | 8.509159 |  | 10.683333 | 88.983333 | 8.615096 | 4.348075
| 27.99888 | 13.03328 | 27.983333 | 10.24867 | 27.983334 | 8.308475 | 27.98332 | 8.513867 |  | 10.7 | 89 | 8.615129 | 4.348474
| 28.01555 | 13.04282 | 28 | 10.25329 | 28 | 8.311827 | 27.99999 | 8.518718 |  | 10.716667 | 89.016667 | 8.615163 | 4.348886
| 28.03221 | 13.04767 | 28.016667 | 10.25804 | 28.016667 | 8.315081 | 28.01666 | 8.523569 |  | 10.733333 | 89.033333 | 8.615197 | 4.349298
| 28.04888 | 13.05237 | 28.033333 | 10.2628 | 28.033334 | 8.318434 | 28.03332 | 8.528278 |  | 10.75 | 89.05 | 8.615264 | 4.35011
| 28.06555 | 13.06205 | 28.05 | 10.26741 | 28.05 | 8.321787 | 28.04999 | 8.533129 |  | 10.766667 | 89.066667 | 8.615298 | 4.350521
| 28.08221 | 13.06675 | 28.066667 | 10.26741 | 28.066667 | 8.325041 | 28.06666 | 8.53798 |  | 10.783333 | 89.083333 | 8.615331 | 4.350921
| 28.09888 | 13.0716 | 28.083333 | 10.27217 | 28.083334 | 8.328394 | 28.08332 | 8.542688 |  | 10.8 | 89.1 | 8.615365 | 4.351333
| 28.11554 | 13.0716 | 28.1 | 10.27692 | 28.1 | 8.331747 | 28.09999 | 8.542688 |  | 10.816667 | 89.116667 | 8.615399 | 4.351745
| 28.13221 | 13.07644 | 28.116667 | 10.28154 | 28.116667 | 8.335001 | 28.11666 | 8.547539 |  | 10.833333 | 89.133333 | 8.615432 | 4.352144
| 28.14888 | 13.08114 | 28.133333 | 10.28629 | 28.133334 | 8.338353 | 28.13332 | 8.55239 |  | 10.85 | 89.15 | 8.615466 | 4.352556
| 28.16554 | 13.08114 | 28.15 | 10.29105 | 28.15 | 8.341706 | 28.14999 | 8.557098 |  | 10.866667 | 89.166667 | 8.615533 | 4.353368
| 28.18221 | 13.08114 | 28.166667 | 10.29566 | 28.166667 | 8.34496 | 28.16666 | 8.561949 |  | 10.883333 | 89.183333 | 8.615567 | 4.35378
| 28.19887 | 13.08598 | 28.183333 | 10.29566 | 28.183334 | 8.348313 | 28.18332 | 8.566801 |  | 10.9 | 89.2 | 8.615601 | 4.354191
| 28.21554 | 13.08598 | 28.2 | 10.30042 | 28.2 | 8.351666 | 28.19999 | 8.566801 |  | 10.916667 | 89.216667 | 8.615634 | 4.354591
| 28.23221 | 13.08598 | 28.216667 | 10.30517 | 28.216667 | 8.35492 | 28.21666 | 8.571509 |  | 10.933333 | 89.233333 | 8.615668 | 4.355003
| 28.24887 | 13.08598 | 28.233333 | 10.30979 | 28.233334 | 8.358273 | 28.23332 | 8.57636 |  | 10.95 | 89.25 | 8.615702 | 4.355415
| 28.26554 | 13.09083 | 28.25 | 10.31454 | 28.25 | 8.361625 | 28.24999 | 8.581211 |  | 10.966667 | 89.266667 | 8.615735 | 4.355814
| 28.2822 | 13.09553 | 28.266667 | 10.3193 | 28.266667 | 8.364879 | 28.26666 | 8.585919 |  | 10.983333 | 89.283333 | 8.615769 | 4.356226
| 28.29887 | 13.10037 | 28.283333 | 10.32391 | 28.283334 | 8.364879 | 28.28332 | 8.59077 |  | 11 | 89.3 | 8.615802 | 4.356626
| 28.31554 | 13.10037 | 28.3 | 10.32867 | 28.3 | 8.368232 | 28.29999 | 8.59077 |  | 11.016667 | 89.316667 | 8.615836 | 4.357038
| 28.3322 | 13.10521 | 28.316667 | 10.33343 | 28.316667 | 8.371585 | 28.31666 | 8.595621 |  | 11.033333 | 89.333333 | 8.61587 | 4.35745
| 28.34887 | 13.10521 | 28.333333 | 10.33343 | 28.333334 | 8.371585 | 28.33332 | 8.595621 |  | 11.05 | 89.35 | 8.615903 | 4.357849
| 28.36553 | 13.10521 | 28.35 | 10.33804 | 28.35 | 8.374839 | 28.34999 | 8.60033 |  | 11.066667 | 89.366667 | 8.615937 | 4.358261
| 28.3822 | 13.10991 | 28.366667 | 10.3428 | 28.366667 | 8.374839 | 28.36666 | 8.605181 |  | 11.083333 | 89.383333 | 8.615971 | 4.358673
| 28.39887 | 13.10991 | 28.383333 | 10.34755 | 28.383334 | 8.378192 | 28.38332 | 8.605181 |  | 11.1 | 89.4 | 8.616004 | 4.359073
| 28.41553 | 13.10991 | 28.4 | 10.35217 | 28.4 | 8.378192 | 28.39999 | 8.610032 |  | 11.116667 | 89.416667 | 8.616038 | 4.359484
| 28.4322 | 13.11476 | 28.416667 | 10.35692 | 28.416667 | 8.381545 | 28.41666 | 8.610032 |  | 11.133333 | 89.433333 | 8.616105 | 4.360296
| 28.44886 | 13.11476 | 28.433333 | 10.36168 | 28.433334 | 8.384799 | 28.43332 | 8.61474 |  | 11.15 | 89.45 | 8.616139 | 4.360708
| 28.46553 | 13.11476 | 28.45 | 10.36629 | 28.45 | 8.388151 | 28.44999 | 8.61474 |  | 11.166667 | 89.466667 | 8.616173 | 4.36112
| 28.4822 | 13.11476 | 28.466667 | 10.37105 | 28.466667 | 8.391504 | 28.46666 | 8.61474 |  | 11.183333 | 89.483333 | 8.616206 | 4.361519
| 28.49886 | 13.1196 | 28.483333 | 10.37105 | 28.483334 | 8.394857 | 28.48332 | 8.61474 |  | 11.2 | 89.5 | 8.61624 | 4.361931
| 28.51553 | 13.1243 | 28.5 | 10.3758 | 28.5 | 8.398111 | 28.49999 | 8.619591 |  | 11.216667 | 89.516667 | 8.616274 | 4.362343
| 28.53219 | 13.1243 | 28.516667 | 10.38042 | 28.516667 | 8.401464 | 28.51666 | 8.619591 |  | 11.233333 | 89.533333 | 8.616307 | 4.362743
| 28.54886 | 13.12914 | 28.533333 | 10.38517 | 28.533334 | 8.401464 | 28.53332 | 8.624442 |  | 11.25 | 89.55 | 8.616341 | 4.363154
| 28.56553 | 13.13883 | 28.55 | 10.38993 | 28.55 | 8.404816 | 28.54999 | 8.624442 |  | 11.266667 | 89.566667 | 8.616375 | 4.363566
| 28.58219 | 13.14353 | 28.566667 | 10.39454 | 28.566667 | 8.408071 | 28.56666 | 8.629151 |  | 11.283333 | 89.583333 | 8.616408 | 4.363966
| 28.59886 | 13.14838 | 28.583333 | 10.3993 | 28.583334 | 8.411423 | 28.58332 | 8.629151 |  | 11.3 | 89.6 | 8.616408 | 4.363966
| 28.61552 | 13.15792 | 28.6 | 10.40405 | 28.6 | 8.411423 | 28.59999 | 8.634002 |  | 11.316667 | 89.616667 | 8.616442 | 4.364378
| 28.63219 | 13.16761 | 28.616667 | 10.40867 | 28.616667 | 8.414776 | 28.61666 | 8.638853 |  | 11.333333 | 89.633333 | 8.616476 | 4.36479
| 28.64886 | 13.17231 | 28.633333 | 10.41343 | 28.633334 | 8.41803 | 28.63332 | 8.638853 |  | 11.35 | 89.65 | 8.616509 | 4.365189
| 28.66552 | 13.18199 | 28.65 | 10.41818 | 28.65 | 8.41803 | 28.64999 | 8.643704 |  | 11.366667 | 89.666667 | 8.616543 | 4.365601
| 28.68219 | 13.19154 | 28.666667 | 10.41818 | 28.666667 | 8.421383 | 28.66666 | 8.648412 |  | 11.383333 | 89.683333 | 8.616577 | 4.366013
| 28.69885 | 13.19638 | 28.683333 | 10.4228 | 28.683334 | 8.424736 | 28.68332 | 8.648412 |  | 11.4 | 89.7 | 8.61661 | 4.366413
| 28.71552 | 13.20108 | 28.7 | 10.42755 | 28.7 | 8.42799 | 28.69999 | 8.653263 |  | 11.416667 | 89.716667 | 8.616644 | 4.366824
| 28.73219 | 13.20592 | 28.716667 | 10.43231 | 28.716667 | 8.431343 | 28.71666 | 8.653263 |  | 11.433333 | 89.733333 | 8.616678 | 4.367236
| 28.74885 | 13.21077 | 28.733333 | 10.43706 | 28.733334 | 8.434695 | 28.73332 | 8.653263 |  | 11.45 | 89.75 | 8.616711 | 4.367636
| 28.76552 | 13.21077 | 28.75 | 10.44168 | 28.75 | 8.441302 | 28.74999 | 8.653263 |  | 11.466667 | 89.766667 | 8.616745 | 4.368048
| 28.78218 | 13.21547 | 28.766667 | 10.44643 | 28.766667 | 8.444655 | 28.76666 | 8.658114 |  | 11.483333 | 89.783333 | 8.616779 | 4.36846
| 28.79885 | 13.22515 | 28.783333 | 10.45119 | 28.783334 | 8.447909 | 28.78332 | 8.658114 |  | 11.5 | 89.8 | 8.616812 | 4.368859
| 28.81552 | 13.22985 | 28.8 | 10.4558 | 28.8 | 8.451262 | 28.79999 | 8.658114 |  | 11.516667 | 89.816667 | 8.616846 | 4.369271
| 28.83218 | 13.2347 | 28.816667 | 10.46056 | 28.816667 | 8.451262 | 28.81666 | 8.662823 |  | 11.533333 | 89.833333 | 8.616846 | 4.369271
| 28.84885 | 13.23954 | 28.833333 | 10.46531 | 28.833334 | 8.454614 | 28.83332 | 8.662823 |  | 11.55 | 89.85 | 8.616879 | 4.369671
| 28.86551 | 13.24908 | 28.85 | 10.46993 | 28.85 | 8.457869 | 28.84999 | 8.667674 |  | 11.566667 | 89.866667 | 8.616913 | 4.370083
| 28.88218 | 13.25393 | 28.866667 | 10.47468 | 28.866667 | 8.461221 | 28.86666 | 8.667674 |  | 11.583333 | 89.883333 | 8.616947 | 4.370494
| 28.89885 | 13.25863 | 28.883333 | 10.47944 | 28.883334 | 8.464574 | 28.88332 | 8.672525 |  | 11.6 | 89.9 | 8.61698 | 4.370894
| 28.91551 | 13.26347 | 28.9 | 10.48405 | 28.9 | 8.464574 | 28.89999 | 8.677233 |  | 11.616667 | 89.916667 | 8.617014 | 4.371306
| 28.93218 | 13.26832 | 28.916667 | 10.48881 | 28.916667 | 8.467828 | 28.91666 | 8.677233 |  | 11.633333 | 89.933333 | 8.617048 | 4.371718
| 28.94884 | 13.27302 | 28.933333 | 10.48881 | 28.933334 | 8.471181 | 28.93332 | 8.682084 |  | 11.65 | 89.95 | 8.617081 | 4.372117
| 28.96551 | 13.27786 | 28.95 | 10.49356 | 28.95 | 8.474534 | 28.94999 | 8.682084 |  | 11.666667 | 89.966667 | 8.617115 | 4.372529
| 28.98218 | 13.2827 | 28.966667 | 10.49818 | 28.966667 | 8.477788 | 28.96666 | 8.686935 |  | 11.683333 | 89.983333 | 8.617149 | 4.372941
| 28.99884 | 13.2827 | 28.983333 | 10.50294 | 28.983334 | 8.481141 | 28.98332 | 8.691644 |  | 11.7 | 90 | 8.617182 | 4.373341
| 29.01551 | 13.2874 | 29 | 10.50769 | 29 | 8.487747 | 28.99999 | 8.691644 |  | 11.716667 | 90.016667 | 8.617182 | 4.373341
| 29.03217 | 13.29225 | 29.016667 | 10.51231 | 29.016667 | 8.4911 | 29.01666 | 8.696495 |  | 11.733333 | 90.033333 | 8.617216 | 4.373753
| 29.04884 | 13.29225 | 29.033333 | 10.51706 | 29.033334 | 8.494453 | 29.03332 | 8.701346 |  | 11.75 | 90.05 | 8.61725 | 4.374164
| 29.06551 | 13.29225 | 29.05 | 10.51706 | 29.05 | 8.497707 | 29.04999 | 8.701346 |  | 11.766667 | 90.066667 | 8.617283 | 4.374564
| 29.08217 | 13.29709 | 29.066667 | 10.52182 | 29.066667 | 8.50106 | 29.06666 | 8.706054 |  | 11.783333 | 90.083333 | 8.617317 | 4.374976
| 29.09884 | 13.29709 | 29.083333 | 10.52643 | 29.083334 | 8.504412 | 29.08332 | 8.706054 |  | 11.8 | 90.1 | 8.617351 | 4.375388
| 29.1155 | 13.30179 | 29.1 | 10.53119 | 29.1 | 8.507667 | 29.09999 | 8.710905 |  | 11.816667 | 90.116667 | 8.617384 | 4.375787
| 29.13217 | 13.30663 | 29.116667 | 10.53594 | 29.116667 | 8.511019 | 29.11666 | 8.710905 |  | 11.833333 | 90.133333 | 8.617418 | 4.376199
| 29.14884 | 13.31148 | 29.133333 | 10.54056 | 29.133334 | 8.511019 | 29.13332 | 8.710905 |  | 11.85 | 90.15 | 8.617452 | 4.376611
| 29.1655 | 13.31618 | 29.15 | 10.54531 | 29.15 | 8.514372 | 29.14999 | 8.715756 |  | 11.866667 | 90.166667 | 8.617485 | 4.377011
| 29.18217 | 13.32102 | 29.166667 | 10.55007 | 29.166667 | 8.517626 | 29.16666 | 8.715756 |  | 11.883333 | 90.183333 | 8.617519 | 4.377423
| 29.19883 | 13.32586 | 29.183333 | 10.55007 | 29.183334 | 8.517626 | 29.18332 | 8.720464 |  | 11.9 | 90.2 | 8.617553 | 4.377834
| 29.2155 | 13.33071 | 29.2 | 10.55468 | 29.2 | 8.520979 | 29.19999 | 8.725315 |  | 11.916667 | 90.216667 | 8.617553 | 4.377834
| 29.23217 | 13.33541 | 29.216667 | 10.55944 | 29.216667 | 8.524332 | 29.21666 | 8.730167 |  | 11.933333 | 90.233333 | 8.617586 | 4.378234
| 29.24883 | 13.34025 | 29.233333 | 10.56419 | 29.233334 | 8.527684 | 29.23332 | 8.739726 |  | 11.95 | 90.25 | 8.61762 | 4.378646
| 29.2655 | 13.34509 | 29.25 | 10.56881 | 29.25 | 8.530939 | 29.24999 | 8.739726 |  | 11.966667 | 90.266667 | 8.617654 | 4.379058
| 29.28216 | 13.34979 | 29.266667 | 10.56881 | 29.266667 | 8.534291 | 29.26666 | 8.744577 |  | 11.983333 | 90.283333 | 8.617687 | 4.379457
| 29.29883 | 13.35948 | 29.283333 | 10.57356 | 29.283334 | 8.537644 | 29.28332 | 8.749285 |  | 12 | 90.3 | 8.617721 | 4.379869
| 29.3155 | 13.36418 | 29.3 | 10.57832 | 29.3 | 8.540898 | 29.29999 | 8.754136 |  | 12.016667 | 90.316667 | 8.617721 | 4.379869
| 29.33216 | 13.37387 | 29.316667 | 10.58294 | 29.316667 | 8.544251 | 29.31666 | 8.758987 |  | 12.033333 | 90.333333 | 8.617755 | 4.380281
| 29.34883 | 13.37857 | 29.333333 | 10.58769 | 29.333334 | 8.547604 | 29.33332 | 8.763696 |  | 12.05 | 90.35 | 8.617788 | 4.380681
| 29.36549 | 13.38341 | 29.35 | 10.59245 | 29.35 | 8.550858 | 29.34999 | 8.763696 |  | 12.066667 | 90.366667 | 8.617822 | 4.381093
| 29.38216 | 13.38825 | 29.366667 | 10.59706 | 29.366667 | 8.55421 | 29.36666 | 8.768547 |  | 12.083333 | 90.383333 | 8.617856 | 4.381504
| 29.39883 | 13.39296 | 29.383333 | 10.60182 | 29.383334 | 8.55421 | 29.38332 | 8.773398 |  | 12.1 | 90.4 | 8.617889 | 4.381904
| 29.41549 | 13.3978 | 29.4 | 10.60182 | 29.4 | 8.557563 | 29.39999 | 8.773398 |  | 12.116667 | 90.416667 | 8.617923 | 4.382316
| 29.43216 | 13.40264 | 29.416667 | 10.60657 | 29.416667 | 8.557563 | 29.41666 | 8.778106 |  | 12.133333 | 90.433333 | 8.617957 | 4.382728
| 29.44882 | 13.40734 | 29.433333 | 10.61119 | 29.433334 | 8.560817 | 29.43332 | 8.778106 |  | 12.15 | 90.45 | 8.61799 | 4.383127
| 29.46549 | 13.41219 | 29.45 | 10.61119 | 29.45 | 8.56417 | 29.44999 | 8.778106 |  | 12.166667 | 90.466667 | 8.618024 | 4.383539
| 29.48216 | 13.41703 | 29.466667 | 10.61594 | 29.466667 | 8.567523 | 29.46666 | 8.782957 |  | 12.183333 | 90.483333 | 8.618057 | 4.383939
| 29.49882 | 13.42173 | 29.483333 | 10.6207 | 29.483334 | 8.570777 | 29.48332 | 8.782957 |  | 12.2 | 90.5 | 8.618091 | 4.384351
| 29.51549 | 13.42657 | 29.5 | 10.62545 | 29.5 | 8.570777 | 29.49999 | 8.787808 |  | 12.216667 | 90.516667 | 8.618091 | 4.384351
| 29.53215 | 13.43142 | 29.516667 | 10.62545 | 29.516667 | 8.57413 | 29.51666 | 8.787808 |  | 12.233333 | 90.533333 | 8.618125 | 4.384763
| 29.54882 | 13.43612 | 29.533333 | 10.63007 | 29.533334 | 8.577482 | 29.53332 | 8.792517 |  | 12.25 | 90.55 | 8.618158 | 4.385162
| 29.56549 | 13.44096 | 29.55 | 10.63482 | 29.55 | 8.580736 | 29.54999 | 8.797368 |  | 12.266667 | 90.566667 | 8.618192 | 4.385574
| 29.58215 | 13.4458 | 29.566667 | 10.63482 | 29.566667 | 8.584089 | 29.56666 | 8.802219 |  | 12.283333 | 90.583333 | 8.618226 | 4.385986
| 29.59882 | 13.4458 | 29.583333 | 10.63958 | 29.583334 | 8.587442 | 29.58332 | 8.802219 |  | 12.3 | 90.6 | 8.618259 | 4.386386
| 29.61548 | 13.4505 | 29.6 | 10.64419 | 29.6 | 8.590696 | 29.59999 | 8.806927 |  | 12.316667 | 90.616667 | 8.618293 | 4.386797
| 29.63215 | 13.46019 | 29.616667 | 10.64895 | 29.616667 | 8.594049 | 29.61666 | 8.806927 |  | 12.333333 | 90.633333 | 8.618327 | 4.387209
| 29.64882 | 13.46489 | 29.633333 | 10.6537 | 29.633334 | 8.597402 | 29.63332 | 8.806927 |  | 12.35 | 90.65 | 8.61836 | 4.387609
| 29.66548 | 13.47458 | 29.65 | 10.65832 | 29.65 | 8.600656 | 29.64999 | 8.806927 |  | 12.366667 | 90.666667 | 8.618394 | 4.388021
| 29.68215 | 13.47928 | 29.666667 | 10.66308 | 29.666667 | 8.604008 | 29.66666 | 8.806927 |  | 12.383333 | 90.683333 | 8.618428 | 4.388433
| 29.69881 | 13.48412 | 29.683333 | 10.66783 | 29.683334 | 8.607361 | 29.68332 | 8.806927 |  | 12.4 | 90.7 | 8.618461 | 4.388832
| 29.71548 | 13.48412 | 29.7 | 10.66783 | 29.7 | 8.610615 | 29.69999 | 8.806927 |  | 12.416667 | 90.716667 | 8.618495 | 4.389244
| 29.73215 | 13.48896 | 29.716667 | 10.67245 | 29.716667 | 8.617321 | 29.71666 | 8.806927 |  | 12.433333 | 90.733333 | 8.618529 | 4.389656
| 29.74881 | 13.49367 | 29.733333 | 10.6772 | 29.733334 | 8.620575 | 29.73332 | 8.802219 |  | 12.45 | 90.75 | 8.618562 | 4.390056
| 29.76548 | 13.49851 | 29.75 | 10.6772 | 29.75 | 8.623928 | 29.74999 | 8.802219 |  | 12.466667 | 90.766667 | 8.618596 | 4.390467
| 29.78214 | 13.50335 | 29.766667 | 10.68196 | 29.766667 | 8.62728 | 29.76666 | 8.806927 |  | 12.483333 | 90.783333 | 8.61863 | 4.390879
| 29.79881 | 13.50819 | 29.783333 | 10.68657 | 29.783334 | 8.630534 | 29.78332 | 8.806927 |  | 12.5 | 90.8 | 8.618663 | 4.391279
| 29.81548 | 13.5129 | 29.8 | 10.69133 | 29.8 | 8.633887 | 29.79999 | 8.806927 |  | 12.516667 | 90.816667 | 8.618663 | 4.391279
| 29.83214 | 13.52258 | 29.816667 | 10.69608 | 29.816667 | 8.63724 | 29.81666 | 8.821338 |  | 12.533333 | 90.833333 | 8.618697 | 4.391691
| 29.84881 | 13.52728 | 29.833333 | 10.7007 | 29.833334 | 8.640494 | 29.83332 | 8.806927 |  | 12.55 | 90.85 | 8.618731 | 4.392103
| 29.86547 | 13.53697 | 29.85 | 10.70545 | 29.85 | 8.643847 | 29.84999 | 8.802219 |  | 12.566667 | 90.866667 | 8.618764 | 4.392502
| 29.88214 | 13.54167 | 29.866667 | 10.70545 | 29.866667 | 8.6472 | 29.86666 | 8.797368 |  | 12.583333 | 90.883333 | 8.618798 | 4.392914
| 29.89881 | 13.54651 | 29.883333 | 10.71021 | 29.883334 | 8.650552 | 29.88332 | 8.797368 |  | 12.6 | 90.9 | 8.618832 | 4.393326
| 29.91547 | 13.55606 | 29.9 | 10.71482 | 29.9 | 8.653806 | 29.89999 | 8.792517 |  | 12.616667 | 90.916667 | 8.618865 | 4.393726
| 29.93214 | 13.5609 | 29.916667 | 10.71958 | 29.916667 | 8.657159 | 29.91666 | 8.792517 |  | 12.633333 | 90.933333 | 8.618899 | 4.394137
| 29.9488 | 13.56574 | 29.933333 | 10.72433 | 29.933334 | 8.660512 | 29.93332 | 8.797368 |  | 12.65 | 90.95 | 8.618899 | 4.394137
| 29.96547 | 13.57044 | 29.95 | 10.72895 | 29.95 | 8.663766 | 29.94999 | 8.797368 |  | 12.666667 | 90.966667 | 8.618933 | 4.394549
| 29.98214 | 13.57529 | 29.966667 | 10.7337 | 29.966667 | 8.667119 | 29.96666 | 8.802219 |  | 12.683333 | 90.983333 | 8.618966 | 4.394949
| 29.9988 | 13.58013 | 29.983333 | 10.73846 | 29.983334 | 8.670471 | 29.98332 | 8.802219 |  | 12.7 | 91 | 8.619 | 4.395361
| 30.01547 | 13.58483 | 30 | 10.74308 | 30 | 8.670471 | 29.99999 | 8.806927 |  | 12.716667 | 91.016667 | 8.619034 | 4.395773
| 30.03213 | 13.58967 | 30.016667 | 10.74783 | 30.016667 | 8.673726 | 30.01666 | 8.811778 |  | 12.733333 | 91.033333 | 8.619034 | 4.395773
| 30.0488 | 13.58967 | 30.033333 | 10.75259 | 30.033334 | 8.677078 | 30.03332 | 8.811778 |  | 12.75 | 91.05 | 8.619067 | 4.396172
| 30.06547 | 13.59452 | 30.05 | 10.7572 | 30.05 | 8.680431 | 30.04999 | 8.816629 |  | 12.766667 | 91.066667 | 8.619101 | 4.396584
| 30.08213 | 13.59452 | 30.066667 | 10.76196 | 30.066667 | 8.683685 | 30.06666 | 8.821338 |  | 12.783333 | 91.083333 | 8.619134 | 4.396984
| 30.0988 | 13.59452 | 30.083333 | 10.76671 | 30.083334 | 8.683685 | 30.08332 | 8.821338 |  | 12.8 | 91.1 | 8.619134 | 4.396984
| 30.11546 | 13.59922 | 30.1 | 10.76671 | 30.1 | 8.687038 | 30.09999 | 8.826189 |  | 12.816667 | 91.116667 | 8.619168 | 4.397396
| 30.13213 | 13.60406 | 30.116667 | 10.77133 | 30.116667 | 8.690391 | 30.11666 | 8.83104 |  | 12.833333 | 91.133333 | 8.619202 | 4.397807
| 30.1488 | 13.60406 | 30.133333 | 10.77608 | 30.133334 | 8.690391 | 30.13332 | 8.835891 |  | 12.85 | 91.15 | 8.619235 | 4.398207
| 30.16546 | 13.6089 | 30.15 | 10.78545 | 30.15 | 8.693645 | 30.14999 | 8.840599 |  | 12.866667 | 91.166667 | 8.619235 | 4.398207
| 30.18213 | 13.61361 | 30.166667 | 10.78545 | 30.166667 | 8.693645 | 30.16666 | 8.850301 |  | 12.883333 | 91.183333 | 8.619269 | 4.398619
| 30.19879 | 13.61845 | 30.183333 | 10.79021 | 30.183334 | 8.696998 | 30.18332 | 8.85501 |  | 12.9 | 91.2 | 8.619303 | 4.399031
| 30.21546 | 13.61845 | 30.2 | 10.79496 | 30.2 | 8.70035 | 30.19999 | 8.85501 |  | 12.916667 | 91.216667 | 8.619336 | 4.399431
| 30.23213 | 13.62329 | 30.216667 | 10.79972 | 30.216667 | 8.703604 | 30.21666 | 8.859861 |  | 12.933333 | 91.233333 | 8.61937 | 4.399842
| 30.24879 | 13.62329 | 30.233333 | 10.80433 | 30.233334 | 8.706957 | 30.23332 | 8.85501 |  | 12.95 | 91.25 | 8.619404 | 4.400254
| 30.26546 | 13.62799 | 30.25 | 10.80909 | 30.25 | 8.71031 | 30.24999 | 8.86942 |  | 12.966667 | 91.266667 | 8.619437 | 4.400654
| 30.28212 | 13.62799 | 30.266667 | 10.81384 | 30.266667 | 8.713564 | 30.26666 | 8.88383 |  | 12.983333 | 91.283333 | 8.619437 | 4.400654
| 30.29879 | 13.62799 | 30.283333 | 10.81846 | 30.283334 | 8.716917 | 30.28332 | 8.893533 |  | 13 | 91.3 | 8.619471 | 4.401066
| 30.31546 | 13.63284 | 30.3 | 10.81846 | 30.3 | 8.720269 | 30.29999 | 8.903092 |  | 13.016667 | 91.316667 | 8.619505 | 4.401477
| 30.33212 | 13.63768 | 30.316667 | 10.82322 | 30.316667 | 8.723524 | 30.31666 | 8.907943 |  | 13.033333 | 91.333333 | 8.619538 | 4.401877
| 30.34879 | 13.63768 | 30.333333 | 10.82797 | 30.333334 | 8.726876 | 30.33332 | 8.912651 |  | 13.05 | 91.35 | 8.619572 | 4.402289
| 30.36545 | 13.64238 | 30.35 | 10.83259 | 30.35 | 8.730229 | 30.34999 | 8.917502 |  | 13.066667 | 91.366667 | 8.619572 | 4.402289
| 30.38212 | 13.64238 | 30.366667 | 10.83259 | 30.366667 | 8.730229 | 30.36666 | 8.922353 |  | 13.083333 | 91.383333 | 8.619606 | 4.402701
| 30.39879 | 13.64722 | 30.383333 | 10.83734 | 30.383334 | 8.733483 | 30.38332 | 8.927062 |  | 13.1 | 91.4 | 8.619639 | 4.403101
| 30.41545 | 13.65207 | 30.4 | 10.8421 | 30.4 | 8.736836 | 30.39999 | 8.927062 |  | 13.116667 | 91.416667 | 8.619673 | 4.403512
| 30.43212 | 13.65677 | 30.416667 | 10.8421 | 30.416667 | 8.740189 | 30.41666 | 8.927062 |  | 13.133333 | 91.433333 | 8.619707 | 4.403924
| 30.44878 | 13.66161 | 30.433333 | 10.84671 | 30.433334 | 8.743443 | 30.43332 | 8.927062 |  | 13.15 | 91.45 | 8.61974 | 4.404324
| 30.46545 | 13.66645 | 30.45 | 10.85147 | 30.45 | 8.746796 | 30.44999 | 8.922353 |  | 13.166667 | 91.466667 | 8.619774 | 4.404736
| 30.48212 | 13.66645 | 30.466667 | 10.85147 | 30.466667 | 8.750148 | 30.46666 | 8.922353 |  | 13.183333 | 91.483333 | 8.619774 | 4.404736
| 30.49878 | 13.67115 | 30.483333 | 10.85622 | 30.483334 | 8.753402 | 30.48332 | 8.922353 |  | 13.2 | 91.5 | 8.619808 | 4.405148
| 30.51545 | 13.68084 | 30.5 | 10.86084 | 30.5 | 8.756755 | 30.49999 | 8.922353 |  | 13.216667 | 91.516667 | 8.619841 | 4.405547
| 30.53211 | 13.68554 | 30.516667 | 10.86559 | 30.516667 | 8.763362 | 30.51666 | 8.917502 |  | 13.233333 | 91.533333 | 8.619875 | 4.405959
| 30.54878 | 13.69038 | 30.533333 | 10.87035 | 30.533334 | 8.763362 | 30.53332 | 8.917502 |  | 13.25 | 91.55 | 8.619909 | 4.406371
| 30.56545 | 13.70007 | 30.55 | 10.87496 | 30.55 | 8.766715 | 30.54999 | 8.912651 |  | 13.266667 | 91.566667 | 8.619942 | 4.406771
| 30.58211 | 13.70477 | 30.566667 | 10.87496 | 30.566667 | 8.770067 | 30.56666 | 8.912651 |  | 13.283333 | 91.583333 | 8.619976 | 4.407182
| 30.59878 | 13.70961 | 30.583333 | 10.87972 | 30.583334 | 8.773322 | 30.58332 | 8.907943 |  | 13.3 | 91.6 | 8.619976 | 4.407182
| 30.61544 | 13.71446 | 30.6 | 10.88447 | 30.6 | 8.776674 | 30.59999 | 8.907943 |  | 13.316667 | 91.616667 | 8.62001 | 4.407594
| 30.63211 | 13.71916 | 30.616667 | 10.88909 | 30.616667 | 8.780027 | 30.61666 | 8.903092 |  | 13.333333 | 91.633333 | 8.620043 | 4.407994
| 30.64878 | 13.724 | 30.633333 | 10.88909 | 30.633334 | 8.78338 | 30.63332 | 8.903092 |  | 13.35 | 91.65 | 8.620077 | 4.408406
| 30.66544 | 13.72884 | 30.65 | 10.89384 | 30.65 | 8.786634 | 30.64999 | 8.898241 |  | 13.366667 | 91.666667 | 8.620111 | 4.408818
| 30.68211 | 13.73355 | 30.666667 | 10.8986 | 30.666667 | 8.789987 | 30.66666 | 8.898241 |  | 13.383333 | 91.683333 | 8.620144 | 4.409217
| 30.69877 | 13.73839 | 30.683333 | 10.90322 | 30.683334 | 8.793339 | 30.68332 | 8.898241 |  | 13.4 | 91.7 | 8.620178 | 4.409629
| 30.71544 | 13.74323 | 30.7 | 10.90797 | 30.7 | 8.796594 | 30.69999 | 8.898241 |  | 13.416667 | 91.716667 | 8.620178 | 4.409629
| 30.73211 | 13.74793 | 30.716667 | 10.91273 | 30.716667 | 8.799946 | 30.71666 | 8.903092 |  | 13.433333 | 91.733333 | 8.620211 | 4.410029
| 30.74877 | 13.75278 | 30.733333 | 10.91734 | 30.733334 | 8.803299 | 30.73332 | 8.903092 |  | 13.45 | 91.75 | 8.620245 | 4.410441
| 30.76544 | 13.75278 | 30.75 | 10.9221 | 30.75 | 8.803299 | 30.74999 | 8.903092 |  | 13.466667 | 91.766667 | 8.620279 | 4.410852
| 30.7821 | 13.75762 | 30.766667 | 10.92685 | 30.766667 | 8.809906 | 30.76666 | 8.903092 |  | 13.483333 | 91.783333 | 8.620312 | 4.411252
| 30.79877 | 13.76232 | 30.783333 | 10.93147 | 30.783334 | 8.813259 | 30.78332 | 8.898241 |  | 13.5 | 91.8 | 8.620346 | 4.411664
| 30.81544 | 13.76716 | 30.8 | 10.93622 | 30.8 | 8.816513 | 30.79999 | 8.898241 |  | 13.516667 | 91.816667 | 8.62038 | 4.412076
| 30.8321 | 13.76716 | 30.816667 | 10.94098 | 30.816667 | 8.819865 | 30.81666 | 8.898241 |  | 13.533333 | 91.833333 | 8.62038 | 4.412076
| 30.84877 | 13.77201 | 30.833333 | 10.94559 | 30.833334 | 8.823218 | 30.83332 | 8.903092 |  | 13.55 | 91.85 | 8.620413 | 4.412475
| 30.86543 | 13.77671 | 30.85 | 10.94559 | 30.85 | 8.819865 | 30.84999 | 8.898241 |  | 13.566667 | 91.866667 | 8.620447 | 4.412887
| 30.8821 | 13.78155 | 30.866667 | 10.95035 | 30.866667 | 8.819865 | 30.86666 | 8.898241 |  | 13.583333 | 91.883333 | 8.620481 | 4.413299
| 30.89877 | 13.78639 | 30.883333 | 10.9551 | 30.883334 | 8.819865 | 30.88332 | 8.903092 |  | 13.6 | 91.9 | 8.620514 | 4.413699
| 30.91543 | 13.79594 | 30.9 | 10.95972 | 30.9 | 8.823218 | 30.89999 | 8.903092 |  | 13.616667 | 91.916667 | 8.620548 | 4.414111
| 30.9321 | 13.80078 | 30.916667 | 10.96447 | 30.916667 | 8.829825 | 30.91666 | 8.907943 |  | 13.633333 | 91.933333 | 8.620548 | 4.414111
| 30.94876 | 13.80078 | 30.933333 | 10.96923 | 30.933334 | 8.829825 | 30.93332 | 8.922353 |  | 13.65 | 91.95 | 8.620582 | 4.414522
| 30.96543 | 13.80548 | 30.95 | 10.96923 | 30.95 | 8.826472 | 30.94999 | 8.912651 |  | 13.666667 | 91.966667 | 8.620615 | 4.414922
| 30.9821 | 13.80548 | 30.966667 | 10.97384 | 30.966667 | 8.826472 | 30.96666 | 8.907943 |  | 13.683333 | 91.983333 | 8.620649 | 4.415334
| 30.99876 | 13.81032 | 30.983333 | 10.9786 | 30.983334 | 8.826472 | 30.98332 | 8.907943 |  | 13.7 | 92 | 8.620683 | 4.415746
| 31.01543 | 13.81032 | 31 | 10.98336 | 31 | 8.829825 | 30.99999 | 8.903092 |  | 13.716667 | 92.016667 | 8.620716 | 4.416145
| 31.03209 | 13.81517 | 31.016667 | 10.98811 | 31.016667 | 8.829825 | 31.01666 | 8.907943 |  | 13.733333 | 92.033333 | 8.620716 | 4.416145
| 31.04876 | 13.81987 | 31.033333 | 10.99273 | 31.033334 | 8.829825 | 31.03332 | 8.907943 |  | 13.75 | 92.05 | 8.62075 | 4.416557
| 31.06543 | 13.82471 | 31.05 | 10.99748 | 31.05 | 8.833178 | 31.04999 | 8.907943 |  | 13.766667 | 92.066667 | 8.620784 | 4.416969
| 31.08209 | 13.82955 | 31.066667 | 10.99748 | 31.066667 | 8.836432 | 31.06666 | 8.907943 |  | 13.783333 | 92.083333 | 8.620817 | 4.417369
| 31.09876 | 13.83425 | 31.083333 | 11.00224 | 31.083334 | 8.836432 | 31.08332 | 8.912651 |  | 13.8 | 92.1 | 8.620851 | 4.417781
| 31.11542 | 13.8391 | 31.1 | 11.00685 | 31.1 | 8.839785 | 31.09999 | 8.912651 |  | 13.816667 | 92.116667 | 8.620851 | 4.417781
| 31.13209 | 13.8391 | 31.116667 | 11.00685 | 31.116667 | 8.843137 | 31.11666 | 8.912651 |  | 13.833333 | 92.133333 | 8.620885 | 4.418192
| 31.14876 | 13.84394 | 31.133333 | 11.01161 | 31.133334 | 8.846392 | 31.13332 | 8.912651 |  | 13.85 | 92.15 | 8.620918 | 4.418592
| 31.16542 | 13.84864 | 31.15 | 11.01636 | 31.15 | 8.849744 | 31.14999 | 8.912651 |  | 13.866667 | 92.166667 | 8.620952 | 4.419004
| 31.18209 | 13.85349 | 31.166667 | 11.01636 | 31.166667 | 8.853097 | 31.16666 | 8.917502 |  | 13.883333 | 92.183333 | 8.620952 | 4.419004
| 31.19875 | 13.85833 | 31.183333 | 11.02098 | 31.183334 | 8.856351 | 31.18332 | 8.917502 |  | 13.9 | 92.2 | 8.620986 | 4.419416
| 31.21542 | 13.86303 | 31.2 | 11.02573 | 31.2 | 8.859704 | 31.19999 | 8.922353 |  | 13.916667 | 92.216667 | 8.621019 | 4.419815
| 31.23209 | 13.86787 | 31.216667 | 11.03049 | 31.216667 | 8.863057 | 31.21666 | 8.927062 |  | 13.933333 | 92.233333 | 8.621019 | 4.419815
| 31.24875 | 13.87272 | 31.233333 | 11.03049 | 31.233334 | 8.866311 | 31.23332 | 8.927062 |  | 13.95 | 92.25 | 8.621053 | 4.420227
| 31.26542 | 13.87742 | 31.25 | 11.0351 | 31.25 | 8.869663 | 31.24999 | 8.931913 |  | 13.966667 | 92.266667 | 8.621087 | 4.420639
| 31.28208 | 13.88226 | 31.266667 | 11.03986 | 31.266667 | 8.879623 | 31.26666 | 8.936764 |  | 13.983333 | 92.283333 | 8.621087 | 4.420639
| 31.29875 | 13.8871 | 31.283333 | 11.03986 | 31.283334 | 8.88623 | 31.28332 | 8.946323 |  | 14 | 92.3 | 8.62112 | 4.421039
| 31.31542 | 13.89195 | 31.3 | 11.04461 | 31.3 | 8.889583 | 31.29999 | 8.951174 |  | 14.016667 | 92.316667 | 8.621154 | 4.421451
| 31.33208 | 13.89665 | 31.316667 | 11.04923 | 31.316667 | 8.89619 | 31.31666 | 8.951174 |  | 14.033333 | 92.333333 | 8.621188 | 4.421862
| 31.34875 | 13.90149 | 31.333333 | 11.05398 | 31.333334 | 8.892935 | 31.33332 | 8.955883 |  | 14.05 | 92.35 | 8.621188 | 4.421862
| 31.36541 | 13.90149 | 31.35 | 11.05874 | 31.35 | 8.89619 | 31.34999 | 8.946323 |  | 14.066667 | 92.366667 | 8.621221 | 4.422262
| 31.38208 | 13.91103 | 31.366667 | 11.06336 | 31.366667 | 8.906248 | 31.36666 | 8.955883 |  | 14.083333 | 92.383333 | 8.621255 | 4.422674
| 31.39875 | 13.91588 | 31.383333 | 11.06336 | 31.383334 | 8.912855 | 31.38332 | 8.965585 |  | 14.1 | 92.4 | 8.621255 | 4.422674
| 31.41541 | 13.92072 | 31.4 | 11.06811 | 31.4 | 8.919461 | 31.39999 | 8.975144 |  | 14.116667 | 92.416667 | 8.621289 | 4.423086
| 31.43208 | 13.92542 | 31.416667 | 11.07287 | 31.416667 | 8.926167 | 31.41666 | 8.979995 |  | 14.133333 | 92.433333 | 8.621322 | 4.423485
| 31.44874 | 13.93511 | 31.433333 | 11.07748 | 31.433334 | 8.929421 | 31.43332 | 8.984704 |  | 14.15 | 92.45 | 8.621322 | 4.423485
| 31.46541 | 13.93981 | 31.45 | 11.07748 | 31.45 | 8.932774 | 31.44999 | 8.989555 |  | 14.166667 | 92.466667 | 8.621356 | 4.423897
| 31.48208 | 13.94465 | 31.466667 | 11.08224 | 31.466667 | 8.936127 | 31.46666 | 8.994406 |  | 14.183333 | 92.483333 | 8.621389 | 4.424297
| 31.49874 | 13.94949 | 31.483333 | 11.08699 | 31.483334 | 8.939381 | 31.48332 | 8.999114 |  | 14.2 | 92.5 | 8.621389 | 4.424297
| 31.51541 | 13.95419 | 31.5 | 11.09161 | 31.5 | 8.946086 | 31.49999 | 9.003965 |  | 14.216667 | 92.516667 | 8.621423 | 4.424709
| 31.53207 | 13.95904 | 31.516667 | 11.09636 | 31.516667 | 8.94934 | 31.51666 | 9.008816 |  | 14.233333 | 92.533333 | 8.621457 | 4.425121
| 31.54874 | 13.96388 | 31.533333 | 11.10112 | 31.533334 | 8.94934 | 31.53332 | 9.013667 |  | 14.25 | 92.55 | 8.621457 | 4.425121
| 31.56541 | 13.96858 | 31.55 | 11.10573 | 31.55 | 8.952693 | 31.54999 | 9.018376 |  | 14.266667 | 92.566667 | 8.62149 | 4.42552
| 31.58207 | 13.97342 | 31.566667 | 11.11049 | 31.566667 | 8.956046 | 31.56666 | 9.023227 |  | 14.283333 | 92.583333 | 8.621524 | 4.425932
| 31.59874 | 13.97827 | 31.583333 | 11.11524 | 31.583334 | 8.9593 | 31.58332 | 9.023227 |  | 14.3 | 92.6 | 8.621524 | 4.425932
| 31.6154 | 13.98297 | 31.6 | 11.11986 | 31.6 | 8.9593 | 31.59999 | 9.023227 |  | 14.316667 | 92.616667 | 8.621558 | 4.426344
| 31.63207 | 13.98781 | 31.616667 | 11.12461 | 31.616667 | 8.962653 | 31.61666 | 9.028078 |  | 14.333333 | 92.633333 | 8.621591 | 4.426744
| 31.64874 | 13.99266 | 31.633333 | 11.12937 | 31.633334 | 8.966005 | 31.63332 | 9.028078 |  | 14.35 | 92.65 | 8.621591 | 4.426744
| 31.6654 | 13.99736 | 31.65 | 11.13398 | 31.65 | 8.966005 | 31.64999 | 9.028078 |  | 14.366667 | 92.666667 | 8.621625 | 4.427155
| 31.68207 | 14.0022 | 31.666667 | 11.13398 | 31.666667 | 8.969259 | 31.66666 | 9.032786 |  | 14.383333 | 92.683333 | 8.621659 | 4.427567
| 31.69873 | 14.00704 | 31.683333 | 11.13874 | 31.683334 | 8.972612 | 31.68332 | 9.032786 |  | 14.4 | 92.7 | 8.621692 | 4.427967
| 31.7154 | 14.00704 | 31.7 | 11.14349 | 31.7 | 8.975965 | 31.69999 | 9.032786 |  | 14.416667 | 92.716667 | 8.621692 | 4.427967
| 31.73207 | 14.01174 | 31.716667 | 11.14811 | 31.716667 | 8.975965 | 31.71666 | 9.032786 |  | 14.433333 | 92.733333 | 8.621726 | 4.428379
| 31.74873 | 14.01659 | 31.733333 | 11.15287 | 31.733334 | 8.979219 | 31.73332 | 9.037637 |  | 14.45 | 92.75 | 8.62176 | 4.428791
| 31.7654 | 14.01659 | 31.75 | 11.15762 | 31.75 | 8.982572 | 31.74999 | 9.037637 |  | 14.466667 | 92.766667 | 8.62176 | 4.428791
| 31.78206 | 14.02613 | 31.766667 | 11.16238 | 31.766667 | 8.982572 | 31.76666 | 9.042488 |  | 14.483333 | 92.783333 | 8.621793 | 4.42919
| 31.79873 | 14.03097 | 31.783333 | 11.16238 | 31.783334 | 8.985925 | 31.78332 | 9.047197 |  | 14.5 | 92.8 | 8.621827 | 4.429602
| 31.8154 | 14.03582 | 31.8 | 11.16699 | 31.8 | 8.989179 | 31.79999 | 9.052048 |  | 14.516667 | 92.816667 | 8.621861 | 4.430014
| 31.83206 | 14.04052 | 31.816667 | 11.17175 | 31.816667 | 8.989179 | 31.81666 | 9.056899 |  | 14.533333 | 92.833333 | 8.621861 | 4.430014
| 31.84873 | 14.04536 | 31.833333 | 11.1765 | 31.833334 | 8.992531 | 31.83332 | 9.061607 |  | 14.55 | 92.85 | 8.621894 | 4.430414
| 31.86539 | 14.0502 | 31.85 | 11.18112 | 31.85 | 8.995884 | 31.84999 | 9.061607 |  | 14.566667 | 92.866667 | 8.621928 | 4.430825
| 31.88206 | 14.0549 | 31.866667 | 11.18587 | 31.866667 | 8.995884 | 31.86665 | 9.066458 |  | 14.583333 | 92.883333 | 8.621962 | 4.431237
| 31.89873 | 14.05975 | 31.883333 | 11.19063 | 31.883334 | 8.999138 | 31.88332 | 9.071309 |  | 14.6 | 92.9 | 8.621962 | 4.431237
| 31.91539 | 14.06459 | 31.9 | 11.19524 | 31.9 | 9.002491 | 31.89999 | 9.071309 |  | 14.616667 | 92.916667 | 8.621995 | 4.431637
| 31.93206 | 14.06943 | 31.916667 | 11.2 | 31.916667 | 9.002491 | 31.91665 | 9.076017 |  | 14.633333 | 92.933333 | 8.622029 | 4.432049
| 31.94872 | 14.07413 | 31.933333 | 11.2 | 31.933334 | 9.005844 | 31.93332 | 9.076017 |  | 14.65 | 92.95 | 8.622063 | 4.432461
| 31.96539 | 14.07898 | 31.95 | 11.20475 | 31.95 | 9.009098 | 31.94999 | 9.076017 |  | 14.666667 | 92.966667 | 8.622063 | 4.432461
| 31.98206 | 14.08382 | 31.966667 | 11.20937 | 31.966667 | 9.009098 | 31.96665 | 9.080868 |  | 14.683333 | 92.983333 | 8.622096 | 4.43286
| 31.99872 | 14.09336 | 31.983333 | 11.21412 | 31.983334 | 9.012451 | 31.98332 | 9.080868 |  | 14.7 | 93 | 8.62213 | 4.433272
| 32.01539 | 14.09821 | 32 | 11.21888 | 32 | 9.015803 | 31.99999 | 9.08572 |  | 14.716667 | 93.016667 | 8.62213 | 4.433272
| 32.03205 | 14.10291 | 32.016667 | 11.22349 | 32.016667 | 9.019057 | 32.01665 | 9.090428 |  | 14.733333 | 93.033333 | 8.622164 | 4.433684
| 32.04872 | 14.10775 | 32.033333 | 11.22825 | 32.033334 | 9.019057 | 32.03332 | 9.095279 |  | 14.75 | 93.05 | 8.622197 | 4.434084
| 32.06539 | 14.1126 | 32.05 | 11.23301 | 32.05 | 9.02241 | 32.04999 | 9.095279 |  | 14.766667 | 93.066667 | 8.622197 | 4.434084
| 32.08205 | 14.1173 | 32.066667 | 11.23301 | 32.066667 | 9.025763 | 32.06665 | 9.10013 |  | 14.783333 | 93.083333 | 8.622231 | 4.434495
| 32.09872 | 14.12214 | 32.083333 | 11.23762 | 32.083334 | 9.029017 | 32.08332 | 9.104838 |  | 14.8 | 93.1 | 8.622265 | 4.434907
| 32.11538 | 14.12698 | 32.1 | 11.24238 | 32.1 | 9.03237 | 32.09999 | 9.109689 |  | 14.816667 | 93.116667 | 8.622265 | 4.434907
| 32.13205 | 14.13168 | 32.116667 | 11.24713 | 32.116667 | 9.03237 | 32.11665 | 9.11454 |  | 14.833333 | 93.133333 | 8.622298 | 4.435307
| 32.14872 | 14.13653 | 32.133333 | 11.25175 | 32.133334 | 9.035723 | 32.13332 | 9.119249 |  | 14.85 | 93.15 | 8.622332 | 4.435719
| 32.16538 | 14.14137 | 32.15 | 11.2565 | 32.15 | 9.039075 | 32.14999 | 9.1241 |  | 14.866667 | 93.166667 | 8.622332 | 4.435719
| 32.18205 | 14.14607 | 32.166667 | 11.26126 | 32.166667 | 9.042329 | 32.16665 | 9.128951 |  | 14.883333 | 93.183333 | 8.622366 | 4.436131
| 32.19871 | 14.14607 | 32.183333 | 11.26587 | 32.183334 | 9.045682 | 32.18332 | 9.133659 |  | 14.9 | 93.2 | 8.622399 | 4.43653
| 32.21538 | 14.15091 | 32.2 | 11.27063 | 32.2 | 9.045682 | 32.19999 | 9.13851 |  | 14.916667 | 93.216667 | 8.622399 | 4.43653
| 32.23205 | 14.15576 | 32.216667 | 11.27538 | 32.216667 | 9.049035 | 32.21665 | 9.13851 |  | 14.933333 | 93.233333 | 8.622433 | 4.436942
| 32.24871 | 14.16046 | 32.233333 | 11.28 | 32.233334 | 9.052289 | 32.23332 | 9.13851 |  | 14.95 | 93.25 | 8.622466 | 4.437342
| 32.26538 | 14.16046 | 32.25 | 11.28475 | 32.25 | 9.055642 | 32.24999 | 9.13851 |  | 14.966667 | 93.266667 | 8.622466 | 4.437342
| 32.28204 | 14.1653 | 32.266667 | 11.28475 | 32.266667 | 9.058994 | 32.26665 | 9.143361 |  | 14.983333 | 93.283333 | 8.6225 | 4.437754
| 32.29871 | 14.17014 | 32.283333 | 11.28951 | 32.283334 | 9.062249 | 32.28332 | 9.143361 |  | 15 | 93.3 | 8.622534 | 4.438165
| 32.31538 | 14.17014 | 32.3 | 11.29412 | 32.3 | 9.065601 | 32.29999 | 9.14807 |  | 15.016667 | 93.316667 | 8.622534 | 4.438165
| 32.33204 | 14.17014 | 32.316667 | 11.29888 | 32.316667 | 9.068954 | 32.31665 | 9.14807 |  | 15.033333 | 93.333333 | 8.622567 | 4.438565
| 32.34871 | 14.17484 | 32.333333 | 11.29888 | 32.333334 | 9.072208 | 32.33332 | 9.152921 |  | 15.05 | 93.35 | 8.622601 | 4.438977
| 32.36537 | 14.17484 | 32.35 | 11.30363 | 32.35 | 9.078914 | 32.34999 | 9.157772 |  | 15.066667 | 93.366667 | 8.622601 | 4.438977
| 32.38204 | 14.17969 | 32.366667 | 11.30825 | 32.366667 | 9.082168 | 32.36665 | 9.16248 |  | 15.083333 | 93.383333 | 8.622635 | 4.439389
| 32.39871 | 14.17969 | 32.383333 | 11.31301 | 32.383334 | 9.085521 | 32.38332 | 9.16248 |  | 15.1 | 93.4 | 8.622668 | 4.439789
| 32.41537 | 14.18453 | 32.4 | 11.31776 | 32.4 | 9.088873 | 32.39999 | 9.167331 |  | 15.116667 | 93.416667 | 8.622702 | 4.4402
| 32.43204 | 14.18453 | 32.416667 | 11.32238 | 32.416667 | 9.092127 | 32.41665 | 9.167331 |  | 15.133333 | 93.433333 | 8.622702 | 4.4402
| 32.4487 | 14.18923 | 32.433333 | 11.32713 | 32.433334 | 9.092127 | 32.43332 | 9.172182 |  | 15.15 | 93.45 | 8.622736 | 4.440612
| 32.46537 | 14.19407 | 32.45 | 11.32713 | 32.45 | 9.09548 | 32.44999 | 9.172182 |  | 15.166667 | 93.466667 | 8.622769 | 4.441012
| 32.48204 | 14.19407 | 32.466667 | 11.33189 | 32.466667 | 9.098833 | 32.46665 | 9.176891 |  | 15.183333 | 93.483333 | 8.622803 | 4.441424
| 32.4987 | 14.19892 | 32.483333 | 11.3365 | 32.483334 | 9.102087 | 32.48332 | 9.176891 |  | 15.2 | 93.5 | 8.622803 | 4.441424
| 32.51537 | 14.20362 | 32.5 | 11.34126 | 32.5 | 9.10544 | 32.49999 | 9.181742 |  | 15.216667 | 93.516667 | 8.622837 | 4.441835
| 32.53203 | 14.20846 | 32.516667 | 11.34126 | 32.516667 | 9.10544 | 32.51665 | 9.181742 |  | 15.233333 | 93.533333 | 8.62287 | 4.442235
| 32.5487 | 14.2133 | 32.533333 | 11.34601 | 32.533334 | 9.108792 | 32.53332 | 9.181742 |  | 15.25 | 93.55 | 8.62287 | 4.442235
| 32.56537 | 14.21801 | 32.55 | 11.35077 | 32.55 | 9.112047 | 32.54999 | 9.181742 |  | 15.266667 | 93.566667 | 8.622904 | 4.442647
| 32.58203 | 14.22285 | 32.566667 | 11.35538 | 32.566667 | 9.115399 | 32.56665 | 9.181742 |  | 15.283333 | 93.583333 | 8.622938 | 4.443059
| 32.5987 | 14.22769 | 32.583333 | 11.35538 | 32.583334 | 9.115399 | 32.58332 | 9.181742 |  | 15.3 | 93.6 | 8.622971 | 4.443459
| 32.61536 | 14.23239 | 32.6 | 11.36014 | 32.6 | 9.118752 | 32.59999 | 9.186593 |  | 15.316667 | 93.616667 | 8.622971 | 4.443459
| 32.63203 | 14.23724 | 32.616667 | 11.36014 | 32.616667 | 9.122006 | 32.61665 | 9.186593 |  | 15.333333 | 93.633333 | 8.623005 | 4.44387
| 32.6487 | 14.24208 | 32.633333 | 11.36489 | 32.633334 | 9.125359 | 32.63332 | 9.191301 |  | 15.35 | 93.65 | 8.623039 | 4.444282
| 32.66536 | 14.24678 | 32.65 | 11.36951 | 32.65 | 9.128712 | 32.64999 | 9.191301 |  | 15.366667 | 93.666667 | 8.623039 | 4.444282
| 32.68203 | 14.25162 | 32.666667 | 11.36951 | 32.666667 | 9.131966 | 32.66665 | 9.196152 |  | 15.383333 | 93.683333 | 8.623072 | 4.444682
| 32.69869 | 14.25647 | 32.683333 | 11.37426 | 32.683334 | 9.135319 | 32.68332 | 9.196152 |  | 15.4 | 93.7 | 8.623072 | 4.444682
| 32.71536 | 14.26131 | 32.7 | 11.37902 | 32.7 | 9.138671 | 32.69999 | 9.201003 |  | 15.416667 | 93.716667 | 8.623106 | 4.445094
| 32.73203 | 14.26601 | 32.716667 | 11.37902 | 32.716667 | 9.138671 | 32.71665 | 9.201003 |  | 15.433333 | 93.733333 | 8.62314 | 4.445505
| 32.74869 | 14.27085 | 32.733333 | 11.38363 | 32.733334 | 9.141925 | 32.73332 | 9.205854 |  | 15.45 | 93.75 | 8.62314 | 4.445505
| 32.76536 | 14.2757 | 32.75 | 11.38363 | 32.75 | 9.145278 | 32.74999 | 9.210563 |  | 15.466667 | 93.766667 | 8.623173 | 4.445905
| 32.78202 | 14.2804 | 32.766667 | 11.38839 | 32.766667 | 9.148631 | 32.76665 | 9.210563 |  | 15.483333 | 93.783333 | 8.623173 | 4.445905
| 32.79869 | 14.28524 | 32.783333 | 11.39315 | 32.783334 | 9.151885 | 32.78332 | 9.210563 |  | 15.5 | 93.8 | 8.623207 | 4.446317
| 32.81536 | 14.29008 | 32.8 | 11.39315 | 32.8 | 9.155238 | 32.79999 | 9.210563 |  | 15.516667 | 93.816667 | 8.623241 | 4.446729
| 32.83202 | 14.29008 | 32.816667 | 11.39776 | 32.816667 | 9.15859 | 32.81665 | 9.215414 |  | 15.533333 | 93.833333 | 8.623241 | 4.446729
| 32.84869 | 14.29478 | 32.833333 | 11.40252 | 32.833334 | 9.161845 | 32.83332 | 9.210563 |  | 15.55 | 93.85 | 8.623274 | 4.447129
| 32.86535 | 14.29963 | 32.85 | 11.40252 | 32.85 | 9.161845 | 32.84999 | 9.210563 |  | 15.566667 | 93.866667 | 8.623308 | 4.44754
| 32.88202 | 14.30447 | 32.866667 | 11.40727 | 32.866667 | 9.165197 | 32.86665 | 9.215414 |  | 15.583333 | 93.883333 | 8.623308 | 4.44754
| 32.89869 | 14.30447 | 32.883333 | 11.41189 | 32.883334 | 9.16855 | 32.88332 | 9.215414 |  | 15.6 | 93.9 | 8.623342 | 4.447952
| 32.91535 | 14.30917 | 32.9 | 11.41664 | 32.9 | 9.171903 | 32.89999 | 9.215414 |  | 15.616667 | 93.916667 | 8.623375 | 4.448352
| 32.93202 | 14.31401 | 32.916667 | 11.4214 | 32.916667 | 9.175157 | 32.91665 | 9.220265 |  | 15.633333 | 93.933333 | 8.623375 | 4.448352
| 32.94868 | 14.31886 | 32.933333 | 11.4214 | 32.933334 | 9.175157 | 32.93332 | 9.220265 |  | 15.65 | 93.95 | 8.623409 | 4.448764
| 32.96535 | 14.32356 | 32.95 | 11.42601 | 32.95 | 9.17851 | 32.94999 | 9.224973 |  | 15.666667 | 93.966667 | 8.623409 | 4.448764
| 32.98202 | 14.3284 | 32.966667 | 11.43077 | 32.966667 | 9.181862 | 32.96665 | 9.224973 |  | 15.683333 | 93.983333 | 8.623443 | 4.449175
| 32.99868 | 14.33324 | 32.983333 | 11.43077 | 32.983334 | 9.185116 | 32.98332 | 9.229824 |  | 15.7 | 94 | 8.623443 | 4.449175
| 33.01535 | 14.33795 | 33 | 11.43552 | 33 | 9.188469 | 32.99999 | 9.229824 |  | 15.716667 | 94.016667 | 8.623476 | 4.449575
| 33.03201 | 14.34279 | 33.016667 | 11.44014 | 33.016667 | 9.191822 | 33.01665 | 9.234675 |  | 15.733333 | 94.033333 | 8.62351 | 4.449987
| 33.04868 | 14.34763 | 33.033333 | 11.44489 | 33.033334 | 9.195076 | 33.03332 | 9.239383 |  | 15.75 | 94.05 | 8.62351 | 4.449987
| 33.06535 | 14.35233 | 33.05 | 11.44965 | 33.05 | 9.195076 | 33.04999 | 9.244234 |  | 15.766667 | 94.066667 | 8.623544 | 4.450399
| 33.08201 | 14.35718 | 33.066667 | 11.45426 | 33.066667 | 9.198429 | 33.06665 | 9.249086 |  | 15.783333 | 94.083333 | 8.623544 | 4.450399
| 33.09868 | 14.36202 | 33.083333 | 11.45902 | 33.083334 | 9.201782 | 33.08332 | 9.249086 |  | 15.8 | 94.1 | 8.623577 | 4.450799
| 33.11534 | 14.36672 | 33.1 | 11.45902 | 33.1 | 9.205036 | 33.09999 | 9.253794 |  | 15.816667 | 94.116667 | 8.623611 | 4.45121
| 33.13201 | 14.37156 | 33.116667 | 11.46377 | 33.116667 | 9.208388 | 33.11665 | 9.258645 |  | 15.833333 | 94.133333 | 8.623644 | 4.45161
| 33.14868 | 14.37641 | 33.133333 | 11.46839 | 33.133334 | 9.211741 | 33.13332 | 9.263496 |  | 15.85 | 94.15 | 8.623644 | 4.45161
| 33.16534 | 14.38111 | 33.15 | 11.47315 | 33.15 | 9.211741 | 33.14999 | 9.263496 |  | 15.866667 | 94.166667 | 8.623678 | 4.452022
| 33.18201 | 14.38595 | 33.166667 | 11.4779 | 33.166667 | 9.214995 | 33.16665 | 9.268204 |  | 15.883333 | 94.183333 | 8.623712 | 4.452434
| 33.19867 | 14.39079 | 33.183333 | 11.48252 | 33.183334 | 9.214995 | 33.18332 | 9.273055 |  | 15.9 | 94.2 | 8.623712 | 4.452434
| 33.21534 | 14.39549 | 33.2 | 11.48727 | 33.2 | 9.218348 | 33.19999 | 9.277906 |  | 15.916667 | 94.216667 | 8.623745 | 4.452833
| 33.23201 | 14.40034 | 33.216667 | 11.49203 | 33.216667 | 9.218348 | 33.21665 | 9.277906 |  | 15.933333 | 94.233333 | 8.623745 | 4.452833
| 33.24867 | 14.40518 | 33.233333 | 11.49203 | 33.233334 | 9.221701 | 33.23332 | 9.282615 |  | 15.95 | 94.25 | 8.623779 | 4.453245
| 33.26534 | 14.40988 | 33.25 | 11.49664 | 33.25 | 9.221701 | 33.24999 | 9.287466 |  | 15.966667 | 94.266667 | 8.623813 | 4.453657
| 33.282 | 14.41472 | 33.266667 | 11.5014 | 33.266667 | 9.224955 | 33.26665 | 9.292317 |  | 15.983333 | 94.283333 | 8.623813 | 4.453657
| 33.29867 | 14.41957 | 33.283333 | 11.50615 | 33.283334 | 9.228308 | 33.28332 | 9.292317 |  | 16 | 94.3 | 8.623846 | 4.454057
| 33.31534 | 14.42427 | 33.3 | 11.51077 | 33.3 | 9.23166 | 33.29999 | 9.297025 |  | 16.016667 | 94.316667 | 8.623846 | 4.454057
| 33.332 | 14.43395 | 33.316667 | 11.51077 | 33.316667 | 9.23166 | 33.31665 | 9.301876 |  | 16.033333 | 94.333333 | 8.62388 | 4.454469
| 33.34867 | 14.4388 | 33.333333 | 11.51552 | 33.333334 | 9.234914 | 33.33332 | 9.301876 |  | 16.05 | 94.35 | 8.623914 | 4.45488
| 33.36533 | 14.4435 | 33.35 | 11.52028 | 33.35 | 9.238267 | 33.34999 | 9.306727 |  | 16.066667 | 94.366667 | 8.623914 | 4.45488
| 33.382 | 14.4435 | 33.366667 | 11.52503 | 33.366667 | 9.24162 | 33.36665 | 9.306727 |  | 16.083333 | 94.383333 | 8.623947 | 4.45528
| 33.39867 | 14.44834 | 33.383333 | 11.52965 | 33.383334 | 9.244874 | 33.38332 | 9.311436 |  | 16.1 | 94.4 | 8.623947 | 4.45528
| 33.41533 | 14.45318 | 33.4 | 11.5344 | 33.4 | 9.248227 | 33.39999 | 9.311436 |  | 16.116667 | 94.416667 | 8.623981 | 4.455692
| 33.432 | 14.45789 | 33.416667 | 11.53916 | 33.416667 | 9.25158 | 33.41665 | 9.316287 |  | 16.133333 | 94.433333 | 8.623981 | 4.455692
| 33.44866 | 14.46273 | 33.433333 | 11.54377 | 33.433334 | 9.254834 | 33.43332 | 9.316287 |  | 16.15 | 94.45 | 8.624015 | 4.456104
| 33.46533 | 14.46757 | 33.45 | 11.54853 | 33.45 | 9.258186 | 33.44999 | 9.316287 |  | 16.166667 | 94.466667 | 8.624048 | 4.456503
| 33.482 | 14.46757 | 33.466667 | 11.54853 | 33.466667 | 9.261539 | 33.46665 | 9.316287 |  | 16.183333 | 94.483333 | 8.624048 | 4.456503
| 33.49866 | 14.47227 | 33.483333 | 11.55329 | 33.483334 | 9.264793 | 33.48332 | 9.316287 |  | 16.2 | 94.5 | 8.624082 | 4.456915
| 33.51533 | 14.47712 | 33.5 | 11.5579 | 33.5 | 9.264793 | 33.49999 | 9.321138 |  | 16.216667 | 94.516667 | 8.624082 | 4.456915
| 33.53199 | 14.48196 | 33.516667 | 11.5579 | 33.516667 | 9.268146 | 33.51665 | 9.321138 |  | 16.233333 | 94.533333 | 8.624116 | 4.457327
| 33.54866 | 14.48666 | 33.533333 | 11.56266 | 33.533334 | 9.268146 | 33.53332 | 9.325846 |  | 16.25 | 94.55 | 8.624149 | 4.457727
| 33.56533 | 14.4915 | 33.55 | 11.56266 | 33.55 | 9.271499 | 33.54999 | 9.325846 |  | 16.266667 | 94.566667 | 8.624149 | 4.457727
| 33.58199 | 14.49635 | 33.566667 | 11.56741 | 33.566667 | 9.274753 | 33.56665 | 9.325846 |  | 16.283333 | 94.583333 | 8.624183 | 4.458139
| 33.59866 | 14.50105 | 33.583333 | 11.57203 | 33.583334 | 9.278106 | 33.58332 | 9.325846 |  | 16.3 | 94.6 | 8.624183 | 4.458139
| 33.61532 | 14.51073 | 33.6 | 11.57678 | 33.6 | 9.281458 | 33.59999 | 9.330697 |  | 16.316667 | 94.616667 | 8.624217 | 4.45855
| 33.63199 | 14.51543 | 33.616667 | 11.58154 | 33.616667 | 9.284712 | 33.61665 | 9.330697 |  | 16.333333 | 94.633333 | 8.624217 | 4.45855
| 33.64866 | 14.52028 | 33.633333 | 11.58615 | 33.633334 | 9.284712 | 33.63332 | 9.330697 |  | 16.35 | 94.65 | 8.62425 | 4.45895
| 33.66532 | 14.52512 | 33.65 | 11.58615 | 33.65 | 9.288065 | 33.64999 | 9.335548 |  | 16.366667 | 94.666667 | 8.62425 | 4.45895
| 33.68199 | 14.52982 | 33.666667 | 11.59091 | 33.666667 | 9.291418 | 33.66665 | 9.335548 |  | 16.383333 | 94.683333 | 8.624284 | 4.459362
| 33.69865 | 14.53466 | 33.683333 | 11.59566 | 33.683334 | 9.294771 | 33.68332 | 9.335548 |  | 16.4 | 94.7 | 8.624318 | 4.459774
| 33.71532 | 14.53951 | 33.7 | 11.60028 | 33.7 | 9.298025 | 33.69999 | 9.340257 |  | 16.416667 | 94.716667 | 8.624318 | 4.459774
| 33.73199 | 14.54421 | 33.716667 | 11.60028 | 33.716667 | 9.301378 | 33.71665 | 9.340257 |  | 16.433333 | 94.733333 | 8.624351 | 4.460173
| 33.74865 | 14.54421 | 33.733333 | 11.60503 | 33.733334 | 9.30473 | 33.73332 | 9.340257 |  | 16.45 | 94.75 | 8.624351 | 4.460173
| 33.76532 | 14.54905 | 33.75 | 11.60979 | 33.75 | 9.307984 | 33.74999 | 9.345108 |  | 16.466667 | 94.766667 | 8.624385 | 4.460585
| 33.78198 | 14.55389 | 33.766667 | 11.60979 | 33.766667 | 9.311337 | 33.76665 | 9.349959 |  | 16.483333 | 94.783333 | 8.624385 | 4.460585
| 33.79865 | 14.55859 | 33.783333 | 11.6144 | 33.783334 | 9.311337 | 33.78332 | 9.354667 |  | 16.5 | 94.8 | 8.624419 | 4.460997
| 33.81532 | 14.56344 | 33.8 | 11.61916 | 33.8 | 9.31469 | 33.79999 | 9.359518 |  | 16.516667 | 94.816667 | 8.624452 | 4.461397
| 33.83198 | 14.56828 | 33.816667 | 11.62391 | 33.816667 | 9.31469 | 33.81665 | 9.364369 |  | 16.533333 | 94.833333 | 8.624452 | 4.461397
| 33.84865 | 14.56828 | 33.833333 | 11.62391 | 33.833334 | 9.317944 | 33.83332 | 9.364369 |  | 16.55 | 94.85 | 8.624486 | 4.461809
| 33.86531 | 14.57298 | 33.85 | 11.62853 | 33.85 | 9.321297 | 33.84999 | 9.369078 |  | 16.566667 | 94.866667 | 8.62452 | 4.46222
| 33.88198 | 14.57298 | 33.866667 | 11.63329 | 33.866667 | 9.324649 | 33.86665 | 9.373929 |  | 16.583333 | 94.883333 | 8.624553 | 4.46262
| 33.89865 | 14.57783 | 33.883333 | 11.63804 | 33.883334 | 9.327904 | 33.88332 | 9.373929 |  | 16.6 | 94.9 | 8.624553 | 4.46262
| 33.91531 | 14.57783 | 33.9 | 11.64266 | 33.9 | 9.331256 | 33.89999 | 9.37878 |  | 16.616667 | 94.916667 | 8.624587 | 4.463032
| 33.93198 | 14.58267 | 33.916667 | 11.64741 | 33.916667 | 9.334609 | 33.91665 | 9.383631 |  | 16.633333 | 94.933333 | 8.624621 | 4.463444
| 33.94864 | 14.58737 | 33.933333 | 11.64741 | 33.933334 | 9.341216 | 33.93332 | 9.383631 |  | 16.65 | 94.95 | 8.624621 | 4.463444
| 33.96531 | 14.59221 | 33.95 | 11.65217 | 33.95 | 9.344569 | 33.94999 | 9.383631 |  | 16.666667 | 94.966667 | 8.624654 | 4.463843
| 33.98198 | 14.59221 | 33.966667 | 11.65678 | 33.966667 | 9.347823 | 33.96665 | 9.388339 |  | 16.683333 | 94.983333 | 8.624688 | 4.464255
| 33.99864 | 14.59706 | 33.983333 | 11.66154 | 33.983334 | 9.347823 | 33.98332 | 9.388339 |  | 16.7 | 95 | 8.624688 | 4.464255
| 34.01531 | 14.60176 | 34 | 11.66629 | 34 | 9.351176 | 33.99999 | 9.39319 |  | 16.716667 | 95.016667 | 8.624721 | 4.464655
| 34.03197 | 14.60176 | 34.016667 | 11.67091 | 34.016667 | 9.354528 | 34.01665 | 9.39319 |  | 16.733333 | 95.033333 | 8.624755 | 4.465067
| 34.04864 | 14.6066 | 34.033333 | 11.67566 | 34.033334 | 9.357782 | 34.03332 | 9.398041 |  | 16.75 | 95.05 | 8.624755 | 4.465067
| 34.06531 | 14.61144 | 34.05 | 11.68042 | 34.05 | 9.361135 | 34.04999 | 9.402749 |  | 16.766667 | 95.066667 | 8.624789 | 4.465479
| 34.08197 | 14.62099 | 34.066667 | 11.68042 | 34.066667 | 9.364488 | 34.06665 | 9.402749 |  | 16.783333 | 95.083333 | 8.624822 | 4.465878
| 34.09864 | 14.62099 | 34.083333 | 11.68503 | 34.083334 | 9.367742 | 34.08332 | 9.407601 |  | 16.8 | 95.1 | 8.624822 | 4.465878
| 34.1153 | 14.63067 | 34.1 | 11.68979 | 34.1 | 9.371095 | 34.09999 | 9.407601 |  | 16.816667 | 95.116667 | 8.624856 | 4.46629
| 34.13197 | 14.63537 | 34.116667 | 11.69454 | 34.116667 | 9.374447 | 34.11665 | 9.412452 |  | 16.833333 | 95.133333 | 8.62489 | 4.466702
| 34.14864 | 14.64022 | 34.133333 | 11.69454 | 34.133334 | 9.377702 | 34.13332 | 9.41716 |  | 16.85 | 95.15 | 8.62489 | 4.466702
| 34.1653 | 14.64506 | 34.15 | 11.69916 | 34.15 | 9.377702 | 34.14999 | 9.422011 |  | 16.866667 | 95.166667 | 8.624923 | 4.467102
| 34.18197 | 14.6546 | 34.166667 | 11.70391 | 34.166667 | 9.381054 | 34.16665 | 9.426862 |  | 16.883333 | 95.183333 | 8.624923 | 4.467102
| 34.19863 | 14.65945 | 34.183333 | 11.70867 | 34.183334 | 9.384407 | 34.18332 | 9.426862 |  | 16.9 | 95.2 | 8.624957 | 4.467513
| 34.2153 | 14.66415 | 34.2 | 11.70867 | 34.2 | 9.387661 | 34.19999 | 9.43157 |  | 16.916667 | 95.216667 | 8.624991 | 4.467925
| 34.23197 | 14.67383 | 34.216667 | 11.71342 | 34.216667 | 9.391014 | 34.21665 | 9.43157 |  | 16.933333 | 95.233333 | 8.624991 | 4.467925
| 34.24863 | 14.67853 | 34.233333 | 11.71804 | 34.233334 | 9.394367 | 34.23332 | 9.43157 |  | 16.95 | 95.25 | 8.625024 | 4.468325
| 34.2653 | 14.68338 | 34.25 | 11.7228 | 34.25 | 9.397621 | 34.24999 | 9.436421 |  | 16.966667 | 95.266667 | 8.625024 | 4.468325
| 34.28196 | 14.68822 | 34.266667 | 11.7228 | 34.266667 | 9.397621 | 34.26665 | 9.441272 |  | 16.983333 | 95.283333 | 8.625058 | 4.468737
| 34.29863 | 14.69292 | 34.283333 | 11.72755 | 34.283334 | 9.400974 | 34.28332 | 9.441272 |  | 17 | 95.3 | 8.625058 | 4.468737
| 34.3153 | 14.69777 | 34.3 | 11.73217 | 34.3 | 9.400974 | 34.29999 | 9.445981 |  | 17.016667 | 95.316667 | 8.625092 | 4.469149
| 34.33196 | 14.70261 | 34.316667 | 11.73692 | 34.316667 | 9.404326 | 34.31665 | 9.445981 |  | 17.033333 | 95.333333 | 8.625092 | 4.469149
| 34.34863 | 14.70261 | 34.333333 | 11.73692 | 34.333334 | 9.40758 | 34.33332 | 9.445981 |  | 17.05 | 95.35 | 8.625125 | 4.469548
| 34.36529 | 14.70731 | 34.35 | 11.74168 | 34.35 | 9.40758 | 34.34999 | 9.450832 |  | 17.066667 | 95.366667 | 8.625125 | 4.469548
| 34.38196 | 14.71215 | 34.366667 | 11.74629 | 34.366667 | 9.410933 | 34.36665 | 9.450832 |  | 17.083333 | 95.383333 | 8.625125 | 4.469548
| 34.39863 | 14.7217 | 34.383333 | 11.75105 | 34.383334 | 9.414286 | 34.38332 | 9.455683 |  | 17.1 | 95.4 | 8.625159 | 4.46996
| 34.41529 | 14.72654 | 34.4 | 11.75105 | 34.4 | 9.414286 | 34.39999 | 9.460391 |  | 17.116667 | 95.416667 | 8.625159 | 4.46996
| 34.43196 | 14.73138 | 34.416667 | 11.7558 | 34.416667 | 9.41754 | 34.41665 | 9.460391 |  | 17.133333 | 95.433333 | 8.625193 | 4.470372
| 34.44862 | 14.73138 | 34.433333 | 11.76042 | 34.433334 | 9.420893 | 34.43332 | 9.465242 |  | 17.15 | 95.45 | 8.625226 | 4.470772
| 34.46529 | 14.73608 | 34.45 | 11.76517 | 34.45 | 9.424245 | 34.44999 | 9.465242 |  | 17.166667 | 95.466667 | 8.625226 | 4.470772
| 34.48196 | 14.73608 | 34.466667 | 11.76517 | 34.466667 | 9.424245 | 34.46665 | 9.470093 |  | 17.183333 | 95.483333 | 8.62526 | 4.471183
| 34.49862 | 14.74093 | 34.483333 | 11.76993 | 34.483334 | 9.427598 | 34.48332 | 9.470093 |  | 17.2 | 95.5 | 8.62526 | 4.471183
| 34.51529 | 14.74093 | 34.5 | 11.77454 | 34.5 | 9.430852 | 34.49999 | 9.470093 |  | 17.216667 | 95.516667 | 8.625294 | 4.471595
| 34.53195 | 14.74577 | 34.516667 | 11.7793 | 34.516667 | 9.430852 | 34.51665 | 9.474802 |  | 17.233333 | 95.533333 | 8.625294 | 4.471595
| 34.54862 | 14.75047 | 34.533333 | 11.78405 | 34.533334 | 9.434205 | 34.53332 | 9.474802 |  | 17.25 | 95.55 | 8.625327 | 4.471995
| 34.56529 | 14.75531 | 34.55 | 11.78867 | 34.55 | 9.437558 | 34.54999 | 9.474802 |  | 17.266667 | 95.566667 | 8.625361 | 4.472407
| 34.58195 | 14.76016 | 34.566667 | 11.79342 | 34.566667 | 9.437558 | 34.56665 | 9.479653 |  | 17.283333 | 95.583333 | 8.625361 | 4.472407
| 34.59862 | 14.76016 | 34.583333 | 11.79818 | 34.583334 | 9.440812 | 34.58332 | 9.479653 |  | 17.3 | 95.6 | 8.625395 | 4.472819
| 34.61528 | 14.76486 | 34.6 | 11.8028 | 34.6 | 9.444165 | 34.59999 | 9.479653 |  | 17.316667 | 95.616667 | 8.625395 | 4.472819
| 34.63195 | 14.7697 | 34.616667 | 11.80755 | 34.616667 | 9.444165 | 34.61665 | 9.484504 |  | 17.333333 | 95.633333 | 8.625428 | 4.473218
| 34.64862 | 14.77454 | 34.633333 | 11.80755 | 34.633334 | 9.447517 | 34.63332 | 9.489212 |  | 17.35 | 95.65 | 8.625428 | 4.473218
| 34.66528 | 14.77924 | 34.65 | 11.81231 | 34.65 | 9.450772 | 34.64999 | 9.489212 |  | 17.366667 | 95.666667 | 8.625462 | 4.47363
| 34.68195 | 14.78409 | 34.666667 | 11.81692 | 34.666667 | 9.454124 | 34.66665 | 9.489212 |  | 17.383333 | 95.683333 | 8.625496 | 4.474042
| 34.69861 | 14.78893 | 34.683333 | 11.81692 | 34.683334 | 9.457477 | 34.68332 | 9.494063 |  | 17.4 | 95.7 | 8.625496 | 4.474042
| 34.71528 | 14.79363 | 34.7 | 11.82168 | 34.7 | 9.460731 | 34.69999 | 9.494063 |  | 17.416667 | 95.716667 | 8.625529 | 4.474442
| 34.73195 | 14.79847 | 34.716667 | 11.82643 | 34.716667 | 9.460731 | 34.71665 | 9.498914 |  | 17.433333 | 95.733333 | 8.625529 | 4.474442
| 34.74861 | 14.80332 | 34.733333 | 11.82643 | 34.733334 | 9.464084 | 34.73332 | 9.498914 |  | 17.45 | 95.75 | 8.625563 | 4.474853
| 34.76528 | 14.81286 | 34.75 | 11.83105 | 34.75 | 9.467437 | 34.74999 | 9.503623 |  | 17.466667 | 95.766667 | 8.625597 | 4.475265
| 34.78194 | 14.8177 | 34.766667 | 11.8358 | 34.766667 | 9.467437 | 34.76665 | 9.503623 |  | 17.483333 | 95.783333 | 8.625597 | 4.475265
| 34.79861 | 14.82255 | 34.783333 | 11.84056 | 34.783334 | 9.470691 | 34.78332 | 9.508474 |  | 17.5 | 95.8 | 8.62563 | 4.475665
| 34.81528 | 14.82725 | 34.8 | 11.84517 | 34.8 | 9.474043 | 34.79999 | 9.513325 |  | 17.516667 | 95.816667 | 8.62563 | 4.475665
| 34.83194 | 14.82725 | 34.816667 | 11.84517 | 34.816667 | 9.474043 | 34.81665 | 9.513325 |  | 17.533333 | 95.833333 | 8.625664 | 4.476077
| 34.84861 | 14.83209 | 34.833333 | 11.84993 | 34.833334 | 9.477396 | 34.83332 | 9.513325 |  | 17.55 | 95.85 | 8.625698 | 4.476489
| 34.86527 | 14.84164 | 34.85 | 11.85468 | 34.85 | 9.48065 | 34.84999 | 9.518033 |  | 17.566667 | 95.866667 | 8.625698 | 4.476489
| 34.88194 | 14.84164 | 34.866667 | 11.8593 | 34.866667 | 9.484003 | 34.86665 | 9.518033 |  | 17.583333 | 95.883333 | 8.625731 | 4.476888
| 34.89861 | 14.84648 | 34.883333 | 11.8593 | 34.883334 | 9.484003 | 34.88332 | 9.522884 |  | 17.6 | 95.9 | 8.625731 | 4.476888
| 34.91527 | 14.85132 | 34.9 | 11.86405 | 34.9 | 9.487356 | 34.89999 | 9.522884 |  | 17.616667 | 95.916667 | 8.625765 | 4.4773
| 34.93194 | 14.85602 | 34.916667 | 11.86881 | 34.916667 | 9.49061 | 34.91665 | 9.527735 |  | 17.633333 | 95.933333 | 8.625799 | 4.477712
| 34.9486 | 14.86087 | 34.933333 | 11.86881 | 34.933334 | 9.497315 | 34.93332 | 9.532444 |  | 17.65 | 95.95 | 8.625799 | 4.477712
| 34.96527 | 14.86087 | 34.95 | 11.86881 | 34.95 | 9.50057 | 34.94999 | 9.537295 |  | 17.666667 | 95.966667 | 8.625832 | 4.478112
| 34.98194 | 14.86571 | 34.966667 | 11.87342 | 34.966667 | 9.503922 | 34.96665 | 9.537295 |  | 17.683333 | 95.983333 | 8.625832 | 4.478112
| 34.9986 | 14.87041 | 34.983333 | 11.87342 | 34.983334 | 9.507275 | 34.98332 | 9.542146 |  | 17.7 | 96 | 8.625866 | 4.478523
| 35.01527 | 14.87041 | 35 | 11.87818 | 35 | 9.510529 | 34.99999 | 9.546854 |  | 17.716667 | 96.016667 | 8.625899 | 4.478923
| 35.03193 | 14.87525 | 35.016667 | 11.88294 | 35.016667 | 9.517235 | 35.01665 | 9.546854 |  | 17.733333 | 96.033333 | 8.625899 | 4.478923
| 35.0486 | 14.8801 | 35.033333 | 11.88294 | 35.033334 | 9.520489 | 35.03332 | 9.551705 |  | 17.75 | 96.05 | 8.625933 | 4.479335
| 35.06527 | 14.8801 | 35.05 | 11.88755 | 35.05 | 9.523841 | 35.04999 | 9.551705 |  | 17.766667 | 96.066667 | 8.625933 | 4.479335
| 35.08193 | 14.8848 | 35.066667 | 11.89231 | 35.066667 | 9.527194 | 35.06665 | 9.556556 |  | 17.783333 | 96.083333 | 8.625967 | 4.479747
| 35.0986 | 14.88964 | 35.083333 | 11.89706 | 35.083334 | 9.530448 | 35.08332 | 9.556556 |  | 17.8 | 96.1 | 8.625967 | 4.479747
| 35.11526 | 14.89448 | 35.1 | 11.90182 | 35.1 | 9.530448 | 35.09999 | 9.556556 |  | 17.816667 | 96.116667 | 8.626 | 4.480146
| 35.13193 | 14.89918 | 35.116667 | 11.90182 | 35.116667 | 9.533801 | 35.11665 | 9.561264 |  | 17.833333 | 96.133333 | 8.626 | 4.480146
| 35.1486 | 14.90403 | 35.133333 | 11.90643 | 35.133334 | 9.537154 | 35.13332 | 9.561264 |  | 17.85 | 96.15 | 8.626034 | 4.480558
| 35.16526 | 14.90403 | 35.15 | 11.91119 | 35.15 | 9.540408 | 35.14999 | 9.566116 |  | 17.866667 | 96.166667 | 8.626068 | 4.48097
| 35.18193 | 14.90887 | 35.166667 | 11.91594 | 35.166667 | 9.543761 | 35.16665 | 9.566116 |  | 17.883333 | 96.183333 | 8.626068 | 4.48097
| 35.19859 | 14.90887 | 35.183333 | 11.91594 | 35.183334 | 9.547113 | 35.18332 | 9.566116 |  | 17.9 | 96.2 | 8.626101 | 4.48137
| 35.21526 | 14.91357 | 35.2 | 11.92056 | 35.2 | 9.550466 | 35.19999 | 9.570967 |  | 17.916667 | 96.216667 | 8.626101 | 4.48137
| 35.23193 | 14.91357 | 35.216667 | 11.92531 | 35.216667 | 9.55372 | 35.21665 | 9.570967 |  | 17.933333 | 96.233333 | 8.626135 | 4.481782
| 35.24859 | 14.91841 | 35.233333 | 11.93007 | 35.233334 | 9.557073 | 35.23332 | 9.570967 |  | 17.95 | 96.25 | 8.626169 | 4.482193
| 35.26526 | 14.91841 | 35.25 | 11.93468 | 35.25 | 9.560426 | 35.24999 | 9.575818 |  | 17.966667 | 96.266667 | 8.626169 | 4.482193
| 35.28192 | 14.92326 | 35.266667 | 11.93468 | 35.266667 | 9.560426 | 35.26665 | 9.575818 |  | 17.983333 | 96.283333 | 8.626202 | 4.482593
| 35.29859 | 14.92796 | 35.283333 | 11.93944 | 35.283334 | 9.56368 | 35.28332 | 9.580526 |  | 18 | 96.3 | 8.626202 | 4.482593
| 35.31526 | 14.9328 | 35.3 | 11.94419 | 35.3 | 9.567033 | 35.29999 | 9.580526 |  | 18.016667 | 96.316667 | 8.626236 | 4.483005
| 35.33192 | 14.93764 | 35.316667 | 11.94881 | 35.316667 | 9.570385 | 35.31665 | 9.580526 |  | 18.033333 | 96.333333 | 8.626236 | 4.483005
| 35.34859 | 14.94719 | 35.333333 | 11.95356 | 35.333334 | 9.573639 | 35.33332 | 9.585377 |  | 18.05 | 96.35 | 8.62627 | 4.483417
| 35.36525 | 14.95203 | 35.35 | 11.95832 | 35.35 | 9.576992 | 35.34999 | 9.585377 |  | 18.066667 | 96.366667 | 8.62627 | 4.483417
| 35.38192 | 14.95673 | 35.366667 | 11.96294 | 35.366667 | 9.580345 | 35.36665 | 9.585377 |  | 18.083333 | 96.383333 | 8.62627 | 4.483417
| 35.39859 | 14.95673 | 35.383333 | 11.96769 | 35.383334 | 9.580345 | 35.38332 | 9.585377 |  | 18.1 | 96.4 | 8.626303 | 4.483816
| 35.41525 | 14.96158 | 35.4 | 11.97245 | 35.4 | 9.583599 | 35.39999 | 9.590228 |  | 18.116667 | 96.416667 | 8.626303 | 4.483816
| 35.43192 | 14.96642 | 35.416667 | 11.97706 | 35.416667 | 9.586952 | 35.41665 | 9.590228 |  | 18.133333 | 96.433333 | 8.626337 | 4.484228
| 35.44858 | 14.97112 | 35.433333 | 11.98182 | 35.433334 | 9.586952 | 35.43332 | 9.590228 |  | 18.15 | 96.45 | 8.626337 | 4.484228
| 35.46525 | 14.97596 | 35.45 | 11.98657 | 35.45 | 9.590305 | 35.44999 | 9.594936 |  | 18.166667 | 96.466667 | 8.626371 | 4.48464
| 35.48192 | 14.97596 | 35.466667 | 11.99119 | 35.466667 | 9.593559 | 35.46665 | 9.594936 |  | 18.183333 | 96.483333 | 8.626371 | 4.48464
| 35.49858 | 14.98081 | 35.483333 | 11.99594 | 35.483334 | 9.596911 | 35.48332 | 9.599787 |  | 18.2 | 96.5 | 8.626404 | 4.48504
| 35.51525 | 14.98551 | 35.5 | 12.0007 | 35.5 | 9.600264 | 35.49999 | 9.599787 |  | 18.216667 | 96.516667 | 8.626404 | 4.48504
| 35.53191 | 14.99035 | 35.516667 | 12.00531 | 35.516667 | 9.603518 | 35.51665 | 9.604639 |  | 18.233333 | 96.533333 | 8.626438 | 4.485452
| 35.54858 | 14.99519 | 35.533333 | 12.01007 | 35.533334 | 9.606871 | 35.53332 | 9.604639 |  | 18.25 | 96.55 | 8.626438 | 4.485452
| 35.56525 | 15.00004 | 35.55 | 12.01482 | 35.55 | 9.610224 | 35.54999 | 9.609347 |  | 18.266667 | 96.566667 | 8.626472 | 4.485863
| 35.58191 | 15.00474 | 35.566667 | 12.01944 | 35.566667 | 9.610224 | 35.56665 | 9.614198 |  | 18.283333 | 96.583333 | 8.626505 | 4.486263
| 35.59858 | 15.00474 | 35.583333 | 12.02419 | 35.583334 | 9.613478 | 35.58332 | 9.614198 |  | 18.3 | 96.6 | 8.626505 | 4.486263
| 35.61524 | 15.00958 | 35.6 | 12.02895 | 35.6 | 9.616831 | 35.59999 | 9.619049 |  | 18.316667 | 96.616667 | 8.626539 | 4.486675
| 35.63191 | 15.01442 | 35.616667 | 12.02895 | 35.616667 | 9.620183 | 35.61665 | 9.619049 |  | 18.333333 | 96.633333 | 8.626539 | 4.486675
| 35.64858 | 15.01912 | 35.633333 | 12.03356 | 35.633334 | 9.620183 | 35.63332 | 9.623757 |  | 18.35 | 96.65 | 8.626573 | 4.487087
| 35.66524 | 15.01912 | 35.65 | 12.03832 | 35.65 | 9.623437 | 35.64999 | 9.623757 |  | 18.366667 | 96.666667 | 8.626573 | 4.487087
| 35.68191 | 15.02397 | 35.666667 | 12.04308 | 35.666667 | 9.62679 | 35.66665 | 9.628608 |  | 18.383333 | 96.683333 | 8.626606 | 4.487486
| 35.69857 | 15.02881 | 35.683333 | 12.04769 | 35.683334 | 9.630143 | 35.68332 | 9.633459 |  | 18.4 | 96.7 | 8.62664 | 4.487898
| 35.71524 | 15.03351 | 35.7 | 12.05245 | 35.7 | 9.633397 | 35.69999 | 9.638168 |  | 18.416667 | 96.716667 | 8.62664 | 4.487898
| 35.73191 | 15.03835 | 35.716667 | 12.05245 | 35.716667 | 9.633397 | 35.71665 | 9.643019 |  | 18.433333 | 96.733333 | 8.626674 | 4.48831
| 35.74857 | 15.0432 | 35.733333 | 12.0572 | 35.733334 | 9.63675 | 35.73332 | 9.64787 |  | 18.45 | 96.75 | 8.626674 | 4.48831
| 35.76524 | 15.0432 | 35.75 | 12.06182 | 35.75 | 9.640103 | 35.74999 | 9.652578 |  | 18.466667 | 96.766667 | 8.626707 | 4.48871
| 35.7819 | 15.0479 | 35.766667 | 12.06657 | 35.766667 | 9.643357 | 35.76665 | 9.657429 |  | 18.483333 | 96.783333 | 8.626741 | 4.489122
| 35.79857 | 15.05274 | 35.783333 | 12.06657 | 35.783334 | 9.646709 | 35.78332 | 9.66228 |  | 18.5 | 96.8 | 8.626741 | 4.489122
| 35.81524 | 15.05758 | 35.8 | 12.07133 | 35.8 | 9.646709 | 35.79999 | 9.666989 |  | 18.516667 | 96.816667 | 8.626775 | 4.489533
| 35.8319 | 15.05758 | 35.816667 | 12.07608 | 35.816667 | 9.650062 | 35.81665 | 9.67184 |  | 18.533333 | 96.833333 | 8.626775 | 4.489533
| 35.84857 | 15.06229 | 35.833333 | 12.07608 | 35.833334 | 9.653316 | 35.83332 | 9.67184 |  | 18.55 | 96.85 | 8.626808 | 4.489933
| 35.86523 | 15.06713 | 35.85 | 12.0807 | 35.85 | 9.653316 | 35.84999 | 9.676691 |  | 18.566667 | 96.866667 | 8.626808 | 4.489933
| 35.8819 | 15.07197 | 35.866667 | 12.0807 | 35.866667 | 9.656669 | 35.86665 | 9.681399 |  | 18.583333 | 96.883333 | 8.626842 | 4.490345
| 35.89857 | 15.07667 | 35.883333 | 12.08545 | 35.883334 | 9.660022 | 35.88332 | 9.681399 |  | 18.6 | 96.9 | 8.626842 | 4.490345
| 35.91523 | 15.08152 | 35.9 | 12.09021 | 35.9 | 9.663276 | 35.89999 | 9.68625 |  | 18.616667 | 96.916667 | 8.626876 | 4.490757
| 35.9319 | 15.08636 | 35.916667 | 12.09021 | 35.916667 | 9.666629 | 35.91665 | 9.691101 |  | 18.633333 | 96.933333 | 8.626876 | 4.490757
| 35.94856 | 15.09106 | 35.933333 | 12.09482 | 35.933334 | 9.669981 | 35.93332 | 9.691101 |  | 18.65 | 96.95 | 8.626909 | 4.491156
| 35.96523 | 15.0959 | 35.95 | 12.09958 | 35.95 | 9.669981 | 35.94999 | 9.69581 |  | 18.666667 | 96.966667 | 8.626909 | 4.491156
| 35.9819 | 15.10075 | 35.966667 | 12.09958 | 35.966667 | 9.673235 | 35.96665 | 9.69581 |  | 18.683333 | 96.983333 | 8.626943 | 4.491568
| 35.99856 | 15.10545 | 35.983333 | 12.10433 | 35.983334 | 9.676588 | 35.98332 | 9.700661 |  | 18.7 | 97 | 8.626943 | 4.491568
| 36.01523 | 15.11029 | 36 | 12.10433 | 36 | 9.679941 | 35.99999 | 9.700661 |  | 18.716667 | 97.016667 | 8.626976 | 4.491968
| 36.03189 | 15.11513 | 36.016667 | 12.10895 | 36.016667 | 9.683294 | 36.01665 | 9.705512 |  | 18.733333 | 97.033333 | 8.626976 | 4.491968
| 36.04856 | 15.11983 | 36.033333 | 12.1137 | 36.033334 | 9.683294 | 36.03332 | 9.71022 |  | 18.75 | 97.05 | 8.62701 | 4.49238
| 36.06523 | 15.12468 | 36.05 | 12.1137 | 36.05 | 9.686548 | 36.04999 | 9.715071 |  | 18.766667 | 97.066667 | 8.62701 | 4.49238
| 36.08189 | 15.12952 | 36.066667 | 12.11846 | 36.066667 | 9.689901 | 36.06665 | 9.715071 |  | 18.783333 | 97.083333 | 8.627044 | 4.492792
| 36.09856 | 15.13422 | 36.083333 | 12.12308 | 36.083334 | 9.693253 | 36.08332 | 9.719922 |  | 18.8 | 97.1 | 8.627044 | 4.492792
| 36.11522 | 15.14391 | 36.1 | 12.12308 | 36.1 | 9.696507 | 36.09999 | 9.719922 |  | 18.816667 | 97.116667 | 8.627077 | 4.493191
| 36.13189 | 15.14861 | 36.116667 | 12.12783 | 36.116667 | 9.69986 | 36.11665 | 9.719922 |  | 18.833333 | 97.133333 | 8.627077 | 4.493191
| 36.14856 | 15.14861 | 36.133333 | 12.13259 | 36.133334 | 9.703213 | 36.13332 | 9.724631 |  | 18.85 | 97.15 | 8.627111 | 4.493603
| 36.16522 | 15.15345 | 36.15 | 12.13259 | 36.15 | 9.706467 | 36.14999 | 9.724631 |  | 18.866667 | 97.166667 | 8.627111 | 4.493603
| 36.18189 | 15.15829 | 36.166667 | 12.1372 | 36.166667 | 9.70982 | 36.16665 | 9.724631 |  | 18.883333 | 97.183333 | 8.627145 | 4.494015
| 36.19855 | 15.163 | 36.183333 | 12.14196 | 36.183334 | 9.70982 | 36.18332 | 9.729482 |  | 18.9 | 97.2 | 8.627145 | 4.494015
| 36.21522 | 15.16784 | 36.2 | 12.14196 | 36.2 | 9.713172 | 36.19999 | 9.734333 |  | 18.916667 | 97.216667 | 8.627178 | 4.494415
| 36.23189 | 15.17268 | 36.216667 | 12.14671 | 36.216667 | 9.716427 | 36.21665 | 9.734333 |  | 18.933333 | 97.233333 | 8.627178 | 4.494415
| 36.24855 | 15.17738 | 36.233333 | 12.15133 | 36.233334 | 9.719779 | 36.23332 | 9.739041 |  | 18.95 | 97.25 | 8.627212 | 4.494827
| 36.26522 | 15.18223 | 36.25 | 12.15608 | 36.25 | 9.723132 | 36.24999 | 9.739041 |  | 18.966667 | 97.266667 | 8.627212 | 4.494827
| 36.28188 | 15.18707 | 36.266667 | 12.15608 | 36.266667 | 9.726386 | 36.26665 | 9.743892 |  | 18.983333 | 97.283333 | 8.627246 | 4.495238
| 36.29855 | 15.19191 | 36.283333 | 12.16084 | 36.283334 | 9.729739 | 36.28332 | 9.748743 |  | 19 | 97.3 | 8.627246 | 4.495238
| 36.31522 | 15.19191 | 36.3 | 12.16545 | 36.3 | 9.733092 | 36.29999 | 9.748743 |  | 19.016667 | 97.316667 | 8.627279 | 4.495638
| 36.33188 | 15.19661 | 36.316667 | 12.17021 | 36.316667 | 9.736346 | 36.31665 | 9.753451 |  | 19.033333 | 97.333333 | 8.627279 | 4.495638
| 36.34855 | 15.20146 | 36.333333 | 12.17021 | 36.333334 | 9.736346 | 36.33332 | 9.753451 |  | 19.05 | 97.35 | 8.627313 | 4.49605
| 36.36521 | 15.20146 | 36.35 | 12.17496 | 36.35 | 9.739698 | 36.34999 | 9.758302 |  | 19.066667 | 97.366667 | 8.627313 | 4.49605
| 36.38188 | 15.2063 | 36.366667 | 12.17958 | 36.366667 | 9.739698 | 36.36665 | 9.763153 |  | 19.083333 | 97.383333 | 8.627347 | 4.496462
| 36.39855 | 15.2063 | 36.383333 | 12.18433 | 36.383334 | 9.743051 | 36.38332 | 9.768005 |  | 19.1 | 97.4 | 8.627347 | 4.496462
| 36.41521 | 15.211 | 36.4 | 12.18909 | 36.4 | 9.746305 | 36.39999 | 9.768005 |  | 19.116667 | 97.416667 | 8.62738 | 4.496861
| 36.43188 | 15.211 | 36.416667 | 12.18909 | 36.416667 | 9.746305 | 36.41665 | 9.768005 |  | 19.133333 | 97.433333 | 8.62738 | 4.496861
| 36.44854 | 15.21584 | 36.433333 | 12.1937 | 36.433334 | 9.749658 | 36.43332 | 9.772713 |  | 19.15 | 97.45 | 8.62738 | 4.496861
| 36.46521 | 15.22069 | 36.45 | 12.19846 | 36.45 | 9.753011 | 36.44999 | 9.772713 |  | 19.166667 | 97.466667 | 8.627414 | 4.497273
| 36.48188 | 15.22539 | 36.466667 | 12.20322 | 36.466667 | 9.756265 | 36.46665 | 9.777564 |  | 19.183333 | 97.483333 | 8.627414 | 4.497273
| 36.49854 | 15.22539 | 36.483333 | 12.20783 | 36.483334 | 9.759618 | 36.48332 | 9.777564 |  | 19.2 | 97.5 | 8.627448 | 4.497685
| 36.51521 | 15.23023 | 36.5 | 12.20783 | 36.5 | 9.76297 | 36.49999 | 9.782415 |  | 19.216667 | 97.516667 | 8.627448 | 4.497685
| 36.53187 | 15.23023 | 36.516667 | 12.21259 | 36.516667 | 9.76297 | 36.51665 | 9.782415 |  | 19.233333 | 97.533333 | 8.627481 | 4.498085
| 36.54854 | 15.23507 | 36.533333 | 12.21734 | 36.533334 | 9.766225 | 36.53332 | 9.787123 |  | 19.25 | 97.55 | 8.627481 | 4.498085
| 36.56521 | 15.23977 | 36.55 | 12.22196 | 36.55 | 9.766225 | 36.54999 | 9.787123 |  | 19.266667 | 97.566667 | 8.627515 | 4.498497
| 36.58187 | 15.23977 | 36.566667 | 12.22671 | 36.566667 | 9.769577 | 36.56665 | 9.791974 |  | 19.283333 | 97.583333 | 8.627515 | 4.498497
| 36.59854 | 15.24462 | 36.583333 | 12.22671 | 36.583334 | 9.77293 | 36.58332 | 9.791974 |  | 19.3 | 97.6 | 8.627549 | 4.498908
| 36.6152 | 15.24946 | 36.6 | 12.23147 | 36.6 | 9.77293 | 36.59999 | 9.791974 |  | 19.316667 | 97.616667 | 8.627549 | 4.498908
| 36.63187 | 15.24946 | 36.616667 | 12.23608 | 36.616667 | 9.776184 | 36.61665 | 9.791974 |  | 19.333333 | 97.633333 | 8.627582 | 4.499308
| 36.64854 | 15.25416 | 36.633333 | 12.24084 | 36.633334 | 9.779537 | 36.63332 | 9.796825 |  | 19.35 | 97.65 | 8.627582 | 4.499308
| 36.6652 | 15.259 | 36.65 | 12.24084 | 36.65 | 9.779537 | 36.64999 | 9.801534 |  | 19.366667 | 97.666667 | 8.627616 | 4.49972
| 36.68187 | 15.259 | 36.666667 | 12.24559 | 36.666667 | 9.78289 | 36.66665 | 9.806385 |  | 19.383333 | 97.683333 | 8.627616 | 4.49972
| 36.69853 | 15.26385 | 36.683333 | 12.25021 | 36.683334 | 9.786144 | 36.68332 | 9.806385 |  | 19.4 | 97.7 | 8.62765 | 4.500132
| 36.7152 | 15.26855 | 36.7 | 12.25496 | 36.7 | 9.786144 | 36.69999 | 9.811236 |  | 19.416667 | 97.716667 | 8.62765 | 4.500132
| 36.73187 | 15.27339 | 36.716667 | 12.25496 | 36.716667 | 9.789496 | 36.71665 | 9.811236 |  | 19.433333 | 97.733333 | 8.627683 | 4.500531
| 36.74853 | 15.27823 | 36.733333 | 12.25972 | 36.733334 | 9.792849 | 36.73332 | 9.811236 |  | 19.45 | 97.75 | 8.627683 | 4.500531
| 36.7652 | 15.28778 | 36.75 | 12.26447 | 36.75 | 9.796103 | 36.74999 | 9.815944 |  | 19.466667 | 97.766667 | 8.627717 | 4.500943
| 36.78186 | 15.29262 | 36.766667 | 12.26909 | 36.766667 | 9.799456 | 36.76665 | 9.815944 |  | 19.483333 | 97.783333 | 8.627717 | 4.500943
| 36.79853 | 15.29732 | 36.783333 | 12.26909 | 36.783334 | 9.799456 | 36.78332 | 9.815944 |  | 19.5 | 97.8 | 8.627751 | 4.501355
| 36.8152 | 15.30217 | 36.8 | 12.27384 | 36.8 | 9.802809 | 36.79999 | 9.820795 |  | 19.516667 | 97.816667 | 8.627784 | 4.501755
| 36.83186 | 15.30217 | 36.816667 | 12.2786 | 36.816667 | 9.806162 | 36.81665 | 9.820795 |  | 19.533333 | 97.833333 | 8.627784 | 4.501755
| 36.84853 | 15.30701 | 36.833333 | 12.28322 | 36.833334 | 9.806162 | 36.83332 | 9.825646 |  | 19.55 | 97.85 | 8.627818 | 4.502167
| 36.86519 | 15.31171 | 36.85 | 12.28797 | 36.85 | 9.809416 | 36.84999 | 9.825646 |  | 19.566667 | 97.866667 | 8.627818 | 4.502167
| 36.88186 | 15.31655 | 36.866667 | 12.28797 | 36.866667 | 9.812768 | 36.86665 | 9.830355 |  | 19.583333 | 97.883333 | 8.627852 | 4.502578
| 36.89853 | 15.31655 | 36.883333 | 12.29273 | 36.883334 | 9.816121 | 36.88332 | 9.830355 |  | 19.6 | 97.9 | 8.627885 | 4.502978
| 36.91519 | 15.3214 | 36.9 | 12.29734 | 36.9 | 9.819375 | 36.89999 | 9.835206 |  | 19.616667 | 97.916667 | 8.627885 | 4.502978
| 36.93186 | 15.3261 | 36.916667 | 12.3021 | 36.916667 | 9.819375 | 36.91665 | 9.835206 |  | 19.633333 | 97.933333 | 8.627919 | 4.50339
| 36.94852 | 15.33094 | 36.933333 | 12.30685 | 36.933334 | 9.822728 | 36.93332 | 9.840057 |  | 19.65 | 97.95 | 8.627919 | 4.50339
| 36.96519 | 15.33578 | 36.95 | 12.31147 | 36.95 | 9.826081 | 36.94999 | 9.840057 |  | 19.666667 | 97.966667 | 8.627953 | 4.503802
| 36.98186 | 15.33578 | 36.966667 | 12.31622 | 36.966667 | 9.829335 | 36.96665 | 9.844765 |  | 19.683333 | 97.983333 | 8.627953 | 4.503802
| 36.99852 | 15.34048 | 36.983333 | 12.31622 | 36.983334 | 9.832688 | 36.98332 | 9.844765 |  | 19.7 | 98 | 8.627986 | 4.504201
| 37.01519 | 15.34533 | 37 | 12.32098 | 37 | 9.83604 | 36.99999 | 9.849616 |  | 19.716667 | 98.016667 | 8.627986 | 4.504201
| 37.03185 | 15.35017 | 37.016667 | 12.32559 | 37.016667 | 9.839294 | 37.01665 | 9.849616 |  | 19.733333 | 98.033333 | 8.62802 | 4.504613
| 37.04852 | 15.35487 | 37.033333 | 12.33035 | 37.033334 | 9.842647 | 37.03332 | 9.854467 |  | 19.75 | 98.05 | 8.62802 | 4.504613
| 37.06519 | 15.35971 | 37.05 | 12.3351 | 37.05 | 9.846 | 37.04999 | 9.854467 |  | 19.766667 | 98.066667 | 8.628054 | 4.505025
| 37.08185 | 15.35971 | 37.066667 | 12.33972 | 37.066667 | 9.849254 | 37.06665 | 9.854467 |  | 19.783333 | 98.083333 | 8.628054 | 4.505025
| 37.09852 | 15.36456 | 37.083333 | 12.34447 | 37.083334 | 9.852607 | 37.08332 | 9.854467 |  | 19.8 | 98.1 | 8.628054 | 4.505025
| 37.11518 | 15.3694 | 37.1 | 12.34923 | 37.1 | 9.85596 | 37.09999 | 9.859176 |  | 19.816667 | 98.116667 | 8.628087 | 4.505425
| 37.13185 | 15.3741 | 37.116667 | 12.34923 | 37.116667 | 9.85596 | 37.11665 | 9.859176 |  | 19.833333 | 98.133333 | 8.628087 | 4.505425
| 37.14852 | 15.3741 | 37.133333 | 12.35384 | 37.133334 | 9.859214 | 37.13332 | 9.859176 |  | 19.85 | 98.15 | 8.628121 | 4.505837
| 37.16518 | 15.37894 | 37.15 | 12.3586 | 37.15 | 9.862566 | 37.14999 | 9.864027 |  | 19.866667 | 98.166667 | 8.628121 | 4.505837
| 37.18185 | 15.38379 | 37.166667 | 12.36335 | 37.166667 | 9.862566 | 37.16665 | 9.864027 |  | 19.883333 | 98.183333 | 8.628154 | 4.506236
| 37.19851 | 15.38379 | 37.183333 | 12.36797 | 37.183334 | 9.865919 | 37.18332 | 9.868878 |  | 19.9 | 98.2 | 8.628154 | 4.506236
| 37.21518 | 15.38849 | 37.2 | 12.37273 | 37.2 | 9.869173 | 37.19999 | 9.868878 |  | 19.916667 | 98.216667 | 8.628154 | 4.506236
| 37.23185 | 15.39333 | 37.216667 | 12.37748 | 37.216667 | 9.869173 | 37.21665 | 9.873586 |  | 19.933333 | 98.233333 | 8.628188 | 4.506648
| 37.24851 | 15.39817 | 37.233333 | 12.3821 | 37.233334 | 9.872526 | 37.23332 | 9.873586 |  | 19.95 | 98.25 | 8.628188 | 4.506648
| 37.26518 | 15.40287 | 37.25 | 12.3821 | 37.25 | 9.875879 | 37.24999 | 9.878437 |  | 19.966667 | 98.266667 | 8.628222 | 4.50706
| 37.28184 | 15.40287 | 37.266667 | 12.38685 | 37.266667 | 9.879133 | 37.26665 | 9.878437 |  | 19.983333 | 98.283333 | 8.628222 | 4.50706
| 37.29851 | 15.40772 | 37.283333 | 12.39161 | 37.283334 | 9.882486 | 37.28332 | 9.883288 |  | 20 | 98.3 | 8.628255 | 4.50746
| 37.31518 | 15.41256 | 37.3 | 12.39622 | 37.3 | 9.882486 | 37.29999 | 9.887997 |  | 20.016667 | 98.316667 | 8.628255 | 4.50746
| 37.33184 | 15.41726 | 37.316667 | 12.40098 | 37.316667 | 9.885838 | 37.31665 | 9.887997 |  | 20.033333 | 98.333333 | 8.628255 | 4.50746
| 37.34851 | 15.42211 | 37.333333 | 12.40573 | 37.333334 | 9.885838 | 37.33332 | 9.892848 |  | 20.05 | 98.35 | 8.628289 | 4.507871
| 37.36517 | 15.42211 | 37.35 | 12.41035 | 37.35 | 9.889092 | 37.34999 | 9.892848 |  | 20.066667 | 98.366667 | 8.628289 | 4.507871
| 37.38184 | 15.42695 | 37.366667 | 12.41035 | 37.366667 | 9.892445 | 37.36665 | 9.897699 |  | 20.083333 | 98.383333 | 8.628323 | 4.508283
| 37.39851 | 15.43165 | 37.383333 | 12.4151 | 37.383334 | 9.892445 | 37.38332 | 9.897699 |  | 20.1 | 98.4 | 8.628323 | 4.508283
| 37.41517 | 15.43649 | 37.4 | 12.41986 | 37.4 | 9.895798 | 37.39999 | 9.902407 |  | 20.116667 | 98.416667 | 8.628356 | 4.508683
| 37.43184 | 15.43649 | 37.416667 | 12.42447 | 37.416667 | 9.895798 | 37.41665 | 9.902407 |  | 20.133333 | 98.433333 | 8.628356 | 4.508683
| 37.4485 | 15.44134 | 37.433333 | 12.42447 | 37.433334 | 9.899052 | 37.43332 | 9.907258 |  | 20.15 | 98.45 | 8.628356 | 4.508683
| 37.46517 | 15.44604 | 37.45 | 12.42923 | 37.45 | 9.899052 | 37.44999 | 9.907258 |  | 20.166667 | 98.466667 | 8.62839 | 4.509095
| 37.48184 | 15.45088 | 37.466667 | 12.43398 | 37.466667 | 9.902405 | 37.46665 | 9.912109 |  | 20.183333 | 98.483333 | 8.62839 | 4.509095
| 37.4985 | 15.45088 | 37.483333 | 12.43874 | 37.483334 | 9.905758 | 37.48332 | 9.912109 |  | 20.2 | 98.5 | 8.628424 | 4.509507
| 37.51517 | 15.45572 | 37.5 | 12.44335 | 37.5 | 9.905758 | 37.49999 | 9.912109 |  | 20.216667 | 98.516667 | 8.628424 | 4.509507
| 37.53183 | 15.46042 | 37.516667 | 12.44811 | 37.516667 | 9.909012 | 37.51665 | 9.916817 |  | 20.233333 | 98.533333 | 8.628457 | 4.509906
| 37.5485 | 15.46527 | 37.533333 | 12.45287 | 37.533334 | 9.912364 | 37.53332 | 9.916817 |  | 20.25 | 98.55 | 8.628457 | 4.509906
| 37.56517 | 15.47011 | 37.55 | 12.45748 | 37.55 | 9.915717 | 37.54999 | 9.921668 |  | 20.266667 | 98.566667 | 8.628491 | 4.510318
| 37.58183 | 15.47481 | 37.566667 | 12.46224 | 37.566667 | 9.918971 | 37.56665 | 9.92652 |  | 20.283333 | 98.583333 | 8.628491 | 4.510318
| 37.5985 | 15.47481 | 37.583333 | 12.46699 | 37.583334 | 9.922324 | 37.58332 | 9.92652 |  | 20.3 | 98.6 | 8.628525 | 4.51073
| 37.61516 | 15.47965 | 37.6 | 12.47161 | 37.6 | 9.925677 | 37.59999 | 9.931228 |  | 20.316667 | 98.616667 | 8.628525 | 4.51073
| 37.63183 | 15.4845 | 37.616667 | 12.47636 | 37.616667 | 9.928931 | 37.61665 | 9.931228 |  | 20.333333 | 98.633333 | 8.628558 | 4.51113
| 37.6485 | 15.4892 | 37.633333 | 12.47636 | 37.633334 | 9.932284 | 37.63332 | 9.936079 |  | 20.35 | 98.65 | 8.628558 | 4.51113
| 37.66516 | 15.49404 | 37.65 | 12.48112 | 37.65 | 9.935636 | 37.64999 | 9.94093 |  | 20.366667 | 98.666667 | 8.628558 | 4.51113
| 37.68183 | 15.49888 | 37.666667 | 12.48573 | 37.666667 | 9.938989 | 37.66665 | 9.94093 |  | 20.383333 | 98.683333 | 8.628592 | 4.511541
| 37.69849 | 15.50358 | 37.683333 | 12.48573 | 37.683334 | 9.938989 | 37.68332 | 9.945781 |  | 20.4 | 98.7 | 8.628592 | 4.511541
| 37.71516 | 15.51327 | 37.7 | 12.49049 | 37.7 | 9.942243 | 37.69999 | 9.945781 |  | 20.416667 | 98.716667 | 8.628626 | 4.511953
| 37.73183 | 15.51797 | 37.716667 | 12.49524 | 37.716667 | 9.945596 | 37.71665 | 9.945781 |  | 20.433333 | 98.733333 | 8.628626 | 4.511953
| 37.74849 | 15.52281 | 37.733333 | 12.49524 | 37.733334 | 9.948949 | 37.73332 | 9.950489 |  | 20.45 | 98.75 | 8.628659 | 4.512353
| 37.76516 | 15.52281 | 37.75 | 12.49986 | 37.75 | 9.952203 | 37.74999 | 9.95534 |  | 20.466667 | 98.766667 | 8.628659 | 4.512353
| 37.78182 | 15.52766 | 37.766667 | 12.50461 | 37.766667 | 9.955556 | 37.76665 | 9.95534 |  | 20.483333 | 98.783333 | 8.628659 | 4.512353
| 37.79849 | 15.53236 | 37.783333 | 12.50937 | 37.783334 | 9.958908 | 37.78332 | 9.95534 |  | 20.5 | 98.8 | 8.628693 | 4.512765
| 37.81516 | 15.5372 | 37.8 | 12.50937 | 37.8 | 9.962162 | 37.79999 | 9.960191 |  | 20.516667 | 98.816667 | 8.628693 | 4.512765
| 37.83182 | 15.54204 | 37.816667 | 12.51398 | 37.816667 | 9.965515 | 37.81665 | 9.960191 |  | 20.533333 | 98.833333 | 8.628727 | 4.513177
| 37.84849 | 15.54204 | 37.833333 | 12.51874 | 37.833334 | 9.968868 | 37.83332 | 9.9649 |  | 20.55 | 98.85 | 8.628727 | 4.513177
| 37.86515 | 15.54675 | 37.85 | 12.52349 | 37.85 | 9.968868 | 37.84999 | 9.969751 |  | 20.566667 | 98.866667 | 8.62876 | 4.513576
| 37.88182 | 15.55159 | 37.866667 | 12.52811 | 37.866667 | 9.972122 | 37.86665 | 9.969751 |  | 20.583333 | 98.883333 | 8.62876 | 4.513576
| 37.89849 | 15.55643 | 37.883333 | 12.53287 | 37.883334 | 9.975475 | 37.88332 | 9.974602 |  | 20.6 | 98.9 | 8.628794 | 4.513988
| 37.91515 | 15.56128 | 37.9 | 12.53762 | 37.9 | 9.978827 | 37.89999 | 9.97931 |  | 20.616667 | 98.916667 | 8.628794 | 4.513988
| 37.93182 | 15.56128 | 37.916667 | 12.53762 | 37.916667 | 9.978827 | 37.91665 | 9.97931 |  | 20.633333 | 98.933333 | 8.628828 | 4.5144
| 37.94848 | 15.56598 | 37.933333 | 12.54224 | 37.933334 | 9.982082 | 37.93332 | 9.984161 |  | 20.65 | 98.95 | 8.628828 | 4.5144
| 37.96515 | 15.57566 | 37.95 | 12.54699 | 37.95 | 9.985434 | 37.94999 | 9.984161 |  | 20.666667 | 98.966667 | 8.628828 | 4.5144
| 37.98182 | 15.57566 | 37.966667 | 12.55175 | 37.966667 | 9.988787 | 37.96665 | 9.989012 |  | 20.683333 | 98.983333 | 8.628861 | 4.5148
| 37.99848 | 15.58036 | 37.983333 | 12.55175 | 37.983334 | 9.988787 | 37.98332 | 9.989012 |  | 20.7 | 99 | 8.628861 | 4.5148
| 38.01515 | 15.58521 | 38 | 12.55636 | 38 | 9.992041 | 37.99999 | 9.989012 |  | 20.716667 | 99.016667 | 8.628895 | 4.515211
| 38.03181 | 15.58521 | 38.016667 | 12.56112 | 38.016667 | 9.995394 | 38.01665 | 9.993721 |  | 20.733333 | 99.033333 | 8.628895 | 4.515211
| 38.04848 | 15.59005 | 38.033333 | 12.56587 | 38.033334 | 9.995394 | 38.03332 | 9.993721 |  | 20.75 | 99.05 | 8.628895 | 4.515211
| 38.06515 | 15.59005 | 38.05 | 12.57049 | 38.05 | 9.998747 | 38.04999 | 9.993721 |  | 20.766667 | 99.066667 | 8.628929 | 4.515623
| 38.08181 | 15.59475 | 38.066667 | 12.57524 | 38.066667 | 9.998747 | 38.06665 | 9.998572 |  | 20.783333 | 99.083333 | 8.628929 | 4.515623
| 38.09848 | 15.59475 | 38.083333 | 12.58 | 38.083334 | 10.002 | 38.08332 | 9.998572 |  | 20.8 | 99.1 | 8.628962 | 4.516023
| 38.11514 | 15.59959 | 38.1 | 12.58461 | 38.1 | 10.00535 | 38.09999 | 10.00342 |  | 20.816667 | 99.116667 | 8.628962 | 4.516023
| 38.13181 | 15.60444 | 38.116667 | 12.58937 | 38.116667 | 10.00535 | 38.11665 | 10.00342 |  | 20.833333 | 99.133333 | 8.628996 | 4.516435
| 38.14848 | 15.60914 | 38.133333 | 12.58937 | 38.133334 | 10.00871 | 38.13332 | 10.00813 |  | 20.85 | 99.15 | 8.628996 | 4.516435
| 38.16514 | 15.61398 | 38.15 | 12.59412 | 38.15 | 10.00871 | 38.14999 | 10.01298 |  | 20.866667 | 99.166667 | 8.628996 | 4.516435
| 38.18181 | 15.61882 | 38.166667 | 12.59874 | 38.166667 | 10.01196 | 38.16665 | 10.01298 |  | 20.883333 | 99.183333 | 8.62903 | 4.516847
| 38.19847 | 15.62352 | 38.183333 | 12.60349 | 38.183334 | 10.01531 | 38.18332 | 10.01783 |  | 20.9 | 99.2 | 8.62903 | 4.516847
| 38.21514 | 15.62837 | 38.2 | 12.60825 | 38.2 | 10.01531 | 38.19999 | 10.01783 |  | 20.916667 | 99.216667 | 8.629063 | 4.517246
| 38.23181 | 15.63321 | 38.216667 | 12.60825 | 38.216667 | 10.01867 | 38.21665 | 10.02254 |  | 20.933333 | 99.233333 | 8.629063 | 4.517246
| 38.24847 | 15.63791 | 38.233333 | 12.61287 | 38.233334 | 10.02192 | 38.23332 | 10.02254 |  | 20.95 | 99.25 | 8.629063 | 4.517246
| 38.26514 | 15.64275 | 38.25 | 12.61762 | 38.25 | 10.02192 | 38.24999 | 10.02254 |  | 20.966667 | 99.266667 | 8.629097 | 4.517658
| 38.2818 | 15.6476 | 38.266667 | 12.62238 | 38.266667 | 10.02527 | 38.26665 | 10.02739 |  | 20.983333 | 99.283333 | 8.629097 | 4.517658
| 38.29847 | 15.6476 | 38.283333 | 12.62713 | 38.283334 | 10.02863 | 38.28332 | 10.02739 |  | 21 | 99.3 | 8.629097 | 4.517658
| 38.31514 | 15.6523 | 38.3 | 12.63175 | 38.3 | 10.02863 | 38.29999 | 10.03224 |  | 21.016667 | 99.316667 | 8.629131 | 4.51807
| 38.3318 | 15.65714 | 38.316667 | 12.63175 | 38.316667 | 10.03188 | 38.31665 | 10.03224 |  | 21.033333 | 99.333333 | 8.629131 | 4.51807
| 38.34847 | 15.65714 | 38.333333 | 12.6365 | 38.333334 | 10.03523 | 38.33332 | 10.03695 |  | 21.05 | 99.35 | 8.629164 | 4.51847
| 38.36513 | 15.66198 | 38.35 | 12.64126 | 38.35 | 10.03523 | 38.34999 | 10.03695 |  | 21.066667 | 99.366667 | 8.629164 | 4.51847
| 38.3818 | 15.66198 | 38.366667 | 12.64587 | 38.366667 | 10.03859 | 38.36665 | 10.0418 |  | 21.083333 | 99.383333 | 8.629164 | 4.51847
| 38.39847 | 15.66669 | 38.383333 | 12.65063 | 38.383334 | 10.03859 | 38.38332 | 10.04665 |  | 21.1 | 99.4 | 8.629198 | 4.518881
| 38.41513 | 15.66669 | 38.4 | 12.65538 | 38.4 | 10.04184 | 38.39999 | 10.04665 |  | 21.116667 | 99.416667 | 8.629198 | 4.518881
| 38.4318 | 15.67153 | 38.416667 | 12.66 | 38.416667 | 10.04184 | 38.41665 | 10.05136 |  | 21.133333 | 99.433333 | 8.629231 | 4.519281
| 38.44846 | 15.67637 | 38.433333 | 12.66475 | 38.433334 | 10.04519 | 38.43332 | 10.05136 |  | 21.15 | 99.45 | 8.629231 | 4.519281
| 38.46513 | 15.68107 | 38.45 | 12.66475 | 38.45 | 10.04854 | 38.44999 | 10.05621 |  | 21.166667 | 99.466667 | 8.629265 | 4.519693
| 38.4818 | 15.68592 | 38.466667 | 12.66951 | 38.466667 | 10.04854 | 38.46665 | 10.05621 |  | 21.183333 | 99.483333 | 8.629265 | 4.519693
| 38.49846 | 15.68592 | 38.483333 | 12.67412 | 38.483334 | 10.0518 | 38.48332 | 10.06106 |  | 21.2 | 99.5 | 8.629299 | 4.520105
| 38.51513 | 15.69076 | 38.5 | 12.67412 | 38.5 | 10.05515 | 38.49999 | 10.06106 |  | 21.216667 | 99.516667 | 8.629299 | 4.520105
| 38.53179 | 15.69546 | 38.516667 | 12.67888 | 38.516667 | 10.05515 | 38.51665 | 10.06106 |  | 21.233333 | 99.533333 | 8.629332 | 4.520504
| 38.54846 | 15.7003 | 38.533333 | 12.68363 | 38.533334 | 10.0585 | 38.53332 | 10.06106 |  | 21.25 | 99.55 | 8.629332 | 4.520504
| 38.56513 | 15.7003 | 38.55 | 12.68825 | 38.55 | 10.06176 | 38.54999 | 10.06106 |  | 21.266667 | 99.566667 | 8.629366 | 4.520916
| 38.58179 | 15.70515 | 38.566667 | 12.69301 | 38.566667 | 10.06511 | 38.56665 | 10.06106 |  | 21.283333 | 99.583333 | 8.629366 | 4.520916
| 38.59846 | 15.70515 | 38.583333 | 12.69776 | 38.583334 | 10.06846 | 38.58332 | 10.06106 |  | 21.3 | 99.6 | 8.6294 | 4.521328
| 38.61512 | 15.70985 | 38.6 | 12.70238 | 38.6 | 10.07182 | 38.59999 | 10.06106 |  | 21.316667 | 99.616667 | 8.6294 | 4.521328
| 38.63179 | 15.71469 | 38.616667 | 12.70713 | 38.616667 | 10.07182 | 38.61665 | 10.06106 |  | 21.333333 | 99.633333 | 8.629433 | 4.521728
| 38.64846 | 15.71469 | 38.633333 | 12.71189 | 38.633334 | 10.07507 | 38.63332 | 10.06106 |  | 21.35 | 99.65 | 8.629433 | 4.521728
| 38.66512 | 15.71953 | 38.65 | 12.71189 | 38.65 | 10.07842 | 38.64999 | 10.06577 |  | 21.366667 | 99.666667 | 8.629467 | 4.52214
| 38.68179 | 15.71953 | 38.666667 | 12.7165 | 38.666667 | 10.08178 | 38.66665 | 10.06577 |  | 21.383333 | 99.683333 | 8.629467 | 4.52214
| 38.69845 | 15.72423 | 38.683333 | 12.72126 | 38.683334 | 10.08503 | 38.68332 | 10.07062 |  | 21.4 | 99.7 | 8.629501 | 4.522551
| 38.71512 | 15.72908 | 38.7 | 12.72126 | 38.7 | 10.08838 | 38.69999 | 10.07062 |  | 21.416667 | 99.716667 | 8.629534 | 4.522951
| 38.73179 | 15.73392 | 38.716667 | 12.72601 | 38.716667 | 10.09174 | 38.71665 | 10.07062 |  | 21.433333 | 99.733333 | 8.629534 | 4.522951
| 38.74845 | 15.73392 | 38.733333 | 12.72601 | 38.733334 | 10.09499 | 38.73332 | 10.07548 |  | 21.45 | 99.75 | 8.629568 | 4.523363
| 38.76512 | 15.73876 | 38.75 | 12.73063 | 38.75 | 10.09834 | 38.74999 | 10.07548 |  | 21.466667 | 99.766667 | 8.629568 | 4.523363
| 38.78178 | 15.74831 | 38.766667 | 12.73538 | 38.766667 | 10.1017 | 38.76665 | 10.07548 |  | 21.483333 | 99.783333 | 8.629602 | 4.523775
| 38.79845 | 15.75315 | 38.783333 | 12.73538 | 38.783334 | 10.10495 | 38.78332 | 10.07548 |  | 21.5 | 99.8 | 8.629602 | 4.523775
| 38.81512 | 15.75785 | 38.8 | 12.74014 | 38.8 | 10.1083 | 38.79999 | 10.07548 |  | 21.516667 | 99.816667 | 8.629635 | 4.524174
| 38.83178 | 15.75785 | 38.816667 | 12.74475 | 38.816667 | 10.11165 | 38.81665 | 10.07548 |  | 21.533333 | 99.833333 | 8.629635 | 4.524174
| 38.84845 | 15.76269 | 38.833333 | 12.74475 | 38.833334 | 10.11491 | 38.83332 | 10.07548 |  | 21.55 | 99.85 | 8.629669 | 4.524586
| 38.86511 | 15.77224 | 38.85 | 12.74951 | 38.85 | 10.11826 | 38.84999 | 10.08018 |  | 21.566667 | 99.866667 | 8.629669 | 4.524586
| 38.88178 | 15.77708 | 38.866667 | 12.75426 | 38.866667 | 10.12161 | 38.86665 | 10.08018 |  | 21.583333 | 99.883333 | 8.629703 | 4.524998
| 38.89845 | 15.78192 | 38.883333 | 12.75888 | 38.883334 | 10.12161 | 38.88332 | 10.08503 |  | 21.6 | 99.9 | 8.629703 | 4.524998
| 38.91511 | 15.78663 | 38.9 | 12.75888 | 38.9 | 10.12487 | 38.89999 | 10.08989 |  | 21.616667 | 99.916667 | 8.629736 | 4.525398
| 38.93178 | 15.79147 | 38.916667 | 12.76363 | 38.916667 | 10.12822 | 38.91665 | 10.08989 |  | 21.633333 | 99.933333 | 8.629736 | 4.525398
| 38.94844 | 15.79631 | 38.933333 | 12.76839 | 38.933334 | 10.13157 | 38.93332 | 10.08989 |  | 21.65 | 99.95 | 8.629736 | 4.525398
| 38.96511 | 15.80101 | 38.95 | 12.77301 | 38.95 | 10.13157 | 38.94999 | 10.09459 |  | 21.666667 | 99.966667 | 8.62977 | 4.52581
| 38.98178 | 15.80586 | 38.966667 | 12.77301 | 38.966667 | 10.13483 | 38.96665 | 10.09944 |  | 21.683333 | 99.983333 | 8.62977 | 4.52581
| 38.99844 | 15.8107 | 38.983333 | 12.77776 | 38.983334 | 10.13818 | 38.98332 | 10.1043 |  | 21.7 | 100 | 8.629804 | 4.526221
| 39.01511 | 15.8154 | 39 | 12.78252 | 39 | 10.14153 | 38.99999 | 10.1043 |  | 21.716667 | 100.016667 | 8.629804 | 4.526221
| 39.03177 | 15.82024 | 39.016667 | 12.78713 | 39.016667 | 10.14479 | 39.01665 | 10.109 |  | 21.733333 | 100.033333 | 8.629837 | 4.526621
| 39.04844 | 15.82509 | 39.033333 | 12.79189 | 39.033334 | 10.14479 | 39.03332 | 10.109 |  | 21.75 | 100.05 | 8.629837 | 4.526621
| 39.06511 | 15.82979 | 39.05 | 12.79189 | 39.05 | 10.14814 | 39.04999 | 10.11386 |  | 21.766667 | 100.066667 | 8.629871 | 4.527033
| 39.08177 | 15.83463 | 39.066667 | 12.79664 | 39.066667 | 10.15149 | 39.06665 | 10.11386 |  | 21.783333 | 100.083333 | 8.629871 | 4.527033
| 39.09844 | 15.83947 | 39.083333 | 12.8014 | 39.083334 | 10.15149 | 39.08332 | 10.11871 |  | 21.8 | 100.1 | 8.629871 | 4.527033
| 39.1151 | 15.84417 | 39.1 | 12.80601 | 39.1 | 10.15475 | 39.09999 | 10.11871 |  | 21.816667 | 100.116667 | 8.629905 | 4.527445
| 39.13177 | 15.84902 | 39.116667 | 12.81077 | 39.116667 | 10.1581 | 39.11665 | 10.12341 |  | 21.833333 | 100.133333 | 8.629905 | 4.527445
| 39.14844 | 15.85386 | 39.133333 | 12.81552 | 39.133334 | 10.1581 | 39.13332 | 10.12341 |  | 21.85 | 100.15 | 8.629905 | 4.527445
| 39.1651 | 15.85856 | 39.15 | 12.82014 | 39.15 | 10.16145 | 39.14999 | 10.12827 |  | 21.866667 | 100.166667 | 8.629938 | 4.527844
| 39.18177 | 15.85856 | 39.166667 | 12.82489 | 39.166667 | 10.16471 | 39.16665 | 10.12827 |  | 21.883333 | 100.183333 | 8.629938 | 4.527844
| 39.19843 | 15.8634 | 39.183333 | 12.82489 | 39.183334 | 10.16806 | 39.18332 | 10.13312 |  | 21.9 | 100.2 | 8.629938 | 4.527844
| 39.2151 | 15.86825 | 39.2 | 12.82965 | 39.2 | 10.17141 | 39.19999 | 10.13797 |  | 21.916667 | 100.216667 | 8.629972 | 4.528256
| 39.23177 | 15.86825 | 39.216667 | 12.83426 | 39.216667 | 10.17141 | 39.21665 | 10.14268 |  | 21.933333 | 100.233333 | 8.629972 | 4.528256
| 39.24843 | 15.87295 | 39.233333 | 12.83426 | 39.233334 | 10.17467 | 39.23332 | 10.14268 |  | 21.95 | 100.25 | 8.629972 | 4.528256
| 39.2651 | 15.87779 | 39.25 | 12.83902 | 39.25 | 10.17802 | 39.24999 | 10.14753 |  | 21.966667 | 100.266667 | 8.629972 | 4.528256
| 39.28176 | 15.87779 | 39.266667 | 12.83902 | 39.266667 | 10.17802 | 39.26665 | 10.14753 |  | 21.983333 | 100.283333 | 8.630006 | 4.528668
| 39.29843 | 15.88263 | 39.283333 | 12.84377 | 39.283334 | 10.18463 | 39.28332 | 10.15238 |  | 22 | 100.3 | 8.630006 | 4.528668
| 39.3151 | 15.88263 | 39.3 | 12.84839 | 39.3 | 10.18798 | 39.29999 | 10.15238 |  | 22.016667 | 100.316667 | 8.630006 | 4.528668
| 39.33176 | 15.88734 | 39.316667 | 12.85315 | 39.316667 | 10.19133 | 39.31665 | 10.15238 |  | 22.033333 | 100.333333 | 8.630039 | 4.529068
| 39.34843 | 15.89218 | 39.333333 | 12.85315 | 39.333334 | 10.19133 | 39.33332 | 10.15238 |  | 22.05 | 100.35 | 8.630039 | 4.529068
| 39.36509 | 15.89218 | 39.35 | 12.85315 | 39.35 | 10.19468 | 39.34999 | 10.15709 |  | 22.066667 | 100.366667 | 8.630073 | 4.52948
| 39.38176 | 15.89702 | 39.366667 | 12.8579 | 39.366667 | 10.19794 | 39.36665 | 10.15709 |  | 22.083333 | 100.383333 | 8.630073 | 4.52948
| 39.39843 | 15.90172 | 39.383333 | 12.86252 | 39.383334 | 10.20129 | 39.38332 | 10.16194 |  | 22.1 | 100.4 | 8.630073 | 4.52948
| 39.41509 | 15.90657 | 39.4 | 12.86727 | 39.4 | 10.20464 | 39.39999 | 10.16194 |  | 22.116667 | 100.416667 | 8.630073 | 4.52948
| 39.43176 | 15.91141 | 39.416667 | 12.86727 | 39.416667 | 10.2079 | 39.41665 | 10.16194 |  | 22.133333 | 100.433333 | 8.630107 | 4.529891
| 39.44842 | 15.91141 | 39.433333 | 12.87203 | 39.433334 | 10.2079 | 39.43332 | 10.16194 |  | 22.15 | 100.45 | 8.630107 | 4.529891
| 39.46509 | 15.91611 | 39.45 | 12.87664 | 39.45 | 10.21125 | 39.44999 | 10.16679 |  | 22.166667 | 100.466667 | 8.630107 | 4.529891
| 39.48176 | 15.92095 | 39.466667 | 12.8814 | 39.466667 | 10.2146 | 39.46665 | 10.16679 |  | 22.183333 | 100.483333 | 8.63014 | 4.530291
| 39.49842 | 15.92095 | 39.483333 | 12.88615 | 39.483334 | 10.21786 | 39.48332 | 10.1715 |  | 22.2 | 100.5 | 8.63014 | 4.530291
| 39.51509 | 15.9258 | 39.5 | 12.88615 | 39.5 | 10.22121 | 39.49999 | 10.1715 |  | 22.216667 | 100.516667 | 8.630174 | 4.530703
| 39.53175 | 15.93064 | 39.516667 | 12.89077 | 39.516667 | 10.22456 | 39.51665 | 10.1715 |  | 22.233333 | 100.533333 | 8.630174 | 4.530703
| 39.54842 | 15.93534 | 39.533333 | 12.89552 | 39.533334 | 10.22782 | 39.53332 | 10.1715 |  | 22.25 | 100.55 | 8.630208 | 4.531115
| 39.56509 | 15.93534 | 39.55 | 12.90028 | 39.55 | 10.23117 | 39.54999 | 10.1715 |  | 22.266667 | 100.566667 | 8.630208 | 4.531115
| 39.58175 | 15.94018 | 39.566667 | 12.90489 | 39.566667 | 10.23452 | 39.56665 | 10.17635 |  | 22.283333 | 100.583333 | 8.630241 | 4.531514
| 39.59842 | 15.94018 | 39.583333 | 12.90965 | 39.583334 | 10.23452 | 39.58332 | 10.17635 |  | 22.3 | 100.6 | 8.630241 | 4.531514
| 39.61508 | 15.94503 | 39.6 | 12.9144 | 39.6 | 10.23778 | 39.59999 | 10.17635 |  | 22.316667 | 100.616667 | 8.630241 | 4.531514
| 39.63175 | 15.94973 | 39.616667 | 12.9144 | 39.616667 | 10.23778 | 39.61665 | 10.17635 |  | 22.333333 | 100.633333 | 8.630275 | 4.531926
| 39.64842 | 15.95457 | 39.633333 | 12.91902 | 39.633334 | 10.24113 | 39.63332 | 10.1812 |  | 22.35 | 100.65 | 8.630275 | 4.531926
| 39.66508 | 15.95457 | 39.65 | 12.92377 | 39.65 | 10.24448 | 39.64999 | 10.1812 |  | 22.366667 | 100.666667 | 8.630308 | 4.532326
| 39.68175 | 15.95941 | 39.666667 | 12.92853 | 39.666667 | 10.24448 | 39.66665 | 10.18591 |  | 22.383333 | 100.683333 | 8.630308 | 4.532326
| 39.69841 | 15.96411 | 39.683333 | 12.93315 | 39.683334 | 10.24774 | 39.68332 | 10.18591 |  | 22.4 | 100.7 | 8.630342 | 4.532738
| 39.71508 | 15.96896 | 39.7 | 12.9379 | 39.7 | 10.25109 | 39.69999 | 10.18591 |  | 22.416667 | 100.716667 | 8.630342 | 4.532738
| 39.73175 | 15.96896 | 39.716667 | 12.9379 | 39.716667 | 10.25109 | 39.71665 | 10.19076 |  | 22.433333 | 100.733333 | 8.630376 | 4.53315
| 39.74841 | 15.9738 | 39.733333 | 12.94266 | 39.733334 | 10.25444 | 39.73332 | 10.19561 |  | 22.45 | 100.75 | 8.630376 | 4.53315
| 39.76508 | 15.9738 | 39.75 | 12.94727 | 39.75 | 10.2577 | 39.74999 | 10.19561 |  | 22.466667 | 100.766667 | 8.630409 | 4.533549
| 39.78174 | 15.9785 | 39.766667 | 12.95203 | 39.766667 | 10.26105 | 39.76665 | 10.20032 |  | 22.483333 | 100.783333 | 8.630409 | 4.533549
| 39.79841 | 15.98334 | 39.783333 | 12.95678 | 39.783334 | 10.2644 | 39.78332 | 10.20032 |  | 22.5 | 100.8 | 8.630443 | 4.533961
| 39.81508 | 15.98334 | 39.8 | 12.9614 | 39.8 | 10.2644 | 39.79999 | 10.20517 |  | 22.516667 | 100.816667 | 8.630443 | 4.533961
| 39.83174 | 15.98819 | 39.816667 | 12.96615 | 39.816667 | 10.26766 | 39.81665 | 10.20517 |  | 22.533333 | 100.833333 | 8.630477 | 4.534373
| 39.84841 | 15.98819 | 39.833333 | 12.96615 | 39.833334 | 10.27101 | 39.83332 | 10.21002 |  | 22.55 | 100.85 | 8.630477 | 4.534373
| 39.86507 | 15.98819 | 39.85 | 12.97091 | 39.85 | 10.27436 | 39.84999 | 10.21002 |  | 22.566667 | 100.866667 | 8.63051 | 4.534773
| 39.88174 | 15.99289 | 39.866667 | 12.97552 | 39.866667 | 10.27762 | 39.86665 | 10.21473 |  | 22.583333 | 100.883333 | 8.63051 | 4.534773
| 39.89841 | 15.99289 | 39.883333 | 12.98028 | 39.883334 | 10.27762 | 39.88332 | 10.21473 |  | 22.6 | 100.9 | 8.63051 | 4.534773
| 39.91507 | 15.99773 | 39.9 | 12.98028 | 39.9 | 10.28097 | 39.89999 | 10.21958 |  | 22.616667 | 100.916667 | 8.630544 | 4.535184
| 39.93174 | 16.00257 | 39.916667 | 12.98503 | 39.916667 | 10.28432 | 39.91665 | 10.21958 |  | 22.633333 | 100.933333 | 8.630544 | 4.535184
| 39.9484 | 16.00728 | 39.933333 | 12.98503 | 39.933334 | 10.28758 | 39.93332 | 10.22443 |  | 22.65 | 100.95 | 8.630578 | 4.535596
| 39.96507 | 16.00728 | 39.95 | 12.98979 | 39.95 | 10.28758 | 39.94999 | 10.22443 |  | 22.666667 | 100.966667 | 8.630578 | 4.535596
| 39.98174 | 16.01212 | 39.966667 | 12.9944 | 39.966667 | 10.29093 | 39.96665 | 10.22914 |  | 22.683333 | 100.983333 | 8.630611 | 4.535996
| 39.9984 | 16.01696 | 39.983333 | 12.9944 | 39.983334 | 10.29093 | 39.98332 | 10.23399 |  | 22.7 | 101 | 8.630611 | 4.535996
| 40.01507 | 16.02166 | 40 | 12.99916 | 40 | 10.29428 | 39.99999 | 10.23884 |  | 22.716667 | 101.016667 | 8.630645 | 4.536408
| 40.03173 | 16.02651 | 40.016667 | 13.00391 | 40.016667 | 10.29753 | 40.01665 | 10.23884 |  | 22.733333 | 101.033333 | 8.630645 | 4.536408
| 40.0484 | 16.03135 | 40.033333 | 13.00853 | 40.033334 | 10.30089 | 40.03332 | 10.24355 |  | 22.75 | 101.05 | 8.630679 | 4.53682
| 40.06507 | 16.03135 | 40.05 | 13.01328 | 40.05 | 10.30424 | 40.04999 | 10.24355 |  | 22.766667 | 101.066667 | 8.630679 | 4.53682
| 40.08173 | 16.03605 | 40.066667 | 13.01328 | 40.066667 | 10.30749 | 40.06665 | 10.2484 |  | 22.783333 | 101.083333 | 8.630679 | 4.53682
| 40.0984 | 16.04089 | 40.083333 | 13.01804 | 40.083334 | 10.31085 | 40.08332 | 10.2484 |  | 22.8 | 101.1 | 8.630712 | 4.537219
| 40.11506 | 16.04574 | 40.1 | 13.02266 | 40.1 | 10.31085 | 40.09999 | 10.2484 |  | 22.816667 | 101.116667 | 8.630712 | 4.537219
| 40.13173 | 16.05044 | 40.116667 | 13.02741 | 40.116667 | 10.3142 | 40.11665 | 10.25325 |  | 22.833333 | 101.133333 | 8.630746 | 4.537631
| 40.1484 | 16.05528 | 40.133333 | 13.03217 | 40.133334 | 10.31745 | 40.13332 | 10.25325 |  | 22.85 | 101.15 | 8.630746 | 4.537631
| 40.16506 | 16.06012 | 40.15 | 13.03217 | 40.15 | 10.32081 | 40.14999 | 10.25325 |  | 22.866667 | 101.166667 | 8.63078 | 4.538043
| 40.18173 | 16.06482 | 40.166667 | 13.03678 | 40.166667 | 10.32416 | 40.16665 | 10.25325 |  | 22.883333 | 101.183333 | 8.63078 | 4.538043
| 40.19839 | 16.06967 | 40.183333 | 13.04154 | 40.183334 | 10.32416 | 40.18332 | 10.25325 |  | 22.9 | 101.2 | 8.63078 | 4.538043
| 40.21506 | 16.07451 | 40.2 | 13.04629 | 40.2 | 10.32751 | 40.19999 | 10.25325 |  | 22.916667 | 101.216667 | 8.630813 | 4.538443
| 40.23173 | 16.07921 | 40.216667 | 13.05091 | 40.216667 | 10.33077 | 40.21665 | 10.25796 |  | 22.933333 | 101.233333 | 8.630813 | 4.538443
| 40.24839 | 16.07921 | 40.233333 | 13.05566 | 40.233334 | 10.33412 | 40.23332 | 10.26281 |  | 22.95 | 101.25 | 8.630813 | 4.538443
| 40.26506 | 16.08405 | 40.25 | 13.05566 | 40.25 | 10.33412 | 40.24999 | 10.26281 |  | 22.966667 | 101.266667 | 8.630847 | 4.538854
| 40.28172 | 16.0889 | 40.266667 | 13.06042 | 40.266667 | 10.33747 | 40.26665 | 10.26766 |  | 22.983333 | 101.283333 | 8.630847 | 4.538854
| 40.29839 | 16.0936 | 40.283333 | 13.06503 | 40.283334 | 10.34073 | 40.28332 | 10.26766 |  | 23 | 101.3 | 8.630881 | 4.539266
| 40.31506 | 16.09844 | 40.3 | 13.06979 | 40.3 | 10.34408 | 40.29999 | 10.27237 |  | 23.016667 | 101.316667 | 8.630881 | 4.539266
| 40.33172 | 16.10328 | 40.316667 | 13.07454 | 40.316667 | 10.34408 | 40.31665 | 10.27722 |  | 23.033333 | 101.333333 | 8.630881 | 4.539266
| 40.34839 | 16.10813 | 40.333333 | 13.07916 | 40.333334 | 10.34743 | 40.33332 | 10.27722 |  | 23.05 | 101.35 | 8.630914 | 4.539666
| 40.36505 | 16.10813 | 40.35 | 13.08391 | 40.35 | 10.35069 | 40.34999 | 10.28207 |  | 23.066667 | 101.366667 | 8.630914 | 4.539666
| 40.38172 | 16.11283 | 40.366667 | 13.08867 | 40.366667 | 10.35404 | 40.36665 | 10.28207 |  | 23.083333 | 101.383333 | 8.630914 | 4.539666
| 40.39839 | 16.11767 | 40.383333 | 13.09328 | 40.383334 | 10.35404 | 40.38332 | 10.28678 |  | 23.1 | 101.4 | 8.630914 | 4.539666
| 40.41505 | 16.11767 | 40.4 | 13.09804 | 40.4 | 10.35739 | 40.39999 | 10.28678 |  | 23.116667 | 101.416667 | 8.630914 | 4.539666
| 40.43172 | 16.12251 | 40.416667 | 13.1028 | 40.416667 | 10.36064 | 40.41665 | 10.28678 |  | 23.133333 | 101.433333 | 8.630948 | 4.540078
| 40.44838 | 16.12251 | 40.433333 | 13.10741 | 40.433334 | 10.364 | 40.43332 | 10.28678 |  | 23.15 | 101.45 | 8.630948 | 4.540078
| 40.46505 | 16.12721 | 40.45 | 13.10741 | 40.45 | 10.364 | 40.44999 | 10.29163 |  | 23.166667 | 101.466667 | 8.630948 | 4.540078
| 40.48172 | 16.13206 | 40.466667 | 13.11217 | 40.466667 | 10.36735 | 40.46665 | 10.29163 |  | 23.183333 | 101.483333 | 8.630982 | 4.54049
| 40.49838 | 16.13206 | 40.483333 | 13.11692 | 40.483334 | 10.36735 | 40.48332 | 10.29163 |  | 23.2 | 101.5 | 8.630982 | 4.54049
| 40.51505 | 16.1369 | 40.5 | 13.12154 | 40.5 | 10.3706 | 40.49999 | 10.29648 |  | 23.216667 | 101.516667 | 8.630982 | 4.54049
| 40.53171 | 16.1416 | 40.516667 | 13.12154 | 40.516667 | 10.37396 | 40.51665 | 10.29648 |  | 23.233333 | 101.533333 | 8.631015 | 4.540889
| 40.54838 | 16.1416 | 40.533333 | 13.12629 | 40.533334 | 10.37396 | 40.53332 | 10.30119 |  | 23.25 | 101.55 | 8.631015 | 4.540889
| 40.56505 | 16.1416 | 40.55 | 13.13105 | 40.55 | 10.37731 | 40.54999 | 10.30119 |  | 23.266667 | 101.566667 | 8.631015 | 4.540889
| 40.58171 | 16.14645 | 40.566667 | 13.13566 | 40.566667 | 10.38056 | 40.56665 | 10.30604 |  | 23.283333 | 101.583333 | 8.631015 | 4.540889
| 40.59838 | 16.14645 | 40.583333 | 13.14042 | 40.583334 | 10.38392 | 40.58332 | 10.31089 |  | 23.3 | 101.6 | 8.631049 | 4.541301
| 40.61504 | 16.14645 | 40.6 | 13.14517 | 40.6 | 10.38392 | 40.59999 | 10.31089 |  | 23.316667 | 101.616667 | 8.631049 | 4.541301
| 40.63171 | 16.15129 | 40.616667 | 13.14517 | 40.616667 | 10.38727 | 40.61665 | 10.31574 |  | 23.333333 | 101.633333 | 8.631083 | 4.541713
| 40.64838 | 16.15129 | 40.633333 | 13.14979 | 40.633334 | 10.39052 | 40.63332 | 10.31574 |  | 23.35 | 101.65 | 8.631083 | 4.541713
| 40.66504 | 16.15599 | 40.65 | 13.15454 | 40.65 | 10.39052 | 40.64999 | 10.32045 |  | 23.366667 | 101.666667 | 8.631083 | 4.541713
| 40.68171 | 16.16083 | 40.666667 | 13.15454 | 40.666667 | 10.39388 | 40.66665 | 10.32045 |  | 23.383333 | 101.683333 | 8.631116 | 4.542113
| 40.69837 | 16.16083 | 40.683333 | 13.1593 | 40.683334 | 10.39723 | 40.68332 | 10.32045 |  | 23.4 | 101.7 | 8.631116 | 4.542113
| 40.71504 | 16.16568 | 40.7 | 13.1593 | 40.7 | 10.40048 | 40.69999 | 10.32045 |  | 23.416667 | 101.716667 | 8.63115 | 4.542524
| 40.73171 | 16.17038 | 40.716667 | 13.16391 | 40.716667 | 10.40048 | 40.71665 | 10.3253 |  | 23.433333 | 101.733333 | 8.63115 | 4.542524
| 40.74837 | 16.17038 | 40.733333 | 13.16867 | 40.733334 | 10.40384 | 40.73332 | 10.3253 |  | 23.45 | 101.75 | 8.63115 | 4.542524
| 40.76504 | 16.17522 | 40.75 | 13.16867 | 40.75 | 10.40719 | 40.74999 | 10.3253 |  | 23.466667 | 101.766667 | 8.631184 | 4.542936
| 40.7817 | 16.18006 | 40.766667 | 13.17342 | 40.766667 | 10.41044 | 40.76665 | 10.33015 |  | 23.483333 | 101.783333 | 8.631184 | 4.542936
| 40.79837 | 16.18476 | 40.783333 | 13.17818 | 40.783334 | 10.4138 | 40.78332 | 10.33015 |  | 23.5 | 101.8 | 8.631217 | 4.543336
| 40.81504 | 16.18476 | 40.8 | 13.1828 | 40.8 | 10.41715 | 40.79999 | 10.33015 |  | 23.516667 | 101.816667 | 8.631217 | 4.543336
| 40.8317 | 16.18961 | 40.816667 | 13.18755 | 40.816667 | 10.4204 | 40.81665 | 10.33015 |  | 23.533333 | 101.833333 | 8.631251 | 4.543748
| 40.84837 | 16.19445 | 40.833333 | 13.18755 | 40.833334 | 10.42376 | 40.83332 | 10.33486 |  | 23.55 | 101.85 | 8.631251 | 4.543748
| 40.86503 | 16.19445 | 40.85 | 13.19231 | 40.85 | 10.42376 | 40.84999 | 10.33971 |  | 23.566667 | 101.866667 | 8.631285 | 4.54416
| 40.8817 | 16.19915 | 40.866667 | 13.19692 | 40.866667 | 10.42711 | 40.86665 | 10.33971 |  | 23.583333 | 101.883333 | 8.631285 | 4.54416
| 40.89837 | 16.20399 | 40.883333 | 13.20168 | 40.883334 | 10.43036 | 40.88332 | 10.34457 |  | 23.6 | 101.9 | 8.631285 | 4.54416
| 40.91503 | 16.20884 | 40.9 | 13.20643 | 40.9 | 10.43371 | 40.89999 | 10.34457 |  | 23.616667 | 101.916667 | 8.631318 | 4.544559
| 40.9317 | 16.20884 | 40.916667 | 13.21105 | 40.916667 | 10.43707 | 40.91665 | 10.34927 |  | 23.633333 | 101.933333 | 8.631318 | 4.544559
| 40.94836 | 16.21354 | 40.933333 | 13.2158 | 40.933334 | 10.44032 | 40.93332 | 10.34927 |  | 23.65 | 101.95 | 8.631352 | 4.544971
| 40.96503 | 16.21838 | 40.95 | 13.2158 | 40.95 | 10.44367 | 40.94999 | 10.34927 |  | 23.666667 | 101.966667 | 8.631352 | 4.544971
| 40.9817 | 16.22322 | 40.966667 | 13.22056 | 40.966667 | 10.44367 | 40.96665 | 10.35412 |  | 23.683333 | 101.983333 | 8.631386 | 4.545383
| 40.99836 | 16.22792 | 40.983333 | 13.22517 | 40.983334 | 10.44703 | 40.98332 | 10.35412 |  | 23.7 | 102 | 8.631419 | 4.545783
| 41.01503 | 16.23277 | 41 | 13.22993 | 41 | 10.45038 | 40.99999 | 10.35898 |  | 23.716667 | 102.016667 | 8.631419 | 4.545783
| 41.03169 | 16.23277 | 41.016667 | 13.23468 | 41.016667 | 10.44703 | 41.01665 | 10.35898 |  | 23.733333 | 102.033333 | 8.631453 | 4.546194
| 41.04836 | 16.23761 | 41.033333 | 13.2393 | 41.033334 | 10.44703 | 41.03332 | 10.36368 |  | 23.75 | 102.05 | 8.631453 | 4.546194
| 41.06503 | 16.24231 | 41.05 | 13.24405 | 41.05 | 10.45038 | 41.04999 | 10.36368 |  | 23.766667 | 102.066667 | 8.631453 | 4.546194
| 41.08169 | 16.24715 | 41.066667 | 13.24405 | 41.066667 | 10.45038 | 41.06665 | 10.36854 |  | 23.783333 | 102.083333 | 8.631486 | 4.546594
| 41.09836 | 16.252 | 41.083333 | 13.24881 | 41.083334 | 10.45363 | 41.08332 | 10.36854 |  | 23.8 | 102.1 | 8.631486 | 4.546594
| 41.11502 | 16.2567 | 41.1 | 13.25342 | 41.1 | 10.45363 | 41.09999 | 10.36854 |  | 23.816667 | 102.116667 | 8.63152 | 4.547006
| 41.13169 | 16.2567 | 41.116667 | 13.25818 | 41.116667 | 10.45699 | 41.11665 | 10.37339 |  | 23.833333 | 102.133333 | 8.63152 | 4.547006
| 41.14836 | 16.26154 | 41.133333 | 13.26294 | 41.133334 | 10.45699 | 41.13332 | 10.37339 |  | 23.85 | 102.15 | 8.63152 | 4.547006
| 41.16502 | 16.26639 | 41.15 | 13.26294 | 41.15 | 10.46034 | 41.14999 | 10.37809 |  | 23.866667 | 102.166667 | 8.631554 | 4.547418
| 41.18169 | 16.27109 | 41.166667 | 13.26755 | 41.166667 | 10.46359 | 41.16665 | 10.37809 |  | 23.883333 | 102.183333 | 8.631554 | 4.547418
| 41.19835 | 16.27593 | 41.183333 | 13.27231 | 41.183334 | 10.46359 | 41.18332 | 10.38295 |  | 23.9 | 102.2 | 8.631587 | 4.547818
| 41.21502 | 16.27593 | 41.2 | 13.27231 | 41.2 | 10.46695 | 41.19998 | 10.38295 |  | 23.916667 | 102.216667 | 8.631587 | 4.547818
| 41.23169 | 16.28077 | 41.216667 | 13.27706 | 41.216667 | 10.4703 | 41.21665 | 10.3878 |  | 23.933333 | 102.233333 | 8.631587 | 4.547818
| 41.24835 | 16.28547 | 41.233333 | 13.27706 | 41.233334 | 10.47355 | 41.23332 | 10.3878 |  | 23.95 | 102.25 | 8.631621 | 4.548229
| 41.26502 | 16.29032 | 41.25 | 13.28168 | 41.25 | 10.47355 | 41.24998 | 10.39251 |  | 23.966667 | 102.266667 | 8.631621 | 4.548229
| 41.28168 | 16.29516 | 41.266667 | 13.28168 | 41.266667 | 10.47691 | 41.26665 | 10.39251 |  | 23.983333 | 102.283333 | 8.631621 | 4.548229
| 41.29835 | 16.3 | 41.283333 | 13.28643 | 41.283334 | 10.48026 | 41.28332 | 10.39736 |  | 24 | 102.3 | 8.631655 | 4.548641
| 41.31502 | 16.3 | 41.3 | 13.29119 | 41.3 | 10.48351 | 41.29998 | 10.39736 |  | 24.016667 | 102.316667 | 8.631655 | 4.548641
| 41.33168 | 16.3047 | 41.316667 | 13.29119 | 41.316667 | 10.48351 | 41.31665 | 10.40221 |  | 24.033333 | 102.333333 | 8.631688 | 4.549041
| 41.34835 | 16.30955 | 41.333333 | 13.2958 | 41.333334 | 10.48687 | 41.33332 | 10.40221 |  | 24.05 | 102.35 | 8.631688 | 4.549041
| 41.36501 | 16.30955 | 41.35 | 13.2958 | 41.35 | 10.49683 | 41.34998 | 10.40692 |  | 24.066667 | 102.366667 | 8.631688 | 4.549041
| 41.38168 | 16.31439 | 41.366667 | 13.30056 | 41.366667 | 10.50678 | 41.36665 | 10.40692 |  | 24.083333 | 102.383333 | 8.631688 | 4.549041
| 41.39835 | 16.31909 | 41.383333 | 13.30531 | 41.383334 | 10.51339 | 41.38332 | 10.41177 |  | 24.1 | 102.4 | 8.631722 | 4.549453
| 41.41501 | 16.31909 | 41.4 | 13.30531 | 41.4 | 10.51674 | 41.39998 | 10.41177 |  | 24.116667 | 102.416667 | 8.631722 | 4.549453
| 41.43168 | 16.32393 | 41.416667 | 13.30993 | 41.416667 | 10.5201 | 41.41665 | 10.41177 |  | 24.133333 | 102.433333 | 8.631722 | 4.549453
| 41.44834 | 16.32878 | 41.433333 | 13.30993 | 41.433334 | 10.5267 | 41.43332 | 10.41662 |  | 24.15 | 102.45 | 8.631722 | 4.549453
| 41.46501 | 16.32878 | 41.45 | 13.31468 | 41.45 | 10.53331 | 41.44998 | 10.41662 |  | 24.166667 | 102.466667 | 8.631722 | 4.549453
| 41.48168 | 16.32878 | 41.466667 | 13.31944 | 41.466667 | 10.53666 | 41.46665 | 10.41662 |  | 24.183333 | 102.483333 | 8.631756 | 4.549865
| 41.49834 | 16.33348 | 41.483333 | 13.31944 | 41.483334 | 10.54002 | 41.48332 | 10.41662 |  | 24.2 | 102.5 | 8.631756 | 4.549865
| 41.51501 | 16.33348 | 41.5 | 13.32405 | 41.5 | 10.54662 | 41.49998 | 10.41662 |  | 24.216667 | 102.516667 | 8.631756 | 4.549865
| 41.53167 | 16.33832 | 41.516667 | 13.32881 | 41.516667 | 10.54998 | 41.51665 | 10.41662 |  | 24.233333 | 102.533333 | 8.631789 | 4.550264
| 41.54834 | 16.33832 | 41.533333 | 13.33356 | 41.533334 | 10.55323 | 41.53332 | 10.41662 |  | 24.25 | 102.55 | 8.631789 | 4.550264
| 41.56501 | 16.34316 | 41.55 | 13.33356 | 41.55 | 10.55658 | 41.54998 | 10.42133 |  | 24.266667 | 102.566667 | 8.631789 | 4.550264
| 41.58167 | 16.34316 | 41.566667 | 13.33818 | 41.566667 | 10.55994 | 41.56665 | 10.42133 |  | 24.283333 | 102.583333 | 8.631823 | 4.550676
| 41.59834 | 16.34786 | 41.583333 | 13.34294 | 41.583334 | 10.56319 | 41.58332 | 10.42133 |  | 24.3 | 102.6 | 8.631823 | 4.550676
| 41.615 | 16.34786 | 41.6 | 13.34769 | 41.6 | 10.56654 | 41.59998 | 10.42618 |  | 24.316667 | 102.616667 | 8.631823 | 4.550676
| 41.63167 | 16.35271 | 41.616667 | 13.35245 | 41.616667 | 10.5699 | 41.61665 | 10.42618 |  | 24.333333 | 102.633333 | 8.631857 | 4.551088
| 41.64834 | 16.35271 | 41.633333 | 13.35706 | 41.633334 | 10.57315 | 41.63332 | 10.42618 |  | 24.35 | 102.65 | 8.631857 | 4.551088
| 41.665 | 16.35755 | 41.65 | 13.35706 | 41.65 | 10.5765 | 41.64998 | 10.43103 |  | 24.366667 | 102.666667 | 8.631857 | 4.551088
| 41.68167 | 16.35755 | 41.666667 | 13.36182 | 41.666667 | 10.57985 | 41.66665 | 10.43103 |  | 24.383333 | 102.683333 | 8.63189 | 4.551488
| 41.69833 | 16.36225 | 41.683333 | 13.36657 | 41.683334 | 10.57985 | 41.68332 | 10.43103 |  | 24.4 | 102.7 | 8.63189 | 4.551488
| 41.715 | 16.36709 | 41.7 | 13.36657 | 41.7 | 10.58321 | 41.69998 | 10.43103 |  | 24.416667 | 102.716667 | 8.631924 | 4.551899
| 41.73167 | 16.37194 | 41.716667 | 13.37119 | 41.716667 | 10.58646 | 41.71665 | 10.43574 |  | 24.433333 | 102.733333 | 8.631924 | 4.551899
| 41.74833 | 16.37194 | 41.733333 | 13.37594 | 41.733334 | 10.58981 | 41.73332 | 10.43574 |  | 24.45 | 102.75 | 8.631924 | 4.551899
| 41.765 | 16.37664 | 41.75 | 13.3807 | 41.75 | 10.58981 | 41.74998 | 10.43574 |  | 24.466667 | 102.766667 | 8.631958 | 4.552311
| 41.78166 | 16.38148 | 41.766667 | 13.3807 | 41.766667 | 10.58646 | 41.76665 | 10.44059 |  | 24.483333 | 102.783333 | 8.631958 | 4.552311
| 41.79833 | 16.38632 | 41.783333 | 13.38531 | 41.783334 | 10.58321 | 41.78332 | 10.44059 |  | 24.5 | 102.8 | 8.631991 | 4.552711
| 41.815 | 16.38632 | 41.8 | 13.39007 | 41.8 | 10.58321 | 41.79998 | 10.44544 |  | 24.516667 | 102.816667 | 8.631991 | 4.552711
| 41.83166 | 16.39103 | 41.816667 | 13.39482 | 41.816667 | 10.58321 | 41.81665 | 10.44544 |  | 24.533333 | 102.833333 | 8.631991 | 4.552711
| 41.84833 | 16.39587 | 41.833333 | 13.39944 | 41.833334 | 10.58646 | 41.83332 | 10.44544 |  | 24.55 | 102.85 | 8.632025 | 4.553123
| 41.86499 | 16.40071 | 41.85 | 13.39944 | 41.85 | 10.58646 | 41.84998 | 10.45015 |  | 24.566667 | 102.866667 | 8.632025 | 4.553123
| 41.88166 | 16.40541 | 41.866667 | 13.40419 | 41.866667 | 10.58981 | 41.86665 | 10.455 |  | 24.583333 | 102.883333 | 8.632059 | 4.553535
| 41.89833 | 16.41026 | 41.883333 | 13.40895 | 41.883334 | 10.58981 | 41.88332 | 10.455 |  | 24.6 | 102.9 | 8.632059 | 4.553535
| 41.91499 | 16.41026 | 41.9 | 13.41356 | 41.9 | 10.59317 | 41.89998 | 10.45985 |  | 24.616667 | 102.916667 | 8.632092 | 4.553934
| 41.93166 | 16.4151 | 41.916667 | 13.41356 | 41.916667 | 10.59317 | 41.91665 | 10.46456 |  | 24.633333 | 102.933333 | 8.632092 | 4.553934
| 41.94832 | 16.4198 | 41.933333 | 13.41832 | 41.933334 | 10.59642 | 41.93332 | 10.46456 |  | 24.65 | 102.95 | 8.632092 | 4.553934
| 41.96499 | 16.4198 | 41.95 | 13.42308 | 41.95 | 10.59977 | 41.94998 | 10.46941 |  | 24.666667 | 102.966667 | 8.632126 | 4.554346
| 41.98166 | 16.42464 | 41.966667 | 13.42769 | 41.966667 | 10.59977 | 41.96665 | 10.47426 |  | 24.683333 | 102.983333 | 8.632126 | 4.554346
| 41.99832 | 16.42949 | 41.983333 | 13.4372 | 41.983334 | 10.60313 | 41.98332 | 10.47426 |  | 24.7 | 103 | 8.63216 | 4.554758
| 42.01499 | 16.43419 | 42 | 13.44182 | 42 | 10.60313 | 41.99998 | 10.47897 |  | 24.716667 | 103.016667 | 8.63216 | 4.554758
| 42.03165 | 16.43419 | 42.016667 | 13.44657 | 42.016667 | 10.60638 | 42.01665 | 10.47897 |  | 24.733333 | 103.033333 | 8.63216 | 4.554758
| 42.04832 | 16.43903 | 42.033333 | 13.45133 | 42.033334 | 10.60638 | 42.03332 | 10.48382 |  | 24.75 | 103.05 | 8.632193 | 4.555158
| 42.06499 | 16.44387 | 42.05 | 13.45594 | 42.05 | 10.60638 | 42.04998 | 10.48382 |  | 24.766667 | 103.066667 | 8.632193 | 4.555158
| 42.08165 | 16.44387 | 42.066667 | 13.45594 | 42.066667 | 10.60638 | 42.06665 | 10.48867 |  | 24.783333 | 103.083333 | 8.632193 | 4.555158
| 42.09832 | 16.44387 | 42.083333 | 13.4607 | 42.083334 | 10.60638 | 42.08332 | 10.48867 |  | 24.8 | 103.1 | 8.632227 | 4.555569
| 42.11498 | 16.44857 | 42.1 | 13.46545 | 42.1 | 10.60638 | 42.09998 | 10.49338 |  | 24.816667 | 103.116667 | 8.632227 | 4.555569
| 42.13165 | 16.44857 | 42.116667 | 13.47007 | 42.116667 | 10.61309 | 42.11665 | 10.49823 |  | 24.833333 | 103.133333 | 8.632227 | 4.555569
| 42.14832 | 16.45342 | 42.133333 | 13.47007 | 42.133334 | 10.61969 | 42.13332 | 10.49823 |  | 24.85 | 103.15 | 8.632261 | 4.555981
| 42.16498 | 16.45342 | 42.15 | 13.47482 | 42.15 | 10.61969 | 42.14998 | 10.50308 |  | 24.866667 | 103.166667 | 8.632261 | 4.555981
| 42.18165 | 16.45826 | 42.166667 | 13.47958 | 42.166667 | 10.61969 | 42.16665 | 10.50308 |  | 24.883333 | 103.183333 | 8.632261 | 4.555981
| 42.19831 | 16.45826 | 42.183333 | 13.47958 | 42.183334 | 10.61969 | 42.18332 | 10.50793 |  | 24.9 | 103.2 | 8.632294 | 4.556381
| 42.21498 | 16.46296 | 42.2 | 13.48419 | 42.2 | 10.62305 | 42.19998 | 10.50793 |  | 24.916667 | 103.216667 | 8.632294 | 4.556381
| 42.23165 | 16.4678 | 42.216667 | 13.48895 | 42.216667 | 10.62305 | 42.21665 | 10.50793 |  | 24.933333 | 103.233333 | 8.632294 | 4.556381
| 42.24831 | 16.4678 | 42.233333 | 13.48895 | 42.233334 | 10.6263 | 42.23332 | 10.51264 |  | 24.95 | 103.25 | 8.632328 | 4.556793
| 42.26498 | 16.47265 | 42.25 | 13.4937 | 42.25 | 10.62965 | 42.24998 | 10.51264 |  | 24.966667 | 103.266667 | 8.632328 | 4.556793
| 42.28164 | 16.47735 | 42.266667 | 13.49832 | 42.266667 | 10.63301 | 42.26665 | 10.51749 |  | 24.983333 | 103.283333 | 8.632362 | 4.557205
| 42.29831 | 16.47735 | 42.283333 | 13.50308 | 42.283334 | 10.63301 | 42.28332 | 10.51749 |  | 25 | 103.3 | 8.632362 | 4.557205
| 42.31498 | 16.48219 | 42.3 | 13.50308 | 42.3 | 10.63626 | 42.29998 | 10.52234 |  | 25.016667 | 103.316667 | 8.632362 | 4.557205
| 42.33164 | 16.48703 | 42.316667 | 13.50783 | 42.316667 | 10.63961 | 42.31665 | 10.52234 |  | 25.033333 | 103.333333 | 8.632395 | 4.557604
| 42.34831 | 16.49188 | 42.333333 | 13.51245 | 42.333334 | 10.64297 | 42.33332 | 10.52705 |  | 25.05 | 103.35 | 8.632395 | 4.557604
| 42.36497 | 16.49658 | 42.35 | 13.51245 | 42.35 | 10.64622 | 42.34998 | 10.52705 |  | 25.066667 | 103.366667 | 8.632395 | 4.557604
| 42.38164 | 16.50142 | 42.366667 | 13.5172 | 42.366667 | 10.64622 | 42.36665 | 10.52705 |  | 25.083333 | 103.383333 | 8.632429 | 4.558016
| 42.39831 | 16.50626 | 42.383333 | 13.5172 | 42.383334 | 10.64957 | 42.38332 | 10.5319 |  | 25.1 | 103.4 | 8.632429 | 4.558016
| 42.41497 | 16.51097 | 42.4 | 13.5172 | 42.4 | 10.65292 | 42.39998 | 10.5319 |  | 25.116667 | 103.416667 | 8.632429 | 4.558016
| 42.43164 | 16.51097 | 42.416667 | 13.52196 | 42.416667 | 10.65618 | 42.41665 | 10.53675 |  | 25.133333 | 103.433333 | 8.632463 | 4.558428
| 42.4483 | 16.51581 | 42.433333 | 13.52196 | 42.433334 | 10.65618 | 42.43332 | 10.53675 |  | 25.15 | 103.45 | 8.632463 | 4.558428
| 42.46497 | 16.52065 | 42.45 | 13.52657 | 42.45 | 10.65953 | 42.44998 | 10.53675 |  | 25.166667 | 103.466667 | 8.632463 | 4.558428
| 42.48164 | 16.52065 | 42.466667 | 13.52657 | 42.466667 | 10.66288 | 42.46665 | 10.53675 |  | 25.183333 | 103.483333 | 8.632496 | 4.558828
| 42.4983 | 16.52535 | 42.483333 | 13.53133 | 42.483334 | 10.66949 | 42.48332 | 10.54146 |  | 25.2 | 103.5 | 8.632496 | 4.558828
| 42.51497 | 16.5302 | 42.5 | 13.53608 | 42.5 | 10.67284 | 42.49998 | 10.54146 |  | 25.216667 | 103.516667 | 8.632496 | 4.558828
| 42.53163 | 16.53504 | 42.516667 | 13.54084 | 42.516667 | 10.67945 | 42.51665 | 10.54146 |  | 25.233333 | 103.533333 | 8.632496 | 4.558828
| 42.5483 | 16.53504 | 42.533333 | 13.54084 | 42.533334 | 10.67945 | 42.53332 | 10.54146 |  | 25.25 | 103.55 | 8.63253 | 4.559239
| 42.56497 | 16.53974 | 42.55 | 13.54545 | 42.55 | 10.6761 | 42.54998 | 10.54146 |  | 25.266667 | 103.566667 | 8.63253 | 4.559239
| 42.58163 | 16.53974 | 42.566667 | 13.55021 | 42.566667 | 10.67945 | 42.56665 | 10.54146 |  | 25.283333 | 103.583333 | 8.63253 | 4.559239
| 42.5983 | 16.54458 | 42.583333 | 13.55496 | 42.583334 | 10.68606 | 42.58332 | 10.54146 |  | 25.3 | 103.6 | 8.63253 | 4.559239
| 42.61496 | 16.54458 | 42.6 | 13.55958 | 42.6 | 10.68941 | 42.59998 | 10.54631 |  | 25.316667 | 103.616667 | 8.632563 | 4.559639
| 42.63163 | 16.54943 | 42.616667 | 13.56433 | 42.616667 | 10.69602 | 42.61665 | 10.54631 |  | 25.333333 | 103.633333 | 8.632563 | 4.559639
| 42.6483 | 16.54943 | 42.633333 | 13.56433 | 42.633334 | 10.69937 | 42.63332 | 10.55116 |  | 25.35 | 103.65 | 8.632563 | 4.559639
| 42.66496 | 16.54943 | 42.65 | 13.56909 | 42.65 | 10.70272 | 42.64998 | 10.55116 |  | 25.366667 | 103.666667 | 8.632597 | 4.560051
| 42.68163 | 16.55413 | 42.666667 | 13.5737 | 42.666667 | 10.70608 | 42.66665 | 10.55116 |  | 25.383333 | 103.683333 | 8.632597 | 4.560051
| 42.69829 | 16.55413 | 42.683333 | 13.57846 | 42.683334 | 10.70933 | 42.68332 | 10.55587 |  | 25.4 | 103.7 | 8.632597 | 4.560051
| 42.71496 | 16.55897 | 42.7 | 13.58321 | 42.7 | 10.70933 | 42.69998 | 10.55587 |  | 25.416667 | 103.716667 | 8.632631 | 4.560463
| 42.73163 | 16.55897 | 42.716667 | 13.58321 | 42.716667 | 10.71268 | 42.71665 | 10.56072 |  | 25.433333 | 103.733333 | 8.632631 | 4.560463
| 42.74829 | 16.56381 | 42.733333 | 13.58783 | 42.733334 | 10.71603 | 42.73332 | 10.56072 |  | 25.45 | 103.75 | 8.632664 | 4.560862
| 42.76496 | 16.56381 | 42.75 | 13.59259 | 42.75 | 10.71603 | 42.74998 | 10.56072 |  | 25.466667 | 103.766667 | 8.632664 | 4.560862
| 42.78162 | 16.56381 | 42.766667 | 13.59734 | 42.766667 | 10.71929 | 42.76665 | 10.56072 |  | 25.483333 | 103.783333 | 8.632664 | 4.560862
| 42.79829 | 16.56851 | 42.783333 | 13.60196 | 42.783334 | 10.72264 | 42.78332 | 10.56557 |  | 25.5 | 103.8 | 8.632698 | 4.561274
| 42.81496 | 16.56851 | 42.8 | 13.60671 | 42.8 | 10.72599 | 42.79998 | 10.56557 |  | 25.516667 | 103.816667 | 8.632698 | 4.561274
| 42.83162 | 16.57336 | 42.816667 | 13.61147 | 42.816667 | 10.72599 | 42.81665 | 10.56557 |  | 25.533333 | 103.833333 | 8.632698 | 4.561274
| 42.84829 | 16.57336 | 42.833333 | 13.61608 | 42.833334 | 10.72925 | 42.83332 | 10.57028 |  | 25.55 | 103.85 | 8.632732 | 4.561686
| 42.86495 | 16.5782 | 42.85 | 13.61608 | 42.85 | 10.7326 | 42.84998 | 10.57028 |  | 25.566667 | 103.866667 | 8.632732 | 4.561686
| 42.88162 | 16.5782 | 42.866667 | 13.62084 | 42.866667 | 10.73595 | 42.86665 | 10.57513 |  | 25.583333 | 103.883333 | 8.632732 | 4.561686
| 42.89829 | 16.5829 | 42.883333 | 13.62559 | 42.883334 | 10.73921 | 42.88332 | 10.57513 |  | 25.6 | 103.9 | 8.632765 | 4.562086
| 42.91495 | 16.58774 | 42.9 | 13.63021 | 42.9 | 10.74256 | 42.89998 | 10.57998 |  | 25.616667 | 103.916667 | 8.632765 | 4.562086
| 42.93162 | 16.59259 | 42.916667 | 13.63021 | 42.916667 | 10.74591 | 42.91665 | 10.58469 |  | 25.633333 | 103.933333 | 8.632765 | 4.562086
| 42.94828 | 16.59729 | 42.933333 | 13.63496 | 42.933334 | 10.74591 | 42.93332 | 10.58469 |  | 25.65 | 103.95 | 8.632799 | 4.562498
| 42.96495 | 16.60213 | 42.95 | 13.63972 | 42.95 | 10.74917 | 42.94998 | 10.58469 |  | 25.666667 | 103.966667 | 8.632799 | 4.562498
| 42.98162 | 16.60697 | 42.966667 | 13.64433 | 42.966667 | 10.75252 | 42.96665 | 10.58954 |  | 25.683333 | 103.983333 | 8.632833 | 4.562909
| 42.99828 | 16.61168 | 42.983333 | 13.64433 | 42.983334 | 10.75252 | 42.98332 | 10.59439 |  | 25.7 | 104 | 8.632833 | 4.562909
| 43.01495 | 16.61652 | 43 | 13.64909 | 43 | 10.75587 | 42.99998 | 10.59439 |  | 25.716667 | 104.016667 | 8.632833 | 4.562909
| 43.03161 | 16.62136 | 43.016667 | 13.65384 | 43.016667 | 10.75913 | 43.01665 | 10.5991 |  | 25.733333 | 104.033333 | 8.632866 | 4.563309
| 43.04828 | 16.62606 | 43.033333 | 13.65846 | 43.033334 | 10.75913 | 43.03332 | 10.5991 |  | 25.75 | 104.05 | 8.632866 | 4.563309
| 43.06495 | 16.63575 | 43.05 | 13.66321 | 43.05 | 10.76248 | 43.04998 | 10.5991 |  | 25.766667 | 104.066667 | 8.632866 | 4.563309
| 43.08161 | 16.64045 | 43.066667 | 13.66321 | 43.066667 | 10.76583 | 43.06665 | 10.5991 |  | 25.783333 | 104.083333 | 8.632866 | 4.563309
| 43.09828 | 16.64529 | 43.083333 | 13.66797 | 43.083334 | 10.76909 | 43.08332 | 10.60395 |  | 25.8 | 104.1 | 8.6329 | 4.563721
| 43.11494 | 16.65014 | 43.1 | 13.67259 | 43.1 | 10.76909 | 43.09998 | 10.60395 |  | 25.816667 | 104.116667 | 8.6329 | 4.563721
| 43.13161 | 16.65484 | 43.116667 | 13.67734 | 43.116667 | 10.77244 | 43.11665 | 10.60395 |  | 25.833333 | 104.133333 | 8.6329 | 4.563721
| 43.14828 | 16.65484 | 43.133333 | 13.6821 | 43.133334 | 10.77579 | 43.13332 | 10.60395 |  | 25.85 | 104.15 | 8.6329 | 4.563721
| 43.16494 | 16.65968 | 43.15 | 13.6821 | 43.15 | 10.77905 | 43.14998 | 10.60395 |  | 25.866667 | 104.166667 | 8.6329 | 4.563721
| 43.18161 | 16.66452 | 43.166667 | 13.68671 | 43.166667 | 10.7824 | 43.16665 | 10.6088 |  | 25.883333 | 104.183333 | 8.632934 | 4.564133
| 43.19827 | 16.66937 | 43.183333 | 13.69147 | 43.183334 | 10.78575 | 43.18332 | 10.6088 |  | 25.9 | 104.2 | 8.632934 | 4.564133
| 43.21494 | 16.67407 | 43.2 | 13.69147 | 43.2 | 10.78575 | 43.19998 | 10.6088 |  | 25.916667 | 104.216667 | 8.632934 | 4.564133
| 43.23161 | 16.67891 | 43.216667 | 13.69622 | 43.216667 | 10.78901 | 43.21665 | 10.61351 |  | 25.933333 | 104.233333 | 8.632934 | 4.564133
| 43.24827 | 16.68375 | 43.233333 | 13.70084 | 43.233334 | 10.79236 | 43.23332 | 10.61351 |  | 25.95 | 104.25 | 8.632967 | 4.564532
| 43.26494 | 16.68845 | 43.25 | 13.70084 | 43.25 | 10.79571 | 43.24998 | 10.61351 |  | 25.966667 | 104.266667 | 8.632967 | 4.564532
| 43.2816 | 16.6933 | 43.266667 | 13.70559 | 43.266667 | 10.79897 | 43.26665 | 10.61351 |  | 25.983333 | 104.283333 | 8.632967 | 4.564532
| 43.29827 | 16.69814 | 43.283333 | 13.71035 | 43.283334 | 10.79897 | 43.28332 | 10.61836 |  | 26 | 104.3 | 8.633001 | 4.564944
| 43.31494 | 16.69814 | 43.3 | 13.7151 | 43.3 | 10.80232 | 43.29998 | 10.61836 |  | 26.016667 | 104.316667 | 8.633001 | 4.564944
| 43.3316 | 16.70284 | 43.316667 | 13.71972 | 43.316667 | 10.80567 | 43.31665 | 10.61836 |  | 26.033333 | 104.333333 | 8.633035 | 4.565356
| 43.34827 | 16.70284 | 43.333333 | 13.71972 | 43.333334 | 10.80893 | 43.33332 | 10.61836 |  | 26.05 | 104.35 | 8.633035 | 4.565356
| 43.36493 | 16.70768 | 43.35 | 13.72447 | 43.35 | 10.81228 | 43.34998 | 10.62322 |  | 26.066667 | 104.366667 | 8.633035 | 4.565356
| 43.3816 | 16.70768 | 43.366667 | 13.72923 | 43.366667 | 10.81563 | 43.36665 | 10.62322 |  | 26.083333 | 104.383333 | 8.633068 | 4.565756
| 43.39827 | 16.71253 | 43.383333 | 13.73384 | 43.383334 | 10.81889 | 43.38332 | 10.62792 |  | 26.1 | 104.4 | 8.633068 | 4.565756
| 43.41493 | 16.71253 | 43.4 | 13.73384 | 43.4 | 10.81889 | 43.39998 | 10.62792 |  | 26.116667 | 104.416667 | 8.633102 | 4.566168
| 43.4316 | 16.71723 | 43.416667 | 13.7386 | 43.416667 | 10.82224 | 43.41665 | 10.62792 |  | 26.133333 | 104.433333 | 8.633102 | 4.566168
| 43.44826 | 16.71723 | 43.433333 | 13.7386 | 43.433334 | 10.82559 | 43.43332 | 10.63277 |  | 26.15 | 104.45 | 8.633102 | 4.566168
| 43.46493 | 16.72207 | 43.45 | 13.74335 | 43.45 | 10.82884 | 43.44998 | 10.63277 |  | 26.166667 | 104.466667 | 8.633102 | 4.566168
| 43.4816 | 16.72207 | 43.466667 | 13.74797 | 43.466667 | 10.82884 | 43.46665 | 10.63763 |  | 26.183333 | 104.483333 | 8.633136 | 4.566579
| 43.49826 | 16.72207 | 43.483333 | 13.74797 | 43.483334 | 10.8322 | 43.48332 | 10.63763 |  | 26.2 | 104.5 | 8.633136 | 4.566579
| 43.51493 | 16.72207 | 43.5 | 13.75273 | 43.5 | 10.83555 | 43.49998 | 10.63763 |  | 26.216667 | 104.516667 | 8.633136 | 4.566579
| 43.53159 | 16.72207 | 43.516667 | 13.75748 | 43.516667 | 10.8389 | 43.51665 | 10.64233 |  | 26.233333 | 104.533333 | 8.633169 | 4.566979
| 43.54826 | 16.72207 | 43.533333 | 13.75748 | 43.533334 | 10.8389 | 43.53332 | 10.64233 |  | 26.25 | 104.55 | 8.633169 | 4.566979
| 43.56493 | 16.72691 | 43.55 | 13.7621 | 43.55 | 10.84216 | 43.54998 | 10.64718 |  | 26.266667 | 104.566667 | 8.633169 | 4.566979
| 43.58159 | 16.72691 | 43.566667 | 13.7621 | 43.566667 | 10.84551 | 43.56665 | 10.64718 |  | 26.283333 | 104.583333 | 8.633169 | 4.566979
| 43.59826 | 16.72691 | 43.583333 | 13.76685 | 43.583334 | 10.84886 | 43.58332 | 10.65204 |  | 26.3 | 104.6 | 8.633203 | 4.567391
| 43.61492 | 16.72691 | 43.6 | 13.76685 | 43.6 | 10.84886 | 43.59998 | 10.65204 |  | 26.316667 | 104.616667 | 8.633203 | 4.567391
| 43.63159 | 16.73162 | 43.616667 | 13.77161 | 43.616667 | 10.85212 | 43.61665 | 10.65204 |  | 26.333333 | 104.633333 | 8.633203 | 4.567391
| 43.64826 | 16.73162 | 43.633333 | 13.77622 | 43.633334 | 10.85547 | 43.63332 | 10.65674 |  | 26.35 | 104.65 | 8.633237 | 4.567803
| 43.66492 | 16.73162 | 43.65 | 13.77622 | 43.65 | 10.85882 | 43.64998 | 10.6616 |  | 26.366667 | 104.666667 | 8.633237 | 4.567803
| 43.68159 | 16.73162 | 43.666667 | 13.78098 | 43.666667 | 10.86208 | 43.66665 | 10.6616 |  | 26.383333 | 104.683333 | 8.633237 | 4.567803
| 43.69825 | 16.73646 | 43.683333 | 13.78573 | 43.683334 | 10.86208 | 43.68332 | 10.66645 |  | 26.4 | 104.7 | 8.63327 | 4.568202
| 43.71492 | 16.73646 | 43.7 | 13.78573 | 43.7 | 10.86543 | 43.69998 | 10.66645 |  | 26.416667 | 104.716667 | 8.63327 | 4.568202
| 43.73159 | 16.73646 | 43.716667 | 13.79035 | 43.716667 | 10.86878 | 43.71665 | 10.67115 |  | 26.433333 | 104.733333 | 8.63327 | 4.568202
| 43.74825 | 16.7413 | 43.733333 | 13.7951 | 43.733334 | 10.86878 | 43.73332 | 10.67115 |  | 26.45 | 104.75 | 8.633304 | 4.568614
| 43.76492 | 16.7413 | 43.75 | 13.7951 | 43.75 | 10.87204 | 43.74998 | 10.67601 |  | 26.466667 | 104.766667 | 8.633304 | 4.568614
| 43.78158 | 16.746 | 43.766667 | 13.79986 | 43.766667 | 10.87539 | 43.76665 | 10.68086 |  | 26.483333 | 104.783333 | 8.633304 | 4.568614
| 43.79825 | 16.746 | 43.783333 | 13.80447 | 43.783334 | 10.87874 | 43.78332 | 10.68086 |  | 26.5 | 104.8 | 8.633304 | 4.568614
| 43.81492 | 16.75085 | 43.8 | 13.80923 | 43.8 | 10.87874 | 43.79998 | 10.68571 |  | 26.516667 | 104.816667 | 8.633338 | 4.569026
| 43.83158 | 16.75085 | 43.816667 | 13.80923 | 43.816667 | 10.87874 | 43.81665 | 10.68571 |  | 26.533333 | 104.833333 | 8.633338 | 4.569026
| 43.84825 | 16.75569 | 43.833333 | 13.81398 | 43.833334 | 10.882 | 43.83332 | 10.69042 |  | 26.55 | 104.85 | 8.633338 | 4.569026
| 43.86491 | 16.75569 | 43.85 | 13.8186 | 43.85 | 10.88535 | 43.84998 | 10.69042 |  | 26.566667 | 104.866667 | 8.633371 | 4.569426
| 43.88158 | 16.76039 | 43.866667 | 13.82335 | 43.866667 | 10.8887 | 43.86665 | 10.69042 |  | 26.583333 | 104.883333 | 8.633371 | 4.569426
| 43.89825 | 16.76523 | 43.883333 | 13.82811 | 43.883334 | 10.89196 | 43.88332 | 10.69527 |  | 26.6 | 104.9 | 8.633371 | 4.569426
| 43.91491 | 16.76523 | 43.9 | 13.82811 | 43.9 | 10.89531 | 43.89998 | 10.69527 |  | 26.616667 | 104.916667 | 8.633371 | 4.569426
| 43.93158 | 16.77008 | 43.916667 | 13.83273 | 43.916667 | 10.89866 | 43.91665 | 10.70012 |  | 26.633333 | 104.933333 | 8.633405 | 4.569838
| 43.94824 | 16.77478 | 43.933333 | 13.83748 | 43.933334 | 10.90191 | 43.93332 | 10.70012 |  | 26.65 | 104.95 | 8.633405 | 4.569838
| 43.96491 | 16.77962 | 43.95 | 13.84224 | 43.95 | 10.90191 | 43.94998 | 10.70483 |  | 26.666667 | 104.966667 | 8.633405 | 4.569838
| 43.98158 | 16.78446 | 43.966667 | 13.84685 | 43.966667 | 10.90527 | 43.96665 | 10.70968 |  | 26.683333 | 104.983333 | 8.633439 | 4.570249
| 43.99824 | 16.78916 | 43.983333 | 13.85161 | 43.983334 | 10.90862 | 43.98332 | 10.70968 |  | 26.7 | 105 | 8.633439 | 4.570249
| 44.01491 | 16.79401 | 44 | 13.85636 | 44 | 10.91187 | 43.99998 | 10.71453 |  | 26.716667 | 105.016667 | 8.633472 | 4.570649
| 44.03157 | 16.79885 | 44.016667 | 13.86098 | 44.016667 | 10.91523 | 44.01665 | 10.71453 |  | 26.733333 | 105.033333 | 8.633472 | 4.570649
| 44.04824 | 16.80839 | 44.033333 | 13.86098 | 44.033334 | 10.91858 | 44.03332 | 10.71453 |  | 26.75 | 105.05 | 8.633472 | 4.570649
| 44.06491 | 16.81324 | 44.05 | 13.86573 | 44.05 | 10.92183 | 44.04998 | 10.71924 |  | 26.766667 | 105.066667 | 8.633506 | 4.571061
| 44.08157 | 16.81794 | 44.066667 | 13.87049 | 44.066667 | 10.92519 | 44.06665 | 10.71924 |  | 26.783333 | 105.083333 | 8.633506 | 4.571061
| 44.09824 | 16.82278 | 44.083333 | 13.8751 | 44.083334 | 10.92854 | 44.08332 | 10.71924 |  | 26.8 | 105.1 | 8.63354 | 4.571473
| 44.1149 | 16.82762 | 44.1 | 13.87986 | 44.1 | 10.93179 | 44.09998 | 10.72409 |  | 26.816667 | 105.116667 | 8.63354 | 4.571473
| 44.13157 | 16.83232 | 44.116667 | 13.87986 | 44.116667 | 10.93515 | 44.11665 | 10.72409 |  | 26.833333 | 105.133333 | 8.63354 | 4.571473
| 44.14824 | 16.83717 | 44.133333 | 13.88461 | 44.133334 | 10.9385 | 44.13332 | 10.72409 |  | 26.85 | 105.15 | 8.633573 | 4.571872
| 44.1649 | 16.84201 | 44.15 | 13.88923 | 44.15 | 10.94175 | 44.14998 | 10.72409 |  | 26.866667 | 105.166667 | 8.633573 | 4.571872
| 44.18157 | 16.84201 | 44.166667 | 13.89398 | 44.166667 | 10.94511 | 44.16665 | 10.72409 |  | 26.883333 | 105.183333 | 8.633573 | 4.571872
| 44.19823 | 16.84671 | 44.183333 | 13.89398 | 44.183334 | 10.94511 | 44.18332 | 10.72409 |  | 26.9 | 105.2 | 8.633607 | 4.572284
| 44.2149 | 16.85156 | 44.2 | 13.89874 | 44.2 | 10.94846 | 44.19998 | 10.72894 |  | 26.916667 | 105.216667 | 8.633607 | 4.572284
| 44.23157 | 16.8564 | 44.216667 | 13.89874 | 44.216667 | 10.95171 | 44.21665 | 10.72894 |  | 26.933333 | 105.233333 | 8.633607 | 4.572284
| 44.24823 | 16.86124 | 44.233333 | 13.90349 | 44.233334 | 10.95507 | 44.23332 | 10.72894 |  | 26.95 | 105.25 | 8.633641 | 4.572696
| 44.2649 | 16.86594 | 44.25 | 13.90811 | 44.25 | 10.95842 | 44.24998 | 10.72894 |  | 26.966667 | 105.266667 | 8.633641 | 4.572696
| 44.28156 | 16.87079 | 44.266667 | 13.91287 | 44.266667 | 10.96167 | 44.26665 | 10.72894 |  | 26.983333 | 105.283333 | 8.633674 | 4.573096
| 44.29823 | 16.87563 | 44.283333 | 13.91762 | 44.283334 | 10.96167 | 44.28332 | 10.73365 |  | 27 | 105.3 | 8.633674 | 4.573096
| 44.3149 | 16.88033 | 44.3 | 13.91762 | 44.3 | 10.96502 | 44.29998 | 10.73365 |  | 27.016667 | 105.316667 | 8.633674 | 4.573096
| 44.33156 | 16.88033 | 44.316667 | 13.92224 | 44.316667 | 10.96838 | 44.31665 | 10.73365 |  | 27.033333 | 105.333333 | 8.633708 | 4.573508
| 44.34823 | 16.88517 | 44.333333 | 13.92699 | 44.333334 | 10.96838 | 44.33332 | 10.73365 |  | 27.05 | 105.35 | 8.633708 | 4.573508
| 44.36489 | 16.88517 | 44.35 | 13.93175 | 44.35 | 10.97173 | 44.34998 | 10.7385 |  | 27.066667 | 105.366667 | 8.633741 | 4.573907
| 44.38156 | 16.89002 | 44.366667 | 13.93636 | 44.366667 | 10.97498 | 44.36665 | 10.7385 |  | 27.083333 | 105.383333 | 8.633741 | 4.573907
| 44.39823 | 16.89002 | 44.383333 | 13.93636 | 44.383334 | 10.97834 | 44.38332 | 10.7385 |  | 27.1 | 105.4 | 8.633775 | 4.574319
| 44.41489 | 16.89472 | 44.4 | 13.94112 | 44.4 | 10.97834 | 44.39998 | 10.74335 |  | 27.116667 | 105.416667 | 8.633775 | 4.574319
| 44.43156 | 16.89472 | 44.416667 | 13.94587 | 44.416667 | 10.98169 | 44.41665 | 10.74335 |  | 27.133333 | 105.433333 | 8.633775 | 4.574319
| 44.44822 | 16.89472 | 44.433333 | 13.95049 | 44.433334 | 10.98494 | 44.43332 | 10.74335 |  | 27.15 | 105.45 | 8.633775 | 4.574319
| 44.46489 | 16.89956 | 44.45 | 13.95049 | 44.45 | 10.98494 | 44.44998 | 10.74806 |  | 27.166667 | 105.466667 | 8.633809 | 4.574731
| 44.48156 | 16.89956 | 44.466667 | 13.95524 | 44.466667 | 10.9883 | 44.46665 | 10.74806 |  | 27.183333 | 105.483333 | 8.633809 | 4.574731
| 44.49822 | 16.89956 | 44.483333 | 13.96 | 44.483334 | 10.9883 | 44.48332 | 10.75291 |  | 27.2 | 105.5 | 8.633809 | 4.574731
| 44.51489 | 16.9044 | 44.5 | 13.96461 | 44.5 | 10.99165 | 44.49998 | 10.75291 |  | 27.216667 | 105.516667 | 8.633809 | 4.574731
| 44.53155 | 16.9044 | 44.516667 | 13.96461 | 44.516667 | 10.9949 | 44.51665 | 10.75291 |  | 27.233333 | 105.533333 | 8.633842 | 4.575131
| 44.54822 | 16.9091 | 44.533333 | 13.96937 | 44.533334 | 10.9949 | 44.53332 | 10.75291 |  | 27.25 | 105.55 | 8.633842 | 4.575131
| 44.56489 | 16.9091 | 44.55 | 13.97412 | 44.55 | 10.99826 | 44.54998 | 10.75776 |  | 27.266667 | 105.566667 | 8.633842 | 4.575131
| 44.58155 | 16.9091 | 44.566667 | 13.97874 | 44.566667 | 11.00161 | 44.56665 | 10.75776 |  | 27.283333 | 105.583333 | 8.633876 | 4.575542
| 44.59822 | 16.91395 | 44.583333 | 13.98349 | 44.583334 | 11.00161 | 44.58332 | 10.76247 |  | 27.3 | 105.6 | 8.633876 | 4.575542
| 44.61488 | 16.91395 | 44.6 | 13.98349 | 44.6 | 11.00486 | 44.59998 | 10.76247 |  | 27.316667 | 105.616667 | 8.633876 | 4.575542
| 44.63155 | 16.91879 | 44.616667 | 13.98825 | 44.616667 | 11.00822 | 44.61665 | 10.76732 |  | 27.333333 | 105.633333 | 8.633876 | 4.575542
| 44.64822 | 16.91879 | 44.633333 | 13.99287 | 44.633334 | 11.00822 | 44.63332 | 10.76732 |  | 27.35 | 105.65 | 8.633876 | 4.575542
| 44.66488 | 16.92349 | 44.65 | 13.99762 | 44.65 | 11.01157 | 44.64998 | 10.76732 |  | 27.366667 | 105.666667 | 8.63391 | 4.575954
| 44.68155 | 16.92349 | 44.666667 | 14.00238 | 44.666667 | 11.01157 | 44.66665 | 10.77217 |  | 27.383333 | 105.683333 | 8.63391 | 4.575954
| 44.69821 | 16.92833 | 44.683333 | 14.00238 | 44.683334 | 11.01482 | 44.68332 | 10.77217 |  | 27.4 | 105.7 | 8.63391 | 4.575954
| 44.71488 | 16.92833 | 44.7 | 14.00699 | 44.7 | 11.01818 | 44.69998 | 10.77688 |  | 27.416667 | 105.716667 | 8.63391 | 4.575954
| 44.73155 | 16.92833 | 44.716667 | 14.01175 | 44.716667 | 11.02153 | 44.71665 | 10.78173 |  | 27.433333 | 105.733333 | 8.633943 | 4.576354
| 44.74821 | 16.93318 | 44.733333 | 14.01175 | 44.733334 | 11.02478 | 44.73332 | 10.78173 |  | 27.45 | 105.75 | 8.633943 | 4.576354
| 44.76488 | 16.93788 | 44.75 | 14.0165 | 44.75 | 11.02814 | 44.74998 | 10.78658 |  | 27.466667 | 105.766667 | 8.633943 | 4.576354
| 44.78154 | 16.94272 | 44.766667 | 14.02112 | 44.766667 | 11.03149 | 44.76665 | 10.78658 |  | 27.483333 | 105.783333 | 8.633943 | 4.576354
| 44.79821 | 16.94272 | 44.783333 | 14.02112 | 44.783334 | 11.03149 | 44.78332 | 10.79129 |  | 27.5 | 105.8 | 8.633943 | 4.576354
| 44.81488 | 16.94756 | 44.8 | 14.02587 | 44.8 | 11.03474 | 44.79998 | 10.79129 |  | 27.516667 | 105.816667 | 8.633977 | 4.576766
| 44.83154 | 16.95226 | 44.816667 | 14.03063 | 44.816667 | 11.03809 | 44.81665 | 10.79614 |  | 27.533333 | 105.833333 | 8.633977 | 4.576766
| 44.84821 | 16.95711 | 44.833333 | 14.03524 | 44.833334 | 11.04145 | 44.83332 | 10.80099 |  | 27.55 | 105.85 | 8.633977 | 4.576766
| 44.86487 | 16.96195 | 44.85 | 14.04 | 44.85 | 11.04145 | 44.84998 | 10.80099 |  | 27.566667 | 105.866667 | 8.633977 | 4.576766
| 44.88154 | 16.96665 | 44.866667 | 14.04475 | 44.866667 | 11.0447 | 44.86665 | 10.8057 |  | 27.583333 | 105.883333 | 8.634011 | 4.577178
| 44.89821 | 16.96665 | 44.883333 | 14.04937 | 44.883334 | 11.04805 | 44.88332 | 10.8057 |  | 27.6 | 105.9 | 8.634011 | 4.577178
| 44.91487 | 16.97149 | 44.9 | 14.04937 | 44.9 | 11.05141 | 44.89998 | 10.8057 |  | 27.616667 | 105.916667 | 8.634011 | 4.577178
| 44.93154 | 16.97149 | 44.916667 | 14.05412 | 44.916667 | 11.05466 | 44.91665 | 10.8057 |  | 27.633333 | 105.933333 | 8.634044 | 4.577577
| 44.9482 | 16.97634 | 44.933333 | 14.05888 | 44.933334 | 11.05801 | 44.93332 | 10.81055 |  | 27.65 | 105.95 | 8.634044 | 4.577577
| 44.96487 | 16.98104 | 44.95 | 14.06349 | 44.95 | 11.06137 | 44.94998 | 10.81055 |  | 27.666667 | 105.966667 | 8.634044 | 4.577577
| 44.98154 | 16.98588 | 44.966667 | 14.06349 | 44.966667 | 11.06462 | 44.96665 | 10.8154 |  | 27.683333 | 105.983333 | 8.634044 | 4.577577
| 44.9982 | 16.99073 | 44.983333 | 14.06825 | 44.983334 | 11.06797 | 44.98332 | 10.8154 |  | 27.7 | 106 | 8.634078 | 4.577989
| 45.01487 | 16.99543 | 45 | 14.07301 | 45 | 11.07133 | 44.99998 | 10.82011 |  | 27.716667 | 106.016667 | 8.634078 | 4.577989
| 45.03153 | 17.00027 | 45.016667 | 14.07301 | 45.016667 | 11.07458 | 45.01665 | 10.82011 |  | 27.733333 | 106.033333 | 8.634078 | 4.577989
| 45.0482 | 17.00511 | 45.033333 | 14.07762 | 45.033334 | 11.07793 | 45.03332 | 10.82011 |  | 27.75 | 106.05 | 8.634078 | 4.577989
| 45.06487 | 17.00981 | 45.05 | 14.08238 | 45.05 | 11.08129 | 45.04998 | 10.82011 |  | 27.766667 | 106.066667 | 8.634112 | 4.578401
| 45.08153 | 17.00981 | 45.066667 | 14.08238 | 45.066667 | 11.08454 | 45.06665 | 10.82011 |  | 27.783333 | 106.083333 | 8.634112 | 4.578401
| 45.0982 | 17.01466 | 45.083333 | 14.08713 | 45.083334 | 11.08789 | 45.08332 | 10.82011 |  | 27.8 | 106.1 | 8.634112 | 4.578401
| 45.11486 | 17.0195 | 45.1 | 14.09189 | 45.1 | 11.09125 | 45.09998 | 10.82011 |  | 27.816667 | 106.116667 | 8.634145 | 4.578801
| 45.13153 | 17.0195 | 45.116667 | 14.09189 | 45.116667 | 11.0946 | 45.11665 | 10.82496 |  | 27.833333 | 106.133333 | 8.634145 | 4.578801
| 45.1482 | 17.0242 | 45.133333 | 14.0965 | 45.133334 | 11.0946 | 45.13332 | 10.82496 |  | 27.85 | 106.15 | 8.634145 | 4.578801
| 45.16486 | 17.02904 | 45.15 | 14.10126 | 45.15 | 11.09785 | 45.14998 | 10.82496 |  | 27.866667 | 106.166667 | 8.634179 | 4.579212
| 45.18153 | 17.03389 | 45.166667 | 14.10126 | 45.166667 | 11.10121 | 45.16665 | 10.82981 |  | 27.883333 | 106.183333 | 8.634179 | 4.579212
| 45.19819 | 17.03389 | 45.183333 | 14.10601 | 45.183334 | 11.10456 | 45.18332 | 10.82981 |  | 27.9 | 106.2 | 8.634213 | 4.579624
| 45.21486 | 17.03873 | 45.2 | 14.11063 | 45.2 | 11.10456 | 45.19998 | 10.82981 |  | 27.916667 | 106.216667 | 8.634213 | 4.579624
| 45.23153 | 17.03873 | 45.216667 | 14.11538 | 45.216667 | 11.10781 | 45.21665 | 10.82981 |  | 27.933333 | 106.233333 | 8.634246 | 4.580024
| 45.24819 | 17.03873 | 45.233333 | 14.11538 | 45.233334 | 11.11116 | 45.23332 | 10.82981 |  | 27.95 | 106.25 | 8.634246 | 4.580024
| 45.26486 | 17.04343 | 45.25 | 14.12014 | 45.25 | 11.11452 | 45.24998 | 10.82981 |  | 27.966667 | 106.266667 | 8.634246 | 4.580024
| 45.28152 | 17.04343 | 45.266667 | 14.12014 | 45.266667 | 11.11452 | 45.26665 | 10.82981 |  | 27.983333 | 106.283333 | 8.63428 | 4.580436
| 45.29819 | 17.04343 | 45.283333 | 14.12475 | 45.283334 | 11.11777 | 45.28332 | 10.82981 |  | 28 | 106.3 | 8.63428 | 4.580436
| 45.31486 | 17.04827 | 45.3 | 14.12951 | 45.3 | 11.12112 | 45.29998 | 10.83452 |  | 28.016667 | 106.316667 | 8.63428 | 4.580436
| 45.33152 | 17.04827 | 45.316667 | 14.13426 | 45.316667 | 11.12448 | 45.31665 | 10.83452 |  | 28.033333 | 106.333333 | 8.63428 | 4.580436
| 45.34819 | 17.04827 | 45.333333 | 14.13426 | 45.333334 | 11.12448 | 45.33332 | 10.83452 |  | 28.05 | 106.35 | 8.634314 | 4.580848
| 45.36485 | 17.04827 | 45.35 | 14.13888 | 45.35 | 11.12773 | 45.34998 | 10.83452 |  | 28.066667 | 106.366667 | 8.634314 | 4.580848
| 45.38152 | 17.04827 | 45.366667 | 14.14363 | 45.366667 | 11.13108 | 45.36665 | 10.83452 |  | 28.083333 | 106.383333 | 8.634314 | 4.580848
| 45.39819 | 17.05312 | 45.383333 | 14.14839 | 45.383334 | 11.13108 | 45.38332 | 10.83452 |  | 28.1 | 106.4 | 8.634347 | 4.581247
| 45.41485 | 17.05312 | 45.4 | 14.15301 | 45.4 | 11.13444 | 45.39998 | 10.83452 |  | 28.116667 | 106.416667 | 8.634347 | 4.581247
| 45.43152 | 17.05312 | 45.416667 | 14.15776 | 45.416667 | 11.13769 | 45.41665 | 10.83937 |  | 28.133333 | 106.433333 | 8.634381 | 4.581659
| 45.44818 | 17.05312 | 45.433333 | 14.16252 | 45.433334 | 11.13769 | 45.43332 | 10.83937 |  | 28.15 | 106.45 | 8.634381 | 4.581659
| 45.46485 | 17.05782 | 45.45 | 14.16713 | 45.45 | 11.14104 | 45.44998 | 10.83937 |  | 28.166667 | 106.466667 | 8.634381 | 4.581659
| 45.48152 | 17.05782 | 45.466667 | 14.17189 | 45.466667 | 11.1444 | 45.46665 | 10.83937 |  | 28.183333 | 106.483333 | 8.634415 | 4.582071
| 45.49818 | 17.05782 | 45.483333 | 14.17189 | 45.483334 | 11.14765 | 45.48332 | 10.84422 |  | 28.2 | 106.5 | 8.634415 | 4.582071
| 45.51485 | 17.05782 | 45.5 | 14.17664 | 45.5 | 11.14765 | 45.49998 | 10.84422 |  | 28.216667 | 106.516667 | 8.634448 | 4.582471
| 45.53151 | 17.05782 | 45.516667 | 14.18126 | 45.516667 | 11.151 | 45.51665 | 10.84893 |  | 28.233333 | 106.533333 | 8.634448 | 4.582471
| 45.54818 | 17.06266 | 45.533333 | 14.18126 | 45.533334 | 11.15436 | 45.53332 | 10.84893 |  | 28.25 | 106.55 | 8.634448 | 4.582471
| 45.56485 | 17.06266 | 45.55 | 14.18601 | 45.55 | 11.15761 | 45.54998 | 10.85378 |  | 28.266667 | 106.566667 | 8.634482 | 4.582882
| 45.58151 | 17.06266 | 45.566667 | 14.18601 | 45.566667 | 11.15761 | 45.56665 | 10.85378 |  | 28.283333 | 106.583333 | 8.634482 | 4.582882
| 45.59818 | 17.06266 | 45.583333 | 14.19077 | 45.583334 | 11.16096 | 45.58332 | 10.85378 |  | 28.3 | 106.6 | 8.634482 | 4.582882
| 45.61484 | 17.0675 | 45.6 | 14.19538 | 45.6 | 11.16432 | 45.59998 | 10.85378 |  | 28.316667 | 106.616667 | 8.634482 | 4.582882
| 45.63151 | 17.0675 | 45.616667 | 14.19538 | 45.616667 | 11.16757 | 45.61665 | 10.85863 |  | 28.333333 | 106.633333 | 8.634516 | 4.583294
| 45.64818 | 17.0722 | 45.633333 | 14.19538 | 45.633334 | 11.16757 | 45.63332 | 10.85863 |  | 28.35 | 106.65 | 8.634516 | 4.583294
| 45.66484 | 17.07705 | 45.65 | 14.20014 | 45.65 | 11.17092 | 45.64998 | 10.85863 |  | 28.366667 | 106.666667 | 8.634516 | 4.583294
| 45.68151 | 17.07705 | 45.666667 | 14.20489 | 45.666667 | 11.17428 | 45.66665 | 10.86334 |  | 28.383333 | 106.683333 | 8.634549 | 4.583694
| 45.69817 | 17.08189 | 45.683333 | 14.20489 | 45.683334 | 11.17753 | 45.68332 | 10.86334 |  | 28.4 | 106.7 | 8.634549 | 4.583694
| 45.71484 | 17.08659 | 45.7 | 14.20951 | 45.7 | 11.18088 | 45.69998 | 10.86334 |  | 28.416667 | 106.716667 | 8.634549 | 4.583694
| 45.73151 | 17.08659 | 45.716667 | 14.21426 | 45.716667 | 11.18088 | 45.71665 | 10.86819 |  | 28.433333 | 106.733333 | 8.634583 | 4.584106
| 45.74817 | 17.09143 | 45.733333 | 14.21902 | 45.733334 | 11.18423 | 45.73332 | 10.86819 |  | 28.45 | 106.75 | 8.634583 | 4.584106
| 45.76484 | 17.09628 | 45.75 | 14.22363 | 45.75 | 11.18749 | 45.74998 | 10.87304 |  | 28.466667 | 106.766667 | 8.634617 | 4.584518
| 45.7815 | 17.10098 | 45.766667 | 14.22839 | 45.766667 | 11.18749 | 45.76665 | 10.87304 |  | 28.483333 | 106.783333 | 8.634617 | 4.584518
| 45.79817 | 17.10582 | 45.783333 | 14.23314 | 45.783334 | 11.19084 | 45.78332 | 10.87789 |  | 28.5 | 106.8 | 8.634617 | 4.584518
| 45.81484 | 17.11067 | 45.8 | 14.23314 | 45.8 | 11.19419 | 45.79998 | 10.87789 |  | 28.516667 | 106.816667 | 8.63465 | 4.584917
| 45.8315 | 17.11537 | 45.816667 | 14.23776 | 45.816667 | 11.19419 | 45.81665 | 10.8826 |  | 28.533333 | 106.833333 | 8.63465 | 4.584917
| 45.84817 | 17.11537 | 45.833333 | 14.24252 | 45.833334 | 11.19745 | 45.83332 | 10.88745 |  | 28.55 | 106.85 | 8.63465 | 4.584917
| 45.86483 | 17.12021 | 45.85 | 14.24727 | 45.85 | 11.2008 | 45.84998 | 10.89231 |  | 28.566667 | 106.866667 | 8.634684 | 4.585329
| 45.8815 | 17.12505 | 45.866667 | 14.25189 | 45.866667 | 11.2008 | 45.86665 | 10.89231 |  | 28.583333 | 106.883333 | 8.634684 | 4.585329
| 45.89817 | 17.1346 | 45.883333 | 14.25189 | 45.883334 | 11.20415 | 45.88332 | 10.89701 |  | 28.6 | 106.9 | 8.634684 | 4.585329
| 45.91483 | 17.1346 | 45.9 | 14.25664 | 45.9 | 11.20741 | 45.89998 | 10.90186 |  | 28.616667 | 106.916667 | 8.634684 | 4.585329
| 45.9315 | 17.14414 | 45.916667 | 14.2614 | 45.916667 | 11.21076 | 45.91665 | 10.90186 |  | 28.633333 | 106.933333 | 8.634684 | 4.585329
| 45.94816 | 17.14898 | 45.933333 | 14.26615 | 45.933334 | 11.21411 | 45.93332 | 10.90672 |  | 28.65 | 106.95 | 8.634718 | 4.585741
| 45.96483 | 17.15383 | 45.95 | 14.26615 | 45.95 | 11.21411 | 45.94998 | 10.90672 |  | 28.666667 | 106.966667 | 8.634718 | 4.585741
| 45.9815 | 17.15853 | 45.966667 | 14.27077 | 45.966667 | 11.21737 | 45.96665 | 10.90672 |  | 28.683333 | 106.983333 | 8.634718 | 4.585741
| 45.99816 | 17.15853 | 45.983333 | 14.27552 | 45.983334 | 11.22072 | 45.98332 | 10.91142 |  | 28.7 | 107 | 8.634718 | 4.585741
| 46.01483 | 17.16337 | 46 | 14.28489 | 46 | 11.22407 | 45.99998 | 10.91142 |  | 28.716667 | 107.016667 | 8.634718 | 4.585741
| 46.03149 | 17.16821 | 46.016667 | 14.28965 | 46.016667 | 11.22743 | 46.01665 | 10.91142 |  | 28.733333 | 107.033333 | 8.634751 | 4.586141
| 46.04816 | 17.16821 | 46.033333 | 14.2944 | 46.033334 | 11.23068 | 46.03332 | 10.91628 |  | 28.75 | 107.05 | 8.634751 | 4.586141
| 46.06483 | 17.17291 | 46.05 | 14.29902 | 46.05 | 11.23403 | 46.04998 | 10.91628 |  | 28.766667 | 107.066667 | 8.634751 | 4.586141
| 46.08149 | 17.17291 | 46.066667 | 14.29902 | 46.066667 | 11.23403 | 46.06665 | 10.92113 |  | 28.783333 | 107.083333 | 8.634785 | 4.586552
| 46.09816 | 17.17776 | 46.083333 | 14.30377 | 46.083334 | 11.23739 | 46.08332 | 10.92113 |  | 28.8 | 107.1 | 8.634785 | 4.586552
| 46.11482 | 17.1826 | 46.1 | 14.30853 | 46.1 | 11.24064 | 46.09998 | 10.92113 |  | 28.816667 | 107.116667 | 8.634785 | 4.586552
| 46.13149 | 17.1873 | 46.116667 | 14.31314 | 46.116667 | 11.24399 | 46.11665 | 10.92113 |  | 28.833333 | 107.133333 | 8.634785 | 4.586552
| 46.14816 | 17.1873 | 46.133333 | 14.3179 | 46.133334 | 11.24735 | 46.13332 | 10.92583 |  | 28.85 | 107.15 | 8.634818 | 4.586952
| 46.16482 | 17.19214 | 46.15 | 14.3179 | 46.15 | 11.2506 | 46.14998 | 10.92583 |  | 28.866667 | 107.166667 | 8.634818 | 4.586952
| 46.18149 | 17.19699 | 46.166667 | 14.32266 | 46.166667 | 11.2506 | 46.16665 | 10.92583 |  | 28.883333 | 107.183333 | 8.634818 | 4.586952
| 46.19815 | 17.19699 | 46.183333 | 14.32266 | 46.183334 | 11.25395 | 46.18332 | 10.93069 |  | 28.9 | 107.2 | 8.634818 | 4.586952
| 46.21482 | 17.20169 | 46.2 | 14.32266 | 46.2 | 11.2573 | 46.19998 | 10.93554 |  | 28.916667 | 107.216667 | 8.634852 | 4.587364
| 46.23149 | 17.20169 | 46.216667 | 14.32727 | 46.216667 | 11.26056 | 46.21665 | 10.93554 |  | 28.933333 | 107.233333 | 8.634852 | 4.587364
| 46.24815 | 17.20653 | 46.233333 | 14.32727 | 46.233334 | 11.26391 | 46.23332 | 10.93554 |  | 28.95 | 107.25 | 8.634852 | 4.587364
| 46.26482 | 17.21137 | 46.25 | 14.32727 | 46.25 | 11.26726 | 46.24998 | 10.93554 |  | 28.966667 | 107.266667 | 8.634852 | 4.587364
| 46.28148 | 17.21137 | 46.266667 | 14.32727 | 46.266667 | 11.27052 | 46.26665 | 10.94024 |  | 28.983333 | 107.283333 | 8.634886 | 4.587776
| 46.29815 | 17.21137 | 46.283333 | 14.33203 | 46.283334 | 11.27052 | 46.28332 | 10.94024 |  | 29 | 107.3 | 8.634886 | 4.587776
| 46.31482 | 17.21137 | 46.3 | 14.33678 | 46.3 | 11.27387 | 46.29998 | 10.9451 |  | 29.016667 | 107.316667 | 8.634886 | 4.587776
| 46.33148 | 17.21608 | 46.316667 | 14.33678 | 46.316667 | 11.27722 | 46.31665 | 10.9451 |  | 29.033333 | 107.333333 | 8.634886 | 4.587776
| 46.34815 | 17.21608 | 46.333333 | 14.3414 | 46.333334 | 11.28048 | 46.33332 | 10.9451 |  | 29.05 | 107.35 | 8.634919 | 4.588176
| 46.36481 | 17.21608 | 46.35 | 14.3414 | 46.35 | 11.28383 | 46.34998 | 10.94995 |  | 29.066667 | 107.366667 | 8.634919 | 4.588176
| 46.38148 | 17.22092 | 46.366667 | 14.34615 | 46.366667 | 11.28718 | 46.36665 | 10.94995 |  | 29.083333 | 107.383333 | 8.634919 | 4.588176
| 46.39815 | 17.22092 | 46.383333 | 14.34615 | 46.383334 | 11.29044 | 46.38332 | 10.94995 |  | 29.1 | 107.4 | 8.634919 | 4.588176
| 46.41481 | 17.22576 | 46.4 | 14.35091 | 46.4 | 11.29044 | 46.39998 | 10.94995 |  | 29.116667 | 107.416667 | 8.634953 | 4.588587
| 46.43148 | 17.22576 | 46.416667 | 14.35091 | 46.416667 | 11.29379 | 46.41665 | 10.95466 |  | 29.133333 | 107.433333 | 8.634953 | 4.588587
| 46.44814 | 17.2306 | 46.433333 | 14.35091 | 46.433334 | 11.29714 | 46.43332 | 10.95466 |  | 29.15 | 107.45 | 8.634953 | 4.588587
| 46.46481 | 17.2306 | 46.45 | 14.35552 | 46.45 | 11.3004 | 46.44998 | 10.95466 |  | 29.166667 | 107.466667 | 8.634953 | 4.588587
| 46.48148 | 17.23531 | 46.466667 | 14.36028 | 46.466667 | 11.3004 | 46.46665 | 10.95466 |  | 29.183333 | 107.483333 | 8.634953 | 4.588587
| 46.49814 | 17.23531 | 46.483333 | 14.36503 | 46.483334 | 11.30375 | 46.48332 | 10.95951 |  | 29.2 | 107.5 | 8.634953 | 4.588587
| 46.51481 | 17.24015 | 46.5 | 14.36503 | 46.5 | 11.3071 | 46.49998 | 10.95951 |  | 29.216667 | 107.516667 | 8.634953 | 4.588587
| 46.53147 | 17.24015 | 46.516667 | 14.36965 | 46.516667 | 11.31036 | 46.51665 | 10.96436 |  | 29.233333 | 107.533333 | 8.634953 | 4.588587
| 46.54814 | 17.24499 | 46.533333 | 14.3744 | 46.533334 | 11.31036 | 46.53332 | 10.96436 |  | 29.25 | 107.55 | 8.634953 | 4.588587
| 46.56481 | 17.24499 | 46.55 | 14.3744 | 46.55 | 11.31371 | 46.54998 | 10.96436 |  | 29.266667 | 107.566667 | 8.634953 | 4.588587
| 46.58147 | 17.24499 | 46.566667 | 14.37916 | 46.566667 | 11.31706 | 46.56665 | 10.96907 |  | 29.283333 | 107.583333 | 8.634953 | 4.588587
| 46.59814 | 17.24969 | 46.583333 | 14.38377 | 46.583334 | 11.32032 | 46.58332 | 10.96907 |  | 29.3 | 107.6 | 8.634953 | 4.588587
| 46.6148 | 17.25454 | 46.6 | 14.38853 | 46.6 | 11.32032 | 46.59998 | 10.96436 |  | 29.316667 | 107.616667 | 8.634953 | 4.588587
| 46.63147 | 17.25454 | 46.616667 | 14.38853 | 46.616667 | 11.32367 | 46.61665 | 10.96436 |  | 29.333333 | 107.633333 | 8.634987 | 4.588999
| 46.64814 | 17.25938 | 46.633333 | 14.39328 | 46.633334 | 11.32702 | 46.63332 | 10.96907 |  | 29.35 | 107.65 | 8.634987 | 4.588999
| 46.6648 | 17.26408 | 46.65 | 14.40266 | 46.65 | 11.33028 | 46.64998 | 10.96907 |  | 29.366667 | 107.666667 | 8.634987 | 4.588999
| 46.68147 | 17.26892 | 46.666667 | 14.40741 | 46.666667 | 11.33363 | 46.66665 | 10.96907 |  | 29.383333 | 107.683333 | 8.634987 | 4.588999
| 46.69813 | 17.26892 | 46.683333 | 14.41203 | 46.683334 | 11.33363 | 46.68332 | 10.97392 |  | 29.4 | 107.7 | 8.634987 | 4.588999
| 46.7148 | 17.27377 | 46.7 | 14.41678 | 46.7 | 11.33698 | 46.69998 | 10.97392 |  | 29.416667 | 107.716667 | 8.634987 | 4.588999
| 46.73147 | 17.27847 | 46.716667 | 14.41678 | 46.716667 | 11.34024 | 46.71665 | 10.96907 |  | 29.433333 | 107.733333 | 8.63502 | 4.589399
| 46.74813 | 17.27847 | 46.733333 | 14.42154 | 46.733334 | 11.34359 | 46.73332 | 10.96907 |  | 29.45 | 107.75 | 8.63502 | 4.589399
| 46.7648 | 17.28331 | 46.75 | 14.42615 | 46.75 | 11.34694 | 46.74998 | 10.97392 |  | 29.466667 | 107.766667 | 8.63502 | 4.589399
| 46.78146 | 17.28815 | 46.766667 | 14.43091 | 46.766667 | 11.34694 | 46.76665 | 10.97392 |  | 29.483333 | 107.783333 | 8.63502 | 4.589399
| 46.79813 | 17.29285 | 46.783333 | 14.43566 | 46.783334 | 11.35029 | 46.78332 | 10.97392 |  | 29.5 | 107.8 | 8.63502 | 4.589399
| 46.8148 | 17.29285 | 46.8 | 14.44028 | 46.8 | 11.35355 | 46.79998 | 10.97392 |  | 29.516667 | 107.816667 | 8.63502 | 4.589399
| 46.83146 | 17.2977 | 46.816667 | 14.44503 | 46.816667 | 11.3569 | 46.81665 | 10.97877 |  | 29.533333 | 107.833333 | 8.635054 | 4.589811
| 46.84813 | 17.2977 | 46.833333 | 14.44979 | 46.833334 | 11.36025 | 46.83332 | 10.97877 |  | 29.55 | 107.85 | 8.635054 | 4.589811
| 46.86479 | 17.2977 | 46.85 | 14.45454 | 46.85 | 11.36351 | 46.84998 | 10.97877 |  | 29.566667 | 107.866667 | 8.635054 | 4.589811
| 46.88146 | 17.30254 | 46.866667 | 14.45916 | 46.866667 | 11.36351 | 46.86665 | 10.97877 |  | 29.583333 | 107.883333 | 8.635088 | 4.590222
| 46.89813 | 17.30254 | 46.883333 | 14.46391 | 46.883334 | 11.36686 | 46.88332 | 10.98348 |  | 29.6 | 107.9 | 8.635088 | 4.590222
| 46.91479 | 17.30724 | 46.9 | 14.46391 | 46.9 | 11.37021 | 46.89998 | 10.98348 |  | 29.616667 | 107.916667 | 8.635088 | 4.590222
| 46.93146 | 17.30724 | 46.916667 | 14.46867 | 46.916667 | 11.37347 | 46.91665 | 10.98348 |  | 29.633333 | 107.933333 | 8.635121 | 4.590622
| 46.94812 | 17.30724 | 46.933333 | 14.47328 | 46.933334 | 11.37682 | 46.93332 | 10.98833 |  | 29.65 | 107.95 | 8.635121 | 4.590622
| 46.96479 | 17.30724 | 46.95 | 14.47328 | 46.95 | 11.37682 | 46.94998 | 10.98833 |  | 29.666667 | 107.966667 | 8.635121 | 4.590622
| 46.98146 | 17.31208 | 46.966667 | 14.47804 | 46.966667 | 11.38017 | 46.96665 | 10.98833 |  | 29.683333 | 107.983333 | 8.635155 | 4.591034
| 46.99812 | 17.31208 | 46.983333 | 14.4828 | 46.983334 | 11.38343 | 46.98332 | 10.99318 |  | 29.7 | 108 | 8.635155 | 4.591034
| 47.01479 | 17.31693 | 47 | 14.4828 | 47 | 11.38678 | 46.99998 | 10.99318 |  | 29.716667 | 108.016667 | 8.635155 | 4.591034
| 47.03145 | 17.31693 | 47.016667 | 14.48741 | 47.016667 | 11.39013 | 47.01665 | 10.99789 |  | 29.733333 | 108.033333 | 8.635189 | 4.591446
| 47.04812 | 17.31693 | 47.033333 | 14.49217 | 47.033334 | 11.39339 | 47.03332 | 10.99789 |  | 29.75 | 108.05 | 8.635189 | 4.591446
| 47.06479 | 17.31693 | 47.05 | 14.49692 | 47.05 | 11.39339 | 47.04998 | 10.99789 |  | 29.766667 | 108.066667 | 8.635189 | 4.591446
| 47.08145 | 17.32163 | 47.066667 | 14.49692 | 47.066667 | 11.39674 | 47.06665 | 10.99789 |  | 29.783333 | 108.083333 | 8.635189 | 4.591446
| 47.09812 | 17.32163 | 47.083333 | 14.50154 | 47.083334 | 11.40009 | 47.08332 | 10.99789 |  | 29.8 | 108.1 | 8.635222 | 4.591846
| 47.11478 | 17.32647 | 47.1 | 14.50629 | 47.1 | 11.40335 | 47.09998 | 11.00274 |  | 29.816667 | 108.116667 | 8.635222 | 4.591846
| 47.13145 | 17.32647 | 47.116667 | 14.50629 | 47.116667 | 11.4067 | 47.11665 | 11.00274 |  | 29.833333 | 108.133333 | 8.635222 | 4.591846
| 47.14812 | 17.33131 | 47.133333 | 14.51105 | 47.133334 | 11.4067 | 47.13332 | 11.00759 |  | 29.85 | 108.15 | 8.635222 | 4.591846
| 47.16478 | 17.33131 | 47.15 | 14.51566 | 47.15 | 11.41005 | 47.14998 | 11.00759 |  | 29.866667 | 108.166667 | 8.635222 | 4.591846
| 47.18145 | 17.33602 | 47.166667 | 14.52042 | 47.166667 | 11.41331 | 47.16665 | 11.00759 |  | 29.883333 | 108.183333 | 8.635256 | 4.592257
| 47.19811 | 17.33602 | 47.183333 | 14.52042 | 47.183334 | 11.41666 | 47.18332 | 11.00759 |  | 29.9 | 108.2 | 8.635256 | 4.592257
| 47.21478 | 17.34086 | 47.2 | 14.52517 | 47.2 | 11.42001 | 47.19998 | 11.0123 |  | 29.916667 | 108.216667 | 8.635256 | 4.592257
| 47.23145 | 17.34086 | 47.216667 | 14.52979 | 47.216667 | 11.42001 | 47.21665 | 11.0123 |  | 29.933333 | 108.233333 | 8.63529 | 4.592669
| 47.24811 | 17.3457 | 47.233333 | 14.52979 | 47.233334 | 11.42327 | 47.23332 | 11.01715 |  | 29.95 | 108.25 | 8.63529 | 4.592669
| 47.26478 | 17.3504 | 47.25 | 14.53454 | 47.25 | 11.42662 | 47.24998 | 11.01715 |  | 29.966667 | 108.266667 | 8.63529 | 4.592669
| 47.28144 | 17.35525 | 47.266667 | 14.5393 | 47.266667 | 11.42997 | 47.26665 | 11.022 |  | 29.983333 | 108.283333 | 8.635323 | 4.593069
| 47.29811 | 17.36009 | 47.283333 | 14.54391 | 47.283334 | 11.42997 | 47.28332 | 11.022 |  | 30 | 108.3 | 8.635323 | 4.593069
| 47.31478 | 17.36479 | 47.3 | 14.54867 | 47.3 | 11.43322 | 47.29998 | 11.02671 |  | 30.016667 | 108.316667 | 8.635323 | 4.593069
| 47.33144 | 17.36963 | 47.316667 | 14.55342 | 47.316667 | 11.43658 | 47.31665 | 11.02671 |  | 30.033333 | 108.333333 | 8.635323 | 4.593069
| 47.34811 | 17.37448 | 47.333333 | 14.55342 | 47.333334 | 11.43993 | 47.33332 | 11.02671 |  | 30.05 | 108.35 | 8.635323 | 4.593069
| 47.36477 | 17.37448 | 47.35 | 14.55804 | 47.35 | 11.43993 | 47.34998 | 11.03156 |  | 30.066667 | 108.366667 | 8.635357 | 4.593481
| 47.38144 | 17.37918 | 47.366667 | 14.5628 | 47.366667 | 11.44318 | 47.36665 | 11.03156 |  | 30.083333 | 108.383333 | 8.635357 | 4.593481
| 47.39811 | 17.38402 | 47.383333 | 14.56755 | 47.383334 | 11.44654 | 47.38332 | 11.03156 |  | 30.1 | 108.4 | 8.635357 | 4.593481
| 47.41477 | 17.38886 | 47.4 | 14.56755 | 47.4 | 11.44989 | 47.39998 | 11.03641 |  | 30.116667 | 108.416667 | 8.635357 | 4.593481
| 47.43144 | 17.38886 | 47.416667 | 14.57217 | 47.416667 | 11.45314 | 47.41665 | 11.03641 |  | 30.133333 | 108.433333 | 8.635357 | 4.593481
| 47.4481 | 17.39356 | 47.433333 | 14.57692 | 47.433334 | 11.4565 | 47.43332 | 11.03641 |  | 30.15 | 108.45 | 8.635357 | 4.593481
| 47.46477 | 17.39356 | 47.45 | 14.58168 | 47.45 | 11.4565 | 47.44998 | 11.04112 |  | 30.166667 | 108.466667 | 8.635357 | 4.593481
| 47.48144 | 17.39841 | 47.466667 | 14.58629 | 47.466667 | 11.45985 | 47.46665 | 11.04112 |  | 30.183333 | 108.483333 | 8.635357 | 4.593481
| 47.4981 | 17.40325 | 47.483333 | 14.58629 | 47.483334 | 11.4631 | 47.48332 | 11.04112 |  | 30.2 | 108.5 | 8.635357 | 4.593481
| 47.51477 | 17.40795 | 47.5 | 14.59105 | 47.5 | 11.46646 | 47.49998 | 11.04597 |  | 30.216667 | 108.516667 | 8.635357 | 4.593481
| 47.53143 | 17.40795 | 47.516667 | 14.5958 | 47.516667 | 11.46646 | 47.51665 | 11.04597 |  | 30.233333 | 108.533333 | 8.635357 | 4.593481
| 47.5481 | 17.41279 | 47.533333 | 14.60042 | 47.533334 | 11.46981 | 47.53332 | 11.04597 |  | 30.25 | 108.55 | 8.635357 | 4.593481
| 47.56477 | 17.41279 | 47.55 | 14.60517 | 47.55 | 11.47306 | 47.54998 | 11.05082 |  | 30.266667 | 108.566667 | 8.635391 | 4.593892
| 47.58143 | 17.41764 | 47.566667 | 14.60517 | 47.566667 | 11.47306 | 47.56665 | 11.05082 |  | 30.283333 | 108.583333 | 8.635424 | 4.594292
| 47.5981 | 17.41764 | 47.583333 | 14.60993 | 47.583334 | 11.47642 | 47.58332 | 11.05082 |  | 30.3 | 108.6 | 8.635458 | 4.594704
| 47.61476 | 17.42248 | 47.6 | 14.61454 | 47.6 | 11.47642 | 47.59998 | 11.05082 |  | 30.316667 | 108.616667 | 8.635559 | 4.595927
| 47.63143 | 17.42248 | 47.616667 | 14.6193 | 47.616667 | 11.47977 | 47.61665 | 11.05082 |  | 30.333333 | 108.633333 | 8.63566 | 4.597151
| 47.6481 | 17.42718 | 47.633333 | 14.6193 | 47.633334 | 11.48312 | 47.63332 | 11.05553 |  | 30.35 | 108.65 | 8.635795 | 4.598786
| 47.66476 | 17.42718 | 47.65 | 14.62405 | 47.65 | 11.48638 | 47.64998 | 11.05553 |  | 30.366667 | 108.666667 | 8.635896 | 4.600009
| 47.68143 | 17.43202 | 47.666667 | 14.62405 | 47.666667 | 11.48638 | 47.66665 | 11.06038 |  | 30.383333 | 108.683333 | 8.63603 | 4.601632
| 47.69809 | 17.43202 | 47.683333 | 14.62881 | 47.683334 | 11.48973 | 47.68332 | 11.06038 |  | 30.4 | 108.7 | 8.636165 | 4.603267
| 47.71476 | 17.43687 | 47.7 | 14.62881 | 47.7 | 11.49308 | 47.69998 | 11.06038 |  | 30.416667 | 108.716667 | 8.636299 | 4.60489
| 47.73143 | 17.43687 | 47.716667 | 14.63342 | 47.716667 | 11.49308 | 47.71665 | 11.06523 |  | 30.433333 | 108.733333 | 8.636434 | 4.606526
| 47.74809 | 17.44157 | 47.733333 | 14.63342 | 47.733334 | 11.49634 | 47.73332 | 11.06523 |  | 30.45 | 108.75 | 8.636535 | 4.607749
| 47.76476 | 17.44157 | 47.75 | 14.63818 | 47.75 | 11.49969 | 47.74998 | 11.07008 |  | 30.466667 | 108.766667 | 8.636636 | 4.608972
| 47.78142 | 17.44641 | 47.766667 | 14.64294 | 47.766667 | 11.50304 | 47.76665 | 11.07008 |  | 30.483333 | 108.783333 | 8.636737 | 4.610196
| 47.79809 | 17.45125 | 47.783333 | 14.64294 | 47.783334 | 11.50304 | 47.78332 | 11.07008 |  | 30.5 | 108.8 | 8.636804 | 4.611007
| 47.81476 | 17.45596 | 47.8 | 14.64755 | 47.8 | 11.50629 | 47.79998 | 11.07008 |  | 30.516667 | 108.816667 | 8.636838 | 4.611419
| 47.83142 | 17.45596 | 47.816667 | 14.65231 | 47.816667 | 11.50965 | 47.81665 | 11.07479 |  | 30.533333 | 108.833333 | 8.636905 | 4.61223
| 47.84809 | 17.4608 | 47.833333 | 14.65231 | 47.833334 | 11.50965 | 47.83332 | 11.07479 |  | 30.55 | 108.85 | 8.636905 | 4.61223
| 47.86475 | 17.46564 | 47.85 | 14.65706 | 47.85 | 11.513 | 47.84998 | 11.07479 |  | 30.566667 | 108.866667 | 8.636905 | 4.61223
| 47.88142 | 17.47034 | 47.866667 | 14.66168 | 47.866667 | 11.513 | 47.86665 | 11.07964 |  | 30.583333 | 108.883333 | 8.636905 | 4.61223
| 47.89809 | 17.47519 | 47.883333 | 14.66168 | 47.883334 | 11.51625 | 47.88332 | 11.07964 |  | 30.6 | 108.9 | 8.636872 | 4.611831
| 47.91475 | 17.47519 | 47.9 | 14.66643 | 47.9 | 11.51961 | 47.89998 | 11.08449 |  | 30.616667 | 108.916667 | 8.636804 | 4.611007
| 47.93142 | 17.48003 | 47.916667 | 14.66643 | 47.916667 | 11.52296 | 47.91665 | 11.08449 |  | 30.633333 | 108.933333 | 8.636703 | 4.609784
| 47.94808 | 17.48473 | 47.933333 | 14.67119 | 47.933334 | 11.52296 | 47.93332 | 11.0892 |  | 30.65 | 108.95 | 8.636569 | 4.608161
| 47.96475 | 17.48473 | 47.95 | 14.67119 | 47.95 | 11.52621 | 47.94998 | 11.0892 |  | 30.666667 | 108.966667 | 8.6364 | 4.606114
| 47.98142 | 17.48957 | 47.966667 | 14.6758 | 47.966667 | 11.52957 | 47.96665 | 11.09405 |  | 30.683333 | 108.983333 | 8.636198 | 4.603667
| 47.99808 | 17.49442 | 47.983333 | 14.6758 | 47.983334 | 11.52957 | 47.98332 | 11.09405 |  | 30.7 | 109 | 8.635963 | 4.600821
| 48.01475 | 17.49912 | 48 | 14.68056 | 48 | 11.53292 | 47.99998 | 11.0989 |  | 30.716667 | 109.016667 | 8.63566 | 4.597151
| 48.03141 | 17.50396 | 48.016667 | 14.68531 | 48.016667 | 11.53617 | 48.01665 | 11.0989 |  | 30.733333 | 109.033333 | 8.63529 | 4.592669
| 48.04808 | 17.50396 | 48.033333 | 14.68531 | 48.033334 | 11.53953 | 48.03332 | 11.0989 |  | 30.75 | 109.05 | 8.634852 | 4.587364
| 48.06475 | 17.5088 | 48.05 | 14.68993 | 48.05 | 11.53953 | 48.04998 | 11.0989 |  | 30.766667 | 109.066667 | 8.634381 | 4.581659
| 48.08141 | 17.5088 | 48.066667 | 14.68993 | 48.066667 | 11.54288 | 48.06665 | 11.10361 |  | 30.783333 | 109.083333 | 8.633876 | 4.575542
| 48.09808 | 17.5135 | 48.083333 | 14.69468 | 48.083334 | 11.54613 | 48.08332 | 11.10361 |  | 30.8 | 109.1 | 8.633304 | 4.568614
| 48.11474 | 17.5135 | 48.1 | 14.69944 | 48.1 | 11.54949 | 48.09998 | 11.10846 |  | 30.816667 | 109.116667 | 8.63253 | 4.559239
| 48.13141 | 17.51835 | 48.116667 | 14.69944 | 48.116667 | 11.55284 | 48.11665 | 11.10846 |  | 30.833333 | 109.133333 | 8.631352 | 4.544971
| 48.14808 | 17.51835 | 48.133333 | 14.70405 | 48.133334 | 11.55609 | 48.13332 | 11.10846 |  | 30.85 | 109.15 | 8.630275 | 4.531926
| 48.16474 | 17.51835 | 48.15 | 14.70881 | 48.15 | 11.55609 | 48.14998 | 11.10846 |  | 30.866667 | 109.166667 | 8.629231 | 4.519281
| 48.18141 | 17.52319 | 48.166667 | 14.70881 | 48.166667 | 11.55945 | 48.16665 | 11.11331 |  | 30.883333 | 109.183333 | 8.628255 | 4.50746
| 48.19807 | 17.52319 | 48.183333 | 14.71356 | 48.183334 | 11.5628 | 48.18332 | 11.11331 |  | 30.9 | 109.2 | 8.627279 | 4.495638
| 48.21474 | 17.52789 | 48.2 | 14.71818 | 48.2 | 11.56605 | 48.19998 | 11.11331 |  | 30.916667 | 109.216667 | 8.626337 | 4.484228
| 48.23141 | 17.52789 | 48.216667 | 14.71818 | 48.216667 | 11.5694 | 48.21665 | 11.11331 |  | 30.933333 | 109.233333 | 8.625395 | 4.472819
| 48.24807 | 17.52789 | 48.233333 | 14.72294 | 48.233334 | 11.57276 | 48.23332 | 11.11331 |  | 30.95 | 109.25 | 8.624452 | 4.461397
| 48.26474 | 17.52789 | 48.25 | 14.72769 | 48.25 | 11.57601 | 48.24998 | 11.11802 |  | 30.966667 | 109.266667 | 8.623476 | 4.449575
| 48.2814 | 17.52789 | 48.266667 | 14.73231 | 48.266667 | 11.57601 | 48.26665 | 11.11802 |  | 30.983333 | 109.283333 | 8.622534 | 4.438165
| 48.29807 | 17.52789 | 48.283333 | 14.73706 | 48.283334 | 11.57936 | 48.28332 | 11.11802 |  | 31 | 109.3 | 8.621524 | 4.425932
| 48.31474 | 17.53273 | 48.3 | 14.74182 | 48.3 | 11.58272 | 48.29998 | 11.11802 |  | 31.016667 | 109.316667 | 8.620548 | 4.414111
| 48.3314 | 17.53273 | 48.316667 | 14.74182 | 48.316667 | 11.58597 | 48.31665 | 11.11802 |  | 31.033333 | 109.333333 | 8.619505 | 4.401477
| 48.34807 | 17.53273 | 48.333333 | 14.74643 | 48.333334 | 11.58932 | 48.33332 | 11.11802 |  | 31.05 | 109.35 | 8.618461 | 4.388832
| 48.36473 | 17.53273 | 48.35 | 14.75119 | 48.35 | 11.59268 | 48.34998 | 11.11802 |  | 31.066667 | 109.366667 | 8.617418 | 4.376199
| 48.3814 | 17.53273 | 48.366667 | 14.75594 | 48.366667 | 11.59268 | 48.36665 | 11.11802 |  | 31.083333 | 109.383333 | 8.616307 | 4.362743
| 48.39807 | 17.53273 | 48.383333 | 14.76056 | 48.383334 | 11.59593 | 48.38332 | 11.11802 |  | 31.1 | 109.4 | 8.61523 | 4.349698
| 48.41473 | 17.53273 | 48.4 | 14.76531 | 48.4 | 11.59928 | 48.39998 | 11.11802 |  | 31.116667 | 109.416667 | 8.614086 | 4.335841
| 48.4314 | 17.53273 | 48.416667 | 14.76531 | 48.416667 | 11.59928 | 48.41665 | 11.11802 |  | 31.133333 | 109.433333 | 8.612942 | 4.321985
| 48.44806 | 17.53273 | 48.433333 | 14.77007 | 48.433334 | 11.60264 | 48.43332 | 11.11802 |  | 31.15 | 109.45 | 8.611764 | 4.307717
| 48.46473 | 17.53758 | 48.45 | 14.77007 | 48.45 | 11.60589 | 48.44998 | 11.11802 |  | 31.166667 | 109.466667 | 8.610586 | 4.293448
| 48.4814 | 17.53758 | 48.466667 | 14.77468 | 48.466667 | 11.60924 | 48.46665 | 11.12287 |  | 31.183333 | 109.483333 | 8.609374 | 4.278768
| 48.49806 | 17.53758 | 48.483333 | 14.77944 | 48.483334 | 11.60924 | 48.48332 | 11.12287 |  | 31.2 | 109.5 | 8.608129 | 4.263689
| 48.51473 | 17.54228 | 48.5 | 14.78419 | 48.5 | 11.6126 | 48.49998 | 11.12287 |  | 31.216667 | 109.516667 | 8.606883 | 4.248597
| 48.53139 | 17.54228 | 48.516667 | 14.78881 | 48.516667 | 11.61595 | 48.51665 | 11.12287 |  | 31.233333 | 109.533333 | 8.605605 | 4.233117
| 48.54806 | 17.54712 | 48.533333 | 14.78881 | 48.533334 | 11.61595 | 48.53332 | 11.12287 |  | 31.25 | 109.55 | 8.604326 | 4.217626
| 48.56473 | 17.54712 | 48.55 | 14.79356 | 48.55 | 11.6192 | 48.54998 | 11.12287 |  | 31.266667 | 109.566667 | 8.603013 | 4.201723
| 48.58139 | 17.55196 | 48.566667 | 14.79832 | 48.566667 | 11.62256 | 48.56665 | 11.12287 |  | 31.283333 | 109.583333 | 8.601667 | 4.185419
| 48.59806 | 17.55196 | 48.583333 | 14.80293 | 48.583334 | 11.62591 | 48.58332 | 11.12772 |  | 31.3 | 109.6 | 8.60032 | 4.169104
| 48.61472 | 17.55666 | 48.6 | 14.80769 | 48.6 | 11.62916 | 48.59998 | 11.12772 |  | 31.316667 | 109.616667 | 8.59894 | 4.152389
| 48.63139 | 17.55666 | 48.616667 | 14.81245 | 48.616667 | 11.62916 | 48.61665 | 11.12772 |  | 31.333333 | 109.633333 | 8.597561 | 4.135687
| 48.64806 | 17.56151 | 48.633333 | 14.81245 | 48.633334 | 11.63252 | 48.63332 | 11.13243 |  | 31.35 | 109.65 | 8.596147 | 4.11856
| 48.66472 | 17.56635 | 48.65 | 14.8172 | 48.65 | 11.63252 | 48.64998 | 11.13243 |  | 31.366667 | 109.666667 | 8.5947 | 4.101033
| 48.68139 | 17.56635 | 48.666667 | 14.82182 | 48.666667 | 11.63587 | 48.66665 | 11.13243 |  | 31.383333 | 109.683333 | 8.593253 | 4.083507
| 48.69805 | 17.57105 | 48.683333 | 14.82182 | 48.683334 | 11.63587 | 48.68332 | 11.13728 |  | 31.4 | 109.7 | 8.591805 | 4.065969
| 48.71472 | 17.5759 | 48.7 | 14.82657 | 48.7 | 11.63912 | 48.69998 | 11.13728 |  | 31.416667 | 109.716667 | 8.590291 | 4.047631
| 48.73139 | 17.5759 | 48.716667 | 14.82657 | 48.716667 | 11.64247 | 48.71665 | 11.13728 |  | 31.433333 | 109.733333 | 8.58881 | 4.029692
| 48.74805 | 17.58074 | 48.733333 | 14.83133 | 48.733334 | 11.64247 | 48.73332 | 11.14213 |  | 31.45 | 109.75 | 8.587262 | 4.010943
| 48.76472 | 17.58544 | 48.75 | 14.83594 | 48.75 | 11.64583 | 48.74998 | 11.14213 |  | 31.466667 | 109.766667 | 8.585747 | 3.992593
| 48.78138 | 17.58544 | 48.766667 | 14.83594 | 48.766667 | 11.64908 | 48.76665 | 11.14213 |  | 31.483333 | 109.783333 | 8.584165 | 3.973431
| 48.79805 | 17.59028 | 48.783333 | 14.8407 | 48.783334 | 11.64908 | 48.78332 | 11.14213 |  | 31.5 | 109.8 | 8.582617 | 3.954681
| 48.81472 | 17.59513 | 48.8 | 14.8407 | 48.8 | 11.65243 | 48.79998 | 11.14684 |  | 31.516667 | 109.816667 | 8.581001 | 3.935108
| 48.83138 | 17.59513 | 48.816667 | 14.84545 | 48.816667 | 11.65579 | 48.81665 | 11.14684 |  | 31.533333 | 109.833333 | 8.57942 | 3.915959
| 48.84805 | 17.59997 | 48.833333 | 14.84545 | 48.833334 | 11.65904 | 48.83332 | 11.14684 |  | 31.55 | 109.85 | 8.577804 | 3.896385
| 48.86471 | 17.59997 | 48.85 | 14.85007 | 48.85 | 11.66239 | 48.84998 | 11.14684 |  | 31.566667 | 109.866667 | 8.576189 | 3.876824
| 48.88138 | 17.60467 | 48.866667 | 14.85482 | 48.866667 | 11.66239 | 48.86665 | 11.15169 |  | 31.583333 | 109.883333 | 8.574539 | 3.856839
| 48.89805 | 17.60467 | 48.883333 | 14.85482 | 48.883334 | 11.66575 | 48.88332 | 11.15169 |  | 31.6 | 109.9 | 8.57289 | 3.836866
| 48.91471 | 17.60951 | 48.9 | 14.85958 | 48.9 | 11.669 | 48.89998 | 11.15654 |  | 31.616667 | 109.916667 | 8.571241 | 3.816893
| 48.93138 | 17.60951 | 48.916667 | 14.86419 | 48.916667 | 11.67235 | 48.91665 | 11.15654 |  | 31.633333 | 109.933333 | 8.569592 | 3.796919
| 48.94804 | 17.61436 | 48.933333 | 14.86419 | 48.933334 | 11.67235 | 48.93332 | 11.16125 |  | 31.65 | 109.95 | 8.567909 | 3.776535
| 48.96471 | 17.61436 | 48.95 | 14.86895 | 48.95 | 11.67571 | 48.94998 | 11.16125 |  | 31.666667 | 109.966667 | 8.566226 | 3.75615
| 48.98138 | 17.61906 | 48.966667 | 14.86895 | 48.966667 | 11.67896 | 48.96665 | 11.1661 |  | 31.683333 | 109.983333 | 8.56451 | 3.735365
| 48.99804 | 17.6239 | 48.983333 | 14.8737 | 48.983334 | 11.68231 | 48.98332 | 11.1661 |  | 31.7 | 110 | 8.562793 | 3.714568
| 49.01471 | 17.6239 | 49 | 14.8737 | 49 | 11.68231 | 48.99998 | 11.1661 |  | 31.716667 | 110.016667 | 8.56111 | 3.694183
| 49.03137 | 17.62874 | 49.016667 | 14.87832 | 49.016667 | 11.68567 | 49.01665 | 11.1661 |  | 31.733333 | 110.033333 | 8.55936 | 3.672987
| 49.04804 | 17.63344 | 49.033333 | 14.88307 | 49.033334 | 11.68892 | 49.03332 | 11.17095 |  | 31.75 | 110.05 | 8.557644 | 3.652202
| 49.06471 | 17.63829 | 49.05 | 14.88307 | 49.05 | 11.68892 | 49.04998 | 11.17095 |  | 31.766667 | 110.066667 | 8.555894 | 3.631006
| 49.08137 | 17.64313 | 49.066667 | 14.88783 | 49.066667 | 11.69227 | 49.06665 | 11.17566 |  | 31.783333 | 110.083333 | 8.554177 | 3.610209
| 49.09804 | 17.64313 | 49.083333 | 14.89245 | 49.083334 | 11.69563 | 49.08332 | 11.17566 |  | 31.8 | 110.1 | 8.552427 | 3.589013
| 49.1147 | 17.64783 | 49.1 | 14.8972 | 49.1 | 11.69888 | 49.09998 | 11.17566 |  | 31.816667 | 110.116667 | 8.550643 | 3.567405
| 49.13137 | 17.65267 | 49.116667 | 14.8972 | 49.116667 | 11.70223 | 49.11665 | 11.18051 |  | 31.833333 | 110.133333 | 8.548893 | 3.546208
| 49.14804 | 17.65752 | 49.133333 | 14.90196 | 49.133334 | 11.70559 | 49.13332 | 11.18051 |  | 31.85 | 110.15 | 8.547143 | 3.525012
| 49.1647 | 17.65752 | 49.15 | 14.90657 | 49.15 | 11.70884 | 49.14998 | 11.18537 |  | 31.866667 | 110.166667 | 8.545359 | 3.503404
| 49.18137 | 17.66222 | 49.166667 | 14.90657 | 49.166667 | 11.71219 | 49.16665 | 11.19007 |  | 31.883333 | 110.183333 | 8.543609 | 3.482207
| 49.19803 | 17.66706 | 49.183333 | 14.91133 | 49.183334 | 11.71554 | 49.18332 | 11.19007 |  | 31.9 | 110.2 | 8.541825 | 3.460599
| 49.2147 | 17.66706 | 49.2 | 14.91608 | 49.2 | 11.71554 | 49.19998 | 11.19492 |  | 31.916667 | 110.216667 | 8.540075 | 3.439403
| 49.23137 | 17.6719 | 49.216667 | 14.91608 | 49.216667 | 11.7188 | 49.21665 | 11.19492 |  | 31.933333 | 110.233333 | 8.538291 | 3.417794
| 49.24803 | 17.6766 | 49.233333 | 14.9207 | 49.233334 | 11.72215 | 49.23332 | 11.19978 |  | 31.95 | 110.25 | 8.536507 | 3.396186
| 49.2647 | 17.68145 | 49.25 | 14.92545 | 49.25 | 11.7255 | 49.24998 | 11.19978 |  | 31.966667 | 110.266667 | 8.534724 | 3.37459
| 49.28136 | 17.68145 | 49.266667 | 14.93021 | 49.266667 | 11.7255 | 49.26665 | 11.20448 |  | 31.983333 | 110.283333 | 8.53294 | 3.352982
| 49.29803 | 17.68629 | 49.283333 | 14.93021 | 49.283334 | 11.72876 | 49.28332 | 11.20448 |  | 32 | 110.3 | 8.531156 | 3.331374
| 49.3147 | 17.68629 | 49.3 | 14.93482 | 49.3 | 11.73211 | 49.29998 | 11.20448 |  | 32.016667 | 110.316667 | 8.529372 | 3.309765
| 49.33136 | 17.69099 | 49.316667 | 14.93958 | 49.316667 | 11.73211 | 49.31665 | 11.20448 |  | 32.033333 | 110.333333 | 8.527588 | 3.288157
| 49.34803 | 17.69099 | 49.333333 | 14.93958 | 49.333334 | 11.73211 | 49.33332 | 11.20448 |  | 32.05 | 110.35 | 8.525805 | 3.266561
| 49.36469 | 17.69583 | 49.35 | 14.94433 | 49.35 | 11.73546 | 49.34998 | 11.20448 |  | 32.066667 | 110.366667 | 8.524021 | 3.244953
| 49.38136 | 17.69583 | 49.366667 | 14.94895 | 49.366667 | 11.73546 | 49.36665 | 11.20448 |  | 32.083333 | 110.383333 | 8.522237 | 3.223345
| 49.39803 | 17.69583 | 49.383333 | 14.9537 | 49.383334 | 11.73882 | 49.38332 | 11.20934 |  | 32.1 | 110.4 | 8.520453 | 3.201736
| 49.41469 | 17.70068 | 49.4 | 14.95846 | 49.4 | 11.73882 | 49.39998 | 11.20934 |  | 32.116667 | 110.416667 | 8.518669 | 3.180128
| 49.43136 | 17.70068 | 49.416667 | 14.95846 | 49.416667 | 11.74207 | 49.41665 | 11.20934 |  | 32.133333 | 110.433333 | 8.516886 | 3.158532
| 49.44802 | 17.70068 | 49.433333 | 14.96307 | 49.433334 | 11.74542 | 49.43332 | 11.20934 |  | 32.15 | 110.45 | 8.515102 | 3.136924
| 49.46469 | 17.70068 | 49.45 | 14.96783 | 49.45 | 11.74542 | 49.44998 | 11.20934 |  | 32.166667 | 110.466667 | 8.513318 | 3.115316
| 49.48136 | 17.70068 | 49.466667 | 14.96783 | 49.466667 | 11.74878 | 49.46665 | 11.21419 |  | 32.183333 | 110.483333 | 8.511534 | 3.093707
| 49.49802 | 17.70068 | 49.483333 | 14.97259 | 49.483334 | 11.75203 | 49.48332 | 11.21419 |  | 32.2 | 110.5 | 8.50975 | 3.072099
| 49.51469 | 17.69583 | 49.5 | 14.97259 | 49.5 | 11.75203 | 49.49998 | 11.21419 |  | 32.216667 | 110.516667 | 8.507967 | 3.050503
| 49.53135 | 17.69583 | 49.516667 | 14.9772 | 49.516667 | 11.75538 | 49.51665 | 11.21419 |  | 32.233333 | 110.533333 | 8.506183 | 3.028895
| 49.54802 | 17.69583 | 49.533333 | 14.9772 | 49.533334 | 11.75538 | 49.53332 | 11.21419 |  | 32.25 | 110.55 | 8.504399 | 3.007286
| 49.56469 | 17.69583 | 49.55 | 14.98196 | 49.55 | 11.75874 | 49.54998 | 11.21419 |  | 32.266667 | 110.566667 | 8.502615 | 2.985678
| 49.58135 | 17.70068 | 49.566667 | 14.98671 | 49.566667 | 11.75874 | 49.56665 | 11.20934 |  | 32.283333 | 110.583333 | 8.500831 | 2.96407
| 49.59802 | 17.70068 | 49.583333 | 14.99147 | 49.583334 | 11.76199 | 49.58332 | 11.20934 |  | 32.3 | 110.6 | 8.499048 | 2.942474
| 49.61468 | 17.70068 | 49.6 | 14.99608 | 49.6 | 11.76534 | 49.59998 | 11.20934 |  | 32.316667 | 110.616667 | 8.497264 | 2.920866
| 49.63135 | 17.70068 | 49.616667 | 14.99608 | 49.616667 | 11.76534 | 49.61665 | 11.20934 |  | 32.333333 | 110.633333 | 8.49548 | 2.899257
| 49.64802 | 17.70068 | 49.633333 | 15.00084 | 49.633334 | 11.7687 | 49.63332 | 11.21419 |  | 32.35 | 110.65 | 8.493696 | 2.877649
| 49.66468 | 17.70538 | 49.65 | 15.00559 | 49.65 | 11.77195 | 49.64998 | 11.21419 |  | 32.366667 | 110.666667 | 8.491946 | 2.856453
| 49.68135 | 17.70538 | 49.666667 | 15.00559 | 49.666667 | 11.7753 | 49.66665 | 11.21419 |  | 32.383333 | 110.683333 | 8.490162 | 2.834845
| 49.69801 | 17.71022 | 49.683333 | 15.01021 | 49.683334 | 11.77866 | 49.68332 | 11.21419 |  | 32.4 | 110.7 | 8.488378 | 2.813236
| 49.71468 | 17.71507 | 49.7 | 15.01496 | 49.7 | 11.78191 | 49.69998 | 11.21419 |  | 32.416667 | 110.716667 | 8.486628 | 2.79204
| 49.73135 | 17.71977 | 49.716667 | 15.01972 | 49.716667 | 11.78526 | 49.71665 | 11.21419 |  | 32.433333 | 110.733333 | 8.484844 | 2.770432
| 49.74801 | 17.71977 | 49.733333 | 15.01972 | 49.733334 | 11.78861 | 49.73332 | 11.21419 |  | 32.45 | 110.75 | 8.483061 | 2.748836
| 49.76468 | 17.72461 | 49.75 | 15.02433 | 49.75 | 11.79187 | 49.74998 | 11.21889 |  | 32.466667 | 110.766667 | 8.481277 | 2.727227
| 49.78134 | 17.72945 | 49.766667 | 15.02909 | 49.766667 | 11.79522 | 49.76665 | 11.21889 |  | 32.483333 | 110.783333 | 8.479493 | 2.705619
| 49.79801 | 17.73415 | 49.783333 | 15.03384 | 49.783334 | 11.79857 | 49.78332 | 11.21889 |  | 32.5 | 110.8 | 8.477743 | 2.684423
| 49.81468 | 17.73415 | 49.8 | 15.03384 | 49.8 | 11.80183 | 49.79998 | 11.21889 |  | 32.516667 | 110.816667 | 8.475959 | 2.662814
| 49.83134 | 17.739 | 49.816667 | 15.03846 | 49.816667 | 11.80183 | 49.81665 | 11.21889 |  | 32.533333 | 110.833333 | 8.474175 | 2.641206
| 49.84801 | 17.74384 | 49.833333 | 15.04321 | 49.833334 | 11.80518 | 49.83332 | 11.21889 |  | 32.55 | 110.85 | 8.472425 | 2.62001
| 49.86467 | 17.74854 | 49.85 | 15.04797 | 49.85 | 11.80853 | 49.84998 | 11.22375 |  | 32.566667 | 110.866667 | 8.470641 | 2.598402
| 49.88134 | 17.74854 | 49.866667 | 15.04797 | 49.866667 | 11.81179 | 49.86665 | 11.22375 |  | 32.583333 | 110.883333 | 8.468891 | 2.577205
| 49.89801 | 17.75338 | 49.883333 | 15.05259 | 49.883334 | 11.81514 | 49.88332 | 11.2286 |  | 32.6 | 110.9 | 8.467107 | 2.555597
| 49.91467 | 17.75823 | 49.9 | 15.05734 | 49.9 | 11.81514 | 49.89998 | 11.2286 |  | 32.616667 | 110.916667 | 8.465357 | 2.534401
| 49.93134 | 17.76293 | 49.916667 | 15.0621 | 49.916667 | 11.81849 | 49.91665 | 11.2286 |  | 32.633333 | 110.933333 | 8.463573 | 2.512792
| 49.948 | 17.76777 | 49.933333 | 15.0621 | 49.933334 | 11.82175 | 49.93332 | 11.23331 |  | 32.65 | 110.95 | 8.461823 | 2.491596
| 49.96467 | 17.77261 | 49.95 | 15.06671 | 49.95 | 11.8251 | 49.94998 | 11.23331 |  | 32.666667 | 110.966667 | 8.460073 | 2.4704
| 49.98134 | 17.77731 | 49.966667 | 15.06671 | 49.966667 | 11.8251 | 49.96665 | 11.23331 |  | 32.683333 | 110.983333 | 8.458289 | 2.448791
| 49.998 | 17.77731 | 49.983333 | 15.07147 | 49.983334 | 11.82845 | 49.98332 | 11.23331 |  | 32.7 | 111 | 8.456539 | 2.427595
| 50.01467 | 17.78216 | 50 | 15.07147 | 50 | 11.82845 | 49.99998 | 11.23331 |  | 32.716667 | 111.016667 | 8.454789 | 2.406398
| 50.03133 | 17.787 | 50.016667 | 15.07622 | 50.016667 | 11.83171 | 50.01665 | 11.23331 |  | 32.733333 | 111.033333 | 8.453005 | 2.38479
| 50.048 | 17.79184 | 50.033333 | 15.08084 | 50.033334 | 11.83171 | 50.03332 | 11.23816 |  | 32.75 | 111.05 | 8.451255 | 2.363594
| 50.06467 | 17.79184 | 50.05 | 15.08559 | 50.05 | 11.83506 | 50.04998 | 11.23816 |  | 32.766667 | 111.066667 | 8.449505 | 2.342397
| 50.08133 | 17.79654 | 50.066667 | 15.08559 | 50.066667 | 11.83506 | 50.06665 | 11.23816 |  | 32.783333 | 111.083333 | 8.447755 | 2.321201
| 50.098 | 17.79654 | 50.083333 | 15.09035 | 50.083334 | 11.83841 | 50.08332 | 11.23816 |  | 32.8 | 111.1 | 8.446005 | 2.300005
| 50.11466 | 17.80139 | 50.1 | 15.09496 | 50.1 | 11.83841 | 50.09998 | 11.23816 |  | 32.816667 | 111.116667 | 8.444254 | 2.278796
| 50.13133 | 17.80139 | 50.116667 | 15.09496 | 50.116667 | 11.84167 | 50.11665 | 11.23816 |  | 32.833333 | 111.133333 | 8.442504 | 2.2576
| 50.148 | 17.80623 | 50.133333 | 15.09972 | 50.133334 | 11.84502 | 50.13332 | 11.23816 |  | 32.85 | 111.15 | 8.440754 | 2.236403
| 50.16466 | 17.80623 | 50.15 | 15.10447 | 50.15 | 11.84502 | 50.14998 | 11.23816 |  | 32.866667 | 111.166667 | 8.439004 | 2.215207
| 50.18133 | 17.81093 | 50.166667 | 15.10447 | 50.166667 | 11.84837 | 50.16665 | 11.24301 |  | 32.883333 | 111.183333 | 8.437254 | 2.19401
| 50.19799 | 17.81093 | 50.183333 | 15.10909 | 50.183334 | 11.85163 | 50.18332 | 11.24301 |  | 32.9 | 111.2 | 8.435504 | 2.172814
| 50.21466 | 17.81577 | 50.2 | 15.11384 | 50.2 | 11.85163 | 50.19998 | 11.24301 |  | 32.916667 | 111.216667 | 8.433754 | 2.151618
| 50.23133 | 17.81577 | 50.216667 | 15.11384 | 50.216667 | 11.85498 | 50.21665 | 11.24301 |  | 32.933333 | 111.233333 | 8.432003 | 2.130409
| 50.24799 | 17.82062 | 50.233333 | 15.1186 | 50.233334 | 11.85833 | 50.23332 | 11.24301 |  | 32.95 | 111.25 | 8.430253 | 2.109213
| 50.26466 | 17.82532 | 50.25 | 15.1186 | 50.25 | 11.85833 | 50.24998 | 11.24786 |  | 32.966667 | 111.266667 | 8.428503 | 2.088016
| 50.28132 | 17.83016 | 50.266667 | 15.12321 | 50.266667 | 11.86159 | 50.26665 | 11.24786 |  | 32.983333 | 111.283333 | 8.426753 | 2.06682
| 50.29799 | 17.83501 | 50.283333 | 15.12797 | 50.283334 | 11.86494 | 50.28332 | 11.24786 |  | 33 | 111.3 | 8.425003 | 2.045623
| 50.31466 | 17.83971 | 50.3 | 15.12797 | 50.3 | 11.86829 | 50.29998 | 11.24786 |  | 33.016667 | 111.316667 | 8.423253 | 2.024427
| 50.33132 | 17.84455 | 50.316667 | 15.13273 | 50.316667 | 11.86829 | 50.31665 | 11.24786 |  | 33.033333 | 111.333333 | 8.421503 | 2.003231
| 50.34799 | 17.84939 | 50.333333 | 15.13734 | 50.333334 | 11.87164 | 50.33332 | 11.24786 |  | 33.05 | 111.35 | 8.419786 | 1.982434
| 50.36465 | 17.85409 | 50.35 | 15.13734 | 50.35 | 11.8749 | 50.34998 | 11.24786 |  | 33.066667 | 111.366667 | 8.418036 | 1.961237
| 50.38132 | 17.85894 | 50.366667 | 15.13734 | 50.366667 | 11.8749 | 50.36665 | 11.24786 |  | 33.083333 | 111.383333 | 8.416286 | 1.940041
| 50.39799 | 17.85894 | 50.383333 | 15.13734 | 50.383334 | 11.87825 | 50.38332 | 11.24786 |  | 33.1 | 111.4 | 8.414569 | 1.919244
| 50.41465 | 17.86378 | 50.4 | 15.1421 | 50.4 | 11.8816 | 50.39998 | 11.25257 |  | 33.116667 | 111.416667 | 8.412819 | 1.898048
| 50.43132 | 17.86848 | 50.416667 | 15.1421 | 50.416667 | 11.8816 | 50.41665 | 11.25257 |  | 33.133333 | 111.433333 | 8.411103 | 1.877263
| 50.44798 | 17.86848 | 50.433333 | 15.15622 | 50.433334 | 11.88486 | 50.43332 | 11.25257 |  | 33.15 | 111.45 | 8.409353 | 1.856067
| 50.46465 | 17.86848 | 50.45 | 15.15147 | 50.45 | 11.88821 | 50.44998 | 11.25742 |  | 33.166667 | 111.466667 | 8.407636 | 1.83527
| 50.48132 | 17.87332 | 50.466667 | 15.1421 | 50.466667 | 11.89156 | 50.46665 | 11.25742 |  | 33.183333 | 111.483333 | 8.405886 | 1.814074
| 50.49798 | 17.87332 | 50.483333 | 15.1421 | 50.483334 | 11.89482 | 50.48332 | 11.25742 |  | 33.2 | 111.5 | 8.404169 | 1.793277
| 50.51465 | 17.87817 | 50.5 | 15.1421 | 50.5 | 11.89482 | 50.49998 | 11.25742 |  | 33.216667 | 111.516667 | 8.402453 | 1.772492
| 50.53131 | 17.87817 | 50.516667 | 15.1421 | 50.516667 | 11.89817 | 50.51665 | 11.26227 |  | 33.233333 | 111.533333 | 8.400736 | 1.751696
| 50.54798 | 17.88287 | 50.533333 | 15.1421 | 50.533334 | 11.90152 | 50.53331 | 11.26227 |  | 33.25 | 111.55 | 8.39902 | 1.730911
| 50.56465 | 17.88287 | 50.55 | 15.14685 | 50.55 | 11.90152 | 50.54998 | 11.26227 |  | 33.266667 | 111.566667 | 8.397303 | 1.710114
| 50.58131 | 17.88287 | 50.566667 | 15.14685 | 50.566667 | 11.90478 | 50.56665 | 11.26698 |  | 33.283333 | 111.583333 | 8.395587 | 1.68933
| 50.59798 | 17.88287 | 50.583333 | 15.15147 | 50.583334 | 11.90813 | 50.58331 | 11.26698 |  | 33.3 | 111.6 | 8.39387 | 1.668533
| 50.61464 | 17.88287 | 50.6 | 15.15147 | 50.6 | 11.90813 | 50.59998 | 11.26698 |  | 33.316667 | 111.616667 | 8.392154 | 1.647749
| 50.63131 | 17.88771 | 50.616667 | 15.15622 | 50.616667 | 11.91148 | 50.61665 | 11.26698 |  | 33.333333 | 111.633333 | 8.390437 | 1.626952
| 50.64798 | 17.88771 | 50.633333 | 15.16098 | 50.633334 | 11.91148 | 50.63331 | 11.27183 |  | 33.35 | 111.65 | 8.388755 | 1.606579
| 50.66464 | 17.88771 | 50.65 | 15.16559 | 50.65 | 11.91474 | 50.64998 | 11.27183 |  | 33.366667 | 111.666667 | 8.387038 | 1.585782
| 50.68131 | 17.88771 | 50.666667 | 15.16559 | 50.666667 | 11.91809 | 50.66665 | 11.27183 |  | 33.383333 | 111.683333 | 8.385355 | 1.565397
| 50.69797 | 17.88771 | 50.683333 | 15.17035 | 50.683334 | 11.91809 | 50.68331 | 11.27183 |  | 33.4 | 111.7 | 8.383672 | 1.545013
| 50.71464 | 17.88771 | 50.7 | 15.17035 | 50.7 | 11.92144 | 50.69998 | 11.27183 |  | 33.416667 | 111.716667 | 8.38199 | 1.52464
| 50.73131 | 17.88771 | 50.716667 | 15.1751 | 50.716667 | 11.92144 | 50.71665 | 11.27668 |  | 33.433333 | 111.733333 | 8.38034 | 1.504655
| 50.74797 | 17.88771 | 50.733333 | 15.17986 | 50.733334 | 11.9247 | 50.73331 | 11.27668 |  | 33.45 | 111.75 | 8.378658 | 1.484282
| 50.76464 | 17.89255 | 50.75 | 15.17986 | 50.75 | 11.92805 | 50.74998 | 11.27668 |  | 33.466667 | 111.766667 | 8.377008 | 1.464297
| 50.7813 | 17.89255 | 50.766667 | 15.18447 | 50.766667 | 11.9314 | 50.76665 | 11.27668 |  | 33.483333 | 111.783333 | 8.375326 | 1.443924
| 50.79797 | 17.89255 | 50.783333 | 15.19398 | 50.783334 | 11.9314 | 50.78331 | 11.28139 |  | 33.5 | 111.8 | 8.373676 | 1.423939
| 50.81464 | 17.89725 | 50.8 | 15.20335 | 50.8 | 11.93466 | 50.79998 | 11.28139 |  | 33.516667 | 111.816667 | 8.372027 | 1.403966
| 50.8313 | 17.89725 | 50.816667 | 15.20811 | 50.816667 | 11.93801 | 50.81665 | 11.28139 |  | 33.533333 | 111.833333 | 8.370412 | 1.384404
| 50.84797 | 17.89725 | 50.833333 | 15.21273 | 50.833334 | 11.93801 | 50.83331 | 11.28624 |  | 33.55 | 111.85 | 8.368763 | 1.364431
| 50.86463 | 17.9021 | 50.85 | 15.20811 | 50.85 | 11.94136 | 50.84998 | 11.28624 |  | 33.566667 | 111.866667 | 8.367147 | 1.344858
| 50.8813 | 17.9021 | 50.866667 | 15.21748 | 50.866667 | 11.94462 | 50.86665 | 11.28624 |  | 33.583333 | 111.883333 | 8.365532 | 1.325297
| 50.89797 | 17.90694 | 50.883333 | 15.23161 | 50.883334 | 11.94462 | 50.88331 | 11.29109 |  | 33.6 | 111.9 | 8.363916 | 1.305723
| 50.91463 | 17.90694 | 50.9 | 15.24098 | 50.9 | 11.94797 | 50.89998 | 11.29109 |  | 33.616667 | 111.916667 | 8.362334 | 1.286562
| 50.9313 | 17.91164 | 50.916667 | 15.25049 | 50.916667 | 11.95132 | 50.91665 | 11.29109 |  | 33.633333 | 111.933333 | 8.360719 | 1.267
| 50.94796 | 17.91648 | 50.933333 | 15.2551 | 50.933334 | 11.95132 | 50.93331 | 11.29109 |  | 33.65 | 111.95 | 8.359137 | 1.247839
| 50.96463 | 17.91648 | 50.95 | 15.25986 | 50.95 | 11.95458 | 50.94998 | 11.29109 |  | 33.666667 | 111.966667 | 8.357555 | 1.228677
| 50.9813 | 17.92133 | 50.966667 | 15.26461 | 50.966667 | 11.95793 | 50.96665 | 11.2958 |  | 33.683333 | 111.983333 | 8.355973 | 1.209516
| 50.99796 | 17.92603 | 50.983333 | 15.26461 | 50.983334 | 11.96128 | 50.98331 | 11.2958 |  | 33.7 | 112 | 8.354391 | 1.190354
| 51.01463 | 17.92603 | 51 | 15.26923 | 51 | 11.96128 | 50.99998 | 11.30065 |  | 33.716667 | 112.016667 | 8.352843 | 1.171604
| 51.03129 | 17.93087 | 51.016667 | 15.27398 | 51.016667 | 11.96453 | 51.01665 | 11.30065 |  | 33.733333 | 112.033333 | 8.351261 | 1.152443
| 51.04796 | 17.93571 | 51.033333 | 15.27398 | 51.033334 | 11.96789 | 51.03331 | 11.3055 |  | 33.75 | 112.05 | 8.349713 | 1.133693
| 51.06463 | 17.94042 | 51.05 | 15.27874 | 51.05 | 11.97124 | 51.04998 | 11.3055 |  | 33.766667 | 112.066667 | 8.348165 | 1.114943
| 51.08129 | 17.94526 | 51.066667 | 15.28335 | 51.066667 | 11.97449 | 51.06665 | 11.3055 |  | 33.783333 | 112.083333 | 8.34665 | 1.096593
| 51.09796 | 17.94526 | 51.083333 | 15.28335 | 51.083334 | 11.97449 | 51.08331 | 11.31021 |  | 33.8 | 112.1 | 8.345102 | 1.077844
| 51.11462 | 17.9501 | 51.1 | 15.28811 | 51.1 | 11.97785 | 51.09998 | 11.31021 |  | 33.816667 | 112.116667 | 8.343587 | 1.059494
| 51.13129 | 17.9501 | 51.116667 | 15.29286 | 51.116667 | 11.9812 | 51.11665 | 11.31506 |  | 33.833333 | 112.133333 | 8.342073 | 1.041156
| 51.14796 | 17.9548 | 51.133333 | 15.29748 | 51.133334 | 11.98445 | 51.13331 | 11.31506 |  | 33.85 | 112.15 | 8.340558 | 1.022806
| 51.16462 | 17.9548 | 51.15 | 15.30224 | 51.15 | 11.98781 | 51.14998 | 11.31506 |  | 33.866667 | 112.166667 | 8.339077 | 1.004867
| 51.18129 | 17.95965 | 51.166667 | 15.30699 | 51.166667 | 11.99116 | 51.16665 | 11.31506 |  | 33.883333 | 112.183333 | 8.337597 | 0.9869413
| 51.19795 | 17.95965 | 51.183333 | 15.31161 | 51.183334 | 11.99451 | 51.18331 | 11.31991 |  | 33.9 | 112.2 | 8.336082 | 0.9685913
| 51.21462 | 17.96449 | 51.2 | 15.31161 | 51.2 | 11.99777 | 51.19998 | 11.31991 |  | 33.916667 | 112.216667 | 8.334601 | 0.9506531
| 51.23129 | 17.96449 | 51.216667 | 15.31636 | 51.216667 | 11.99777 | 51.21665 | 11.31991 |  | 33.933333 | 112.233333 | 8.333154 | 0.9331267
| 51.24795 | 17.96933 | 51.233333 | 15.32112 | 51.233334 | 12.00112 | 51.23331 | 11.31991 |  | 33.95 | 112.25 | 8.331673 | 0.9151884
| 51.26462 | 17.96933 | 51.25 | 15.32112 | 51.25 | 12.00447 | 51.24998 | 11.31991 |  | 33.966667 | 112.266667 | 8.330226 | 0.897662
| 51.28128 | 17.97403 | 51.266667 | 15.32112 | 51.266667 | 12.00773 | 51.26665 | 11.31991 |  | 33.983333 | 112.283333 | 8.328778 | 0.8801235
| 51.29795 | 17.97888 | 51.283333 | 15.32573 | 51.283334 | 12.00773 | 51.28331 | 11.31991 |  | 34 | 112.3 | 8.327331 | 0.8625971
| 51.31462 | 17.97888 | 51.3 | 15.33049 | 51.3 | 12.01108 | 51.29998 | 11.31991 |  | 34.016667 | 112.316667 | 8.325884 | 0.8450707
| 51.33128 | 17.98372 | 51.316667 | 15.33049 | 51.316667 | 12.01108 | 51.31665 | 11.32462 |  | 34.033333 | 112.333333 | 8.32447 | 0.827944
| 51.34795 | 17.98372 | 51.333333 | 15.33524 | 51.333334 | 12.01443 | 51.33331 | 11.32462 |  | 34.05 | 112.35 | 8.323023 | 0.8104176
| 51.36461 | 17.98842 | 51.35 | 15.33986 | 51.35 | 12.01769 | 51.34998 | 11.32462 |  | 34.066667 | 112.366667 | 8.32161 | 0.793303
| 51.38128 | 17.98842 | 51.366667 | 15.33986 | 51.366667 | 12.01769 | 51.36665 | 11.32462 |  | 34.083333 | 112.383333 | 8.320196 | 0.7761763
| 51.39795 | 17.99326 | 51.383333 | 15.34461 | 51.383334 | 12.02104 | 51.38331 | 11.32462 |  | 34.1 | 112.4 | 8.318782 | 0.7590496
| 51.41461 | 17.99326 | 51.4 | 15.34937 | 51.4 | 12.02104 | 51.39998 | 11.32947 |  | 34.116667 | 112.416667 | 8.317403 | 0.7423468
| 51.43128 | 17.99326 | 51.416667 | 15.35398 | 51.416667 | 12.02439 | 51.41665 | 11.32947 |  | 34.133333 | 112.433333 | 8.315989 | 0.7252201
| 51.44794 | 17.99811 | 51.433333 | 15.35874 | 51.433334 | 12.02439 | 51.43331 | 11.32462 |  | 34.15 | 112.45 | 8.314609 | 0.7085052
| 51.46461 | 17.99811 | 51.45 | 15.35874 | 51.45 | 12.02439 | 51.44998 | 11.32462 |  | 34.166667 | 112.466667 | 8.313229 | 0.6917904
| 51.48128 | 18.00281 | 51.466667 | 15.36349 | 51.466667 | 12.02765 | 51.46665 | 11.32462 |  | 34.183333 | 112.483333 | 8.311849 | 0.6750755
| 51.49794 | 18.00281 | 51.483333 | 15.36825 | 51.483334 | 12.02765 | 51.48331 | 11.32462 |  | 34.2 | 112.5 | 8.310503 | 0.6587724
| 51.51461 | 18.00765 | 51.5 | 15.37286 | 51.5 | 12.031 | 51.49998 | 11.32947 |  | 34.216667 | 112.516667 | 8.309123 | 0.6420575
| 51.53127 | 18.00765 | 51.516667 | 15.37762 | 51.516667 | 12.031 | 51.51665 | 11.32947 |  | 34.233333 | 112.533333 | 8.307777 | 0.6257544
| 51.54794 | 18.01249 | 51.533333 | 15.38238 | 51.533334 | 12.03435 | 51.53331 | 11.32947 |  | 34.25 | 112.55 | 8.30643 | 0.6094393
| 51.56461 | 18.01249 | 51.55 | 15.38238 | 51.55 | 12.03435 | 51.54998 | 11.33432 |  | 34.266667 | 112.566667 | 8.305084 | 0.5931362
| 51.58127 | 18.01719 | 51.566667 | 15.38699 | 51.566667 | 12.03435 | 51.56665 | 11.33432 |  | 34.283333 | 112.583333 | 8.303738 | 0.5768331
| 51.59794 | 18.01719 | 51.583333 | 15.39175 | 51.583334 | 12.0376 | 51.58331 | 11.33903 |  | 34.3 | 112.6 | 8.302425 | 0.5609298
| 51.6146 | 18.02204 | 51.6 | 15.39175 | 51.6 | 12.0376 | 51.59998 | 11.33903 |  | 34.316667 | 112.616667 | 8.301113 | 0.5450385
| 51.63127 | 18.02204 | 51.616667 | 15.3965 | 51.616667 | 12.04096 | 51.61665 | 11.33903 |  | 34.333333 | 112.633333 | 8.2998 | 0.5291351
| 51.64794 | 18.02688 | 51.633333 | 15.3965 | 51.633334 | 12.04096 | 51.63331 | 11.34388 |  | 34.35 | 112.65 | 8.298487 | 0.5132318
| 51.6646 | 18.02688 | 51.65 | 15.40112 | 51.65 | 12.04431 | 51.64998 | 11.34388 |  | 34.366667 | 112.666667 | 8.297175 | 0.4973405
| 51.68127 | 18.02688 | 51.666667 | 15.40587 | 51.666667 | 12.04756 | 51.66665 | 11.34388 |  | 34.383333 | 112.683333 | 8.295862 | 0.4814372
| 51.69793 | 18.03158 | 51.683333 | 15.40587 | 51.683334 | 12.04756 | 51.68331 | 11.34388 |  | 34.4 | 112.7 | 8.29455 | 0.4655459
| 51.7146 | 18.03158 | 51.7 | 15.41063 | 51.7 | 12.05092 | 51.69998 | 11.34388 |  | 34.416667 | 112.716667 | 8.293271 | 0.4500543
| 51.73127 | 18.03642 | 51.716667 | 15.41524 | 51.716667 | 12.05092 | 51.71665 | 11.34388 |  | 34.433333 | 112.733333 | 8.291992 | 0.4345628
| 51.74793 | 18.04127 | 51.733333 | 15.41524 | 51.733334 | 12.05427 | 51.73331 | 11.34388 |  | 34.45 | 112.75 | 8.290746 | 0.419471
| 51.7646 | 18.04127 | 51.75 | 15.42 | 51.75 | 12.05752 | 51.74998 | 11.34388 |  | 34.466667 | 112.766667 | 8.289467 | 0.4039794
| 51.78126 | 18.04597 | 51.766667 | 15.42475 | 51.766667 | 12.05752 | 51.76665 | 11.34388 |  | 34.483333 | 112.783333 | 8.288189 | 0.3885
| 51.79793 | 18.05081 | 51.783333 | 15.42937 | 51.783334 | 12.06088 | 51.78331 | 11.34388 |  | 34.5 | 112.8 | 8.28691 | 0.3730084
| 51.8146 | 18.05081 | 51.8 | 15.42937 | 51.8 | 12.06423 | 51.79998 | 11.34388 |  | 34.516667 | 112.816667 | 8.285664 | 0.3579166
| 51.83126 | 18.05565 | 51.816667 | 15.43412 | 51.816667 | 12.06748 | 51.81665 | 11.34388 |  | 34.533333 | 112.833333 | 8.284385 | 0.342425
| 51.84793 | 18.06036 | 51.833333 | 15.43888 | 51.833334 | 12.07084 | 51.83331 | 11.34388 |  | 34.55 | 112.85 | 8.283106 | 0.3269335
| 51.86459 | 18.06036 | 51.85 | 15.43888 | 51.85 | 12.07084 | 51.84998 | 11.34388 |  | 34.566667 | 112.866667 | 8.281861 | 0.3118537
| 51.88126 | 18.0652 | 51.866667 | 15.44349 | 51.866667 | 12.07419 | 51.86665 | 11.34873 |  | 34.583333 | 112.883333 | 8.280582 | 0.2963622
| 51.89793 | 18.0652 | 51.883333 | 15.44349 | 51.883334 | 12.07744 | 51.88331 | 11.34873 |  | 34.6 | 112.9 | 8.279337 | 0.2812825
| 51.91459 | 18.0652 | 51.9 | 15.44825 | 51.9 | 12.0808 | 51.89998 | 11.34873 |  | 34.616667 | 112.916667 | 8.278058 | 0.2657909
| 51.93126 | 18.07004 | 51.916667 | 15.453 | 51.916667 | 12.0808 | 51.91665 | 11.34873 |  | 34.633333 | 112.933333 | 8.276813 | 0.2507112
| 51.94792 | 18.07474 | 51.933333 | 15.453 | 51.933334 | 12.08415 | 51.93331 | 11.34873 |  | 34.65 | 112.95 | 8.275534 | 0.2352196
| 51.96459 | 18.07474 | 51.95 | 15.45762 | 51.95 | 12.0874 | 51.94998 | 11.34873 |  | 34.666667 | 112.966667 | 8.274288 | 0.2201278
| 51.98126 | 18.07474 | 51.966667 | 15.46238 | 51.966667 | 12.0874 | 51.96665 | 11.34873 |  | 34.683333 | 112.983333 | 8.273043 | 0.205048
| 51.99792 | 18.07959 | 51.983333 | 15.46238 | 51.983334 | 12.09076 | 51.98331 | 11.34873 |  | 34.7 | 113 | 8.271831 | 0.190368
| 52.01459 | 18.07959 | 52 | 15.46713 | 52 | 12.09411 | 51.99998 | 11.34873 |  | 34.716667 | 113.016667 | 8.27062 | 0.1757001
| 52.03125 | 18.08443 | 52.016667 | 15.47175 | 52.016667 | 12.09411 | 52.01665 | 11.34873 |  | 34.733333 | 113.033333 | 8.269442 | 0.1614319
| 52.04792 | 18.08443 | 52.033333 | 15.4765 | 52.033334 | 12.09736 | 52.03331 | 11.34873 |  | 34.75 | 113.05 | 8.268264 | 0.1471637
| 52.06459 | 18.08913 | 52.05 | 15.48126 | 52.05 | 12.10072 | 52.04998 | 11.34873 |  | 34.766667 | 113.066667 | 8.267119 | 0.1332952
| 52.08125 | 18.09397 | 52.066667 | 15.48126 | 52.066667 | 12.10407 | 52.06665 | 11.35344 |  | 34.783333 | 113.083333 | 8.265975 | 0.1194388
| 52.09792 | 18.09397 | 52.083333 | 15.48126 | 52.083334 | 12.10407 | 52.08331 | 11.35344 |  | 34.8 | 113.1 | 8.264864 | 0.1059821
| 52.11458 | 18.09882 | 52.1 | 15.48126 | 52.1 | 12.10732 | 52.09998 | 11.35344 |  | 34.816667 | 113.116667 | 8.263787 | 0.09293719
| 52.13125 | 18.10352 | 52.116667 | 15.48587 | 52.116667 | 12.11067 | 52.11665 | 11.35829 |  | 34.833333 | 113.133333 | 8.26271 | 0.07989231
| 52.14792 | 18.10836 | 52.133333 | 15.48587 | 52.133334 | 12.11403 | 52.13331 | 11.35829 |  | 34.85 | 113.15 | 8.261667 | 0.06725925
| 52.16458 | 18.10836 | 52.15 | 15.48587 | 52.15 | 12.11403 | 52.14998 | 11.35829 |  | 34.866667 | 113.166667 | 8.260657 | 0.05502589
| 52.18125 | 18.1132 | 52.166667 | 15.49538 | 52.166667 | 12.11728 | 52.16665 | 11.36314 |  | 34.883333 | 113.183333 | 8.259648 | 0.04280464
| 52.19791 | 18.1132 | 52.183333 | 15.50475 | 52.183334 | 12.12063 | 52.18331 | 11.36785 |  | 34.9 | 113.2 | 8.258705 | 0.0313828
| 52.21458 | 18.1179 | 52.2 | 15.50475 | 52.2 | 12.12063 | 52.19998 | 11.36785 |  | 34.916667 | 113.216667 | 8.257729 | 0.01956126
| 52.23125 | 18.1179 | 52.216667 | 15.50475 | 52.216667 | 12.12399 | 52.21665 | 11.3727 |  | 34.933333 | 113.233333 | 8.256821 | 0.008563351
| 52.24791 | 18.12275 | 52.233333 | 15.50475 | 52.233334 | 12.12399 | 52.23331 | 11.37755 |  | 34.95 | 113.25 | 8.255912 | -0.002446672
| 52.26458 | 18.12275 | 52.25 | 15.50951 | 52.25 | 12.12734 | 52.24998 | 11.37755 |  | 34.966667 | 113.266667 | 8.255037 | -0.01304488
| 52.28124 | 18.12759 | 52.266667 | 15.51412 | 52.266667 | 12.13059 | 52.26665 | 11.37755 |  | 34.983333 | 113.283333 | 8.254195 | -0.02324338
| 52.29791 | 18.12759 | 52.283333 | 15.51412 | 52.283334 | 12.13395 | 52.28331 | 11.37755 |  | 35 | 113.3 | 8.253388 | -0.03301795
| 52.31458 | 18.13229 | 52.3 | 15.51888 | 52.3 | 12.13395 | 52.29998 | 11.38226 |  | 35.016667 | 113.316667 | 8.25258 | -0.04280464
| 52.33124 | 18.13713 | 52.316667 | 15.51888 | 52.316667 | 12.1373 | 52.31665 | 11.38226 |  | 35.033333 | 113.333333 | 8.251806 | -0.05217951
| 52.34791 | 18.13713 | 52.333333 | 15.52363 | 52.333334 | 12.14055 | 52.33331 | 11.38226 |  | 35.05 | 113.35 | 8.251065 | -0.06115468
| 52.36457 | 18.14198 | 52.35 | 15.52363 | 52.35 | 12.14391 | 52.34998 | 11.38711 |  | 35.066667 | 113.366667 | 8.250358 | -0.06971803
| 52.38124 | 18.14198 | 52.366667 | 15.52825 | 52.366667 | 12.14391 | 52.36665 | 11.38711 |  | 35.083333 | 113.383333 | 8.249652 | -0.07826927
| 52.39791 | 18.14668 | 52.383333 | 15.52825 | 52.383334 | 12.14726 | 52.38331 | 11.38711 |  | 35.1 | 113.4 | 8.248979 | -0.0864208
| 52.41457 | 18.14668 | 52.4 | 15.533 | 52.4 | 12.15051 | 52.39998 | 11.39196 |  | 35.116667 | 113.416667 | 8.248305 | -0.09458445
| 52.43124 | 18.15152 | 52.416667 | 15.533 | 52.416667 | 12.15051 | 52.41665 | 11.39667 |  | 35.133333 | 113.433333 | 8.247666 | -0.1023242
| 52.4479 | 18.15152 | 52.433333 | 15.53776 | 52.433334 | 12.15387 | 52.43331 | 11.39667 |  | 35.15 | 113.45 | 8.24706 | -0.1096642
| 52.46457 | 18.15636 | 52.45 | 15.53776 | 52.45 | 12.15722 | 52.44998 | 11.40152 |  | 35.166667 | 113.466667 | 8.246454 | -0.1170042
| 52.48124 | 18.16121 | 52.466667 | 15.54252 | 52.466667 | 12.15722 | 52.46665 | 11.40152 |  | 35.183333 | 113.483333 | 8.245882 | -0.1239324
| 52.4979 | 18.16121 | 52.483333 | 15.54713 | 52.483334 | 12.16047 | 52.48331 | 11.40152 |  | 35.2 | 113.5 | 8.24531 | -0.1308606
| 52.51457 | 18.16121 | 52.5 | 15.55189 | 52.5 | 12.16383 | 52.49998 | 11.40152 |  | 35.216667 | 113.516667 | 8.244738 | -0.1377888
| 52.53123 | 18.16591 | 52.516667 | 15.56126 | 52.516667 | 12.16718 | 52.51665 | 11.40637 |  | 35.233333 | 113.533333 | 8.244199 | -0.1443173
| 52.5479 | 18.16591 | 52.533333 | 15.56601 | 52.533334 | 12.16718 | 52.53331 | 11.40637 |  | 35.25 | 113.55 | 8.243694 | -0.150434
| 52.56457 | 18.16591 | 52.55 | 15.57077 | 52.55 | 12.17043 | 52.54998 | 11.40637 |  | 35.266667 | 113.566667 | 8.24319 | -0.1565385
| 52.58123 | 18.17075 | 52.566667 | 15.57538 | 52.566667 | 12.17043 | 52.56665 | 11.40637 |  | 35.283333 | 113.583333 | 8.242685 | -0.1626552
| 52.5979 | 18.17075 | 52.583333 | 15.57077 | 52.583334 | 12.17378 | 52.58331 | 11.40637 |  | 35.3 | 113.6 | 8.242214 | -0.1683601
| 52.61456 | 18.17559 | 52.6 | 15.56601 | 52.6 | 12.17378 | 52.59998 | 11.40637 |  | 35.316667 | 113.616667 | 8.241776 | -0.1736652
| 52.63123 | 18.17559 | 52.616667 | 15.57077 | 52.616667 | 12.17714 | 52.61665 | 11.40637 |  | 35.333333 | 113.633333 | 8.241305 | -0.1793701
| 52.6479 | 18.1803 | 52.633333 | 15.57538 | 52.633334 | 12.18039 | 52.63331 | 11.41108 |  | 35.35 | 113.65 | 8.240867 | -0.1846753
| 52.66456 | 18.1803 | 52.65 | 15.58014 | 52.65 | 12.18039 | 52.64998 | 11.41108 |  | 35.366667 | 113.666667 | 8.240463 | -0.1895686
| 52.68123 | 18.18514 | 52.666667 | 15.58489 | 52.666667 | 12.18039 | 52.66665 | 11.41108 |  | 35.383333 | 113.683333 | 8.24006 | -0.1944498
| 52.69789 | 18.18514 | 52.683333 | 15.58951 | 52.683334 | 12.18374 | 52.68331 | 11.41108 |  | 35.4 | 113.7 | 8.239656 | -0.1993432
| 52.71456 | 18.18514 | 52.7 | 15.59426 | 52.7 | 12.1871 | 52.69998 | 11.41108 |  | 35.416667 | 113.716667 | 8.239252 | -0.2042365
| 52.73123 | 18.18998 | 52.716667 | 15.59426 | 52.716667 | 12.1871 | 52.71665 | 11.41593 |  | 35.433333 | 113.733333 | 8.238882 | -0.208718
| 52.74789 | 18.18998 | 52.733333 | 15.59902 | 52.733334 | 12.19035 | 52.73331 | 11.41593 |  | 35.45 | 113.75 | 8.238511 | -0.2132117
| 52.76456 | 18.18998 | 52.75 | 15.60363 | 52.75 | 12.1937 | 52.74998 | 11.41593 |  | 35.466667 | 113.766667 | 8.238175 | -0.2172814
| 52.78122 | 18.18998 | 52.766667 | 15.60839 | 52.766667 | 12.19706 | 52.76665 | 11.42078 |  | 35.483333 | 113.783333 | 8.237805 | -0.2217629
| 52.79789 | 18.19468 | 52.783333 | 15.60839 | 52.783334 | 12.19706 | 52.78331 | 11.42078 |  | 35.5 | 113.8 | 8.237468 | -0.2258447
| 52.81456 | 18.19468 | 52.8 | 15.61314 | 52.8 | 12.20031 | 52.79998 | 11.42078 |  | 35.516667 | 113.816667 | 8.237165 | -0.2295148
| 52.83122 | 18.19953 | 52.816667 | 15.61776 | 52.816667 | 12.20366 | 52.81665 | 11.42078 |  | 35.533333 | 113.833333 | 8.236828 | -0.2335966
| 52.84789 | 18.19953 | 52.833333 | 15.62252 | 52.833334 | 12.20702 | 52.83331 | 11.42078 |  | 35.55 | 113.85 | 8.236526 | -0.2372545
| 52.86455 | 18.20437 | 52.85 | 15.62252 | 52.85 | 12.21027 | 52.84998 | 11.41593 |  | 35.566667 | 113.866667 | 8.236223 | -0.2409245
| 52.88122 | 18.20437 | 52.866667 | 15.62727 | 52.866667 | 12.21362 | 52.86665 | 11.41593 |  | 35.583333 | 113.883333 | 8.23592 | -0.2445945
| 52.89789 | 18.20437 | 52.883333 | 15.62727 | 52.883334 | 12.21698 | 52.88331 | 11.42078 |  | 35.6 | 113.9 | 8.235617 | -0.2482645
| 52.91455 | 18.20907 | 52.9 | 15.63189 | 52.9 | 12.21698 | 52.89998 | 11.42078 |  | 35.616667 | 113.916667 | 8.235348 | -0.2515227
| 52.93122 | 18.20907 | 52.916667 | 15.63664 | 52.916667 | 12.22023 | 52.91665 | 11.42078 |  | 35.633333 | 113.933333 | 8.235045 | -0.2551927
| 52.94788 | 18.20907 | 52.933333 | 15.63664 | 52.933334 | 12.22358 | 52.93331 | 11.42078 |  | 35.65 | 113.95 | 8.234775 | -0.258463
| 52.96455 | 18.21391 | 52.95 | 15.6414 | 52.95 | 12.22358 | 52.94998 | 11.42549 |  | 35.666667 | 113.966667 | 8.234506 | -0.2617212
| 52.98122 | 18.21391 | 52.966667 | 15.64601 | 52.966667 | 12.22694 | 52.96665 | 11.42549 |  | 35.683333 | 113.983333 | 8.234271 | -0.2645676
| 52.99788 | 18.21391 | 52.983333 | 15.65077 | 52.983334 | 12.23019 | 52.98331 | 11.43034 |  | 35.7 | 114 | 8.234001 | -0.2678379
| 53.01455 | 18.21876 | 53 | 15.65552 | 53 | 12.23019 | 52.99998 | 11.43034 |  | 35.716667 | 114.016667 | 8.233766 | -0.2706842
| 53.03121 | 18.21876 | 53.016667 | 15.65552 | 53.016667 | 12.23354 | 53.01665 | 11.43034 |  | 35.733333 | 114.033333 | 8.23353 | -0.2735427
| 53.04788 | 18.21876 | 53.033333 | 15.66014 | 53.033334 | 12.2369 | 53.03331 | 11.43034 |  | 35.75 | 114.05 | 8.233362 | -0.2755776
| 53.06455 | 18.22346 | 53.05 | 15.66489 | 53.05 | 12.24015 | 53.04998 | 11.43034 |  | 35.766667 | 114.066667 | 8.233194 | -0.2776124
| 53.08121 | 18.22346 | 53.066667 | 15.66965 | 53.066667 | 12.2435 | 53.06665 | 11.43034 |  | 35.783333 | 114.083333 | 8.233059 | -0.2792476
| 53.09788 | 18.2283 | 53.083333 | 15.67426 | 53.083334 | 12.2435 | 53.08331 | 11.43034 |  | 35.8 | 114.1 | 8.232891 | -0.2812825
| 53.11454 | 18.2283 | 53.1 | 15.67426 | 53.1 | 12.24685 | 53.09998 | 11.43034 |  | 35.816667 | 114.116667 | 8.232722 | -0.2833294
| 53.13121 | 18.2283 | 53.116667 | 15.67902 | 53.116667 | 12.25021 | 53.11665 | 11.43034 |  | 35.833333 | 114.133333 | 8.232554 | -0.2853643
| 53.14788 | 18.23314 | 53.133333 | 15.68377 | 53.133334 | 12.25346 | 53.13331 | 11.43034 |  | 35.85 | 114.15 | 8.232386 | -0.2873991
| 53.16454 | 18.23314 | 53.15 | 15.68839 | 53.15 | 12.25346 | 53.14998 | 11.43034 |  | 35.866667 | 114.166667 | 8.232251 | -0.2890343
| 53.18121 | 18.23784 | 53.166667 | 15.69314 | 53.166667 | 12.25681 | 53.16665 | 11.43034 |  | 35.883333 | 114.183333 | 8.232083 | -0.2910691
| 53.19787 | 18.23784 | 53.183333 | 15.69314 | 53.183334 | 12.26017 | 53.18331 | 11.42549 |  | 35.9 | 114.2 | 8.231915 | -0.293104
| 53.21454 | 18.23784 | 53.2 | 15.6979 | 53.2 | 12.26342 | 53.19998 | 11.42549 |  | 35.916667 | 114.216667 | 8.231713 | -0.2955507
| 53.23121 | 18.24269 | 53.216667 | 15.70252 | 53.216667 | 12.26342 | 53.21665 | 11.42549 |  | 35.933333 | 114.233333 | 8.231544 | -0.2975976
| 53.24787 | 18.24269 | 53.233333 | 15.70727 | 53.233334 | 12.26677 | 53.23331 | 11.42549 |  | 35.95 | 114.25 | 8.231376 | -0.2996325
| 53.26454 | 18.24269 | 53.25 | 15.70727 | 53.25 | 12.27013 | 53.24998 | 11.43034 |  | 35.966667 | 114.266667 | 8.231208 | -0.3016673
| 53.2812 | 18.24269 | 53.266667 | 15.71203 | 53.266667 | 12.27013 | 53.26665 | 11.43034 |  | 35.983333 | 114.283333 | 8.23104 | -0.3037022
| 53.29787 | 18.24753 | 53.283333 | 15.71664 | 53.283334 | 12.27338 | 53.28331 | 11.43034 |  | 36 | 114.3 | 8.230871 | -0.3057492
| 53.31454 | 18.24753 | 53.3 | 15.71664 | 53.3 | 12.27338 | 53.29998 | 11.43034 |  | 36.016667 | 114.316667 | 8.230737 | -0.3073722
| 53.3312 | 18.24753 | 53.316667 | 15.7214 | 53.316667 | 12.27673 | 53.31665 | 11.43519 |  | 36.033333 | 114.333333 | 8.230568 | -0.3094192
| 53.34787 | 18.25223 | 53.333333 | 15.7214 | 53.333334 | 12.28009 | 53.33331 | 11.43519 |  | 36.05 | 114.35 | 8.2304 | -0.311454
| 53.36453 | 18.25223 | 53.35 | 15.72615 | 53.35 | 12.28334 | 53.34998 | 11.43519 |  | 36.066667 | 114.366667 | 8.230265 | -0.3130892
| 53.3812 | 18.25223 | 53.366667 | 15.72615 | 53.366667 | 12.28669 | 53.36665 | 11.43519 |  | 36.083333 | 114.383333 | 8.230097 | -0.315124
| 53.39787 | 18.25707 | 53.383333 | 15.73091 | 53.383334 | 12.28669 | 53.38331 | 11.44005 |  | 36.1 | 114.4 | 8.229963 | -0.3167471
| 53.41453 | 18.25707 | 53.4 | 15.73091 | 53.4 | 12.29005 | 53.39998 | 11.44005 |  | 36.116667 | 114.416667 | 8.229828 | -0.3183822
| 53.4312 | 18.26192 | 53.416667 | 15.73552 | 53.416667 | 12.2933 | 53.41665 | 11.44005 |  | 36.133333 | 114.433333 | 8.22966 | -0.3204171
| 53.44786 | 18.26192 | 53.433333 | 15.73552 | 53.433334 | 12.29665 | 53.43331 | 11.44005 |  | 36.15 | 114.45 | 8.229525 | -0.3220522
| 53.46453 | 18.26192 | 53.45 | 15.74028 | 53.45 | 12.30001 | 53.44998 | 11.44005 |  | 36.166667 | 114.466667 | 8.22939 | -0.3236874
| 53.4812 | 18.26662 | 53.466667 | 15.74503 | 53.466667 | 12.30001 | 53.46665 | 11.44475 |  | 36.183333 | 114.483333 | 8.229256 | -0.3253104
| 53.49786 | 18.26662 | 53.483333 | 15.74503 | 53.483334 | 12.30326 | 53.48331 | 11.44475 |  | 36.2 | 114.5 | 8.229121 | -0.3269456
| 53.51453 | 18.27146 | 53.5 | 15.74503 | 53.5 | 12.30326 | 53.49998 | 11.44475 |  | 36.216667 | 114.516667 | 8.228986 | -0.3285807
| 53.53119 | 18.2763 | 53.516667 | 15.74965 | 53.516667 | 12.30661 | 53.51665 | 11.4496 |  | 36.233333 | 114.533333 | 8.228852 | -0.3302038
| 53.54786 | 18.2763 | 53.533333 | 15.74965 | 53.533334 | 12.30997 | 53.53331 | 11.4496 |  | 36.25 | 114.55 | 8.228751 | -0.3314271
| 53.56453 | 18.281 | 53.55 | 15.7544 | 53.55 | 12.30997 | 53.54998 | 11.4496 |  | 36.266667 | 114.566667 | 8.228616 | -0.3330623
| 53.58119 | 18.281 | 53.566667 | 15.7544 | 53.566667 | 12.31322 | 53.56665 | 11.45446 |  | 36.283333 | 114.583333 | 8.228482 | -0.3346853
| 53.59786 | 18.28585 | 53.583333 | 15.75916 | 53.583334 | 12.31322 | 53.58331 | 11.45446 |  | 36.3 | 114.6 | 8.228381 | -0.3359086
| 53.61452 | 18.29069 | 53.6 | 15.75916 | 53.6 | 12.31657 | 53.59998 | 11.45446 |  | 36.316667 | 114.616667 | 8.228246 | -0.3375438
| 53.63119 | 18.29069 | 53.616667 | 15.76377 | 53.616667 | 12.31657 | 53.61665 | 11.45446 |  | 36.333333 | 114.633333 | 8.228145 | -0.3387671
| 53.64786 | 18.29539 | 53.633333 | 15.76853 | 53.633334 | 12.31992 | 53.63331 | 11.45446 |  | 36.35 | 114.65 | 8.228044 | -0.3399905
| 53.66452 | 18.29539 | 53.65 | 15.76853 | 53.65 | 12.31992 | 53.64998 | 11.45446 |  | 36.366667 | 114.666667 | 8.227943 | -0.3412138
| 53.68119 | 18.30024 | 53.666667 | 15.77328 | 53.666667 | 12.32318 | 53.66665 | 11.45446 |  | 36.383333 | 114.683333 | 8.227842 | -0.3424371
| 53.69785 | 18.30508 | 53.683333 | 15.77328 | 53.683334 | 12.32318 | 53.68331 | 11.45446 |  | 36.4 | 114.7 | 8.227741 | -0.3436605
| 53.71452 | 18.30508 | 53.7 | 15.7779 | 53.7 | 12.32653 | 53.69998 | 11.45446 |  | 36.416667 | 114.716667 | 8.22764 | -0.3448838
| 53.73119 | 18.30978 | 53.716667 | 15.78266 | 53.716667 | 12.32988 | 53.71665 | 11.45446 |  | 36.433333 | 114.733333 | 8.227539 | -0.3461071
| 53.74785 | 18.30978 | 53.733333 | 15.78266 | 53.733334 | 12.32988 | 53.73331 | 11.45916 |  | 36.45 | 114.75 | 8.227438 | -0.3473305
| 53.76452 | 18.31462 | 53.75 | 15.78741 | 53.75 | 12.33314 | 53.74998 | 11.45916 |  | 36.466667 | 114.766667 | 8.227337 | -0.3485538
| 53.78118 | 18.31462 | 53.766667 | 15.79203 | 53.766667 | 12.33649 | 53.76665 | 11.45916 |  | 36.483333 | 114.783333 | 8.22727 | -0.3493653
| 53.79785 | 18.31947 | 53.783333 | 15.79203 | 53.783334 | 12.33649 | 53.78331 | 11.45916 |  | 36.5 | 114.8 | 8.227169 | -0.3505887
| 53.81452 | 18.32417 | 53.8 | 15.79678 | 53.8 | 12.33984 | 53.79998 | 11.45916 |  | 36.516667 | 114.816667 | 8.227102 | -0.3514002
| 53.83118 | 18.32417 | 53.816667 | 15.80154 | 53.816667 | 12.33984 | 53.81665 | 11.45916 |  | 36.533333 | 114.833333 | 8.227001 | -0.3526235
| 53.84785 | 18.32901 | 53.833333 | 15.80615 | 53.833334 | 12.3431 | 53.83331 | 11.45916 |  | 36.55 | 114.85 | 8.226933 | -0.3534472
| 53.86451 | 18.32901 | 53.85 | 15.81091 | 53.85 | 12.34645 | 53.84998 | 11.45916 |  | 36.566667 | 114.866667 | 8.226832 | -0.3546705
| 53.88118 | 18.33385 | 53.866667 | 15.81091 | 53.866667 | 12.34645 | 53.86665 | 11.45916 |  | 36.583333 | 114.883333 | 8.226765 | -0.355482
| 53.89785 | 18.33385 | 53.883333 | 15.81566 | 53.883334 | 12.3498 | 53.88331 | 11.46402 |  | 36.6 | 114.9 | 8.226698 | -0.3562935
| 53.91451 | 18.3387 | 53.9 | 15.82028 | 53.9 | 12.35306 | 53.89998 | 11.46402 |  | 36.616667 | 114.916667 | 8.22663 | -0.3571172
| 53.93118 | 18.3387 | 53.916667 | 15.82503 | 53.916667 | 12.35641 | 53.91665 | 11.46402 |  | 36.633333 | 114.933333 | 8.226563 | -0.3579287
| 53.94784 | 18.3387 | 53.933333 | 15.82979 | 53.933334 | 12.35641 | 53.93331 | 11.46402 |  | 36.65 | 114.95 | 8.226496 | -0.3587402
| 53.96451 | 18.3387 | 53.95 | 15.8344 | 53.95 | 12.35976 | 53.94998 | 11.46402 |  | 36.666667 | 114.966667 | 8.226429 | -0.3595517
| 53.98118 | 18.3387 | 53.966667 | 15.83916 | 53.966667 | 12.36302 | 53.96665 | 11.46402 |  | 36.683333 | 114.983333 | 8.226361 | -0.3603754
| 53.99784 | 18.3387 | 53.983333 | 15.83916 | 53.983334 | 12.36302 | 53.98331 | 11.46402 |  | 36.7 | 115 | 8.226294 | -0.3611869
| 54.01451 | 18.3387 | 54 | 15.84391 | 54 | 12.36637 | 53.99998 | 11.46402 |  | 36.716667 | 115.016667 | 8.226227 | -0.3619984
| 54.03117 | 18.3434 | 54.016667 | 15.84853 | 54.016667 | 12.36972 | 54.01665 | 11.46887 |  | 36.733333 | 115.033333 | 8.226159 | -0.362822
| 54.04784 | 18.3434 | 54.033333 | 15.84853 | 54.033334 | 12.37298 | 54.03331 | 11.46887 |  | 36.75 | 115.05 | 8.226092 | -0.3636335
| 54.06451 | 18.3434 | 54.05 | 15.85328 | 54.05 | 12.37633 | 54.04998 | 11.46887 |  | 36.766667 | 115.066667 | 8.226025 | -0.3644451
| 54.08117 | 18.3434 | 54.066667 | 15.85804 | 54.066667 | 12.37633 | 54.06665 | 11.46887 |  | 36.783333 | 115.083333 | 8.225957 | -0.3652687
| 54.09784 | 18.34824 | 54.083333 | 15.86266 | 54.083334 | 12.37968 | 54.08331 | 11.47357 |  | 36.8 | 115.1 | 8.22589 | -0.3660802
| 54.1145 | 18.34824 | 54.1 | 15.86266 | 54.1 | 12.38304 | 54.09998 | 11.47357 |  | 36.816667 | 115.116667 | 8.225823 | -0.3668917
| 54.13117 | 18.35308 | 54.116667 | 15.86741 | 54.116667 | 12.38304 | 54.11665 | 11.47357 |  | 36.833333 | 115.133333 | 8.225755 | -0.3677154
| 54.14784 | 18.35308 | 54.133333 | 15.86741 | 54.133334 | 12.38629 | 54.13331 | 11.47357 |  | 36.85 | 115.15 | 8.225722 | -0.3681151
| 54.1645 | 18.35308 | 54.15 | 15.87217 | 54.15 | 12.38629 | 54.14998 | 11.47357 |  | 36.866667 | 115.166667 | 8.225654 | -0.3689387
| 54.18117 | 18.35778 | 54.166667 | 15.87678 | 54.166667 | 12.38964 | 54.16665 | 11.47357 |  | 36.883333 | 115.183333 | 8.225587 | -0.3697502
| 54.19783 | 18.35778 | 54.183333 | 15.88154 | 54.183334 | 12.39299 | 54.18331 | 11.47357 |  | 36.9 | 115.2 | 8.22552 | -0.3705617
| 54.2145 | 18.36263 | 54.2 | 15.88154 | 54.2 | 12.39299 | 54.19998 | 11.47357 |  | 36.916667 | 115.216667 | 8.225486 | -0.3709736
| 54.23117 | 18.36263 | 54.216667 | 15.88629 | 54.216667 | 12.39625 | 54.21665 | 11.47357 |  | 36.933333 | 115.233333 | 8.225419 | -0.3717851
| 54.24783 | 18.36263 | 54.233333 | 15.89091 | 54.233334 | 12.3996 | 54.23331 | 11.47357 |  | 36.95 | 115.25 | 8.225352 | -0.3725966
| 54.2645 | 18.36263 | 54.25 | 15.89566 | 54.25 | 12.3996 | 54.24998 | 11.47357 |  | 36.966667 | 115.266667 | 8.225318 | -0.3730084
| 54.28116 | 18.36263 | 54.266667 | 15.89566 | 54.266667 | 12.40295 | 54.26665 | 11.47843 |  | 36.983333 | 115.283333 | 8.225251 | -0.3738199
| 54.29783 | 18.36263 | 54.283333 | 15.90042 | 54.283334 | 12.40621 | 54.28331 | 11.47843 |  | 37 | 115.3 | 8.225183 | -0.3746436
| 54.3145 | 18.36747 | 54.3 | 15.90517 | 54.3 | 12.40621 | 54.29998 | 11.47843 |  | 37.016667 | 115.316667 | 8.22515 | -0.3750433
| 54.33116 | 18.36747 | 54.316667 | 15.90979 | 54.316667 | 12.40621 | 54.31665 | 11.47843 |  | 37.033333 | 115.333333 | 8.225082 | -0.3758669
| 54.34783 | 18.36747 | 54.333333 | 15.91454 | 54.333334 | 12.40956 | 54.33331 | 11.47843 |  | 37.05 | 115.35 | 8.225015 | -0.3766784
| 54.36449 | 18.37217 | 54.35 | 15.91454 | 54.35 | 12.40956 | 54.34998 | 11.48328 |  | 37.066667 | 115.366667 | 8.224948 | -0.3774899
| 54.38116 | 18.37701 | 54.366667 | 15.91454 | 54.366667 | 12.41291 | 54.36665 | 11.48328 |  | 37.083333 | 115.383333 | 8.224914 | -0.3779018
| 54.39783 | 18.37701 | 54.383333 | 15.9193 | 54.383334 | 12.41291 | 54.38331 | 11.48328 |  | 37.1 | 115.4 | 8.224847 | -0.3787133
| 54.41449 | 18.38186 | 54.4 | 15.9193 | 54.4 | 12.41617 | 54.39998 | 11.48798 |  | 37.116667 | 115.416667 | 8.224813 | -0.3791251
| 54.43116 | 18.38186 | 54.416667 | 15.92391 | 54.416667 | 12.41952 | 54.41665 | 11.48798 |  | 37.133333 | 115.433333 | 8.224746 | -0.3799366
| 54.44782 | 18.38656 | 54.433333 | 15.92867 | 54.433334 | 12.41952 | 54.43331 | 11.48798 |  | 37.15 | 115.45 | 8.224712 | -0.3803484
| 54.46449 | 18.3914 | 54.45 | 15.92867 | 54.45 | 12.42287 | 54.44998 | 11.48798 |  | 37.166667 | 115.466667 | 8.224678 | -0.3807602
| 54.48116 | 18.3914 | 54.466667 | 15.93342 | 54.466667 | 12.42287 | 54.46665 | 11.49284 |  | 37.183333 | 115.483333 | 8.224611 | -0.3815718
| 54.49782 | 18.39624 | 54.483333 | 15.93342 | 54.483334 | 12.42613 | 54.48331 | 11.49284 |  | 37.2 | 115.5 | 8.224577 | -0.3819836
| 54.51449 | 18.39624 | 54.5 | 15.93804 | 54.5 | 12.42948 | 54.49998 | 11.49284 |  | 37.216667 | 115.516667 | 8.224544 | -0.3823833
| 54.53115 | 18.39624 | 54.516667 | 15.93804 | 54.516667 | 12.42948 | 54.51665 | 11.49769 |  | 37.233333 | 115.533333 | 8.224476 | -0.3832069
| 54.54782 | 18.40094 | 54.533333 | 15.94279 | 54.533334 | 12.43283 | 54.53331 | 11.49769 |  | 37.25 | 115.55 | 8.224443 | -0.3836066
| 54.56449 | 18.40094 | 54.55 | 15.94755 | 54.55 | 12.43609 | 54.54998 | 11.49769 |  | 37.266667 | 115.566667 | 8.224409 | -0.3840184
| 54.58115 | 18.40579 | 54.566667 | 15.94755 | 54.566667 | 12.43609 | 54.56665 | 11.5024 |  | 37.283333 | 115.583333 | 8.224376 | -0.3844181
| 54.59782 | 18.41063 | 54.583333 | 15.95217 | 54.583334 | 12.43944 | 54.58331 | 11.5024 |  | 37.3 | 115.6 | 8.224342 | -0.38483
| 54.61448 | 18.41063 | 54.6 | 15.95692 | 54.6 | 12.44279 | 54.59998 | 11.50725 |  | 37.316667 | 115.616667 | 8.224308 | -0.3852418
| 54.63115 | 18.41533 | 54.616667 | 15.95692 | 54.616667 | 12.44605 | 54.61665 | 11.5121 |  | 37.333333 | 115.633333 | 8.224241 | -0.3860533
| 54.64782 | 18.42018 | 54.633333 | 15.96168 | 54.633334 | 12.44605 | 54.63331 | 11.5121 |  | 37.35 | 115.65 | 8.224207 | -0.3864651
| 54.66448 | 18.42502 | 54.65 | 15.96629 | 54.65 | 12.4494 | 54.64998 | 11.5121 |  | 37.366667 | 115.666667 | 8.224174 | -0.3868648
| 54.68115 | 18.42502 | 54.666667 | 15.96629 | 54.666667 | 12.45275 | 54.66665 | 11.51681 |  | 37.383333 | 115.683333 | 8.22414 | -0.3872766
| 54.69781 | 18.42972 | 54.683333 | 15.96629 | 54.683334 | 12.45601 | 54.68331 | 11.51681 |  | 37.4 | 115.7 | 8.224106 | -0.3876884
| 54.71448 | 18.42972 | 54.7 | 15.97105 | 54.7 | 12.45936 | 54.69998 | 11.52166 |  | 37.416667 | 115.716667 | 8.224073 | -0.3880881
| 54.73115 | 18.43456 | 54.716667 | 15.97105 | 54.716667 | 12.45936 | 54.71665 | 11.52166 |  | 37.433333 | 115.733333 | 8.224039 | -0.3885
| 54.74781 | 18.43456 | 54.733333 | 15.9758 | 54.733334 | 12.46271 | 54.73331 | 11.52166 |  | 37.45 | 115.75 | 8.224005 | -0.3889118
| 54.76448 | 18.43456 | 54.75 | 15.9758 | 54.75 | 12.46597 | 54.74998 | 11.52166 |  | 37.466667 | 115.766667 | 8.223972 | -0.3893115
| 54.78114 | 18.43456 | 54.766667 | 15.98042 | 54.766667 | 12.46932 | 54.76665 | 11.52651 |  | 37.483333 | 115.783333 | 8.223938 | -0.3897233
| 54.79781 | 18.43456 | 54.783333 | 15.98517 | 54.783334 | 12.46932 | 54.78331 | 11.52651 |  | 37.5 | 115.8 | 8.223904 | -0.3901351
| 54.81448 | 18.43456 | 54.8 | 15.98517 | 54.8 | 12.47267 | 54.79998 | 11.52651 |  | 37.516667 | 115.816667 | 8.223871 | -0.3905348
| 54.83114 | 18.43941 | 54.816667 | 15.98993 | 54.816667 | 12.47593 | 54.81665 | 11.53122 |  | 37.533333 | 115.833333 | 8.223837 | -0.3909466
| 54.84781 | 18.43941 | 54.833333 | 15.99454 | 54.833334 | 12.47928 | 54.83331 | 11.53122 |  | 37.55 | 115.85 | 8.223837 | -0.3909466
| 54.86447 | 18.43941 | 54.85 | 15.9993 | 54.85 | 12.47928 | 54.84998 | 11.53122 |  | 37.566667 | 115.866667 | 8.223803 | -0.3913585
| 54.88114 | 18.43941 | 54.866667 | 16.00405 | 54.866667 | 12.48263 | 54.86665 | 11.53122 |  | 37.583333 | 115.883333 | 8.22377 | -0.3917582
| 54.89781 | 18.43941 | 54.883333 | 16.00405 | 54.883334 | 12.48589 | 54.88331 | 11.53122 |  | 37.6 | 115.9 | 8.223736 | -0.39217
| 54.91447 | 18.43941 | 54.9 | 16.00867 | 54.9 | 12.48924 | 54.89998 | 11.53122 |  | 37.616667 | 115.916667 | 8.223702 | -0.3925818
| 54.93114 | 18.43941 | 54.916667 | 16.01342 | 54.916667 | 12.49259 | 54.91665 | 11.53122 |  | 37.633333 | 115.933333 | 8.223669 | -0.3929815
| 54.9478 | 18.43941 | 54.933333 | 16.01818 | 54.933334 | 12.49584 | 54.93331 | 11.53122 |  | 37.65 | 115.95 | 8.223635 | -0.3933933
| 54.96447 | 18.43941 | 54.95 | 16.01818 | 54.95 | 12.49584 | 54.94998 | 11.53122 |  | 37.666667 | 115.966667 | 8.223601 | -0.3938051
| 54.98114 | 18.44411 | 54.966667 | 16.02279 | 54.966667 | 12.4992 | 54.96665 | 11.53122 |  | 37.683333 | 115.983333 | 8.223601 | -0.3938051
| 54.9978 | 18.44411 | 54.983333 | 16.02755 | 54.983334 | 12.50255 | 54.98331 | 11.53122 |  | 37.7 | 116 | 8.223568 | -0.3942048
| 55.01447 | 18.44411 | 55 | 16.03231 | 55 | 12.50255 | 54.99998 | 11.52651 |  | 37.716667 | 116.016667 | 8.223534 | -0.3946166
| 55.03113 | 18.44895 | 55.016667 | 16.03231 | 55.016667 | 12.5058 | 55.01665 | 11.52651 |  | 37.733333 | 116.033333 | 8.2235 | -0.3950285
| 55.0478 | 18.44895 | 55.033333 | 16.03692 | 55.033334 | 12.50916 | 55.03331 | 11.52651 |  | 37.75 | 116.05 | 8.223467 | -0.3954282
| 55.06447 | 18.44895 | 55.05 | 16.04168 | 55.05 | 12.50916 | 55.04998 | 11.52651 |  | 37.766667 | 116.066667 | 8.223433 | -0.39584
| 55.08113 | 18.44895 | 55.066667 | 16.04168 | 55.066667 | 12.51251 | 55.06665 | 11.52651 |  | 37.783333 | 116.083333 | 8.223399 | -0.3962518
| 55.0978 | 18.45379 | 55.083333 | 16.04643 | 55.083334 | 12.51251 | 55.08331 | 11.53122 |  | 37.8 | 116.1 | 8.223399 | -0.3962518
| 55.11446 | 18.45379 | 55.1 | 16.05105 | 55.1 | 12.51586 | 55.09998 | 11.53122 |  | 37.816667 | 116.116667 | 8.223366 | -0.3966515
| 55.13113 | 18.45849 | 55.116667 | 16.0558 | 55.116667 | 12.51586 | 55.11665 | 11.53122 |  | 37.833333 | 116.133333 | 8.223332 | -0.3970633
| 55.1478 | 18.46334 | 55.133333 | 16.06056 | 55.133334 | 12.51912 | 55.13331 | 11.53122 |  | 37.85 | 116.15 | 8.223332 | -0.3970633
| 55.16446 | 18.46818 | 55.15 | 16.06517 | 55.15 | 12.52247 | 55.14998 | 11.53607 |  | 37.866667 | 116.166667 | 8.223332 | -0.3970633
| 55.18113 | 18.47288 | 55.166667 | 16.06993 | 55.166667 | 12.52247 | 55.16665 | 11.53607 |  | 37.883333 | 116.183333 | 8.223298 | -0.3974751
| 55.19779 | 18.47772 | 55.183333 | 16.07468 | 55.183334 | 12.52247 | 55.18331 | 11.53607 |  | 37.9 | 116.2 | 8.223265 | -0.3978748
| 55.21446 | 18.48257 | 55.2 | 16.07468 | 55.2 | 12.52582 | 55.19998 | 11.53607 |  | 37.916667 | 116.216667 | 8.223265 | -0.3978748
| 55.23113 | 18.48257 | 55.216667 | 16.0793 | 55.216667 | 12.52582 | 55.21665 | 11.53607 |  | 37.933333 | 116.233333 | 8.223231 | -0.3982867
| 55.24779 | 18.48727 | 55.233333 | 16.08405 | 55.233334 | 12.52908 | 55.23331 | 11.53607 |  | 37.95 | 116.25 | 8.223231 | -0.3982867
| 55.26446 | 18.49695 | 55.25 | 16.08405 | 55.25 | 12.52908 | 55.24998 | 11.53607 |  | 37.966667 | 116.266667 | 8.223198 | -0.3986864
| 55.28112 | 18.49695 | 55.266667 | 16.08881 | 55.266667 | 12.53243 | 55.26665 | 11.53607 |  | 37.983333 | 116.283333 | 8.223164 | -0.3990982
| 55.29779 | 18.50165 | 55.283333 | 16.08881 | 55.283334 | 12.53243 | 55.28331 | 11.53607 |  | 38 | 116.3 | 8.223164 | -0.3990982
| 55.31446 | 18.5065 | 55.3 | 16.09356 | 55.3 | 12.53243 | 55.29998 | 11.53607 |  | 38.016667 | 116.316667 | 8.22313 | -0.39951
| 55.33112 | 18.51134 | 55.316667 | 16.09818 | 55.316667 | 12.53578 | 55.31665 | 11.53607 |  | 38.033333 | 116.333333 | 8.223097 | -0.3999097
| 55.34779 | 18.51604 | 55.333333 | 16.09818 | 55.333334 | 12.53578 | 55.33331 | 11.53607 |  | 38.05 | 116.35 | 8.223097 | -0.3999097
| 55.36445 | 18.51604 | 55.35 | 16.10293 | 55.35 | 12.53578 | 55.34998 | 11.54092 |  | 38.066667 | 116.366667 | 8.223063 | -0.4003215
| 55.38112 | 18.52088 | 55.366667 | 16.10769 | 55.366667 | 12.53904 | 55.36665 | 11.54092 |  | 38.083333 | 116.383333 | 8.223063 | -0.4003215
| 55.39779 | 18.52088 | 55.383333 | 16.11231 | 55.383334 | 12.53904 | 55.38331 | 11.54563 |  | 38.1 | 116.4 | 8.223029 | -0.4007333
| 55.41445 | 18.52088 | 55.4 | 16.11231 | 55.4 | 12.54239 | 55.39998 | 11.54563 |  | 38.116667 | 116.416667 | 8.222996 | -0.401133
| 55.43112 | 18.52088 | 55.416667 | 16.11706 | 55.416667 | 12.54574 | 55.41665 | 11.54563 |  | 38.133333 | 116.433333 | 8.222996 | -0.401133
| 55.44778 | 18.52088 | 55.433333 | 16.11706 | 55.433334 | 12.54574 | 55.43331 | 11.54563 |  | 38.15 | 116.45 | 8.222962 | -0.4015448
| 55.46445 | 18.52573 | 55.45 | 16.12182 | 55.45 | 12.549 | 55.44998 | 11.55048 |  | 38.166667 | 116.466667 | 8.222962 | -0.4015448
| 55.48112 | 18.52573 | 55.466667 | 16.12643 | 55.466667 | 12.549 | 55.46665 | 11.55048 |  | 38.183333 | 116.483333 | 8.222928 | -0.4019567
| 55.49778 | 18.52573 | 55.483333 | 16.12643 | 55.483334 | 12.55235 | 55.48331 | 11.55048 |  | 38.2 | 116.5 | 8.222895 | -0.4023564
| 55.51445 | 18.52573 | 55.5 | 16.13119 | 55.5 | 12.5557 | 55.49998 | 11.55048 |  | 38.216667 | 116.516667 | 8.222895 | -0.4023564
| 55.53111 | 18.52573 | 55.516667 | 16.13119 | 55.516667 | 12.5557 | 55.51665 | 11.55048 |  | 38.233333 | 116.533333 | 8.222861 | -0.4027682
| 55.54778 | 18.52573 | 55.533333 | 16.13594 | 55.533334 | 12.55896 | 55.53331 | 11.55533 |  | 38.25 | 116.55 | 8.222827 | -0.40318
| 55.56445 | 18.52573 | 55.55 | 16.14056 | 55.55 | 12.56231 | 55.54998 | 11.55533 |  | 38.266667 | 116.566667 | 8.222794 | -0.4035797
| 55.58111 | 18.52573 | 55.566667 | 16.14056 | 55.566667 | 12.56231 | 55.56665 | 11.55533 |  | 38.283333 | 116.583333 | 8.22276 | -0.4039915
| 55.59778 | 18.52573 | 55.583333 | 16.14531 | 55.583334 | 12.56566 | 55.58331 | 11.55533 |  | 38.3 | 116.6 | 8.222726 | -0.4044033
| 55.61444 | 18.52573 | 55.6 | 16.14531 | 55.6 | 12.56891 | 55.59998 | 11.55533 |  | 38.316667 | 116.616667 | 8.222726 | -0.4044033
| 55.63111 | 18.52573 | 55.616667 | 16.15007 | 55.616667 | 12.57227 | 55.61665 | 11.55533 |  | 38.333333 | 116.633333 | 8.222693 | -0.404803
| 55.64778 | 18.52573 | 55.633333 | 16.15007 | 55.633334 | 12.57227 | 55.63331 | 11.55533 |  | 38.35 | 116.65 | 8.222659 | -0.4052149
| 55.66444 | 18.52573 | 55.65 | 16.15468 | 55.65 | 12.57562 | 55.64998 | 11.56004 |  | 38.366667 | 116.666667 | 8.222625 | -0.4056267
| 55.68111 | 18.52573 | 55.666667 | 16.15944 | 55.666667 | 12.57887 | 55.66665 | 11.56489 |  | 38.383333 | 116.683333 | 8.222625 | -0.4056267
| 55.69777 | 18.52573 | 55.683333 | 16.16419 | 55.683334 | 12.57887 | 55.68331 | 11.56489 |  | 38.4 | 116.7 | 8.222592 | -0.4060264
| 55.71444 | 18.53057 | 55.7 | 16.16881 | 55.7 | 12.58223 | 55.69998 | 11.56489 |  | 38.416667 | 116.716667 | 8.222558 | -0.4064382
| 55.73111 | 18.53057 | 55.716667 | 16.16881 | 55.716667 | 12.58223 | 55.71665 | 11.56974 |  | 38.433333 | 116.733333 | 8.222558 | -0.4064382
| 55.74777 | 18.53057 | 55.733333 | 16.17356 | 55.733334 | 12.58558 | 55.73331 | 11.56974 |  | 38.45 | 116.75 | 8.222524 | -0.40685
| 55.76444 | 18.53057 | 55.75 | 16.17356 | 55.75 | 12.58883 | 55.74998 | 11.56974 |  | 38.466667 | 116.766667 | 8.222524 | -0.40685
| 55.7811 | 18.53527 | 55.766667 | 16.17832 | 55.766667 | 12.59219 | 55.76665 | 11.56974 |  | 38.483333 | 116.783333 | 8.222491 | -0.4072497
| 55.79777 | 18.53527 | 55.783333 | 16.18293 | 55.783334 | 12.59554 | 55.78331 | 11.56974 |  | 38.5 | 116.8 | 8.222491 | -0.4072497
| 55.81444 | 18.54011 | 55.8 | 16.18293 | 55.8 | 12.59879 | 55.79998 | 11.56974 |  | 38.516667 | 116.816667 | 8.222457 | -0.4076615
| 55.8311 | 18.54496 | 55.816667 | 16.18769 | 55.816667 | 12.60215 | 55.81665 | 11.56974 |  | 38.533333 | 116.833333 | 8.222457 | -0.4076615
| 55.84777 | 18.54496 | 55.833333 | 16.19245 | 55.833334 | 12.60215 | 55.83331 | 11.57445 |  | 38.55 | 116.85 | 8.222423 | -0.4080733
| 55.86443 | 18.54966 | 55.85 | 16.19706 | 55.85 | 12.6055 | 55.84998 | 11.57445 |  | 38.566667 | 116.866667 | 8.22239 | -0.408473
| 55.8811 | 18.54966 | 55.866667 | 16.20182 | 55.866667 | 12.60875 | 55.86665 | 11.5793 |  | 38.583333 | 116.883333 | 8.22239 | -0.408473
| 55.89777 | 18.5545 | 55.883333 | 16.20182 | 55.883334 | 12.60875 | 55.88331 | 11.5793 |  | 38.6 | 116.9 | 8.22239 | -0.408473
| 55.91443 | 18.55935 | 55.9 | 16.20657 | 55.9 | 12.61211 | 55.89998 | 11.58415 |  | 38.616667 | 116.916667 | 8.222356 | -0.4088849
| 55.9311 | 18.56405 | 55.916667 | 16.21119 | 55.916667 | 12.61546 | 55.91665 | 11.58415 |  | 38.633333 | 116.933333 | 8.222356 | -0.4088849
| 55.94776 | 18.56889 | 55.933333 | 16.21119 | 55.933334 | 12.61546 | 55.93331 | 11.58415 |  | 38.65 | 116.95 | 8.222322 | -0.4092967
| 55.96443 | 18.57373 | 55.95 | 16.21594 | 55.95 | 12.61871 | 55.94998 | 11.5793 |  | 38.666667 | 116.966667 | 8.222322 | -0.4092967
| 55.9811 | 18.57843 | 55.966667 | 16.2207 | 55.966667 | 12.61871 | 55.96665 | 11.5793 | -100 | 38.683333 | 116.983333 | 8.222289 | -0.4096964
| 55.99776 | 18.58328 | 55.983333 | 16.2207 | 55.983334 | 12.62207 | 55.98331 | 11.5793 | -100 | 38.7 | 117 | 8.222289 | -0.4096964
| 56.01443 | 18.58812 | 56 | 16.22531 | 56 | 12.62542 | 55.99998 | 11.58415 | -100 | 38.716667 | 117.016667 | 8.222289 | -0.4096964
| 56.03109 | 18.58812 | 56.016667 | 16.23007 | 56.016667 | 12.62542 | 56.01665 | 11.58415 | -100 | 38.733333 | 117.033333 | 8.222255 | -0.4101082
| 56.04776 | 18.59282 | 56.033333 | 16.23007 | 56.033334 | 12.62867 | 56.03331 | 11.58415 | -100 | 38.75 | 117.05 | 8.222255 | -0.4101082
| 56.06443 | 18.59766 | 56.05 | 16.23482 | 56.05 | 12.63203 | 56.04998 | 11.58415 | -100 | 38.766667 | 117.066667 | 8.222221 | -0.41052
| 56.08109 | 18.59766 | 56.066667 | 16.23944 | 56.066667 | 12.63538 | 56.06665 | 11.58415 | -100 | 38.783333 | 117.083333 | 8.222221 | -0.41052
| 56.09776 | 18.60251 | 56.083333 | 16.23944 | 56.083334 | 12.63538 | 56.08331 | 11.58415 | -100 | 38.8 | 117.1 | 8.222221 | -0.41052
| 56.11442 | 18.60721 | 56.1 | 16.24419 | 56.1 | 12.63873 | 56.09998 | 11.58415 | -100 | 38.816667 | 117.116667 | 8.222188 | -0.4109197
| 56.13109 | 18.60721 | 56.116667 | 16.24419 | 56.116667 | 12.64198 | 56.11665 | 11.58415 | -100 | 38.833333 | 117.133333 | 8.222188 | -0.4109197
| 56.14776 | 18.61205 | 56.133333 | 16.24895 | 56.133334 | 12.64534 | 56.13331 | 11.58415 | -100 | 38.85 | 117.15 | 8.222154 | -0.4113315
| 56.16442 | 18.61205 | 56.15 | 16.24895 | 56.15 | 12.64534 | 56.14998 | 11.58415 | -100 | 38.866667 | 117.166667 | 8.222154 | -0.4113315
| 56.18109 | 18.61205 | 56.166667 | 16.25356 | 56.166667 | 12.64869 | 56.16665 | 11.58886 | -100 | 38.883333 | 117.183333 | 8.222121 | -0.4117312
| 56.19775 | 18.61689 | 56.183333 | 16.25832 | 56.183334 | 12.65194 | 56.18331 | 11.58886 | -100 | 38.9 | 117.2 | 8.222121 | -0.4117312
| 56.21442 | 18.61689 | 56.2 | 16.25832 | 56.2 | 12.65194 | 56.19998 | 11.59371 | -100 | 38.916667 | 117.216667 | 8.222121 | -0.4117312
| 56.23109 | 18.62159 | 56.216667 | 16.26307 | 56.216667 | 12.6553 | 56.21665 | 11.59371 | -100 | 38.933333 | 117.233333 | 8.222087 | -0.412143
| 56.24775 | 18.62159 | 56.233333 | 16.26307 | 56.233334 | 12.6553 | 56.23331 | 11.59371 | -100 | 38.95 | 117.25 | 8.222087 | -0.412143
| 56.26442 | 18.62159 | 56.25 | 16.26783 | 56.25 | 12.6553 | 56.24998 | 11.59371 | -100 | 38.966667 | 117.266667 | 8.222053 | -0.4125549
| 56.28108 | 18.62644 | 56.266667 | 16.26783 | 56.266667 | 12.65865 | 56.26665 | 11.59371 | -100 | 38.983333 | 117.283333 | 8.222053 | -0.4125549
| 56.29775 | 18.63128 | 56.283333 | 16.27245 | 56.283334 | 12.65865 | 56.28331 | 11.59371 | -100 | 39 | 117.3 | 8.22202 | -0.4129546
| 56.31442 | 18.63128 | 56.3 | 16.27245 | 56.3 | 12.6619 | 56.29998 | 11.59371 | -100 | 39.016667 | 117.316667 | 8.22202 | -0.4129546
| 56.33108 | 18.63598 | 56.316667 | 16.2772 | 56.316667 | 12.66526 | 56.31665 | 11.59371 | -100 | 39.033333 | 117.333333 | 8.22202 | -0.4129546
| 56.34775 | 18.63598 | 56.333333 | 16.2772 | 56.333334 | 12.66526 | 56.33331 | 11.59371 | -100 | 39.05 | 117.35 | 8.221986 | -0.4133664
| 56.36441 | 18.63598 | 56.35 | 16.28196 | 56.35 | 12.66861 | 56.34998 | 11.59856 | -100 | 39.066667 | 117.366667 | 8.221952 | -0.4137782
| 56.38108 | 18.63598 | 56.366667 | 16.28657 | 56.366667 | 12.67186 | 56.36665 | 11.59856 | -100 | 39.083333 | 117.383333 | 8.221952 | -0.4137782
| 56.39775 | 18.63598 | 56.383333 | 16.28657 | 56.383334 | 12.67522 | 56.38331 | 11.59856 | -100 | 39.1 | 117.4 | 8.221919 | -0.4141779
| 56.41441 | 18.64082 | 56.4 | 16.29133 | 56.4 | 12.67857 | 56.39998 | 11.60327 | -100 | 39.116667 | 117.416667 | 8.221919 | -0.4141779
| 56.43108 | 18.64082 | 56.416667 | 16.29133 | 56.416667 | 12.67857 | 56.41665 | 11.60327 | -100 | 39.133333 | 117.433333 | 8.221885 | -0.4145897
| 56.44774 | 18.64082 | 56.433333 | 16.29133 | 56.433334 | 12.68182 | 56.43331 | 11.60327 | -100 | 39.15 | 117.45 | 8.221885 | -0.4145897
| 56.46441 | 18.64082 | 56.45 | 16.29608 | 56.45 | 12.68182 | 56.44998 | 11.60812 | -100 | 39.166667 | 117.466667 | 8.221851 | -0.4150015
| 56.48108 | 18.64567 | 56.466667 | 16.3007 | 56.466667 | 12.68518 | 56.46665 | 11.60812 | -100 | 39.183333 | 117.483333 | 8.221851 | -0.4150015
| 56.49774 | 18.64567 | 56.483333 | 16.3007 | 56.483334 | 12.68853 | 56.48331 | 11.60812 | -100 | 39.2 | 117.5 | 8.221818 | -0.4154012
| 56.51441 | 18.64567 | 56.5 | 16.30545 | 56.5 | 12.68853 | 56.49998 | 11.60812 | -100 | 39.216667 | 117.516667 | 8.221818 | -0.4154012
| 56.53107 | 18.65037 | 56.516667 | 16.30545 | 56.516667 | 12.69178 | 56.51665 | 11.61297 | -100 | 39.233333 | 117.533333 | 8.221784 | -0.4158131
| 56.54774 | 18.65037 | 56.533333 | 16.31021 | 56.533334 | 12.69514 | 56.53331 | 11.61297 | -100 | 39.25 | 117.55 | 8.221784 | -0.4158131
| 56.56441 | 18.65037 | 56.55 | 16.31482 | 56.55 | 12.69514 | 56.54998 | 11.61297 | -100 | 39.266667 | 117.566667 | 8.221784 | -0.4158131
| 56.58107 | 18.65521 | 56.566667 | 16.31958 | 56.566667 | 12.69849 | 56.56665 | 11.61782 | -100 | 39.283333 | 117.583333 | 8.22175 | -0.4162249
| 56.59774 | 18.65521 | 56.583333 | 16.32433 | 56.583334 | 12.69849 | 56.58331 | 11.61782 | -100 | 39.3 | 117.6 | 8.22175 | -0.4162249
| 56.6144 | 18.65521 | 56.6 | 16.3337 | 56.6 | 12.70174 | 56.59998 | 11.62253 | -100 | 39.316667 | 117.616667 | 8.221717 | -0.4166246
| 56.63107 | 18.66005 | 56.616667 | 16.33846 | 56.616667 | 12.70174 | 56.61665 | 11.62253 | -100 | 39.333333 | 117.633333 | 8.221717 | -0.4166246
| 56.64774 | 18.66005 | 56.633333 | 16.34307 | 56.633334 | 12.7051 | 56.63331 | 11.62253 | -100 | 39.35 | 117.65 | 8.221717 | -0.4166246
| 56.6644 | 18.66476 | 56.65 | 16.34783 | 56.65 | 12.7051 | 56.64998 | 11.62253 | -100 | 39.366667 | 117.666667 | 8.221683 | -0.4170364
| 56.68107 | 18.66476 | 56.666667 | 16.34783 | 56.666667 | 12.70845 | 56.66665 | 11.62738 | -100 | 39.383333 | 117.683333 | 8.221683 | -0.4170364
| 56.69773 | 18.6696 | 56.683333 | 16.35259 | 56.683334 | 12.7117 | 56.68331 | 11.62738 | -100 | 39.4 | 117.7 | 8.221683 | -0.4170364
| 56.7144 | 18.6696 | 56.7 | 16.3572 | 56.7 | 12.7117 | 56.69998 | 11.62738 | -100 | 39.416667 | 117.716667 | 8.221649 | -0.4174482
| 56.73107 | 18.6696 | 56.716667 | 16.36196 | 56.716667 | 12.71505 | 56.71665 | 11.62738 | -100 | 39.433333 | 117.733333 | 8.221649 | -0.4174482
| 56.74773 | 18.67444 | 56.733333 | 16.36196 | 56.733334 | 12.71841 | 56.73331 | 11.63223 | -100 | 39.45 | 117.75 | 8.221649 | -0.4174482
| 56.7644 | 18.67444 | 56.75 | 16.36671 | 56.75 | 12.71841 | 56.74998 | 11.63223 | -100 | 39.466667 | 117.766667 | 8.221616 | -0.4178479
| 56.78106 | 18.67914 | 56.766667 | 16.37133 | 56.766667 | 12.71841 | 56.76665 | 11.63223 | -100 | 39.483333 | 117.783333 | 8.221616 | -0.4178479
| 56.79773 | 18.67914 | 56.783333 | 16.37608 | 56.783334 | 12.72166 | 56.78331 | 11.63694 | -100 | 39.5 | 117.8 | 8.221616 | -0.4178479
| 56.8144 | 18.68399 | 56.8 | 16.38084 | 56.8 | 12.72501 | 56.79998 | 11.63694 | -100 | 39.516667 | 117.816667 | 8.221616 | -0.4178479
| 56.83106 | 18.68399 | 56.816667 | 16.38084 | 56.816667 | 12.72501 | 56.81665 | 11.63694 | -100 | 39.533333 | 117.833333 | 8.221582 | -0.4182597
| 56.84773 | 18.68883 | 56.833333 | 16.38545 | 56.833334 | 12.72837 | 56.83331 | 11.63694 | -100 | 39.55 | 117.85 | 8.221582 | -0.4182597
| 56.86439 | 18.68883 | 56.85 | 16.39021 | 56.85 | 12.73162 | 56.84998 | 11.63694 | -100 | 39.566667 | 117.866667 | 8.221582 | -0.4182597
| 56.88106 | 18.69353 | 56.866667 | 16.39496 | 56.866667 | 12.73497 | 56.86665 | 11.64179 | -100 | 39.583333 | 117.883333 | 8.221582 | -0.4182597
| 56.89773 | 18.69353 | 56.883333 | 16.39496 | 56.883334 | 12.73497 | 56.88331 | 11.64179 | -100 | 39.6 | 117.9 | 8.221548 | -0.4186715
| 56.91439 | 18.69837 | 56.9 | 16.39958 | 56.9 | 12.73833 | 56.89998 | 11.64179 | -100 | 39.616667 | 117.916667 | 8.221548 | -0.4186715
| 56.93106 | 18.69837 | 56.916667 | 16.40433 | 56.916667 | 12.74158 | 56.91665 | 11.64664 | -100 | 39.633333 | 117.933333 | 8.221548 | -0.4186715
| 56.94772 | 18.70322 | 56.933333 | 16.40433 | 56.933334 | 12.74493 | 56.93331 | 11.64664 | -100 | 39.65 | 117.95 | 8.221515 | -0.4190712
| 56.96439 | 18.70792 | 56.95 | 16.40909 | 56.95 | 12.74493 | 56.94998 | 11.64664 | -100 | 39.666667 | 117.966667 | 8.221515 | -0.4190712
| 56.98106 | 18.70792 | 56.966667 | 16.4137 | 56.966667 | 12.74829 | 56.96665 | 11.64664 | -100 | 39.683333 | 117.983333 | 8.221515 | -0.4190712
| 56.99772 | 18.71276 | 56.983333 | 16.4137 | 56.983334 | 12.75154 | 56.98331 | 11.65135 | -100 | 39.7 | 118 | 8.221481 | -0.4194831
| 57.01439 | 18.71276 | 57 | 16.4137 | 57 | 12.75489 | 56.99998 | 11.65135 | -100 | 39.716667 | 118.016667 | 8.221481 | -0.4194831
| 57.03105 | 18.71276 | 57.016667 | 16.4137 | 57.016667 | 12.75489 | 57.01665 | 11.65135 | -100 | 39.733333 | 118.033333 | 8.221481 | -0.4194831
| 57.04772 | 18.7176 | 57.033333 | 16.4137 | 57.033334 | 12.75825 | 57.03331 | 11.65135 | -100 | 39.75 | 118.05 | 8.221447 | -0.4198949
| 57.06439 | 18.7176 | 57.05 | 16.4137 | 57.05 | 12.7615 | 57.04998 | 11.65135 | -100 | 39.766667 | 118.066667 | 8.221447 | -0.4198949
| 57.08105 | 18.7176 | 57.066667 | 16.4137 | 57.066667 | 12.76485 | 57.06665 | 11.65135 | -100 | 39.783333 | 118.083333 | 8.221414 | -0.4202946
| 57.09772 | 18.7176 | 57.083333 | 16.41846 | 57.083334 | 12.76821 | 57.08331 | 11.65135 | -100 | 39.8 | 118.1 | 8.221414 | -0.4202946
| 57.11438 | 18.72245 | 57.1 | 16.41846 | 57.1 | 12.77156 | 57.09998 | 11.65135 | -100 | 39.816667 | 118.116667 | 8.221414 | -0.4202946
| 57.13105 | 18.72245 | 57.116667 | 16.42321 | 57.116667 | 12.77156 | 57.11665 | 11.65135 | -100 | 39.833333 | 118.133333 | 8.22138 | -0.4207064
| 57.14772 | 18.72245 | 57.133333 | 16.42321 | 57.133334 | 12.77481 | 57.13331 | 11.65135 | -100 | 39.85 | 118.15 | 8.22138 | -0.4207064
| 57.16438 | 18.72245 | 57.15 | 16.42783 | 57.15 | 12.77816 | 57.14998 | 11.65135 | -100 | 39.866667 | 118.166667 | 8.22138 | -0.4207064
| 57.18105 | 18.72715 | 57.166667 | 16.42783 | 57.166667 | 12.77816 | 57.16665 | 11.6562 | -100 | 39.883333 | 118.183333 | 8.221346 | -0.4211182
| 57.19771 | 18.72715 | 57.183333 | 16.43259 | 57.183334 | 12.78152 | 57.18331 | 11.6562 | -100 | 39.9 | 118.2 | 8.221346 | -0.4211182
| 57.21438 | 18.73199 | 57.2 | 16.43259 | 57.2 | 12.78477 | 57.19998 | 11.6562 | -100 | 39.916667 | 118.216667 | 8.221346 | -0.4211182
| 57.23105 | 18.73199 | 57.216667 | 16.43734 | 57.216667 | 12.78477 | 57.21665 | 11.6562 | -100 | 39.933333 | 118.233333 | 8.221313 | -0.4215179
| 57.24771 | 18.73199 | 57.233333 | 16.43734 | 57.233334 | 12.78812 | 57.23331 | 11.66105 | -100 | 39.95 | 118.25 | 8.221313 | -0.4215179
| 57.26438 | 18.73683 | 57.25 | 16.44196 | 57.25 | 12.79148 | 57.24998 | 11.66105 | -100 | 39.966667 | 118.266667 | 8.221313 | -0.4215179
| 57.28104 | 18.73683 | 57.266667 | 16.44671 | 57.266667 | 12.79148 | 57.26665 | 11.66105 | -100 | 39.983333 | 118.283333 | 8.221279 | -0.4219297
| 57.29771 | 18.74153 | 57.283333 | 16.44671 | 57.283334 | 12.79473 | 57.28331 | 11.66105 | -100 | 40 | 118.3 | 8.221279 | -0.4219297
| 57.31438 | 18.74153 | 57.3 | 16.45147 | 57.3 | 12.79473 | 57.29998 | 11.66105 | -100 | 40.016667 | 118.316667 | 8.221245 | -0.4223416
| 57.33104 | 18.74153 | 57.316667 | 16.45622 | 57.316667 | 12.79808 | 57.31665 | 11.66105 | -100 | 40.033333 | 118.333333 | 8.221245 | -0.4223416
| 57.34771 | 18.74638 | 57.333333 | 16.45622 | 57.333334 | 12.79808 | 57.33331 | 11.66105 | -100 | 40.05 | 118.35 | 8.221212 | -0.4227413
| 57.36437 | 18.74638 | 57.35 | 16.46084 | 57.35 | 12.80144 | 57.34998 | 11.66105 | -100 | 40.066667 | 118.366667 | 8.221212 | -0.4227413
| 57.38104 | 18.74638 | 57.366667 | 16.46084 | 57.366667 | 12.80469 | 57.36665 | 11.66105 | -100 | 40.083333 | 118.383333 | 8.221212 | -0.4227413
| 57.39771 | 18.75122 | 57.383333 | 16.46559 | 57.383334 | 12.80469 | 57.38331 | 11.66105 | -100 | 40.1 | 118.4 | 8.221178 | -0.4231531
| 57.41437 | 18.75122 | 57.4 | 16.46559 | 57.4 | 12.80804 | 57.39998 | 11.66105 | -100 | 40.116667 | 118.416667 | 8.221178 | -0.4231531
| 57.43104 | 18.75592 | 57.416667 | 16.47035 | 57.416667 | 12.80804 | 57.41665 | 11.66105 | -100 | 40.133333 | 118.433333 | 8.221178 | -0.4231531
| 57.4477 | 18.76076 | 57.433333 | 16.47496 | 57.433334 | 12.8114 | 57.43331 | 11.66576 | -100 | 40.15 | 118.45 | 8.221144 | -0.4235649
| 57.46437 | 18.76076 | 57.45 | 16.47496 | 57.45 | 12.81465 | 57.44998 | 11.66576 | -100 | 40.166667 | 118.466667 | 8.221144 | -0.4235649
| 57.48104 | 18.76561 | 57.466667 | 16.47972 | 57.466667 | 12.81465 | 57.46665 | 11.66576 | -100 | 40.183333 | 118.483333 | 8.221144 | -0.4235649
| 57.4977 | 18.77031 | 57.483333 | 16.48447 | 57.483334 | 12.818 | 57.48331 | 11.66576 | -100 | 40.2 | 118.5 | 8.221111 | -0.4239646
| 57.51437 | 18.77031 | 57.5 | 16.48909 | 57.5 | 12.818 | 57.49998 | 11.66576 | -100 | 40.216667 | 118.516667 | 8.221111 | -0.4239646
| 57.53103 | 18.77515 | 57.516667 | 16.48909 | 57.516667 | 12.82136 | 57.51665 | 11.66576 | -100 | 40.233333 | 118.533333 | 8.221111 | -0.4239646
| 57.5477 | 18.77515 | 57.533333 | 16.49384 | 57.533334 | 12.82461 | 57.53331 | 11.66576 | -100 | 40.25 | 118.55 | 8.221077 | -0.4243764
| 57.56437 | 18.77999 | 57.55 | 16.49384 | 57.55 | 12.82461 | 57.54998 | 11.66576 | -100 | 40.266667 | 118.566667 | 8.221077 | -0.4243764
| 57.58103 | 18.77999 | 57.566667 | 16.4986 | 57.566667 | 12.82796 | 57.56665 | 11.66576 | -100 | 40.283333 | 118.583333 | 8.221077 | -0.4243764
| 57.5977 | 18.7847 | 57.583333 | 16.50321 | 57.583334 | 12.83132 | 57.58331 | 11.66576 | -100 | 40.3 | 118.6 | 8.221077 | -0.4243764
| 57.61436 | 18.7847 | 57.6 | 16.50797 | 57.6 | 12.83132 | 57.59998 | 11.66576 | -100 | 40.316667 | 118.616667 | 8.221077 | -0.4243764
| 57.63103 | 18.78954 | 57.616667 | 16.50797 | 57.616667 | 12.83457 | 57.61665 | 11.66576 | -100 | 40.333333 | 118.633333 | 8.221043 | -0.4247882
| 57.6477 | 18.78954 | 57.633333 | 16.51272 | 57.633334 | 12.83792 | 57.63331 | 11.66576 | -100 | 40.35 | 118.65 | 8.221043 | -0.4247882
| 57.66436 | 18.79438 | 57.65 | 16.51734 | 57.65 | 12.84128 | 57.64998 | 11.66576 | -100 | 40.366667 | 118.666667 | 8.221043 | -0.4247882
| 57.68103 | 18.79438 | 57.666667 | 16.5221 | 57.666667 | 12.84453 | 57.66665 | 11.66576 | -100 | 40.383333 | 118.683333 | 8.221043 | -0.4247882
| 57.69769 | 18.79908 | 57.683333 | 16.52685 | 57.683334 | 12.84453 | 57.68331 | 11.66576 | -100 | 40.4 | 118.7 | 8.221043 | -0.4247882
| 57.71436 | 18.79908 | 57.7 | 16.52685 | 57.7 | 12.84788 | 57.69998 | 11.66576 | -100 | 40.416667 | 118.716667 | 8.221043 | -0.4247882
| 57.73103 | 18.79908 | 57.716667 | 16.52685 | 57.716667 | 12.85123 | 57.71665 | 11.67061 | -100 | 40.433333 | 118.733333 | 8.221043 | -0.4247882
| 57.74769 | 18.80393 | 57.733333 | 16.53147 | 57.733334 | 12.85449 | 57.73331 | 11.67061 | -100 | 40.45 | 118.75 | 8.22101 | -0.4251879
| 57.76436 | 18.80877 | 57.75 | 16.53622 | 57.75 | 12.85784 | 57.74998 | 11.67546 | -100 | 40.466667 | 118.766667 | 8.22101 | -0.4251879
| 57.78102 | 18.80877 | 57.766667 | 16.53622 | 57.766667 | 12.86119 | 57.76665 | 11.67546 | -100 | 40.483333 | 118.783333 | 8.221043 | -0.4247882
| 57.79769 | 18.81347 | 57.783333 | 16.54098 | 57.783334 | 12.86445 | 57.78331 | 11.67546 | -100 | 40.5 | 118.8 | 8.221043 | -0.4247882
| 57.81436 | 18.81347 | 57.8 | 16.54559 | 57.8 | 12.86445 | 57.79998 | 11.68017 | -100 | 40.516667 | 118.816667 | 8.221043 | -0.4247882
| 57.83102 | 18.81831 | 57.816667 | 16.55035 | 57.816667 | 12.8678 | 57.81665 | 11.68017 | -100 | 40.533333 | 118.833333 | 8.221043 | -0.4247882
| 57.84769 | 18.81831 | 57.833333 | 16.55035 | 57.833334 | 12.87115 | 57.83331 | 11.68502 | -100 | 40.55 | 118.85 | 8.221043 | -0.4247882
| 57.86435 | 18.82316 | 57.85 | 16.5551 | 57.85 | 12.87441 | 57.84998 | 11.68502 | -100 | 40.566667 | 118.866667 | 8.221043 | -0.4247882
| 57.88102 | 18.82316 | 57.866667 | 16.55972 | 57.866667 | 12.87441 | 57.86665 | 11.68987 | -100 | 40.583333 | 118.883333 | 8.22101 | -0.4251879
| 57.89769 | 18.82786 | 57.883333 | 16.55972 | 57.883334 | 12.87776 | 57.88331 | 11.68987 | -100 | 40.6 | 118.9 | 8.22101 | -0.4251879
| 57.91435 | 18.82786 | 57.9 | 16.56447 | 57.9 | 12.88111 | 57.89998 | 11.69458 | -100 | 40.616667 | 118.916667 | 8.22101 | -0.4251879
| 57.93102 | 18.8327 | 57.916667 | 16.56447 | 57.916667 | 12.88111 | 57.91665 | 11.69458 | -100 | 40.633333 | 118.933333 | 8.22101 | -0.4251879
| 57.94768 | 18.8327 | 57.933333 | 16.56923 | 57.933334 | 12.88437 | 57.93331 | 11.69458 | -100 | 40.65 | 118.95 | 8.220976 | -0.4255997
| 57.96435 | 18.83754 | 57.95 | 16.56923 | 57.95 | 12.88772 | 57.94998 | 11.69943 | -100 | 40.666667 | 118.966667 | 8.220976 | -0.4255997
| 57.98102 | 18.83754 | 57.966667 | 16.57384 | 57.966667 | 12.88772 | 57.96665 | 11.70428 | -100 | 40.683333 | 118.983333 | 8.220976 | -0.4255997
| 57.99768 | 18.84224 | 57.983333 | 16.57384 | 57.983334 | 12.89107 | 57.98331 | 11.70428 | -100 | 40.7 | 119 | 8.220976 | -0.4255997
| 58.01435 | 18.84224 | 58 | 16.5786 | 58 | 12.89443 | 57.99998 | 11.70899 | -100 | 40.716667 | 119.016667 | 8.220943 | -0.4259994
| 58.03101 | 18.84709 | 58.016667 | 16.5786 | 58.016667 | 12.89768 | 58.01665 | 11.70899 | -100 | 40.733333 | 119.033333 | 8.220943 | -0.4259994
| 58.04768 | 18.84709 | 58.033333 | 16.5786 | 58.033334 | 12.90103 | 58.03331 | 11.70899 | -100 | 40.75 | 119.05 | 8.220909 | -0.4264113
| 58.06435 | 18.84709 | 58.05 | 16.58335 | 58.05 | 12.90103 | 58.04998 | 11.70899 | -100 | 40.766667 | 119.066667 | 8.220909 | -0.4264113
| 58.08101 | 18.85193 | 58.066667 | 16.58335 | 58.066667 | 12.90439 | 58.06665 | 11.70899 | -100 | 40.783333 | 119.083333 | 8.220909 | -0.4264113
| 58.09768 | 18.85193 | 58.083333 | 16.58797 | 58.083334 | 12.90764 | 58.08331 | 11.70899 | -100 | 40.8 | 119.1 | 8.220875 | -0.4268231
| 58.11434 | 18.85193 | 58.1 | 16.58797 | 58.1 | 12.90764 | 58.09998 | 11.70899 | -100 | 40.816667 | 119.116667 | 8.220875 | -0.4268231
| 58.13101 | 18.85663 | 58.116667 | 16.59272 | 58.116667 | 12.91099 | 58.11665 | 11.70899 | -100 | 40.833333 | 119.133333 | 8.220842 | -0.4272228
| 58.14768 | 18.85663 | 58.133333 | 16.59272 | 58.133334 | 12.91435 | 58.13331 | 11.70899 | -100 | 40.85 | 119.15 | 8.220842 | -0.4272228
| 58.16434 | 18.86147 | 58.15 | 16.59748 | 58.15 | 12.91435 | 58.14998 | 11.70899 | -100 | 40.866667 | 119.166667 | 8.220842 | -0.4272228
| 58.18101 | 18.86147 | 58.166667 | 16.6021 | 58.166667 | 12.9176 | 58.16665 | 11.70899 | -100 | 40.883333 | 119.183333 | 8.220808 | -0.4276346
| 58.19767 | 18.86147 | 58.183333 | 16.6021 | 58.183334 | 12.9176 | 58.18331 | 11.70899 | -100 | 40.9 | 119.2 | 8.220808 | -0.4276346
| 58.21434 | 18.86147 | 58.2 | 16.60685 | 58.2 | 12.92095 | 58.19998 | 11.70899 | -100 | 40.916667 | 119.216667 | 8.220774 | -0.4280464
| 58.23101 | 18.86632 | 58.216667 | 16.61161 | 58.216667 | 12.92095 | 58.21665 | 11.70899 | -100 | 40.933333 | 119.233333 | 8.220741 | -0.4284461
| 58.24767 | 18.86632 | 58.233333 | 16.61161 | 58.233334 | 12.9243 | 58.23331 | 11.70899 | -100 | 40.95 | 119.25 | 8.220741 | -0.4284461
| 58.26434 | 18.86632 | 58.25 | 16.61622 | 58.25 | 12.9243 | 58.24998 | 11.70428 | -100 | 40.966667 | 119.266667 | 8.220707 | -0.4288579
| 58.281 | 18.86632 | 58.266667 | 16.61622 | 58.266667 | 12.92756 | 58.26665 | 11.70428 | -100 | 40.983333 | 119.283333 | 8.220707 | -0.4288579
| 58.29767 | 18.87102 | 58.283333 | 16.62098 | 58.283334 | 12.93091 | 58.28331 | 11.70428 | -100 | 41 | 119.3 | 8.220707 | -0.4288579
| 58.31434 | 18.87102 | 58.3 | 16.62098 | 58.3 | 12.93091 | 58.29998 | 11.70428 | -100 | 41.016667 | 119.316667 | 8.220707 | -0.4288579
| 58.331 | 18.87102 | 58.316667 | 16.62573 | 58.316667 | 12.93426 | 58.31665 | 11.70428 | -100 | 41.033333 | 119.333333 | 8.220673 | -0.4292698
| 58.34767 | 18.87586 | 58.333333 | 16.63035 | 58.333334 | 12.93426 | 58.33331 | 11.70428 | -100 | 41.05 | 119.35 | 8.220673 | -0.4292698
| 58.36433 | 18.87586 | 58.35 | 16.63035 | 58.35 | 12.93752 | 58.34998 | 11.70428 | -100 | 41.066667 | 119.366667 | 8.220673 | -0.4292698
| 58.381 | 18.8807 | 58.366667 | 16.6351 | 58.366667 | 12.94087 | 58.36665 | 11.70428 | -100 | 41.083333 | 119.383333 | 8.220673 | -0.4292698
| 58.39767 | 18.8807 | 58.383333 | 16.63986 | 58.383334 | 12.94087 | 58.38331 | 11.70899 | -100 | 41.1 | 119.4 | 8.220673 | -0.4292698
| 58.41433 | 18.88541 | 58.4 | 16.63986 | 58.4 | 12.94422 | 58.39998 | 11.70899 | -100 | 41.116667 | 119.416667 | 8.22064 | -0.4296695
| 58.431 | 18.88541 | 58.416667 | 16.64461 | 58.416667 | 12.94422 | 58.41665 | 11.70899 | -100 | 41.133333 | 119.433333 | 8.22064 | -0.4296695
| 58.44766 | 18.89025 | 58.433333 | 16.64923 | 58.433334 | 12.94748 | 58.43331 | 11.70899 | -100 | 41.15 | 119.45 | 8.22064 | -0.4296695
| 58.46433 | 18.89025 | 58.45 | 16.65398 | 58.45 | 12.95083 | 58.44998 | 11.71384 | -100 | 41.166667 | 119.466667 | 8.22064 | -0.4296695
| 58.481 | 18.89509 | 58.466667 | 16.65874 | 58.466667 | 12.95083 | 58.46665 | 11.71384 | -100 | 41.183333 | 119.483333 | 8.22064 | -0.4296695
| 58.49766 | 18.89509 | 58.483333 | 16.65874 | 58.483334 | 12.95418 | 58.48331 | 11.71869 | -100 | 41.2 | 119.5 | 8.220606 | -0.4300813
| 58.51433 | 18.89993 | 58.5 | 16.66335 | 58.5 | 12.95418 | 58.49998 | 11.71869 | -100 | 41.216667 | 119.516667 | 8.220606 | -0.4300813
| 58.53099 | 18.89993 | 58.516667 | 16.66811 | 58.516667 | 12.95744 | 58.51665 | 11.7234 | -100 | 41.233333 | 119.533333 | 8.220606 | -0.4300813
| 58.54766 | 18.89993 | 58.533333 | 16.67286 | 58.533334 | 12.96079 | 58.53331 | 11.7234 | -100 | 41.25 | 119.55 | 8.220606 | -0.4300813
| 58.56433 | 18.90464 | 58.55 | 16.67748 | 58.55 | 12.96079 | 58.54998 | 11.72825 | -100 | 41.266667 | 119.566667 | 8.220606 | -0.4300813
| 58.58099 | 18.90948 | 58.566667 | 16.67748 | 58.566667 | 12.96414 | 58.56665 | 11.72825 | -100 | 41.283333 | 119.583333 | 8.220606 | -0.4300813
| 58.59766 | 18.90948 | 58.583333 | 16.68224 | 58.583334 | 12.9674 | 58.58331 | 11.72825 | -100 | 41.3 | 119.6 | 8.220606 | -0.4300813
| 58.61432 | 18.90948 | 58.6 | 16.68224 | 58.6 | 12.97075 | 58.59998 | 11.73311 | -100 | 41.316667 | 119.616667 | 8.220606 | -0.4300813
| 58.63099 | 18.91432 | 58.616667 | 16.68699 | 58.616667 | 12.97075 | 58.61665 | 11.73311 | -100 | 41.333333 | 119.633333 | 8.220606 | -0.4300813
| 58.64766 | 18.91432 | 58.633333 | 16.69161 | 58.633334 | 12.9741 | 58.63331 | 11.73311 | -100 | 41.35 | 119.65 | 8.220606 | -0.4300813
| 58.66432 | 18.91902 | 58.65 | 16.69161 | 58.65 | 12.97736 | 58.64998 | 11.73311 | -100 | 41.366667 | 119.666667 | 8.220606 | -0.4300813
| 58.68099 | 18.91902 | 58.666667 | 16.69636 | 58.666667 | 12.97736 | 58.66665 | 11.73781 | -100 | 41.383333 | 119.683333 | 8.220572 | -0.4304931
| 58.69765 | 18.92387 | 58.683333 | 16.70112 | 58.683334 | 12.98071 | 58.68331 | 11.73781 | -100 | 41.4 | 119.7 | 8.220572 | -0.4304931
| 58.71432 | 18.92387 | 58.7 | 16.70112 | 58.7 | 12.98406 | 58.69998 | 11.73781 | -100 | 41.416667 | 119.716667 | 8.220572 | -0.4304931
| 58.73099 | 18.92387 | 58.716667 | 16.70573 | 58.716667 | 12.98732 | 58.71665 | 11.73781 | -100 | 41.433333 | 119.733333 | 8.220572 | -0.4304931
| 58.74765 | 18.92871 | 58.733333 | 16.70573 | 58.733334 | 12.99067 | 58.73331 | 11.74266 | -100 | 41.45 | 119.75 | 8.220539 | -0.4308928
| 58.76432 | 18.92871 | 58.75 | 16.71049 | 58.75 | 12.99402 | 58.74998 | 11.74266 | -100 | 41.466667 | 119.766667 | 8.220539 | -0.4308928
| 58.78098 | 18.92871 | 58.766667 | 16.71524 | 58.766667 | 12.99402 | 58.76665 | 11.74266 | -100 | 41.483333 | 119.783333 | 8.220505 | -0.4313046
| 58.79765 | 18.92871 | 58.783333 | 16.71524 | 58.783334 | 12.99728 | 58.78331 | 11.74752 | -100 | 41.5 | 119.8 | 8.220505 | -0.4313046
| 58.81432 | 18.92871 | 58.8 | 16.71986 | 58.8 | 13.00063 | 58.79998 | 11.74752 | -100 | 41.516667 | 119.816667 | 8.220505 | -0.4313046
| 58.83098 | 18.93341 | 58.816667 | 16.72461 | 58.816667 | 13.00398 | 58.81665 | 11.74752 | -100 | 41.533333 | 119.833333 | 8.220505 | -0.4313046
| 58.84765 | 18.93341 | 58.833333 | 16.72461 | 58.833334 | 13.00398 | 58.83331 | 11.74752 | -100 | 41.55 | 119.85 | 8.220471 | -0.4317164
| 58.86431 | 18.93341 | 58.85 | 16.72937 | 58.85 | 13.00724 | 58.84998 | 11.74752 | -100 | 41.566667 | 119.866667 | 8.220471 | -0.4317164
| 58.88098 | 18.93341 | 58.866667 | 16.73874 | 58.866667 | 13.01059 | 58.86665 | 11.75222 | -100 | 41.583333 | 119.883333 | 8.220471 | -0.4317164
| 58.89765 | 18.93825 | 58.883333 | 16.73874 | 58.883334 | 13.01059 | 58.88331 | 11.75222 | -100 | 41.6 | 119.9 | 8.220471 | -0.4317164
| 58.91431 | 18.93825 | 58.9 | 16.74349 | 58.9 | 13.01394 | 58.89998 | 11.75222 | -100 | 41.616667 | 119.916667 | 8.220471 | -0.4317164
| 58.93098 | 18.93825 | 58.916667 | 16.74811 | 58.916667 | 13.0172 | 58.91665 | 11.75222 | -100 | 41.633333 | 119.933333 | 8.220438 | -0.4321161
| 58.94764 | 18.93825 | 58.933333 | 16.75286 | 58.933334 | 13.02055 | 58.93331 | 11.75222 | -100 | 41.65 | 119.95 | 8.220438 | -0.4321161
| 58.96431 | 18.93825 | 58.95 | 16.75286 | 58.95 | 13.02055 | 58.94998 | 11.75222 | -100 | 41.666667 | 119.966667 | 8.220438 | -0.4321161
| 58.98098 | 18.93825 | 58.966667 | 16.75762 | 58.966667 | 13.0239 | 58.96665 | 11.75708 | -100 | 41.683333 | 119.983333 | 8.220404 | -0.4325279
| 58.99764 | 18.93825 | 58.983333 | 16.76224 | 58.983334 | 13.02725 | 58.98331 | 11.75708 | -100 | 41.7 | 120 | 8.220404 | -0.4325279
| 59.01431 | 18.93825 | 59 | 16.76224 | 59 | 13.02725 | 58.99998 | 11.75708 | -100 | 41.716667 | 120.016667 | 8.220404 | -0.4325279
| 59.03097 | 18.93825 | 59.016667 | 16.76699 | 59.016667 | 13.03051 | 59.01665 | 11.75708 | -100 | 41.733333 | 120.033333 | 8.22037 | -0.4329398
| 59.04764 | 18.93825 | 59.033333 | 16.76699 | 59.033334 | 13.03051 | 59.03331 | 11.76193 | -100 | 41.75 | 120.05 | 8.22037 | -0.4329398
| 59.06431 | 18.93825 | 59.05 | 16.77175 | 59.05 | 13.03386 | 59.04998 | 11.76193 | -100 | 41.766667 | 120.066667 | 8.220337 | -0.4333395
| 59.08097 | 18.9431 | 59.066667 | 16.77175 | 59.066667 | 13.03721 | 59.06665 | 11.76193 | -100 | 41.783333 | 120.083333 | 8.220337 | -0.4333395
| 59.09764 | 18.9431 | 59.083333 | 16.77636 | 59.083334 | 13.04047 | 59.08331 | 11.76663 | -100 | 41.8 | 120.1 | 8.220337 | -0.4333395
| 59.1143 | 18.9431 | 59.1 | 16.78112 | 59.1 | 13.04047 | 59.09998 | 11.76663 | -100 | 41.816667 | 120.116667 | 8.220303 | -0.4337513
| 59.13097 | 18.9478 | 59.116667 | 16.78112 | 59.116667 | 13.04382 | 59.11665 | 11.76663 | -100 | 41.833333 | 120.133333 | 8.220303 | -0.4337513
| 59.14764 | 18.95264 | 59.133333 | 16.78587 | 59.133334 | 13.04717 | 59.13331 | 11.76663 | -100 | 41.85 | 120.15 | 8.220303 | -0.4337513
| 59.1643 | 18.95264 | 59.15 | 16.79049 | 59.15 | 13.04717 | 59.14998 | 11.77149 | -100 | 41.866667 | 120.166667 | 8.220303 | -0.4337513
| 59.18097 | 18.95748 | 59.166667 | 16.79049 | 59.166667 | 13.05043 | 59.16665 | 11.77149 | -100 | 41.883333 | 120.183333 | 8.220303 | -0.4337513
| 59.19763 | 18.95748 | 59.183333 | 16.79524 | 59.183334 | 13.05043 | 59.18331 | 11.77149 | -100 | 41.9 | 120.2 | 8.220269 | -0.4341631
| 59.2143 | 18.96218 | 59.2 | 16.79524 | 59.2 | 13.05378 | 59.19998 | 11.77149 | -100 | 41.916667 | 120.216667 | 8.220269 | -0.4341631
| 59.23097 | 18.96218 | 59.216667 | 16.8 | 59.216667 | 13.05713 | 59.21665 | 11.77149 | -100 | 41.933333 | 120.233333 | 8.220269 | -0.4341631
| 59.24763 | 18.96703 | 59.233333 | 16.80461 | 59.233334 | 13.05713 | 59.23331 | 11.77634 | -100 | 41.95 | 120.25 | 8.220269 | -0.4341631
| 59.2643 | 18.97187 | 59.25 | 16.80937 | 59.25 | 13.06039 | 59.24998 | 11.77634 | -100 | 41.966667 | 120.266667 | 8.220269 | -0.4341631
| 59.28096 | 18.97657 | 59.266667 | 16.80937 | 59.266667 | 13.06374 | 59.26665 | 11.77634 | -100 | 41.983333 | 120.283333 | 8.220236 | -0.4345628
| 59.29763 | 18.98141 | 59.283333 | 16.80461 | 59.283334 | 13.06374 | 59.28331 | 11.77634 | -100 | 42 | 120.3 | 8.220236 | -0.4345628
| 59.3143 | 18.98141 | 59.3 | 16.80461 | 59.3 | 13.06709 | 59.29998 | 11.77634 | -100 | 42.016667 | 120.316667 | 8.220236 | -0.4345628
| 59.33096 | 18.98626 | 59.316667 | 16.80937 | 59.316667 | 13.06709 | 59.31665 | 11.77634 | -100 | 42.033333 | 120.333333 | 8.220236 | -0.4345628
| 59.34763 | 18.99096 | 59.333333 | 16.80937 | 59.333334 | 13.07035 | 59.33331 | 11.77634 | -100 | 42.05 | 120.35 | 8.220236 | -0.4345628
| 59.36429 | 18.9958 | 59.35 | 16.81412 | 59.35 | 13.07035 | 59.34998 | 11.77634 | -100 | 42.066667 | 120.366667 | 8.220236 | -0.4345628
| 59.38096 | 19.00064 | 59.366667 | 16.81412 | 59.366667 | 13.0737 | 59.36665 | 11.77634 | -100 | 42.083333 | 120.383333 | 8.220202 | -0.4349746
| 59.39763 | 19.00535 | 59.383333 | 16.81888 | 59.383334 | 13.07705 | 59.38331 | 11.77634 | -100 | 42.1 | 120.4 | 8.220202 | -0.4349746
| 59.41429 | 19.01019 | 59.4 | 16.82349 | 59.4 | 13.08031 | 59.39998 | 11.77634 | -100 | 42.116667 | 120.416667 | 8.220202 | -0.4349746
| 59.43096 | 19.01503 | 59.416667 | 16.82349 | 59.416667 | 13.08031 | 59.41665 | 11.78105 | -100 | 42.133333 | 120.433333 | 8.220202 | -0.4349746
| 59.44762 | 19.01973 | 59.433333 | 16.82825 | 59.433334 | 13.08366 | 59.43331 | 11.78105 | -100 | 42.15 | 120.45 | 8.220168 | -0.4353864
| 59.46429 | 19.02458 | 59.45 | 16.833 | 59.45 | 13.08366 | 59.44998 | 11.77634 | -100 | 42.166667 | 120.466667 | 8.220168 | -0.4353864
| 59.48096 | 19.02458 | 59.466667 | 16.833 | 59.466667 | 13.08701 | 59.46665 | 11.77634 | -100 | 42.183333 | 120.483333 | 8.220168 | -0.4353864
| 59.49762 | 19.02942 | 59.483333 | 16.83762 | 59.483334 | 13.09027 | 59.48331 | 11.77634 | -100 | 42.2 | 120.5 | 8.220168 | -0.4353864
| 59.51429 | 19.02942 | 59.5 | 16.83762 | 59.5 | 13.09362 | 59.49998 | 11.77634 | -100 | 42.216667 | 120.516667 | 8.220202 | -0.4349746
| 59.53095 | 19.02942 | 59.516667 | 16.84238 | 59.516667 | 13.09362 | 59.51665 | 11.78105 | -100 | 42.233333 | 120.533333 | 8.220202 | -0.4349746
| 59.54762 | 19.02942 | 59.533333 | 16.84238 | 59.533334 | 13.09697 | 59.53331 | 11.78105 | -100 | 42.25 | 120.55 | 8.220202 | -0.4349746
| 59.56429 | 19.02458 | 59.55 | 16.84713 | 59.55 | 13.10022 | 59.54998 | 11.78105 | -100 | 42.266667 | 120.566667 | 8.220202 | -0.4349746
| 59.58095 | 19.02458 | 59.566667 | 16.84713 | 59.566667 | 13.10022 | 59.56665 | 11.78105 | -100 | 42.283333 | 120.583333 | 8.220202 | -0.4349746
| 59.59762 | 19.02458 | 59.583333 | 16.85175 | 59.583334 | 13.10358 | 59.58331 | 11.7859 | -100 | 42.3 | 120.6 | 8.220168 | -0.4353864
| 59.61428 | 19.02942 | 59.6 | 16.85175 | 59.6 | 13.10693 | 59.59998 | 11.7859 | -100 | 42.316667 | 120.616667 | 8.220168 | -0.4353864
| 59.63095 | 19.02942 | 59.616667 | 16.8565 | 59.616667 | 13.10693 | 59.61665 | 11.7859 | -100 | 42.333333 | 120.633333 | 8.220168 | -0.4353864
| 59.64762 | 19.02942 | 59.633333 | 16.8565 | 59.633334 | 13.11018 | 59.63331 | 11.7859 | -100 | 42.35 | 120.65 | 8.220168 | -0.4353864
| 59.66428 | 19.02942 | 59.65 | 16.86126 | 59.65 | 13.11354 | 59.64998 | 11.7859 | -100 | 42.366667 | 120.666667 | 8.220168 | -0.4353864
| 59.68095 | 19.02942 | 59.666667 | 16.86126 | 59.666667 | 13.11689 | 59.66665 | 11.7859 | -100 | 42.383333 | 120.683333 | 8.220168 | -0.4353864
| 59.69761 | 19.02942 | 59.683333 | 16.86587 | 59.683334 | 13.12014 | 59.68331 | 11.7859 | -100 | 42.4 | 120.7 | 8.220135 | -0.4357861
| 59.71428 | 19.02942 | 59.7 | 16.86587 | 59.7 | 13.12014 | 59.69998 | 11.7859 | -100 | 42.416667 | 120.716667 | 8.220135 | -0.4357861
| 59.73095 | 19.02942 | 59.716667 | 16.87063 | 59.716667 | 13.1235 | 59.71665 | 11.7859 | -100 | 42.433333 | 120.733333 | 8.220135 | -0.4357861
| 59.74761 | 19.02458 | 59.733333 | 16.87538 | 59.733334 | 13.12685 | 59.73331 | 11.7859 | -100 | 42.45 | 120.75 | 8.220101 | -0.4361979
| 59.76428 | 19.02458 | 59.75 | 16.87538 | 59.75 | 13.1301 | 59.74998 | 11.79075 | -100 | 42.466667 | 120.766667 | 8.220101 | -0.4361979
| 59.78094 | 19.02458 | 59.766667 | 16.88 | 59.766667 | 13.1301 | 59.76665 | 11.79075 | -100 | 42.483333 | 120.783333 | 8.220101 | -0.4361979
| 59.79761 | 19.02458 | 59.783333 | 16.88 | 59.783334 | 13.13346 | 59.78331 | 11.79075 | -100 | 42.5 | 120.8 | 8.220101 | -0.4361979
| 59.81428 | 19.01973 | 59.8 | 16.88475 | 59.8 | 13.13681 | 59.79998 | 11.79075 | -100 | 42.516667 | 120.816667 | 8.220067 | -0.4366098
| 59.83094 | 19.01973 | 59.816667 | 16.88475 | 59.816667 | 13.13681 | 59.81665 | 11.79075 | -100 | 42.533333 | 120.833333 | 8.220067 | -0.4366098
| 59.84761 | 19.01973 | 59.833333 | 16.88951 | 59.833334 | 13.14006 | 59.83331 | 11.79075 | -100 | 42.55 | 120.85 | 8.220067 | -0.4366098
| 59.86427 | 19.01973 | 59.85 | 16.89412 | 59.85 | 13.14342 | 59.84998 | 11.79075 | -100 | 42.566667 | 120.866667 | 8.220067 | -0.4366098
| 59.88094 | 19.02458 | 59.866667 | 16.89888 | 59.866667 | 13.14342 | 59.86664 | 11.79075 | -100 | 42.583333 | 120.883333 | 8.220067 | -0.4366098
| 59.89761 | 19.02458 | 59.883333 | 16.89888 | 59.883334 | 13.14677 | 59.88331 | 11.79546 | -100 | 42.6 | 120.9 | 8.220034 | -0.4370095
| 59.91427 | 19.02458 | 59.9 | 16.90363 | 59.9 | 13.14677 | 59.89998 | 11.79546 | -100 | 42.616667 | 120.916667 | 8.220034 | -0.4370095
| 59.93094 | 19.02942 | 59.916667 | 16.90825 | 59.916667 | 13.15012 | 59.91664 | 11.79546 | -100 | 42.633333 | 120.933333 | 8.22 | -0.4374213
| 59.9476 | 19.03412 | 59.933333 | 16.913 | 59.933334 | 13.15338 | 59.93331 | 11.79546 | -100 | 42.65 | 120.95 | 8.22 | -0.4374213
| 59.96427 | 19.03896 | 59.95 | 16.91776 | 59.95 | 13.15338 | 59.94998 | 11.79546 | -100 | 42.666667 | 120.966667 | 8.219966 | -0.4378331
| 59.98094 | 19.04381 | 59.966667 | 16.92238 | 59.966667 | 13.15673 | 59.96664 | 11.79546 | -100 | 42.683333 | 120.983333 | 8.219966 | -0.4378331
| 59.9976 | 19.04381 | 59.983333 | 16.92713 | 59.983334 | 13.16008 | 59.98331 | 11.80031 | -100 | 42.7 | 121 | 8.219966 | -0.4378331
| 60.01427 | 19.04851 | 60 | 16.93189 | 60 | 13.16008 | 59.99998 | 11.80031 | -100 | 42.716667 | 121.016667 | 8.219966 | -0.4378331
| 60.03093 | 19.05335 | 60.016667 | 16.9365 | 60.016667 | 13.16334 | 60.01664 | 11.80031 | -100 | 42.733333 | 121.033333 | 8.219933 | -0.4382328
| 60.0476 | 19.05819 | 60.033333 | 16.94126 | 60.033334 | 13.16669 | 60.03331 | 11.80031 | -100 | 42.75 | 121.05 | 8.219933 | -0.4382328
| 60.06427 | 19.06289 | 60.05 | 16.94601 | 60.05 | 13.17004 | 60.04998 | 11.80031 | -100 | 42.766667 | 121.066667 | 8.219933 | -0.4382328
| 60.08093 | 19.06289 | 60.066667 | 16.95063 | 60.066667 | 13.17004 | 60.06664 | 11.80031 | -100 | 42.783333 | 121.083333 | 8.219933 | -0.4382328
| 60.0976 | 19.06289 | 60.083333 | 16.95063 | 60.083334 | 13.17329 | 60.08331 | 11.80516 | -100 | 42.8 | 121.1 | 8.219933 | -0.4382328
| 60.11426 | 19.06774 | 60.1 | 16.95538 | 60.1 | 13.17329 | 60.09998 | 11.80516 | -100 | 42.816667 | 121.116667 | 8.219933 | -0.4382328
| 60.13093 | 19.06774 | 60.116667 | 16.96014 | 60.116667 | 13.17665 | 60.11664 | 11.80516 | -100 | 42.833333 | 121.133333 | 8.219933 | -0.4382328
| 60.1476 | 19.07258 | 60.133333 | 16.96014 | 60.133334 | 13.18 | 60.13331 | 11.80516 | -100 | 42.85 | 121.15 | 8.219899 | -0.4386446
| 60.16426 | 19.07728 | 60.15 | 16.96475 | 60.15 | 13.18 | 60.14998 | 11.80516 | -100 | 42.866667 | 121.166667 | 8.219899 | -0.4386446
| 60.18093 | 19.08212 | 60.166667 | 16.96475 | 60.166667 | 13.18325 | 60.16664 | 11.80516 | -100 | 42.883333 | 121.183333 | 8.219899 | -0.4386446
| 60.19759 | 19.08697 | 60.183333 | 16.96951 | 60.183334 | 13.18661 | 60.18331 | 11.81001 | -100 | 42.9 | 121.2 | 8.219899 | -0.4386446
| 60.21426 | 19.08697 | 60.2 | 16.96951 | 60.2 | 13.18661 | 60.19998 | 11.81001 | -100 | 42.916667 | 121.216667 | 8.219899 | -0.4386446
| 60.23093 | 19.09181 | 60.216667 | 16.97426 | 60.216667 | 13.18996 | 60.21664 | 11.81001 | -100 | 42.933333 | 121.233333 | 8.219899 | -0.4386446
| 60.24759 | 19.09651 | 60.233333 | 16.97888 | 60.233334 | 13.19321 | 60.23331 | 11.81472 | -100 | 42.95 | 121.25 | 8.219899 | -0.4386446
| 60.26426 | 19.10135 | 60.25 | 16.97888 | 60.25 | 13.19321 | 60.24998 | 11.81472 | -100 | 42.966667 | 121.266667 | 8.219899 | -0.4386446
| 60.28092 | 19.1062 | 60.266667 | 16.98363 | 60.266667 | 13.19657 | 60.26664 | 11.81472 | -100 | 42.983333 | 121.283333 | 8.219866 | -0.4390443
| 60.29759 | 19.1062 | 60.283333 | 16.98363 | 60.283334 | 13.19992 | 60.28331 | 11.81957 | -100 | 43 | 121.3 | 8.219866 | -0.4390443
| 60.31426 | 19.1109 | 60.3 | 16.98839 | 60.3 | 13.20317 | 60.29998 | 11.81957 | -100 | 43.016667 | 121.316667 | 8.219866 | -0.4390443
| 60.33092 | 19.1109 | 60.316667 | 16.98839 | 60.316667 | 13.20317 | 60.31664 | 11.81957 | -100 | 43.033333 | 121.333333 | 8.219866 | -0.4390443
| 60.34759 | 19.1109 | 60.333333 | 16.993 | 60.333334 | 13.20653 | 60.33331 | 11.81957 | -100 | 43.05 | 121.35 | 8.219866 | -0.4390443
| 60.36425 | 19.11574 | 60.35 | 16.993 | 60.35 | 13.20988 | 60.34998 | 11.82442 | -100 | 43.066667 | 121.366667 | 8.219832 | -0.4394561
| 60.38092 | 19.11574 | 60.366667 | 16.993 | 60.366667 | 13.21313 | 60.36664 | 11.82442 | -100 | 43.083333 | 121.383333 | 8.219832 | -0.4394561
| 60.39759 | 19.11574 | 60.383333 | 16.993 | 60.383334 | 13.21649 | 60.38331 | 11.82442 | -100 | 43.1 | 121.4 | 8.219832 | -0.4394561
| 60.41425 | 19.11574 | 60.4 | 16.99776 | 60.4 | 13.21649 | 60.39998 | 11.82442 | -100 | 43.116667 | 121.416667 | 8.219832 | -0.4394561
| 60.43092 | 19.12058 | 60.416667 | 16.99776 | 60.416667 | 13.21984 | 60.41664 | 11.82442 | -100 | 43.133333 | 121.433333 | 8.219832 | -0.4394561
| 60.44758 | 19.12058 | 60.433333 | 16.99776 | 60.433334 | 13.22309 | 60.43331 | 11.82442 | -100 | 43.15 | 121.45 | 8.219832 | -0.4394561
| 60.46425 | 19.12058 | 60.45 | 17.00252 | 60.45 | 13.22309 | 60.44998 | 11.82442 | -100 | 43.166667 | 121.466667 | 8.219832 | -0.4394561
| 60.48092 | 19.12058 | 60.466667 | 17.00252 | 60.466667 | 13.22645 | 60.46664 | 11.82442 | -100 | 43.183333 | 121.483333 | 8.219798 | -0.439868
| 60.49758 | 19.12058 | 60.483333 | 17.00727 | 60.483334 | 13.22645 | 60.48331 | 11.82913 | -100 | 43.2 | 121.5 | 8.219798 | -0.439868
| 60.51425 | 19.12058 | 60.5 | 17.00727 | 60.5 | 13.2298 | 60.49998 | 11.82913 | -100 | 43.216667 | 121.516667 | 8.219798 | -0.439868
| 60.53091 | 19.12528 | 60.516667 | 17.01189 | 60.516667 | 13.23305 | 60.51664 | 11.82913 | -100 | 43.233333 | 121.533333 | 8.219798 | -0.439868
| 60.54758 | 19.12528 | 60.533333 | 17.01189 | 60.533334 | 13.23305 | 60.53331 | 11.83398 | -100 | 43.25 | 121.55 | 8.219798 | -0.439868
| 60.56425 | 19.12528 | 60.55 | 17.01664 | 60.55 | 13.23641 | 60.54998 | 11.83398 | -100 | 43.266667 | 121.566667 | 8.219765 | -0.4402677
| 60.58091 | 19.13013 | 60.566667 | 17.0214 | 60.566667 | 13.23976 | 60.56664 | 11.83398 | -100 | 43.283333 | 121.583333 | 8.219765 | -0.4402677
| 60.59758 | 19.13013 | 60.583333 | 17.0214 | 60.583334 | 13.24301 | 60.58331 | 11.83398 | -100 | 43.3 | 121.6 | 8.219765 | -0.4402677
| 60.61424 | 19.13013 | 60.6 | 17.02601 | 60.6 | 13.24636 | 60.59998 | 11.83398 | -100 | 43.316667 | 121.616667 | 8.219765 | -0.4402677
| 60.63091 | 19.13013 | 60.616667 | 17.03077 | 60.616667 | 13.24636 | 60.61664 | 11.82913 | -100 | 43.333333 | 121.633333 | 8.219765 | -0.4402677
| 60.64758 | 19.13497 | 60.633333 | 17.03077 | 60.633334 | 13.24972 | 60.63331 | 11.82913 | -100 | 43.35 | 121.65 | 8.219731 | -0.4406795
| 60.66424 | 19.13497 | 60.65 | 17.03552 | 60.65 | 13.25297 | 60.64998 | 11.82913 | -100 | 43.366667 | 121.666667 | 8.219731 | -0.4406795
| 60.68091 | 19.13497 | 60.666667 | 17.04014 | 60.666667 | 13.25297 | 60.66664 | 11.82913 | -100 | 43.383333 | 121.683333 | 8.219731 | -0.4406795
| 60.69757 | 19.13497 | 60.683333 | 17.04014 | 60.683334 | 13.25632 | 60.68331 | 11.82913 | -100 | 43.4 | 121.7 | 8.219731 | -0.4406795
| 60.71424 | 19.13497 | 60.7 | 17.04489 | 60.7 | 13.25968 | 60.69998 | 11.82913 | -100 | 43.416667 | 121.716667 | 8.219731 | -0.4406795
| 60.73091 | 19.13497 | 60.716667 | 17.04965 | 60.716667 | 13.25968 | 60.71664 | 11.83398 | -100 | 43.433333 | 121.733333 | 8.219697 | -0.4410913
| 60.74757 | 19.13967 | 60.733333 | 17.04965 | 60.733334 | 13.26293 | 60.73331 | 11.83398 | -100 | 43.45 | 121.75 | 8.219697 | -0.4410913
| 60.76424 | 19.13967 | 60.75 | 17.05426 | 60.75 | 13.26628 | 60.74998 | 11.83398 | -100 | 43.466667 | 121.766667 | 8.219697 | -0.4410913
| 60.7809 | 19.13967 | 60.766667 | 17.05426 | 60.766667 | 13.26964 | 60.76664 | 11.83398 | -100 | 43.483333 | 121.783333 | 8.219697 | -0.4410913
| 60.79757 | 19.14452 | 60.783333 | 17.05902 | 60.783334 | 13.26964 | 60.78331 | 11.83398 | -100 | 43.5 | 121.8 | 8.219664 | -0.441491
| 60.81424 | 19.14936 | 60.8 | 17.06377 | 60.8 | 13.27289 | 60.79998 | 11.83398 | -100 | 43.516667 | 121.816667 | 8.219664 | -0.441491
| 60.8309 | 19.14936 | 60.816667 | 17.06377 | 60.816667 | 13.27624 | 60.81664 | 11.83398 | -100 | 43.533333 | 121.833333 | 8.219664 | -0.441491
| 60.84757 | 19.15406 | 60.833333 | 17.06839 | 60.833334 | 13.27624 | 60.83331 | 11.83398 | -100 | 43.55 | 121.85 | 8.219664 | -0.441491
| 60.86423 | 19.15406 | 60.85 | 17.06839 | 60.85 | 13.2796 | 60.84998 | 11.83398 | -100 | 43.566667 | 121.866667 | 8.21963 | -0.4419028
| 60.8809 | 19.1589 | 60.866667 | 17.07314 | 60.866667 | 13.28295 | 60.86664 | 11.83398 | -100 | 43.583333 | 121.883333 | 8.21963 | -0.4419028
| 60.89757 | 19.1589 | 60.883333 | 17.07314 | 60.883334 | 13.2862 | 60.88331 | 11.83398 | -100 | 43.6 | 121.9 | 8.21963 | -0.4419028
| 60.91423 | 19.16375 | 60.9 | 17.0779 | 60.9 | 13.2862 | 60.89998 | 11.83398 | -100 | 43.616667 | 121.916667 | 8.219596 | -0.4423146
| 60.9309 | 19.16845 | 60.916667 | 17.0779 | 60.916667 | 13.28956 | 60.91664 | 11.83398 | -100 | 43.633333 | 121.933333 | 8.219596 | -0.4423146
| 60.94756 | 19.16845 | 60.933333 | 17.08252 | 60.933334 | 13.29291 | 60.93331 | 11.83398 | -100 | 43.65 | 121.95 | 8.219596 | -0.4423146
| 60.96423 | 19.17329 | 60.95 | 17.08727 | 60.95 | 13.29291 | 60.94998 | 11.83398 | -100 | 43.666667 | 121.966667 | 8.219563 | -0.4427143
| 60.9809 | 19.17329 | 60.966667 | 17.08727 | 60.966667 | 13.29616 | 60.96664 | 11.83398 | -100 | 43.683333 | 121.983333 | 8.219563 | -0.4427143
| 60.99756 | 19.17813 | 60.983333 | 17.09203 | 60.983334 | 13.29952 | 60.98331 | 11.83398 | -100 | 43.7 | 122 | 8.219563 | -0.4427143
| 61.01423 | 19.18283 | 61 | 17.09203 | 61 | 13.30287 | 60.99998 | 11.83883 | -100 | 43.716667 | 122.016667 | 8.219563 | -0.4427143
| 61.03089 | 19.18283 | 61.016667 | 17.09664 | 61.016667 | 13.30287 | 61.01664 | 11.83883 | -100 | 43.733333 | 122.033333 | 8.219563 | -0.4427143
| 61.04756 | 19.18283 | 61.033333 | 17.09664 | 61.033334 | 13.30612 | 61.03331 | 11.84354 | -100 | 43.75 | 122.05 | 8.219529 | -0.4431261
| 61.06423 | 19.18768 | 61.05 | 17.1014 | 61.05 | 13.30947 | 61.04998 | 11.84354 | -100 | 43.766667 | 122.066667 | 8.219529 | -0.4431261
| 61.08089 | 19.18768 | 61.066667 | 17.10615 | 61.066667 | 13.31283 | 61.06664 | 11.84839 | -100 | 43.783333 | 122.083333 | 8.219529 | -0.4431261
| 61.09756 | 19.18768 | 61.083333 | 17.10615 | 61.083334 | 13.31283 | 61.08331 | 11.84839 | -100 | 43.8 | 122.1 | 8.219529 | -0.4431261
| 61.11422 | 19.18768 | 61.1 | 17.11077 | 61.1 | 13.31608 | 61.09998 | 11.84839 | -100 | 43.816667 | 122.116667 | 8.219529 | -0.4431261
| 61.13089 | 19.19252 | 61.116667 | 17.11077 | 61.116667 | 13.31943 | 61.11664 | 11.84839 | -100 | 43.833333 | 122.133333 | 8.219529 | -0.4431261
| 61.14756 | 19.19252 | 61.133333 | 17.11552 | 61.133334 | 13.31943 | 61.13331 | 11.84839 | -100 | 43.85 | 122.15 | 8.219495 | -0.443538
| 61.16422 | 19.19252 | 61.15 | 17.11552 | 61.15 | 13.32279 | 61.14998 | 11.84839 | -100 | 43.866667 | 122.166667 | 8.219495 | -0.443538
| 61.18089 | 19.19252 | 61.166667 | 17.12028 | 61.166667 | 13.32604 | 61.16664 | 11.85324 | -100 | 43.883333 | 122.183333 | 8.219495 | -0.443538
| 61.19755 | 19.19252 | 61.183333 | 17.12028 | 61.183334 | 13.32939 | 61.18331 | 11.85324 | -100 | 43.9 | 122.2 | 8.219495 | -0.443538
| 61.21422 | 19.19252 | 61.2 | 17.12489 | 61.2 | 13.32939 | 61.19998 | 11.85324 | -100 | 43.916667 | 122.216667 | 8.219495 | -0.443538
| 61.23089 | 19.18768 | 61.216667 | 17.12965 | 61.216667 | 13.33275 | 61.21664 | 11.85324 | -100 | 43.933333 | 122.233333 | 8.219495 | -0.443538
| 61.24755 | 19.18768 | 61.233333 | 17.12965 | 61.233334 | 13.336 | 61.23331 | 11.85795 | -100 | 43.95 | 122.25 | 8.219495 | -0.443538
| 61.26422 | 19.18768 | 61.25 | 17.1344 | 61.25 | 13.33935 | 61.24998 | 11.85795 | -100 | 43.966667 | 122.266667 | 8.219495 | -0.443538
| 61.28088 | 19.18768 | 61.266667 | 17.13902 | 61.266667 | 13.34271 | 61.26664 | 11.85795 | -100 | 43.983333 | 122.283333 | 8.219495 | -0.443538
| 61.29755 | 19.18768 | 61.283333 | 17.13902 | 61.283334 | 13.34596 | 61.28331 | 11.85795 | -100 | 44 | 122.3 | 8.219495 | -0.443538
| 61.31422 | 19.19252 | 61.3 | 17.14377 | 61.3 | 13.34931 | 61.29998 | 11.8628 | -100 | 44.016667 | 122.316667 | 8.219462 | -0.4439377
| 61.33088 | 19.19252 | 61.316667 | 17.14853 | 61.316667 | 13.34931 | 61.31664 | 11.8628 | -100 | 44.033333 | 122.333333 | 8.219462 | -0.4439377
| 61.34755 | 19.19252 | 61.333333 | 17.14853 | 61.333334 | 13.35267 | 61.33331 | 11.8628 | -100 | 44.05 | 122.35 | 8.219462 | -0.4439377
| 61.36421 | 19.19252 | 61.35 | 17.15314 | 61.35 | 13.35592 | 61.34998 | 11.8628 | -100 | 44.066667 | 122.366667 | 8.219462 | -0.4439377
| 61.38088 | 19.19252 | 61.366667 | 17.1579 | 61.366667 | 13.35927 | 61.36664 | 11.8628 | -100 | 44.083333 | 122.383333 | 8.219462 | -0.4439377
| 61.39755 | 19.19252 | 61.383333 | 17.1579 | 61.383334 | 13.35927 | 61.38331 | 11.8628 | -100 | 44.1 | 122.4 | 8.219462 | -0.4439377
| 61.41421 | 19.19252 | 61.4 | 17.16265 | 61.4 | 13.36263 | 61.39998 | 11.86765 | -100 | 44.116667 | 122.416667 | 8.219428 | -0.4443495
| 61.43088 | 19.19722 | 61.416667 | 17.16727 | 61.416667 | 13.36588 | 61.41664 | 11.86765 | -100 | 44.133333 | 122.433333 | 8.219428 | -0.4443495
| 61.44754 | 19.19722 | 61.433333 | 17.17203 | 61.433334 | 13.36923 | 61.43331 | 11.86765 | -100 | 44.15 | 122.45 | 8.219428 | -0.4443495
| 61.46421 | 19.19722 | 61.45 | 17.17203 | 61.45 | 13.36923 | 61.44998 | 11.86765 | -100 | 44.166667 | 122.466667 | 8.219428 | -0.4443495
| 61.48088 | 19.19722 | 61.466667 | 17.17678 | 61.466667 | 13.37259 | 61.46664 | 11.86765 | -100 | 44.183333 | 122.483333 | 8.219428 | -0.4443495
| 61.49754 | 19.20206 | 61.483333 | 17.17678 | 61.483334 | 13.37259 | 61.48331 | 11.87236 | -100 | 44.2 | 122.5 | 8.219428 | -0.4443495
| 61.51421 | 19.20206 | 61.5 | 17.18154 | 61.5 | 13.37584 | 61.49998 | 11.87236 | -100 | 44.216667 | 122.516667 | 8.219394 | -0.4447613
| 61.53087 | 19.20691 | 61.516667 | 17.18154 | 61.516667 | 13.37919 | 61.51664 | 11.87236 | -100 | 44.233333 | 122.533333 | 8.219394 | -0.4447613
| 61.54754 | 19.20691 | 61.533333 | 17.18615 | 61.533334 | 13.38254 | 61.53331 | 11.87236 | -100 | 44.25 | 122.55 | 8.219394 | -0.4447613
| 61.56421 | 19.21161 | 61.55 | 17.18615 | 61.55 | 13.38254 | 61.54998 | 11.87236 | -100 | 44.266667 | 122.566667 | 8.219394 | -0.4447613
| 61.58087 | 19.21161 | 61.566667 | 17.19091 | 61.566667 | 13.3858 | 61.56664 | 11.87721 | -100 | 44.283333 | 122.583333 | 8.219394 | -0.4447613
| 61.59754 | 19.21645 | 61.583333 | 17.19566 | 61.583334 | 13.38915 | 61.58331 | 11.87721 | -100 | 44.3 | 122.6 | 8.219361 | -0.445161
| 61.6142 | 19.21645 | 61.6 | 17.19566 | 61.6 | 13.38915 | 61.59998 | 11.87721 | -100 | 44.316667 | 122.616667 | 8.219361 | -0.445161
| 61.63087 | 19.22129 | 61.616667 | 17.20028 | 61.616667 | 13.3925 | 61.61664 | 11.87721 | -100 | 44.333333 | 122.633333 | 8.219361 | -0.445161
| 61.64754 | 19.22599 | 61.633333 | 17.20028 | 61.633334 | 13.39576 | 61.63331 | 11.87721 | -100 | 44.35 | 122.65 | 8.219361 | -0.445161
| 61.6642 | 19.22599 | 61.65 | 17.20503 | 61.65 | 13.39576 | 61.64998 | 11.87721 | -100 | 44.366667 | 122.666667 | 8.219361 | -0.445161
| 61.68087 | 19.23084 | 61.666667 | 17.20503 | 61.666667 | 13.39911 | 61.66664 | 11.87721 | -100 | 44.383333 | 122.683333 | 8.219327 | -0.4455728
| 61.69753 | 19.23084 | 61.683333 | 17.20979 | 61.683334 | 13.39911 | 61.68331 | 11.87721 | -100 | 44.4 | 122.7 | 8.219327 | -0.4455728
| 61.7142 | 19.23568 | 61.7 | 17.20979 | 61.7 | 13.40246 | 61.69998 | 11.87721 | -100 | 44.416667 | 122.716667 | 8.219327 | -0.4455728
| 61.73087 | 19.23568 | 61.716667 | 17.2144 | 61.716667 | 13.40572 | 61.71664 | 11.88206 | -100 | 44.433333 | 122.733333 | 8.219293 | -0.4459846
| 61.74753 | 19.24038 | 61.733333 | 17.2144 | 61.733334 | 13.40907 | 61.73331 | 11.88206 | -100 | 44.45 | 122.75 | 8.219293 | -0.4459846
| 61.7642 | 19.24038 | 61.75 | 17.21916 | 61.75 | 13.40907 | 61.74998 | 11.88206 | -100 | 44.466667 | 122.766667 | 8.21926 | -0.4463843
| 61.78086 | 19.24522 | 61.766667 | 17.21916 | 61.766667 | 13.41242 | 61.76664 | 11.88677 | -100 | 44.483333 | 122.783333 | 8.219226 | -0.4467962
| 61.79753 | 19.24522 | 61.783333 | 17.22391 | 61.783334 | 13.41578 | 61.78331 | 11.88677 | -100 | 44.5 | 122.8 | 8.219226 | -0.4467962
| 61.8142 | 19.25007 | 61.8 | 17.22391 | 61.8 | 13.41578 | 61.79998 | 11.88677 | -100 | 44.516667 | 122.816667 | 8.219192 | -0.447208
| 61.83086 | 19.25007 | 61.816667 | 17.22391 | 61.816667 | 13.41903 | 61.81664 | 11.88677 | -100 | 44.533333 | 122.833333 | 8.219159 | -0.4476077
| 61.84753 | 19.25007 | 61.833333 | 17.22853 | 61.833334 | 13.42238 | 61.83331 | 11.88677 | -100 | 44.55 | 122.85 | 8.219125 | -0.4480195
| 61.86419 | 19.25477 | 61.85 | 17.22853 | 61.85 | 13.42238 | 61.84998 | 11.88677 | -100 | 44.566667 | 122.866667 | 8.219091 | -0.4484313
| 61.88086 | 19.25477 | 61.866667 | 17.23328 | 61.866667 | 13.42574 | 61.86664 | 11.88677 | -100 | 44.583333 | 122.883333 | 8.219091 | -0.4484313
| 61.89753 | 19.25961 | 61.883333 | 17.23804 | 61.883334 | 13.42899 | 61.88331 | 11.89162 | -100 | 44.6 | 122.9 | 8.219058 | -0.448831
| 61.91419 | 19.25961 | 61.9 | 17.23804 | 61.9 | 13.43234 | 61.89998 | 11.89162 | -100 | 44.616667 | 122.916667 | 8.219024 | -0.4492428
| 61.93086 | 19.26446 | 61.916667 | 17.24265 | 61.916667 | 13.43234 | 61.91664 | 11.89162 | -100 | 44.633333 | 122.933333 | 8.21899 | -0.4496546
| 61.94752 | 19.26446 | 61.933333 | 17.24741 | 61.933334 | 13.4357 | 61.93331 | 11.89162 | -100 | 44.65 | 122.95 | 8.218923 | -0.4504662
| 61.96419 | 19.26446 | 61.95 | 17.24741 | 61.95 | 13.43895 | 61.94998 | 11.89162 | -100 | 44.666667 | 122.966667 | 8.218889 | -0.450878
| 61.98086 | 19.2693 | 61.966667 | 17.24741 | 61.966667 | 13.43895 | 61.96664 | 11.89162 | -100 | 44.683333 | 122.983333 | 8.218856 | -0.4512777
| 61.99752 | 19.2693 | 61.983333 | 17.25217 | 61.983334 | 13.4423 | 61.98331 | 11.89162 | -100 | 44.7 | 123 | 8.218822 | -0.4516895
| 62.01419 | 19.2693 | 62 | 17.25678 | 62 | 13.4423 | 61.99998 | 11.89162 | -100 | 44.716667 | 123.016667 | 8.218788 | -0.4521013
| 62.03085 | 19.2693 | 62.016667 | 17.26154 | 62.016667 | 13.44566 | 62.01664 | 11.89162 | -100 | 44.733333 | 123.033333 | 8.218755 | -0.452501
| 62.04752 | 19.274 | 62.033333 | 17.26154 | 62.033334 | 13.44891 | 62.03331 | 11.89162 | -100 | 44.75 | 123.05 | 8.218755 | -0.452501
| 62.06419 | 19.274 | 62.05 | 17.26629 | 62.05 | 13.45226 | 62.04998 | 11.89647 | -100 | 44.766667 | 123.066667 | 8.218688 | -0.4533125
| 62.08085 | 19.274 | 62.066667 | 17.27091 | 62.066667 | 13.45226 | 62.06664 | 11.89647 | -100 | 44.783333 | 123.083333 | 8.218654 | -0.4537244
| 62.09752 | 19.27884 | 62.083333 | 17.27566 | 62.083334 | 13.45561 | 62.08331 | 11.89647 | -100 | 44.8 | 123.1 | 8.21862 | -0.4541362
| 62.11418 | 19.27884 | 62.1 | 17.27566 | 62.1 | 13.45887 | 62.09998 | 11.89647 | -100 | 44.816667 | 123.116667 | 8.218587 | -0.4545359
| 62.13085 | 19.27884 | 62.116667 | 17.28042 | 62.116667 | 13.45887 | 62.11664 | 11.89647 | -100 | 44.833333 | 123.133333 | 8.218553 | -0.4549477
| 62.14752 | 19.27884 | 62.133333 | 17.28503 | 62.133334 | 13.46222 | 62.13331 | 11.90118 | -100 | 44.85 | 123.15 | 8.218553 | -0.4549477
| 62.16418 | 19.27884 | 62.15 | 17.28503 | 62.15 | 13.46557 | 62.14998 | 11.90118 | -100 | 44.866667 | 123.166667 | 8.218519 | -0.4553595
| 62.18085 | 19.27884 | 62.166667 | 17.28979 | 62.166667 | 13.46557 | 62.16664 | 11.90118 | -100 | 44.883333 | 123.183333 | 8.218486 | -0.4557592
| 62.19751 | 19.27884 | 62.183333 | 17.28979 | 62.183334 | 13.46883 | 62.18331 | 11.90118 | -100 | 44.9 | 123.2 | 8.218486 | -0.4557592
| 62.21418 | 19.28369 | 62.2 | 17.29454 | 62.2 | 13.47218 | 62.19998 | 11.90118 | -100 | 44.916667 | 123.216667 | 8.218452 | -0.456171
| 62.23085 | 19.28369 | 62.216667 | 17.29454 | 62.216667 | 13.47218 | 62.21664 | 11.90118 | -100 | 44.933333 | 123.233333 | 8.218452 | -0.456171
| 62.24751 | 19.28369 | 62.233333 | 17.29916 | 62.233334 | 13.47553 | 62.23331 | 11.90118 | -100 | 44.95 | 123.25 | 8.218452 | -0.456171
| 62.26418 | 19.28369 | 62.25 | 17.30391 | 62.25 | 13.47879 | 62.24998 | 11.90118 | -100 | 44.966667 | 123.266667 | 8.218418 | -0.4565828
| 62.28084 | 19.28369 | 62.266667 | 17.30867 | 62.266667 | 13.47879 | 62.26664 | 11.90118 | -100 | 44.983333 | 123.283333 | 8.218418 | -0.4565828
| 62.29751 | 19.28369 | 62.283333 | 17.30867 | 62.283334 | 13.48214 | 62.28331 | 11.90118 | -100 | 45 | 123.3 | 8.218418 | -0.4565828
| 62.31418 | 19.28369 | 62.3 | 17.31328 | 62.3 | 13.48549 | 62.29998 | 11.90118 | -100 | 45.016667 | 123.316667 | 8.218418 | -0.4565828
| 62.33084 | 19.27884 | 62.316667 | 17.31804 | 62.316667 | 13.48875 | 62.31664 | 11.90118 | -100 | 45.033333 | 123.333333 | 8.218418 | -0.4565828
| 62.34751 | 19.27884 | 62.333333 | 17.31804 | 62.333334 | 13.48875 | 62.33331 | 11.90118 | -100 | 45.05 | 123.35 | 8.218418 | -0.4565828
| 62.36417 | 19.27884 | 62.35 | 17.32279 | 62.35 | 13.4921 | 62.34998 | 11.90118 | -100 | 45.066667 | 123.366667 | 8.218418 | -0.4565828
| 62.38084 | 19.28369 | 62.366667 | 17.32741 | 62.366667 | 13.49545 | 62.36664 | 11.90603 | -100 | 45.083333 | 123.383333 | 8.218418 | -0.4565828
| 62.39751 | 19.28369 | 62.383333 | 17.33217 | 62.383334 | 13.49545 | 62.38331 | 11.90603 | -100 | 45.1 | 123.4 | 8.218452 | -0.456171
| 62.41417 | 19.28369 | 62.4 | 17.33217 | 62.4 | 13.49871 | 62.39998 | 11.90603 | -100 | 45.116667 | 123.416667 | 8.218452 | -0.456171
| 62.43084 | 19.28369 | 62.416667 | 17.33692 | 62.416667 | 13.50206 | 62.41664 | 11.90603 | -100 | 45.133333 | 123.433333 | 8.218452 | -0.456171
| 62.4475 | 19.28369 | 62.433333 | 17.33692 | 62.433334 | 13.50541 | 62.43331 | 11.91088 | -100 | 45.15 | 123.45 | 8.218452 | -0.456171
| 62.46417 | 19.27884 | 62.45 | 17.34154 | 62.45 | 13.50541 | 62.44998 | 11.91088 | -100 | 45.166667 | 123.466667 | 8.218452 | -0.456171
| 62.48084 | 19.28369 | 62.466667 | 17.34154 | 62.466667 | 13.50867 | 62.46664 | 11.91088 | -100 | 45.183333 | 123.483333 | 8.218486 | -0.4557592
| 62.4975 | 19.28369 | 62.483333 | 17.34629 | 62.483334 | 13.51202 | 62.48331 | 11.91088 | -100 | 45.2 | 123.5 | 8.218486 | -0.4557592
| 62.51417 | 19.28369 | 62.5 | 17.34629 | 62.5 | 13.51537 | 62.49998 | 11.91088 | -100 | 45.216667 | 123.516667 | 8.218486 | -0.4557592
| 62.53083 | 19.28369 | 62.516667 | 17.35105 | 62.516667 | 13.51537 | 62.51664 | 11.91559 | -100 | 45.233333 | 123.533333 | 8.218519 | -0.4553595
| 62.5475 | 19.28369 | 62.533333 | 17.35105 | 62.533334 | 13.51863 | 62.53331 | 11.91559 | -100 | 45.25 | 123.55 | 8.218519 | -0.4553595
| 62.56417 | 19.28839 | 62.55 | 17.35566 | 62.55 | 13.52198 | 62.54998 | 11.91559 | -100 | 45.266667 | 123.566667 | 8.218519 | -0.4553595
| 62.58083 | 19.28839 | 62.566667 | 17.36042 | 62.566667 | 13.52198 | 62.56664 | 11.91559 | -100 | 45.283333 | 123.583333 | 8.218553 | -0.4549477
| 62.5975 | 19.28839 | 62.583333 | 17.36042 | 62.583334 | 13.52533 | 62.58331 | 11.91559 | -100 | 45.3 | 123.6 | 8.218553 | -0.4549477
| 62.61416 | 19.28839 | 62.6 | 17.36517 | 62.6 | 13.52859 | 62.59998 | 11.91559 | -100 | 45.316667 | 123.616667 | 8.218587 | -0.4545359
| 62.63083 | 19.28839 | 62.616667 | 17.36993 | 62.616667 | 13.53194 | 62.61664 | 11.92044 | -100 | 45.333333 | 123.633333 | 8.21862 | -0.4541362
| 62.6475 | 19.28839 | 62.633333 | 17.37454 | 62.633334 | 13.53194 | 62.63331 | 11.92044 | -100 | 45.35 | 123.65 | 8.21862 | -0.4541362
| 62.66416 | 19.29323 | 62.65 | 17.37454 | 62.65 | 13.53529 | 62.64998 | 11.92044 | -100 | 45.366667 | 123.666667 | 8.21862 | -0.4541362
| 62.68083 | 19.29323 | 62.666667 | 17.3793 | 62.666667 | 13.53864 | 62.66664 | 11.92529 | -100 | 45.383333 | 123.683333 | 8.218654 | -0.4537244
| 62.69749 | 19.29807 | 62.683333 | 17.38405 | 62.683334 | 13.53864 | 62.68331 | 11.92529 | -100 | 45.4 | 123.7 | 8.218654 | -0.4537244
| 62.71416 | 19.29807 | 62.7 | 17.38405 | 62.7 | 13.5419 | 62.69998 | 11.92529 | -100 | 45.416667 | 123.716667 | 8.218688 | -0.4533125
| 62.73083 | 19.29807 | 62.716667 | 17.38867 | 62.716667 | 13.5419 | 62.71664 | 11.92529 | -100 | 45.433333 | 123.733333 | 8.218688 | -0.4533125
| 62.74749 | 19.30277 | 62.733333 | 17.39342 | 62.733334 | 13.54525 | 62.73331 | 11.93 | -100 | 45.45 | 123.75 | 8.218721 | -0.4529128
| 62.76416 | 19.30277 | 62.75 | 17.39818 | 62.75 | 13.54525 | 62.74998 | 11.93 | -100 | 45.466667 | 123.766667 | 8.218755 | -0.452501
| 62.78082 | 19.30762 | 62.766667 | 17.39818 | 62.766667 | 13.5486 | 62.76664 | 11.93 | -100 | 45.483333 | 123.783333 | 8.218755 | -0.452501
| 62.79749 | 19.30762 | 62.783333 | 17.40279 | 62.783334 | 13.5486 | 62.78331 | 11.93 | -100 | 45.5 | 123.8 | 8.218788 | -0.4521013
| 62.81416 | 19.31246 | 62.8 | 17.40279 | 62.8 | 13.55186 | 62.79998 | 11.93 | -100 | 45.516667 | 123.816667 | 8.218788 | -0.4521013
| 62.83082 | 19.31246 | 62.816667 | 17.40755 | 62.816667 | 13.55521 | 62.81664 | 11.93 | -100 | 45.533333 | 123.833333 | 8.218822 | -0.4516895
| 62.84749 | 19.31716 | 62.833333 | 17.40755 | 62.833334 | 13.55521 | 62.83331 | 11.93 | -100 | 45.55 | 123.85 | 8.218856 | -0.4512777
| 62.86415 | 19.31716 | 62.85 | 17.41231 | 62.85 | 13.55856 | 62.84998 | 11.93 | -100 | 45.566667 | 123.866667 | 8.218856 | -0.4512777
| 62.88082 | 19.322 | 62.866667 | 17.41692 | 62.866667 | 13.55856 | 62.86664 | 11.93 | -100 | 45.583333 | 123.883333 | 8.218889 | -0.450878
| 62.89749 | 19.322 | 62.883333 | 17.41692 | 62.883334 | 13.56182 | 62.88331 | 11.93485 | -100 | 45.6 | 123.9 | 8.218889 | -0.450878
| 62.91415 | 19.322 | 62.9 | 17.41692 | 62.9 | 13.56182 | 62.89998 | 11.93485 | -100 | 45.616667 | 123.916667 | 8.218923 | -0.4504662
| 62.93082 | 19.32685 | 62.916667 | 17.42168 | 62.916667 | 13.56517 | 62.91664 | 11.93485 | -100 | 45.633333 | 123.933333 | 8.218957 | -0.4500543
| 62.94748 | 19.32685 | 62.933333 | 17.42168 | 62.933334 | 13.56517 | 62.93331 | 11.93485 | -100 | 45.65 | 123.95 | 8.218957 | -0.4500543
| 62.96415 | 19.32685 | 62.95 | 17.42643 | 62.95 | 13.56852 | 62.94998 | 11.9397 | -100 | 45.666667 | 123.966667 | 8.21899 | -0.4496546
| 62.98082 | 19.33155 | 62.966667 | 17.42643 | 62.966667 | 13.56852 | 62.96664 | 11.9397 | -100 | 45.683333 | 123.983333 | 8.21899 | -0.4496546
| 62.99748 | 19.33155 | 62.983333 | 17.43105 | 62.983334 | 13.57178 | 62.98331 | 11.94441 | -100 | 45.7 | 124 | 8.219024 | -0.4492428
| 63.01415 | 19.33155 | 63 | 17.43105 | 63 | 13.57513 | 62.99998 | 11.94441 | -100 | 45.716667 | 124.016667 | 8.219024 | -0.4492428
| 63.03081 | 19.33639 | 63.016667 | 17.4358 | 63.016667 | 13.57513 | 63.01664 | 11.94441 | -100 | 45.733333 | 124.033333 | 8.219058 | -0.448831
| 63.04748 | 19.34123 | 63.033333 | 17.4358 | 63.033334 | 13.57848 | 63.03331 | 11.94441 | -100 | 45.75 | 124.05 | 8.219091 | -0.4484313
| 63.06415 | 19.34123 | 63.05 | 17.44056 | 63.05 | 13.57848 | 63.04998 | 11.94441 | -100 | 45.766667 | 124.066667 | 8.219091 | -0.4484313
| 63.08081 | 19.34123 | 63.066667 | 17.44056 | 63.066667 | 13.58174 | 63.06664 | 11.94441 | -100 | 45.783333 | 124.083333 | 8.219125 | -0.4480195
| 63.09748 | 19.34593 | 63.083333 | 17.44517 | 63.083334 | 13.58509 | 63.08331 | 11.94441 | -100 | 45.8 | 124.1 | 8.219159 | -0.4476077
| 63.11414 | 19.34593 | 63.1 | 17.44517 | 63.1 | 13.58509 | 63.09998 | 11.94441 | -100 | 45.816667 | 124.116667 | 8.219159 | -0.4476077
| 63.13081 | 19.35078 | 63.116667 | 17.44993 | 63.116667 | 13.58844 | 63.11664 | 11.94441 | -100 | 45.833333 | 124.133333 | 8.219192 | -0.447208
| 63.14748 | 19.35078 | 63.133333 | 17.44993 | 63.133334 | 13.5917 | 63.13331 | 11.94441 | -100 | 45.85 | 124.15 | 8.219226 | -0.4467962
| 63.16414 | 19.35562 | 63.15 | 17.45468 | 63.15 | 13.5917 | 63.14998 | 11.94441 | -100 | 45.866667 | 124.166667 | 8.21926 | -0.4463843
| 63.18081 | 19.35562 | 63.166667 | 17.45468 | 63.166667 | 13.59505 | 63.16664 | 11.94441 | -100 | 45.883333 | 124.183333 | 8.21926 | -0.4463843
| 63.19747 | 19.35562 | 63.183333 | 17.45468 | 63.183334 | 13.59505 | 63.18331 | 11.94441 | -100 | 45.9 | 124.2 | 8.219293 | -0.4459846
| 63.21414 | 19.36032 | 63.2 | 17.4593 | 63.2 | 13.5984 | 63.19998 | 11.94441 | -100 | 45.916667 | 124.216667 | 8.219293 | -0.4459846
| 63.23081 | 19.36032 | 63.216667 | 17.46405 | 63.216667 | 13.60166 | 63.21664 | 11.94926 | -100 | 45.933333 | 124.233333 | 8.219327 | -0.4455728
| 63.24747 | 19.36032 | 63.233333 | 17.46405 | 63.233334 | 13.60501 | 63.23331 | 11.94926 | -100 | 45.95 | 124.25 | 8.219361 | -0.445161
| 63.26414 | 19.36032 | 63.25 | 17.46405 | 63.25 | 13.60501 | 63.24998 | 11.94926 | -100 | 45.966667 | 124.266667 | 8.219394 | -0.4447613
| 63.2808 | 19.36516 | 63.266667 | 17.46881 | 63.266667 | 13.60836 | 63.26664 | 11.94926 | -100 | 45.983333 | 124.283333 | 8.219394 | -0.4447613
| 63.29747 | 19.36516 | 63.283333 | 17.47342 | 63.283334 | 13.60836 | 63.28331 | 11.94926 | -100 | 46 | 124.3 | 8.219428 | -0.4443495
| 63.31414 | 19.36516 | 63.3 | 17.47818 | 63.3 | 13.61162 | 63.29998 | 11.94926 | -100 | 46.016667 | 124.316667 | 8.219462 | -0.4439377
| 63.3308 | 19.37001 | 63.316667 | 17.47818 | 63.316667 | 13.61497 | 63.31664 | 11.94926 | -100 | 46.033333 | 124.333333 | 8.219495 | -0.443538
| 63.34747 | 19.37001 | 63.333333 | 17.48293 | 63.333334 | 13.61497 | 63.33331 | 11.94926 | -100 | 46.05 | 124.35 | 8.219529 | -0.4431261
| 63.36413 | 19.37471 | 63.35 | 17.48755 | 63.35 | 13.61832 | 63.34998 | 11.94926 | -100 | 46.066667 | 124.366667 | 8.219529 | -0.4431261
| 63.3808 | 19.37471 | 63.366667 | 17.49231 | 63.366667 | 13.62158 | 63.36664 | 11.94926 | -100 | 46.083333 | 124.383333 | 8.219563 | -0.4427143
| 63.39747 | 19.37471 | 63.383333 | 17.49706 | 63.383334 | 13.62158 | 63.38331 | 11.94926 | -100 | 46.1 | 124.4 | 8.219596 | -0.4423146
| 63.41413 | 19.37471 | 63.4 | 17.49706 | 63.4 | 13.62493 | 63.39998 | 11.94926 | -100 | 46.116667 | 124.416667 | 8.21963 | -0.4419028
| 63.4308 | 19.37471 | 63.416667 | 17.50168 | 63.416667 | 13.62828 | 63.41664 | 11.94926 | -100 | 46.133333 | 124.433333 | 8.219664 | -0.441491
| 63.44746 | 19.37471 | 63.433333 | 17.50643 | 63.433334 | 13.62828 | 63.43331 | 11.95411 | -100 | 46.15 | 124.45 | 8.219697 | -0.4410913
| 63.46413 | 19.37471 | 63.45 | 17.50643 | 63.45 | 13.63153 | 63.44998 | 11.95411 | -100 | 46.166667 | 124.466667 | 8.219731 | -0.4406795
| 63.4808 | 19.37471 | 63.466667 | 17.51119 | 63.466667 | 13.63489 | 63.46664 | 11.95411 | -100 | 46.183333 | 124.483333 | 8.219731 | -0.4406795
| 63.49746 | 19.37471 | 63.483333 | 17.51119 | 63.483334 | 13.63489 | 63.48331 | 11.95882 | -100 | 46.2 | 124.5 | 8.219765 | -0.4402677
| 63.51413 | 19.37955 | 63.5 | 17.5158 | 63.5 | 13.63824 | 63.49998 | 11.95882 | -100 | 46.216667 | 124.516667 | 8.219798 | -0.439868
| 63.53079 | 19.37955 | 63.516667 | 17.5158 | 63.516667 | 13.63824 | 63.51664 | 11.95882 | -100 | 46.233333 | 124.533333 | 8.219832 | -0.4394561
| 63.54746 | 19.37955 | 63.533333 | 17.52056 | 63.533334 | 13.64149 | 63.53331 | 11.96367 | -100 | 46.25 | 124.55 | 8.219866 | -0.4390443
| 63.56413 | 19.37955 | 63.55 | 17.52531 | 63.55 | 13.64485 | 63.54998 | 11.96367 | -100 | 46.266667 | 124.566667 | 8.219899 | -0.4386446
| 63.58079 | 19.37955 | 63.566667 | 17.52531 | 63.566667 | 13.64485 | 63.56664 | 11.96367 | -100 | 46.283333 | 124.583333 | 8.219933 | -0.4382328
| 63.59746 | 19.38439 | 63.583333 | 17.52993 | 63.583334 | 13.6482 | 63.58331 | 11.96367 | -100 | 46.3 | 124.6 | 8.219966 | -0.4378331
| 63.61412 | 19.38439 | 63.6 | 17.52993 | 63.6 | 13.6482 | 63.59998 | 11.96367 | -100 | 46.316667 | 124.616667 | 8.22 | -0.4374213
| 63.63079 | 19.38439 | 63.616667 | 17.53468 | 63.616667 | 13.65145 | 63.61664 | 11.96852 | -100 | 46.333333 | 124.633333 | 8.220034 | -0.4370095
| 63.64746 | 19.3891 | 63.633333 | 17.53944 | 63.633334 | 13.65145 | 63.63331 | 11.96852 | -100 | 46.35 | 124.65 | 8.220034 | -0.4370095
| 63.66412 | 19.3891 | 63.65 | 17.53944 | 63.65 | 13.65481 | 63.64998 | 11.96852 | -100 | 46.366667 | 124.666667 | 8.220067 | -0.4366098
| 63.68079 | 19.3891 | 63.666667 | 17.54405 | 63.666667 | 13.65816 | 63.66664 | 11.96852 | -100 | 46.383333 | 124.683333 | 8.220101 | -0.4361979
| 63.69745 | 19.39394 | 63.683333 | 17.54881 | 63.683334 | 13.65816 | 63.68331 | 11.96852 | -100 | 46.4 | 124.7 | 8.220135 | -0.4357861
| 63.71412 | 19.39394 | 63.7 | 17.55356 | 63.7 | 13.66141 | 63.69998 | 11.96852 | -100 | 46.416667 | 124.716667 | 8.220168 | -0.4353864
| 63.73079 | 19.39394 | 63.716667 | 17.55356 | 63.716667 | 13.66477 | 63.71664 | 11.97323 | -100 | 46.433333 | 124.733333 | 8.220202 | -0.4349746
| 63.74745 | 19.39878 | 63.733333 | 17.55832 | 63.733334 | 13.66477 | 63.73331 | 11.97323 | -100 | 46.45 | 124.75 | 8.220236 | -0.4345628
| 63.76412 | 19.39878 | 63.75 | 17.56293 | 63.75 | 13.66812 | 63.74998 | 11.97323 | -100 | 46.466667 | 124.766667 | 8.220269 | -0.4341631
| 63.78078 | 19.40348 | 63.766667 | 17.56293 | 63.766667 | 13.67147 | 63.76664 | 11.97323 | -100 | 46.483333 | 124.783333 | 8.220303 | -0.4337513
| 63.79745 | 19.40348 | 63.783333 | 17.56769 | 63.783334 | 13.67147 | 63.78331 | 11.97808 | -100 | 46.5 | 124.8 | 8.220337 | -0.4333395
| 63.81412 | 19.40833 | 63.8 | 17.56769 | 63.8 | 13.67473 | 63.79998 | 11.97808 | -100 | 46.516667 | 124.816667 | 8.22037 | -0.4329398
| 63.83078 | 19.40833 | 63.816667 | 17.57245 | 63.816667 | 13.67808 | 63.81664 | 11.97808 | -100 | 46.533333 | 124.833333 | 8.220404 | -0.4325279
| 63.84745 | 19.40833 | 63.833333 | 17.57245 | 63.833334 | 13.67808 | 63.83331 | 11.97808 | -100 | 46.55 | 124.85 | 8.220438 | -0.4321161
| 63.86411 | 19.41317 | 63.85 | 17.57245 | 63.85 | 13.68143 | 63.84998 | 11.97808 | -100 | 46.566667 | 124.866667 | 8.220471 | -0.4317164
| 63.88078 | 19.41317 | 63.866667 | 17.57706 | 63.866667 | 13.68143 | 63.86664 | 11.97808 | -100 | 46.583333 | 124.883333 | 8.220505 | -0.4313046
| 63.89745 | 19.41317 | 63.883333 | 17.57706 | 63.883334 | 13.68469 | 63.88331 | 11.97808 | -100 | 46.6 | 124.9 | 8.220539 | -0.4308928
| 63.91411 | 19.41317 | 63.9 | 17.58182 | 63.9 | 13.68469 | 63.89998 | 11.97808 | -100 | 46.616667 | 124.916667 | 8.220572 | -0.4304931
| 63.93078 | 19.41317 | 63.916667 | 17.58657 | 63.916667 | 13.68804 | 63.91664 | 11.97808 | -100 | 46.633333 | 124.933333 | 8.220606 | -0.4300813
| 63.94744 | 19.41787 | 63.933333 | 17.58657 | 63.933334 | 13.69139 | 63.93331 | 11.97808 | -100 | 46.65 | 124.95 | 8.22064 | -0.4296695
| 63.96411 | 19.41787 | 63.95 | 17.59119 | 63.95 | 13.69139 | 63.94998 | 11.97808 | -100 | 46.666667 | 124.966667 | 8.220673 | -0.4292698
| 63.98078 | 19.41787 | 63.966667 | 17.59119 | 63.966667 | 13.69465 | 63.96664 | 11.97808 | -100 | 46.683333 | 124.983333 | 8.220707 | -0.4288579
| 63.99744 | 19.41787 | 63.983333 | 17.59119 | 63.983334 | 13.698 | 63.98331 | 11.97808 | -100 | 46.7 | 125 | 8.220741 | -0.4284461
| 64.01411 | 19.41787 | 64 | 17.59594 | 64 | 13.70135 | 63.99998 | 11.97808 | -100 | 46.716667 | 125.016667 | 8.220808 | -0.4276346
| 64.03077 | 19.41787 | 64.016667 | 17.59594 | 64.016667 | 13.70135 | 64.01664 | 11.97323 | -100 | 46.733333 | 125.033333 | 8.220842 | -0.4272228
| 64.04744 | 19.42271 | 64.033333 | 17.6007 | 64.033334 | 13.7046 | 64.03331 | 11.97323 | -100 | 46.75 | 125.05 | 8.220875 | -0.4268231
| 64.06411 | 19.42271 | 64.05 | 17.6007 | 64.05 | 13.70796 | 64.04998 | 11.97323 | -100 | 46.766667 | 125.066667 | 8.220909 | -0.4264113
| 64.08077 | 19.42271 | 64.066667 | 17.60531 | 64.066667 | 13.71131 | 64.06664 | 11.97323 | -100 | 46.783333 | 125.083333 | 8.220943 | -0.4259994
| 64.09744 | 19.42271 | 64.083333 | 17.60531 | 64.083334 | 13.71456 | 64.08331 | 11.97808 | -100 | 46.8 | 125.1 | 8.220976 | -0.4255997
| 64.1141 | 19.42271 | 64.1 | 17.61007 | 64.1 | 13.71456 | 64.09998 | 11.97808 | -100 | 46.816667 | 125.116667 | 8.22101 | -0.4251879
| 64.13077 | 19.42756 | 64.116667 | 17.61007 | 64.116667 | 13.71792 | 64.11664 | 11.97808 | -100 | 46.833333 | 125.133333 | 8.221043 | -0.4247882
| 64.14744 | 19.42756 | 64.133333 | 17.61007 | 64.133334 | 13.72127 | 64.13331 | 11.97808 | -100 | 46.85 | 125.15 | 8.221077 | -0.4243764
| 64.1641 | 19.42756 | 64.15 | 17.61007 | 64.15 | 13.72127 | 64.14998 | 11.97808 | -100 | 46.866667 | 125.166667 | 8.221111 | -0.4239646
| 64.18077 | 19.42756 | 64.166667 | 17.61482 | 64.166667 | 13.72452 | 64.16664 | 11.97808 | -100 | 46.883333 | 125.183333 | 8.221144 | -0.4235649
| 64.19743 | 19.43226 | 64.183333 | 17.61482 | 64.183334 | 13.72788 | 64.18331 | 11.97808 | -100 | 46.9 | 125.2 | 8.221178 | -0.4231531
| 64.2141 | 19.43226 | 64.2 | 17.61944 | 64.2 | 13.72788 | 64.19998 | 11.97808 | -100 | 46.916667 | 125.216667 | 8.221212 | -0.4227413
| 64.23077 | 19.4371 | 64.216667 | 17.61944 | 64.216667 | 13.73123 | 64.21664 | 11.97808 | -100 | 46.933333 | 125.233333 | 8.221245 | -0.4223416
| 64.24743 | 19.4371 | 64.233333 | 17.62419 | 64.233334 | 13.73448 | 64.23331 | 11.97808 | -100 | 46.95 | 125.25 | 8.221279 | -0.4219297
| 64.2641 | 19.44194 | 64.25 | 17.62419 | 64.25 | 13.73448 | 64.24998 | 11.97808 | -100 | 46.966667 | 125.266667 | 8.221313 | -0.4215179
| 64.28076 | 19.44194 | 64.266667 | 17.62895 | 64.266667 | 13.73784 | 64.26664 | 11.97808 | -100 | 46.983333 | 125.283333 | 8.221346 | -0.4211182
| 64.29743 | 19.44194 | 64.283333 | 17.62895 | 64.283334 | 13.74119 | 64.28331 | 11.97808 | -100 | 47 | 125.3 | 8.221414 | -0.4202946
| 64.3141 | 19.44664 | 64.3 | 17.63356 | 64.3 | 13.74119 | 64.29998 | 11.97808 | -100 | 47.016667 | 125.316667 | 8.221447 | -0.4198949
| 64.33076 | 19.44664 | 64.316667 | 17.63832 | 64.316667 | 13.74444 | 64.31664 | 11.97808 | -100 | 47.033333 | 125.333333 | 8.221481 | -0.4194831
| 64.34743 | 19.44664 | 64.333333 | 17.63832 | 64.333334 | 13.7478 | 64.33331 | 11.98293 | -100 | 47.05 | 125.35 | 8.221515 | -0.4190712
| 64.36409 | 19.44664 | 64.35 | 17.64307 | 64.35 | 13.7478 | 64.34998 | 11.98293 | -100 | 47.066667 | 125.366667 | 8.221548 | -0.4186715
| 64.38076 | 19.44664 | 64.366667 | 17.64307 | 64.366667 | 13.75115 | 64.36664 | 11.98293 | -100 | 47.083333 | 125.383333 | 8.221582 | -0.4182597
| 64.39743 | 19.44664 | 64.383333 | 17.64769 | 64.383334 | 13.7544 | 64.38331 | 11.98764 | -100 | 47.1 | 125.4 | 8.221616 | -0.4178479
| 64.41409 | 19.44664 | 64.4 | 17.65245 | 64.4 | 13.75776 | 64.39998 | 11.98764 | -100 | 47.116667 | 125.416667 | 8.221649 | -0.4174482
| 64.43076 | 19.44664 | 64.416667 | 17.65245 | 64.416667 | 13.75776 | 64.41664 | 11.98764 | -100 | 47.133333 | 125.433333 | 8.221683 | -0.4170364
| 64.44742 | 19.44664 | 64.433333 | 17.6572 | 64.433334 | 13.76111 | 64.43331 | 11.99249 | -100 | 47.15 | 125.45 | 8.221717 | -0.4166246
| 64.46409 | 19.44664 | 64.45 | 17.6572 | 64.45 | 13.76436 | 64.44998 | 11.99249 | -100 | 47.166667 | 125.466667 | 8.221784 | -0.4158131
| 64.48076 | 19.44664 | 64.466667 | 17.6572 | 64.466667 | 13.76436 | 64.46664 | 11.99249 | -100 | 47.183333 | 125.483333 | 8.221818 | -0.4154012
| 64.49742 | 19.44664 | 64.483333 | 17.66182 | 64.483334 | 13.76772 | 64.48331 | 11.99249 | -100 | 47.2 | 125.5 | 8.221851 | -0.4150015
| 64.51409 | 19.44664 | 64.5 | 17.66657 | 64.5 | 13.76772 | 64.49998 | 11.99734 | -100 | 47.216667 | 125.516667 | 8.221885 | -0.4145897
| 64.53075 | 19.44664 | 64.516667 | 17.66657 | 64.516667 | 13.77107 | 64.51664 | 11.99734 | -100 | 47.233333 | 125.533333 | 8.221919 | -0.4141779
| 64.54742 | 19.44664 | 64.533333 | 17.67133 | 64.533334 | 13.77432 | 64.53331 | 11.99734 | -100 | 47.25 | 125.55 | 8.221952 | -0.4137782
| 64.56409 | 19.44664 | 64.55 | 17.67133 | 64.55 | 13.77432 | 64.54998 | 12.0022 | -100 | 47.266667 | 125.566667 | 8.22202 | -0.4129546
| 64.58075 | 19.44664 | 64.566667 | 17.67594 | 64.566667 | 13.77767 | 64.56664 | 12.0022 | -100 | 47.283333 | 125.583333 | 8.222053 | -0.4125549
| 64.59742 | 19.44664 | 64.583333 | 17.6807 | 64.583334 | 13.77767 | 64.58331 | 12.0022 | -100 | 47.3 | 125.6 | 8.222087 | -0.412143
| 64.61408 | 19.44664 | 64.6 | 17.6807 | 64.6 | 13.78103 | 64.59998 | 12.0022 | -100 | 47.316667 | 125.616667 | 8.222121 | -0.4117312
| 64.63075 | 19.44664 | 64.616667 | 17.68545 | 64.616667 | 13.78103 | 64.61664 | 12.0022 | -100 | 47.333333 | 125.633333 | 8.222154 | -0.4113315
| 64.64742 | 19.44664 | 64.633333 | 17.68545 | 64.633334 | 13.78428 | 64.63331 | 12.0022 | -100 | 47.35 | 125.65 | 8.222188 | -0.4109197
| 64.66408 | 19.44194 | 64.65 | 17.69007 | 64.65 | 13.78763 | 64.64998 | 12.0069 | -100 | 47.366667 | 125.666667 | 8.222221 | -0.41052
| 64.68075 | 19.44664 | 64.666667 | 17.69007 | 64.666667 | 13.78763 | 64.66664 | 12.0069 | -100 | 47.383333 | 125.683333 | 8.222255 | -0.4101082
| 64.69741 | 19.44664 | 64.683333 | 17.69007 | 64.683334 | 13.79099 | 64.68331 | 12.0069 | -100 | 47.4 | 125.7 | 8.222289 | -0.4096964
| 64.71408 | 19.44664 | 64.7 | 17.69482 | 64.7 | 13.79434 | 64.69998 | 12.0069 | -100 | 47.416667 | 125.716667 | 8.222322 | -0.4092967
| 64.73075 | 19.44664 | 64.716667 | 17.69482 | 64.716667 | 13.79759 | 64.71664 | 12.0069 | -100 | 47.433333 | 125.733333 | 8.22239 | -0.408473
| 64.74741 | 19.45149 | 64.733333 | 17.69958 | 64.733334 | 13.79759 | 64.73331 | 12.0069 | -100 | 47.45 | 125.75 | 8.222423 | -0.4080733
| 64.76408 | 19.45149 | 64.75 | 17.69958 | 64.75 | 13.80095 | 64.74998 | 12.01175 | -100 | 47.466667 | 125.766667 | 8.222457 | -0.4076615
| 64.78074 | 19.45633 | 64.766667 | 17.70419 | 64.766667 | 13.8043 | 64.76664 | 12.01175 | -100 | 47.483333 | 125.783333 | 8.222491 | -0.4072497
| 64.79741 | 19.45633 | 64.783333 | 17.70419 | 64.783334 | 13.8043 | 64.78331 | 12.01175 | -100 | 47.5 | 125.8 | 8.222524 | -0.40685
| 64.81408 | 19.46117 | 64.8 | 17.70895 | 64.8 | 13.80755 | 64.79998 | 12.01175 | -100 | 47.516667 | 125.816667 | 8.222592 | -0.4060264
| 64.83074 | 19.46117 | 64.816667 | 17.70895 | 64.816667 | 13.80755 | 64.81664 | 12.01175 | -100 | 47.533333 | 125.833333 | 8.222625 | -0.4056267
| 64.84741 | 19.46587 | 64.833333 | 17.7137 | 64.833334 | 13.81091 | 64.83331 | 12.01175 | -100 | 47.55 | 125.85 | 8.222659 | -0.4052149
| 64.86407 | 19.47072 | 64.85 | 17.71832 | 64.85 | 13.81091 | 64.84998 | 12.01661 | -100 | 47.566667 | 125.866667 | 8.222693 | -0.404803
| 64.88074 | 19.47072 | 64.866667 | 17.71832 | 64.866667 | 13.81426 | 64.86664 | 12.01661 | -100 | 47.583333 | 125.883333 | 8.222726 | -0.4044033
| 64.89741 | 19.47072 | 64.883333 | 17.72307 | 64.883334 | 13.81426 | 64.88331 | 12.01661 | -100 | 47.6 | 125.9 | 8.22276 | -0.4039915
| 64.91407 | 19.47556 | 64.9 | 17.72307 | 64.9 | 13.81751 | 64.89998 | 12.01661 | -100 | 47.616667 | 125.916667 | 8.222827 | -0.40318
| 64.93074 | 19.47556 | 64.916667 | 17.72783 | 64.916667 | 13.82087 | 64.91664 | 12.01661 | -100 | 47.633333 | 125.933333 | 8.222861 | -0.4027682
| 64.9474 | 19.47556 | 64.933333 | 17.72783 | 64.933334 | 13.82087 | 64.93331 | 12.01661 | -100 | 47.65 | 125.95 | 8.222895 | -0.4023564
| 64.96407 | 19.48026 | 64.95 | 17.73258 | 64.95 | 13.82422 | 64.94998 | 12.01661 | -100 | 47.666667 | 125.966667 | 8.222928 | -0.4019567
| 64.98074 | 19.48026 | 64.966667 | 17.73258 | 64.966667 | 13.82422 | 64.96664 | 12.01661 | -100 | 47.683333 | 125.983333 | 8.222996 | -0.401133
| 64.9974 | 19.4851 | 64.983333 | 17.73258 | 64.983334 | 13.82747 | 64.98331 | 12.01661 | -100 | 47.7 | 126 | 8.223029 | -0.4007333
| 65.01407 | 19.4851 | 65 | 17.7372 | 65 | 13.83083 | 64.99998 | 12.01661 | -100 | 47.716667 | 126.016667 | 8.223063 | -0.4003215
| 65.03073 | 19.4851 | 65.016667 | 17.7372 | 65.016667 | 13.83083 | 65.01664 | 12.01661 | -100 | 47.733333 | 126.033333 | 8.22313 | -0.39951
| 65.0474 | 19.48995 | 65.033333 | 17.74196 | 65.033334 | 13.83418 | 65.03331 | 12.02131 | -100 | 47.75 | 126.05 | 8.223164 | -0.3990982
| 65.06407 | 19.48995 | 65.05 | 17.74196 | 65.05 | 13.83743 | 65.04998 | 12.02131 | -100 | 47.766667 | 126.066667 | 8.223198 | -0.3986864
| 65.08073 | 19.48995 | 65.066667 | 17.74196 | 65.066667 | 13.84079 | 65.06664 | 12.02131 | -100 | 47.783333 | 126.083333 | 8.223231 | -0.3982867
| 65.0974 | 19.48995 | 65.083333 | 17.74671 | 65.083334 | 13.84079 | 65.08331 | 12.02131 | -100 | 47.8 | 126.1 | 8.223298 | -0.3974751
| 65.11406 | 19.48995 | 65.1 | 17.75133 | 65.1 | 13.84414 | 65.09998 | 12.02617 | -100 | 47.816667 | 126.116667 | 8.223332 | -0.3970633
| 65.13073 | 19.49465 | 65.116667 | 17.75133 | 65.116667 | 13.84739 | 65.11664 | 12.02131 | -100 | 47.833333 | 126.133333 | 8.223366 | -0.3966515
| 65.1474 | 19.49465 | 65.133333 | 17.75608 | 65.133334 | 13.84739 | 65.13331 | 12.02131 | -100 | 47.85 | 126.15 | 8.223399 | -0.3962518
| 65.16406 | 19.49465 | 65.15 | 17.75608 | 65.15 | 13.85074 | 65.14998 | 12.02131 | -100 | 47.866667 | 126.166667 | 8.223467 | -0.3954282
| 65.18073 | 19.49465 | 65.166667 | 17.76084 | 65.166667 | 13.8541 | 65.16664 | 12.02617 | -100 | 47.883333 | 126.183333 | 8.2235 | -0.3950285
| 65.19739 | 19.49465 | 65.183333 | 17.76084 | 65.183334 | 13.8541 | 65.18331 | 12.02131 | -100 | 47.9 | 126.2 | 8.223534 | -0.3946166
| 65.21406 | 19.49465 | 65.2 | 17.76545 | 65.2 | 13.85735 | 65.19998 | 12.02617 | -100 | 47.916667 | 126.216667 | 8.223568 | -0.3942048
| 65.23073 | 19.49949 | 65.216667 | 17.76545 | 65.216667 | 13.8607 | 65.21664 | 12.02617 | -100 | 47.933333 | 126.233333 | 8.223635 | -0.3933933
| 65.24739 | 19.49949 | 65.233333 | 17.77021 | 65.233334 | 13.8607 | 65.23331 | 12.02617 | -100 | 47.95 | 126.25 | 8.223669 | -0.3929815
| 65.26406 | 19.49949 | 65.25 | 17.77496 | 65.25 | 13.86406 | 65.24998 | 12.02617 | -100 | 47.966667 | 126.266667 | 8.223702 | -0.3925818
| 65.28072 | 19.49949 | 65.266667 | 17.77496 | 65.266667 | 13.86731 | 65.26664 | 12.03102 | -100 | 47.983333 | 126.283333 | 8.22377 | -0.3917582
| 65.29739 | 19.49949 | 65.283333 | 17.77958 | 65.283334 | 13.87066 | 65.28331 | 12.03102 | -100 | 48 | 126.3 | 8.223803 | -0.3913585
| 65.31406 | 19.50433 | 65.3 | 17.77958 | 65.3 | 13.87402 | 65.29998 | 12.03102 | -100 | 48.016667 | 126.316667 | 8.223837 | -0.3909466
| 65.33072 | 19.50433 | 65.316667 | 17.78433 | 65.316667 | 13.87402 | 65.31664 | 12.03102 | -100 | 48.033333 | 126.333333 | 8.223871 | -0.3905348
| 65.34739 | 19.50904 | 65.333333 | 17.78433 | 65.333334 | 13.87727 | 65.33331 | 12.03102 | -100 | 48.05 | 126.35 | 8.223904 | -0.3901351
| 65.36405 | 19.50904 | 65.35 | 17.78909 | 65.35 | 13.88062 | 65.34998 | 12.03572 | -100 | 48.066667 | 126.366667 | 8.223972 | -0.3893115
| 65.38072 | 19.50904 | 65.366667 | 17.78909 | 65.366667 | 13.88398 | 65.36664 | 12.03572 | -100 | 48.083333 | 126.383333 | 8.224005 | -0.3889118
| 65.39739 | 19.50904 | 65.383333 | 17.7937 | 65.383334 | 13.88723 | 65.38331 | 12.03572 | -100 | 48.1 | 126.4 | 8.224039 | -0.3885
| 65.41405 | 19.51388 | 65.4 | 17.79846 | 65.4 | 13.89058 | 65.39998 | 12.03572 | -100 | 48.116667 | 126.416667 | 8.224073 | -0.3880881
| 65.43072 | 19.51388 | 65.416667 | 17.79846 | 65.416667 | 13.89394 | 65.41664 | 12.03572 | -100 | 48.133333 | 126.433333 | 8.224106 | -0.3876884
| 65.44738 | 19.51388 | 65.433333 | 17.80321 | 65.433334 | 13.89719 | 65.43331 | 12.03572 | -100 | 48.15 | 126.45 | 8.224174 | -0.3868648
| 65.46405 | 19.51872 | 65.45 | 17.80783 | 65.45 | 13.89719 | 65.44998 | 12.03572 | -100 | 48.166667 | 126.466667 | 8.224207 | -0.3864651
| 65.48072 | 19.51872 | 65.466667 | 17.80783 | 65.466667 | 13.90054 | 65.46664 | 12.03572 | -100 | 48.183333 | 126.483333 | 8.224241 | -0.3860533
| 65.49738 | 19.52342 | 65.483333 | 17.81258 | 65.483334 | 13.90054 | 65.48331 | 12.03572 | -100 | 48.2 | 126.5 | 8.224308 | -0.3852418
| 65.51405 | 19.52342 | 65.5 | 17.81258 | 65.5 | 13.9039 | 65.49998 | 12.03572 | -100 | 48.216667 | 126.516667 | 8.224342 | -0.38483
| 65.53071 | 19.52827 | 65.516667 | 17.81734 | 65.516667 | 13.90715 | 65.51664 | 12.03572 | -100 | 48.233333 | 126.533333 | 8.224376 | -0.3844181
| 65.54738 | 19.52827 | 65.533333 | 17.82196 | 65.533334 | 13.9105 | 65.53331 | 12.04058 | -100 | 48.25 | 126.55 | 8.224443 | -0.3836066
| 65.56405 | 19.52827 | 65.55 | 17.82196 | 65.55 | 13.9105 | 65.54998 | 12.04058 | -100 | 48.266667 | 126.566667 | 8.224476 | -0.3832069
| 65.58071 | 19.53311 | 65.566667 | 17.82196 | 65.566667 | 13.91385 | 65.56664 | 12.04058 | -100 | 48.283333 | 126.583333 | 8.224544 | -0.3823833
| 65.59738 | 19.53311 | 65.583333 | 17.82671 | 65.583334 | 13.91711 | 65.58331 | 12.04543 | -100 | 48.3 | 126.6 | 8.224577 | -0.3819836
| 65.61404 | 19.53781 | 65.6 | 17.82671 | 65.6 | 13.91711 | 65.59998 | 12.04543 | -100 | 48.316667 | 126.616667 | 8.224645 | -0.38116
| 65.63071 | 19.53781 | 65.616667 | 17.83147 | 65.616667 | 13.92046 | 65.61664 | 12.04543 | -100 | 48.333333 | 126.633333 | 8.224678 | -0.3807602
| 65.64738 | 19.53781 | 65.633333 | 17.83147 | 65.633334 | 13.92046 | 65.63331 | 12.04543 | -100 | 48.35 | 126.65 | 8.224746 | -0.3799366
| 65.66404 | 19.54265 | 65.65 | 17.83608 | 65.65 | 13.92381 | 65.64998 | 12.04543 | -100 | 48.366667 | 126.666667 | 8.224779 | -0.3795369
| 65.68071 | 19.5475 | 65.666667 | 17.83608 | 65.666667 | 13.92717 | 65.66664 | 12.04543 | -100 | 48.383333 | 126.683333 | 8.224847 | -0.3787133
| 65.69737 | 19.5475 | 65.683333 | 17.84084 | 65.683334 | 13.92717 | 65.68331 | 12.05014 | -100 | 48.4 | 126.7 | 8.22488 | -0.3783136
| 65.71404 | 19.5522 | 65.7 | 17.84084 | 65.7 | 13.93042 | 65.69998 | 12.05014 | -100 | 48.416667 | 126.716667 | 8.224914 | -0.3779018
| 65.73071 | 19.5522 | 65.716667 | 17.84559 | 65.716667 | 13.93042 | 65.71664 | 12.05014 | -100 | 48.433333 | 126.733333 | 8.224981 | -0.3770902
| 65.74737 | 19.5522 | 65.733333 | 17.84559 | 65.733334 | 13.93377 | 65.73331 | 12.05014 | -100 | 48.45 | 126.75 | 8.225015 | -0.3766784
| 65.76404 | 19.5522 | 65.75 | 17.85021 | 65.75 | 13.93377 | 65.74998 | 12.05014 | -100 | 48.466667 | 126.766667 | 8.225082 | -0.3758669
| 65.7807 | 19.55704 | 65.766667 | 17.85021 | 65.766667 | 13.93713 | 65.76664 | 12.05014 | -100 | 48.483333 | 126.783333 | 8.225116 | -0.3754551
| 65.79737 | 19.55704 | 65.783333 | 17.85496 | 65.783334 | 13.93713 | 65.78331 | 12.05014 | -100 | 48.5 | 126.8 | 8.225183 | -0.3746436
| 65.81404 | 19.55704 | 65.8 | 17.85972 | 65.8 | 13.94038 | 65.79998 | 12.05014 | -100 | 48.516667 | 126.816667 | 8.225251 | -0.3738199
| 65.8307 | 19.56188 | 65.816667 | 17.85972 | 65.816667 | 13.94038 | 65.81664 | 12.05014 | -100 | 48.533333 | 126.833333 | 8.225284 | -0.3734202
| 65.84737 | 19.56188 | 65.833333 | 17.86433 | 65.833334 | 13.94373 | 65.83331 | 12.05014 | -100 | 48.55 | 126.85 | 8.225352 | -0.3725966
| 65.86403 | 19.56658 | 65.85 | 17.86433 | 65.85 | 13.94709 | 65.84998 | 12.05014 | -100 | 48.566667 | 126.866667 | 8.225385 | -0.3721969
| 65.8807 | 19.56658 | 65.866667 | 17.86909 | 65.866667 | 13.94709 | 65.86664 | 12.05499 | -100 | 48.583333 | 126.883333 | 8.225453 | -0.3713733
| 65.89737 | 19.57143 | 65.883333 | 17.86909 | 65.883334 | 13.95034 | 65.88331 | 12.05499 | -100 | 48.6 | 126.9 | 8.225486 | -0.3709736
| 65.91403 | 19.57143 | 65.9 | 17.87384 | 65.9 | 13.95034 | 65.89998 | 12.05499 | -100 | 48.616667 | 126.916667 | 8.225553 | -0.370162
| 65.9307 | 19.57143 | 65.916667 | 17.87384 | 65.916667 | 13.95369 | 65.91664 | 12.05499 | -100 | 48.633333 | 126.933333 | 8.225587 | -0.3697502
| 65.94736 | 19.57143 | 65.933333 | 17.87846 | 65.933334 | 13.95705 | 65.93331 | 12.05984 | -100 | 48.65 | 126.95 | 8.225654 | -0.3689387
| 65.96403 | 19.57143 | 65.95 | 17.87846 | 65.95 | 13.9603 | 65.94998 | 12.05984 | -100 | 48.666667 | 126.966667 | 8.225688 | -0.3685269
| 65.9807 | 19.57143 | 65.966667 | 17.88321 | 65.966667 | 13.9603 | 65.96664 | 12.05984 | -100 | 48.683333 | 126.983333 | 8.225755 | -0.3677154
| 65.99736 | 19.57627 | 65.983333 | 17.88797 | 65.983334 | 13.96365 | 65.98331 | 12.05984 | -100 | 48.7 | 127 | 8.225789 | -0.3673036
| 66.01403 | 19.57627 | 66 | 17.88797 | 66 | 13.96701 | 65.99998 | 12.05984 | -100 | 48.716667 | 127.016667 | 8.225856 | -0.366492
| 66.03069 | 19.57627 | 66.016667 | 17.89258 | 66.016667 | 13.96701 | 66.01664 | 12.05984 | -100 | 48.733333 | 127.033333 | 8.22589 | -0.3660802
| 66.04736 | 19.57627 | 66.033333 | 17.89258 | 66.033334 | 13.97026 | 66.03331 | 12.05984 | -100 | 48.75 | 127.05 | 8.225924 | -0.3656684
| 66.06403 | 19.57627 | 66.05 | 17.89734 | 66.05 | 13.97361 | 66.04998 | 12.05984 | -100 | 48.766667 | 127.066667 | 8.225991 | -0.3648569
| 66.08069 | 19.57627 | 66.066667 | 17.89734 | 66.066667 | 13.97361 | 66.06664 | 12.05984 | -100 | 48.783333 | 127.083333 | 8.226025 | -0.3644451
| 66.09736 | 19.57627 | 66.083333 | 17.89734 | 66.083334 | 13.97697 | 66.08331 | 12.05984 | -100 | 48.8 | 127.1 | 8.226092 | -0.3636335
| 66.11402 | 19.57627 | 66.1 | 17.9021 | 66.1 | 13.98022 | 66.09998 | 12.05984 | -100 | 48.816667 | 127.116667 | 8.226126 | -0.3632217
| 66.13069 | 19.57627 | 66.116667 | 17.9021 | 66.116667 | 13.98022 | 66.11664 | 12.05984 | -100 | 48.833333 | 127.133333 | 8.226159 | -0.362822
| 66.14736 | 19.57627 | 66.133333 | 17.9021 | 66.133334 | 13.98357 | 66.13331 | 12.05984 | -100 | 48.85 | 127.15 | 8.226227 | -0.3619984
| 66.16402 | 19.58097 | 66.15 | 17.90671 | 66.15 | 13.98692 | 66.14998 | 12.05984 | -100 | 48.866667 | 127.166667 | 8.22626 | -0.3615987
| 66.18069 | 19.58097 | 66.166667 | 17.90671 | 66.166667 | 13.98692 | 66.16664 | 12.06455 | -100 | 48.883333 | 127.183333 | 8.226328 | -0.3607751
| 66.19735 | 19.58581 | 66.183333 | 17.91147 | 66.183334 | 13.99018 | 66.18331 | 12.06455 | -100 | 48.9 | 127.2 | 8.226361 | -0.3603754
| 66.21402 | 19.58581 | 66.2 | 17.91147 | 66.2 | 13.99018 | 66.19998 | 12.06455 | -100 | 48.916667 | 127.216667 | 8.226429 | -0.3595517
| 66.23069 | 19.58581 | 66.216667 | 17.91622 | 66.216667 | 13.99353 | 66.21664 | 12.0694 | -100 | 48.933333 | 127.233333 | 8.226462 | -0.359152
| 66.24735 | 19.59066 | 66.233333 | 17.91622 | 66.233334 | 13.99688 | 66.23331 | 12.0694 | -100 | 48.95 | 127.25 | 8.22653 | -0.3583284
| 66.26402 | 19.59066 | 66.25 | 17.92098 | 66.25 | 13.99688 | 66.24998 | 12.0694 | -100 | 48.966667 | 127.266667 | 8.226563 | -0.3579287
| 66.28068 | 19.59066 | 66.266667 | 17.92098 | 66.266667 | 14.00014 | 66.26664 | 12.0694 | -100 | 48.983333 | 127.283333 | 8.226597 | -0.3575169
| 66.29735 | 19.59066 | 66.283333 | 17.92098 | 66.283334 | 14.00014 | 66.28331 | 12.0694 | -100 | 49 | 127.3 | 8.226664 | -0.3567053
| 66.31402 | 19.59066 | 66.3 | 17.92559 | 66.3 | 14.00349 | 66.29998 | 12.0694 | -100 | 49.016667 | 127.316667 | 8.226698 | -0.3562935
| 66.33068 | 19.59066 | 66.316667 | 17.92559 | 66.316667 | 14.00684 | 66.31664 | 12.0694 | -100 | 49.033333 | 127.333333 | 8.226731 | -0.3558938
| 66.34735 | 19.59066 | 66.333333 | 17.93035 | 66.333334 | 14.00684 | 66.33331 | 12.0694 | -100 | 49.05 | 127.35 | 8.226799 | -0.3550702
| 66.36401 | 19.59536 | 66.35 | 17.93035 | 66.35 | 14.0101 | 66.34998 | 12.0694 | -100 | 49.066667 | 127.366667 | 8.226832 | -0.3546705
| 66.38068 | 19.59536 | 66.366667 | 17.9351 | 66.366667 | 14.0101 | 66.36664 | 12.0694 | -100 | 49.083333 | 127.383333 | 8.2269 | -0.3538469
| 66.39735 | 19.59536 | 66.383333 | 17.9351 | 66.383334 | 14.01345 | 66.38331 | 12.0694 | -100 | 49.1 | 127.4 | 8.226933 | -0.3534472
| 66.41401 | 19.59536 | 66.4 | 17.93972 | 66.4 | 14.01345 | 66.39998 | 12.0694 | -100 | 49.116667 | 127.416667 | 8.226967 | -0.3530353
| 66.43068 | 19.59536 | 66.416667 | 17.93972 | 66.416667 | 14.0168 | 66.41664 | 12.07425 | -100 | 49.133333 | 127.433333 | 8.227034 | -0.3522238
| 66.44734 | 19.6002 | 66.433333 | 17.94447 | 66.433334 | 14.02006 | 66.43331 | 12.07425 | -100 | 49.15 | 127.45 | 8.227068 | -0.351812
| 66.46401 | 19.6002 | 66.45 | 17.94447 | 66.45 | 14.02006 | 66.44998 | 12.07425 | -100 | 49.166667 | 127.466667 | 8.227135 | -0.3510005
| 66.48068 | 19.6002 | 66.466667 | 17.94923 | 66.466667 | 14.02341 | 66.46664 | 12.07425 | -100 | 49.183333 | 127.483333 | 8.227169 | -0.3505887
| 66.49734 | 19.60504 | 66.483333 | 17.94923 | 66.483334 | 14.02341 | 66.48331 | 12.07896 | -100 | 49.2 | 127.5 | 8.227236 | -0.3497771
| 66.51401 | 19.60504 | 66.5 | 17.95384 | 66.5 | 14.02676 | 66.49998 | 12.07896 | -100 | 49.216667 | 127.516667 | 8.22727 | -0.3493653
| 66.53067 | 19.60975 | 66.516667 | 17.9586 | 66.516667 | 14.03002 | 66.51664 | 12.07896 | -100 | 49.233333 | 127.533333 | 8.227337 | -0.3485538
| 66.54734 | 19.60975 | 66.533333 | 17.96335 | 66.533334 | 14.03002 | 66.53331 | 12.07896 | -100 | 49.25 | 127.55 | 8.227371 | -0.348142
| 66.56401 | 19.60975 | 66.55 | 17.96335 | 66.55 | 14.03337 | 66.54998 | 12.07896 | -100 | 49.266667 | 127.566667 | 8.227438 | -0.3473305
| 66.58067 | 19.60975 | 66.566667 | 17.96797 | 66.566667 | 14.03672 | 66.56664 | 12.08381 | -100 | 49.283333 | 127.583333 | 8.227472 | -0.3469187
| 66.59734 | 19.60975 | 66.583333 | 17.97272 | 66.583334 | 14.03672 | 66.58331 | 12.08381 | -100 | 49.3 | 127.6 | 8.227506 | -0.3465068
| 66.614 | 19.60975 | 66.6 | 17.97748 | 66.6 | 14.03998 | 66.59998 | 12.08381 | -100 | 49.316667 | 127.616667 | 8.227539 | -0.3461071
| 66.63067 | 19.60975 | 66.616667 | 17.97748 | 66.616667 | 14.04333 | 66.61664 | 12.08381 | -100 | 49.333333 | 127.633333 | 8.227607 | -0.3452835
| 66.64734 | 19.60975 | 66.633333 | 17.9821 | 66.633334 | 14.04333 | 66.63331 | 12.08381 | -100 | 49.35 | 127.65 | 8.22764 | -0.3448838
| 66.664 | 19.60975 | 66.65 | 17.9821 | 66.65 | 14.04668 | 66.64998 | 12.08866 | -100 | 49.366667 | 127.666667 | 8.227708 | -0.3440602
| 66.68067 | 19.60975 | 66.666667 | 17.98685 | 66.666667 | 14.04994 | 66.66664 | 12.08866 | -100 | 49.383333 | 127.683333 | 8.227741 | -0.3436605
| 66.69733 | 19.60975 | 66.683333 | 17.99161 | 66.683334 | 14.04994 | 66.68331 | 12.08866 | -100 | 49.4 | 127.7 | 8.227808 | -0.3428489
| 66.714 | 19.60975 | 66.7 | 17.99161 | 66.7 | 14.05329 | 66.69998 | 12.09337 | -100 | 49.416667 | 127.716667 | 8.227842 | -0.3424371
| 66.73067 | 19.60975 | 66.716667 | 17.99622 | 66.716667 | 14.05664 | 66.71664 | 12.09337 | -100 | 49.433333 | 127.733333 | 8.227909 | -0.3416256
| 66.74733 | 19.60975 | 66.733333 | 18.00098 | 66.733334 | 14.05664 | 66.73331 | 12.09822 | -100 | 49.45 | 127.75 | 8.227943 | -0.3412138
| 66.764 | 19.60975 | 66.75 | 18.00098 | 66.75 | 14.05999 | 66.74998 | 12.09822 | -100 | 49.466667 | 127.766667 | 8.22801 | -0.3404023
| 66.78066 | 19.61459 | 66.766667 | 18.00573 | 66.766667 | 14.06325 | 66.76664 | 12.09822 | -100 | 49.483333 | 127.783333 | 8.228044 | -0.3399905
| 66.79733 | 19.61459 | 66.783333 | 18.00573 | 66.783334 | 14.06325 | 66.78331 | 12.10307 | -100 | 49.5 | 127.8 | 8.228111 | -0.3391789
| 66.814 | 19.61459 | 66.8 | 18.01035 | 66.8 | 14.0666 | 66.79998 | 12.10307 | -100 | 49.516667 | 127.816667 | 8.228145 | -0.3387671
| 66.83066 | 19.61943 | 66.816667 | 18.01035 | 66.816667 | 14.06995 | 66.81664 | 12.10307 | -100 | 49.533333 | 127.833333 | 8.228212 | -0.3379556
| 66.84733 | 19.61943 | 66.833333 | 18.0151 | 66.833334 | 14.07321 | 66.83331 | 12.10307 | -100 | 49.55 | 127.85 | 8.228246 | -0.3375438
| 66.86399 | 19.62413 | 66.85 | 18.0151 | 66.85 | 14.07321 | 66.84998 | 12.10307 | -100 | 49.566667 | 127.866667 | 8.228313 | -0.3367323
| 66.88066 | 19.62413 | 66.866667 | 18.01986 | 66.866667 | 14.07656 | 66.86664 | 12.10307 | -100 | 49.583333 | 127.883333 | 8.228347 | -0.3363205
| 66.89733 | 19.62413 | 66.883333 | 18.02447 | 66.883334 | 14.07991 | 66.88331 | 12.10778 | -100 | 49.6 | 127.9 | 8.228414 | -0.3355089
| 66.91399 | 19.62413 | 66.9 | 18.02447 | 66.9 | 14.08317 | 66.89998 | 12.10778 | -100 | 49.616667 | 127.916667 | 8.228448 | -0.3350971
| 66.93066 | 19.62413 | 66.916667 | 18.02923 | 66.916667 | 14.08317 | 66.91664 | 12.10778 | -100 | 49.633333 | 127.933333 | 8.228515 | -0.3342856
| 66.94732 | 19.62413 | 66.933333 | 18.02923 | 66.933334 | 14.08652 | 66.93331 | 12.10778 | -100 | 49.65 | 127.95 | 8.228549 | -0.3338738
| 66.96399 | 19.62413 | 66.95 | 18.03398 | 66.95 | 14.08987 | 66.94998 | 12.11263 | -100 | 49.666667 | 127.966667 | 8.228616 | -0.3330623
| 66.98066 | 19.62413 | 66.966667 | 18.03398 | 66.966667 | 14.08987 | 66.96664 | 12.11263 | -100 | 49.683333 | 127.983333 | 8.228684 | -0.3322386
| 66.99732 | 19.62413 | 66.983333 | 18.0386 | 66.983334 | 14.09313 | 66.98331 | 12.11263 | -100 | 49.7 | 128 | 8.228717 | -0.3318389
| 67.01399 | 19.62413 | 67 | 18.0386 | 67 | 14.09648 | 66.99998 | 12.11263 | -100 | 49.716667 | 128.016667 | 8.228785 | -0.3310153
| 67.03065 | 19.62413 | 67.016667 | 18.04335 | 67.016667 | 14.09648 | 67.01664 | 12.11263 | -100 | 49.733333 | 128.033333 | 8.228818 | -0.3306156
| 67.04732 | 19.62413 | 67.033333 | 18.04335 | 67.033334 | 14.09983 | 67.03331 | 12.11263 | -100 | 49.75 | 128.05 | 8.228885 | -0.3298041
| 67.06399 | 19.62413 | 67.05 | 18.04811 | 67.05 | 14.10309 | 67.04998 | 12.11263 | -100 | 49.766667 | 128.066667 | 8.228953 | -0.3289804
| 67.08065 | 19.62413 | 67.066667 | 18.04811 | 67.066667 | 14.10309 | 67.06664 | 12.11263 | -100 | 49.783333 | 128.083333 | 8.228986 | -0.3285807
| 67.09732 | 19.62898 | 67.083333 | 18.05272 | 67.083334 | 14.10644 | 67.08331 | 12.11263 | -100 | 49.8 | 128.1 | 8.229054 | -0.3277571
| 67.11398 | 19.62898 | 67.1 | 18.05272 | 67.1 | 14.10979 | 67.09998 | 12.11263 | -100 | 49.816667 | 128.116667 | 8.229087 | -0.3273574
| 67.13065 | 19.62898 | 67.116667 | 18.05748 | 67.116667 | 14.10979 | 67.11664 | 12.11263 | -100 | 49.833333 | 128.133333 | 8.229155 | -0.3265338
| 67.14732 | 19.62898 | 67.133333 | 18.05748 | 67.133334 | 14.11305 | 67.13331 | 12.11263 | -100 | 49.85 | 128.15 | 8.229222 | -0.3257222
| 67.16398 | 19.63382 | 67.15 | 18.06224 | 67.15 | 14.1164 | 67.14998 | 12.11748 | -100 | 49.866667 | 128.166667 | 8.229256 | -0.3253104
| 67.18065 | 19.63382 | 67.166667 | 18.06224 | 67.166667 | 14.1164 | 67.16664 | 12.11748 | -100 | 49.883333 | 128.183333 | 8.229323 | -0.3244989
| 67.19731 | 19.63382 | 67.183333 | 18.06685 | 67.183334 | 14.11975 | 67.18331 | 12.11748 | -100 | 49.9 | 128.2 | 8.229357 | -0.3240871
| 67.21398 | 19.63382 | 67.2 | 18.07161 | 67.2 | 14.12301 | 67.19998 | 12.11748 | -100 | 49.916667 | 128.216667 | 8.229424 | -0.3232756
| 67.23065 | 19.63866 | 67.216667 | 18.07161 | 67.216667 | 14.12301 | 67.21664 | 12.12219 | -100 | 49.933333 | 128.233333 | 8.229491 | -0.3224641
| 67.24731 | 19.63866 | 67.233333 | 18.07161 | 67.233334 | 14.12636 | 67.23331 | 12.12219 | -100 | 49.95 | 128.25 | 8.229525 | -0.3220522
| 67.26398 | 19.63866 | 67.25 | 18.07636 | 67.25 | 14.12971 | 67.24998 | 12.12219 | -100 | 49.966667 | 128.266667 | 8.229592 | -0.3212407
| 67.28064 | 19.63866 | 67.266667 | 18.07636 | 67.266667 | 14.12971 | 67.26664 | 12.12219 | -100 | 49.983333 | 128.283333 | 8.22966 | -0.3204171
| 67.29731 | 19.64336 | 67.283333 | 18.07636 | 67.283334 | 14.13297 | 67.28331 | 12.12704 | -100 | 50 | 128.3 | 8.229693 | -0.3200174
| 67.31398 | 19.64336 | 67.3 | 18.07636 | 67.3 | 14.13297 | 67.29998 | 12.12704 | -100 | 50.016667 | 128.316667 | 8.229761 | -0.3191938
| 67.33064 | 19.64336 | 67.316667 | 18.08098 | 67.316667 | 14.13632 | 67.31664 | 12.12704 | -100 | 50.033333 | 128.333333 | 8.229828 | -0.3183822
| 67.34731 | 19.64821 | 67.333333 | 18.08098 | 67.333334 | 14.13632 | 67.33331 | 12.13189 | -100 | 50.05 | 128.35 | 8.229862 | -0.3179704
| 67.36397 | 19.64821 | 67.35 | 18.08098 | 67.35 | 14.13967 | 67.34998 | 12.13189 | -100 | 50.066667 | 128.366667 | 8.229929 | -0.3171589
| 67.38064 | 19.64821 | 67.366667 | 18.08573 | 67.366667 | 14.14293 | 67.36664 | 12.13189 | -100 | 50.083333 | 128.383333 | 8.229996 | -0.3163474
| 67.39731 | 19.65305 | 67.383333 | 18.08573 | 67.383334 | 14.14293 | 67.38331 | 12.1366 | -100 | 50.1 | 128.4 | 8.23003 | -0.3159356
| 67.41397 | 19.65305 | 67.4 | 18.09049 | 67.4 | 14.14628 | 67.39998 | 12.1366 | -100 | 50.116667 | 128.416667 | 8.230097 | -0.315124
| 67.43064 | 19.65775 | 67.416667 | 18.09049 | 67.416667 | 14.14628 | 67.41664 | 12.1366 | -100 | 50.133333 | 128.433333 | 8.230164 | -0.3143125
| 67.4473 | 19.65775 | 67.433333 | 18.09049 | 67.433334 | 14.14963 | 67.43331 | 12.14145 | -100 | 50.15 | 128.45 | 8.230232 | -0.3134889
| 67.46397 | 19.65775 | 67.45 | 18.09049 | 67.45 | 14.14963 | 67.44998 | 12.14145 | -100 | 50.166667 | 128.466667 | 8.230265 | -0.3130892
| 67.48064 | 19.65775 | 67.466667 | 18.09524 | 67.466667 | 14.15289 | 67.46664 | 12.14145 | -100 | 50.183333 | 128.483333 | 8.230333 | -0.3122656
| 67.4973 | 19.65775 | 67.483333 | 18.09524 | 67.483334 | 14.15624 | 67.48331 | 12.1463 | -100 | 50.2 | 128.5 | 8.2304 | -0.311454
| 67.51397 | 19.66259 | 67.5 | 18.09986 | 67.5 | 14.15624 | 67.49998 | 12.1463 | -100 | 50.216667 | 128.516667 | 8.230467 | -0.3106425
| 67.53063 | 19.66259 | 67.516667 | 18.09986 | 67.516667 | 14.15959 | 67.51664 | 12.1463 | -100 | 50.233333 | 128.533333 | 8.230501 | -0.3102307
| 67.5473 | 19.66259 | 67.533333 | 18.09986 | 67.533334 | 14.16284 | 67.53331 | 12.15101 | -100 | 50.25 | 128.55 | 8.230568 | -0.3094192
| 67.56397 | 19.66744 | 67.55 | 18.09986 | 67.55 | 14.16284 | 67.54998 | 12.15101 | -100 | 50.266667 | 128.566667 | 8.230602 | -0.3090074
| 67.58063 | 19.66744 | 67.566667 | 18.10461 | 67.566667 | 14.1662 | 67.56664 | 12.15101 | -100 | 50.283333 | 128.583333 | 8.230669 | -0.3081958
| 67.5973 | 19.66744 | 67.583333 | 18.10461 | 67.583334 | 14.1662 | 67.58331 | 12.15586 | -100 | 50.3 | 128.6 | 8.230737 | -0.3073722
| 67.61396 | 19.66744 | 67.6 | 18.10461 | 67.6 | 14.16955 | 67.59998 | 12.15586 | -100 | 50.316667 | 128.616667 | 8.23077 | -0.3069725
| 67.63063 | 19.66744 | 67.616667 | 18.10461 | 67.616667 | 14.1728 | 67.61664 | 12.15586 | -100 | 50.333333 | 128.633333 | 8.230838 | -0.3061489
| 67.6473 | 19.66744 | 67.633333 | 18.10937 | 67.633334 | 14.17616 | 67.63331 | 12.15586 | -100 | 50.35 | 128.65 | 8.230905 | -0.3053374
| 67.66396 | 19.67214 | 67.65 | 18.10937 | 67.65 | 14.17616 | 67.64998 | 12.16071 | -100 | 50.366667 | 128.666667 | 8.230972 | -0.3045258
| 67.68063 | 19.67214 | 67.666667 | 18.10937 | 67.666667 | 14.17951 | 67.66664 | 12.16071 | -100 | 50.383333 | 128.683333 | 8.231006 | -0.304114
| 67.69729 | 19.67214 | 67.683333 | 18.11398 | 67.683334 | 14.18286 | 67.68331 | 12.16071 | -100 | 50.4 | 128.7 | 8.231073 | -0.3033025
| 67.71396 | 19.67214 | 67.7 | 18.11874 | 67.7 | 14.18612 | 67.69998 | 12.16071 | -100 | 50.416667 | 128.716667 | 8.231107 | -0.3028907
| 67.73063 | 19.67698 | 67.716667 | 18.11874 | 67.716667 | 14.18947 | 67.71664 | 12.16071 | -100 | 50.433333 | 128.733333 | 8.231174 | -0.3020792
| 67.74729 | 19.67698 | 67.733333 | 18.12349 | 67.733334 | 14.18947 | 67.73331 | 12.16071 | -100 | 50.45 | 128.75 | 8.231241 | -0.3012676
| 67.76396 | 19.67698 | 67.75 | 18.12349 | 67.75 | 14.19282 | 67.74998 | 12.16071 | -100 | 50.466667 | 128.766667 | 8.231275 | -0.3008558
| 67.78062 | 19.67698 | 67.766667 | 18.12811 | 67.766667 | 14.19608 | 67.76664 | 12.16071 | -100 | 50.483333 | 128.783333 | 8.231342 | -0.3000443
| 67.79729 | 19.67698 | 67.783333 | 18.12811 | 67.783334 | 14.19943 | 67.78331 | 12.16071 | -100 | 50.5 | 128.8 | 8.23141 | -0.2992207
| 67.81396 | 19.67698 | 67.8 | 18.12811 | 67.8 | 14.19943 | 67.79998 | 12.16071 | -100 | 50.516667 | 128.816667 | 8.231443 | -0.298821
| 67.83062 | 19.67698 | 67.816667 | 18.13286 | 67.816667 | 14.20278 | 67.81664 | 12.16071 | -100 | 50.533333 | 128.833333 | 8.231511 | -0.2979973
| 67.84729 | 19.68182 | 67.833333 | 18.13286 | 67.833334 | 14.20604 | 67.83331 | 12.16071 | -100 | 50.55 | 128.85 | 8.231544 | -0.2975976
| 67.86395 | 19.68182 | 67.85 | 18.13286 | 67.85 | 14.20939 | 67.84998 | 12.16071 | -100 | 50.566667 | 128.866667 | 8.231612 | -0.296774
| 67.88062 | 19.68182 | 67.866667 | 18.13762 | 67.866667 | 14.20939 | 67.86664 | 12.16071 | -100 | 50.583333 | 128.883333 | 8.231645 | -0.2963743
| 67.89729 | 19.68652 | 67.883333 | 18.13762 | 67.883334 | 14.21274 | 67.88331 | 12.16071 | -100 | 50.6 | 128.9 | 8.231713 | -0.2955507
| 67.91395 | 19.68652 | 67.9 | 18.13762 | 67.9 | 14.216 | 67.89998 | 12.16071 | -100 | 50.616667 | 128.916667 | 8.23178 | -0.2947391
| 67.93062 | 19.68652 | 67.916667 | 18.14224 | 67.916667 | 14.216 | 67.91664 | 12.16071 | -100 | 50.633333 | 128.933333 | 8.231814 | -0.2943273
| 67.94728 | 19.69137 | 67.933333 | 18.14224 | 67.933334 | 14.21935 | 67.93331 | 12.16071 | -100 | 50.65 | 128.95 | 8.231881 | -0.2935158
| 67.96395 | 19.69137 | 67.95 | 18.14224 | 67.95 | 14.21935 | 67.94998 | 12.16071 | -100 | 50.666667 | 128.966667 | 8.231915 | -0.293104
| 67.98062 | 19.69137 | 67.966667 | 18.14699 | 67.966667 | 14.2227 | 67.96664 | 12.16071 | -100 | 50.683333 | 128.983333 | 8.231982 | -0.2922925
| 67.99728 | 19.69137 | 67.983333 | 18.14699 | 67.983334 | 14.22596 | 67.98331 | 12.16071 | -100 | 50.7 | 129 | 8.232049 | -0.291481
| 68.01395 | 19.69621 | 68 | 18.14699 | 68 | 14.22596 | 67.99998 | 12.16071 | -100 | 50.716667 | 129.016667 | 8.232083 | -0.2910691
| 68.03061 | 19.69621 | 68.016667 | 18.15175 | 68.016667 | 14.22931 | 68.01664 | 12.16542 | -100 | 50.733333 | 129.033333 | 8.23215 | -0.2902576
| 68.04728 | 19.69621 | 68.033333 | 18.15175 | 68.033334 | 14.23266 | 68.03331 | 12.16542 | -100 | 50.75 | 129.05 | 8.232218 | -0.289434
| 68.06395 | 19.69621 | 68.05 | 18.15636 | 68.05 | 14.23266 | 68.04998 | 12.16542 | -100 | 50.766667 | 129.066667 | 8.232285 | -0.2886225
| 68.08061 | 19.69621 | 68.066667 | 18.15636 | 68.066667 | 14.23591 | 68.06664 | 12.16542 | -100 | 50.783333 | 129.083333 | 8.232318 | -0.2882228
| 68.09728 | 19.69621 | 68.083333 | 18.16112 | 68.083334 | 14.23591 | 68.08331 | 12.16542 | -100 | 50.8 | 129.1 | 8.232386 | -0.2873991
| 68.11394 | 19.69621 | 68.1 | 18.16112 | 68.1 | 14.23927 | 68.09998 | 12.16542 | -100 | 50.816667 | 129.116667 | 8.232453 | -0.2865876
| 68.13061 | 19.70091 | 68.116667 | 18.16112 | 68.116667 | 14.24262 | 68.11664 | 12.16542 | -100 | 50.833333 | 129.133333 | 8.232487 | -0.2861758
| 68.14728 | 19.70091 | 68.133333 | 18.16587 | 68.133334 | 14.24262 | 68.13331 | 12.16542 | -100 | 50.85 | 129.15 | 8.232554 | -0.2853643
| 68.16394 | 19.70091 | 68.15 | 18.16587 | 68.15 | 14.24587 | 68.14998 | 12.16542 | -100 | 50.866667 | 129.166667 | 8.232621 | -0.2845528
| 68.18061 | 19.70091 | 68.166667 | 18.16587 | 68.166667 | 14.24587 | 68.16664 | 12.16542 | -100 | 50.883333 | 129.183333 | 8.232689 | -0.2837291
| 68.19727 | 19.70575 | 68.183333 | 18.17049 | 68.183334 | 14.24923 | 68.18331 | 12.16542 | -100 | 50.9 | 129.2 | 8.232722 | -0.2833294
| 68.21394 | 19.70575 | 68.2 | 18.17049 | 68.2 | 14.24923 | 68.19998 | 12.16542 | -100 | 50.916667 | 129.216667 | 8.23279 | -0.2825058
| 68.23061 | 19.70575 | 68.216667 | 18.17049 | 68.216667 | 14.25258 | 68.21664 | 12.16542 | -100 | 50.933333 | 129.233333 | 8.232857 | -0.2816943
| 68.24727 | 19.7106 | 68.233333 | 18.17049 | 68.233334 | 14.25258 | 68.23331 | 12.16542 | -100 | 50.95 | 129.25 | 8.232891 | -0.2812825
| 68.26394 | 19.7106 | 68.25 | 18.17524 | 68.25 | 14.25583 | 68.24998 | 12.16542 | -100 | 50.966667 | 129.266667 | 8.232958 | -0.2804709
| 68.2806 | 19.7106 | 68.266667 | 18.17524 | 68.266667 | 14.25919 | 68.26664 | 12.17027 | -100 | 50.983333 | 129.283333 | 8.233025 | -0.2796594
| 68.29727 | 19.7106 | 68.283333 | 18.18 | 68.283334 | 14.25919 | 68.28331 | 12.17027 | -100 | 51 | 129.3 | 8.233093 | -0.2788358
| 68.31394 | 19.7106 | 68.3 | 18.18 | 68.3 | 14.26254 | 68.29998 | 12.17027 | -100 | 51.016667 | 129.316667 | 8.23316 | -0.2780243
| 68.3306 | 19.7106 | 68.316667 | 18.18461 | 68.316667 | 14.26579 | 68.31664 | 12.17027 | -100 | 51.033333 | 129.333333 | 8.233227 | -0.2772127
| 68.34727 | 19.7106 | 68.333333 | 18.18461 | 68.333334 | 14.26579 | 68.33331 | 12.17027 | -100 | 51.05 | 129.35 | 8.233261 | -0.2768009
| 68.36393 | 19.7106 | 68.35 | 18.18937 | 68.35 | 14.26915 | 68.34998 | 12.17512 | -100 | 51.066667 | 129.366667 | 8.233328 | -0.2759894
| 68.3806 | 19.7106 | 68.366667 | 18.18937 | 68.366667 | 14.2725 | 68.36664 | 12.17512 | -100 | 51.083333 | 129.383333 | 8.233395 | -0.2751779
| 68.39727 | 19.7106 | 68.383333 | 18.18937 | 68.383334 | 14.2725 | 68.38331 | 12.17512 | -100 | 51.1 | 129.4 | 8.233463 | -0.2743543
| 68.41393 | 19.7106 | 68.4 | 18.19412 | 68.4 | 14.27575 | 68.39998 | 12.17512 | -100 | 51.116667 | 129.416667 | 8.23353 | -0.2735427
| 68.4306 | 19.7106 | 68.416667 | 18.19412 | 68.416667 | 14.27911 | 68.41664 | 12.17512 | -100 | 51.133333 | 129.433333 | 8.233597 | -0.2727312
| 68.44726 | 19.7106 | 68.433333 | 18.19412 | 68.433334 | 14.27911 | 68.43331 | 12.17512 | -100 | 51.15 | 129.45 | 8.233631 | -0.2723194
| 68.46393 | 19.7106 | 68.45 | 18.19412 | 68.45 | 14.28246 | 68.44998 | 12.17512 | -100 | 51.166667 | 129.466667 | 8.233698 | -0.2715079
| 68.4806 | 19.7106 | 68.466667 | 18.19874 | 68.466667 | 14.28246 | 68.46664 | 12.17997 | -100 | 51.183333 | 129.483333 | 8.233766 | -0.2706842
| 68.49726 | 19.7106 | 68.483333 | 18.19874 | 68.483334 | 14.28571 | 68.48331 | 12.17997 | -100 | 51.2 | 129.5 | 8.233833 | -0.2698727
| 68.51393 | 19.7153 | 68.5 | 18.20349 | 68.5 | 14.28907 | 68.49998 | 12.17997 | -100 | 51.216667 | 129.516667 | 8.233867 | -0.2694609
| 68.53059 | 19.7153 | 68.516667 | 18.20349 | 68.516667 | 14.29242 | 68.51664 | 12.17997 | -100 | 51.233333 | 129.533333 | 8.233934 | -0.2686494
| 68.54726 | 19.7153 | 68.533333 | 18.20825 | 68.533334 | 14.29242 | 68.53331 | 12.18468 | -100 | 51.25 | 129.55 | 8.234001 | -0.2678379
| 68.56393 | 19.7153 | 68.55 | 18.20825 | 68.55 | 14.29567 | 68.54998 | 12.18468 | -100 | 51.266667 | 129.566667 | 8.234069 | -0.2670142
| 68.58059 | 19.72014 | 68.566667 | 18.20825 | 68.566667 | 14.29903 | 68.56664 | 12.18953 | -100 | 51.283333 | 129.583333 | 8.234136 | -0.2662027
| 68.59726 | 19.72014 | 68.583333 | 18.21286 | 68.583334 | 14.29903 | 68.58331 | 12.18953 | -100 | 51.3 | 129.6 | 8.234203 | -0.2653912
| 68.61392 | 19.72498 | 68.6 | 18.21286 | 68.6 | 14.30238 | 68.59998 | 12.18953 | -100 | 51.316667 | 129.616667 | 8.234271 | -0.2645676
| 68.63059 | 19.72969 | 68.616667 | 18.21762 | 68.616667 | 14.30563 | 68.61664 | 12.19438 | -100 | 51.333333 | 129.633333 | 8.234338 | -0.263756
| 68.64726 | 19.73453 | 68.633333 | 18.21762 | 68.633334 | 14.30563 | 68.63331 | 12.19438 | -100 | 51.35 | 129.65 | 8.234405 | -0.2629445
| 68.66392 | 19.73937 | 68.65 | 18.22238 | 68.65 | 14.30898 | 68.64998 | 12.19438 | -100 | 51.366667 | 129.666667 | 8.234472 | -0.262133
| 68.68059 | 19.74407 | 68.666667 | 18.22699 | 68.666667 | 14.31234 | 68.66664 | 12.19909 | -100 | 51.383333 | 129.683333 | 8.23454 | -0.2613094
| 68.69725 | 19.74892 | 68.683333 | 18.22699 | 68.683334 | 14.31234 | 68.68331 | 12.19909 | -100 | 51.4 | 129.7 | 8.234607 | -0.2604979
| 68.71392 | 19.75376 | 68.7 | 18.23175 | 68.7 | 14.31569 | 68.69998 | 12.19909 | -100 | 51.416667 | 129.716667 | 8.234674 | -0.2596863
| 68.73059 | 19.75846 | 68.716667 | 18.23175 | 68.716667 | 14.31569 | 68.71664 | 12.19909 | -100 | 51.433333 | 129.733333 | 8.234708 | -0.2592745
| 68.74725 | 19.7633 | 68.733333 | 18.23175 | 68.733334 | 14.31894 | 68.73331 | 12.20394 | -100 | 51.45 | 129.75 | 8.234775 | -0.258463
| 68.76392 | 19.7633 | 68.75 | 18.2365 | 68.75 | 14.3223 | 68.74998 | 12.20394 | -100 | 51.466667 | 129.766667 | 8.234843 | -0.2576394
| 68.78058 | 19.76815 | 68.766667 | 18.2365 | 68.766667 | 14.3223 | 68.76664 | 12.20394 | -100 | 51.483333 | 129.783333 | 8.23491 | -0.2568278
| 68.79725 | 19.77285 | 68.783333 | 18.24112 | 68.783334 | 14.32565 | 68.78331 | 12.20394 | -100 | 51.5 | 129.8 | 8.234977 | -0.2560163
| 68.81392 | 19.77769 | 68.8 | 18.24112 | 68.8 | 14.3289 | 68.79998 | 12.20394 | -100 | 51.516667 | 129.816667 | 8.235045 | -0.2551927
| 68.83058 | 19.78253 | 68.816667 | 18.24587 | 68.816667 | 14.33226 | 68.81664 | 12.20879 | -100 | 51.533333 | 129.833333 | 8.235112 | -0.2543812
| 68.84725 | 19.78723 | 68.833333 | 18.25063 | 68.833334 | 14.33226 | 68.83331 | 12.20879 | -100 | 51.55 | 129.85 | 8.235179 | -0.2535697
| 68.86391 | 19.78723 | 68.85 | 18.25063 | 68.85 | 14.33561 | 68.84998 | 12.20879 | -100 | 51.566667 | 129.866667 | 8.235247 | -0.252746
| 68.88058 | 19.78723 | 68.866667 | 18.25524 | 68.866667 | 14.33886 | 68.86664 | 12.20879 | -100 | 51.583333 | 129.883333 | 8.235314 | -0.2519345
| 68.89725 | 19.79208 | 68.883333 | 18.26 | 68.883334 | 14.34222 | 68.88331 | 12.20879 | -100 | 51.6 | 129.9 | 8.235381 | -0.251123
| 68.91391 | 19.79208 | 68.9 | 18.26 | 68.9 | 14.34222 | 68.89998 | 12.20879 | -100 | 51.616667 | 129.916667 | 8.235449 | -0.2502994
| 68.93058 | 19.79692 | 68.916667 | 18.26475 | 68.916667 | 14.34557 | 68.91664 | 12.20879 | -100 | 51.633333 | 129.933333 | 8.235516 | -0.2494878
| 68.94724 | 19.79692 | 68.933333 | 18.26475 | 68.933334 | 14.34882 | 68.93331 | 12.2135 | -100 | 51.65 | 129.95 | 8.235583 | -0.2486763
| 68.96391 | 19.79692 | 68.95 | 18.26937 | 68.95 | 14.34882 | 68.94998 | 12.2135 | -100 | 51.666667 | 129.966667 | 8.23565 | -0.2478648
| 68.98058 | 19.79692 | 68.966667 | 18.26937 | 68.966667 | 14.35218 | 68.96664 | 12.2135 | -100 | 51.683333 | 129.983333 | 8.235718 | -0.2470412
| 68.99724 | 19.79208 | 68.983333 | 18.26937 | 68.983334 | 14.35553 | 68.98331 | 12.2135 | -100 | 51.7 | 130 | 8.235751 | -0.2466415
| 69.01391 | 19.79208 | 69 | 18.27412 | 69 | 14.35878 | 68.99998 | 12.2135 | -100 | 51.716667 | 130.016667 | 8.235819 | -0.2458178
| 69.03057 | 19.79208 | 69.016667 | 18.27888 | 69.016667 | 14.35878 | 69.01664 | 12.2135 | -100 | 51.733333 | 130.033333 | 8.235886 | -0.2450063
| 69.04724 | 19.78723 | 69.033333 | 18.27888 | 69.033334 | 14.36214 | 69.03331 | 12.21835 | -100 | 51.75 | 130.05 | 8.235953 | -0.2441948
| 69.06391 | 19.78723 | 69.05 | 18.28363 | 69.05 | 14.36549 | 69.04998 | 12.21835 | -100 | 51.766667 | 130.066667 | 8.236021 | -0.2433712
| 69.08057 | 19.78253 | 69.066667 | 18.28363 | 69.066667 | 14.36874 | 69.06664 | 12.21835 | -100 | 51.783333 | 130.083333 | 8.236088 | -0.2425596
| 69.09724 | 19.78253 | 69.083333 | 18.28825 | 69.083334 | 14.36874 | 69.08331 | 12.21835 | -100 | 51.8 | 130.1 | 8.236155 | -0.2417481
| 69.1139 | 19.77769 | 69.1 | 18.28825 | 69.1 | 14.3721 | 69.09998 | 12.21835 | -100 | 51.816667 | 130.116667 | 8.236189 | -0.2413363
| 69.13057 | 19.77769 | 69.116667 | 18.28825 | 69.116667 | 14.37545 | 69.11664 | 12.21835 | -100 | 51.833333 | 130.133333 | 8.236256 | -0.2405248
| 69.14724 | 19.77285 | 69.133333 | 18.293 | 69.133334 | 14.3787 | 69.13331 | 12.21835 | -100 | 51.85 | 130.15 | 8.236324 | -0.2397011
| 69.1639 | 19.77285 | 69.15 | 18.293 | 69.15 | 14.38205 | 69.14998 | 12.21835 | -100 | 51.866667 | 130.166667 | 8.236391 | -0.2388896
| 69.18057 | 19.77285 | 69.166667 | 18.29776 | 69.166667 | 14.38205 | 69.16664 | 12.21835 | -100 | 51.883333 | 130.183333 | 8.236458 | -0.2380781
| 69.19723 | 19.77285 | 69.183333 | 18.29776 | 69.183334 | 14.38541 | 69.18331 | 12.2232
| 69.2139 | 19.76815 | 69.2 | 18.29776 | 69.2 | 14.38866 | 69.19997 | 12.2232
| 69.23057 | 19.76815 | 69.216667 | 18.30238 | 69.216667 | 14.39201 | 69.21664 | 12.2232
| 69.24723 | 19.76815 | 69.233333 | 18.30238 | 69.233334 | 14.39537 | 69.23331 | 12.2232
| 69.2639 | 19.76815 | 69.25 | 18.30713 | 69.25 | 14.39537 | 69.24997 | 12.2232
| 69.28056 | 19.76815 | 69.266667 | 18.30713 | 69.266667 | 14.39862 | 69.26664 | 12.22791
| 69.29723 | 19.76815 | 69.283333 | 18.30713 | 69.283334 | 14.40197 | 69.28331 | 12.22791
| 69.3139 | 19.76815 | 69.3 | 18.30713 | 69.3 | 14.40533 | 69.29997 | 12.22791
| 69.33056 | 19.77285 | 69.316667 | 18.31189 | 69.316667 | 14.40533 | 69.31664 | 12.22791
| 69.34723 | 19.77285 | 69.333333 | 18.31189 | 69.333334 | 14.40858 | 69.33331 | 12.23276
| 69.36389 | 19.77285 | 69.35 | 18.3165 | 69.35 | 14.41193 | 69.34997 | 12.23276
| 69.38056 | 19.77769 | 69.366667 | 18.3165 | 69.366667 | 14.41529 | 69.36664 | 12.23276
| 69.39723 | 19.77769 | 69.383333 | 18.32126 | 69.383334 | 14.41854 | 69.38331 | 12.23276
| 69.41389 | 19.78253 | 69.4 | 18.32126 | 69.4 | 14.42189 | 69.39997 | 12.22791
| 69.43056 | 19.78253 | 69.416667 | 18.32126 | 69.416667 | 14.42189 | 69.41664 | 12.22791
| 69.44722 | 19.78723 | 69.433333 | 18.32126 | 69.433334 | 14.42525 | 69.43331 | 12.22791
| 69.46389 | 19.78723 | 69.45 | 18.32601 | 69.45 | 14.4285 | 69.44997 | 12.23276
| 69.48056 | 19.79208 | 69.466667 | 18.32601 | 69.466667 | 14.4285 | 69.46664 | 12.23276
| 69.49722 | 19.79208 | 69.483333 | 18.32601 | 69.483334 | 14.43185 | 69.48331 | 12.23276
| 69.51389 | 19.79692 | 69.5 | 18.33063 | 69.5 | 14.43521 | 69.49997 | 12.23276
| 69.53055 | 19.79692 | 69.516667 | 18.33063 | 69.516667 | 14.43856 | 69.51664 | 12.23276
| 69.54722 | 19.79692 | 69.533333 | 18.33538 | 69.533334 | 14.43856 | 69.53331 | 12.23276
| 69.56389 | 19.80162 | 69.55 | 18.33538 | 69.55 | 14.44181 | 69.54997 | 12.23276
| 69.58055 | 19.80162 | 69.566667 | 18.34014 | 69.566667 | 14.44517 | 69.56664 | 12.23761
| 69.59722 | 19.80162 | 69.583333 | 18.34014 | 69.583334 | 14.44517 | 69.58331 | 12.23761
| 69.61388 | 19.80646 | 69.6 | 18.34475 | 69.6 | 14.44852 | 69.59997 | 12.23761
| 69.63055 | 19.80646 | 69.616667 | 18.34475 | 69.616667 | 14.45177 | 69.61664 | 12.23761
| 69.64722 | 19.81131 | 69.633333 | 18.34475 | 69.633334 | 14.45177 | 69.63331 | 12.24232
| 69.66388 | 19.81131 | 69.65 | 18.34951 | 69.65 | 14.45512 | 69.64997 | 12.24232
| 69.68055 | 19.81131 | 69.666667 | 18.34951 | 69.666667 | 14.45848 | 69.66664 | 12.24232
| 69.69721 | 19.81601 | 69.683333 | 18.35426 | 69.683334 | 14.45848 | 69.68331 | 12.24232
| 69.71388 | 19.81601 | 69.7 | 18.35426 | 69.7 | 14.46173 | 69.69997 | 12.24232
| 69.73055 | 19.81601 | 69.716667 | 18.35888 | 69.716667 | 14.46508 | 69.71664 | 12.24232
| 69.74721 | 19.82085 | 69.733333 | 18.36363 | 69.733334 | 14.46508 | 69.73331 | 12.24232
| 69.76388 | 19.82085 | 69.75 | 18.36363 | 69.75 | 14.46844 | 69.74997 | 12.24717
| 69.78054 | 19.82085 | 69.766667 | 18.36363 | 69.766667 | 14.47169 | 69.76664 | 12.24717
| 69.79721 | 19.82085 | 69.783333 | 18.36839 | 69.783334 | 14.47169 | 69.78331 | 12.24717
| 69.81388 | 19.82085 | 69.8 | 18.36839 | 69.8 | 14.47504 | 69.79997 | 12.25202
| 69.83054 | 19.82569 | 69.816667 | 18.373 | 69.816667 | 14.47504 | 69.81664 | 12.25673
| 69.84721 | 19.82569 | 69.833333 | 18.373 | 69.833334 | 14.4784 | 69.83331 | 12.25673
| 69.86387 | 19.82569 | 69.85 | 18.373 | 69.85 | 14.48165 | 69.84997 | 12.26158
| 69.88054 | 19.82569 | 69.866667 | 18.37776 | 69.866667 | 14.48165 | 69.86664 | 12.26158
| 69.89721 | 19.83054 | 69.883333 | 18.37776 | 69.883334 | 14.485 | 69.88331 | 12.26158
| 69.91387 | 19.83054 | 69.9 | 18.38251 | 69.9 | 14.485 | 69.89997 | 12.26158
| 69.93054 | 19.83054 | 69.916667 | 18.38251 | 69.916667 | 14.48836 | 69.91664 | 12.26158
| 69.9472 | 19.83054 | 69.933333 | 18.38713 | 69.933334 | 14.49161 | 69.93331 | 12.26643
| 69.96387 | 19.83524 | 69.95 | 18.38713 | 69.95 | 14.49161 | 69.94997 | 12.26643
| 69.98054 | 19.83524 | 69.966667 | 18.38713 | 69.966667 | 14.49496 | 69.96664 | 12.27114
| 69.9972 | 19.83524 | 69.983333 | 18.39189 | 69.983334 | 14.49832 | 69.98331 | 12.27114
| 70.01387 | 19.84008 | 70 | 18.39189 | 70 | 14.49832 | 69.99997 | 12.27599
| 70.03053 | 19.84008 | 70.016667 | 18.39664 | 70.016667 | 14.50157 | 70.01664 | 12.27599
| 70.0472 | 19.84008 | 70.033333 | 18.39664 | 70.033334 | 14.50492 | 70.03331 | 12.27599
| 70.06387 | 19.84008 | 70.05 | 18.40126 | 70.05 | 14.50492 | 70.04997 | 12.27599
| 70.08053 | 19.84492 | 70.066667 | 18.40126 | 70.066667 | 14.50828 | 70.06664 | 12.28085
| 70.0972 | 19.84492 | 70.083333 | 18.40601 | 70.083334 | 14.51153 | 70.08331 | 12.28085
| 70.11386 | 19.84492 | 70.1 | 18.40601 | 70.1 | 14.51153 | 70.09997 | 12.28085
| 70.13053 | 19.84492 | 70.116667 | 18.40601 | 70.116667 | 14.51488 | 70.11664 | 12.28555
| 70.1472 | 19.84492 | 70.133333 | 18.40601 | 70.133334 | 14.51823 | 70.13331 | 12.28555
| 70.16386 | 19.84492 | 70.15 | 18.40601 | 70.15 | 14.52149 | 70.14997 | 12.28555
| 70.18053 | 19.84963 | 70.166667 | 18.40601 | 70.166667 | 14.52149 | 70.16664 | 12.28555
| 70.19719 | 19.84963 | 70.183333 | 18.41077 | 70.183334 | 14.52484 | 70.18331 | 12.28555
| 70.21386 | 19.84963 | 70.2 | 18.41077 | 70.2 | 14.52819 | 70.19997 | 12.28555
| 70.23053 | 19.84963 | 70.216667 | 18.41077 | 70.216667 | 14.53145 | 70.21664 | 12.28555
| 70.24719 | 19.84963 | 70.233333 | 18.41538 | 70.233334 | 14.53145 | 70.23331 | 12.28085
| 70.26386 | 19.85447 | 70.25 | 18.42014 | 70.25 | 14.5348 | 70.24997 | 12.28085
| 70.28052 | 19.85447 | 70.266667 | 18.42014 | 70.266667 | 14.53815 | 70.26664 | 12.28085
| 70.29719 | 19.85447 | 70.283333 | 18.42489 | 70.283334 | 14.54141 | 70.28331 | 12.28555
| 70.31386 | 19.85447 | 70.3 | 18.42489 | 70.3 | 14.54476 | 70.29997 | 12.28555
| 70.33052 | 19.85931 | 70.316667 | 18.42489 | 70.316667 | 14.54476 | 70.31664 | 12.28555
| 70.34719 | 19.85931 | 70.333333 | 18.42951 | 70.333334 | 14.54811 | 70.33331 | 12.28555
| 70.36385 | 19.85931 | 70.35 | 18.42951 | 70.35 | 14.55137 | 70.34997 | 12.28555
| 70.38052 | 19.85931 | 70.366667 | 18.42951 | 70.366667 | 14.55472 | 70.36664 | 12.28555
| 70.39719 | 19.86401 | 70.383333 | 18.43426 | 70.383334 | 14.55472 | 70.38331 | 12.28555
| 70.41385 | 19.86401 | 70.4 | 18.43426 | 70.4 | 14.55807 | 70.39997 | 12.28555
| 70.43052 | 19.86886 | 70.416667 | 18.43426 | 70.416667 | 14.56133 | 70.41664 | 12.28555
| 70.44718 | 19.86886 | 70.433333 | 18.43426 | 70.433334 | 14.56133 | 70.43331 | 12.28555
| 70.46385 | 19.86886 | 70.45 | 18.43902 | 70.45 | 14.56468 | 70.44997 | 12.28085
| 70.48052 | 19.8737 | 70.466667 | 18.43902 | 70.466667 | 14.56803 | 70.46664 | 12.28555
| 70.49718 | 19.8737 | 70.483333 | 18.43902 | 70.483334 | 14.57139 | 70.48331 | 12.28555
| 70.51385 | 19.8784 | 70.5 | 18.44363 | 70.5 | 14.57139 | 70.49997 | 12.28085
| 70.53051 | 19.8784 | 70.516667 | 18.44363 | 70.516667 | 14.57464 | 70.51664 | 12.28085
| 70.54718 | 19.8784 | 70.533333 | 18.44363 | 70.533334 | 14.57799 | 70.53331 | 12.28085
| 70.56385 | 19.8784 | 70.55 | 18.44839 | 70.55 | 14.57799 | 70.54997 | 12.28555
| 70.58051 | 19.8784 | 70.566667 | 18.44839 | 70.566667 | 14.58135 | 70.56664 | 12.28555
| 70.59718 | 19.88324 | 70.583333 | 18.45314 | 70.583334 | 14.5846 | 70.58331 | 12.28555
| 70.61384 | 19.88324 | 70.6 | 18.45314 | 70.6 | 14.5846 | 70.59997 | 12.28555
| 70.63051 | 19.88324 | 70.616667 | 18.45314 | 70.616667 | 14.58795 | 70.61664 | 12.2904
| 70.64718 | 19.88324 | 70.633333 | 18.4579 | 70.633334 | 14.5913 | 70.63331 | 12.2904
| 70.66384 | 19.88324 | 70.65 | 18.4579 | 70.65 | 14.5913 | 70.64997 | 12.2904
| 70.68051 | 19.88324 | 70.666667 | 18.46251 | 70.666667 | 14.59456 | 70.66664 | 12.2904
| 70.69717 | 19.88324 | 70.683333 | 18.46727 | 70.683334 | 14.59456 | 70.68331 | 12.2904
| 70.71384 | 19.88324 | 70.7 | 18.46727 | 70.7 | 14.59791 | 70.69997 | 12.2904
| 70.73051 | 19.88324 | 70.716667 | 18.47203 | 70.716667 | 14.60126 | 70.71664 | 12.2904
| 70.74717 | 19.88324 | 70.733333 | 18.47203 | 70.733334 | 14.60452 | 70.73331 | 12.2904
| 70.76384 | 19.88809 | 70.75 | 18.47664 | 70.75 | 14.60787 | 70.74997 | 12.2904
| 70.7805 | 19.88809 | 70.766667 | 18.4814 | 70.766667 | 14.60787 | 70.76664 | 12.2904
| 70.79717 | 19.88809 | 70.783333 | 18.4814 | 70.783334 | 14.61122 | 70.78331 | 12.2904
| 70.81384 | 19.88809 | 70.8 | 18.4814 | 70.8 | 14.61448 | 70.79997 | 12.2904
| 70.8305 | 19.88809 | 70.816667 | 18.48615 | 70.816667 | 14.61448 | 70.81664 | 12.2904
| 70.84717 | 19.88809 | 70.833333 | 18.49077 | 70.833334 | 14.61783 | 70.83331 | 12.2904
| 70.86383 | 19.88809 | 70.85 | 18.49077 | 70.85 | 14.62118 | 70.84997 | 12.2904
| 70.8805 | 19.88809 | 70.866667 | 18.49552 | 70.866667 | 14.62444 | 70.86664 | 12.2904
| 70.89717 | 19.88809 | 70.883333 | 18.49552 | 70.883334 | 14.62444 | 70.88331 | 12.2904
| 70.91383 | 19.88809 | 70.9 | 18.49552 | 70.9 | 14.62779 | 70.89997 | 12.2904
| 70.9305 | 19.88809 | 70.916667 | 18.50028 | 70.916667 | 14.63114 | 70.91664 | 12.2904
| 70.94716 | 19.88809 | 70.933333 | 18.50028 | 70.933334 | 14.63114 | 70.93331 | 12.2904
| 70.96383 | 19.89279 | 70.95 | 18.50489 | 70.95 | 14.6344 | 70.94997 | 12.2904
| 70.9805 | 19.89279 | 70.966667 | 18.50489 | 70.966667 | 14.63775 | 70.96664 | 12.2904
| 70.99716 | 19.89279 | 70.983333 | 18.50965 | 70.983334 | 14.6411 | 70.98331 | 12.2904
| 71.01383 | 19.89279 | 71 | 18.50965 | 71 | 14.64436 | 70.99997 | 12.2904
| 71.03049 | 19.89763 | 71.016667 | 18.5144 | 71.016667 | 14.64436 | 71.01664 | 12.2904
| 71.04716 | 19.89763 | 71.033333 | 18.5144 | 71.033334 | 14.64771 | 71.03331 | 12.2904
| 71.06383 | 19.90247 | 71.05 | 18.5144 | 71.05 | 14.65106 | 71.04997 | 12.2904
| 71.08049 | 19.90247 | 71.066667 | 18.51902 | 71.066667 | 14.65106 | 71.06664 | 12.2904
| 71.09716 | 19.90247 | 71.083333 | 18.51902 | 71.083334 | 14.65432 | 71.08331 | 12.2904
| 71.11382 | 19.90247 | 71.1 | 18.51902 | 71.1 | 14.65767 | 71.09997 | 12.2904
| 71.13049 | 19.90247 | 71.116667 | 18.51902 | 71.116667 | 14.65767 | 71.11664 | 12.29526
| 71.14716 | 19.90717 | 71.133333 | 18.52377 | 71.133334 | 14.66102 | 71.13331 | 12.29526
| 71.16382 | 19.90717 | 71.15 | 18.52377 | 71.15 | 14.66102 | 71.14997 | 12.29526
| 71.18049 | 19.90717 | 71.166667 | 18.52853 | 71.166667 | 14.66428 | 71.16664 | 12.29526
| 71.19715 | 19.90717 | 71.183333 | 18.53314 | 71.183334 | 14.66763 | 71.18331 | 12.29526
| 71.21382 | 19.90717 | 71.2 | 18.5379 | 71.2 | 14.66763 | 71.19997 | 12.29996
| 71.23049 | 19.90717 | 71.216667 | 18.54265 | 71.216667 | 14.67098 | 71.21664 | 12.29996
| 71.24715 | 19.90717 | 71.233333 | 18.54265 | 71.233334 | 14.67424 | 71.23331 | 12.29996
| 71.26382 | 19.90717 | 71.25 | 18.54265 | 71.25 | 14.67759 | 71.24997 | 12.30482
| 71.28048 | 19.90717 | 71.266667 | 18.54727 | 71.266667 | 14.67759 | 71.26664 | 12.30482
| 71.29715 | 19.90717 | 71.283333 | 18.55203 | 71.283334 | 14.68094 | 71.28331 | 12.30482
| 71.31382 | 19.90717 | 71.3 | 18.55203 | 71.3 | 14.68094 | 71.29997 | 12.30482
| 71.33048 | 19.90717 | 71.316667 | 18.55678 | 71.316667 | 14.6842 | 71.31664 | 12.30967
| 71.34715 | 19.90717 | 71.333333 | 18.55678 | 71.333334 | 14.68755 | 71.33331 | 12.30967
| 71.36381 | 19.90717 | 71.35 | 18.5614 | 71.35 | 14.68755 | 71.34997 | 12.30967
| 71.38048 | 19.90717 | 71.366667 | 18.56615 | 71.366667 | 14.6909 | 71.36664 | 12.31437
| 71.39715 | 19.90717 | 71.383333 | 18.56615 | 71.383334 | 14.69425 | 71.38331 | 12.31437
| 71.41381 | 19.91202 | 71.4 | 18.57091 | 71.4 | 14.69425 | 71.39997 | 12.31437
| 71.43048 | 19.91202 | 71.416667 | 18.57552 | 71.416667 | 14.69751 | 71.41664 | 12.31437
| 71.44714 | 19.91202 | 71.433333 | 18.57552 | 71.433334 | 14.70086 | 71.43331 | 12.31923
| 71.46381 | 19.91202 | 71.45 | 18.57552 | 71.45 | 14.70086 | 71.44997 | 12.31923
| 71.48048 | 19.90717 | 71.466667 | 18.58028 | 71.466667 | 14.70421 | 71.46664 | 12.32408
| 71.49714 | 19.90717 | 71.483333 | 18.58028 | 71.483334 | 14.70747 | 71.48331 | 12.32408
| 71.51381 | 19.90717 | 71.5 | 18.58503 | 71.5 | 14.70747 | 71.49997 | 12.32408
| 71.53047 | 19.90717 | 71.516667 | 18.58503 | 71.516667 | 14.71082 | 71.51664 | 12.32878
| 71.54714 | 19.90717 | 71.533333 | 18.58965 | 71.533334 | 14.71417 | 71.53331 | 12.32878
| 71.56381 | 19.90717 | 71.55 | 18.58965 | 71.55 | 14.71417 | 71.54997 | 12.32878
| 71.58047 | 19.90717 | 71.566667 | 18.5944 | 71.566667 | 14.71743 | 71.56664 | 12.33364
| 71.59714 | 19.90717 | 71.583333 | 18.5944 | 71.583334 | 14.72078 | 71.58331 | 12.33364
| 71.6138 | 19.90717 | 71.6 | 18.59916 | 71.6 | 14.72078 | 71.59997 | 12.33364
| 71.63047 | 19.90717 | 71.616667 | 18.59916 | 71.616667 | 14.72413 | 71.61664 | 12.33364
| 71.64714 | 19.91202 | 71.633333 | 18.59916 | 71.633334 | 14.72739 | 71.63331 | 12.33364
| 71.6638 | 19.91202 | 71.65 | 18.60377 | 71.65 | 14.72739 | 71.64997 | 12.33364
| 71.68047 | 19.91202 | 71.666667 | 18.60377 | 71.666667 | 14.73074 | 71.66664 | 12.33849
| 71.69713 | 19.91202 | 71.683333 | 18.60377 | 71.683334 | 14.73074 | 71.68331 | 12.33849
| 71.7138 | 19.91202 | 71.7 | 18.60853 | 71.7 | 14.73409 | 71.69997 | 12.33849
| 71.73047 | 19.91686 | 71.716667 | 18.60853 | 71.716667 | 14.73735 | 71.71664 | 12.33849
| 71.74713 | 19.91686 | 71.733333 | 18.60853 | 71.733334 | 14.7407 | 71.73331 | 12.33849
| 71.7638 | 19.91686 | 71.75 | 18.60853 | 71.75 | 14.7407 | 71.74997 | 12.33849
| 71.78046 | 19.91686 | 71.766667 | 18.61328 | 71.766667 | 14.74405 | 71.76664 | 12.33849
| 71.79713 | 19.91686 | 71.783333 | 18.61328 | 71.783334 | 14.74405 | 71.78331 | 12.33849
| 71.8138 | 19.91686 | 71.8 | 18.61328 | 71.8 | 14.74731 | 71.79997 | 12.33849
| 71.83046 | 19.91686 | 71.816667 | 18.6179 | 71.816667 | 14.75066 | 71.81664 | 12.33849
| 71.84713 | 19.92156 | 71.833333 | 18.6179 | 71.833334 | 14.75066 | 71.83331 | 12.33849
| 71.86379 | 19.92156 | 71.85 | 18.62265 | 71.85 | 14.75401 | 71.84997 | 12.33849
| 71.88046 | 19.92156 | 71.866667 | 18.62265 | 71.866667 | 14.75727 | 71.86664 | 12.33849
| 71.89713 | 19.92156 | 71.883333 | 18.62265 | 71.883334 | 14.75727 | 71.88331 | 12.33849
| 71.91379 | 19.9264 | 71.9 | 18.62741 | 71.9 | 14.76062 | 71.89997 | 12.33849
| 71.93046 | 19.9264 | 71.916667 | 18.62741 | 71.916667 | 14.76397 | 71.91664 | 12.3432
| 71.94712 | 19.9264 | 71.933333 | 18.62741 | 71.933334 | 14.76397 | 71.93331 | 12.3432
| 71.96379 | 19.9264 | 71.95 | 18.62741 | 71.95 | 14.76722 | 71.94997 | 12.33849
| 71.98046 | 19.93125 | 71.966667 | 18.62741 | 71.966667 | 14.77058 | 71.96664 | 12.33849
| 71.99712 | 19.93125 | 71.983333 | 18.62741 | 71.983334 | 14.77393 | 71.98331 | 12.33849
| 72.01379 | 19.93125 | 72 | 18.63203 | 72 | 14.77393 | 71.99997 | 12.33849
| 72.03045 | 19.93125 | 72.016667 | 18.63203 | 72.016667 | 14.77718 | 72.01664 | 12.33849
| 72.04712 | 19.93125 | 72.033333 | 18.63203 | 72.033334 | 14.78054 | 72.03331 | 12.33849
| 72.06379 | 19.93125 | 72.05 | 18.63203 | 72.05 | 14.78389 | 72.04997 | 12.33849
| 72.08045 | 19.93125 | 72.066667 | 18.63203 | 72.066667 | 14.78389 | 72.06664 | 12.33849
| 72.09712 | 19.93595 | 72.083333 | 18.63678 | 72.083334 | 14.78714 | 72.08331 | 12.33849
| 72.11378 | 19.93595 | 72.1 | 18.63678 | 72.1 | 14.78714 | 72.09997 | 12.33849
| 72.13045 | 19.93595 | 72.116667 | 18.64154 | 72.116667 | 14.7905 | 72.11664 | 12.33849
| 72.14712 | 19.94079 | 72.133333 | 18.64154 | 72.133334 | 14.79385 | 72.13331 | 12.33849
| 72.16378 | 19.94079 | 72.15 | 18.64629 | 72.15 | 14.79385 | 72.14997 | 12.33849
| 72.18045 | 19.94079 | 72.166667 | 18.64629 | 72.166667 | 14.7971 | 72.16664 | 12.33849
| 72.19711 | 19.94079 | 72.183333 | 18.65091 | 72.183334 | 14.80046 | 72.18331 | 12.33849
| 72.21378 | 19.94079 | 72.2 | 18.65566 | 72.2 | 14.80046 | 72.19997 | 12.3432
| 72.23045 | 19.94079 | 72.216667 | 18.65566 | 72.216667 | 14.80381 | 72.21664 | 12.3432
| 72.24711 | 19.94079 | 72.233333 | 18.66042 | 72.233334 | 14.80706 | 72.23331 | 12.3432
| 72.26378 | 19.94079 | 72.25 | 18.66503 | 72.25 | 14.80706 | 72.24997 | 12.3432
| 72.28044 | 19.94079 | 72.266667 | 18.66503 | 72.266667 | 14.81042 | 72.26664 | 12.3432
| 72.29711 | 19.94079 | 72.283333 | 18.66503 | 72.283334 | 14.81377 | 72.28331 | 12.3432
| 72.31378 | 19.94079 | 72.3 | 18.66979 | 72.3 | 14.81377 | 72.29997 | 12.3432
| 72.33044 | 19.94079 | 72.316667 | 18.66979 | 72.316667 | 14.81702 | 72.31664 | 12.3432
| 72.34711 | 19.94079 | 72.333333 | 18.67454 | 72.333334 | 14.82038 | 72.33331 | 12.3432
| 72.36377 | 19.94079 | 72.35 | 18.67454 | 72.35 | 14.82038 | 72.34997 | 12.3432
| 72.38044 | 19.94079 | 72.366667 | 18.67916 | 72.366667 | 14.82373 | 72.36664 | 12.3432
| 72.39711 | 19.94079 | 72.383333 | 18.67916 | 72.383334 | 14.82708 | 72.38331 | 12.34805
| 72.41377 | 19.94563 | 72.4 | 18.67916 | 72.4 | 14.83034 | 72.39997 | 12.34805
| 72.43044 | 19.94563 | 72.416667 | 18.68391 | 72.416667 | 14.83034 | 72.41664 | 12.34805
| 72.4471 | 19.94563 | 72.433333 | 18.68391 | 72.433334 | 14.83369 | 72.43331 | 12.34805
| 72.46377 | 19.94563 | 72.45 | 18.68391 | 72.45 | 14.83369 | 72.44997 | 12.34805
| 72.48044 | 19.94563 | 72.466667 | 18.68867 | 72.466667 | 14.83704 | 72.46664 | 12.3529
| 72.4971 | 19.95033 | 72.483333 | 18.68867 | 72.483334 | 14.84029 | 72.48331 | 12.3529
| 72.51377 | 19.95033 | 72.5 | 18.68867 | 72.5 | 14.84365 | 72.49997 | 12.3529
| 72.53043 | 19.95033 | 72.516667 | 18.68867 | 72.516667 | 14.84365 | 72.51664 | 12.3529
| 72.5471 | 19.95033 | 72.533333 | 18.69328 | 72.533334 | 14.847 | 72.53331 | 12.3529
| 72.56377 | 19.95033 | 72.55 | 18.69328 | 72.55 | 14.85025 | 72.54997 | 12.35761
| 72.58043 | 19.95033 | 72.566667 | 18.69804 | 72.566667 | 14.85025 | 72.56664 | 12.35761
| 72.5971 | 19.95033 | 72.583333 | 18.69804 | 72.583334 | 14.85361 | 72.58331 | 12.35761
| 72.61376 | 19.95033 | 72.6 | 18.69804 | 72.6 | 14.85696 | 72.59997 | 12.35761
| 72.63043 | 19.95033 | 72.616667 | 18.69804 | 72.616667 | 14.86021 | 72.61664 | 12.35761
| 72.6471 | 19.95033 | 72.633333 | 18.69804 | 72.633334 | 14.86021 | 72.63331 | 12.35761
| 72.66376 | 19.95033 | 72.65 | 18.69328 | 72.65 | 14.86357 | 72.64997 | 12.35761
| 72.68043 | 19.95033 | 72.666667 | 18.69804 | 72.666667 | 14.86357 | 72.66664 | 12.36246
| 72.69709 | 19.95033 | 72.683333 | 18.69804 | 72.683334 | 14.86692 | 72.68331 | 12.36246
| 72.71376 | 19.95033 | 72.7 | 18.69804 | 72.7 | 14.87017 | 72.69997 | 12.36246
| 72.73043 | 19.95518 | 72.716667 | 18.70279 | 72.716667 | 14.87017 | 72.71664 | 12.36246
| 72.74709 | 19.95518 | 72.733333 | 18.70279 | 72.733334 | 14.87353 | 72.73331 | 12.36246
| 72.76376 | 19.95033 | 72.75 | 18.70279 | 72.75 | 14.87688 | 72.74997 | 12.36731
| 72.78042 | 19.95033 | 72.766667 | 18.70741 | 72.766667 | 14.87688 | 72.76664 | 12.36731
| 72.79709 | 19.95033 | 72.783333 | 18.70741 | 72.783334 | 14.88013 | 72.78331 | 12.36731
| 72.81376 | 19.95033 | 72.8 | 18.71217 | 72.8 | 14.88013 | 72.79997 | 12.36731
| 72.83042 | 19.95033 | 72.816667 | 18.71692 | 72.816667 | 14.88349 | 72.81664 | 12.36731
| 72.84709 | 19.95033 | 72.833333 | 18.71692 | 72.833334 | 14.88684 | 72.83331 | 12.37216
| 72.86375 | 19.95033 | 72.85 | 18.72154 | 72.85 | 14.88684 | 72.84997 | 12.37216
| 72.88042 | 19.95033 | 72.866667 | 18.72154 | 72.866667 | 14.89009 | 72.86664 | 12.37216
| 72.89709 | 19.95518 | 72.883333 | 18.72629 | 72.883334 | 14.89345 | 72.88331 | 12.37216
| 72.91375 | 19.95518 | 72.9 | 18.72629 | 72.9 | 14.89345 | 72.89997 | 12.37216
| 72.93042 | 19.95518 | 72.916667 | 18.73105 | 72.916667 | 14.8968 | 72.91664 | 12.37687
| 72.94708 | 19.95518 | 72.933333 | 18.73105 | 72.933334 | 14.8968 | 72.93331 | 12.37687
| 72.96375 | 19.95518 | 72.95 | 18.73566 | 72.95 | 14.90005 | 72.94997 | 12.37687
| 72.98042 | 19.95518 | 72.966667 | 18.73566 | 72.966667 | 14.90341 | 72.96664 | 12.37687
| 72.99708 | 19.95518 | 72.983333 | 18.73566 | 72.983334 | 14.90341 | 72.98331 | 12.38172
| 73.01375 | 19.96002 | 73 | 18.74042 | 73 | 14.90676 | 72.99997 | 12.38172
| 73.03041 | 19.96472 | 73.016667 | 18.74042 | 73.016667 | 14.91001 | 73.01664 | 12.38172
| 73.04708 | 19.96472 | 73.033333 | 18.74517 | 73.033334 | 14.91001 | 73.03331 | 12.38172
| 73.06375 | 19.96956 | 73.05 | 18.74517 | 73.05 | 14.91336 | 73.04997 | 12.38172
| 73.08041 | 19.97441 | 73.066667 | 18.74979 | 73.066667 | 14.91672 | 73.06664 | 12.38172
| 73.09708 | 19.97441 | 73.083333 | 18.74979 | 73.083334 | 14.91672 | 73.08331 | 12.38172
| 73.11374 | 19.97911 | 73.1 | 18.75454 | 73.1 | 14.91997 | 73.09997 | 12.38172
| 73.13041 | 19.97911 | 73.116667 | 18.75454 | 73.116667 | 14.92332 | 73.11664 | 12.38172
| 73.14708 | 19.98395 | 73.133333 | 18.7593 | 73.133334 | 14.92332 | 73.13331 | 12.38172
| 73.16374 | 19.98395 | 73.15 | 18.7593 | 73.15 | 14.92668 | 73.14997 | 12.38172
| 73.18041 | 19.98395 | 73.166667 | 18.76391 | 73.166667 | 14.92993 | 73.16664 | 12.38657
| 73.19707 | 19.9888 | 73.183333 | 18.76391 | 73.183334 | 14.92993 | 73.18331 | 12.38657
| 73.21374 | 19.9888 | 73.2 | 18.76391 | 73.2 | 14.93328 | 73.19997 | 12.38657
| 73.23041 | 19.9935 | 73.216667 | 18.76867 | 73.216667 | 14.93664 | 73.21664 | 12.38657
| 73.24707 | 19.9935 | 73.233333 | 18.76867 | 73.233334 | 14.93664 | 73.23331 | 12.39128
| 73.26374 | 19.9935 | 73.25 | 18.76867 | 73.25 | 14.93989 | 73.24997 | 12.39128
| 73.2804 | 19.9935 | 73.266667 | 18.77342 | 73.266667 | 14.93989 | 73.26664 | 12.39128
| 73.29707 | 19.9935 | 73.283333 | 18.77342 | 73.283334 | 14.94324 | 73.28331 | 12.39128
| 73.31374 | 19.9935 | 73.3 | 18.77342 | 73.3 | 14.9466 | 73.29997 | 12.39128
| 73.3304 | 19.99834 | 73.316667 | 18.77804 | 73.316667 | 14.9466 | 73.31664 | 12.39128
| 73.34707 | 19.99834 | 73.333333 | 18.77804 | 73.333334 | 14.94985 | 73.33331 | 12.39128
| 73.36373 | 19.99834 | 73.35 | 18.77804 | 73.35 | 14.9532 | 73.34997 | 12.39613
| 73.3804 | 19.99834 | 73.366667 | 18.78279 | 73.366667 | 14.95656 | 73.36664 | 12.39613
| 73.39707 | 19.99834 | 73.383333 | 18.78279 | 73.383334 | 14.95656 | 73.38331 | 12.39613
| 73.41373 | 19.99834 | 73.4 | 18.78279 | 73.4 | 14.95991 | 73.39997 | 12.39613
| 73.4304 | 19.99834 | 73.416667 | 18.78755 | 73.416667 | 14.96316 | 73.41664 | 12.39613
| 73.44706 | 20.00318 | 73.433333 | 18.78755 | 73.433334 | 14.96316 | 73.43331 | 12.39613
| 73.46373 | 20.00318 | 73.45 | 18.79217 | 73.45 | 14.96652 | 73.44997 | 12.40098
| 73.4804 | 20.00318 | 73.466667 | 18.79217 | 73.466667 | 14.96987 | 73.46664 | 12.40098
| 73.49706 | 20.00318 | 73.483333 | 18.79692 | 73.483334 | 14.97312 | 73.48331 | 12.40098
| 73.51373 | 20.00318 | 73.5 | 18.79692 | 73.5 | 14.97648 | 73.49997 | 12.40098
| 73.53039 | 20.00318 | 73.516667 | 18.80168 | 73.516667 | 14.97648 | 73.51664 | 12.40569
| 73.54706 | 20.00318 | 73.533333 | 18.80168 | 73.533334 | 14.97983 | 73.53331 | 12.40569
| 73.56373 | 20.00788 | 73.55 | 18.80168 | 73.55 | 14.98308 | 73.54997 | 12.41054
| 73.58039 | 20.00788 | 73.566667 | 18.80629 | 73.566667 | 14.98308 | 73.56664 | 12.41054
| 73.59706 | 20.00788 | 73.583333 | 18.80629 | 73.583334 | 14.98643 | 73.58331 | 12.41054
| 73.61372 | 20.01273 | 73.6 | 18.80629 | 73.6 | 14.98979 | 73.59997 | 12.41054
| 73.63039 | 20.01273 | 73.616667 | 18.81105 | 73.616667 | 14.99304 | 73.61664 | 12.41539
| 73.64706 | 20.01273 | 73.633333 | 18.81105 | 73.633334 | 14.99304 | 73.63331 | 12.41539
| 73.66372 | 20.01757 | 73.65 | 18.8158 | 73.65 | 14.99639 | 73.64997 | 12.41539
| 73.68039 | 20.01757 | 73.666667 | 18.8158 | 73.666667 | 14.99975 | 73.66664 | 12.41539
| 73.69705 | 20.01757 | 73.683333 | 18.8158 | 73.683334 | 15.003 | 73.68331 | 12.4201
| 73.71372 | 20.02241 | 73.7 | 18.82042 | 73.7 | 15.003 | 73.69997 | 12.4201
| 73.73039 | 20.02241 | 73.716667 | 18.82042 | 73.716667 | 15.00635 | 73.71664 | 12.42495
| 73.74705 | 20.02241 | 73.733333 | 18.82042 | 73.733334 | 15.00971 | 73.73331 | 12.42495
| 73.76372 | 20.02711 | 73.75 | 18.82517 | 73.75 | 15.00971 | 73.74997 | 12.42495
| 73.78038 | 20.02711 | 73.766667 | 18.82993 | 73.766667 | 15.01296 | 73.76664 | 12.42495
| 73.79705 | 20.02711 | 73.783333 | 18.82993 | 73.783334 | 15.01631 | 73.78331 | 12.4298
| 73.81372 | 20.02711 | 73.8 | 18.83468 | 73.8 | 15.01631 | 73.79997 | 12.4298
| 73.83038 | 20.02711 | 73.816667 | 18.83468 | 73.816667 | 15.01967 | 73.81664 | 12.4298
| 73.84705 | 20.02241 | 73.833333 | 18.83468 | 73.833334 | 15.02292 | 73.83331 | 12.4298
| 73.86371 | 20.02711 | 73.85 | 18.8393 | 73.85 | 15.02292 | 73.84997 | 12.4298
| 73.88038 | 20.02711 | 73.866667 | 18.8393 | 73.866667 | 15.02627 | 73.86664 | 12.43451
| 73.89705 | 20.02711 | 73.883333 | 18.84405 | 73.883334 | 15.02963 | 73.88331 | 12.43451
| 73.91371 | 20.02711 | 73.9 | 18.84405 | 73.9 | 15.02963 | 73.89997 | 12.43451
| 73.93038 | 20.02711 | 73.916667 | 18.84881 | 73.916667 | 15.03288 | 73.91664 | 12.43451
| 73.94704 | 20.02711 | 73.933333 | 18.84881 | 73.933334 | 15.03288 | 73.93331 | 12.43936
| 73.96371 | 20.02711 | 73.95 | 18.85342 | 73.95 | 15.03623 | 73.94997 | 12.43936
| 73.98038 | 20.02711 | 73.966667 | 18.85342 | 73.966667 | 15.03959 | 73.96664 | 12.43936
| 73.99704 | 20.02711 | 73.983333 | 18.85342 | 73.983334 | 15.03959 | 73.98331 | 12.43936
| 74.01371 | 20.02241 | 74 | 18.85818 | 74 | 15.04284 | 73.99997 | 12.43936
| 74.03037 | 20.02241 | 74.016667 | 18.85818 | 74.016667 | 15.04619 | 74.01664 | 12.43936
| 74.04704 | 20.02241 | 74.033333 | 18.85818 | 74.033334 | 15.04619 | 74.03331 | 12.43451
| 74.06371 | 20.02241 | 74.05 | 18.86293 | 74.05 | 15.04955 | 74.04997 | 12.43451
| 74.08037 | 20.02711 | 74.066667 | 18.86293 | 74.066667 | 15.0528 | 74.06664 | 12.43451
| 74.09704 | 20.02711 | 74.083333 | 18.86755 | 74.083334 | 15.0528 | 74.08331 | 12.43451
| 74.1137 | 20.03196 | 74.1 | 18.86755 | 74.1 | 15.05615 | 74.09997 | 12.43451
| 74.13037 | 20.03196 | 74.116667 | 18.87231 | 74.116667 | 15.0595 | 74.11664 | 12.43451
| 74.14704 | 20.0368 | 74.133333 | 18.87231 | 74.133334 | 15.0595 | 74.13331 | 12.43451
| 74.1637 | 20.0368 | 74.15 | 18.87231 | 74.15 | 15.06276 | 74.14997 | 12.43451
| 74.18037 | 20.0415 | 74.166667 | 18.87706 | 74.166667 | 15.06611 | 74.16664 | 12.43936
| 74.19703 | 20.0415 | 74.183333 | 18.87706 | 74.183334 | 15.06611 | 74.18331 | 12.43936
| 74.2137 | 20.0415 | 74.2 | 18.88168 | 74.2 | 15.06946 | 74.19997 | 12.43936
| 74.23037 | 20.04634 | 74.216667 | 18.88168 | 74.216667 | 15.06946 | 74.21664 | 12.43936
| 74.24703 | 20.04634 | 74.233333 | 18.88168 | 74.233334 | 15.07272 | 74.23331 | 12.43936
| 74.2637 | 20.04634 | 74.25 | 18.88643 | 74.25 | 15.07607 | 74.24997 | 12.43936
| 74.28036 | 20.04634 | 74.266667 | 18.88643 | 74.266667 | 15.07607 | 74.26664 | 12.43936
| 74.29703 | 20.04634 | 74.283333 | 18.89119 | 74.283334 | 15.07942 | 74.28331 | 12.43936
| 74.3137 | 20.04634 | 74.3 | 18.89119 | 74.3 | 15.08278 | 74.29997 | 12.43936
| 74.33036 | 20.05119 | 74.316667 | 18.89119 | 74.316667 | 15.08278 | 74.31664 | 12.43936
| 74.34703 | 20.05119 | 74.333333 | 18.8958 | 74.333334 | 15.08603 | 74.33331 | 12.43936
| 74.36369 | 20.05119 | 74.35 | 18.8958 | 74.35 | 15.08938 | 74.34997 | 12.43936
| 74.38036 | 20.05119 | 74.366667 | 18.8958 | 74.366667 | 15.08938 | 74.36664 | 12.43451
| 74.39703 | 20.05119 | 74.383333 | 18.8958 | 74.383334 | 15.09274 | 74.38331 | 12.43451
| 74.41369 | 20.05589 | 74.4 | 18.90056 | 74.4 | 15.09599 | 74.39997 | 12.43936
| 74.43036 | 20.05589 | 74.416667 | 18.90056 | 74.416667 | 15.09599 | 74.41664 | 12.43936
| 74.44702 | 20.05589 | 74.433333 | 18.90056 | 74.433334 | 15.09934 | 74.43331 | 12.43936
| 74.46369 | 20.05589 | 74.45 | 18.90531 | 74.45 | 15.1027 | 74.44997 | 12.44421
| 74.48036 | 20.05589 | 74.466667 | 18.90531 | 74.466667 | 15.1027 | 74.46664 | 12.44421
| 74.49702 | 20.05589 | 74.483333 | 18.90531 | 74.483334 | 15.10595 | 74.48331 | 12.44892
| 74.51369 | 20.05589 | 74.5 | 18.90993 | 74.5 | 15.1093 | 74.49997 | 12.44892
| 74.53035 | 20.05589 | 74.516667 | 18.90993 | 74.516667 | 15.11266 | 74.51664 | 12.44892
| 74.54702 | 20.05589 | 74.533333 | 18.91468 | 74.533334 | 15.11266 | 74.53331 | 12.44892
| 74.56369 | 20.05589 | 74.55 | 18.91468 | 74.55 | 15.11591 | 74.54997 | 12.44892
| 74.58035 | 20.05589 | 74.566667 | 18.91944 | 74.566667 | 15.11926 | 74.56664 | 12.44892
| 74.59702 | 20.05589 | 74.583333 | 18.91944 | 74.583334 | 15.11926 | 74.58331 | 12.44892
| 74.61368 | 20.05589 | 74.6 | 18.91944 | 74.6 | 15.12261 | 74.59997 | 12.44892
| 74.63035 | 20.05589 | 74.616667 | 18.92405 | 74.616667 | 15.12587 | 74.61664 | 12.44892
| 74.64702 | 20.05589 | 74.633333 | 18.92405 | 74.633334 | 15.12922 | 74.63331 | 12.44892
| 74.66368 | 20.06073 | 74.65 | 18.92881 | 74.65 | 15.12922 | 74.64997 | 12.44892
| 74.68035 | 20.06073 | 74.666667 | 18.92881 | 74.666667 | 15.13257 | 74.66664 | 12.45377
| 74.69701 | 20.06073 | 74.683333 | 18.92881 | 74.683334 | 15.13583 | 74.68331 | 12.45377
| 74.71368 | 20.06073 | 74.7 | 18.93356 | 74.7 | 15.13583 | 74.69997 | 12.45377
| 74.73035 | 20.06073 | 74.716667 | 18.93356 | 74.716667 | 15.13918 | 74.71664 | 12.45377
| 74.74701 | 20.06557 | 74.733333 | 18.93356 | 74.733334 | 15.14253 | 74.73331 | 12.45862
| 74.76368 | 20.06557 | 74.75 | 18.93818 | 74.75 | 15.14579 | 74.74997 | 12.45862
| 74.78034 | 20.06557 | 74.766667 | 18.93818 | 74.766667 | 15.14579 | 74.76664 | 12.46333
| 74.79701 | 20.06557 | 74.783333 | 18.94293 | 74.783334 | 15.14914 | 74.78331 | 12.46333
| 74.81368 | 20.06073 | 74.8 | 18.94293 | 74.8 | 15.15249 | 74.79997 | 12.46333
| 74.83034 | 20.06073 | 74.816667 | 18.94769 | 74.816667 | 15.15249 | 74.81664 | 12.46333
| 74.84701 | 20.06557 | 74.833333 | 18.94769 | 74.833334 | 15.15575 | 74.83331 | 12.46333
| 74.86367 | 20.06557 | 74.85 | 18.95231 | 74.85 | 15.15575 | 74.84997 | 12.46333
| 74.88034 | 20.06557 | 74.866667 | 18.95706 | 74.866667 | 15.1591 | 74.86664 | 12.46333
| 74.89701 | 20.06557 | 74.883333 | 18.95706 | 74.883334 | 15.16245 | 74.88331 | 12.46333
| 74.91367 | 20.06557 | 74.9 | 18.96182 | 74.9 | 15.16245 | 74.89997 | 12.46333
| 74.93034 | 20.06557 | 74.916667 | 18.96182 | 74.916667 | 15.16571 | 74.91664 | 12.46333
| 74.947 | 20.07027 | 74.933333 | 18.96643 | 74.933334 | 15.16906 | 74.93331 | 12.46333
| 74.96367 | 20.07027 | 74.95 | 18.96643 | 74.95 | 15.16906 | 74.94997 | 12.46333
| 74.98034 | 20.07027 | 74.966667 | 18.97119 | 74.966667 | 15.17241 | 74.96664 | 12.46333
| 74.997 | 20.07027 | 74.983333 | 18.97119 | 74.983334 | 15.17567 | 74.98331 | 12.46333
| 75.01367 | 20.07027 | 75 | 18.97119 | 75 | 15.17567 | 74.99997 | 12.46818
| 75.03033 | 20.07027 | 75.016667 | 18.97119 | 75.016667 | 15.17902 | 75.01664 | 12.46818
| 75.047 | 20.07027 | 75.033333 | 18.97594 | 75.033334 | 15.18237 | 75.03331 | 12.46818
| 75.06367 | 20.07512 | 75.05 | 18.97594 | 75.05 | 15.18237 | 75.04997 | 12.46818
| 75.08033 | 20.07512 | 75.066667 | 18.97594 | 75.066667 | 15.18563 | 75.06664 | 12.47303
| 75.097 | 20.07512 | 75.083333 | 18.98056 | 75.083334 | 15.18898 | 75.08331 | 12.47303
| 75.11366 | 20.07512 | 75.1 | 18.98056 | 75.1 | 15.18898 | 75.09997 | 12.47303
| 75.13033 | 20.07512 | 75.116667 | 18.98056 | 75.116667 | 15.19233 | 75.11664 | 12.47303
| 75.147 | 20.07996 | 75.133333 | 18.98056 | 75.133334 | 15.19233 | 75.13331 | 12.47303
| 75.16366 | 20.07996 | 75.15 | 18.98531 | 75.15 | 15.19559 | 75.14997 | 12.47303
| 75.18033 | 20.08466 | 75.166667 | 18.98531 | 75.166667 | 15.19559 | 75.16664 | 12.47303
| 75.19699 | 20.0895 | 75.183333 | 18.99007 | 75.183334 | 15.19894 | 75.18331 | 12.47303
| 75.21366 | 20.0895 | 75.2 | 18.99007 | 75.2 | 15.20229 | 75.19997 | 12.47303
| 75.23033 | 20.09435 | 75.216667 | 18.99007 | 75.216667 | 15.20229 | 75.21664 | 12.47303
| 75.24699 | 20.09435 | 75.233333 | 18.99468 | 75.233334 | 15.20555 | 75.23331 | 12.47303
| 75.26366 | 20.09905 | 75.25 | 18.99468 | 75.25 | 15.2089 | 75.24997 | 12.47774
| 75.28032 | 20.09905 | 75.266667 | 18.99944 | 75.266667 | 15.2089 | 75.26664 | 12.47774
| 75.29699 | 20.09905 | 75.283333 | 18.99944 | 75.283334 | 15.21225 | 75.28331 | 12.47774
| 75.31366 | 20.09905 | 75.3 | 18.99944 | 75.3 | 15.2156 | 75.29997 | 12.48259
| 75.33032 | 20.10389 | 75.316667 | 18.99944 | 75.316667 | 15.2156 | 75.31664 | 12.48259
| 75.34699 | 20.10389 | 75.333333 | 19.00419 | 75.333334 | 15.21886 | 75.33331 | 12.48259
| 75.36365 | 20.10389 | 75.35 | 19.00419 | 75.35 | 15.21886 | 75.34997 | 12.48259
| 75.38032 | 20.10389 | 75.366667 | 19.00419 | 75.366667 | 15.22221 | 75.36664 | 12.48259
| 75.39699 | 20.10389 | 75.383333 | 19.00895 | 75.383334 | 15.22556 | 75.38331 | 12.48259
| 75.41365 | 20.10389 | 75.4 | 19.00895 | 75.4 | 15.22556 | 75.39997 | 12.48259
| 75.43032 | 20.10389 | 75.416667 | 19.01356 | 75.416667 | 15.22882 | 75.41664 | 12.48259
| 75.44698 | 20.10389 | 75.433333 | 19.01356 | 75.433334 | 15.23217 | 75.43331 | 12.48259
| 75.46365 | 20.10389 | 75.45 | 19.01832 | 75.45 | 15.23217 | 75.44997 | 12.48259
| 75.48032 | 20.10389 | 75.466667 | 19.01832 | 75.466667 | 15.23552 | 75.46664 | 12.48259
| 75.49698 | 20.10389 | 75.483333 | 19.02307 | 75.483334 | 15.23878 | 75.48331 | 12.48259
| 75.51365 | 20.10874 | 75.5 | 19.02307 | 75.5 | 15.23878 | 75.49997 | 12.48259
| 75.53031 | 20.10874 | 75.516667 | 19.02769 | 75.516667 | 15.24213 | 75.51664 | 12.48259
| 75.54698 | 20.10874 | 75.533333 | 19.03244 | 75.533334 | 15.24548 | 75.53331 | 12.48259
| 75.56365 | 20.10874 | 75.55 | 19.03244 | 75.55 | 15.24548 | 75.54997 | 12.48259
| 75.58031 | 20.10874 | 75.566667 | 19.0372 | 75.566667 | 15.24874 | 75.56664 | 12.48259
| 75.59698 | 20.10874 | 75.583333 | 19.04182 | 75.583334 | 15.25209 | 75.58331 | 12.48744
| 75.61364 | 20.10874 | 75.6 | 19.04182 | 75.6 | 15.25544 | 75.59997 | 12.48744
| 75.63031 | 20.10874 | 75.616667 | 19.04657 | 75.616667 | 15.25544 | 75.61664 | 12.48744
| 75.64698 | 20.10874 | 75.633333 | 19.04657 | 75.633334 | 15.2587 | 75.63331 | 12.48744
| 75.66364 | 20.10874 | 75.65 | 19.05133 | 75.65 | 15.26205 | 75.64997 | 12.48744
| 75.68031 | 20.10874 | 75.666667 | 19.05133 | 75.666667 | 15.26205 | 75.66664 | 12.48744
| 75.69697 | 20.11344 | 75.683333 | 19.05594 | 75.683334 | 15.2654 | 75.68331 | 12.48744
| 75.71364 | 20.11344 | 75.7 | 19.05594 | 75.7 | 15.26866 | 75.69997 | 12.48744
| 75.73031 | 20.11344 | 75.716667 | 19.05594 | 75.716667 | 15.26866 | 75.71664 | 12.48744
| 75.74697 | 20.11344 | 75.733333 | 19.0607 | 75.733334 | 15.27201 | 75.73331 | 12.48744
| 75.76364 | 20.11344 | 75.75 | 19.0607 | 75.75 | 15.27536 | 75.74997 | 12.48744
| 75.7803 | 20.11828 | 75.766667 | 19.0607 | 75.766667 | 15.27536 | 75.76664 | 12.48744
| 75.79697 | 20.11828 | 75.783333 | 19.06545 | 75.783334 | 15.27862 | 75.78331 | 12.48744
| 75.81364 | 20.11828 | 75.8 | 19.06545 | 75.8 | 15.28197 | 75.79997 | 12.48744
| 75.8303 | 20.11828 | 75.816667 | 19.06545 | 75.816667 | 15.28197 | 75.81664 | 12.48744
| 75.84697 | 20.12312 | 75.833333 | 19.06545 | 75.833334 | 15.28532 | 75.83331 | 12.48744
| 75.86363 | 20.12312 | 75.85 | 19.07007 | 75.85 | 15.28858 | 75.84997 | 12.48744
| 75.8803 | 20.12312 | 75.866667 | 19.07007 | 75.866667 | 15.28858 | 75.86664 | 12.48744
| 75.89697 | 20.12312 | 75.883333 | 19.07007 | 75.883334 | 15.29193 | 75.88331 | 12.48744
| 75.91363 | 20.12312 | 75.9 | 19.07482 | 75.9 | 15.29528 | 75.89997 | 12.48744
| 75.9303 | 20.12782 | 75.916667 | 19.07482 | 75.916667 | 15.29528 | 75.91664 | 12.48744
| 75.94696 | 20.12782 | 75.933333 | 19.07958 | 75.933334 | 15.29854 | 75.93331 | 12.49215
| 75.96363 | 20.12782 | 75.95 | 19.07958 | 75.95 | 15.29854 | 75.94997 | 12.49215
| 75.9803 | 20.12782 | 75.966667 | 19.07958 | 75.966667 | 15.30189 | 75.96664 | 12.48744
| 75.99696 | 20.13267 | 75.983333 | 19.07958 | 75.983334 | 15.30524 | 75.98331 | 12.48744
| 76.01363 | 20.13267 | 76 | 19.07958 | 76 | 15.30524 | 75.99997 | 12.48744
| 76.03029 | 20.13267 | 76.016667 | 19.07958 | 76.016667 | 15.30849 | 76.01664 | 12.48744
| 76.04696 | 20.13267 | 76.033333 | 19.07958 | 76.033334 | 15.31185 | 76.03331 | 12.48744
| 76.06363 | 20.13267 | 76.05 | 19.08419 | 76.05 | 15.31185 | 76.04997 | 12.48259
| 76.08029 | 20.13267 | 76.066667 | 19.08419 | 76.066667 | 15.3152 | 76.06664 | 12.48259
| 76.09696 | 20.13267 | 76.083333 | 19.08419 | 76.083334 | 15.31845 | 76.08331 | 12.48744
| 76.11362 | 20.13267 | 76.1 | 19.08419 | 76.1 | 15.32181 | 76.09997 | 12.48744
| 76.13029 | 20.13267 | 76.116667 | 19.08895 | 76.116667 | 15.32181 | 76.11664 | 12.48744
| 76.14696 | 20.13267 | 76.133333 | 19.08895 | 76.133334 | 15.32516 | 76.13331 | 12.48744
| 76.16362 | 20.13267 | 76.15 | 19.0937 | 76.15 | 15.32516 | 76.14997 | 12.48744
| 76.18029 | 20.13751 | 76.166667 | 19.0937 | 76.166667 | 15.32841 | 76.16664 | 12.48744
| 76.19695 | 20.13751 | 76.183333 | 19.09832 | 76.183334 | 15.33177 | 76.18331 | 12.48744
| 76.21362 | 20.13751 | 76.2 | 19.09832 | 76.2 | 15.33512 | 76.19997 | 12.48744
| 76.23029 | 20.14221 | 76.216667 | 19.09832 | 76.216667 | 15.33512 | 76.21664 | 12.48744
| 76.24695 | 20.14221 | 76.233333 | 19.09832 | 76.233334 | 15.33847 | 76.23331 | 12.48744
| 76.26362 | 20.14221 | 76.25 | 19.10307 | 76.25 | 15.34173 | 76.24997 | 12.48744
| 76.28028 | 20.14221 | 76.266667 | 19.10307 | 76.266667 | 15.34173 | 76.26664 | 12.48744
| 76.29695 | 20.14221 | 76.283333 | 19.10783 | 76.283334 | 15.34508 | 76.28331 | 12.48744
| 76.31362 | 20.14221 | 76.3 | 19.10783 | 76.3 | 15.34843 | 76.29997 | 12.48744
| 76.33028 | 20.14705 | 76.316667 | 19.10783 | 76.316667 | 15.34843 | 76.31664 | 12.49215
| 76.34695 | 20.14705 | 76.333333 | 19.11244 | 76.333334 | 15.35169 | 76.33331 | 12.49215
| 76.36361 | 20.14705 | 76.35 | 19.11244 | 76.35 | 15.35504 | 76.34997 | 12.49215
| 76.38028 | 20.14705 | 76.366667 | 19.1172 | 76.366667 | 15.35839 | 76.36664 | 12.49215
| 76.39695 | 20.14705 | 76.383333 | 19.1172 | 76.383334 | 15.35839 | 76.38331 | 12.49215
| 76.41361 | 20.14705 | 76.4 | 19.1172 | 76.4 | 15.36165 | 76.39997 | 12.49215
| 76.43028 | 20.1519 | 76.416667 | 19.12196 | 76.416667 | 15.365 | 76.41664 | 12.497
| 76.44694 | 20.1519 | 76.433333 | 19.12196 | 76.433334 | 15.365 | 76.43331 | 12.497
| 76.46361 | 20.1519 | 76.45 | 19.12657 | 76.45 | 15.36835 | 76.44997 | 12.497
| 76.48028 | 20.1519 | 76.466667 | 19.12657 | 76.466667 | 15.3716 | 76.46664 | 12.50185
| 76.49694 | 20.1519 | 76.483333 | 19.12657 | 76.483334 | 15.3716 | 76.48331 | 12.50185
| 76.51361 | 20.1566 | 76.5 | 19.13133 | 76.5 | 15.37496 | 76.49997 | 12.50185
| 76.53027 | 20.1566 | 76.516667 | 19.13133 | 76.516667 | 15.37831 | 76.51664 | 12.50656
| 76.54694 | 20.16144 | 76.533333 | 19.13133 | 76.533334 | 15.37831 | 76.53331 | 12.50656
| 76.56361 | 20.16144 | 76.55 | 19.13608 | 76.55 | 15.38156 | 76.54997 | 12.50656
| 76.58027 | 20.16144 | 76.566667 | 19.13608 | 76.566667 | 15.38492 | 76.56664 | 12.50656
| 76.59694 | 20.16144 | 76.583333 | 19.13608 | 76.583334 | 15.38492 | 76.58331 | 12.51141
| 76.6136 | 20.16144 | 76.6 | 19.1407 | 76.6 | 15.38827 | 76.59997 | 12.51141
| 76.63027 | 20.16144 | 76.616667 | 19.1407 | 76.616667 | 15.39152 | 76.61664 | 12.51141
| 76.64694 | 20.16144 | 76.633333 | 19.1407 | 76.633334 | 15.39152 | 76.63331 | 12.51141
| 76.6636 | 20.16144 | 76.65 | 19.14545 | 76.65 | 15.39488 | 76.64997 | 12.51141
| 76.68027 | 20.16144 | 76.666667 | 19.14545 | 76.666667 | 15.39823 | 76.66664 | 12.51626
| 76.69693 | 20.16144 | 76.683333 | 19.14545 | 76.683334 | 15.39823 | 76.68331 | 12.51626
| 76.7136 | 20.16144 | 76.7 | 19.14545 | 76.7 | 15.40148 | 76.69997 | 12.51626
| 76.73027 | 20.16628 | 76.716667 | 19.15021 | 76.716667 | 15.40484 | 76.71664 | 12.51626
| 76.74693 | 20.16628 | 76.733333 | 19.15021 | 76.733334 | 15.40484 | 76.73331 | 12.51141
| 76.7636 | 20.17098 | 76.75 | 19.15021 | 76.75 | 15.40819 | 76.74997 | 12.51141
| 76.78026 | 20.17098 | 76.766667 | 19.15021 | 76.766667 | 15.41144 | 76.76664 | 12.51141
| 76.79693 | 20.17098 | 76.783333 | 19.15482 | 76.783334 | 15.41144 | 76.78331 | 12.51141
| 76.8136 | 20.17583 | 76.8 | 19.15482 | 76.8 | 15.4148 | 76.79997 | 12.51141
| 76.83026 | 20.17583 | 76.816667 | 19.15482 | 76.816667 | 15.41815 | 76.81664 | 12.51141
| 76.84693 | 20.17583 | 76.833333 | 19.15482 | 76.833334 | 15.41815 | 76.83331 | 12.51141
| 76.86359 | 20.18067 | 76.85 | 19.15958 | 76.85 | 15.4214 | 76.84997 | 12.51141
| 76.88026 | 20.18067 | 76.866667 | 19.16433 | 76.866667 | 15.42476 | 76.86664 | 12.51141
| 76.89693 | 20.18067 | 76.883333 | 19.16433 | 76.883334 | 15.42476 | 76.88331 | 12.51141
| 76.91359 | 20.18067 | 76.9 | 19.16433 | 76.9 | 15.42811 | 76.89997 | 12.51141
| 76.93026 | 20.18067 | 76.916667 | 19.16895 | 76.916667 | 15.43136 | 76.91664 | 12.51141
| 76.94692 | 20.18537 | 76.933333 | 19.1737 | 76.933334 | 15.43136 | 76.93331 | 12.51141
| 76.96359 | 20.18537 | 76.95 | 19.1737 | 76.95 | 15.43472 | 76.94997 | 12.51141
| 76.98026 | 20.18537 | 76.966667 | 19.17846 | 76.966667 | 15.43472 | 76.96664 | 12.51141
| 76.99692 | 20.18537 | 76.983333 | 19.17846 | 76.983334 | 15.43807 | 76.98331 | 12.51141
| 77.01359 | 20.19021 | 77 | 19.17846 | 77 | 15.44132 | 76.99997 | 12.51141
| 77.03025 | 20.19021 | 77.016667 | 19.18307 | 77.016667 | 15.44467 | 77.01664 | 12.51141
| 77.04692 | 20.19021 | 77.033333 | 19.18307 | 77.033334 | 15.44467 | 77.03331 | 12.51141
| 77.06359 | 20.19506 | 77.05 | 19.18307 | 77.05 | 15.44803 | 77.04997 | 12.51141
| 77.08025 | 20.19506 | 77.066667 | 19.18783 | 77.066667 | 15.45128 | 77.06664 | 12.51141
| 77.09692 | 20.1999 | 77.083333 | 19.18783 | 77.083334 | 15.45128 | 77.08331 | 12.51141
| 77.11358 | 20.1999 | 77.1 | 19.19258 | 77.1 | 15.45463 | 77.09997 | 12.51141
| 77.13025 | 20.1999 | 77.116667 | 19.19258 | 77.116667 | 15.45799 | 77.11664 | 12.51626
| 77.14692 | 20.1999 | 77.133333 | 19.19734 | 77.133334 | 15.45799 | 77.13331 | 12.51626
| 77.16358 | 20.1999 | 77.15 | 19.19734 | 77.15 | 15.46124 | 77.14997 | 12.51626
| 77.18025 | 20.1999 | 77.166667 | 19.20196 | 77.166667 | 15.46459 | 77.16664 | 12.51626
| 77.19691 | 20.1999 | 77.183333 | 19.20196 | 77.183334 | 15.46459 | 77.18331 | 12.52097
| 77.21358 | 20.1999 | 77.2 | 19.20671 | 77.2 | 15.46795 | 77.19997 | 12.52097
| 77.23025 | 20.2046 | 77.216667 | 19.20671 | 77.216667 | 15.4713 | 77.21664 | 12.52582
| 77.24691 | 20.1999 | 77.233333 | 19.21147 | 77.233334 | 15.4713 | 77.23331 | 12.52582
| 77.26358 | 20.1999 | 77.25 | 19.21147 | 77.25 | 15.47455 | 77.24997 | 12.52582
| 77.28024 | 20.1999 | 77.266667 | 19.21608 | 77.266667 | 15.47455 | 77.26664 | 12.52582
| 77.29691 | 20.1999 | 77.283333 | 19.21608 | 77.283334 | 15.47791 | 77.28331 | 12.52582
| 77.31358 | 20.1999 | 77.3 | 19.21608 | 77.3 | 15.48126 | 77.29997 | 12.52582
| 77.33024 | 20.1999 | 77.316667 | 19.22084 | 77.316667 | 15.48126 | 77.31664 | 12.53067
| 77.34691 | 20.1999 | 77.333333 | 19.22084 | 77.333334 | 15.48451 | 77.33331 | 12.53067
| 77.36357 | 20.1999 | 77.35 | 19.22084 | 77.35 | 15.48787 | 77.34997 | 12.53067
| 77.38024 | 20.19506 | 77.366667 | 19.22084 | 77.366667 | 15.48787 | 77.36664 | 12.53067
| 77.39691 | 20.19506 | 77.383333 | 19.22559 | 77.383334 | 15.49122 | 77.38331 | 12.53067
| 77.41357 | 20.19506 | 77.4 | 19.22559 | 77.4 | 15.49447 | 77.39997 | 12.53067
| 77.43024 | 20.19506 | 77.416667 | 19.22559 | 77.416667 | 15.49447 | 77.41664 | 12.53067
| 77.4469 | 20.19506 | 77.433333 | 19.23021 | 77.433334 | 15.49783 | 77.43331 | 12.53067
| 77.46357 | 20.19506 | 77.45 | 19.23021 | 77.45 | 15.50118 | 77.44997 | 12.53538
| 77.48024 | 20.19506 | 77.466667 | 19.23496 | 77.466667 | 15.50443 | 77.46664 | 12.53538
| 77.4969 | 20.19506 | 77.483333 | 19.23496 | 77.483334 | 15.50443 | 77.48331 | 12.53538
| 77.51357 | 20.19506 | 77.5 | 19.23972 | 77.5 | 15.50779 | 77.49997 | 12.53538
| 77.53023 | 20.19506 | 77.516667 | 19.23972 | 77.516667 | 15.51114 | 77.51664 | 12.54023
| 77.5469 | 20.19506 | 77.533333 | 19.23972 | 77.533334 | 15.51439 | 77.53331 | 12.54023
| 77.56357 | 20.19506 | 77.55 | 19.24433 | 77.55 | 15.51439 | 77.54997 | 12.54023
| 77.58023 | 20.19506 | 77.566667 | 19.24433 | 77.566667 | 15.51774 | 77.56664 | 12.54023
| 77.5969 | 20.19506 | 77.583333 | 19.24433 | 77.583334 | 15.5211 | 77.58331 | 12.54023
| 77.61356 | 20.19506 | 77.6 | 19.24909 | 77.6 | 15.52435 | 77.59997 | 12.53538
| 77.63023 | 20.19506 | 77.616667 | 19.24909 | 77.616667 | 15.5277 | 77.61664 | 12.53538
| 77.6469 | 20.1999 | 77.633333 | 19.24909 | 77.633334 | 15.53106 | 77.63331 | 12.53538
| 77.66356 | 20.1999 | 77.65 | 19.24909 | 77.65 | 15.53106 | 77.64997 | 12.53538
| 77.68023 | 20.1999 | 77.666667 | 19.24909 | 77.666667 | 15.53431 | 77.66664 | 12.54023
| 77.69689 | 20.1999 | 77.683333 | 19.24909 | 77.683334 | 15.53766 | 77.68331 | 12.54023
| 77.71356 | 20.2046 | 77.7 | 19.25384 | 77.7 | 15.53766 | 77.69997 | 12.54023
| 77.73023 | 20.2046 | 77.716667 | 19.25384 | 77.716667 | 15.54102 | 77.71664 | 12.54023
| 77.74689 | 20.2046 | 77.733333 | 19.25384 | 77.733334 | 15.54427 | 77.73331 | 12.54023
| 77.76356 | 20.20944 | 77.75 | 19.25384 | 77.75 | 15.54762 | 77.74997 | 12.54508
| 77.78022 | 20.20944 | 77.766667 | 19.25846 | 77.766667 | 15.55098 | 77.76664 | 12.54508
| 77.79689 | 20.20944 | 77.783333 | 19.25846 | 77.783334 | 15.55098 | 77.78331 | 12.54994
| 77.81356 | 20.21429 | 77.8 | 19.25846 | 77.8 | 15.55423 | 77.79997 | 12.54994
| 77.83022 | 20.21429 | 77.816667 | 19.26321 | 77.816667 | 15.55758 | 77.81664 | 12.54994
| 77.84689 | 20.21429 | 77.833333 | 19.26321 | 77.833334 | 15.55758 | 77.83331 | 12.54994
| 77.86355 | 20.21429 | 77.85 | 19.26797 | 77.85 | 15.56094 | 77.84997 | 12.54994
| 77.88022 | 20.21429 | 77.866667 | 19.26797 | 77.866667 | 15.56419 | 77.86664 | 12.54994
| 77.89689 | 20.21429 | 77.883333 | 19.27258 | 77.883334 | 15.56419 | 77.88331 | 12.54994
| 77.91355 | 20.21429 | 77.9 | 19.27258 | 77.9 | 15.56754 | 77.89997 | 12.54994
| 77.93022 | 20.21899 | 77.916667 | 19.27734 | 77.916667 | 15.5709 | 77.91664 | 12.54994
| 77.94688 | 20.21899 | 77.933333 | 19.27734 | 77.933334 | 15.57415 | 77.93331 | 12.54994
| 77.96355 | 20.21899 | 77.95 | 19.27734 | 77.95 | 15.57415 | 77.94997 | 12.55464
| 77.98022 | 20.21899 | 77.966667 | 19.27734 | 77.966667 | 15.5775 | 77.96664 | 12.55464
| 77.99688 | 20.21899 | 77.983333 | 19.2821 | 77.983334 | 15.5775 | 77.98331 | 12.55464
| 78.01355 | 20.21899 | 78 | 19.2821 | 78 | 15.58086 | 77.99997 | 12.55464
| 78.03021 | 20.21899 | 78.016667 | 19.28671 | 78.016667 | 15.58411 | 78.01664 | 12.55949
| 78.04688 | 20.21899 | 78.033333 | 19.29147 | 78.033334 | 15.58411 | 78.03331 | 12.55949
| 78.06355 | 20.21899 | 78.05 | 19.29147 | 78.05 | 15.58746 | 78.04997 | 12.55949
| 78.08021 | 20.21429 | 78.066667 | 19.29622 | 78.066667 | 15.59081 | 78.06664 | 12.55949
| 78.09688 | 20.21429 | 78.083333 | 19.29622 | 78.083334 | 15.59081 | 78.08331 | 12.55949
| 78.11354 | 20.21429 | 78.1 | 19.30084 | 78.1 | 15.59417 | 78.09997 | 12.55464
| 78.13021 | 20.21429 | 78.116667 | 19.30084 | 78.116667 | 15.59417 | 78.11664 | 12.55464
| 78.14688 | 20.21429 | 78.133333 | 19.30559 | 78.133334 | 15.59742 | 78.13331 | 12.55949
| 78.16354 | 20.21429 | 78.15 | 19.30559 | 78.15 | 15.60077 | 78.14997 | 12.55949
| 78.18021 | 20.21429 | 78.166667 | 19.31035 | 78.166667 | 15.60077 | 78.16664 | 12.55949
| 78.19687 | 20.20944 | 78.183333 | 19.31035 | 78.183334 | 15.60413 | 78.18331 | 12.55949
| 78.21354 | 20.20944 | 78.2 | 19.31035 | 78.2 | 15.60738 | 78.19997 | 12.55949
| 78.23021 | 20.20944 | 78.216667 | 19.31496 | 78.216667 | 15.60738 | 78.21664 | 12.55949
| 78.24687 | 20.20944 | 78.233333 | 19.31496 | 78.233334 | 15.61073 | 78.23331 | 12.55949
| 78.26354 | 20.20944 | 78.25 | 19.31496 | 78.25 | 15.61073 | 78.24997 | 12.55949
| 78.2802 | 20.20944 | 78.266667 | 19.31496 | 78.266667 | 15.61409 | 78.26664 | 12.55949
| 78.29687 | 20.21429 | 78.283333 | 19.31496 | 78.283334 | 15.61734 | 78.28331 | 12.55949
| 78.31354 | 20.21429 | 78.3 | 19.31496 | 78.3 | 15.61734 | 78.29997 | 12.55949
| 78.3302 | 20.20944 | 78.316667 | 19.31972 | 78.316667 | 15.62069 | 78.31664 | 12.55949
| 78.34687 | 20.20944 | 78.333333 | 19.31972 | 78.333334 | 15.62405 | 78.33331 | 12.55949
| 78.36353 | 20.20944 | 78.35 | 19.31972 | 78.35 | 15.62405 | 78.34997 | 12.55949
| 78.3802 | 20.20944 | 78.366667 | 19.32447 | 78.366667 | 15.6273 | 78.36664 | 12.56435
| 78.39687 | 20.20944 | 78.383333 | 19.32447 | 78.383334 | 15.6273 | 78.38331 | 12.56435
| 78.41353 | 20.20944 | 78.4 | 19.32909 | 78.4 | 15.63065 | 78.39997 | 12.56435
| 78.4302 | 20.21429 | 78.416667 | 19.32909 | 78.416667 | 15.63401 | 78.41664 | 12.56435
| 78.44686 | 20.21429 | 78.433333 | 19.32909 | 78.433334 | 15.63401 | 78.43331 | 12.56435
| 78.46353 | 20.21429 | 78.45 | 19.32909 | 78.45 | 15.63726 | 78.44997 | 12.56435
| 78.4802 | 20.21429 | 78.466667 | 19.33384 | 78.466667 | 15.63726 | 78.46664 | 12.56435
| 78.49686 | 20.21429 | 78.483333 | 19.33384 | 78.483334 | 15.64061 | 78.48331 | 12.56435
| 78.51353 | 20.21899 | 78.5 | 19.3386 | 78.5 | 15.64061 | 78.49997 | 12.56435
| 78.53019 | 20.21899 | 78.516667 | 19.3386 | 78.516667 | 15.64397 | 78.51664 | 12.56435
| 78.54686 | 20.22383 | 78.533333 | 19.3386 | 78.533334 | 15.64722 | 78.5333 | 12.56435
| 78.56353 | 20.22383 | 78.55 | 19.34321 | 78.55 | 15.64722 | 78.54997 | 12.56435
| 78.58019 | 20.22383 | 78.566667 | 19.34321 | 78.566667 | 15.65057 | 78.56664 | 12.56435
| 78.59686 | 20.22383 | 78.583333 | 19.34321 | 78.583334 | 15.65057 | 78.5833 | 12.56435
| 78.61352 | 20.22383 | 78.6 | 19.34797 | 78.6 | 15.65393 | 78.59997 | 12.56435
| 78.63019 | 20.22867 | 78.616667 | 19.34797 | 78.616667 | 15.65393 | 78.61664 | 12.56435
| 78.64686 | 20.22867 | 78.633333 | 19.35272 | 78.633334 | 15.65718 | 78.6333 | 12.56435
| 78.66352 | 20.22867 | 78.65 | 19.35272 | 78.65 | 15.66053 | 78.64997 | 12.56435
| 78.68019 | 20.23338 | 78.666667 | 19.35734 | 78.666667 | 15.66053 | 78.66664 | 12.56435
| 78.69685 | 20.23338 | 78.683333 | 19.35734 | 78.683334 | 15.66388 | 78.6833 | 12.56435
| 78.71352 | 20.23338 | 78.7 | 19.3621 | 78.7 | 15.66388 | 78.69997 | 12.56435
| 78.73019 | 20.23338 | 78.716667 | 19.3621 | 78.716667 | 15.66714 | 78.71664 | 12.56905
| 78.74685 | 20.23338 | 78.733333 | 19.3621 | 78.733334 | 15.67049 | 78.7333 | 12.56905
| 78.76352 | 20.23822 | 78.75 | 19.36685 | 78.75 | 15.67049 | 78.74997 | 12.57391
| 78.78018 | 20.23822 | 78.766667 | 19.36685 | 78.766667 | 15.67384 | 78.76664 | 12.57391
| 78.79685 | 20.23822 | 78.783333 | 19.37161 | 78.783334 | 15.67384 | 78.7833 | 12.57391
| 78.81352 | 20.24306 | 78.8 | 19.37161 | 78.8 | 15.6771 | 78.79997 | 12.57391
| 78.83018 | 20.24306 | 78.816667 | 19.37622 | 78.816667 | 15.6771 | 78.81664 | 12.57391
| 78.84685 | 20.24306 | 78.833333 | 19.37622 | 78.833334 | 15.68045 | 78.8333 | 12.57876
| 78.86351 | 20.24776 | 78.85 | 19.38098 | 78.85 | 15.68045 | 78.84997 | 12.57876
| 78.88018 | 20.24776 | 78.866667 | 19.38098 | 78.866667 | 15.6838 | 78.86664 | 12.57876
| 78.89685 | 20.24776 | 78.883333 | 19.38098 | 78.883334 | 15.6838 | 78.8833 | 12.57876
| 78.91351 | 20.25261 | 78.9 | 19.38573 | 78.9 | 15.68706 | 78.89997 | 12.57876
| 78.93018 | 20.25261 | 78.916667 | 19.38573 | 78.916667 | 15.69041 | 78.91664 | 12.57876
| 78.94684 | 20.25261 | 78.933333 | 19.38573 | 78.933334 | 15.69376 | 78.9333 | 12.58346
| 78.96351 | 20.25261 | 78.95 | 19.38573 | 78.95 | 15.69376 | 78.94997 | 12.58346
| 78.98018 | 20.25745 | 78.966667 | 19.39035 | 78.966667 | 15.69702 | 78.96664 | 12.58346
| 78.99684 | 20.25745 | 78.983333 | 19.39035 | 78.983334 | 15.70037 | 78.9833 | 12.58832
| 79.01351 | 20.25745 | 79 | 19.39035 | 79 | 15.70037 | 78.99997 | 12.58832
| 79.03017 | 20.25745 | 79.016667 | 19.39035 | 79.016667 | 15.70372 | 79.01664 | 12.59317
| 79.04684 | 20.26215 | 79.033333 | 19.39035 | 79.033334 | 15.70698 | 79.0333 | 12.59317
| 79.06351 | 20.26215 | 79.05 | 19.39035 | 79.05 | 15.70698 | 79.04997 | 12.59317
| 79.08017 | 20.26215 | 79.066667 | 19.3951 | 79.066667 | 15.71033 | 79.06664 | 12.59317
| 79.09684 | 20.26215 | 79.083333 | 19.3951 | 79.083334 | 15.71033 | 79.0833 | 12.59317
| 79.1135 | 20.26215 | 79.1 | 19.3951 | 79.1 | 15.71368 | 79.09997 | 12.59317
| 79.13017 | 20.26215 | 79.116667 | 19.3951 | 79.116667 | 15.71368 | 79.11664 | 12.59317
| 79.14684 | 20.26215 | 79.133333 | 19.39986 | 79.133334 | 15.71694 | 79.1333 | 12.58832
| 79.1635 | 20.26215 | 79.15 | 19.39986 | 79.15 | 15.72029 | 79.14997 | 12.58832
| 79.18017 | 20.26215 | 79.166667 | 19.39986 | 79.166667 | 15.72029 | 79.16664 | 12.58346
| 79.19683 | 20.26215 | 79.183333 | 19.39986 | 79.183334 | 15.72364 | 79.1833 | 12.58346
| 79.2135 | 20.26215 | 79.2 | 19.40447 | 79.2 | 15.72364 | 79.19997 | 12.58346
| 79.23017 | 20.26215 | 79.216667 | 19.40447 | 79.216667 | 15.72699 | 79.21664 | 12.58346
| 79.24683 | 20.26215 | 79.233333 | 19.40447 | 79.233334 | 15.73025 | 79.2333 | 12.58346
| 79.2635 | 20.26215 | 79.25 | 19.40923 | 79.25 | 15.7336 | 79.24997 | 12.58832
| 79.28016 | 20.26215 | 79.266667 | 19.40923 | 79.266667 | 15.7336 | 79.26664 | 12.58832
| 79.29683 | 20.25745 | 79.283333 | 19.40923 | 79.283334 | 15.73695 | 79.2833 | 12.58832
| 79.3135 | 20.25745 | 79.3 | 19.41398 | 79.3 | 15.74021 | 79.29997 | 12.59317
| 79.33016 | 20.25745 | 79.316667 | 19.41398 | 79.316667 | 15.74021 | 79.31664 | 12.59317
| 79.34683 | 20.25745 | 79.333333 | 19.4186 | 79.333334 | 15.74356 | 79.3333 | 12.59788
| 79.36349 | 20.25745 | 79.35 | 19.4186 | 79.35 | 15.74356 | 79.34997 | 12.59788
| 79.38016 | 20.25745 | 79.366667 | 19.4186 | 79.366667 | 15.74691 | 79.36664 | 12.59788
| 79.39683 | 20.25745 | 79.383333 | 19.42335 | 79.383334 | 15.74691 | 79.3833 | 12.59788
| 79.41349 | 20.25745 | 79.4 | 19.42335 | 79.4 | 15.75017 | 79.39997 | 12.59788
| 79.43016 | 20.25745 | 79.416667 | 19.42335 | 79.416667 | 15.75352 | 79.41664 | 12.59788
| 79.44682 | 20.25745 | 79.433333 | 19.42811 | 79.433334 | 15.75352 | 79.4333 | 12.60273
| 79.46349 | 20.25745 | 79.45 | 19.42811 | 79.45 | 15.75687 | 79.44997 | 12.60273
| 79.48016 | 20.25745 | 79.466667 | 19.43272 | 79.466667 | 15.76013 | 79.46664 | 12.60273
| 79.49682 | 20.25745 | 79.483333 | 19.43272 | 79.483334 | 15.76013 | 79.4833 | 12.60273
| 79.51349 | 20.25745 | 79.5 | 19.43748 | 79.5 | 15.76348 | 79.49997 | 12.60273
| 79.53015 | 20.25745 | 79.516667 | 19.43748 | 79.516667 | 15.76683 | 79.51664 | 12.60273
| 79.54682 | 20.25745 | 79.533333 | 19.43748 | 79.533334 | 15.76683 | 79.5333 | 12.60758
| 79.56349 | 20.25745 | 79.55 | 19.44224 | 79.55 | 15.77009 | 79.54997 | 12.60758
| 79.58015 | 20.26215 | 79.566667 | 19.44224 | 79.566667 | 15.77344 | 79.56664 | 12.60758
| 79.59682 | 20.26215 | 79.583333 | 19.44224 | 79.583334 | 15.77679 | 79.5833 | 12.60758
| 79.61348 | 20.26215 | 79.6 | 19.44224 | 79.6 | 15.77679 | 79.59997 | 12.61229
| 79.63015 | 20.26215 | 79.616667 | 19.44685 | 79.616667 | 15.78005 | 79.61664 | 12.61229
| 79.64682 | 20.26215 | 79.633333 | 19.44685 | 79.633334 | 15.7834 | 79.6333 | 12.61229
| 79.66348 | 20.26215 | 79.65 | 19.44685 | 79.65 | 15.7834 | 79.64997 | 12.61229
| 79.68015 | 20.26215 | 79.666667 | 19.44685 | 79.666667 | 15.78675 | 79.66664 | 12.60758
| 79.69681 | 20.26215 | 79.683333 | 19.44685 | 79.683334 | 15.78675 | 79.6833 | 12.60758
| 79.71348 | 20.26215 | 79.7 | 19.45161 | 79.7 | 15.79001 | 79.69997 | 12.60758
| 79.73015 | 20.26699 | 79.716667 | 19.45161 | 79.716667 | 15.79336 | 79.71664 | 12.60758
| 79.74681 | 20.26699 | 79.733333 | 19.45161 | 79.733334 | 15.79336 | 79.7333 | 12.60758
| 79.76348 | 20.26699 | 79.75 | 19.45161 | 79.75 | 15.79671 | 79.74997 | 12.60273
| 79.78014 | 20.26699 | 79.766667 | 19.45161 | 79.766667 | 15.79997 | 79.76664 | 12.60273
| 79.79681 | 20.26699 | 79.783333 | 19.45636 | 79.783334 | 15.79997 | 79.7833 | 12.59788
| 79.81348 | 20.27184 | 79.8 | 19.45636 | 79.8 | 15.80332 | 79.79997 | 12.59788
| 79.83014 | 20.27184 | 79.816667 | 19.45636 | 79.816667 | 15.80667 | 79.81664 | 12.59788
| 79.84681 | 20.27184 | 79.833333 | 19.46098 | 79.833334 | 15.80667 | 79.8333 | 12.59788
| 79.86347 | 20.27184 | 79.85 | 19.46098 | 79.85 | 15.80993 | 79.84997 | 12.59788
| 79.88014 | 20.27654 | 79.866667 | 19.46098 | 79.866667 | 15.81328 | 79.86664 | 12.59788
| 79.89681 | 20.27654 | 79.883333 | 19.46098 | 79.883334 | 15.81328 | 79.8833 | 12.59788
| 79.91347 | 20.27654 | 79.9 | 19.46573 | 79.9 | 15.81663 | 79.89997 | 12.59788
| 79.93014 | 20.27654 | 79.916667 | 19.46573 | 79.916667 | 15.81989 | 79.91664 | 12.59788
| 79.9468 | 20.28138 | 79.933333 | 19.46573 | 79.933334 | 15.81989 | 79.9333 | 12.59788
| 79.96347 | 20.28138 | 79.95 | 19.46573 | 79.95 | 15.82324 | 79.94997 | 12.59788
| 79.98014 | 20.28138 | 79.966667 | 19.47049 | 79.966667 | 15.82659 | 79.96664 | 12.59788
| 79.9968 | 20.28622 | 79.983333 | 19.47049 | 79.983334 | 15.82659 | 79.9833 | 12.59788
| 80.01347 | 20.28622 | 80 | 19.4751 | 80 | 15.82985 | 79.99997 | 12.59788
| 80.03013 | 20.29092 | 80.016667 | 19.4751 | 80.016667 | 15.82985 | 80.01664 | 12.59788
| 80.0468 | 20.29092 | 80.033333 | 19.4751 | 80.033334 | 15.8332 | 80.0333 | 12.59788
| 80.06347 | 20.29577 | 80.05 | 19.47986 | 80.05 | 15.83655 | 80.04997 | 12.59788
| 80.08013 | 20.29577 | 80.066667 | 19.47986 | 80.066667 | 15.83655 | 80.06664 | 12.59788
| 80.0968 | 20.30061 | 80.083333 | 19.47986 | 80.083334 | 15.8398 | 80.0833 | 12.59788
| 80.11346 | 20.30061 | 80.1 | 19.48461 | 80.1 | 15.8398 | 80.09997 | 12.60273
| 80.13013 | 20.30061 | 80.116667 | 19.48461 | 80.116667 | 15.84316 | 80.11664 | 12.60273
| 80.1468 | 20.30061 | 80.133333 | 19.48923 | 80.133334 | 15.84651 | 80.1333 | 12.60273
| 80.16346 | 20.30061 | 80.15 | 19.48923 | 80.15 | 15.84651 | 80.14997 | 12.60273
| 80.18013 | 20.30061 | 80.166667 | 19.49398 | 80.166667 | 15.84976 | 80.16664 | 12.60273
| 80.19679 | 20.29577 | 80.183333 | 19.49398 | 80.183334 | 15.84976 | 80.1833 | 12.60273
| 80.21346 | 20.29577 | 80.2 | 19.49874 | 80.2 | 15.85312 | 80.19997 | 12.60273
| 80.23013 | 20.29577 | 80.216667 | 19.49874 | 80.216667 | 15.85647 | 80.21664 | 12.60758
| 80.24679 | 20.29577 | 80.233333 | 19.50335 | 80.233334 | 15.85647 | 80.2333 | 12.60758
| 80.26346 | 20.29577 | 80.25 | 19.50335 | 80.25 | 15.85982 | 80.24997 | 12.60758
| 80.28012 | 20.29577 | 80.266667 | 19.50335 | 80.266667 | 15.85982 | 80.26664 | 12.60758
| 80.29679 | 20.30061 | 80.283333 | 19.50811 | 80.283334 | 15.86308 | 80.2833 | 12.60758
| 80.31346 | 20.30061 | 80.3 | 19.50811 | 80.3 | 15.86643 | 80.29997 | 12.60758
| 80.33012 | 20.30061 | 80.316667 | 19.50811 | 80.316667 | 15.86643 | 80.31664 | 12.60758
| 80.34679 | 20.30061 | 80.333333 | 19.51286 | 80.333334 | 15.86978 | 80.3333 | 12.60758
| 80.36345 | 20.30531 | 80.35 | 19.51286 | 80.35 | 15.86978 | 80.34997 | 12.60758
| 80.38012 | 20.30531 | 80.366667 | 19.51286 | 80.366667 | 15.87304 | 80.36664 | 12.60758
| 80.39679 | 20.30531 | 80.383333 | 19.51286 | 80.383334 | 15.87639 | 80.3833 | 12.60758
| 80.41345 | 20.30061 | 80.4 | 19.51748 | 80.4 | 15.87639 | 80.39997 | 12.61229
| 80.43012 | 20.30061 | 80.416667 | 19.51748 | 80.416667 | 15.87974 | 80.41664 | 12.61229
| 80.44678 | 20.30061 | 80.433333 | 19.51748 | 80.433334 | 15.883 | 80.4333 | 12.61229
| 80.46345 | 20.30061 | 80.45 | 19.51748 | 80.45 | 15.88635 | 80.44997 | 12.61229
| 80.48012 | 20.30061 | 80.466667 | 19.51748 | 80.466667 | 15.8897 | 80.46664 | 12.61229
| 80.49678 | 20.30061 | 80.483333 | 19.52224 | 80.483334 | 15.8897 | 80.4833 | 12.61229
| 80.51345 | 20.30061 | 80.5 | 19.52224 | 80.5 | 15.89296 | 80.49997 | 12.61229
| 80.53011 | 20.30061 | 80.516667 | 19.52224 | 80.516667 | 15.89631 | 80.51664 | 12.61229
| 80.54678 | 20.30061 | 80.533333 | 19.52224 | 80.533334 | 15.89966 | 80.5333 | 12.61229
| 80.56345 | 20.30061 | 80.55 | 19.52699 | 80.55 | 15.89966 | 80.54997 | 12.61229
| 80.58011 | 20.30061 | 80.566667 | 19.52699 | 80.566667 | 15.90292 | 80.56664 | 12.61229
| 80.59678 | 20.30531 | 80.583333 | 19.53161 | 80.583334 | 15.90627 | 80.5833 | 12.61229
| 80.61344 | 20.30531 | 80.6 | 19.53161 | 80.6 | 15.90962 | 80.59997 | 12.61714
| 80.63011 | 20.30531 | 80.616667 | 19.53161 | 80.616667 | 15.90962 | 80.61664 | 12.61714
| 80.64678 | 20.30531 | 80.633333 | 19.53161 | 80.633334 | 15.91287 | 80.6333 | 12.61714
| 80.66344 | 20.30531 | 80.65 | 19.53636 | 80.65 | 15.91623 | 80.64997 | 12.62199
| 80.68011 | 20.30531 | 80.666667 | 19.53636 | 80.666667 | 15.91958 | 80.66664 | 12.62199
| 80.69677 | 20.30531 | 80.683333 | 19.53636 | 80.683334 | 15.91958 | 80.6833 | 12.61714
| 80.71344 | 20.30061 | 80.7 | 19.53636 | 80.7 | 15.92283 | 80.69997 | 12.61714
| 80.73011 | 20.30061 | 80.716667 | 19.54112 | 80.716667 | 15.92619 | 80.71664 | 12.61714
| 80.74677 | 20.30061 | 80.733333 | 19.54112 | 80.733334 | 15.92954 | 80.7333 | 12.61714
| 80.76344 | 20.30061 | 80.75 | 19.54112 | 80.75 | 15.93279 | 80.74997 | 12.61714
| 80.7801 | 20.30061 | 80.766667 | 19.54573 | 80.766667 | 15.93615 | 80.76664 | 12.62199
| 80.79677 | 20.29577 | 80.783333 | 19.54573 | 80.783334 | 15.93615 | 80.7833 | 12.62199
| 80.81344 | 20.29577 | 80.8 | 19.55049 | 80.8 | 15.9395 | 80.79997 | 12.62199
| 80.8301 | 20.29577 | 80.816667 | 19.55049 | 80.816667 | 15.94275 | 80.81664 | 12.6267
| 80.84677 | 20.29577 | 80.833333 | 19.55524 | 80.833334 | 15.94275 | 80.8333 | 12.6267
| 80.86343 | 20.29577 | 80.85 | 19.55524 | 80.85 | 15.94611 | 80.84997 | 12.63155
| 80.8801 | 20.30061 | 80.866667 | 19.56 | 80.866667 | 15.94946 | 80.86664 | 12.63155
| 80.89677 | 20.30061 | 80.883333 | 19.56 | 80.883334 | 15.94946 | 80.8833 | 12.6364
| 80.91343 | 20.29577 | 80.9 | 19.56461 | 80.9 | 15.95271 | 80.89997 | 12.6364
| 80.9301 | 20.29577 | 80.916667 | 19.56461 | 80.916667 | 15.95607 | 80.91664 | 12.64111
| 80.94676 | 20.29577 | 80.933333 | 19.56461 | 80.933334 | 15.95607 | 80.9333 | 12.64111
| 80.96343 | 20.29577 | 80.95 | 19.56937 | 80.95 | 15.95942 | 80.94997 | 12.64111
| 80.9801 | 20.29577 | 80.966667 | 19.56937 | 80.966667 | 15.95942 | 80.96664 | 12.64596
| 80.99676 | 20.29577 | 80.983333 | 19.56937 | 80.983334 | 15.96267 | 80.9833 | 12.64596
| 81.01343 | 20.29577 | 81 | 19.57412 | 81 | 15.96603 | 80.99997 | 12.64596
| 81.03009 | 20.30061 | 81.016667 | 19.57412 | 81.016667 | 15.96603 | 81.01664 | 12.65081
| 81.04676 | 20.30061 | 81.033333 | 19.57412 | 81.033334 | 15.96938 | 81.0333 | 12.65081
| 81.06343 | 20.30531 | 81.05 | 19.57874 | 81.05 | 15.96938 | 81.04997 | 12.65081
| 81.08009 | 20.30531 | 81.066667 | 19.57874 | 81.066667 | 15.97263 | 81.06664 | 12.65081
| 81.09676 | 20.30531 | 81.083333 | 19.57874 | 81.083334 | 15.97598 | 81.0833 | 12.65081
| 81.11342 | 20.31015 | 81.1 | 19.58349 | 81.1 | 15.97598 | 81.09997 | 12.65081
| 81.13009 | 20.31015 | 81.116667 | 19.58349 | 81.116667 | 15.97934 | 81.11664 | 12.65081
| 81.14676 | 20.315 | 81.133333 | 19.58825 | 81.133334 | 15.97934 | 81.1333 | 12.65081
| 81.16342 | 20.3197 | 81.15 | 19.58825 | 81.15 | 15.98269 | 81.14997 | 12.65081
| 81.18009 | 20.32454 | 81.166667 | 19.58825 | 81.166667 | 15.98594 | 81.16664 | 12.65552
| 81.19675 | 20.32938 | 81.183333 | 19.58825 | 81.183334 | 15.98594 | 81.1833 | 12.65552
| 81.21342 | 20.33409 | 81.2 | 19.59286 | 81.2 | 15.9893 | 81.19997 | 12.65552
| 81.23009 | 20.33409 | 81.216667 | 19.59286 | 81.216667 | 15.99265 | 81.21664 | 12.65081
| 81.24675 | 20.33893 | 81.233333 | 19.59286 | 81.233334 | 15.99265 | 81.2333 | 12.65081
| 81.26342 | 20.33893 | 81.25 | 19.59286 | 81.25 | 15.9959 | 81.24997 | 12.65081
| 81.28008 | 20.33893 | 81.266667 | 19.59762 | 81.266667 | 15.9959 | 81.26664 | 12.65081
| 81.29675 | 20.33893 | 81.283333 | 19.59762 | 81.283334 | 15.99926 | 81.2833 | 12.65081
| 81.31342 | 20.34377 | 81.3 | 19.59762 | 81.3 | 16.00261 | 81.29997 | 12.65081
| 81.33008 | 20.34377 | 81.316667 | 19.60237 | 81.316667 | 16.00261 | 81.31664 | 12.65081
| 81.34675 | 20.34377 | 81.333333 | 19.60237 | 81.333334 | 16.00586 | 81.3333 | 12.65081
| 81.36341 | 20.34377 | 81.35 | 19.60237 | 81.35 | 16.00922 | 81.34997 | 12.65081
| 81.38008 | 20.34377 | 81.366667 | 19.60699 | 81.366667 | 16.00922 | 81.36664 | 12.65081
| 81.39675 | 20.34847 | 81.383333 | 19.60699 | 81.383334 | 16.01257 | 81.3833 | 12.65081
| 81.41341 | 20.34847 | 81.4 | 19.60699 | 81.4 | 16.01257 | 81.39997 | 12.65552
| 81.43008 | 20.34847 | 81.416667 | 19.60699 | 81.416667 | 16.01582 | 81.41664 | 12.65552
| 81.44674 | 20.34847 | 81.433333 | 19.60699 | 81.433334 | 16.01918 | 81.4333 | 12.65552
| 81.46341 | 20.34847 | 81.45 | 19.60699 | 81.45 | 16.02253 | 81.44997 | 12.65552
| 81.48008 | 20.34847 | 81.466667 | 19.60699 | 81.466667 | 16.02253 | 81.46664 | 12.65552
| 81.49674 | 20.34847 | 81.483333 | 19.61175 | 81.483334 | 16.02578 | 81.4833 | 12.65552
| 81.51341 | 20.34847 | 81.5 | 19.61175 | 81.5 | 16.02914 | 81.49997 | 12.65552
| 81.53007 | 20.34847 | 81.516667 | 19.61175 | 81.516667 | 16.02914 | 81.51664 | 12.65552
| 81.54674 | 20.35332 | 81.533333 | 19.6165 | 81.533334 | 16.03249 | 81.5333 | 12.66037
| 81.56341 | 20.35332 | 81.55 | 19.6165 | 81.55 | 16.03574 | 81.54997 | 12.66037
| 81.58007 | 20.35332 | 81.566667 | 19.6165 | 81.566667 | 16.0391 | 81.56664 | 12.66522
| 81.59674 | 20.34847 | 81.583333 | 19.62112 | 81.583334 | 16.0391 | 81.5833 | 12.66522
| 81.6134 | 20.34847 | 81.6 | 19.62587 | 81.6 | 16.04245 | 81.59997 | 12.66993
| 81.63007 | 20.34847 | 81.616667 | 19.62587 | 81.616667 | 16.0457 | 81.61664 | 12.66993
| 81.64674 | 20.34847 | 81.633333 | 19.63063 | 81.633334 | 16.0457 | 81.6333 | 12.66993
| 81.6634 | 20.34847 | 81.65 | 19.63063 | 81.65 | 16.04905 | 81.64997 | 12.66993
| 81.68007 | 20.34847 | 81.666667 | 19.63063 | 81.666667 | 16.04905 | 81.66664 | 12.66993
| 81.69673 | 20.34847 | 81.683333 | 19.63524 | 81.683334 | 16.05241 | 81.6833 | 12.66993
| 81.7134 | 20.34847 | 81.7 | 19.63524 | 81.7 | 16.05566 | 81.69997 | 12.66993
| 81.73007 | 20.35332 | 81.716667 | 19.63524 | 81.716667 | 16.05901 | 81.71664 | 12.66993
| 81.74673 | 20.35332 | 81.733333 | 19.64 | 81.733334 | 16.05901 | 81.7333 | 12.66993
| 81.7634 | 20.35332 | 81.75 | 19.64 | 81.75 | 16.06237 | 81.74997 | 12.66993
| 81.78006 | 20.34847 | 81.766667 | 19.64 | 81.766667 | 16.06562 | 81.76664 | 12.66993
| 81.79673 | 20.34847 | 81.783333 | 19.64475 | 81.783334 | 16.06562 | 81.7833 | 12.66993
| 81.8134 | 20.34847 | 81.8 | 19.64475 | 81.8 | 16.06897 | 81.79997 | 12.66522
| 81.83006 | 20.34847 | 81.816667 | 19.64937 | 81.816667 | 16.07233 | 81.81664 | 12.66522
| 81.84673 | 20.35332 | 81.833333 | 19.64937 | 81.833334 | 16.07233 | 81.8333 | 12.66522
| 81.86339 | 20.35332 | 81.85 | 19.65412 | 81.85 | 16.07558 | 81.84997 | 12.66522
| 81.88006 | 20.35332 | 81.866667 | 19.65412 | 81.866667 | 16.07558 | 81.86664 | 12.66522
| 81.89673 | 20.35332 | 81.883333 | 19.65888 | 81.883334 | 16.07893 | 81.8833 | 12.66522
| 81.91339 | 20.35332 | 81.9 | 19.65888 | 81.9 | 16.07893 | 81.89997 | 12.66993
| 81.93006 | 20.35332 | 81.916667 | 19.65888 | 81.916667 | 16.08229 | 81.91664 | 12.66993
| 81.94672 | 20.35332 | 81.933333 | 19.66349 | 81.933334 | 16.08229 | 81.9333 | 12.66993
| 81.96339 | 20.35332 | 81.95 | 19.66349 | 81.95 | 16.08554 | 81.94997 | 12.66522
| 81.98006 | 20.35332 | 81.966667 | 19.66349 | 81.966667 | 16.08554 | 81.96664 | 12.66522
| 81.99672 | 20.35332 | 81.983333 | 19.66349 | 81.983334 | 16.08889 | 81.9833 | 12.66522
| 82.01339 | 20.35816 | 82 | 19.66825 | 82 | 16.08889 | 81.99997 | 12.66522
| 82.03005 | 20.35816 | 82.016667 | 19.66825 | 82.016667 | 16.09225 | 82.01664 | 12.66522
| 82.04672 | 20.35816 | 82.033333 | 19.66825 | 82.033334 | 16.09225 | 82.0333 | 12.66993
| 82.06339 | 20.36286 | 82.05 | 19.66825 | 82.05 | 16.0955 | 82.04997 | 12.66993
| 82.08005 | 20.36286 | 82.066667 | 19.66825 | 82.066667 | 16.09885 | 82.06664 | 12.66993
| 82.09672 | 20.36286 | 82.083333 | 19.66825 | 82.083334 | 16.10221 | 82.0833 | 12.67478
| 82.11338 | 20.3677 | 82.1 | 19.66825 | 82.1 | 16.10221 | 82.09997 | 12.67478
| 82.13005 | 20.3677 | 82.116667 | 19.66825 | 82.116667 | 16.10546 | 82.11664 | 12.67478
| 82.14672 | 20.3677 | 82.133333 | 19.673 | 82.133334 | 16.10881 | 82.1333 | 12.67478
| 82.16338 | 20.3677 | 82.15 | 19.673 | 82.15 | 16.10881 | 82.14997 | 12.67963
| 82.18005 | 20.37255 | 82.166667 | 19.673 | 82.166667 | 16.11217 | 82.16664 | 12.67963
| 82.19671 | 20.37255 | 82.183333 | 19.673 | 82.183334 | 16.11552 | 82.1833 | 12.67963
| 82.21338 | 20.37255 | 82.2 | 19.673 | 82.2 | 16.11552 | 82.19997 | 12.67963
| 82.23005 | 20.37725 | 82.216667 | 19.673 | 82.216667 | 16.11877 | 82.21664 | 12.68434
| 82.24671 | 20.37725 | 82.233333 | 19.67762 | 82.233334 | 16.12212 | 82.2333 | 12.68434
| 82.26338 | 20.38209 | 82.25 | 19.67762 | 82.25 | 16.12548 | 82.24997 | 12.68919
| 82.28004 | 20.38209 | 82.266667 | 19.67762 | 82.266667 | 16.12873 | 82.26664 | 12.68919
| 82.29671 | 20.38209 | 82.283333 | 19.68237 | 82.283334 | 16.12873 | 82.2833 | 12.68919
| 82.31338 | 20.38209 | 82.3 | 19.68237 | 82.3 | 16.13208 | 82.29997 | 12.68919
| 82.33004 | 20.38209 | 82.316667 | 19.68713 | 82.316667 | 16.13208 | 82.31664 | 12.68919
| 82.34671 | 20.38209 | 82.333333 | 19.68713 | 82.333334 | 16.13544 | 82.3333 | 12.68919
| 82.36337 | 20.38209 | 82.35 | 19.69175 | 82.35 | 16.13869 | 82.34997 | 12.68919
| 82.38004 | 20.38209 | 82.366667 | 19.69175 | 82.366667 | 16.13869 | 82.36664 | 12.68919
| 82.39671 | 20.37725 | 82.383333 | 19.69175 | 82.383334 | 16.14204 | 82.3833 | 12.69404
| 82.41337 | 20.37725 | 82.4 | 19.6965 | 82.4 | 16.1454 | 82.39997 | 12.69404
| 82.43004 | 20.37725 | 82.416667 | 19.6965 | 82.416667 | 16.1454 | 82.41664 | 12.69404
| 82.4467 | 20.37725 | 82.433333 | 19.70126 | 82.433334 | 16.14865 | 82.4333 | 12.69404
| 82.46337 | 20.37725 | 82.45 | 19.70126 | 82.45 | 16.152 | 82.44997 | 12.69404
| 82.48004 | 20.37255 | 82.466667 | 19.70587 | 82.466667 | 16.152 | 82.46664 | 12.69404
| 82.4967 | 20.37255 | 82.483333 | 19.70587 | 82.483334 | 16.15536 | 82.4833 | 12.69404
| 82.51337 | 20.37255 | 82.5 | 19.70587 | 82.5 | 16.15536 | 82.49997 | 12.69404
| 82.53003 | 20.37255 | 82.516667 | 19.71063 | 82.516667 | 16.15861 | 82.51664 | 12.69404
| 82.5467 | 20.37255 | 82.533333 | 19.71063 | 82.533334 | 16.15861 | 82.5333 | 12.69404
| 82.56337 | 20.37255 | 82.55 | 19.71063 | 82.55 | 16.16196 | 82.54997 | 12.69404
| 82.58003 | 20.37255 | 82.566667 | 19.71538 | 82.566667 | 16.16196 | 82.56664 | 12.69404
| 82.5967 | 20.37255 | 82.583333 | 19.71538 | 82.583334 | 16.16532 | 82.5833 | 12.69404
| 82.61336 | 20.37725 | 82.6 | 19.71538 | 82.6 | 16.16857 | 82.59997 | 12.69404
| 82.63003 | 20.37725 | 82.616667 | 19.72 | 82.616667 | 16.16857 | 82.61664 | 12.69404
| 82.6467 | 20.37725 | 82.633333 | 19.72 | 82.633334 | 16.17192 | 82.6333 | 12.69404
| 82.66336 | 20.38209 | 82.65 | 19.72475 | 82.65 | 16.17192 | 82.64997 | 12.69404
| 82.68003 | 20.38209 | 82.666667 | 19.72475 | 82.666667 | 16.17528 | 82.66664 | 12.69404
| 82.69669 | 20.38209 | 82.683333 | 19.72475 | 82.683334 | 16.17853 | 82.6833 | 12.69404
| 82.71336 | 20.38209 | 82.7 | 19.72475 | 82.7 | 16.18188 | 82.69997 | 12.69404
| 82.73003 | 20.38693 | 82.716667 | 19.72475 | 82.716667 | 16.18188 | 82.71664 | 12.69404
| 82.74669 | 20.38693 | 82.733333 | 19.72475 | 82.733334 | 16.18524 | 82.7333 | 12.68919
| 82.76336 | 20.38693 | 82.75 | 19.72475 | 82.75 | 16.18849 | 82.74997 | 12.68919
| 82.78002 | 20.39178 | 82.766667 | 19.72475 | 82.766667 | 16.19184 | 82.76664 | 12.68919
| 82.79669 | 20.39178 | 82.783333 | 19.72475 | 82.783334 | 16.19184 | 82.7833 | 12.68919
| 82.81336 | 20.39178 | 82.8 | 19.72475 | 82.8 | 16.19519 | 82.79997 | 12.68919
| 82.83002 | 20.39648 | 82.816667 | 19.72475 | 82.816667 | 16.19845 | 82.81664 | 12.68919
| 82.84669 | 20.39648 | 82.833333 | 19.72951 | 82.833334 | 16.2018 | 82.8333 | 12.68919
| 82.86335 | 20.40132 | 82.85 | 19.72951 | 82.85 | 16.20515 | 82.84997 | 12.68919
| 82.88002 | 20.40132 | 82.866667 | 19.72951 | 82.866667 | 16.20515 | 82.86664 | 12.68919
| 82.89669 | 20.40132 | 82.883333 | 19.73426 | 82.883334 | 16.20841 | 82.8833 | 12.68919
| 82.91335 | 20.40616 | 82.9 | 19.73426 | 82.9 | 16.21176 | 82.89997 | 12.68919
| 82.93002 | 20.40616 | 82.916667 | 19.73426 | 82.916667 | 16.21511 | 82.91664 | 12.68434
| 82.94668 | 20.40616 | 82.933333 | 19.73888 | 82.933334 | 16.21511 | 82.9333 | 12.68434
| 82.96335 | 20.40616 | 82.95 | 19.73888 | 82.95 | 16.21837 | 82.94997 | 12.68434
| 82.98002 | 20.40616 | 82.966667 | 19.74363 | 82.966667 | 16.22172 | 82.96664 | 12.68434
| 82.99668 | 20.40616 | 82.983333 | 19.74363 | 82.983334 | 16.22507 | 82.9833 | 12.68434
| 83.01335 | 20.40616 | 83 | 19.74363 | 83 | 16.22507 | 82.99997 | 12.68434
| 83.03001 | 20.41086 | 83.016667 | 19.74839 | 83.016667 | 16.22833 | 83.01664 | 12.68434
| 83.04668 | 20.41086 | 83.033333 | 19.74839 | 83.033334 | 16.23168 | 83.0333 | 12.68434
| 83.06335 | 20.41086 | 83.05 | 19.753 | 83.05 | 16.23503 | 83.04997 | 12.68434
| 83.08001 | 20.41086 | 83.066667 | 19.753 | 83.066667 | 16.23503 | 83.06664 | 12.68434
| 83.09668 | 20.41086 | 83.083333 | 19.75776 | 83.083334 | 16.23839 | 83.0833 | 12.68434
| 83.11334 | 20.41086 | 83.1 | 19.75776 | 83.1 | 16.23839 | 83.09997 | 12.68434
| 83.13001 | 20.41086 | 83.116667 | 19.75776 | 83.116667 | 16.24164 | 83.11664 | 12.68434
| 83.14668 | 20.41571 | 83.133333 | 19.76251 | 83.133334 | 16.24499 | 83.1333 | 12.68434
| 83.16334 | 20.41571 | 83.15 | 19.76251 | 83.15 | 16.24499 | 83.14997 | 12.68434
| 83.18001 | 20.41571 | 83.166667 | 19.76713 | 83.166667 | 16.24835 | 83.16664 | 12.68434
| 83.19667 | 20.42055 | 83.183333 | 19.76713 | 83.183334 | 16.2516 | 83.1833 | 12.68434
| 83.21334 | 20.42055 | 83.2 | 19.77189 | 83.2 | 16.2516 | 83.19997 | 12.68434
| 83.23001 | 20.42055 | 83.216667 | 19.77189 | 83.216667 | 16.25495 | 83.21664 | 12.68434
| 83.24667 | 20.42525 | 83.233333 | 19.77189 | 83.233334 | 16.25831 | 83.2333 | 12.68434
| 83.26334 | 20.42525 | 83.25 | 19.77664 | 83.25 | 16.25831 | 83.24997 | 12.68434
| 83.28 | 20.42525 | 83.266667 | 19.77664 | 83.266667 | 16.26156 | 83.26664 | 12.68434
| 83.29667 | 20.42525 | 83.283333 | 19.77664 | 83.283334 | 16.26491 | 83.2833 | 12.68434
| 83.31334 | 20.42525 | 83.3 | 19.78126 | 83.3 | 16.26491 | 83.29997 | 12.68919
| 83.33 | 20.43009 | 83.316667 | 19.78126 | 83.316667 | 16.26826 | 83.31664 | 12.68919
| 83.34667 | 20.43009 | 83.333333 | 19.78126 | 83.333334 | 16.26826 | 83.3333 | 12.69404
| 83.36333 | 20.43009 | 83.35 | 19.78601 | 83.35 | 16.27152 | 83.34997 | 12.69404
| 83.38 | 20.43494 | 83.366667 | 19.78601 | 83.366667 | 16.27152 | 83.36664 | 12.69404
| 83.39667 | 20.43494 | 83.383333 | 19.78601 | 83.383334 | 16.27487 | 83.3833 | 12.69404
| 83.41333 | 20.43494 | 83.4 | 19.79077 | 83.4 | 16.27822 | 83.39997 | 12.69404
| 83.43 | 20.43494 | 83.416667 | 19.79077 | 83.416667 | 16.27822 | 83.41664 | 12.69404
| 83.44666 | 20.43494 | 83.433333 | 19.79077 | 83.433334 | 16.28148 | 83.4333 | 12.69404
| 83.46333 | 20.43494 | 83.45 | 19.79077 | 83.45 | 16.28148 | 83.44997 | 12.68919
| 83.48 | 20.43494 | 83.466667 | 19.79538 | 83.466667 | 16.28483 | 83.46664 | 12.68919
| 83.49666 | 20.43494 | 83.483333 | 19.79538 | 83.483334 | 16.28818 | 83.4833 | 12.68919
| 83.51333 | 20.43494 | 83.5 | 19.79538 | 83.5 | 16.28818 | 83.49997 | 12.69404
| 83.52999 | 20.43494 | 83.516667 | 19.79538 | 83.516667 | 16.29144 | 83.51664 | 12.69404
| 83.54666 | 20.43494 | 83.533333 | 19.79538 | 83.533334 | 16.29144 | 83.5333 | 12.69875
| 83.56333 | 20.43494 | 83.55 | 19.80014 | 83.55 | 16.29479 | 83.54997 | 12.69875
| 83.57999 | 20.43494 | 83.566667 | 19.80014 | 83.566667 | 16.29814 | 83.56664 | 12.7036
| 83.59666 | 20.43494 | 83.583333 | 19.80014 | 83.583334 | 16.29814 | 83.5833 | 12.7036
| 83.61332 | 20.43494 | 83.6 | 19.80014 | 83.6 | 16.3014 | 83.59997 | 12.7036
| 83.62999 | 20.43009 | 83.616667 | 19.80489 | 83.616667 | 16.3014 | 83.61664 | 12.7036
| 83.64666 | 20.43009 | 83.633333 | 19.80489 | 83.633334 | 16.30475 | 83.6333 | 12.70845
| 83.66332 | 20.43009 | 83.65 | 19.80489 | 83.65 | 16.30475 | 83.64997 | 12.70845
| 83.67999 | 20.43009 | 83.666667 | 19.80951 | 83.666667 | 16.3081 | 83.66664 | 12.70845
| 83.69665 | 20.42525 | 83.683333 | 19.80951 | 83.683334 | 16.3081 | 83.6833 | 12.70845
| 83.71332 | 20.43009 | 83.7 | 19.80951 | 83.7 | 16.31136 | 83.69997 | 12.70845
| 83.72999 | 20.43009 | 83.716667 | 19.81426 | 83.716667 | 16.31471 | 83.71664 | 12.7036
| 83.74665 | 20.43009 | 83.733333 | 19.81426 | 83.733334 | 16.31471 | 83.7333 | 12.7036
| 83.76332 | 20.43009 | 83.75 | 19.81426 | 83.75 | 16.31806 | 83.74997 | 12.69875
| 83.77998 | 20.43009 | 83.766667 | 19.81426 | 83.766667 | 16.31806 | 83.76664 | 12.69875
| 83.79665 | 20.43009 | 83.783333 | 19.81902 | 83.783334 | 16.32132 | 83.7833 | 12.69875
| 83.81332 | 20.43009 | 83.8 | 19.81902 | 83.8 | 16.32132 | 83.79997 | 12.7036
| 83.82998 | 20.43009 | 83.816667 | 19.81902 | 83.816667 | 16.32467 | 83.81664 | 12.70845
| 83.84665 | 20.43009 | 83.833333 | 19.82363 | 83.833334 | 16.32467 | 83.8333 | 12.70845
| 83.86331 | 20.43009 | 83.85 | 19.82363 | 83.85 | 16.32802 | 83.84997 | 12.71316
| 83.87998 | 20.43009 | 83.866667 | 19.82363 | 83.866667 | 16.33128 | 83.86664 | 12.71316
| 83.89665 | 20.43009 | 83.883333 | 19.82363 | 83.883334 | 16.33128 | 83.8833 | 12.71801
| 83.91331 | 20.43494 | 83.9 | 19.82839 | 83.9 | 16.33463 | 83.89997 | 12.71801
| 83.92998 | 20.43494 | 83.916667 | 19.82839 | 83.916667 | 16.33798 | 83.91664 | 12.71801
| 83.94664 | 20.43494 | 83.933333 | 19.82839 | 83.933334 | 16.33798 | 83.9333 | 12.71801
| 83.96331 | 20.43494 | 83.95 | 19.83314 | 83.95 | 16.34124 | 83.94997 | 12.71801
| 83.97998 | 20.43494 | 83.966667 | 19.83314 | 83.966667 | 16.34459 | 83.96664 | 12.71801
| 83.99664 | 20.43494 | 83.983333 | 19.83314 | 83.983334 | 16.34794 | 83.9833 | 12.71801
| 84.01331 | 20.43494 | 84 | 19.83314 | 84 | 16.34794 | 83.99997 | 12.71801
| 84.02997 | 20.43494 | 84.016667 | 19.83314 | 84.016667 | 16.3512 | 84.01664 | 12.71801
| 84.04664 | 20.43494 | 84.033333 | 19.83314 | 84.033334 | 16.35455 | 84.0333 | 12.71801
| 84.06331 | 20.43964 | 84.05 | 19.83314 | 84.05 | 16.35455 | 84.04997 | 12.71801
| 84.07997 | 20.43964 | 84.066667 | 19.83314 | 84.066667 | 16.3579 | 84.06664 | 12.71801
| 84.09664 | 20.43964 | 84.083333 | 19.83776 | 84.083334 | 16.36116 | 84.0833 | 12.71801
| 84.1133 | 20.44448 | 84.1 | 19.83776 | 84.1 | 16.36451 | 84.09997 | 12.71801
| 84.12997 | 20.44448 | 84.116667 | 19.83776 | 84.116667 | 16.36451 | 84.11664 | 12.71801
| 84.14664 | 20.44448 | 84.133333 | 19.83776 | 84.133334 | 16.36786 | 84.1333 | 12.71801
| 84.1633 | 20.44448 | 84.15 | 19.83776 | 84.15 | 16.37121 | 84.14997 | 12.71801
| 84.17997 | 20.44448 | 84.166667 | 19.84251 | 84.166667 | 16.37447 | 84.16664 | 12.71801
| 84.19663 | 20.44448 | 84.183333 | 19.84251 | 84.183334 | 16.37447 | 84.1833 | 12.72286
| 84.2133 | 20.44448 | 84.2 | 19.84251 | 84.2 | 16.37782 | 84.19997 | 12.72286
| 84.22997 | 20.44448 | 84.216667 | 19.84251 | 84.216667 | 16.38117 | 84.21664 | 12.72286
| 84.24663 | 20.44448 | 84.233333 | 19.84727 | 84.233334 | 16.38117 | 84.2333 | 12.71801
| 84.2633 | 20.44932 | 84.25 | 19.84727 | 84.25 | 16.38443 | 84.24997 | 12.71801
| 84.27996 | 20.44932 | 84.266667 | 19.84727 | 84.266667 | 16.38778 | 84.26664 | 12.71801
| 84.29663 | 20.44932 | 84.283333 | 19.85189 | 84.283334 | 16.38778 | 84.2833 | 12.71801
| 84.3133 | 20.44932 | 84.3 | 19.85189 | 84.3 | 16.39113 | 84.29997 | 12.71316
| 84.32996 | 20.45403 | 84.316667 | 19.85664 | 84.316667 | 16.39113 | 84.31664 | 12.71316
| 84.34663 | 20.45403 | 84.333333 | 19.85664 | 84.333334 | 16.39439 | 84.3333 | 12.71801
| 84.36329 | 20.45887 | 84.35 | 19.8614 | 84.35 | 16.39774 | 84.34997 | 12.71801
| 84.37996 | 20.45887 | 84.366667 | 19.8614 | 84.366667 | 16.39774 | 84.36664 | 12.71801
| 84.39663 | 20.45887 | 84.383333 | 19.86601 | 84.383334 | 16.40109 | 84.3833 | 12.71801
| 84.41329 | 20.45887 | 84.4 | 19.86601 | 84.4 | 16.40109 | 84.39997 | 12.71801
| 84.42996 | 20.46371 | 84.416667 | 19.86601 | 84.416667 | 16.40435 | 84.41664 | 12.72286
| 84.44662 | 20.46371 | 84.433333 | 19.87077 | 84.433334 | 16.40435 | 84.4333 | 12.72286
| 84.46329 | 20.46371 | 84.45 | 19.87077 | 84.45 | 16.4077 | 84.44997 | 12.72757
| 84.47996 | 20.46371 | 84.466667 | 19.87077 | 84.466667 | 16.41105 | 84.46664 | 12.72757
| 84.49662 | 20.46371 | 84.483333 | 19.87552 | 84.483334 | 16.41105 | 84.4833 | 12.73242
| 84.51329 | 20.46841 | 84.5 | 19.87552 | 84.5 | 16.41431 | 84.49997 | 12.73242
| 84.52995 | 20.46841 | 84.516667 | 19.87552 | 84.516667 | 16.41766 | 84.51664 | 12.73242
| 84.54662 | 20.46841 | 84.533333 | 19.88014 | 84.533334 | 16.41766 | 84.5333 | 12.73727
| 84.56329 | 20.46841 | 84.55 | 19.88014 | 84.55 | 16.42101 | 84.54997 | 12.73727
| 84.57995 | 20.46371 | 84.566667 | 19.88014 | 84.566667 | 16.42427 | 84.56664 | 12.73727
| 84.59662 | 20.46841 | 84.583333 | 19.88489 | 84.583334 | 16.42427 | 84.5833 | 12.73727
| 84.61328 | 20.46841 | 84.6 | 19.88489 | 84.6 | 16.42762 | 84.59997 | 12.73727
| 84.62995 | 20.46841 | 84.616667 | 19.88489 | 84.616667 | 16.42762 | 84.61664 | 12.73727
| 84.64662 | 20.46841 | 84.633333 | 19.88965 | 84.633334 | 16.43097 | 84.6333 | 12.73727
| 84.66328 | 20.46841 | 84.65 | 19.88965 | 84.65 | 16.43423 | 84.64997 | 12.73727
| 84.67995 | 20.46841 | 84.666667 | 19.88965 | 84.666667 | 16.43423 | 84.66664 | 12.74212
| 84.69661 | 20.46841 | 84.683333 | 19.88965 | 84.683334 | 16.43758 | 84.6833 | 12.74212
| 84.71328 | 20.46841 | 84.7 | 19.88965 | 84.7 | 16.44093 | 84.69997 | 12.74212
| 84.72995 | 20.46841 | 84.716667 | 19.89426 | 84.716667 | 16.44093 | 84.71664 | 12.74212
| 84.74661 | 20.46371 | 84.733333 | 19.89426 | 84.733334 | 16.44418 | 84.7333 | 12.74212
| 84.76328 | 20.46371 | 84.75 | 19.89426 | 84.75 | 16.44754 | 84.74997 | 12.73727
| 84.77994 | 20.46371 | 84.766667 | 19.89902 | 84.766667 | 16.44754 | 84.76664 | 12.73727
| 84.79661 | 20.46371 | 84.783333 | 19.89902 | 84.783334 | 16.45089 | 84.7833 | 12.73727
| 84.81328 | 20.46371 | 84.8 | 19.89902 | 84.8 | 16.45414 | 84.79997 | 12.73727
| 84.82994 | 20.46371 | 84.816667 | 19.90377 | 84.816667 | 16.45414 | 84.81664 | 12.73727
| 84.84661 | 20.46371 | 84.833333 | 19.90377 | 84.833334 | 16.4575 | 84.8333 | 12.73727
| 84.86327 | 20.46371 | 84.85 | 19.90377 | 84.85 | 16.46085 | 84.84997 | 12.73727
| 84.87994 | 20.46371 | 84.866667 | 19.90839 | 84.866667 | 16.46085 | 84.86664 | 12.73727
| 84.89661 | 20.46371 | 84.883333 | 19.90839 | 84.883334 | 16.4641 | 84.8833 | 12.73727
| 84.91327 | 20.46841 | 84.9 | 19.91314 | 84.9 | 16.46746 | 84.89997 | 12.73242
| 84.92994 | 20.46841 | 84.916667 | 19.91314 | 84.916667 | 16.46746 | 84.91664 | 12.73242
| 84.9466 | 20.46371 | 84.933333 | 19.91314 | 84.933334 | 16.47081 | 84.9333 | 12.73242
| 84.96327 | 20.46841 | 84.95 | 19.9179 | 84.95 | 16.47081 | 84.94997 | 12.73242
| 84.97994 | 20.46841 | 84.966667 | 19.9179 | 84.966667 | 16.47406 | 84.96664 | 12.73242
| 84.9966 | 20.46841 | 84.983333 | 19.9179 | 84.983334 | 16.47406 | 84.9833 | 12.73242
| 85.01327 | 20.46841 | 85 | 19.92265 | 85 | 16.47742 | 84.99997 | 12.73242
| 85.02993 | 20.46841 | 85.016667 | 19.92265 | 85.016667 | 16.48077 | 85.01664 | 12.73242
| 85.0466 | 20.47326 | 85.033333 | 19.92265 | 85.033334 | 16.48077 | 85.0333 | 12.73242
| 85.06327 | 20.47326 | 85.05 | 19.92727 | 85.05 | 16.48077 | 85.04997 | 12.73727
| 85.07993 | 20.47326 | 85.066667 | 19.92727 | 85.066667 | 16.48402 | 85.06664 | 12.73727
| 85.0966 | 20.4781 | 85.083333 | 19.93203 | 85.083334 | 16.49073 | 85.0833 | 12.73727
| 85.11326 | 20.4781 | 85.1 | 19.93203 | 85.1 | 16.49408 | 85.09997 | 12.73727
| 85.12993 | 20.4781 | 85.116667 | 19.93678 | 85.116667 | 16.50404 | 85.11664 | 12.73727
| 85.1466 | 20.4781 | 85.133333 | 19.93678 | 85.133334 | 16.50069 | 85.1333 | 12.73727
| 85.16326 | 20.4828 | 85.15 | 19.93678 | 85.15 | 16.49734 | 85.14997 | 12.73727
| 85.17993 | 20.4828 | 85.166667 | 19.9414 | 85.166667 | 16.49408 | 85.16664 | 12.73727
| 85.19659 | 20.48764 | 85.183333 | 19.9414 | 85.183334 | 16.49408 | 85.1833 | 12.73727
| 85.21326 | 20.48764 | 85.2 | 19.9414 | 85.2 | 16.49408 | 85.19997 | 12.73727
| 85.22993 | 20.48764 | 85.216667 | 19.94615 | 85.216667 | 16.49408 | 85.21664 | 12.73727
| 85.24659 | 20.48764 | 85.233333 | 19.94615 | 85.233334 | 16.49408 | 85.2333 | 12.73727
| 85.26326 | 20.49249 | 85.25 | 19.94615 | 85.25 | 16.49408 | 85.24997 | 12.73727
| 85.27992 | 20.49249 | 85.266667 | 19.95091 | 85.266667 | 16.49734 | 85.26664 | 12.73727
| 85.29659 | 20.49249 | 85.283333 | 19.95091 | 85.283334 | 16.49734 | 85.2833 | 12.73727
| 85.31326 | 20.49249 | 85.3 | 19.95091 | 85.3 | 16.50069 | 85.29997 | 12.74212
| 85.32992 | 20.49249 | 85.316667 | 19.95091 | 85.316667 | 16.50069 | 85.31664 | 12.74212
| 85.34659 | 20.49249 | 85.333333 | 19.95552 | 85.333334 | 16.50404 | 85.3333 | 12.74212
| 85.36325 | 20.49249 | 85.35 | 19.95552 | 85.35 | 16.5073 | 85.34997 | 12.74683
| 85.37992 | 20.49249 | 85.366667 | 19.96028 | 85.366667 | 16.51065 | 85.36664 | 12.74683
| 85.39659 | 20.49719 | 85.383333 | 19.96028 | 85.383334 | 16.51065 | 85.3833 | 12.74683
| 85.41325 | 20.49719 | 85.4 | 19.96028 | 85.4 | 16.514 | 85.39997 | 12.74683
| 85.42992 | 20.49719 | 85.416667 | 19.96028 | 85.416667 | 16.51725 | 85.41664 | 12.75168
| 85.44658 | 20.49719 | 85.433333 | 19.96503 | 85.433334 | 16.51725 | 85.4333 | 12.75168
| 85.46325 | 20.50203 | 85.45 | 19.96503 | 85.45 | 16.52061 | 85.44997 | 12.75168
| 85.47992 | 20.50203 | 85.466667 | 19.96503 | 85.466667 | 16.52396 | 85.46664 | 12.75168
| 85.49658 | 20.50203 | 85.483333 | 19.96965 | 85.483334 | 16.52396 | 85.4833 | 12.75168
| 85.51325 | 20.50203 | 85.5 | 19.96965 | 85.5 | 16.52721 | 85.49997 | 12.75168
| 85.52991 | 20.50687 | 85.516667 | 19.96965 | 85.516667 | 16.52721 | 85.51664 | 12.75168
| 85.54658 | 20.50687 | 85.533333 | 19.96965 | 85.533334 | 16.52061 | 85.5333 | 12.75653
| 85.56325 | 20.51157 | 85.55 | 19.9744 | 85.55 | 16.52721 | 85.54997 | 12.75653
| 85.57991 | 20.51157 | 85.566667 | 19.9744 | 85.566667 | 16.53717 | 85.56664 | 12.75653
| 85.59658 | 20.51157 | 85.583333 | 19.9744 | 85.583334 | 16.54388 | 85.5833 | 12.75653
| 85.61324 | 20.51642 | 85.6 | 19.9744 | 85.6 | 16.54713 | 85.59997 | 12.75653
| 85.62991 | 20.51642 | 85.616667 | 19.97916 | 85.616667 | 16.55384 | 85.61664 | 12.75653
| 85.64658 | 20.51642 | 85.633333 | 19.97916 | 85.633334 | 16.55709 | 85.6333 | 12.75653
| 85.66324 | 20.51642 | 85.65 | 19.97916 | 85.65 | 16.56045 | 85.64997 | 12.75653
| 85.67991 | 20.51642 | 85.666667 | 19.98377 | 85.666667 | 16.5638 | 85.66664 | 12.75653
| 85.69657 | 20.51642 | 85.683333 | 19.98377 | 85.683334 | 16.56705 | 85.6833 | 12.75653
| 85.71324 | 20.51642 | 85.7 | 19.98853 | 85.7 | 16.57041 | 85.69997 | 12.75653
| 85.72991 | 20.51642 | 85.716667 | 19.98853 | 85.716667 | 16.57376 | 85.71664 | 12.75168
| 85.74657 | 20.51642 | 85.733333 | 19.98853 | 85.733334 | 16.57701 | 85.7333 | 12.75168
| 85.76324 | 20.51642 | 85.75 | 19.99328 | 85.75 | 16.58036 | 85.74997 | 12.75168
| 85.7799 | 20.51642 | 85.766667 | 19.99328 | 85.766667 | 16.58036 | 85.76664 | 12.75168
| 85.79657 | 20.51642 | 85.783333 | 19.99328 | 85.783334 | 16.58372 | 85.7833 | 12.75168
| 85.81324 | 20.51157 | 85.8 | 19.9979 | 85.8 | 16.58697 | 85.79997 | 12.75168
| 85.8299 | 20.51157 | 85.816667 | 19.9979 | 85.816667 | 16.59032 | 85.81664 | 12.75168
| 85.84657 | 20.51157 | 85.833333 | 19.9979 | 85.833334 | 16.59032 | 85.8333 | 12.75168
| 85.86323 | 20.50687 | 85.85 | 19.9979 | 85.85 | 16.59368 | 85.84997 | 12.75653
| 85.8799 | 20.50687 | 85.866667 | 19.9979 | 85.866667 | 16.59693 | 85.86664 | 12.75653
| 85.89657 | 20.50687 | 85.883333 | 20.00265 | 85.883334 | 16.60028 | 85.8833 | 12.75653
| 85.91323 | 20.50203 | 85.9 | 20.00265 | 85.9 | 16.60028 | 85.89997 | 12.76124
| 85.9299 | 20.50203 | 85.916667 | 20.00265 | 85.916667 | 16.60364 | 85.91664 | 12.76124
| 85.94656 | 20.50203 | 85.933333 | 20.00741 | 85.933334 | 16.60689 | 85.9333 | 12.76124
| 85.96323 | 20.49719 | 85.95 | 20.00741 | 85.95 | 16.60689 | 85.94997 | 12.76124
| 85.9799 | 20.49719 | 85.966667 | 20.00741 | 85.966667 | 16.61024 | 85.96664 | 12.76124
| 85.99656 | 20.49249 | 85.983333 | 20.01203 | 85.983334 | 16.61024 | 85.9833 | 12.76124
| 86.01323 | 20.49249 | 86 | 20.01203 | 86 | 16.6136 | 85.99997 | 12.76124
| 86.02989 | 20.49249 | 86.016667 | 20.01203 | 86.016667 | 16.61685 | 86.01664 | 12.76124
| 86.04656 | 20.49719 | 86.033333 | 20.01678 | 86.033334 | 16.61685 | 86.0333 | 12.76609
| 86.06323 | 20.49719 | 86.05 | 20.01678 | 86.05 | 16.6202 | 86.04997 | 12.76609
| 86.07989 | 20.49719 | 86.066667 | 20.01678 | 86.066667 | 16.6202 | 86.06664 | 12.76609
| 86.09656 | 20.49719 | 86.083333 | 20.02154 | 86.083334 | 16.62356 | 86.0833 | 12.76609
| 86.11322 | 20.50203 | 86.1 | 20.02154 | 86.1 | 16.62356 | 86.09997 | 12.76609
| 86.12989 | 20.50203 | 86.116667 | 20.02615 | 86.116667 | 16.62691 | 86.11664 | 12.76609
| 86.14656 | 20.50687 | 86.133333 | 20.02615 | 86.133334 | 16.62691 | 86.1333 | 12.76609
| 86.16322 | 20.50687 | 86.15 | 20.02615 | 86.15 | 16.63016 | 86.14997 | 12.77094
| 86.17989 | 20.51157 | 86.166667 | 20.03091 | 86.166667 | 16.63016 | 86.16664 | 12.77094
| 86.19655 | 20.51157 | 86.183333 | 20.03091 | 86.183334 | 16.63352 | 86.1833 | 12.77094
| 86.21322 | 20.51642 | 86.2 | 20.03091 | 86.2 | 16.63352 | 86.19997 | 12.77094
| 86.22989 | 20.52126 | 86.216667 | 20.03566 | 86.216667 | 16.63687 | 86.21664 | 12.77094
| 86.24655 | 20.52596 | 86.233333 | 20.03566 | 86.233334 | 16.63687 | 86.2333 | 12.77094
| 86.26322 | 20.5308 | 86.25 | 20.04028 | 86.25 | 16.64012 | 86.24997 | 12.77094
| 86.27988 | 20.53565 | 86.266667 | 20.04028 | 86.266667 | 16.64012 | 86.26664 | 12.77094
| 86.29655 | 20.54035 | 86.283333 | 20.04028 | 86.283334 | 16.64348 | 86.2833 | 12.76609
| 86.31322 | 20.54519 | 86.3 | 20.04503 | 86.3 | 16.64348 | 86.29997 | 12.76609
| 86.32988 | 20.54519 | 86.316667 | 20.04503 | 86.316667 | 16.64348 | 86.31664 | 12.76609
| 86.34655 | 20.55003 | 86.333333 | 20.04503 | 86.333334 | 16.64012 | 86.3333 | 12.77094
| 86.36321 | 20.55003 | 86.35 | 20.04979 | 86.35 | 16.64012 | 86.34997 | 12.77094
| 86.37988 | 20.55003 | 86.366667 | 20.04979 | 86.366667 | 16.64012 | 86.36664 | 12.77094
| 86.39655 | 20.55473 | 86.383333 | 20.04979 | 86.383334 | 16.64348 | 86.3833 | 12.77094
| 86.41321 | 20.55473 | 86.4 | 20.04979 | 86.4 | 16.65008 | 86.39997 | 12.77094
| 86.42988 | 20.55958 | 86.416667 | 20.0544 | 86.416667 | 16.64348 | 86.41664 | 12.77094
| 86.44654 | 20.55958 | 86.433333 | 20.0544 | 86.433334 | 16.63687 | 86.4333 | 12.77094
| 86.46321 | 20.55958 | 86.45 | 20.0544 | 86.45 | 16.63687 | 86.44997 | 12.77094
| 86.47988 | 20.55473 | 86.466667 | 20.0544 | 86.466667 | 16.63352 | 86.46664 | 12.77565
| 86.49654 | 20.55473 | 86.483333 | 20.0544 | 86.483334 | 16.63352 | 86.4833 | 12.77565
| 86.51321 | 20.55473 | 86.5 | 20.0544 | 86.5 | 16.63352 | 86.49997 | 12.77565
| 86.52987 | 20.55473 | 86.516667 | 20.05916 | 86.516667 | 16.63687 | 86.51664 | 12.7805
| 86.54654 | 20.55473 | 86.533333 | 20.05916 | 86.533334 | 16.63687 | 86.5333 | 12.7805
| 86.56321 | 20.55003 | 86.55 | 20.05916 | 86.55 | 16.64012 | 86.54997 | 12.7805
| 86.57987 | 20.55003 | 86.566667 | 20.05916 | 86.566667 | 16.64012 | 86.56664 | 12.7805
| 86.59654 | 20.54519 | 86.583333 | 20.06391 | 86.583334 | 16.64348 | 86.5833 | 12.7805
| 86.6132 | 20.54519 | 86.6 | 20.06391 | 86.6 | 16.64683 | 86.59997 | 12.7805
| 86.62987 | 20.54035 | 86.616667 | 20.06391 | 86.616667 | 16.65008 | 86.61664 | 12.7805
| 86.64654 | 20.54035 | 86.633333 | 20.06853 | 86.633334 | 16.65008 | 86.6333 | 12.7805
| 86.6632 | 20.53565 | 86.65 | 20.06853 | 86.65 | 16.65343 | 86.64997 | 12.7805
| 86.67987 | 20.53565 | 86.666667 | 20.06853 | 86.666667 | 16.65679 | 86.66664 | 12.7805
| 86.69653 | 20.5308 | 86.683333 | 20.07328 | 86.683334 | 16.66004 | 86.6833 | 12.7805
| 86.7132 | 20.5308 | 86.7 | 20.07328 | 86.7 | 16.66004 | 86.69997 | 12.7805
| 86.72987 | 20.5308 | 86.716667 | 20.07328 | 86.716667 | 16.66339 | 86.71664 | 12.78535
| 86.74653 | 20.52596 | 86.733333 | 20.07328 | 86.733334 | 16.67 | 86.7333 | 12.78535
| 86.7632 | 20.52596 | 86.75 | 20.07804 | 86.75 | 16.67671 | 86.74997 | 12.78535
| 86.77986 | 20.52596 | 86.766667 | 20.07804 | 86.766667 | 16.67996 | 86.76664 | 12.78535
| 86.79653 | 20.52596 | 86.783333 | 20.07804 | 86.783334 | 16.68331 | 86.7833 | 12.78535
| 86.8132 | 20.52596 | 86.8 | 20.07804 | 86.8 | 16.68667 | 86.79997 | 12.7805
| 86.82986 | 20.52596 | 86.816667 | 20.07804 | 86.816667 | 16.68331 | 86.81664 | 12.7805
| 86.84653 | 20.52126 | 86.833333 | 20.08265 | 86.833334 | 16.69327 | 86.8333 | 12.7805
| 86.86319 | 20.52126 | 86.85 | 20.08265 | 86.85 | 16.70323 | 86.84997 | 12.7805
| 86.87986 | 20.52126 | 86.866667 | 20.08265 | 86.866667 | 16.70984 | 86.86664 | 12.7805
| 86.89653 | 20.52126 | 86.883333 | 20.08741 | 86.883334 | 16.71319 | 86.8833 | 12.7805
| 86.91319 | 20.52126 | 86.9 | 20.08741 | 86.9 | 16.7198 | 86.89997 | 12.7805
| 86.92986 | 20.52596 | 86.916667 | 20.09217 | 86.916667 | 16.72315 | 86.91664 | 12.7805
| 86.94652 | 20.52596 | 86.933333 | 20.09217 | 86.933334 | 16.7265 | 86.9333 | 12.7805
| 86.96319 | 20.5308 | 86.95 | 20.09678 | 86.95 | 16.72976 | 86.94997 | 12.7805
| 86.97986 | 20.5308 | 86.966667 | 20.09678 | 86.966667 | 16.72976 | 86.96664 | 12.7805
| 86.99652 | 20.5308 | 86.983333 | 20.09678 | 86.983334 | 16.73311 | 86.9833 | 12.7805
| 87.01319 | 20.53565 | 87 | 20.09678 | 87 | 16.73646 | 86.99997 | 12.7805
| 87.02985 | 20.53565 | 87.016667 | 20.10154 | 87.016667 | 16.73646 | 87.01664 | 12.7805
| 87.04652 | 20.53565 | 87.033333 | 20.10154 | 87.033334 | 16.73646 | 87.0333 | 12.7805
| 87.06319 | 20.53565 | 87.05 | 20.10154 | 87.05 | 16.73972 | 87.04997 | 12.78535
| 87.07985 | 20.54035 | 87.066667 | 20.10154 | 87.066667 | 16.73972 | 87.06664 | 12.78535
| 87.09652 | 20.54035 | 87.083333 | 20.10629 | 87.083334 | 16.74307 | 87.0833 | 12.79006
| 87.11318 | 20.54035 | 87.1 | 20.10629 | 87.1 | 16.74307 | 87.09997 | 12.79006
| 87.12985 | 20.54519 | 87.116667 | 20.10629 | 87.116667 | 16.74642 | 87.11664 | 12.78535
| 87.14652 | 20.54519 | 87.133333 | 20.10629 | 87.133334 | 16.74642 | 87.1333 | 12.78535
| 87.16318 | 20.55003 | 87.15 | 20.11105 | 87.15 | 16.74968 | 87.14997 | 12.78535
| 87.17985 | 20.55003 | 87.166667 | 20.11105 | 87.166667 | 16.74968 | 87.16664 | 12.78535
| 87.19651 | 20.55003 | 87.183333 | 20.11566 | 87.183334 | 16.75303 | 87.1833 | 12.79006
| 87.21318 | 20.55003 | 87.2 | 20.11566 | 87.2 | 16.75638 | 87.19997 | 12.79006
| 87.22985 | 20.55473 | 87.216667 | 20.11566 | 87.216667 | 16.75638 | 87.21664 | 12.79006
| 87.24651 | 20.55473 | 87.233333 | 20.12042 | 87.233334 | 16.75974 | 87.2333 | 12.79006
| 87.26318 | 20.55473 | 87.25 | 20.12042 | 87.25 | 16.76299 | 87.24997 | 12.79006
| 87.27984 | 20.55958 | 87.266667 | 20.12517 | 87.266667 | 16.76299 | 87.26664 | 12.79006
| 87.29651 | 20.55958 | 87.283333 | 20.12517 | 87.283334 | 16.76634 | 87.2833 | 12.79006
| 87.31318 | 20.55958 | 87.3 | 20.12517 | 87.3 | 16.76634 | 87.29997 | 12.79006
| 87.32984 | 20.55958 | 87.316667 | 20.12517 | 87.316667 | 16.7697 | 87.31664 | 12.79006
| 87.34651 | 20.55958 | 87.333333 | 20.12517 | 87.333334 | 16.77295 | 87.3333 | 12.79006
| 87.36317 | 20.55958 | 87.35 | 20.12517 | 87.35 | 16.7763 | 87.34997 | 12.79006
| 87.37984 | 20.55958 | 87.366667 | 20.12979 | 87.366667 | 16.7763 | 87.36664 | 12.79006
| 87.39651 | 20.55958 | 87.383333 | 20.12979 | 87.383334 | 16.77966 | 87.3833 | 12.79006
| 87.41317 | 20.55958 | 87.4 | 20.12979 | 87.4 | 16.77966 | 87.39997 | 12.79006
| 87.42984 | 20.55958 | 87.416667 | 20.13454 | 87.416667 | 16.78291 | 87.41664 | 12.79006
| 87.4465 | 20.55958 | 87.433333 | 20.13454 | 87.433334 | 16.78626 | 87.4333 | 12.79006
| 87.46317 | 20.56442 | 87.45 | 20.13454 | 87.45 | 16.78626 | 87.44997 | 12.78535
| 87.47984 | 20.56442 | 87.466667 | 20.13454 | 87.466667 | 16.78962 | 87.46664 | 12.78535
| 87.4965 | 20.56442 | 87.483333 | 20.1393 | 87.483334 | 16.79287 | 87.4833 | 12.78535
| 87.51317 | 20.56442 | 87.5 | 20.1393 | 87.5 | 16.79287 | 87.49997 | 12.78535
| 87.52983 | 20.56442 | 87.516667 | 20.14391 | 87.516667 | 16.79622 | 87.51664 | 12.78535
| 87.5465 | 20.56442 | 87.533333 | 20.14391 | 87.533334 | 16.79957 | 87.5333 | 12.78535
| 87.56317 | 20.56442 | 87.55 | 20.14867 | 87.55 | 16.79957 | 87.54997 | 12.79006
| 87.57983 | 20.56442 | 87.566667 | 20.14867 | 87.566667 | 16.80283 | 87.56664 | 12.79006
| 87.5965 | 20.56442 | 87.583333 | 20.14867 | 87.583334 | 16.80283 | 87.5833 | 12.79006
| 87.61316 | 20.56442 | 87.6 | 20.14867 | 87.6 | 16.80618 | 87.59997 | 12.79491
| 87.62983 | 20.56926 | 87.616667 | 20.15342 | 87.616667 | 16.80953 | 87.61664 | 12.79491
| 87.6465 | 20.56926 | 87.633333 | 20.15342 | 87.633334 | 16.80953 | 87.6333 | 12.79491
| 87.66316 | 20.56926 | 87.65 | 20.15342 | 87.65 | 16.81279 | 87.64997 | 12.79491
| 87.67983 | 20.56926 | 87.666667 | 20.15804 | 87.666667 | 16.81614 | 87.66664 | 12.79976
| 87.69649 | 20.56926 | 87.683333 | 20.15804 | 87.683334 | 16.81614 | 87.6833 | 12.79976
| 87.71316 | 20.56926 | 87.7 | 20.15804 | 87.7 | 16.81949 | 87.69997 | 12.79976
| 87.72983 | 20.56926 | 87.716667 | 20.16279 | 87.716667 | 16.82275 | 87.71664 | 12.79976
| 87.74649 | 20.56926 | 87.733333 | 20.16279 | 87.733334 | 16.82275 | 87.7333 | 12.79976
| 87.76316 | 20.56926 | 87.75 | 20.16279 | 87.75 | 16.82275 | 87.74997 | 12.79976
| 87.77982 | 20.57397 | 87.766667 | 20.16755 | 87.766667 | 16.8261 | 87.76664 | 12.80447
| 87.79649 | 20.57397 | 87.783333 | 20.16755 | 87.783334 | 16.82945 | 87.7833 | 12.80447
| 87.81316 | 20.57397 | 87.8 | 20.16755 | 87.8 | 16.83271 | 87.79997 | 12.80447
| 87.82982 | 20.57397 | 87.816667 | 20.16755 | 87.816667 | 16.83271 | 87.81664 | 12.80932
| 87.84649 | 20.56926 | 87.833333 | 20.17217 | 87.833334 | 16.83606 | 87.8333 | 12.80932
| 87.86315 | 20.56926 | 87.85 | 20.17217 | 87.85 | 16.83606 | 87.84997 | 12.80932
| 87.87982 | 20.56926 | 87.866667 | 20.17217 | 87.866667 | 16.83941 | 87.86663 | 12.80932
| 87.89649 | 20.56926 | 87.883333 | 20.17692 | 87.883334 | 16.84267 | 87.8833 | 12.80932
| 87.91315 | 20.56926 | 87.9 | 20.17692 | 87.9 | 16.84267 | 87.89997 | 12.80932
| 87.92982 | 20.57397 | 87.916667 | 20.18168 | 87.916667 | 16.84602 | 87.91663 | 12.80932
| 87.94648 | 20.57397 | 87.933333 | 20.18168 | 87.933334 | 16.84602 | 87.9333 | 12.80932
| 87.96315 | 20.57397 | 87.95 | 20.18168 | 87.95 | 16.84937 | 87.94997 | 12.80932
| 87.97982 | 20.57397 | 87.966667 | 20.18168 | 87.966667 | 16.84937 | 87.96663 | 12.80932
| 87.99648 | 20.57397 | 87.983333 | 20.18168 | 87.983334 | 16.85263 | 87.9833 | 12.80932
| 88.01315 | 20.57397 | 88 | 20.18629 | 88 | 16.85598 | 87.99997 | 12.80932
| 88.02981 | 20.57397 | 88.016667 | 20.18629 | 88.016667 | 16.85598 | 88.01663 | 12.80932
| 88.04648 | 20.57397 | 88.033333 | 20.18629 | 88.033334 | 16.85933 | 88.0333 | 12.80932
| 88.06315 | 20.57397 | 88.05 | 20.18629 | 88.05 | 16.85933 | 88.04997 | 12.80447
| 88.07981 | 20.57397 | 88.066667 | 20.18629 | 88.066667 | 16.86259 | 88.06663 | 12.80932
| 88.09648 | 20.57397 | 88.083333 | 20.18629 | 88.083334 | 16.86259 | 88.0833 | 12.80932
| 88.11314 | 20.57881 | 88.1 | 20.18629 | 88.1 | 16.86594 | 88.09997 | 12.80932
| 88.12981 | 20.57881 | 88.116667 | 20.19105 | 88.116667 | 16.86594 | 88.11663 | 12.80932
| 88.14648 | 20.57881 | 88.133333 | 20.19105 | 88.133334 | 16.86929 | 88.1333 | 12.80932
| 88.16314 | 20.58365 | 88.15 | 20.19105 | 88.15 | 16.86929 | 88.14997 | 12.80932
| 88.17981 | 20.57881 | 88.166667 | 20.19105 | 88.166667 | 16.87255 | 88.16663 | 12.80932
| 88.19647 | 20.57881 | 88.183333 | 20.19105 | 88.183334 | 16.87255 | 88.1833 | 12.80932
| 88.21314 | 20.57397 | 88.2 | 20.19105 | 88.2 | 16.8759 | 88.19997 | 12.80932
| 88.22981 | 20.57397 | 88.216667 | 20.19105 | 88.216667 | 16.8759 | 88.21663 | 12.80932
| 88.24647 | 20.57397 | 88.233333 | 20.1958 | 88.233334 | 16.87925 | 88.2333 | 12.80932
| 88.26314 | 20.57881 | 88.25 | 20.1958 | 88.25 | 16.87925 | 88.24997 | 12.80932
| 88.2798 | 20.57881 | 88.266667 | 20.1958 | 88.266667 | 16.8826 | 88.26663 | 12.81417
| 88.29647 | 20.57881 | 88.283333 | 20.1958 | 88.283334 | 16.8826 | 88.2833 | 12.81417
| 88.31314 | 20.57881 | 88.3 | 20.1958 | 88.3 | 16.88586 | 88.29997 | 12.81888
| 88.3298 | 20.57881 | 88.316667 | 20.1958 | 88.316667 | 16.88586 | 88.31663 | 12.81888
| 88.34647 | 20.57881 | 88.333333 | 20.20042 | 88.333334 | 16.88921 | 88.3333 | 12.82373
| 88.36313 | 20.57881 | 88.35 | 20.20042 | 88.35 | 16.89256 | 88.34997 | 12.82373
| 88.3798 | 20.57881 | 88.366667 | 20.20042 | 88.366667 | 16.89256 | 88.36663 | 12.82373
| 88.39647 | 20.57881 | 88.383333 | 20.20042 | 88.383334 | 16.89582 | 88.3833 | 12.82373
| 88.41313 | 20.58365 | 88.4 | 20.20517 | 88.4 | 16.89917 | 88.39997 | 12.82859
| 88.4298 | 20.58365 | 88.416667 | 20.20517 | 88.416667 | 16.89917 | 88.41663 | 12.82859
| 88.44646 | 20.58365 | 88.433333 | 20.20517 | 88.433334 | 16.90252 | 88.4333 | 12.82859
| 88.46313 | 20.58835 | 88.45 | 20.20517 | 88.45 | 16.90252 | 88.44997 | 12.82859
| 88.4798 | 20.58835 | 88.466667 | 20.20517 | 88.466667 | 16.90578 | 88.46663 | 12.82859
| 88.49646 | 20.5932 | 88.483333 | 20.20993 | 88.483334 | 16.90578 | 88.4833 | 12.82859
| 88.51313 | 20.5932 | 88.5 | 20.20993 | 88.5 | 16.90913 | 88.49997 | 12.82859
| 88.52979 | 20.5932 | 88.516667 | 20.21454 | 88.516667 | 16.91248 | 88.51663 | 12.82859
| 88.54646 | 20.5932 | 88.533333 | 20.21454 | 88.533334 | 16.91248 | 88.5333 | 12.82859
| 88.56313 | 20.5932 | 88.55 | 20.21454 | 88.55 | 16.91574 | 88.54997 | 12.82859
| 88.57979 | 20.5932 | 88.566667 | 20.2193 | 88.566667 | 16.91574 | 88.56663 | 12.82859
| 88.59646 | 20.59804 | 88.583333 | 20.2193 | 88.583334 | 16.91909 | 88.5833 | 12.82859
| 88.61312 | 20.59804 | 88.6 | 20.22405 | 88.6 | 16.91909 | 88.59997 | 12.82859
| 88.62979 | 20.60274 | 88.616667 | 20.22405 | 88.616667 | 16.92244 | 88.61663 | 12.82859
| 88.64646 | 20.60274 | 88.633333 | 20.22867 | 88.633334 | 16.92244 | 88.6333 | 12.83329
| 88.66312 | 20.60274 | 88.65 | 20.22867 | 88.65 | 16.9257 | 88.64997 | 12.83329
| 88.67979 | 20.60274 | 88.666667 | 20.22867 | 88.666667 | 16.9257 | 88.66663 | 12.83329
| 88.69645 | 20.60758 | 88.683333 | 20.22867 | 88.683334 | 16.92905 | 88.6833 | 12.83329
| 88.71312 | 20.60758 | 88.7 | 20.23342 | 88.7 | 16.92905 | 88.69997 | 12.83329
| 88.72979 | 20.60758 | 88.716667 | 20.23342 | 88.716667 | 16.9324 | 88.71663 | 12.82859
| 88.74645 | 20.60758 | 88.733333 | 20.23342 | 88.733334 | 16.93566 | 88.7333 | 12.82859
| 88.76312 | 20.61243 | 88.75 | 20.23342 | 88.75 | 16.93566 | 88.74997 | 12.82859
| 88.77978 | 20.61243 | 88.766667 | 20.23342 | 88.766667 | 16.93901 | 88.76663 | 12.83329
| 88.79645 | 20.61243 | 88.783333 | 20.23818 | 88.783334 | 16.94236 | 88.7833 | 12.83329
| 88.81312 | 20.61243 | 88.8 | 20.23818 | 88.8 | 16.94236 | 88.79997 | 12.83329
| 88.82978 | 20.61243 | 88.816667 | 20.23818 | 88.816667 | 16.94562 | 88.81663 | 12.83329
| 88.84645 | 20.61243 | 88.833333 | 20.23818 | 88.833334 | 16.94897 | 88.8333 | 12.83329
| 88.86311 | 20.61243 | 88.85 | 20.24279 | 88.85 | 16.95232 | 88.84997 | 12.83814
| 88.87978 | 20.61243 | 88.866667 | 20.24279 | 88.866667 | 16.95232 | 88.86663 | 12.83814
| 88.89645 | 20.61243 | 88.883333 | 20.24755 | 88.883334 | 16.95558 | 88.8833 | 12.83814
| 88.91311 | 20.61243 | 88.9 | 20.24755 | 88.9 | 16.95893 | 88.89997 | 12.843
| 88.92978 | 20.61243 | 88.916667 | 20.24755 | 88.916667 | 16.95893 | 88.91663 | 12.843
| 88.94644 | 20.61243 | 88.933333 | 20.24755 | 88.933334 | 16.96228 | 88.9333 | 12.843
| 88.96311 | 20.61243 | 88.95 | 20.24755 | 88.95 | 16.96554 | 88.94997 | 12.843
| 88.97978 | 20.61243 | 88.966667 | 20.2523 | 88.966667 | 16.96554 | 88.96663 | 12.8477
| 88.99644 | 20.61243 | 88.983333 | 20.2523 | 88.983334 | 16.96889 | 88.9833 | 12.8477
| 89.01311 | 20.60758 | 89 | 20.2523 | 89 | 16.97224 | 88.99997 | 12.8477
| 89.02977 | 20.60758 | 89.016667 | 20.2523 | 89.016667 | 16.97224 | 89.01663 | 12.8477
| 89.04644 | 20.60758 | 89.033333 | 20.2523 | 89.033334 | 16.97549 | 89.0333 | 12.85255
| 89.06311 | 20.61243 | 89.05 | 20.25692 | 89.05 | 16.97885 | 89.04997 | 12.85255
| 89.07977 | 20.61243 | 89.066667 | 20.25692 | 89.066667 | 16.97885 | 89.06663 | 12.85255
| 89.09644 | 20.61243 | 89.083333 | 20.25692 | 89.083334 | 16.9822 | 89.0833 | 12.85255
| 89.1131 | 20.61243 | 89.1 | 20.26168 | 89.1 | 16.98545 | 89.09997 | 12.85255
| 89.12977 | 20.61243 | 89.116667 | 20.26168 | 89.116667 | 16.98545 | 89.11663 | 12.85741
| 89.14644 | 20.60758 | 89.133333 | 20.26168 | 89.133334 | 16.98881 | 89.1333 | 12.85741
| 89.1631 | 20.60758 | 89.15 | 20.26643 | 89.15 | 16.99216 | 89.14997 | 12.85741
| 89.17977 | 20.60274 | 89.166667 | 20.26643 | 89.166667 | 16.99216 | 89.16663 | 12.85741
| 89.19643 | 20.60274 | 89.183333 | 20.26643 | 89.183334 | 16.99541 | 89.1833 | 12.85741
| 89.2131 | 20.60274 | 89.2 | 20.27105 | 89.2 | 16.99541 | 89.19997 | 12.85741
| 89.22977 | 20.59804 | 89.216667 | 20.27105 | 89.216667 | 16.99877 | 89.21663 | 12.85741
| 89.24643 | 20.59804 | 89.233333 | 20.27105 | 89.233334 | 17.00212 | 89.2333 | 12.85741
| 89.2631 | 20.60274 | 89.25 | 20.27105 | 89.25 | 17.00212 | 89.24997 | 12.85741
| 89.27976 | 20.60274 | 89.266667 | 20.2758 | 89.266667 | 17.00537 | 89.26663 | 12.85741
| 89.29643 | 20.60274 | 89.283333 | 20.2758 | 89.283334 | 17.00537 | 89.2833 | 12.85741
| 89.3131 | 20.60274 | 89.3 | 20.2758 | 89.3 | 17.00873 | 89.29997 | 12.85741
| 89.32976 | 20.60274 | 89.316667 | 20.28056 | 89.316667 | 17.01208 | 89.31663 | 12.85741
| 89.34643 | 20.60274 | 89.333333 | 20.28056 | 89.333334 | 17.01208 | 89.3333 | 12.85741
| 89.36309 | 20.60758 | 89.35 | 20.28056 | 89.35 | 17.01543 | 89.34997 | 12.85741
| 89.37976 | 20.60758 | 89.366667 | 20.28531 | 89.366667 | 17.01869 | 89.36663 | 12.85741
| 89.39643 | 20.60758 | 89.383333 | 20.28531 | 89.383334 | 17.01869 | 89.3833 | 12.85741
| 89.41309 | 20.60758 | 89.4 | 20.28531 | 89.4 | 17.02204 | 89.39997 | 12.85741
| 89.42976 | 20.60758 | 89.416667 | 20.28531 | 89.416667 | 17.02539 | 89.41663 | 12.85741
| 89.44642 | 20.61243 | 89.433333 | 20.28531 | 89.433334 | 17.02539 | 89.4333 | 12.85741
| 89.46309 | 20.61243 | 89.45 | 20.28531 | 89.45 | 17.02865 | 89.44997 | 12.85741
| 89.47976 | 20.61243 | 89.466667 | 20.28993 | 89.466667 | 17.032 | 89.46663 | 12.85741
| 89.49642 | 20.61243 | 89.483333 | 20.28993 | 89.483334 | 17.03535 | 89.4833 | 12.85255
| 89.51309 | 20.61243 | 89.5 | 20.28993 | 89.5 | 17.03535 | 89.49997 | 12.85255
| 89.52975 | 20.61243 | 89.516667 | 20.28993 | 89.516667 | 17.03861 | 89.51663 | 12.85741
| 89.54642 | 20.61243 | 89.533333 | 20.28993 | 89.533334 | 17.03861 | 89.5333 | 12.85741
| 89.56309 | 20.61243 | 89.55 | 20.28993 | 89.55 | 17.04196 | 89.54997 | 12.85741
| 89.57975 | 20.61713 | 89.566667 | 20.29468 | 89.566667 | 17.04531 | 89.56663 | 12.85741
| 89.59642 | 20.61713 | 89.583333 | 20.29468 | 89.583334 | 17.04856 | 89.5833 | 12.85741
| 89.61308 | 20.61713 | 89.6 | 20.29468 | 89.6 | 17.04856 | 89.59997 | 12.85741
| 89.62975 | 20.62197 | 89.616667 | 20.29468 | 89.616667 | 17.05192 | 89.61663 | 12.85741
| 89.64642 | 20.62197 | 89.633333 | 20.29468 | 89.633334 | 17.05192 | 89.6333 | 12.85741
| 89.66308 | 20.62197 | 89.65 | 20.29944 | 89.65 | 17.05527 | 89.64997 | 12.85741
| 89.67975 | 20.62197 | 89.666667 | 20.29944 | 89.666667 | 17.05852 | 89.66663 | 12.85741
| 89.69641 | 20.62197 | 89.683333 | 20.29944 | 89.683334 | 17.05852 | 89.6833 | 12.85741
| 89.71308 | 20.61713 | 89.7 | 20.29944 | 89.7 | 17.06188 | 89.69997 | 12.86211
| 89.72975 | 20.61713 | 89.716667 | 20.29944 | 89.716667 | 17.06188 | 89.71663 | 12.86211
| 89.74641 | 20.61713 | 89.733333 | 20.29944 | 89.733334 | 17.06523 | 89.7333 | 12.86211
| 89.76308 | 20.61713 | 89.75 | 20.29944 | 89.75 | 17.06523 | 89.74997 | 12.86211
| 89.77974 | 20.61713 | 89.766667 | 20.30405 | 89.766667 | 17.06848 | 89.76663 | 12.86211
| 89.79641 | 20.61713 | 89.783333 | 20.30405 | 89.783334 | 17.07184 | 89.7833 | 12.86211
| 89.81308 | 20.61243 | 89.8 | 20.30405 | 89.8 | 17.07184 | 89.79997 | 12.86211
| 89.82974 | 20.61243 | 89.816667 | 20.30881 | 89.816667 | 17.07519 | 89.81663 | 12.86697
| 89.84641 | 20.61243 | 89.833333 | 20.30881 | 89.833334 | 17.07519 | 89.8333 | 12.86697
| 89.86307 | 20.61243 | 89.85 | 20.30881 | 89.85 | 17.07844 | 89.84997 | 12.86697
| 89.87974 | 20.61243 | 89.866667 | 20.31356 | 89.866667 | 17.07844 | 89.86663 | 12.87182
| 89.89641 | 20.61243 | 89.883333 | 20.31356 | 89.883334 | 17.0818 | 89.8833 | 12.87182
| 89.91307 | 20.61243 | 89.9 | 20.31356 | 89.9 | 17.08515 | 89.89997 | 12.87182
| 89.92974 | 20.61243 | 89.916667 | 20.31356 | 89.916667 | 17.08515 | 89.91663 | 12.87182
| 89.9464 | 20.61243 | 89.933333 | 20.31818 | 89.933334 | 17.0884 | 89.9333 | 12.87652
| 89.96307 | 20.61243 | 89.95 | 20.31818 | 89.95 | 17.0884 | 89.94997 | 12.87652
| 89.97974 | 20.61243 | 89.966667 | 20.31818 | 89.966667 | 17.09176 | 89.96663 | 12.87652
| 89.9964 | 20.61713 | 89.983333 | 20.32293 | 89.983334 | 17.09176 | 89.9833 | 12.87652
| 90.01307 | 20.61713 | 90 | 20.32293 | 90 | 17.09511 | 89.99997 | 12.88138
| 90.02973 | 20.61713 | 90.016667 | 20.32293 | 90.016667 | 17.09511 | 90.01663 | 12.88138
| 90.0464 | 20.61713 | 90.033333 | 20.32769 | 90.033334 | 17.09836 | 90.0333 | 12.88138
| 90.06307 | 20.62197 | 90.05 | 20.32769 | 90.05 | 17.09836 | 90.04997 | 12.88138
| 90.07973 | 20.62197 | 90.066667 | 20.32769 | 90.066667 | 17.10172 | 90.06663 | 12.88138
| 90.0964 | 20.62197 | 90.083333 | 20.3323 | 90.083334 | 17.10172 | 90.0833 | 12.88623
| 90.11306 | 20.62681 | 90.1 | 20.3323 | 90.1 | 17.10507 | 90.09997 | 12.88623
| 90.12973 | 20.62681 | 90.116667 | 20.3323 | 90.116667 | 17.10832 | 90.11663 | 12.88623
| 90.1464 | 20.62681 | 90.133333 | 20.33706 | 90.133334 | 17.10832 | 90.1333 | 12.88623
| 90.16306 | 20.62681 | 90.15 | 20.33706 | 90.15 | 17.11168 | 90.14997 | 12.88623
| 90.17973 | 20.63151 | 90.166667 | 20.33706 | 90.166667 | 17.11503 | 90.16663 | 12.88623
| 90.19639 | 20.63151 | 90.183333 | 20.34182 | 90.183334 | 17.11503 | 90.1833 | 12.88623
| 90.21306 | 20.63151 | 90.2 | 20.34182 | 90.2 | 17.11828 | 90.19997 | 12.88623
| 90.22973 | 20.63636 | 90.216667 | 20.34182 | 90.216667 | 17.11828 | 90.21663 | 12.88623
| 90.24639 | 20.63636 | 90.233333 | 20.34643 | 90.233334 | 17.12163 | 90.2333 | 12.88623
| 90.26306 | 20.6412 | 90.25 | 20.34643 | 90.25 | 17.12499 | 90.24997 | 12.88623
| 90.27972 | 20.6412 | 90.266667 | 20.34643 | 90.266667 | 17.12499 | 90.26663 | 12.88623
| 90.29639 | 20.6459 | 90.283333 | 20.35119 | 90.283334 | 17.12824 | 90.2833 | 12.88623
| 90.31306 | 20.6459 | 90.3 | 20.35119 | 90.3 | 17.12824 | 90.29997 | 12.88623
| 90.32972 | 20.6459 | 90.316667 | 20.35594 | 90.316667 | 17.13159 | 90.31663 | 12.88623
| 90.34639 | 20.65074 | 90.333333 | 20.35594 | 90.333334 | 17.13159 | 90.3333 | 12.88623
| 90.36305 | 20.65074 | 90.35 | 20.35594 | 90.35 | 17.13495 | 90.34997 | 12.88623
| 90.37972 | 20.65074 | 90.366667 | 20.35594 | 90.366667 | 17.1383 | 90.36663 | 12.88623
| 90.39639 | 20.65074 | 90.383333 | 20.36056 | 90.383334 | 17.14155 | 90.3833 | 12.88623
| 90.41305 | 20.65559 | 90.4 | 20.36056 | 90.4 | 17.14155 | 90.39997 | 12.88623
| 90.42972 | 20.65559 | 90.416667 | 20.36056 | 90.416667 | 17.14491 | 90.41663 | 12.88623
| 90.44638 | 20.65559 | 90.433333 | 20.36531 | 90.433334 | 17.14826 | 90.4333 | 12.88623
| 90.46305 | 20.65559 | 90.45 | 20.36531 | 90.45 | 17.14826 | 90.44997 | 12.88623
| 90.47972 | 20.65074 | 90.466667 | 20.36531 | 90.466667 | 17.15151 | 90.46663 | 12.88623
| 90.49638 | 20.65074 | 90.483333 | 20.37007 | 90.483334 | 17.15487 | 90.4833 | 12.88623
| 90.51305 | 20.65074 | 90.5 | 20.37007 | 90.5 | 17.15487 | 90.49997 | 12.88623
| 90.52971 | 20.65074 | 90.516667 | 20.37007 | 90.516667 | 17.15822 | 90.51663 | 12.88623
| 90.54638 | 20.6459 | 90.533333 | 20.37007 | 90.533334 | 17.16147 | 90.5333 | 12.88623
| 90.56305 | 20.6459 | 90.55 | 20.37468 | 90.55 | 17.16147 | 90.54997 | 12.89094
| 90.57971 | 20.6459 | 90.566667 | 20.37468 | 90.566667 | 17.16483 | 90.56663 | 12.89094
| 90.59638 | 20.6459 | 90.583333 | 20.37944 | 90.583334 | 17.16483 | 90.5833 | 12.89094
| 90.61304 | 20.6459 | 90.6 | 20.37944 | 90.6 | 17.16818 | 90.59997 | 12.89094
| 90.62971 | 20.6412 | 90.616667 | 20.37944 | 90.616667 | 17.17143 | 90.61663 | 12.89094
| 90.64638 | 20.6412 | 90.633333 | 20.38419 | 90.633334 | 17.17143 | 90.6333 | 12.89094
| 90.66304 | 20.6412 | 90.65 | 20.38419 | 90.65 | 17.17479 | 90.64997 | 12.89094
| 90.67971 | 20.63636 | 90.666667 | 20.38419 | 90.666667 | 17.17814 | 90.66663 | 12.89094
| 90.69637 | 20.63636 | 90.683333 | 20.38419 | 90.683334 | 17.17814 | 90.6833 | 12.89094
| 90.71304 | 20.63636 | 90.7 | 20.38419 | 90.7 | 17.18139 | 90.69997 | 12.89094
| 90.72971 | 20.63151 | 90.716667 | 20.38881 | 90.716667 | 17.18139 | 90.71663 | 12.89094
| 90.74637 | 20.63151 | 90.733333 | 20.38881 | 90.733334 | 17.18474 | 90.7333 | 12.89094
| 90.76304 | 20.63151 | 90.75 | 20.38881 | 90.75 | 17.1881 | 90.74997 | 12.89094
| 90.7797 | 20.62681 | 90.766667 | 20.38881 | 90.766667 | 17.19135 | 90.76663 | 12.89094
| 90.79637 | 20.62681 | 90.783333 | 20.39356 | 90.783334 | 17.19135 | 90.7833 | 12.89094
| 90.81304 | 20.62681 | 90.8 | 20.39356 | 90.8 | 17.1947 | 90.79997 | 12.88623
| 90.8297 | 20.62681 | 90.816667 | 20.39356 | 90.816667 | 17.19806 | 90.81663 | 12.88623
| 90.84637 | 20.62681 | 90.833333 | 20.39356 | 90.833334 | 17.19806 | 90.8333 | 12.88623
| 90.86303 | 20.62681 | 90.85 | 20.39356 | 90.85 | 17.20131 | 90.84997 | 12.89094
| 90.8797 | 20.62681 | 90.866667 | 20.39356 | 90.866667 | 17.20466 | 90.86663 | 12.89094
| 90.89637 | 20.62681 | 90.883333 | 20.39356 | 90.883334 | 17.20802 | 90.8833 | 12.89094
| 90.91303 | 20.62681 | 90.9 | 20.39356 | 90.9 | 17.21127 | 90.89997 | 12.88623
| 90.9297 | 20.63151 | 90.916667 | 20.39832 | 90.916667 | 17.21127 | 90.91663 | 12.88623
| 90.94636 | 20.63151 | 90.933333 | 20.39832 | 90.933334 | 17.21462 | 90.9333 | 12.88623
| 90.96303 | 20.63636 | 90.95 | 20.40293 | 90.95 | 17.21462 | 90.94997 | 12.88623
| 90.9797 | 20.6412 | 90.966667 | 20.40293 | 90.966667 | 17.21798 | 90.96663 | 12.88623
| 90.99636 | 20.6412 | 90.983333 | 20.40293 | 90.983334 | 17.22123 | 90.9833 | 12.88623
| 91.01303 | 20.6459 | 91 | 20.40293 | 91 | 17.22123 | 90.99997 | 12.88623
| 91.02969 | 20.65074 | 91.016667 | 20.40293 | 91.016667 | 17.22458 | 91.01663 | 12.88623
| 91.04636 | 20.65074 | 91.033333 | 20.40769 | 91.033334 | 17.22794 | 91.0333 | 12.88623
| 91.06303 | 20.65559 | 91.05 | 20.40769 | 91.05 | 17.22794 | 91.04997 | 12.88623
| 91.07969 | 20.66029 | 91.066667 | 20.40769 | 91.066667 | 17.23119 | 91.06663 | 12.88623
| 91.09636 | 20.66513 | 91.083333 | 20.40769 | 91.083334 | 17.23454 | 91.0833 | 12.88623
| 91.11302 | 20.66513 | 91.1 | 20.40769 | 91.1 | 17.23454 | 91.09997 | 12.88623
| 91.12969 | 20.66997 | 91.116667 | 20.41244 | 91.116667 | 17.2379 | 91.11663 | 12.88623
| 91.14636 | 20.67467 | 91.133333 | 20.41244 | 91.133334 | 17.2379 | 91.1333 | 12.89094
| 91.16302 | 20.67467 | 91.15 | 20.41244 | 91.15 | 17.24115 | 91.14997 | 12.89094
| 91.17969 | 20.67952 | 91.166667 | 20.41244 | 91.166667 | 17.24115 | 91.16663 | 12.89094
| 91.19635 | 20.68436 | 91.183333 | 20.41706 | 91.183334 | 17.2445 | 91.1833 | 12.89094
| 91.21302 | 20.68436 | 91.2 | 20.41706 | 91.2 | 17.2445 | 91.19997 | 12.89094
| 91.22969 | 20.68906 | 91.216667 | 20.41706 | 91.216667 | 17.24786 | 91.21663 | 12.89094
| 91.24635 | 20.68906 | 91.233333 | 20.41706 | 91.233334 | 17.24786 | 91.2333 | 12.89094
| 91.26302 | 20.68906 | 91.25 | 20.42182 | 91.25 | 17.25111 | 91.24997 | 12.89094
| 91.27968 | 20.6939 | 91.266667 | 20.42182 | 91.266667 | 17.25111 | 91.26663 | 12.89094
| 91.29635 | 20.6939 | 91.283333 | 20.42182 | 91.283334 | 17.25446 | 91.2833 | 12.89094
| 91.31302 | 20.6939 | 91.3 | 20.42182 | 91.3 | 17.25446 | 91.29997 | 12.89094
| 91.32968 | 20.69875 | 91.316667 | 20.42657 | 91.316667 | 17.25781 | 91.31663 | 12.89579
| 91.34635 | 20.69875 | 91.333333 | 20.42657 | 91.333334 | 17.26107 | 91.3333 | 12.89579
| 91.36301 | 20.6939 | 91.35 | 20.42657 | 91.35 | 17.26107 | 91.34997 | 12.89579
| 91.37968 | 20.6939 | 91.366667 | 20.42657 | 91.366667 | 17.26442 | 91.36663 | 12.89579
| 91.39635 | 20.6939 | 91.383333 | 20.42657 | 91.383334 | 17.26777 | 91.3833 | 12.89579
| 91.41301 | 20.68906 | 91.4 | 20.43119 | 91.4 | 17.26777 | 91.39997 | 12.89579
| 91.42968 | 20.68906 | 91.416667 | 20.43119 | 91.416667 | 17.27113 | 91.41663 | 12.89579
| 91.44634 | 20.68906 | 91.433333 | 20.43119 | 91.433334 | 17.27438 | 91.4333 | 12.89579
| 91.46301 | 20.68436 | 91.45 | 20.43119 | 91.45 | 17.27438 | 91.44997 | 12.89579
| 91.47968 | 20.68436 | 91.466667 | 20.43594 | 91.466667 | 17.27773 | 91.46663 | 12.89579
| 91.49634 | 20.67952 | 91.483333 | 20.43594 | 91.483334 | 17.28109 | 91.4833 | 12.89579
| 91.51301 | 20.67952 | 91.5 | 20.43594 | 91.5 | 17.28109 | 91.49997 | 12.89579
| 91.52967 | 20.67952 | 91.516667 | 20.4407 | 91.516667 | 17.28434 | 91.51663 | 12.89579
| 91.54634 | 20.67952 | 91.533333 | 20.4407 | 91.533334 | 17.28769 | 91.5333 | 12.89579
| 91.56301 | 20.67952 | 91.55 | 20.4407 | 91.55 | 17.28769 | 91.54997 | 12.89579
| 91.57967 | 20.67952 | 91.566667 | 20.4407 | 91.566667 | 17.29105 | 91.56663 | 12.89579
| 91.59634 | 20.67467 | 91.583333 | 20.44531 | 91.583334 | 17.29105 | 91.5833 | 12.90064
| 91.613 | 20.67467 | 91.6 | 20.44531 | 91.6 | 17.2943 | 91.59997 | 12.90064
| 91.62967 | 20.67467 | 91.616667 | 20.44531 | 91.616667 | 17.29765 | 91.61663 | 12.90064
| 91.64634 | 20.67467 | 91.633333 | 20.44531 | 91.633334 | 17.30101 | 91.6333 | 12.90064
| 91.663 | 20.67467 | 91.65 | 20.44531 | 91.65 | 17.30101 | 91.64997 | 12.90064
| 91.67967 | 20.67467 | 91.666667 | 20.45007 | 91.666667 | 17.30426 | 91.66663 | 12.90535
| 91.69633 | 20.67467 | 91.683333 | 20.45007 | 91.683334 | 17.30761 | 91.6833 | 12.90064
| 91.713 | 20.67467 | 91.7 | 20.45007 | 91.7 | 17.30761 | 91.69997 | 12.90064
| 91.72967 | 20.67467 | 91.716667 | 20.45007 | 91.716667 | 17.31097 | 91.71663 | 12.90064
| 91.74633 | 20.67467 | 91.733333 | 20.45007 | 91.733334 | 17.31097 | 91.7333 | 12.90064
| 91.763 | 20.67467 | 91.75 | 20.45482 | 91.75 | 17.31422 | 91.74997 | 12.90064
| 91.77966 | 20.67467 | 91.766667 | 20.45482 | 91.766667 | 17.31757 | 91.76663 | 12.90064
| 91.79633 | 20.67467 | 91.783333 | 20.45482 | 91.783334 | 17.31757 | 91.7833 | 12.90064
| 91.813 | 20.67467 | 91.8 | 20.45482 | 91.8 | 17.32093 | 91.79997 | 12.90064
| 91.82966 | 20.67952 | 91.816667 | 20.45482 | 91.816667 | 17.32093 | 91.81663 | 12.90064
| 91.84633 | 20.67952 | 91.833333 | 20.45944 | 91.833334 | 17.32418 | 91.8333 | 12.90064
| 91.86299 | 20.67952 | 91.85 | 20.45944 | 91.85 | 17.32418 | 91.84997 | 12.90064
| 91.87966 | 20.68436 | 91.866667 | 20.45944 | 91.866667 | 17.32753 | 91.86663 | 12.90064
| 91.89633 | 20.68436 | 91.883333 | 20.45944 | 91.883334 | 17.32753 | 91.8833 | 12.90064
| 91.91299 | 20.68436 | 91.9 | 20.45944 | 91.9 | 17.33088 | 91.89997 | 12.90064
| 91.92966 | 20.68906 | 91.916667 | 20.45944 | 91.916667 | 17.33088 | 91.91663 | 12.90535
| 91.94632 | 20.68906 | 91.933333 | 20.46419 | 91.933334 | 17.33414 | 91.9333 | 12.90535
| 91.96299 | 20.68906 | 91.95 | 20.46419 | 91.95 | 17.33749 | 91.94997 | 12.90535
| 91.97966 | 20.6939 | 91.966667 | 20.46419 | 91.966667 | 17.33749 | 91.96663 | 12.90535
| 91.99632 | 20.6939 | 91.983333 | 20.46419 | 91.983334 | 17.34084 | 91.9833 | 12.90535
| 92.01299 | 20.6939 | 92 | 20.46895 | 92 | 17.3441 | 91.99997 | 12.90535
| 92.02965 | 20.69875 | 92.016667 | 20.46895 | 92.016667 | 17.3441 | 92.01663 | 12.90535
| 92.04632 | 20.69875 | 92.033333 | 20.4737 | 92.033334 | 17.34745 | 92.0333 | 12.90535
| 92.06299 | 20.69875 | 92.05 | 20.4737 | 92.05 | 17.3508 | 92.04997 | 12.90535
| 92.07965 | 20.69875 | 92.066667 | 20.4737 | 92.066667 | 17.3508 | 92.06663 | 12.90535
| 92.09632 | 20.69875 | 92.083333 | 20.47832 | 92.083334 | 17.35406 | 92.0833 | 12.90535
| 92.11298 | 20.70345 | 92.1 | 20.47832 | 92.1 | 17.35406 | 92.09997 | 12.90535
| 92.12965 | 20.70345 | 92.116667 | 20.48307 | 92.116667 | 17.35741 | 92.11663 | 12.90535
| 92.14632 | 20.70345 | 92.133333 | 20.48307 | 92.133334 | 17.35741 | 92.1333 | 12.90535
| 92.16298 | 20.70345 | 92.15 | 20.48783 | 92.15 | 17.36076 | 92.14997 | 12.90535
| 92.17965 | 20.70345 | 92.166667 | 20.48783 | 92.166667 | 17.36076 | 92.16663 | 12.90535
| 92.19631 | 20.70345 | 92.183333 | 20.48783 | 92.183334 | 17.36402 | 92.1833 | 12.90535
| 92.21298 | 20.70345 | 92.2 | 20.48783 | 92.2 | 17.36402 | 92.19997 | 12.90535
| 92.22965 | 20.70345 | 92.216667 | 20.49244 | 92.216667 | 17.36737 | 92.21663 | 12.90535
| 92.24631 | 20.70345 | 92.233333 | 20.49244 | 92.233334 | 17.36737 | 92.2333 | 12.90064
| 92.26298 | 20.70345 | 92.25 | 20.49244 | 92.25 | 17.37072 | 92.24997 | 12.90064
| 92.27964 | 20.70345 | 92.266667 | 20.49244 | 92.266667 | 17.37398 | 92.26663 | 12.90064
| 92.29631 | 20.70345 | 92.283333 | 20.4972 | 92.283334 | 17.37398 | 92.2833 | 12.90064
| 92.31298 | 20.70345 | 92.3 | 20.4972 | 92.3 | 17.37733 | 92.29997 | 12.90064
| 92.32964 | 20.70345 | 92.316667 | 20.4972 | 92.316667 | 17.37733 | 92.31663 | 12.90064
| 92.34631 | 20.70345 | 92.333333 | 20.50196 | 92.333334 | 17.38068 | 92.3333 | 12.90064
| 92.36297 | 20.70345 | 92.35 | 20.50196 | 92.35 | 17.38068 | 92.34997 | 12.90064
| 92.37964 | 20.69875 | 92.366667 | 20.50196 | 92.366667 | 17.38394 | 92.36663 | 12.90064
| 92.39631 | 20.69875 | 92.383333 | 20.50196 | 92.383334 | 17.38729 | 92.3833 | 12.90064
| 92.41297 | 20.6939 | 92.4 | 20.50196 | 92.4 | 17.38729 | 92.39997 | 12.90064
| 92.42964 | 20.6939 | 92.416667 | 20.50196 | 92.416667 | 17.39064 | 92.41663 | 12.90064
| 92.4463 | 20.6939 | 92.433333 | 20.50196 | 92.433334 | 17.39064 | 92.4333 | 12.89579
| 92.46297 | 20.6939 | 92.45 | 20.50196 | 92.45 | 17.3939 | 92.44997 | 12.89579
| 92.47964 | 20.6939 | 92.466667 | 20.50196 | 92.466667 | 17.39725 | 92.46663 | 12.89579
| 92.4963 | 20.6939 | 92.483333 | 20.50196 | 92.483334 | 17.39725 | 92.4833 | 12.89579
| 92.51297 | 20.69875 | 92.5 | 20.50196 | 92.5 | 17.4006 | 92.49997 | 12.89579
| 92.52963 | 20.69875 | 92.516667 | 20.50657 | 92.516667 | 17.40395 | 92.51663 | 12.89579
| 92.5463 | 20.69875 | 92.533333 | 20.50657 | 92.533334 | 17.40721 | 92.5333 | 12.89579
| 92.56297 | 20.70345 | 92.55 | 20.50657 | 92.55 | 17.41056 | 92.54997 | 12.89579
| 92.57963 | 20.70345 | 92.566667 | 20.50657 | 92.566667 | 17.41056 | 92.56663 | 12.89579
| 92.5963 | 20.70829 | 92.583333 | 20.51133 | 92.583334 | 17.41391 | 92.5833 | 12.90064
| 92.61296 | 20.70829 | 92.6 | 20.51133 | 92.6 | 17.41717 | 92.59997 | 12.90064
| 92.62963 | 20.70829 | 92.616667 | 20.51133 | 92.616667 | 17.41717 | 92.61663 | 12.90064
| 92.6463 | 20.70829 | 92.633333 | 20.51133 | 92.633334 | 17.42052 | 92.6333 | 12.90064
| 92.66296 | 20.70829 | 92.65 | 20.51608 | 92.65 | 17.42387 | 92.64997 | 12.90064
| 92.67963 | 20.70829 | 92.666667 | 20.51608 | 92.666667 | 17.42387 | 92.66663 | 12.90064
| 92.69629 | 20.71314 | 92.683333 | 20.51608 | 92.683334 | 17.42713 | 92.6833 | 12.90064
| 92.71296 | 20.71314 | 92.7 | 20.51608 | 92.7 | 17.43048 | 92.69997 | 12.90064
| 92.72963 | 20.71314 | 92.716667 | 20.51608 | 92.716667 | 17.43383 | 92.71663 | 12.90064
| 92.74629 | 20.71784 | 92.733333 | 20.5207 | 92.733334 | 17.43383 | 92.7333 | 12.90064
| 92.76296 | 20.71784 | 92.75 | 20.5207 | 92.75 | 17.43709 | 92.74997 | 12.90064
| 92.77962 | 20.71784 | 92.766667 | 20.5207 | 92.766667 | 17.44044 | 92.76663 | 12.90064
| 92.79629 | 20.71784 | 92.783333 | 20.5207 | 92.783334 | 17.44044 | 92.7833 | 12.90064
| 92.81296 | 20.72268 | 92.8 | 20.52545 | 92.8 | 17.44379 | 92.79997 | 12.89579
| 92.82962 | 20.72268 | 92.816667 | 20.52545 | 92.816667 | 17.44379 | 92.81663 | 12.89579
| 92.84629 | 20.72268 | 92.833333 | 20.52545 | 92.833334 | 17.44705 | 92.8333 | 12.90064
| 92.86295 | 20.72268 | 92.85 | 20.53021 | 92.85 | 17.44705 | 92.84997 | 12.90064
| 92.87962 | 20.72268 | 92.866667 | 20.53021 | 92.866667 | 17.4504 | 92.86663 | 12.90064
| 92.89629 | 20.72268 | 92.883333 | 20.53021 | 92.883334 | 17.4504 | 92.8833 | 12.90064
| 92.91295 | 20.71784 | 92.9 | 20.53021 | 92.9 | 17.45375 | 92.89997 | 12.90064
| 92.92962 | 20.71784 | 92.916667 | 20.53021 | 92.916667 | 17.45375 | 92.91663 | 12.90064
| 92.94628 | 20.71784 | 92.933333 | 20.53021 | 92.933334 | 17.45701 | 92.9333 | 12.90064
| 92.96295 | 20.71784 | 92.95 | 20.53021 | 92.95 | 17.45701 | 92.94997 | 12.90535
| 92.97962 | 20.71784 | 92.966667 | 20.53021 | 92.966667 | 17.46036 | 92.96663 | 12.90535
| 92.99628 | 20.71784 | 92.983333 | 20.53021 | 92.983334 | 17.46036 | 92.9833 | 12.90535
| 93.01295 | 20.71784 | 93 | 20.53021 | 93 | 17.46371 | 92.99997 | 12.90535
| 93.02961 | 20.71784 | 93.016667 | 20.53482 | 93.016667 | 17.46371 | 93.01663 | 12.9102
| 93.04628 | 20.71784 | 93.033333 | 20.53482 | 93.033334 | 17.46697 | 93.0333 | 12.9102
| 93.06295 | 20.71784 | 93.05 | 20.53482 | 93.05 | 17.47032 | 93.04997 | 12.9102
| 93.07961 | 20.71784 | 93.066667 | 20.53482 | 93.066667 | 17.47032 | 93.06663 | 12.9102
| 93.09628 | 20.72268 | 93.083333 | 20.53482 | 93.083334 | 17.47367 | 93.0833 | 12.90535
| 93.11294 | 20.72268 | 93.1 | 20.53958 | 93.1 | 17.47693 | 93.09997 | 12.90535
| 93.12961 | 20.72268 | 93.116667 | 20.53958 | 93.116667 | 17.47693 | 93.11663 | 12.90535
| 93.14628 | 20.72268 | 93.133333 | 20.53958 | 93.133334 | 17.48028 | 93.1333 | 12.90535
| 93.16294 | 20.72268 | 93.15 | 20.53958 | 93.15 | 17.48363 | 93.14997 | 12.90535
| 93.17961 | 20.72268 | 93.166667 | 20.54433 | 93.166667 | 17.48363 | 93.16663 | 12.9102
| 93.19627 | 20.72752 | 93.183333 | 20.54433 | 93.183334 | 17.48689 | 93.1833 | 12.9102
| 93.21294 | 20.72752 | 93.2 | 20.54433 | 93.2 | 17.49024 | 93.19997 | 12.91505
| 93.22961 | 20.72752 | 93.216667 | 20.54895 | 93.216667 | 17.49024 | 93.21663 | 12.91505
| 93.24627 | 20.72752 | 93.233333 | 20.54895 | 93.233334 | 17.49359 | 93.2333 | 12.91505
| 93.26294 | 20.73222 | 93.25 | 20.54895 | 93.25 | 17.49685 | 93.24997 | 12.91505
| 93.2796 | 20.73222 | 93.266667 | 20.5537 | 93.266667 | 17.5002 | 93.26663 | 12.91505
| 93.29627 | 20.73707 | 93.283333 | 20.5537 | 93.283334 | 17.5002 | 93.2833 | 12.91505
| 93.31294 | 20.73707 | 93.3 | 20.5537 | 93.3 | 17.50355 | 93.29997 | 12.91505
| 93.3296 | 20.74191 | 93.316667 | 20.5537 | 93.316667 | 17.5068 | 93.31663 | 12.91505
| 93.34627 | 20.74191 | 93.333333 | 20.55846 | 93.333334 | 17.51016 | 93.3333 | 12.91505
| 93.36293 | 20.74661 | 93.35 | 20.55846 | 93.35 | 17.51016 | 93.34997 | 12.91505
| 93.3796 | 20.74661 | 93.366667 | 20.56307 | 93.366667 | 17.51351 | 93.36663 | 12.91505
| 93.39627 | 20.74661 | 93.383333 | 20.56307 | 93.383334 | 17.51676 | 93.3833 | 12.91505
| 93.41293 | 20.74661 | 93.4 | 20.56783 | 93.4 | 17.51676 | 93.39997 | 12.91505
| 93.4296 | 20.75145 | 93.416667 | 20.56783 | 93.416667 | 17.52012 | 93.41663 | 12.91505
| 93.44626 | 20.75145 | 93.433333 | 20.56783 | 93.433334 | 17.52012 | 93.4333 | 12.91505
| 93.46293 | 20.75145 | 93.45 | 20.57258 | 93.45 | 17.52347 | 93.44997 | 12.91505
| 93.4796 | 20.75145 | 93.466667 | 20.57258 | 93.466667 | 17.52682 | 93.46663 | 12.91505
| 93.49626 | 20.75145 | 93.483333 | 20.57258 | 93.483334 | 17.53008 | 93.4833 | 12.91505
| 93.51293 | 20.75145 | 93.5 | 20.5772 | 93.5 | 17.53008 | 93.49997 | 12.9199
| 93.52959 | 20.75145 | 93.516667 | 20.5772 | 93.516667 | 17.53343 | 93.51663 | 12.9199
| 93.54626 | 20.75145 | 93.533333 | 20.5772 | 93.533334 | 17.53678 | 93.5333 | 12.9199
| 93.56293 | 20.75145 | 93.55 | 20.58196 | 93.55 | 17.53678 | 93.54997 | 12.9199
| 93.57959 | 20.75145 | 93.566667 | 20.58196 | 93.566667 | 17.54004 | 93.56663 | 12.9199
| 93.59626 | 20.75145 | 93.583333 | 20.58671 | 93.583334 | 17.54339 | 93.5833 | 12.92461
| 93.61292 | 20.75145 | 93.6 | 20.58671 | 93.6 | 17.54339 | 93.59997 | 12.92461
| 93.62959 | 20.75145 | 93.616667 | 20.58671 | 93.616667 | 17.54674 | 93.61663 | 12.92461
| 93.64626 | 20.75145 | 93.633333 | 20.58671 | 93.633334 | 17.54674 | 93.6333 | 12.92461
| 93.66292 | 20.75145 | 93.65 | 20.58671 | 93.65 | 17.55 | 93.64997 | 12.92946
| 93.67959 | 20.7563 | 93.666667 | 20.58671 | 93.666667 | 17.55335 | 93.66663 | 12.92946
| 93.69625 | 20.7563 | 93.683333 | 20.58671 | 93.683334 | 17.55335 | 93.6833 | 12.92946
| 93.71292 | 20.7563 | 93.7 | 20.59133 | 93.7 | 17.5567 | 93.69997 | 12.92946
| 93.72959 | 20.7563 | 93.716667 | 20.59133 | 93.716667 | 17.5567 | 93.71663 | 12.92946
| 93.74625 | 20.7563 | 93.733333 | 20.59133 | 93.733334 | 17.55996 | 93.7333 | 12.92946
| 93.76292 | 20.7563 | 93.75 | 20.59133 | 93.75 | 17.56331 | 93.74997 | 12.93431
| 93.77958 | 20.7563 | 93.766667 | 20.59608 | 93.766667 | 17.56331 | 93.76663 | 12.93431
| 93.79625 | 20.7563 | 93.783333 | 20.59608 | 93.783334 | 17.56666 | 93.7833 | 12.93431
| 93.81292 | 20.7563 | 93.8 | 20.59608 | 93.8 | 17.56992 | 93.79997 | 12.93431
| 93.82958 | 20.76114 | 93.816667 | 20.59608 | 93.816667 | 17.56992 | 93.81663 | 12.93431
| 93.84625 | 20.76114 | 93.833333 | 20.59608 | 93.833334 | 17.57327 | 93.8333 | 12.93431
| 93.86291 | 20.76114 | 93.85 | 20.59608 | 93.85 | 17.57662 | 93.84997 | 12.93902
| 93.87958 | 20.76114 | 93.866667 | 20.59608 | 93.866667 | 17.57662 | 93.86663 | 12.93902
| 93.89625 | 20.76584 | 93.883333 | 20.59608 | 93.883334 | 17.57987 | 93.8833 | 12.94387
| 93.91291 | 20.76584 | 93.9 | 20.59608 | 93.9 | 17.57987 | 93.89997 | 12.94387
| 93.92958 | 20.76584 | 93.916667 | 20.59608 | 93.916667 | 17.57987 | 93.91663 | 12.94387
| 93.94624 | 20.76584 | 93.933333 | 20.60084 | 93.933334 | 17.58323 | 93.9333 | 12.94387
| 93.96291 | 20.76584 | 93.95 | 20.60084 | 93.95 | 17.58323 | 93.94997 | 12.94387
| 93.97958 | 20.76584 | 93.966667 | 20.60084 | 93.966667 | 17.58658 | 93.96663 | 12.94872
| 93.99624 | 20.77068 | 93.983333 | 20.60084 | 93.983334 | 17.58658 | 93.9833 | 12.94872
| 94.01291 | 20.76584 | 94 | 20.60084 | 94 | 17.58983 | 93.99997 | 12.94872
| 94.02957 | 20.76584 | 94.016667 | 20.60084 | 94.016667 | 17.58983 | 94.01663 | 12.94872
| 94.04624 | 20.76584 | 94.033333 | 20.60545 | 94.033334 | 17.59319 | 94.0333 | 12.94872
| 94.06291 | 20.76584 | 94.05 | 20.60545 | 94.05 | 17.59654 | 94.04997 | 12.94872
| 94.07957 | 20.76584 | 94.066667 | 20.60545 | 94.066667 | 17.59979 | 94.06663 | 12.94872
| 94.09624 | 20.76584 | 94.083333 | 20.61021 | 94.083334 | 17.59979 | 94.0833 | 12.95343
| 94.1129 | 20.76584 | 94.1 | 20.61021 | 94.1 | 17.60315 | 94.09997 | 12.95343
| 94.12957 | 20.76584 | 94.116667 | 20.61021 | 94.116667 | 17.6065 | 94.11663 | 12.95343
| 94.14624 | 20.76584 | 94.133333 | 20.61021 | 94.133334 | 17.6065 | 94.1333 | 12.95828
| 94.1629 | 20.76114 | 94.15 | 20.61021 | 94.15 | 17.60975 | 94.14997 | 12.95828
| 94.17957 | 20.76114 | 94.166667 | 20.61021 | 94.166667 | 17.61311 | 94.16663 | 12.95828
| 94.19623 | 20.76114 | 94.183333 | 20.61021 | 94.183334 | 17.61311 | 94.1833 | 12.95828
| 94.2129 | 20.76114 | 94.2 | 20.61021 | 94.2 | 17.61646 | 94.19997 | 12.95828
| 94.22957 | 20.7563 | 94.216667 | 20.61021 | 94.216667 | 17.61646 | 94.21663 | 12.95828
| 94.24623 | 20.7563 | 94.233333 | 20.61496 | 94.233334 | 17.61971 | 94.2333 | 12.95828
| 94.2629 | 20.7563 | 94.25 | 20.61496 | 94.25 | 17.62307 | 94.24997 | 12.95828
| 94.27956 | 20.7563 | 94.266667 | 20.61496 | 94.266667 | 17.62307 | 94.26663 | 12.95828
| 94.29623 | 20.7563 | 94.283333 | 20.61496 | 94.283334 | 17.62642 | 94.2833 | 12.95828
| 94.3129 | 20.75145 | 94.3 | 20.61496 | 94.3 | 17.62967 | 94.29997 | 12.95828
| 94.32956 | 20.75145 | 94.316667 | 20.61958 | 94.316667 | 17.62967 | 94.31663 | 12.95828
| 94.34623 | 20.75145 | 94.333333 | 20.61958 | 94.333334 | 17.63303 | 94.3333 | 12.95828
| 94.36289 | 20.75145 | 94.35 | 20.61958 | 94.35 | 17.63638 | 94.34997 | 12.96313
| 94.37956 | 20.75145 | 94.366667 | 20.61958 | 94.366667 | 17.63963 | 94.36663 | 12.96313
| 94.39623 | 20.74661 | 94.383333 | 20.61958 | 94.383334 | 17.63963 | 94.3833 | 12.96313
| 94.41289 | 20.74661 | 94.4 | 20.61958 | 94.4 | 17.64299 | 94.39997 | 12.96313
| 94.42956 | 20.74661 | 94.416667 | 20.62433 | 94.416667 | 17.64634 | 94.41663 | 12.96313
| 94.44622 | 20.74661 | 94.433333 | 20.62433 | 94.433334 | 17.64634 | 94.4333 | 12.96313
| 94.46289 | 20.74661 | 94.45 | 20.62433 | 94.45 | 17.64959 | 94.44997 | 12.96784
| 94.47956 | 20.74661 | 94.466667 | 20.62433 | 94.466667 | 17.64959 | 94.46663 | 12.96784
| 94.49622 | 20.74661 | 94.483333 | 20.62909 | 94.483334 | 17.65294 | 94.4833 | 12.96784
| 94.51289 | 20.74661 | 94.5 | 20.62909 | 94.5 | 17.65294 | 94.49997 | 12.96313
| 94.52955 | 20.74661 | 94.516667 | 20.62909 | 94.516667 | 17.6563 | 94.51663 | 12.96313
| 94.54622 | 20.74661 | 94.533333 | 20.6337 | 94.533334 | 17.6563 | 94.5333 | 12.96313
| 94.56289 | 20.74661 | 94.55 | 20.6337 | 94.55 | 17.6563 | 94.54997 | 12.96313
| 94.57955 | 20.74661 | 94.566667 | 20.6337 | 94.566667 | 17.65965 | 94.56663 | 12.96313
| 94.59622 | 20.74661 | 94.583333 | 20.6337 | 94.583334 | 17.65965 | 94.5833 | 12.96313
| 94.61288 | 20.74661 | 94.6 | 20.63846 | 94.6 | 17.6629 | 94.59997 | 12.96313
| 94.62955 | 20.74661 | 94.616667 | 20.63846 | 94.616667 | 17.6629 | 94.61663 | 12.96313
| 94.64622 | 20.74661 | 94.633333 | 20.63846 | 94.633334 | 17.66626 | 94.6333 | 12.96313
| 94.66288 | 20.75145 | 94.65 | 20.64321 | 94.65 | 17.66626 | 94.64997 | 12.96313
| 94.67955 | 20.75145 | 94.666667 | 20.64321 | 94.666667 | 17.66961 | 94.66663 | 12.96313
| 94.69621 | 20.75145 | 94.683333 | 20.64321 | 94.683334 | 17.66961 | 94.6833 | 12.96313
| 94.71288 | 20.75145 | 94.7 | 20.64321 | 94.7 | 17.66961 | 94.69997 | 12.96313
| 94.72955 | 20.75145 | 94.716667 | 20.64797 | 94.716667 | 17.67286 | 94.71663 | 12.96313
| 94.74621 | 20.7563 | 94.733333 | 20.64797 | 94.733334 | 17.67286 | 94.7333 | 12.96313
| 94.76288 | 20.7563 | 94.75 | 20.64797 | 94.75 | 17.67622 | 94.74997 | 12.96313
| 94.77954 | 20.7563 | 94.766667 | 20.64797 | 94.766667 | 17.67622 | 94.76663 | 12.96313
| 94.79621 | 20.7563 | 94.783333 | 20.65258 | 94.783334 | 17.67957 | 94.7833 | 12.96313
| 94.81288 | 20.76114 | 94.8 | 20.65258 | 94.8 | 17.67957 | 94.79997 | 12.96313
| 94.82954 | 20.76114 | 94.816667 | 20.65258 | 94.816667 | 17.67957 | 94.81663 | 12.96313
| 94.84621 | 20.76114 | 94.833333 | 20.65258 | 94.833334 | 17.68282 | 94.8333 | 12.96313
| 94.86287 | 20.76114 | 94.85 | 20.65258 | 94.85 | 17.68282 | 94.84997 | 12.95828
| 94.87954 | 20.76114 | 94.866667 | 20.65258 | 94.866667 | 17.68618 | 94.86663 | 12.95828
| 94.89621 | 20.76114 | 94.883333 | 20.65734 | 94.883334 | 17.68618 | 94.8833 | 12.95828
| 94.91287 | 20.76114 | 94.9 | 20.65734 | 94.9 | 17.68953 | 94.89997 | 12.95828
| 94.92954 | 20.76114 | 94.916667 | 20.65734 | 94.916667 | 17.68953 | 94.91663 | 12.95828
| 94.9462 | 20.76114 | 94.933333 | 20.65734 | 94.933334 | 17.69278 | 94.9333 | 12.95828
| 94.96287 | 20.76114 | 94.95 | 20.65734 | 94.95 | 17.69278 | 94.94997 | 12.96313
| 94.97954 | 20.76114 | 94.966667 | 20.6621 | 94.966667 | 17.69614 | 94.96663 | 12.96313
| 94.9962 | 20.76114 | 94.983333 | 20.6621 | 94.983334 | 17.69949 | 94.9833 | 12.96784
| 95.01287 | 20.76584 | 95 | 20.6621 | 95 | 17.69949 | 94.99997 | 12.96784
| 95.02953 | 20.76584 | 95.016667 | 20.6621 | 95.016667 | 17.70274 | 95.01663 | 12.96784
| 95.0462 | 20.76114 | 95.033333 | 20.6621 | 95.033334 | 17.70274 | 95.0333 | 12.97269
| 95.06287 | 20.76114 | 95.05 | 20.66671 | 95.05 | 17.7061 | 95.04997 | 12.97269
| 95.07953 | 20.76114 | 95.066667 | 20.66671 | 95.066667 | 17.7061 | 95.06663 | 12.97269
| 95.0962 | 20.76114 | 95.083333 | 20.66671 | 95.083334 | 17.70945 | 95.0833 | 12.97269
| 95.11286 | 20.76114 | 95.1 | 20.67147 | 95.1 | 17.7127 | 95.09997 | 12.97269
| 95.12953 | 20.76114 | 95.116667 | 20.67147 | 95.116667 | 17.7127 | 95.11663 | 12.97269
| 95.1462 | 20.76114 | 95.133333 | 20.67147 | 95.133334 | 17.71606 | 95.1333 | 12.97754
| 95.16286 | 20.76114 | 95.15 | 20.67147 | 95.15 | 17.71941 | 95.14997 | 12.97754
| 95.17953 | 20.76584 | 95.166667 | 20.67622 | 95.166667 | 17.71941 | 95.16663 | 12.97754
| 95.19619 | 20.76584 | 95.183333 | 20.67622 | 95.183334 | 17.72266 | 95.1833 | 12.97754
| 95.21286 | 20.76584 | 95.2 | 20.67622 | 95.2 | 17.72266 | 95.19997 | 12.97754
| 95.22953 | 20.76584 | 95.216667 | 20.67622 | 95.216667 | 17.72601 | 95.21663 | 12.97754
| 95.24619 | 20.76584 | 95.233333 | 20.67622 | 95.233334 | 17.72937 | 95.2333 | 12.97754
| 95.26286 | 20.77068 | 95.25 | 20.68084 | 95.25 | 17.72937 | 95.24997 | 12.98225
| 95.27952 | 20.77068 | 95.266667 | 20.68084 | 95.266667 | 17.73262 | 95.26663 | 12.98225
| 95.29619 | 20.77068 | 95.283333 | 20.68084 | 95.283334 | 17.73597 | 95.2833 | 12.98225
| 95.31286 | 20.77068 | 95.3 | 20.68084 | 95.3 | 17.73597 | 95.29997 | 12.98225
| 95.32952 | 20.77068 | 95.316667 | 20.68084 | 95.316667 | 17.73933 | 95.31663 | 12.98225
| 95.34619 | 20.77553 | 95.333333 | 20.68559 | 95.333334 | 17.73933 | 95.3333 | 12.98225
| 95.36285 | 20.77553 | 95.35 | 20.68559 | 95.35 | 17.74258 | 95.34997 | 12.97754
| 95.37952 | 20.77068 | 95.366667 | 20.68559 | 95.366667 | 17.74258 | 95.36663 | 12.97754
| 95.39619 | 20.77068 | 95.383333 | 20.68559 | 95.383334 | 17.74593 | 95.3833 | 12.97269
| 95.41285 | 20.77068 | 95.4 | 20.69035 | 95.4 | 17.74929 | 95.39997 | 12.97269
| 95.42952 | 20.77068 | 95.416667 | 20.69035 | 95.416667 | 17.74929 | 95.41663 | 12.97269
| 95.44618 | 20.77068 | 95.433333 | 20.69035 | 95.433334 | 17.75254 | 95.4333 | 12.97269
| 95.46285 | 20.77068 | 95.45 | 20.69035 | 95.45 | 17.75254 | 95.44997 | 12.97269
| 95.47952 | 20.77068 | 95.466667 | 20.69496 | 95.466667 | 17.75589 | 95.46663 | 12.96784
| 95.49618 | 20.77068 | 95.483333 | 20.69496 | 95.483334 | 17.75589 | 95.4833 | 12.96784
| 95.51285 | 20.77068 | 95.5 | 20.69496 | 95.5 | 17.75925 | 95.49997 | 12.96784
| 95.52951 | 20.77068 | 95.516667 | 20.69496 | 95.516667 | 17.75925 | 95.51663 | 12.96784
| 95.54618 | 20.77068 | 95.533333 | 20.69972 | 95.533334 | 17.7625 | 95.5333 | 12.96784
| 95.56285 | 20.77068 | 95.55 | 20.69972 | 95.55 | 17.7625 | 95.54997 | 12.96313
| 95.57951 | 20.76584 | 95.566667 | 20.69972 | 95.566667 | 17.76585 | 95.56663 | 12.96313
| 95.59618 | 20.76584 | 95.583333 | 20.69972 | 95.583334 | 17.76585 | 95.5833 | 12.96313
| 95.61284 | 20.76584 | 95.6 | 20.69972 | 95.6 | 17.76921 | 95.59997 | 12.96313
| 95.62951 | 20.76584 | 95.616667 | 20.69972 | 95.616667 | 17.76921 | 95.61663 | 12.95828
| 95.64618 | 20.76584 | 95.633333 | 20.70447 | 95.633334 | 17.77246 | 95.6333 | 12.95828
| 95.66284 | 20.76584 | 95.65 | 20.70447 | 95.65 | 17.77581 | 95.64997 | 12.95828
| 95.67951 | 20.76584 | 95.666667 | 20.70447 | 95.666667 | 17.77581 | 95.66663 | 12.95828
| 95.69617 | 20.76584 | 95.683333 | 20.70447 | 95.683334 | 17.77917 | 95.6833 | 12.95828
| 95.71284 | 20.76584 | 95.7 | 20.70909 | 95.7 | 17.78252 | 95.69997 | 12.95828
| 95.72951 | 20.76584 | 95.716667 | 20.70909 | 95.716667 | 17.78252 | 95.71663 | 12.95828
| 95.74617 | 20.76584 | 95.733333 | 20.70909 | 95.733334 | 17.78577 | 95.7333 | 12.95828
| 95.76284 | 20.76114 | 95.75 | 20.70909 | 95.75 | 17.78912 | 95.74997 | 12.96313
| 95.7795 | 20.76584 | 95.766667 | 20.71384 | 95.766667 | 17.78912 | 95.76663 | 12.96313
| 95.79617 | 20.76584 | 95.783333 | 20.71384 | 95.783334 | 17.79248 | 95.7833 | 12.96313
| 95.81284 | 20.77068 | 95.8 | 20.71384 | 95.8 | 17.79248 | 95.79997 | 12.96784
| 95.8295 | 20.77553 | 95.816667 | 20.71384 | 95.816667 | 17.79573 | 95.81663 | 12.96784
| 95.84617 | 20.77553 | 95.833333 | 20.71384 | 95.833334 | 17.79908 | 95.8333 | 12.97269
| 95.86283 | 20.77553 | 95.85 | 20.71384 | 95.85 | 17.79908 | 95.84997 | 12.97269
| 95.8795 | 20.77553 | 95.866667 | 20.7186 | 95.866667 | 17.80244 | 95.86663 | 12.97269
| 95.89617 | 20.77553 | 95.883333 | 20.7186 | 95.883334 | 17.80244 | 95.8833 | 12.97269
| 95.91283 | 20.78023 | 95.9 | 20.7186 | 95.9 | 17.80569 | 95.89997 | 12.97754
| 95.9295 | 20.78023 | 95.916667 | 20.71384 | 95.916667 | 17.80904 | 95.91663 | 12.97754
| 95.94616 | 20.78023 | 95.933333 | 20.71384 | 95.933334 | 17.8124 | 95.9333 | 12.97754
| 95.96283 | 20.78507 | 95.95 | 20.7186 | 95.95 | 17.8124 | 95.94997 | 12.98225
| 95.9795 | 20.78507 | 95.966667 | 20.7186 | 95.966667 | 17.81565 | 95.96663 | 12.98225
| 95.99616 | 20.78991 | 95.983333 | 20.7186 | 95.983334 | 17.819 | 95.9833 | 12.9871
| 96.01283 | 20.78991 | 96 | 20.7186 | 96 | 17.819 | 95.99997 | 12.9871
| 96.02949 | 20.78991 | 96.016667 | 20.7186 | 96.016667 | 17.82236 | 96.01663 | 12.9871
| 96.04616 | 20.78991 | 96.033333 | 20.7186 | 96.033334 | 17.82561 | 96.0333 | 12.99195
| 96.06283 | 20.78991 | 96.05 | 20.72321 | 96.05 | 17.82561 | 96.04997 | 12.99195
| 96.07949 | 20.78991 | 96.066667 | 20.72321 | 96.066667 | 17.82896 | 96.06663 | 12.99195
| 96.09616 | 20.79461 | 96.083333 | 20.72321 | 96.083334 | 17.82896 | 96.0833 | 12.99195
| 96.11282 | 20.79461 | 96.1 | 20.72321 | 96.1 | 17.83232 | 96.09997 | 12.99195
| 96.12949 | 20.79461 | 96.116667 | 20.72321 | 96.116667 | 17.83232 | 96.11663 | 12.99195
| 96.14616 | 20.79461 | 96.133333 | 20.72321 | 96.133334 | 17.83557 | 96.1333 | 12.99666
| 96.16282 | 20.79461 | 96.15 | 20.72321 | 96.15 | 17.83557 | 96.14997 | 12.99195
| 96.17949 | 20.79946 | 96.166667 | 20.72321 | 96.166667 | 17.83892 | 96.16663 | 12.99195
| 96.19615 | 20.79946 | 96.183333 | 20.72321 | 96.183334 | 17.83892 | 96.1833 | 12.99195
| 96.21282 | 20.79946 | 96.2 | 20.72797 | 96.2 | 17.84228 | 96.19997 | 12.99195
| 96.22949 | 20.79946 | 96.216667 | 20.72797 | 96.216667 | 17.84228 | 96.21663 | 12.99195
| 96.24615 | 20.79946 | 96.233333 | 20.72797 | 96.233334 | 17.84553 | 96.2333 | 12.9871
| 96.26282 | 20.79461 | 96.25 | 20.72797 | 96.25 | 17.84553 | 96.24997 | 12.9871
| 96.27948 | 20.79461 | 96.266667 | 20.72797 | 96.266667 | 17.84888 | 96.26663 | 12.9871
| 96.29615 | 20.79461 | 96.283333 | 20.72797 | 96.283334 | 17.84888 | 96.2833 | 12.9871
| 96.31282 | 20.79461 | 96.3 | 20.73272 | 96.3 | 17.85224 | 96.29997 | 12.99195
| 96.32948 | 20.79461 | 96.316667 | 20.73272 | 96.316667 | 17.85224 | 96.31663 | 12.99195
| 96.34615 | 20.79461 | 96.333333 | 20.73272 | 96.333334 | 17.85549 | 96.3333 | 12.9871
| 96.36281 | 20.79461 | 96.35 | 20.73272 | 96.35 | 17.85549 | 96.34997 | 12.9871
| 96.37948 | 20.79461 | 96.366667 | 20.73272 | 96.366667 | 17.85884 | 96.36663 | 12.9871
| 96.39615 | 20.79461 | 96.383333 | 20.73734 | 96.383334 | 17.85884 | 96.3833 | 12.9871
| 96.41281 | 20.78991 | 96.4 | 20.73734 | 96.4 | 17.86219 | 96.39997 | 12.9871
| 96.42948 | 20.78991 | 96.416667 | 20.73734 | 96.416667 | 17.86545 | 96.41663 | 12.9871
| 96.44614 | 20.78991 | 96.433333 | 20.73734 | 96.433334 | 17.86545 | 96.4333 | 12.9871
| 96.46281 | 20.78991 | 96.45 | 20.7421 | 96.45 | 17.8688 | 96.44997 | 12.9871
| 96.47948 | 20.78991 | 96.466667 | 20.7421 | 96.466667 | 17.8688 | 96.46663 | 12.9871
| 96.49614 | 20.78991 | 96.483333 | 20.7421 | 96.483334 | 17.87215 | 96.4833 | 12.9871
| 96.51281 | 20.79461 | 96.5 | 20.7421 | 96.5 | 17.87215 | 96.49997 | 12.9871
| 96.52947 | 20.79461 | 96.516667 | 20.7421 | 96.516667 | 17.87541 | 96.51663 | 12.9871
| 96.54614 | 20.79461 | 96.533333 | 20.7421 | 96.533334 | 17.87541 | 96.5333 | 12.9871
| 96.56281 | 20.79461 | 96.55 | 20.7421 | 96.55 | 17.87876 | 96.54997 | 12.99195
| 96.57947 | 20.78991 | 96.566667 | 20.74685 | 96.566667 | 17.87876 | 96.56663 | 12.99195
| 96.59614 | 20.78991 | 96.583333 | 20.74685 | 96.583334 | 17.88211 | 96.5833 | 12.99195
| 96.6128 | 20.78991 | 96.6 | 20.74685 | 96.6 | 17.88537 | 96.59997 | 12.99195
| 96.62947 | 20.78991 | 96.616667 | 20.74685 | 96.616667 | 17.88872 | 96.61663 | 12.99195
| 96.64614 | 20.78991 | 96.633333 | 20.75147 | 96.633334 | 17.88872 | 96.6333 | 12.99666
| 96.6628 | 20.78991 | 96.65 | 20.75147 | 96.65 | 17.89207 | 96.64997 | 12.99666
| 96.67947 | 20.79461 | 96.666667 | 20.75147 | 96.666667 | 17.89533 | 96.66663 | 12.99666
| 96.69613 | 20.79461 | 96.683333 | 20.75622 | 96.683334 | 17.89533 | 96.6833 | 12.99666
| 96.7128 | 20.79461 | 96.7 | 20.75622 | 96.7 | 17.89868 | 96.69997 | 12.99666
| 96.72947 | 20.79946 | 96.716667 | 20.75622 | 96.716667 | 17.90203 | 96.71663 | 12.99666
| 96.74613 | 20.79946 | 96.733333 | 20.75622 | 96.733334 | 17.90203 | 96.7333 | 12.99666
| 96.7628 | 20.79946 | 96.75 | 20.76098 | 96.75 | 17.90529 | 96.74997 | 12.99666
| 96.77946 | 20.79461 | 96.766667 | 20.76098 | 96.766667 | 17.90529 | 96.76663 | 12.99666
| 96.79613 | 20.79946 | 96.783333 | 20.76098 | 96.783334 | 17.90864 | 96.7833 | 13.00151
| 96.8128 | 20.79946 | 96.8 | 20.76098 | 96.8 | 17.90864 | 96.79997 | 13.00151
| 96.82946 | 20.79946 | 96.816667 | 20.76098 | 96.816667 | 17.91199 | 96.81663 | 13.00151
| 96.84613 | 20.79946 | 96.833333 | 20.76559 | 96.833334 | 17.91199 | 96.8333 | 13.00151
| 96.86279 | 20.79946 | 96.85 | 20.76559 | 96.85 | 17.91535 | 96.84997 | 13.00151
| 96.87946 | 20.8043 | 96.866667 | 20.76559 | 96.866667 | 17.9186 | 96.86663 | 13.00151
| 96.89613 | 20.8043 | 96.883333 | 20.76559 | 96.883334 | 17.9186 | 96.8833 | 13.00151
| 96.91279 | 20.8043 | 96.9 | 20.77035 | 96.9 | 17.92195 | 96.89997 | 13.00151
| 96.92946 | 20.8043 | 96.916667 | 20.77035 | 96.916667 | 17.92531 | 96.91663 | 13.00151
| 96.94612 | 20.8043 | 96.933333 | 20.77035 | 96.933334 | 17.92531 | 96.9333 | 13.00636
| 96.96279 | 20.8043 | 96.95 | 20.77035 | 96.95 | 17.92856 | 96.94997 | 13.00636
| 96.97946 | 20.8043 | 96.966667 | 20.7751 | 96.966667 | 17.92856 | 96.96663 | 13.00636
| 96.99612 | 20.809 | 96.983333 | 20.7751 | 96.983334 | 17.93191 | 96.9833 | 13.00636
| 97.01279 | 20.809 | 97 | 20.7751 | 97 | 17.93526 | 96.99997 | 13.00636
| 97.02945 | 20.81384 | 97.016667 | 20.7751 | 97.016667 | 17.93526 | 97.01663 | 13.00636
| 97.04612 | 20.81384 | 97.033333 | 20.77972 | 97.033334 | 17.93852 | 97.0333 | 13.01107
| 97.06279 | 20.81869 | 97.05 | 20.77972 | 97.05 | 17.93852 | 97.04997 | 13.01107
| 97.07945 | 20.81869 | 97.066667 | 20.77972 | 97.066667 | 17.94187 | 97.06663 | 13.01107
| 97.09612 | 20.81869 | 97.083333 | 20.77972 | 97.083334 | 17.94187 | 97.0833 | 13.01592
| 97.11278 | 20.81869 | 97.1 | 20.77972 | 97.1 | 17.94522 | 97.09997 | 13.01592
| 97.12945 | 20.81869 | 97.116667 | 20.77972 | 97.116667 | 17.94522 | 97.11663 | 13.01592
| 97.14612 | 20.81869 | 97.133333 | 20.77972 | 97.133334 | 17.94848 | 97.1333 | 13.01592
| 97.16278 | 20.81869 | 97.15 | 20.77972 | 97.15 | 17.94848 | 97.14997 | 13.01592
| 97.17945 | 20.82339 | 97.166667 | 20.77972 | 97.166667 | 17.95183 | 97.16663 | 13.01592
| 97.19611 | 20.82339 | 97.183333 | 20.77972 | 97.183334 | 17.95518 | 97.1833 | 13.02077
| 97.21278 | 20.82339 | 97.2 | 20.78447 | 97.2 | 17.95518 | 97.19996 | 13.02077
| 97.22945 | 20.82823 | 97.216667 | 20.78447 | 97.216667 | 17.95844 | 97.21663 | 13.02077
| 97.24611 | 20.82823 | 97.233333 | 20.78447 | 97.233334 | 17.95844 | 97.2333 | 13.02548
| 97.26278 | 20.82823 | 97.25 | 20.78923 | 97.25 | 17.96179 | 97.24996 | 13.02548
| 97.27944 | 20.82823 | 97.266667 | 20.78923 | 97.266667 | 17.96179 | 97.26663 | 13.03033
| 97.29611 | 20.82823 | 97.283333 | 20.78923 | 97.283334 | 17.96514 | 97.2833 | 13.03033
| 97.31278 | 20.82823 | 97.3 | 20.78923 | 97.3 | 17.9684 | 97.29996 | 13.03033
| 97.32944 | 20.82339 | 97.316667 | 20.79384 | 97.316667 | 17.9684 | 97.31663 | 13.03033
| 97.34611 | 20.82339 | 97.333333 | 20.79384 | 97.333334 | 17.97175 | 97.3333 | 13.03033
| 97.36277 | 20.82339 | 97.35 | 20.79384 | 97.35 | 17.97175 | 97.34996 | 13.03033
| 97.37944 | 20.82339 | 97.366667 | 20.79384 | 97.366667 | 17.9751 | 97.36663 | 13.03033
| 97.39611 | 20.82339 | 97.383333 | 20.79384 | 97.383334 | 17.9751 | 97.3833 | 13.02548
| 97.41277 | 20.82339 | 97.4 | 20.79384 | 97.4 | 17.97836 | 97.39996 | 13.03033
| 97.42944 | 20.82339 | 97.416667 | 20.79384 | 97.416667 | 17.97836 | 97.41663 | 13.03033
| 97.4461 | 20.82339 | 97.433333 | 20.79384 | 97.433334 | 17.98171 | 97.4333 | 13.03033
| 97.46277 | 20.82339 | 97.45 | 20.7986 | 97.45 | 17.98506 | 97.44996 | 13.03033
| 97.47944 | 20.81869 | 97.466667 | 20.7986 | 97.466667 | 17.98506 | 97.46663 | 13.03033
| 97.4961 | 20.81869 | 97.483333 | 20.7986 | 97.483334 | 17.98506 | 97.4833 | 13.02548
| 97.51277 | 20.81869 | 97.5 | 20.80335 | 97.5 | 17.98832 | 97.49996 | 13.02548
| 97.52943 | 20.81869 | 97.516667 | 20.80335 | 97.516667 | 17.98832 | 97.51663 | 13.02548
| 97.5461 | 20.81869 | 97.533333 | 20.80335 | 97.533334 | 17.99167 | 97.5333 | 13.02077
| 97.56277 | 20.81869 | 97.55 | 20.80335 | 97.55 | 17.99167 | 97.54996 | 13.02077
| 97.57943 | 20.81869 | 97.566667 | 20.80797 | 97.566667 | 17.99502 | 97.56663 | 13.02077
| 97.5961 | 20.81869 | 97.583333 | 20.80797 | 97.583334 | 17.99828 | 97.5833 | 13.02077
| 97.61276 | 20.81869 | 97.6 | 20.80797 | 97.6 | 17.99828 | 97.59996 | 13.02077
| 97.62943 | 20.81869 | 97.616667 | 20.81272 | 97.616667 | 18.00163 | 97.61663 | 13.02077
| 97.6461 | 20.81869 | 97.633333 | 20.81272 | 97.633334 | 18.00163 | 97.6333 | 13.02077
| 97.66276 | 20.81869 | 97.65 | 20.81272 | 97.65 | 18.00498 | 97.64996 | 13.02077
| 97.67943 | 20.81869 | 97.666667 | 20.81272 | 97.666667 | 18.00824 | 97.66663 | 13.02077
| 97.69609 | 20.81384 | 97.683333 | 20.81272 | 97.683334 | 18.00824 | 97.6833 | 13.02077
| 97.71276 | 20.81384 | 97.7 | 20.81272 | 97.7 | 18.01159 | 97.69996 | 13.02077
| 97.72943 | 20.81384 | 97.716667 | 20.81272 | 97.716667 | 18.01159 | 97.71663 | 13.02548
| 97.74609 | 20.81869 | 97.733333 | 20.81272 | 97.733334 | 18.01494 | 97.7333 | 13.02548
| 97.76276 | 20.81869 | 97.75 | 20.81748 | 97.75 | 18.0182 | 97.74996 | 13.02548
| 97.77942 | 20.81869 | 97.766667 | 20.81748 | 97.766667 | 18.02155 | 97.76663 | 13.02548
| 97.79609 | 20.81869 | 97.783333 | 20.81748 | 97.783334 | 18.02155 | 97.7833 | 13.02548
| 97.81276 | 20.81869 | 97.8 | 20.81748 | 97.8 | 18.0249 | 97.79996 | 13.02548
| 97.82942 | 20.81869 | 97.816667 | 20.82209 | 97.816667 | 18.0249 | 97.81663 | 13.02548
| 97.84609 | 20.81869 | 97.833333 | 20.82209 | 97.833334 | 18.02816 | 97.8333 | 13.02548
| 97.86275 | 20.81869 | 97.85 | 20.82209 | 97.85 | 18.03151 | 97.84996 | 13.02548
| 97.87942 | 20.81869 | 97.866667 | 20.82209 | 97.866667 | 18.03151 | 97.86663 | 13.03033
| 97.89609 | 20.82339 | 97.883333 | 20.82685 | 97.883334 | 18.03486 | 97.8833 | 13.03033
| 97.91275 | 20.82339 | 97.9 | 20.82685 | 97.9 | 18.03486 | 97.89996 | 13.03033
| 97.92942 | 20.82339 | 97.916667 | 20.82685 | 97.916667 | 18.03821 | 97.91663 | 13.03518
| 97.94608 | 20.82339 | 97.933333 | 20.82685 | 97.933334 | 18.04147 | 97.9333 | 13.03518
| 97.96275 | 20.82339 | 97.95 | 20.83161 | 97.95 | 18.04482 | 97.94996 | 13.03518
| 97.97942 | 20.82823 | 97.966667 | 20.83161 | 97.966667 | 18.04482 | 97.96663 | 13.03989
| 97.99608 | 20.82823 | 97.983333 | 20.83161 | 97.983334 | 18.04817 | 97.9833 | 13.03989
| 98.01275 | 20.82823 | 98 | 20.83161 | 98 | 18.05143 | 97.99996 | 13.03989
| 98.02941 | 20.82823 | 98.016667 | 20.83161 | 98.016667 | 18.05478 | 98.01663 | 13.03989
| 98.04608 | 20.82823 | 98.033333 | 20.83161 | 98.033334 | 18.05813 | 98.0333 | 13.03989
| 98.06275 | 20.83308 | 98.05 | 20.83636 | 98.05 | 18.05813 | 98.04996 | 13.03989
| 98.07941 | 20.83308 | 98.066667 | 20.83636 | 98.066667 | 18.06139 | 98.06663 | 13.03989
| 98.09608 | 20.83308 | 98.083333 | 20.83636 | 98.083334 | 18.06139 | 98.0833 | 13.04474
| 98.11274 | 20.83308 | 98.1 | 20.83636 | 98.1 | 18.06474 | 98.09996 | 13.04474
| 98.12941 | 20.83308 | 98.116667 | 20.84098 | 98.116667 | 18.06809 | 98.11663 | 13.04474
| 98.14608 | 20.83308 | 98.133333 | 20.84098 | 98.133334 | 18.07135 | 98.1333 | 13.03989
| 98.16274 | 20.83308 | 98.15 | 20.84098 | 98.15 | 18.07135 | 98.14996 | 13.03989
| 98.17941 | 20.83308 | 98.166667 | 20.84098 | 98.166667 | 18.0747 | 98.16663 | 13.03989
| 98.19607 | 20.83308 | 98.183333 | 20.84098 | 98.183334 | 18.0747 | 98.1833 | 13.03989
| 98.21274 | 20.83308 | 98.2 | 20.84098 | 98.2 | 18.07805 | 98.19996 | 13.03989
| 98.22941 | 20.83308 | 98.216667 | 20.84573 | 98.216667 | 18.07805 | 98.21663 | 13.03989
| 98.24607 | 20.83308 | 98.233333 | 20.84573 | 98.233334 | 18.08131 | 98.2333 | 13.03989
| 98.26274 | 20.83308 | 98.25 | 20.84573 | 98.25 | 18.08466 | 98.24996 | 13.03989
| 98.2794 | 20.83308 | 98.266667 | 20.85049 | 98.266667 | 18.08466 | 98.26663 | 13.03989
| 98.29607 | 20.83308 | 98.283333 | 20.85049 | 98.283334 | 18.08801 | 98.2833 | 13.03989
| 98.31274 | 20.82823 | 98.3 | 20.85049 | 98.3 | 18.09127 | 98.29996 | 13.03518
| 98.3294 | 20.82823 | 98.316667 | 20.85049 | 98.316667 | 18.09462 | 98.31663 | 13.03518
| 98.34607 | 20.82823 | 98.333333 | 20.8551 | 98.333334 | 18.09462 | 98.3333 | 13.03518
| 98.36273 | 20.82339 | 98.35 | 20.8551 | 98.35 | 18.09797 | 98.34996 | 13.03518
| 98.3794 | 20.82339 | 98.366667 | 20.8551 | 98.366667 | 18.09797 | 98.36663 | 13.03518
| 98.39607 | 20.82339 | 98.383333 | 20.8551 | 98.383334 | 18.10123 | 98.3833 | 13.03518
| 98.41273 | 20.82339 | 98.4 | 20.8551 | 98.4 | 18.10123 | 98.39996 | 13.03518
| 98.4294 | 20.82339 | 98.416667 | 20.85986 | 98.416667 | 18.10458 | 98.41663 | 13.03518
| 98.44606 | 20.82339 | 98.433333 | 20.85986 | 98.433334 | 18.10458 | 98.4333 | 13.03518
| 98.46273 | 20.82339 | 98.45 | 20.85986 | 98.45 | 18.10793 | 98.44996 | 13.03518
| 98.4794 | 20.82339 | 98.466667 | 20.85986 | 98.466667 | 18.10793 | 98.46663 | 13.03518
| 98.49606 | 20.82339 | 98.483333 | 20.85986 | 98.483334 | 18.10793 | 98.4833 | 13.03518
| 98.51273 | 20.82339 | 98.5 | 20.85986 | 98.5 | 18.11118 | 98.49996 | 13.03518
| 98.52939 | 20.82339 | 98.516667 | 20.86461 | 98.516667 | 18.11454 | 98.51663 | 13.03518
| 98.54606 | 20.82339 | 98.533333 | 20.86461 | 98.533334 | 18.11454 | 98.5333 | 13.03518
| 98.56273 | 20.82339 | 98.55 | 20.86461 | 98.55 | 18.11789 | 98.54996 | 13.03989
| 98.57939 | 20.82339 | 98.566667 | 20.86461 | 98.566667 | 18.11789 | 98.56663 | 13.03989
| 98.59606 | 20.82339 | 98.583333 | 20.86461 | 98.583334 | 18.12114 | 98.5833 | 13.03989
| 98.61272 | 20.82339 | 98.6 | 20.86461 | 98.6 | 18.1245 | 98.59996 | 13.04474
| 98.62939 | 20.82823 | 98.616667 | 20.86461 | 98.616667 | 18.12785 | 98.61663 | 13.04474
| 98.64606 | 20.82823 | 98.633333 | 20.86923 | 98.633334 | 18.12785 | 98.6333 | 13.04959
| 98.66272 | 20.83308 | 98.65 | 20.86923 | 98.65 | 18.1311 | 98.64996 | 13.04959
| 98.67939 | 20.83308 | 98.666667 | 20.86923 | 98.666667 | 18.13446 | 98.66663 | 13.04959
| 98.69605 | 20.83308 | 98.683333 | 20.86923 | 98.683334 | 18.13446 | 98.6833 | 13.0543
| 98.71272 | 20.83308 | 98.7 | 20.86923 | 98.7 | 18.13781 | 98.69996 | 13.0543
| 98.72939 | 20.83308 | 98.716667 | 20.86923 | 98.716667 | 18.13781 | 98.71663 | 13.0543
| 98.74605 | 20.83308 | 98.733333 | 20.86923 | 98.733334 | 18.13781 | 98.7333 | 13.0543
| 98.76272 | 20.83778 | 98.75 | 20.87398 | 98.75 | 18.14106 | 98.74996 | 13.05915
| 98.77938 | 20.83778 | 98.766667 | 20.87398 | 98.766667 | 18.14106 | 98.76663 | 13.05915
| 98.79605 | 20.83778 | 98.783333 | 20.87398 | 98.783334 | 18.14106 | 98.7833 | 13.05915
| 98.81272 | 20.84262 | 98.8 | 20.87874 | 98.8 | 18.14442 | 98.79996 | 13.05915
| 98.82938 | 20.84262 | 98.816667 | 20.87874 | 98.816667 | 18.14442 | 98.81663 | 13.05915
| 98.84605 | 20.83778 | 98.833333 | 20.87874 | 98.833334 | 18.14777 | 98.8333 | 13.05915
| 98.86271 | 20.83778 | 98.85 | 20.88335 | 98.85 | 18.15102 | 98.84996 | 13.064
| 98.87938 | 20.83778 | 98.866667 | 20.88335 | 98.866667 | 18.15102 | 98.86663 | 13.064
| 98.89605 | 20.83778 | 98.883333 | 20.88335 | 98.883334 | 18.15438 | 98.8833 | 13.064
| 98.91271 | 20.83778 | 98.9 | 20.88335 | 98.9 | 18.15773 | 98.89996 | 13.064
| 98.92938 | 20.83778 | 98.916667 | 20.88335 | 98.916667 | 18.16098 | 98.91663 | 13.064
| 98.94604 | 20.83778 | 98.933333 | 20.88811 | 98.933334 | 18.16434 | 98.9333 | 13.064
| 98.96271 | 20.83778 | 98.95 | 20.88811 | 98.95 | 18.16769 | 98.94996 | 13.064
| 98.97938 | 20.83778 | 98.966667 | 20.88811 | 98.966667 | 18.17104 | 98.96663 | 13.05915
| 98.99604 | 20.83308 | 98.983333 | 20.89286 | 98.983334 | 18.17104 | 98.9833 | 13.05915
| 99.01271 | 20.83308 | 99 | 20.89286 | 99 | 18.1743 | 98.99996 | 13.05915
| 99.02937 | 20.83308 | 99.016667 | 20.89286 | 99.016667 | 18.1743 | 99.01663 | 13.05915
| 99.04604 | 20.83308 | 99.033333 | 20.89748 | 99.033334 | 18.17765 | 99.0333 | 13.05915
| 99.06271 | 20.83308 | 99.05 | 20.89748 | 99.05 | 18.17765 | 99.04996 | 13.05915
| 99.07937 | 20.82823 | 99.066667 | 20.90223 | 99.066667 | 18.181 | 99.06663 | 13.0543
| 99.09604 | 20.82823 | 99.083333 | 20.90223 | 99.083334 | 18.181 | 99.0833 | 13.0543
| 99.1127 | 20.82823 | 99.1 | 20.90223 | 99.1 | 18.18425 | 99.09996 | 13.0543
| 99.12937 | 20.82823 | 99.116667 | 20.90223 | 99.116667 | 18.18425 | 99.11663 | 13.0543
| 99.14604 | 20.82823 | 99.133333 | 20.90223 | 99.133334 | 18.18761 | 99.1333 | 13.04959
| 99.1627 | 20.82823 | 99.15 | 20.90223 | 99.15 | 18.19096 | 99.14996 | 13.04959
| 99.17937 | 20.82823 | 99.166667 | 20.90223 | 99.166667 | 18.19421 | 99.16663 | 13.04959
| 99.19603 | 20.82823 | 99.183333 | 20.90699 | 99.183334 | 18.19757 | 99.1833 | 13.04959
| 99.2127 | 20.82339 | 99.2 | 20.90223 | 99.2 | 18.20092 | 99.19996 | 13.04959
| 99.22937 | 20.82339 | 99.216667 | 20.90223 | 99.216667 | 18.20092 | 99.21663 | 13.04474
| 99.24603 | 20.82339 | 99.233333 | 20.90223 | 99.233334 | 18.20417 | 99.2333 | 13.04474
| 99.2627 | 20.82823 | 99.25 | 20.90223 | 99.25 | 18.20753 | 99.24996 | 13.04474
| 99.27936 | 20.82823 | 99.266667 | 20.90699 | 99.266667 | 18.20753 | 99.26663 | 13.04474
| 99.29603 | 20.82823 | 99.283333 | 20.90699 | 99.283334 | 18.21088 | 99.2833 | 13.04474
| 99.3127 | 20.82823 | 99.3 | 20.90699 | 99.3 | 18.21088 | 99.29996 | 13.04474
| 99.32936 | 20.83308 | 99.316667 | 20.90699 | 99.316667 | 18.21413 | 99.31663 | 13.04959
| 99.34603 | 20.83308 | 99.333333 | 20.90699 | 99.333334 | 18.21413 | 99.3333 | 13.04959
| 99.36269 | 20.83308 | 99.35 | 20.91161 | 99.35 | 18.21413 | 99.34996 | 13.04959
| 99.37936 | 20.83308 | 99.366667 | 20.91161 | 99.366667 | 18.21413 | 99.36663 | 13.04959
| 99.39603 | 20.83308 | 99.383333 | 20.91161 | 99.383334 | 18.21749 | 99.3833 | 13.04959
| 99.41269 | 20.83778 | 99.4 | 20.91161 | 99.4 | 18.21749 | 99.39996 | 13.04959
| 99.42936 | 20.83778 | 99.416667 | 20.91161 | 99.416667 | 18.22084 | 99.41663 | 13.04959
| 99.44602 | 20.83778 | 99.433333 | 20.91636 | 99.433334 | 18.22084 | 99.4333 | 13.04959
| 99.46269 | 20.84262 | 99.45 | 20.91636 | 99.45 | 18.22084 | 99.44996 | 13.04959
| 99.47936 | 20.84262 | 99.466667 | 20.91636 | 99.466667 | 18.22409 | 99.46663 | 13.04959
| 99.49602 | 20.84746 | 99.483333 | 20.91636 | 99.483334 | 18.22409 | 99.4833 | 13.04959
| 99.51269 | 20.84746 | 99.5 | 20.91636 | 99.5 | 18.22745 | 99.49996 | 13.04959
| 99.52935 | 20.85216 | 99.516667 | 20.91636 | 99.516667 | 18.22745 | 99.51663 | 13.04959
| 99.54602 | 20.85216 | 99.533333 | 20.92112 | 99.533334 | 18.2308 | 99.5333 | 13.04959
| 99.56269 | 20.85701 | 99.55 | 20.92112 | 99.55 | 18.23405 | 99.54996 | 13.04959
| 99.57935 | 20.85701 | 99.566667 | 20.92112 | 99.566667 | 18.23405 | 99.56663 | 13.04959
| 99.59602 | 20.86185 | 99.583333 | 20.92112 | 99.583334 | 18.23741 | 99.5833 | 13.0543
| 99.61268 | 20.86185 | 99.6 | 20.92573 | 99.6 | 18.23741 | 99.59996 | 13.0543
| 99.62935 | 20.86655 | 99.616667 | 20.92573 | 99.616667 | 18.24076 | 99.61663 | 13.0543
| 99.64602 | 20.86655 | 99.633333 | 20.92573 | 99.633334 | 18.24076 | 99.6333 | 13.0543
| 99.66268 | 20.86655 | 99.65 | 20.92573 | 99.65 | 18.24401 | 99.64996 | 13.05915
| 99.67935 | 20.86655 | 99.666667 | 20.92573 | 99.666667 | 18.24737 | 99.66663 | 13.05915
| 99.69601 | 20.86655 | 99.683333 | 20.93049 | 99.683334 | 18.24737 | 99.6833 | 13.0543
| 99.71268 | 20.86655 | 99.7 | 20.93049 | 99.7 | 18.24737 | 99.69996 | 13.0543
| 99.72935 | 20.86655 | 99.716667 | 20.93049 | 99.716667 | 18.25072 | 99.71663 | 13.05915
| 99.74601 | 20.86655 | 99.733333 | 20.93049 | 99.733334 | 18.25072 | 99.7333 | 13.05915
| 99.76268 | 20.86655 | 99.75 | 20.93049 | 99.75 | 18.25397 | 99.74996 | 13.05915
| 99.77934 | 20.86655 | 99.766667 | 20.93049 | 99.766667 | 18.25732 | 99.76663 | 13.05915
| 99.79601 | 20.86655 | 99.783333 | 20.93049 | 99.783334 | 18.25732 | 99.7833 | 13.05915
| 99.81268 | 20.86655 | 99.8 | 20.93049 | 99.8 | 18.26068 | 99.79996 | 13.05915
| 99.82934 | 20.86655 | 99.816667 | 20.93049 | 99.816667 | 18.26393 | 99.81663 | 13.0543
| 99.84601 | 20.86655 | 99.833333 | 20.93049 | 99.833334 | 18.26728 | 99.8333 | 13.05915
| 99.86267 | 20.86655 | 99.85 | 20.93049 | 99.85 | 18.26728 | 99.84996 | 13.05915
| 99.87934 | 20.86185 | 99.866667 | 20.93049 | 99.866667 | 18.27064 | 99.86663 | 13.05915
| 99.89601 | 20.86185 | 99.883333 | 20.93049 | 99.883334 | 18.27389 | 99.8833 | 13.064
| 99.91267 | 20.86185 | 99.9 | 20.93049 | 99.9 | 18.27389 | 99.89996 | 13.064
| 99.92934 | 20.85701 | 99.916667 | 20.93049 | 99.916667 | 18.27724 | 99.91663 | 13.064
| 99.946 | 20.85701 | 99.933333 | 20.93524 | 99.933334 | 18.2806 | 99.9333 | 13.064
| 99.96267 | 20.85701 | 99.95 | 20.93524 | 99.95 | 18.2806 | 99.94996 | 13.064
| 99.97934 | 20.85701 | 99.966667 | 20.93524 | 99.966667 | 18.28385 | 99.96663 | 13.064
| 99.996 | 20.85701 | 99.983333 | 20.93524 | 99.983334 | 18.28385 | 99.9833 | 13.064
| 100.0127 | 20.85216 | 100 | 20.93524 | 100 | 18.2872 | 99.99996 | 13.064
| 100.0293 | 20.85216 | 100.016667 | 20.93524 | 100.016667 | 18.29056 | 100.0166 | 13.064
| 100.046 | 20.85216 | 100.033333 | 20.93524 | 100.033334 | 18.29056 | 100.0333 | 13.064
| 100.0627 | 20.85216 | 100.05 | 20.93986 | 100.05 | 18.29381 | 100.05 | 13.064
| 100.0793 | 20.85216 | 100.066667 | 20.93986 | 100.066667 | 18.29716 | 100.0666 | 13.06871
| 100.096 | 20.85216 | 100.083333 | 20.93986 | 100.083334 | 18.29716 | 100.0833 | 13.06871
| 100.1127 | 20.85216 | 100.1 | 20.93986 | 100.1 | 18.30052 | 100.1 | 13.06871
| 100.1293 | 20.85216 | 100.116667 | 20.93986 | 100.116667 | 18.30387 | 100.1166 | 13.06871
| 100.146 | 20.85216 | 100.133333 | 20.94461 | 100.133334 | 18.30387 | 100.1333 | 13.06871
| 100.1627 | 20.85701 | 100.15 | 20.94461 | 100.15 | 18.30712 | 100.15 | 13.06871
| 100.1793 | 20.85701 | 100.166667 | 20.94461 | 100.166667 | 18.31048 | 100.1666 | 13.06871
| 100.196 | 20.85701 | 100.183333 | 20.94461 | 100.183334 | 18.31048 | 100.1833 | 13.06871
| 100.2127 | 20.85701 | 100.2 | 20.94937 | 100.2 | 18.31383 | 100.2 | 13.06871
| 100.2293 | 20.85701 | 100.216667 | 20.94937 | 100.216667 | 18.31383 | 100.2166 | 13.06871
| 100.246 | 20.86185 | 100.233333 | 20.94937 | 100.233334 | 18.31708 | 100.2333 | 13.06871
| 100.2627 | 20.86185 | 100.25 | 20.94937 | 100.25 | 18.31708 | 100.25 | 13.06871
| 100.2793 | 20.86185 | 100.266667 | 20.95398 | 100.266667 | 18.32043 | 100.2666 | 13.06871
| 100.296 | 20.86655 | 100.283333 | 20.95398 | 100.283334 | 18.32379 | 100.2833 | 13.06871
| 100.3127 | 20.86655 | 100.3 | 20.95398 | 100.3 | 18.32379 | 100.3 | 13.06871
| 100.3293 | 20.86655 | 100.316667 | 20.95398 | 100.316667 | 18.32704 | 100.3166 | 13.06871
| 100.346 | 20.86655 | 100.333333 | 20.95874 | 100.333334 | 18.32704 | 100.3333 | 13.06871
| 100.3627 | 20.86655 | 100.35 | 20.95874 | 100.35 | 18.33039 | 100.35 | 13.06871
| 100.3793 | 20.86655 | 100.366667 | 20.95874 | 100.366667 | 18.33375 | 100.3666 | 13.06871
| 100.396 | 20.86655 | 100.383333 | 20.95874 | 100.383334 | 18.33375 | 100.3833 | 13.06871
| 100.4127 | 20.86655 | 100.4 | 20.95874 | 100.4 | 18.337 | 100.4 | 13.06871
| 100.4293 | 20.86655 | 100.416667 | 20.95874 | 100.416667 | 18.337 | 100.4166 | 13.06871
| 100.446 | 20.86655 | 100.433333 | 20.95874 | 100.433334 | 18.34035 | 100.4333 | 13.06871
| 100.4626 | 20.87139 | 100.45 | 20.96349 | 100.45 | 18.34035 | 100.45 | 13.06871
| 100.4793 | 20.87139 | 100.466667 | 20.96349 | 100.466667 | 18.34371 | 100.4666 | 13.07356
| 100.496 | 20.87139 | 100.483333 | 20.96349 | 100.483334 | 18.34696 | 100.4833 | 13.07356
| 100.5126 | 20.86655 | 100.5 | 20.96349 | 100.5 | 18.34696 | 100.5 | 13.07356
| 100.5293 | 20.87139 | 100.516667 | 20.96349 | 100.516667 | 18.35031 | 100.5166 | 13.07356
| 100.546 | 20.87139 | 100.533333 | 20.96811 | 100.533334 | 18.35367 | 100.5333 | 13.07356
| 100.5626 | 20.87139 | 100.55 | 20.96811 | 100.55 | 18.35367 | 100.55 | 13.07356
| 100.5793 | 20.87624 | 100.566667 | 20.97286 | 100.566667 | 18.35692 | 100.5666 | 13.07356
| 100.596 | 20.87624 | 100.583333 | 20.97286 | 100.583334 | 18.36027 | 100.5833 | 13.07356
| 100.6126 | 20.87624 | 100.6 | 20.97286 | 100.6 | 18.36363 | 100.6 | 13.07356
| 100.6293 | 20.87624 | 100.616667 | 20.97762 | 100.616667 | 18.36363 | 100.6166 | 13.07356
| 100.646 | 20.87624 | 100.633333 | 20.97762 | 100.633334 | 18.36688 | 100.6333 | 13.07356
| 100.6626 | 20.87624 | 100.65 | 20.97762 | 100.65 | 18.37023 | 100.65 | 13.07356
| 100.6793 | 20.87624 | 100.666667 | 20.97762 | 100.666667 | 18.37023 | 100.6666 | 13.07356
| 100.696 | 20.88094 | 100.683333 | 20.97762 | 100.683334 | 18.37359 | 100.6833 | 13.07356
| 100.7126 | 20.88094 | 100.7 | 20.97762 | 100.7 | 18.37359 | 100.7 | 13.07356
| 100.7293 | 20.88578 | 100.716667 | 20.98223 | 100.716667 | 18.37684 | 100.7166 | 13.07356
| 100.746 | 20.89062 | 100.733333 | 20.98223 | 100.733334 | 18.37684 | 100.7333 | 13.07356
| 100.7626 | 20.89062 | 100.75 | 20.98223 | 100.75 | 18.38019 | 100.75 | 13.07356
| 100.7793 | 20.89532 | 100.766667 | 20.98223 | 100.766667 | 18.38355 | 100.7666 | 13.07356
| 100.796 | 20.89532 | 100.783333 | 20.98223 | 100.783334 | 18.38355 | 100.7833 | 13.06871
| 100.8126 | 20.90017 | 100.8 | 20.98699 | 100.8 | 18.3868 | 100.8 | 13.06871
| 100.8293 | 20.90017 | 100.816667 | 20.98699 | 100.816667 | 18.3868 | 100.8166 | 13.06871
| 100.846 | 20.90501 | 100.833333 | 20.98699 | 100.833334 | 18.39015 | 100.8333 | 13.06871
| 100.8626 | 20.90501 | 100.85 | 20.99175 | 100.85 | 18.39015 | 100.85 | 13.06871
| 100.8793 | 20.90501 | 100.866667 | 20.99175 | 100.866667 | 18.3935 | 100.8666 | 13.06871
| 100.896 | 20.90971 | 100.883333 | 20.99175 | 100.883334 | 18.39676 | 100.8833 | 13.06871
| 100.9126 | 20.90971 | 100.9 | 20.99175 | 100.9 | 18.39676 | 100.9 | 13.06871
| 100.9293 | 20.90971 | 100.916667 | 20.99175 | 100.916667 | 18.39676 | 100.9166 | 13.064
| 100.946 | 20.90971 | 100.933333 | 20.99175 | 100.933334 | 18.40011 | 100.9333 | 13.064
| 100.9626 | 20.90971 | 100.95 | 20.99175 | 100.95 | 18.40011 | 100.95 | 13.064
| 100.9793 | 20.90971 | 100.966667 | 20.99175 | 100.966667 | 18.40346 | 100.9666 | 13.064
| 100.996 | 20.91455 | 100.983333 | 20.99636 | 100.983334 | 18.40346 | 100.9833 | 13.064
| 101.0126 | 20.91455 | 101 | 20.99636 | 101 | 18.40672 | 101 | 13.064
| 101.0293 | 20.91455 | 101.016667 | 20.99636 | 101.016667 | 18.40672 | 101.0166 | 13.064
| 101.046 | 20.91455 | 101.033333 | 20.99636 | 101.033334 | 18.41007 | 101.0333 | 13.064
| 101.0626 | 20.91455 | 101.05 | 20.99636 | 101.05 | 18.41007 | 101.05 | 13.064
| 101.0793 | 20.91455 | 101.066667 | 20.99636 | 101.066667 | 18.41342 | 101.0666 | 13.064
| 101.096 | 20.91455 | 101.083333 | 20.99636 | 101.083334 | 18.41668 | 101.0833 | 13.064
| 101.1126 | 20.91455 | 101.1 | 21.00112 | 101.1 | 18.41668 | 101.1 | 13.06871
| 101.1293 | 20.91455 | 101.116667 | 21.00112 | 101.116667 | 18.42003 | 101.1166 | 13.06871
| 101.146 | 20.90971 | 101.133333 | 21.00112 | 101.133334 | 18.42003 | 101.1333 | 13.06871
| 101.1626 | 20.90971 | 101.15 | 21.00587 | 101.15 | 18.42338 | 101.15 | 13.06871
| 101.1793 | 20.90501 | 101.166667 | 21.00587 | 101.166667 | 18.42674 | 101.1666 | 13.06871
| 101.196 | 20.90501 | 101.183333 | 21.00587 | 101.183334 | 18.42674 | 101.1833 | 13.07356
| 101.2126 | 20.90501 | 101.2 | 21.00587 | 101.2 | 18.42999 | 101.2 | 13.07356
| 101.2293 | 20.90971 | 101.216667 | 21.00587 | 101.216667 | 18.43334 | 101.2166 | 13.07356
| 101.246 | 20.90971 | 101.233333 | 21.00587 | 101.233334 | 18.43334 | 101.2333 | 13.07356
| 101.2626 | 20.90971 | 101.25 | 21.01049 | 101.25 | 18.4367 | 101.25 | 13.07841
| 101.2793 | 20.90971 | 101.266667 | 21.01049 | 101.266667 | 18.4367 | 101.2666 | 13.07841
| 101.2959 | 20.90971 | 101.283333 | 21.01049 | 101.283334 | 18.43995 | 101.2833 | 13.07841
| 101.3126 | 20.90971 | 101.3 | 21.01049 | 101.3 | 18.43995 | 101.3 | 13.07841
| 101.3293 | 20.90971 | 101.316667 | 21.01049 | 101.316667 | 18.4433 | 101.3166 | 13.07841
| 101.3459 | 20.90971 | 101.333333 | 21.01049 | 101.333334 | 18.44666 | 101.3333 | 13.07841
| 101.3626 | 20.90971 | 101.35 | 21.01049 | 101.35 | 18.44666 | 101.35 | 13.08312
| 101.3793 | 20.90971 | 101.366667 | 21.01049 | 101.366667 | 18.44991 | 101.3666 | 13.08312
| 101.3959 | 20.91455 | 101.383333 | 21.01049 | 101.383334 | 18.44991 | 101.3833 | 13.08312
| 101.4126 | 20.91455 | 101.4 | 21.01049 | 101.4 | 18.44991 | 101.4 | 13.08312
| 101.4293 | 20.91455 | 101.416667 | 21.01049 | 101.416667 | 18.45326 | 101.4166 | 13.08312
| 101.4459 | 20.91455 | 101.433333 | 21.01049 | 101.433334 | 18.45326 | 101.4333 | 13.08312
| 101.4626 | 20.91455 | 101.45 | 21.01524 | 101.45 | 18.45662 | 101.45 | 13.08312
| 101.4793 | 20.91455 | 101.466667 | 21.01524 | 101.466667 | 18.45987 | 101.4666 | 13.08312
| 101.4959 | 20.9194 | 101.483333 | 21.01524 | 101.483334 | 18.45987 | 101.4833 | 13.08312
| 101.5126 | 20.9194 | 101.5 | 21.01524 | 101.5 | 18.46322 | 101.5 | 13.08312
| 101.5293 | 20.9194 | 101.516667 | 21.01524 | 101.516667 | 18.46322 | 101.5166 | 13.08312
| 101.5459 | 20.9194 | 101.533333 | 21.02 | 101.533334 | 18.46657 | 101.5333 | 13.08312
| 101.5626 | 20.9241 | 101.55 | 21.02 | 101.55 | 18.46657 | 101.55 | 13.08312
| 101.5793 | 20.9241 | 101.566667 | 21.02 | 101.566667 | 18.46983 | 101.5666 | 13.08312
| 101.5959 | 20.92894 | 101.583333 | 21.02 | 101.583334 | 18.46983 | 101.5833 | 13.07841
| 101.6126 | 20.92894 | 101.6 | 21.02 | 101.6 | 18.47318 | 101.6 | 13.08312
| 101.6293 | 20.92894 | 101.616667 | 21.02475 | 101.616667 | 18.47653 | 101.6166 | 13.08312
| 101.6459 | 20.92894 | 101.633333 | 21.02475 | 101.633334 | 18.47653 | 101.6333 | 13.08312
| 101.6626 | 20.92894 | 101.65 | 21.02475 | 101.65 | 18.47653 | 101.65 | 13.08312
| 101.6793 | 20.93378 | 101.666667 | 21.02475 | 101.666667 | 18.47979 | 101.6666 | 13.08312
| 101.6959 | 20.93378 | 101.683333 | 21.02475 | 101.683334 | 18.47979 | 101.6833 | 13.08312
| 101.7126 | 20.93378 | 101.7 | 21.02475 | 101.7 | 18.48314 | 101.7 | 13.08312
| 101.7293 | 20.93378 | 101.716667 | 21.02937 | 101.716667 | 18.48314 | 101.7166 | 13.08312
| 101.7459 | 20.93863 | 101.733333 | 21.02937 | 101.733334 | 18.48649 | 101.7333 | 13.08312
| 101.7626 | 20.93863 | 101.75 | 21.02937 | 101.75 | 18.48649 | 101.75 | 13.08312
| 101.7793 | 20.93863 | 101.766667 | 21.02937 | 101.766667 | 18.48975 | 101.7666 | 13.08312
| 101.7959 | 20.93863 | 101.783333 | 21.03412 | 101.783334 | 18.4931 | 101.7833 | 13.08312
| 101.8126 | 20.93863 | 101.8 | 21.03412 | 101.8 | 18.4931 | 101.8 | 13.08312
| 101.8293 | 20.93863 | 101.816667 | 21.03412 | 101.816667 | 18.49645 | 101.8166 | 13.08312
| 101.8459 | 20.93863 | 101.833333 | 21.03412 | 101.833334 | 18.49971 | 101.8333 | 13.08312
| 101.8626 | 20.93863 | 101.85 | 21.03888 | 101.85 | 18.49971 | 101.85 | 13.08312
| 101.8793 | 20.93863 | 101.866667 | 21.03888 | 101.866667 | 18.49971 | 101.8666 | 13.08312
| 101.8959 | 20.93863 | 101.883333 | 21.03888 | 101.883334 | 18.50306 | 101.8833 | 13.08312
| 101.9126 | 20.93863 | 101.9 | 21.04349 | 101.9 | 18.50641 | 101.9 | 13.08312
| 101.9293 | 20.93863 | 101.916667 | 21.04349 | 101.916667 | 18.50641 | 101.9166 | 13.08312
| 101.9459 | 20.94333 | 101.933333 | 21.04349 | 101.933334 | 18.50967 | 101.9333 | 13.08312
| 101.9626 | 20.94333 | 101.95 | 21.04349 | 101.95 | 18.50967 | 101.95 | 13.08312
| 101.9793 | 20.94333 | 101.966667 | 21.04349 | 101.966667 | 18.50967 | 101.9666 | 13.08312
| 101.9959 | 20.94333 | 101.983333 | 21.04349 | 101.983334 | 18.51302 | 101.9833 | 13.08312
| 102.0126 | 20.94333 | 102 | 21.04825 | 102 | 18.51302 | 102 | 13.08312
| 102.0293 | 20.93863 | 102.016667 | 21.04825 | 102.016667 | 18.51637 | 102.0166 | 13.08312
| 102.0459 | 20.93863 | 102.033333 | 21.04825 | 102.033334 | 18.51637 | 102.0333 | 13.08312
| 102.0626 | 20.93863 | 102.05 | 21.04825 | 102.05 | 18.51963 | 102.05 | 13.07841
| 102.0793 | 20.93863 | 102.066667 | 21.053 | 102.066667 | 18.51963 | 102.0666 | 13.07841
| 102.0959 | 20.93378 | 102.083333 | 21.053 | 102.083334 | 18.52298 | 102.0833 | 13.07841
| 102.1126 | 20.93378 | 102.1 | 21.05762 | 102.1 | 18.52633 | 102.1 | 13.07841
| 102.1292 | 20.93378 | 102.116667 | 21.05762 | 102.116667 | 18.52633 | 102.1166 | 13.07841
| 102.1459 | 20.92894 | 102.133333 | 21.05762 | 102.133334 | 18.52959 | 102.1333 | 13.07841
| 102.1626 | 20.92894 | 102.15 | 21.05762 | 102.15 | 18.53294 | 102.15 | 13.07841
| 102.1792 | 20.92894 | 102.166667 | 21.06237 | 102.166667 | 18.53294 | 102.1666 | 13.07841
| 102.1959 | 20.9241 | 102.183333 | 21.06237 | 102.183334 | 18.53629 | 102.1833 | 13.07841
| 102.2126 | 20.9241 | 102.2 | 21.06237 | 102.2 | 18.53629 | 102.2 | 13.07841
| 102.2292 | 20.9241 | 102.216667 | 21.06713 | 102.216667 | 18.53955 | 102.2166 | 13.07841
| 102.2459 | 20.9194 | 102.233333 | 21.06713 | 102.233334 | 18.53955 | 102.2333 | 13.07841
| 102.2626 | 20.9194 | 102.25 | 21.06713 | 102.25 | 18.5429 | 102.25 | 13.07841
| 102.2792 | 20.9194 | 102.266667 | 21.06713 | 102.266667 | 18.5429 | 102.2666 | 13.07841
| 102.2959 | 20.9194 | 102.283333 | 21.07175 | 102.283334 | 18.54625 | 102.2833 | 13.07841
| 102.3126 | 20.9194 | 102.3 | 21.07175 | 102.3 | 18.54625 | 102.3 | 13.07841
| 102.3292 | 20.9194 | 102.316667 | 21.07175 | 102.316667 | 18.54951 | 102.3166 | 13.07841
| 102.3459 | 20.91455 | 102.333333 | 21.07175 | 102.333334 | 18.54951 | 102.3333 | 13.07841
| 102.3626 | 20.91455 | 102.35 | 21.07175 | 102.35 | 18.55286 | 102.35 | 13.07841
| 102.3792 | 20.91455 | 102.366667 | 21.07175 | 102.366667 | 18.55621 | 102.3666 | 13.08312
| 102.3959 | 20.90971 | 102.383333 | 21.0765 | 102.383334 | 18.55621 | 102.3833 | 13.08312
| 102.4126 | 20.91455 | 102.4 | 21.0765 | 102.4 | 18.55956 | 102.4 | 13.08312
| 102.4292 | 20.91455 | 102.416667 | 21.0765 | 102.416667 | 18.55956 | 102.4166 | 13.08312
| 102.4459 | 20.91455 | 102.433333 | 21.0765 | 102.433334 | 18.56282 | 102.4333 | 13.08797
| 102.4626 | 20.91455 | 102.45 | 21.0765 | 102.45 | 18.56282 | 102.45 | 13.08797
| 102.4792 | 20.91455 | 102.466667 | 21.0765 | 102.466667 | 18.56617 | 102.4666 | 13.08797
| 102.4959 | 20.91455 | 102.483333 | 21.0765 | 102.483334 | 18.56617 | 102.4833 | 13.08797
| 102.5126 | 20.91455 | 102.5 | 21.0765 | 102.5 | 18.56952 | 102.5 | 13.09282
| 102.5292 | 20.91455 | 102.516667 | 21.0765 | 102.516667 | 18.56952 | 102.5166 | 13.09282
| 102.5459 | 20.91455 | 102.533333 | 21.08126 | 102.533334 | 18.57278 | 102.5333 | 13.09282
| 102.5626 | 20.91455 | 102.55 | 21.08126 | 102.55 | 18.57278 | 102.55 | 13.09282
| 102.5792 | 20.9194 | 102.566667 | 21.08126 | 102.566667 | 18.57613 | 102.5666 | 13.09282
| 102.5959 | 20.9194 | 102.583333 | 21.08126 | 102.583334 | 18.57613 | 102.5833 | 13.09753
| 102.6126 | 20.9194 | 102.6 | 21.08126 | 102.6 | 18.57948 | 102.6 | 13.09753
| 102.6292 | 20.9241 | 102.616667 | 21.08126 | 102.616667 | 18.57948 | 102.6166 | 13.09753
| 102.6459 | 20.9241 | 102.633333 | 21.08126 | 102.633334 | 18.58274 | 102.6333 | 13.10238
| 102.6626 | 20.92894 | 102.65 | 21.08587 | 102.65 | 18.58274 | 102.65 | 13.10238
| 102.6792 | 20.92894 | 102.666667 | 21.08587 | 102.666667 | 18.58609 | 102.6666 | 13.10238
| 102.6959 | 20.92894 | 102.683333 | 21.08587 | 102.683334 | 18.58944 | 102.6833 | 13.10238
| 102.7126 | 20.93378 | 102.7 | 21.08587 | 102.7 | 18.58944 | 102.7 | 13.10238
| 102.7292 | 20.93378 | 102.716667 | 21.08587 | 102.716667 | 18.5927 | 102.7166 | 13.10238
| 102.7459 | 20.93378 | 102.733333 | 21.09063 | 102.733334 | 18.5927 | 102.7333 | 13.10238
| 102.7626 | 20.93863 | 102.75 | 21.09063 | 102.75 | 18.59605 | 102.75 | 13.10238
| 102.7792 | 20.93863 | 102.766667 | 21.09063 | 102.766667 | 18.59605 | 102.7666 | 13.10238
| 102.7959 | 20.94333 | 102.783333 | 21.09063 | 102.783334 | 18.5994 | 102.7833 | 13.10238
| 102.8126 | 20.94333 | 102.8 | 21.09063 | 102.8 | 18.60266 | 102.8 | 13.10238
| 102.8292 | 20.94333 | 102.816667 | 21.09063 | 102.816667 | 18.60266 | 102.8166 | 13.10238
| 102.8459 | 20.94817 | 102.833333 | 21.09063 | 102.833334 | 18.60601 | 102.8333 | 13.09753
| 102.8626 | 20.94817 | 102.85 | 21.09063 | 102.85 | 18.60601 | 102.85 | 13.09753
| 102.8792 | 20.94817 | 102.866667 | 21.09063 | 102.866667 | 18.60936 | 102.8666 | 13.09753
| 102.8959 | 20.95302 | 102.883333 | 21.09063 | 102.883334 | 18.60936 | 102.8833 | 13.09753
| 102.9126 | 20.95772 | 102.9 | 21.09063 | 102.9 | 18.61262 | 102.9 | 13.09753
| 102.9292 | 20.95772 | 102.916667 | 21.09063 | 102.916667 | 18.61597 | 102.9166 | 13.09753
| 102.9459 | 20.96256 | 102.933333 | 21.09538 | 102.933334 | 18.61597 | 102.9333 | 13.09753
| 102.9625 | 20.96256 | 102.95 | 21.09538 | 102.95 | 18.61932 | 102.95 | 13.09753
| 102.9792 | 20.96256 | 102.966667 | 21.09538 | 102.966667 | 18.61932 | 102.9666 | 13.09753
| 102.9959 | 20.96256 | 102.983333 | 21.09538 | 102.983334 | 18.61932 | 102.9833 | 13.09753
| 103.0125 | 20.9674 | 103 | 21.09538 | 103 | 18.62258 | 103 | 13.09753
| 103.0292 | 20.9674 | 103.016667 | 21.1 | 103.016667 | 18.62593 | 103.0166 | 13.09753
| 103.0459 | 20.9674 | 103.033333 | 21.1 | 103.033334 | 18.62593 | 103.0333 | 13.09753
| 103.0625 | 20.9721 | 103.05 | 21.1 | 103.05 | 18.62928 | 103.05 | 13.09753
| 103.0792 | 20.9721 | 103.066667 | 21.1 | 103.066667 | 18.62928 | 103.0666 | 13.09753
| 103.0959 | 20.9721 | 103.083333 | 21.1 | 103.083334 | 18.63254 | 103.0833 | 13.09753
| 103.1125 | 20.97695 | 103.1 | 21.1 | 103.1 | 18.63254 | 103.1 | 13.09753
| 103.1292 | 20.97695 | 103.116667 | 21.1 | 103.116667 | 18.63589 | 103.1166 | 13.09753
| 103.1459 | 20.97695 | 103.133333 | 21.1 | 103.133334 | 18.63589 | 103.1333 | 13.09753
| 103.1625 | 20.97695 | 103.15 | 21.1 | 103.15 | 18.63924 | 103.15 | 13.09753
| 103.1792 | 20.97695 | 103.166667 | 21.10475 | 103.166667 | 18.63924 | 103.1666 | 13.09753
| 103.1959 | 20.9721 | 103.183333 | 21.10475 | 103.183334 | 18.64249 | 103.1833 | 13.09753
| 103.2125 | 20.9721 | 103.2 | 21.10475 | 103.2 | 18.64585 | 103.2 | 13.10238
| 103.2292 | 20.9721 | 103.216667 | 21.10475 | 103.216667 | 18.64585 | 103.2166 | 13.10238
| 103.2459 | 20.9721 | 103.233333 | 21.10951 | 103.233334 | 18.6492 | 103.2333 | 13.10723
| 103.2625 | 20.9721 | 103.25 | 21.10951 | 103.25 | 18.6492 | 103.25 | 13.10723
| 103.2792 | 20.9721 | 103.266667 | 21.10951 | 103.266667 | 18.65245 | 103.2666 | 13.11209
| 103.2959 | 20.9721 | 103.283333 | 21.10951 | 103.283334 | 18.65245 | 103.2833 | 13.11209
| 103.3125 | 20.9721 | 103.3 | 21.11412 | 103.3 | 18.65581 | 103.3 | 13.11209
| 103.3292 | 20.9674 | 103.316667 | 21.11412 | 103.316667 | 18.65916 | 103.3166 | 13.10723
| 103.3459 | 20.9674 | 103.333333 | 21.11412 | 103.333334 | 18.65916 | 103.3333 | 13.10723
| 103.3625 | 20.9674 | 103.35 | 21.11412 | 103.35 | 18.66241 | 103.35 | 13.10723
| 103.3792 | 20.9674 | 103.366667 | 21.11412 | 103.366667 | 18.66577 | 103.3666 | 13.10723
| 103.3959 | 20.96256 | 103.383333 | 21.11412 | 103.383334 | 18.66577 | 103.3833 | 13.10723
| 103.4125 | 20.96256 | 103.4 | 21.11412 | 103.4 | 18.66912 | 103.4 | 13.10723
| 103.4292 | 20.96256 | 103.416667 | 21.11412 | 103.416667 | 18.66912 | 103.4166 | 13.10723
| 103.4459 | 20.96256 | 103.433333 | 21.11412 | 103.433334 | 18.67237 | 103.4333 | 13.10723
| 103.4625 | 20.96256 | 103.45 | 21.11412 | 103.45 | 18.67237 | 103.45 | 13.10723
| 103.4792 | 20.96256 | 103.466667 | 21.11412 | 103.466667 | 18.67573 | 103.4666 | 13.10723
| 103.4959 | 20.95772 | 103.483333 | 21.11888 | 103.483334 | 18.67908 | 103.4833 | 13.10723
| 103.5125 | 20.95772 | 103.5 | 21.11888 | 103.5 | 18.67908 | 103.5 | 13.10723
| 103.5292 | 20.95772 | 103.516667 | 21.11888 | 103.516667 | 18.68243 | 103.5166 | 13.10723
| 103.5459 | 20.95772 | 103.533333 | 21.11888 | 103.533334 | 18.68243 | 103.5333 | 13.10723
| 103.5625 | 20.95302 | 103.55 | 21.12363 | 103.55 | 18.68569 | 103.55 | 13.10723
| 103.5792 | 20.95302 | 103.566667 | 21.12363 | 103.566667 | 18.68569 | 103.5666 | 13.11209
| 103.5959 | 20.95302 | 103.583333 | 21.12363 | 103.583334 | 18.68904 | 103.5833 | 13.10723
| 103.6125 | 20.95772 | 103.6 | 21.12363 | 103.6 | 18.69239 | 103.6 | 13.10723
| 103.6292 | 20.95772 | 103.616667 | 21.12363 | 103.616667 | 18.69239 | 103.6166 | 13.10723
| 103.6459 | 20.95772 | 103.633333 | 21.12363 | 103.633334 | 18.69565 | 103.6333 | 13.10723
| 103.6625 | 20.95772 | 103.65 | 21.12363 | 103.65 | 18.69565 | 103.65 | 13.10238
| 103.6792 | 20.95772 | 103.666667 | 21.12363 | 103.666667 | 18.699 | 103.6666 | 13.10238
| 103.6959 | 20.95772 | 103.683333 | 21.12825 | 103.683334 | 18.699 | 103.6833 | 13.10238
| 103.7125 | 20.95772 | 103.7 | 21.12825 | 103.7 | 18.70235 | 103.7 | 13.10238
| 103.7292 | 20.95772 | 103.716667 | 21.12825 | 103.716667 | 18.70235 | 103.7166 | 13.10723
| 103.7459 | 20.95772 | 103.733333 | 21.133 | 103.733334 | 18.70561 | 103.7333 | 13.10723
| 103.7625 | 20.95772 | 103.75 | 21.133 | 103.75 | 18.70561 | 103.75 | 13.10723
| 103.7792 | 20.96256 | 103.766667 | 21.133 | 103.766667 | 18.70896 | 103.7666 | 13.11209
| 103.7958 | 20.96256 | 103.783333 | 21.133 | 103.783334 | 18.70896 | 103.7833 | 13.11209
| 103.8125 | 20.96256 | 103.8 | 21.133 | 103.8 | 18.71231 | 103.8 | 13.11209
| 103.8292 | 20.96256 | 103.816667 | 21.133 | 103.816667 | 18.71556 | 103.8166 | 13.11209
| 103.8458 | 20.96256 | 103.833333 | 21.13776 | 103.833334 | 18.71556 | 103.8333 | 13.11209
| 103.8625 | 20.96256 | 103.85 | 21.13776 | 103.85 | 18.71892 | 103.85 | 13.11209
| 103.8792 | 20.96256 | 103.866667 | 21.13776 | 103.866667 | 18.71892 | 103.8666 | 13.10723
| 103.8958 | 20.96256 | 103.883333 | 21.13776 | 103.883334 | 18.72227 | 103.8833 | 13.10723
| 103.9125 | 20.9674 | 103.9 | 21.13776 | 103.9 | 18.72227 | 103.9 | 13.10723
| 103.9292 | 20.9674 | 103.916667 | 21.13776 | 103.916667 | 18.72552 | 103.9166 | 13.10723
| 103.9458 | 20.9674 | 103.933333 | 21.13776 | 103.933334 | 18.72552 | 103.9333 | 13.10723
| 103.9625 | 20.9674 | 103.95 | 21.14237 | 103.95 | 18.72888 | 103.95 | 13.10723
| 103.9792 | 20.9674 | 103.966667 | 21.14237 | 103.966667 | 18.72888 | 103.9666 | 13.10723
| 103.9958 | 20.9674 | 103.983333 | 21.14237 | 103.983334 | 18.73223 | 103.9833 | 13.10723
| 104.0125 | 20.9674 | 104 | 21.14237 | 104 | 18.73223 | 104 | 13.10723
| 104.0292 | 20.9674 | 104.016667 | 21.14237 | 104.016667 | 18.73548 | 104.0166 | 13.10723
| 104.0458 | 20.9674 | 104.033333 | 21.14237 | 104.033334 | 18.73548 | 104.0333 | 13.10723
| 104.0625 | 20.9674 | 104.05 | 21.14237 | 104.05 | 18.73884 | 104.05 | 13.10723
| 104.0792 | 20.9674 | 104.066667 | 21.14237 | 104.066667 | 18.73884 | 104.0666 | 13.11209
| 104.0958 | 20.9674 | 104.083333 | 21.14237 | 104.083334 | 18.74219 | 104.0833 | 13.11209
| 104.1125 | 20.9674 | 104.1 | 21.14237 | 104.1 | 18.74219 | 104.1 | 13.11209
| 104.1292 | 20.9674 | 104.116667 | 21.14237 | 104.116667 | 18.74544 | 104.1166 | 13.11209
| 104.1458 | 20.9674 | 104.133333 | 21.14237 | 104.133334 | 18.7488 | 104.1333 | 13.11209
| 104.1625 | 20.9674 | 104.15 | 21.14713 | 104.15 | 18.7488 | 104.15 | 13.11209
| 104.1792 | 20.9674 | 104.166667 | 21.14713 | 104.166667 | 18.75215 | 104.1666 | 13.11209
| 104.1958 | 20.9674 | 104.183333 | 21.14713 | 104.183334 | 18.75215 | 104.1833 | 13.11209
| 104.2125 | 20.9674 | 104.2 | 21.14713 | 104.2 | 18.7554 | 104.2 | 13.11209
| 104.2292 | 20.9674 | 104.216667 | 21.14713 | 104.216667 | 18.75876 | 104.2166 | 13.11209
| 104.2458 | 20.9674 | 104.233333 | 21.14713 | 104.233334 | 18.75876 | 104.2333 | 13.11209
| 104.2625 | 20.9674 | 104.25 | 21.14713 | 104.25 | 18.76211 | 104.25 | 13.11209
| 104.2792 | 20.9674 | 104.266667 | 21.14713 | 104.266667 | 18.76536 | 104.2666 | 13.11209
| 104.2958 | 20.9674 | 104.283333 | 21.15189 | 104.283334 | 18.76536 | 104.2833 | 13.11679
| 104.3125 | 20.9674 | 104.3 | 21.15189 | 104.3 | 18.76872 | 104.3 | 13.11679
| 104.3292 | 20.9721 | 104.316667 | 21.15189 | 104.316667 | 18.76872 | 104.3166 | 13.11679
| 104.3458 | 20.9721 | 104.333333 | 21.15189 | 104.333334 | 18.77207 | 104.3333 | 13.12165
| 104.3625 | 20.9721 | 104.35 | 21.1565 | 104.35 | 18.77532 | 104.35 | 13.12165
| 104.3792 | 20.9721 | 104.366667 | 21.1565 | 104.366667 | 18.77532 | 104.3666 | 13.12165
| 104.3958 | 20.97695 | 104.383333 | 21.1565 | 104.383334 | 18.77868 | 104.3833 | 13.12165
| 104.4125 | 20.97695 | 104.4 | 21.1565 | 104.4 | 18.77868 | 104.4 | 13.12165
| 104.4292 | 20.97695 | 104.416667 | 21.1565 | 104.416667 | 18.77868 | 104.4166 | 13.11679
| 104.4458 | 20.97695 | 104.433333 | 21.1565 | 104.433334 | 18.78203 | 104.4333 | 13.12165
| 104.4625 | 20.97695 | 104.45 | 21.1565 | 104.45 | 18.78528 | 104.45 | 13.12165
| 104.4792 | 20.98179 | 104.466667 | 21.16126 | 104.466667 | 18.78528 | 104.4666 | 13.12165
| 104.4958 | 20.98179 | 104.483333 | 21.16126 | 104.483334 | 18.78863 | 104.4833 | 13.12165
| 104.5125 | 20.98179 | 104.5 | 21.16126 | 104.5 | 18.78863 | 104.5 | 13.12165
| 104.5292 | 20.98179 | 104.516667 | 21.16126 | 104.516667 | 18.79199 | 104.5166 | 13.12165
| 104.5458 | 20.98179 | 104.533333 | 21.16126 | 104.533334 | 18.79199 | 104.5333 | 13.12165
| 104.5625 | 20.98179 | 104.55 | 21.16126 | 104.55 | 18.79199 | 104.55 | 13.1265
| 104.5792 | 20.98179 | 104.566667 | 21.16601 | 104.566667 | 18.79524 | 104.5666 | 13.1265
| 104.5958 | 20.98179 | 104.583333 | 21.16601 | 104.583334 | 18.79524 | 104.5833 | 13.1265
| 104.6125 | 20.98179 | 104.6 | 21.16601 | 104.6 | 18.79859 | 104.6 | 13.1265
| 104.6291 | 20.98179 | 104.616667 | 21.16601 | 104.616667 | 18.79859 | 104.6166 | 13.1265
| 104.6458 | 20.98649 | 104.633333 | 21.16601 | 104.633334 | 18.80195 | 104.6333 | 13.1265
| 104.6625 | 20.98649 | 104.65 | 21.16601 | 104.65 | 18.80195 | 104.65 | 13.1265
| 104.6791 | 20.98649 | 104.666667 | 21.16601 | 104.666667 | 18.8052 | 104.6666 | 13.1265
| 104.6958 | 20.98649 | 104.683333 | 21.16601 | 104.683334 | 18.8052 | 104.6833 | 13.1265
| 104.7125 | 20.98649 | 104.7 | 21.17063 | 104.7 | 18.8052 | 104.7 | 13.1265
| 104.7291 | 20.98649 | 104.716667 | 21.17063 | 104.716667 | 18.80855 | 104.7166 | 13.1265
| 104.7458 | 20.98649 | 104.733333 | 21.17063 | 104.733334 | 18.81191 | 104.7333 | 13.1265
| 104.7625 | 20.98649 | 104.75 | 21.17063 | 104.75 | 18.81191 | 104.75 | 13.1265
| 104.7791 | 20.98179 | 104.766667 | 21.17063 | 104.766667 | 18.81526 | 104.7666 | 13.1265
| 104.7958 | 20.98179 | 104.783333 | 21.17063 | 104.783334 | 18.81851 | 104.7833 | 13.1265
| 104.8125 | 20.98179 | 104.8 | 21.17063 | 104.8 | 18.81851 | 104.8 | 13.1265
| 104.8291 | 20.98179 | 104.816667 | 21.17538 | 104.816667 | 18.82187 | 104.8166 | 13.1265
| 104.8458 | 20.98179 | 104.833333 | 21.17538 | 104.833334 | 18.82522 | 104.8333 | 13.1265
| 104.8625 | 20.98179 | 104.85 | 21.17538 | 104.85 | 18.82522 | 104.85 | 13.1265
| 104.8791 | 20.98179 | 104.866667 | 21.17538 | 104.866667 | 18.82847 | 104.8666 | 13.1265
| 104.8958 | 20.97695 | 104.883333 | 21.17538 | 104.883334 | 18.82847 | 104.8833 | 13.1265
| 104.9125 | 20.97695 | 104.9 | 21.17538 | 104.9 | 18.83183 | 104.9 | 13.1265
| 104.9291 | 20.97695 | 104.916667 | 21.18014 | 104.916667 | 18.83183 | 104.9166 | 13.1265
| 104.9458 | 20.97695 | 104.933333 | 21.18014 | 104.933334 | 18.83518 | 104.9333 | 13.1265
| 104.9625 | 20.97695 | 104.95 | 21.18014 | 104.95 | 18.83843 | 104.95 | 13.1265
| 104.9791 | 20.97695 | 104.966667 | 21.18014 | 104.966667 | 18.83843 | 104.9666 | 13.1265
| 104.9958 | 20.97695 | 104.983333 | 21.18014 | 104.983334 | 18.84179 | 104.9833 | 13.1265
| 105.0125 | 20.97695 | 105 | 21.18014 | 105 | 18.84179 | 105 | 13.1265
| 105.0291 | 20.9721 | 105.016667 | 21.18014 | 105.016667 | 18.84514 | 105.0166 | 13.1265
| 105.0458 | 20.9721 | 105.033333 | 21.18014 | 105.033334 | 18.84514 | 105.0333 | 13.1265
| 105.0625 | 20.9721 | 105.05 | 21.18014 | 105.05 | 18.84839 | 105.05 | 13.1265
| 105.0791 | 20.9721 | 105.066667 | 21.18014 | 105.066667 | 18.84839 | 105.0666 | 13.1265
| 105.0958 | 20.9721 | 105.083333 | 21.18014 | 105.083334 | 18.85175 | 105.0833 | 13.1265
| 105.1125 | 20.9721 | 105.1 | 21.18014 | 105.1 | 18.85175 | 105.1 | 13.1265
| 105.1291 | 20.9721 | 105.116667 | 21.18475 | 105.116667 | 18.8551 | 105.1166 | 13.1265
| 105.1458 | 20.9721 | 105.133333 | 21.18475 | 105.133334 | 18.8551 | 105.1333 | 13.1312
| 105.1625 | 20.9721 | 105.15 | 21.18475 | 105.15 | 18.85835 | 105.15 | 13.1312
| 105.1791 | 20.9721 | 105.166667 | 21.18475 | 105.166667 | 18.85835 | 105.1666 | 13.1312
| 105.1958 | 20.9721 | 105.183333 | 21.18475 | 105.183334 | 18.85835 | 105.1833 | 13.1312
| 105.2125 | 20.9721 | 105.2 | 21.18475 | 105.2 | 18.8617 | 105.2 | 13.1312
| 105.2291 | 20.9674 | 105.216667 | 21.18475 | 105.216667 | 18.8617 | 105.2166 | 13.1312
| 105.2458 | 20.9674 | 105.233333 | 21.18475 | 105.233334 | 18.86506 | 105.2333 | 13.1312
| 105.2625 | 20.9674 | 105.25 | 21.18475 | 105.25 | 18.86506 | 105.25 | 13.13606
| 105.2791 | 20.9674 | 105.266667 | 21.18475 | 105.266667 | 18.86831 | 105.2666 | 13.13606
| 105.2958 | 20.9674 | 105.283333 | 21.18475 | 105.283334 | 18.86831 | 105.2833 | 13.13606
| 105.3125 | 20.9674 | 105.3 | 21.18475 | 105.3 | 18.86831 | 105.3 | 13.13606
| 105.3291 | 20.9674 | 105.316667 | 21.18951 | 105.316667 | 18.87166 | 105.3166 | 13.13606
| 105.3458 | 20.9674 | 105.333333 | 21.18951 | 105.333334 | 18.87166 | 105.3333 | 13.13606
| 105.3625 | 20.9674 | 105.35 | 21.18951 | 105.35 | 18.87502 | 105.35 | 13.13606
| 105.3791 | 20.9674 | 105.366667 | 21.18951 | 105.366667 | 18.87827 | 105.3666 | 13.14091
| 105.3958 | 20.9674 | 105.383333 | 21.18951 | 105.383334 | 18.87827 | 105.3833 | 13.14091
| 105.4125 | 20.9674 | 105.4 | 21.19426 | 105.4 | 18.88162 | 105.4 | 13.14091
| 105.4291 | 20.9674 | 105.416667 | 21.19426 | 105.416667 | 18.88498 | 105.4166 | 13.14091
| 105.4458 | 20.9721 | 105.433333 | 21.19426 | 105.433334 | 18.88498 | 105.4333 | 13.14091
| 105.4624 | 20.9721 | 105.45 | 21.19426 | 105.45 | 18.88823 | 105.45 | 13.14562
| 105.4791 | 20.9721 | 105.466667 | 21.19902 | 105.466667 | 18.89158 | 105.4666 | 13.14562
| 105.4958 | 20.9721 | 105.483333 | 21.19902 | 105.483334 | 18.89158 | 105.4833 | 13.14562
| 105.5124 | 20.9721 | 105.5 | 21.19902 | 105.5 | 18.89494 | 105.5 | 13.15047
| 105.5291 | 20.9674 | 105.516667 | 21.19902 | 105.516667 | 18.89494 | 105.5166 | 13.15047
| 105.5458 | 20.9674 | 105.533333 | 21.19902 | 105.533334 | 18.89819 | 105.5333 | 13.15047
| 105.5624 | 20.9674 | 105.55 | 21.19902 | 105.55 | 18.90154 | 105.55 | 13.15047
| 105.5791 | 20.9674 | 105.566667 | 21.19902 | 105.566667 | 18.90154 | 105.5666 | 13.15047
| 105.5958 | 20.9674 | 105.583333 | 21.20363 | 105.583334 | 18.9049 | 105.5833 | 13.15047
| 105.6124 | 20.9674 | 105.6 | 21.20363 | 105.6 | 18.9049 | 105.6 | 13.15047
| 105.6291 | 20.9674 | 105.616667 | 21.20363 | 105.616667 | 18.90815 | 105.6166 | 13.15047
| 105.6458 | 20.9721 | 105.633333 | 21.20363 | 105.633334 | 18.9115 | 105.6333 | 13.15047
| 105.6624 | 20.9721 | 105.65 | 21.20363 | 105.65 | 18.9115 | 105.65 | 13.15047
| 105.6791 | 20.9721 | 105.666667 | 21.20363 | 105.666667 | 18.91486 | 105.6666 | 13.15532
| 105.6958 | 20.9721 | 105.683333 | 21.20363 | 105.683334 | 18.91486 | 105.6833 | 13.15532
| 105.7124 | 20.9721 | 105.7 | 21.20839 | 105.7 | 18.91811 | 105.7 | 13.15532
| 105.7291 | 20.9721 | 105.716667 | 21.20839 | 105.716667 | 18.92146 | 105.7166 | 13.15532
| 105.7458 | 20.97695 | 105.733333 | 21.20839 | 105.733334 | 18.92146 | 105.7333 | 13.16003
| 105.7624 | 20.97695 | 105.75 | 21.20839 | 105.75 | 18.92481 | 105.75 | 13.16003
| 105.7791 | 20.97695 | 105.766667 | 21.20839 | 105.766667 | 18.92807 | 105.7666 | 13.16003
| 105.7958 | 20.97695 | 105.783333 | 21.20839 | 105.783334 | 18.92807 | 105.7833 | 13.16003
| 105.8124 | 20.97695 | 105.8 | 21.20839 | 105.8 | 18.93142 | 105.8 | 13.16488
| 105.8291 | 20.97695 | 105.816667 | 21.20839 | 105.816667 | 18.93142 | 105.8166 | 13.16488
| 105.8458 | 20.97695 | 105.833333 | 21.20839 | 105.833334 | 18.93477 | 105.8333 | 13.16488
| 105.8624 | 20.9721 | 105.85 | 21.20839 | 105.85 | 18.93477 | 105.85 | 13.16488
| 105.8791 | 20.9721 | 105.866667 | 21.20839 | 105.866667 | 18.93813 | 105.8666 | 13.16488
| 105.8958 | 20.9721 | 105.883333 | 21.21314 | 105.883334 | 18.93813 | 105.8833 | 13.16488
| 105.9124 | 20.9721 | 105.9 | 21.21314 | 105.9 | 18.94138 | 105.9 | 13.16488
| 105.9291 | 20.9721 | 105.916667 | 21.21314 | 105.916667 | 18.94138 | 105.9166 | 13.16488
| 105.9458 | 20.9721 | 105.933333 | 21.21314 | 105.933334 | 18.94473 | 105.9333 | 13.16488
| 105.9624 | 20.9721 | 105.95 | 21.21314 | 105.95 | 18.94473 | 105.95 | 13.16488
| 105.9791 | 20.97695 | 105.966667 | 21.21314 | 105.966667 | 18.94809 | 105.9666 | 13.16488
| 105.9958 | 20.97695 | 105.983333 | 21.21314 | 105.983334 | 18.95134 | 105.9833 | 13.16488
| 106.0124 | 20.97695 | 106 | 21.21314 | 106 | 18.95134 | 106 | 13.16488
| 106.0291 | 20.98179 | 106.016667 | 21.21776 | 106.016667 | 18.95469 | 106.0166 | 13.16488
| 106.0458 | 20.98179 | 106.033333 | 21.21776 | 106.033334 | 18.95469 | 106.0333 | 13.16488
| 106.0624 | 20.98179 | 106.05 | 21.21776 | 106.05 | 18.95805 | 106.05 | 13.16488
| 106.0791 | 20.98179 | 106.066667 | 21.21776 | 106.066667 | 18.95805 | 106.0666 | 13.16488
| 106.0958 | 20.98179 | 106.083333 | 21.21776 | 106.083334 | 18.9613 | 106.0833 | 13.16488
| 106.1124 | 20.98179 | 106.1 | 21.21776 | 106.1 | 18.9613 | 106.1 | 13.16488
| 106.1291 | 20.98179 | 106.116667 | 21.21776 | 106.116667 | 18.96465 | 106.1166 | 13.16973
| 106.1458 | 20.98649 | 106.133333 | 21.21776 | 106.133334 | 18.96801 | 106.1333 | 13.16973
| 106.1624 | 20.98649 | 106.15 | 21.21776 | 106.15 | 18.96801 | 106.15 | 13.16973
| 106.1791 | 20.98649 | 106.166667 | 21.21776 | 106.166667 | 18.96801 | 106.1666 | 13.16488
| 106.1958 | 20.98649 | 106.183333 | 21.21776 | 106.183334 | 18.97126 | 106.1833 | 13.16973
| 106.2124 | 20.99133 | 106.2 | 21.21776 | 106.2 | 18.97126 | 106.2 | 13.16973
| 106.2291 | 20.99133 | 106.216667 | 21.21776 | 106.216667 | 18.97461 | 106.2166 | 13.16488
| 106.2458 | 20.99618 | 106.233333 | 21.21776 | 106.233334 | 18.97461 | 106.2333 | 13.16488
| 106.2624 | 20.99618 | 106.25 | 21.22251 | 106.25 | 18.97797 | 106.25 | 13.16488
| 106.2791 | 21.00088 | 106.266667 | 21.22251 | 106.266667 | 18.97797 | 106.2666 | 13.16973
| 106.2957 | 21.00088 | 106.283333 | 21.22251 | 106.283334 | 18.98122 | 106.2833 | 13.16973
| 106.3124 | 21.00572 | 106.3 | 21.22251 | 106.3 | 18.98122 | 106.3 | 13.16973
| 106.3291 | 21.01056 | 106.316667 | 21.22251 | 106.316667 | 18.98457 | 106.3166 | 13.16973
| 106.3457 | 21.01056 | 106.333333 | 21.22251 | 106.333334 | 18.98457 | 106.3333 | 13.16973
| 106.3624 | 21.01056 | 106.35 | 21.22251 | 106.35 | 18.98793 | 106.35 | 13.16973
| 106.3791 | 21.01526 | 106.366667 | 21.22727 | 106.366667 | 18.98793 | 106.3666 | 13.16973
| 106.3957 | 21.01526 | 106.383333 | 21.22727 | 106.383334 | 18.99118 | 106.3833 | 13.16973
| 106.4124 | 21.01526 | 106.4 | 21.22727 | 106.4 | 18.99118 | 106.4 | 13.16973
| 106.4291 | 21.01526 | 106.416667 | 21.23189 | 106.416667 | 18.99453 | 106.4166 | 13.16973
| 106.4457 | 21.01526 | 106.433333 | 21.23189 | 106.433334 | 18.99453 | 106.4333 | 13.17444
| 106.4624 | 21.01526 | 106.45 | 21.23189 | 106.45 | 18.99788 | 106.45 | 13.17444
| 106.4791 | 21.01526 | 106.466667 | 21.23189 | 106.466667 | 19.00114 | 106.4666 | 13.17444
| 106.4957 | 21.01526 | 106.483333 | 21.23664 | 106.483334 | 19.00114 | 106.4833 | 13.17929
| 106.5124 | 21.01526 | 106.5 | 21.23664 | 106.5 | 19.00449 | 106.5 | 13.17929
| 106.5291 | 21.01526 | 106.516667 | 21.23664 | 106.516667 | 19.00784 | 106.5166 | 13.17929
| 106.5457 | 21.01526 | 106.533333 | 21.23664 | 106.533334 | 19.00784 | 106.5333 | 13.17929
| 106.5624 | 21.01526 | 106.55 | 21.23664 | 106.55 | 19.0111 | 106.55 | 13.17444
| 106.5791 | 21.01526 | 106.566667 | 21.2414 | 106.566667 | 19.0111 | 106.5666 | 13.17444
| 106.5957 | 21.01526 | 106.583333 | 21.2414 | 106.583334 | 19.01445 | 106.5833 | 13.17444
| 106.6124 | 21.01526 | 106.6 | 21.2414 | 106.6 | 19.0178 | 106.6 | 13.17444
| 106.6291 | 21.01526 | 106.616667 | 21.2414 | 106.616667 | 19.02106 | 106.6166 | 13.17444
| 106.6457 | 21.01056 | 106.633333 | 21.2414 | 106.633334 | 19.02106 | 106.6333 | 13.17444
| 106.6624 | 21.01056 | 106.65 | 21.24601 | 106.65 | 19.02441 | 106.65 | 13.17444
| 106.6791 | 21.01056 | 106.666667 | 21.24601 | 106.666667 | 19.02441 | 106.6666 | 13.17444
| 106.6957 | 21.01056 | 106.683333 | 21.24601 | 106.683334 | 19.02776 | 106.6833 | 13.17929
| 106.7124 | 21.01056 | 106.7 | 21.24601 | 106.7 | 19.02776 | 106.7 | 13.17929
| 106.7291 | 21.01056 | 106.716667 | 21.25077 | 106.716667 | 19.03102 | 106.7166 | 13.17929
| 106.7457 | 21.00572 | 106.733333 | 21.25077 | 106.733334 | 19.03102 | 106.7333 | 13.17929
| 106.7624 | 21.00572 | 106.75 | 21.25077 | 106.75 | 19.03437 | 106.75 | 13.17929
| 106.7791 | 21.00572 | 106.766667 | 21.25077 | 106.766667 | 19.03772 | 106.7666 | 13.17929
| 106.7957 | 21.00572 | 106.783333 | 21.25077 | 106.783334 | 19.03772 | 106.7833 | 13.17929
| 106.8124 | 21.00572 | 106.8 | 21.25077 | 106.8 | 19.04098 | 106.8 | 13.17929
| 106.8291 | 21.00572 | 106.816667 | 21.25077 | 106.816667 | 19.04098 | 106.8166 | 13.17929
| 106.8457 | 21.00572 | 106.833333 | 21.25077 | 106.833334 | 19.04433 | 106.8333 | 13.17929
| 106.8624 | 21.00572 | 106.85 | 21.25077 | 106.85 | 19.04768 | 106.85 | 13.17929
| 106.8791 | 21.00572 | 106.866667 | 21.25552 | 106.866667 | 19.04768 | 106.8666 | 13.17929
| 106.8957 | 21.00572 | 106.883333 | 21.25552 | 106.883334 | 19.05094 | 106.8833 | 13.17444
| 106.9124 | 21.00572 | 106.9 | 21.25552 | 106.9 | 19.05094 | 106.9 | 13.17444
| 106.9291 | 21.00572 | 106.916667 | 21.25552 | 106.916667 | 19.05429 | 106.9166 | 13.17929
| 106.9457 | 21.00572 | 106.933333 | 21.25552 | 106.933334 | 19.05429 | 106.9333 | 13.17444
| 106.9624 | 21.00088 | 106.95 | 21.25552 | 106.95 | 19.05764 | 106.95 | 13.17444
| 106.9791 | 21.00088 | 106.966667 | 21.25552 | 106.966667 | 19.05764 | 106.9666 | 13.17929
| 106.9957 | 21.00088 | 106.983333 | 21.25552 | 106.983334 | 19.0609 | 106.9833 | 13.17929
| 107.0124 | 21.00088 | 107 | 21.26014 | 107 | 19.0609 | 107 | 13.17929
| 107.0291 | 21.00088 | 107.016667 | 21.26014 | 107.016667 | 19.06425 | 107.0166 | 13.17929
| 107.0457 | 20.99618 | 107.033333 | 21.26014 | 107.033334 | 19.06425 | 107.0333 | 13.17929
| 107.0624 | 21.00088 | 107.05 | 21.26014 | 107.05 | 19.0676 | 107.05 | 13.17929
| 107.0791 | 21.00088 | 107.066667 | 21.26014 | 107.066667 | 19.0676 | 107.0666 | 13.17929
| 107.0957 | 21.00088 | 107.083333 | 21.26014 | 107.083334 | 19.07095 | 107.0833 | 13.17929
| 107.1124 | 21.00088 | 107.1 | 21.26014 | 107.1 | 19.07421 | 107.1 | 13.17929
| 107.129 | 21.00088 | 107.116667 | 21.26014 | 107.116667 | 19.07421 | 107.1166 | 13.17929
| 107.1457 | 21.00088 | 107.133333 | 21.26014 | 107.133334 | 19.07756 | 107.1333 | 13.17929
| 107.1624 | 21.00088 | 107.15 | 21.26014 | 107.15 | 19.07756 | 107.15 | 13.17929
| 107.179 | 21.00088 | 107.166667 | 21.26014 | 107.166667 | 19.08091 | 107.1666 | 13.17929
| 107.1957 | 21.00088 | 107.183333 | 21.26014 | 107.183334 | 19.08091 | 107.1833 | 13.17929
| 107.2124 | 21.00572 | 107.2 | 21.26014 | 107.2 | 19.08417 | 107.2 | 13.18414
| 107.229 | 21.00088 | 107.216667 | 21.26014 | 107.216667 | 19.08417 | 107.2166 | 13.18414
| 107.2457 | 21.00088 | 107.233333 | 21.26014 | 107.233334 | 19.08752 | 107.2333 | 13.18414
| 107.2624 | 21.00088 | 107.25 | 21.26014 | 107.25 | 19.08752 | 107.25 | 13.18414
| 107.279 | 21.00088 | 107.266667 | 21.26014 | 107.266667 | 19.09087 | 107.2666 | 13.18414
| 107.2957 | 21.00088 | 107.283333 | 21.26014 | 107.283334 | 19.09087 | 107.2833 | 13.18414
| 107.3124 | 21.00088 | 107.3 | 21.26014 | 107.3 | 19.09413 | 107.3 | 13.18414
| 107.329 | 21.00088 | 107.316667 | 21.26014 | 107.316667 | 19.09748 | 107.3166 | 13.17929
| 107.3457 | 21.00088 | 107.333333 | 21.26014 | 107.333334 | 19.09748 | 107.3333 | 13.17929
| 107.3624 | 21.00572 | 107.35 | 21.26014 | 107.35 | 19.10083 | 107.35 | 13.17929
| 107.379 | 21.00572 | 107.366667 | 21.26014 | 107.366667 | 19.10083 | 107.3666 | 13.17929
| 107.3957 | 21.00572 | 107.383333 | 21.26014 | 107.383334 | 19.10409 | 107.3833 | 13.17929
| 107.4124 | 21.00572 | 107.4 | 21.26014 | 107.4 | 19.10409 | 107.4 | 13.17929
| 107.429 | 21.00572 | 107.416667 | 21.26489 | 107.416667 | 19.10744 | 107.4166 | 13.17929
| 107.4457 | 21.00572 | 107.433333 | 21.26489 | 107.433334 | 19.11079 | 107.4333 | 13.17929
| 107.4624 | 21.00572 | 107.45 | 21.26489 | 107.45 | 19.11079 | 107.45 | 13.17929
| 107.479 | 21.00572 | 107.466667 | 21.26489 | 107.466667 | 19.11405 | 107.4666 | 13.17929
| 107.4957 | 21.01056 | 107.483333 | 21.26489 | 107.483334 | 19.11405 | 107.4833 | 13.17929
| 107.5124 | 21.01056 | 107.5 | 21.26965 | 107.5 | 19.1174 | 107.5 | 13.17929
| 107.529 | 21.01056 | 107.516667 | 21.26965 | 107.516667 | 19.1174 | 107.5166 | 13.17929
| 107.5457 | 21.01056 | 107.533333 | 21.26965 | 107.533334 | 19.12075 | 107.5333 | 13.17929
| 107.5624 | 21.01056 | 107.55 | 21.26965 | 107.55 | 19.12075 | 107.55 | 13.18414
| 107.579 | 21.01056 | 107.566667 | 21.27426 | 107.566667 | 19.12401 | 107.5666 | 13.18414
| 107.5957 | 21.01526 | 107.583333 | 21.27426 | 107.583334 | 19.12401 | 107.5833 | 13.18414
| 107.6124 | 21.01526 | 107.6 | 21.27902 | 107.6 | 19.12736 | 107.6 | 13.17929
| 107.629 | 21.01526 | 107.616667 | 21.27902 | 107.616667 | 19.12736 | 107.6166 | 13.17929
| 107.6457 | 21.01526 | 107.633333 | 21.27902 | 107.633334 | 19.13071 | 107.6333 | 13.18414
| 107.6624 | 21.01526 | 107.65 | 21.28377 | 107.65 | 19.13071 | 107.65 | 13.18414
| 107.679 | 21.01526 | 107.666667 | 21.28377 | 107.666667 | 19.13397 | 107.6666 | 13.18414
| 107.6957 | 21.01526 | 107.683333 | 21.28377 | 107.683334 | 19.13397 | 107.6833 | 13.18414
| 107.7124 | 21.01526 | 107.7 | 21.28377 | 107.7 | 19.13397 | 107.7 | 13.18414
| 107.729 | 21.01526 | 107.716667 | 21.28377 | 107.716667 | 19.13732 | 107.7166 | 13.18885
| 107.7457 | 21.01526 | 107.733333 | 21.28839 | 107.733334 | 19.13732 | 107.7333 | 13.18885
| 107.7624 | 21.01526 | 107.75 | 21.28839 | 107.75 | 19.14067 | 107.75 | 13.18885
| 107.779 | 21.01526 | 107.766667 | 21.28839 | 107.766667 | 19.14393 | 107.7666 | 13.18885
| 107.7957 | 21.01526 | 107.783333 | 21.29314 | 107.783334 | 19.14393 | 107.7833 | 13.1937
| 107.8124 | 21.01526 | 107.8 | 21.29314 | 107.8 | 19.14728 | 107.8 | 13.1937
| 107.829 | 21.01526 | 107.816667 | 21.29314 | 107.816667 | 19.14728 | 107.8166 | 13.1937
| 107.8457 | 21.01526 | 107.833333 | 21.29314 | 107.833334 | 19.15063 | 107.8333 | 13.1937
| 107.8624 | 21.02011 | 107.85 | 21.29314 | 107.85 | 19.15063 | 107.85 | 13.1937
| 107.879 | 21.02011 | 107.866667 | 21.2979 | 107.866667 | 19.15389 | 107.8666 | 13.1937
| 107.8957 | 21.02011 | 107.883333 | 21.2979 | 107.883334 | 19.15389 | 107.8833 | 13.1937
| 107.9124 | 21.02011 | 107.9 | 21.2979 | 107.9 | 19.15724 | 107.9 | 13.19855
| 107.929 | 21.02011 | 107.916667 | 21.2979 | 107.916667 | 19.16059 | 107.9166 | 13.19855
| 107.9457 | 21.02011 | 107.933333 | 21.2979 | 107.933334 | 19.16059 | 107.9333 | 13.19855
| 107.9623 | 21.02011 | 107.95 | 21.2979 | 107.95 | 19.16385 | 107.95 | 13.19855
| 107.979 | 21.02011 | 107.966667 | 21.2979 | 107.966667 | 19.1672 | 107.9666 | 13.19855
| 107.9957 | 21.02011 | 107.983333 | 21.2979 | 107.983334 | 19.17055 | 107.9833 | 13.19855
| 108.0123 | 21.02011 | 108 | 21.2979 | 108 | 19.17055 | 108 | 13.19855
| 108.029 | 21.02011 | 108.016667 | 21.2979 | 108.016667 | 19.1738 | 108.0166 | 13.19855
| 108.0457 | 21.02495 | 108.033333 | 21.2979 | 108.033334 | 19.17716 | 108.0333 | 13.19855
| 108.0623 | 21.02495 | 108.05 | 21.2979 | 108.05 | 19.17716 | 108.05 | 13.19855
| 108.079 | 21.02495 | 108.066667 | 21.2979 | 108.066667 | 19.18051 | 108.0666 | 13.19855
| 108.0957 | 21.02965 | 108.083333 | 21.2979 | 108.083334 | 19.18051 | 108.0833 | 13.19855
| 108.1123 | 21.02965 | 108.1 | 21.2979 | 108.1 | 19.18376 | 108.1 | 13.19855
| 108.129 | 21.02965 | 108.116667 | 21.2979 | 108.116667 | 19.18712 | 108.1166 | 13.19855
| 108.1457 | 21.02965 | 108.133333 | 21.30251 | 108.133334 | 19.18712 | 108.1333 | 13.19855
| 108.1623 | 21.02965 | 108.15 | 21.30251 | 108.15 | 19.19047 | 108.15 | 13.19855
| 108.179 | 21.03449 | 108.166667 | 21.30251 | 108.166667 | 19.19372 | 108.1666 | 13.19855
| 108.1957 | 21.03449 | 108.183333 | 21.30251 | 108.183334 | 19.19372 | 108.1833 | 13.19855
| 108.2123 | 21.03449 | 108.2 | 21.30251 | 108.2 | 19.19708 | 108.2 | 13.19855
| 108.229 | 21.03934 | 108.216667 | 21.30251 | 108.216667 | 19.19708 | 108.2166 | 13.19855
| 108.2457 | 21.03934 | 108.233333 | 21.30251 | 108.233334 | 19.20043 | 108.2333 | 13.19855
| 108.2623 | 21.03934 | 108.25 | 21.30727 | 108.25 | 19.20378 | 108.25 | 13.19855
| 108.279 | 21.03934 | 108.266667 | 21.30727 | 108.266667 | 19.20378 | 108.2666 | 13.19855
| 108.2957 | 21.04404 | 108.283333 | 21.30727 | 108.283334 | 19.20704 | 108.2833 | 13.20326
| 108.3123 | 21.04404 | 108.3 | 21.30727 | 108.3 | 19.20704 | 108.3 | 13.20326
| 108.329 | 21.04404 | 108.316667 | 21.30727 | 108.316667 | 19.21039 | 108.3166 | 13.20326
| 108.3457 | 21.04404 | 108.333333 | 21.30727 | 108.333334 | 19.21039 | 108.3333 | 13.20326
| 108.3623 | 21.03934 | 108.35 | 21.30727 | 108.35 | 19.21374 | 108.35 | 13.20326
| 108.379 | 21.03934 | 108.366667 | 21.30727 | 108.366667 | 19.21374 | 108.3666 | 13.20326
| 108.3957 | 21.03934 | 108.383333 | 21.31202 | 108.383334 | 19.21374 | 108.3833 | 13.20326
| 108.4123 | 21.03934 | 108.4 | 21.31202 | 108.4 | 19.217 | 108.4 | 13.20326
| 108.429 | 21.03934 | 108.416667 | 21.31202 | 108.416667 | 19.217 | 108.4166 | 13.20326
| 108.4457 | 21.03449 | 108.433333 | 21.31202 | 108.433334 | 19.22035 | 108.4333 | 13.20326
| 108.4623 | 21.03449 | 108.45 | 21.31664 | 108.45 | 19.22035 | 108.45 | 13.20326
| 108.479 | 21.03449 | 108.466667 | 21.31664 | 108.466667 | 19.2237 | 108.4666 | 13.20326
| 108.4957 | 21.03449 | 108.483333 | 21.31664 | 108.483334 | 19.2237 | 108.4833 | 13.20326
| 108.5123 | 21.03449 | 108.5 | 21.31664 | 108.5 | 19.22696 | 108.5 | 13.20326
| 108.529 | 21.03449 | 108.516667 | 21.3214 | 108.516667 | 19.23031 | 108.5166 | 13.20326
| 108.5457 | 21.03449 | 108.533333 | 21.3214 | 108.533334 | 19.23031 | 108.5333 | 13.20326
| 108.5623 | 21.03449 | 108.55 | 21.3214 | 108.55 | 19.23366 | 108.55 | 13.20811
| 108.579 | 21.03449 | 108.566667 | 21.3214 | 108.566667 | 19.23366 | 108.5666 | 13.20811
| 108.5957 | 21.03449 | 108.583333 | 21.3214 | 108.583334 | 19.23692 | 108.5833 | 13.20811
| 108.6123 | 21.03449 | 108.6 | 21.3214 | 108.6 | 19.23692 | 108.6 | 13.20811
| 108.629 | 21.03449 | 108.616667 | 21.3214 | 108.616667 | 19.24027 | 108.6166 | 13.20811
| 108.6457 | 21.03449 | 108.633333 | 21.32615 | 108.633334 | 19.24027 | 108.6333 | 13.20811
| 108.6623 | 21.03449 | 108.65 | 21.32615 | 108.65 | 19.24362 | 108.65 | 13.21296
| 108.679 | 21.03449 | 108.666667 | 21.32615 | 108.666667 | 19.24362 | 108.6666 | 13.21296
| 108.6957 | 21.03449 | 108.683333 | 21.32615 | 108.683334 | 19.24687 | 108.6833 | 13.21296
| 108.7123 | 21.03449 | 108.7 | 21.32615 | 108.7 | 19.24687 | 108.7 | 13.21296
| 108.729 | 21.03449 | 108.716667 | 21.32615 | 108.716667 | 19.25023 | 108.7166 | 13.21296
| 108.7457 | 21.03449 | 108.733333 | 21.33077 | 108.733334 | 19.25023 | 108.7333 | 13.21296
| 108.7623 | 21.03934 | 108.75 | 21.33077 | 108.75 | 19.25358 | 108.75 | 13.21296
| 108.779 | 21.03934 | 108.766667 | 21.33077 | 108.766667 | 19.25683 | 108.7666 | 13.21296
| 108.7956 | 21.03934 | 108.783333 | 21.33077 | 108.783334 | 19.25683 | 108.7833 | 13.21296
| 108.8123 | 21.04404 | 108.8 | 21.33077 | 108.8 | 19.26019 | 108.8 | 13.20811
| 108.829 | 21.04404 | 108.816667 | 21.33077 | 108.816667 | 19.26019 | 108.8166 | 13.20811
| 108.8456 | 21.04404 | 108.833333 | 21.33552 | 108.833334 | 19.26354 | 108.8333 | 13.20811
| 108.8623 | 21.04888 | 108.85 | 21.33552 | 108.85 | 19.26679 | 108.85 | 13.20811
| 108.879 | 21.04888 | 108.866667 | 21.33552 | 108.866667 | 19.26679 | 108.8666 | 13.20811
| 108.8956 | 21.04888 | 108.883333 | 21.33552 | 108.883334 | 19.27015 | 108.8833 | 13.20811
| 108.9123 | 21.05372 | 108.9 | 21.33552 | 108.9 | 19.27015 | 108.9 | 13.20811
| 108.929 | 21.05372 | 108.916667 | 21.33552 | 108.916667 | 19.27015 | 108.9166 | 13.21296
| 108.9456 | 21.05372 | 108.933333 | 21.33552 | 108.933334 | 19.2735 | 108.9333 | 13.21296
| 108.9623 | 21.05843 | 108.95 | 21.33552 | 108.95 | 19.2735 | 108.95 | 13.20811
| 108.979 | 21.05843 | 108.966667 | 21.34028 | 108.966667 | 19.27675 | 108.9666 | 13.20811
| 108.9956 | 21.06327 | 108.983333 | 21.34028 | 108.983334 | 19.28011 | 108.9833 | 13.20811
| 109.0123 | 21.06327 | 109 | 21.34028 | 109 | 19.28011 | 109 | 13.20811
| 109.029 | 21.06327 | 109.016667 | 21.34028 | 109.016667 | 19.28346 | 109.0166 | 13.20811
| 109.0456 | 21.06327 | 109.033333 | 21.34028 | 109.033334 | 19.28346 | 109.0333 | 13.20811
| 109.0623 | 21.06811 | 109.05 | 21.34028 | 109.05 | 19.28671 | 109.05 | 13.20811
| 109.079 | 21.06811 | 109.066667 | 21.34028 | 109.066667 | 19.28671 | 109.0666 | 13.20811
| 109.0956 | 21.06811 | 109.083333 | 21.34028 | 109.083334 | 19.29007 | 109.0833 | 13.20811
| 109.1123 | 21.06811 | 109.1 | 21.34028 | 109.1 | 19.29007 | 109.1 | 13.20326
| 109.129 | 21.06811 | 109.116667 | 21.34489 | 109.116667 | 19.29342 | 109.1166 | 13.20326
| 109.1456 | 21.06811 | 109.133333 | 21.34489 | 109.133334 | 19.29342 | 109.1333 | 13.20326
| 109.1623 | 21.06811 | 109.15 | 21.34489 | 109.15 | 19.29667 | 109.15 | 13.20326
| 109.179 | 21.06811 | 109.166667 | 21.34489 | 109.166667 | 19.29667 | 109.1666 | 13.19855
| 109.1956 | 21.06811 | 109.183333 | 21.34489 | 109.183334 | 19.30003 | 109.1833 | 13.19855
| 109.2123 | 21.06811 | 109.2 | 21.34489 | 109.2 | 19.30003 | 109.2 | 13.19855
| 109.229 | 21.06811 | 109.216667 | 21.34489 | 109.216667 | 19.30338 | 109.2166 | 13.19855
| 109.2456 | 21.06811 | 109.233333 | 21.34489 | 109.233334 | 19.30663 | 109.2333 | 13.20326
| 109.2623 | 21.06811 | 109.25 | 21.34489 | 109.25 | 19.30663 | 109.25 | 13.20326
| 109.279 | 21.06327 | 109.266667 | 21.34489 | 109.266667 | 19.30999 | 109.2666 | 13.20326
| 109.2956 | 21.06327 | 109.283333 | 21.34489 | 109.283334 | 19.30999 | 109.2833 | 13.20326
| 109.3123 | 21.06327 | 109.3 | 21.34965 | 109.3 | 19.31334 | 109.3 | 13.20326
| 109.329 | 21.05843 | 109.316667 | 21.34965 | 109.316667 | 19.31334 | 109.3166 | 13.20326
| 109.3456 | 21.05843 | 109.333333 | 21.34965 | 109.333334 | 19.31659 | 109.3333 | 13.20326
| 109.3623 | 21.05843 | 109.35 | 21.34965 | 109.35 | 19.31659 | 109.35 | 13.20326
| 109.379 | 21.05843 | 109.366667 | 21.34965 | 109.366667 | 19.31994 | 109.3666 | 13.20326
| 109.3956 | 21.05843 | 109.383333 | 21.3544 | 109.383334 | 19.31994 | 109.3833 | 13.20326
| 109.4123 | 21.05372 | 109.4 | 21.3544 | 109.4 | 19.3233 | 109.4 | 13.20811
| 109.429 | 21.05843 | 109.416667 | 21.3544 | 109.416667 | 19.32665 | 109.4166 | 13.20811
| 109.4456 | 21.05843 | 109.433333 | 21.3544 | 109.433334 | 19.32665 | 109.4333 | 13.20811
| 109.4623 | 21.05843 | 109.45 | 21.35902 | 109.45 | 19.3299 | 109.45 | 13.20811
| 109.479 | 21.06327 | 109.466667 | 21.35902 | 109.466667 | 19.3299 | 109.4666 | 13.20811
| 109.4956 | 21.06327 | 109.483333 | 21.35902 | 109.483334 | 19.33326 | 109.4833 | 13.21296
| 109.5123 | 21.06327 | 109.5 | 21.35902 | 109.5 | 19.33661 | 109.5 | 13.21296
| 109.529 | 21.06327 | 109.516667 | 21.35902 | 109.516667 | 19.33661 | 109.5166 | 13.21296
| 109.5456 | 21.06327 | 109.533333 | 21.35902 | 109.533334 | 19.33986 | 109.5333 | 13.21296
| 109.5623 | 21.05843 | 109.55 | 21.35902 | 109.55 | 19.33986 | 109.55 | 13.21296
| 109.579 | 21.05843 | 109.566667 | 21.35902 | 109.566667 | 19.34322 | 109.5666 | 13.21296
| 109.5956 | 21.06327 | 109.583333 | 21.36377 | 109.583334 | 19.34657 | 109.5833 | 13.21767
| 109.6123 | 21.06327 | 109.6 | 21.36377 | 109.6 | 19.34657 | 109.6 | 13.21767
| 109.6289 | 21.06327 | 109.616667 | 21.36377 | 109.616667 | 19.34982 | 109.6166 | 13.21767
| 109.6456 | 21.05843 | 109.633333 | 21.36377 | 109.633334 | 19.35318 | 109.6333 | 13.21767
| 109.6623 | 21.05843 | 109.65 | 21.36853 | 109.65 | 19.35318 | 109.65 | 13.21767
| 109.6789 | 21.06327 | 109.666667 | 21.36853 | 109.666667 | 19.35653 | 109.6666 | 13.21767
| 109.6956 | 21.06327 | 109.683333 | 21.36853 | 109.683334 | 19.35653 | 109.6833 | 13.21767
| 109.7123 | 21.06327 | 109.7 | 21.37314 | 109.7 | 19.35978 | 109.7 | 13.21767
| 109.7289 | 21.06327 | 109.716667 | 21.37314 | 109.716667 | 19.35978 | 109.7166 | 13.21767
| 109.7456 | 21.06811 | 109.733333 | 21.37314 | 109.733334 | 19.36314 | 109.7333 | 13.21767
| 109.7623 | 21.06811 | 109.75 | 21.37314 | 109.75 | 19.36314 | 109.75 | 13.21767
| 109.7789 | 21.06811 | 109.766667 | 21.37314 | 109.766667 | 19.36649 | 109.7666 | 13.21296
| 109.7956 | 21.06811 | 109.783333 | 21.37314 | 109.783334 | 19.36649 | 109.7833 | 13.21296
| 109.8123 | 21.06811 | 109.8 | 21.37314 | 109.8 | 19.36974 | 109.8 | 13.21296
| 109.8289 | 21.06811 | 109.816667 | 21.37314 | 109.816667 | 19.3731 | 109.8166 | 13.21296
| 109.8456 | 21.06327 | 109.833333 | 21.37314 | 109.833334 | 19.3731 | 109.8333 | 13.21296
| 109.8623 | 21.06327 | 109.85 | 21.37314 | 109.85 | 19.37645 | 109.85 | 13.21296
| 109.8789 | 21.06327 | 109.866667 | 21.37314 | 109.866667 | 19.37645 | 109.8666 | 13.21296
| 109.8956 | 21.05843 | 109.883333 | 21.37314 | 109.883334 | 19.3797 | 109.8833 | 13.21296
| 109.9123 | 21.05843 | 109.9 | 21.37314 | 109.9 | 19.3797 | 109.9 | 13.20811
| 109.9289 | 21.05843 | 109.916667 | 21.3779 | 109.916667 | 19.38306 | 109.9166 | 13.20811
| 109.9456 | 21.05843 | 109.933333 | 21.3779 | 109.933334 | 19.38306 | 109.9333 | 13.20811
| 109.9623 | 21.05372 | 109.95 | 21.3779 | 109.95 | 19.38641 | 109.95 | 13.20811
| 109.9789 | 21.05372 | 109.966667 | 21.3779 | 109.966667 | 19.38641 | 109.9666 | 13.20811
| 109.9956 | 21.05372 | 109.983333 | 21.3779 | 109.983334 | 19.38966 | 109.9833 | 13.20811
| 110.0123 | 21.05372 | 110 | 21.3779 | 110 | 19.38966 | 110 | 13.20811
| 110.0289 | 21.05372 | 110.016667 | 21.3779 | 110.016667 | 19.39301 | 110.0166 | 13.20811
| 110.0456 | 21.05372 | 110.033333 | 21.3779 | 110.033334 | 19.39301 | 110.0333 | 13.20811
| 110.0623 | 21.05372 | 110.05 | 21.3779 | 110.05 | 19.39637 | 110.05 | 13.20811
| 110.0789 | 21.05843 | 110.066667 | 21.3779 | 110.066667 | 19.39637 | 110.0666 | 13.20811
| 110.0956 | 21.05843 | 110.083333 | 21.3779 | 110.083334 | 19.39962 | 110.0833 | 13.20811
| 110.1123 | 21.05843 | 110.1 | 21.3779 | 110.1 | 19.39962 | 110.1 | 13.20811
| 110.1289 | 21.05843 | 110.116667 | 21.3779 | 110.116667 | 19.40297 | 110.1166 | 13.20811
| 110.1456 | 21.06327 | 110.133333 | 21.3779 | 110.133334 | 19.40297 | 110.1333 | 13.20811
| 110.1623 | 21.06327 | 110.15 | 21.3779 | 110.15 | 19.40633 | 110.15 | 13.20811
| 110.1789 | 21.05843 | 110.166667 | 21.38265 | 110.166667 | 19.40958 | 110.1666 | 13.20811
| 110.1956 | 21.05843 | 110.183333 | 21.38265 | 110.183334 | 19.40958 | 110.1833 | 13.20811
| 110.2123 | 21.05843 | 110.2 | 21.38265 | 110.2 | 19.41293 | 110.2 | 13.20811
| 110.2289 | 21.06327 | 110.216667 | 21.38265 | 110.216667 | 19.41293 | 110.2166 | 13.20811
| 110.2456 | 21.06327 | 110.233333 | 21.38741 | 110.233334 | 19.41629 | 110.2333 | 13.20811
| 110.2623 | 21.06811 | 110.25 | 21.38741 | 110.25 | 19.41629 | 110.25 | 13.20811
| 110.2789 | 21.06811 | 110.266667 | 21.38741 | 110.266667 | 19.41954 | 110.2666 | 13.20811
| 110.2956 | 21.06811 | 110.283333 | 21.38741 | 110.283334 | 19.42289 | 110.2833 | 13.20811
| 110.3123 | 21.07281 | 110.3 | 21.38741 | 110.3 | 19.42289 | 110.3 | 13.20811
| 110.3289 | 21.07281 | 110.316667 | 21.38741 | 110.316667 | 19.42625 | 110.3166 | 13.20811
| 110.3456 | 21.07766 | 110.333333 | 21.39202 | 110.333334 | 19.42625 | 110.3333 | 13.20811
| 110.3623 | 21.07766 | 110.35 | 21.39202 | 110.35 | 19.4295 | 110.35 | 13.20811
| 110.3789 | 21.0825 | 110.366667 | 21.39202 | 110.366667 | 19.4295 | 110.3666 | 13.20811
| 110.3956 | 21.0825 | 110.383333 | 21.39202 | 110.383334 | 19.43285 | 110.3833 | 13.20811
| 110.4123 | 21.0872 | 110.4 | 21.39202 | 110.4 | 19.43285 | 110.4 | 13.20811
| 110.4289 | 21.0872 | 110.416667 | 21.39202 | 110.416667 | 19.43621 | 110.4166 | 13.20811
| 110.4456 | 21.0872 | 110.433333 | 21.39202 | 110.433334 | 19.43621 | 110.4333 | 13.20811
| 110.4622 | 21.0872 | 110.45 | 21.39202 | 110.45 | 19.43946 | 110.45 | 13.20811
| 110.4789 | 21.0872 | 110.466667 | 21.39202 | 110.466667 | 19.43946 | 110.4666 | 13.20811
| 110.4956 | 21.0872 | 110.483333 | 21.39202 | 110.483334 | 19.44281 | 110.4833 | 13.20811
| 110.5122 | 21.0872 | 110.5 | 21.39202 | 110.5 | 19.44281 | 110.5 | 13.20811
| 110.5289 | 21.0872 | 110.516667 | 21.39202 | 110.516667 | 19.44617 | 110.5166 | 13.20811
| 110.5456 | 21.0872 | 110.533333 | 21.39678 | 110.533334 | 19.44617 | 110.5333 | 13.20811
| 110.5622 | 21.0872 | 110.55 | 21.39678 | 110.55 | 19.44942 | 110.55 | 13.20811
| 110.5789 | 21.0872 | 110.566667 | 21.39678 | 110.566667 | 19.44942 | 110.5666 | 13.21296
| 110.5956 | 21.0872 | 110.583333 | 21.39678 | 110.583334 | 19.45277 | 110.5833 | 13.21296
| 110.6122 | 21.0872 | 110.6 | 21.39678 | 110.6 | 19.45277 | 110.6 | 13.21767
| 110.6289 | 21.09204 | 110.616667 | 21.39678 | 110.616667 | 19.45613 | 110.6166 | 13.21767
| 110.6456 | 21.09204 | 110.633333 | 21.39678 | 110.633334 | 19.45948 | 110.6333 | 13.21767
| 110.6622 | 21.09204 | 110.65 | 21.39678 | 110.65 | 19.45948 | 110.65 | 13.21767
| 110.6789 | 21.09204 | 110.666667 | 21.40154 | 110.666667 | 19.46273 | 110.6666 | 13.21767
| 110.6956 | 21.09204 | 110.683333 | 21.40154 | 110.683334 | 19.46273 | 110.6833 | 13.21767
| 110.7122 | 21.09204 | 110.7 | 21.40154 | 110.7 | 19.46608 | 110.7 | 13.21767
| 110.7289 | 21.09204 | 110.716667 | 21.40154 | 110.716667 | 19.46608 | 110.7166 | 13.21767
| 110.7456 | 21.09204 | 110.733333 | 21.40154 | 110.733334 | 19.46944 | 110.7333 | 13.22252
| 110.7622 | 21.0872 | 110.75 | 21.40154 | 110.75 | 19.46944 | 110.75 | 13.21767
| 110.7789 | 21.0872 | 110.766667 | 21.40154 | 110.766667 | 19.47269 | 110.7666 | 13.21767
| 110.7956 | 21.0872 | 110.783333 | 21.40615 | 110.783334 | 19.47604 | 110.7833 | 13.21767
| 110.8122 | 21.0872 | 110.8 | 21.40615 | 110.8 | 19.47604 | 110.8 | 13.21767
| 110.8289 | 21.0872 | 110.816667 | 21.40615 | 110.816667 | 19.4794 | 110.8166 | 13.21767
| 110.8456 | 21.0872 | 110.833333 | 21.40615 | 110.833334 | 19.4794 | 110.8333 | 13.21767
| 110.8622 | 21.0872 | 110.85 | 21.40615 | 110.85 | 19.48265 | 110.85 | 13.22252
| 110.8789 | 21.0872 | 110.866667 | 21.41091 | 110.866667 | 19.48265 | 110.8666 | 13.22252
| 110.8956 | 21.09204 | 110.883333 | 21.41091 | 110.883334 | 19.486 | 110.8833 | 13.22252
| 110.9122 | 21.09204 | 110.9 | 21.41091 | 110.9 | 19.48936 | 110.9 | 13.22252
| 110.9289 | 21.0872 | 110.916667 | 21.41091 | 110.916667 | 19.48936 | 110.9166 | 13.22252
| 110.9456 | 21.0872 | 110.933333 | 21.41091 | 110.933334 | 19.49261 | 110.9333 | 13.22252
| 110.9622 | 21.0872 | 110.95 | 21.41091 | 110.95 | 19.49261 | 110.95 | 13.22252
| 110.9789 | 21.0872 | 110.966667 | 21.41091 | 110.966667 | 19.49596 | 110.9666 | 13.22252
| 110.9956 | 21.0872 | 110.983333 | 21.41091 | 110.983334 | 19.49596 | 110.9833 | 13.22252
| 111.0122 | 21.0872 | 111 | 21.41091 | 111 | 19.49932 | 111 | 13.22252
| 111.0289 | 21.0872 | 111.016667 | 21.41091 | 111.016667 | 19.49932 | 111.0166 | 13.22252
| 111.0456 | 21.0872 | 111.033333 | 21.41091 | 111.033334 | 19.50257 | 111.0333 | 13.22252
| 111.0622 | 21.0872 | 111.05 | 21.41091 | 111.05 | 19.50257 | 111.05 | 13.22252
| 111.0789 | 21.09204 | 111.066667 | 21.41566 | 111.066667 | 19.50592 | 111.0666 | 13.21767
| 111.0956 | 21.09204 | 111.083333 | 21.41566 | 111.083334 | 19.50928 | 111.0833 | 13.21767
| 111.1122 | 21.09204 | 111.1 | 21.41566 | 111.1 | 19.50928 | 111.1 | 13.21767
| 111.1289 | 21.09204 | 111.116667 | 21.41566 | 111.116667 | 19.51253 | 111.1166 | 13.21767
| 111.1456 | 21.09689 | 111.133333 | 21.41566 | 111.133334 | 19.51253 | 111.1333 | 13.21767
| 111.1622 | 21.09689 | 111.15 | 21.41566 | 111.15 | 19.51588 | 111.15 | 13.21767
| 111.1789 | 21.09689 | 111.166667 | 21.42028 | 111.166667 | 19.51588 | 111.1666 | 13.22252
| 111.1956 | 21.09689 | 111.183333 | 21.42028 | 111.183334 | 19.51588 | 111.1833 | 13.22252
| 111.2122 | 21.09689 | 111.2 | 21.42028 | 111.2 | 19.51924 | 111.2 | 13.22252
| 111.2289 | 21.09204 | 111.216667 | 21.42028 | 111.216667 | 19.52249 | 111.2166 | 13.22252
| 111.2456 | 21.09204 | 111.233333 | 21.42028 | 111.233334 | 19.52249 | 111.2333 | 13.22252
| 111.2622 | 21.09204 | 111.25 | 21.42028 | 111.25 | 19.52584 | 111.25 | 13.22252
| 111.2789 | 21.09689 | 111.266667 | 21.42028 | 111.266667 | 19.52584 | 111.2666 | 13.22252
| 111.2955 | 21.09689 | 111.283333 | 21.42503 | 111.283334 | 19.52919 | 111.2833 | 13.22252
| 111.3122 | 21.09689 | 111.3 | 21.42503 | 111.3 | 19.52919 | 111.3 | 13.22252
| 111.3289 | 21.09689 | 111.316667 | 21.42503 | 111.316667 | 19.53245 | 111.3166 | 13.22737
| 111.3455 | 21.09689 | 111.333333 | 21.42503 | 111.333334 | 19.5358 | 111.3333 | 13.22737
| 111.3622 | 21.09689 | 111.35 | 21.42979 | 111.35 | 19.5358 | 111.35 | 13.22737
| 111.3789 | 21.09689 | 111.366667 | 21.42979 | 111.366667 | 19.53915 | 111.3666 | 13.22737
| 111.3955 | 21.09689 | 111.383333 | 21.42979 | 111.383334 | 19.53915 | 111.3833 | 13.22737
| 111.4122 | 21.10159 | 111.4 | 21.4344 | 111.4 | 19.54241 | 111.4 | 13.22737
| 111.4289 | 21.10159 | 111.416667 | 21.4344 | 111.416667 | 19.54241 | 111.4166 | 13.22737
| 111.4455 | 21.10159 | 111.433333 | 21.4344 | 111.433334 | 19.54576 | 111.4333 | 13.22737
| 111.4622 | 21.09689 | 111.45 | 21.4344 | 111.45 | 19.54911 | 111.45 | 13.22737
| 111.4789 | 21.10159 | 111.466667 | 21.4344 | 111.466667 | 19.54911 | 111.4666 | 13.22737
| 111.4955 | 21.09689 | 111.483333 | 21.4344 | 111.483334 | 19.55237 | 111.4833 | 13.22737
| 111.5122 | 21.09689 | 111.5 | 21.4344 | 111.5 | 19.55572 | 111.5 | 13.22737
| 111.5289 | 21.09689 | 111.516667 | 21.4344 | 111.516667 | 19.55572 | 111.5166 | 13.22737
| 111.5455 | 21.09689 | 111.533333 | 21.4344 | 111.533334 | 19.55907 | 111.5333 | 13.22737
| 111.5622 | 21.09689 | 111.55 | 21.4344 | 111.55 | 19.56233 | 111.55 | 13.22737
| 111.5789 | 21.09689 | 111.566667 | 21.4344 | 111.566667 | 19.56233 | 111.5666 | 13.22737
| 111.5955 | 21.09689 | 111.583333 | 21.4344 | 111.583334 | 19.56568 | 111.5833 | 13.22737
| 111.6122 | 21.09204 | 111.6 | 21.4344 | 111.6 | 19.56568 | 111.6 | 13.22737
| 111.6289 | 21.09689 | 111.616667 | 21.4344 | 111.616667 | 19.56903 | 111.6166 | 13.22737
| 111.6455 | 21.09689 | 111.633333 | 21.4344 | 111.633334 | 19.56903 | 111.6333 | 13.22737
| 111.6622 | 21.10159 | 111.65 | 21.4344 | 111.65 | 19.57229 | 111.65 | 13.22737
| 111.6789 | 21.10159 | 111.666667 | 21.4344 | 111.666667 | 19.57229 | 111.6666 | 13.22737
| 111.6955 | 21.10643 | 111.683333 | 21.4344 | 111.683334 | 19.57564 | 111.6833 | 13.22737
| 111.7122 | 21.10643 | 111.7 | 21.4344 | 111.7 | 19.57899 | 111.7 | 13.22737
| 111.7289 | 21.10643 | 111.716667 | 21.4344 | 111.716667 | 19.57899 | 111.7166 | 13.22737
| 111.7455 | 21.11127 | 111.733333 | 21.4344 | 111.733334 | 19.58235 | 111.7333 | 13.22737
| 111.7622 | 21.11127 | 111.75 | 21.4344 | 111.75 | 19.58235 | 111.75 | 13.22737
| 111.7789 | 21.11127 | 111.766667 | 21.4344 | 111.766667 | 19.5856 | 111.7666 | 13.22737
| 111.7955 | 21.11127 | 111.783333 | 21.4344 | 111.783334 | 19.5856 | 111.7833 | 13.22737
| 111.8122 | 21.11127 | 111.8 | 21.4344 | 111.8 | 19.58895 | 111.8 | 13.22737
| 111.8289 | 21.11127 | 111.816667 | 21.4344 | 111.816667 | 19.58895 | 111.8166 | 13.22737
| 111.8455 | 21.11127 | 111.833333 | 21.43916 | 111.833334 | 19.58895 | 111.8333 | 13.22737
| 111.8622 | 21.11597 | 111.85 | 21.43916 | 111.85 | 19.59231 | 111.85 | 13.22737
| 111.8789 | 21.11597 | 111.866667 | 21.43916 | 111.866667 | 19.59556 | 111.8666 | 13.22737
| 111.8955 | 21.11597 | 111.883333 | 21.43916 | 111.883334 | 19.59556 | 111.8833 | 13.22737
| 111.9122 | 21.11597 | 111.9 | 21.43916 | 111.9 | 19.59891 | 111.9 | 13.22737
| 111.9289 | 21.11597 | 111.916667 | 21.43916 | 111.916667 | 19.59891 | 111.9166 | 13.22737
| 111.9455 | 21.11597 | 111.933333 | 21.43916 | 111.933334 | 19.60226 | 111.9333 | 13.22737
| 111.9622 | 21.11597 | 111.95 | 21.44391 | 111.95 | 19.60226 | 111.95 | 13.22737
| 111.9789 | 21.12082 | 111.966667 | 21.44391 | 111.966667 | 19.60552 | 111.9666 | 13.22737
| 111.9955 | 21.12082 | 111.983333 | 21.44391 | 111.983334 | 19.60552 | 111.9833 | 13.22737
| 112.0122 | 21.12082 | 112 | 21.44391 | 112 | 19.60887 | 112 | 13.22737
| 112.0289 | 21.12566 | 112.016667 | 21.44853 | 112.016667 | 19.60887 | 112.0166 | 13.22737
| 112.0455 | 21.12566 | 112.033333 | 21.44853 | 112.033334 | 19.61222 | 112.0333 | 13.22737
| 112.0622 | 21.12566 | 112.05 | 21.45328 | 112.05 | 19.61222 | 112.05 | 13.22737
| 112.0789 | 21.12566 | 112.066667 | 21.45328 | 112.066667 | 19.61548 | 112.0666 | 13.22252
| 112.0955 | 21.12082 | 112.083333 | 21.45328 | 112.083334 | 19.61548 | 112.0833 | 13.22252
| 112.1122 | 21.12082 | 112.1 | 21.45328 | 112.1 | 19.61883 | 112.1 | 13.22252
| 112.1288 | 21.12082 | 112.116667 | 21.45328 | 112.116667 | 19.61883 | 112.1166 | 13.22737
| 112.1455 | 21.12082 | 112.133333 | 21.45328 | 112.133334 | 19.62218 | 112.1333 | 13.22737
| 112.1622 | 21.11597 | 112.15 | 21.45328 | 112.15 | 19.62218 | 112.15 | 13.22737
| 112.1788 | 21.11597 | 112.166667 | 21.45328 | 112.166667 | 19.62544 | 112.1666 | 13.22737
| 112.1955 | 21.11597 | 112.183333 | 21.45328 | 112.183334 | 19.62879 | 112.1833 | 13.22737
| 112.2122 | 21.11597 | 112.2 | 21.45328 | 112.2 | 19.62879 | 112.2 | 13.22252
| 112.2288 | 21.11597 | 112.216667 | 21.45804 | 112.216667 | 19.63214 | 112.2166 | 13.22252
| 112.2455 | 21.12082 | 112.233333 | 21.45804 | 112.233334 | 19.6354 | 112.2333 | 13.22252
| 112.2622 | 21.12082 | 112.25 | 21.45804 | 112.25 | 19.6354 | 112.25 | 13.22252
| 112.2788 | 21.12082 | 112.266667 | 21.45804 | 112.266667 | 19.63875 | 112.2666 | 13.22252
| 112.2955 | 21.12082 | 112.283333 | 21.45804 | 112.283334 | 19.63875 | 112.2833 | 13.22252
| 112.3122 | 21.12082 | 112.3 | 21.45804 | 112.3 | 19.6421 | 112.3 | 13.22252
| 112.3288 | 21.11597 | 112.316667 | 21.45804 | 112.316667 | 19.6421 | 112.3166 | 13.22252
| 112.3455 | 21.12082 | 112.333333 | 21.45804 | 112.333334 | 19.64536 | 112.3333 | 13.22252
| 112.3622 | 21.12082 | 112.35 | 21.45804 | 112.35 | 19.64536 | 112.35 | 13.22252
| 112.3788 | 21.12082 | 112.366667 | 21.45804 | 112.366667 | 19.64871 | 112.3666 | 13.22252
| 112.3955 | 21.12082 | 112.383333 | 21.45804 | 112.383334 | 19.64871 | 112.3833 | 13.22737
| 112.4122 | 21.12082 | 112.4 | 21.45804 | 112.4 | 19.65206 | 112.4 | 13.22737
| 112.4288 | 21.11597 | 112.416667 | 21.45804 | 112.416667 | 19.65532 | 112.4166 | 13.22737
| 112.4455 | 21.11597 | 112.433333 | 21.45804 | 112.433334 | 19.65532 | 112.4333 | 13.22737
| 112.4622 | 21.11597 | 112.45 | 21.45804 | 112.45 | 19.65867 | 112.45 | 13.22737
| 112.4788 | 21.11597 | 112.466667 | 21.45804 | 112.466667 | 19.65867 | 112.4666 | 13.22737
| 112.4955 | 21.11597 | 112.483333 | 21.45804 | 112.483334 | 19.66202 | 112.4833 | 13.22737
| 112.5122 | 21.11127 | 112.5 | 21.46265 | 112.5 | 19.66528 | 112.5 | 13.22737
| 112.5288 | 21.11127 | 112.516667 | 21.46265 | 112.516667 | 19.66528 | 112.5166 | 13.22737
| 112.5455 | 21.11597 | 112.533333 | 21.46265 | 112.533334 | 19.66863 | 112.5333 | 13.22737
| 112.5622 | 21.11597 | 112.55 | 21.46265 | 112.55 | 19.66863 | 112.55 | 13.22252
| 112.5788 | 21.11597 | 112.566667 | 21.46265 | 112.566667 | 19.67198 | 112.5666 | 13.22252
| 112.5955 | 21.11597 | 112.583333 | 21.46741 | 112.583334 | 19.67198 | 112.5833 | 13.22252
| 112.6122 | 21.11597 | 112.6 | 21.46741 | 112.6 | 19.67524 | 112.6 | 13.22252
| 112.6288 | 21.11597 | 112.616667 | 21.46741 | 112.616667 | 19.67859 | 112.6166 | 13.22252
| 112.6455 | 21.11597 | 112.633333 | 21.46741 | 112.633334 | 19.67859 | 112.6333 | 13.22252
| 112.6622 | 21.11597 | 112.65 | 21.46741 | 112.65 | 19.68194 | 112.65 | 13.22252
| 112.6788 | 21.11597 | 112.666667 | 21.46741 | 112.666667 | 19.68194 | 112.6666 | 13.21767
| 112.6955 | 21.12082 | 112.683333 | 21.47216 | 112.683334 | 19.6852 | 112.6833 | 13.21767
| 112.7122 | 21.12082 | 112.7 | 21.47216 | 112.7 | 19.6852 | 112.7 | 13.21767
| 112.7288 | 21.12082 | 112.716667 | 21.47216 | 112.716667 | 19.68855 | 112.7166 | 13.22252
| 112.7455 | 21.12082 | 112.733333 | 21.47678 | 112.733334 | 19.68855 | 112.7333 | 13.22252
| 112.7622 | 21.12082 | 112.75 | 21.47678 | 112.75 | 19.6919 | 112.75 | 13.22252
| 112.7788 | 21.12082 | 112.766667 | 21.47678 | 112.766667 | 19.69516 | 112.7666 | 13.22252
| 112.7955 | 21.12082 | 112.783333 | 21.47678 | 112.783334 | 19.69516 | 112.7833 | 13.22252
| 112.8122 | 21.12082 | 112.8 | 21.48154 | 112.8 | 19.69851 | 112.8 | 13.22252
| 112.8288 | 21.12082 | 112.816667 | 21.48154 | 112.816667 | 19.69851 | 112.8166 | 13.22252
| 112.8455 | 21.12082 | 112.833333 | 21.48154 | 112.833334 | 19.70186 | 112.8333 | 13.22252
| 112.8622 | 21.12082 | 112.85 | 21.48154 | 112.85 | 19.70186 | 112.85 | 13.22252
| 112.8788 | 21.12082 | 112.866667 | 21.48154 | 112.866667 | 19.70512 | 112.8666 | 13.22252
| 112.8955 | 21.12566 | 112.883333 | 21.48154 | 112.883334 | 19.70512 | 112.8833 | 13.22252
| 112.9122 | 21.12566 | 112.9 | 21.48154 | 112.9 | 19.70847 | 112.9 | 13.22737
| 112.9288 | 21.12566 | 112.916667 | 21.48629 | 112.916667 | 19.70847 | 112.9166 | 13.22737
| 112.9455 | 21.12566 | 112.933333 | 21.48629 | 112.933334 | 19.71182 | 112.9333 | 13.22737
| 112.9621 | 21.12566 | 112.95 | 21.48629 | 112.95 | 19.71182 | 112.95 | 13.22737
| 112.9788 | 21.12566 | 112.966667 | 21.48629 | 112.966667 | 19.71517 | 112.9666 | 13.22737
| 112.9955 | 21.12566 | 112.983333 | 21.48629 | 112.983334 | 19.71517 | 112.9833 | 13.22737
| 113.0121 | 21.12082 | 113 | 21.48629 | 113 | 19.71843 | 113 | 13.22737
| 113.0288 | 21.12082 | 113.016667 | 21.49091 | 113.016667 | 19.71843 | 113.0166 | 13.23208
| 113.0455 | 21.12082 | 113.033333 | 21.49091 | 113.033334 | 19.71843 | 113.0333 | 13.23208
| 113.0621 | 21.12082 | 113.05 | 21.49091 | 113.05 | 19.72178 | 113.05 | 13.23693
| 113.0788 | 21.12082 | 113.066667 | 21.49091 | 113.066667 | 19.72513 | 113.0666 | 13.23693
| 113.0955 | 21.12082 | 113.083333 | 21.49566 | 113.083334 | 19.72513 | 113.0833 | 13.23693
| 113.1121 | 21.12566 | 113.1 | 21.49566 | 113.1 | 19.72513 | 113.1 | 13.23693
| 113.1288 | 21.12566 | 113.116667 | 21.49566 | 113.116667 | 19.72839 | 113.1166 | 13.23693
| 113.1455 | 21.12566 | 113.133333 | 21.49566 | 113.133334 | 19.72839 | 113.1333 | 13.23693
| 113.1621 | 21.1305 | 113.15 | 21.49566 | 113.15 | 19.73174 | 113.15 | 13.23693
| 113.1788 | 21.1305 | 113.166667 | 21.49566 | 113.166667 | 19.73174 | 113.1666 | 13.23693
| 113.1955 | 21.1352 | 113.183333 | 21.50042 | 113.183334 | 19.73509 | 113.1833 | 13.23693
| 113.2121 | 21.1352 | 113.2 | 21.50042 | 113.2 | 19.73509 | 113.2 | 13.23693
| 113.2288 | 21.1352 | 113.216667 | 21.50042 | 113.216667 | 19.73835 | 113.2166 | 13.23693
| 113.2455 | 21.1352 | 113.233333 | 21.50042 | 113.233334 | 19.73835 | 113.2333 | 13.23693
| 113.2621 | 21.14005 | 113.25 | 21.50503 | 113.25 | 19.7417 | 113.25 | 13.23208
| 113.2788 | 21.14005 | 113.266667 | 21.50503 | 113.266667 | 19.74505 | 113.2666 | 13.23208
| 113.2955 | 21.14005 | 113.283333 | 21.50503 | 113.283334 | 19.74505 | 113.2833 | 13.23208
| 113.3121 | 21.14005 | 113.3 | 21.50503 | 113.3 | 19.74831 | 113.3 | 13.23208
| 113.3288 | 21.14489 | 113.316667 | 21.50503 | 113.316667 | 19.74831 | 113.3166 | 13.23208
| 113.3455 | 21.14489 | 113.333333 | 21.50503 | 113.333334 | 19.75166 | 113.3333 | 13.23208
| 113.3621 | 21.14959 | 113.35 | 21.50979 | 113.35 | 19.75166 | 113.35 | 13.23208
| 113.3788 | 21.14959 | 113.366667 | 21.50979 | 113.366667 | 19.75501 | 113.3666 | 13.23208
| 113.3955 | 21.15443 | 113.383333 | 21.50979 | 113.383334 | 19.75501 | 113.3833 | 13.23208
| 113.4121 | 21.15443 | 113.4 | 21.50979 | 113.4 | 19.75827 | 113.4 | 13.23208
| 113.4288 | 21.15443 | 113.416667 | 21.50979 | 113.416667 | 19.75827 | 113.4166 | 13.23208
| 113.4455 | 21.15928 | 113.433333 | 21.50979 | 113.433334 | 19.76162 | 113.4333 | 13.23208
| 113.4621 | 21.15928 | 113.45 | 21.50979 | 113.45 | 19.76497 | 113.45 | 13.23208
| 113.4788 | 21.16398 | 113.466667 | 21.50979 | 113.466667 | 19.76497 | 113.4666 | 13.23208
| 113.4955 | 21.16398 | 113.483333 | 21.50979 | 113.483334 | 19.76823 | 113.4833 | 13.23693
| 113.5121 | 21.16398 | 113.5 | 21.50979 | 113.5 | 19.76823 | 113.5 | 13.23693
| 113.5288 | 21.15928 | 113.516667 | 21.50979 | 113.516667 | 19.77158 | 113.5166 | 13.23693
| 113.5455 | 21.15928 | 113.533333 | 21.50979 | 113.533334 | 19.77493 | 113.5333 | 13.23208
| 113.5621 | 21.15928 | 113.55 | 21.50979 | 113.55 | 19.77493 | 113.55 | 13.23208
| 113.5788 | 21.15443 | 113.566667 | 21.50979 | 113.566667 | 19.77818 | 113.5666 | 13.23208
| 113.5955 | 21.14959 | 113.583333 | 21.50979 | 113.583334 | 19.77818 | 113.5833 | 13.23208
| 113.6121 | 21.14959 | 113.6 | 21.50979 | 113.6 | 19.78154 | 113.6 | 13.23208
| 113.6288 | 21.14489 | 113.616667 | 21.50979 | 113.616667 | 19.78154 | 113.6166 | 13.23208
| 113.6455 | 21.14489 | 113.633333 | 21.50979 | 113.633334 | 19.78489 | 113.6333 | 13.23208
| 113.6621 | 21.14489 | 113.65 | 21.50979 | 113.65 | 19.78489 | 113.65 | 13.23208
| 113.6788 | 21.14489 | 113.666667 | 21.51454 | 113.666667 | 19.78814 | 113.6666 | 13.23208
| 113.6955 | 21.14489 | 113.683333 | 21.51454 | 113.683334 | 19.78814 | 113.6833 | 13.23693
| 113.7121 | 21.14489 | 113.7 | 21.51454 | 113.7 | 19.78814 | 113.7 | 13.23693
| 113.7288 | 21.14489 | 113.716667 | 21.51454 | 113.716667 | 19.7915 | 113.7166 | 13.23693
| 113.7455 | 21.14005 | 113.733333 | 21.51454 | 113.733334 | 19.7915 | 113.7333 | 13.23693
| 113.7621 | 21.14005 | 113.75 | 21.51454 | 113.75 | 19.79485 | 113.75 | 13.23693
| 113.7788 | 21.14005 | 113.766667 | 21.51916 | 113.766667 | 19.79485 | 113.7666 | 13.23693
| 113.7954 | 21.14005 | 113.783333 | 21.51916 | 113.783334 | 19.7981 | 113.7833 | 13.23693
| 113.8121 | 21.1352 | 113.8 | 21.51916 | 113.8 | 19.7981 | 113.8 | 13.23693
| 113.8288 | 21.1352 | 113.816667 | 21.51916 | 113.816667 | 19.80146 | 113.8166 | 13.23693
| 113.8454 | 21.1352 | 113.833333 | 21.51916 | 113.833334 | 19.80146 | 113.8333 | 13.23693
| 113.8621 | 21.1352 | 113.85 | 21.52391 | 113.85 | 19.80481 | 113.85 | 13.23693
| 113.8788 | 21.1352 | 113.866667 | 21.52391 | 113.866667 | 19.80481 | 113.8666 | 13.23693
| 113.8954 | 21.1305 | 113.883333 | 21.52391 | 113.883334 | 19.80806 | 113.8833 | 13.23208
| 113.9121 | 21.1305 | 113.9 | 21.52391 | 113.9 | 19.80806 | 113.9 | 13.23208
| 113.9288 | 21.1305 | 113.916667 | 21.52391 | 113.916667 | 19.81142 | 113.9166 | 13.23208
| 113.9454 | 21.1305 | 113.933333 | 21.52391 | 113.933334 | 19.81142 | 113.9333 | 13.23208
| 113.9621 | 21.1305 | 113.95 | 21.52867 | 113.95 | 19.81477 | 113.95 | 13.23208
| 113.9788 | 21.1352 | 113.966667 | 21.52867 | 113.966667 | 19.81477 | 113.9666 | 13.23208
| 113.9954 | 21.1352 | 113.983333 | 21.52867 | 113.983334 | 19.81802 | 113.9833 | 13.23208
| 114.0121 | 21.1352 | 114 | 21.52867 | 114 | 19.81802 | 114 | 13.22737
| 114.0288 | 21.1352 | 114.016667 | 21.52867 | 114.016667 | 19.82138 | 114.0166 | 13.22737
| 114.0454 | 21.14005 | 114.033333 | 21.53328 | 114.033334 | 19.82138 | 114.0333 | 13.22737
| 114.0621 | 21.14005 | 114.05 | 21.53328 | 114.05 | 19.82473 | 114.05 | 13.22737
| 114.0788 | 21.14005 | 114.066667 | 21.53328 | 114.066667 | 19.82473 | 114.0666 | 13.22252
| 114.0954 | 21.1352 | 114.083333 | 21.53328 | 114.083334 | 19.82798 | 114.0833 | 13.22252
| 114.1121 | 21.1352 | 114.1 | 21.53328 | 114.1 | 19.82798 | 114.1 | 13.21767
| 114.1288 | 21.1352 | 114.116667 | 21.53328 | 114.116667 | 19.83134 | 114.1166 | 13.21767
| 114.1454 | 21.1352 | 114.133333 | 21.53328 | 114.133334 | 19.83134 | 114.1333 | 13.21767
| 114.1621 | 21.1352 | 114.15 | 21.53804 | 114.15 | 19.83469 | 114.15 | 13.21767
| 114.1788 | 21.1352 | 114.166667 | 21.53804 | 114.166667 | 19.83794 | 114.1666 | 13.21296
| 114.1954 | 21.1352 | 114.183333 | 21.53804 | 114.183334 | 19.83794 | 114.1833 | 13.21296
| 114.2121 | 21.1305 | 114.2 | 21.53804 | 114.2 | 19.8413 | 114.2 | 13.21296
| 114.2288 | 21.1305 | 114.216667 | 21.53804 | 114.216667 | 19.8413 | 114.2166 | 13.21296
| 114.2454 | 21.1305 | 114.233333 | 21.53804 | 114.233334 | 19.84465 | 114.2333 | 13.21296
| 114.2621 | 21.1305 | 114.25 | 21.53804 | 114.25 | 19.848 | 114.25 | 13.21296
| 114.2788 | 21.1305 | 114.266667 | 21.53804 | 114.266667 | 19.848 | 114.2666 | 13.21296
| 114.2954 | 21.12566 | 114.283333 | 21.53804 | 114.283334 | 19.85125 | 114.2833 | 13.21296
| 114.3121 | 21.12566 | 114.3 | 21.53804 | 114.3 | 19.85125 | 114.3 | 13.21296
| 114.3288 | 21.12566 | 114.316667 | 21.54279 | 114.316667 | 19.85461 | 114.3166 | 13.21296
| 114.3454 | 21.12566 | 114.333333 | 21.54279 | 114.333334 | 19.85461 | 114.3333 | 13.21296
| 114.3621 | 21.12566 | 114.35 | 21.54279 | 114.35 | 19.85796 | 114.35 | 13.21296
| 114.3788 | 21.12566 | 114.366667 | 21.54279 | 114.366667 | 19.85796 | 114.3666 | 13.21296
| 114.3954 | 21.12566 | 114.383333 | 21.54279 | 114.383334 | 19.86121 | 114.3833 | 13.21296
| 114.4121 | 21.12566 | 114.4 | 21.54279 | 114.4 | 19.86121 | 114.4 | 13.21296
| 114.4288 | 21.12082 | 114.416667 | 21.54741 | 114.416667 | 19.86457 | 114.4166 | 13.21296
| 114.4454 | 21.12082 | 114.433333 | 21.54741 | 114.433334 | 19.86457 | 114.4333 | 13.21296
| 114.4621 | 21.12082 | 114.45 | 21.54741 | 114.45 | 19.86792 | 114.45 | 13.21296
| 114.4788 | 21.11597 | 114.466667 | 21.54741 | 114.466667 | 19.86792 | 114.4666 | 13.21296
| 114.4954 | 21.11597 | 114.483333 | 21.54741 | 114.483334 | 19.87117 | 114.4833 | 13.21296
| 114.5121 | 21.11597 | 114.5 | 21.55216 | 114.5 | 19.87117 | 114.5 | 13.21296
| 114.5288 | 21.11597 | 114.516667 | 21.55216 | 114.516667 | 19.87453 | 114.5166 | 13.21296
| 114.5454 | 21.11597 | 114.533333 | 21.55216 | 114.533334 | 19.87453 | 114.5333 | 13.21296
| 114.5621 | 21.11597 | 114.55 | 21.55216 | 114.55 | 19.87788 | 114.55 | 13.21296
| 114.5788 | 21.12082 | 114.566667 | 21.55216 | 114.566667 | 19.88113 | 114.5666 | 13.21296
| 114.5954 | 21.12082 | 114.583333 | 21.55216 | 114.583334 | 19.88113 | 114.5833 | 13.21296
| 114.6121 | 21.12082 | 114.6 | 21.55216 | 114.6 | 19.88113 | 114.6 | 13.21296
| 114.6287 | 21.12082 | 114.616667 | 21.55216 | 114.616667 | 19.88449 | 114.6166 | 13.21296
| 114.6454 | 21.12082 | 114.633333 | 21.55216 | 114.633334 | 19.88449 | 114.6333 | 13.21296
| 114.6621 | 21.12082 | 114.65 | 21.55216 | 114.65 | 19.88784 | 114.65 | 13.21296
| 114.6787 | 21.12082 | 114.666667 | 21.55216 | 114.666667 | 19.88784 | 114.6666 | 13.21296
| 114.6954 | 21.12082 | 114.683333 | 21.55692 | 114.683334 | 19.88784 | 114.6833 | 13.21296
| 114.7121 | 21.12082 | 114.7 | 21.55692 | 114.7 | 19.89109 | 114.7 | 13.21296
| 114.7287 | 21.12082 | 114.716667 | 21.55692 | 114.716667 | 19.89109 | 114.7166 | 13.21296
| 114.7454 | 21.12082 | 114.733333 | 21.55692 | 114.733334 | 19.89109 | 114.7333 | 13.21296
| 114.7621 | 21.12082 | 114.75 | 21.55692 | 114.75 | 19.89445 | 114.75 | 13.21296
| 114.7787 | 21.12566 | 114.766667 | 21.55692 | 114.766667 | 19.89445 | 114.7666 | 13.21296
| 114.7954 | 21.12566 | 114.783333 | 21.56168 | 114.783334 | 19.8978 | 114.7833 | 13.21296
| 114.8121 | 21.12566 | 114.8 | 21.56168 | 114.8 | 19.8978 | 114.8 | 13.20811
| 114.8287 | 21.12566 | 114.816667 | 21.56168 | 114.816667 | 19.8978 | 114.8166 | 13.20811
| 114.8454 | 21.12566 | 114.833333 | 21.56168 | 114.833334 | 19.90105 | 114.8333 | 13.20811
| 114.8621 | 21.12566 | 114.85 | 21.56168 | 114.85 | 19.90105 | 114.85 | 13.20811
| 114.8787 | 21.12566 | 114.866667 | 21.56168 | 114.866667 | 19.90441 | 114.8666 | 13.20811
| 114.8954 | 21.12566 | 114.883333 | 21.56168 | 114.883334 | 19.90441 | 114.8833 | 13.20811
| 114.9121 | 21.12566 | 114.9 | 21.56168 | 114.9 | 19.90441 | 114.9 | 13.20811
| 114.9287 | 21.12566 | 114.916667 | 21.56168 | 114.916667 | 19.90441 | 114.9166 | 13.20811
| 114.9454 | 21.1305 | 114.933333 | 21.56168 | 114.933334 | 19.90776 | 114.9333 | 13.20811
| 114.9621 | 21.1305 | 114.95 | 21.56168 | 114.95 | 19.90776 | 114.95 | 13.20811
| 114.9787 | 21.1305 | 114.966667 | 21.56168 | 114.966667 | 19.91101 | 114.9666 | 13.20811
| 114.9954 | 21.12566 | 114.983333 | 21.56168 | 114.983334 | 19.91101 | 114.9833 | 13.20811
| 115.0121 | 21.12566 | 115 | 21.56168 | 115 | 19.91101 | 115 | 13.20811
| 115.0287 | 21.12566 | 115.016667 | 21.56168 | 115.016667 | 19.91437 | 115.0166 | 13.20811
| 115.0454 | 21.12566 | 115.033333 | 21.56168 | 115.033334 | 19.91772 | 115.0333 | 13.20811
| 115.0621 | 21.12566 | 115.05 | 21.56168 | 115.05 | 19.91772 | 115.05 | 13.20326
| 115.0787 | 21.12566 | 115.066667 | 21.56168 | 115.066667 | 19.92097 | 115.0666 | 13.20326
| 115.0954 | 21.1305 | 115.083333 | 21.56629 | 115.083334 | 19.92097 | 115.0833 | 13.20326
| 115.1121 | 21.1305 | 115.1 | 21.56629 | 115.1 | 19.92432 | 115.1 | 13.20326
| 115.1287 | 21.1305 | 115.116667 | 21.56629 | 115.116667 | 19.92432 | 115.1166 | 13.20326
| 115.1454 | 21.1305 | 115.133333 | 21.56629 | 115.133334 | 19.92768 | 115.1333 | 13.20326
| 115.1621 | 21.1305 | 115.15 | 21.56629 | 115.15 | 19.92768 | 115.15 | 13.19855
| 115.1787 | 21.12566 | 115.166667 | 21.56629 | 115.166667 | 19.93093 | 115.1666 | 13.19855
| 115.1954 | 21.12566 | 115.183333 | 21.56629 | 115.183334 | 19.93093 | 115.1833 | 13.19855
| 115.2121 | 21.12566 | 115.2 | 21.56629 | 115.2 | 19.93093 | 115.2 | 13.19855
| 115.2287 | 21.12566 | 115.216667 | 21.56629 | 115.216667 | 19.93428 | 115.2166 | 13.19855
| 115.2454 | 21.12566 | 115.233333 | 21.56629 | 115.233334 | 19.93764 | 115.2333 | 13.19855
| 115.2621 | 21.1305 | 115.25 | 21.57105 | 115.25 | 19.93764 | 115.25 | 13.19855
| 115.2787 | 21.1305 | 115.266667 | 21.5758 | 115.266667 | 19.93764 | 115.2666 | 13.20326
| 115.2954 | 21.1305 | 115.283333 | 21.5758 | 115.283334 | 19.94089 | 115.2833 | 13.20326
| 115.3121 | 21.1305 | 115.3 | 21.58042 | 115.3 | 19.94089 | 115.3 | 13.20326
| 115.3287 | 21.1305 | 115.316667 | 21.58042 | 115.316667 | 19.94424 | 115.3166 | 13.20326
| 115.3454 | 21.1305 | 115.333333 | 21.58517 | 115.333334 | 19.9476 | 115.3333 | 13.20326
| 115.3621 | 21.1305 | 115.35 | 21.5993 | 115.35 | 19.9476 | 115.35 | 13.20326
| 115.3787 | 21.1305 | 115.366667 | 21.58993 | 115.366667 | 19.95085 | 115.3666 | 13.20326
| 115.3954 | 21.1305 | 115.383333 | 21.58517 | 115.383334 | 19.95085 | 115.3833 | 13.20811
| 115.4121 | 21.1305 | 115.4 | 21.58042 | 115.4 | 19.9542 | 115.4 | 13.20811
| 115.4287 | 21.1305 | 115.416667 | 21.58042 | 115.416667 | 19.9542 | 115.4166 | 13.20811
| 115.4454 | 21.1305 | 115.433333 | 21.58042 | 115.433334 | 19.9542 | 115.4333 | 13.20811
| 115.462 | 21.1305 | 115.45 | 21.5758 | 115.45 | 19.95756 | 115.45 | 13.20811
| 115.4787 | 21.1305 | 115.466667 | 21.5758 | 115.466667 | 19.95756 | 115.4666 | 13.21296
| 115.4954 | 21.1305 | 115.483333 | 21.5758 | 115.483334 | 19.96081 | 115.4833 | 13.21296
| 115.512 | 21.1305 | 115.5 | 21.5758 | 115.5 | 19.96081 | 115.5 | 13.21296
| 115.5287 | 21.1305 | 115.516667 | 21.5758 | 115.516667 | 19.96416 | 115.5166 | 13.21296
| 115.5454 | 21.1305 | 115.533333 | 21.5758 | 115.533334 | 19.96416 | 115.5333 | 13.21296
| 115.562 | 21.1305 | 115.55 | 21.5758 | 115.55 | 19.96752 | 115.55 | 13.21296
| 115.5787 | 21.1305 | 115.566667 | 21.5758 | 115.566667 | 19.96752 | 115.5666 | 13.21296
| 115.5954 | 21.1352 | 115.583333 | 21.5758 | 115.583334 | 19.97087 | 115.5833 | 13.21296
| 115.612 | 21.1352 | 115.6 | 21.58042 | 115.6 | 19.97087 | 115.6 | 13.20811
| 115.6287 | 21.1352 | 115.616667 | 21.58042 | 115.616667 | 19.97412 | 115.6166 | 13.20811
| 115.6454 | 21.1352 | 115.633333 | 21.58042 | 115.633334 | 19.97412 | 115.6333 | 13.21296
| 115.662 | 21.1352 | 115.65 | 21.58042 | 115.65 | 19.97412 | 115.65 | 13.21296
| 115.6787 | 21.1305 | 115.666667 | 21.5758 | 115.666667 | 19.97748 | 115.6666 | 13.21296
| 115.6954 | 21.1305 | 115.683333 | 21.57105 | 115.683334 | 19.98083 | 115.6833 | 13.21296
| 115.712 | 21.1305 | 115.7 | 21.57105 | 115.7 | 19.98083 | 115.7 | 13.21296
| 115.7287 | 21.1305 | 115.716667 | 21.57105 | 115.716667 | 19.98408 | 115.7166 | 13.21296
| 115.7454 | 21.1305 | 115.733333 | 21.57105 | 115.733334 | 19.98408 | 115.7333 | 13.21296
| 115.762 | 21.1305 | 115.75 | 21.56629 | 115.75 | 19.98744 | 115.75 | 13.21296
| 115.7787 | 21.1305 | 115.766667 | 21.55692 | 115.766667 | 19.99079 | 115.7666 | 13.21296
| 115.7954 | 21.1305 | 115.783333 | 21.56629 | 115.783334 | 19.99079 | 115.7833 | 13.21296
| 115.812 | 21.1305 | 115.8 | 21.57105 | 115.8 | 19.99404 | 115.8 | 13.20811
| 115.8287 | 21.1305 | 115.816667 | 21.5758 | 115.816667 | 19.99404 | 115.8166 | 13.20811
| 115.8454 | 21.1305 | 115.833333 | 21.58042 | 115.833334 | 19.99739 | 115.8333 | 13.20811
| 115.862 | 21.1305 | 115.85 | 21.58517 | 115.85 | 19.99739 | 115.85 | 13.20811
| 115.8787 | 21.1305 | 115.866667 | 21.58517 | 115.866667 | 20.00075 | 115.8666 | 13.20811
| 115.8954 | 21.1305 | 115.883333 | 21.58993 | 115.883334 | 20.00075 | 115.8833 | 13.20811
| 115.912 | 21.1305 | 115.9 | 21.58993 | 115.9 | 20.004 | 115.9 | 13.20811
| 115.9287 | 21.1305 | 115.916667 | 21.59454 | 115.916667 | 20.004 | 115.9166 | 13.20811
| 115.9454 | 21.1305 | 115.933333 | 21.59454 | 115.933334 | 20.00735 | 115.9333 | 13.20811
| 115.962 | 21.1305 | 115.95 | 21.59454 | 115.95 | 20.00735 | 115.95 | 13.20811
| 115.9787 | 21.1305 | 115.966667 | 21.59454 | 115.966667 | 20.01071 | 115.9666 | 13.20811
| 115.9954 | 21.1305 | 115.983333 | 21.5993 | 115.983334 | 20.01071 | 115.9833 | 13.20811
| 116.012 | 21.1305 | 116 | 21.5993 | 116 | 20.01396 | 116 | 13.20811
| 116.0287 | 21.1305 | 116.016667 | 21.5993 | 116.016667 | 20.01396 | 116.0166 | 13.20811
| 116.0454 | 21.1305 | 116.033333 | 21.59454 | 116.033334 | 20.01731 | 116.0333 | 13.20811
| 116.062 | 21.1305 | 116.05 | 21.59454 | 116.05 | 20.02067 | 116.05 | 13.20811
| 116.0787 | 21.1305 | 116.066667 | 21.59454 | 116.066667 | 20.02067 | 116.0666 | 13.21296
| 116.0954 | 21.1305 | 116.083333 | 21.59454 | 116.083334 | 20.02392 | 116.0833 | 13.20811
| 116.112 | 21.1305 | 116.1 | 21.60867 | 116.1 | 20.02392 | 116.1 | 13.20811
| 116.1287 | 21.1352 | 116.116667 | 21.60867 | 116.116667 | 20.02392 | 116.1166 | 13.20811
| 116.1454 | 21.1352 | 116.133333 | 21.60867 | 116.133334 | 20.02727 | 116.1333 | 13.20811
| 116.162 | 21.1352 | 116.15 | 21.60867 | 116.15 | 20.03063 | 116.15 | 13.20811
| 116.1787 | 21.1352 | 116.166667 | 21.60867 | 116.166667 | 20.03063 | 116.1666 | 13.20811
| 116.1954 | 21.1352 | 116.183333 | 21.60867 | 116.183334 | 20.03063 | 116.1833 | 13.20811
| 116.212 | 21.1352 | 116.2 | 21.60867 | 116.2 | 20.03388 | 116.2 | 13.20811
| 116.2287 | 21.1352 | 116.216667 | 21.60867 | 116.216667 | 20.03388 | 116.2166 | 13.20811
| 116.2454 | 21.1352 | 116.233333 | 21.61342 | 116.233334 | 20.03723 | 116.2333 | 13.20326
| 116.262 | 21.1352 | 116.25 | 21.61342 | 116.25 | 20.03723 | 116.25 | 13.20326
| 116.2787 | 21.1352 | 116.266667 | 21.61342 | 116.266667 | 20.04059 | 116.2666 | 13.20326
| 116.2953 | 21.1305 | 116.283333 | 21.61342 | 116.283334 | 20.04059 | 116.2833 | 13.20326
| 116.312 | 21.1305 | 116.3 | 21.61818 | 116.3 | 20.04059 | 116.3 | 13.20326
| 116.3287 | 21.1305 | 116.316667 | 21.61818 | 116.316667 | 20.04384 | 116.3166 | 13.19855
| 116.3453 | 21.1305 | 116.333333 | 21.61818 | 116.333334 | 20.04384 | 116.3333 | 13.19855
| 116.362 | 21.12566 | 116.35 | 21.61818 | 116.35 | 20.04719 | 116.35 | 13.19855
| 116.3787 | 21.12566 | 116.366667 | 21.61818 | 116.366667 | 20.04719 | 116.3666 | 13.19855
| 116.3953 | 21.12566 | 116.383333 | 21.61818 | 116.383334 | 20.04719 | 116.3833 | 13.19855
| 116.412 | 21.12566 | 116.4 | 21.61818 | 116.4 | 20.05055 | 116.4 | 13.19855
| 116.4287 | 21.12566 | 116.416667 | 21.61818 | 116.416667 | 20.05055 | 116.4166 | 13.1937
| 116.4453 | 21.12566 | 116.433333 | 21.62279 | 116.433334 | 20.05055 | 116.4333 | 13.1937
| 116.462 | 21.12566 | 116.45 | 21.62755 | 116.45 | 20.0538 | 116.45 | 13.1937
| 116.4787 | 21.12566 | 116.466667 | 21.62755 | 116.466667 | 20.0538 | 116.4666 | 13.1937
| 116.4953 | 21.12566 | 116.483333 | 21.6323 | 116.483334 | 20.05715 | 116.4833 | 13.1937
| 116.512 | 21.12566 | 116.5 | 21.6323 | 116.5 | 20.05715 | 116.5 | 13.1937
| 116.5287 | 21.12082 | 116.516667 | 21.61818 | 116.516667 | 20.05715 | 116.5166 | 13.1937
| 116.5453 | 21.12082 | 116.533333 | 21.61818 | 116.533334 | 20.06051 | 116.5333 | 13.1937
| 116.562 | 21.12082 | 116.55 | 21.61818 | 116.55 | 20.06051 | 116.55 | 13.18885
| 116.5787 | 21.12082 | 116.566667 | 21.62279 | 116.566667 | 20.06376 | 116.5666 | 13.18885
| 116.5953 | 21.12082 | 116.583333 | 21.62279 | 116.583334 | 20.06376 | 116.5833 | 13.18885
| 116.612 | 21.12082 | 116.6 | 21.62279 | 116.6 | 20.06711 | 116.6 | 13.18885
| 116.6287 | 21.12082 | 116.616667 | 21.62279 | 116.616667 | 20.06711 | 116.6166 | 13.18885
| 116.6453 | 21.12566 | 116.633333 | 21.62279 | 116.633334 | 20.07046 | 116.6333 | 13.1937
| 116.662 | 21.12566 | 116.65 | 21.62279 | 116.65 | 20.07046 | 116.65 | 13.1937
| 116.6787 | 21.12566 | 116.666667 | 21.62279 | 116.666667 | 20.07046 | 116.6666 | 13.1937
| 116.6953 | 21.12566 | 116.683333 | 21.62279 | 116.683334 | 20.07372 | 116.6833 | 13.1937
| 116.712 | 21.12566 | 116.7 | 21.62279 | 116.7 | 20.07372 | 116.7 | 13.1937
| 116.7287 | 21.12566 | 116.716667 | 21.61818 | 116.716667 | 20.07707 | 116.7166 | 13.19855
| 116.7453 | 21.12566 | 116.733333 | 21.61818 | 116.733334 | 20.07707 | 116.7333 | 13.1937
| 116.762 | 21.12566 | 116.75 | 21.61818 | 116.75 | 20.08042 | 116.75 | 13.1937
| 116.7787 | 21.1305 | 116.766667 | 21.61818 | 116.766667 | 20.08042 | 116.7666 | 13.1937
| 116.7953 | 21.1305 | 116.783333 | 21.61818 | 116.783334 | 20.08368 | 116.7833 | 13.19855
| 116.812 | 21.1305 | 116.8 | 21.61818 | 116.8 | 20.08368 | 116.8 | 13.19855
| 116.8287 | 21.1305 | 116.816667 | 21.61818 | 116.816667 | 20.08703 | 116.8166 | 13.19855
| 116.8453 | 21.1305 | 116.833333 | 21.61818 | 116.833334 | 20.08703 | 116.8333 | 13.1937
| 116.862 | 21.1305 | 116.85 | 21.61818 | 116.85 | 20.09038 | 116.85 | 13.1937
| 116.8787 | 21.1305 | 116.866667 | 21.61818 | 116.866667 | 20.09038 | 116.8666 | 13.1937
| 116.8953 | 21.1305 | 116.883333 | 21.61818 | 116.883334 | 20.09364 | 116.8833 | 13.1937
| 116.912 | 21.1352 | 116.9 | 21.61818 | 116.9 | 20.09364 | 116.9 | 13.1937
| 116.9287 | 21.1352 | 116.916667 | 21.61818 | 116.916667 | 20.09364 | 116.9166 | 13.1937
| 116.9453 | 21.1352 | 116.933333 | 21.61818 | 116.933334 | 20.09699 | 116.9333 | 13.1937
| 116.962 | 21.14005 | 116.95 | 21.61818 | 116.95 | 20.09699 | 116.95 | 13.1937
| 116.9787 | 21.14005 | 116.966667 | 21.61818 | 116.966667 | 20.09699 | 116.9666 | 13.1937
| 116.9953 | 21.14005 | 116.983333 | 21.61818 | 116.983334 | 20.10034 | 116.9833 | 13.1937
| 117.012 | 21.14005 | 117 | 21.61818 | 117 | 20.10034 | 117 | 13.1937
| 117.0287 | 21.14489 | 117.016667 | 21.62279 | 117.016667 | 20.1037 | 117.0166 | 13.1937
| 117.0453 | 21.14489 | 117.033333 | 21.62279 | 117.033334 | 20.1037 | 117.0333 | 13.1937
| 117.062 | 21.14489 | 117.05 | 21.62279 | 117.05 | 20.1037 | 117.05 | 13.1937
| 117.0787 | 21.14489 | 117.066667 | 21.62279 | 117.066667 | 20.10695 | 117.0666 | 13.18885
| 117.0953 | 21.14489 | 117.083333 | 21.62279 | 117.083334 | 20.10695 | 117.0833 | 13.1937
| 117.112 | 21.14489 | 117.1 | 21.62279 | 117.1 | 20.1103 | 117.1 | 13.1937
| 117.1286 | 21.14959 | 117.116667 | 21.62279 | 117.116667 | 20.1103 | 117.1166 | 13.18885
| 117.1453 | 21.14959 | 117.133333 | 21.62755 | 117.133334 | 20.1103 | 117.1333 | 13.18885
| 117.162 | 21.14959 | 117.15 | 21.62755 | 117.15 | 20.11366 | 117.15 | 13.18885
| 117.1786 | 21.14959 | 117.166667 | 21.62755 | 117.166667 | 20.11366 | 117.1666 | 13.18885
| 117.1953 | 21.14489 | 117.183333 | 21.62755 | 117.183334 | 20.11691 | 117.1833 | 13.18885
| 117.212 | 21.14489 | 117.2 | 21.62755 | 117.2 | 20.11691 | 117.2 | 13.18885
| 117.2286 | 21.14489 | 117.216667 | 21.62755 | 117.216667 | 20.11691 | 117.2166 | 13.18885
| 117.2453 | 21.14489 | 117.233333 | 21.62755 | 117.233334 | 20.12026 | 117.2333 | 13.18885
| 117.262 | 21.14489 | 117.25 | 21.6323 | 117.25 | 20.12026 | 117.25 | 13.1937
| 117.2786 | 21.14489 | 117.266667 | 21.6323 | 117.266667 | 20.12362 | 117.2666 | 13.1937
| 117.2953 | 21.14489 | 117.283333 | 21.6323 | 117.283334 | 20.12362 | 117.2833 | 13.1937
| 117.312 | 21.14489 | 117.3 | 21.6323 | 117.3 | 20.12687 | 117.3 | 13.1937
| 117.3286 | 21.14489 | 117.316667 | 21.6323 | 117.316667 | 20.12687 | 117.3166 | 13.1937
| 117.3453 | 21.14489 | 117.333333 | 21.6323 | 117.333334 | 20.13022 | 117.3333 | 13.1937
| 117.362 | 21.14489 | 117.35 | 21.6323 | 117.35 | 20.13022 | 117.35 | 13.1937
| 117.3786 | 21.14489 | 117.366667 | 21.6323 | 117.366667 | 20.13357 | 117.3666 | 13.1937
| 117.3953 | 21.14489 | 117.383333 | 21.6323 | 117.383334 | 20.13357 | 117.3833 | 13.1937
| 117.412 | 21.14489 | 117.4 | 21.6323 | 117.4 | 20.13683 | 117.4 | 13.1937
| 117.4286 | 21.14489 | 117.416667 | 21.6323 | 117.416667 | 20.13683 | 117.4166 | 13.1937
| 117.4453 | 21.14489 | 117.433333 | 21.63692 | 117.433334 | 20.14018 | 117.4333 | 13.1937
| 117.462 | 21.14489 | 117.45 | 21.63692 | 117.45 | 20.14018 | 117.45 | 13.1937
| 117.4786 | 21.14489 | 117.466667 | 21.63692 | 117.466667 | 20.14018 | 117.4666 | 13.1937
| 117.4953 | 21.14489 | 117.483333 | 21.63692 | 117.483334 | 20.14353 | 117.4833 | 13.1937
| 117.512 | 21.14959 | 117.5 | 21.63692 | 117.5 | 20.14353 | 117.5 | 13.1937
| 117.5286 | 21.14959 | 117.516667 | 21.64168 | 117.516667 | 20.14679 | 117.5166 | 13.1937
| 117.5453 | 21.14959 | 117.533333 | 21.64168 | 117.533334 | 20.14679 | 117.5333 | 13.1937
| 117.562 | 21.14959 | 117.55 | 21.64168 | 117.55 | 20.14679 | 117.55 | 13.1937
| 117.5786 | 21.14959 | 117.566667 | 21.64168 | 117.566667 | 20.15014 | 117.5666 | 13.1937
| 117.5953 | 21.14959 | 117.583333 | 21.64168 | 117.583334 | 20.15014 | 117.5833 | 13.1937
| 117.612 | 21.14959 | 117.6 | 21.64643 | 117.6 | 20.15349 | 117.6 | 13.19855
| 117.6286 | 21.14959 | 117.616667 | 21.64643 | 117.616667 | 20.15349 | 117.6166 | 13.19855
| 117.6453 | 21.14959 | 117.633333 | 21.64643 | 117.633334 | 20.15349 | 117.6333 | 13.19855
| 117.662 | 21.14959 | 117.65 | 21.64643 | 117.65 | 20.15675 | 117.65 | 13.19855
| 117.6786 | 21.14959 | 117.666667 | 21.64643 | 117.666667 | 20.15675 | 117.6666 | 13.19855
| 117.6953 | 21.14959 | 117.683333 | 21.64643 | 117.683334 | 20.15675 | 117.6833 | 13.19855
| 117.712 | 21.14959 | 117.7 | 21.64643 | 117.7 | 20.1601 | 117.7 | 13.19855
| 117.7286 | 21.14959 | 117.716667 | 21.64643 | 117.716667 | 20.1601 | 117.7166 | 13.19855
| 117.7453 | 21.14959 | 117.733333 | 21.64643 | 117.733334 | 20.16345 | 117.7333 | 13.20326
| 117.762 | 21.14489 | 117.75 | 21.65105 | 117.75 | 20.16345 | 117.75 | 13.20326
| 117.7786 | 21.14489 | 117.766667 | 21.65105 | 117.766667 | 20.16345 | 117.7666 | 13.20326
| 117.7953 | 21.14489 | 117.783333 | 21.65105 | 117.783334 | 20.16671 | 117.7833 | 13.20326
| 117.812 | 21.14489 | 117.8 | 21.65105 | 117.8 | 20.16671 | 117.8 | 13.20326
| 117.8286 | 21.14489 | 117.816667 | 21.6558 | 117.816667 | 20.17006 | 117.8166 | 13.20326
| 117.8453 | 21.14489 | 117.833333 | 21.6558 | 117.833334 | 20.17006 | 117.8333 | 13.20326
| 117.862 | 21.14005 | 117.85 | 21.6558 | 117.85 | 20.17341 | 117.85 | 13.20811
| 117.8786 | 21.14005 | 117.866667 | 21.6558 | 117.866667 | 20.17341 | 117.8666 | 13.20811
| 117.8953 | 21.14005 | 117.883333 | 21.6558 | 117.883334 | 20.17667 | 117.8833 | 13.20811
| 117.912 | 21.1352 | 117.9 | 21.6558 | 117.9 | 20.17667 | 117.9 | 13.20326
| 117.9286 | 21.1352 | 117.916667 | 21.6558 | 117.916667 | 20.18002 | 117.9166 | 13.20326
| 117.9453 | 21.1305 | 117.933333 | 21.6558 | 117.933334 | 20.18002 | 117.9333 | 13.20326
| 117.9619 | 21.1305 | 117.95 | 21.6558 | 117.95 | 20.18337 | 117.95 | 13.20811
| 117.9786 | 21.1305 | 117.966667 | 21.6558 | 117.966667 | 20.18337 | 117.9666 | 13.20811
| 117.9953 | 21.12566 | 117.983333 | 21.6558 | 117.983334 | 20.18663 | 117.9833 | 13.20811
| 118.0119 | 21.12566 | 118 | 21.6558 | 118 | 20.18663 | 118 | 13.20811
| 118.0286 | 21.12566 | 118.016667 | 21.6558 | 118.016667 | 20.18998 | 118.0166 | 13.20811
| 118.0453 | 21.12566 | 118.033333 | 21.66056 | 118.033334 | 20.18998 | 118.0333 | 13.20811
| 118.0619 | 21.12566 | 118.05 | 21.66056 | 118.05 | 20.19333 | 118.05 | 13.20811
| 118.0786 | 21.12566 | 118.066667 | 21.66056 | 118.066667 | 20.19333 | 118.0666 | 13.20811
| 118.0953 | 21.12566 | 118.083333 | 21.66056 | 118.083334 | 20.19659 | 118.0833 | 13.20811
| 118.1119 | 21.12566 | 118.1 | 21.66056 | 118.1 | 20.19659 | 118.1 | 13.20811
| 118.1286 | 21.12566 | 118.116667 | 21.66517 | 118.116667 | 20.19994 | 118.1166 | 13.20811
| 118.1453 | 21.12566 | 118.133333 | 21.66517 | 118.133334 | 20.19994 | 118.1333 | 13.20811
| 118.1619 | 21.12082 | 118.15 | 21.66517 | 118.15 | 20.20329 | 118.15 | 13.20326
| 118.1786 | 21.12566 | 118.166667 | 21.66517 | 118.166667 | 20.20329 | 118.1666 | 13.20326
| 118.1953 | 21.12566 | 118.183333 | 21.66517 | 118.183334 | 20.20655 | 118.1833 | 13.20326
| 118.2119 | 21.12566 | 118.2 | 21.66517 | 118.2 | 20.20655 | 118.2 | 13.20326
| 118.2286 | 21.12566 | 118.216667 | 21.66517 | 118.216667 | 20.20655 | 118.2166 | 13.20326
| 118.2453 | 21.12566 | 118.233333 | 21.66517 | 118.233334 | 20.2099 | 118.2333 | 13.20326
| 118.2619 | 21.12566 | 118.25 | 21.66517 | 118.25 | 20.2099 | 118.25 | 13.20326
| 118.2786 | 21.12566 | 118.266667 | 21.66993 | 118.266667 | 20.21325 | 118.2666 | 13.20326
| 118.2953 | 21.12566 | 118.283333 | 21.66993 | 118.283334 | 20.21325 | 118.2833 | 13.20326
| 118.3119 | 21.12566 | 118.3 | 21.66993 | 118.3 | 20.21651 | 118.3 | 13.20326
| 118.3286 | 21.12566 | 118.316667 | 21.66993 | 118.316667 | 20.21651 | 118.3166 | 13.20326
| 118.3453 | 21.1305 | 118.333333 | 21.66993 | 118.333334 | 20.21986 | 118.3333 | 13.20326
| 118.3619 | 21.1305 | 118.35 | 21.66993 | 118.35 | 20.21986 | 118.35 | 13.20811
| 118.3786 | 21.1305 | 118.366667 | 21.66993 | 118.366667 | 20.22321 | 118.3666 | 13.20811
| 118.3953 | 21.1305 | 118.383333 | 21.66993 | 118.383334 | 20.22656 | 118.3833 | 13.20811
| 118.4119 | 21.1352 | 118.4 | 21.66993 | 118.4 | 20.22656 | 118.4 | 13.20811
| 118.4286 | 21.1352 | 118.416667 | 21.66993 | 118.416667 | 20.22982 | 118.4166 | 13.20811
| 118.4453 | 21.1352 | 118.433333 | 21.66993 | 118.433334 | 20.22982 | 118.4333 | 13.20811
| 118.4619 | 21.14005 | 118.45 | 21.66993 | 118.45 | 20.23317 | 118.45 | 13.20811
| 118.4786 | 21.14005 | 118.466667 | 21.66993 | 118.466667 | 20.23652 | 118.4666 | 13.20811
| 118.4953 | 21.14005 | 118.483333 | 21.66993 | 118.483334 | 20.23652 | 118.4833 | 13.20811
| 118.5119 | 21.14005 | 118.5 | 21.66993 | 118.5 | 20.23978 | 118.5 | 13.20811
| 118.5286 | 21.14005 | 118.516667 | 21.66993 | 118.516667 | 20.23978 | 118.5166 | 13.20326
| 118.5453 | 21.14489 | 118.533333 | 21.66993 | 118.533334 | 20.23978 | 118.5333 | 13.20326
| 118.5619 | 21.14489 | 118.55 | 21.66993 | 118.55 | 20.24313 | 118.55 | 13.20326
| 118.5786 | 21.14489 | 118.566667 | 21.67468 | 118.566667 | 20.24313 | 118.5666 | 13.20326
| 118.5953 | 21.14489 | 118.583333 | 21.67468 | 118.583334 | 20.24648 | 118.5833 | 13.20326
| 118.6119 | 21.14489 | 118.6 | 21.67468 | 118.6 | 20.24974 | 118.6 | 13.20326
| 118.6286 | 21.14489 | 118.616667 | 21.67468 | 118.616667 | 20.24974 | 118.6166 | 13.20326
| 118.6453 | 21.14959 | 118.633333 | 21.67468 | 118.633334 | 20.25309 | 118.6333 | 13.20326
| 118.6619 | 21.14959 | 118.65 | 21.67468 | 118.65 | 20.25309 | 118.65 | 13.20326
| 118.6786 | 21.14959 | 118.666667 | 21.6793 | 118.666667 | 20.25644 | 118.6666 | 13.20326
| 118.6953 | 21.14959 | 118.683333 | 21.6793 | 118.683334 | 20.25644 | 118.6833 | 13.20326
| 118.7119 | 21.15443 | 118.7 | 21.6793 | 118.7 | 20.2597 | 118.7 | 13.20326
| 118.7286 | 21.15443 | 118.716667 | 21.6793 | 118.716667 | 20.2597 | 118.7166 | 13.20326
| 118.7453 | 21.15443 | 118.733333 | 21.6793 | 118.733334 | 20.26305 | 118.7333 | 13.20326
| 118.7619 | 21.15443 | 118.75 | 21.6793 | 118.75 | 20.2664 | 118.75 | 13.20326
| 118.7786 | 21.15443 | 118.766667 | 21.6793 | 118.766667 | 20.2664 | 118.7666 | 13.20326
| 118.7952 | 21.15443 | 118.783333 | 21.6793 | 118.783334 | 20.26966 | 118.7833 | 13.20326
| 118.8119 | 21.15928 | 118.8 | 21.6793 | 118.8 | 20.26966 | 118.8 | 13.20326
| 118.8286 | 21.15928 | 118.816667 | 21.68405 | 118.816667 | 20.27301 | 118.8166 | 13.20326
| 118.8452 | 21.15928 | 118.833333 | 21.68405 | 118.833334 | 20.27301 | 118.8333 | 13.19855
| 118.8619 | 21.15928 | 118.85 | 21.68405 | 118.85 | 20.27636 | 118.85 | 13.19855
| 118.8786 | 21.15928 | 118.866667 | 21.68405 | 118.866667 | 20.27636 | 118.8666 | 13.19855
| 118.8952 | 21.15928 | 118.883333 | 21.68405 | 118.883334 | 20.27962 | 118.8833 | 13.19855
| 118.9119 | 21.15928 | 118.9 | 21.68405 | 118.9 | 20.28297 | 118.9 | 13.20326
| 118.9286 | 21.15928 | 118.916667 | 21.68405 | 118.916667 | 20.28297 | 118.9166 | 13.20326
| 118.9452 | 21.15928 | 118.933333 | 21.68405 | 118.933334 | 20.28632 | 118.9333 | 13.20326
| 118.9619 | 21.15928 | 118.95 | 21.68405 | 118.95 | 20.28632 | 118.95 | 13.20326
| 118.9786 | 21.15928 | 118.966667 | 21.68405 | 118.966667 | 20.28958 | 118.9666 | 13.20326
| 118.9952 | 21.15928 | 118.983333 | 21.68405 | 118.983334 | 20.28958 | 118.9833 | 13.20326
| 119.0119 | 21.15928 | 119 | 21.68405 | 119 | 20.29293 | 119 | 13.20326
| 119.0286 | 21.15443 | 119.016667 | 21.68405 | 119.016667 | 20.29293 | 119.0166 | 13.20326
| 119.0452 | 21.15443 | 119.033333 | 21.68405 | 119.033334 | 20.29628 | 119.0333 | 13.20326
| 119.0619 | 21.15443 | 119.05 | 21.68405 | 119.05 | 20.29628 | 119.05 | 13.20326
| 119.0786 | 21.15443 | 119.066667 | 21.68405 | 119.066667 | 20.29954 | 119.0666 | 13.20326
| 119.0952 | 21.15443 | 119.083333 | 21.68405 | 119.083334 | 20.29954 | 119.0833 | 13.20326
| 119.1119 | 21.15443 | 119.1 | 21.68405 | 119.1 | 20.30289 | 119.1 | 13.20326
| 119.1286 | 21.15443 | 119.116667 | 21.68405 | 119.116667 | 20.30289 | 119.1166 | 13.20326
| 119.1452 | 21.15443 | 119.133333 | 21.68405 | 119.133334 | 20.30624 | 119.1333 | 13.20811
| 119.1619 | 21.15443 | 119.15 | 21.68405 | 119.15 | 20.30624 | 119.15 | 13.20811
| 119.1786 | 21.15443 | 119.166667 | 21.68405 | 119.166667 | 20.3095 | 119.1666 | 13.20811
| 119.1952 | 21.15443 | 119.183333 | 21.68405 | 119.183334 | 20.3095 | 119.1833 | 13.20811
| 119.2119 | 21.14959 | 119.2 | 21.68405 | 119.2 | 20.31285 | 119.2 | 13.21296
| 119.2286 | 21.14959 | 119.216667 | 21.68405 | 119.216667 | 20.31285 | 119.2166 | 13.21296
| 119.2452 | 21.14489 | 119.233333 | 21.68405 | 119.233334 | 20.3162 | 119.2333 | 13.21296
| 119.2619 | 21.14489 | 119.25 | 21.68405 | 119.25 | 20.3162 | 119.25 | 13.21296
| 119.2786 | 21.14489 | 119.266667 | 21.68405 | 119.266667 | 20.31945 | 119.2666 | 13.21296
| 119.2952 | 21.14489 | 119.283333 | 21.68881 | 119.283334 | 20.31945 | 119.2833 | 13.21296
| 119.3119 | 21.14005 | 119.3 | 21.68881 | 119.3 | 20.32281 | 119.3 | 13.21296
| 119.3286 | 21.14005 | 119.316667 | 21.68881 | 119.316667 | 20.32281 | 119.3166 | 13.20811
| 119.3452 | 21.14489 | 119.333333 | 21.68881 | 119.333334 | 20.32281 | 119.3333 | 13.20811
| 119.3619 | 21.14489 | 119.35 | 21.68881 | 119.35 | 20.32616 | 119.35 | 13.20811
| 119.3786 | 21.14489 | 119.366667 | 21.68881 | 119.366667 | 20.32616 | 119.3666 | 13.20811
| 119.3952 | 21.14489 | 119.383333 | 21.68881 | 119.383334 | 20.32941 | 119.3833 | 13.20811
| 119.4119 | 21.14489 | 119.4 | 21.68881 | 119.4 | 20.32941 | 119.4 | 13.20811
| 119.4286 | 21.14489 | 119.416667 | 21.69342 | 119.416667 | 20.32941 | 119.4166 | 13.20811
| 119.4452 | 21.14489 | 119.433333 | 21.69342 | 119.433334 | 20.33277 | 119.4333 | 13.20811
| 119.4619 | 21.14489 | 119.45 | 21.69342 | 119.45 | 20.33277 | 119.45 | 13.20811
| 119.4786 | 21.14005 | 119.466667 | 21.69342 | 119.466667 | 20.33612 | 119.4666 | 13.20811
| 119.4952 | 21.14489 | 119.483333 | 21.69342 | 119.483334 | 20.33612 | 119.4833 | 13.20811
| 119.5119 | 21.14489 | 119.5 | 21.69342 | 119.5 | 20.33937 | 119.5 | 13.20811
| 119.5286 | 21.14489 | 119.516667 | 21.69342 | 119.516667 | 20.33937 | 119.5166 | 13.21296
| 119.5452 | 21.14005 | 119.533333 | 21.69342 | 119.533334 | 20.34273 | 119.5333 | 13.21296
| 119.5619 | 21.14005 | 119.55 | 21.69342 | 119.55 | 20.34273 | 119.55 | 13.20811
| 119.5786 | 21.14005 | 119.566667 | 21.69342 | 119.566667 | 20.34608 | 119.5666 | 13.20811
| 119.5952 | 21.14005 | 119.583333 | 21.69342 | 119.583334 | 20.34608 | 119.5833 | 13.20811
| 119.6119 | 21.14005 | 119.6 | 21.69342 | 119.6 | 20.34933 | 119.6 | 13.20811
| 119.6285 | 21.14005 | 119.616667 | 21.69342 | 119.616667 | 20.34933 | 119.6166 | 13.20811
| 119.6452 | 21.14005 | 119.633333 | 21.69818 | 119.633334 | 20.35269 | 119.6333 | 13.20326
| 119.6619 | 21.14489 | 119.65 | 21.69818 | 119.65 | 20.35604 | 119.65 | 13.20326
| 119.6785 | 21.14489 | 119.666667 | 21.69818 | 119.666667 | 20.35604 | 119.6666 | 13.20326
| 119.6952 | 21.14489 | 119.683333 | 21.69818 | 119.683334 | 20.35939 | 119.6833 | 13.20326
| 119.7119 | 21.14489 | 119.7 | 21.69818 | 119.7 | 20.35939 | 119.7 | 13.20326
| 119.7285 | 21.14489 | 119.716667 | 21.69818 | 119.716667 | 20.36265 | 119.7166 | 13.20326
| 119.7452 | 21.14489 | 119.733333 | 21.69818 | 119.733334 | 20.36265 | 119.7333 | 13.20326
| 119.7619 | 21.14005 | 119.75 | 21.69818 | 119.75 | 20.366 | 119.75 | 13.20326
| 119.7785 | 21.14005 | 119.766667 | 21.69818 | 119.766667 | 20.36935 | 119.7666 | 13.20326
| 119.7952 | 21.14005 | 119.783333 | 21.69818 | 119.783334 | 20.36935 | 119.7833 | 13.20811
| 119.8119 | 21.1352 | 119.8 | 21.69818 | 119.8 | 20.37261 | 119.8 | 13.20811
| 119.8285 | 21.1352 | 119.816667 | 21.69818 | 119.816667 | 20.37596 | 119.8166 | 13.20811
| 119.8452 | 21.1352 | 119.833333 | 21.69818 | 119.833334 | 20.37931 | 119.8333 | 13.20811
| 119.8619 | 21.1352 | 119.85 | 21.69818 | 119.85 | 20.37931 | 119.85 | 13.20326
| 119.8785 | 21.1352 | 119.866667 | 21.69818 | 119.866667 | 20.38256 | 119.8666 | 13.20326
| 119.8952 | 21.14005 | 119.883333 | 21.69818 | 119.883334 | 20.38256 | 119.8833 | 13.20326
| 119.9119 | 21.14005 | 119.9 | 21.70293 | 119.9 | 20.38592 | 119.9 | 13.20326
| 119.9285 | 21.14005 | 119.916667 | 21.70293 | 119.916667 | 20.38592 | 119.9166 | 13.20326
| 119.9452 | 21.14005 | 119.933333 | 21.70293 | 119.933334 | 20.38927 | 119.9333 | 13.20326
| 119.9619 | 21.14005 | 119.95 | 21.70293 | 119.95 | 20.38927 | 119.95 | 13.20326
| 119.9785 | 21.14005 | 119.966667 | 21.70755 | 119.966667 | 20.39252 | 119.9666 | 13.20326
| 119.9952 | 21.14005 | 119.983333 | 21.70755 | 119.983334 | 20.39252 | 119.9833 | 13.20326
| 120.0119 | 21.14005 | 120 | 21.70755 | 120 | 20.39252 | 120 | 13.20326
| 120.0285 | 21.14005 | 120.016667 | 21.70755 | 120.016667 | 20.39588 | 120.0166 | 13.20326
| 120.0452 | 21.14005 | 120.033333 | 21.70755 | 120.033334 | 20.39588 | 120.0333 | 13.20811
| 120.0619 | 21.14005 | 120.05 | 21.7123 | 120.05 | 20.39923 | 120.05 | 13.20811
| 120.0785 | 21.14005 | 120.066667 | 21.7123 | 120.066667 | 20.39923 | 120.0666 | 13.20811
| 120.0952 | 21.14005 | 120.083333 | 21.7123 | 120.083334 | 20.40248 | 120.0833 | 13.20811
| 120.1119 | 21.14489 | 120.1 | 21.71706 | 120.1 | 20.40248 | 120.1 | 13.21296
| 120.1285 | 21.14489 | 120.116667 | 21.71706 | 120.116667 | 20.40584 | 120.1166 | 13.21296
| 120.1452 | 21.14489 | 120.133333 | 21.71706 | 120.133334 | 20.40584 | 120.1333 | 13.21296
| 120.1619 | 21.14489 | 120.15 | 21.71706 | 120.15 | 20.40919 | 120.15 | 13.21767
| 120.1785 | 21.14959 | 120.166667 | 21.71706 | 120.166667 | 20.40919 | 120.1666 | 13.22252
| 120.1952 | 21.14959 | 120.183333 | 21.71706 | 120.183334 | 20.41244 | 120.1833 | 13.22252
| 120.2119 | 21.14959 | 120.2 | 21.71706 | 120.2 | 20.41244 | 120.2 | 13.22252
| 120.2285 | 21.15443 | 120.216667 | 21.71706 | 120.216667 | 20.4158 | 120.2166 | 13.22737
| 120.2452 | 21.15443 | 120.233333 | 21.71706 | 120.233334 | 20.4158 | 120.2333 | 13.22737
| 120.2619 | 21.15928 | 120.25 | 21.71706 | 120.25 | 20.41915 | 120.25 | 13.22737
| 120.2785 | 21.15928 | 120.266667 | 21.72168 | 120.266667 | 20.41915 | 120.2666 | 13.22737
| 120.2952 | 21.15928 | 120.283333 | 21.72168 | 120.283334 | 20.4224 | 120.2833 | 13.22737
| 120.3119 | 21.15928 | 120.3 | 21.72168 | 120.3 | 20.4224 | 120.3 | 13.23208
| 120.3285 | 21.16398 | 120.316667 | 21.72168 | 120.316667 | 20.4224 | 120.3166 | 13.23208
| 120.3452 | 21.16398 | 120.333333 | 21.72168 | 120.333334 | 20.42576 | 120.3333 | 13.23208
| 120.3619 | 21.16398 | 120.35 | 21.72168 | 120.35 | 20.42576 | 120.35 | 13.23208
| 120.3785 | 21.16398 | 120.366667 | 21.72168 | 120.366667 | 20.42911 | 120.3666 | 13.23208
| 120.3952 | 21.16398 | 120.383333 | 21.72168 | 120.383334 | 20.43236 | 120.3833 | 13.22737
| 120.4119 | 21.16398 | 120.4 | 21.72168 | 120.4 | 20.43236 | 120.4 | 13.22737
| 120.4285 | 21.16398 | 120.416667 | 21.72168 | 120.416667 | 20.43572 | 120.4166 | 13.23208
| 120.4452 | 21.16398 | 120.433333 | 21.72168 | 120.433334 | 20.43572 | 120.4333 | 13.23693
| 120.4618 | 21.16398 | 120.45 | 21.72168 | 120.45 | 20.43907 | 120.45 | 13.24178
| 120.4785 | 21.16398 | 120.466667 | 21.72168 | 120.466667 | 20.43907 | 120.4666 | 13.23693
| 120.4952 | 21.16398 | 120.483333 | 21.72168 | 120.483334 | 20.44232 | 120.4833 | 13.23208
| 120.5118 | 21.16398 | 120.5 | 21.71706 | 120.5 | 20.44232 | 120.5 | 13.22737
| 120.5285 | 21.16398 | 120.516667 | 21.71706 | 120.516667 | 20.44568 | 120.5166 | 13.22252
| 120.5452 | 21.16398 | 120.533333 | 21.71706 | 120.533334 | 20.44568 | 120.5333 | 13.22252
| 120.5618 | 21.16398 | 120.55 | 21.71706 | 120.55 | 20.44903 | 120.55 | 13.21767
| 120.5785 | 21.16398 | 120.566667 | 21.72168 | 120.566667 | 20.45228 | 120.5666 | 13.21767
| 120.5952 | 21.16398 | 120.583333 | 21.72168 | 120.583334 | 20.45228 | 120.5833 | 13.21767
| 120.6118 | 21.16398 | 120.6 | 21.72168 | 120.6 | 20.45563 | 120.6 | 13.21767
| 120.6285 | 21.16398 | 120.616667 | 21.72168 | 120.616667 | 20.45563 | 120.6166 | 13.21767
| 120.6452 | 21.16398 | 120.633333 | 21.72168 | 120.633334 | 20.45899 | 120.6333 | 13.21767
| 120.6618 | 21.16398 | 120.65 | 21.72643 | 120.65 | 20.45899 | 120.65 | 13.21767
| 120.6785 | 21.16398 | 120.666667 | 21.72643 | 120.666667 | 20.46224 | 120.6666 | 13.21767
| 120.6952 | 21.16398 | 120.683333 | 21.72643 | 120.683334 | 20.46224 | 120.6833 | 13.21767
| 120.7118 | 21.15928 | 120.7 | 21.72643 | 120.7 | 20.46559 | 120.7 | 13.21767
| 120.7285 | 21.15928 | 120.716667 | 21.72643 | 120.716667 | 20.46559 | 120.7166 | 13.21767
| 120.7452 | 21.15443 | 120.733333 | 21.72643 | 120.733334 | 20.46895 | 120.7333 | 13.22252
| 120.7618 | 21.15443 | 120.75 | 21.73119 | 120.75 | 20.4722 | 120.75 | 13.22252
| 120.7785 | 21.15443 | 120.766667 | 21.73119 | 120.766667 | 20.4722 | 120.7666 | 13.22252
| 120.7952 | 21.15443 | 120.783333 | 21.73119 | 120.783334 | 20.47555 | 120.7833 | 13.22737
| 120.8118 | 21.15443 | 120.8 | 21.73119 | 120.8 | 20.47555 | 120.8 | 13.23208
| 120.8285 | 21.15443 | 120.816667 | 21.73119 | 120.816667 | 20.47891 | 120.8166 | 13.23208
| 120.8452 | 21.14959 | 120.833333 | 21.73119 | 120.833334 | 20.47891 | 120.8333 | 13.23208
| 120.8618 | 21.14959 | 120.85 | 21.7358 | 120.85 | 20.48226 | 120.85 | 13.22737
| 120.8785 | 21.14489 | 120.866667 | 21.7358 | 120.866667 | 20.48226 | 120.8666 | 13.22252
| 120.8952 | 21.14489 | 120.883333 | 21.7358 | 120.883334 | 20.48551 | 120.8833 | 13.22737
| 120.9118 | 21.14005 | 120.9 | 21.7358 | 120.9 | 20.48551 | 120.9 | 13.23208
| 120.9285 | 21.14005 | 120.916667 | 21.7358 | 120.916667 | 20.48887 | 120.9166 | 13.23693
| 120.9452 | 21.14005 | 120.933333 | 21.7358 | 120.933334 | 20.48887 | 120.9333 | 13.24178
| 120.9618 | 21.1352 | 120.95 | 21.7358 | 120.95 | 20.49222 | 120.95 | 13.24649
| 120.9785 | 21.1352 | 120.966667 | 21.74056 | 120.966667 | 20.49222 | 120.9666 | 13.24649
| 120.9952 | 21.1305 | 120.983333 | 21.74056 | 120.983334 | 20.49547 | 120.9833 | 13.24649
| 121.0118 | 21.12566 | 121 | 21.74056 | 121 | 20.49547 | 121 | 13.24649
| 121.0285 | 21.12566 | 121.016667 | 21.74056 | 121.016667 | 20.49883 | 121.0166 | 13.24649
| 121.0452 | 21.12082 | 121.033333 | 21.74056 | 121.033334 | 20.49883 | 121.0333 | 13.24649
| 121.0618 | 21.12082 | 121.05 | 21.74056 | 121.05 | 20.50218 | 121.05 | 13.24649
| 121.0785 | 21.12082 | 121.066667 | 21.74056 | 121.066667 | 20.50218 | 121.0666 | 13.24649
| 121.0952 | 21.12082 | 121.083333 | 21.74056 | 121.083334 | 20.50543 | 121.0833 | 13.24649
| 121.1118 | 21.12082 | 121.1 | 21.74056 | 121.1 | 20.50543 | 121.1 | 13.24649
| 121.1285 | 21.12082 | 121.116667 | 21.74056 | 121.116667 | 20.50879 | 121.1166 | 13.24649
| 121.1452 | 21.12566 | 121.133333 | 21.74056 | 121.133334 | 20.51214 | 121.1333 | 13.24649
| 121.1618 | 21.1305 | 121.15 | 21.74056 | 121.15 | 20.51214 | 121.15 | 13.24178
| 121.1785 | 21.1305 | 121.166667 | 21.74056 | 121.166667 | 20.51539 | 121.1666 | 13.24178
| 121.1952 | 21.1305 | 121.183333 | 21.74056 | 121.183334 | 20.51539 | 121.1833 | 13.24178
| 121.2118 | 21.1352 | 121.2 | 21.74056 | 121.2 | 20.51875 | 121.2 | 13.24178
| 121.2285 | 21.1352 | 121.216667 | 21.74056 | 121.216667 | 20.51875 | 121.2166 | 13.24178
| 121.2452 | 21.14005 | 121.233333 | 21.74056 | 121.233334 | 20.5221 | 121.2333 | 13.24178
| 121.2618 | 21.14005 | 121.25 | 21.74056 | 121.25 | 20.5221 | 121.25 | 13.24178
| 121.2785 | 21.14005 | 121.266667 | 21.74531 | 121.266667 | 20.52535 | 121.2666 | 13.24178
| 121.2951 | 21.14489 | 121.283333 | 21.74531 | 121.283334 | 20.52535 | 121.2833 | 13.23693
| 121.3118 | 21.14959 | 121.3 | 21.74531 | 121.3 | 20.5287 | 121.3 | 13.23693
| 121.3285 | 21.15443 | 121.316667 | 21.74531 | 121.316667 | 20.5287 | 121.3166 | 13.23693
| 121.3451 | 21.15928 | 121.333333 | 21.74531 | 121.333334 | 20.53206 | 121.3333 | 13.23208
| 121.3618 | 21.16398 | 121.35 | 21.75007 | 121.35 | 20.53206 | 121.35 | 13.23208
| 121.3785 | 21.16882 | 121.366667 | 21.75007 | 121.366667 | 20.53531 | 121.3666 | 13.23208
| 121.3951 | 21.17366 | 121.383333 | 21.75007 | 121.383334 | 20.53866 | 121.3833 | 13.23208
| 121.4118 | 21.17837 | 121.4 | 21.75007 | 121.4 | 20.53866 | 121.4 | 13.23208
| 121.4285 | 21.17837 | 121.416667 | 21.75007 | 121.416667 | 20.54202 | 121.4166 | 13.23208
| 121.4451 | 21.18321 | 121.433333 | 21.75007 | 121.433334 | 20.54527 | 121.4333 | 13.23208
| 121.4618 | 21.18321 | 121.45 | 21.75007 | 121.45 | 20.54527 | 121.45 | 13.23693
| 121.4785 | 21.18321 | 121.466667 | 21.75007 | 121.466667 | 20.54862 | 121.4666 | 13.23693
| 121.4951 | 21.18805 | 121.483333 | 21.75007 | 121.483334 | 20.55198 | 121.4833 | 13.23208
| 121.5118 | 21.18805 | 121.5 | 21.75007 | 121.5 | 20.55198 | 121.5 | 13.23208
| 121.5285 | 21.18805 | 121.516667 | 21.75007 | 121.516667 | 20.55523 | 121.5166 | 13.23208
| 121.5451 | 21.18805 | 121.533333 | 21.75007 | 121.533334 | 20.55523 | 121.5333 | 13.23208
| 121.5618 | 21.18805 | 121.55 | 21.75468 | 121.55 | 20.55858 | 121.55 | 13.23208
| 121.5785 | 21.18805 | 121.566667 | 21.75468 | 121.566667 | 20.55858 | 121.5666 | 13.23208
| 121.5951 | 21.18805 | 121.583333 | 21.75468 | 121.583334 | 20.56194 | 121.5833 | 13.23208
| 121.6118 | 21.18805 | 121.6 | 21.75468 | 121.6 | 20.56194 | 121.6 | 13.23208
| 121.6285 | 21.18805 | 121.616667 | 21.75468 | 121.616667 | 20.56519 | 121.6166 | 13.23208
| 121.6451 | 21.18805 | 121.633333 | 21.75468 | 121.633334 | 20.56854 | 121.6333 | 13.22737
| 121.6618 | 21.18805 | 121.65 | 21.75468 | 121.65 | 20.56854 | 121.65 | 13.22737
| 121.6785 | 21.18805 | 121.666667 | 21.75944 | 121.666667 | 20.5719 | 121.6666 | 13.22737
| 121.6951 | 21.18805 | 121.683333 | 21.75944 | 121.683334 | 20.57515 | 121.6833 | 13.22737
| 121.7118 | 21.18805 | 121.7 | 21.75944 | 121.7 | 20.57515 | 121.7 | 13.22737
| 121.7285 | 21.18321 | 121.716667 | 21.75944 | 121.716667 | 20.5785 | 121.7166 | 13.22737
| 121.7451 | 21.18321 | 121.733333 | 21.75468 | 121.733334 | 20.5785 | 121.7333 | 13.22737
| 121.7618 | 21.17837 | 121.75 | 21.75468 | 121.75 | 20.58186 | 121.75 | 13.22737
| 121.7785 | 21.17837 | 121.766667 | 21.75944 | 121.766667 | 20.58511 | 121.7666 | 13.22737
| 121.7951 | 21.17366 | 121.783333 | 21.75944 | 121.783334 | 20.58511 | 121.7833 | 13.22737
| 121.8118 | 21.17366 | 121.8 | 21.75944 | 121.8 | 20.58846 | 121.8 | 13.22737
| 121.8285 | 21.17366 | 121.816667 | 21.75944 | 121.816667 | 20.58846 | 121.8166 | 13.22737
| 121.8451 | 21.17366 | 121.833333 | 21.75944 | 121.833334 | 20.59182 | 121.8333 | 13.22737
| 121.8618 | 21.16882 | 121.85 | 21.75944 | 121.85 | 20.59182 | 121.85 | 13.22252
| 121.8785 | 21.17366 | 121.866667 | 21.75944 | 121.866667 | 20.59507 | 121.8666 | 13.22252
| 121.8951 | 21.16882 | 121.883333 | 21.75944 | 121.883334 | 20.59507 | 121.8833 | 13.22252
| 121.9118 | 21.16882 | 121.9 | 21.75944 | 121.9 | 20.59842 | 121.9 | 13.22252
| 121.9285 | 21.16882 | 121.916667 | 21.75944 | 121.916667 | 20.60177 | 121.9166 | 13.22252
| 121.9451 | 21.16882 | 121.933333 | 21.75944 | 121.933334 | 20.60177 | 121.9333 | 13.22252
| 121.9618 | 21.16882 | 121.95 | 21.76419 | 121.95 | 20.60503 | 121.95 | 13.22252
| 121.9785 | 21.16882 | 121.966667 | 21.76419 | 121.966667 | 20.60503 | 121.9666 | 13.22252
| 121.9951 | 21.16882 | 121.983333 | 21.76419 | 121.983334 | 20.60838 | 121.9833 | 13.22252
| 122.0118 | 21.16882 | 122 | 21.76419 | 122 | 20.61173 | 122 | 13.22252
| 122.0285 | 21.16882 | 122.016667 | 21.76419 | 122.016667 | 20.61173 | 122.0166 | 13.22252
| 122.0451 | 21.16882 | 122.033333 | 21.76419 | 122.033334 | 20.61509 | 122.0333 | 13.22252
| 122.0618 | 21.16398 | 122.05 | 21.76419 | 122.05 | 20.61834 | 122.05 | 13.22252
| 122.0785 | 21.16398 | 122.066667 | 21.76419 | 122.066667 | 20.61834 | 122.0666 | 13.22252
| 122.0951 | 21.16398 | 122.083333 | 21.76419 | 122.083334 | 20.62169 | 122.0833 | 13.22252
| 122.1118 | 21.16398 | 122.1 | 21.76881 | 122.1 | 20.62505 | 122.1 | 13.22252
| 122.1284 | 21.16398 | 122.116667 | 21.76881 | 122.116667 | 20.62505 | 122.1166 | 13.22252
| 122.1451 | 21.16398 | 122.133333 | 21.76881 | 122.133334 | 20.6283 | 122.1333 | 13.22252
| 122.1618 | 21.16398 | 122.15 | 21.76881 | 122.15 | 20.6283 | 122.15 | 13.22252
| 122.1784 | 21.16398 | 122.166667 | 21.77356 | 122.166667 | 20.63165 | 122.1666 | 13.22252
| 122.1951 | 21.16398 | 122.183333 | 21.77356 | 122.183334 | 20.63165 | 122.1833 | 13.22252
| 122.2118 | 21.16398 | 122.2 | 21.77356 | 122.2 | 20.63501 | 122.2 | 13.22252
| 122.2284 | 21.16398 | 122.216667 | 21.77356 | 122.216667 | 20.63501 | 122.2166 | 13.22252
| 122.2451 | 21.16398 | 122.233333 | 21.77832 | 122.233334 | 20.63826 | 122.2333 | 13.22252
| 122.2618 | 21.16398 | 122.25 | 21.77832 | 122.25 | 20.63826 | 122.25 | 13.22252
| 122.2784 | 21.16398 | 122.266667 | 21.77832 | 122.266667 | 20.64161 | 122.2666 | 13.22737
| 122.2951 | 21.16398 | 122.283333 | 21.78293 | 122.283334 | 20.64161 | 122.2833 | 13.23208
| 122.3118 | 21.16398 | 122.3 | 21.78293 | 122.3 | 20.64497 | 122.3 | 13.23208
| 122.3284 | 21.16398 | 122.316667 | 21.78293 | 122.316667 | 20.64497 | 122.3166 | 13.23208
| 122.3451 | 21.16398 | 122.333333 | 21.78293 | 122.333334 | 20.64822 | 122.3333 | 13.23208
| 122.3618 | 21.16398 | 122.35 | 21.78293 | 122.35 | 20.64822 | 122.35 | 13.23208
| 122.3784 | 21.16398 | 122.366667 | 21.78769 | 122.366667 | 20.65157 | 122.3666 | 13.23208
| 122.3951 | 21.15928 | 122.383333 | 21.78769 | 122.383334 | 20.65493 | 122.3833 | 13.23208
| 122.4118 | 21.15928 | 122.4 | 21.78769 | 122.4 | 20.65493 | 122.4 | 13.22737
| 122.4284 | 21.15928 | 122.416667 | 21.78769 | 122.416667 | 20.65818 | 122.4166 | 13.23208
| 122.4451 | 21.15928 | 122.433333 | 21.78769 | 122.433334 | 20.65818 | 122.4333 | 13.23208
| 122.4618 | 21.15928 | 122.45 | 21.78769 | 122.45 | 20.66153 | 122.45 | 13.23208
| 122.4784 | 21.15443 | 122.466667 | 21.78769 | 122.466667 | 20.66153 | 122.4666 | 13.23208
| 122.4951 | 21.15443 | 122.483333 | 21.78769 | 122.483334 | 20.66489 | 122.4833 | 13.23208
| 122.5118 | 21.15443 | 122.5 | 21.78769 | 122.5 | 20.66489 | 122.5 | 13.23208
| 122.5284 | 21.15443 | 122.516667 | 21.78293 | 122.516667 | 20.66814 | 122.5166 | 13.22737
| 122.5451 | 21.15443 | 122.533333 | 21.78769 | 122.533334 | 20.66814 | 122.5333 | 13.22737
| 122.5618 | 21.15443 | 122.55 | 21.78769 | 122.55 | 20.67149 | 122.55 | 13.23208
| 122.5784 | 21.15443 | 122.566667 | 21.78769 | 122.566667 | 20.67484 | 122.5666 | 13.23208
| 122.5951 | 21.14959 | 122.583333 | 21.78769 | 122.583334 | 20.67484 | 122.5833 | 13.23208
| 122.6118 | 21.14959 | 122.6 | 21.78769 | 122.6 | 20.6781 | 122.6 | 13.23208
| 122.6284 | 21.14959 | 122.616667 | 21.78769 | 122.616667 | 20.6781 | 122.6166 | 13.23208
| 122.6451 | 21.14959 | 122.633333 | 21.78293 | 122.633334 | 20.68145 | 122.6333 | 13.23208
| 122.6618 | 21.14959 | 122.65 | 21.78293 | 122.65 | 20.6848 | 122.65 | 13.23208
| 122.6784 | 21.14959 | 122.666667 | 21.78293 | 122.666667 | 20.6848 | 122.6666 | 13.23208
| 122.6951 | 21.14959 | 122.683333 | 21.78293 | 122.683334 | 20.68806 | 122.6833 | 13.23208
| 122.7118 | 21.14959 | 122.7 | 21.78293 | 122.7 | 20.69141 | 122.7 | 13.23208
| 122.7284 | 21.14959 | 122.716667 | 21.78769 | 122.716667 | 20.69141 | 122.7166 | 13.23208
| 122.7451 | 21.14959 | 122.733333 | 21.78769 | 122.733334 | 20.69476 | 122.7333 | 13.23208
| 122.7618 | 21.14959 | 122.75 | 21.78769 | 122.75 | 20.69802 | 122.75 | 13.23208
| 122.7784 | 21.14959 | 122.766667 | 21.78769 | 122.766667 | 20.69802 | 122.7666 | 13.23208
| 122.7951 | 21.14959 | 122.783333 | 21.78769 | 122.783334 | 20.70137 | 122.7833 | 13.23208
| 122.8118 | 21.14959 | 122.8 | 21.78769 | 122.8 | 20.70137 | 122.8 | 13.23208
| 122.8284 | 21.14959 | 122.816667 | 21.78769 | 122.816667 | 20.70472 | 122.8166 | 13.23208
| 122.8451 | 21.14959 | 122.833333 | 21.78769 | 122.833334 | 20.70798 | 122.8333 | 13.22737
| 122.8618 | 21.14959 | 122.85 | 21.78769 | 122.85 | 20.70798 | 122.85 | 13.22737
| 122.8784 | 21.14959 | 122.866667 | 21.78769 | 122.866667 | 20.71133 | 122.8666 | 13.22737
| 122.8951 | 21.14959 | 122.883333 | 21.78769 | 122.883334 | 20.71133 | 122.8833 | 13.22737
| 122.9118 | 21.14959 | 122.9 | 21.79244 | 122.9 | 20.71468 | 122.9 | 13.22737
| 122.9284 | 21.14959 | 122.916667 | 21.79244 | 122.916667 | 20.71468 | 122.9166 | 13.22252
| 122.9451 | 21.15443 | 122.933333 | 21.79244 | 122.933334 | 20.71794 | 122.9333 | 13.22252
| 122.9617 | 21.15443 | 122.95 | 21.79244 | 122.95 | 20.71794 | 122.95 | 13.22252
| 122.9784 | 21.15443 | 122.966667 | 21.79244 | 122.966667 | 20.72129 | 122.9666 | 13.22252
| 122.9951 | 21.15928 | 122.983333 | 21.79706 | 122.983334 | 20.72129 | 122.9833 | 13.22252
| 123.0117 | 21.15928 | 123 | 21.79706 | 123 | 20.72464 | 123 | 13.22252
| 123.0284 | 21.15928 | 123.016667 | 21.79706 | 123.016667 | 20.72464 | 123.0166 | 13.22252
| 123.0451 | 21.15928 | 123.033333 | 21.79706 | 123.033334 | 20.7279 | 123.0333 | 13.22252
| 123.0617 | 21.15928 | 123.05 | 21.79706 | 123.05 | 20.7279 | 123.05 | 13.22252
| 123.0784 | 21.15928 | 123.066667 | 21.79706 | 123.066667 | 20.73125 | 123.0666 | 13.22252
| 123.0951 | 21.15928 | 123.083333 | 21.79706 | 123.083334 | 20.73125 | 123.0833 | 13.22252
| 123.1117 | 21.15928 | 123.1 | 21.79706 | 123.1 | 20.7346 | 123.1 | 13.22252
| 123.1284 | 21.15928 | 123.116667 | 21.79706 | 123.116667 | 20.73786 | 123.1166 | 13.22252
| 123.1451 | 21.15928 | 123.133333 | 21.79706 | 123.133334 | 20.73786 | 123.1333 | 13.22252
| 123.1617 | 21.16398 | 123.15 | 21.79706 | 123.15 | 20.73786 | 123.15 | 13.22252
| 123.1784 | 21.16398 | 123.166667 | 21.79706 | 123.166667 | 20.74121 | 123.1666 | 13.22252
| 123.1951 | 21.16398 | 123.183333 | 21.79706 | 123.183334 | 20.74456 | 123.1833 | 13.22252
| 123.2117 | 21.16398 | 123.2 | 21.79706 | 123.2 | 20.74456 | 123.2 | 13.22252
| 123.2284 | 21.16882 | 123.216667 | 21.80182 | 123.216667 | 20.74791 | 123.2166 | 13.22252
| 123.2451 | 21.16882 | 123.233333 | 21.80182 | 123.233334 | 20.74791 | 123.2333 | 13.22252
| 123.2617 | 21.16882 | 123.25 | 21.80182 | 123.25 | 20.74791 | 123.25 | 13.22252
| 123.2784 | 21.16882 | 123.266667 | 21.80657 | 123.266667 | 20.75117 | 123.2666 | 13.22252
| 123.2951 | 21.17366 | 123.283333 | 21.80657 | 123.283334 | 20.75117 | 123.2833 | 13.22252
| 123.3117 | 21.17366 | 123.3 | 21.80657 | 123.3 | 20.75452 | 123.3 | 13.22252
| 123.3284 | 21.17837 | 123.316667 | 21.80657 | 123.316667 | 20.75452 | 123.3166 | 13.22252
| 123.3451 | 21.17837 | 123.333333 | 21.80657 | 123.333334 | 20.75452 | 123.3333 | 13.22737
| 123.3617 | 21.17837 | 123.35 | 21.80657 | 123.35 | 20.75787 | 123.35 | 13.22737
| 123.3784 | 21.17837 | 123.366667 | 21.80657 | 123.366667 | 20.75787 | 123.3666 | 13.22252
| 123.3951 | 21.17837 | 123.383333 | 21.81119 | 123.383334 | 20.76113 | 123.3833 | 13.22737
| 123.4117 | 21.17837 | 123.4 | 21.81119 | 123.4 | 20.76113 | 123.4 | 13.23208
| 123.4284 | 21.18321 | 123.416667 | 21.81119 | 123.416667 | 20.76448 | 123.4166 | 13.23693
| 123.4451 | 21.18321 | 123.433333 | 21.81119 | 123.433334 | 20.76448 | 123.4333 | 13.24178
| 123.4617 | 21.18321 | 123.45 | 21.81119 | 123.45 | 20.76448 | 123.45 | 13.23208
| 123.4784 | 21.18321 | 123.466667 | 21.81594 | 123.466667 | 20.76783 | 123.4666 | 13.22252
| 123.4951 | 21.18805 | 123.483333 | 21.81594 | 123.483334 | 20.76783 | 123.4833 | 13.21296
| 123.5117 | 21.18805 | 123.5 | 21.81594 | 123.5 | 20.77109 | 123.5 | 13.20811
| 123.5284 | 21.18805 | 123.516667 | 21.81594 | 123.516667 | 20.77109 | 123.5166 | 13.20326
| 123.5451 | 21.18805 | 123.533333 | 21.81594 | 123.533334 | 20.77444 | 123.5333 | 13.20326
| 123.5617 | 21.19275 | 123.55 | 21.81594 | 123.55 | 20.77779 | 123.55 | 13.20326
| 123.5784 | 21.19275 | 123.566667 | 21.8207 | 123.566667 | 20.78105 | 123.5666 | 13.19855
| 123.5951 | 21.19275 | 123.583333 | 21.8207 | 123.583334 | 20.7844 | 123.5833 | 13.19855
| 123.6117 | 21.19275 | 123.6 | 21.8207 | 123.6 | 20.78775 | 123.6 | 13.19855
| 123.6284 | 21.19275 | 123.616667 | 21.8207 | 123.616667 | 20.78775 | 123.6166 | 13.19855
| 123.6451 | 21.19275 | 123.633333 | 21.8207 | 123.633334 | 20.79101 | 123.6333 | 13.19855
| 123.6617 | 21.19275 | 123.65 | 21.8207 | 123.65 | 20.79101 | 123.65 | 13.19855
| 123.6784 | 21.19275 | 123.666667 | 21.8207 | 123.666667 | 20.79436 | 123.6666 | 13.19855
| 123.6951 | 21.19275 | 123.683333 | 21.8207 | 123.683334 | 20.79436 | 123.6833 | 13.19855
| 123.7117 | 21.19275 | 123.7 | 21.8207 | 123.7 | 20.79771 | 123.7 | 13.19855
| 123.7284 | 21.19275 | 123.716667 | 21.82531 | 123.716667 | 20.80097 | 123.7166 | 13.20326
| 123.7451 | 21.19275 | 123.733333 | 21.82531 | 123.733334 | 20.80097 | 123.7333 | 13.20326
| 123.7617 | 21.19275 | 123.75 | 21.82531 | 123.75 | 20.80432 | 123.75 | 13.20326
| 123.7784 | 21.19275 | 123.766667 | 21.82531 | 123.766667 | 20.80767 | 123.7666 | 13.20326
| 123.795 | 21.19275 | 123.783333 | 21.82531 | 123.783334 | 20.80767 | 123.7833 | 13.20811
| 123.8117 | 21.19275 | 123.8 | 21.82531 | 123.8 | 20.81093 | 123.8 | 13.20326
| 123.8284 | 21.19275 | 123.816667 | 21.82531 | 123.816667 | 20.81428 | 123.8166 | 13.19855
| 123.845 | 21.19275 | 123.833333 | 21.82531 | 123.833334 | 20.81428 | 123.8333 | 13.1937
| 123.8617 | 21.19275 | 123.85 | 21.82531 | 123.85 | 20.81763 | 123.85 | 13.18885
| 123.8784 | 21.19275 | 123.866667 | 21.82531 | 123.866667 | 20.82089 | 123.8666 | 13.20326
| 123.895 | 21.18805 | 123.883333 | 21.82531 | 123.883334 | 20.82089 | 123.8833 | 13.21296
| 123.9117 | 21.18805 | 123.9 | 21.82531 | 123.9 | 20.82424 | 123.9 | 13.21767
| 123.9284 | 21.18805 | 123.916667 | 21.83007 | 123.916667 | 20.82424 | 123.9166 | 13.22252
| 123.945 | 21.18805 | 123.933333 | 21.83007 | 123.933334 | 20.82759 | 123.9333 | 13.22737
| 123.9617 | 21.18805 | 123.95 | 21.83007 | 123.95 | 20.82759 | 123.95 | 13.22737
| 123.9784 | 21.18321 | 123.966667 | 21.83007 | 123.966667 | 20.82759 | 123.9666 | 13.23208
| 123.995 | 21.18321 | 123.983333 | 21.83007 | 123.983334 | 20.83085 | 123.9833 | 13.23208
| 124.0117 | 21.18321 | 124 | 21.83007 | 124 | 20.83085 | 124 | 13.23208
| 124.0284 | 21.18321 | 124.016667 | 21.83007 | 124.016667 | 20.83085 | 124.0166 | 13.23208
| 124.045 | 21.17837 | 124.033333 | 21.83007 | 124.033334 | 20.8342 | 124.0333 | 13.23208
| 124.0617 | 21.17837 | 124.05 | 21.83007 | 124.05 | 20.83755 | 124.05 | 13.23693
| 124.0784 | 21.17837 | 124.066667 | 21.83007 | 124.066667 | 20.83755 | 124.0666 | 13.23693
| 124.095 | 21.17837 | 124.083333 | 21.82531 | 124.083334 | 20.84081 | 124.0833 | 13.23208
| 124.1117 | 21.17837 | 124.1 | 21.82531 | 124.1 | 20.84081 | 124.1 | 13.22737
| 124.1284 | 21.17837 | 124.116667 | 21.82531 | 124.116667 | 20.84416 | 124.1166 | 13.22252
| 124.145 | 21.17837 | 124.133333 | 21.82531 | 124.133334 | 20.84416 | 124.1333 | 13.21767
| 124.1617 | 21.17837 | 124.15 | 21.82531 | 124.15 | 20.84751 | 124.15 | 13.21767
| 124.1784 | 21.17837 | 124.166667 | 21.82531 | 124.166667 | 20.85076 | 124.1666 | 13.21767
| 124.195 | 21.17366 | 124.183333 | 21.82531 | 124.183334 | 20.85076 | 124.1833 | 13.21767
| 124.2117 | 21.17837 | 124.2 | 21.82531 | 124.2 | 20.85412 | 124.2 | 13.22252
| 124.2284 | 21.17837 | 124.216667 | 21.82531 | 124.216667 | 20.85412 | 124.2166 | 13.21767
| 124.245 | 21.17837 | 124.233333 | 21.83007 | 124.233334 | 20.85412 | 124.2333 | 13.20811
| 124.2617 | 21.17837 | 124.25 | 21.83007 | 124.25 | 20.85747 | 124.25 | 13.20811
| 124.2784 | 21.17837 | 124.266667 | 21.83007 | 124.266667 | 20.86072 | 124.2666 | 13.20326
| 124.295 | 21.17837 | 124.283333 | 21.83007 | 124.283334 | 20.86072 | 124.2833 | 13.20326
| 124.3117 | 21.17837 | 124.3 | 21.83482 | 124.3 | 20.86072 | 124.3 | 13.20326
| 124.3284 | 21.17837 | 124.316667 | 21.83482 | 124.316667 | 20.86408 | 124.3166 | 13.20326
| 124.345 | 21.17837 | 124.333333 | 21.83482 | 124.333334 | 20.86408 | 124.3333 | 13.20326
| 124.3617 | 21.17837 | 124.35 | 21.83482 | 124.35 | 20.86743 | 124.35 | 13.20326
| 124.3784 | 21.17837 | 124.366667 | 21.83482 | 124.366667 | 20.86743 | 124.3666 | 13.20326
| 124.395 | 21.17837 | 124.383333 | 21.83482 | 124.383334 | 20.86743 | 124.3833 | 13.20811
| 124.4117 | 21.17837 | 124.4 | 21.83482 | 124.4 | 20.87078 | 124.4 | 13.20811
| 124.4284 | 21.18321 | 124.416667 | 21.83482 | 124.416667 | 20.87078 | 124.4166 | 13.20811
| 124.445 | 21.18321 | 124.433333 | 21.83482 | 124.433334 | 20.87404 | 124.4333 | 13.20811
| 124.4617 | 21.18321 | 124.45 | 21.83482 | 124.45 | 20.87404 | 124.45 | 13.20811
| 124.4784 | 21.18805 | 124.466667 | 21.83482 | 124.466667 | 20.87404 | 124.4666 | 13.20811
| 124.495 | 21.18805 | 124.483333 | 21.83482 | 124.483334 | 20.87739 | 124.4833 | 13.20811
| 124.5117 | 21.19275 | 124.5 | 21.83482 | 124.5 | 20.87739 | 124.5 | 13.20811
| 124.5284 | 21.19275 | 124.516667 | 21.83944 | 124.516667 | 20.88074 | 124.5166 | 13.21767
| 124.545 | 21.1976 | 124.533333 | 21.83944 | 124.533334 | 20.88074 | 124.5333 | 13.22252
| 124.5617 | 21.1976 | 124.55 | 21.83944 | 124.55 | 20.88074 | 124.55 | 13.22252
| 124.5784 | 21.20244 | 124.566667 | 21.83944 | 124.566667 | 20.884 | 124.5666 | 13.22252
| 124.595 | 21.20244 | 124.583333 | 21.83944 | 124.583334 | 20.884 | 124.5833 | 13.22252
| 124.6117 | 21.20714 | 124.6 | 21.83944 | 124.6 | 20.88735 | 124.6 | 13.22252
| 124.6283 | 21.20714 | 124.616667 | 21.83944 | 124.616667 | 20.88735 | 124.6166 | 13.21296
| 124.645 | 21.20714 | 124.633333 | 21.83944 | 124.633334 | 20.8907 | 124.6333 | 13.22252
| 124.6617 | 21.20714 | 124.65 | 21.84419 | 124.65 | 20.8907 | 124.65 | 13.22737
| 124.6783 | 21.20714 | 124.666667 | 21.84419 | 124.666667 | 20.89396 | 124.6666 | 13.23208
| 124.695 | 21.20714 | 124.683333 | 21.84419 | 124.683334 | 20.89396 | 124.6833 | 13.23693
| 124.7117 | 21.21198 | 124.7 | 21.84419 | 124.7 | 20.89731 | 124.7 | 13.23693
| 124.7283 | 21.21198 | 124.716667 | 21.84419 | 124.716667 | 20.89731 | 124.7166 | 13.23693
| 124.745 | 21.21198 | 124.733333 | 21.84419 | 124.733334 | 20.89731 | 124.7333 | 13.23693
| 124.7617 | 21.21198 | 124.75 | 21.84419 | 124.75 | 20.90066 | 124.75 | 13.23693
| 124.7783 | 21.21683 | 124.766667 | 21.84419 | 124.766667 | 20.90066 | 124.7666 | 13.23693
| 124.795 | 21.21683 | 124.783333 | 21.84419 | 124.783334 | 20.90392 | 124.7833 | 13.23693
| 124.8117 | 21.21198 | 124.8 | 21.84895 | 124.8 | 20.90727 | 124.8 | 13.23693
| 124.8283 | 21.21198 | 124.816667 | 21.84895 | 124.816667 | 20.90727 | 124.8166 | 13.23693
| 124.845 | 21.21198 | 124.833333 | 21.84895 | 124.833334 | 20.91062 | 124.8333 | 13.24178
| 124.8617 | 21.21198 | 124.85 | 21.84895 | 124.85 | 20.91062 | 124.85 | 13.24178
| 124.8783 | 21.21198 | 124.866667 | 21.85356 | 124.866667 | 20.91062 | 124.8666 | 13.24178
| 124.895 | 21.21198 | 124.883333 | 21.85356 | 124.883334 | 20.91388 | 124.8833 | 13.24178
| 124.9117 | 21.21198 | 124.9 | 21.85356 | 124.9 | 20.91388 | 124.9 | 13.24649
| 124.9283 | 21.20714 | 124.916667 | 21.85356 | 124.916667 | 20.91723 | 124.9166 | 13.24649
| 124.945 | 21.20714 | 124.933333 | 21.85356 | 124.933334 | 20.91723 | 124.9333 | 13.24649
| 124.9617 | 21.20244 | 124.95 | 21.85832 | 124.95 | 20.92058 | 124.95 | 13.25134
| 124.9783 | 21.20244 | 124.966667 | 21.85832 | 124.966667 | 20.92383 | 124.9666 | 13.25134
| 124.995 | 21.20244 | 124.983333 | 21.85832 | 124.983334 | 20.92383 | 124.9833 | 13.25134
| 125.0117 | 21.1976 | 125 | 21.85832 | 125 | 20.92719 | 125 | 13.25134
| 125.0283 | 21.1976 | 125.016667 | 21.85832 | 125.016667 | 20.92719 | 125.0166 | 13.25134
| 125.045 | 21.1976 | 125.033333 | 21.86307 | 125.033334 | 20.92719 | 125.0333 | 13.25134
| 125.0617 | 21.1976 | 125.05 | 21.86307 | 125.05 | 20.93054
| 125.0783 | 21.1976 | 125.066667 | 21.86307 | 125.066667 | 20.93054
| 125.095 | 21.1976 | 125.083333 | 21.86307 | 125.083334 | 20.93379
| 125.1117 | 21.19275 | 125.1 | 21.86307 | 125.1 | 20.93379
| 125.1283 | 21.19275 | 125.116667 | 21.86769 | 125.116667 | 20.93715
| 125.145 | 21.19275 | 125.133333 | 21.86769 | 125.133334 | 20.93715
| 125.1617 | 21.19275 | 125.15 | 21.86769 | 125.15 | 20.9405
| 125.1783 | 21.19275 | 125.166667 | 21.86769 | 125.166667 | 20.9405
| 125.195 | 21.19275 | 125.183333 | 21.86769 | 125.183334 | 20.94375
| 125.2117 | 21.19275 | 125.2 | 21.86769 | 125.2 | 20.94375
| 125.2283 | 21.19275 | 125.216667 | 21.86769 | 125.216667 | 20.94375
| 125.245 | 21.19275 | 125.233333 | 21.86769 | 125.233334 | 20.94711
| 125.2617 | 21.19275 | 125.25 | 21.86769 | 125.25 | 20.94711
| 125.2783 | 21.19275 | 125.266667 | 21.86769 | 125.266667 | 20.95046
| 125.295 | 21.19275 | 125.283333 | 21.86769 | 125.283334 | 20.95046
| 125.3117 | 21.19275 | 125.3 | 21.86769 | 125.3 | 20.95371
| 125.3283 | 21.19275 | 125.316667 | 21.86769 | 125.316667 | 20.95371
| 125.345 | 21.19275 | 125.333333 | 21.87244 | 125.333334 | 20.95707
| 125.3617 | 21.19275 | 125.35 | 21.87244 | 125.35 | 20.95707
| 125.3783 | 21.1976 | 125.366667 | 21.87244 | 125.366667 | 20.96042
| 125.395 | 21.1976 | 125.383333 | 21.86769 | 125.383334 | 20.96042
| 125.4117 | 21.20244 | 125.4 | 21.86769 | 125.4 | 20.96367
| 125.4283 | 21.20244 | 125.416667 | 21.86769 | 125.416667 | 20.96367
| 125.445 | 21.20244 | 125.433333 | 21.86769 | 125.433334 | 20.96703
| 125.4616 | 21.20714 | 125.45 | 21.86769 | 125.45 | 20.96703
| 125.4783 | 21.20714 | 125.466667 | 21.86769 | 125.466667 | 20.97038
| 125.495 | 21.20714 | 125.483333 | 21.86769 | 125.483334 | 20.97038
| 125.5116 | 21.20714 | 125.5 | 21.86769 | 125.5 | 20.97363
| 125.5283 | 21.21198 | 125.516667 | 21.86769 | 125.516667 | 20.97363
| 125.545 | 21.21198 | 125.533333 | 21.86769 | 125.533334 | 20.97363
| 125.5616 | 21.21683 | 125.55 | 21.86769 | 125.55 | 20.97699
| 125.5783 | 21.21683 | 125.566667 | 21.86769 | 125.566667 | 20.98034
| 125.595 | 21.21683 | 125.583333 | 21.86769 | 125.583334 | 20.98034
| 125.6116 | 21.21683 | 125.6 | 21.87244 | 125.6 | 20.98359
| 125.6283 | 21.21198 | 125.616667 | 21.87244 | 125.616667 | 20.98359
| 125.645 | 21.21198 | 125.633333 | 21.87244 | 125.633334 | 20.98694
| 125.6616 | 21.21198 | 125.65 | 21.87244 | 125.65 | 20.98694
| 125.6783 | 21.21198 | 125.666667 | 21.87244 | 125.666667 | 20.9903
| 125.695 | 21.21198 | 125.683333 | 21.87244 | 125.683334 | 20.9903
| 125.7116 | 21.21198 | 125.7 | 21.87244 | 125.7 | 20.99355
| 125.7283 | 21.21683 | 125.716667 | 21.87244 | 125.716667 | 20.99355
| 125.745 | 21.21683 | 125.733333 | 21.8772 | 125.733334 | 20.9969
| 125.7616 | 21.21683 | 125.75 | 21.8772 | 125.75 | 20.9969
| 125.7783 | 21.22153 | 125.766667 | 21.8772 | 125.766667 | 21.00026
| 125.795 | 21.22153 | 125.783333 | 21.88182 | 125.783334 | 21.00026
| 125.8116 | 21.22153 | 125.8 | 21.88182 | 125.8 | 21.00361
| 125.8283 | 21.22153 | 125.816667 | 21.88182 | 125.816667 | 21.00361
| 125.845 | 21.22153 | 125.833333 | 21.88182 | 125.833334 | 21.00361
| 125.8616 | 21.22153 | 125.85 | 21.88657 | 125.85 | 21.00686
| 125.8783 | 21.22153 | 125.866667 | 21.88657 | 125.866667 | 21.00686
| 125.895 | 21.22153 | 125.883333 | 21.88657 | 125.883334 | 21.00686
| 125.9116 | 21.22153 | 125.9 | 21.89133 | 125.9 | 21.01022
| 125.9283 | 21.22153 | 125.916667 | 21.89133 | 125.916667 | 21.01022
| 125.945 | 21.22153 | 125.933333 | 21.89133 | 125.933334 | 21.01357
| 125.9616 | 21.22637 | 125.95 | 21.89133 | 125.95 | 21.01357
| 125.9783 | 21.22637 | 125.966667 | 21.89594 | 125.966667 | 21.01682
| 125.995 | 21.22637 | 125.983333 | 21.89594 | 125.983334 | 21.01682
| 126.0116 | 21.23121 | 126 | 21.89594 | 126 | 21.01682
| 126.0283 | 21.23591 | 126.016667 | 21.89594 | 126.016667 | 21.01682
| 126.045 | 21.24076 | 126.033333 | 21.89594 | 126.033334 | 21.02018
| 126.0616 | 21.2456 | 126.05 | 21.89594 | 126.05 | 21.02018
| 126.0783 | 21.2503 | 126.066667 | 21.89594 | 126.066667 | 21.02353
| 126.095 | 21.2503 | 126.083333 | 21.89594 | 126.083334 | 21.02353
| 126.1116 | 21.25514 | 126.1 | 21.9007 | 126.1 | 21.02678
| 126.1283 | 21.2503 | 126.116667 | 21.9007 | 126.116667 | 21.02678
| 126.145 | 21.2503 | 126.133333 | 21.9007 | 126.133334 | 21.02678
| 126.1616 | 21.2456 | 126.15 | 21.9007 | 126.15 | 21.03014
| 126.1783 | 21.2456 | 126.166667 | 21.9007 | 126.166667 | 21.03349
| 126.195 | 21.24076 | 126.183333 | 21.9007 | 126.183334 | 21.03349
| 126.2116 | 21.24076 | 126.2 | 21.9007 | 126.2 | 21.03674
| 126.2283 | 21.23591 | 126.216667 | 21.9007 | 126.216667 | 21.03674
| 126.245 | 21.23591 | 126.233333 | 21.9007 | 126.233334 | 21.0401
| 126.2616 | 21.23591 | 126.25 | 21.9007 | 126.25 | 21.0401
| 126.2783 | 21.23591 | 126.266667 | 21.9007 | 126.266667 | 21.04345
| 126.2949 | 21.23121 | 126.283333 | 21.9007 | 126.283334 | 21.04345
| 126.3116 | 21.23121 | 126.3 | 21.9007 | 126.3 | 21.0467
| 126.3283 | 21.23121 | 126.316667 | 21.9007 | 126.316667 | 21.05006
| 126.3449 | 21.22637 | 126.333333 | 21.9007 | 126.333334 | 21.05006
| 126.3616 | 21.22637 | 126.35 | 21.9007 | 126.35 | 21.05341
| 126.3783 | 21.22637 | 126.366667 | 21.89594 | 126.366667 | 21.05341
| 126.3949 | 21.22153 | 126.383333 | 21.89594 | 126.383334 | 21.05666
| 126.4116 | 21.22153 | 126.4 | 21.9007 | 126.4 | 21.06001
| 126.4283 | 21.22153 | 126.416667 | 21.9007 | 126.416667 | 21.06001
| 126.4449 | 21.22153 | 126.433333 | 21.9007 | 126.433334 | 21.06337
| 126.4616 | 21.22153 | 126.45 | 21.9007 | 126.45 | 21.06337
| 126.4783 | 21.22153 | 126.466667 | 21.9007 | 126.466667 | 21.06662
| 126.4949 | 21.21683 | 126.483333 | 21.9007 | 126.483334 | 21.06997
| 126.5116 | 21.22153 | 126.5 | 21.9007 | 126.5 | 21.06997
| 126.5283 | 21.22153 | 126.516667 | 21.9007 | 126.516667 | 21.07333
| 126.5449 | 21.22153 | 126.533333 | 21.90545 | 126.533334 | 21.07333
| 126.5616 | 21.22637 | 126.55 | 21.90545 | 126.55 | 21.07333
| 126.5783 | 21.23121 | 126.566667 | 21.90545 | 126.566667 | 21.07658
| 126.5949 | 21.23591 | 126.583333 | 21.90545 | 126.583334 | 21.07658
| 126.6116 | 21.24076 | 126.6 | 21.90545 | 126.6 | 21.07993
| 126.6283 | 21.2456 | 126.616667 | 21.90545 | 126.616667 | 21.07993
| 126.6449 | 21.2503 | 126.633333 | 21.90545 | 126.633334 | 21.08329
| 126.6616 | 21.2503 | 126.65 | 21.90545 | 126.65 | 21.08329
| 126.6783 | 21.25514 | 126.666667 | 21.90545 | 126.666667 | 21.08654
| 126.6949 | 21.25514 | 126.683333 | 21.90545 | 126.683334 | 21.08654
| 126.7116 | 21.25514 | 126.7 | 21.90545 | 126.7 | 21.08989
| 126.7283 | 21.25514 | 126.716667 | 21.90545 | 126.716667 | 21.08989
| 126.7449 | 21.25999 | 126.733333 | 21.90545 | 126.733334 | 21.09325
| 126.7616 | 21.25999 | 126.75 | 21.91007 | 126.75 | 21.09325
| 126.7783 | 21.25999 | 126.766667 | 21.91007 | 126.766667 | 21.0965
| 126.7949 | 21.26469 | 126.783333 | 21.91007 | 126.783334 | 21.0965
| 126.8116 | 21.26469 | 126.8 | 21.91007 | 126.8 | 21.09985
| 126.8283 | 21.26469 | 126.816667 | 21.91007 | 126.816667 | 21.09985
| 126.8449 | 21.25999 | 126.833333 | 21.91007 | 126.833334 | 21.09985
| 126.8616 | 21.25999 | 126.85 | 21.91007 | 126.85 | 21.10321
| 126.8783 | 21.25999 | 126.866667 | 21.91007 | 126.866667 | 21.10321
| 126.8949 | 21.25999 | 126.883333 | 21.91007 | 126.883334 | 21.10321
| 126.9116 | 21.25514 | 126.9 | 21.91007 | 126.9 | 21.10646
| 126.9283 | 21.25514 | 126.916667 | 21.91482 | 126.916667 | 21.10646
| 126.9449 | 21.25999 | 126.933333 | 21.91482 | 126.933334 | 21.10981
| 126.9616 | 21.25999 | 126.95 | 21.91482 | 126.95 | 21.10981
| 126.9783 | 21.25999 | 126.966667 | 21.91482 | 126.966667 | 21.11317
| 126.9949 | 21.25999 | 126.983333 | 21.91482 | 126.983334 | 21.11317
| 127.0116 | 21.25999 | 127 | 21.91958 | 127 | 21.11317
| 127.0283 | 21.25514 | 127.016667 | 21.91958 | 127.016667 | 21.11642
| 127.0449 | 21.25514 | 127.033333 | 21.91958 | 127.033334 | 21.11642
| 127.0616 | 21.25514 | 127.05 | 21.91958 | 127.05 | 21.11642
| 127.0783 | 21.25514 | 127.066667 | 21.91958 | 127.066667 | 21.11977
| 127.0949 | 21.25999 | 127.083333 | 21.92433 | 127.083334 | 21.11977
| 127.1116 | 21.25999 | 127.1 | 21.92433 | 127.1 | 21.11977
| 127.1282 | 21.26469 | 127.116667 | 21.92433 | 127.116667 | 21.12313
| 127.1449 | 21.26469 | 127.133333 | 21.92433 | 127.133334 | 21.12313
| 127.1616 | 21.26953 | 127.15 | 21.92895 | 127.15 | 21.12313
| 127.1782 | 21.27437 | 127.166667 | 21.92895 | 127.166667 | 21.12648
| 127.1949 | 21.27437 | 127.183333 | 21.92895 | 127.183334 | 21.12648
| 127.2116 | 21.27907 | 127.2 | 21.92895 | 127.2 | 21.12973
| 127.2282 | 21.27907 | 127.216667 | 21.92895 | 127.216667 | 21.12973
| 127.2449 | 21.27907 | 127.233333 | 21.92895 | 127.233334 | 21.13308
| 127.2616 | 21.28392 | 127.25 | 21.92895 | 127.25 | 21.13308
| 127.2782 | 21.28392 | 127.266667 | 21.92895 | 127.266667 | 21.13644
| 127.2949 | 21.28876 | 127.283333 | 21.92895 | 127.283334 | 21.13969
| 127.3116 | 21.28876 | 127.3 | 21.92895 | 127.3 | 21.14304
| 127.3282 | 21.28876 | 127.316667 | 21.92433 | 127.316667 | 21.14304
| 127.3449 | 21.28876 | 127.333333 | 21.92433 | 127.333334 | 21.1464
| 127.3616 | 21.28876 | 127.35 | 21.92433 | 127.35 | 21.14965
| 127.3782 | 21.28876 | 127.366667 | 21.92433 | 127.366667 | 21.14965
| 127.3949 | 21.28876 | 127.383333 | 21.92433 | 127.383334 | 21.153
| 127.4116 | 21.28876 | 127.4 | 21.92433 | 127.4 | 21.15636
| 127.4282 | 21.28392 | 127.416667 | 21.92433 | 127.416667 | 21.15636
| 127.4449 | 21.28392 | 127.433333 | 21.92433 | 127.433334 | 21.15961
| 127.4616 | 21.27907 | 127.45 | 21.92433 | 127.45 | 21.15961
| 127.4782 | 21.27907 | 127.466667 | 21.92433 | 127.466667 | 21.16296
| 127.4949 | 21.27907 | 127.483333 | 21.92433 | 127.483334 | 21.16632
| 127.5116 | 21.27907 | 127.5 | 21.92433 | 127.5 | 21.16632
| 127.5282 | 21.27437 | 127.516667 | 21.91958 | 127.516667 | 21.16957
| 127.5449 | 21.27437 | 127.533333 | 21.91958 | 127.533334 | 21.17292
| 127.5616 | 21.26953 | 127.55 | 21.91958 | 127.55 | 21.17628
| 127.5782 | 21.26469 | 127.566667 | 21.92433 | 127.566667 | 21.17628
| 127.5949 | 21.26469 | 127.583333 | 21.92433 | 127.583334 | 21.17953
| 127.6116 | 21.25999 | 127.6 | 21.92433 | 127.6 | 21.17953
| 127.6282 | 21.25514 | 127.616667 | 21.92433 | 127.616667 | 21.18288
| 127.6449 | 21.25514 | 127.633333 | 21.92895 | 127.633334 | 21.18288
| 127.6616 | 21.25514 | 127.65 | 21.92895 | 127.65 | 21.18624
| 127.6782 | 21.25514 | 127.666667 | 21.92895 | 127.666667 | 21.18624
| 127.6949 | 21.25514 | 127.683333 | 21.92895 | 127.683334 | 21.18624
| 127.7116 | 21.25514 | 127.7 | 21.92895 | 127.7 | 21.18624
| 127.7282 | 21.25514 | 127.716667 | 21.9337 | 127.716667 | 21.18949
| 127.7449 | 21.25514 | 127.733333 | 21.9337 | 127.733334 | 21.18949
| 127.7616 | 21.25999 | 127.75 | 21.9337 | 127.75 | 21.18949
| 127.7782 | 21.25999 | 127.766667 | 21.9337 | 127.766667 | 21.19284
| 127.7949 | 21.25999 | 127.783333 | 21.9337 | 127.783334 | 21.19284
| 127.8116 | 21.26469 | 127.8 | 21.9337 | 127.8 | 21.1962
| 127.8282 | 21.26469 | 127.816667 | 21.9337 | 127.816667 | 21.1962
| 127.8449 | 21.26953 | 127.833333 | 21.9337 | 127.833334 | 21.1962
| 127.8616 | 21.26953 | 127.85 | 21.9337 | 127.85 | 21.19945
| 127.8782 | 21.26953 | 127.866667 | 21.9337 | 127.866667 | 21.19945
| 127.8949 | 21.26953 | 127.883333 | 21.9337 | 127.883334 | 21.19945
| 127.9116 | 21.26953 | 127.9 | 21.9337 | 127.9 | 21.2028
| 127.9282 | 21.26953 | 127.916667 | 21.9337 | 127.916667 | 21.2028
| 127.9449 | 21.26953 | 127.933333 | 21.9337 | 127.933334 | 21.20615
| 127.9615 | 21.26953 | 127.95 | 21.9337 | 127.95 | 21.20615
| 127.9782 | 21.27437 | 127.966667 | 21.9337 | 127.966667 | 21.20615
| 127.9949 | 21.27437 | 127.983333 | 21.92895 | 127.983334 | 21.20941
| 128.0115 | 21.27437 | 128 | 21.92895 | 128 | 21.20941
| 128.0282 | 21.27437 | 128.016667 | 21.92895 | 128.016667 | 21.20941
| 128.0449 | 21.27437 | 128.033333 | 21.92895 | 128.033334 | 21.21276
| 128.0615 | 21.27437 | 128.05 | 21.92895 | 128.05 | 21.21276
| 128.0782 | 21.26953 | 128.066667 | 21.92895 | 128.066667 | 21.21611
| 128.0949 | 21.26953 | 128.083333 | 21.92895 | 128.083334 | 21.21611
| 128.1115 | 21.26953 | 128.1 | 21.92895 | 128.1 | 21.21937
| 128.1282 | 21.26469 | 128.116667 | 21.92895 | 128.116667 | 21.21937
| 128.1449 | 21.26469 | 128.133333 | 21.92895 | 128.133334 | 21.22272
| 128.1615 | 21.25999 | 128.15 | 21.9337 | 128.15 | 21.22272
| 128.1782 | 21.25514 | 128.166667 | 21.9337 | 128.166667 | 21.22272
| 128.1949 | 21.2503 | 128.183333 | 21.9337 | 128.183334 | 21.22607
| 128.2115 | 21.2503 | 128.2 | 21.9337 | 128.2 | 21.22607
| 128.2282 | 21.2456 | 128.216667 | 21.93846 | 128.216667 | 21.22933
| 128.2449 | 21.2456 | 128.233333 | 21.93846 | 128.233334 | 21.22933
| 128.2615 | 21.2456 | 128.25 | 21.93846 | 128.25 | 21.23268
| 128.2782 | 21.2456 | 128.266667 | 21.93846 | 128.266667 | 21.23268
| 128.2949 | 21.2456 | 128.283333 | 21.93846 | 128.283334 | 21.23603
| 128.3115 | 21.2456 | 128.3 | 21.94307 | 128.3 | 21.23603
| 128.3282 | 21.2456 | 128.316667 | 21.94307 | 128.316667 | 21.23929
| 128.3449 | 21.24076 | 128.333333 | 21.94307 | 128.333334 | 21.23929
| 128.3615 | 21.2456 | 128.35 | 21.94307 | 128.35 | 21.24264
| 128.3782 | 21.2456 | 128.366667 | 21.94307 | 128.366667 | 21.24264
| 128.3949 | 21.2503 | 128.383333 | 21.94307 | 128.383334 | 21.24599
| 128.4115 | 21.2503 | 128.4 | 21.94307 | 128.4 | 21.24599
| 128.4282 | 21.25514 | 128.416667 | 21.94783 | 128.416667 | 21.24925
| 128.4449 | 21.25514 | 128.433333 | 21.94783 | 128.433334 | 21.2526
| 128.4615 | 21.25999 | 128.45 | 21.94783 | 128.45 | 21.2526
| 128.4782 | 21.25999 | 128.466667 | 21.94783 | 128.466667 | 21.25595
| 128.4949 | 21.26469 | 128.483333 | 21.94783 | 128.483334 | 21.25595
| 128.5115 | 21.26953 | 128.5 | 21.94783 | 128.5 | 21.25931
| 128.5282 | 21.27437 | 128.516667 | 21.94783 | 128.516667 | 21.25931
| 128.5449 | 21.27437 | 128.533333 | 21.94783 | 128.533334 | 21.25931
| 128.5615 | 21.27907 | 128.55 | 21.94783 | 128.55 | 21.26256
| 128.5782 | 21.27907 | 128.566667 | 21.94783 | 128.566667 | 21.26591
| 128.5949 | 21.28392 | 128.583333 | 21.94783 | 128.583334 | 21.26591
| 128.6115 | 21.28392 | 128.6 | 21.94783 | 128.6 | 21.26927
| 128.6282 | 21.28876 | 128.616667 | 21.94783 | 128.616667 | 21.26927
| 128.6449 | 21.28876 | 128.633333 | 21.94783 | 128.633334 | 21.27252
| 128.6615 | 21.28876 | 128.65 | 21.94307 | 128.65 | 21.27252
| 128.6782 | 21.29346 | 128.666667 | 21.94783 | 128.666667 | 21.27587
| 128.6949 | 21.29346 | 128.683333 | 21.94783 | 128.683334 | 21.27587
| 128.7115 | 21.29346 | 128.7 | 21.94783 | 128.7 | 21.27922
| 128.7282 | 21.29346 | 128.716667 | 21.94783 | 128.716667 | 21.27922
| 128.7449 | 21.29831 | 128.733333 | 21.94783 | 128.733334 | 21.28248
| 128.7615 | 21.29831 | 128.75 | 21.94783 | 128.75 | 21.28248
| 128.7782 | 21.29831 | 128.766667 | 21.94783 | 128.766667 | 21.28583
| 128.7948 | 21.30315 | 128.783333 | 21.94783 | 128.783334 | 21.28583
| 128.8115 | 21.30315 | 128.8 | 21.95258 | 128.8 | 21.28918
| 128.8282 | 21.30315 | 128.816667 | 21.95258 | 128.816667 | 21.28918
| 128.8448 | 21.30315 | 128.833333 | 21.95258 | 128.833334 | 21.29244
| 128.8615 | 21.30315 | 128.85 | 21.95258 | 128.85 | 21.29244
| 128.8782 | 21.30785 | 128.866667 | 21.95258 | 128.866667 | 21.29579
| 128.8948 | 21.30785 | 128.883333 | 21.95258 | 128.883334 | 21.29579
| 128.9115 | 21.30785 | 128.9 | 21.95258 | 128.9 | 21.29914
| 128.9282 | 21.30785 | 128.916667 | 21.9572 | 128.916667 | 21.29914
| 128.9448 | 21.30315 | 128.933333 | 21.9572 | 128.933334 | 21.3024
| 128.9615 | 21.30315 | 128.95 | 21.9572 | 128.95 | 21.30575
| 128.9782 | 21.30315 | 128.966667 | 21.9572 | 128.966667 | 21.30575
| 128.9948 | 21.30315 | 128.983333 | 21.9572 | 128.983334 | 21.30575
| 129.0115 | 21.30785 | 129 | 21.9572 | 129 | 21.3091
| 129.0282 | 21.30785 | 129.016667 | 21.9572 | 129.016667 | 21.3091
| 129.0448 | 21.30785 | 129.033333 | 21.9572 | 129.033334 | 21.31236
| 129.0615 | 21.30315 | 129.05 | 21.9572 | 129.05 | 21.31236
| 129.0782 | 21.30315 | 129.066667 | 21.9572 | 129.066667 | 21.31571
| 129.0948 | 21.30315 | 129.083333 | 21.96195 | 129.083334 | 21.31571
| 129.1115 | 21.30315 | 129.1 | 21.96195 | 129.1 | 21.31906
| 129.1282 | 21.30315 | 129.116667 | 21.96195 | 129.116667 | 21.31906
| 129.1448 | 21.29831 | 129.133333 | 21.96195 | 129.133334 | 21.32232
| 129.1615 | 21.29831 | 129.15 | 21.96195 | 129.15 | 21.32232
| 129.1782 | 21.29831 | 129.166667 | 21.96195 | 129.166667 | 21.32567
| 129.1948 | 21.29346 | 129.183333 | 21.96195 | 129.183334 | 21.32567
| 129.2115 | 21.29346 | 129.2 | 21.96195 | 129.2 | 21.32902
| 129.2282 | 21.28876 | 129.216667 | 21.96195 | 129.216667 | 21.32902
| 129.2448 | 21.28392 | 129.233333 | 21.96195 | 129.233334 | 21.33228
| 129.2615 | 21.27907 | 129.25 | 21.96195 | 129.25 | 21.33228
| 129.2782 | 21.27437 | 129.266667 | 21.96195 | 129.266667 | 21.33228
| 129.2948 | 21.27437 | 129.283333 | 21.96195 | 129.283334 | 21.33563
| 129.3115 | 21.26953 | 129.3 | 21.96195 | 129.3 | 21.33563
| 129.3282 | 21.26953 | 129.316667 | 21.96195 | 129.316667 | 21.33898
| 129.3448 | 21.26953 | 129.333333 | 21.96671 | 129.333334 | 21.33898
| 129.3615 | 21.26953 | 129.35 | 21.96671 | 129.35 | 21.33898
| 129.3782 | 21.26953 | 129.366667 | 21.96671 | 129.366667 | 21.34224
| 129.3948 | 21.26953 | 129.383333 | 21.96671 | 129.383334 | 21.34224
| 129.4115 | 21.26469 | 129.4 | 21.96671 | 129.4 | 21.34559
| 129.4282 | 21.26469 | 129.416667 | 21.96671 | 129.416667 | 21.34894
| 129.4448 | 21.26469 | 129.433333 | 21.97133 | 129.433334 | 21.34894
| 129.4615 | 21.26469 | 129.45 | 21.97133 | 129.45 | 21.34894
| 129.4782 | 21.26469 | 129.466667 | 21.97133 | 129.466667 | 21.3522
| 129.4948 | 21.26953 | 129.483333 | 21.97133 | 129.483334 | 21.3522
| 129.5115 | 21.26953 | 129.5 | 21.97133 | 129.5 | 21.35555
| 129.5282 | 21.26953 | 129.516667 | 21.97133 | 129.516667 | 21.35555
| 129.5448 | 21.26953 | 129.533333 | 21.97133 | 129.533334 | 21.3589
| 129.5615 | 21.26953 | 129.55 | 21.97133 | 129.55 | 21.3589
| 129.5782 | 21.26469 | 129.566667 | 21.97133 | 129.566667 | 21.36216
| 129.5948 | 21.26469 | 129.583333 | 21.97133 | 129.583334 | 21.36216
| 129.6115 | 21.26469 | 129.6 | 21.97133 | 129.6 | 21.36551
| 129.6281 | 21.26469 | 129.616667 | 21.97133 | 129.616667 | 21.36551
| 129.6448 | 21.26953 | 129.633333 | 21.97133 | 129.633334 | 21.36886
| 129.6615 | 21.26953 | 129.65 | 21.97133 | 129.65 | 21.36886
| 129.6781 | 21.26953 | 129.666667 | 21.97133 | 129.666667 | 21.37212
| 129.6948 | 21.27437 | 129.683333 | 21.97133 | 129.683334 | 21.37212
| 129.7115 | 21.27437 | 129.7 | 21.97133 | 129.7 | 21.37547
| 129.7281 | 21.27437 | 129.716667 | 21.97608 | 129.716667 | 21.37547
| 129.7448 | 21.27907 | 129.733333 | 21.97608 | 129.733334 | 21.37882
| 129.7615 | 21.27907 | 129.75 | 21.97608 | 129.75 | 21.37882
| 129.7781 | 21.28392 | 129.766667 | 21.97608 | 129.766667 | 21.38217
| 129.7948 | 21.28392 | 129.783333 | 21.97608 | 129.783334 | 21.38217
| 129.8115 | 21.28876 | 129.8 | 21.97608 | 129.8 | 21.38543
| 129.8281 | 21.28876 | 129.816667 | 21.97608 | 129.816667 | 21.38543
| 129.8448 | 21.29346 | 129.833333 | 21.97608 | 129.833334 | 21.38878
| 129.8615 | 21.29346 | 129.85 | 21.98084 | 129.85 | 21.38878
| 129.8781 | 21.29831 | 129.866667 | 21.98084 | 129.866667 | 21.39213
| 129.8948 | 21.29831 | 129.883333 | 21.98084 | 129.883334 | 21.39213
| 129.9115 | 21.29831 | 129.9 | 21.98084 | 129.9 | 21.39213
| 129.9281 | 21.30315 | 129.916667 | 21.98084 | 129.916667 | 21.39539
| 129.9448 | 21.30785 | 129.933333 | 21.98545 | 129.933334 | 21.39874
| 129.9615 | 21.31269 | 129.95 | 21.98545 | 129.95 | 21.39874
| 129.9781 | 21.31754 | 129.966667 | 21.99021 | 129.966667 | 21.39874
| 129.9948 | 21.31754 | 129.983333 | 21.99021 | 129.983334 | 21.40209
| 130.0115 | 21.32238 | 130 | 21.99496 | 130 | 21.40209
| 130.0281 | 21.32238 | 130.016667 | 21.99496 | 130.016667 | 21.40535
| 130.0448 | 21.32708 | 130.033333 | 21.99496 | 130.033334 | 21.4087
| 130.0615 | 21.32708 | 130.05 | 21.99496 | 130.05 | 21.4087
| 130.0781 | 21.32708 | 130.066667 | 21.99496 | 130.066667 | 21.41205
| 130.0948 | 21.32708 | 130.083333 | 21.99496 | 130.083334 | 21.41205
| 130.1115 | 21.32708 | 130.1 | 21.99958 | 130.1 | 21.41531
| 130.1281 | 21.32708 | 130.116667 | 21.99958 | 130.116667 | 21.41531
| 130.1448 | 21.32708 | 130.133333 | 21.99958 | 130.133334 | 21.41866
| 130.1615 | 21.32708 | 130.15 | 21.99958 | 130.15 | 21.41866
| 130.1781 | 21.32238 | 130.166667 | 21.99958 | 130.166667 | 21.42201
| 130.1948 | 21.31754 | 130.183333 | 21.99958 | 130.183334 | 21.42201
| 130.2115 | 21.31754 | 130.2 | 21.99958 | 130.2 | 21.42527
| 130.2281 | 21.31269 | 130.216667 | 21.99958 | 130.216667 | 21.42527
| 130.2448 | 21.31269 | 130.233333 | 21.99958 | 130.233334 | 21.42862
| 130.2615 | 21.31269 | 130.25 | 21.99958 | 130.25 | 21.42862
| 130.2781 | 21.31269 | 130.266667 | 21.99958 | 130.266667 | 21.43197
| 130.2948 | 21.31269 | 130.283333 | 21.99958 | 130.283334 | 21.43197
| 130.3115 | 21.31269 | 130.3 | 21.99958 | 130.3 | 21.43523
| 130.3281 | 21.30785 | 130.316667 | 21.99958 | 130.316667 | 21.43858
| 130.3448 | 21.30785 | 130.333333 | 21.99958 | 130.333334 | 21.43858
| 130.3615 | 21.30785 | 130.35 | 21.99958 | 130.35 | 21.44193
| 130.3781 | 21.30785 | 130.366667 | 21.99496 | 130.366667 | 21.44193
| 130.3948 | 21.30785 | 130.383333 | 21.99496 | 130.383334 | 21.44519
| 130.4115 | 21.30785 | 130.4 | 21.99021 | 130.4 | 21.44519
| 130.4281 | 21.30315 | 130.416667 | 21.99021 | 130.416667 | 21.44854
| 130.4448 | 21.30315 | 130.433333 | 21.99021 | 130.433334 | 21.45189
| 130.4614 | 21.30785 | 130.45 | 21.99021 | 130.45 | 21.45189
| 130.4781 | 21.30785 | 130.466667 | 21.98545 | 130.466667 | 21.45514
| 130.4948 | 21.30785 | 130.483333 | 21.99021 | 130.483334 | 21.45514
| 130.5114 | 21.30785 | 130.5 | 21.99021 | 130.5 | 21.4585
| 130.5281 | 21.30785 | 130.516667 | 21.99021 | 130.516667 | 21.4585
| 130.5448 | 21.30785 | 130.533333 | 21.99021 | 130.533334 | 21.46185
| 130.5614 | 21.31269 | 130.55 | 21.99021 | 130.55 | 21.4651
| 130.5781 | 21.31269 | 130.566667 | 21.99021 | 130.566667 | 21.4651
| 130.5948 | 21.31269 | 130.583333 | 21.99021 | 130.583334 | 21.46846
| 130.6114 | 21.31269 | 130.6 | 21.99021 | 130.6 | 21.46846
| 130.6281 | 21.31269 | 130.616667 | 21.99021 | 130.616667 | 21.47181
| 130.6448 | 21.31269 | 130.633333 | 21.99021 | 130.633334 | 21.47506
| 130.6614 | 21.31754 | 130.65 | 21.99021 | 130.65 | 21.47506
| 130.6781 | 21.31754 | 130.666667 | 21.99021 | 130.666667 | 21.47842
| 130.6948 | 21.31754 | 130.683333 | 21.99496 | 130.683334 | 21.47842
| 130.7114 | 21.32238 | 130.7 | 21.99496 | 130.7 | 21.48177
| 130.7281 | 21.32238 | 130.716667 | 21.99496 | 130.716667 | 21.48177
| 130.7448 | 21.32708 | 130.733333 | 21.99496 | 130.733334 | 21.48502
| 130.7614 | 21.32708 | 130.75 | 21.99496 | 130.75 | 21.48502
| 130.7781 | 21.32708 | 130.766667 | 21.99496 | 130.766667 | 21.48838
| 130.7948 | 21.32708 | 130.783333 | 21.99496 | 130.783334 | 21.48838
| 130.8114 | 21.33192 | 130.8 | 21.99496 | 130.8 | 21.48838
| 130.8281 | 21.33677 | 130.816667 | 21.99496 | 130.816667 | 21.49173
| 130.8448 | 21.33677 | 130.833333 | 21.99958 | 130.833334 | 21.49173
| 130.8614 | 21.34147 | 130.85 | 21.99958 | 130.85 | 21.49498
| 130.8781 | 21.34147 | 130.866667 | 21.99958 | 130.866667 | 21.49498
| 130.8948 | 21.34147 | 130.883333 | 21.99958 | 130.883334 | 21.49834
| 130.9114 | 21.34147 | 130.9 | 21.99958 | 130.9 | 21.49834
| 130.9281 | 21.34631 | 130.916667 | 21.99958 | 130.916667 | 21.50169
| 130.9448 | 21.34631 | 130.933333 | 21.99958 | 130.933334 | 21.50169
| 130.9614 | 21.35115 | 130.95 | 21.99958 | 130.95 | 21.50494
| 130.9781 | 21.35115 | 130.966667 | 21.99496 | 130.966667 | 21.5083
| 130.9948 | 21.35585 | 130.983333 | 21.99496 | 130.983334 | 21.5083
| 131.0114 | 21.35585 | 131 | 21.99958 | 131 | 21.51165
| 131.0281 | 21.35585 | 131.016667 | 21.99958 | 131.016667 | 21.51165
| 131.0448 | 21.3607 | 131.033333 | 21.99958 | 131.033334 | 21.515
| 131.0614 | 21.3607 | 131.05 | 21.99496 | 131.05 | 21.51826
| 131.0781 | 21.3607 | 131.066667 | 21.99496 | 131.066667 | 21.51826
| 131.0948 | 21.3607 | 131.083333 | 21.99496 | 131.083334 | 21.52161
| 131.1114 | 21.3607 | 131.1 | 21.99496 | 131.1 | 21.52161
| 131.1281 | 21.3607 | 131.116667 | 21.99496 | 131.116667 | 21.52496
| 131.1448 | 21.3607 | 131.133333 | 21.99496 | 131.133334 | 21.52496
| 131.1614 | 21.3607 | 131.15 | 21.99958 | 131.15 | 21.52821
| 131.1781 | 21.3607 | 131.166667 | 21.99958 | 131.166667 | 21.52821
| 131.1948 | 21.3607 | 131.183333 | 21.99958 | 131.183334 | 21.53157
| 131.2114 | 21.3607 | 131.2 | 21.99958 | 131.2 | 21.53157
| 131.2281 | 21.35585 | 131.216667 | 21.99958 | 131.216667 | 21.53492
| 131.2448 | 21.35115 | 131.233333 | 21.99958 | 131.233334 | 21.53817
| 131.2614 | 21.34631 | 131.25 | 21.99958 | 131.25 | 21.53817
| 131.2781 | 21.34631 | 131.266667 | 21.99958 | 131.266667 | 21.54153
| 131.2947 | 21.34631 | 131.283333 | 21.99958 | 131.283334 | 21.54153
| 131.3114 | 21.34631 | 131.3 | 21.99958 | 131.3 | 21.54488
| 131.3281 | 21.35115 | 131.316667 | 21.99958 | 131.316667 | 21.54488
| 131.3447 | 21.35115 | 131.333333 | 21.99958 | 131.333334 | 21.54813
| 131.3614 | 21.35585 | 131.35 | 21.99958 | 131.35 | 21.54813
| 131.3781 | 21.35585 | 131.366667 | 21.99958 | 131.366667 | 21.54813
| 131.3947 | 21.35585 | 131.383333 | 22.00433 | 131.383334 | 21.55149
| 131.4114 | 21.35585 | 131.4 | 22.00433 | 131.4 | 21.55149
| 131.4281 | 21.35585 | 131.416667 | 22.00433 | 131.416667 | 21.55484
| 131.4447 | 21.3607 | 131.433333 | 22.00433 | 131.433334 | 21.55484
| 131.4614 | 21.3607 | 131.45 | 22.00433 | 131.45 | 21.55809
| 131.4781 | 21.3607 | 131.466667 | 22.00433 | 131.466667 | 21.55809
| 131.4947 | 21.3607 | 131.483333 | 22.00433 | 131.483334 | 21.56145
| 131.5114 | 21.35585 | 131.5 | 22.00433 | 131.5 | 21.56145
| 131.5281 | 21.35585 | 131.516667 | 22.00433 | 131.516667 | 21.5648
| 131.5447 | 21.35585 | 131.533333 | 22.00433 | 131.533334 | 21.5648
| 131.5614 | 21.35585 | 131.55 | 22.00433 | 131.55 | 21.56805
| 131.5781 | 21.35585 | 131.566667 | 22.00433 | 131.566667 | 21.57141
| 131.5947 | 21.35115 | 131.583333 | 22.00433 | 131.583334 | 21.57141
| 131.6114 | 21.35115 | 131.6 | 22.00433 | 131.6 | 21.57476
| 131.6281 | 21.35115 | 131.616667 | 22.00433 | 131.616667 | 21.57801
| 131.6447 | 21.35585 | 131.633333 | 22.00909 | 131.633334 | 21.57801
| 131.6614 | 21.35585 | 131.65 | 22.00909 | 131.65 | 21.58137
| 131.6781 | 21.3607 | 131.666667 | 22.00909 | 131.666667 | 21.58137
| 131.6947 | 21.3607 | 131.683333 | 22.00909 | 131.683334 | 21.58472
| 131.7114 | 21.3607 | 131.7 | 22.00909 | 131.7 | 21.58472
| 131.7281 | 21.3607 | 131.716667 | 22.00909 | 131.716667 | 21.58797
| 131.7447 | 21.35585 | 131.733333 | 22.00909 | 131.733334 | 21.58797
| 131.7614 | 21.35585 | 131.75 | 22.00909 | 131.75 | 21.59132
| 131.7781 | 21.35115 | 131.766667 | 22.00909 | 131.766667 | 21.59132
| 131.7947 | 21.35115 | 131.783333 | 22.00909 | 131.783334 | 21.59468
| 131.8114 | 21.35115 | 131.8 | 22.0137 | 131.8 | 21.59793
| 131.8281 | 21.35115 | 131.816667 | 22.0137 | 131.816667 | 21.59793
| 131.8447 | 21.35585 | 131.833333 | 22.0137 | 131.833334 | 21.60128
| 131.8614 | 21.35585 | 131.85 | 22.0137 | 131.85 | 21.60128
| 131.8781 | 21.35585 | 131.866667 | 22.0137 | 131.866667 | 21.60464
| 131.8947 | 21.35585 | 131.883333 | 22.0137 | 131.883334 | 21.60464
| 131.9114 | 21.3607 | 131.9 | 22.0137 | 131.9 | 21.60789
| 131.9281 | 21.36554 | 131.916667 | 22.0137 | 131.916667 | 21.60789
| 131.9447 | 21.36554 | 131.933333 | 22.0137 | 131.933334 | 21.61124
| 131.9614 | 21.37024 | 131.95 | 22.0137 | 131.95 | 21.6146
| 131.9781 | 21.37024 | 131.966667 | 22.0137 | 131.966667 | 21.6146
| 131.9947 | 21.37508 | 131.983333 | 22.0137 | 131.983334 | 21.6146
| 132.0114 | 21.37508 | 132 | 22.0137 | 132 | 21.61785
| 132.0281 | 21.37508 | 132.016667 | 22.0137 | 132.016667 | 21.61785
| 132.0447 | 21.37993 | 132.033333 | 22.0137 | 132.033334 | 21.6212
| 132.0614 | 21.37993 | 132.05 | 22.0137 | 132.05 | 21.6212
| 132.0781 | 21.37993 | 132.066667 | 22.0137 | 132.066667 | 21.6212
| 132.0947 | 21.38463 | 132.083333 | 22.0137 | 132.083334 | 21.62456
| 132.1114 | 21.38463 | 132.1 | 22.0137 | 132.1 | 21.62456
| 132.128 | 21.38463 | 132.116667 | 22.0137 | 132.116667 | 21.62781
| 132.1447 | 21.38463 | 132.133333 | 22.0137 | 132.133334 | 21.62781
| 132.1614 | 21.38463 | 132.15 | 22.0137 | 132.15 | 21.63116
| 132.178 | 21.38947 | 132.166667 | 22.0137 | 132.166667 | 21.63116
| 132.1947 | 21.38947 | 132.183333 | 22.0137 | 132.183334 | 21.63116
| 132.2114 | 21.38947 | 132.2 | 22.0137 | 132.2 | 21.63452
| 132.228 | 21.38947 | 132.216667 | 22.0137 | 132.216667 | 21.63452
| 132.2447 | 21.39431 | 132.233333 | 22.0137 | 132.233334 | 21.63777
| 132.2614 | 21.38947 | 132.25 | 22.0137 | 132.25 | 21.63777
| 132.278 | 21.39431 | 132.266667 | 22.0137 | 132.266667 | 21.64112
| 132.2947 | 21.39431 | 132.283333 | 22.01846 | 132.283334 | 21.64112
| 132.3114 | 21.39431 | 132.3 | 22.01846 | 132.3 | 21.64112
| 132.328 | 21.38947 | 132.316667 | 22.01846 | 132.316667 | 21.64448
| 132.3447 | 21.38947 | 132.333333 | 22.01846 | 132.333334 | 21.64448
| 132.3614 | 21.38947 | 132.35 | 22.01846 | 132.35 | 21.64783
| 132.378 | 21.38947 | 132.366667 | 22.01846 | 132.366667 | 21.64783
| 132.3947 | 21.38463 | 132.383333 | 22.0137 | 132.383334 | 21.65108
| 132.4114 | 21.38463 | 132.4 | 22.0137 | 132.4 | 21.65444
| 132.428 | 21.38463 | 132.416667 | 22.0137 | 132.416667 | 21.65444
| 132.4447 | 21.38463 | 132.433333 | 22.0137 | 132.433334 | 21.65779
| 132.4614 | 21.38463 | 132.45 | 22.0137 | 132.45 | 21.65779
| 132.478 | 21.38463 | 132.466667 | 22.0137 | 132.466667 | 21.66104
| 132.4947 | 21.38463 | 132.483333 | 22.00909 | 132.483334 | 21.66104
| 132.5114 | 21.38463 | 132.5 | 22.00909 | 132.5 | 21.66104
| 132.528 | 21.38947 | 132.516667 | 22.00909 | 132.516667 | 21.66439
| 132.5447 | 21.38947 | 132.533333 | 22.00909 | 132.533334 | 21.66775
| 132.5614 | 21.38947 | 132.55 | 22.00909 | 132.55 | 21.66775
| 132.578 | 21.39431 | 132.566667 | 22.00909 | 132.566667 | 21.671
| 132.5947 | 21.39431 | 132.583333 | 22.00909 | 132.583334 | 21.671
| 132.6114 | 21.39431 | 132.6 | 22.00909 | 132.6 | 21.67435
| 132.628 | 21.39431 | 132.616667 | 22.00909 | 132.616667 | 21.67435
| 132.6447 | 21.39431 | 132.633333 | 22.00909 | 132.633334 | 21.67771
| 132.6614 | 21.39901 | 132.65 | 22.00909 | 132.65 | 21.67771
| 132.678 | 21.39901 | 132.666667 | 22.0137 | 132.666667 | 21.68096
| 132.6947 | 21.39431 | 132.683333 | 22.0137 | 132.683334 | 21.68096
| 132.7114 | 21.39431 | 132.7 | 22.0137 | 132.7 | 21.68431
| 132.728 | 21.39431 | 132.716667 | 22.0137 | 132.716667 | 21.68431
| 132.7447 | 21.39431 | 132.733333 | 22.0137 | 132.733334 | 21.68431
| 132.7614 | 21.39431 | 132.75 | 22.01846 | 132.75 | 21.68767
| 132.778 | 21.39431 | 132.766667 | 22.01846 | 132.766667 | 21.68767
| 132.7947 | 21.39431 | 132.783333 | 22.01846 | 132.783334 | 21.69092
| 132.8114 | 21.39431 | 132.8 | 22.01846 | 132.8 | 21.69092
| 132.828 | 21.39431 | 132.816667 | 22.02321 | 132.816667 | 21.69427
| 132.8447 | 21.39431 | 132.833333 | 22.02321 | 132.833334 | 21.69427
| 132.8614 | 21.38947 | 132.85 | 22.02321 | 132.85 | 21.69427
| 132.878 | 21.38947 | 132.866667 | 22.02321 | 132.866667 | 21.69763
| 132.8947 | 21.38463 | 132.883333 | 22.02321 | 132.883334 | 21.69763
| 132.9114 | 21.38463 | 132.9 | 22.02321 | 132.9 | 21.70088
| 132.928 | 21.38463 | 132.916667 | 22.02321 | 132.916667 | 21.70088
| 132.9447 | 21.38463 | 132.933333 | 22.02321 | 132.933334 | 21.70423
| 132.9613 | 21.38463 | 132.95 | 22.02321 | 132.95 | 21.70423
| 132.978 | 21.38463 | 132.966667 | 22.02321 | 132.966667 | 21.70759
| 132.9947 | 21.38463 | 132.983333 | 22.02321 | 132.983334 | 21.70759
| 133.0113 | 21.38463 | 133 | 22.02321 | 133 | 21.70759
| 133.028 | 21.38463 | 133.016667 | 22.02321 | 133.016667 | 21.71084
| 133.0447 | 21.38463 | 133.033333 | 22.02321 | 133.033334 | 21.71084
| 133.0613 | 21.38463 | 133.05 | 22.01846 | 133.05 | 21.71419
| 133.078 | 21.38463 | 133.066667 | 22.01846 | 133.066667 | 21.71419
| 133.0947 | 21.38463 | 133.083333 | 22.0137 | 133.083334 | 21.71419
| 133.1113 | 21.38463 | 133.1 | 22.0137 | 133.1 | 21.71755
| 133.128 | 21.38947 | 133.116667 | 22.0137 | 133.116667 | 21.71755
| 133.1447 | 21.38947 | 133.133333 | 22.00909 | 133.133334 | 21.7208
| 133.1613 | 21.38947 | 133.15 | 22.00909 | 133.15 | 21.72415
| 133.178 | 21.38947 | 133.166667 | 22.00909 | 133.166667 | 21.72415
| 133.1947 | 21.38947 | 133.183333 | 22.00909 | 133.183334 | 21.72751
| 133.2113 | 21.39431 | 133.2 | 22.00909 | 133.2 | 21.72751
| 133.228 | 21.39431 | 133.216667 | 22.00433 | 133.216667 | 21.73076
| 133.2447 | 21.39431 | 133.233333 | 22.00433 | 133.233334 | 21.73076
| 133.2613 | 21.39901 | 133.25 | 22.00433 | 133.25 | 21.73411
| 133.278 | 21.40386 | 133.266667 | 22.00433 | 133.266667 | 21.73411
| 133.2947 | 21.40386 | 133.283333 | 22.00433 | 133.283334 | 21.73746
| 133.3113 | 21.4087 | 133.3 | 22.00433 | 133.3 | 21.73746
| 133.328 | 21.4087 | 133.316667 | 22.00433 | 133.316667 | 21.74072
| 133.3447 | 21.4087 | 133.333333 | 22.00433 | 133.333334 | 21.74072
| 133.361333 | 21.4134 | 133.35 | 22.00433 | 133.35 | 21.74407
| 133.377999 | 21.4134 | 133.366667 | 22.00433 | 133.366667 | 21.74407
| 133.394665 | 21.4134 | 133.383333 | 22.00433 | 133.383334 | 21.74742
| 133.411331 | 21.4134 | 133.4 | 22.00433 | 133.4 | 21.74742
| 133.427997 | 21.4134 | 133.416667 | 22.00433 | 133.416667 | 21.75068
| 133.444663 | 21.4134 | 133.433333 | 22.00909 | 133.433334 | 21.75068
| 133.461329 | 21.4134 | 133.45 | 22.00909 | 133.45 | 21.75403
| 133.477995 | 21.4134 | 133.466667 | 22.00909 | 133.466667 | 21.75403
| 133.494661 | 21.4134 | 133.483333 | 22.00909 | 133.483334 | 21.75738
| 133.511327 | 21.4134 | 133.5 | 22.00909 | 133.5 | 21.75738
| 133.527993 | 21.4134 | 133.516667 | 22.00909 | 133.516667 | 21.76064
| 133.544659 | 21.4134 | 133.533333 | 22.00909 | 133.533334 | 21.76064
| 133.561325 | 21.4134 | 133.55 | 22.00909 | 133.55 | 21.76399
| 133.577991 | 21.4134 | 133.566667 | 22.00909 | 133.566667 | 21.76399
| 133.594657 | 21.4134 | 133.583333 | 22.00909 | 133.583334 | 21.76734
| 133.611323 | 21.41825 | 133.6 | 22.00909 | 133.6 | 21.76734
| 133.627989 | 21.41825 | 133.616667 | 22.00909 | 133.616667 | 21.76734
| 133.644655 | 21.41825 | 133.633333 | 22.00909 | 133.633334 | 21.7707
| 133.661321 | 21.41825 | 133.65 | 22.0137 | 133.65 | 21.7707
| 133.677987 | 21.41825 | 133.666667 | 22.0137 | 133.666667 | 21.77395
| 133.694653 | 21.41825 | 133.683333 | 22.0137 | 133.683334 | 21.77395
| 133.711319 | 21.41825 | 133.7 | 22.01846 | 133.7 | 21.7773
| 133.727985 | 21.42309 | 133.716667 | 22.01846 | 133.716667 | 21.78066
| 133.744651 | 21.42309 | 133.733333 | 22.02321 | 133.733334 | 21.78066
| 133.761317 | 21.42309 | 133.75 | 22.02321 | 133.75 | 21.78391
| 133.777983 | 21.42309 | 133.766667 | 22.02321 | 133.766667 | 21.78391
| 133.794649 | 21.42309 | 133.783333 | 22.01846 | 133.783334 | 21.78726
| 133.811315 | 21.42309 | 133.8 | 22.01846 | 133.8 | 21.78726
| 133.827981 | 21.42309 | 133.816667 | 22.01846 | 133.816667 | 21.79062
| 133.844647 | 21.42309 | 133.833333 | 22.01846 | 133.833334 | 21.79387
| 133.861313 | 21.42309 | 133.85 | 22.01846 | 133.85 | 21.79387
| 133.877979 | 21.42309 | 133.866667 | 22.01846 | 133.866667 | 21.79722
| 133.894645 | 21.42309 | 133.883333 | 22.01846 | 133.883334 | 21.79722
| 133.911311 | 21.42309 | 133.9 | 22.01846 | 133.9 | 21.80058
| 133.927977 | 21.42779 | 133.916667 | 22.01846 | 133.916667 | 21.80058
| 133.944643 | 21.42779 | 133.933333 | 22.01846 | 133.933334 | 21.80383
| 133.961309 | 21.42779 | 133.95 | 22.01846 | 133.95 | 21.80383
| 133.977975 | 21.42779 | 133.966667 | 22.02321 | 133.966667 | 21.80718
| 133.994641 | 21.42779 | 133.983333 | 22.02321 | 133.983334 | 21.80718
| 134.011307 | 21.42779 | 134 | 22.02321 | 134 | 21.81053
| 134.027973 | 21.42779 | 134.016667 | 22.02321 | 134.016667 | 21.81379
| 134.044639 | 21.43263 | 134.033333 | 22.02321 | 134.033334 | 21.81379
| 134.061305 | 21.43263 | 134.05 | 22.02321 | 134.05 | 21.81714
| 134.077971 | 21.43263 | 134.066667 | 22.02321 | 134.066667 | 21.81714
| 134.094637 | 21.43263 | 134.083333 | 22.02321 | 134.083334 | 21.82049
| 134.111303 | 21.43263 | 134.1 | 22.02321 | 134.1 | 21.82049
| 134.127969 | 21.43748 | 134.116667 | 22.01846 | 134.116667 | 21.82049
| 134.144635 | 21.43748 | 134.133333 | 22.01846 | 134.133334 | 21.82049
| 134.161301 | 21.43748 | 134.15 | 22.0137 | 134.15 | 21.82375
| 134.177967 | 21.43748 | 134.166667 | 22.0137 | 134.166667 | 21.8271
| 134.194633 | 21.43748 | 134.183333 | 22.0137 | 134.183334 | 21.8271
| 134.211299 | 21.43748 | 134.2 | 22.0137 | 134.2 | 21.8271
| 134.227965 | 21.43748 | 134.216667 | 22.0137 | 134.216667 | 21.83045
| 134.244631 | 21.44218 | 134.233333 | 22.0137 | 134.233334 | 21.83045
| 134.261297 | 21.44218 | 134.25 | 22.01846 | 134.25 | 21.83371
| 134.277963 | 21.44218 | 134.266667 | 22.01846 | 134.266667 | 21.83371
| 134.294629 | 21.44218 | 134.283333 | 22.01846 | 134.283334 | 21.83706
| 134.311295 | 21.44218 | 134.3 | 22.02321 | 134.3 | 21.83706
| 134.327961 | 21.44218 | 134.316667 | 22.02321 | 134.316667 | 21.84041
| 134.344627 | 21.44218 | 134.333333 | 22.02321 | 134.333334 | 21.84041
| 134.361293 | 21.44218 | 134.35 | 22.02321 | 134.35 | 21.84041
| 134.377959 | 21.43748 | 134.366667 | 22.01846 | 134.366667 | 21.84367
| 134.394625 | 21.44218 | 134.383333 | 22.01846 | 134.383334 | 21.84367
| 134.411291 | 21.44218 | 134.4 | 22.01846 | 134.4 | 21.84702
| 134.427957 | 21.44218 | 134.416667 | 22.01846 | 134.416667 | 21.85037
| 134.444623 | 21.44702 | 134.433333 | 22.01846 | 134.433334 | 21.85037
| 134.461289 | 21.44702 | 134.45 | 22.0137 | 134.45 | 21.85037
| 134.477955 | 21.44702 | 134.466667 | 22.0137 | 134.466667 | 21.85363
| 134.494621 | 21.44702 | 134.483333 | 22.0137 | 134.483334 | 21.85363
| 134.511287 | 21.44702 | 134.5 | 22.0137 | 134.5 | 21.85698
| 134.527953 | 21.44702 | 134.516667 | 22.0137 | 134.516667 | 21.86033
| 134.544619 | 21.44702 | 134.533333 | 22.0137 | 134.533334 | 21.86033
| 134.561285 | 21.44702 | 134.55 | 22.0137 | 134.55 | 21.86359
| 134.577951 | 21.44702 | 134.566667 | 22.0137 | 134.566667 | 21.86359
| 134.594617 | 21.44702 | 134.583333 | 22.0137 | 134.583334 | 21.86359
| 134.611283 | 21.44702 | 134.6 | 22.0137 | 134.6 | 21.86694
| 134.627949 | 21.44702 | 134.616667 | 22.0137 | 134.616667 | 21.87029
| 134.644615 | 21.44702 | 134.633333 | 22.0137 | 134.633334 | 21.87029
| 134.661281 | 21.44702 | 134.65 | 22.0137 | 134.65 | 21.87355
| 134.677947 | 21.44702 | 134.666667 | 22.0137 | 134.666667 | 21.87355
| 134.694613 | 21.44702 | 134.683333 | 22.0137 | 134.683334 | 21.8769
| 134.711279 | 21.45186 | 134.7 | 22.0137 | 134.7 | 21.8769
| 134.727945 | 21.45186 | 134.716667 | 22.0137 | 134.716667 | 21.8769
| 134.744611 | 21.45656 | 134.733333 | 22.0137 | 134.733334 | 21.88025
| 134.761277 | 21.45186 | 134.75 | 22.0137 | 134.75 | 21.88351
| 134.777943 | 21.45656 | 134.766667 | 22.0137 | 134.766667 | 21.88351
| 134.794609 | 21.45656 | 134.783333 | 22.0137 | 134.783334 | 21.88686
| 134.811275 | 21.45186 | 134.8 | 22.0137 | 134.8 | 21.88686
| 134.827941 | 21.45186 | 134.816667 | 22.0137 | 134.816667 | 21.89021
| 134.844607 | 21.45186 | 134.833333 | 22.0137 | 134.833334 | 21.89021
| 134.861273 | 21.45186 | 134.85 | 22.0137 | 134.85 | 21.89347
| 134.877939 | 21.45186 | 134.866667 | 22.0137 | 134.866667 | 21.89347
| 134.894605 | 21.45186 | 134.883333 | 22.0137 | 134.883334 | 21.89682
| 134.911271 | 21.45186 | 134.9 | 22.0137 | 134.9 | 21.89682
| 134.927937 | 21.45186 | 134.916667 | 22.0137 | 134.916667 | 21.89682
| 134.944603 | 21.45186 | 134.933333 | 22.0137 | 134.933334 | 21.90017
| 134.961269 | 21.45186 | 134.95 | 22.0137 | 134.95 | 21.90017
| 134.977935 | 21.45186 | 134.966667 | 22.0137 | 134.966667 | 21.90352
| 134.994601 | 21.45186 | 134.983333 | 22.0137 | 134.983334 | 21.90352
| 135.011267 | 21.45186 | 135 | 22.00909 | 135 | 21.90678
| 135.027933 | 21.45186 | 135.016667 | 22.0137 | 135.016667 | 21.90678
| 135.044599 | 21.45186 | 135.033333 | 22.0137 | 135.033334 | 21.91013
| 135.061265 | 21.45186 | 135.05 | 22.00909 | 135.05 | 21.91013
| 135.077931 | 21.45186 | 135.066667 | 22.00909 | 135.066667 | 21.91348
| 135.094597 | 21.45186 | 135.083333 | 22.00909 | 135.083334 | 21.91348
| 135.111263 | 21.44702 | 135.1 | 22.00909 | 135.1 | 21.91674
| 135.127929 | 21.44702 | 135.116667 | 22.00909 | 135.116667 | 21.92009
| 135.144595 | 21.44702 | 135.133333 | 22.00909 | 135.133334 | 21.92009
| 135.161261 | 21.45186 | 135.15 | 22.00909 | 135.15 | 21.92344
| 135.177927 | 21.45186 | 135.166667 | 22.00909 | 135.166667 | 21.92344
| 135.194593 | 21.45186 | 135.183333 | 22.00909 | 135.183334 | 21.9267
| 135.211259 | 21.45186 | 135.2 | 22.00909 | 135.2 | 21.93005
| 135.227925 | 21.45186 | 135.216667 | 22.00909 | 135.216667 | 21.93005
| 135.244591 | 21.45186 | 135.233333 | 22.00909 | 135.233334 | 21.9334
| 135.261257 | 21.45186 | 135.25 | 22.00909 | 135.25 | 21.9334
| 135.277923 | 21.45656 | 135.266667 | 22.00909 | 135.266667 | 21.93666
| 135.294589 | 21.45656 | 135.283333 | 22.0137 | 135.283334 | 21.94001
| 135.311255 | 21.45656 | 135.3 | 22.0137 | 135.3 | 21.94001
| 135.327921 | 21.45656 | 135.316667 | 22.0137 | 135.316667 | 21.94001
| 135.344587 | 21.45656 | 135.333333 | 22.0137 | 135.333334 | 21.94336
| 135.361253 | 21.45656 | 135.35 | 22.0137 | 135.35 | 21.94336
| 135.377919 | 21.45656 | 135.366667 | 22.01846 | 135.366667 | 21.94662
| 135.394585 | 21.45656 | 135.383333 | 22.01846 | 135.383334 | 21.94997
| 135.411251 | 21.45656 | 135.4 | 22.01846 | 135.4 | 21.94997
| 135.427917 | 21.46141 | 135.416667 | 22.02321 | 135.416667 | 21.95332
| 135.444583 | 21.46141 | 135.433333 | 22.02321 | 135.433334 | 21.95332
| 135.461249 | 21.46141 | 135.45 | 22.02321 | 135.45 | 21.95658
| 135.477915 | 21.46141 | 135.466667 | 22.02321 | 135.466667 | 21.95658
| 135.494581 | 21.46141 | 135.483333 | 22.02321 | 135.483334 | 21.95993
| 135.511247 | 21.46625 | 135.5 | 22.02321 | 135.5 | 21.95993
| 135.527913 | 21.46625 | 135.516667 | 22.02321 | 135.516667 | 21.96328
| 135.544579 | 21.46625 | 135.533333 | 22.02321 | 135.533334 | 21.96328
| 135.561245 | 21.46625 | 135.55 | 22.02321 | 135.55 | 21.96654
| 135.577911 | 21.46625 | 135.566667 | 22.02321 | 135.566667 | 21.96654
| 135.594577 | 21.46625 | 135.583333 | 22.02783 | 135.583334 | 21.96989
| 135.611243 | 21.46625 | 135.6 | 22.02783 | 135.6 | 21.96989
| 135.627909 | 21.47095 | 135.616667 | 22.02783 | 135.616667 | 21.97324
| 135.644575 | 21.47095 | 135.633333 | 22.02783 | 135.633334 | 21.97324
| 135.661241 | 21.47579 | 135.65 | 22.02783 | 135.65 | 21.9765
| 135.677907 | 21.47579 | 135.666667 | 22.02783 | 135.666667 | 21.9765
| 135.694573 | 21.47579 | 135.683333 | 22.02783 | 135.683334 | 21.97985
| 135.711239 | 21.47579 | 135.7 | 22.02783 | 135.7 | 21.97985
| 135.727905 | 21.47579 | 135.716667 | 22.02783 | 135.716667 | 21.9832
| 135.744571 | 21.47579 | 135.733333 | 22.02321 | 135.733334 | 21.98645
| 135.761237 | 21.47095 | 135.75 | 22.02321 | 135.75 | 21.98645
| 135.777903 | 21.47095 | 135.766667 | 22.02321 | 135.766667 | 21.98981
| 135.794569 | 21.47095 | 135.783333 | 22.02321 | 135.783334 | 21.98981
| 135.811235 | 21.47095 | 135.8 | 22.02321 | 135.8 | 21.99316
| 135.827901 | 21.47095 | 135.816667 | 22.02321 | 135.816667 | 21.99641
| 135.844567 | 21.47095 | 135.833333 | 22.01846 | 135.833334 | 21.99641
| 135.861233 | 21.47095 | 135.85 | 22.01846 | 135.85 | 21.99977
| 135.877899 | 21.47095 | 135.866667 | 22.01846 | 135.866667 | 21.99977
| 135.894565 | 21.47095 | 135.883333 | 22.01846 | 135.883334 | 22.00312
| 135.911231 | 21.47095 | 135.9 | 22.01846 | 135.9 | 22.00637
| 135.927897 | 21.47095 | 135.916667 | 22.01846 | 135.916667 | 22.00637
| 135.944563 | 21.47095 | 135.933333 | 22.01846 | 135.933334 | 22.00973
| 135.961229 | 21.47095 | 135.95 | 22.01846 | 135.95 | 22.00973
| 135.977895 | 21.47095 | 135.966667 | 22.01846 | 135.966667 | 22.01308
| 135.994561 | 21.46625 | 135.983333 | 22.01846 | 135.983334 | 22.01308
| 136.011227 | 21.46625 | 136 | 22.01846 | 136 | 22.01633
| 136.027893 | 21.46625 | 136.016667 | 22.01846 | 136.016667 | 22.01633
| 136.044559 | 21.46141 | 136.033333 | 22.01846 | 136.033334 | 22.01969
| 136.061225 | 21.46141 | 136.05 | 22.01846 | 136.05 | 22.02304
| 136.077891 | 21.45656 | 136.066667 | 22.01846 | 136.066667 | 22.02304
| 136.094557 | 21.45656 | 136.083333 | 22.0137 | 136.083334 | 22.02639
| 136.111223 | 21.45656 | 136.1 | 22.0137 | 136.1 | 22.02639
| 136.127889 | 21.45656 | 136.116667 | 22.0137 | 136.116667 | 22.02965
| 136.144555 | 21.45656 | 136.133333 | 22.0137 | 136.133334 | 22.033
| 136.161221 | 21.45186 | 136.15 | 22.00909 | 136.15 | 22.033
| 136.177887 | 21.45186 | 136.166667 | 22.00909 | 136.166667 | 22.03635
| 136.194553 | 21.45186 | 136.183333 | 22.00909 | 136.183334 | 22.03635
| 136.211219 | 21.45186 | 136.2 | 22.00909 | 136.2 | 22.03961
| 136.227885 | 21.45656 | 136.216667 | 22.00909 | 136.216667 | 22.03961
| 136.244551 | 21.45656 | 136.233333 | 22.00909 | 136.233334 | 22.04296
| 136.261217 | 21.45186 | 136.25 | 22.00909 | 136.25 | 22.04631
| 136.277883 | 21.45186 | 136.266667 | 22.00909 | 136.266667 | 22.04631
| 136.294549 | 21.44702 | 136.283333 | 22.00909 | 136.283334 | 22.04957
| 136.311215 | 21.44702 | 136.3 | 22.00909 | 136.3 | 22.04957
| 136.327881 | 21.44702 | 136.316667 | 22.00909 | 136.316667 | 22.04957
| 136.344547 | 21.44702 | 136.333333 | 22.00909 | 136.333334 | 22.05292
| 136.361213 | 21.44218 | 136.35 | 22.00909 | 136.35 | 22.05292
| 136.377879 | 21.44218 | 136.366667 | 22.00433 | 136.366667 | 22.05627
| 136.394545 | 21.44218 | 136.383333 | 22.00433 | 136.383334 | 22.05627
| 136.411211 | 21.44702 | 136.4 | 22.00433 | 136.4 | 22.05952
| 136.427877 | 21.44702 | 136.416667 | 22.00433 | 136.416667 | 22.05952
| 136.444543 | 21.44702 | 136.433333 | 22.00433 | 136.433334 | 22.06288
| 136.461209 | 21.44702 | 136.45 | 22.00433 | 136.45 | 22.06623
| 136.477875 | 21.44702 | 136.466667 | 22.00909 | 136.466667 | 22.06623
| 136.494541 | 21.44702 | 136.483333 | 22.00909 | 136.483334 | 22.06623
| 136.511207 | 21.45186 | 136.5 | 22.00909 | 136.5 | 22.06948
| 136.527873 | 21.45186 | 136.516667 | 22.0137 | 136.516667 | 22.06948
| 136.544539 | 21.45186 | 136.533333 | 22.0137 | 136.533334 | 22.07284
| 136.561205 | 21.45186 | 136.55 | 22.0137 | 136.55 | 22.07284
| 136.577871 | 21.45186 | 136.566667 | 22.0137 | 136.566667 | 22.07619
| 136.594537 | 21.45656 | 136.583333 | 22.01846 | 136.583334 | 22.07619
| 136.611203 | 21.45656 | 136.6 | 22.01846 | 136.6 | 22.07944
| 136.627869 | 21.46141 | 136.616667 | 22.01846 | 136.616667 | 22.07944
| 136.644535 | 21.46141 | 136.633333 | 22.02321 | 136.633334 | 22.0828
| 136.661201 | 21.46141 | 136.65 | 22.02321 | 136.65 | 22.0828
| 136.677867 | 21.46141 | 136.666667 | 22.02321 | 136.666667 | 22.08615
| 136.6945 | 21.46625 | 136.683333 | 22.02321 | 136.683334 | 22.08615
| 136.7112 | 21.46625 | 136.7 | 22.02321 | 136.7 | 22.0894
| 136.7279 | 21.47095 | 136.716667 | 22.02321 | 136.716667 | 22.0894
| 136.7445 | 21.47095 | 136.733333 | 22.02321 | 136.733334 | 22.09276
| 136.7612 | 21.47579 | 136.75 | 22.02783 | 136.75 | 22.09611
| 136.7779 | 21.47579 | 136.766667 | 22.02783 | 136.766667 | 22.09611
| 136.7945 | 21.48064 | 136.783333 | 22.02783 | 136.783334 | 22.09936
| 136.8112 | 21.48064 | 136.8 | 22.02783 | 136.8 | 22.09936
| 136.8279 | 21.48064 | 136.816667 | 22.02783 | 136.816667 | 22.10272
| 136.8445 | 21.48064 | 136.833333 | 22.03258 | 136.833334 | 22.10607
| 136.8612 | 21.48064 | 136.85 | 22.03258 | 136.85 | 22.10607
| 136.8779 | 21.48064 | 136.866667 | 22.03258 | 136.866667 | 22.10932
| 136.8945 | 21.48064 | 136.883333 | 22.03258 | 136.883334 | 22.10932
| 136.9112 | 21.48064 | 136.9 | 22.03258 | 136.9 | 22.11268
| 136.9279 | 21.47579 | 136.916667 | 22.03258 | 136.916667 | 22.11268
| 136.9445 | 21.47579 | 136.933333 | 22.03258 | 136.933334 | 22.11603
| 136.9612 | 21.47579 | 136.95 | 22.03258 | 136.95 | 22.11928
| 136.9779 | 21.48064 | 136.966667 | 22.03258 | 136.966667 | 22.11928
| 136.9945 | 21.48064 | 136.983333 | 22.03258 | 136.983334 | 22.12264
| 137.0112 | 21.48064 | 137 | 22.03258 | 137 | 22.12264
| 137.0279 | 21.48534 | 137.016667 | 22.03258 | 137.016667 | 22.12599
| 137.0445 | 21.48534 | 137.033333 | 22.03258 | 137.033334 | 22.12599
| 137.0612 | 21.48534 | 137.05 | 22.03258 | 137.05 | 22.12924
| 137.0779 | 21.48534 | 137.066667 | 22.03258 | 137.066667 | 22.13259
| 137.0945 | 21.48064 | 137.083333 | 22.03258 | 137.083334 | 22.13259
| 137.1112 | 21.48064 | 137.1 | 22.03258 | 137.1 | 22.13595
| 137.1278 | 21.48064 | 137.116667 | 22.03258 | 137.116667 | 22.13595
| 137.1445 | 21.48064 | 137.133333 | 22.03258 | 137.133334 | 22.1392
| 137.1612 | 21.48064 | 137.15 | 22.03258 | 137.15 | 22.1392
| 137.1778 | 21.48064 | 137.166667 | 22.03734 | 137.166667 | 22.14255
| 137.1945 | 21.48064 | 137.183333 | 22.03734 | 137.183334 | 22.14255
| 137.2112 | 21.47579 | 137.2 | 22.03734 | 137.2 | 22.14591
| 137.2278 | 21.47579 | 137.216667 | 22.03734 | 137.216667 | 22.14591
| 137.2445 | 21.47579 | 137.233333 | 22.03734 | 137.233334 | 22.14591
| 137.2612 | 21.47579 | 137.25 | 22.03734 | 137.25 | 22.14916
| 137.2778 | 21.47579 | 137.266667 | 22.03734 | 137.266667 | 22.14916
| 137.2945 | 21.47579 | 137.283333 | 22.03258 | 137.283334 | 22.15251
| 137.3112 | 21.47579 | 137.3 | 22.03258 | 137.3 | 22.15251
| 137.3278 | 21.47579 | 137.316667 | 22.03258 | 137.316667 | 22.15587
| 137.3445 | 21.47579 | 137.333333 | 22.03258 | 137.333334 | 22.15587
| 137.3612 | 21.47579 | 137.35 | 22.03258 | 137.35 | 22.15587
| 137.3778 | 21.48064 | 137.366667 | 22.03258 | 137.366667 | 22.15922
| 137.3945 | 21.47579 | 137.383333 | 22.02783 | 137.383334 | 22.15922
| 137.4112 | 21.47579 | 137.4 | 22.02783 | 137.4 | 22.16247
| 137.4278 | 21.47579 | 137.416667 | 22.02783 | 137.416667 | 22.16247
| 137.4445 | 21.47579 | 137.433333 | 22.02783 | 137.433334 | 22.16247
| 137.4612 | 21.47579 | 137.45 | 22.02783 | 137.45 | 22.16583
| 137.4778 | 21.47579 | 137.466667 | 22.02783 | 137.466667 | 22.16583
| 137.4945 | 21.47579 | 137.483333 | 22.02783 | 137.483334 | 22.16918
| 137.5112 | 21.47579 | 137.5 | 22.02783 | 137.5 | 22.16918
| 137.5278 | 21.47579 | 137.516667 | 22.03258 | 137.516667 | 22.16918
| 137.5445 | 21.47579 | 137.533333 | 22.03258 | 137.533334 | 22.17243
| 137.5612 | 21.47579 | 137.55 | 22.03258 | 137.55 | 22.17243
| 137.5778 | 21.47579 | 137.566667 | 22.03258 | 137.566667 | 22.17579
| 137.5945 | 21.47579 | 137.583333 | 22.03258 | 137.583334 | 22.17914
| 137.6112 | 21.48064 | 137.6 | 22.03258 | 137.6 | 22.17914
| 137.6278 | 21.48064 | 137.616667 | 22.03258 | 137.616667 | 22.18239
| 137.6445 | 21.48064 | 137.633333 | 22.03734 | 137.633334 | 22.18239
| 137.6612 | 21.48534 | 137.65 | 22.03734 | 137.65 | 22.18575
| 137.6778 | 21.48534 | 137.666667 | 22.03734 | 137.666667 | 22.1891
| 137.6945 | 21.48534 | 137.683333 | 22.03734 | 137.683334 | 22.1891
| 137.7112 | 21.48534 | 137.7 | 22.03734 | 137.7 | 22.19235
| 137.7278 | 21.48534 | 137.716667 | 22.03734 | 137.716667 | 22.19235
| 137.7445 | 21.48534 | 137.733333 | 22.03734 | 137.733334 | 22.1957
| 137.7612 | 21.48534 | 137.75 | 22.04195 | 137.75 | 22.1957
| 137.7778 | 21.48534 | 137.766667 | 22.04195 | 137.766667 | 22.19906
| 137.7945 | 21.48534 | 137.783333 | 22.04195 | 137.783334 | 22.19906
| 137.8112 | 21.48534 | 137.8 | 22.04671 | 137.8 | 22.20231
| 137.8278 | 21.48534 | 137.816667 | 22.04671 | 137.816667 | 22.20231
| 137.8445 | 21.48534 | 137.833333 | 22.05147 | 137.833334 | 22.20566
| 137.8612 | 21.48534 | 137.85 | 22.05147 | 137.85 | 22.20902
| 137.8778 | 21.48534 | 137.866667 | 22.05147 | 137.866667 | 22.20902
| 137.8945 | 21.48534 | 137.883333 | 22.05147 | 137.883334 | 22.21227
| 137.9112 | 21.48534 | 137.9 | 22.05147 | 137.9 | 22.21562
| 137.9278 | 21.48534 | 137.916667 | 22.05147 | 137.916667 | 22.21562
| 137.9445 | 21.48534 | 137.933333 | 22.04671 | 137.933334 | 22.21898
| 137.9611 | 21.49018 | 137.95 | 22.04671 | 137.95 | 22.21898
| 137.9778 | 21.49018 | 137.966667 | 22.04671 | 137.966667 | 22.22223
| 137.9945 | 21.49018 | 137.983333 | 22.04671 | 137.983334 | 22.22223
| 138.0111 | 21.49018 | 138 | 22.04671 | 138 | 22.22558
| 138.0278 | 21.49018 | 138.016667 | 22.04671 | 138.016667 | 22.22558
| 138.0445 | 21.49018 | 138.033333 | 22.04671 | 138.033334 | 22.22894
| 138.0611 | 21.49018 | 138.05 | 22.04195 | 138.05 | 22.22894
| 138.0778 | 21.48534 | 138.066667 | 22.04195 | 138.066667 | 22.23219
| 138.0945 | 21.49018 | 138.083333 | 22.04671 | 138.083334 | 22.23219
| 138.1111 | 21.48534 | 138.1 | 22.04195 | 138.1 | 22.23554
| 138.1278 | 21.48534 | 138.116667 | 22.04195 | 138.116667 | 22.23554
| 138.1445 | 21.48534 | 138.133333 | 22.04195 | 138.133334 | 22.2389
| 138.1611 | 21.48534 | 138.15 | 22.04195 | 138.15 | 22.2389
| 138.1778 | 21.48534 | 138.166667 | 22.04195 | 138.166667 | 22.24215
| 138.1945 | 21.48534 | 138.183333 | 22.04195 | 138.183334 | 22.24215
| 138.2111 | 21.48534 | 138.2 | 22.04195 | 138.2 | 22.2455
| 138.2278 | 21.48534 | 138.216667 | 22.04195 | 138.216667 | 22.2455
| 138.2445 | 21.48534 | 138.233333 | 22.04195 | 138.233334 | 22.24886
| 138.2611 | 21.48064 | 138.25 | 22.04195 | 138.25 | 22.24886
| 138.2778 | 21.48064 | 138.266667 | 22.04195 | 138.266667 | 22.25211
| 138.2945 | 21.48064 | 138.283333 | 22.04195 | 138.283334 | 22.25211
| 138.3111 | 21.48064 | 138.3 | 22.04195 | 138.3 | 22.25211
| 138.3278 | 21.48064 | 138.316667 | 22.04195 | 138.316667 | 22.25546
| 138.3445 | 21.47579 | 138.333333 | 22.04195 | 138.333334 | 22.25546
| 138.3611 | 21.47579 | 138.35 | 22.04195 | 138.35 | 22.25882
| 138.3778 | 21.47579 | 138.366667 | 22.04195 | 138.366667 | 22.25882
| 138.3945 | 21.47579 | 138.383333 | 22.04671 | 138.383334 | 22.26207
| 138.4111 | 21.47579 | 138.4 | 22.04671 | 138.4 | 22.26207
| 138.4278 | 21.47579 | 138.416667 | 22.04671 | 138.416667 | 22.26542
| 138.4445 | 21.47579 | 138.433333 | 22.04671 | 138.433334 | 22.26877
| 138.4611 | 21.47579 | 138.45 | 22.04671 | 138.45 | 22.26877
| 138.4778 | 21.47579 | 138.466667 | 22.04671 | 138.466667 | 22.27203
| 138.4945 | 21.47579 | 138.483333 | 22.04671 | 138.483334 | 22.27203
| 138.5111 | 21.47579 | 138.5 | 22.04671 | 138.5 | 22.27538
| 138.5278 | 21.47579 | 138.516667 | 22.04671 | 138.516667 | 22.27873
| 138.5445 | 21.47579 | 138.533333 | 22.04671 | 138.533334 | 22.27873
| 138.5611 | 21.47579 | 138.55 | 22.04671 | 138.55 | 22.28199
| 138.5778 | 21.47579 | 138.566667 | 22.05147 | 138.566667 | 22.28199
| 138.5945 | 21.47579 | 138.583333 | 22.05147 | 138.583334 | 22.28534
| 138.6111 | 21.48064 | 138.6 | 22.05147 | 138.6 | 22.28869
| 138.6278 | 21.48064 | 138.616667 | 22.05147 | 138.616667 | 22.28869
| 138.6445 | 21.48064 | 138.633333 | 22.05147 | 138.633334 | 22.29205
| 138.6611 | 21.48064 | 138.65 | 22.05147 | 138.65 | 22.29205
| 138.6778 | 21.48064 | 138.666667 | 22.05147 | 138.666667 | 22.2953
| 138.6945 | 21.48064 | 138.683333 | 22.05147 | 138.683334 | 22.2953
| 138.7111 | 21.48064 | 138.7 | 22.05147 | 138.7 | 22.29865
| 138.7278 | 21.48534 | 138.716667 | 22.05147 | 138.716667 | 22.30201
| 138.7445 | 21.48534 | 138.733333 | 22.05147 | 138.733334 | 22.30201
| 138.7611 | 21.49018 | 138.75 | 22.05147 | 138.75 | 22.30526
| 138.7778 | 21.49018 | 138.766667 | 22.05147 | 138.766667 | 22.30526
| 138.7944 | 21.49018 | 138.783333 | 22.05147 | 138.783334 | 22.30861
| 138.8111 | 21.49018 | 138.8 | 22.05147 | 138.8 | 22.30861
| 138.8278 | 21.49502 | 138.816667 | 22.05147 | 138.816667 | 22.31197
| 138.8444 | 21.49502 | 138.833333 | 22.05147 | 138.833334 | 22.31197
| 138.8611 | 21.49502 | 138.85 | 22.05147 | 138.85 | 22.31522
| 138.8778 | 21.49502 | 138.866667 | 22.05147 | 138.866667 | 22.31522
| 138.8944 | 21.49987 | 138.883333 | 22.05147 | 138.883334 | 22.31857
| 138.9111 | 21.49987 | 138.9 | 22.05147 | 138.9 | 22.31857
| 138.9278 | 21.50457 | 138.916667 | 22.05147 | 138.916667 | 22.31857
| 138.9444 | 21.50457 | 138.933333 | 22.05147 | 138.933334 | 22.32193
| 138.9611 | 21.50941 | 138.95 | 22.05147 | 138.95 | 22.32193
| 138.9778 | 21.50941 | 138.966667 | 22.05147 | 138.966667 | 22.32518
| 138.9944 | 21.50941 | 138.983333 | 22.05147 | 138.983334 | 22.32518
| 139.0111 | 21.50941 | 139 | 22.05147 | 139 | 22.32518
| 139.0278 | 21.50941 | 139.016667 | 22.05147 | 139.016667 | 22.32853
| 139.0444 | 21.50941 | 139.033333 | 22.05147 | 139.033334 | 22.32853
| 139.0611 | 21.50941 | 139.05 | 22.05147 | 139.05 | 22.33189
| 139.0778 | 21.50941 | 139.066667 | 22.05147 | 139.066667 | 22.33189
| 139.0944 | 21.50941 | 139.083333 | 22.05147 | 139.083334 | 22.33189
| 139.1111 | 21.50941 | 139.1 | 22.05147 | 139.1 | 22.33514
| 139.1278 | 21.50941 | 139.116667 | 22.05147 | 139.116667 | 22.33514
| 139.1444 | 21.50941 | 139.133333 | 22.05147 | 139.133334 | 22.33849
| 139.1611 | 21.50941 | 139.15 | 22.05147 | 139.15 | 22.33849
| 139.1778 | 21.50457 | 139.166667 | 22.05147 | 139.166667 | 22.34184
| 139.1944 | 21.50457 | 139.183333 | 22.05147 | 139.183334 | 22.34184
| 139.2111 | 21.50457 | 139.2 | 22.05147 | 139.2 | 22.34184
| 139.2278 | 21.50457 | 139.216667 | 22.05147 | 139.216667 | 22.3451
| 139.2444 | 21.50457 | 139.233333 | 22.05147 | 139.233334 | 22.3451
| 139.2611 | 21.50457 | 139.25 | 22.05147 | 139.25 | 22.34845
| 139.2778 | 21.49987 | 139.266667 | 22.05147 | 139.266667 | 22.34845
| 139.2944 | 21.49987 | 139.283333 | 22.05147 | 139.283334 | 22.3518
| 139.3111 | 21.50457 | 139.3 | 22.05147 | 139.3 | 22.3518
| 139.3278 | 21.49987 | 139.316667 | 22.05147 | 139.316667 | 22.35506
| 139.3444 | 21.49987 | 139.333333 | 22.05147 | 139.333334 | 22.35506
| 139.3611 | 21.49987 | 139.35 | 22.05147 | 139.35 | 22.35841
| 139.3778 | 21.49987 | 139.366667 | 22.05147 | 139.366667 | 22.35841
| 139.3944 | 21.49987 | 139.383333 | 22.05608 | 139.383334 | 22.35841
| 139.4111 | 21.49987 | 139.4 | 22.05608 | 139.4 | 22.36176
| 139.4278 | 21.49987 | 139.416667 | 22.05608 | 139.416667 | 22.36176
| 139.4444 | 21.49502 | 139.433333 | 22.05608 | 139.433334 | 22.36502
| 139.4611 | 21.49502 | 139.45 | 22.06084 | 139.45 | 22.36502
| 139.4778 | 21.49502 | 139.466667 | 22.06084 | 139.466667 | 22.36837
| 139.4944 | 21.49502 | 139.483333 | 22.06084 | 139.483334 | 22.36837
| 139.5111 | 21.49502 | 139.5 | 22.06084 | 139.5 | 22.36837
| 139.5278 | 21.49502 | 139.516667 | 22.06084 | 139.516667 | 22.37172
| 139.5444 | 21.49987 | 139.533333 | 22.06084 | 139.533334 | 22.37172
| 139.5611 | 21.49987 | 139.55 | 22.06559 | 139.55 | 22.37498
| 139.5778 | 21.49987 | 139.566667 | 22.06559 | 139.566667 | 22.37498
| 139.5944 | 21.49987 | 139.583333 | 22.06559 | 139.583334 | 22.37833
| 139.6111 | 21.49987 | 139.6 | 22.06084 | 139.6 | 22.37833
| 139.6277 | 21.49987 | 139.616667 | 22.06084 | 139.616667 | 22.38168
| 139.6444 | 21.49987 | 139.633333 | 22.06084 | 139.633334 | 22.38168
| 139.6611 | 21.50457 | 139.65 | 22.06084 | 139.65 | 22.38168
| 139.6777 | 21.50457 | 139.666667 | 22.06084 | 139.666667 | 22.38494
| 139.6944 | 21.50457 | 139.683333 | 22.06084 | 139.683334 | 22.38494
| 139.7111 | 21.50457 | 139.7 | 22.06559 | 139.7 | 22.38829
| 139.7277 | 21.50457 | 139.716667 | 22.06559 | 139.716667 | 22.38829
| 139.7444 | 21.50457 | 139.733333 | 22.06084 | 139.733334 | 22.38829
| 139.7611 | 21.50941 | 139.75 | 22.06084 | 139.75 | 22.39164
| 139.7777 | 21.50941 | 139.766667 | 22.06084 | 139.766667 | 22.39164
| 139.7944 | 21.50941 | 139.783333 | 22.06084 | 139.783334 | 22.39164
| 139.8111 | 21.51425 | 139.8 | 22.06084 | 139.8 | 22.3949
| 139.8277 | 21.51425 | 139.816667 | 22.06084 | 139.816667 | 22.3949
| 139.8444 | 21.51895 | 139.833333 | 22.06084 | 139.833334 | 22.3949
| 139.8611 | 21.51895 | 139.85 | 22.06084 | 139.85 | 22.39825
| 139.8777 | 21.5238 | 139.866667 | 22.06084 | 139.866667 | 22.39825
| 139.8944 | 21.5238 | 139.883333 | 22.06084 | 139.883334 | 22.4016
| 139.9111 | 21.5238 | 139.9 | 22.06084 | 139.9 | 22.4016
| 139.9277 | 21.5238 | 139.916667 | 22.06084 | 139.916667 | 22.40486
| 139.9444 | 21.5238 | 139.933333 | 22.06084 | 139.933334 | 22.40486
| 139.9611 | 21.5238 | 139.95 | 22.05608 | 139.95 | 22.40821
| 139.9777 | 21.5238 | 139.966667 | 22.05608 | 139.966667 | 22.40821
| 139.9944 | 21.5238 | 139.983333 | 22.05608 | 139.983334 | 22.40821
| 140.0111 | 21.5238 | 140 | 22.06084 | 140 | 22.41156
| 140.0277 | 21.51895 | 140.016667 | 22.06084 | 140.016667 | 22.41156
| 140.0444 | 21.51895 | 140.033333 | 22.06084 | 140.033334 | 22.41491
| 140.0611 | 21.51895 | 140.05 | 22.06084 | 140.05 | 22.41491
| 140.0777 | 21.51895 | 140.066667 | 22.06084 | 140.066667 | 22.41817
| 140.0944 | 21.51895 | 140.083333 | 22.06084 | 140.083334 | 22.41817
| 140.1111 | 21.51895 | 140.1 | 22.06559 | 140.1 | 22.42152
| 140.1277 | 21.51895 | 140.116667 | 22.06559 | 140.116667 | 22.42152
| 140.1444 | 21.51895 | 140.133333 | 22.06559 | 140.133334 | 22.42487
| 140.1611 | 21.51895 | 140.15 | 22.07021 | 140.15 | 22.42487
| 140.1777 | 21.51895 | 140.166667 | 22.07021 | 140.166667 | 22.42813
| 140.1944 | 21.51425 | 140.183333 | 22.07021 | 140.183334 | 22.42813
| 140.2111 | 21.51425 | 140.2 | 22.07021 | 140.2 | 22.43148
| 140.2277 | 21.51425 | 140.216667 | 22.07021 | 140.216667 | 22.43148
| 140.2444 | 21.51425 | 140.233333 | 22.06559 | 140.233334 | 22.43483
| 140.2611 | 21.50941 | 140.25 | 22.06559 | 140.25 | 22.43483
| 140.2777 | 21.50941 | 140.266667 | 22.06559 | 140.266667 | 22.43809
| 140.2944 | 21.50457 | 140.283333 | 22.06559 | 140.283334 | 22.43809
| 140.3111 | 21.50457 | 140.3 | 22.06559 | 140.3 | 22.44144
| 140.3277 | 21.50457 | 140.316667 | 22.06559 | 140.316667 | 22.44144
| 140.3444 | 21.50457 | 140.333333 | 22.06559 | 140.333334 | 22.44479
| 140.3611 | 21.50457 | 140.35 | 22.06559 | 140.35 | 22.44479
| 140.3777 | 21.50457 | 140.366667 | 22.06559 | 140.366667 | 22.44805
| 140.3944 | 21.50941 | 140.383333 | 22.06559 | 140.383334 | 22.44805
| 140.4111 | 21.50941 | 140.4 | 22.06084 | 140.4 | 22.44805
| 140.4277 | 21.51425 | 140.416667 | 22.06084 | 140.416667 | 22.4514
| 140.4444 | 21.51425 | 140.433333 | 22.06084 | 140.433334 | 22.4514
| 140.461 | 21.51425 | 140.45 | 22.06084 | 140.45 | 22.45475
| 140.4777 | 21.51895 | 140.466667 | 22.06084 | 140.466667 | 22.45475
| 140.4944 | 21.51895 | 140.483333 | 22.06084 | 140.483334 | 22.45475
| 140.511 | 21.51425 | 140.5 | 22.06084 | 140.5 | 22.45801
| 140.5277 | 21.51425 | 140.516667 | 22.05608 | 140.516667 | 22.45801
| 140.5444 | 21.51425 | 140.533333 | 22.05608 | 140.533334 | 22.46136
| 140.561 | 21.51425 | 140.55 | 22.05608 | 140.55 | 22.46136
| 140.5777 | 21.51425 | 140.566667 | 22.05608 | 140.566667 | 22.46136
| 140.5944 | 21.51425 | 140.583333 | 22.05608 | 140.583334 | 22.46471
| 140.611 | 21.51425 | 140.6 | 22.05608 | 140.6 | 22.46471
| 140.6277 | 21.51425 | 140.616667 | 22.05608 | 140.616667 | 22.46797
| 140.6444 | 21.51425 | 140.633333 | 22.06084 | 140.633334 | 22.46797
| 140.661 | 21.51425 | 140.65 | 22.06084 | 140.65 | 22.46797
| 140.6777 | 21.51895 | 140.666667 | 22.06084 | 140.666667 | 22.47132
| 140.6944 | 21.51895 | 140.683333 | 22.06084 | 140.683334 | 22.47132
| 140.711 | 21.51895 | 140.7 | 22.06559 | 140.7 | 22.47467
| 140.7277 | 21.5238 | 140.716667 | 22.06559 | 140.716667 | 22.47467
| 140.7444 | 21.5238 | 140.733333 | 22.06559 | 140.733334 | 22.47793
| 140.761 | 21.52864 | 140.75 | 22.07021 | 140.75 | 22.47793
| 140.7777 | 21.52864 | 140.766667 | 22.07021 | 140.766667 | 22.47793
| 140.7944 | 21.52864 | 140.783333 | 22.07021 | 140.783334 | 22.48128
| 140.811 | 21.52864 | 140.8 | 22.07021 | 140.8 | 22.48128
| 140.8277 | 21.52864 | 140.816667 | 22.07496 | 140.816667 | 22.48463
| 140.8444 | 21.5238 | 140.833333 | 22.07496 | 140.833334 | 22.48463
| 140.861 | 21.5238 | 140.85 | 22.07496 | 140.85 | 22.48789
| 140.8777 | 21.5238 | 140.866667 | 22.07972 | 140.866667 | 22.48789
| 140.8944 | 21.5238 | 140.883333 | 22.07972 | 140.883334 | 22.49124
| 140.911 | 21.5238 | 140.9 | 22.07972 | 140.9 | 22.49124
| 140.9277 | 21.5238 | 140.916667 | 22.07972 | 140.916667 | 22.49459
| 140.9444 | 21.5238 | 140.933333 | 22.08433 | 140.933334 | 22.49459
| 140.961 | 21.5238 | 140.95 | 22.08433 | 140.95 | 22.49785
| 140.9777 | 21.5238 | 140.966667 | 22.08433 | 140.966667 | 22.49785
| 140.9944 | 21.5238 | 140.983333 | 22.08433 | 140.983334 | 22.5012
| 141.011 | 21.5238 | 141 | 22.08433 | 141 | 22.5012
| 141.0277 | 21.5238 | 141.016667 | 22.08433 | 141.016667 | 22.50455
| 141.0444 | 21.52864 | 141.033333 | 22.08433 | 141.033334 | 22.50455
| 141.061 | 21.52864 | 141.05 | 22.08433 | 141.05 | 22.50781
| 141.0777 | 21.52864 | 141.066667 | 22.08909 | 141.066667 | 22.50781
| 141.0944 | 21.52864 | 141.083333 | 22.08909 | 141.083334 | 22.51116
| 141.111 | 21.52864 | 141.1 | 22.08433 | 141.1 | 22.51116
| 141.1277 | 21.5238 | 141.116667 | 22.08433 | 141.116667 | 22.51451
| 141.1444 | 21.5238 | 141.133333 | 22.08433 | 141.133334 | 22.51451
| 141.161 | 21.5238 | 141.15 | 22.08433 | 141.15 | 22.51776
| 141.1777 | 21.51895 | 141.166667 | 22.08433 | 141.166667 | 22.51776
| 141.1944 | 21.5238 | 141.183333 | 22.08433 | 141.183334 | 22.52112
| 141.211 | 21.5238 | 141.2 | 22.07972 | 141.2 | 22.52447
| 141.2277 | 21.5238 | 141.216667 | 22.07972 | 141.216667 | 22.52447
| 141.2444 | 21.5238 | 141.233333 | 22.07972 | 141.233334 | 22.52447
| 141.261 | 21.52864 | 141.25 | 22.07972 | 141.25 | 22.52772
| 141.2777 | 21.52864 | 141.266667 | 22.07972 | 141.266667 | 22.52772
| 141.2943 | 21.52864 | 141.283333 | 22.07972 | 141.283334 | 22.53108
| 141.311 | 21.52864 | 141.3 | 22.07972 | 141.3 | 22.53443
| 141.3277 | 21.53334 | 141.316667 | 22.07972 | 141.316667 | 22.53443
| 141.3443 | 21.53334 | 141.333333 | 22.07972 | 141.333334 | 22.53443
| 141.361 | 21.53818 | 141.35 | 22.07972 | 141.35 | 22.53768
| 141.3777 | 21.53818 | 141.366667 | 22.07972 | 141.366667 | 22.53768
| 141.3943 | 21.53818 | 141.383333 | 22.07972 | 141.383334 | 22.54104
| 141.411 | 21.53818 | 141.4 | 22.07972 | 141.4 | 22.54104
| 141.4277 | 21.53818 | 141.416667 | 22.07972 | 141.416667 | 22.54439
| 141.4443 | 21.53818 | 141.433333 | 22.07972 | 141.433334 | 22.54439
| 141.461 | 21.53818 | 141.45 | 22.07972 | 141.45 | 22.54774
| 141.4777 | 21.54303 | 141.466667 | 22.07972 | 141.466667 | 22.54774
| 141.4943 | 21.54303 | 141.483333 | 22.07972 | 141.483334 | 22.551
| 141.511 | 21.54303 | 141.5 | 22.07972 | 141.5 | 22.551
| 141.5277 | 21.54303 | 141.516667 | 22.08433 | 141.516667 | 22.55435
| 141.5443 | 21.54303 | 141.533333 | 22.08433 | 141.533334 | 22.55435
| 141.561 | 21.54303 | 141.55 | 22.08433 | 141.55 | 22.5577
| 141.5777 | 21.54303 | 141.566667 | 22.08433 | 141.566667 | 22.5577
| 141.5943 | 21.54303 | 141.583333 | 22.08433 | 141.583334 | 22.56096
| 141.611 | 21.54303 | 141.6 | 22.08433 | 141.6 | 22.56096
| 141.6277 | 21.54303 | 141.616667 | 22.08909 | 141.616667 | 22.56096
| 141.6443 | 21.54303 | 141.633333 | 22.08909 | 141.633334 | 22.56431
| 141.661 | 21.54303 | 141.65 | 22.08909 | 141.65 | 22.56431
| 141.6777 | 21.53818 | 141.666667 | 22.08909 | 141.666667 | 22.56766
| 141.6943 | 21.53818 | 141.683333 | 22.08909 | 141.683334 | 22.56766
| 141.711 | 21.53818 | 141.7 | 22.08909 | 141.7 | 22.57092
| 141.7277 | 21.53818 | 141.716667 | 22.08909 | 141.716667 | 22.57092
| 141.7443 | 21.53818 | 141.733333 | 22.09384 | 141.733334 | 22.57427
| 141.761 | 21.53818 | 141.75 | 22.09384 | 141.75 | 22.57427
| 141.7777 | 21.53818 | 141.766667 | 22.09384 | 141.766667 | 22.57762
| 141.7943 | 21.53818 | 141.783333 | 22.09384 | 141.783334 | 22.57762
| 141.811 | 21.53818 | 141.8 | 22.09384 | 141.8 | 22.58088
| 141.8277 | 21.53818 | 141.816667 | 22.09384 | 141.816667 | 22.58088
| 141.8443 | 21.53818 | 141.833333 | 22.09384 | 141.833334 | 22.58423
| 141.861 | 21.53818 | 141.85 | 22.09846 | 141.85 | 22.58423
| 141.8777 | 21.54303 | 141.866667 | 22.09846 | 141.866667 | 22.58758
| 141.8943 | 21.53818 | 141.883333 | 22.09846 | 141.883334 | 22.58758
| 141.911 | 21.53818 | 141.9 | 22.09846 | 141.9 | 22.59083
| 141.9277 | 21.53818 | 141.916667 | 22.09384 | 141.916667 | 22.59083
| 141.9443 | 21.53818 | 141.933333 | 22.09384 | 141.933334 | 22.59419
| 141.961 | 21.53818 | 141.95 | 22.09846 | 141.95 | 22.59419
| 141.9777 | 21.53818 | 141.966667 | 22.09384 | 141.966667 | 22.59419
| 141.9943 | 21.53818 | 141.983333 | 22.09384 | 141.983334 | 22.59754
| 142.011 | 21.53818 | 142 | 22.09384 | 142 | 22.60079
| 142.0277 | 21.53818 | 142.016667 | 22.09384 | 142.016667 | 22.60079
| 142.0443 | 21.53818 | 142.033333 | 22.09384 | 142.033334 | 22.60079
| 142.061 | 21.53818 | 142.05 | 22.09384 | 142.05 | 22.60415
| 142.0777 | 21.53818 | 142.066667 | 22.09384 | 142.066667 | 22.60415
| 142.0943 | 21.53818 | 142.083333 | 22.09384 | 142.083334 | 22.6075
| 142.111 | 21.53818 | 142.1 | 22.09384 | 142.1 | 22.6075
| 142.1276 | 21.53818 | 142.116667 | 22.09384 | 142.116667 | 22.61075
| 142.1443 | 21.53818 | 142.133333 | 22.09384 | 142.133334 | 22.61075
| 142.161 | 21.53334 | 142.15 | 22.09384 | 142.15 | 22.61411
| 142.1776 | 21.53334 | 142.166667 | 22.09384 | 142.166667 | 22.61411
| 142.1943 | 21.53334 | 142.183333 | 22.09384 | 142.183334 | 22.61746
| 142.211 | 21.53334 | 142.2 | 22.09384 | 142.2 | 22.61746
| 142.2276 | 21.53818 | 142.216667 | 22.09384 | 142.216667 | 22.62071
| 142.2443 | 21.53818 | 142.233333 | 22.09384 | 142.233334 | 22.62071
| 142.261 | 21.53818 | 142.25 | 22.09384 | 142.25 | 22.62071
| 142.2776 | 21.53818 | 142.266667 | 22.09384 | 142.266667 | 22.62407
| 142.2943 | 21.53818 | 142.283333 | 22.09384 | 142.283334 | 22.62407
| 142.311 | 21.53818 | 142.3 | 22.09846 | 142.3 | 22.62742
| 142.3276 | 21.53818 | 142.316667 | 22.09846 | 142.316667 | 22.62742
| 142.3443 | 21.53818 | 142.333333 | 22.09846 | 142.333334 | 22.63067
| 142.361 | 21.53818 | 142.35 | 22.09846 | 142.35 | 22.63067
| 142.3776 | 21.53818 | 142.366667 | 22.09846 | 142.366667 | 22.63403
| 142.3943 | 21.53818 | 142.383333 | 22.09846 | 142.383334 | 22.63403
| 142.411 | 21.54303 | 142.4 | 22.09846 | 142.4 | 22.63738
| 142.4276 | 21.54303 | 142.416667 | 22.10321 | 142.416667 | 22.63738
| 142.4443 | 21.54303 | 142.433333 | 22.10321 | 142.433334 | 22.63738
| 142.461 | 21.54303 | 142.45 | 22.10321 | 142.45 | 22.64063
| 142.4776 | 21.54303 | 142.466667 | 22.10321 | 142.466667 | 22.64063
| 142.4943 | 21.54303 | 142.483333 | 22.10321 | 142.483334 | 22.64399
| 142.511 | 21.54773 | 142.5 | 22.10321 | 142.5 | 22.64399
| 142.5276 | 21.54773 | 142.516667 | 22.10321 | 142.516667 | 22.64734
| 142.5443 | 21.54773 | 142.533333 | 22.10321 | 142.533334 | 22.64734
| 142.561 | 21.54773 | 142.55 | 22.10321 | 142.55 | 22.64734
| 142.5776 | 21.54773 | 142.566667 | 22.10321 | 142.566667 | 22.65059
| 142.5943 | 21.55257 | 142.583333 | 22.10321 | 142.583334 | 22.65059
| 142.611 | 21.55257 | 142.6 | 22.10321 | 142.6 | 22.65395
| 142.6276 | 21.55257 | 142.616667 | 22.10321 | 142.616667 | 22.65395
| 142.6443 | 21.55257 | 142.633333 | 22.10321 | 142.633334 | 22.6573
| 142.661 | 21.55257 | 142.65 | 22.10321 | 142.65 | 22.6573
| 142.6776 | 21.55257 | 142.666667 | 22.10321 | 142.666667 | 22.66055
| 142.6943 | 21.55257 | 142.683333 | 22.09846 | 142.683334 | 22.66055
| 142.711 | 21.55257 | 142.7 | 22.09846 | 142.7 | 22.66055
| 142.7276 | 21.55257 | 142.716667 | 22.09846 | 142.716667 | 22.6639
| 142.7443 | 21.55257 | 142.733333 | 22.09846 | 142.733334 | 22.6639
| 142.761 | 21.55257 | 142.75 | 22.09846 | 142.75 | 22.66726
| 142.7776 | 21.55257 | 142.766667 | 22.09846 | 142.766667 | 22.66726
| 142.7943 | 21.55257 | 142.783333 | 22.09846 | 142.783334 | 22.67061
| 142.811 | 21.55257 | 142.8 | 22.09846 | 142.8 | 22.67061
| 142.8276 | 21.55742 | 142.816667 | 22.09846 | 142.816667 | 22.67386
| 142.8443 | 21.55742 | 142.833333 | 22.09846 | 142.833334 | 22.67386
| 142.861 | 21.55742 | 142.85 | 22.09846 | 142.85 | 22.67722
| 142.8776 | 21.55742 | 142.866667 | 22.09846 | 142.866667 | 22.68057
| 142.8943 | 21.56212 | 142.883333 | 22.09846 | 142.883334 | 22.68057
| 142.911 | 21.56212 | 142.9 | 22.09846 | 142.9 | 22.68057
| 142.9276 | 21.56212 | 142.916667 | 22.09846 | 142.916667 | 22.68382
| 142.9443 | 21.56212 | 142.933333 | 22.09846 | 142.933334 | 22.68382
| 142.9609 | 21.56212 | 142.95 | 22.09846 | 142.95 | 22.68718
| 142.9776 | 21.56212 | 142.966667 | 22.09846 | 142.966667 | 22.68718
| 142.9943 | 21.56696 | 142.983333 | 22.09846 | 142.983334 | 22.69053
| 143.0109 | 21.56696 | 143 | 22.09846 | 143 | 22.69053
| 143.0276 | 21.56696 | 143.016667 | 22.09846 | 143.016667 | 22.69378
| 143.0443 | 21.56696 | 143.033333 | 22.09846 | 143.033334 | 22.69378
| 143.0609 | 21.56696 | 143.05 | 22.09846 | 143.05 | 22.69714
| 143.0776 | 21.56696 | 143.066667 | 22.09846 | 143.066667 | 22.69714
| 143.0943 | 21.56696 | 143.083333 | 22.09846 | 143.083334 | 22.70049
| 143.1109 | 21.56696 | 143.1 | 22.09846 | 143.1 | 22.70049
| 143.1276 | 21.56696 | 143.116667 | 22.09846 | 143.116667 | 22.70374
| 143.1443 | 21.56696 | 143.133333 | 22.10321 | 143.133334 | 22.70374
| 143.1609 | 21.56696 | 143.15 | 22.10321 | 143.15 | 22.7071
| 143.1776 | 21.5718 | 143.166667 | 22.10321 | 143.166667 | 22.7071
| 143.1943 | 21.5718 | 143.183333 | 22.10321 | 143.183334 | 22.7071
| 143.2109 | 21.5718 | 143.2 | 22.10321 | 143.2 | 22.71045
| 143.2276 | 21.5718 | 143.216667 | 22.10321 | 143.216667 | 22.71045
| 143.2443 | 21.5718 | 143.233333 | 22.10321 | 143.233334 | 22.7137
| 143.2609 | 21.5718 | 143.25 | 22.10321 | 143.25 | 22.7137
| 143.2776 | 21.5718 | 143.266667 | 22.10321 | 143.266667 | 22.71706
| 143.2943 | 21.5718 | 143.283333 | 22.10321 | 143.283334 | 22.71706
| 143.3109 | 21.5718 | 143.3 | 22.10321 | 143.3 | 22.71706
| 143.3276 | 21.5718 | 143.316667 | 22.10321 | 143.316667 | 22.72041
| 143.3443 | 21.56696 | 143.333333 | 22.10321 | 143.333334 | 22.72041
| 143.3609 | 21.56696 | 143.35 | 22.10321 | 143.35 | 22.72366
| 143.3776 | 21.56696 | 143.366667 | 22.10321 | 143.366667 | 22.72366
| 143.3943 | 21.56696 | 143.383333 | 22.10321 | 143.383334 | 22.72366
| 143.4109 | 21.56696 | 143.4 | 22.10321 | 143.4 | 22.72701
| 143.4276 | 21.56696 | 143.416667 | 22.10321 | 143.416667 | 22.72701
| 143.4443 | 21.56696 | 143.433333 | 22.10797 | 143.433334 | 22.73037
| 143.4609 | 21.56696 | 143.45 | 22.10797 | 143.45 | 22.73037
| 143.4776 | 21.56696 | 143.466667 | 22.10797 | 143.466667 | 22.73362
| 143.4943 | 21.56696 | 143.483333 | 22.10797 | 143.483334 | 22.73362
| 143.5109 | 21.56696 | 143.5 | 22.10797 | 143.5 | 22.73697
| 143.5276 | 21.56696 | 143.516667 | 22.10797 | 143.516667 | 22.73697
| 143.5443 | 21.56212 | 143.533333 | 22.10797 | 143.533334 | 22.74033
| 143.5609 | 21.56212 | 143.55 | 22.10797 | 143.55 | 22.74033
| 143.5776 | 21.56212 | 143.566667 | 22.10797 | 143.566667 | 22.74358
| 143.5943 | 21.56212 | 143.583333 | 22.10797 | 143.583334 | 22.74358
| 143.6109 | 21.56696 | 143.6 | 22.10797 | 143.6 | 22.74358
| 143.6276 | 21.56696 | 143.616667 | 22.10797 | 143.616667 | 22.74693
| 143.6443 | 21.56696 | 143.633333 | 22.11272 | 143.633334 | 22.74693
| 143.6609 | 21.56696 | 143.65 | 22.11272 | 143.65 | 22.75029
| 143.6776 | 21.56696 | 143.666667 | 22.11272 | 143.666667 | 22.75029
| 143.6943 | 21.56696 | 143.683333 | 22.10797 | 143.683334 | 22.75029
| 143.7109 | 21.56696 | 143.7 | 22.11272 | 143.7 | 22.75354
| 143.7276 | 21.56696 | 143.716667 | 22.11272 | 143.716667 | 22.75354
| 143.7443 | 21.56696 | 143.733333 | 22.11272 | 143.733334 | 22.75689
| 143.7609 | 21.56696 | 143.75 | 22.11272 | 143.75 | 22.75689
| 143.7776 | 21.56696 | 143.766667 | 22.11272 | 143.766667 | 22.76025
| 143.7942 | 21.56696 | 143.783333 | 22.11272 | 143.783334 | 22.76025
| 143.8109 | 21.56696 | 143.8 | 22.11272 | 143.8 | 22.76025
| 143.8276 | 21.56696 | 143.816667 | 22.11272 | 143.816667 | 22.7635
| 143.8442 | 21.5718 | 143.833333 | 22.11272 | 143.833334 | 22.7635
| 143.8609 | 21.5718 | 143.85 | 22.11272 | 143.85 | 22.76685
| 143.8776 | 21.5718 | 143.866667 | 22.11272 | 143.866667 | 22.76685
| 143.8942 | 21.5718 | 143.883333 | 22.11272 | 143.883334 | 22.77021
| 143.9109 | 21.5718 | 143.9 | 22.11272 | 143.9 | 22.77021
| 143.9276 | 21.5765 | 143.916667 | 22.11272 | 143.916667 | 22.77021
| 143.9442 | 21.58135 | 143.933333 | 22.11272 | 143.933334 | 22.77346
| 143.9609 | 21.58135 | 143.95 | 22.11272 | 143.95 | 22.77346
| 143.9776 | 21.58619 | 143.966667 | 22.11272 | 143.966667 | 22.77681
| 143.9942 | 21.58619 | 143.983333 | 22.11272 | 143.983334 | 22.77681
| 144.0109 | 21.58619 | 144 | 22.11272 | 144 | 22.77681
| 144.0276 | 21.59089 | 144.016667 | 22.11272 | 144.016667 | 22.78017
| 144.0442 | 21.59089 | 144.033333 | 22.11272 | 144.033334 | 22.78017
| 144.0609 | 21.59089 | 144.05 | 22.11272 | 144.05 | 22.78342
| 144.0776 | 21.59089 | 144.066667 | 22.11272 | 144.066667 | 22.78342
| 144.0942 | 21.59089 | 144.083333 | 22.11272 | 144.083334 | 22.78677
| 144.1109 | 21.59573 | 144.1 | 22.11734 | 144.1 | 22.78677
| 144.1276 | 21.59573 | 144.116667 | 22.11734 | 144.116667 | 22.78677
| 144.1442 | 21.59573 | 144.133333 | 22.11734 | 144.133334 | 22.79013
| 144.1609 | 21.60058 | 144.15 | 22.11734 | 144.15 | 22.79013
| 144.1776 | 21.60058 | 144.166667 | 22.11734 | 144.166667 | 22.79338
| 144.1942 | 21.60528 | 144.183333 | 22.11734 | 144.183334 | 22.79338
| 144.2109 | 21.60528 | 144.2 | 22.11734 | 144.2 | 22.79673
| 144.2276 | 21.60528 | 144.216667 | 22.11734 | 144.216667 | 22.79673
| 144.2442 | 21.60528 | 144.233333 | 22.11734 | 144.233334 | 22.80008
| 144.2609 | 21.60528 | 144.25 | 22.11734 | 144.25 | 22.80008
| 144.2776 | 21.60528 | 144.266667 | 22.11734 | 144.266667 | 22.80344
| 144.2942 | 21.60528 | 144.283333 | 22.11734 | 144.283334 | 22.80344
| 144.3109 | 21.60528 | 144.3 | 22.11734 | 144.3 | 22.80669
| 144.3276 | 21.60528 | 144.316667 | 22.12209 | 144.316667 | 22.80669
| 144.3442 | 21.60528 | 144.333333 | 22.12209 | 144.333334 | 22.81004
| 144.3609 | 21.60528 | 144.35 | 22.11734 | 144.35 | 22.81004
| 144.3776 | 21.60058 | 144.366667 | 22.11734 | 144.366667 | 22.8134
| 144.3942 | 21.60058 | 144.383333 | 22.11734 | 144.383334 | 22.8134
| 144.4109 | 21.60058 | 144.4 | 22.11734 | 144.4 | 22.8134
| 144.4276 | 21.60058 | 144.416667 | 22.11734 | 144.416667 | 22.81665
| 144.4442 | 21.60058 | 144.433333 | 22.11734 | 144.433334 | 22.82
| 144.4609 | 21.60058 | 144.45 | 22.11734 | 144.45 | 22.82
| 144.4776 | 21.60058 | 144.466667 | 22.11734 | 144.466667 | 22.82336
| 144.4942 | 21.60058 | 144.483333 | 22.11734 | 144.483334 | 22.82336
| 144.5109 | 21.60058 | 144.5 | 22.11734 | 144.5 | 22.82661
| 144.5276 | 21.60058 | 144.516667 | 22.11734 | 144.516667 | 22.82661
| 144.5442 | 21.60058 | 144.533333 | 22.11734 | 144.533334 | 22.82996
| 144.5609 | 21.60058 | 144.55 | 22.11734 | 144.55 | 22.82996
| 144.5776 | 21.60058 | 144.566667 | 22.11734 | 144.566667 | 22.83332
| 144.5942 | 21.60058 | 144.583333 | 22.11734 | 144.583334 | 22.83332
| 144.6109 | 21.59573 | 144.6 | 22.11734 | 144.6 | 22.83657
| 144.6275 | 21.59573 | 144.616667 | 22.11734 | 144.616667 | 22.83657
| 144.6442 | 21.59573 | 144.633333 | 22.12209 | 144.633334 | 22.83992
| 144.6609 | 21.59573 | 144.65 | 22.12209 | 144.65 | 22.83992
| 144.6775 | 21.59573 | 144.666667 | 22.12209 | 144.666667 | 22.84328
| 144.6942 | 21.59573 | 144.683333 | 22.12209 | 144.683334 | 22.84328
| 144.7109 | 21.59573 | 144.7 | 22.12209 | 144.7 | 22.84653
| 144.7275 | 21.59573 | 144.716667 | 22.12685 | 144.716667 | 22.84653
| 144.7442 | 21.59573 | 144.733333 | 22.12685 | 144.733334 | 22.84988
| 144.7609 | 21.59573 | 144.75 | 22.12685 | 144.75 | 22.84988
| 144.7775 | 21.59573 | 144.766667 | 22.12685 | 144.766667 | 22.84988
| 144.7942 | 21.60058 | 144.783333 | 22.12685 | 144.783334 | 22.85324
| 144.8109 | 21.60058 | 144.8 | 22.13147 | 144.8 | 22.85649
| 144.8275 | 21.59573 | 144.816667 | 22.13147 | 144.816667 | 22.85649
| 144.8442 | 21.59573 | 144.833333 | 22.13147 | 144.833334 | 22.85984
| 144.8609 | 21.59573 | 144.85 | 22.13147 | 144.85 | 22.85984
| 144.8775 | 21.59573 | 144.866667 | 22.13147 | 144.866667 | 22.8632
| 144.8942 | 21.60058 | 144.883333 | 22.13622 | 144.883334 | 22.8632
| 144.9109 | 21.60058 | 144.9 | 22.13622 | 144.9 | 22.86645
| 144.9275 | 21.60058 | 144.916667 | 22.13622 | 144.916667 | 22.86645
| 144.9442 | 21.60058 | 144.933333 | 22.13622 | 144.933334 | 22.8698
| 144.9609 | 21.60058 | 144.95 | 22.13622 | 144.95 | 22.8698
| 144.9775 | 21.60058 | 144.966667 | 22.13622 | 144.966667 | 22.87315
| 144.9942 | 21.60058 | 144.983333 | 22.13622 | 144.983334 | 22.87315
| 145.0109 | 21.60058 | 145 | 22.13622 | 145 | 22.87641
| 145.0275 | 21.60528 | 145.016667 | 22.13622 | 145.016667 | 22.87641
| 145.0442 | 21.60528 | 145.033333 | 22.13622 | 145.033334 | 22.87976
| 145.0609 | 21.60528 | 145.05 | 22.13147 | 145.05 | 22.87976
| 145.0775 | 21.60528 | 145.066667 | 22.13147 | 145.066667 | 22.88311
| 145.0942 | 21.60528 | 145.083333 | 22.13147 | 145.083334 | 22.88311
| 145.1109 | 21.60528 | 145.1 | 22.13147 | 145.1 | 22.88637
| 145.1275 | 21.60528 | 145.116667 | 22.13147 | 145.116667 | 22.88637
| 145.1442 | 21.60528 | 145.133333 | 22.13147 | 145.133334 | 22.88972
| 145.1609 | 21.60528 | 145.15 | 22.13622 | 145.15 | 22.88972
| 145.1775 | 21.60528 | 145.166667 | 22.13622 | 145.166667 | 22.89307
| 145.1942 | 21.60528 | 145.183333 | 22.13622 | 145.183334 | 22.89307
| 145.2109 | 21.60528 | 145.2 | 22.13622 | 145.2 | 22.89633
| 145.2275 | 21.60528 | 145.216667 | 22.13622 | 145.216667 | 22.89633
| 145.2442 | 21.60528 | 145.233333 | 22.13622 | 145.233334 | 22.89633
| 145.2609 | 21.60528 | 145.25 | 22.13622 | 145.25 | 22.89968
| 145.2775 | 21.60528 | 145.266667 | 22.13622 | 145.266667 | 22.89968
| 145.2942 | 21.60058 | 145.283333 | 22.13622 | 145.283334 | 22.89968
| 145.3109 | 21.60058 | 145.3 | 22.13622 | 145.3 | 22.90303
| 145.3275 | 21.60058 | 145.316667 | 22.13622 | 145.316667 | 22.90303
| 145.3442 | 21.60058 | 145.333333 | 22.13622 | 145.333334 | 22.90629
| 145.3609 | 21.59573 | 145.35 | 22.14098 | 145.35 | 22.90629
| 145.3775 | 21.59573 | 145.366667 | 22.14098 | 145.366667 | 22.90964
| 145.3942 | 21.59573 | 145.383333 | 22.14098 | 145.383334 | 22.90964
| 145.4109 | 21.59089 | 145.4 | 22.14098 | 145.4 | 22.90964
| 145.4275 | 21.59089 | 145.416667 | 22.14098 | 145.416667 | 22.91299
| 145.4442 | 21.59089 | 145.433333 | 22.14559 | 145.433334 | 22.91299
| 145.4608 | 21.59089 | 145.45 | 22.14559 | 145.45 | 22.91299
| 145.4775 | 21.58619 | 145.466667 | 22.14559 | 145.466667 | 22.91625
| 145.4942 | 21.58619 | 145.483333 | 22.14559 | 145.483334 | 22.91625
| 145.5108 | 21.58619 | 145.5 | 22.14559 | 145.5 | 22.91625
| 145.5275 | 21.58619 | 145.516667 | 22.14559 | 145.516667 | 22.9196
| 145.5442 | 21.59089 | 145.533333 | 22.14559 | 145.533334 | 22.9196
| 145.5608 | 21.59089 | 145.55 | 22.15035 | 145.55 | 22.92295
| 145.5775 | 21.59089 | 145.566667 | 22.15035 | 145.566667 | 22.92295
| 145.5942 | 21.59573 | 145.583333 | 22.15035 | 145.583334 | 22.92631
| 145.6108 | 21.59573 | 145.6 | 22.15035 | 145.6 | 22.92631
| 145.6275 | 21.59573 | 145.616667 | 22.15035 | 145.616667 | 22.92631
| 145.6442 | 21.60058 | 145.633333 | 22.14559 | 145.633334 | 22.92956
| 145.6608 | 21.60058 | 145.65 | 22.14559 | 145.65 | 22.93291
| 145.6775 | 21.60058 | 145.666667 | 22.14559 | 145.666667 | 22.93291
| 145.6942 | 21.60528 | 145.683333 | 22.14559 | 145.683334 | 22.93627
| 145.7108 | 21.60528 | 145.7 | 22.14559 | 145.7 | 22.93627
| 145.7275 | 21.60528 | 145.716667 | 22.14559 | 145.716667 | 22.93952
| 145.7442 | 21.61012 | 145.733333 | 22.14559 | 145.733334 | 22.94287
| 145.7608 | 21.61012 | 145.75 | 22.14559 | 145.75 | 22.94287
| 145.7775 | 21.61012 | 145.766667 | 22.14559 | 145.766667 | 22.94622
| 145.7942 | 21.61496 | 145.783333 | 22.14559 | 145.783334 | 22.94622
| 145.8108 | 21.61496 | 145.8 | 22.14098 | 145.8 | 22.94948
| 145.8275 | 21.61496 | 145.816667 | 22.14559 | 145.816667 | 22.94948
| 145.8442 | 21.61496 | 145.833333 | 22.14559 | 145.833334 | 22.95283
| 145.8608 | 21.61496 | 145.85 | 22.14559 | 145.85 | 22.95283
| 145.8775 | 21.61496 | 145.866667 | 22.14559 | 145.866667 | 22.95618
| 145.8942 | 21.61966 | 145.883333 | 22.14559 | 145.883334 | 22.95618
| 145.9108 | 21.61966 | 145.9 | 22.14559 | 145.9 | 22.95944
| 145.9275 | 21.61966 | 145.916667 | 22.14559 | 145.916667 | 22.95944
| 145.9442 | 21.61966 | 145.933333 | 22.14559 | 145.933334 | 22.96279
| 145.9608 | 21.61496 | 145.95 | 22.14559 | 145.95 | 22.96614
| 145.9775 | 21.61496 | 145.966667 | 22.14098 | 145.966667 | 22.96614
| 145.9942 | 21.61012 | 145.983333 | 22.14098 | 145.983334 | 22.9694
| 146.0108 | 21.61012 | 146 | 22.14098 | 146 | 22.9694
| 146.0275 | 21.61012 | 146.016667 | 22.14098 | 146.016667 | 22.97275
| 146.0442 | 21.60528 | 146.033333 | 22.14098 | 146.033334 | 22.97275
| 146.0608 | 21.60058 | 146.05 | 22.14098 | 146.05 | 22.9761
| 146.0775 | 21.60058 | 146.066667 | 22.14098 | 146.066667 | 22.9761
| 146.0942 | 21.59573 | 146.083333 | 22.14559 | 146.083334 | 22.97936
| 146.1108 | 21.59573 | 146.1 | 22.14559 | 146.1 | 22.97936
| 146.1275 | 21.59089 | 146.116667 | 22.14559 | 146.116667 | 22.98271
| 146.1442 | 21.59089 | 146.133333 | 22.14559 | 146.133334 | 22.98271
| 146.1608 | 21.58619 | 146.15 | 22.15035 | 146.15 | 22.98606
| 146.1775 | 21.58619 | 146.166667 | 22.15035 | 146.166667 | 22.98606
| 146.1942 | 21.58619 | 146.183333 | 22.15035 | 146.183334 | 22.98932
| 146.2108 | 21.58135 | 146.2 | 22.15035 | 146.2 | 22.98932
| 146.2275 | 21.58135 | 146.216667 | 22.1551 | 146.216667 | 22.99267
| 146.2442 | 21.5765 | 146.233333 | 22.1551 | 146.233334 | 22.99267
| 146.2608 | 21.5765 | 146.25 | 22.1551 | 146.25 | 22.99602
| 146.2775 | 21.5765 | 146.266667 | 22.1551 | 146.266667 | 22.99602
| 146.2941 | 21.5765 | 146.283333 | 22.1551 | 146.283334 | 22.99602
| 146.3108 | 21.5765 | 146.3 | 22.1551 | 146.3 | 22.99928
| 146.3275 | 21.5765 | 146.316667 | 22.15972 | 146.316667 | 22.99928
| 146.3441 | 21.5765 | 146.333333 | 22.15972 | 146.333334 | 23.00263
| 146.3608 | 21.5765 | 146.35 | 22.15972 | 146.35 | 23.00263
| 146.3775 | 21.58135 | 146.366667 | 22.15972 | 146.366667 | 23.00598
| 146.3941 | 21.58135 | 146.383333 | 22.15972 | 146.383334 | 23.00598
| 146.4108 | 21.58135 | 146.4 | 22.15972 | 146.4 | 23.00598
| 146.4275 | 21.58619 | 146.416667 | 22.15972 | 146.416667 | 23.00924
| 146.4441 | 21.58619 | 146.433333 | 22.16447 | 146.433334 | 23.00924
| 146.4608 | 21.59089 | 146.45 | 22.16447 | 146.45 | 23.01259
| 146.4775 | 21.59089 | 146.466667 | 22.16447 | 146.466667 | 23.01259
| 146.4941 | 21.59089 | 146.483333 | 22.16447 | 146.483334 | 23.01594
| 146.5108 | 21.59089 | 146.5 | 22.16447 | 146.5 | 23.01594
| 146.5275 | 21.59573 | 146.516667 | 22.16447 | 146.516667 | 23.01594
| 146.5441 | 21.59573 | 146.533333 | 22.16447 | 146.533334 | 23.0192
| 146.5608 | 21.59573 | 146.55 | 22.16447 | 146.55 | 23.0192
| 146.5775 | 21.60058 | 146.566667 | 22.16447 | 146.566667 | 23.0192
| 146.5941 | 21.60058 | 146.583333 | 22.16447 | 146.583334 | 23.02255
| 146.6108 | 21.60528 | 146.6 | 22.16923 | 146.6 | 23.02255
| 146.6275 | 21.60528 | 146.616667 | 22.16923 | 146.616667 | 23.02255
| 146.6441 | 21.60528 | 146.633333 | 22.16923 | 146.633334 | 23.0259
| 146.6608 | 21.61012 | 146.65 | 22.16923 | 146.65 | 23.0259
| 146.6775 | 21.61012 | 146.666667 | 22.16923 | 146.666667 | 23.02916
| 146.6941 | 21.61012 | 146.683333 | 22.16923 | 146.683334 | 23.02916
| 146.7108 | 21.61012 | 146.7 | 22.16923 | 146.7 | 23.03251
| 146.7275 | 21.61496 | 146.716667 | 22.16923 | 146.716667 | 23.03251
| 146.7441 | 21.61496 | 146.733333 | 22.16447 | 146.733334 | 23.03586
| 146.7608 | 21.61966 | 146.75 | 22.16447 | 146.75 | 23.03912
| 146.7775 | 21.61966 | 146.766667 | 22.16447 | 146.766667 | 23.03912
| 146.7941 | 21.61966 | 146.783333 | 22.16447 | 146.783334 | 23.03912
| 146.8108 | 21.61966 | 146.8 | 22.16447 | 146.8 | 23.04247
| 146.8275 | 21.61966 | 146.816667 | 22.16923 | 146.816667 | 23.04247
| 146.8441 | 21.61966 | 146.833333 | 22.16923 | 146.833334 | 23.04582
| 146.8608 | 21.61966 | 146.85 | 22.16923 | 146.85 | 23.04582
| 146.8775 | 21.61966 | 146.866667 | 22.16923 | 146.866667 | 23.04907
| 146.8941 | 21.61966 | 146.883333 | 22.16923 | 146.883334 | 23.04907
| 146.9108 | 21.61966 | 146.9 | 22.16923 | 146.9 | 23.04907
| 146.9275 | 21.62451 | 146.916667 | 22.16447 | 146.916667 | 23.05243
| 146.9441 | 21.62451 | 146.933333 | 22.16447 | 146.933334 | 23.05243
| 146.9608 | 21.62451 | 146.95 | 22.16447 | 146.95 | 23.05578
| 146.9775 | 21.62451 | 146.966667 | 22.16447 | 146.966667 | 23.05578
| 146.9941 | 21.61966 | 146.983333 | 22.16447 | 146.983334 | 23.05913
| 147.0108 | 21.61966 | 147 | 22.16447 | 147 | 23.05913
| 147.0275 | 21.61966 | 147.016667 | 22.16447 | 147.016667 | 23.06239
| 147.0441 | 21.61966 | 147.033333 | 22.16447 | 147.033334 | 23.06239
| 147.0608 | 21.61966 | 147.05 | 22.16447 | 147.05 | 23.06239
| 147.0775 | 21.61496 | 147.066667 | 22.16447 | 147.066667 | 23.06574
| 147.0941 | 21.61496 | 147.083333 | 22.16447 | 147.083334 | 23.06574
| 147.1108 | 21.61496 | 147.1 | 22.16447 | 147.1 | 23.06574
| 147.1274 | 21.61496 | 147.116667 | 22.16447 | 147.116667 | 23.06909
| 147.1441 | 21.61496 | 147.133333 | 22.16447 | 147.133334 | 23.06909
| 147.1608 | 21.61966 | 147.15 | 22.16923 | 147.15 | 23.07235
| 147.1774 | 21.61496 | 147.166667 | 22.16923 | 147.166667 | 23.07235
| 147.1941 | 21.61496 | 147.183333 | 22.16923 | 147.183334 | 23.07235
| 147.2108 | 21.61496 | 147.2 | 22.16923 | 147.2 | 23.0757
| 147.2274 | 21.61012 | 147.216667 | 22.16923 | 147.216667 | 23.0757
| 147.2441 | 21.61496 | 147.233333 | 22.16923 | 147.233334 | 23.07905
| 147.2608 | 21.61496 | 147.25 | 22.16923 | 147.25 | 23.07905
| 147.2774 | 21.61496 | 147.266667 | 22.16923 | 147.266667 | 23.08231
| 147.2941 | 21.61496 | 147.283333 | 22.16923 | 147.283334 | 23.08231
| 147.3108 | 21.61496 | 147.3 | 22.16923 | 147.3 | 23.08566
| 147.3274 | 21.61496 | 147.316667 | 22.16923 | 147.316667 | 23.08566
| 147.3441 | 21.61496 | 147.333333 | 22.17384 | 147.333334 | 23.08901
| 147.3608 | 21.61496 | 147.35 | 22.17384 | 147.35 | 23.08901
| 147.3774 | 21.61966 | 147.366667 | 22.17384 | 147.366667 | 23.09227
| 147.3941 | 21.61966 | 147.383333 | 22.17384 | 147.383334 | 23.09227
| 147.4108 | 21.61966 | 147.4 | 22.1786 | 147.4 | 23.09562
| 147.4274 | 21.61966 | 147.416667 | 22.1786 | 147.416667 | 23.09562
| 147.4441 | 21.61966 | 147.433333 | 22.1786 | 147.433334 | 23.09897
| 147.4608 | 21.61966 | 147.45 | 22.1786 | 147.45 | 23.09897
| 147.4774 | 21.61966 | 147.466667 | 22.1786 | 147.466667 | 23.10223
| 147.4941 | 21.61966 | 147.483333 | 22.1786 | 147.483334 | 23.10223
| 147.5108 | 21.61496 | 147.5 | 22.1786 | 147.5 | 23.10558
| 147.5274 | 21.61496 | 147.516667 | 22.1786 | 147.516667 | 23.10558
| 147.5441 | 21.61496 | 147.533333 | 22.1786 | 147.533334 | 23.10893
| 147.5608 | 21.61496 | 147.55 | 22.17384 | 147.55 | 23.10893
| 147.5774 | 21.61012 | 147.566667 | 22.17384 | 147.566667 | 23.11219
| 147.5941 | 21.61012 | 147.583333 | 22.17384 | 147.583334 | 23.11219
| 147.6108 | 21.61012 | 147.6 | 22.17384 | 147.6 | 23.11554
| 147.6274 | 21.61012 | 147.616667 | 22.17384 | 147.616667 | 23.11554
| 147.6441 | 21.61012 | 147.633333 | 22.17384 | 147.633334 | 23.11889
| 147.6608 | 21.61012 | 147.65 | 22.17384 | 147.65 | 23.11889
| 147.6774 | 21.60528 | 147.666667 | 22.1786 | 147.666667 | 23.12214
| 147.6941 | 21.60528 | 147.683333 | 22.1786 | 147.683334 | 23.12214
| 147.7108 | 21.60528 | 147.7 | 22.1786 | 147.7 | 23.12214
| 147.7274 | 21.60528 | 147.716667 | 22.1786 | 147.716667 | 23.1255
| 147.7441 | 21.60528 | 147.733333 | 22.1786 | 147.733334 | 23.1255
| 147.7608 | 21.60528 | 147.75 | 22.1786 | 147.75 | 23.12885
| 147.7774 | 21.60528 | 147.766667 | 22.1786 | 147.766667 | 23.12885
| 147.7941 | 21.60528 | 147.783333 | 22.1786 | 147.783334 | 23.12885
| 147.8108 | 21.60528 | 147.8 | 22.1786 | 147.8 | 23.1321
| 147.8274 | 21.60528 | 147.816667 | 22.1786 | 147.816667 | 23.1321
| 147.8441 | 21.60528 | 147.833333 | 22.1786 | 147.833334 | 23.13546
| 147.8608 | 21.60528 | 147.85 | 22.1786 | 147.85 | 23.13546
| 147.8774 | 21.61012 | 147.866667 | 22.1786 | 147.866667 | 23.13881
| 147.8941 | 21.61012 | 147.883333 | 22.1786 | 147.883334 | 23.13881
| 147.9108 | 21.61496 | 147.9 | 22.1786 | 147.9 | 23.13881
| 147.9274 | 21.61496 | 147.916667 | 22.1786 | 147.916667 | 23.14206
| 147.9441 | 21.61496 | 147.933333 | 22.18335 | 147.933334 | 23.14206
| 147.9607 | 21.61496 | 147.95 | 22.18335 | 147.95 | 23.14542
| 147.9774 | 21.61496 | 147.966667 | 22.18335 | 147.966667 | 23.14542
| 147.9941 | 21.61496 | 147.983333 | 22.18335 | 147.983334 | 23.14542
| 148.0107 | 21.61496 | 148 | 22.18797 | 148 | 23.14877
| 148.0274 | 21.61496 | 148.016667 | 22.18797 | 148.016667 | 23.14877
| 148.0441 | 21.61496 | 148.033333 | 22.18797 | 148.033334 | 23.15202
| 148.0607 | 21.61496 | 148.05 | 22.18797 | 148.05 | 23.15202
| 148.0774 | 21.61496 | 148.066667 | 22.18797 | 148.066667 | 23.15538
| 148.0941 | 21.61496 | 148.083333 | 22.18797 | 148.083334 | 23.15538
| 148.1107 | 21.61496 | 148.1 | 22.18797 | 148.1 | 23.15538
| 148.1274 | 21.61496 | 148.116667 | 22.18797 | 148.116667 | 23.15873
| 148.1441 | 21.61496 | 148.133333 | 22.18797 | 148.133334 | 23.16198
| 148.1607 | 21.61496 | 148.15 | 22.18797 | 148.15 | 23.16198
| 148.1774 | 21.61496 | 148.166667 | 22.18797 | 148.166667 | 23.16198
| 148.1941 | 21.61496 | 148.183333 | 22.18797 | 148.183334 | 23.16534
| 148.2107 | 21.61496 | 148.2 | 22.18797 | 148.2 | 23.16534
| 148.2274 | 21.61496 | 148.216667 | 22.19272 | 148.216667 | 23.16869
| 148.2441 | 21.61496 | 148.233333 | 22.19272 | 148.233334 | 23.16869
| 148.2607 | 21.61496 | 148.25 | 22.19272 | 148.25 | 23.17194
| 148.2774 | 21.61966 | 148.266667 | 22.19272 | 148.266667 | 23.17194
| 148.2941 | 21.61966 | 148.283333 | 22.19748 | 148.283334 | 23.17194
| 148.3107 | 21.61966 | 148.3 | 22.19748 | 148.3 | 23.1753
| 148.3274 | 21.61966 | 148.316667 | 22.19748 | 148.316667 | 23.1753
| 148.3441 | 21.61966 | 148.333333 | 22.19748 | 148.333334 | 23.17865
| 148.3607 | 21.61966 | 148.35 | 22.19748 | 148.35 | 23.17865
| 148.3774 | 21.61966 | 148.366667 | 22.19748 | 148.366667 | 23.1819
| 148.3941 | 21.61966 | 148.383333 | 22.19748 | 148.383334 | 23.1819
| 148.4107 | 21.61966 | 148.4 | 22.20209 | 148.4 | 23.18526
| 148.4274 | 21.61966 | 148.416667 | 22.20209 | 148.416667 | 23.18526
| 148.4441 | 21.61966 | 148.433333 | 22.20209 | 148.433334 | 23.18526
| 148.4607 | 21.62451 | 148.45 | 22.20209 | 148.45 | 23.18861
| 148.4774 | 21.62451 | 148.466667 | 22.20209 | 148.466667 | 23.18861
| 148.4941 | 21.62451 | 148.483333 | 22.20209 | 148.483334 | 23.19196
| 148.5107 | 21.62451 | 148.5 | 22.20685 | 148.5 | 23.19521
| 148.5274 | 21.62451 | 148.516667 | 22.20685 | 148.516667 | 23.19521
| 148.5441 | 21.62451 | 148.533333 | 22.20685 | 148.533334 | 23.19521
| 148.5607 | 21.62451 | 148.55 | 22.20685 | 148.55 | 23.19857
| 148.5774 | 21.62451 | 148.566667 | 22.21161 | 148.566667 | 23.19857
| 148.5941 | 21.61966 | 148.583333 | 22.21161 | 148.583334 | 23.19857
| 148.6107 | 21.61966 | 148.6 | 22.21161 | 148.6 | 23.20192
| 148.6274 | 21.61966 | 148.616667 | 22.21161 | 148.616667 | 23.20192
| 148.6441 | 21.61966 | 148.633333 | 22.21161 | 148.633334 | 23.20192
| 148.6607 | 21.61966 | 148.65 | 22.21161 | 148.65 | 23.20517
| 148.6774 | 21.61966 | 148.666667 | 22.21161 | 148.666667 | 23.20517
| 148.6941 | 21.61966 | 148.683333 | 22.21161 | 148.683334 | 23.20853
| 148.7107 | 21.61966 | 148.7 | 22.21161 | 148.7 | 23.20853
| 148.7274 | 21.61966 | 148.716667 | 22.21161 | 148.716667 | 23.20853
| 148.7441 | 21.61966 | 148.733333 | 22.21161 | 148.733334 | 23.21188
| 148.7607 | 21.61966 | 148.75 | 22.21161 | 148.75 | 23.21188
| 148.7774 | 21.61966 | 148.766667 | 22.21161 | 148.766667 | 23.21513
| 148.794 | 21.61966 | 148.783333 | 22.21161 | 148.783334 | 23.21513
| 148.8107 | 21.62451 | 148.8 | 22.21161 | 148.8 | 23.21849
| 148.8274 | 21.62451 | 148.816667 | 22.21161 | 148.816667 | 23.21849
| 148.844 | 21.62451 | 148.833333 | 22.21161 | 148.833334 | 23.22184
| 148.8607 | 21.62451 | 148.85 | 22.21161 | 148.85 | 23.22184
| 148.8774 | 21.62451 | 148.866667 | 22.21161 | 148.866667 | 23.22509
| 148.894 | 21.62451 | 148.883333 | 22.21161 | 148.883334 | 23.22509
| 148.9107 | 21.62451 | 148.9 | 22.21161 | 148.9 | 23.22845
| 148.9274 | 21.62451 | 148.916667 | 22.21161 | 148.916667 | 23.22845
| 148.944 | 21.62451 | 148.933333 | 22.21161 | 148.933334 | 23.2318
| 148.9607 | 21.62935 | 148.95 | 22.21161 | 148.95 | 23.2318
| 148.9774 | 21.62935 | 148.966667 | 22.21161 | 148.966667 | 23.23505
| 148.994 | 21.62935 | 148.983333 | 22.21161 | 148.983334 | 23.23505
| 149.0107 | 21.62935 | 149 | 22.21161 | 149 | 23.23841
| 149.0274 | 21.62935 | 149.016667 | 22.21161 | 149.016667 | 23.23841
| 149.044 | 21.63405 | 149.033333 | 22.21622 | 149.033334 | 23.24176
| 149.0607 | 21.63405 | 149.05 | 22.21622 | 149.05 | 23.24501
| 149.0774 | 21.63405 | 149.066667 | 22.21622 | 149.066667 | 23.24501
| 149.094 | 21.63889 | 149.083333 | 22.21622 | 149.083334 | 23.24837
| 149.1107 | 21.63889 | 149.1 | 22.21622 | 149.1 | 23.24837
| 149.1274 | 21.63889 | 149.116667 | 22.21622 | 149.116667 | 23.25172
| 149.144 | 21.63889 | 149.133333 | 22.21622 | 149.133334 | 23.25172
| 149.1607 | 21.63889 | 149.15 | 22.21622 | 149.15 | 23.25497
| 149.1774 | 21.63889 | 149.166667 | 22.22098 | 149.166667 | 23.25497
| 149.194 | 21.63889 | 149.183333 | 22.22098 | 149.183334 | 23.25833
| 149.2107 | 21.64374 | 149.2 | 22.22098 | 149.2 | 23.25833
| 149.2274 | 21.63889 | 149.216667 | 22.22098 | 149.216667 | 23.25833
| 149.244 | 21.63889 | 149.233333 | 22.22098 | 149.233334 | 23.26168
| 149.2607 | 21.63889 | 149.25 | 22.22573 | 149.25 | 23.26168
| 149.2774 | 21.63889 | 149.266667 | 22.22573 | 149.266667 | 23.26493
| 149.294 | 21.63889 | 149.283333 | 22.22573 | 149.283334 | 23.26493
| 149.3107 | 21.63889 | 149.3 | 22.22573 | 149.3 | 23.26493
| 149.3274 | 21.64374 | 149.316667 | 22.22573 | 149.316667 | 23.26828
| 149.344 | 21.64374 | 149.333333 | 22.22573 | 149.333334 | 23.26828
| 149.3607 | 21.64374 | 149.35 | 22.22573 | 149.35 | 23.27164
| 149.3774 | 21.63889 | 149.366667 | 22.22573 | 149.366667 | 23.27164
| 149.394 | 21.63889 | 149.383333 | 22.22573 | 149.383334 | 23.27489
| 149.4107 | 21.63889 | 149.4 | 22.22573 | 149.4 | 23.27489
| 149.4274 | 21.63889 | 149.416667 | 22.22098 | 149.416667 | 23.27489
| 149.444 | 21.63405 | 149.433333 | 22.22098 | 149.433334 | 23.27824
| 149.4607 | 21.63405 | 149.45 | 22.22098 | 149.45 | 23.27824
| 149.4774 | 21.63405 | 149.466667 | 22.22098 | 149.466667 | 23.27824
| 149.494 | 21.62935 | 149.483333 | 22.22573 | 149.483334 | 23.2816
| 149.5107 | 21.62935 | 149.5 | 22.22573 | 149.5 | 23.2816
| 149.5274 | 21.62451 | 149.516667 | 22.22573 | 149.516667 | 23.2816
| 149.544 | 21.62451 | 149.533333 | 22.23035 | 149.533334 | 23.28485
| 149.5607 | 21.62451 | 149.55 | 22.23035 | 149.55 | 23.28485
| 149.5774 | 21.62451 | 149.566667 | 22.23035 | 149.566667 | 23.2882
| 149.594 | 21.62451 | 149.583333 | 22.23035 | 149.583334 | 23.2882
| 149.6107 | 21.62451 | 149.6 | 22.2351 | 149.6 | 23.2882
| 149.6273 | 21.62451 | 149.616667 | 22.2351 | 149.616667 | 23.29156
| 149.644 | 21.62451 | 149.633333 | 22.2351 | 149.633334 | 23.29156
| 149.6607 | 21.62935 | 149.65 | 22.2351 | 149.65 | 23.29156
| 149.6773 | 21.62935 | 149.666667 | 22.2351 | 149.666667 | 23.29481
| 149.694 | 21.62935 | 149.683333 | 22.23986 | 149.683334 | 23.29481
| 149.7107 | 21.63405 | 149.7 | 22.23986 | 149.7 | 23.29481
| 149.7273 | 21.63405 | 149.716667 | 22.23986 | 149.716667 | 23.29816
| 149.744 | 21.63405 | 149.733333 | 22.24447 | 149.733334 | 23.29816
| 149.7607 | 21.63889 | 149.75 | 22.24447 | 149.75 | 23.30152
| 149.7773 | 21.63889 | 149.766667 | 22.24447 | 149.766667 | 23.30152
| 149.794 | 21.64374 | 149.783333 | 22.24447 | 149.783334 | 23.30152
| 149.8107 | 21.64374 | 149.8 | 22.24923 | 149.8 | 23.30477
| 149.8273 | 21.64844 | 149.816667 | 22.24923 | 149.816667 | 23.30477
| 149.844 | 21.64844 | 149.833333 | 22.25398 | 149.833334 | 23.30477
| 149.8607 | 21.64844 | 149.85 | 22.25398 | 149.85 | 23.30812
| 149.8773 | 21.65328 | 149.866667 | 22.25398 | 149.866667 | 23.30812
| 149.894 | 21.65328 | 149.883333 | 22.25398 | 149.883334 | 23.31148
| 149.9107 | 21.65328 | 149.9 | 22.25398 | 149.9 | 23.31148
| 149.9273 | 21.65328 | 149.916667 | 22.25398 | 149.916667 | 23.31483
| 149.944 | 21.65812 | 149.933333 | 22.25398 | 149.933334 | 23.31483
| 149.9607 | 21.65812 | 149.95 | 22.25398 | 149.95 | 23.31483
| 149.9773 | 21.65812 | 149.966667 | 22.25398 | 149.966667 | 23.31808
| 149.994 | 21.65812 | 149.983333 | 22.25398 | 149.983334 | 23.31808
| 150.0107 | 21.65812 | 150 | 22.25398 | 150 | 23.32144
| 150.0273 | 21.65812 | 150.016667 | 22.25398 | 150.016667 | 23.32144
| 150.044 | 21.65812 | 150.033333 | 22.25398 | 150.033334 | 23.32479
| 150.0607 | 21.65812 | 150.05 | 22.25398 | 150.05 | 23.32479
| 150.0773 | 21.65812 | 150.066667 | 22.25398 | 150.066667 | 23.32804
| 150.094 | 21.65328 | 150.083333 | 22.25398 | 150.083334 | 23.33139
| 150.1107 | 21.65328 | 150.1 | 22.25398 | 150.1 | 23.33139
| 150.1273 | 21.65328 | 150.116667 | 22.25398 | 150.116667 | 23.33475
| 150.144 | 21.64844 | 150.133333 | 22.25398 | 150.133334 | 23.33475
| 150.1607 | 21.64844 | 150.15 | 22.25398 | 150.15 | 23.338
| 150.1773 | 21.64374 | 150.166667 | 22.25398 | 150.166667 | 23.338
| 150.194 | 21.64374 | 150.183333 | 22.25398 | 150.183334 | 23.34135
| 150.2107 | 21.64374 | 150.2 | 22.25398 | 150.2 | 23.34135
| 150.2273 | 21.63889 | 150.216667 | 22.25398 | 150.216667 | 23.34471
| 150.244 | 21.63889 | 150.233333 | 22.25398 | 150.233334 | 23.34471
| 150.2607 | 21.63405 | 150.25 | 22.25398 | 150.25 | 23.34471
| 150.2773 | 21.63405 | 150.266667 | 22.25398 | 150.266667 | 23.34796
| 150.294 | 21.63405 | 150.283333 | 22.25398 | 150.283334 | 23.34796
| 150.3107 | 21.63405 | 150.3 | 22.25398 | 150.3 | 23.35131
| 150.3273 | 21.63405 | 150.316667 | 22.2586 | 150.316667 | 23.35131
| 150.344 | 21.63405 | 150.333333 | 22.2586 | 150.333334 | 23.35131
| 150.3607 | 21.62935 | 150.35 | 22.2586 | 150.35 | 23.35467
| 150.3773 | 21.63405 | 150.366667 | 22.2586 | 150.366667 | 23.35467
| 150.394 | 21.63405 | 150.383333 | 22.2586 | 150.383334 | 23.35792
| 150.4107 | 21.63405 | 150.4 | 22.2586 | 150.4 | 23.35792
| 150.4273 | 21.62935 | 150.416667 | 22.2586 | 150.416667 | 23.35792
| 150.444 | 21.62935 | 150.433333 | 22.2586 | 150.433334 | 23.35792
| 150.4606 | 21.63405 | 150.45 | 22.26335 | 150.45 | 23.36127
| 150.4773 | 21.63405 | 150.466667 | 22.26335 | 150.466667 | 23.36127
| 150.494 | 21.63889 | 150.483333 | 22.26335 | 150.483334 | 23.36463
| 150.5106 | 21.63889 | 150.5 | 22.26335 | 150.5 | 23.36463
| 150.5273 | 21.63889 | 150.516667 | 22.26335 | 150.516667 | 23.36463
| 150.544 | 21.63889 | 150.533333 | 22.26335 | 150.533334 | 23.36463
| 150.5606 | 21.64374 | 150.55 | 22.26335 | 150.55 | 23.36788
| 150.5773 | 21.64374 | 150.566667 | 22.26335 | 150.566667 | 23.36788
| 150.594 | 21.64374 | 150.583333 | 22.26335 | 150.583334 | 23.36788
| 150.6106 | 21.64844 | 150.6 | 22.26811 | 150.6 | 23.36788
| 150.6273 | 21.64844 | 150.616667 | 22.26811 | 150.616667 | 23.37123
| 150.644 | 21.65328 | 150.633333 | 22.26811 | 150.633334 | 23.37123
| 150.6606 | 21.65328 | 150.65 | 22.26811 | 150.65 | 23.37123
| 150.6773 | 21.65812 | 150.666667 | 22.26811 | 150.666667 | 23.37123
| 150.694 | 21.65812 | 150.683333 | 22.26811 | 150.683334 | 23.37459
| 150.7106 | 21.66283 | 150.7 | 22.26811 | 150.7 | 23.37459
| 150.7273 | 21.66283 | 150.716667 | 22.27272 | 150.716667 | 23.37459
| 150.744 | 21.66283 | 150.733333 | 22.27272 | 150.733334 | 23.37784
| 150.7606 | 21.66767 | 150.75 | 22.27272 | 150.75 | 23.37784
| 150.7773 | 21.66767 | 150.766667 | 22.27272 | 150.766667 | 23.37784
| 150.794 | 21.66767 | 150.783333 | 22.27272 | 150.783334 | 23.38119
| 150.8106 | 21.66767 | 150.8 | 22.27272 | 150.8 | 23.38119
| 150.8273 | 21.66767 | 150.816667 | 22.27272 | 150.816667 | 23.38119
| 150.844 | 21.66767 | 150.833333 | 22.27272 | 150.833334 | 23.38455
| 150.8606 | 21.66767 | 150.85 | 22.27272 | 150.85 | 23.38455
| 150.8773 | 21.66767 | 150.866667 | 22.27272 | 150.866667 | 23.3878
| 150.894 | 21.66283 | 150.883333 | 22.27748 | 150.883334 | 23.3878
| 150.9106 | 21.65812 | 150.9 | 22.27748 | 150.9 | 23.3878
| 150.9273 | 21.65812 | 150.916667 | 22.27748 | 150.916667 | 23.39115
| 150.944 | 21.65812 | 150.933333 | 22.27748 | 150.933334 | 23.39115
| 150.9606 | 21.65812 | 150.95 | 22.27748 | 150.95 | 23.39451
| 150.9773 | 21.65812 | 150.966667 | 22.27748 | 150.966667 | 23.39451
| 150.994 | 21.65812 | 150.983333 | 22.27748 | 150.983334 | 23.39776
| 151.0106 | 21.65812 | 151 | 22.27748 | 151 | 23.39776
| 151.0273 | 21.65812 | 151.016667 | 22.27272 | 151.016667 | 23.40111
| 151.044 | 21.65812 | 151.033333 | 22.27272 | 151.033334 | 23.40111
| 151.0606 | 21.65812 | 151.05 | 22.27272 | 151.05 | 23.40446
| 151.0773 | 21.65328 | 151.066667 | 22.27272 | 151.066667 | 23.40446
| 151.094 | 21.65328 | 151.083333 | 22.27272 | 151.083334 | 23.40772
| 151.1106 | 21.65328 | 151.1 | 22.27272 | 151.1 | 23.40772
| 151.1273 | 21.65328 | 151.116667 | 22.27272 | 151.116667 | 23.41107
| 151.144 | 21.65328 | 151.133333 | 22.27272 | 151.133334 | 23.41107
| 151.1606 | 21.65328 | 151.15 | 22.27748 | 151.15 | 23.41442
| 151.1773 | 21.65328 | 151.166667 | 22.27748 | 151.166667 | 23.41768
| 151.194 | 21.65328 | 151.183333 | 22.27748 | 151.183334 | 23.41768
| 151.2106 | 21.65328 | 151.2 | 22.27748 | 151.2 | 23.41768
| 151.2273 | 21.65328 | 151.216667 | 22.27748 | 151.216667 | 23.42103
| 151.244 | 21.65328 | 151.233333 | 22.27748 | 151.233334 | 23.42103
| 151.2606 | 21.65328 | 151.25 | 22.27748 | 151.25 | 23.42438
| 151.2773 | 21.65328 | 151.266667 | 22.27748 | 151.266667 | 23.42438
| 151.2939 | 21.65328 | 151.283333 | 22.27748 | 151.283334 | 23.42764
| 151.3106 | 21.65328 | 151.3 | 22.27748 | 151.3 | 23.42764
| 151.3273 | 21.65812 | 151.316667 | 22.27748 | 151.316667 | 23.43099
| 151.3439 | 21.65812 | 151.333333 | 22.27748 | 151.333334 | 23.43099
| 151.3606 | 21.65812 | 151.35 | 22.27748 | 151.35 | 23.43434
| 151.3773 | 21.66283 | 151.366667 | 22.27748 | 151.366667 | 23.43434
| 151.3939 | 21.66283 | 151.383333 | 22.28223 | 151.383334 | 23.4376
| 151.4106 | 21.66283 | 151.4 | 22.28223 | 151.4 | 23.4376
| 151.4273 | 21.66283 | 151.416667 | 22.28223 | 151.416667 | 23.44095
| 151.4439 | 21.66283 | 151.433333 | 22.28685 | 151.433334 | 23.44095
| 151.4606 | 21.66283 | 151.45 | 22.28685 | 151.45 | 23.4443
| 151.4773 | 21.66283 | 151.466667 | 22.28685 | 151.466667 | 23.4443
| 151.4939 | 21.66283 | 151.483333 | 22.29161 | 151.483334 | 23.4443
| 151.5106 | 21.66283 | 151.5 | 22.29161 | 151.5 | 23.44766
| 151.5273 | 21.66283 | 151.516667 | 22.29161 | 151.516667 | 23.44766
| 151.5439 | 21.66283 | 151.533333 | 22.29161 | 151.533334 | 23.44766
| 151.5606 | 21.66283 | 151.55 | 22.29161 | 151.55 | 23.45091
| 151.5773 | 21.66767 | 151.566667 | 22.29161 | 151.566667 | 23.45091
| 151.5939 | 21.66767 | 151.583333 | 22.29161 | 151.583334 | 23.45091
| 151.6106 | 21.66767 | 151.6 | 22.29161 | 151.6 | 23.45426
| 151.6273 | 21.66283 | 151.616667 | 22.29161 | 151.616667 | 23.45426
| 151.6439 | 21.66283 | 151.633333 | 22.29161 | 151.633334 | 23.45762
| 151.6606 | 21.66283 | 151.65 | 22.29161 | 151.65 | 23.45762
| 151.6773 | 21.66767 | 151.666667 | 22.29161 | 151.666667 | 23.45762
| 151.6939 | 21.66767 | 151.683333 | 22.29161 | 151.683334 | 23.46087
| 151.7106 | 21.66767 | 151.7 | 22.29161 | 151.7 | 23.46087
| 151.7273 | 21.67251 | 151.716667 | 22.29161 | 151.716667 | 23.46422
| 151.7439 | 21.67251 | 151.733333 | 22.29161 | 151.733334 | 23.46422
| 151.7606 | 21.66767 | 151.75 | 22.29161 | 151.75 | 23.46422
| 151.7773 | 21.66767 | 151.766667 | 22.29161 | 151.766667 | 23.46758
| 151.7939 | 21.66767 | 151.783333 | 22.29161 | 151.783334 | 23.46758
| 151.8106 | 21.66767 | 151.8 | 22.29161 | 151.8 | 23.46758
| 151.8273 | 21.66283 | 151.816667 | 22.29161 | 151.816667 | 23.47083
| 151.8439 | 21.66283 | 151.833333 | 22.29161 | 151.833334 | 23.47083
| 151.8606 | 21.66283 | 151.85 | 22.29161 | 151.85 | 23.47083
| 151.8773 | 21.66283 | 151.866667 | 22.28685 | 151.866667 | 23.47418
| 151.8939 | 21.66283 | 151.883333 | 22.28685 | 151.883334 | 23.47418
| 151.9106 | 21.66283 | 151.9 | 22.28685 | 151.9 | 23.47753
| 151.9273 | 21.66283 | 151.916667 | 22.28685 | 151.916667 | 23.47753
| 151.9439 | 21.66283 | 151.933333 | 22.28685 | 151.933334 | 23.47753
| 151.9606 | 21.65812 | 151.95 | 22.28685 | 151.95 | 23.48079
| 151.9773 | 21.65812 | 151.966667 | 22.28223 | 151.966667 | 23.48079
| 151.9939 | 21.65812 | 151.983333 | 22.28223 | 151.983334 | 23.48079
| 152.0106 | 21.65812 | 152 | 22.28223 | 152 | 23.48414
| 152.0273 | 21.65812 | 152.016667 | 22.28223 | 152.016667 | 23.48414
| 152.0439 | 21.65812 | 152.033333 | 22.28223 | 152.033334 | 23.48414
| 152.0606 | 21.66283 | 152.05 | 22.28223 | 152.05 | 23.48749
| 152.0773 | 21.66283 | 152.066667 | 22.28685 | 152.066667 | 23.48749
| 152.0939 | 21.66283 | 152.083333 | 22.28685 | 152.083334 | 23.48749
| 152.1106 | 21.66283 | 152.1 | 22.28685 | 152.1 | 23.49075
| 152.1272 | 21.66283 | 152.116667 | 22.28685 | 152.116667 | 23.49075
| 152.1439 | 21.66283 | 152.133333 | 22.28685 | 152.133334 | 23.49075
| 152.1606 | 21.66283 | 152.15 | 22.28685 | 152.15 | 23.4941
| 152.1772 | 21.66767 | 152.166667 | 22.28685 | 152.166667 | 23.4941
| 152.1939 | 21.66767 | 152.183333 | 22.29161 | 152.183334 | 23.49745
| 152.2106 | 21.67251 | 152.2 | 22.29161 | 152.2 | 23.49745
| 152.2272 | 21.67251 | 152.216667 | 22.29161 | 152.216667 | 23.50071
| 152.2439 | 21.67251 | 152.233333 | 22.29161 | 152.233334 | 23.50071
| 152.2606 | 21.67251 | 152.25 | 22.29161 | 152.25 | 23.50071
| 152.2772 | 21.67251 | 152.266667 | 22.29161 | 152.266667 | 23.50406
| 152.2939 | 21.67251 | 152.283333 | 22.29161 | 152.283334 | 23.50406
| 152.3106 | 21.67251 | 152.3 | 22.29636 | 152.3 | 23.50406
| 152.3272 | 21.67251 | 152.316667 | 22.29636 | 152.316667 | 23.50406
| 152.3439 | 21.67721 | 152.333333 | 22.29636 | 152.333334 | 23.50741
| 152.3606 | 21.67721 | 152.35 | 22.30112 | 152.35 | 23.51067
| 152.3772 | 21.68206 | 152.366667 | 22.30112 | 152.366667 | 23.51067
| 152.3939 | 21.68206 | 152.383333 | 22.30112 | 152.383334 | 23.51402
| 152.4106 | 21.6869 | 152.4 | 22.30573 | 152.4 | 23.51402
| 152.4272 | 21.6869 | 152.416667 | 22.30573 | 152.416667 | 23.51737
| 152.4439 | 21.6869 | 152.433333 | 22.31049 | 152.433334 | 23.51737
| 152.4606 | 21.6869 | 152.45 | 22.31049 | 152.45 | 23.51737
| 152.4772 | 21.6869 | 152.466667 | 22.31524 | 152.466667 | 23.52063
| 152.4939 | 21.6869 | 152.483333 | 22.31524 | 152.483334 | 23.52398
| 152.5106 | 21.69174 | 152.5 | 22.31524 | 152.5 | 23.52398
| 152.5272 | 21.69174 | 152.516667 | 22.31986 | 152.516667 | 23.52398
| 152.5439 | 21.69174 | 152.533333 | 22.31986 | 152.533334 | 23.52733
| 152.5606 | 21.69174 | 152.55 | 22.31986 | 152.55 | 23.53059
| 152.5772 | 21.69174 | 152.566667 | 22.31986 | 152.566667 | 23.53059
| 152.5939 | 21.69644 | 152.583333 | 22.31986 | 152.583334 | 23.53059
| 152.6106 | 21.69644 | 152.6 | 22.31986 | 152.6 | 23.53394
| 152.6272 | 21.69644 | 152.616667 | 22.31986 | 152.616667 | 23.53394
| 152.6439 | 21.69644 | 152.633333 | 22.31986 | 152.633334 | 23.53394
| 152.6606 | 21.70129 | 152.65 | 22.31986 | 152.65 | 23.53729
| 152.6772 | 21.70129 | 152.666667 | 22.32461 | 152.666667 | 23.53729
| 152.6939 | 21.70613 | 152.683333 | 22.32461 | 152.683334 | 23.54055
| 152.7106 | 21.70613 | 152.7 | 22.32461 | 152.7 | 23.5439
| 152.7272 | 21.70613 | 152.716667 | 22.32461 | 152.716667 | 23.5439
| 152.7439 | 21.70613 | 152.733333 | 22.32937 | 152.733334 | 23.54725
| 152.7606 | 21.71083 | 152.75 | 22.32937 | 152.75 | 23.54725
| 152.7772 | 21.71083 | 152.766667 | 22.32937 | 152.766667 | 23.54725
| 152.7939 | 21.71083 | 152.783333 | 22.32937 | 152.783334 | 23.55051
| 152.8106 | 21.70613 | 152.8 | 22.32937 | 152.8 | 23.55051
| 152.8272 | 21.70613 | 152.816667 | 22.32937 | 152.816667 | 23.55051
| 152.8439 | 21.70613 | 152.833333 | 22.32937 | 152.833334 | 23.55386
| 152.8606 | 21.70613 | 152.85 | 22.32461 | 152.85 | 23.55386
| 152.8772 | 21.70613 | 152.866667 | 22.32461 | 152.866667 | 23.55386
| 152.8939 | 21.70613 | 152.883333 | 22.32461 | 152.883334 | 23.55721
| 152.9106 | 21.71083 | 152.9 | 22.31986 | 152.9 | 23.55721
| 152.9272 | 21.71083 | 152.916667 | 22.31986 | 152.916667 | 23.55721
| 152.9439 | 21.71083 | 152.933333 | 22.31986 | 152.933334 | 23.55721
| 152.9605 | 21.70613 | 152.95 | 22.31986 | 152.95 | 23.56047
| 152.9772 | 21.70613 | 152.966667 | 22.31986 | 152.966667 | 23.56047
| 152.9939 | 21.70613 | 152.983333 | 22.31986 | 152.983334 | 23.56047
| 153.0105 | 21.70613 | 153 | 22.31986 | 153 | 23.56382
| 153.0272 | 21.70613 | 153.016667 | 22.32461 | 153.016667 | 23.56382
| 153.0439 | 21.70613 | 153.033333 | 22.32461 | 153.033334 | 23.56717
| 153.0605 | 21.70613 | 153.05 | 22.32461 | 153.05 | 23.56717
| 153.0772 | 21.70129 | 153.066667 | 22.32461 | 153.066667 | 23.56717
| 153.0939 | 21.70129 | 153.083333 | 22.32461 | 153.083334 | 23.57052
| 153.1105 | 21.70129 | 153.1 | 22.32461 | 153.1 | 23.57052
| 153.1272 | 21.70129 | 153.116667 | 22.32461 | 153.116667 | 23.57052
| 153.1439 | 21.70129 | 153.133333 | 22.32461 | 153.133334 | 23.57378
| 153.1605 | 21.70129 | 153.15 | 22.32461 | 153.15 | 23.57378
| 153.1772 | 21.70129 | 153.166667 | 22.32461 | 153.166667 | 23.57378
| 153.1939 | 21.69644 | 153.183333 | 22.32461 | 153.183334 | 23.57713
| 153.2105 | 21.69644 | 153.2 | 22.32461 | 153.2 | 23.57713
| 153.2272 | 21.69644 | 153.216667 | 22.32461 | 153.216667 | 23.57713
| 153.2439 | 21.69644 | 153.233333 | 22.32461 | 153.233334 | 23.58048
| 153.2605 | 21.69644 | 153.25 | 22.32461 | 153.25 | 23.58048
| 153.2772 | 21.69644 | 153.266667 | 22.32937 | 153.266667 | 23.58374
| 153.2939 | 21.69644 | 153.283333 | 22.32937 | 153.283334 | 23.58374
| 153.3105 | 21.69644 | 153.3 | 22.32937 | 153.3 | 23.58374
| 153.3272 | 21.69644 | 153.316667 | 22.32937 | 153.316667 | 23.58709
| 153.3439 | 21.69174 | 153.333333 | 22.32937 | 153.333334 | 23.58709
| 153.3605 | 21.69174 | 153.35 | 22.32937 | 153.35 | 23.59044
| 153.3772 | 21.69644 | 153.366667 | 22.32937 | 153.366667 | 23.59044
| 153.3939 | 21.69644 | 153.383333 | 22.32937 | 153.383334 | 23.5937
| 153.4105 | 21.69644 | 153.4 | 22.32937 | 153.4 | 23.5937
| 153.4272 | 21.69644 | 153.416667 | 22.32937 | 153.416667 | 23.5937
| 153.4439 | 21.69644 | 153.433333 | 22.32937 | 153.433334 | 23.59705
| 153.4605 | 21.69644 | 153.45 | 22.32937 | 153.45 | 23.59705
| 153.4772 | 21.69644 | 153.466667 | 22.32937 | 153.466667 | 23.6004
| 153.4939 | 21.70129 | 153.483333 | 22.32937 | 153.483334 | 23.6004
| 153.5105 | 21.70129 | 153.5 | 22.32937 | 153.5 | 23.60366
| 153.5272 | 21.70129 | 153.516667 | 22.32937 | 153.516667 | 23.60366
| 153.5439 | 21.70129 | 153.533333 | 22.33398 | 153.533334 | 23.60366
| 153.5605 | 21.70613 | 153.55 | 22.33398 | 153.55 | 23.60701
| 153.5772 | 21.70613 | 153.566667 | 22.33398 | 153.566667 | 23.60701
| 153.5939 | 21.70613 | 153.583333 | 22.33398 | 153.583334 | 23.61036
| 153.6105 | 21.70613 | 153.6 | 22.33398 | 153.6 | 23.61036
| 153.6272 | 21.70613 | 153.616667 | 22.33398 | 153.616667 | 23.61362
| 153.6439 | 21.70613 | 153.633333 | 22.33398 | 153.633334 | 23.61362
| 153.6605 | 21.70613 | 153.65 | 22.33398 | 153.65 | 23.61697
| 153.6772 | 21.70613 | 153.666667 | 22.33398 | 153.666667 | 23.61697
| 153.6939 | 21.70613 | 153.683333 | 22.33398 | 153.683334 | 23.62032
| 153.7105 | 21.70129 | 153.7 | 22.33398 | 153.7 | 23.62032
| 153.7272 | 21.70129 | 153.716667 | 22.33398 | 153.716667 | 23.62032
| 153.7439 | 21.70129 | 153.733333 | 22.33398 | 153.733334 | 23.62358
| 153.7605 | 21.70129 | 153.75 | 22.33398 | 153.75 | 23.62358
| 153.7772 | 21.70129 | 153.766667 | 22.33398 | 153.766667 | 23.62693
| 153.7938 | 21.70129 | 153.783333 | 22.33398 | 153.783334 | 23.62693
| 153.8105 | 21.70129 | 153.8 | 22.33398 | 153.8 | 23.63028
| 153.8272 | 21.69644 | 153.816667 | 22.33398 | 153.816667 | 23.63028
| 153.8438 | 21.69644 | 153.833333 | 22.33398 | 153.833334 | 23.63354
| 153.8605 | 21.69644 | 153.85 | 22.33398 | 153.85 | 23.63354
| 153.8772 | 21.69644 | 153.866667 | 22.33398 | 153.866667 | 23.63689
| 153.8938 | 21.69644 | 153.883333 | 22.33398 | 153.883334 | 23.63689
| 153.9105 | 21.69174 | 153.9 | 22.33398 | 153.9 | 23.64024
| 153.9272 | 21.69174 | 153.916667 | 22.33398 | 153.916667 | 23.64024
| 153.9438 | 21.69174 | 153.933333 | 22.33398 | 153.933334 | 23.6435
| 153.9605 | 21.69174 | 153.95 | 22.33398 | 153.95 | 23.6435
| 153.9772 | 21.69174 | 153.966667 | 22.33398 | 153.966667 | 23.64685
| 153.9938 | 21.69174 | 153.983333 | 22.33398 | 153.983334 | 23.64685
| 154.0105 | 21.69174 | 154 | 22.33398 | 154 | 23.64685
| 154.0272 | 21.69174 | 154.016667 | 22.33398 | 154.016667 | 23.6502
| 154.0438 | 21.69174 | 154.033333 | 22.33398 | 154.033334 | 23.6502
| 154.0605 | 21.69174 | 154.05 | 22.33398 | 154.05 | 23.65345
| 154.0772 | 21.69174 | 154.066667 | 22.33398 | 154.066667 | 23.65345
| 154.0938 | 21.69174 | 154.083333 | 22.33398 | 154.083334 | 23.65345
| 154.1105 | 21.69174 | 154.1 | 22.33398 | 154.1 | 23.65681
| 154.1272 | 21.69174 | 154.116667 | 22.33398 | 154.116667 | 23.65681
| 154.1438 | 21.69174 | 154.133333 | 22.33398 | 154.133334 | 23.66016
| 154.1605 | 21.69174 | 154.15 | 22.33398 | 154.15 | 23.66016
| 154.1772 | 21.69174 | 154.166667 | 22.33874 | 154.166667 | 23.66341
| 154.1938 | 21.69174 | 154.183333 | 22.33874 | 154.183334 | 23.66341
| 154.2105 | 21.6869 | 154.2 | 22.33874 | 154.2 | 23.66341
| 154.2272 | 21.6869 | 154.216667 | 22.33874 | 154.216667 | 23.66677
| 154.2438 | 21.6869 | 154.233333 | 22.33874 | 154.233334 | 23.66677
| 154.2605 | 21.6869 | 154.25 | 22.33874 | 154.25 | 23.66677
| 154.2772 | 21.6869 | 154.266667 | 22.34349 | 154.266667 | 23.67012
| 154.2938 | 21.6869 | 154.283333 | 22.34349 | 154.283334 | 23.67012
| 154.3105 | 21.69174 | 154.3 | 22.34349 | 154.3 | 23.67337
| 154.3272 | 21.69174 | 154.316667 | 22.34349 | 154.316667 | 23.67337
| 154.3438 | 21.69174 | 154.333333 | 22.34349 | 154.333334 | 23.67337
| 154.3605 | 21.69644 | 154.35 | 22.34349 | 154.35 | 23.67673
| 154.3772 | 21.69644 | 154.366667 | 22.34811 | 154.366667 | 23.67673
| 154.3938 | 21.69644 | 154.383333 | 22.34811 | 154.383334 | 23.68008
| 154.4105 | 21.70129 | 154.4 | 22.34811 | 154.4 | 23.68008
| 154.4272 | 21.70129 | 154.416667 | 22.34811 | 154.416667 | 23.68008
| 154.4438 | 21.70129 | 154.433333 | 22.34811 | 154.433334 | 23.68333
| 154.4605 | 21.70129 | 154.45 | 22.34811 | 154.45 | 23.68333
| 154.4772 | 21.70129 | 154.466667 | 22.34811 | 154.466667 | 23.68669
| 154.4938 | 21.70613 | 154.483333 | 22.34811 | 154.483334 | 23.68669
| 154.5105 | 21.70613 | 154.5 | 22.34811 | 154.5 | 23.69004
| 154.5272 | 21.70613 | 154.516667 | 22.34811 | 154.516667 | 23.69004
| 154.5438 | 21.70613 | 154.533333 | 22.35286 | 154.533334 | 23.69004
| 154.5605 | 21.70613 | 154.55 | 22.35286 | 154.55 | 23.69329
| 154.5772 | 21.70613 | 154.566667 | 22.35286 | 154.566667 | 23.69329
| 154.5938 | 21.70613 | 154.583333 | 22.35286 | 154.583334 | 23.69665
| 154.6105 | 21.70613 | 154.6 | 22.35286 | 154.6 | 23.69665
| 154.6271 | 21.70613 | 154.616667 | 22.35286 | 154.616667 | 23.7
| 154.6438 | 21.70613 | 154.633333 | 22.35286 | 154.633334 | 23.7
| 154.6605 | 21.70613 | 154.65 | 22.35286 | 154.65 | 23.7
| 154.6771 | 21.70613 | 154.666667 | 22.35762 | 154.666667 | 23.70335
| 154.6938 | 21.70613 | 154.683333 | 22.35762 | 154.683334 | 23.70335
| 154.7105 | 21.71083 | 154.7 | 22.35762 | 154.7 | 23.70661
| 154.7271 | 21.70613 | 154.716667 | 22.35762 | 154.716667 | 23.70661
| 154.7438 | 21.70613 | 154.733333 | 22.35762 | 154.733334 | 23.70996
| 154.7605 | 21.70613 | 154.75 | 22.36223 | 154.75 | 23.70996
| 154.7771 | 21.70129 | 154.766667 | 22.36223 | 154.766667 | 23.71331
| 154.7938 | 21.70129 | 154.783333 | 22.35762 | 154.783334 | 23.71331
| 154.8105 | 21.69644 | 154.8 | 22.35762 | 154.8 | 23.71331
| 154.8271 | 21.69644 | 154.816667 | 22.35762 | 154.816667 | 23.71657
| 154.8438 | 21.69174 | 154.833333 | 22.35762 | 154.833334 | 23.71657
| 154.8605 | 21.69174 | 154.85 | 22.35762 | 154.85 | 23.71992
| 154.8771 | 21.69174 | 154.866667 | 22.36223 | 154.866667 | 23.71992
| 154.8938 | 21.6869 | 154.883333 | 22.36223 | 154.883334 | 23.72327
| 154.9105 | 21.68206 | 154.9 | 22.36223 | 154.9 | 23.72327
| 154.9271 | 21.67721 | 154.916667 | 22.36223 | 154.916667 | 23.72652
| 154.9438 | 21.67721 | 154.933333 | 22.36699 | 154.933334 | 23.72652
| 154.9605 | 21.67251 | 154.95 | 22.36699 | 154.95 | 23.72652
| 154.9771 | 21.67251 | 154.966667 | 22.36699 | 154.966667 | 23.72988
| 154.9938 | 21.67251 | 154.983333 | 22.36699 | 154.983334 | 23.72988
| 155.0105 | 21.66767 | 155 | 22.36699 | 155 | 23.73323
| 155.0271 | 21.66767 | 155.016667 | 22.36699 | 155.016667 | 23.73323
| 155.0438 | 21.67251 | 155.033333 | 22.37175 | 155.033334 | 23.73648
| 155.0605 | 21.67251 | 155.05 | 22.37175 | 155.05 | 23.73648
| 155.0771 | 21.67251 | 155.066667 | 22.37175 | 155.066667 | 23.73648
| 155.0938 | 21.67251 | 155.083333 | 22.37175 | 155.083334 | 23.73984
| 155.1105 | 21.67251 | 155.1 | 22.37175 | 155.1 | 23.73984
| 155.1271 | 21.67251 | 155.116667 | 22.37175 | 155.116667 | 23.74319
| 155.1438 | 21.67251 | 155.133333 | 22.37175 | 155.133334 | 23.74319
| 155.1605 | 21.67251 | 155.15 | 22.37175 | 155.15 | 23.74319
| 155.1771 | 21.67251 | 155.166667 | 22.37175 | 155.166667 | 23.74644
| 155.1938 | 21.67251 | 155.183333 | 22.37175 | 155.183334 | 23.74644
| 155.2105 | 21.67251 | 155.2 | 22.37636 | 155.2 | 23.7498
| 155.2271 | 21.67721 | 155.216667 | 22.37636 | 155.216667 | 23.7498
| 155.2438 | 21.67721 | 155.233333 | 22.37636 | 155.233334 | 23.7498
| 155.2605 | 21.68206 | 155.25 | 22.37636 | 155.25 | 23.75315
| 155.2771 | 21.68206 | 155.266667 | 22.37636 | 155.266667 | 23.75315
| 155.2938 | 21.6869 | 155.283333 | 22.37636 | 155.283334 | 23.7564
| 155.3105 | 21.69174 | 155.3 | 22.37636 | 155.3 | 23.7564
| 155.3271 | 21.69644 | 155.316667 | 22.37175 | 155.316667 | 23.75976
| 155.3438 | 21.69644 | 155.333333 | 22.37175 | 155.333334 | 23.75976
| 155.3605 | 21.69644 | 155.35 | 22.37175 | 155.35 | 23.76311
| 155.3771 | 21.70129 | 155.366667 | 22.37175 | 155.366667 | 23.76311
| 155.3938 | 21.70129 | 155.383333 | 22.37175 | 155.383334 | 23.76311
| 155.4105 | 21.70613 | 155.4 | 22.37175 | 155.4 | 23.76636
| 155.4271 | 21.70613 | 155.416667 | 22.37175 | 155.416667 | 23.76636
| 155.4438 | 21.71083 | 155.433333 | 22.37175 | 155.433334 | 23.76972
| 155.4604 | 21.70613 | 155.45 | 22.37175 | 155.45 | 23.76972
| 155.4771 | 21.71083 | 155.466667 | 22.37175 | 155.466667 | 23.77307
| 155.4938 | 21.71083 | 155.483333 | 22.37175 | 155.483334 | 23.77307
| 155.5104 | 21.71083 | 155.5 | 22.37175 | 155.5 | 23.77307
| 155.5271 | 21.70613 | 155.516667 | 22.37636 | 155.516667 | 23.77632
| 155.5438 | 21.70613 | 155.533333 | 22.37636 | 155.533334 | 23.77632
| 155.5604 | 21.70613 | 155.55 | 22.37636 | 155.55 | 23.77968
| 155.5771 | 21.70613 | 155.566667 | 22.37636 | 155.566667 | 23.77968
| 155.5938 | 21.70613 | 155.583333 | 22.37636 | 155.583334 | 23.77968
| 155.6104 | 21.70129 | 155.6 | 22.37636 | 155.6 | 23.78303
| 155.6271 | 21.70129 | 155.616667 | 22.37636 | 155.616667 | 23.78303
| 155.6438 | 21.70129 | 155.633333 | 22.37636 | 155.633334 | 23.78303
| 155.6604 | 21.70129 | 155.65 | 22.37636 | 155.65 | 23.78628
| 155.6771 | 21.69644 | 155.666667 | 22.37636 | 155.666667 | 23.78628
| 155.6938 | 21.69644 | 155.683333 | 22.37636 | 155.683334 | 23.78628
| 155.7104 | 21.69644 | 155.7 | 22.38112 | 155.7 | 23.78964
| 155.7271 | 21.69644 | 155.716667 | 22.38112 | 155.716667 | 23.78964
|  |  | 155.733333 | 22.38112 | 155.733334 | 23.78964
|  |  | 155.75 | 22.38112 | 155.75 | 23.79299
|  |  | 155.766667 | 22.38112 | 155.766667 | 23.79299
|  |  | 155.783333 | 22.38587 | 155.783334 | 23.79299
|  |  | 155.8 | 22.38587 | 155.8 | 23.79624
|  |  | 155.816667 | 22.38587 | 155.816667 | 23.79624
|  |  | 155.833333 | 22.38587 | 155.833334 | 23.79624
|  |  | 155.85 | 22.38587 | 155.85 | 23.79959
|  |  | 155.866667 | 22.38587 | 155.866667 | 23.79959
|  |  | 155.883333 | 22.38587 | 155.883334 | 23.80295
|  |  | 155.9 | 22.38587 | 155.9 | 23.80295
|  |  | 155.916667 | 22.38587 | 155.916667 | 23.80295
|  |  | 155.933333 | 22.38587 | 155.933334 | 23.8062
|  |  | 155.95 | 22.38112 | 155.95 | 23.8062
|  |  | 155.966667 | 22.38112 | 155.966667 | 23.8062
|  |  | 155.983333 | 22.38112 | 155.983334 | 23.80955
|  |  | 156 | 22.38587 | 156 | 23.80955
|  |  | 156.016667 | 22.38112 | 156.016667 | 23.81291
|  |  | 156.033333 | 22.38587 | 156.033334 | 23.81291
|  |  | 156.05 | 22.38587 | 156.05 | 23.81291
|  |  | 156.066667 | 22.38112 | 156.066667 | 23.81616
|  |  | 156.083333 | 22.38112 | 156.083334 | 23.81616
|  |  | 156.1 | 22.38112 | 156.1 | 23.81616
|  |  | 156.116667 | 22.38112 | 156.116667 | 23.81951
|  |  | 156.133333 | 22.38112 | 156.133334 | 23.81951
|  |  | 156.15 | 22.38112 | 156.15 | 23.81951
|  |  | 156.166667 | 22.38112 | 156.166667 | 23.82287
|  |  | 156.183333 | 22.37636 | 156.183334 | 23.82287
|  |  | 156.2 | 22.37636 | 156.2 | 23.82622
|  |  | 156.216667 | 22.37636 | 156.216667 | 23.82622
|  |  | 156.233333 | 22.37636 | 156.233334 | 23.82622
|  |  | 156.25 | 22.38112 | 156.25 | 23.82947
|  |  | 156.266667 | 22.38112 | 156.266667 | 23.82947
|  |  | 156.283333 | 22.38112 | 156.283334 | 23.82947
|  |  | 156.3 | 22.38112 | 156.3 | 23.82947
|  |  | 156.316667 | 22.38112 | 156.316667 | 23.83283
|  |  | 156.333333 | 22.38112 | 156.333334 | 23.83283
|  |  | 156.35 | 22.38587 | 156.35 | 23.83618
|  |  | 156.366667 | 22.38587 | 156.366667 | 23.83618
|  |  | 156.383333 | 22.38587 | 156.383334 | 23.83618
|  |  | 156.4 | 22.38587 | 156.4 | 23.83943
|  |  | 156.416667 | 22.38587 | 156.416667 | 23.83943
|  |  | 156.433333 | 22.38587 | 156.433334 | 23.83943
|  |  | 156.45 | 22.38587 | 156.45 | 23.84279
|  |  | 156.466667 | 22.39049 | 156.466667 | 23.84279
|  |  | 156.483333 | 22.39049 | 156.483334 | 23.84279
|  |  | 156.5 | 22.39049 | 156.5 | 23.84279
|  |  | 156.516667 | 22.39524 | 156.516667 | 23.84614
|  |  | 156.533333 | 22.39524 | 156.533334 | 23.84614
|  |  | 156.55 | 22.4 | 156.55 | 23.84939
|  |  | 156.566667 | 22.4 | 156.566667 | 23.84939
|  |  | 156.583333 | 22.40461 | 156.583334 | 23.84939
|  |  | 156.6 | 22.40461 | 156.6 | 23.84939
|  |  | 156.616667 | 22.40461 | 156.616667 | 23.85275
|  |  | 156.633333 | 22.40937 | 156.633334 | 23.85275
|  |  | 156.65 | 22.40937 | 156.65 | 23.85275
|  |  | 156.666667 | 22.40937 | 156.666667 | 23.8561
|  |  | 156.683333 | 22.40937 | 156.683334 | 23.8561
|  |  | 156.7 | 22.41412 | 156.7 | 23.8561
|  |  | 156.716667 | 22.41412 | 156.716667 | 23.85935
|  |  | 156.733333 | 22.41412 | 156.733334 | 23.85935
|  |  | 156.75 | 22.41412 | 156.75 | 23.86271
|  |  | 156.766667 | 22.41412 | 156.766667 | 23.86271
|  |  | 156.783333 | 22.41412 | 156.783334 | 23.86271
|  |  | 156.8 | 22.41412 | 156.8 | 23.86606
|  |  | 156.816667 | 22.41412 | 156.816667 | 23.86606
|  |  | 156.833333 | 22.41412 | 156.833334 | 23.86606
|  |  | 156.85 | 22.41412 | 156.85 | 23.86931
|  |  | 156.866667 | 22.41412 | 156.866667 | 23.86931
|  |  | 156.883333 | 22.41412 | 156.883334 | 23.86931
|  |  | 156.9 | 22.41412 | 156.9 | 23.87266
|  |  | 156.916667 | 22.41412 | 156.916667 | 23.87266
|  |  | 156.933333 | 22.41412 | 156.933334 | 23.87602
|  |  | 156.95 | 22.41412 | 156.95 | 23.87602
|  |  | 156.966667 | 22.41412 | 156.966667 | 23.87602
|  |  | 156.983333 | 22.40937 | 156.983334 | 23.87927
|  |  | 157 | 22.40937 | 157 | 23.87927
|  |  | 157.016667 | 22.40937 | 157.016667 | 23.88262
|  |  | 157.033333 | 22.40937 | 157.033334 | 23.88262
|  |  | 157.05 | 22.40937 | 157.05 | 23.88262
|  |  | 157.066667 | 22.40937 | 157.066667 | 23.88598
|  |  | 157.083333 | 22.40937 | 157.083334 | 23.88598
|  |  | 157.1 | 22.40937 | 157.1 | 23.88598
|  |  | 157.116667 | 22.40937 | 157.116667 | 23.88923
|  |  | 157.133333 | 22.40937 | 157.133334 | 23.88923
|  |  | 157.15 | 22.40937 | 157.15 | 23.88923
|  |  | 157.166667 | 22.40937 | 157.166667 | 23.89258
|  |  | 157.183333 | 22.40937 | 157.183334 | 23.89258
|  |  | 157.2 | 22.40937 | 157.2 | 23.89258
|  |  | 157.216667 | 22.40937 | 157.216667 | 23.89594
|  |  | 157.233333 | 22.41412 | 157.233334 | 23.89594
|  |  | 157.25 | 22.41412 | 157.25 | 23.89919
|  |  | 157.266667 | 22.41412 | 157.266667 | 23.89919
|  |  | 157.283333 | 22.41412 | 157.283334 | 23.89919
|  |  | 157.3 | 22.41412 | 157.3 | 23.90254
|  |  | 157.316667 | 22.40937 | 157.316667 | 23.90254
|  |  | 157.333333 | 22.40937 | 157.333334 | 23.90254
|  |  | 157.35 | 22.40937 | 157.35 | 23.9059
|  |  | 157.366667 | 22.40937 | 157.366667 | 23.9059
|  |  | 157.383333 | 22.40937 | 157.383334 | 23.9059
|  |  | 157.4 | 22.40937 | 157.4 | 23.9059
|  |  | 157.416667 | 22.40937 | 157.416667 | 23.90915
|  |  | 157.433333 | 22.41412 | 157.433334 | 23.90915
|  |  | 157.45 | 22.41412 | 157.45 | 23.90915
|  |  | 157.466667 | 22.41412 | 157.466667 | 23.90915
|  |  | 157.483333 | 22.41412 | 157.483334 | 23.9125
|  |  | 157.5 | 22.41412 | 157.5 | 23.9125
|  |  | 157.516667 | 22.41412 | 157.516667 | 23.9125
|  |  | 157.533333 | 22.41412 | 157.533334 | 23.91586
|  |  | 157.55 | 22.41412 | 157.55 | 23.91586
|  |  | 157.566667 | 22.41412 | 157.566667 | 23.91586
|  |  | 157.583333 | 22.41874 | 157.583334 | 23.91911
|  |  | 157.6 | 22.41874 | 157.6 | 23.91911
|  |  | 157.616667 | 22.41874 | 157.616667 | 23.92246
|  |  | 157.633333 | 22.41874 | 157.633334 | 23.92246
|  |  | 157.65 | 22.42349 | 157.65 | 23.92246
|  |  | 157.666667 | 22.42349 | 157.666667 | 23.92582
|  |  | 157.683333 | 22.42349 | 157.683334 | 23.92582
|  |  | 157.7 | 22.42349 | 157.7 | 23.92907
|  |  | 157.716667 | 22.42349 | 157.716667 | 23.92907
|  |  | 157.733333 | 22.42349 | 157.733334 | 23.92907
|  |  | 157.75 | 22.42349 | 157.75 | 23.93242
|  |  | 157.766667 | 22.42349 | 157.766667 | 23.93242
|  |  | 157.783333 | 22.42825 | 157.783334 | 23.93577
|  |  | 157.8 | 22.42825 | 157.8 | 23.93577
|  |  | 157.816667 | 22.42825 | 157.816667 | 23.93577
|  |  | 157.833333 | 22.42825 | 157.833334 | 23.93903
|  |  | 157.85 | 22.42825 | 157.85 | 23.93903
|  |  | 157.866667 | 22.42825 | 157.866667 | 23.94238
|  |  | 157.883333 | 22.42825 | 157.883334 | 23.94238
|  |  | 157.9 | 22.42825 | 157.9 | 23.94573
|  |  | 157.916667 | 22.42825 | 157.916667 | 23.94573
|  |  | 157.933333 | 22.42825 | 157.933334 | 23.94573
|  |  | 157.95 | 22.42825 | 157.95 | 23.94899
|  |  | 157.966667 | 22.42825 | 157.966667 | 23.94899
|  |  | 157.983333 | 22.42825 | 157.983334 | 23.94899
|  |  | 158 | 22.42825 | 158 | 23.95234
|  |  | 158.016667 | 22.42825 | 158.016667 | 23.95234
|  |  | 158.033333 | 22.42825 | 158.033334 | 23.95234
|  |  | 158.05 | 22.42349 | 158.05 | 23.95569
|  |  | 158.066667 | 22.42349 | 158.066667 | 23.95569
|  |  | 158.083333 | 22.42349 | 158.083334 | 23.95569
|  |  | 158.1 | 22.42825 | 158.1 | 23.95569
|  |  | 158.116667 | 22.42825 | 158.116667 | 23.95905
|  |  | 158.133333 | 22.42825 | 158.133334 | 23.95905
|  |  | 158.15 | 22.42825 | 158.15 | 23.95905
|  |  | 158.166667 | 22.42825 | 158.166667 | 23.9623
|  |  | 158.183333 | 22.43286 | 158.183334 | 23.9623
|  |  | 158.2 | 22.43286 | 158.2 | 23.9623
|  |  | 158.216667 | 22.43286 | 158.216667 | 23.9623
|  |  | 158.233333 | 22.43286 | 158.233334 | 23.96565
|  |  | 158.25 | 22.43286 | 158.25 | 23.96565
|  |  | 158.266667 | 22.43286 | 158.266667 | 23.96565
|  |  | 158.283333 | 22.43286 | 158.283334 | 23.96901
|  |  | 158.3 | 22.43286 | 158.3 | 23.96901
|  |  | 158.316667 | 22.43286 | 158.316667 | 23.96901
|  |  | 158.333333 | 22.43286 | 158.333334 | 23.97226
|  |  | 158.35 | 22.43286 | 158.35 | 23.97226
|  |  | 158.366667 | 22.43286 | 158.366667 | 23.97226
|  |  | 158.383333 | 22.43286 | 158.383334 | 23.97561
|  |  | 158.4 | 22.43286 | 158.4 | 23.97561
|  |  | 158.416667 | 22.43286 | 158.416667 | 23.97897
|  |  | 158.433333 | 22.43286 | 158.433334 | 23.97897
|  |  | 158.45 | 22.43286 | 158.45 | 23.97897
|  |  | 158.466667 | 22.43286 | 158.466667 | 23.97897
|  |  | 158.483333 | 22.43762 | 158.483334 | 23.98222
|  |  | 158.5 | 22.43762 | 158.5 | 23.98222
|  |  | 158.516667 | 22.43762 | 158.516667 | 23.98222
|  |  | 158.533333 | 22.43762 | 158.533334 | 23.98557
|  |  | 158.55 | 22.43286 | 158.55 | 23.98557
|  |  | 158.566667 | 22.43286 | 158.566667 | 23.98557
|  |  | 158.583333 | 22.43286 | 158.583334 | 23.98893
|  |  | 158.6 | 22.43286 | 158.6 | 23.98893
|  |  | 158.616667 | 22.43762 | 158.616667 | 23.99218
|  |  | 158.633333 | 22.43762 | 158.633334 | 23.99218
|  |  | 158.65 | 22.43762 | 158.65 | 23.99218
|  |  | 158.666667 | 22.43762 | 158.666667 | 23.99553
|  |  | 158.683333 | 22.43762 | 158.683334 | 23.99553
|  |  | 158.7 | 22.43762 | 158.7 | 23.99553
|  |  | 158.716667 | 22.43762 | 158.716667 | 23.99889
|  |  | 158.733333 | 22.43762 | 158.733334 | 23.99889
|  |  | 158.75 | 22.43762 | 158.75 | 23.99889
|  |  | 158.766667 | 22.43762 | 158.766667 | 24.00214
|  |  | 158.783333 | 22.43762 | 158.783334 | 24.00214
|  |  | 158.8 | 22.43762 | 158.8 | 24.00549
|  |  | 158.816667 | 22.43286 | 158.816667 | 24.00549
|  |  | 158.833333 | 22.43286 | 158.833334 | 24.00549
|  |  | 158.85 | 22.43762 | 158.85 | 24.00884
|  |  | 158.866667 | 22.43762 | 158.866667 | 24.00884
|  |  | 158.883333 | 22.43762 | 158.883334 | 24.00884
|  |  | 158.9 | 22.43762 | 158.9 | 24.0121
|  |  | 158.916667 | 22.43762 | 158.916667 | 24.0121
|  |  | 158.933333 | 22.43762 | 158.933334 | 24.01545
|  |  | 158.95 | 22.43762 | 158.95 | 24.01545
|  |  | 158.966667 | 22.43762 | 158.966667 | 24.01545
|  |  | 158.983333 | 22.43762 | 158.983334 | 24.0188
|  |  | 159 | 22.43762 | 159 | 24.0188
|  |  | 159.016667 | 22.43762 | 159.016667 | 24.02206
|  |  | 159.033333 | 22.43762 | 159.033334 | 24.02206
|  |  | 159.05 | 22.43762 | 159.05 | 24.02541
|  |  | 159.066667 | 22.43762 | 159.066667 | 24.02541
|  |  | 159.083333 | 22.43286 | 159.083334 | 24.02541
|  |  | 159.1 | 22.43286 | 159.1 | 24.02876
|  |  | 159.116667 | 22.43286 | 159.116667 | 24.02876
|  |  | 159.133333 | 22.43286 | 159.133334 | 24.03202
|  |  | 159.15 | 22.43286 | 159.15 | 24.03202
|  |  | 159.166667 | 22.43286 | 159.166667 | 24.03202
|  |  | 159.183333 | 22.43286 | 159.183334 | 24.03537
|  |  | 159.2 | 22.43286 | 159.2 | 24.03537
|  |  | 159.216667 | 22.43286 | 159.216667 | 24.03537
|  |  | 159.233333 | 22.43286 | 159.233334 | 24.03872
|  |  | 159.25 | 22.43286 | 159.25 | 24.03872
|  |  | 159.266667 | 22.43762 | 159.266667 | 24.03872
|  |  | 159.283333 | 22.43762 | 159.283334 | 24.04198
|  |  | 159.3 | 22.43762 | 159.3 | 24.04198
|  |  | 159.316667 | 22.43762 | 159.316667 | 24.04198
|  |  | 159.333333 | 22.43762 | 159.333334 | 24.04533
|  |  | 159.35 | 22.43762 | 159.35 | 24.04533
|  |  | 159.366667 | 22.43762 | 159.366667 | 24.04868
|  |  | 159.383333 | 22.43762 | 159.383334 | 24.04868
|  |  | 159.4 | 22.43762 | 159.4 | 24.04868
|  |  | 159.416667 | 22.43762 | 159.416667 | 24.05194
|  |  | 159.433333 | 22.44237 | 159.433334 | 24.05194
|  |  | 159.45 | 22.44237 | 159.45 | 24.05194
|  |  | 159.466667 | 22.44237 | 159.466667 | 24.05529
|  |  | 159.483333 | 22.44237 | 159.483334 | 24.05529
|  |  | 159.5 | 22.44237 | 159.5 | 24.05864
|  |  | 159.516667 | 22.44237 | 159.516667 | 24.05864
|  |  | 159.533333 | 22.44237 | 159.533334 | 24.05864
|  |  | 159.55 | 22.44699 | 159.55 | 24.0619
|  |  | 159.566667 | 22.44699 | 159.566667 | 24.0619
|  |  | 159.583333 | 22.44699 | 159.583334 | 24.06525
|  |  | 159.6 | 22.44699 | 159.6 | 24.06525
|  |  | 159.616667 | 22.44699 | 159.616667 | 24.06525
|  |  | 159.633333 | 22.44699 | 159.633334 | 24.0686
|  |  | 159.65 | 22.44699 | 159.65 | 24.0686
|  |  | 159.666667 | 22.44699 | 159.666667 | 24.07186
|  |  | 159.683333 | 22.44699 | 159.683334 | 24.07186
|  |  | 159.7 | 22.44699 | 159.7 | 24.07521
|  |  | 159.716667 | 22.44699 | 159.716667 | 24.07521
|  |  | 159.733333 | 22.44699 | 159.733334 | 24.07521
|  |  | 159.75 | 22.44699 | 159.75 | 24.07856
|  |  | 159.766667 | 22.44699 | 159.766667 | 24.07856
|  |  | 159.783333 | 22.44699 | 159.783334 | 24.07856
|  |  | 159.8 | 22.44699 | 159.8 | 24.08182
|  |  | 159.816667 | 22.44699 | 159.816667 | 24.08182
|  |  | 159.833333 | 22.44699 | 159.833334 | 24.08517
|  |  | 159.85 | 22.44699 | 159.85 | 24.08517
|  |  | 159.866667 | 22.44699 | 159.866667 | 24.08517
|  |  | 159.883333 | 22.44699 | 159.883334 | 24.08852
|  |  | 159.9 | 22.44699 | 159.9 | 24.08852
|  |  | 159.916667 | 22.44699 | 159.916667 | 24.09187
|  |  | 159.933333 | 22.44699 | 159.933334 | 24.09187
|  |  | 159.95 | 22.44699 | 159.95 | 24.09187
|  |  | 159.966667 | 22.44699 | 159.966667 | 24.09513
|  |  | 159.983333 | 22.44699 | 159.983334 | 24.09513
|  |  | 160 | 22.44237 | 160 | 24.09513
|  |  | 160.016667 | 22.44237 | 160.016667 | 24.09848
|  |  | 160.033333 | 22.44237 | 160.033334 | 24.09848
|  |  | 160.05 | 22.44237 | 160.05 | 24.09848
|  |  | 160.066667 | 22.44699 | 160.066667 | 24.10183
|  |  | 160.083333 | 22.44699 | 160.083334 | 24.10183
|  |  | 160.1 | 22.44699 | 160.1 | 24.10183
|  |  | 160.116667 | 22.44699 | 160.116667 | 24.10509
|  |  | 160.133333 | 22.44699 | 160.133334 | 24.10509
|  |  | 160.15 | 22.44699 | 160.15 | 24.10509
|  |  | 160.166667 | 22.44699 | 160.166667 | 24.10844
|  |  | 160.183333 | 22.44699 | 160.183334 | 24.10844
|  |  | 160.2 | 22.44699 | 160.2 | 24.11179
|  |  | 160.216667 | 22.44699 | 160.216667 | 24.11179
|  |  | 160.233333 | 22.44699 | 160.233334 | 24.11179
|  |  | 160.25 | 22.44699 | 160.25 | 24.11505
|  |  | 160.266667 | 22.45175 | 160.266667 | 24.11505
|  |  | 160.283333 | 22.45175 | 160.283334 | 24.1184
|  |  | 160.3 | 22.4565 | 160.3 | 24.1184
|  |  | 160.316667 | 22.4565 | 160.316667 | 24.1184
|  |  | 160.333333 | 22.4565 | 160.333334 | 24.1184
|  |  | 160.35 | 22.4565 | 160.35 | 24.11505
|  |  | 160.366667 | 22.4565 | 160.366667 | 24.11505
|  |  | 160.383333 | 22.4565 | 160.383334 | 24.11505
|  |  | 160.4 | 22.46112 | 160.4 | 24.11505
|  |  | 160.416667 | 22.46112 | 160.416667 | 24.1184
|  |  | 160.433333 | 22.46112 | 160.433334 | 24.1184
|  |  | 160.45 | 22.46112 | 160.45 | 24.11179
|  |  | 160.466667 | 22.46587 | 160.466667 | 24.10509
|  |  | 160.483333 | 22.46587 | 160.483334 | 24.10183
|  |  | 160.5 | 22.46587 | 160.5 | 24.10183
|  |  | 160.516667 | 22.46587 | 160.516667 | 24.09848
|  |  | 160.533333 | 22.46587 | 160.533334 | 24.09848
|  |  | 160.55 | 22.46587 | 160.55 | 24.09848
|  |  | 160.566667 | 22.46587 | 160.566667 | 24.09848
|  |  | 160.583333 | 22.47063 | 160.583334 | 24.10183
|  |  | 160.6 | 22.47063 | 160.6 | 24.10183
|  |  | 160.616667 | 22.47063 | 160.616667 | 24.10183
|  |  | 160.633333 | 22.47063 | 160.633334 | 24.10183
|  |  | 160.65 | 22.47063 | 160.65 | 24.10509
|  |  | 160.666667 | 22.47538 | 160.666667 | 24.10509
|  |  | 160.683333 | 22.47063 | 160.683334 | 24.10844
|  |  | 160.7 | 22.47063 | 160.7 | 24.10844
|  |  | 160.716667 | 22.47063 | 160.716667 | 24.10844
|  |  | 160.733333 | 22.47063 | 160.733334 | 24.11179
|  |  | 160.75 | 22.47063 | 160.75 | 24.11179
|  |  | 160.766667 | 22.47063 | 160.766667 | 24.1184
|  |  | 160.783333 | 22.47063 | 160.783334 | 24.12175
|  |  | 160.8 | 22.47063 | 160.8 | 24.12501
|  |  | 160.816667 | 22.47063 | 160.816667 | 24.12836
|  |  | 160.833333 | 22.47063 | 160.833334 | 24.12836
|  |  | 160.85 | 22.47063 | 160.85 | 24.12836
|  |  | 160.866667 | 22.47063 | 160.866667 | 24.13832
|  |  | 160.883333 | 22.47063 | 160.883334 | 24.14828
|  |  | 160.9 | 22.47063 | 160.9 | 24.15163
|  |  | 160.916667 | 22.47063 | 160.916667 | 24.15824
|  |  | 160.933333 | 22.47538 | 160.933334 | 24.16159
|  |  | 160.95 | 22.47538 | 160.95 | 24.16485
|  |  | 160.966667 | 22.47538 | 160.966667 | 24.1682
|  |  | 160.983333 | 22.47538 | 160.983334 | 24.1682
|  |  | 161 | 22.47538 | 161 | 24.17155
|  |  | 161.016667 | 22.47538 | 161.016667 | 24.17155
|  |  | 161.033333 | 22.47538 | 161.033334 | 24.17155
|  |  | 161.05 | 22.47538 | 161.05 | 24.17481
|  |  | 161.066667 | 22.47538 | 161.066667 | 24.17481
|  |  | 161.083333 | 22.47538 | 161.083334 | 24.17481
|  |  | 161.1 | 22.47538 | 161.1 | 24.17816
|  |  | 161.116667 | 22.47538 | 161.116667 | 24.17816
|  |  | 161.133333 | 22.47538 | 161.133334 | 24.18151
|  |  | 161.15 | 22.47538 | 161.15 | 24.18151
|  |  | 161.166667 | 22.47538 | 161.166667 | 24.18151
|  |  | 161.183333 | 22.47538 | 161.183334 | 24.18476
|  |  | 161.2 | 22.47538 | 161.2 | 24.18476
|  |  | 161.216667 | 22.47538 | 161.216667 | 24.18812
|  |  | 161.233333 | 22.47538 | 161.233334 | 24.18812
|  |  | 161.25 | 22.47538 | 161.25 | 24.19147
|  |  | 161.266667 | 22.48 | 161.266667 | 24.19147
|  |  | 161.283333 | 22.48 | 161.283334 | 24.19147
|  |  | 161.3 | 22.48 | 161.3 | 24.19472
|  |  | 161.316667 | 22.48 | 161.316667 | 24.19472
|  |  | 161.333333 | 22.48 | 161.333334 | 24.19472
|  |  | 161.35 | 22.48 | 161.35 | 24.19808
|  |  | 161.366667 | 22.48 | 161.366667 | 24.19808
|  |  | 161.383333 | 22.47538 | 161.383334 | 24.20143
|  |  | 161.4 | 22.48 | 161.4 | 24.20143
|  |  | 161.416667 | 22.48 | 161.416667 | 24.20143
|  |  | 161.433333 | 22.48 | 161.433334 | 24.20468
|  |  | 161.45 | 22.48 | 161.45 | 24.20468
|  |  | 161.466667 | 22.48 | 161.466667 | 24.20468
|  |  | 161.483333 | 22.48 | 161.483334 | 24.20804
|  |  | 161.5 | 22.48 | 161.5 | 24.20804
|  |  | 161.516667 | 22.48 | 161.516667 | 24.20804
|  |  | 161.533333 | 22.48 | 161.533334 | 24.21139
|  |  | 161.55 | 22.48 | 161.55 | 24.21139
|  |  | 161.566667 | 22.48 | 161.566667 | 24.21139
|  |  | 161.583333 | 22.48 | 161.583334 | 24.21474
|  |  | 161.6 | 22.48 | 161.6 | 24.21474
|  |  | 161.616667 | 22.48475 | 161.616667 | 24.21474
|  |  | 161.633333 | 22.48475 | 161.633334 | 24.21474
|  |  | 161.65 | 22.48475 | 161.65 | 24.218
|  |  | 161.666667 | 22.48475 | 161.666667 | 24.218
|  |  | 161.683333 | 22.48475 | 161.683334 | 24.218
|  |  | 161.7 | 22.48475 | 161.7 | 24.218
|  |  | 161.716667 | 22.48951 | 161.716667 | 24.218
|  |  | 161.733333 | 22.48951 | 161.733334 | 24.22135
|  |  | 161.75 | 22.48951 | 161.75 | 24.22135
|  |  | 161.766667 | 22.48951 | 161.766667 | 24.22135
|  |  | 161.783333 | 22.48951 | 161.783334 | 24.2247
|  |  | 161.8 | 22.48951 | 161.8 | 24.2247
|  |  | 161.816667 | 22.48951 | 161.816667 | 24.2247
|  |  | 161.833333 | 22.48951 | 161.833334 | 24.22796
|  |  | 161.85 | 22.48951 | 161.85 | 24.22796
|  |  | 161.866667 | 22.48951 | 161.866667 | 24.22796
|  |  | 161.883333 | 22.48951 | 161.883334 | 24.23131
|  |  | 161.9 | 22.48951 | 161.9 | 24.23131
|  |  | 161.916667 | 22.48951 | 161.916667 | 24.23466
|  |  | 161.933333 | 22.48951 | 161.933334 | 24.23466
|  |  | 161.95 | 22.48951 | 161.95 | 24.23792
|  |  | 161.966667 | 22.48951 | 161.966667 | 24.23792
|  |  | 161.983333 | 22.48951 | 161.983334 | 24.24127
|  |  | 162 | 22.48951 | 162 | 24.24127
|  |  | 162.016667 | 22.48951 | 162.016667 | 24.24127
|  |  | 162.033333 | 22.48951 | 162.033334 | 24.24462
|  |  | 162.05 | 22.48475 | 162.05 | 24.24462
|  |  | 162.066667 | 22.48475 | 162.066667 | 24.24788
|  |  | 162.083333 | 22.48475 | 162.083334 | 24.24788
|  |  | 162.1 | 22.48475 | 162.1 | 24.25123
|  |  | 162.116667 | 22.48475 | 162.116667 | 24.25123
|  |  | 162.133333 | 22.48475 | 162.133334 | 24.25458
|  |  | 162.15 | 22.48475 | 162.15 | 24.25458
|  |  | 162.166667 | 22.48951 | 162.166667 | 24.25783
|  |  | 162.183333 | 22.48951 | 162.183334 | 24.25783
|  |  | 162.2 | 22.48951 | 162.2 | 24.26119
|  |  | 162.216667 | 22.48951 | 162.216667 | 24.26119
|  |  | 162.233333 | 22.48951 | 162.233334 | 24.26454
|  |  | 162.25 | 22.48951 | 162.25 | 24.26454
|  |  | 162.266667 | 22.48951 | 162.266667 | 24.26779
|  |  | 162.283333 | 22.49412 | 162.283334 | 24.26779
|  |  | 162.3 | 22.49412 | 162.3 | 24.26779
|  |  | 162.316667 | 22.49412 | 162.316667 | 24.27115
|  |  | 162.333333 | 22.49412 | 162.333334 | 24.27115
|  |  | 162.35 | 22.49412 | 162.35 | 24.27115
|  |  | 162.366667 | 22.49412 | 162.366667 | 24.2745
|  |  | 162.383333 | 22.49412 | 162.383334 | 24.2745
|  |  | 162.4 | 22.49412 | 162.4 | 24.27775
|  |  | 162.416667 | 22.49888 | 162.416667 | 24.27775
|  |  | 162.433333 | 22.49888 | 162.433334 | 24.28111
|  |  | 162.45 | 22.50363 | 162.45 | 24.28111
|  |  | 162.466667 | 22.50363 | 162.466667 | 24.28111
|  |  | 162.483333 | 22.50363 | 162.483334 | 24.28446
|  |  | 162.5 | 22.50825 | 162.5 | 24.28446
|  |  | 162.516667 | 22.50825 | 162.516667 | 24.28771
|  |  | 162.533333 | 22.50825 | 162.533334 | 24.28771
|  |  | 162.55 | 22.50825 | 162.55 | 24.28771
|  |  | 162.566667 | 22.513 | 162.566667 | 24.29107
|  |  | 162.583333 | 22.513 | 162.583334 | 24.29107
|  |  | 162.6 | 22.513 | 162.6 | 24.29442
|  |  | 162.616667 | 22.513 | 162.616667 | 24.29442
|  |  | 162.633333 | 22.51776 | 162.633334 | 24.29442
|  |  | 162.65 | 22.51776 | 162.65 | 24.29767
|  |  | 162.666667 | 22.51776 | 162.666667 | 24.29767
|  |  | 162.683333 | 22.51776 | 162.683334 | 24.29767
|  |  | 162.7 | 22.51776 | 162.7 | 24.30103
|  |  | 162.716667 | 22.51776 | 162.716667 | 24.30103
|  |  | 162.733333 | 22.51776 | 162.733334 | 24.30103
|  |  | 162.75 | 22.51776 | 162.75 | 24.30438
|  |  | 162.766667 | 22.51776 | 162.766667 | 24.30438
|  |  | 162.783333 | 22.51776 | 162.783334 | 24.30763
|  |  | 162.8 | 22.51776 | 162.8 | 24.30763
|  |  | 162.816667 | 22.51776 | 162.816667 | 24.31099
|  |  | 162.833333 | 22.51776 | 162.833334 | 24.31099
|  |  | 162.85 | 22.513 | 162.85 | 24.31099
|  |  | 162.866667 | 22.513 | 162.866667 | 24.31434
|  |  | 162.883333 | 22.513 | 162.883334 | 24.31434
|  |  | 162.9 | 22.513 | 162.9 | 24.31434
|  |  | 162.916667 | 22.513 | 162.916667 | 24.31759
|  |  | 162.933333 | 22.513 | 162.933334 | 24.31759
|  |  | 162.95 | 22.513 | 162.95 | 24.32095
|  |  | 162.966667 | 22.50825 | 162.966667 | 24.32095
|  |  | 162.983333 | 22.50825 | 162.983334 | 24.32095
|  |  | 163 | 22.50825 | 163 | 24.3243
|  |  | 163.016667 | 22.50825 | 163.016667 | 24.3243
|  |  | 163.033333 | 22.50825 | 163.033334 | 24.32755
|  |  | 163.05 | 22.50825 | 163.05 | 24.32755
|  |  | 163.066667 | 22.50825 | 163.066667 | 24.32755
|  |  | 163.083333 | 22.50825 | 163.083334 | 24.3309
|  |  | 163.1 | 22.50825 | 163.1 | 24.3309
|  |  | 163.116667 | 22.50825 | 163.116667 | 24.33426
|  |  | 163.133333 | 22.50825 | 163.133334 | 24.33426
|  |  | 163.15 | 22.513 | 163.15 | 24.33426
|  |  | 163.166667 | 22.513 | 163.166667 | 24.33751
|  |  | 163.183333 | 22.513 | 163.183334 | 24.33751
|  |  | 163.2 | 22.513 | 163.2 | 24.33751
|  |  | 163.216667 | 22.51776 | 163.216667 | 24.34086
|  |  | 163.233333 | 22.51776 | 163.233334 | 24.34086
|  |  | 163.25 | 22.51776 | 163.25 | 24.34086
|  |  | 163.266667 | 22.51776 | 163.266667 | 24.34422
|  |  | 163.283333 | 22.52237 | 163.283334 | 24.34422
|  |  | 163.3 | 22.52237 | 163.3 | 24.34422
|  |  | 163.316667 | 22.52237 | 163.316667 | 24.34422
|  |  | 163.333333 | 22.52237 | 163.333334 | 24.34757
|  |  | 163.35 | 22.52237 | 163.35 | 24.34757
|  |  | 163.366667 | 22.52237 | 163.366667 | 24.35082
|  |  | 163.383333 | 22.52237 | 163.383334 | 24.35082
|  |  | 163.4 | 22.52237 | 163.4 | 24.35418
|  |  | 163.416667 | 22.52237 | 163.416667 | 24.35418
|  |  | 163.433333 | 22.52237 | 163.433334 | 24.35753
|  |  | 163.45 | 22.52237 | 163.45 | 24.35753
|  |  | 163.466667 | 22.52237 | 163.466667 | 24.36078
|  |  | 163.483333 | 22.52237 | 163.483334 | 24.36078
|  |  | 163.5 | 22.52237 | 163.5 | 24.36078
|  |  | 163.516667 | 22.52237 | 163.516667 | 24.36414
|  |  | 163.533333 | 22.52237 | 163.533334 | 24.36414
|  |  | 163.55 | 22.52237 | 163.55 | 24.36414
|  |  | 163.566667 | 22.52237 | 163.566667 | 24.36749
|  |  | 163.583333 | 22.52237 | 163.583334 | 24.36749
|  |  | 163.6 | 22.52237 | 163.6 | 24.37074
|  |  | 163.616667 | 22.52237 | 163.616667 | 24.37074
|  |  | 163.633333 | 22.52237 | 163.633334 | 24.37074
|  |  | 163.65 | 22.52237 | 163.65 | 24.3741
|  |  | 163.666667 | 22.52237 | 163.666667 | 24.3741
|  |  | 163.683333 | 22.52237 | 163.683334 | 24.37745
|  |  | 163.7 | 22.52237 | 163.7 | 24.37745
|  |  | 163.716667 | 22.52237 | 163.716667 | 24.37745
|  |  | 163.733333 | 22.52713 | 163.733334 | 24.3807
|  |  | 163.75 | 22.52713 | 163.75 | 24.3807
|  |  | 163.766667 | 22.52713 | 163.766667 | 24.3807
|  |  | 163.783333 | 22.52713 | 163.783334 | 24.38406
|  |  | 163.8 | 22.53188 | 163.8 | 24.38406
|  |  | 163.816667 | 22.53188 | 163.816667 | 24.38741
|  |  | 163.833333 | 22.53188 | 163.833334 | 24.38741
|  |  | 163.85 | 22.53188 | 163.85 | 24.38741
|  |  | 163.866667 | 22.53188 | 163.866667 | 24.38741
|  |  | 163.883333 | 22.5365 | 163.883334 | 24.38741
|  |  | 163.9 | 22.5365 | 163.9 | 24.39066
|  |  | 163.916667 | 22.5365 | 163.916667 | 24.39066
|  |  | 163.933333 | 22.5365 | 163.933334 | 24.39066
|  |  | 163.95 | 22.5365 | 163.95 | 24.39066
|  |  | 163.966667 | 22.5365 | 163.966667 | 24.39066
|  |  | 163.983333 | 22.54126 | 163.983334 | 24.39402
|  |  | 164 | 22.54126 | 164 | 24.39402
|  |  | 164.016667 | 22.54126 | 164.016667 | 24.39402
|  |  | 164.033333 | 22.54126 | 164.033334 | 24.39402
|  |  | 164.05 | 22.54126 | 164.05 | 24.39737
|  |  | 164.066667 | 22.54126 | 164.066667 | 24.39737
|  |  | 164.083333 | 22.54126 | 164.083334 | 24.39737
|  |  | 164.1 | 22.54126 | 164.1 | 24.39737
|  |  | 164.116667 | 22.54126 | 164.116667 | 24.40062
|  |  | 164.133333 | 22.54126 | 164.133334 | 24.40062
|  |  | 164.15 | 22.54126 | 164.15 | 24.40062
|  |  | 164.166667 | 22.54126 | 164.166667 | 24.40397
|  |  | 164.183333 | 22.54126 | 164.183334 | 24.40397
|  |  | 164.2 | 22.54126 | 164.2 | 24.40397
|  |  | 164.216667 | 22.54126 | 164.216667 | 24.40733
|  |  | 164.233333 | 22.54126 | 164.233334 | 24.40733
|  |  | 164.25 | 22.54601 | 164.25 | 24.40733
|  |  | 164.266667 | 22.54601 | 164.266667 | 24.41058
|  |  | 164.283333 | 22.54601 | 164.283334 | 24.41058
|  |  | 164.3 | 22.54601 | 164.3 | 24.41058
|  |  | 164.316667 | 22.54601 | 164.316667 | 24.41393
|  |  | 164.333333 | 22.54601 | 164.333334 | 24.41393
|  |  | 164.35 | 22.54601 | 164.35 | 24.41729
|  |  | 164.366667 | 22.54601 | 164.366667 | 24.41729
|  |  | 164.383333 | 22.54601 | 164.383334 | 24.41729
|  |  | 164.4 | 22.54601 | 164.4 | 24.42054
|  |  | 164.416667 | 22.54601 | 164.416667 | 24.42054
|  |  | 164.433333 | 22.54601 | 164.433334 | 24.42389
|  |  | 164.45 | 22.54601 | 164.45 | 24.42389
|  |  | 164.466667 | 22.54601 | 164.466667 | 24.42389
|  |  | 164.483333 | 22.54601 | 164.483334 | 24.42725
|  |  | 164.5 | 22.54601 | 164.5 | 24.42725
|  |  | 164.516667 | 22.54601 | 164.516667 | 24.4305
|  |  | 164.533333 | 22.54601 | 164.533334 | 24.4305
|  |  | 164.55 | 22.54601 | 164.55 | 24.4305
|  |  | 164.566667 | 22.54126 | 164.566667 | 24.4305
|  |  | 164.583333 | 22.54126 | 164.583334 | 24.43385
|  |  | 164.6 | 22.54126 | 164.6 | 24.43385
|  |  | 164.616667 | 22.54126 | 164.616667 | 24.43385
|  |  | 164.633333 | 22.54126 | 164.633334 | 24.43385
|  |  | 164.65 | 22.5365 | 164.65 | 24.43721
|  |  | 164.666667 | 22.5365 | 164.666667 | 24.43721
|  |  | 164.683333 | 22.5365 | 164.683334 | 24.43721
|  |  | 164.7 | 22.5365 | 164.7 | 24.43721
|  |  | 164.716667 | 22.5365 | 164.716667 | 24.44046
|  |  | 164.733333 | 22.5365 | 164.733334 | 24.44046
|  |  | 164.75 | 22.5365 | 164.75 | 24.44046
|  |  | 164.766667 | 22.5365 | 164.766667 | 24.44046
|  |  | 164.783333 | 22.5365 | 164.783334 | 24.44046
|  |  | 164.8 | 22.5365 | 164.8 | 24.44381
|  |  | 164.816667 | 22.5365 | 164.816667 | 24.44381
|  |  | 164.833333 | 22.5365 | 164.833334 | 24.44381
|  |  | 164.85 | 22.5365 | 164.85 | 24.44381
|  |  | 164.866667 | 22.5365 | 164.866667 | 24.44717
|  |  | 164.883333 | 22.5365 | 164.883334 | 24.44717
|  |  | 164.9 | 22.5365 | 164.9 | 24.44717
|  |  | 164.916667 | 22.5365 | 164.916667 | 24.45042
|  |  | 164.933333 | 22.5365 | 164.933334 | 24.45042
|  |  | 164.95 | 22.5365 | 164.95 | 24.45042
|  |  | 164.966667 | 22.54126 | 164.966667 | 24.45377
|  |  | 164.983333 | 22.54126 | 164.983334 | 24.45377
|  |  | 165 | 22.54126 | 165 | 24.45377
|  |  | 165.016667 | 22.54126 | 165.016667 | 24.45377
|  |  | 165.033333 | 22.54126 | 165.033334 | 24.45713
|  |  | 165.05 | 22.54601 | 165.05 | 24.45713
|  |  | 165.066667 | 22.54601 | 165.066667 | 24.45713
|  |  | 165.083333 | 22.54601 | 165.083334 | 24.46038
|  |  | 165.1 | 22.54601 | 165.1 | 24.46038
|  |  | 165.116667 | 22.54601 | 165.116667 | 24.46038
|  |  | 165.133333 | 22.54601 | 165.133334 | 24.46373
|  |  | 165.15 | 22.54601 | 165.15 | 24.46373
|  |  | 165.166667 | 22.54601 | 165.166667 | 24.46373
|  |  | 165.183333 | 22.54601 | 165.183334 | 24.46709
|  |  | 165.2 | 22.54601 | 165.2 | 24.46709
|  |  | 165.216667 | 22.54601 | 165.216667 | 24.47044
|  |  | 165.233333 | 22.54601 | 165.233334 | 24.47044
|  |  | 165.25 | 22.54601 | 165.25 | 24.47044
|  |  | 165.266667 | 22.54601 | 165.266667 | 24.47369
|  |  | 165.283333 | 22.54601 | 165.283334 | 24.47369
|  |  | 165.3 | 22.55063 | 165.3 | 24.47369
|  |  | 165.316667 | 22.55063 | 165.316667 | 24.47369
|  |  | 165.333333 | 22.55063 | 165.333334 | 24.47704
|  |  | 165.35 | 22.55063 | 165.35 | 24.47704
|  |  | 165.366667 | 22.55063 | 165.366667 | 24.47704
|  |  | 165.383333 | 22.55063 | 165.383334 | 24.47704
|  |  | 165.4 | 22.55063 | 165.4 | 24.4804
|  |  | 165.416667 | 22.55063 | 165.416667 | 24.4804
|  |  | 165.433333 | 22.55063 | 165.433334 | 24.4804
|  |  | 165.45 | 22.55538 | 165.45 | 24.4804
|  |  | 165.466667 | 22.55538 | 165.466667 | 24.48365
|  |  | 165.483333 | 22.55538 | 165.483334 | 24.48365
|  |  | 165.5 | 22.55538 | 165.5 | 24.48365
|  |  | 165.516667 | 22.55538 | 165.516667 | 24.487
|  |  | 165.533333 | 22.55538 | 165.533334 | 24.487
|  |  | 165.55 | 22.55538 | 165.55 | 24.487
|  |  | 165.566667 | 22.55538 | 165.566667 | 24.487
|  |  | 165.583333 | 22.56014 | 165.583334 | 24.49036
|  |  | 165.6 | 22.56014 | 165.6 | 24.49036
|  |  | 165.616667 | 22.56014 | 165.616667 | 24.49036
|  |  | 165.633333 | 22.56014 | 165.633334 | 24.49036
|  |  | 165.65 | 22.56014 | 165.65 | 24.49361
|  |  | 165.666667 | 22.56014 | 165.666667 | 24.49361
|  |  | 165.683333 | 22.56014 | 165.683334 | 24.49361
|  |  | 165.7 | 22.55538 | 165.7 | 24.49696
|  |  | 165.716667 | 22.55538 | 165.716667 | 24.49696
|  |  | 165.733333 | 22.55538 | 165.733334 | 24.49696
|  |  | 165.75 | 22.55538 | 165.75 | 24.50032
|  |  | 165.766667 | 22.55538 | 165.766667 | 24.50032
|  |  | 165.783333 | 22.55538 | 165.783334 | 24.50032
|  |  | 165.8 | 22.55538 | 165.8 | 24.50357
|  |  | 165.816667 | 22.55538 | 165.816667 | 24.50357
|  |  | 165.833333 | 22.55538 | 165.833334 | 24.50357
|  |  | 165.85 | 22.55538 | 165.85 | 24.50692
|  |  | 165.866667 | 22.55538 | 165.866667 | 24.50692
|  |  | 165.883333 | 22.55538 | 165.883334 | 24.51028
|  |  | 165.9 | 22.55538 | 165.9 | 24.51028
|  |  | 165.916667 | 22.55538 | 165.916667 | 24.51028
|  |  | 165.933333 | 22.55538 | 165.933334 | 24.51353
|  |  | 165.95 | 22.55538 | 165.95 | 24.51353
|  |  | 165.966667 | 22.55538 | 165.966667 | 24.51688
|  |  | 165.983333 | 22.56014 | 165.983334 | 24.51688
|  |  | 166 | 22.56014 | 166 | 24.51688
|  |  | 166.016667 | 22.56014 | 166.016667 | 24.51688
|  |  | 166.033333 | 22.56014 | 166.033334 | 24.52024
|  |  | 166.05 | 22.56014 | 166.05 | 24.52024
|  |  | 166.066667 | 22.56475 | 166.066667 | 24.52349
|  |  | 166.083333 | 22.56475 | 166.083334 | 24.52349
|  |  | 166.1 | 22.56475 | 166.1 | 24.52349
|  |  | 166.116667 | 22.56475 | 166.116667 | 24.52684
|  |  | 166.133333 | 22.56475 | 166.133334 | 24.52684
|  |  | 166.15 | 22.56475 | 166.15 | 24.52684
|  |  | 166.166667 | 22.56475 | 166.166667 | 24.5302
|  |  | 166.183333 | 22.56475 | 166.183334 | 24.5302
|  |  | 166.2 | 22.56475 | 166.2 | 24.5302
|  |  | 166.216667 | 22.56475 | 166.216667 | 24.5302
|  |  | 166.233333 | 22.56475 | 166.233334 | 24.53345
|  |  | 166.25 | 22.56475 | 166.25 | 24.53345
|  |  | 166.266667 | 22.56475 | 166.266667 | 24.53345
|  |  | 166.283333 | 22.56475 | 166.283334 | 24.53345
|  |  | 166.3 | 22.56475 | 166.3 | 24.53345
|  |  | 166.316667 | 22.56475 | 166.316667 | 24.5368
|  |  | 166.333333 | 22.56014 | 166.333334 | 24.5368
|  |  | 166.35 | 22.56014 | 166.35 | 24.5368
|  |  | 166.366667 | 22.56014 | 166.366667 | 24.54015
|  |  | 166.383333 | 22.56014 | 166.383334 | 24.54015
|  |  | 166.4 | 22.56014 | 166.4 | 24.54015
|  |  | 166.416667 | 22.56014 | 166.416667 | 24.54015
|  |  | 166.433333 | 22.56014 | 166.433334 | 24.54341
|  |  | 166.45 | 22.56014 | 166.45 | 24.54341
|  |  | 166.466667 | 22.56014 | 166.466667 | 24.54341
|  |  | 166.483333 | 22.56014 | 166.483334 | 24.54341
|  |  | 166.5 | 22.56014 | 166.5 | 24.54341
|  |  | 166.516667 | 22.56014 | 166.516667 | 24.54676
|  |  | 166.533333 | 22.56014 | 166.533334 | 24.54676
|  |  | 166.55 | 22.56014 | 166.55 | 24.54676
|  |  | 166.566667 | 22.56014 | 166.566667 | 24.54676
|  |  | 166.583333 | 22.56014 | 166.583334 | 24.55011
|  |  | 166.6 | 22.56014 | 166.6 | 24.55011
|  |  | 166.616667 | 22.56014 | 166.616667 | 24.55011
|  |  | 166.633333 | 22.56014 | 166.633334 | 24.55011
|  |  | 166.65 | 22.56014 | 166.65 | 24.55337
|  |  | 166.666667 | 22.56014 | 166.666667 | 24.55337
|  |  | 166.683333 | 22.56014 | 166.683334 | 24.55337
|  |  | 166.7 | 22.56014 | 166.7 | 24.55337
|  |  | 166.716667 | 22.56014 | 166.716667 | 24.55672
|  |  | 166.733333 | 22.56014 | 166.733334 | 24.55672
|  |  | 166.75 | 22.56014 | 166.75 | 24.55672
|  |  | 166.766667 | 22.55538 | 166.766667 | 24.56007
|  |  | 166.783333 | 22.55538 | 166.783334 | 24.56007
|  |  | 166.8 | 22.56014 | 166.8 | 24.56007
|  |  | 166.816667 | 22.56014 | 166.816667 | 24.56007
|  |  | 166.833333 | 22.56014 | 166.833334 | 24.56333
|  |  | 166.85 | 22.55538 | 166.85 | 24.56333
|  |  | 166.866667 | 22.55538 | 166.866667 | 24.56668
|  |  | 166.883333 | 22.55538 | 166.883334 | 24.56668
|  |  | 166.9 | 22.55538 | 166.9 | 24.56668
|  |  | 166.916667 | 22.55538 | 166.916667 | 24.57003
|  |  | 166.933333 | 22.55538 | 166.933334 | 24.57003
|  |  | 166.95 | 22.55538 | 166.95 | 24.57003
|  |  | 166.966667 | 22.55538 | 166.966667 | 24.57329
|  |  | 166.983333 | 22.55538 | 166.983334 | 24.57329
|  |  | 167 | 22.56014 | 167 | 24.57664
|  |  | 167.016667 | 22.56014 | 167.016667 | 24.57664
|  |  | 167.033333 | 22.56014 | 167.033334 | 24.57664
|  |  | 167.05 | 22.56014 | 167.05 | 24.57999
|  |  | 167.066667 | 22.56014 | 167.066667 | 24.57999
|  |  | 167.083333 | 22.56014 | 167.083334 | 24.57999
|  |  | 167.1 | 22.56475 | 167.1 | 24.58325
|  |  | 167.116667 | 22.56475 | 167.116667 | 24.58325
|  |  | 167.133333 | 22.56475 | 167.133334 | 24.58325
|  |  | 167.15 | 22.56475 | 167.15 | 24.5866
|  |  | 167.166667 | 22.56475 | 167.166667 | 24.5866
|  |  | 167.183333 | 22.56475 | 167.183334 | 24.5866
|  |  | 167.2 | 22.56475 | 167.2 | 24.58995
|  |  | 167.216667 | 22.56475 | 167.216667 | 24.58995
|  |  | 167.233333 | 22.56475 | 167.233334 | 24.58995
|  |  | 167.25 | 22.56475 | 167.25 | 24.58995
|  |  | 167.266667 | 22.56475 | 167.266667 | 24.59321
|  |  | 167.283333 | 22.56951 | 167.283334 | 24.59321
|  |  | 167.3 | 22.56951 | 167.3 | 24.59321
|  |  | 167.316667 | 22.56951 | 167.316667 | 24.59656
|  |  | 167.333333 | 22.56951 | 167.333334 | 24.59656
|  |  | 167.35 | 22.56951 | 167.35 | 24.59656
|  |  | 167.366667 | 22.56951 | 167.366667 | 24.59991
|  |  | 167.383333 | 22.57426 | 167.383334 | 24.59991
|  |  | 167.4 | 22.57426 | 167.4 | 24.59991
|  |  | 167.416667 | 22.57426 | 167.416667 | 24.60327
|  |  | 167.433333 | 22.57426 | 167.433334 | 24.60327
|  |  | 167.45 | 22.57426 | 167.45 | 24.60327
|  |  | 167.466667 | 22.57426 | 167.466667 | 24.60327
|  |  | 167.483333 | 22.57426 | 167.483334 | 24.60652
|  |  | 167.5 | 22.57426 | 167.5 | 24.60652
|  |  | 167.516667 | 22.57426 | 167.516667 | 24.60987
|  |  | 167.533333 | 22.57426 | 167.533334 | 24.60987
|  |  | 167.55 | 22.57426 | 167.55 | 24.60987
|  |  | 167.566667 | 22.57426 | 167.566667 | 24.61322
|  |  | 167.583333 | 22.57426 | 167.583334 | 24.61322
|  |  | 167.6 | 22.57426 | 167.6 | 24.61648
|  |  | 167.616667 | 22.57426 | 167.616667 | 24.61648
|  |  | 167.633333 | 22.57426 | 167.633334 | 24.61648
|  |  | 167.65 | 22.57426 | 167.65 | 24.61983
|  |  | 167.666667 | 22.57426 | 167.666667 | 24.61983
|  |  | 167.683333 | 22.57426 | 167.683334 | 24.62318
|  |  | 167.7 | 22.57426 | 167.7 | 24.62318
|  |  | 167.716667 | 22.57426 | 167.716667 | 24.62318
|  |  | 167.733333 | 22.57888 | 167.733334 | 24.62644
|  |  | 167.75 | 22.57426 | 167.75 | 24.62644
|  |  | 167.766667 | 22.57426 | 167.766667 | 24.62979
|  |  | 167.783333 | 22.57426 | 167.783334 | 24.62979
|  |  | 167.8 | 22.57426 | 167.8 | 24.62979
|  |  | 167.816667 | 22.57426 | 167.816667 | 24.62979
|  |  | 167.833333 | 22.57426 | 167.833334 | 24.63314
|  |  | 167.85 | 22.57426 | 167.85 | 24.63314
|  |  | 167.866667 | 22.57426 | 167.866667 | 24.6364
|  |  | 167.883333 | 22.57426 | 167.883334 | 24.6364
|  |  | 167.9 | 22.57426 | 167.9 | 24.6364
|  |  | 167.916667 | 22.57426 | 167.916667 | 24.63975
|  |  | 167.933333 | 22.57426 | 167.933334 | 24.63975
|  |  | 167.95 | 22.57426 | 167.95 | 24.6431
|  |  | 167.966667 | 22.57426 | 167.966667 | 24.6431
|  |  | 167.983333 | 22.57426 | 167.983334 | 24.6431
|  |  | 168 | 22.57426 | 168 | 24.64636
|  |  | 168.016667 | 22.57426 | 168.016667 | 24.64636
|  |  | 168.033333 | 22.57426 | 168.033334 | 24.64971
|  |  | 168.05 | 22.57888 | 168.05 | 24.64971
|  |  | 168.066667 | 22.57888 | 168.066667 | 24.65306
|  |  | 168.083333 | 22.57888 | 168.083334 | 24.65306
|  |  | 168.1 | 22.57888 | 168.1 | 24.65306
|  |  | 168.116667 | 22.57888 | 168.116667 | 24.65632
|  |  | 168.133333 | 22.57888 | 168.133334 | 24.65632
|  |  | 168.15 | 22.57888 | 168.15 | 24.65967
|  |  | 168.166667 | 22.57888 | 168.166667 | 24.65967
|  |  | 168.183333 | 22.57888 | 168.183334 | 24.66302
|  |  | 168.2 | 22.57888 | 168.2 | 24.66302
|  |  | 168.216667 | 22.58363 | 168.216667 | 24.66302
|  |  | 168.233333 | 22.58363 | 168.233334 | 24.66628
|  |  | 168.25 | 22.58363 | 168.25 | 24.66628
|  |  | 168.266667 | 22.58363 | 168.266667 | 24.66628
|  |  | 168.283333 | 22.58363 | 168.283334 | 24.66963
|  |  | 168.3 | 22.58363 | 168.3 | 24.66963
|  |  | 168.316667 | 22.58363 | 168.316667 | 24.67298
|  |  | 168.333333 | 22.57888 | 168.333334 | 24.67298
|  |  | 168.35 | 22.58363 | 168.35 | 24.67298
|  |  | 168.366667 | 22.58363 | 168.366667 | 24.67624
|  |  | 168.383333 | 22.58363 | 168.383334 | 24.67624
|  |  | 168.4 | 22.57888 | 168.4 | 24.67624
|  |  | 168.416667 | 22.57888 | 168.416667 | 24.67959
|  |  | 168.433333 | 22.57888 | 168.433334 | 24.67959
|  |  | 168.45 | 22.57888 | 168.45 | 24.67959
|  |  | 168.466667 | 22.57888 | 168.466667 | 24.68294
|  |  | 168.483333 | 22.57888 | 168.483334 | 24.68294
|  |  | 168.5 | 22.58363 | 168.5 | 24.68294
|  |  | 168.516667 | 22.58363 | 168.516667 | 24.6862
|  |  | 168.533333 | 22.58363 | 168.533334 | 24.6862
|  |  | 168.55 | 22.58363 | 168.55 | 24.6862
|  |  | 168.566667 | 22.57888 | 168.566667 | 24.6862
|  |  | 168.583333 | 22.57888 | 168.583334 | 24.6862
|  |  | 168.6 | 22.57888 | 168.6 | 24.68955
|  |  | 168.616667 | 22.57888 | 168.616667 | 24.68955
|  |  | 168.633333 | 22.57888 | 168.633334 | 24.6929
|  |  | 168.65 | 22.57888 | 168.65 | 24.6929
|  |  | 168.666667 | 22.57888 | 168.666667 | 24.6929
|  |  | 168.683333 | 22.57888 | 168.683334 | 24.6929
|  |  | 168.7 | 22.57888 | 168.7 | 24.69616
|  |  | 168.716667 | 22.57888 | 168.716667 | 24.69616
|  |  | 168.733333 | 22.57888 | 168.733334 | 24.69616
|  |  | 168.75 | 22.57888 | 168.75 | 24.69616
|  |  | 168.766667 | 22.57888 | 168.766667 | 24.69951
|  |  | 168.783333 | 22.57888 | 168.783334 | 24.69951
|  |  | 168.8 | 22.57888 | 168.8 | 24.69951
|  |  | 168.816667 | 22.58363 | 168.816667 | 24.70286
|  |  | 168.833333 | 22.58363 | 168.833334 | 24.70286
|  |  | 168.85 | 22.58363 | 168.85 | 24.70286
|  |  | 168.866667 | 22.58363 | 168.866667 | 24.70286
|  |  | 168.883333 | 22.58363 | 168.883334 | 24.70612
|  |  | 168.9 | 22.58363 | 168.9 | 24.70612
|  |  | 168.916667 | 22.58363 | 168.916667 | 24.70612
|  |  | 168.933333 | 22.58363 | 168.933334 | 24.70612
|  |  | 168.95 | 22.58363 | 168.95 | 24.70947
|  |  | 168.966667 | 22.58363 | 168.966667 | 24.70947
|  |  | 168.983333 | 22.58839 | 168.983334 | 24.70947
|  |  | 169 | 22.58839 | 169 | 24.70947
|  |  | 169.016667 | 22.58839 | 169.016667 | 24.71282
|  |  | 169.033333 | 22.58839 | 169.033334 | 24.71282
|  |  | 169.05 | 22.58839 | 169.05 | 24.71608
|  |  | 169.066667 | 22.58839 | 169.066667 | 24.71608
|  |  | 169.083333 | 22.58839 | 169.083334 | 24.71943
|  |  | 169.1 | 22.593 | 169.1 | 24.71943
|  |  | 169.116667 | 22.593 | 169.116667 | 24.71943
|  |  | 169.133333 | 22.593 | 169.133334 | 24.72278
|  |  | 169.15 | 22.59776 | 169.15 | 24.72278
|  |  | 169.166667 | 22.59776 | 169.166667 | 24.72278
|  |  | 169.183333 | 22.59776 | 169.183334 | 24.72603
|  |  | 169.2 | 22.59776 | 169.2 | 24.72603
|  |  | 169.216667 | 22.60251 | 169.216667 | 24.72939
|  |  | 169.233333 | 22.60251 | 169.233334 | 24.72939
|  |  | 169.25 | 22.60251 | 169.25 | 24.73274
|  |  | 169.266667 | 22.60251 | 169.266667 | 24.73274
|  |  | 169.283333 | 22.60251 | 169.283334 | 24.73274
|  |  | 169.3 | 22.60251 | 169.3 | 24.73609
|  |  | 169.316667 | 22.60251 | 169.316667 | 24.73609
|  |  | 169.333333 | 22.60251 | 169.333334 | 24.73935
|  |  | 169.35 | 22.60713 | 169.35 | 24.73935
|  |  | 169.366667 | 22.60713 | 169.366667 | 24.7427
|  |  | 169.383333 | 22.60713 | 169.383334 | 24.7427
|  |  | 169.4 | 22.60251 | 169.4 | 24.74605
|  |  | 169.416667 | 22.60251 | 169.416667 | 24.74605
|  |  | 169.433333 | 22.60713 | 169.433334 | 24.74605
|  |  | 169.45 | 22.60713 | 169.45 | 24.74931
|  |  | 169.466667 | 22.60713 | 169.466667 | 24.74931
|  |  | 169.483333 | 22.60713 | 169.483334 | 24.75266
|  |  | 169.5 | 22.60713 | 169.5 | 24.75266
|  |  | 169.516667 | 22.60713 | 169.516667 | 24.75266
|  |  | 169.533333 | 22.60713 | 169.533334 | 24.75601
|  |  | 169.55 | 22.60251 | 169.55 | 24.75601
|  |  | 169.566667 | 22.60251 | 169.566667 | 24.75927
|  |  | 169.583333 | 22.60251 | 169.583334 | 24.75927
|  |  | 169.6 | 22.60251 | 169.6 | 24.75927
|  |  | 169.616667 | 22.60251 | 169.616667 | 24.76262
|  |  | 169.633333 | 22.60251 | 169.633334 | 24.76262
|  |  | 169.65 | 22.60251 | 169.65 | 24.76262
|  |  | 169.666667 | 22.60251 | 169.666667 | 24.76597
|  |  | 169.683333 | 22.60251 | 169.683334 | 24.76597
|  |  | 169.7 | 22.60251 | 169.7 | 24.76597
|  |  | 169.716667 | 22.60251 | 169.716667 | 24.76923
|  |  | 169.733333 | 22.60251 | 169.733334 | 24.76923
|  |  | 169.75 | 22.60251 | 169.75 | 24.76923
|  |  | 169.766667 | 22.60251 | 169.766667 | 24.77258
|  |  | 169.783333 | 22.60251 | 169.783334 | 24.77258
|  |  | 169.8 | 22.60251 | 169.8 | 24.77593
|  |  | 169.816667 | 22.60713 | 169.816667 | 24.77593
|  |  | 169.833333 | 22.60713 | 169.833334 | 24.77593
|  |  | 169.85 | 22.60713 | 169.85 | 24.77593
|  |  | 169.866667 | 22.60713 | 169.866667 | 24.77919
|  |  | 169.883333 | 22.61188 | 169.883334 | 24.77919
|  |  | 169.9 | 22.61188 | 169.9 | 24.77919
|  |  | 169.916667 | 22.61188 | 169.916667 | 24.77919
|  |  | 169.933333 | 22.61188 | 169.933334 | 24.78254
|  |  | 169.95 | 22.61188 | 169.95 | 24.78254
|  |  | 169.966667 | 22.61188 | 169.966667 | 24.78254
|  |  | 169.983333 | 22.61188 | 169.983334 | 24.78589
|  |  | 170 | 22.61188 | 170 | 24.78589
|  |  | 170.016667 | 22.61188 | 170.016667 | 24.78589
|  |  | 170.033333 | 22.61188 | 170.033334 | 24.78589
|  |  | 170.05 | 22.61188 | 170.05 | 24.78589
|  |  | 170.066667 | 22.61188 | 170.066667 | 24.78914
|  |  | 170.083333 | 22.61188 | 170.083334 | 24.78914
|  |  | 170.1 | 22.61188 | 170.1 | 24.78914
|  |  | 170.116667 | 22.61188 | 170.116667 | 24.7925
|  |  | 170.133333 | 22.61664 | 170.133334 | 24.7925
|  |  | 170.15 | 22.61664 | 170.15 | 24.7925
|  |  | 170.166667 | 22.61664 | 170.166667 | 24.7925
|  |  | 170.183333 | 22.61664 | 170.183334 | 24.79585
|  |  | 170.2 | 22.61664 | 170.2 | 24.79585
|  |  | 170.216667 | 22.61664 | 170.216667 | 24.79585
|  |  | 170.233333 | 22.61664 | 170.233334 | 24.79585
|  |  | 170.25 | 22.61664 | 170.25 | 24.7991
|  |  | 170.266667 | 22.61664 | 170.266667 | 24.7991
|  |  | 170.283333 | 22.61664 | 170.283334 | 24.7991
|  |  | 170.3 | 22.61664 | 170.3 | 24.80246
|  |  | 170.316667 | 22.61664 | 170.316667 | 24.80246
|  |  | 170.333333 | 22.61664 | 170.333334 | 24.80246
|  |  | 170.35 | 22.61664 | 170.35 | 24.80246
|  |  | 170.366667 | 22.62126 | 170.366667 | 24.80581
|  |  | 170.383333 | 22.62126 | 170.383334 | 24.80581
|  |  | 170.4 | 22.62126 | 170.4 | 24.80581
|  |  | 170.416667 | 22.62126 | 170.416667 | 24.80906
|  |  | 170.433333 | 22.62126 | 170.433334 | 24.80906
|  |  | 170.45 | 22.62126 | 170.45 | 24.80906
|  |  | 170.466667 | 22.62601 | 170.466667 | 24.81242
|  |  | 170.483333 | 22.62601 | 170.483334 | 24.81242
|  |  | 170.5 | 22.62601 | 170.5 | 24.81242
|  |  | 170.516667 | 22.62601 | 170.516667 | 24.81577
|  |  | 170.533333 | 22.62601 | 170.533334 | 24.81577
|  |  | 170.55 | 22.61664 | 170.55 | 24.81577
|  |  | 170.566667 | 22.61664 | 170.566667 | 24.81902
|  |  | 170.583333 | 22.61664 | 170.583334 | 24.81902
|  |  | 170.6 | 22.62126 | 170.6 | 24.82238
|  |  | 170.616667 | 22.63077 | 170.616667 | 24.82238
|  |  | 170.633333 | 22.63077 | 170.633334 | 24.82238
|  |  | 170.65 | 22.62601 | 170.65 | 24.82573
|  |  | 170.666667 | 22.62601 | 170.666667 | 24.82573
|  |  | 170.683333 | 22.62601 | 170.683334 | 24.82573
|  |  | 170.7 | 22.62126 | 170.7 | 24.82898
|  |  | 170.716667 | 22.62126 | 170.716667 | 24.82898
|  |  | 170.733333 | 22.62126 | 170.733334 | 24.82898
|  |  | 170.75 | 22.62126 | 170.75 | 24.83234
|  |  | 170.766667 | 22.62126 | 170.766667 | 24.83234
|  |  | 170.783333 | 22.62126 | 170.783334 | 24.83569
|  |  | 170.8 | 22.62126 | 170.8 | 24.83569
|  |  | 170.816667 | 22.62126 | 170.816667 | 24.83569
|  |  | 170.833333 | 22.62126 | 170.833334 | 24.83894
|  |  | 170.85 | 22.62126 | 170.85 | 24.83894
|  |  | 170.866667 | 22.62126 | 170.866667 | 24.83894
|  |  | 170.883333 | 22.62601 | 170.883334 | 24.8423
|  |  | 170.9 | 22.62601 | 170.9 | 24.8423
|  |  | 170.916667 | 22.62601 | 170.916667 | 24.8423
|  |  | 170.933333 | 22.62601 | 170.933334 | 24.8423
|  |  | 170.95 | 22.62601 | 170.95 | 24.84565
|  |  | 170.966667 | 22.63538 | 170.966667 | 24.84565
|  |  | 170.983333 | 22.63538 | 170.983334 | 24.84565
|  |  | 171 | 22.63538 | 171 | 24.84565
|  |  | 171.016667 | 22.63538 | 171.016667 | 24.84565
|  |  | 171.033333 | 22.62601 | 171.033334 | 24.8489
|  |  | 171.05 | 22.62601 | 171.05 | 24.8489
|  |  | 171.066667 | 22.63077 | 171.066667 | 24.8489
|  |  | 171.083333 | 22.63077 | 171.083334 | 24.8489
|  |  | 171.1 | 22.63077 | 171.1 | 24.85226
|  |  | 171.116667 | 22.63538 | 171.116667 | 24.85226
|  |  | 171.133333 | 22.63538 | 171.133334 | 24.85226
|  |  | 171.15 | 22.63538 | 171.15 | 24.85226
|  |  | 171.166667 | 22.63538 | 171.166667 | 24.85561
|  |  | 171.183333 | 22.63538 | 171.183334 | 24.85561
|  |  | 171.2 | 22.63538 | 171.2 | 24.85561
|  |  | 171.216667 | 22.63538 | 171.216667 | 24.85561
|  |  | 171.233333 | 22.63538 | 171.233334 | 24.85561
|  |  | 171.25 | 22.63538 | 171.25 | 24.85896
|  |  | 171.266667 | 22.63538 | 171.266667 | 24.85896
|  |  | 171.283333 | 22.63538 | 171.283334 | 24.85896
|  |  | 171.3 | 22.63538 | 171.3 | 24.86221
|  |  | 171.316667 | 22.63538 | 171.316667 | 24.86221
|  |  | 171.333333 | 22.63077 | 171.333334 | 24.86221
|  |  | 171.35 | 22.63077 | 171.35 | 24.86557
|  |  | 171.366667 | 22.63077 | 171.366667 | 24.86557
|  |  | 171.383333 | 22.63077 | 171.383334 | 24.86892
|  |  | 171.4 | 22.63077 | 171.4 | 24.86892
|  |  | 171.416667 | 22.63077 | 171.416667 | 24.86892
|  |  | 171.433333 | 22.63077 | 171.433334 | 24.87217
|  |  | 171.45 | 22.63077 | 171.45 | 24.87217
|  |  | 171.466667 | 22.63077 | 171.466667 | 24.87553
|  |  | 171.483333 | 22.63077 | 171.483334 | 24.87553
|  |  | 171.5 | 22.63077 | 171.5 | 24.87553
|  |  | 171.516667 | 22.63538 | 171.516667 | 24.87888
|  |  | 171.533333 | 22.63538 | 171.533334 | 24.87888
|  |  | 171.55 | 22.63538 | 171.55 | 24.88213
|  |  | 171.566667 | 22.63538 | 171.566667 | 24.88213
|  |  | 171.583333 | 22.63538 | 171.583334 | 24.88213
|  |  | 171.6 | 22.63538 | 171.6 | 24.88549
|  |  | 171.616667 | 22.64014 | 171.616667 | 24.88549
|  |  | 171.633333 | 22.64014 | 171.633334 | 24.88549
|  |  | 171.65 | 22.64014 | 171.65 | 24.88884
|  |  | 171.666667 | 22.64014 | 171.666667 | 24.88884
|  |  | 171.683333 | 22.64014 | 171.683334 | 24.89209
|  |  | 171.7 | 22.64014 | 171.7 | 24.89209
|  |  | 171.716667 | 22.64014 | 171.716667 | 24.89209
|  |  | 171.733333 | 22.64489 | 171.733334 | 24.89209
|  |  | 171.75 | 22.64489 | 171.75 | 24.89545
|  |  | 171.766667 | 22.64489 | 171.766667 | 24.89545
|  |  | 171.783333 | 22.64489 | 171.783334 | 24.89545
|  |  | 171.8 | 22.64489 | 171.8 | 24.89545
|  |  | 171.816667 | 22.64489 | 171.816667 | 24.8988
|  |  | 171.833333 | 22.64489 | 171.833334 | 24.8988
|  |  | 171.85 | 22.64489 | 171.85 | 24.8988
|  |  | 171.866667 | 22.64489 | 171.866667 | 24.90205
|  |  | 171.883333 | 22.64951 | 171.883334 | 24.90205
|  |  | 171.9 | 22.64951 | 171.9 | 24.90205
|  |  | 171.916667 | 22.64951 | 171.916667 | 24.90541
|  |  | 171.933333 | 22.64951 | 171.933334 | 24.90541
|  |  | 171.95 | 22.64951 | 171.95 | 24.90541
|  |  | 171.966667 | 22.64951 | 171.966667 | 24.90876
|  |  | 171.983333 | 22.64951 | 171.983334 | 24.90876
|  |  | 172 | 22.64951 | 172 | 24.90876
|  |  | 172.016667 | 22.64951 | 172.016667 | 24.90876
|  |  | 172.033333 | 22.64951 | 172.033334 | 24.91201
|  |  | 172.05 | 22.64951 | 172.05 | 24.91201
|  |  | 172.066667 | 22.64951 | 172.066667 | 24.91201
|  |  | 172.083333 | 22.64951 | 172.083334 | 24.91201
|  |  | 172.1 | 22.64951 | 172.1 | 24.91537
|  |  | 172.116667 | 22.64951 | 172.116667 | 24.91537
|  |  | 172.133333 | 22.64951 | 172.133334 | 24.91537
|  |  | 172.15 | 22.64951 | 172.15 | 24.91537
|  |  | 172.166667 | 22.64951 | 172.166667 | 24.91872
|  |  | 172.183333 | 22.65426 | 172.183334 | 24.91872
|  |  | 172.2 | 22.65426 | 172.2 | 24.91872
|  |  | 172.216667 | 22.65426 | 172.216667 | 24.92197
|  |  | 172.233333 | 22.65902 | 172.233334 | 24.92197
|  |  | 172.25 | 22.65902 | 172.25 | 24.92197
|  |  | 172.266667 | 22.65902 | 172.266667 | 24.92533
|  |  | 172.283333 | 22.65902 | 172.283334 | 24.92533
|  |  | 172.3 | 22.65902 | 172.3 | 24.92533
|  |  | 172.316667 | 22.65902 | 172.316667 | 24.92533
|  |  | 172.333333 | 22.65902 | 172.333334 | 24.92868
|  |  | 172.35 | 22.65902 | 172.35 | 24.92868
|  |  | 172.366667 | 22.65902 | 172.366667 | 24.92868
|  |  | 172.383333 | 22.65902 | 172.383334 | 24.92868
|  |  | 172.4 | 22.65902 | 172.4 | 24.93193
|  |  | 172.416667 | 22.65902 | 172.416667 | 24.93193
|  |  | 172.433333 | 22.65902 | 172.433334 | 24.93193
|  |  | 172.45 | 22.65902 | 172.45 | 24.93193
|  |  | 172.466667 | 22.66377 | 172.466667 | 24.93193
|  |  | 172.483333 | 22.66377 | 172.483334 | 24.93528
|  |  | 172.5 | 22.66839 | 172.5 | 24.93528
|  |  | 172.516667 | 22.68251 | 172.516667 | 24.93528
|  |  | 172.533333 | 22.6779 | 172.533334 | 24.93528
|  |  | 172.55 | 22.6779 | 172.55 | 24.93864
|  |  | 172.566667 | 22.67314 | 172.566667 | 24.93864
|  |  | 172.583333 | 22.67314 | 172.583334 | 24.93864
|  |  | 172.6 | 22.67314 | 172.6 | 24.93864
|  |  | 172.616667 | 22.66839 | 172.616667 | 24.93864
|  |  | 172.633333 | 22.66839 | 172.633334 | 24.94189
|  |  | 172.65 | 22.66839 | 172.65 | 24.94189
|  |  | 172.666667 | 22.66839 | 172.666667 | 24.94189
|  |  | 172.683333 | 22.66839 | 172.683334 | 24.94189
|  |  | 172.7 | 22.66839 | 172.7 | 24.94524
|  |  | 172.716667 | 22.67314 | 172.716667 | 24.94524
|  |  | 172.733333 | 22.67314 | 172.733334 | 24.94524
|  |  | 172.75 | 22.67314 | 172.75 | 24.94524
|  |  | 172.766667 | 22.6779 | 172.766667 | 24.94524
|  |  | 172.783333 | 22.6779 | 172.783334 | 24.9486
|  |  | 172.8 | 22.6779 | 172.8 | 24.9486
|  |  | 172.816667 | 22.68251 | 172.816667 | 24.9486
|  |  | 172.833333 | 22.68251 | 172.833334 | 24.9486
|  |  | 172.85 | 22.68727 | 172.85 | 24.95185
|  |  | 172.866667 | 22.68727 | 172.866667 | 24.95185
|  |  | 172.883333 | 22.68727 | 172.883334 | 24.95185
|  |  | 172.9 | 22.68251 | 172.9 | 24.95185
|  |  | 172.916667 | 22.68251 | 172.916667 | 24.9552
|  |  | 172.933333 | 22.66839 | 172.933334 | 24.9552
|  |  | 172.95 | 22.67314 | 172.95 | 24.9552
|  |  | 172.966667 | 22.6779 | 172.966667 | 24.9552
|  |  | 172.983333 | 22.6779 | 172.983334 | 24.95856
|  |  | 173 | 22.68251 | 173 | 24.95856
|  |  | 173.016667 | 22.68251 | 173.016667 | 24.95856
|  |  | 173.033333 | 22.68727 | 173.033334 | 24.95856
|  |  | 173.05 | 22.68727 | 173.05 | 24.96181
|  |  | 173.066667 | 22.68251 | 173.066667 | 24.96181
|  |  | 173.083333 | 22.68251 | 173.083334 | 24.96181
|  |  | 173.1 | 22.68251 | 173.1 | 24.96181
|  |  | 173.116667 | 22.68251 | 173.116667 | 24.96516
|  |  | 173.133333 | 22.68251 | 173.133334 | 24.96516
|  |  | 173.15 | 22.6779 | 173.15 | 24.96516
|  |  | 173.166667 | 22.6779 | 173.166667 | 24.96852
|  |  | 173.183333 | 22.6779 | 173.183334 | 24.96852
|  |  | 173.2 | 22.6779 | 173.2 | 24.96852
|  |  | 173.216667 | 22.67314 | 173.216667 | 24.97177
|  |  | 173.233333 | 22.67314 | 173.233334 | 24.97177
|  |  | 173.25 | 22.67314 | 173.25 | 24.97512
|  |  | 173.266667 | 22.67314 | 173.266667 | 24.97512
|  |  | 173.283333 | 22.67314 | 173.283334 | 24.97848
|  |  | 173.3 | 22.66839 | 173.3 | 24.97848
|  |  | 173.316667 | 22.66839 | 173.316667 | 24.97848
|  |  | 173.333333 | 22.66839 | 173.333334 | 24.98173
|  |  | 173.35 | 22.66839 | 173.35 | 24.98173
|  |  | 173.366667 | 22.66839 | 173.366667 | 24.98173
|  |  | 173.383333 | 22.66839 | 173.383334 | 24.98508
|  |  | 173.4 | 22.66839 | 173.4 | 24.98508
|  |  | 173.416667 | 22.66839 | 173.416667 | 24.98508
|  |  | 173.433333 | 22.66377 | 173.433334 | 24.98844
|  |  | 173.45 | 22.66377 | 173.45 | 24.98844
|  |  | 173.466667 | 22.66377 | 173.466667 | 24.98844
|  |  | 173.483333 | 22.66839 | 173.483334 | 24.98844
|  |  | 173.5 | 22.66839 | 173.5 | 24.99179
|  |  | 173.516667 | 22.66377 | 173.516667 | 24.99179
|  |  | 173.533333 | 22.66377 | 173.533334 | 24.99179
|  |  | 173.55 | 22.66377 | 173.55 | 24.99504
|  |  | 173.566667 | 22.66377 | 173.566667 | 24.99504
|  |  | 173.583333 | 22.66377 | 173.583334 | 24.99504
|  |  | 173.6 | 22.66377 | 173.6 | 24.9984
|  |  | 173.616667 | 22.66377 | 173.616667 | 24.9984
|  |  | 173.633333 | 22.66377 | 173.633334 | 24.9984
|  |  | 173.65 | 22.66377 | 173.65 | 24.9984
|  |  | 173.666667 | 22.65902 | 173.666667 | 25.00175
|  |  | 173.683333 | 22.66377 | 173.683334 | 25.00175
|  |  | 173.7 | 22.66377 | 173.7 | 25.00175
|  |  | 173.716667 | 22.66377 | 173.716667 | 25.00175
|  |  | 173.733333 | 22.66377 | 173.733334 | 25.005
|  |  | 173.75 | 22.66377 | 173.75 | 25.005
|  |  | 173.766667 | 22.66377 | 173.766667 | 25.005
|  |  | 173.783333 | 22.66377 | 173.783334 | 25.00835
|  |  | 173.8 | 22.66377 | 173.8 | 25.00835
|  |  | 173.816667 | 22.66377 | 173.816667 | 25.00835
|  |  | 173.833333 | 22.66377 | 173.833334 | 25.01171
|  |  | 173.85 | 22.66839 | 173.85 | 25.01171
|  |  | 173.866667 | 22.66839 | 173.866667 | 25.01496
|  |  | 173.883333 | 22.66839 | 173.883334 | 25.01496
|  |  | 173.9 | 22.66839 | 173.9 | 25.01496
|  |  | 173.916667 | 22.67314 | 173.916667 | 25.01831
|  |  | 173.933333 | 22.67314 | 173.933334 | 25.01831
|  |  | 173.95 | 22.67314 | 173.95 | 25.01831
|  |  | 173.966667 | 22.67314 | 173.966667 | 25.02167
|  |  | 173.983333 | 22.6779 | 173.983334 | 25.02167
|  |  | 174 | 22.6779 | 174 | 25.02167
|  |  | 174.016667 | 22.68251 | 174.016667 | 25.02167
|  |  | 174.033333 | 22.68251 | 174.033334 | 25.02492
|  |  | 174.05 | 22.68251 | 174.05 | 25.02492
|  |  | 174.066667 | 22.68727 | 174.066667 | 25.02492
|  |  | 174.083333 | 22.68727 | 174.083334 | 25.02827
|  |  | 174.1 | 22.68727 | 174.1 | 25.02827
|  |  | 174.116667 | 22.68727 | 174.116667 | 25.02827
|  |  | 174.133333 | 22.68727 | 174.133334 | 25.02827
|  |  | 174.15 | 22.68727 | 174.15 | 25.03163
|  |  | 174.166667 | 22.68727 | 174.166667 | 25.03163
|  |  | 174.183333 | 22.68727 | 174.183334 | 25.03163
|  |  | 174.2 | 22.68727 | 174.2 | 25.03488
|  |  | 174.216667 | 22.68727 | 174.216667 | 25.03488
|  |  | 174.233333 | 22.68727 | 174.233334 | 25.03488
|  |  | 174.25 | 22.68727 | 174.25 | 25.03488
|  |  | 174.266667 | 22.68727 | 174.266667 | 25.03823
|  |  | 174.283333 | 22.68727 | 174.283334 | 25.03823
|  |  | 174.3 | 22.68727 | 174.3 | 25.03823
|  |  | 174.316667 | 22.68727 | 174.316667 | 25.04159
|  |  | 174.333333 | 22.68727 | 174.333334 | 25.04159
|  |  | 174.35 | 22.68727 | 174.35 | 25.04159
|  |  | 174.366667 | 22.68727 | 174.366667 | 25.04484
|  |  | 174.383333 | 22.68251 | 174.383334 | 25.04484
|  |  | 174.4 | 22.68251 | 174.4 | 25.04484
|  |  | 174.416667 | 22.68251 | 174.416667 | 25.04819
|  |  | 174.433333 | 22.68251 | 174.433334 | 25.04819
|  |  | 174.45 | 22.68251 | 174.45 | 25.04819
|  |  | 174.466667 | 22.6779 | 174.466667 | 25.05155
|  |  | 174.483333 | 22.6779 | 174.483334 | 25.05155
|  |  | 174.5 | 22.6779 | 174.5 | 25.0548
|  |  | 174.516667 | 22.6779 | 174.516667 | 25.0548
|  |  | 174.533333 | 22.6779 | 174.533334 | 25.0548
|  |  | 174.55 | 22.6779 | 174.55 | 25.05815
|  |  | 174.566667 | 22.6779 | 174.566667 | 25.05815
|  |  | 174.583333 | 22.6779 | 174.583334 | 25.05815
|  |  | 174.6 | 22.6779 | 174.6 | 25.05815
|  |  | 174.616667 | 22.6779 | 174.616667 | 25.06151
|  |  | 174.633333 | 22.68251 | 174.633334 | 25.06151
|  |  | 174.65 | 22.68251 | 174.65 | 25.06151
|  |  | 174.666667 | 22.68251 | 174.666667 | 25.06476
|  |  | 174.683333 | 22.68251 | 174.683334 | 25.06476
|  |  | 174.7 | 22.68251 | 174.7 | 25.06476
|  |  | 174.716667 | 22.68251 | 174.716667 | 25.06811
|  |  | 174.733333 | 22.68251 | 174.733334 | 25.06811
|  |  | 174.75 | 22.68251 | 174.75 | 25.06811
|  |  | 174.766667 | 22.68251 | 174.766667 | 25.07147
|  |  | 174.783333 | 22.68251 | 174.783334 | 25.07147
|  |  | 174.8 | 22.68251 | 174.8 | 25.07147
|  |  | 174.816667 | 22.68727 | 174.816667 | 25.07472
|  |  | 174.833333 | 22.68727 | 174.833334 | 25.07472
|  |  | 174.85 | 22.68727 | 174.85 | 25.07472
|  |  | 174.866667 | 22.68727 | 174.866667 | 25.07472
|  |  | 174.883333 | 22.68727 | 174.883334 | 25.07807
|  |  | 174.9 | 22.68727 | 174.9 | 25.07807
|  |  | 174.916667 | 22.68727 | 174.916667 | 25.07807
|  |  | 174.933333 | 22.68727 | 174.933334 | 25.07807
|  |  | 174.95 | 22.68727 | 174.95 | 25.08142
|  |  | 174.966667 | 22.68727 | 174.966667 | 25.08142
|  |  | 174.983333 | 22.68727 | 174.983334 | 25.08142
|  |  | 175 | 22.68727 | 175 | 25.08142
|  |  | 175.016667 | 22.68727 | 175.016667 | 25.08468
|  |  | 175.033333 | 22.68727 | 175.033334 | 25.08468
|  |  | 175.05 | 22.68251 | 175.05 | 25.08468
|  |  | 175.066667 | 22.68251 | 175.066667 | 25.08803
|  |  | 175.083333 | 22.68251 | 175.083334 | 25.08803
|  |  | 175.1 | 22.68251 | 175.1 | 25.08803
|  |  | 175.116667 | 22.68251 | 175.116667 | 25.08803
|  |  | 175.133333 | 22.68251 | 175.133334 | 25.09138
|  |  | 175.15 | 22.68251 | 175.15 | 25.09138
|  |  | 175.166667 | 22.68251 | 175.166667 | 25.09138
|  |  | 175.183333 | 22.68251 | 175.183334 | 25.09138
|  |  | 175.2 | 22.68727 | 175.2 | 25.09138
|  |  | 175.216667 | 22.68727 | 175.216667 | 25.09464
|  |  | 175.233333 | 22.68727 | 175.233334 | 25.09464
|  |  | 175.25 | 22.68727 | 175.25 | 25.09464
|  |  | 175.266667 | 22.68727 | 175.266667 | 25.09464
|  |  | 175.283333 | 22.68727 | 175.283334 | 25.09464
|  |  | 175.3 | 22.68727 | 175.3 | 25.09799
|  |  | 175.316667 | 22.68727 | 175.316667 | 25.09799
|  |  | 175.333333 | 22.69202 | 175.333334 | 25.09799
|  |  | 175.35 | 22.69202 | 175.35 | 25.10134
|  |  | 175.366667 | 22.69202 | 175.366667 | 25.10134
|  |  | 175.383333 | 22.69202 | 175.383334 | 25.10134
|  |  | 175.4 | 22.69202 | 175.4 | 25.1046
|  |  | 175.416667 | 22.69202 | 175.416667 | 25.1046
|  |  | 175.433333 | 22.69202 | 175.433334 | 25.1046
|  |  | 175.45 | 22.69202 | 175.45 | 25.1046
|  |  | 175.466667 | 22.69202 | 175.466667 | 25.10795
|  |  | 175.483333 | 22.69202 | 175.483334 | 25.10795
|  |  | 175.5 | 22.69664 | 175.5 | 25.10795
|  |  | 175.516667 | 22.69664 | 175.516667 | 25.10795
|  |  | 175.533333 | 22.69664 | 175.533334 | 25.1113
|  |  | 175.55 | 22.69664 | 175.55 | 25.1113
|  |  | 175.566667 | 22.69664 | 175.566667 | 25.1113
|  |  | 175.583333 | 22.69664 | 175.583334 | 25.11466
|  |  | 175.6 | 22.69664 | 175.6 | 25.11466
|  |  | 175.616667 | 22.69664 | 175.616667 | 25.11791
|  |  | 175.633333 | 22.69664 | 175.633334 | 25.11791
|  |  | 175.65 | 22.69664 | 175.65 | 25.11791
|  |  | 175.666667 | 22.69664 | 175.666667 | 25.11791
|  |  | 175.683333 | 22.69664 | 175.683334 | 25.12126
|  |  | 175.7 | 22.69664 | 175.7 | 25.12126
|  |  | 175.716667 | 22.69664 | 175.716667 | 25.12126
|  |  | 175.733333 | 22.69664 | 175.733334 | 25.12462
|  |  | 175.75 | 22.69664 | 175.75 | 25.12462
|  |  | 175.766667 | 22.69664 | 175.766667 | 25.12462
|  |  | 175.783333 | 22.69664 | 175.783334 | 25.12787
|  |  | 175.8 | 22.69664 | 175.8 | 25.12787
|  |  | 175.816667 | 22.69664 | 175.816667 | 25.12787
|  |  | 175.833333 | 22.69664 | 175.833334 | 25.13122
|  |  | 175.85 | 22.69664 | 175.85 | 25.13122
|  |  | 175.866667 | 22.69664 | 175.866667 | 25.13122
|  |  | 175.883333 | 22.69664 | 175.883334 | 25.13122
|  |  | 175.9 | 22.69664 | 175.9 | 25.13458
|  |  | 175.916667 | 22.69664 | 175.916667 | 25.13458
|  |  | 175.933333 | 22.69202 | 175.933334 | 25.13458
|  |  | 175.95 | 22.69202 | 175.95 | 25.13783
|  |  | 175.966667 | 22.69202 | 175.966667 | 25.13783
|  |  | 175.983333 | 22.69202 | 175.983334 | 25.13783
|  |  | 176 | 22.69202 | 176 | 25.14118
|  |  | 176.016667 | 22.69202 | 176.016667 | 25.14118
|  |  | 176.033333 | 22.69202 | 176.033334 | 25.14118
|  |  | 176.05 | 22.69202 | 176.05 | 25.14118
|  |  | 176.066667 | 22.69202 | 176.066667 | 25.14118
|  |  | 176.083333 | 22.69202 | 176.083334 | 25.14453
|  |  | 176.1 | 22.69202 | 176.1 | 25.14453
|  |  | 176.116667 | 22.69202 | 176.116667 | 25.14453
|  |  | 176.133333 | 22.69664 | 176.133334 | 25.14453
|  |  | 176.15 | 22.69664 | 176.15 | 25.14453
|  |  | 176.166667 | 22.69664 | 176.166667 | 25.14779
|  |  | 176.183333 | 22.69664 | 176.183334 | 25.14779
|  |  | 176.2 | 22.69664 | 176.2 | 25.14779
|  |  | 176.216667 | 22.69664 | 176.216667 | 25.14779
|  |  | 176.233333 | 22.69664 | 176.233334 | 25.14779
|  |  | 176.25 | 22.69664 | 176.25 | 25.14779
|  |  | 176.266667 | 22.69664 | 176.266667 | 25.15114
|  |  | 176.283333 | 22.7014 | 176.283334 | 25.15114
|  |  | 176.3 | 22.7014 | 176.3 | 25.15114
|  |  | 176.316667 | 22.7014 | 176.316667 | 25.15114
|  |  | 176.333333 | 22.7014 | 176.333334 | 25.15114
|  |  | 176.35 | 22.7014 | 176.35 | 25.15114
|  |  | 176.366667 | 22.7014 | 176.366667 | 25.14779
|  |  | 176.383333 | 22.70615 | 176.383334 | 25.14779
|  |  | 176.4 | 22.70615 | 176.4 | 25.14779
|  |  | 176.416667 | 22.70615 | 176.416667 | 25.14779
|  |  | 176.433333 | 22.70615 | 176.433334 | 25.15114
|  |  | 176.45 | 22.70615 | 176.45 | 25.14779
|  |  | 176.466667 | 22.70615 | 176.466667 | 25.13783
|  |  | 176.483333 | 22.70615 | 176.483334 | 25.13122
|  |  | 176.5 | 22.70615 | 176.5 | 25.12787
|  |  | 176.516667 | 22.71077 | 176.516667 | 25.12462
|  |  | 176.533333 | 22.71077 | 176.533334 | 25.12462
|  |  | 176.55 | 22.71077 | 176.55 | 25.12126
|  |  | 176.566667 | 22.71077 | 176.566667 | 25.12126
|  |  | 176.583333 | 22.71077 | 176.583334 | 25.12126
|  |  | 176.6 | 22.71077 | 176.6 | 25.12126
|  |  | 176.616667 | 22.71077 | 176.616667 | 25.12462
|  |  | 176.633333 | 22.71077 | 176.633334 | 25.12462
|  |  | 176.65 | 22.71077 | 176.65 | 25.12462
|  |  | 176.666667 | 22.71077 | 176.666667 | 25.12462
|  |  | 176.683333 | 22.71077 | 176.683334 | 25.12787
|  |  | 176.7 | 22.71077 | 176.7 | 25.12787
|  |  | 176.716667 | 22.71077 | 176.716667 | 25.12787
|  |  | 176.733333 | 22.71077 | 176.733334 | 25.12787
|  |  | 176.75 | 22.71077 | 176.75 | 25.13122
|  |  | 176.766667 | 22.71077 | 176.766667 | 25.13122
|  |  | 176.783333 | 22.71077 | 176.783334 | 25.13783
|  |  | 176.8 | 22.71077 | 176.8 | 25.13783
|  |  | 176.816667 | 22.71077 | 176.816667 | 25.14118
|  |  | 176.833333 | 22.71077 | 176.833334 | 25.14118
|  |  | 176.85 | 22.71077 | 176.85 | 25.14118
|  |  | 176.866667 | 22.71077 | 176.866667 | 25.14118
|  |  | 176.883333 | 22.71077 | 176.883334 | 25.15114
|  |  | 176.9 | 22.71077 | 176.9 | 25.1611
|  |  | 176.916667 | 22.71077 | 176.916667 | 25.16771
|  |  | 176.933333 | 22.71077 | 176.933334 | 25.17106
|  |  | 176.95 | 22.71077 | 176.95 | 25.17441
|  |  | 176.966667 | 22.71077 | 176.966667 | 25.17767
|  |  | 176.983333 | 22.70615 | 176.983334 | 25.18102
|  |  | 177 | 22.70615 | 177 | 25.18102
|  |  | 177.016667 | 22.70615 | 177.016667 | 25.18102
|  |  | 177.033333 | 22.70615 | 177.033334 | 25.18437
|  |  | 177.05 | 22.70615 | 177.05 | 25.18437
|  |  | 177.066667 | 22.70615 | 177.066667 | 25.18437
|  |  | 177.083333 | 22.70615 | 177.083334 | 25.18437
|  |  | 177.1 | 22.70615 | 177.1 | 25.18437
|  |  | 177.116667 | 22.70615 | 177.116667 | 25.18437
|  |  | 177.133333 | 22.70615 | 177.133334 | 25.18437
|  |  | 177.15 | 22.70615 | 177.15 | 25.18437
|  |  | 177.166667 | 22.70615 | 177.166667 | 25.18437
|  |  | 177.183333 | 22.70615 | 177.183334 | 25.18437
|  |  | 177.2 | 22.70615 | 177.2 | 25.18763
|  |  | 177.216667 | 22.70615 | 177.216667 | 25.18763
|  |  | 177.233333 | 22.7014 | 177.233334 | 25.18763
|  |  | 177.25 | 22.70615 | 177.25 | 25.18763
|  |  | 177.266667 | 22.70615 | 177.266667 | 25.18763
|  |  | 177.283333 | 22.70615 | 177.283334 | 25.19098
|  |  | 177.3 | 22.70615 | 177.3 | 25.19098
|  |  | 177.316667 | 22.70615 | 177.316667 | 25.19098
|  |  | 177.333333 | 22.70615 | 177.333334 | 25.19098
|  |  | 177.35 | 22.70615 | 177.35 | 25.19098
|  |  | 177.366667 | 22.70615 | 177.366667 | 25.19098
|  |  | 177.383333 | 22.71077 | 177.383334 | 25.19098
|  |  | 177.4 | 22.71077 | 177.4 | 25.19433
|  |  | 177.416667 | 22.71077 | 177.416667 | 25.19433
|  |  | 177.433333 | 22.71077 | 177.433334 | 25.19433
|  |  | 177.45 | 22.71077 | 177.45 | 25.19433
|  |  | 177.466667 | 22.71077 | 177.466667 | 25.19759
|  |  | 177.483333 | 22.71077 | 177.483334 | 25.19759
|  |  | 177.5 | 22.71077 | 177.5 | 25.19759
|  |  | 177.516667 | 22.71077 | 177.516667 | 25.20094
|  |  | 177.533333 | 22.71077 | 177.533334 | 25.20094
|  |  | 177.55 | 22.71552 | 177.55 | 25.20094
|  |  | 177.566667 | 22.71552 | 177.566667 | 25.20094
|  |  | 177.583333 | 22.71552 | 177.583334 | 25.20094
|  |  | 177.6 | 22.71552 | 177.6 | 25.20429
|  |  | 177.616667 | 22.71552 | 177.616667 | 25.20429
|  |  | 177.633333 | 22.71552 | 177.633334 | 25.20429
|  |  | 177.65 | 22.71552 | 177.65 | 25.20429
|  |  | 177.666667 | 22.71077 | 177.666667 | 25.20429
|  |  | 177.683333 | 22.71077 | 177.683334 | 25.20755
|  |  | 177.7 | 22.71077 | 177.7 | 25.20755
|  |  | 177.716667 | 22.70615 | 177.716667 | 25.20755
|  |  | 177.733333 | 22.70615 | 177.733334 | 25.20755
|  |  | 177.75 | 22.70615 | 177.75 | 25.2109
|  |  | 177.766667 | 22.70615 | 177.766667 | 25.2109
|  |  | 177.783333 | 22.70615 | 177.783334 | 25.2109
|  |  | 177.8 | 22.70615 | 177.8 | 25.21425
|  |  | 177.816667 | 22.70615 | 177.816667 | 25.21425
|  |  | 177.833333 | 22.70615 | 177.833334 | 25.21425
|  |  | 177.85 | 22.70615 | 177.85 | 25.21425
|  |  | 177.866667 | 22.70615 | 177.866667 | 25.21425
|  |  | 177.883333 | 22.70615 | 177.883334 | 25.21425
|  |  | 177.9 | 22.70615 | 177.9 | 25.21425
|  |  | 177.916667 | 22.70615 | 177.916667 | 25.21751
|  |  | 177.933333 | 22.71077 | 177.933334 | 25.21751
|  |  | 177.95 | 22.71077 | 177.95 | 25.21751
|  |  | 177.966667 | 22.71077 | 177.966667 | 25.21751
|  |  | 177.983333 | 22.71552 | 177.983334 | 25.21751
|  |  | 178 | 22.71552 | 178 | 25.22086
|  |  | 178.016667 | 22.71552 | 178.016667 | 25.22086
|  |  | 178.033333 | 22.72028 | 178.033334 | 25.22086
|  |  | 178.05 | 22.72028 | 178.05 | 25.22086
|  |  | 178.066667 | 22.72028 | 178.066667 | 25.22086
|  |  | 178.083333 | 22.72489 | 178.083334 | 25.22421
|  |  | 178.1 | 22.72489 | 178.1 | 25.22421
|  |  | 178.116667 | 22.72489 | 178.116667 | 25.22421
|  |  | 178.133333 | 22.72965 | 178.133334 | 25.22421
|  |  | 178.15 | 22.72965 | 178.15 | 25.22421
|  |  | 178.166667 | 22.72965 | 178.166667 | 25.22421
|  |  | 178.183333 | 22.72965 | 178.183334 | 25.22747
|  |  | 178.2 | 22.7344 | 178.2 | 25.22747
|  |  | 178.216667 | 22.7344 | 178.216667 | 25.22747
|  |  | 178.233333 | 22.7344 | 178.233334 | 25.22747
|  |  | 178.25 | 22.7344 | 178.25 | 25.22747
|  |  | 178.266667 | 22.7344 | 178.266667 | 25.23082
|  |  | 178.283333 | 22.73902 | 178.283334 | 25.23082
|  |  | 178.3 | 22.73902 | 178.3 | 25.23082
|  |  | 178.316667 | 22.73902 | 178.316667 | 25.23082
|  |  | 178.333333 | 22.73902 | 178.333334 | 25.23082
|  |  | 178.35 | 22.73902 | 178.35 | 25.23082
|  |  | 178.366667 | 22.73902 | 178.366667 | 25.23417
|  |  | 178.383333 | 22.7344 | 178.383334 | 25.23417
|  |  | 178.4 | 22.7344 | 178.4 | 25.23417
|  |  | 178.416667 | 22.7344 | 178.416667 | 25.23417
|  |  | 178.433333 | 22.7344 | 178.433334 | 25.23417
|  |  | 178.45 | 22.7344 | 178.45 | 25.23417
|  |  | 178.466667 | 22.72965 | 178.466667 | 25.23417
|  |  | 178.483333 | 22.72965 | 178.483334 | 25.23417
|  |  | 178.5 | 22.72965 | 178.5 | 25.23743
|  |  | 178.516667 | 22.72965 | 178.516667 | 25.23743
|  |  | 178.533333 | 22.72965 | 178.533334 | 25.23743
|  |  | 178.55 | 22.72965 | 178.55 | 25.23743
|  |  | 178.566667 | 22.72965 | 178.566667 | 25.23743
|  |  | 178.583333 | 22.72965 | 178.583334 | 25.23743
|  |  | 178.6 | 22.72965 | 178.6 | 25.23743
|  |  | 178.616667 | 22.72965 | 178.616667 | 25.23743
|  |  | 178.633333 | 22.72965 | 178.633334 | 25.23743
|  |  | 178.65 | 22.72965 | 178.65 | 25.23743
|  |  | 178.666667 | 22.72965 | 178.666667 | 25.23743
|  |  | 178.683333 | 22.72965 | 178.683334 | 25.23743
|  |  | 178.7 | 22.72965 | 178.7 | 25.23743
|  |  | 178.716667 | 22.72965 | 178.716667 | 25.23743
|  |  | 178.733333 | 22.72965 | 178.733334 | 25.23743
|  |  | 178.75 | 22.72965 | 178.75 | 25.23743
|  |  | 178.766667 | 22.72965 | 178.766667 | 25.23743
|  |  | 178.783333 | 22.72965 | 178.783334 | 25.24078
|  |  | 178.8 | 22.7344 | 178.8 | 25.24078
|  |  | 178.816667 | 22.7344 | 178.816667 | 25.24078
|  |  | 178.833333 | 22.7344 | 178.833334 | 25.24078
|  |  | 178.85 | 22.7344 | 178.85 | 25.24078
|  |  | 178.866667 | 22.7344 | 178.866667 | 25.24078
|  |  | 178.883333 | 22.7344 | 178.883334 | 25.24078
|  |  | 178.9 | 22.7344 | 178.9 | 25.24078
|  |  | 178.916667 | 22.73902 | 178.916667 | 25.24078
|  |  | 178.933333 | 22.73902 | 178.933334 | 25.24078
|  |  | 178.95 | 22.73902 | 178.95 | 25.24078
|  |  | 178.966667 | 22.73902 | 178.966667 | 25.24413
|  |  | 178.983333 | 22.73902 | 178.983334 | 25.24413
|  |  | 179 | 22.73902 | 179 | 25.24413
|  |  | 179.016667 | 22.73902 | 179.016667 | 25.24413
|  |  | 179.033333 | 22.74377 | 179.033334 | 25.24413
|  |  | 179.05 | 22.74377 | 179.05 | 25.24748
|  |  | 179.066667 | 22.74377 | 179.066667 | 25.24748
|  |  | 179.083333 | 22.73902 | 179.083334 | 25.24748
|  |  | 179.1 | 22.73902 | 179.1 | 25.24748
|  |  | 179.116667 | 22.73902 | 179.116667 | 25.24748
|  |  | 179.133333 | 22.73902 | 179.133334 | 25.24748
|  |  | 179.15 | 22.73902 | 179.15 | 25.24748
|  |  | 179.166667 | 22.73902 | 179.166667 | 25.25074
|  |  | 179.183333 | 22.73902 | 179.183334 | 25.25074
|  |  | 179.2 | 22.73902 | 179.2 | 25.25074
|  |  | 179.216667 | 22.73902 | 179.216667 | 25.25074
|  |  | 179.233333 | 22.73902 | 179.233334 | 25.25074
|  |  | 179.25 | 22.73902 | 179.25 | 25.25074
|  |  | 179.266667 | 22.73902 | 179.266667 | 25.25409
|  |  | 179.283333 | 22.73902 | 179.283334 | 25.25409
|  |  | 179.3 | 22.7344 | 179.3 | 25.25409
|  |  | 179.316667 | 22.7344 | 179.316667 | 25.25409
|  |  | 179.333333 | 22.72965 | 179.333334 | 25.25409
|  |  | 179.35 | 22.72965 | 179.35 | 25.25409
|  |  | 179.366667 | 22.72965 | 179.366667 | 25.25409
|  |  | 179.383333 | 22.72965 | 179.383334 | 25.25409
|  |  | 179.4 | 22.72965 | 179.4 | 25.25409
|  |  | 179.416667 | 22.72965 | 179.416667 | 25.25409
|  |  | 179.433333 | 22.72965 | 179.433334 | 25.25409
|  |  | 179.45 | 22.72965 | 179.45 | 25.25409
|  |  | 179.466667 | 22.72965 | 179.466667 | 25.25409
|  |  | 179.483333 | 22.72965 | 179.483334 | 25.25409
|  |  | 179.5 | 22.72965 | 179.5 | 25.25409
|  |  | 179.516667 | 22.72965 | 179.516667 | 25.25409
|  |  | 179.533333 | 22.7344 | 179.533334 | 25.25409
|  |  | 179.55 | 22.7344 | 179.55 | 25.25744
|  |  | 179.566667 | 22.7344 | 179.566667 | 25.25744
|  |  | 179.583333 | 22.7344 | 179.583334 | 25.25744
|  |  | 179.6 | 22.7344 | 179.6 | 25.25744
|  |  | 179.616667 | 22.7344 | 179.616667 | 25.25744
|  |  | 179.633333 | 22.7344 | 179.633334 | 25.25744
|  |  | 179.65 | 22.7344 | 179.65 | 25.25744
|  |  | 179.666667 | 22.73902 | 179.666667 | 25.2607
|  |  | 179.683333 | 22.73902 | 179.683334 | 25.2607
|  |  | 179.7 | 22.73902 | 179.7 | 25.2607
|  |  | 179.716667 | 22.73902 | 179.716667 | 25.2607
|  |  | 179.733333 | 22.73902 | 179.733334 | 25.2607
|  |  | 179.75 | 22.74377 | 179.75 | 25.2607
|  |  | 179.766667 | 22.74377 | 179.766667 | 25.2607
|  |  | 179.783333 | 22.74377 | 179.783334 | 25.26405
|  |  | 179.8 | 22.74377 | 179.8 | 25.26405
|  |  | 179.816667 | 22.74853 | 179.816667 | 25.26405
|  |  | 179.833333 | 22.74853 | 179.833334 | 25.26405
|  |  | 179.85 | 22.74853 | 179.85 | 25.26405
|  |  | 179.866667 | 22.74853 | 179.866667 | 25.26405
|  |  | 179.883333 | 22.74853 | 179.883334 | 25.2674
|  |  | 179.9 | 22.74853 | 179.9 | 25.2674
|  |  | 179.916667 | 22.74853 | 179.916667 | 25.2674
|  |  | 179.933333 | 22.74853 | 179.933334 | 25.2674
|  |  | 179.95 | 22.75314 | 179.95 | 25.2674
|  |  | 179.966667 | 22.75314 | 179.966667 | 25.2674
|  |  | 179.983333 | 22.75314 | 179.983334 | 25.27066
|  |  | 180 | 22.7579 | 180 | 25.27066
|  |  | 180.016667 | 22.7579 | 180.016667 | 25.27066
|  |  | 180.033333 | 22.76265 | 180.033334 | 25.27066
|  |  | 180.05 | 22.76265 | 180.05 | 25.27066
|  |  | 180.066667 | 22.76265 | 180.066667 | 25.27066
|  |  | 180.083333 | 22.76265 | 180.083334 | 25.27401
|  |  | 180.1 | 22.76727 | 180.1 | 25.27401
|  |  | 180.116667 | 22.76727 | 180.116667 | 25.27401
|  |  | 180.133333 | 22.76727 | 180.133334 | 25.27401
|  |  | 180.15 | 22.76727 | 180.15 | 25.27401
|  |  | 180.166667 | 22.77202 | 180.166667 | 25.27401
|  |  | 180.183333 | 22.77202 | 180.183334 | 25.27736
|  |  | 180.2 | 22.77202 | 180.2 | 25.27736
|  |  | 180.216667 | 22.77202 | 180.216667 | 25.27736
|  |  | 180.233333 | 22.77202 | 180.233334 | 25.27736
|  |  | 180.25 | 22.77202 | 180.25 | 25.27736
|  |  | 180.266667 | 22.77202 | 180.266667 | 25.28062
|  |  | 180.283333 | 22.77202 | 180.283334 | 25.28062
|  |  | 180.3 | 22.77202 | 180.3 | 25.28062
|  |  | 180.316667 | 22.77678 | 180.316667 | 25.28062
|  |  | 180.333333 | 22.77678 | 180.333334 | 25.28062
|  |  | 180.35 | 22.77678 | 180.35 | 25.28062
|  |  | 180.366667 | 22.77678 | 180.366667 | 25.28397
|  |  | 180.383333 | 22.77678 | 180.383334 | 25.28397
|  |  | 180.4 | 22.77202 | 180.4 | 25.28397
|  |  | 180.416667 | 22.77202 | 180.416667 | 25.28397
|  |  | 180.433333 | 22.77202 | 180.433334 | 25.28397
|  |  | 180.45 | 22.77202 | 180.45 | 25.28732
|  |  | 180.466667 | 22.76727 | 180.466667 | 25.28732
|  |  | 180.483333 | 22.76727 | 180.483334 | 25.28732
|  |  | 180.5 | 22.76727 | 180.5 | 25.28732
|  |  | 180.516667 | 22.76727 | 180.516667 | 25.28732
|  |  | 180.533333 | 22.76727 | 180.533334 | 25.28732
|  |  | 180.55 | 22.76727 | 180.55 | 25.29058
|  |  | 180.566667 | 22.76265 | 180.566667 | 25.29058
|  |  | 180.583333 | 22.76265 | 180.583334 | 25.29058
|  |  | 180.6 | 22.76265 | 180.6 | 25.29058
|  |  | 180.616667 | 22.76265 | 180.616667 | 25.29058
|  |  | 180.633333 | 22.76265 | 180.633334 | 25.29393
|  |  | 180.65 | 22.76265 | 180.65 | 25.29393
|  |  | 180.666667 | 22.7579 | 180.666667 | 25.29393
|  |  | 180.683333 | 22.7579 | 180.683334 | 25.29393
|  |  | 180.7 | 22.7579 | 180.7 | 25.29393
|  |  | 180.716667 | 22.7579 | 180.716667 | 25.29728
|  |  | 180.733333 | 22.75314 | 180.733334 | 25.29728
|  |  | 180.75 | 22.75314 | 180.75 | 25.29728
|  |  | 180.766667 | 22.75314 | 180.766667 | 25.29728
|  |  | 180.783333 | 22.75314 | 180.783334 | 25.29728
|  |  | 180.8 | 22.75314 | 180.8 | 25.30054
|  |  | 180.816667 | 22.75314 | 180.816667 | 25.30054
|  |  | 180.833333 | 22.75314 | 180.833334 | 25.30054
|  |  | 180.85 | 22.74853 | 180.85 | 25.30054
|  |  | 180.866667 | 22.75314 | 180.866667 | 25.30389
|  |  | 180.883333 | 22.75314 | 180.883334 | 25.30389
|  |  | 180.9 | 22.75314 | 180.9 | 25.30389
|  |  | 180.916667 | 22.75314 | 180.916667 | 25.30724
|  |  | 180.933333 | 22.75314 | 180.933334 | 25.30724
|  |  | 180.95 | 22.75314 | 180.95 | 25.30724
|  |  | 180.966667 | 22.75314 | 180.966667 | 25.30724
|  |  | 180.983333 | 22.75314 | 180.983334 | 25.3105
|  |  | 181 | 22.75314 | 181 | 25.3105
|  |  | 181.016667 | 22.75314 | 181.016667 | 25.3105
|  |  | 181.033333 | 22.74853 | 181.033334 | 25.31385
|  |  | 181.05 | 22.75314 | 181.05 | 25.31385
|  |  | 181.066667 | 22.75314 | 181.066667 | 25.31385
|  |  | 181.083333 | 22.75314 | 181.083334 | 25.3172
|  |  | 181.1 | 22.75314 | 181.1 | 25.3172
|  |  | 181.116667 | 22.75314 | 181.116667 | 25.3172
|  |  | 181.133333 | 22.75314 | 181.133334 | 25.32046
|  |  | 181.15 | 22.75314 | 181.15 | 25.32046
|  |  | 181.166667 | 22.75314 | 181.166667 | 25.32046
|  |  | 181.183333 | 22.75314 | 181.183334 | 25.32046
|  |  | 181.2 | 22.75314 | 181.2 | 25.32381
|  |  | 181.216667 | 22.75314 | 181.216667 | 25.32381
|  |  | 181.233333 | 22.75314 | 181.233334 | 25.32381
|  |  | 181.25 | 22.75314 | 181.25 | 25.32381
|  |  | 181.266667 | 22.75314 | 181.266667 | 25.32716
|  |  | 181.283333 | 22.75314 | 181.283334 | 25.32716
|  |  | 181.3 | 22.75314 | 181.3 | 25.32716
|  |  | 181.316667 | 22.75314 | 181.316667 | 25.33041
|  |  | 181.333333 | 22.75314 | 181.333334 | 25.33041
|  |  | 181.35 | 22.75314 | 181.35 | 25.33041
|  |  | 181.366667 | 22.75314 | 181.366667 | 25.33041
|  |  | 181.383333 | 22.75314 | 181.383334 | 25.33041
|  |  | 181.4 | 22.75314 | 181.4 | 25.33377
|  |  | 181.416667 | 22.7579 | 181.416667 | 25.33377
|  |  | 181.433333 | 22.7579 | 181.433334 | 25.33377
|  |  | 181.45 | 22.7579 | 181.45 | 25.33712
|  |  | 181.466667 | 22.7579 | 181.466667 | 25.33712
|  |  | 181.483333 | 22.7579 | 181.483334 | 25.33712
|  |  | 181.5 | 22.7579 | 181.5 | 25.33712
|  |  | 181.516667 | 22.7579 | 181.516667 | 25.34037
|  |  | 181.533333 | 22.76265 | 181.533334 | 25.34037
|  |  | 181.55 | 22.76265 | 181.55 | 25.34037
|  |  | 181.566667 | 22.76265 | 181.566667 | 25.34037
|  |  | 181.583333 | 22.76265 | 181.583334 | 25.34373
|  |  | 181.6 | 22.76265 | 181.6 | 25.34373
|  |  | 181.616667 | 22.76265 | 181.616667 | 25.34373
|  |  | 181.633333 | 22.76265 | 181.633334 | 25.34708
|  |  | 181.65 | 22.76727 | 181.65 | 25.34708
|  |  | 181.666667 | 22.76727 | 181.666667 | 25.34708
|  |  | 181.683333 | 22.76727 | 181.683334 | 25.35033
|  |  | 181.7 | 22.76727 | 181.7 | 25.35033
|  |  | 181.716667 | 22.77202 | 181.716667 | 25.35033
|  |  | 181.733333 | 22.77202 | 181.733334 | 25.35369
|  |  | 181.75 | 22.77202 | 181.75 | 25.35369
|  |  | 181.766667 | 22.77202 | 181.766667 | 25.35369
|  |  | 181.783333 | 22.77202 | 181.783334 | 25.35369
|  |  | 181.8 | 22.77202 | 181.8 | 25.35704
|  |  | 181.816667 | 22.77202 | 181.816667 | 25.35704
|  |  | 181.833333 | 22.77202 | 181.833334 | 25.35704
|  |  | 181.85 | 22.77678 | 181.85 | 25.36029
|  |  | 181.866667 | 22.77678 | 181.866667 | 25.36029
|  |  | 181.883333 | 22.77678 | 181.883334 | 25.36029
|  |  | 181.9 | 22.77678 | 181.9 | 25.36365
|  |  | 181.916667 | 22.77678 | 181.916667 | 25.36365
|  |  | 181.933333 | 22.77678 | 181.933334 | 25.36365
|  |  | 181.95 | 22.77678 | 181.95 | 25.367
|  |  | 181.966667 | 22.77678 | 181.966667 | 25.367
|  |  | 181.983333 | 22.77678 | 181.983334 | 25.367
|  |  | 182 | 22.77678 | 182 | 25.367
|  |  | 182.016667 | 22.77678 | 182.016667 | 25.37035
|  |  | 182.033333 | 22.77678 | 182.033334 | 25.37035
|  |  | 182.05 | 22.77678 | 182.05 | 25.37035
|  |  | 182.066667 | 22.77678 | 182.066667 | 25.37361
|  |  | 182.083333 | 22.77202 | 182.083334 | 25.37361
|  |  | 182.1 | 22.77202 | 182.1 | 25.37361
|  |  | 182.116667 | 22.77202 | 182.116667 | 25.37361
|  |  | 182.133333 | 22.77202 | 182.133334 | 25.37696
|  |  | 182.15 | 22.77202 | 182.15 | 25.37696
|  |  | 182.166667 | 22.77202 | 182.166667 | 25.37696
|  |  | 182.183333 | 22.77202 | 182.183334 | 25.38031
|  |  | 182.2 | 22.77202 | 182.2 | 25.38031
|  |  | 182.216667 | 22.77202 | 182.216667 | 25.38031
|  |  | 182.233333 | 22.77202 | 182.233334 | 25.38357
|  |  | 182.25 | 22.77202 | 182.25 | 25.38357
|  |  | 182.266667 | 22.76727 | 182.266667 | 25.38357
|  |  | 182.283333 | 22.76727 | 182.283334 | 25.38692
|  |  | 182.3 | 22.76727 | 182.3 | 25.38692
|  |  | 182.316667 | 22.76727 | 182.316667 | 25.38692
|  |  | 182.333333 | 22.76727 | 182.333334 | 25.38692
|  |  | 182.35 | 22.76727 | 182.35 | 25.39027
|  |  | 182.366667 | 22.76727 | 182.366667 | 25.39027
|  |  | 182.383333 | 22.76727 | 182.383334 | 25.39027
|  |  | 182.4 | 22.76727 | 182.4 | 25.39027
|  |  | 182.416667 | 22.76727 | 182.416667 | 25.39352
|  |  | 182.433333 | 22.76727 | 182.433334 | 25.39352
|  |  | 182.45 | 22.76727 | 182.45 | 25.39352
|  |  | 182.466667 | 22.76727 | 182.466667 | 25.39352
|  |  | 182.483333 | 22.76727 | 182.483334 | 25.39352
|  |  | 182.5 | 22.77202 | 182.5 | 25.39688
|  |  | 182.516667 | 22.77202 | 182.516667 | 25.39688
|  |  | 182.533333 | 22.77202 | 182.533334 | 25.39688
|  |  | 182.55 | 22.77202 | 182.55 | 25.40023
|  |  | 182.566667 | 22.77202 | 182.566667 | 25.40023
|  |  | 182.583333 | 22.77202 | 182.583334 | 25.40023
|  |  | 182.6 | 22.77202 | 182.6 | 25.40023
|  |  | 182.616667 | 22.77202 | 182.616667 | 25.40023
|  |  | 182.633333 | 22.77678 | 182.633334 | 25.40348
|  |  | 182.65 | 22.77678 | 182.65 | 25.40348
|  |  | 182.666667 | 22.77678 | 182.666667 | 25.40348
|  |  | 182.683333 | 22.77678 | 182.683334 | 25.40348
|  |  | 182.7 | 22.77678 | 182.7 | 25.40684
|  |  | 182.716667 | 22.77678 | 182.716667 | 25.40684
|  |  | 182.733333 | 22.77678 | 182.733334 | 25.40684
|  |  | 182.75 | 22.7814 | 182.75 | 25.40684
|  |  | 182.766667 | 22.7814 | 182.766667 | 25.40684
|  |  | 182.783333 | 22.7814 | 182.783334 | 25.41019
|  |  | 182.8 | 22.7814 | 182.8 | 25.41019
|  |  | 182.816667 | 22.78615 | 182.816667 | 25.41019
|  |  | 182.833333 | 22.78615 | 182.833334 | 25.41019
|  |  | 182.85 | 22.78615 | 182.85 | 25.41344
|  |  | 182.866667 | 22.78615 | 182.866667 | 25.41344
|  |  | 182.883333 | 22.78615 | 182.883334 | 25.41344
|  |  | 182.9 | 22.78615 | 182.9 | 25.41344
|  |  | 182.916667 | 22.78615 | 182.916667 | 25.4168
|  |  | 182.933333 | 22.78615 | 182.933334 | 25.4168
|  |  | 182.95 | 22.78615 | 182.95 | 25.4168
|  |  | 182.966667 | 22.78615 | 182.966667 | 25.4168
|  |  | 182.983333 | 22.78615 | 182.983334 | 25.42015
|  |  | 183 | 22.79091 | 183 | 25.42015
|  |  | 183.016667 | 22.79091 | 183.016667 | 25.42015
|  |  | 183.033333 | 22.79091 | 183.033334 | 25.4234
|  |  | 183.05 | 22.79091 | 183.05 | 25.4234
|  |  | 183.066667 | 22.79091 | 183.066667 | 25.4234
|  |  | 183.083333 | 22.79091 | 183.083334 | 25.4234
|  |  | 183.1 | 22.78615 | 183.1 | 25.42676
|  |  | 183.116667 | 22.78615 | 183.116667 | 25.42676
|  |  | 183.133333 | 22.78615 | 183.133334 | 25.42676
|  |  | 183.15 | 22.78615 | 183.15 | 25.42676
|  |  | 183.166667 | 22.78615 | 183.166667 | 25.43011
|  |  | 183.183333 | 22.7814 | 183.183334 | 25.43011
|  |  | 183.2 | 22.7814 | 183.2 | 25.43011
|  |  | 183.216667 | 22.7814 | 183.216667 | 25.43011
|  |  | 183.233333 | 22.77678 | 183.233334 | 25.43336
|  |  | 183.25 | 22.77678 | 183.25 | 25.43336
|  |  | 183.266667 | 22.77202 | 183.266667 | 25.43336
|  |  | 183.283333 | 22.77202 | 183.283334 | 25.43672
|  |  | 183.3 | 22.77202 | 183.3 | 25.43672
|  |  | 183.316667 | 22.77202 | 183.316667 | 25.43672
|  |  | 183.333333 | 22.77202 | 183.333334 | 25.43672
|  |  | 183.35 | 22.77202 | 183.35 | 25.43672
|  |  | 183.366667 | 22.77202 | 183.366667 | 25.44007
|  |  | 183.383333 | 22.76727 | 183.383334 | 25.44007
|  |  | 183.4 | 22.76727 | 183.4 | 25.44007
|  |  | 183.416667 | 22.76727 | 183.416667 | 25.44007
|  |  | 183.433333 | 22.76727 | 183.433334 | 25.44007
|  |  | 183.45 | 22.76727 | 183.45 | 25.44332
|  |  | 183.466667 | 22.76265 | 183.466667 | 25.44332
|  |  | 183.483333 | 22.76265 | 183.483334 | 25.44332
|  |  | 183.5 | 22.76727 | 183.5 | 25.44332
|  |  | 183.516667 | 22.76727 | 183.516667 | 25.44332
|  |  | 183.533333 | 22.76727 | 183.533334 | 25.44332
|  |  | 183.55 | 22.76727 | 183.55 | 25.44668
|  |  | 183.566667 | 22.77202 | 183.566667 | 25.44668
|  |  | 183.583333 | 22.77202 | 183.583334 | 25.44668
|  |  | 183.6 | 22.77678 | 183.6 | 25.44668
|  |  | 183.616667 | 22.77678 | 183.616667 | 25.44668
|  |  | 183.633333 | 22.7814 | 183.633334 | 25.45003
|  |  | 183.65 | 22.78615 | 183.65 | 25.45003
|  |  | 183.666667 | 22.78615 | 183.666667 | 25.45003
|  |  | 183.683333 | 22.78615 | 183.683334 | 25.45003
|  |  | 183.7 | 22.78615 | 183.7 | 25.45003
|  |  | 183.716667 | 22.78615 | 183.716667 | 25.45003
|  |  | 183.733333 | 22.79091 | 183.733334 | 25.45328
|  |  | 183.75 | 22.79091 | 183.75 | 25.45328
|  |  | 183.766667 | 22.79091 | 183.766667 | 25.45328
|  |  | 183.783333 | 22.79091 | 183.783334 | 25.45328
|  |  | 183.8 | 22.79091 | 183.8 | 25.45664
|  |  | 183.816667 | 22.79091 | 183.816667 | 25.45664
|  |  | 183.833333 | 22.79552 | 183.833334 | 25.45664
|  |  | 183.85 | 22.79552 | 183.85 | 25.45664
|  |  | 183.866667 | 22.79552 | 183.866667 | 25.45999
|  |  | 183.883333 | 22.79552 | 183.883334 | 25.45999
|  |  | 183.9 | 22.79552 | 183.9 | 25.45999
|  |  | 183.916667 | 22.79552 | 183.916667 | 25.45999
|  |  | 183.933333 | 22.79552 | 183.933334 | 25.46324
|  |  | 183.95 | 22.79552 | 183.95 | 25.46324
|  |  | 183.966667 | 22.80028 | 183.966667 | 25.46324
|  |  | 183.983333 | 22.80028 | 183.983334 | 25.46659
|  |  | 184 | 22.80028 | 184 | 25.46659
|  |  | 184.016667 | 22.80028 | 184.016667 | 25.46659
|  |  | 184.033333 | 22.79552 | 184.033334 | 25.46659
|  |  | 184.05 | 22.79552 | 184.05 | 25.46995
|  |  | 184.066667 | 22.79552 | 184.066667 | 25.46995
|  |  | 184.083333 | 22.79552 | 184.083334 | 25.46995
|  |  | 184.1 | 22.80028 | 184.1 | 25.46995
|  |  | 184.116667 | 22.80028 | 184.116667 | 25.46995
|  |  | 184.133333 | 22.80028 | 184.133334 | 25.4732
|  |  | 184.15 | 22.80028 | 184.15 | 25.4732
|  |  | 184.166667 | 22.80028 | 184.166667 | 25.4732
|  |  | 184.183333 | 22.80028 | 184.183334 | 25.4732
|  |  | 184.2 | 22.79552 | 184.2 | 25.4732
|  |  | 184.216667 | 22.79552 | 184.216667 | 25.47655
|  |  | 184.233333 | 22.79552 | 184.233334 | 25.47655
|  |  | 184.25 | 22.80028 | 184.25 | 25.47655
|  |  | 184.266667 | 22.80028 | 184.266667 | 25.47655
|  |  | 184.283333 | 22.80028 | 184.283334 | 25.47991
|  |  | 184.3 | 22.80028 | 184.3 | 25.47991
|  |  | 184.316667 | 22.80028 | 184.316667 | 25.47991
|  |  | 184.333333 | 22.79552 | 184.333334 | 25.47991
|  |  | 184.35 | 22.79552 | 184.35 | 25.48316
|  |  | 184.366667 | 22.79552 | 184.366667 | 25.48316
|  |  | 184.383333 | 22.79552 | 184.383334 | 25.48316
|  |  | 184.4 | 22.79552 | 184.4 | 25.48316
|  |  | 184.416667 | 22.79552 | 184.416667 | 25.48316
|  |  | 184.433333 | 22.79552 | 184.433334 | 25.48651
|  |  | 184.45 | 22.79552 | 184.45 | 25.48651
|  |  | 184.466667 | 22.79091 | 184.466667 | 25.48651
|  |  | 184.483333 | 22.79091 | 184.483334 | 25.48651
|  |  | 184.5 | 22.79091 | 184.5 | 25.48987
|  |  | 184.516667 | 22.79091 | 184.516667 | 25.48987
|  |  | 184.533333 | 22.79091 | 184.533334 | 25.48987
|  |  | 184.55 | 22.79091 | 184.55 | 25.48987
|  |  | 184.566667 | 22.79091 | 184.566667 | 25.49312
|  |  | 184.583333 | 22.79091 | 184.583334 | 25.49312
|  |  | 184.6 | 22.79091 | 184.6 | 25.49312
|  |  | 184.616667 | 22.79091 | 184.616667 | 25.49312
|  |  | 184.633333 | 22.79091 | 184.633334 | 25.49647
|  |  | 184.65 | 22.79091 | 184.65 | 25.49647
|  |  | 184.666667 | 22.79091 | 184.666667 | 25.49647
|  |  | 184.683333 | 22.79091 | 184.683334 | 25.49647
|  |  | 184.7 | 22.79091 | 184.7 | 25.49983
|  |  | 184.716667 | 22.79091 | 184.716667 | 25.49983
|  |  | 184.733333 | 22.79091 | 184.733334 | 25.49983
|  |  | 184.75 | 22.79091 | 184.75 | 25.49983
|  |  | 184.766667 | 22.79552 | 184.766667 | 25.50318
|  |  | 184.783333 | 22.79552 | 184.783334 | 25.50318
|  |  | 184.8 | 22.79552 | 184.8 | 25.50318
|  |  | 184.816667 | 22.79552 | 184.816667 | 25.50643
|  |  | 184.833333 | 22.79552 | 184.833334 | 25.50643
|  |  | 184.85 | 22.79552 | 184.85 | 25.50643
|  |  | 184.866667 | 22.79552 | 184.866667 | 25.50643
|  |  | 184.883333 | 22.79552 | 184.883334 | 25.50979
|  |  | 184.9 | 22.79552 | 184.9 | 25.50979
|  |  | 184.916667 | 22.79552 | 184.916667 | 25.50979
|  |  | 184.933333 | 22.79552 | 184.933334 | 25.50979
|  |  | 184.95 | 22.79552 | 184.95 | 25.50979
|  |  | 184.966667 | 22.80028 | 184.966667 | 25.50979
|  |  | 184.983333 | 22.80028 | 184.983334 | 25.51314
|  |  | 185 | 22.80028 | 185 | 25.51314
|  |  | 185.016667 | 22.80028 | 185.016667 | 25.51314
|  |  | 185.033333 | 22.80028 | 185.033334 | 25.51314
|  |  | 185.05 | 22.80028 | 185.05 | 25.51314
|  |  | 185.066667 | 22.80028 | 185.066667 | 25.51639
|  |  | 185.083333 | 22.80028 | 185.083334 | 25.51639
|  |  | 185.1 | 22.80028 | 185.1 | 25.51639
|  |  | 185.116667 | 22.80028 | 185.116667 | 25.51639
|  |  | 185.133333 | 22.80028 | 185.133334 | 25.51975
|  |  | 185.15 | 22.80028 | 185.15 | 25.51975
|  |  | 185.166667 | 22.80028 | 185.166667 | 25.51975
|  |  | 185.183333 | 22.80028 | 185.183334 | 25.51975
|  |  | 185.2 | 22.80028 | 185.2 | 25.5231
|  |  | 185.216667 | 22.80028 | 185.216667 | 25.5231
|  |  | 185.233333 | 22.79552 | 185.233334 | 25.5231
|  |  | 185.25 | 22.79552 | 185.25 | 25.5231
|  |  | 185.266667 | 22.79552 | 185.266667 | 25.52635
|  |  | 185.283333 | 22.80028 | 185.283334 | 25.52635
|  |  | 185.3 | 22.80028 | 185.3 | 25.52635
|  |  | 185.316667 | 22.80028 | 185.316667 | 25.52635
|  |  | 185.333333 | 22.80028 | 185.333334 | 25.52971
|  |  | 185.35 | 22.80028 | 185.35 | 25.52971
|  |  | 185.366667 | 22.80028 | 185.366667 | 25.53306
|  |  | 185.383333 | 22.80028 | 185.383334 | 25.53306
|  |  | 185.4 | 22.80028 | 185.4 | 25.53306
|  |  | 185.416667 | 22.80028 | 185.416667 | 25.53631
|  |  | 185.433333 | 22.80028 | 185.433334 | 25.53631
|  |  | 185.45 | 22.80028 | 185.45 | 25.53631
|  |  | 185.466667 | 22.80028 | 185.466667 | 25.53966
|  |  | 185.483333 | 22.80028 | 185.483334 | 25.53966
|  |  | 185.5 | 22.80028 | 185.5 | 25.53966
|  |  | 185.516667 | 22.80028 | 185.516667 | 25.53966
|  |  | 185.533333 | 22.80028 | 185.533334 | 25.53966
|  |  | 185.55 | 22.80028 | 185.55 | 25.53966
|  |  | 185.566667 | 22.80028 | 185.566667 | 25.54302
|  |  | 185.583333 | 22.80028 | 185.583334 | 25.54302
|  |  | 185.6 | 22.80503 | 185.6 | 25.54302
|  |  | 185.616667 | 22.80503 | 185.616667 | 25.54302
|  |  | 185.633333 | 22.80503 | 185.633334 | 25.54302
|  |  | 185.65 | 22.80503 | 185.65 | 25.54627
|  |  | 185.666667 | 22.80965 | 185.666667 | 25.54627
|  |  | 185.683333 | 22.80965 | 185.683334 | 25.54627
|  |  | 185.7 | 22.8144 | 185.7 | 25.54627
|  |  | 185.716667 | 22.8144 | 185.716667 | 25.54962
|  |  | 185.733333 | 22.8144 | 185.733334 | 25.54962
|  |  | 185.75 | 22.8144 | 185.75 | 25.54962
|  |  | 185.766667 | 22.81916 | 185.766667 | 25.54962
|  |  | 185.783333 | 22.81916 | 185.783334 | 25.55298
|  |  | 185.8 | 22.81916 | 185.8 | 25.55298
|  |  | 185.816667 | 22.81916 | 185.816667 | 25.55298
|  |  | 185.833333 | 22.81916 | 185.833334 | 25.55298
|  |  | 185.85 | 22.81916 | 185.85 | 25.55623
|  |  | 185.866667 | 22.81916 | 185.866667 | 25.55623
|  |  | 185.883333 | 22.82377 | 185.883334 | 25.55623
|  |  | 185.9 | 22.82377 | 185.9 | 25.55623
|  |  | 185.916667 | 22.82377 | 185.916667 | 25.55958
|  |  | 185.933333 | 22.82377 | 185.933334 | 25.55958
|  |  | 185.95 | 22.82377 | 185.95 | 25.55958
|  |  | 185.966667 | 22.82377 | 185.966667 | 25.55958
|  |  | 185.983333 | 22.82377 | 185.983334 | 25.56294
|  |  | 186 | 22.82377 | 186 | 25.56294
|  |  | 186.016667 | 22.81916 | 186.016667 | 25.56294
|  |  | 186.033333 | 22.82377 | 186.033334 | 25.56619
|  |  | 186.05 | 22.82377 | 186.05 | 25.56619
|  |  | 186.066667 | 22.82377 | 186.066667 | 25.56619
|  |  | 186.083333 | 22.81916 | 186.083334 | 25.56619
|  |  | 186.1 | 22.81916 | 186.1 | 25.56619
|  |  | 186.116667 | 22.81916 | 186.116667 | 25.56954
|  |  | 186.133333 | 22.8144 | 186.133334 | 25.56954
|  |  | 186.15 | 22.8144 | 186.15 | 25.56954
|  |  | 186.166667 | 22.8144 | 186.166667 | 25.56954
|  |  | 186.183333 | 22.80965 | 186.183334 | 25.56954
|  |  | 186.2 | 22.80965 | 186.2 | 25.5729
|  |  | 186.216667 | 22.80965 | 186.216667 | 25.5729
|  |  | 186.233333 | 22.80965 | 186.233334 | 25.5729
|  |  | 186.25 | 22.80965 | 186.25 | 25.5729
|  |  | 186.266667 | 22.80503 | 186.266667 | 25.57615
|  |  | 186.283333 | 22.80503 | 186.283334 | 25.57615
|  |  | 186.3 | 22.80503 | 186.3 | 25.57615
|  |  | 186.316667 | 22.80503 | 186.316667 | 25.57615
|  |  | 186.333333 | 22.80503 | 186.333334 | 25.57615
|  |  | 186.35 | 22.80503 | 186.35 | 25.5795
|  |  | 186.366667 | 22.80503 | 186.366667 | 25.5795
|  |  | 186.383333 | 22.80965 | 186.383334 | 25.5795
|  |  | 186.4 | 22.80965 | 186.4 | 25.5795
|  |  | 186.416667 | 22.80965 | 186.416667 | 25.58286
|  |  | 186.433333 | 22.80965 | 186.433334 | 25.58286
|  |  | 186.45 | 22.80965 | 186.45 | 25.58286
|  |  | 186.466667 | 22.80965 | 186.466667 | 25.58286
|  |  | 186.483333 | 22.8144 | 186.483334 | 25.58286
|  |  | 186.5 | 22.8144 | 186.5 | 25.58611
|  |  | 186.516667 | 22.8144 | 186.516667 | 25.58611
|  |  | 186.533333 | 22.8144 | 186.533334 | 25.58611
|  |  | 186.55 | 22.81916 | 186.55 | 25.58611
|  |  | 186.566667 | 22.82377 | 186.566667 | 25.58611
|  |  | 186.583333 | 22.82377 | 186.583334 | 25.58611
|  |  | 186.6 | 22.82377 | 186.6 | 25.58946
|  |  | 186.616667 | 22.82853 | 186.616667 | 25.58946
|  |  | 186.633333 | 22.82853 | 186.633334 | 25.58946
|  |  | 186.65 | 22.82853 | 186.65 | 25.58946
|  |  | 186.666667 | 22.83328 | 186.666667 | 25.59282
|  |  | 186.683333 | 22.83328 | 186.683334 | 25.59282
|  |  | 186.7 | 22.83804 | 186.7 | 25.59282
|  |  | 186.716667 | 22.83804 | 186.716667 | 25.59282
|  |  | 186.733333 | 22.83804 | 186.733334 | 25.59607
|  |  | 186.75 | 22.83804 | 186.75 | 25.59607
|  |  | 186.766667 | 22.83804 | 186.766667 | 25.59607
|  |  | 186.783333 | 22.83804 | 186.783334 | 25.59607
|  |  | 186.8 | 22.83804 | 186.8 | 25.59942
|  |  | 186.816667 | 22.83804 | 186.816667 | 25.59942
|  |  | 186.833333 | 22.83804 | 186.833334 | 25.59942
|  |  | 186.85 | 22.83804 | 186.85 | 25.59942
|  |  | 186.866667 | 22.83804 | 186.866667 | 25.59942
|  |  | 186.883333 | 22.83804 | 186.883334 | 25.60278
|  |  | 186.9 | 22.83804 | 186.9 | 25.60278
|  |  | 186.916667 | 22.83804 | 186.916667 | 25.60278
|  |  | 186.933333 | 22.83804 | 186.933334 | 25.60603
|  |  | 186.95 | 22.83804 | 186.95 | 25.60603
|  |  | 186.966667 | 22.83804 | 186.966667 | 25.60603
|  |  | 186.983333 | 22.83804 | 186.983334 | 25.60603
|  |  | 187 | 22.83804 | 187 | 25.60938
|  |  | 187.016667 | 22.83804 | 187.016667 | 25.60938
|  |  | 187.033333 | 22.83328 | 187.033334 | 25.60938
|  |  | 187.05 | 22.83328 | 187.05 | 25.60938
|  |  | 187.066667 | 22.83328 | 187.066667 | 25.61273
|  |  | 187.083333 | 22.83328 | 187.083334 | 25.61273
|  |  | 187.1 | 22.83328 | 187.1 | 25.61273
|  |  | 187.116667 | 22.83328 | 187.116667 | 25.61599
|  |  | 187.133333 | 22.83328 | 187.133334 | 25.61599
|  |  | 187.15 | 22.83328 | 187.15 | 25.61599
|  |  | 187.166667 | 22.83328 | 187.166667 | 25.61599
|  |  | 187.183333 | 22.83328 | 187.183334 | 25.61934
|  |  | 187.2 | 22.83328 | 187.2 | 25.61934
|  |  | 187.216667 | 22.83328 | 187.216667 | 25.61934
|  |  | 187.233333 | 22.83328 | 187.233334 | 25.62269
|  |  | 187.25 | 22.83328 | 187.25 | 25.62269
|  |  | 187.266667 | 22.83328 | 187.266667 | 25.62269
|  |  | 187.283333 | 22.83328 | 187.283334 | 25.62595
|  |  | 187.3 | 22.83328 | 187.3 | 25.62595
|  |  | 187.316667 | 22.83328 | 187.316667 | 25.62595
|  |  | 187.333333 | 22.83328 | 187.333334 | 25.6293
|  |  | 187.35 | 22.83328 | 187.35 | 25.6293
|  |  | 187.366667 | 22.83328 | 187.366667 | 25.6293
|  |  | 187.383333 | 22.83328 | 187.383334 | 25.63265
|  |  | 187.4 | 22.83328 | 187.4 | 25.63265
|  |  | 187.416667 | 22.83328 | 187.416667 | 25.63265
|  |  | 187.433333 | 22.83804 | 187.433334 | 25.63601
|  |  | 187.45 | 22.83804 | 187.45 | 25.63601
|  |  | 187.466667 | 22.83804 | 187.466667 | 25.63601
|  |  | 187.483333 | 22.83804 | 187.483334 | 25.63926
|  |  | 187.5 | 22.83328 | 187.5 | 25.63926
|  |  | 187.516667 | 22.83804 | 187.516667 | 25.63926
|  |  | 187.533333 | 22.83328 | 187.533334 | 25.64261
|  |  | 187.55 | 22.83328 | 187.55 | 25.64261
|  |  | 187.566667 | 22.83328 | 187.566667 | 25.64261
|  |  | 187.583333 | 22.83328 | 187.583334 | 25.64597
|  |  | 187.6 | 22.83804 | 187.6 | 25.64597
|  |  | 187.616667 | 22.83804 | 187.616667 | 25.64597
|  |  | 187.633333 | 22.83804 | 187.633334 | 25.64597
|  |  | 187.65 | 22.83804 | 187.65 | 25.64922
|  |  | 187.666667 | 22.83804 | 187.666667 | 25.64922
|  |  | 187.683333 | 22.83804 | 187.683334 | 25.64922
|  |  | 187.7 | 22.84265 | 187.7 | 25.64922
|  |  | 187.716667 | 22.84265 | 187.716667 | 25.65257
|  |  | 187.733333 | 22.84265 | 187.733334 | 25.65257
|  |  | 187.75 | 22.84265 | 187.75 | 25.65257
|  |  | 187.766667 | 22.84265 | 187.766667 | 25.65257
|  |  | 187.783333 | 22.84265 | 187.783334 | 25.65593
|  |  | 187.8 | 22.84265 | 187.8 | 25.65593
|  |  | 187.816667 | 22.84265 | 187.816667 | 25.65593
|  |  | 187.833333 | 22.84265 | 187.833334 | 25.65593
|  |  | 187.85 | 22.84265 | 187.85 | 25.65593
|  |  | 187.866667 | 22.84265 | 187.866667 | 25.65918
|  |  | 187.883333 | 22.84265 | 187.883334 | 25.65918
|  |  | 187.9 | 22.84265 | 187.9 | 25.65918
|  |  | 187.916667 | 22.84265 | 187.916667 | 25.65918
|  |  | 187.933333 | 22.84265 | 187.933334 | 25.66253
|  |  | 187.95 | 22.84265 | 187.95 | 25.66253
|  |  | 187.966667 | 22.84265 | 187.966667 | 25.66253
|  |  | 187.983333 | 22.84265 | 187.983334 | 25.66253
|  |  | 188 | 22.84741 | 188 | 25.66253
|  |  | 188.016667 | 22.84741 | 188.016667 | 25.66589
|  |  | 188.033333 | 22.84741 | 188.033334 | 25.66589
|  |  | 188.05 | 22.84741 | 188.05 | 25.66589
|  |  | 188.066667 | 22.84741 | 188.066667 | 25.66589
|  |  | 188.083333 | 22.84741 | 188.083334 | 25.66589
|  |  | 188.1 | 22.84741 | 188.1 | 25.66914
|  |  | 188.116667 | 22.84741 | 188.116667 | 25.66914
|  |  | 188.133333 | 22.84741 | 188.133334 | 25.66914
|  |  | 188.15 | 22.84741 | 188.15 | 25.66914
|  |  | 188.166667 | 22.84741 | 188.166667 | 25.67249
|  |  | 188.183333 | 22.84741 | 188.183334 | 25.67249
|  |  | 188.2 | 22.84741 | 188.2 | 25.67249
|  |  | 188.216667 | 22.84741 | 188.216667 | 25.67249
|  |  | 188.233333 | 22.84741 | 188.233334 | 25.67585
|  |  | 188.25 | 22.85216 | 188.25 | 25.67585
|  |  | 188.266667 | 22.85216 | 188.266667 | 25.67585
|  |  | 188.283333 | 22.85216 | 188.283334 | 25.67585
|  |  | 188.3 | 22.85216 | 188.3 | 25.6791
|  |  | 188.316667 | 22.85216 | 188.316667 | 25.6791
|  |  | 188.333333 | 22.85216 | 188.333334 | 25.6791
|  |  | 188.35 | 22.85216 | 188.35 | 25.6791
|  |  | 188.366667 | 22.85216 | 188.366667 | 25.68245
|  |  | 188.383333 | 22.85216 | 188.383334 | 25.68245
|  |  | 188.4 | 22.85216 | 188.4 | 25.68245
|  |  | 188.416667 | 22.85216 | 188.416667 | 25.68245
|  |  | 188.433333 | 22.85216 | 188.433334 | 25.68245
|  |  | 188.45 | 22.85216 | 188.45 | 25.68245
|  |  | 188.466667 | 22.85216 | 188.466667 | 25.6858
|  |  | 188.483333 | 22.84741 | 188.483334 | 25.6858
|  |  | 188.5 | 22.85216 | 188.5 | 25.6858
|  |  | 188.516667 | 22.85216 | 188.516667 | 25.6858
|  |  | 188.533333 | 22.85216 | 188.533334 | 25.6858
|  |  | 188.55 | 22.85216 | 188.55 | 25.6858
|  |  | 188.566667 | 22.85216 | 188.566667 | 25.68906
|  |  | 188.583333 | 22.85216 | 188.583334 | 25.68906
|  |  | 188.6 | 22.85216 | 188.6 | 25.68906
|  |  | 188.616667 | 22.85216 | 188.616667 | 25.68906
|  |  | 188.633333 | 22.85678 | 188.633334 | 25.69241
|  |  | 188.65 | 22.85678 | 188.65 | 25.69241
|  |  | 188.666667 | 22.85678 | 188.666667 | 25.69241
|  |  | 188.683333 | 22.85678 | 188.683334 | 25.69241
|  |  | 188.7 | 22.85678 | 188.7 | 25.69241
|  |  | 188.716667 | 22.86154 | 188.716667 | 25.69576
|  |  | 188.733333 | 22.86154 | 188.733334 | 25.69576
|  |  | 188.75 | 22.86154 | 188.75 | 25.69576
|  |  | 188.766667 | 22.86629 | 188.766667 | 25.69576
|  |  | 188.783333 | 22.86629 | 188.783334 | 25.69576
|  |  | 188.8 | 22.86629 | 188.8 | 25.69902
|  |  | 188.816667 | 22.87091 | 188.816667 | 25.69902
|  |  | 188.833333 | 22.87091 | 188.833334 | 25.69902
|  |  | 188.85 | 22.87091 | 188.85 | 25.69902
|  |  | 188.866667 | 22.87091 | 188.866667 | 25.70237
|  |  | 188.883333 | 22.87091 | 188.883334 | 25.70237
|  |  | 188.9 | 22.87566 | 188.9 | 25.70237
|  |  | 188.916667 | 22.87566 | 188.916667 | 25.70572
|  |  | 188.933333 | 22.87566 | 188.933334 | 25.70572
|  |  | 188.95 | 22.87566 | 188.95 | 25.70572
|  |  | 188.966667 | 22.87566 | 188.966667 | 25.70898
|  |  | 188.983333 | 22.87566 | 188.983334 | 25.70898
|  |  | 189 | 22.87566 | 189 | 25.70898
|  |  | 189.016667 | 22.87566 | 189.016667 | 25.70898
|  |  | 189.033333 | 22.87566 | 189.033334 | 25.71233
|  |  | 189.05 | 22.87566 | 189.05 | 25.71233
|  |  | 189.066667 | 22.87091 | 189.066667 | 25.71233
|  |  | 189.083333 | 22.87091 | 189.083334 | 25.71233
|  |  | 189.1 | 22.87091 | 189.1 | 25.71568
|  |  | 189.116667 | 22.86629 | 189.116667 | 25.71568
|  |  | 189.133333 | 22.86629 | 189.133334 | 25.71568
|  |  | 189.15 | 22.86154 | 189.15 | 25.71894
|  |  | 189.166667 | 22.86154 | 189.166667 | 25.71894
|  |  | 189.183333 | 22.85678 | 189.183334 | 25.71894
|  |  | 189.2 | 22.85678 | 189.2 | 25.72229
|  |  | 189.216667 | 22.85216 | 189.216667 | 25.72229
|  |  | 189.233333 | 22.85216 | 189.233334 | 25.72229
|  |  | 189.25 | 22.85216 | 189.25 | 25.72229
|  |  | 189.266667 | 22.85216 | 189.266667 | 25.72564
|  |  | 189.283333 | 22.85216 | 189.283334 | 25.72564
|  |  | 189.3 | 22.85216 | 189.3 | 25.72564
|  |  | 189.316667 | 22.85216 | 189.316667 | 25.72564
|  |  | 189.333333 | 22.85216 | 189.333334 | 25.7289
|  |  | 189.35 | 22.85678 | 189.35 | 25.7289
|  |  | 189.366667 | 22.85678 | 189.366667 | 25.7289
|  |  | 189.383333 | 22.85678 | 189.383334 | 25.73225
|  |  | 189.4 | 22.85216 | 189.4 | 25.73225
|  |  | 189.416667 | 22.85678 | 189.416667 | 25.73225
|  |  | 189.433333 | 22.85678 | 189.433334 | 25.7356
|  |  | 189.45 | 22.85678 | 189.45 | 25.7356
|  |  | 189.466667 | 22.85678 | 189.466667 | 25.7356
|  |  | 189.483333 | 22.85678 | 189.483334 | 25.7356
|  |  | 189.5 | 22.85678 | 189.5 | 25.73886
|  |  | 189.516667 | 22.86154 | 189.516667 | 25.73886
|  |  | 189.533333 | 22.86154 | 189.533334 | 25.73886
|  |  | 189.55 | 22.86154 | 189.55 | 25.74221
|  |  | 189.566667 | 22.86154 | 189.566667 | 25.74221
|  |  | 189.583333 | 22.86154 | 189.583334 | 25.74221
|  |  | 189.6 | 22.86154 | 189.6 | 25.74221
|  |  | 189.616667 | 22.86629 | 189.616667 | 25.74556
|  |  | 189.633333 | 22.86629 | 189.633334 | 25.74556
|  |  | 189.65 | 22.86629 | 189.65 | 25.74556
|  |  | 189.666667 | 22.86629 | 189.666667 | 25.74556
|  |  | 189.683333 | 22.86629 | 189.683334 | 25.74882
|  |  | 189.7 | 22.86629 | 189.7 | 25.74882
|  |  | 189.716667 | 22.86629 | 189.716667 | 25.74882
|  |  | 189.733333 | 22.86629 | 189.733334 | 25.74882
|  |  | 189.75 | 22.86629 | 189.75 | 25.74882
|  |  | 189.766667 | 22.86629 | 189.766667 | 25.75217
|  |  | 189.783333 | 22.86629 | 189.783334 | 25.75217
|  |  | 189.8 | 22.86629 | 189.8 | 25.75217
|  |  | 189.816667 | 22.86629 | 189.816667 | 25.75217
|  |  | 189.833333 | 22.86629 | 189.833334 | 25.75552
|  |  | 189.85 | 22.86629 | 189.85 | 25.75552
|  |  | 189.866667 | 22.86154 | 189.866667 | 25.75552
|  |  | 189.883333 | 22.86154 | 189.883334 | 25.75552
|  |  | 189.9 | 22.86154 | 189.9 | 25.75887
|  |  | 189.916667 | 22.86154 | 189.916667 | 25.75887
|  |  | 189.933333 | 22.86154 | 189.933334 | 25.75887
|  |  | 189.95 | 22.86154 | 189.95 | 25.76213
|  |  | 189.966667 | 22.86154 | 189.966667 | 25.76213
|  |  | 189.983333 | 22.86154 | 189.983334 | 25.76213
|  |  | 190 | 22.86629 | 190 | 25.76213
|  |  | 190.016667 | 22.86154 | 190.016667 | 25.76213
|  |  | 190.033333 | 22.86154 | 190.033334 | 25.76213
|  |  | 190.05 | 22.86154 | 190.05 | 25.76548
|  |  | 190.066667 | 22.86154 | 190.066667 | 25.76548
|  |  | 190.083333 | 22.86154 | 190.083334 | 25.76548
|  |  | 190.1 | 22.86154 | 190.1 | 25.76883
|  |  | 190.116667 | 22.86629 | 190.116667 | 25.76883
|  |  | 190.133333 | 22.86629 | 190.133334 | 25.76883
|  |  | 190.15 | 22.87091 | 190.15 | 25.76883
|  |  | 190.166667 | 22.87091 | 190.166667 | 25.77209
|  |  | 190.183333 | 22.87091 | 190.183334 | 25.77209
|  |  | 190.2 | 22.87091 | 190.2 | 25.77209
|  |  | 190.216667 | 22.87091 | 190.216667 | 25.77544
|  |  | 190.233333 | 22.87566 | 190.233334 | 25.77544
|  |  | 190.25 | 22.87566 | 190.25 | 25.77544
|  |  | 190.266667 | 22.87566 | 190.266667 | 25.77879
|  |  | 190.283333 | 22.87566 | 190.283334 | 25.77879
|  |  | 190.3 | 22.87566 | 190.3 | 25.77879
|  |  | 190.316667 | 22.88042 | 190.316667 | 25.77879
|  |  | 190.333333 | 22.88042 | 190.333334 | 25.77879
|  |  | 190.35 | 22.88042 | 190.35 | 25.78205
|  |  | 190.366667 | 22.88042 | 190.366667 | 25.78205
|  |  | 190.383333 | 22.88503 | 190.383334 | 25.78205
|  |  | 190.4 | 22.88503 | 190.4 | 25.78205
|  |  | 190.416667 | 22.88979 | 190.416667 | 25.7854
|  |  | 190.433333 | 22.88979 | 190.433334 | 25.7854
|  |  | 190.45 | 22.88979 | 190.45 | 25.7854
|  |  | 190.466667 | 22.89454 | 190.466667 | 25.78875
|  |  | 190.483333 | 22.89454 | 190.483334 | 25.78875
|  |  | 190.5 | 22.89454 | 190.5 | 25.78875
|  |  | 190.516667 | 22.88979 | 190.516667 | 25.78875
|  |  | 190.533333 | 22.88979 | 190.533334 | 25.78875
|  |  | 190.55 | 22.88503 | 190.55 | 25.78875
|  |  | 190.566667 | 22.88503 | 190.566667 | 25.78875
|  |  | 190.583333 | 22.88503 | 190.583334 | 25.79201
|  |  | 190.6 | 22.88503 | 190.6 | 25.79201
|  |  | 190.616667 | 22.88503 | 190.616667 | 25.79201
|  |  | 190.633333 | 22.88503 | 190.633334 | 25.79201
|  |  | 190.65 | 22.88503 | 190.65 | 25.79201
|  |  | 190.666667 | 22.88042 | 190.666667 | 25.79201
|  |  | 190.683333 | 22.88042 | 190.683334 | 25.79201
|  |  | 190.7 | 22.88042 | 190.7 | 25.79536
|  |  | 190.716667 | 22.88042 | 190.716667 | 25.79536
|  |  | 190.733333 | 22.87566 | 190.733334 | 25.79536
|  |  | 190.75 | 22.87566 | 190.75 | 25.79536
|  |  | 190.766667 | 22.87091 | 190.766667 | 25.79536
|  |  | 190.783333 | 22.86629 | 190.783334 | 25.79871
|  |  | 190.8 | 22.86629 | 190.8 | 25.79871
|  |  | 190.816667 | 22.86154 | 190.816667 | 25.79871
|  |  | 190.833333 | 22.86154 | 190.833334 | 25.79871
|  |  | 190.85 | 22.85678 | 190.85 | 25.79871
|  |  | 190.866667 | 22.85678 | 190.866667 | 25.80197
|  |  | 190.883333 | 22.85678 | 190.883334 | 25.80197
|  |  | 190.9 | 22.85678 | 190.9 | 25.80197
|  |  | 190.916667 | 22.85678 | 190.916667 | 25.80197
|  |  | 190.933333 | 22.85678 | 190.933334 | 25.80532
|  |  | 190.95 | 22.85678 | 190.95 | 25.80532
|  |  | 190.966667 | 22.85678 | 190.966667 | 25.80532
|  |  | 190.983333 | 22.85678 | 190.983334 | 25.80532
|  |  | 191 | 22.85678 | 191 | 25.80867
|  |  | 191.016667 | 22.85678 | 191.016667 | 25.80867
|  |  | 191.033333 | 22.85678 | 191.033334 | 25.80867
|  |  | 191.05 | 22.85678 | 191.05 | 25.80867
|  |  | 191.066667 | 22.85678 | 191.066667 | 25.81193
|  |  | 191.083333 | 22.85678 | 191.083334 | 25.81193
|  |  | 191.1 | 22.85678 | 191.1 | 25.81193
|  |  | 191.116667 | 22.85678 | 191.116667 | 25.81193
|  |  | 191.133333 | 22.85678 | 191.133334 | 25.81528
|  |  | 191.15 | 22.86154 | 191.15 | 25.81528
|  |  | 191.166667 | 22.86154 | 191.166667 | 25.81528
|  |  | 191.183333 | 22.86154 | 191.183334 | 25.81863
|  |  | 191.2 | 22.86154 | 191.2 | 25.81863
|  |  | 191.216667 | 22.86154 | 191.216667 | 25.81863
|  |  | 191.233333 | 22.86629 | 191.233334 | 25.81863
|  |  | 191.25 | 22.86629 | 191.25 | 25.82189
|  |  | 191.266667 | 22.86629 | 191.266667 | 25.82189
|  |  | 191.283333 | 22.86629 | 191.283334 | 25.82189
|  |  | 191.3 | 22.86629 | 191.3 | 25.82189
|  |  | 191.316667 | 22.87091 | 191.316667 | 25.82524
|  |  | 191.333333 | 22.87091 | 191.333334 | 25.82524
|  |  | 191.35 | 22.87091 | 191.35 | 25.82524
|  |  | 191.366667 | 22.87091 | 191.366667 | 25.82524
|  |  | 191.383333 | 22.87091 | 191.383334 | 25.82859
|  |  | 191.4 | 22.87091 | 191.4 | 25.82859
|  |  | 191.416667 | 22.87091 | 191.416667 | 25.82859
|  |  | 191.433333 | 22.87091 | 191.433334 | 25.82859
|  |  | 191.45 | 22.87566 | 191.45 | 25.83185
|  |  | 191.466667 | 22.87566 | 191.466667 | 25.83185
|  |  | 191.483333 | 22.87566 | 191.483334 | 25.83185
|  |  | 191.5 | 22.87566 | 191.5 | 25.83185
|  |  | 191.516667 | 22.87566 | 191.516667 | 25.8352
|  |  | 191.533333 | 22.87566 | 191.533334 | 25.8352
|  |  | 191.55 | 22.87566 | 191.55 | 25.8352
|  |  | 191.566667 | 22.87566 | 191.566667 | 25.8352
|  |  | 191.583333 | 22.87566 | 191.583334 | 25.83855
|  |  | 191.6 | 22.87566 | 191.6 | 25.83855
|  |  | 191.616667 | 22.87566 | 191.616667 | 25.83855
|  |  | 191.633333 | 22.87566 | 191.633334 | 25.83855
|  |  | 191.65 | 22.87566 | 191.65 | 25.84181
|  |  | 191.666667 | 22.87566 | 191.666667 | 25.84181
|  |  | 191.683333 | 22.87566 | 191.683334 | 25.84181
|  |  | 191.7 | 22.87566 | 191.7 | 25.84181
|  |  | 191.716667 | 22.87566 | 191.716667 | 25.84181
|  |  | 191.733333 | 22.87566 | 191.733334 | 25.84516
|  |  | 191.75 | 22.87566 | 191.75 | 25.84516
|  |  | 191.766667 | 22.87566 | 191.766667 | 25.84516
|  |  | 191.783333 | 22.87566 | 191.783334 | 25.84516
|  |  | 191.8 | 22.87566 | 191.8 | 25.84516
|  |  | 191.816667 | 22.87566 | 191.816667 | 25.84851
|  |  | 191.833333 | 22.87566 | 191.833334 | 25.84851
|  |  | 191.85 | 22.88042 | 191.85 | 25.84851
|  |  | 191.866667 | 22.88042 | 191.866667 | 25.84851
|  |  | 191.883333 | 22.88042 | 191.883334 | 25.84851
|  |  | 191.9 | 22.88042 | 191.9 | 25.85177
|  |  | 191.916667 | 22.88042 | 191.916667 | 25.85177
|  |  | 191.933333 | 22.88042 | 191.933334 | 25.85177
|  |  | 191.95 | 22.88042 | 191.95 | 25.85177
|  |  | 191.966667 | 22.88503 | 191.966667 | 25.85177
|  |  | 191.983333 | 22.88503 | 191.983334 | 25.85177
|  |  | 192 | 22.88503 | 192 | 25.85512
|  |  | 192.016667 | 22.88503 | 192.016667 | 25.85512
|  |  | 192.033333 | 22.88979 | 192.033334 | 25.85512
|  |  | 192.05 | 22.88979 | 192.05 | 25.85512
|  |  | 192.066667 | 22.88979 | 192.066667 | 25.85512
|  |  | 192.083333 | 22.89454 | 192.083334 | 25.85512
|  |  | 192.1 | 22.89454 | 192.1 | 25.85847
|  |  | 192.116667 | 22.89454 | 192.116667 | 25.85847
|  |  | 192.133333 | 22.89454 | 192.133334 | 25.85847
|  |  | 192.15 | 22.89454 | 192.15 | 25.85847
|  |  | 192.166667 | 22.89454 | 192.166667 | 25.85847
|  |  | 192.183333 | 22.89454 | 192.183334 | 25.86172
|  |  | 192.2 | 22.89454 | 192.2 | 25.86172
|  |  | 192.216667 | 22.89454 | 192.216667 | 25.86172
|  |  | 192.233333 | 22.89454 | 192.233334 | 25.86508
|  |  | 192.25 | 22.89454 | 192.25 | 25.86508
|  |  | 192.266667 | 22.89916 | 192.266667 | 25.86508
|  |  | 192.283333 | 22.89916 | 192.283334 | 25.86508
|  |  | 192.3 | 22.89916 | 192.3 | 25.86508
|  |  | 192.316667 | 22.89916 | 192.316667 | 25.86843
|  |  | 192.333333 | 22.89916 | 192.333334 | 25.86843
|  |  | 192.35 | 22.89916 | 192.35 | 25.86843
|  |  | 192.366667 | 22.89454 | 192.366667 | 25.86843
|  |  | 192.383333 | 22.89454 | 192.383334 | 25.87168
|  |  | 192.4 | 22.89454 | 192.4 | 25.87168
|  |  | 192.416667 | 22.89454 | 192.416667 | 25.87168
|  |  | 192.433333 | 22.89454 | 192.433334 | 25.87168
|  |  | 192.45 | 22.89454 | 192.45 | 25.87504
|  |  | 192.466667 | 22.89454 | 192.466667 | 25.87504
|  |  | 192.483333 | 22.89454 | 192.483334 | 25.87504
|  |  | 192.5 | 22.89454 | 192.5 | 25.87839
|  |  | 192.516667 | 22.89454 | 192.516667 | 25.87839
|  |  | 192.533333 | 22.89454 | 192.533334 | 25.87839
|  |  | 192.55 | 22.89454 | 192.55 | 25.88164
|  |  | 192.566667 | 22.89454 | 192.566667 | 25.88164
|  |  | 192.583333 | 22.89454 | 192.583334 | 25.88164
|  |  | 192.6 | 22.89454 | 192.6 | 25.88164
|  |  | 192.616667 | 22.89916 | 192.616667 | 25.885
|  |  | 192.633333 | 22.89916 | 192.633334 | 25.885
|  |  | 192.65 | 22.89916 | 192.65 | 25.885
|  |  | 192.666667 | 22.89916 | 192.666667 | 25.88835
|  |  | 192.683333 | 22.89916 | 192.683334 | 25.88835
|  |  | 192.7 | 22.89916 | 192.7 | 25.88835
|  |  | 192.716667 | 22.90391 | 192.716667 | 25.8917
|  |  | 192.733333 | 22.90391 | 192.733334 | 25.8917
|  |  | 192.75 | 22.90391 | 192.75 | 25.8917
|  |  | 192.766667 | 22.90867 | 192.766667 | 25.89496
|  |  | 192.783333 | 22.90867 | 192.783334 | 25.89496
|  |  | 192.8 | 22.90867 | 192.8 | 25.89496
|  |  | 192.816667 | 22.90867 | 192.816667 | 25.89831
|  |  | 192.833333 | 22.90867 | 192.833334 | 25.89831
|  |  | 192.85 | 22.90391 | 192.85 | 25.89831
|  |  | 192.866667 | 22.90391 | 192.866667 | 25.89831
|  |  | 192.883333 | 22.90391 | 192.883334 | 25.90166
|  |  | 192.9 | 22.90391 | 192.9 | 25.90166
|  |  | 192.916667 | 22.89916 | 192.916667 | 25.90166
|  |  | 192.933333 | 22.89916 | 192.933334 | 25.90166
|  |  | 192.95 | 22.89916 | 192.95 | 25.90166
|  |  | 192.966667 | 22.89916 | 192.966667 | 25.90492
|  |  | 192.983333 | 22.89916 | 192.983334 | 25.90492
|  |  | 193 | 22.89916 | 193 | 25.90492
|  |  | 193.016667 | 22.89916 | 193.016667 | 25.90492
|  |  | 193.033333 | 22.89916 | 193.033334 | 25.90827
|  |  | 193.05 | 22.89916 | 193.05 | 25.90827
|  |  | 193.066667 | 22.89454 | 193.066667 | 25.90827
|  |  | 193.083333 | 22.89454 | 193.083334 | 25.90827
|  |  | 193.1 | 22.89454 | 193.1 | 25.90827
|  |  | 193.116667 | 22.89454 | 193.116667 | 25.91162
|  |  | 193.133333 | 22.89454 | 193.133334 | 25.91162
|  |  | 193.15 | 22.88979 | 193.15 | 25.91162
|  |  | 193.166667 | 22.88979 | 193.166667 | 25.91162
|  |  | 193.183333 | 22.88979 | 193.183334 | 25.91162
|  |  | 193.2 | 22.88979 | 193.2 | 25.91488
|  |  | 193.216667 | 22.88979 | 193.216667 | 25.91488
|  |  | 193.233333 | 22.88979 | 193.233334 | 25.91488
|  |  | 193.25 | 22.89454 | 193.25 | 25.91488
|  |  | 193.266667 | 22.89454 | 193.266667 | 25.91488
|  |  | 193.283333 | 22.89916 | 193.283334 | 25.91823
|  |  | 193.3 | 22.89916 | 193.3 | 25.91823
|  |  | 193.316667 | 22.90391 | 193.316667 | 25.91823
|  |  | 193.333333 | 22.90391 | 193.333334 | 25.92158
|  |  | 193.35 | 22.90391 | 193.35 | 25.92158
|  |  | 193.366667 | 22.90391 | 193.366667 | 25.92158
|  |  | 193.383333 | 22.90391 | 193.383334 | 25.92158
|  |  | 193.4 | 22.90391 | 193.4 | 25.92484
|  |  | 193.416667 | 22.90867 | 193.416667 | 25.92484
|  |  | 193.433333 | 22.90867 | 193.433334 | 25.92484
|  |  | 193.45 | 22.90867 | 193.45 | 25.92484
|  |  | 193.466667 | 22.90867 | 193.466667 | 25.92484
|  |  | 193.483333 | 22.91328 | 193.483334 | 25.92819
|  |  | 193.5 | 22.91328 | 193.5 | 25.92819
|  |  | 193.516667 | 22.91328 | 193.516667 | 25.92819
|  |  | 193.533333 | 22.91328 | 193.533334 | 25.92819
|  |  | 193.55 | 22.91328 | 193.55 | 25.92819
|  |  | 193.566667 | 22.91328 | 193.566667 | 25.93154
|  |  | 193.583333 | 22.91804 | 193.583334 | 25.93154
|  |  | 193.6 | 22.91328 | 193.6 | 25.93154
|  |  | 193.616667 | 22.91328 | 193.616667 | 25.93154
|  |  | 193.633333 | 22.91328 | 193.633334 | 25.93479
|  |  | 193.65 | 22.91328 | 193.65 | 25.93479
|  |  | 193.666667 | 22.91328 | 193.666667 | 25.93479
|  |  | 193.683333 | 22.91328 | 193.683334 | 25.93479
|  |  | 193.7 | 22.90867 | 193.7 | 25.93479
|  |  | 193.716667 | 22.90867 | 193.716667 | 25.93479
|  |  | 193.733333 | 22.90867 | 193.733334 | 25.93815
|  |  | 193.75 | 22.90391 | 193.75 | 25.93815
|  |  | 193.766667 | 22.90391 | 193.766667 | 25.93815
|  |  | 193.783333 | 22.90391 | 193.783334 | 25.93815
|  |  | 193.8 | 22.90391 | 193.8 | 25.9415
|  |  | 193.816667 | 22.90391 | 193.816667 | 25.9415
|  |  | 193.833333 | 22.90867 | 193.833334 | 25.9415
|  |  | 193.85 | 22.90867 | 193.85 | 25.9415
|  |  | 193.866667 | 22.90867 | 193.866667 | 25.9415
|  |  | 193.883333 | 22.90391 | 193.883334 | 25.94475
|  |  | 193.9 | 22.90391 | 193.9 | 25.94475
|  |  | 193.916667 | 22.90391 | 193.916667 | 25.94475
|  |  | 193.933333 | 22.90391 | 193.933334 | 25.94475
|  |  | 193.95 | 22.90391 | 193.95 | 25.94475
|  |  | 193.966667 | 22.90391 | 193.966667 | 25.94475
|  |  | 193.983333 | 22.90391 | 193.983334 | 25.94475
|  |  | 194 | 22.90391 | 194 | 25.94811
|  |  | 194.016667 | 22.90867 | 194.016667 | 25.94811
|  |  | 194.033333 | 22.90867 | 194.033334 | 25.94811
|  |  | 194.05 | 22.90867 | 194.05 | 25.94811
|  |  | 194.066667 | 22.90867 | 194.066667 | 25.94811
|  |  | 194.083333 | 22.90867 | 194.083334 | 25.94811
|  |  | 194.1 | 22.90867 | 194.1 | 25.95146
|  |  | 194.116667 | 22.91328 | 194.116667 | 25.95146
|  |  | 194.133333 | 22.91328 | 194.133334 | 25.95146
|  |  | 194.15 | 22.91328 | 194.15 | 25.95146
|  |  | 194.166667 | 22.91804 | 194.166667 | 25.95146
|  |  | 194.183333 | 22.91804 | 194.183334 | 25.95471
|  |  | 194.2 | 22.91804 | 194.2 | 25.95471
|  |  | 194.216667 | 22.92279 | 194.216667 | 25.95471
|  |  | 194.233333 | 22.92279 | 194.233334 | 25.95471
|  |  | 194.25 | 22.92279 | 194.25 | 25.95471
|  |  | 194.266667 | 22.92279 | 194.266667 | 25.95807
|  |  | 194.283333 | 22.92279 | 194.283334 | 25.95807
|  |  | 194.3 | 22.92279 | 194.3 | 25.95807
|  |  | 194.316667 | 22.92279 | 194.316667 | 25.96142
|  |  | 194.333333 | 22.92279 | 194.333334 | 25.96142
|  |  | 194.35 | 22.92279 | 194.35 | 25.96142
|  |  | 194.366667 | 22.92279 | 194.366667 | 25.96142
|  |  | 194.383333 | 22.92279 | 194.383334 | 25.96467
|  |  | 194.4 | 22.92279 | 194.4 | 25.96467
|  |  | 194.416667 | 22.91804 | 194.416667 | 25.96467
|  |  | 194.433333 | 22.91804 | 194.433334 | 25.96467
|  |  | 194.45 | 22.91804 | 194.45 | 25.96803
|  |  | 194.466667 | 22.91804 | 194.466667 | 25.96803
|  |  | 194.483333 | 22.91804 | 194.483334 | 25.96803
|  |  | 194.5 | 22.91804 | 194.5 | 25.97138
|  |  | 194.516667 | 22.91804 | 194.516667 | 25.97138
|  |  | 194.533333 | 22.91328 | 194.533334 | 25.97138
|  |  | 194.55 | 22.91328 | 194.55 | 25.97138
|  |  | 194.566667 | 22.91328 | 194.566667 | 25.97138
|  |  | 194.583333 | 22.91328 | 194.583334 | 25.97463
|  |  | 194.6 | 22.91328 | 194.6 | 25.97463
|  |  | 194.616667 | 22.91328 | 194.616667 | 25.97463
|  |  | 194.633333 | 22.91328 | 194.633334 | 25.97463
|  |  | 194.65 | 22.91328 | 194.65 | 25.97799
|  |  | 194.666667 | 22.91328 | 194.666667 | 25.97799
|  |  | 194.683333 | 22.91328 | 194.683334 | 25.97799
|  |  | 194.7 | 22.91328 | 194.7 | 25.97799
|  |  | 194.716667 | 22.91328 | 194.716667 | 25.98134
|  |  | 194.733333 | 22.91328 | 194.733334 | 25.98134
|  |  | 194.75 | 22.91328 | 194.75 | 25.98134
|  |  | 194.766667 | 22.91328 | 194.766667 | 25.98134
|  |  | 194.783333 | 22.91328 | 194.783334 | 25.98134
|  |  | 194.8 | 22.91328 | 194.8 | 25.98134
|  |  | 194.816667 | 22.91328 | 194.816667 | 25.98134
|  |  | 194.833333 | 22.91328 | 194.833334 | 25.98134
|  |  | 194.85 | 22.91328 | 194.85 | 25.98459
|  |  | 194.866667 | 22.91328 | 194.866667 | 25.98459
|  |  | 194.883333 | 22.91328 | 194.883334 | 25.98459
|  |  | 194.9 | 22.91328 | 194.9 | 25.98459
|  |  | 194.916667 | 22.91328 | 194.916667 | 25.98459
|  |  | 194.933333 | 22.91328 | 194.933334 | 25.98459
|  |  | 194.95 | 22.91328 | 194.95 | 25.98795
|  |  | 194.966667 | 22.91328 | 194.966667 | 25.98795
|  |  | 194.983333 | 22.91328 | 194.983334 | 25.98795
|  |  | 195 | 22.91328 | 195 | 25.98795
|  |  | 195.016667 | 22.91328 | 195.016667 | 25.98795
|  |  | 195.033333 | 22.91328 | 195.033334 | 25.9913
|  |  | 195.05 | 22.91328 | 195.05 | 25.9913
|  |  | 195.066667 | 22.90867 | 195.066667 | 25.9913
|  |  | 195.083333 | 22.90867 | 195.083334 | 25.9913
|  |  | 195.1 | 22.90867 | 195.1 | 25.9913
|  |  | 195.116667 | 22.90867 | 195.116667 | 25.9913
|  |  | 195.133333 | 22.90867 | 195.133334 | 25.9913
|  |  | 195.15 | 22.90867 | 195.15 | 25.9913
|  |  | 195.166667 | 22.90867 | 195.166667 | 25.99455
|  |  | 195.183333 | 22.90867 | 195.183334 | 25.99455
|  |  | 195.2 | 22.91328 | 195.2 | 25.99455
|  |  | 195.216667 | 22.91328 | 195.216667 | 25.99455
|  |  | 195.233333 | 22.91804 | 195.233334 | 25.99455
|  |  | 195.25 | 22.91804 | 195.25 | 25.9979
|  |  | 195.266667 | 22.91804 | 195.266667 | 25.99455
|  |  | 195.283333 | 22.92279 | 195.283334 | 25.99455
|  |  | 195.3 | 22.92279 | 195.3 | 25.9979
|  |  | 195.316667 | 22.92279 | 195.316667 | 25.9979
|  |  | 195.333333 | 22.92741 | 195.333334 | 25.9979
|  |  | 195.35 | 22.92741 | 195.35 | 26.00126
|  |  | 195.366667 | 22.92741 | 195.366667 | 26.00126
|  |  | 195.383333 | 22.92741 | 195.383334 | 26.00126
|  |  | 195.4 | 22.92741 | 195.4 | 26.00126
|  |  | 195.416667 | 22.92741 | 195.416667 | 26.00126
|  |  | 195.433333 | 22.92741 | 195.433334 | 26.00451
|  |  | 195.45 | 22.92279 | 195.45 | 26.00451
|  |  | 195.466667 | 22.92279 | 195.466667 | 26.00451
|  |  | 195.483333 | 22.92279 | 195.483334 | 26.00451
|  |  | 195.5 | 22.92279 | 195.5 | 26.00451
|  |  | 195.516667 | 22.92279 | 195.516667 | 26.00786
|  |  | 195.533333 | 22.92279 | 195.533334 | 26.00786
|  |  | 195.55 | 22.92279 | 195.55 | 26.00786
|  |  | 195.566667 | 22.92279 | 195.566667 | 26.00786
|  |  | 195.583333 | 22.91804 | 195.583334 | 26.01122
|  |  | 195.6 | 22.91804 | 195.6 | 26.01122
|  |  | 195.616667 | 22.91804 | 195.616667 | 26.01122
|  |  | 195.633333 | 22.91328 | 195.633334 | 26.01122
|  |  | 195.65 | 22.90867 | 195.65 | 26.01457
|  |  | 195.666667 | 22.90867 | 195.666667 | 26.01457
|  |  | 195.683333 | 22.90391 | 195.683334 | 26.01457
|  |  | 195.7 | 22.90391 | 195.7 | 26.01782
|  |  | 195.716667 | 22.90391 | 195.716667 | 26.01782
|  |  | 195.733333 | 22.89916 | 195.733334 | 26.01782
|  |  | 195.75 | 22.89916 | 195.75 | 26.01782
|  |  | 195.766667 | 22.89916 | 195.766667 | 26.02118
|  |  | 195.783333 | 22.89916 | 195.783334 | 26.02118
|  |  | 195.8 | 22.89916 | 195.8 | 26.02118
|  |  | 195.816667 | 22.89916 | 195.816667 | 26.02453
|  |  | 195.833333 | 22.89916 | 195.833334 | 26.02453
|  |  | 195.85 | 22.89916 | 195.85 | 26.02453
|  |  | 195.866667 | 22.89916 | 195.866667 | 26.02453
|  |  | 195.883333 | 22.89916 | 195.883334 | 26.02778
|  |  | 195.9 | 22.89916 | 195.9 | 26.02778
|  |  | 195.916667 | 22.89916 | 195.916667 | 26.03114
|  |  | 195.933333 | 22.89916 | 195.933334 | 26.03114
|  |  | 195.95 | 22.89916 | 195.95 | 26.03114
|  |  | 195.966667 | 22.89916 | 195.966667 | 26.03449
|  |  | 195.983333 | 22.90391 | 195.983334 | 26.03449
|  |  | 196 | 22.90391 | 196 | 26.03449
|  |  | 196.016667 | 22.90391 | 196.016667 | 26.03774
|  |  | 196.033333 | 22.90867 | 196.033334 | 26.03774
|  |  | 196.05 | 22.90867 | 196.05 | 26.0411
|  |  | 196.066667 | 22.91328 | 196.066667 | 26.0411
|  |  | 196.083333 | 22.91328 | 196.083334 | 26.0411
|  |  | 196.1 | 22.91804 | 196.1 | 26.04445
|  |  | 196.116667 | 22.91804 | 196.116667 | 26.04445
|  |  | 196.133333 | 22.92279 | 196.133334 | 26.0477
|  |  | 196.15 | 22.92279 | 196.15 | 26.0477
|  |  | 196.166667 | 22.92279 | 196.166667 | 26.0477
|  |  | 196.183333 | 22.92279 | 196.183334 | 26.0477
|  |  | 196.2 | 22.92279 | 196.2 | 26.05106
|  |  | 196.216667 | 22.92279 | 196.216667 | 26.05106
|  |  | 196.233333 | 22.92279 | 196.233334 | 26.05106
|  |  | 196.25 | 22.92279 | 196.25 | 26.05106
|  |  | 196.266667 | 22.91804 | 196.266667 | 26.05441
|  |  | 196.283333 | 22.91804 | 196.283334 | 26.05441
|  |  | 196.3 | 22.91804 | 196.3 | 26.05441
|  |  | 196.316667 | 22.91804 | 196.316667 | 26.05766
|  |  | 196.333333 | 22.91804 | 196.333334 | 26.05766
|  |  | 196.35 | 22.91804 | 196.35 | 26.05766
|  |  | 196.366667 | 22.91328 | 196.366667 | 26.05766
|  |  | 196.383333 | 22.91328 | 196.383334 | 26.05766
|  |  | 196.4 | 22.91328 | 196.4 | 26.06102
|  |  | 196.416667 | 22.90867 | 196.416667 | 26.06102
|  |  | 196.433333 | 22.90867 | 196.433334 | 26.06102
|  |  | 196.45 | 22.90391 | 196.45 | 26.06437
|  |  | 196.466667 | 22.89916 | 196.466667 | 26.06437
|  |  | 196.483333 | 22.89916 | 196.483334 | 26.06437
|  |  | 196.5 | 22.89454 | 196.5 | 26.06762
|  |  | 196.516667 | 22.88979 | 196.516667 | 26.06762
|  |  | 196.533333 | 22.88979 | 196.533334 | 26.06762
|  |  | 196.55 | 22.88979 | 196.55 | 26.06762
|  |  | 196.566667 | 22.88503 | 196.566667 | 26.07097
|  |  | 196.583333 | 22.88503 | 196.583334 | 26.07097
|  |  | 196.6 | 22.88503 | 196.6 | 26.07097
|  |  | 196.616667 | 22.88042 | 196.616667 | 26.07433
|  |  | 196.633333 | 22.88042 | 196.633334 | 26.07433
|  |  | 196.65 | 22.88042 | 196.65 | 26.07433
|  |  | 196.666667 | 22.88042 | 196.666667 | 26.07758
|  |  | 196.683333 | 22.88042 | 196.683334 | 26.07758
|  |  | 196.7 | 22.88042 | 196.7 | 26.07758
|  |  | 196.716667 | 22.88042 | 196.716667 | 26.07758
|  |  | 196.733333 | 22.88042 | 196.733334 | 26.08093
|  |  | 196.75 | 22.88503 | 196.75 | 26.08093
|  |  | 196.766667 | 22.88503 | 196.766667 | 26.08429
|  |  | 196.783333 | 22.88503 | 196.783334 | 26.08429
|  |  | 196.8 | 22.88503 | 196.8 | 26.08429
|  |  | 196.816667 | 22.88979 | 196.816667 | 26.08429
|  |  | 196.833333 | 22.88979 | 196.833334 | 26.08754
|  |  | 196.85 | 22.88979 | 196.85 | 26.08754
|  |  | 196.866667 | 22.88979 | 196.866667 | 26.09089
|  |  | 196.883333 | 22.88979 | 196.883334 | 26.09089
|  |  | 196.9 | 22.88979 | 196.9 | 26.09089
|  |  | 196.916667 | 22.88979 | 196.916667 | 26.09089
|  |  | 196.933333 | 22.89454 | 196.933334 | 26.09425
|  |  | 196.95 | 22.88979 | 196.95 | 26.09425
|  |  | 196.966667 | 22.89454 | 196.966667 | 26.09425
|  |  | 196.983333 | 22.89454 | 196.983334 | 26.09425
|  |  | 197 | 22.89454 | 197 | 26.09425
|  |  | 197.016667 | 22.89454 | 197.016667 | 26.09425
|  |  | 197.033333 | 22.89454 | 197.033334 | 26.0975
|  |  | 197.05 | 22.89454 | 197.05 | 26.0975
|  |  | 197.066667 | 22.89454 | 197.066667 | 26.0975
|  |  | 197.083333 | 22.89454 | 197.083334 | 26.0975
|  |  | 197.1 | 22.89454 | 197.1 | 26.0975
|  |  | 197.116667 | 22.89454 | 197.116667 | 26.10085
|  |  | 197.133333 | 22.89454 | 197.133334 | 26.10085
|  |  | 197.15 | 22.89454 | 197.15 | 26.10421
|  |  | 197.166667 | 22.89454 | 197.166667 | 26.10421
|  |  | 197.183333 | 22.89454 | 197.183334 | 26.10421
|  |  | 197.2 | 22.88979 | 197.2 | 26.10746
|  |  | 197.216667 | 22.88979 | 197.216667 | 26.10746
|  |  | 197.233333 | 22.88979 | 197.233334 | 26.11081
|  |  | 197.25 | 22.88979 | 197.25 | 26.11081
|  |  | 197.266667 | 22.88979 | 197.266667 | 26.11081
|  |  | 197.283333 | 22.88979 | 197.283334 | 26.11417
|  |  | 197.3 | 22.88503 | 197.3 | 26.11417
|  |  | 197.316667 | 22.88503 | 197.316667 | 26.11417
|  |  | 197.333333 | 22.88503 | 197.333334 | 26.11742
|  |  | 197.35 | 22.88503 | 197.35 | 26.11742
|  |  | 197.366667 | 22.88503 | 197.366667 | 26.11742
|  |  | 197.383333 | 22.88503 | 197.383334 | 26.12077
|  |  | 197.4 | 22.88503 | 197.4 | 26.12077
|  |  | 197.416667 | 22.88503 | 197.416667 | 26.12077
|  |  | 197.433333 | 22.88503 | 197.433334 | 26.12413
|  |  | 197.45 | 22.88042 | 197.45 | 26.12413
|  |  | 197.466667 | 22.88042 | 197.466667 | 26.12413
|  |  | 197.483333 | 22.88042 | 197.483334 | 26.12738
|  |  | 197.5 | 22.88042 | 197.5 | 26.12738
|  |  | 197.516667 | 22.88042 | 197.516667 | 26.12738
|  |  | 197.533333 | 22.88042 | 197.533334 | 26.12738
|  |  | 197.55 | 22.88042 | 197.55 | 26.12738
|  |  | 197.566667 | 22.88042 | 197.566667 | 26.13073
|  |  | 197.583333 | 22.88042 | 197.583334 | 26.13073
|  |  | 197.6 | 22.88042 | 197.6 | 26.13073
|  |  | 197.616667 | 22.88042 | 197.616667 | 26.13073
|  |  | 197.633333 | 22.88042 | 197.633334 | 26.13073
|  |  | 197.65 | 22.88042 | 197.65 | 26.13073
|  |  | 197.666667 | 22.88042 | 197.666667 | 26.13073
|  |  | 197.683333 | 22.88042 | 197.683334 | 26.13073
|  |  | 197.7 | 22.88042 | 197.7 | 26.13073
|  |  | 197.716667 | 22.88042 | 197.716667 | 26.13409
|  |  | 197.733333 | 22.88042 | 197.733334 | 26.13409
|  |  | 197.75 | 22.87566 | 197.75 | 26.13409
|  |  | 197.766667 | 22.87566 | 197.766667 | 26.13409
|  |  | 197.783333 | 22.87566 | 197.783334 | 26.13734
|  |  | 197.8 | 22.87566 | 197.8 | 26.13734
|  |  | 197.816667 | 22.87566 | 197.816667 | 26.13734
|  |  | 197.833333 | 22.87566 | 197.833334 | 26.14069
|  |  | 197.85 | 22.87566 | 197.85 | 26.14069
|  |  | 197.866667 | 22.87566 | 197.866667 | 26.14404
|  |  | 197.883333 | 22.88042 | 197.883334 | 26.14404
|  |  | 197.9 | 22.88042 | 197.9 | 26.14404
|  |  | 197.916667 | 22.87566 | 197.916667 | 26.14404
|  |  | 197.933333 | 22.87566 | 197.933334 | 26.1474
|  |  | 197.95 | 22.87566 | 197.95 | 26.1474
|  |  | 197.966667 | 22.87566 | 197.966667 | 26.1474
|  |  | 197.983333 | 22.87566 | 197.983334 | 26.15065
|  |  | 198 | 22.87566 | 198 | 26.15065
|  |  | 198.016667 | 22.87566 | 198.016667 | 26.15065
|  |  | 198.033333 | 22.87091 | 198.033334 | 26.154
|  |  | 198.05 | 22.87091 | 198.05 | 26.154
|  |  | 198.066667 | 22.87091 | 198.066667 | 26.154
|  |  | 198.083333 | 22.87091 | 198.083334 | 26.15736
|  |  | 198.1 | 22.87091 | 198.1 | 26.15736
|  |  | 198.116667 | 22.87091 | 198.116667 | 26.15736
|  |  | 198.133333 | 22.87091 | 198.133334 | 26.16061
|  |  | 198.15 | 22.87566 | 198.15 | 26.16061
|  |  | 198.166667 | 22.87566 | 198.166667 | 26.16061
|  |  | 198.183333 | 22.87566 | 198.183334 | 26.16396
|  |  | 198.2 | 22.87566 | 198.2 | 26.16396
|  |  | 198.216667 | 22.87566 | 198.216667 | 26.16396
|  |  | 198.233333 | 22.87566 | 198.233334 | 26.16396
|  |  | 198.25 | 22.87566 | 198.25 | 26.16732
|  |  | 198.266667 | 22.87566 | 198.266667 | 26.16732
|  |  | 198.283333 | 22.87091 | 198.283334 | 26.16732
|  |  | 198.3 | 22.87091 | 198.3 | 26.16732
|  |  | 198.316667 | 22.87091 | 198.316667 | 26.17057
|  |  | 198.333333 | 22.87091 | 198.333334 | 26.17057
|  |  | 198.35 | 22.87566 | 198.35 | 26.17057
|  |  | 198.366667 | 22.87566 | 198.366667 | 26.17392
|  |  | 198.383333 | 22.87566 | 198.383334 | 26.17392
|  |  | 198.4 | 22.87566 | 198.4 | 26.17392
|  |  | 198.416667 | 22.88042 | 198.416667 | 26.17392
|  |  | 198.433333 | 22.88042 | 198.433334 | 26.17728
|  |  | 198.45 | 22.88042 | 198.45 | 26.17728
|  |  | 198.466667 | 22.88042 | 198.466667 | 26.17728
|  |  | 198.483333 | 22.88042 | 198.483334 | 26.17728
|  |  | 198.5 | 22.88503 | 198.5 | 26.18053
|  |  | 198.516667 | 22.88503 | 198.516667 | 26.18053
|  |  | 198.533333 | 22.88503 | 198.533334 | 26.18053
|  |  | 198.55 | 22.88503 | 198.55 | 26.18053
|  |  | 198.566667 | 22.88503 | 198.566667 | 26.18388
|  |  | 198.583333 | 22.88503 | 198.583334 | 26.18388
|  |  | 198.6 | 22.88042 | 198.6 | 26.18388
|  |  | 198.616667 | 22.88042 | 198.616667 | 26.18388
|  |  | 198.633333 | 22.88042 | 198.633334 | 26.18388
|  |  | 198.65 | 22.88042 | 198.65 | 26.18724
|  |  | 198.666667 | 22.88503 | 198.666667 | 26.18724
|  |  | 198.683333 | 22.88503 | 198.683334 | 26.18724
|  |  | 198.7 | 22.88503 | 198.7 | 26.18724
|  |  | 198.716667 | 22.88503 | 198.716667 | 26.18724
|  |  | 198.733333 | 22.88503 | 198.733334 | 26.19049
|  |  | 198.75 | 22.88503 | 198.75 | 26.19049
|  |  | 198.766667 | 22.88503 | 198.766667 | 26.19049
|  |  | 198.783333 | 22.88042 | 198.783334 | 26.19049
|  |  | 198.8 | 22.88042 | 198.8 | 26.19049
|  |  | 198.816667 | 22.88042 | 198.816667 | 26.19384
|  |  | 198.833333 | 22.88042 | 198.833334 | 26.19384
|  |  | 198.85 | 22.88042 | 198.85 | 26.19384
|  |  | 198.866667 | 22.88042 | 198.866667 | 26.19384
|  |  | 198.883333 | 22.87566 | 198.883334 | 26.19384
|  |  | 198.9 | 22.87566 | 198.9 | 26.1972
|  |  | 198.916667 | 22.87566 | 198.916667 | 26.1972
|  |  | 198.933333 | 22.87566 | 198.933334 | 26.1972
|  |  | 198.95 | 22.87566 | 198.95 | 26.1972
|  |  | 198.966667 | 22.87566 | 198.966667 | 26.1972
|  |  | 198.983333 | 22.87566 | 198.983334 | 26.20045
|  |  | 199 | 22.87091 | 199 | 26.20045
|  |  | 199.016667 | 22.87091 | 199.016667 | 26.20045
|  |  | 199.033333 | 22.87091 | 199.033334 | 26.20045
|  |  | 199.05 | 22.87091 | 199.05 | 26.20045
|  |  | 199.066667 | 22.87091 | 199.066667 | 26.2038
|  |  | 199.083333 | 22.87091 | 199.083334 | 26.2038
|  |  | 199.1 | 22.87091 | 199.1 | 26.2038
|  |  | 199.116667 | 22.87091 | 199.116667 | 26.2038
|  |  | 199.133333 | 22.87091 | 199.133334 | 26.2038
|  |  | 199.15 | 22.87091 | 199.15 | 26.20716
|  |  | 199.166667 | 22.87091 | 199.166667 | 26.20716
|  |  | 199.183333 | 22.87091 | 199.183334 | 26.20716
|  |  | 199.2 | 22.87091 | 199.2 | 26.20716
|  |  | 199.216667 | 22.87091 | 199.216667 | 26.20716
|  |  | 199.233333 | 22.87091 | 199.233334 | 26.20716
|  |  | 199.25 | 22.87091 | 199.25 | 26.20716
|  |  | 199.266667 | 22.87091 | 199.266667 | 26.21041
|  |  | 199.283333 | 22.87091 | 199.283334 | 26.21041
|  |  | 199.3 | 22.87091 | 199.3 | 26.21041
|  |  | 199.316667 | 22.87091 | 199.316667 | 26.21041
|  |  | 199.333333 | 22.87091 | 199.333334 | 26.21376
|  |  | 199.35 | 22.87091 | 199.35 | 26.21376
|  |  | 199.366667 | 22.87091 | 199.366667 | 26.21376
|  |  | 199.383333 | 22.87091 | 199.383334 | 26.21376
|  |  | 199.4 | 22.87091 | 199.4 | 26.21376
|  |  | 199.416667 | 22.87091 | 199.416667 | 26.21376
|  |  | 199.433333 | 22.87091 | 199.433334 | 26.21711
|  |  | 199.45 | 22.87091 | 199.45 | 26.21711
|  |  | 199.466667 | 22.87091 | 199.466667 | 26.21711
|  |  | 199.483333 | 22.87091 | 199.483334 | 26.21711
|  |  | 199.5 | 22.87091 | 199.5 | 26.21711
|  |  | 199.516667 | 22.87091 | 199.516667 | 26.22037
|  |  | 199.533333 | 22.87091 | 199.533334 | 26.22037
|  |  | 199.55 | 22.86629 | 199.55 | 26.22037
|  |  | 199.566667 | 22.86629 | 199.566667 | 26.22037
|  |  | 199.583333 | 22.87091 | 199.583334 | 26.22372
|  |  | 199.6 | 22.87091 | 199.6 | 26.22372
|  |  | 199.616667 | 22.87091 | 199.616667 | 26.22372
|  |  | 199.633333 | 22.86629 | 199.633334 | 26.22372
|  |  | 199.65 | 22.86629 | 199.65 | 26.22707
|  |  | 199.666667 | 22.86629 | 199.666667 | 26.22707
|  |  | 199.683333 | 22.86629 | 199.683334 | 26.22707
|  |  | 199.7 | 22.86629 | 199.7 | 26.22707
|  |  | 199.716667 | 22.86629 | 199.716667 | 26.23033
|  |  | 199.733333 | 22.86629 | 199.733334 | 26.23033
|  |  | 199.75 | 22.86629 | 199.75 | 26.23033
|  |  | 199.766667 | 22.86629 | 199.766667 | 26.23033
|  |  | 199.783333 | 22.86629 | 199.783334 | 26.23033
|  |  | 199.8 | 22.86629 | 199.8 | 26.23368
|  |  | 199.816667 | 22.86629 | 199.816667 | 26.23368
|  |  | 199.833333 | 22.86629 | 199.833334 | 26.23368
|  |  | 199.85 | 22.86629 | 199.85 | 26.23368
|  |  | 199.866667 | 22.86629 | 199.866667 | 26.23703
|  |  | 199.883333 | 22.86629 | 199.883334 | 26.23703
|  |  | 199.9 | 22.86629 | 199.9 | 26.23703
|  |  | 199.916667 | 22.86629 | 199.916667 | 26.23703
|  |  | 199.933333 | 22.86629 | 199.933334 | 26.24029
|  |  | 199.95 | 22.87091 | 199.95 | 26.24029
|  |  | 199.966667 | 22.87091 | 199.966667 | 26.24029
|  |  | 199.983333 | 22.87091 | 199.983334 | 26.24029
[5 empty] | 200 | 26.24364
|  |  | 200 | 22.87091 | 200.016667 | 26.24364
|  |  | 200.016667 | 22.86629 | 200.033334 | 26.24364
|  |  | 200.033333 | 22.86629 | 200.05 | 26.24364
|  |  | 200.05 | 22.87091 | 200.066667 | 26.24699
|  |  | 200.066667 | 22.88042 | 200.083334 | 26.24699
|  |  | 200.083333 | 22.89454 | 200.1 | 26.24699
|  |  | 200.1 | 22.91328 | 200.116667 | 26.25025
|  |  | 200.116667 | 22.93216 | 200.133334 | 26.25025
|  |  | 200.133333 | 22.95105 | 200.15 | 26.25025
|  |  | 200.15 | 22.97454 | 200.166667 | 26.25025
|  |  | 200.166667 | 22.99342 | 200.183334 | 26.2536
|  |  | 200.183333 | 23.01216 | 200.2 | 26.2536
|  |  | 200.2 | 23.03105 | 200.216667 | 26.2536
|  |  | 200.216667 | 23.04517 | 200.233334 | 26.2536
|  |  | 200.233333 | 23.06405 | 200.25 | 26.2536
|  |  | 200.25 | 23.07818 | 200.266667 | 26.25695
|  |  | 200.266667 | 23.09706 | 200.283334 | 26.25695
|  |  | 200.283333 | 23.12056 | 200.3 | 26.25695
|  |  | 200.3 | 23.13944 | 200.316667 | 26.25695
|  |  | 200.316667 | 23.16293 | 200.333334 | 26.25695
|  |  | 200.333333 | 23.18181 | 200.35 | 26.25695
|  |  | 200.35 | 23.20531 | 200.366667 | 26.26021
|  |  | 200.366667 | 23.22895 | 200.383334 | 26.26021
|  |  | 200.383333 | 23.24769 | 200.4 | 26.26021
|  |  | 200.4 | 23.26657 | 200.416667 | 26.26021
|  |  | 200.416667 | 23.29007 | 200.433334 | 26.26021
|  |  | 200.433333 | 23.30895 | 200.45 | 26.26021
|  |  | 200.45 | 23.32783 | 200.466667 | 26.26021
|  |  | 200.466667 | 23.34657 | 200.483334 | 26.26021
|  |  | 200.483333 | 23.35608 | 200.5 | 26.26356
|  |  | 200.5 | 23.36545 | 200.516667 | 26.26356
|  |  | 200.516667 | 23.36545 | 200.533334 | 26.26356
|  |  | 200.533333 | 23.37021 | 200.55 | 26.26356
|  |  | 200.55 | 23.36545 | 200.566667 | 26.26356
|  |  | 200.566667 | 23.36545 | 200.583334 | 26.26356
|  |  | 200.583333 | 23.36545 | 200.6 | 26.26691
|  |  | 200.6 | 23.3607 | 200.616667 | 26.26691
|  |  | 200.616667 | 23.3607 | 200.633334 | 26.26691
|  |  | 200.633333 | 23.35608 | 200.65 | 26.26691
|  |  | 200.65 | 23.35608 | 200.666667 | 26.26691
|  |  | 200.666667 | 23.35608 | 200.683334 | 26.26691
|  |  | 200.683333 | 23.35133 | 200.7 | 26.27027
|  |  | 200.7 | 23.34195 | 200.716667 | 26.27027
|  |  | 200.716667 | 23.3372 | 200.733334 | 26.27027
|  |  | 200.733333 | 23.32307 | 200.75 | 26.27027
|  |  | 200.75 | 23.3137 | 200.766667 | 26.27027
|  |  | 200.766667 | 23.29958 | 200.783334 | 26.27352
|  |  | 200.783333 | 23.28545 | 200.8 | 26.27352
|  |  | 200.8 | 23.27133 | 200.816667 | 26.27352
|  |  | 200.816667 | 23.2572 | 200.833334 | 26.27352
|  |  | 200.833333 | 23.24307 | 200.85 | 26.27352
|  |  | 200.85 | 23.23356 | 200.866667 | 26.27352
|  |  | 200.866667 | 23.21482 | 200.883334 | 26.27687
|  |  | 200.883333 | 23.2007 | 200.9 | 26.27687
|  |  | 200.9 | 23.18181 | 200.916667 | 26.27687
|  |  | 200.916667 | 23.15818 | 200.933334 | 26.27687
|  |  | 200.933333 | 23.13944 | 200.95 | 26.27687
|  |  | 200.95 | 23.1158 | 200.966667 | 26.27687
|  |  | 200.966667 | 23.0923 | 200.983334 | 26.27687
|  |  | 200.983333 | 23.07342 | 201 | 26.27687
|  |  | 201 | 23.04993 | 201.016667 | 26.28023
|  |  | 201.016667 | 23.02168 | 201.033334 | 26.28023
|  |  | 201.033333 | 22.99804 | 201.05 | 26.28023
|  |  | 201.05 | 22.97454 | 201.066667 | 26.28023
|  |  | 201.066667 | 22.94629 | 201.083334 | 26.28023
|  |  | 201.083333 | 22.91804 | 201.1 | 26.28023
|  |  | 201.1 | 22.89454 | 201.116667 | 26.28023
|  |  | 201.116667 | 22.86629 | 201.133334 | 26.28023
|  |  | 201.133333 | 22.83804 | 201.15 | 26.28348
|  |  | 201.15 | 22.80965 | 201.166667 | 26.28348
|  |  | 201.166667 | 22.7814 | 201.183334 | 26.28348
|  |  | 201.183333 | 22.75314 | 201.2 | 26.28348
|  |  | 201.2 | 22.72489 | 201.216667 | 26.28348
|  |  | 201.216667 | 22.69202 | 201.233334 | 26.28348
|  |  | 201.233333 | 22.66377 | 201.25 | 26.28683
|  |  | 201.25 | 22.63077 | 201.266667 | 26.28683
|  |  | 201.266667 | 22.593 | 201.283334 | 26.28683
|  |  | 201.283333 | 22.56014 | 201.3 | 26.28683
|  |  | 201.3 | 22.52713 | 201.316667 | 26.28683
|  |  | 201.316667 | 22.49412 | 201.333334 | 26.28683
|  |  | 201.333333 | 22.46112 | 201.35 | 26.29018
|  |  | 201.35 | 22.42825 | 201.366667 | 26.29018
|  |  | 201.366667 | 22.39524 | 201.383334 | 26.29018
|  |  | 201.383333 | 22.35762 | 201.4 | 26.29018
|  |  | 201.4 | 22.32461 | 201.416667 | 26.29018
|  |  | 201.416667 | 22.29161 | 201.433334 | 26.29344
|  |  | 201.433333 | 22.25398 | 201.45 | 26.29344
|  |  | 201.45 | 22.22098 | 201.466667 | 26.29344
|  |  | 201.466667 | 22.18335 | 201.483334 | 26.29344
|  |  | 201.483333 | 22.14559 | 201.5 | 26.29344
|  |  | 201.5 | 22.10797 | 201.516667 | 26.29344
|  |  | 201.516667 | 22.07021 | 201.533334 | 26.29344
|  |  | 201.533333 | 22.03258 | 201.55 | 26.29679
|  |  | 201.55 | 21.99496 | 201.566667 | 26.29679
|  |  | 201.566667 | 21.9572 | 201.583334 | 26.29679
|  |  | 201.583333 | 21.91482 | 201.6 | 26.29679
|  |  | 201.6 | 21.8772 | 201.616667 | 26.29679
|  |  | 201.616667 | 21.83482 | 201.633334 | 26.29679
|  |  | 201.633333 | 21.79706 | 201.65 | 26.29679
|  |  | 201.65 | 21.75944 | 201.666667 | 26.29679
|  |  | 201.666667 | 21.71706 | 201.683334 | 26.30014
|  |  | 201.683333 | 21.6793 | 201.7 | 26.30014
|  |  | 201.7 | 21.63692 | 201.716667 | 26.30014
|  |  | 201.716667 | 21.59454 | 201.733334 | 26.30014
|  |  | 201.733333 | 21.55216 | 201.75 | 26.30014
|  |  | 201.75 | 21.51454 | 201.766667 | 26.3034
|  |  | 201.766667 | 21.46741 | 201.783334 | 26.3034
|  |  | 201.783333 | 21.42503 | 201.8 | 26.3034
|  |  | 201.8 | 21.38265 | 201.816667 | 26.3034
|  |  | 201.816667 | 21.34028 | 201.833334 | 26.30675
|  |  | 201.833333 | 21.2979 | 201.85 | 26.30675
|  |  | 201.85 | 21.25077 | 201.866667 | 26.30675
|  |  | 201.866667 | 21.20839 | 201.883334 | 26.30675
|  |  | 201.883333 | 21.16601 | 201.9 | 26.3101
|  |  | 201.9 | 21.12363 | 201.916667 | 26.3101
|  |  | 201.916667 | 21.0765 | 201.933334 | 26.3101
|  |  | 201.933333 | 21.03412 | 201.95 | 26.31336
|  |  | 201.95 | 20.99175 | 201.966667 | 26.31336
|  |  | 201.966667 | 20.94937 | 201.983334 | 26.31336
|  |  | 201.983333 | 20.90223 | 202 | 26.31336
|  |  | 202 | 20.8551 | 202.016667 | 26.31671
|  |  | 202.016667 | 20.81272 | 202.033334 | 26.31671
|  |  | 202.033333 | 20.76559 | 202.05 | 26.31671
|  |  | 202.05 | 20.7186 | 202.066667 | 26.31671
|  |  | 202.066667 | 20.67147 | 202.083334 | 26.32006
|  |  | 202.083333 | 20.62433 | 202.1 | 26.32006
|  |  | 202.1 | 20.5772 | 202.116667 | 26.32006
|  |  | 202.116667 | 20.53021 | 202.133334 | 26.32006
|  |  | 202.133333 | 20.48307 | 202.15 | 26.32332
|  |  | 202.15 | 20.43594 | 202.166667 | 26.32332
|  |  | 202.166667 | 20.38881 | 202.183334 | 26.32332
|  |  | 202.183333 | 20.34182 | 202.2 | 26.32332
|  |  | 202.2 | 20.29468 | 202.216667 | 26.32667
|  |  | 202.216667 | 20.24755 | 202.233334 | 26.32667
|  |  | 202.233333 | 20.1958 | 202.25 | 26.32667
|  |  | 202.25 | 20.14867 | 202.266667 | 26.32667
|  |  | 202.266667 | 20.10154 | 202.283334 | 26.32667
|  |  | 202.283333 | 20.04979 | 202.3 | 26.33002
|  |  | 202.3 | 20.00265 | 202.316667 | 26.33002
|  |  | 202.316667 | 19.95091 | 202.333334 | 26.33002
|  |  | 202.333333 | 19.89902 | 202.35 | 26.33002
|  |  | 202.35 | 19.84727 | 202.366667 | 26.33328
|  |  | 202.366667 | 19.79538 | 202.383334 | 26.33328
|  |  | 202.383333 | 19.74363 | 202.4 | 26.33328
|  |  | 202.4 | 19.68713 | 202.416667 | 26.33328
|  |  | 202.416667 | 19.63524 | 202.433334 | 26.33663
|  |  | 202.433333 | 19.58349 | 202.45 | 26.33663
|  |  | 202.45 | 19.53161 | 202.466667 | 26.33663
|  |  | 202.466667 | 19.47986 | 202.483334 | 26.33663
|  |  | 202.483333 | 19.42811 | 202.5 | 26.33663
|  |  | 202.5 | 19.37161 | 202.516667 | 26.33998
|  |  | 202.516667 | 19.31972 | 202.533334 | 26.33998
|  |  | 202.533333 | 19.26797 | 202.55 | 26.33998
|  |  | 202.55 | 19.21147 | 202.566667 | 26.33998
|  |  | 202.566667 | 19.15958 | 202.583334 | 26.33998
|  |  | 202.583333 | 19.10783 | 202.6 | 26.34324
|  |  | 202.6 | 19.05133 | 202.616667 | 26.34324
|  |  | 202.616667 | 18.99468 | 202.633334 | 26.34324
|  |  | 202.633333 | 18.94293 | 202.65 | 26.34324
|  |  | 202.65 | 18.88643 | 202.666667 | 26.34324
|  |  | 202.666667 | 18.82993 | 202.683334 | 26.34659
|  |  | 202.683333 | 18.77342 | 202.7 | 26.34659
|  |  | 202.7 | 18.72154 | 202.716667 | 26.34659
|  |  | 202.716667 | 18.66503 | 202.733334 | 26.34659
|  |  | 202.733333 | 18.60853 | 202.75 | 26.34659
|  |  | 202.75 | 18.55203 | 202.766667 | 26.34659
|  |  | 202.766667 | 18.49077 | 202.783334 | 26.34994
|  |  | 202.783333 | 18.43426 | 202.8 | 26.34994
|  |  | 202.8 | 18.37776 | 202.816667 | 26.34994
|  |  | 202.816667 | 18.32126 | 202.833334 | 26.34994
|  |  | 202.833333 | 18.26 | 202.85 | 26.34994
|  |  | 202.85 | 18.20349 | 202.866667 | 26.34994
|  |  | 202.866667 | 18.14699 | 202.883334 | 26.3532
|  |  | 202.883333 | 18.08573 | 202.9 | 26.3532
|  |  | 202.9 | 18.02923 | 202.916667 | 26.3532
|  |  | 202.916667 | 17.97272 | 202.933334 | 26.3532
|  |  | 202.933333 | 17.91147 | 202.95 | 26.3532
|  |  | 202.95 | 17.85496 | 202.966667 | 26.35655
|  |  | 202.966667 | 17.7937 | 202.983334 | 26.35655
|  |  | 202.983333 | 17.73258 | 203 | 26.35655
|  |  | 203 | 17.67133 | 203.016667 | 26.35655
|  |  | 203.016667 | 17.61482 | 203.033334 | 26.35655
|  |  | 203.033333 | 17.55356 | 203.05 | 26.3599
|  |  | 203.05 | 17.49231 | 203.066667 | 26.3599
|  |  | 203.066667 | 17.43105 | 203.083334 | 26.3599
|  |  | 203.083333 | 17.37454 | 203.1 | 26.3599
|  |  | 203.1 | 17.30867 | 203.116667 | 26.3599
|  |  | 203.116667 | 17.24741 | 203.133334 | 26.3599
|  |  | 203.133333 | 17.18615 | 203.15 | 26.36316
|  |  | 203.15 | 17.12489 | 203.166667 | 26.36316
|  |  | 203.166667 | 17.06377 | 203.183334 | 26.36316
|  |  | 203.183333 | 17.00252 | 203.2 | 26.36316
|  |  | 203.2 | 16.94126 | 203.216667 | 26.36316
|  |  | 203.216667 | 16.88 | 203.233334 | 26.36316
|  |  | 203.233333 | 16.81888 | 203.25 | 26.36316
|  |  | 203.25 | 16.75762 | 203.266667 | 26.36651
|  |  | 203.266667 | 16.69636 | 203.283334 | 26.36651
|  |  | 203.283333 | 16.6351 | 203.3 | 26.36651
|  |  | 203.3 | 16.57384 | 203.316667 | 26.36651
|  |  | 203.316667 | 16.50797 | 203.333334 | 26.36651
|  |  | 203.333333 | 16.44196 | 203.35 | 26.36986
|  |  | 203.35 | 16.38084 | 203.366667 | 26.36986
|  |  | 203.366667 | 16.31482 | 203.383334 | 26.36986
|  |  | 203.383333 | 16.25356 | 203.4 | 26.36986
|  |  | 203.4 | 16.18769 | 203.416667 | 26.36986
|  |  | 203.416667 | 16.12643 | 203.433334 | 26.36986
|  |  | 203.433333 | 16.06056 | 203.45 | 26.36986
|  |  | 203.45 | 15.99454 | 203.466667 | 26.37312
|  |  | 203.466667 | 15.92867 | 203.483334 | 26.37312
|  |  | 203.483333 | 15.86741 | 203.5 | 26.36986
|  |  | 203.5 | 15.80154 | 203.516667 | 26.36651
|  |  | 203.516667 | 15.74028 | 203.533334 | 26.36651
|  |  | 203.533333 | 15.67426 | 203.55 | 26.36651
|  |  | 203.55 | 15.60839 | 203.566667 | 26.36651
|  |  | 203.566667 | 15.54252 | 203.583334 | 26.36986
|  |  | 203.583333 | 15.4765 | 203.6 | 26.35655
|  |  | 203.6 | 15.41524 | 203.616667 | 26.34659
|  |  | 203.616667 | 15.34937 | 203.633334 | 26.34324
|  |  | 203.633333 | 15.28335 | 203.65 | 26.33663
|  |  | 203.65 | 15.21748 | 203.666667 | 26.33663
|  |  | 203.666667 | 15.15147 | 203.683334 | 26.33328
|  |  | 203.683333 | 15.08084 | 203.7 | 26.33002
|  |  | 203.7 | 15.01496 | 203.716667 | 26.33002
|  |  | 203.716667 | 14.94433 | 203.733334 | 26.33002
|  |  | 203.733333 | 14.87832 | 203.75 | 26.33002
|  |  | 203.75 | 14.80769 | 203.766667 | 26.33002
|  |  | 203.766667 | 14.74182 | 203.783334 | 26.33002
|  |  | 203.783333 | 14.67119 | 203.8 | 26.33328
|  |  | 203.8 | 14.60517 | 203.816667 | 26.33328
|  |  | 203.816667 | 14.53454 | 203.833334 | 26.33328
|  |  | 203.833333 | 14.46391 | 203.85 | 26.33328
|  |  | 203.85 | 14.3979 | 203.866667 | 26.33328
|  |  | 203.866667 | 14.32727 | 203.883334 | 26.33328
|  |  | 203.883333 | 14.2614 | 203.9 | 26.33663
|  |  | 203.9 | 14.19077 | 203.916667 | 26.33998
|  |  | 203.916667 | 14.12014 | 203.933334 | 26.34324
|  |  | 203.933333 | 14.04475 | 203.95 | 26.34659
|  |  | 203.95 | 13.97412 | 203.966667 | 26.34659
|  |  | 203.966667 | 13.90349 | 203.983334 | 26.34659
|  |  | 203.983333 | 13.83273 | 204 | 26.34659
|  |  | 204 | 13.7621 | 204.016667 | 26.3599
|  |  | 204.016667 | 13.69147 | 204.033334 | 26.36986
|  |  | 204.033333 | 13.61608 | 204.05 | 26.37647
|  |  | 204.05 | 13.54545 | 204.066667 | 26.37982
|  |  | 204.066667 | 13.47007 | 204.083334 | 26.38643
|  |  | 204.083333 | 13.39944 | 204.1 | 26.38978
|  |  | 204.1 | 13.32405 | 204.116667 | 26.39303
|  |  | 204.116667 | 13.25342 | 204.133334 | 26.39303
|  |  | 204.133333 | 13.1828 | 204.15 | 26.39303
|  |  | 204.15 | 13.11217 | 204.166667 | 26.39639
|  |  | 204.166667 | 13.03678 | 204.183334 | 26.39639
|  |  | 204.183333 | 12.96615 | 204.2 | 26.39639
|  |  | 204.2 | 12.89077 | 204.216667 | 26.39639
|  |  | 204.216667 | 12.82014 | 204.233334 | 26.39639
|  |  | 204.233333 | 12.74475 | 204.25 | 26.39639
|  |  | 204.25 | 12.66951 | 204.266667 | 26.39639
|  |  | 204.266667 | 12.59874 | 204.283334 | 26.39639
|  |  | 204.283333 | 12.52349 | 204.3 | 26.39974
|  |  | 204.3 | 12.44811 | 204.316667 | 26.39974
|  |  | 204.316667 | 12.37273 | 204.333334 | 26.39974
|  |  | 204.333333 | 12.3021 | 204.35 | 26.39974
|  |  | 204.35 | 12.22671 | 204.366667 | 26.39974
|  |  | 204.366667 | 12.15133 | 204.383334 | 26.40309
|  |  | 204.383333 | 12.07608 | 204.4 | 26.40309
|  |  | 204.4 | 12.00531 | 204.416667 | 26.40309
|  |  | 204.416667 | 11.93007 | 204.433334 | 26.40309
|  |  | 204.433333 | 11.85468 | 204.45 | 26.40635
|  |  | 204.45 | 11.78405 | 204.466667 | 26.40635
|  |  | 204.466667 | 11.70867 | 204.483334 | 26.40635
|  |  | 204.483333 | 11.63804 | 204.5 | 26.40635
|  |  | 204.5 | 11.56266 | 204.516667 | 26.4097
|  |  | 204.516667 | 11.49203 | 204.533334 | 26.4097
|  |  | 204.533333 | 11.41664 | 204.55 | 26.4097
|  |  | 204.55 | 11.34601 | 204.566667 | 26.4097
|  |  | 204.566667 | 11.27063 | 204.583334 | 26.41305
|  |  | 204.583333 | 11.19524 | 204.6 | 26.41305
|  |  | 204.6 | 11.12461 | 204.616667 | 26.41305
|  |  | 204.616667 | 11.04923 | 204.633334 | 26.41305
|  |  | 204.633333 | 10.97384 | 204.65 | 26.41305
|  |  | 204.65 | 10.90322 | 204.666667 | 26.41305
|  |  | 204.666667 | 10.82797 | 204.683334 | 26.41631
|  |  | 204.683333 | 10.74783 | 204.7 | 26.41631
|  |  | 204.7 | 10.6772 | 204.716667 | 26.41631
|  |  | 204.716667 | 10.59706 | 204.733334 | 26.41631
|  |  | 204.733333 | 10.52182 | 204.75 | 26.41631
|  |  | 204.75 | 10.44643 | 204.766667 | 26.41631
|  |  | 204.766667 | 10.37105 | 204.783334 | 26.41631
|  |  | 204.783333 | 10.29566 | 204.8 | 26.41966
|  |  | 204.8 | 10.22028 | 204.816667 | 26.41966
|  |  | 204.816667 | 10.14503 | 204.833334 | 26.41966
|  |  | 204.833333 | 10.06965 | 204.85 | 26.41966
|  |  | 204.85 | 9.994264 | 204.866667 | 26.41966
|  |  | 204.866667 | 9.91888 | 204.883334 | 26.41966
|  |  | 204.883333 | 9.843495 | 204.9 | 26.41966
|  |  | 204.9 | 9.763495 | 204.916667 | 26.41966
|  |  | 204.916667 | 9.688111 | 204.933334 | 26.41966
|  |  | 204.933333 | 9.608111 | 204.95 | 26.42301
|  |  | 204.95 | 9.532726 | 204.966667 | 26.42301
|  |  | 204.966667 | 9.452586 | 204.983334 | 26.42301
|  |  | 204.983333 | 9.377341 | 205 | 26.42301
|  |  | 205 | 9.301957 | 205.016667 | 26.42301
|  |  | 205.016667 | 9.221817 | 205.033334 | 26.42301
|  |  | 205.033333 | 9.141817 | 205.05 | 26.42301
|  |  | 205.05 | 9.066432 | 205.066667 | 26.42627
|  |  | 205.066667 | 8.986432 | 205.083334 | 26.42627
|  |  | 205.083333 | 8.911048 | 205.1 | 26.42627
|  |  | 205.1 | 8.835663 | 205.116667 | 26.42627
|  |  | 205.116667 | 8.755523 | 205.133334 | 26.42627
|  |  | 205.133333 | 8.680279 | 205.15 | 26.42962
|  |  | 205.15 | 8.600139 | 205.166667 | 26.42962
|  |  | 205.166667 | 8.524754 | 205.183334 | 26.42962
|  |  | 205.183333 | 8.444754 | 205.2 | 26.42962
|  |  | 205.2 | 8.369369 | 205.216667 | 26.42962
|  |  | 205.216667 | 8.289369 | 205.233334 | 26.42962
|  |  | 205.233333 | 8.20923 | 205.25 | 26.43297
|  |  | 205.25 | 8.133845 | 205.266667 | 26.43297
|  |  | 205.266667 | 8.053845 | 205.283334 | 26.43297
|  |  | 205.283333 | 7.973705 | 205.3 | 26.43297
|  |  | 205.3 | 7.893705 | 205.316667 | 26.43297
|  |  | 205.316667 | 7.813565 | 205.333334 | 26.43623
|  |  | 205.333333 | 7.738321 | 205.35 | 26.43623
|  |  | 205.35 | 7.658181 | 205.366667 | 26.43623
|  |  | 205.366667 | 7.578181 | 205.383334 | 26.43958
|  |  | 205.383333 | 7.498041 | 205.4 | 26.43958
|  |  | 205.4 | 7.418041 | 205.416667 | 26.43958
|  |  | 205.416667 | 7.337901 | 205.433334 | 26.43958
|  |  | 205.433333 | 7.257901 | 205.45 | 26.44293
|  |  | 205.45 | 7.177761 | 205.466667 | 26.44293
|  |  | 205.466667 | 7.097761 | 205.483334 | 26.44293
|  |  | 205.483333 | 7.017621 | 205.5 | 26.44293
|  |  | 205.5 | 6.937621 | 205.516667 | 26.44293
|  |  | 205.516667 | 6.857482 | 205.533334 | 26.44619
|  |  | 205.533333 | 6.777482 | 205.55 | 26.44619
|  |  | 205.55 | 6.697342 | 205.566667 | 26.44619
|  |  | 205.566667 | 6.617342 | 205.583334 | 26.44619
|  |  | 205.583333 | 6.537202 | 205.6 | 26.44619
|  |  | 205.6 | 6.457202 | 205.616667 | 26.44954
|  |  | 205.616667 | 6.381817 | 205.633334 | 26.44954
|  |  | 205.633333 | 6.301817 | 205.65 | 26.44954
|  |  | 205.65 | 6.221677 | 205.666667 | 26.44954
|  |  | 205.666667 | 6.141677 | 205.683334 | 26.44954
|  |  | 205.683333 | 6.061538 | 205.7 | 26.44954
|  |  | 205.7 | 5.981538 | 205.716667 | 26.45289
|  |  | 205.716667 | 5.901398 | 205.733334 | 26.45289
|  |  | 205.733333 | 5.821398 | 205.75 | 26.45289
|  |  | 205.75 | 5.741258 | 205.766667 | 26.45289
|  |  | 205.766667 | 5.661258 | 205.783334 | 26.45289
|  |  | 205.783333 | 5.581118 | 205.8 | 26.45289
|  |  | 205.8 | 5.505873 | 205.816667 | 26.45289
|  |  | 205.816667 | 5.425734 | 205.833334 | 26.45289
|  |  | 205.833333 | 5.350349 | 205.85 | 26.45615
|  |  | 205.85 | 5.270349 | 205.866667 | 26.45615
|  |  | 205.866667 | 5.194964 | 205.883334 | 26.45615
|  |  | 205.883333 | 5.114824 | 205.9 | 26.45615
|  |  | 205.9 | 5.034824 | 205.916667 | 26.45615
|  |  | 205.916667 | 4.954685 | 205.933334 | 26.4595
|  |  | 205.933333 | 4.87944 | 205.95 | 26.4595
|  |  | 205.95 | 4.7993 | 205.966667 | 26.4595
|  |  | 205.966667 | 4.7193 | 205.983334 | 26.4595
|  |  | 205.983333 | 4.643915 | 206 | 26.46285
|  |  | 206 | 4.563776 | 206.016667 | 26.46285
|  |  | 206.016667 | 4.483776 | 206.033334 | 26.46285
|  |  | 206.033333 | 4.403636 | 206.05 | 26.46285
|  |  | 206.05 | 4.328391 | 206.066667 | 26.46285
|  |  | 206.066667 | 4.248251 | 206.083334 | 26.46285
|  |  | 206.083333 | 4.168251 | 206.1 | 26.4661
|  |  | 206.1 | 4.088111 | 206.116667 | 26.4661
|  |  | 206.116667 | 4.008111 | 206.133334 | 26.4661
|  |  | 206.133333 | 3.927971 | 206.15 | 26.4661
|  |  | 206.15 | 3.847971 | 206.166667 | 26.4661
|  |  | 206.166667 | 3.767832 | 206.183334 | 26.46946
|  |  | 206.183333 | 3.687832 | 206.2 | 26.46946
|  |  | 206.2 | 3.607692 | 206.216667 | 26.46946
|  |  | 206.216667 | 3.527692 | 206.233334 | 26.46946
|  |  | 206.233333 | 3.447552 | 206.25 | 26.46946
|  |  | 206.25 | 3.367552 | 206.266667 | 26.46946
|  |  | 206.266667 | 3.292167 | 206.283334 | 26.47281
|  |  | 206.283333 | 3.212167 | 206.3 | 26.47281
|  |  | 206.3 | 3.132028 | 206.316667 | 26.47281
|  |  | 206.316667 | 3.052028 | 206.333334 | 26.47281
|  |  | 206.333333 | 2.976643 | 206.35 | 26.47281
|  |  | 206.35 | 2.896503 | 206.366667 | 26.47281
|  |  | 206.366667 | 2.816503 | 206.383334 | 26.47281
|  |  | 206.383333 | 2.741118 | 206.4 | 26.47606
|  |  | 206.4 | 2.661119 | 206.416667 | 26.47606
|  |  | 206.416667 | 2.580979 | 206.433334 | 26.47606
|  |  | 206.433333 | 2.500979 | 206.45 | 26.47606
|  |  | 206.45 | 2.425594 | 206.466667 | 26.47606
|  |  | 206.466667 | 2.345454 | 206.483334 | 26.47606
|  |  | 206.483333 | 2.270209 | 206.5 | 26.47606
|  |  | 206.5 | 2.194825 | 206.516667 | 26.47606
|  |  | 206.516667 | 2.114685 | 206.533334 | 26.47942
|  |  | 206.533333 | 2.03944 | 206.55 | 26.47942
|  |  | 206.55 | 1.9593 | 206.566667 | 26.47942
|  |  | 206.566667 | 1.883916 | 206.583334 | 26.47942
|  |  | 206.583333 | 1.808531 | 206.6 | 26.47942
|  |  | 206.6 | 1.728531 | 206.616667 | 26.48277
|  |  | 206.616667 | 1.653147 | 206.633334 | 26.48277
|  |  | 206.633333 | 1.577762 | 206.65 | 26.48277
|  |  | 206.65 | 1.502517 | 206.666667 | 26.48277
|  |  | 206.666667 | 1.427133 | 206.683334 | 26.48277
|  |  | 206.683333 | 1.351748 | 206.7 | 26.48602
|  |  | 206.7 | 1.276363 | 206.716667 | 26.48602
|  |  | 206.716667 | 1.200979 | 206.733334 | 26.48602
|  |  | 206.733333 | 1.125734 | 206.75 | 26.48602
|  |  | 206.75 | 1.05035 | 206.766667 | 26.48602
|  |  | 206.766667 | 0.9797201 | 206.783334 | 26.48938
|  |  | 206.783333 | 0.9043355 | 206.8 | 26.48938
|  |  | 206.8 | 0.8289509 | 206.816667 | 26.48938
|  |  | 206.816667 | 0.7583216 | 206.833334 | 26.48938
|  |  | 206.833333 | 0.6876922 | 206.85 | 26.48938
|  |  | 206.85 | 0.6123076 | 206.866667 | 26.48938
|  |  | 206.866667 | 0.5416782 | 206.883334 | 26.49273
|  |  | 206.883333 | 0.4710489 | 206.9 | 26.49273
|  |  | 206.9 | 0.4004195 | 206.916667 | 26.49273
|  |  | 206.916667 | 0.3296503 | 206.933334 | 26.49273
|  |  | 206.933333 | 0.2637762 | 206.95 | 26.49598
|  |  | 206.95 | 0.1931468 | 206.966667 | 26.49598
|  |  | 206.966667 | 0.1271328 | 206.983334 | 26.49598
|  |  | 206.983333 | 0.06125873 | 207 | 26.49598
|  |  | 207 | -0.004755244 | 207.016667 | 26.49934
|  |  | 207.016667 | -0.07062936 | 207.033334 | 26.49934
|  |  | 207.033333 | -0.1365035 | 207.05 | 26.49934
|  |  | 207.05 | -0.2025175 | 207.066667 | 26.49934
|  |  | 207.066667 | -0.2683916 | 207.083334 | 26.50269
|  |  | 207.083333 | -0.3344055 | 207.1 | 26.50269
|  |  | 207.1 | -0.3956643 | 207.116667 | 26.50269
|  |  | 207.116667 | -0.4567832 | 207.133334 | 26.50269
|  |  | 207.133333 | -0.5227971 | 207.15 | 26.50269
|  |  | 207.15 | -0.5840559 | 207.166667 | 26.50594
|  |  | 207.166667 | -0.64993 | 207.183334 | 26.50594
|  |  | 207.183333 | -0.7111887 | 207.2 | 26.50594
|  |  | 207.2 | -0.7676922 | 207.216667 | 26.50594
|  |  | 207.216667 | -0.8289509 | 207.233334 | 26.50594
|  |  | 207.233333 | -0.8902097 | 207.25 | 26.50594
|  |  | 207.25 | -0.9467132 | 207.266667 | 26.50594
|  |  | 207.266667 | -1.003217 | 207.283334 | 26.5093
|  |  | 207.283333 | -1.05972 | 207.3 | 26.5093
|  |  | 207.3 | -1.116224 | 207.316667 | 26.5093
|  |  | 207.316667 | -1.172727 | 207.333334 | 26.5093
|  |  | 207.333333 | -1.229231 | 207.35 | 26.5093
|  |  | 207.35 | -1.281119 | 207.366667 | 26.5093
|  |  | 207.366667 | -1.332867 | 207.383334 | 26.5093
|  |  | 207.383333 | -1.38937 | 207.4 | 26.5093
|  |  | 207.4 | -1.441259 | 207.416667 | 26.5093
|  |  | 207.416667 | -1.493007 | 207.433334 | 26.5093
|  |  | 207.433333 | -1.544755 | 207.45 | 26.51265
|  |  | 207.45 | -1.596643 | 207.466667 | 26.5093
|  |  | 207.466667 | -1.648391 | 207.483334 | 26.5093
|  |  | 207.483333 | -1.700279 | 207.5 | 26.51265
|  |  | 207.5 | -1.747272 | 207.516667 | 26.51265
|  |  | 207.516667 | -1.794405 | 207.533334 | 26.51265
|  |  | 207.533333 | -1.846293 | 207.55 | 26.51265
|  |  | 207.55 | -1.893286 | 207.566667 | 26.51265
|  |  | 207.566667 | -1.935664 | 207.583334 | 26.5159
|  |  | 207.583333 | -1.982797 | 207.6 | 26.5159
|  |  | 207.6 | -2.02993 | 207.616667 | 26.5159
|  |  | 207.616667 | -2.072307 | 207.633334 | 26.5159
|  |  | 207.633333 | -2.114685 | 207.65 | 26.51926
|  |  | 207.65 | -2.161818 | 207.666667 | 26.51926
|  |  | 207.666667 | -2.204195 | 207.683334 | 26.51926
|  |  | 207.683333 | -2.241818 | 207.7 | 26.51926
|  |  | 207.7 | -2.284195 | 207.716667 | 26.52261
|  |  | 207.716667 | -2.326573 | 207.733334 | 26.52261
|  |  | 207.733333 | -2.369091 | 207.75 | 26.52261
|  |  | 207.75 | -2.406713 | 207.766667 | 26.52261
|  |  | 207.766667 | -2.444335 | 207.783334 | 26.52261
|  |  | 207.783333 | -2.486713 | 207.8 | 26.52586
|  |  | 207.8 | -2.524475 | 207.816667 | 26.52586
|  |  | 207.816667 | -2.557482 | 207.833334 | 26.52586
|  |  | 207.833333 | -2.595105 | 207.85 | 26.52586
|  |  | 207.85 | -2.628112 | 207.866667 | 26.52586
|  |  | 207.866667 | -2.660979 | 207.883334 | 26.52922
|  |  | 207.883333 | -2.693986 | 207.9 | 26.52922
|  |  | 207.9 | -2.722237 | 207.916667 | 26.52922
|  |  | 207.916667 | -2.755244 | 207.933334 | 26.52922
|  |  | 207.933333 | -2.788251 | 207.95 | 26.52922
|  |  | 207.95 | -2.816503 | 207.966667 | 26.52922
|  |  | 207.966667 | -2.844755 | 207.983334 | 26.53257
|  |  | 207.983333 | -2.873007 | 208 | 26.53257
|  |  | 208 | -2.901258 | 208.016667 | 26.53257
|  |  | 208.016667 | -2.92951 | 208.033334 | 26.53257
|  |  | 208.033333 | -2.957762 | 208.05 | 26.53257
|  |  | 208.05 | -2.986014 | 208.066667 | 26.53257
|  |  | 208.066667 | -3.00951 | 208.083334 | 26.53257
|  |  | 208.083333 | -3.033146 | 208.1 | 26.53592
|  |  | 208.1 | -3.061398 | 208.116667 | 26.53592
|  |  | 208.116667 | -3.084895 | 208.133334 | 26.53592
|  |  | 208.133333 | -3.108531 | 208.15 | 26.53592
|  |  | 208.15 | -3.132028 | 208.166667 | 26.53592
|  |  | 208.166667 | -3.155524 | 208.183334 | 26.53917
|  |  | 208.183333 | -3.17916 | 208.2 | 26.53917
|  |  | 208.2 | -3.202657 | 208.216667 | 26.53917
|  |  | 208.216667 | -3.226153 | 208.233334 | 26.53917
|  |  | 208.233333 | -3.245035 | 208.25 | 26.53917
|  |  | 208.25 | -3.268671 | 208.266667 | 26.54253
|  |  | 208.266667 | -3.292167 | 208.283334 | 26.54253
|  |  | 208.283333 | -3.311048 | 208.3 | 26.54253
|  |  | 208.3 | -3.334545 | 208.316667 | 26.54253
|  |  | 208.316667 | -3.353426 | 208.333334 | 26.54588
|  |  | 208.333333 | -3.376923 | 208.35 | 26.54588
|  |  | 208.35 | -3.395804 | 208.366667 | 26.54588
|  |  | 208.366667 | -3.414545 | 208.383334 | 26.54588
|  |  | 208.383333 | -3.433426 | 208.4 | 26.54588
|  |  | 208.4 | -3.452307 | 208.416667 | 26.54913
|  |  | 208.416667 | -3.471188 | 208.433334 | 26.54913
|  |  | 208.433333 | -3.485314 | 208.45 | 26.54913
|  |  | 208.45 | -3.504055 | 208.466667 | 26.54913
|  |  | 208.466667 | -3.522937 | 208.483334 | 26.55249
|  |  | 208.483333 | -3.541818 | 208.5 | 26.55249
[5 empty] | 208.516667 | 26.55249
[5 empty] | 208.533334 | 26.55584
[5 empty] | 208.55 | 26.55584
[5 empty] | 208.566667 | 26.55584
[5 empty] | 208.583334 | 26.55909
[5 empty] | 208.6 | 26.55909
[5 empty] | 208.616667 | 26.55909
[5 empty] | 208.633334 | 26.55909
[5 empty] | 208.65 | 26.55909
[5 empty] | 208.666667 | 26.56245
[5 empty] | 208.683334 | 26.56245
[5 empty] | 208.7 | 26.56245
[5 empty] | 208.716667 | 26.56245
[5 empty] | 208.733334 | 26.5658
[5 empty] | 208.75 | 26.5658
[5 empty] | 208.766667 | 26.5658
[5 empty] | 208.783334 | 26.5658
[5 empty] | 208.8 | 26.56905
[5 empty] | 208.816667 | 26.56905
[5 empty] | 208.833334 | 26.56905
[5 empty] | 208.85 | 26.56905
[5 empty] | 208.866667 | 26.56905
[5 empty] | 208.883334 | 26.56905
[5 empty] | 208.9 | 26.56905
[5 empty] | 208.916667 | 26.56905
[5 empty] | 208.933334 | 26.57241
[5 empty] | 208.95 | 26.57241
[5 empty] | 208.966667 | 26.57241
[5 empty] | 208.983334 | 26.57241
[5 empty] | 209 | 26.57241
[5 empty] | 209.016667 | 26.57241
[5 empty] | 209.033334 | 26.57241
[5 empty] | 209.05 | 26.57241
[5 empty] | 209.066667 | 26.57241
[5 empty] | 209.083334 | 26.57241
[5 empty] | 209.1 | 26.57241
[5 empty] | 209.116667 | 26.57241
[5 empty] | 209.133334 | 26.57241
[5 empty] | 209.15 | 26.57241
[5 empty] | 209.166667 | 26.57576
[5 empty] | 209.183334 | 26.57576
[5 empty] | 209.2 | 26.57576
[5 empty] | 209.216667 | 26.57576
[5 empty] | 209.233334 | 26.57576
[5 empty] | 209.25 | 26.57576
[5 empty] | 209.266667 | 26.57576
[5 empty] | 209.283334 | 26.57576
[5 empty] | 209.3 | 26.57576
[5 empty] | 209.316667 | 26.57901
[5 empty] | 209.333334 | 26.57901
[5 empty] | 209.35 | 26.57901
[5 empty] | 209.366667 | 26.57901
[5 empty] | 209.383334 | 26.57901
[5 empty] | 209.4 | 26.57901
[5 empty] | 209.416667 | 26.57901
[5 empty] | 209.433334 | 26.58237
[5 empty] | 209.45 | 26.58237
[5 empty] | 209.466667 | 26.58237
[5 empty] | 209.483334 | 26.58237
[5 empty] | 209.5 | 26.58237
[5 empty] | 209.516667 | 26.58237
[5 empty] | 209.533334 | 26.58237
[5 empty] | 209.55 | 26.58572
[5 empty] | 209.566667 | 26.58572
[5 empty] | 209.583334 | 26.58572
[5 empty] | 209.6 | 26.58572
[5 empty] | 209.616667 | 26.58572
[5 empty] | 209.633334 | 26.58572
[5 empty] | 209.65 | 26.58572
[5 empty] | 209.666667 | 26.58897
[5 empty] | 209.683334 | 26.58897
[5 empty] | 209.7 | 26.58897
[5 empty] | 209.716667 | 26.58897
[5 empty] | 209.733334 | 26.58897
[5 empty] | 209.75 | 26.58897
[5 empty] | 209.766667 | 26.58897
[5 empty] | 209.783334 | 26.58897
[5 empty] | 209.8 | 26.58897
[5 empty] | 209.816667 | 26.58897
[5 empty] | 209.833334 | 26.59233
[5 empty] | 209.85 | 26.59233
[5 empty] | 209.866667 | 26.59233
[5 empty] | 209.883334 | 26.59233
[5 empty] | 209.9 | 26.59233
[5 empty] | 209.916667 | 26.59233
[5 empty] | 209.933334 | 26.59233
[5 empty] | 209.95 | 26.59233
[5 empty] | 209.966667 | 26.59233
[5 empty] | 209.983334 | 26.59233
[5 empty] | 210 | 26.59233
[5 empty] | 210.016667 | 26.59568
[5 empty] | 210.033334 | 26.59568
[5 empty] | 210.05 | 26.59568
[5 empty] | 210.066667 | 26.59568
[5 empty] | 210.083334 | 26.59568
[5 empty] | 210.1 | 26.59568
[5 empty] | 210.116667 | 26.59568
[5 empty] | 210.133334 | 26.59893
[5 empty] | 210.15 | 26.59893
[5 empty] | 210.166667 | 26.59893
[5 empty] | 210.183334 | 26.59893
[5 empty] | 210.2 | 26.59893
[5 empty] | 210.216667 | 26.60228
[5 empty] | 210.233334 | 26.60228
[5 empty] | 210.25 | 26.60228
[5 empty] | 210.266667 | 26.60228
[5 empty] | 210.283334 | 26.60564
[5 empty] | 210.3 | 26.60564
[5 empty] | 210.316667 | 26.60564
[5 empty] | 210.333334 | 26.60564
[5 empty] | 210.35 | 26.60564
[5 empty] | 210.366667 | 26.60564
[5 empty] | 210.383334 | 26.60889
[5 empty] | 210.4 | 26.60889
[5 empty] | 210.416667 | 26.60889
[5 empty] | 210.433334 | 26.60889
[5 empty] | 210.45 | 26.60889
[5 empty] | 210.466667 | 26.61224
[5 empty] | 210.483334 | 26.61224
[5 empty] | 210.5 | 26.61224
[5 empty] | 210.516667 | 26.61224
[5 empty] | 210.533334 | 26.6156
[5 empty] | 210.55 | 26.6156
[5 empty] | 210.566667 | 26.6156
[5 empty] | 210.583334 | 26.6156
[5 empty] | 210.6 | 26.6156
[5 empty] | 210.616667 | 26.6156
[5 empty] | 210.633334 | 26.6156
[5 empty] | 210.65 | 26.6156
[5 empty] | 210.666667 | 26.6156
[5 empty] | 210.683334 | 26.61885
[5 empty] | 210.7 | 26.61885
[5 empty] | 210.716667 | 26.61885
[5 empty] | 210.733334 | 26.61885
[5 empty] | 210.75 | 26.61885
[5 empty] | 210.766667 | 26.61885
[5 empty] | 210.783334 | 26.61885
[5 empty] | 210.8 | 26.61885
[5 empty] | 210.816667 | 26.61885
[5 empty] | 210.833334 | 26.61885
[5 empty] | 210.85 | 26.61885
[5 empty] | 210.866667 | 26.61885
[5 empty] | 210.883334 | 26.61885
[5 empty] | 210.9 | 26.61885
[5 empty] | 210.916667 | 26.61885
[5 empty] | 210.933334 | 26.6222
[5 empty] | 210.95 | 26.6222
[5 empty] | 210.966667 | 26.6222
[5 empty] | 210.983334 | 26.6222
[5 empty] | 211 | 26.6222
[5 empty] | 211.016667 | 26.62556
[5 empty] | 211.033334 | 26.62556
[5 empty] | 211.05 | 26.62556
[5 empty] | 211.066667 | 26.62556
[5 empty] | 211.083334 | 26.62556
[5 empty] | 211.1 | 26.62556
[5 empty] | 211.116667 | 26.62556
[5 empty] | 211.133334 | 26.62556
[5 empty] | 211.15 | 26.62556
[5 empty] | 211.166667 | 26.62881
[5 empty] | 211.183334 | 26.62881
[5 empty] | 211.2 | 26.62881
[5 empty] | 211.216667 | 26.62881
[5 empty] | 211.233334 | 26.62881
[5 empty] | 211.25 | 26.62881
[5 empty] | 211.266667 | 26.62881
[5 empty] | 211.283334 | 26.63216
[5 empty] | 211.3 | 26.63216
[5 empty] | 211.316667 | 26.63216
[5 empty] | 211.333334 | 26.63216
[5 empty] | 211.35 | 26.63216
[5 empty] | 211.366667 | 26.63216
[5 empty] | 211.383334 | 26.63216
[5 empty] | 211.4 | 26.63216
[5 empty] | 211.416667 | 26.63216
[5 empty] | 211.433334 | 26.63216
[5 empty] | 211.45 | 26.63552
[5 empty] | 211.466667 | 26.63552
[5 empty] | 211.483334 | 26.63552
[5 empty] | 211.5 | 26.63552
[5 empty] | 211.516667 | 26.63552
[5 empty] | 211.533334 | 26.63552
[5 empty] | 211.55 | 26.63877
[5 empty] | 211.566667 | 26.63877
[5 empty] | 211.583334 | 26.63877
[5 empty] | 211.6 | 26.63877
[5 empty] | 211.616667 | 26.63877
[5 empty] | 211.633334 | 26.63877
[5 empty] | 211.65 | 26.63877
[5 empty] | 211.666667 | 26.63877
[5 empty] | 211.683334 | 26.64212
[5 empty] | 211.7 | 26.64212
[5 empty] | 211.716667 | 26.64212
[5 empty] | 211.733334 | 26.64212
[5 empty] | 211.75 | 26.64212
[5 empty] | 211.766667 | 26.64212
[5 empty] | 211.783334 | 26.64212
[5 empty] | 211.8 | 26.64212
[5 empty] | 211.816667 | 26.64212
[5 empty] | 211.833334 | 26.64212
[5 empty] | 211.85 | 26.64548
[5 empty] | 211.866667 | 26.64548
[5 empty] | 211.883334 | 26.64548
[5 empty] | 211.9 | 26.64548
[5 empty] | 211.916667 | 26.64548
[5 empty] | 211.933334 | 26.64548
[5 empty] | 211.95 | 26.64873
[5 empty] | 211.966667 | 26.64873
[5 empty] | 211.983334 | 26.64873
[5 empty] | 212 | 26.64873
[5 empty] | 212.016667 | 26.64873
[5 empty] | 212.033334 | 26.64873
[5 empty] | 212.05 | 26.64873
[5 empty] | 212.066667 | 26.65208
[5 empty] | 212.083334 | 26.65208
[5 empty] | 212.1 | 26.65208
[5 empty] | 212.116667 | 26.65208
[5 empty] | 212.133334 | 26.65208
[5 empty] | 212.15 | 26.65208
[5 empty] | 212.166667 | 26.65208
[5 empty] | 212.183334 | 26.65208
[5 empty] | 212.2 | 26.65544
[5 empty] | 212.216667 | 26.65544
[5 empty] | 212.233334 | 26.65544
[5 empty] | 212.25 | 26.65544
[5 empty] | 212.266667 | 26.65544
[5 empty] | 212.283334 | 26.65879
[5 empty] | 212.3 | 26.65879
[5 empty] | 212.316667 | 26.65879
[5 empty] | 212.333334 | 26.65879
[5 empty] | 212.35 | 26.65879
[5 empty] | 212.366667 | 26.65879
[5 empty] | 212.383334 | 26.65879
[5 empty] | 212.4 | 26.66204
[5 empty] | 212.416667 | 26.66204
[5 empty] | 212.433334 | 26.66204
[5 empty] | 212.45 | 26.66204
[5 empty] | 212.466667 | 26.66204
[5 empty] | 212.483334 | 26.66204
[5 empty] | 212.5 | 26.6654
[5 empty] | 212.516667 | 26.6654
[5 empty] | 212.533334 | 26.6654
[5 empty] | 212.55 | 26.6654
[5 empty] | 212.566667 | 26.6654
[5 empty] | 212.583334 | 26.6654
[5 empty] | 212.6 | 26.66875
[5 empty] | 212.616667 | 26.66875
[5 empty] | 212.633334 | 26.66875
[5 empty] | 212.65 | 26.66875
[5 empty] | 212.666667 | 26.66875
[5 empty] | 212.683334 | 26.66875
[5 empty] | 212.7 | 26.66875
[5 empty] | 212.716667 | 26.66875
[5 empty] | 212.733334 | 26.66875
[5 empty] | 212.75 | 26.66875
[5 empty] | 212.766667 | 26.672
[5 empty] | 212.783334 | 26.672
[5 empty] | 212.8 | 26.672
[5 empty] | 212.816667 | 26.672
[5 empty] | 212.833334 | 26.672
[5 empty] | 212.85 | 26.672
[5 empty] | 212.866667 | 26.67535
[5 empty] | 212.883334 | 26.67535
[5 empty] | 212.9 | 26.67535
[5 empty] | 212.916667 | 26.67535
[5 empty] | 212.933334 | 26.67535
[5 empty] | 212.95 | 26.67535
[5 empty] | 212.966667 | 26.67871
[5 empty] | 212.983334 | 26.67871
[5 empty] | 213 | 26.67871
[5 empty] | 213.016667 | 26.67871
[5 empty] | 213.033334 | 26.67871
[5 empty] | 213.05 | 26.67871
[5 empty] | 213.066667 | 26.67871
[5 empty] | 213.083334 | 26.68196
[5 empty] | 213.1 | 26.68196
[5 empty] | 213.116667 | 26.68196
[5 empty] | 213.133334 | 26.68196
[5 empty] | 213.15 | 26.68196
[5 empty] | 213.166667 | 26.68196
[5 empty] | 213.183334 | 26.68196
[5 empty] | 213.2 | 26.68196
[5 empty] | 213.216667 | 26.68196
[5 empty] | 213.233334 | 26.68196
[5 empty] | 213.25 | 26.68531
[5 empty] | 213.266667 | 26.68531
[5 empty] | 213.283334 | 26.68531
[5 empty] | 213.3 | 26.68531
[5 empty] | 213.316667 | 26.68531
[5 empty] | 213.333334 | 26.68531
[5 empty] | 213.35 | 26.68531
[5 empty] | 213.366667 | 26.68531
[5 empty] | 213.383334 | 26.68531
[5 empty] | 213.4 | 26.68531
[5 empty] | 213.416667 | 26.68531
[5 empty] | 213.433334 | 26.68531
[5 empty] | 213.45 | 26.68531
[5 empty] | 213.466667 | 26.68531
[5 empty] | 213.483334 | 26.68531
[5 empty] | 213.5 | 26.68867
[5 empty] | 213.516667 | 26.68867
[5 empty] | 213.533334 | 26.68867
[5 empty] | 213.55 | 26.68867
[5 empty] | 213.566667 | 26.68867
[5 empty] | 213.583334 | 26.68867
[5 empty] | 213.6 | 26.68867
[5 empty] | 213.616667 | 26.68867
[5 empty] | 213.633334 | 26.68867
[5 empty] | 213.65 | 26.68867
[5 empty] | 213.666667 | 26.68867
[5 empty] | 213.683334 | 26.68867
[5 empty] | 213.7 | 26.69192
[5 empty] | 213.716667 | 26.69192
[5 empty] | 213.733334 | 26.69192
[5 empty] | 213.75 | 26.69192
[5 empty] | 213.766667 | 26.69192
[5 empty] | 213.783334 | 26.69192
[5 empty] | 213.8 | 26.69192
[5 empty] | 213.816667 | 26.69527
[5 empty] | 213.833334 | 26.69527
[5 empty] | 213.85 | 26.69527
[5 empty] | 213.866667 | 26.69527
[5 empty] | 213.883334 | 26.69527
[5 empty] | 213.9 | 26.69863
[5 empty] | 213.916667 | 26.69863
[5 empty] | 213.933334 | 26.69863
[5 empty] | 213.95 | 26.69863
[5 empty] | 213.966667 | 26.69863
[5 empty] | 213.983334 | 26.69863
[5 empty] | 214 | 26.69863
[5 empty] | 214.016667 | 26.69863
[5 empty] | 214.033334 | 26.69863
[5 empty] | 214.05 | 26.69863
[5 empty] | 214.066667 | 26.69863
[5 empty] | 214.083334 | 26.70188
[5 empty] | 214.1 | 26.70188
[5 empty] | 214.116667 | 26.70188
[5 empty] | 214.133334 | 26.70188
[5 empty] | 214.15 | 26.70188
[5 empty] | 214.166667 | 26.70188
[5 empty] | 214.183334 | 26.70188
[5 empty] | 214.2 | 26.70523
[5 empty] | 214.216667 | 26.70523
[5 empty] | 214.233334 | 26.70523
[5 empty] | 214.25 | 26.70523
[5 empty] | 214.266667 | 26.70523
[5 empty] | 214.283334 | 26.70523
[5 empty] | 214.3 | 26.70523
[5 empty] | 214.316667 | 26.70859
[5 empty] | 214.333334 | 26.70859
[5 empty] | 214.35 | 26.70859
[5 empty] | 214.366667 | 26.70859
[5 empty] | 214.383334 | 26.70859
[5 empty] | 214.4 | 26.70859
[5 empty] | 214.416667 | 26.70859
[5 empty] | 214.433334 | 26.70859
[5 empty] | 214.45 | 26.70859
[5 empty] | 214.466667 | 26.70859
[5 empty] | 214.483334 | 26.71184
[5 empty] | 214.5 | 26.71184
[5 empty] | 214.516667 | 26.71184
[5 empty] | 214.533334 | 26.71184
[5 empty] | 214.55 | 26.71184
[5 empty] | 214.566667 | 26.71184
[5 empty] | 214.583334 | 26.71184
[5 empty] | 214.6 | 26.71184
[5 empty] | 214.616667 | 26.71184
[5 empty] | 214.633334 | 26.71184
[5 empty] | 214.65 | 26.71184
[5 empty] | 214.666667 | 26.71184
[5 empty] | 214.683334 | 26.71519
[5 empty] | 214.7 | 26.71519
[5 empty] | 214.716667 | 26.71519
[5 empty] | 214.733334 | 26.71184
[5 empty] | 214.75 | 26.71184
[5 empty] | 214.766667 | 26.71519
[5 empty] | 214.783334 | 26.71519
[5 empty] | 214.8 | 26.71519
[5 empty] | 214.816667 | 26.71519
[5 empty] | 214.833334 | 26.71519
[5 empty] | 214.85 | 26.71519
[5 empty] | 214.866667 | 26.71855
[5 empty] | 214.883334 | 26.71855
[5 empty] | 214.9 | 26.71855
[5 empty] | 214.916667 | 26.71855
[5 empty] | 214.933334 | 26.71855
[5 empty] | 214.95 | 26.71855
[5 empty] | 214.966667 | 26.7218
[5 empty] | 214.983334 | 26.7218
[5 empty] | 215 | 26.7218
[5 empty] | 215.016667 | 26.7218
[5 empty] | 215.033334 | 26.72515
[5 empty] | 215.05 | 26.72515
[5 empty] | 215.066667 | 26.72515
[5 empty] | 215.083334 | 26.72515
[5 empty] | 215.1 | 26.72515
[5 empty] | 215.116667 | 26.72515
[5 empty] | 215.133334 | 26.72515
[5 empty] | 215.15 | 26.72851
[5 empty] | 215.166667 | 26.72851
[5 empty] | 215.183334 | 26.72851
[5 empty] | 215.2 | 26.72851
[5 empty] | 215.216667 | 26.72851
[5 empty] | 215.233334 | 26.72851
[5 empty] | 215.25 | 26.72851
[5 empty] | 215.266667 | 26.72851
[5 empty] | 215.283334 | 26.73176
[5 empty] | 215.3 | 26.73176
[5 empty] | 215.316667 | 26.73176
[5 empty] | 215.333334 | 26.73176
[5 empty] | 215.35 | 26.73176
[5 empty] | 215.366667 | 26.73176
[5 empty] | 215.383334 | 26.73176
[5 empty] | 215.4 | 26.73176
[5 empty] | 215.416667 | 26.73176
[5 empty] | 215.433334 | 26.73176
[5 empty] | 215.45 | 26.73176
[5 empty] | 215.466667 | 26.73511
[5 empty] | 215.483334 | 26.73511
[5 empty] | 215.5 | 26.73511
[5 empty] | 215.516667 | 26.73511
[5 empty] | 215.533334 | 26.73511
[5 empty] | 215.55 | 26.73511
[5 empty] | 215.566667 | 26.73511
[5 empty] | 215.583334 | 26.73511
[5 empty] | 215.6 | 26.73511
[5 empty] | 215.616667 | 26.73511
[5 empty] | 215.633334 | 26.73511
[5 empty] | 215.65 | 26.73847
[5 empty] | 215.666667 | 26.73847
[5 empty] | 215.683334 | 26.73847
[5 empty] | 215.7 | 26.73847
[5 empty] | 215.716667 | 26.73847
[5 empty] | 215.733334 | 26.74172
[5 empty] | 215.75 | 26.74172
[5 empty] | 215.766667 | 26.74172
[5 empty] | 215.783334 | 26.74172
[5 empty] | 215.8 | 26.74172
[5 empty] | 215.816667 | 26.74507
[5 empty] | 215.833334 | 26.74507
[5 empty] | 215.85 | 26.74507
[5 empty] | 215.866667 | 26.74507
[5 empty] | 215.883334 | 26.74842
[5 empty] | 215.9 | 26.74842
[5 empty] | 215.916667 | 26.74842
[5 empty] | 215.933334 | 26.75168
[5 empty] | 215.95 | 26.75168
[5 empty] | 215.966667 | 26.75503
[5 empty] | 215.983334 | 26.75503
[5 empty] | 216 | 26.75503
[5 empty] | 216.016667 | 26.75838
[5 empty] | 216.033334 | 26.75838
[5 empty] | 216.05 | 26.75838
[5 empty] | 216.066667 | 26.76164
[5 empty] | 216.083334 | 26.76164
[5 empty] | 216.1 | 26.76164
[5 empty] | 216.116667 | 26.76499
[5 empty] | 216.133334 | 26.76499
[5 empty] | 216.15 | 26.76499
[5 empty] | 216.166667 | 26.76499
[5 empty] | 216.183334 | 26.76834
[5 empty] | 216.2 | 26.76834
[5 empty] | 216.216667 | 26.76834
[5 empty] | 216.233334 | 26.76834
[5 empty] | 216.25 | 26.76834
[5 empty] | 216.266667 | 26.76834
[5 empty] | 216.283334 | 26.76834
[5 empty] | 216.3 | 26.76834
[5 empty] | 216.316667 | 26.7716
[5 empty] | 216.333334 | 26.7716
[5 empty] | 216.35 | 26.7716
[5 empty] | 216.366667 | 26.7716
[5 empty] | 216.383334 | 26.76834
[5 empty] | 216.4 | 26.76834
[5 empty] | 216.416667 | 26.7716
[5 empty] | 216.433334 | 26.7716
[5 empty] | 216.45 | 26.7716
[5 empty] | 216.466667 | 26.7716
[5 empty] | 216.483334 | 26.7716
[5 empty] | 216.5 | 26.7716
[5 empty] | 216.516667 | 26.7716
[5 empty] | 216.533334 | 26.7716
[5 empty] | 216.55 | 26.7716
[5 empty] | 216.566667 | 26.7716
[5 empty] | 216.583334 | 26.7716
[5 empty] | 216.6 | 26.77495
[5 empty] | 216.616667 | 26.77495
[5 empty] | 216.633334 | 26.77495
[5 empty] | 216.65 | 26.77495
[5 empty] | 216.666667 | 26.77495
[5 empty] | 216.683334 | 26.77495
[5 empty] | 216.7 | 26.77495
[5 empty] | 216.716667 | 26.77495
[5 empty] | 216.733334 | 26.7783
[5 empty] | 216.75 | 26.7783
[5 empty] | 216.766667 | 26.7783
[5 empty] | 216.783334 | 26.7783
[5 empty] | 216.8 | 26.7783
[5 empty] | 216.816667 | 26.78156
[5 empty] | 216.833334 | 26.78156
[5 empty] | 216.85 | 26.78156
[5 empty] | 216.866667 | 26.78156
[5 empty] | 216.883334 | 26.78156
[5 empty] | 216.9 | 26.78156
[5 empty] | 216.916667 | 26.78156
[5 empty] | 216.933334 | 26.78491
[5 empty] | 216.95 | 26.78491
[5 empty] | 216.966667 | 26.78491
[5 empty] | 216.983334 | 26.78491
[5 empty] | 217 | 26.78491
[5 empty] | 217.016667 | 26.78491
[5 empty] | 217.033334 | 26.78491
[5 empty] | 217.05 | 26.78491
[5 empty] | 217.066667 | 26.78491
[5 empty] | 217.083334 | 26.78491
[5 empty] | 217.1 | 26.78826
[5 empty] | 217.116667 | 26.78826
[5 empty] | 217.133334 | 26.78826
[5 empty] | 217.15 | 26.78826
[5 empty] | 217.166667 | 26.78826
[5 empty] | 217.183334 | 26.78826
[5 empty] | 217.2 | 26.78826
[5 empty] | 217.216667 | 26.78826
[5 empty] | 217.233334 | 26.78826
[5 empty] | 217.25 | 26.78826
[5 empty] | 217.266667 | 26.79162
[5 empty] | 217.283334 | 26.79162
[5 empty] | 217.3 | 26.79162
[5 empty] | 217.316667 | 26.79162
[5 empty] | 217.333334 | 26.79162
[5 empty] | 217.35 | 26.79162
[5 empty] | 217.366667 | 26.79162
[5 empty] | 217.383334 | 26.79162
[5 empty] | 217.4 | 26.79162
[5 empty] | 217.416667 | 26.79162
[5 empty] | 217.433334 | 26.79162
[5 empty] | 217.45 | 26.79162
[5 empty] | 217.466667 | 26.79162
[5 empty] | 217.483334 | 26.79162
[5 empty] | 217.5 | 26.79162
[5 empty] | 217.516667 | 26.79162
[5 empty] | 217.533334 | 26.79162
[5 empty] | 217.55 | 26.79162
[5 empty] | 217.566667 | 26.79162
[5 empty] | 217.583334 | 26.79487
[5 empty] | 217.6 | 26.79487
[5 empty] | 217.616667 | 26.79487
[5 empty] | 217.633334 | 26.79487
[5 empty] | 217.65 | 26.79487
[5 empty] | 217.666667 | 26.79487
[5 empty] | 217.683334 | 26.79487
[5 empty] | 217.7 | 26.79162
[5 empty] | 217.716667 | 26.79162
[5 empty] | 217.733334 | 26.79162
[5 empty] | 217.75 | 26.79162
[5 empty] | 217.766667 | 26.79162
[5 empty] | 217.783334 | 26.79162
[5 empty] | 217.8 | 26.78826
[5 empty] | 217.816667 | 26.78826
[5 empty] | 217.833334 | 26.78826
[5 empty] | 217.85 | 26.78826
[5 empty] | 217.866667 | 26.78826
[5 empty] | 217.883334 | 26.78826
[5 empty] | 217.9 | 26.78491
[5 empty] | 217.916667 | 26.78491
[5 empty] | 217.933334 | 26.78491
[5 empty] | 217.95 | 26.78156
[5 empty] | 217.966667 | 26.78156
[5 empty] | 217.983334 | 26.7783
[5 empty] | 218 | 26.7783
[5 empty] | 218.016667 | 26.7783
[5 empty] | 218.033334 | 26.77495
[5 empty] | 218.05 | 26.77495
[5 empty] | 218.066667 | 26.7716
[5 empty] | 218.083334 | 26.7716
[5 empty] | 218.1 | 26.76834
[5 empty] | 218.116667 | 26.76834
[5 empty] | 218.133334 | 26.76834
[5 empty] | 218.15 | 26.76499
[5 empty] | 218.166667 | 26.76499
[5 empty] | 218.183334 | 26.76499
[5 empty] | 218.2 | 26.76164
[5 empty] | 218.216667 | 26.76164
[5 empty] | 218.233334 | 26.75838
[5 empty] | 218.25 | 26.75838
[5 empty] | 218.266667 | 26.75838
[5 empty] | 218.283334 | 26.75503
[5 empty] | 218.3 | 26.75503
[5 empty] | 218.316667 | 26.75168
[5 empty] | 218.333334 | 26.75168
[5 empty] | 218.35 | 26.74842
[5 empty] | 218.366667 | 26.74507
[5 empty] | 218.383334 | 26.74507
[5 empty] | 218.4 | 26.74507
[5 empty] | 218.416667 | 26.74172
[5 empty] | 218.433334 | 26.73847
[5 empty] | 218.45 | 26.73847
[5 empty] | 218.466667 | 26.73511
[5 empty] | 218.483334 | 26.73511
[5 empty] | 218.5 | 26.73176
[5 empty] | 218.516667 | 26.72851
[5 empty] | 218.533334 | 26.72851
[5 empty] | 218.55 | 26.72851
[5 empty] | 218.566667 | 26.72515
[5 empty] | 218.583334 | 26.72515
[5 empty] | 218.6 | 26.7218
[5 empty] | 218.616667 | 26.7218
[5 empty] | 218.633334 | 26.71855
[5 empty] | 218.65 | 26.71855
[5 empty] | 218.666667 | 26.71519
[5 empty] | 218.683334 | 26.71519
[5 empty] | 218.7 | 26.71519
[5 empty] | 218.716667 | 26.71184
[5 empty] | 218.733334 | 26.71184
[5 empty] | 218.75 | 26.71184
[5 empty] | 218.766667 | 26.71184
[5 empty] | 218.783334 | 26.70859
[5 empty] | 218.8 | 26.70859
[5 empty] | 218.816667 | 26.70859
[5 empty] | 218.833334 | 26.70859
[5 empty] | 218.85 | 26.70523
[5 empty] | 218.866667 | 26.70523
[5 empty] | 218.883334 | 26.70523
[5 empty] | 218.9 | 26.70523
[5 empty] | 218.916667 | 26.70523
[5 empty] | 218.933334 | 26.70523
[5 empty] | 218.95 | 26.70523
[5 empty] | 218.966667 | 26.70523
[5 empty] | 218.983334 | 26.70523
[5 empty] | 219 | 26.70523
[5 empty] | 219.016667 | 26.70523
[5 empty] | 219.033334 | 26.70523
[5 empty] | 219.05 | 26.70523
[5 empty] | 219.066667 | 26.70523
[5 empty] | 219.083334 | 26.70523
[5 empty] | 219.1 | 26.70523
[5 empty] | 219.116667 | 26.70523
[5 empty] | 219.133334 | 26.70523
[5 empty] | 219.15 | 26.70859
[5 empty] | 219.166667 | 26.70859
[5 empty] | 219.183334 | 26.70859
[5 empty] | 219.2 | 26.70859
[5 empty] | 219.216667 | 26.70859
[5 empty] | 219.233334 | 26.70859
[5 empty] | 219.25 | 26.71184
[5 empty] | 219.266667 | 26.71184
[5 empty] | 219.283334 | 26.71184
[5 empty] | 219.3 | 26.71519
[5 empty] | 219.316667 | 26.71519
[5 empty] | 219.333334 | 26.71519
[5 empty] | 219.35 | 26.71519
[5 empty] | 219.366667 | 26.71855
[5 empty] | 219.383334 | 26.71855
[5 empty] | 219.4 | 26.71855
[5 empty] | 219.416667 | 26.71855
[5 empty] | 219.433334 | 26.71855
[5 empty] | 219.45 | 26.7218
[5 empty] | 219.466667 | 26.7218
[5 empty] | 219.483334 | 26.7218
[5 empty] | 219.5 | 26.7218
[5 empty] | 219.516667 | 26.72515
[5 empty] | 219.533334 | 26.72515
[5 empty] | 219.55 | 26.72515
[5 empty] | 219.566667 | 26.72515
[5 empty] | 219.583334 | 26.72851
[5 empty] | 219.6 | 26.72851
[5 empty] | 219.616667 | 26.72851
[5 empty] | 219.633334 | 26.72851
[5 empty] | 219.65 | 26.73176
[5 empty] | 219.666667 | 26.73176
[5 empty] | 219.683334 | 26.73176
[5 empty] | 219.7 | 26.73176
[5 empty] | 219.716667 | 26.73511
[5 empty] | 219.733334 | 26.73511
[5 empty] | 219.75 | 26.73511
[5 empty] | 219.766667 | 26.73847
[5 empty] | 219.783334 | 26.73847
[5 empty] | 219.8 | 26.73847
[5 empty] | 219.816667 | 26.74172
[5 empty] | 219.833334 | 26.74172
[5 empty] | 219.85 | 26.74507
[5 empty] | 219.866667 | 26.74507
[5 empty] | 219.883334 | 26.74507
[5 empty] | 219.9 | 26.74507
[5 empty] | 219.916667 | 26.74842
[5 empty] | 219.933334 | 26.74842
[5 empty] | 219.95 | 26.74842
[5 empty] | 219.966667 | 26.75168
[5 empty] | 219.983334 | 26.75168
[5 empty] | 220 | 26.75168
[5 empty] | 220.016667 | 26.75168
[5 empty] | 220.033334 | 26.75503
[5 empty] | 220.05 | 26.75503
[5 empty] | 220.066667 | 26.75503
[5 empty] | 220.083334 | 26.75503
[5 empty] | 220.1 | 26.75838
[5 empty] | 220.116667 | 26.75838
[5 empty] | 220.133334 | 26.75838
[5 empty] | 220.15 | 26.75838
[5 empty] | 220.166667 | 26.76164
[5 empty] | 220.183334 | 26.76164
[5 empty] | 220.2 | 26.76164
[5 empty] | 220.216667 | 26.76164
[5 empty] | 220.233334 | 26.76164
[5 empty] | 220.25 | 26.76499
[5 empty] | 220.266667 | 26.76499
[5 empty] | 220.283334 | 26.76499
[5 empty] | 220.3 | 26.76834
[5 empty] | 220.316667 | 26.76834
[5 empty] | 220.333334 | 26.76834
[5 empty] | 220.35 | 26.7716
[5 empty] | 220.366667 | 26.7716
[5 empty] | 220.383334 | 26.77495
[5 empty] | 220.4 | 26.77495
[5 empty] | 220.416667 | 26.77495
[5 empty] | 220.433334 | 26.7783
[5 empty] | 220.45 | 26.7783
[5 empty] | 220.466667 | 26.7783
[5 empty] | 220.483334 | 26.78156
[5 empty] | 220.5 | 26.78156
[5 empty] | 220.516667 | 26.78491
[5 empty] | 220.533334 | 26.78491
[5 empty] | 220.55 | 26.78491
[5 empty] | 220.566667 | 26.78826
[5 empty] | 220.583334 | 26.78826
[5 empty] | 220.6 | 26.78826
[5 empty] | 220.616667 | 26.79162
[5 empty] | 220.633334 | 26.79162
[5 empty] | 220.65 | 26.79162
[5 empty] | 220.666667 | 26.79487
[5 empty] | 220.683334 | 26.79487
[5 empty] | 220.7 | 26.79487
[5 empty] | 220.716667 | 26.79822
[5 empty] | 220.733334 | 26.79822
[5 empty] | 220.75 | 26.79822
[5 empty] | 220.766667 | 26.79822
[5 empty] | 220.783334 | 26.79822
[5 empty] | 220.8 | 26.80158
[5 empty] | 220.816667 | 26.80158
[5 empty] | 220.833334 | 26.80158
[5 empty] | 220.85 | 26.80158
[5 empty] | 220.866667 | 26.80483
[5 empty] | 220.883334 | 26.80483
[5 empty] | 220.9 | 26.80483
[5 empty] | 220.916667 | 26.80483
[5 empty] | 220.933334 | 26.80483
[5 empty] | 220.95 | 26.80483
[5 empty] | 220.966667 | 26.80483
[5 empty] | 220.983334 | 26.80818
[5 empty] | 221 | 26.80818
[5 empty] | 221.016667 | 26.80818
[5 empty] | 221.033334 | 26.80818
[5 empty] | 221.05 | 26.81154
[5 empty] | 221.066667 | 26.81154
[5 empty] | 221.083334 | 26.81154
[5 empty] | 221.1 | 26.81154
[5 empty] | 221.116667 | 26.81154
[5 empty] | 221.133334 | 26.81479
[5 empty] | 221.15 | 26.81479
[5 empty] | 221.166667 | 26.81479
[5 empty] | 221.183334 | 26.81814
[5 empty] | 221.2 | 26.81814
[5 empty] | 221.216667 | 26.81814
[5 empty] | 221.233334 | 26.82149
[5 empty] | 221.25 | 26.82149
[5 empty] | 221.266667 | 26.82475
[5 empty] | 221.283334 | 26.82475
[5 empty] | 221.3 | 26.8281
[5 empty] | 221.316667 | 26.8281
[5 empty] | 221.333334 | 26.8281
[5 empty] | 221.35 | 26.83145
[5 empty] | 221.366667 | 26.83471
[5 empty] | 221.383334 | 26.83471
[5 empty] | 221.4 | 26.83806
[5 empty] | 221.416667 | 26.83806
[5 empty] | 221.433334 | 26.84141
[5 empty] | 221.45 | 26.84141
[5 empty] | 221.466667 | 26.84141
[5 empty] | 221.483334 | 26.84467
[5 empty] | 221.5 | 26.84467
[5 empty] | 221.516667 | 26.84802
[5 empty] | 221.533334 | 26.84802
[5 empty] | 221.55 | 26.85137
[5 empty] | 221.566667 | 26.85137
[5 empty] | 221.583334 | 26.85137
[5 empty] | 221.6 | 26.85463
[5 empty] | 221.616667 | 26.85463
[5 empty] | 221.633334 | 26.85463
[5 empty] | 221.65 | 26.85463
[5 empty] | 221.666667 | 26.85463
[5 empty] | 221.683334 | 26.85798
[5 empty] | 221.7 | 26.85798
[5 empty] | 221.716667 | 26.85798
[5 empty] | 221.733334 | 26.85798
[5 empty] | 221.75 | 26.85798
[5 empty] | 221.766667 | 26.85798
[5 empty] | 221.783334 | 26.86133
[5 empty] | 221.8 | 26.86133
[5 empty] | 221.816667 | 26.86133
[5 empty] | 221.833334 | 26.86133
[5 empty] | 221.85 | 26.86133
[5 empty] | 221.866667 | 26.86133
[5 empty] | 221.883334 | 26.86133
[5 empty] | 221.9 | 26.86133
[5 empty] | 221.916667 | 26.86133
[5 empty] | 221.933334 | 26.86133
[5 empty] | 221.95 | 26.86133
[5 empty] | 221.966667 | 26.86133
[5 empty] | 221.983334 | 26.86133
[5 empty] | 222 | 26.86133
[5 empty] | 222.016667 | 26.86133
[5 empty] | 222.033334 | 26.86133
[5 empty] | 222.05 | 26.86459
[5 empty] | 222.066667 | 26.86459
[5 empty] | 222.083334 | 26.86459
[5 empty] | 222.1 | 26.86459
[5 empty] | 222.116667 | 26.86459
[5 empty] | 222.133334 | 26.86794
[5 empty] | 222.15 | 26.86794
[5 empty] | 222.166667 | 26.86794
[5 empty] | 222.183334 | 26.86794
[5 empty] | 222.2 | 26.86794
[5 empty] | 222.216667 | 26.86794
[5 empty] | 222.233334 | 26.87129
[5 empty] | 222.25 | 26.87129
[5 empty] | 222.266667 | 26.87129
[5 empty] | 222.283334 | 26.87129
[5 empty] | 222.3 | 26.87455
[5 empty] | 222.316667 | 26.87455
[5 empty] | 222.333334 | 26.87455
[5 empty] | 222.35 | 26.87455
[5 empty] | 222.366667 | 26.8779
[5 empty] | 222.383334 | 26.8779
[5 empty] | 222.4 | 26.8779
[5 empty] | 222.416667 | 26.8779
[5 empty] | 222.433334 | 26.88125
[5 empty] | 222.45 | 26.88125
[5 empty] | 222.466667 | 26.88125
[5 empty] | 222.483334 | 26.88125
[5 empty] | 222.5 | 26.88451
[5 empty] | 222.516667 | 26.88451
[5 empty] | 222.533334 | 26.88451
[5 empty] | 222.55 | 26.88451
[5 empty] | 222.566667 | 26.88786
[5 empty] | 222.583334 | 26.88786
[5 empty] | 222.6 | 26.88786
[5 empty] | 222.616667 | 26.88786
[5 empty] | 222.633334 | 26.88786
[5 empty] | 222.65 | 26.89121
[5 empty] | 222.666667 | 26.89121
[5 empty] | 222.683334 | 26.89121
[5 empty] | 222.7 | 26.89121
[5 empty] | 222.716667 | 26.89121
[5 empty] | 222.733334 | 26.89447
[5 empty] | 222.75 | 26.89447
[5 empty] | 222.766667 | 26.89447
[5 empty] | 222.783334 | 26.89447
[5 empty] | 222.8 | 26.89782
[5 empty] | 222.816667 | 26.89782
[5 empty] | 222.833334 | 26.89782
[5 empty] | 222.85 | 26.89782
[5 empty] | 222.866667 | 26.90117
[5 empty] | 222.883334 | 26.90117
[5 empty] | 222.9 | 26.90117
[5 empty] | 222.916667 | 26.90117
[5 empty] | 222.933334 | 26.90117
[5 empty] | 222.95 | 26.90117
[5 empty] | 222.966667 | 26.90443
[5 empty] | 222.983334 | 26.90443
[5 empty] | 223 | 26.90443
[5 empty] | 223.016667 | 26.90443
[5 empty] | 223.033334 | 26.90778
[5 empty] | 223.05 | 26.90778
[5 empty] | 223.066667 | 26.90778
[5 empty] | 223.083334 | 26.90778
[5 empty] | 223.1 | 26.91113
[5 empty] | 223.116667 | 26.91113
[5 empty] | 223.133334 | 26.91113
[5 empty] | 223.15 | 26.91448383
[5 empty] | 223.166667 | 26.91448383
[5 empty] | 223.183334 | 26.91448383
[5 empty] | 223.2 | 26.91774
[5 empty] | 223.216667 | 26.91774
[5 empty] | 223.233334 | 26.91774
[5 empty] | 223.25 | 26.91774
[5 empty] | 223.266667 | 26.92109
[5 empty] | 223.283334 | 26.92109
[5 empty] | 223.3 | 26.92109
[5 empty] | 223.316667 | 26.92109
[5 empty] | 223.333334 | 26.92444
[5 empty] | 223.35 | 26.92444
[5 empty] | 223.366667 | 26.92444
[5 empty] | 223.383334 | 26.92444
[5 empty] | 223.4 | 26.92444
[5 empty] | 223.416667 | 26.92444
[5 empty] | 223.433334 | 26.92444
[5 empty] | 223.45 | 26.92444
[5 empty] | 223.466667 | 26.92444
[5 empty] | 223.483334 | 26.92444
[5 empty] | 223.5 | 26.9277
[5 empty] | 223.516667 | 26.92444
[5 empty] | 223.533334 | 26.9277
[5 empty] | 223.55 | 26.9277
[5 empty] | 223.566667 | 26.9277
[5 empty] | 223.583334 | 26.9277
[5 empty] | 223.6 | 26.9277
[5 empty] | 223.616667 | 26.92444
[5 empty] | 223.633334 | 26.92444
[5 empty] | 223.65 | 26.92444
[5 empty] | 223.666667 | 26.92444
[5 empty] | 223.683334 | 26.92444
[5 empty] | 223.7 | 26.92444
[5 empty] | 223.716667 | 26.92444
[5 empty] | 223.733334 | 26.92444
[5 empty] | 223.75 | 26.92444
[5 empty] | 223.766667 | 26.92444
[5 empty] | 223.783334 | 26.92444
[5 empty] | 223.8 | 26.92444
[5 empty] | 223.816667 | 26.92444
[5 empty] | 223.833334 | 26.92444
[5 empty] | 223.85 | 26.92444
[5 empty] | 223.866667 | 26.92444
[5 empty] | 223.883334 | 26.92444
[5 empty] | 223.9 | 26.92109
[5 empty] | 223.916667 | 26.92109
[5 empty] | 223.933334 | 26.92109
[5 empty] | 223.95 | 26.92109
[5 empty] | 223.966667 | 26.92109
[5 empty] | 223.983334 | 26.91774
[5 empty] | 224 | 26.91774
[5 empty] | 224.016667 | 26.91774
[5 empty] | 224.033334 | 26.91774
[5 empty] | 224.05 | 26.91774
[5 empty] | 224.066667 | 26.91448383
[5 empty] | 224.083334 | 26.91448383
[5 empty] | 224.1 | 26.91448383
[5 empty] | 224.116667 | 26.91448383
[5 empty] | 224.133334 | 26.91113
[5 empty] | 224.15 | 26.91113
[5 empty] | 224.166667 | 26.91113
[5 empty] | 224.183334 | 26.90778
[5 empty] | 224.2 | 26.90778
[5 empty] | 224.216667 | 26.90778
[5 empty] | 224.233334 | 26.90778
[5 empty] | 224.25 | 26.90778
[5 empty] | 224.266667 | 26.90443
[5 empty] | 224.283334 | 26.90443
[5 empty] | 224.3 | 26.90117
[5 empty] | 224.316667 | 26.90117
[5 empty] | 224.333334 | 26.90117
[5 empty] | 224.35 | 26.89782
[5 empty] | 224.366667 | 26.89782
[5 empty] | 224.383334 | 26.89782
[5 empty] | 224.4 | 26.89447
[5 empty] | 224.416667 | 26.89447
[5 empty] | 224.433334 | 26.89121
[5 empty] | 224.45 | 26.89121
[5 empty] | 224.466667 | 26.88786
[5 empty] | 224.483334 | 26.88786
[5 empty] | 224.5 | 26.88451
[5 empty] | 224.516667 | 26.88451
[5 empty] | 224.533334 | 26.88125
[5 empty] | 224.55 | 26.8779
[5 empty] | 224.566667 | 26.8779
[5 empty] | 224.583334 | 26.87455
[5 empty] | 224.6 | 26.87455
[5 empty] | 224.616667 | 26.87129
[5 empty] | 224.633334 | 26.86794
[5 empty] | 224.65 | 26.86459
[5 empty] | 224.666667 | 26.86133
[5 empty] | 224.683334 | 26.85798
[5 empty] | 224.7 | 26.85798
[5 empty] | 224.716667 | 26.85463
[5 empty] | 224.733334 | 26.85137
[5 empty] | 224.75 | 26.84802
[5 empty] | 224.766667 | 26.84802
[5 empty] | 224.783334 | 26.84467
[5 empty] | 224.8 | 26.84141
[5 empty] | 224.816667 | 26.84141
[5 empty] | 224.833334 | 26.83806
[5 empty] | 224.85 | 26.83806
[5 empty] | 224.866667 | 26.83471
[5 empty] | 224.883334 | 26.83471
[5 empty] | 224.9 | 26.83145
[5 empty] | 224.916667 | 26.83145
[5 empty] | 224.933334 | 26.8281
[5 empty] | 224.95 | 26.82475
[5 empty] | 224.966667 | 26.82475
[5 empty] | 224.983334 | 26.82149
[5 empty] | 225 | 26.82149
[5 empty] | 225.016667 | 26.81814
[5 empty] | 225.033334 | 26.81814
[5 empty] | 225.05 | 26.81479
[5 empty] | 225.066667 | 26.81479
[5 empty] | 225.083334 | 26.81154
[5 empty] | 225.1 | 26.80818
[5 empty] | 225.116667 | 26.80818
[5 empty] | 225.133334 | 26.80483
[5 empty] | 225.15 | 26.80483
[5 empty] | 225.166667 | 26.80158
[5 empty] | 225.183334 | 26.80158
[5 empty] | 225.2 | 26.79822
[5 empty] | 225.216667 | 26.79822
[5 empty] | 225.233334 | 26.79487
[5 empty] | 225.25 | 26.79487
[5 empty] | 225.266667 | 26.79162
[5 empty] | 225.283334 | 26.78826
[5 empty] | 225.3 | 26.78826
[5 empty] | 225.316667 | 26.78491
[5 empty] | 225.333334 | 26.78491
[5 empty] | 225.35 | 26.78156
[5 empty] | 225.366667 | 26.7783
[5 empty] | 225.383334 | 26.7783
[5 empty] | 225.4 | 26.77495
[5 empty] | 225.416667 | 26.77495
[5 empty] | 225.433334 | 26.7716
[5 empty] | 225.45 | 26.7716
[5 empty] | 225.466667 | 26.76834
[5 empty] | 225.483334 | 26.76834
[5 empty] | 225.5 | 26.76834
[5 empty] | 225.516667 | 26.76499
[5 empty] | 225.533334 | 26.76499
[5 empty] | 225.55 | 26.76164
[5 empty] | 225.566667 | 26.75838
[5 empty] | 225.583334 | 26.75838
[5 empty] | 225.6 | 26.75503
[5 empty] | 225.616667 | 26.75503
[5 empty] | 225.633334 | 26.75168
[5 empty] | 225.65 | 26.75168
[5 empty] | 225.666667 | 26.75168
[5 empty] | 225.683334 | 26.74842
[5 empty] | 225.7 | 26.74842
[5 empty] | 225.716667 | 26.74507
[5 empty] | 225.733334 | 26.74507
[5 empty] | 225.75 | 26.74507
[5 empty] | 225.766667 | 26.74172
[5 empty] | 225.783334 | 26.74172
[5 empty] | 225.8 | 26.73847
[5 empty] | 225.816667 | 26.73847
[5 empty] | 225.833334 | 26.73511
[5 empty] | 225.85 | 26.73511
[5 empty] | 225.866667 | 26.73176
[5 empty] | 225.883334 | 26.73176
[5 empty] | 225.9 | 26.72851
[5 empty] | 225.916667 | 26.72851
[5 empty] | 225.933334 | 26.72515
[5 empty] | 225.95 | 26.72515
[5 empty] | 225.966667 | 26.7218
[5 empty] | 225.983334 | 26.7218
[5 empty] | 226 | 26.7218
[5 empty] | 226.016667 | 26.71855
[5 empty] | 226.033334 | 26.71855
[5 empty] | 226.05 | 26.71855
[5 empty] | 226.066667 | 26.71519
[5 empty] | 226.083334 | 26.71184
[5 empty] | 226.1 | 26.71184
[5 empty] | 226.116667 | 26.71184
[5 empty] | 226.133334 | 26.70859
[5 empty] | 226.15 | 26.70859
[5 empty] | 226.166667 | 26.70859
[5 empty] | 226.183334 | 26.70523
[5 empty] | 226.2 | 26.70523
[5 empty] | 226.216667 | 26.70523
[5 empty] | 226.233334 | 26.70523
[5 empty] | 226.25 | 26.70188
[5 empty] | 226.266667 | 26.70188
[5 empty] | 226.283334 | 26.70188
[5 empty] | 226.3 | 26.69863
[5 empty] | 226.316667 | 26.69863
[5 empty] | 226.333334 | 26.69863
[5 empty] | 226.35 | 26.69527
[5 empty] | 226.366667 | 26.69527
[5 empty] | 226.383334 | 26.69527
[5 empty] | 226.4 | 26.69527
[5 empty] | 226.416667 | 26.69527
[5 empty] | 226.433334 | 26.69192
[5 empty] | 226.45 | 26.69192
[5 empty] | 226.466667 | 26.68867
[5 empty] | 226.483334 | 26.68867
[5 empty] | 226.5 | 26.68867
[5 empty] | 226.516667 | 26.68531
[5 empty] | 226.533334 | 26.68196
[5 empty] | 226.55 | 26.68196
[5 empty] | 226.566667 | 26.68196
[5 empty] | 226.583334 | 26.67871
[5 empty] | 226.6 | 26.67871
[5 empty] | 226.616667 | 26.67535
[5 empty] | 226.633334 | 26.67535
[5 empty] | 226.65 | 26.672
[5 empty] | 226.666667 | 26.672
[5 empty] | 226.683334 | 26.66875
[5 empty] | 226.7 | 26.66875
[5 empty] | 226.716667 | 26.66875
[5 empty] | 226.733334 | 26.6654
[5 empty] | 226.75 | 26.6654
[5 empty] | 226.766667 | 26.66204
[5 empty] | 226.783334 | 26.66204
[5 empty] | 226.8 | 26.65879
[5 empty] | 226.816667 | 26.65879
[5 empty] | 226.833334 | 26.65544
[5 empty] | 226.85 | 26.65544
[5 empty] | 226.866667 | 26.65544
[5 empty] | 226.883334 | 26.65544
[5 empty] | 226.9 | 26.65208
[5 empty] | 226.916667 | 26.65208
[5 empty] | 226.933334 | 26.65208
[5 empty] | 226.95 | 26.64873
[5 empty] | 226.966667 | 26.64873
[5 empty] | 226.983334 | 26.64873
[5 empty] | 227 | 26.64873
[5 empty] | 227.016667 | 26.64548
[5 empty] | 227.033334 | 26.64548
[5 empty] | 227.05 | 26.64548
[5 empty] | 227.066667 | 26.64212
[5 empty] | 227.083334 | 26.64212
[5 empty] | 227.1 | 26.64212
[5 empty] | 227.116667 | 26.64212
[5 empty] | 227.133334 | 26.64212
[5 empty] | 227.15 | 26.63877
[5 empty] | 227.166667 | 26.63877
[5 empty] | 227.183334 | 26.63877
[5 empty] | 227.2 | 26.63877
[5 empty] | 227.216667 | 26.63877
[5 empty] | 227.233334 | 26.63877
[5 empty] | 227.25 | 26.63552
[5 empty] | 227.266667 | 26.63552
[5 empty] | 227.283334 | 26.63552
[5 empty] | 227.3 | 26.63216
[5 empty] | 227.316667 | 26.63216
[5 empty] | 227.333334 | 26.63216
[5 empty] | 227.35 | 26.62881
[5 empty] | 227.366667 | 26.62881
[5 empty] | 227.383334 | 26.62881
[5 empty] | 227.4 | 26.62881
[5 empty] | 227.416667 | 26.62556
[5 empty] | 227.433334 | 26.62556
[5 empty] | 227.45 | 26.62556
[5 empty] | 227.466667 | 26.62556
[5 empty] | 227.483334 | 26.6222
[5 empty] | 227.5 | 26.6222
[5 empty] | 227.516667 | 26.61885
[5 empty] | 227.533334 | 26.61885
[5 empty] | 227.55 | 26.6156
[5 empty] | 227.566667 | 26.6156
[5 empty] | 227.583334 | 26.6156
[5 empty] | 227.6 | 26.61224
[5 empty] | 227.616667 | 26.61224
[5 empty] | 227.633334 | 26.60889
[5 empty] | 227.65 | 26.60889
[5 empty] | 227.666667 | 26.60889
[5 empty] | 227.683334 | 26.60564
[5 empty] | 227.7 | 26.60564
[5 empty] | 227.716667 | 26.60228
[5 empty] | 227.733334 | 26.60228
[5 empty] | 227.75 | 26.60228
[5 empty] | 227.766667 | 26.59893
[5 empty] | 227.783334 | 26.59893
[5 empty] | 227.8 | 26.59893
[5 empty] | 227.816667 | 26.59568
[5 empty] | 227.833334 | 26.59568
[5 empty] | 227.85 | 26.59568
[5 empty] | 227.866667 | 26.59568
[5 empty] | 227.883334 | 26.59233
[5 empty] | 227.9 | 26.59568
[5 empty] | 227.916667 | 26.59568
[5 empty] | 227.933334 | 26.59233
[5 empty] | 227.95 | 26.59233
[5 empty] | 227.966667 | 26.59233
[5 empty] | 227.983334 | 26.59233
[5 empty] | 228 | 26.59233
[5 empty] | 228.016667 | 26.59233
[5 empty] | 228.033334 | 26.59233
[5 empty] | 228.05 | 26.58897
[5 empty] | 228.066667 | 26.58897
[5 empty] | 228.083334 | 26.58897
[5 empty] | 228.1 | 26.58897
[5 empty] | 228.116667 | 26.58897
[5 empty] | 228.133334 | 26.58897
[5 empty] | 228.15 | 26.58897
[5 empty] | 228.166667 | 26.58897
[5 empty] | 228.183334 | 26.58897
[5 empty] | 228.2 | 26.58572
[5 empty] | 228.216667 | 26.58572
[5 empty] | 228.233334 | 26.58572
[5 empty] | 228.25 | 26.58572
[5 empty] | 228.266667 | 26.58237
[5 empty] | 228.283334 | 26.58237
[5 empty] | 228.3 | 26.58237
[5 empty] | 228.316667 | 26.58237
[5 empty] | 228.333334 | 26.57901
[5 empty] | 228.35 | 26.57901
[5 empty] | 228.366667 | 26.57901
[5 empty] | 228.383334 | 26.57576
[5 empty] | 228.4 | 26.57576
[5 empty] | 228.416667 | 26.57576
[5 empty] | 228.433334 | 26.57241
[5 empty] | 228.45 | 26.57241
[5 empty] | 228.466667 | 26.57241
[5 empty] | 228.483334 | 26.56905
[5 empty] | 228.5 | 26.56905
[5 empty] | 228.516667 | 26.5658
[5 empty] | 228.533334 | 26.5658
[5 empty] | 228.55 | 26.5658
[5 empty] | 228.566667 | 26.56245
[5 empty] | 228.583334 | 26.56245
[5 empty] | 228.6 | 26.56245
[5 empty] | 228.616667 | 26.55909
[5 empty] | 228.633334 | 26.55909
[5 empty] | 228.65 | 26.55909
[5 empty] | 228.666667 | 26.55584
[5 empty] | 228.683334 | 26.55584
[5 empty] | 228.7 | 26.55584
[5 empty] | 228.716667 | 26.55249
[5 empty] | 228.733334 | 26.55249
[5 empty] | 228.75 | 26.54913
[5 empty] | 228.766667 | 26.54913
[5 empty] | 228.783334 | 26.54913
[5 empty] | 228.8 | 26.54913
[5 empty] | 228.816667 | 26.54588
[5 empty] | 228.833334 | 26.54588
[5 empty] | 228.85 | 26.54588
[5 empty] | 228.866667 | 26.54588
[5 empty] | 228.883334 | 26.54253
[5 empty] | 228.9 | 26.54253
[5 empty] | 228.916667 | 26.54253
[5 empty] | 228.933334 | 26.54253
[5 empty] | 228.95 | 26.54253
[5 empty] | 228.966667 | 26.53917
[5 empty] | 228.983334 | 26.53917
[5 empty] | 229 | 26.53917
[5 empty] | 229.016667 | 26.53917
[5 empty] | 229.033334 | 26.53917
[5 empty] | 229.05 | 26.53917
[5 empty] | 229.066667 | 26.53917
[5 empty] | 229.083334 | 26.53592
[5 empty] | 229.1 | 26.53592
[5 empty] | 229.116667 | 26.53592
[5 empty] | 229.133334 | 26.53592
[5 empty] | 229.15 | 26.53592
[5 empty] | 229.166667 | 26.53257
[5 empty] | 229.183334 | 26.53257
[5 empty] | 229.2 | 26.53257
[5 empty] | 229.216667 | 26.53257
[5 empty] | 229.233334 | 26.53257
[5 empty] | 229.25 | 26.53257
[5 empty] | 229.266667 | 26.52922
[5 empty] | 229.283334 | 26.52922
[5 empty] | 229.3 | 26.52922
[5 empty] | 229.316667 | 26.52922
[5 empty] | 229.333334 | 26.52586
[5 empty] | 229.35 | 26.52586
[5 empty] | 229.366667 | 26.52586
[5 empty] | 229.383334 | 26.52586
[5 empty] | 229.4 | 26.52261
[5 empty] | 229.416667 | 26.52261
[5 empty] | 229.433334 | 26.52261
[5 empty] | 229.45 | 26.52261
[5 empty] | 229.466667 | 26.51926
[5 empty] | 229.483334 | 26.51926
[5 empty] | 229.5 | 26.51926
[5 empty] | 229.516667 | 26.51926
[5 empty] | 229.533334 | 26.5159
[5 empty] | 229.55 | 26.5159
[5 empty] | 229.566667 | 26.5159
[5 empty] | 229.583334 | 26.51265
[5 empty] | 229.6 | 26.51265
[5 empty] | 229.616667 | 26.51265
[5 empty] | 229.633334 | 26.5093
[5 empty] | 229.65 | 26.5093
[5 empty] | 229.666667 | 26.5093
[5 empty] | 229.683334 | 26.5093
[5 empty] | 229.7 | 26.50594
[5 empty] | 229.716667 | 26.50594
[5 empty] | 229.733334 | 26.50594
[5 empty] | 229.75 | 26.50594
[5 empty] | 229.766667 | 26.50594
[5 empty] | 229.783334 | 26.50269
[5 empty] | 229.8 | 26.50269
[5 empty] | 229.816667 | 26.50269
[5 empty] | 229.833334 | 26.49934
[5 empty] | 229.85 | 26.49934
[5 empty] | 229.866667 | 26.49934
[5 empty] | 229.883334 | 26.49934
[5 empty] | 229.9 | 26.49598
[5 empty] | 229.916667 | 26.49598
[5 empty] | 229.933334 | 26.49598
[5 empty] | 229.95 | 26.49598
[5 empty] | 229.966667 | 26.49598
[5 empty] | 229.983334 | 26.49273
[5 empty] | 230 | 26.49273
[5 empty] | 230.016667 | 26.49273
[5 empty] | 230.033334 | 26.49273