## PhD19
Code | Sex | Age | Po.Ar% | H | E | CIT | ηIT | OnH | OnE | OnCIT | OnηIT | ItH | ItE | ItCIT | ItηIT | OnHV | ItHV | LΔH | CΔH | W% | Or% | Ash% | MM | CP | CI | CC | Strain | Size | CL002 | CL004 | CL030 | CL210 | ‘a’axis | ‘c’axis
A3 | Male | 33 | 5.85 | 51.8 | 19 | 4.56 | 22.44 | 48.348 | 17.434 | 4.333 | 22.583 | 55.246 | 20.564 | 4.791 | 22.3 | 27.68 | 37.5 | 152.06 | 3388.96 | 8.4236 | 27.5573 | 64.02 | 6.526515152 | 0.013929193 | 1.008733624 | 0.153221126 | 0.6550181 | 31.97821203 | 23.93125336 | 19.12358095 | 8.998670067 | 7.845884662 | 9.4185577 | 6.9034053
A10 | Female | 49 | 7.45 | 56.73 | 20.19 | 3.81 | 23.34 | 52.82 | 18.776 | 4.188 | 24.123 | 60.638 | 21.608 | 3.426 | 22.547 | 37.65 | 36.53 | 194.07 | 3050.83 | 9.8217 | 27.8907 | 62.29 | 6.770992366 | 0.014656144 | 1.020654045 | 0.147688839 | 0.3752704 | 27.84013948 | 23.83030095 | 20.84306376 | 8.435103661 | 8.94220682 | 9.4204576 | 6.9066953
A14 | Male | 19 | 3.98 | 45.49 | 18.47 | 5.47 | 19.36 | 45.291 | 17.364 | 5.123 | 20.372 | 45.693 | 19.575 | 5.826 | 18.348 | 24.25 | 29.98 | 182.92 | 3112.75 | 9.9475 | 29.4848 | 60.57 | 6.287449393 | 0.01545396 | 1.027272727 | 0.159047006 | 0.620443 | 31.33598764 | 23.88178788 | 19.29672727 | 8.328788228 | 8.784852068 | 9.4192126 | 6.9061788
A15 | Male | 49 | 7.55 | 63.05 | 22.33 | 4.25 | 22.58 | 56.502 | 19.851 | 4.201 | 22.974 | 69.598 | 24.803 | 4.302 | 22.184 | 33.05 | 42.63 | 124.16 | 3242.24 | 7.6696 | 27.1573 | 65.17 | 7.164948454 | 0.015827338 | 1.019668737 | 0.139568345 | 0.5241096 | 31.63207101 | 24.98379094 | 20.64747995 | 7.240901659 | 10.7039914 | 9.4193398 | 6.9008168
A16 | Male | 24 | 3.1 | 54.44 | 20.41 | 4.8 | 22.41 | 53.674 | 19.721 | 4.676 | 22.665 | 55.208 | 21.094 | 4.915 | 22.158 | 33.75 | 35.78 | 177.8 | 3241.21 | 9.2441 | 27.3744 | 63.38 | 7.0472103 | 0.017052375 | 1.007194245 | 0.141900122 | 0.6090207 | 31.62835061 | 24.16277241 | 19.54757916 | 8.287576214 | 11.04865091 | 9.4198144 | 6.9028586
A18 | Female | 29 | 3.4 | 65.74 | 24.6 | 5.23 | 21.96 | 65.561 | 22.863 | 4.784 | 23.116 | 65.918 | 26.337 | 5.685 | 20.805 | 34.78 | 42.7 | 197.79 | 3273.18 | 9.3904 | 27.0392 | 63.57 | 7.674641148 | 0.016209476 | 1.021062271 | 0.130299252 | 0.7170502 | 34.2412551 | 24.5559019 | 19.14678831 | 7.635355468 | 10.57706157 | 9.4166514 | 6.9005501
B1 | Male | 24 | 4.18 | 43.07 | 17.15 | 5.22 | 20.75 | 40.656 | 15.866 | 5.242 | 20.829 | 45.489 | 18.441 | 5.19 | 20.675 | 27.08 | 30.95 | 181.9 | 3402.66 | 9.6914 | 29.5367 | 60.77 | 7 | 0.017374517 | 1.05597723 | 0.142857143 | 0.5841984 | 29.31468258 | 22.99683102 | 18.91921828 | 8.073033161 | 9.407506503 | 9.4178401 | 6.906093
B2 | Male | 45 | 5.4 | 59.06 | 22.79 | 4.93 | 21.49 | 58.251 | 21.593 | 4.76 | 22.207 | 59.864 | 23.984 | 5.106 | 20.774 | 35.63 | 39.13 | 190.7 | 2975.34 | 9.5733 | 27.6822 | 62.74 | 6.995901639 | 0.016403046 | 1.022433132 | 0.142940832 | 0.640598 | 32.04216265 | 24.1086827 | 19.32431566 | 7.999228276 | 9.302317767 | 9.4156856 | 6.9056242
B3 | Female | 28 | 4.15 | 54.93 | 21.26 | 4.82 | 21.55 | 50.602 | 19.305 | 4.361 | 22.186 | 59.266 | 23.214 | 5.283 | 20.904 | 25.93 | 37.05 | 134.63 | 3522.98 | 7.8338 | 28.3217 | 63.84 | 6.801724138 | 0.018377693 | 1.022878932 | 0.147021546 | 0.6202068 | 34.05961966 | 25.43551069 | 20.30405959 | 8.312239777 | 10.30220187 | 9.4165096 | 6.9060258
B4 | Female | 20 | 3.67 | 37.36 | 17.57 | 6.44 | 17.88 | 36.628 | 16.464 | 6.112 | 19.347 | 38.083 | 18.676 | 6.777 | 16.407 | 30.08 | 27.5 | 185.19 | 3665.99 | 9.244 | 29.7481 | 61.01 | 6.64159292 | 0.01598934 | 1.025176234 | 0.150566289 | 0.6689077 | 31.30959908 | 23.42420598 | 18.7242946 | 7.786855601 | 11.657519 | 9.4185657 | 6.9006152
B5 | Female | 43 | 4.86 | 56.26 | 21.22 | 5.51 | 21.37 | 51.24 | 18.932 | 5.517 | 21.159 | 61.28 | 23.504 | 5.512 | 21.589 | 34.35 | 39.68 | 149.77 | 3448.25 | 8.3439 | 27.6111 | 64.05 | 6.833333333 | 0.018699187 | 1.019323671 | 0.146341463 | 0.4995826 | 31.58985483 | 25.20483185 | 20.97052156 | 8.41257095 | 10.86316122 | 9.4144358 | 6.9031731
B6 | Male | 44 | 7.58 | 41.17 | 18.19 | 6.07 | 18.23 | 37.754 | 16.838 | 6.167 | 17.926 | 44.588 | 19.539 | 5.974 | 18.539 | 32.38 | 35.2 | 201.76 | 4095.29 | 9.7148 | 28.997 | 61.29 | 5.610344828 | 0.01659496 | 1.003944773 | 0.178242163 | 0.8511553 | 35.07009106 | 23.71128271 | 17.91253588 | 8.640506103 | 8.223715161 | 9.4135484 | 6.9051227
B7 | Female | 37 | 3.45 | 53.37 | 21.16 | 4.87 | 20.46 | 51.479 | 19.563 | 4.438 | 21.383 | 55.258 | 22.747 | 5.298 | 19.528 | 28.28 | 33.7 | 175.7 | 3034.06 | 9.1767 | 26.7986 | 64.02 | 6.967741935 | 0.018518519 | 1.027097902 | 0.143518519 | 0.5989912 | 33.77213634 | 25.49935168 | 20.48171306 | 8.300404878 | 11.34743341 | 9.4158694 | 6.9037369
B8 | Male | 58 | 7.28 | 55.75 | 21.27 | 5.21 | 21.6 | 54.882 | 19.777 | 5.159 | 22.763 | 56.61 | 22.758 | 5.261 | 20.429 | 30.1 | 38.28 | 131.12 | 3210.93 | 7.9807 | 28.1963 | 63.82 | 7.232673267 | 0.019164956 | 1.03507014 | 0.138261465 | 0.6923596 | 34.82183649 | 25.10758121 | 19.64092084 | 7.654324 | 10.958733 | 9.4174133 | 6.9127165
B9 | Male | 23 | 3.25 | 40.9 | 18.26 | 5.45 | 18.38 | 38.808 | 16.677 | 5.071 | 19.274 | 42.992 | 19.839 | 5.823 | 17.488 | 22.5 | 29.93 | 192.89 | 3234.85 | 9.9641 | 30.1413 | 59.89 | 6.296819788 | 0.017396184 | 1.007054674 | 0.158810325 | 0.5887898 | 31.42182075 | 24.25657286 | 19.71487697 | 8.543100775 | 9.076897269 | 9.4220344 | 6.9122641
B10 | Male | 44 | 8.14 | 62.64 | 21.64 | 3.83 | 24.55 | 60.551 | 19.316 | 3.322 | 26.343 | 64.727 | 23.973 | 4.341 | 22.755 | 34.53 | 39.33 | 121.8 | 3071.77 | 7.2322 | 28.1469 | 64.62 | 7.201793722 | 0.01743462 | 1.038317757 | 0.138854296 | 0.4534176 | 28.92796617 | 23.89825739 | 20.36052532 | 7.611392836 | 10.2894224 | 9.4163197 | 6.9045517
B11 | Male | 25 | 3.38 | 52.7 | 19.84 | 4.98 | 21.89 | 48.64 | 19.373 | 5.444 | 20.803 | 56.754 | 20.298 | 4.514 | 22.982 | 35.25 | 38.28 | 178.39 | 3396.46 | 8.8996 | 28.2773 | 62.82 | 7.125 | 0.01754386 | 1.029774127 | 0.140350877 | 0.576873 | 29.40435273 | 23.10668475 | 19.03696725 | 8.226351258 | 9.366418921 | 9.4171556 | 6.9045774
B12 | Female | 31 | 4.83 | 56.26 | 21.11 | 4.73 | 20.92 | 56.937 | 20.865 | 4.33 | 21.743 | 55.582 | 21.362 | 5.122 | 20.091 | 27.93 | 36.93 | 175.31 | 2846.08 | 8.918 | 26.8033 | 64.28 | 6.127659574 | 0.01754386 | 1.016267123 | 0.137426901 | 0.6085292 | 33.0710816 | 24.99788682 | 20.0938766 | 8.077549269 | 10.12329387 | 9.4158555 | 6.9010145
B13 | Female | 40 | 5.25 | 58.77 | 21.85 | 5.12 | 21.11 | 56.056 | 20.17 | 4.927 | 21.89 | 61.487 | 23.539 | 5.304 | 20.328 | 33.1 | 38.53 | 126.23 | 2714.55 | 7.3636 | 28.832 | 63.8 | 7.73015873 | 0.017111567 | 1.019361084 | 0.12936345 | 0.5781345 | 32.04481015 | 24.70569891 | 20.10187135 | 8.183372715 | 8.795970011 | 9.4173768 | 6.90146
B14 | Female | 37 | 4.72 | 59.08 | 21.95 | 4.75 | 21.1 | 54.061 | 19.572 | 4.587 | 21.386 | 64.094 | 24.32 | 4.908 | 20.813 | 39.72 | 38.8 | 192.34 | 3020.27 | 9.5468 | 28.4515 | 62 | 6.535714286 | 0.018442623 | 1.033742331 | 0.153005464 | 0.5666147 | 30.73446762 | 24.92182831 | 18.03405981 | 8.23592026 | 9.670947803 | 9.4239492 | 6.9106428
B15 | Male | 12 | 2.14 | 51.39 | 20.27 | 5.02 | 20.65 | 48.232 | 18.484 | 4.798 | 21.237 | 54.542 | 22.058 | 5.243 | 20.068 | 31.05 | 34.88 | 122.14 | 3485.97 | 11.7307 | 30.1277 | 58.14 | 6.143939394 | 0.014796547 | 1.007497657 | 0.162762022 | 0.8148654 | 32.47577145 | 22.80119505 | 17.56539196 | 8.0374555 | 11.34955846 | 9.4192807 | 6.9049004
B16 | Male | 44 | 4.9 | 59.6 | 21.86 | 5.21 | 22.2 | 58.075 | 20.842 | 4.637 | 22.462 | 61.115 | 22.887 | 5.789 | 21.935 | 29.83 | 41.23 | 176.82 | 3134.97 | 8.6671 | 27.0722 | 64.26 | 7.639593909 | 0.018604651 | 1.01732435 | 0.13089701 | 0.5726894 | 31.10134162 | 24.1796871 | 19.78700008 | 7.962807156 | 10.84107887 | 9.4151279 | 6.9053324
B17 | Male | 56 | 7.2 | 59.27 | 20.84 | 4.26 | 22.69 | 56.383 | 18.797 | 4.218 | 23.745 | 62.152 | 22.889 | 4.301 | 21.637 | 27.15 | 38.13 | 135.17 | 3422.91 | 8.1676 | 28.4798 | 63.35 | 6.952380952 | 0.01992528 | 1.024231128 | 0.143835616 | 0.6451174 | 32.57610396 | 24.36457121 | 19.46233841 | 8.00644722 | 9.405960474 | 9.4127958 | 6.9025146
B19 | Male | 30 | 4.53 | 36.62 | 16.82 | 5.59 | 17.53 | 31.945 | 14.571 | 5.784 | 17.302 | 41.297 | 19.063 | 5.392 | 17.752 | 21.1 | 32.88 | 184.51 | 3103.99 | 9.6313 | 29.134 | 61.23 | 6.536585366 | 0.018656716 | 1.006493506 | 0.152985075 | 0.5827676 | 31.31451759 | 24.2238212 | 19.75254334 | 7.996193746 | 9.17225898 | 9.4166095 | 6.9063827
B20 | Male | 33 | 4.27 | 52.26 | 20.79 | 5.3 | 20.46 | 51.662 | 21.488 | 5.46 | 19.493 | 52.857 | 20.101 | 5.148 | 21.421 | 34.8 | 37.23 | 191.84 | 3569.5 | 9.2397 | 28.4702 | 62.29 | 6.706730769 | 0.018637993 | 1.025236593 | 0.149103943 | 0.5527749 | 28.72070642 | 22.90038356 | 19.03632756 | 8.257729069 | 8.695246735 | 9.4215326 | 6.9112834
B21 | Male | 37 | 4.22 | 56.84 | 21.58 | 5.18 | 20.2 | 57.201 | 20.573 | 4.548 | 21.061 | 56.47 | 22.579 | 5.805 | 19.337 | 33.3 | 41.28 | 138.74 | 3419.8 | 7.8821 | 27.6573 | 64.46 | 7.323943662 | 0.017948718 | 1.021237304 | 0.136538462 | 0.6509219 | 35.29973763 | 25.7933678 | 20.3229145 | 8.372476615 | 9.327359662 | 9.4158182 | 6.9038497
B22 | Male | 20 | 3.71 | 45.39 | 17.63 | 5.47 | 20.83 | 42.097 | 16.358 | 5.219 | 20.348 | 48.684 | 18.9 | 5.715 | 21.309 | 29.9 | 34.03 | 190.01 | 3590.98 | 9.2183 | 29.3353 | 61.45 | 6.943319838 | 0.016326531 | 1.011353712 | 0.144023324 | 0.5707864 | 29.70388763 | 23.34548148 | 19.23317475 | 7.770322778 | 9.272088804 | 9.4136701 | 6.9026974
B23 | Female | 44 | 5.58 | 53.86 | 21.54 | 5.43 | 20.5 | 43.181 | 18.027 | 5.549 | 19.991 | 64.529 | 25.058 | 5.302 | 21.014 | 32.08 | 45.78 | 174.45 | 3006.82 | 8.9402 | 27.8882 | 63.17 | 6.920634921 | 0.017775229 | 1.01937658 | 0.144495413 | 0.653838 | 33.96568391 | 25.0459688 | 19.83725784 | 8.629940977 | 10.63344282 | 9.4170559 | 6.9039059
B24 | Male | 59 | 8.75 | 59.66 | 21.32 | 4.38 | 22.08 | 54.525 | 19.907 | 4.211 | 21.635 | 64.787 | 22.724 | 4.554 | 22.52 | 30.6 | 38.43 | 175.59 | 3077.73 | 9.0336 | 27.8926 | 63.07 | 7.017467249 | 0.019290604 | 1.020164986 | 0.142501556 | 0.6113603 | 33.3388216 | 25.13256159 | 20.16240002 | 8.386897976 | 9.100974657 | 9.4163235 | 6.9064243
B26 | Female | 19 | 2.83 | 41.14 | 18.36 | 5.91 | 18.47 | 39.953 | 17.385 | 5.901 | 19.156 | 42.321 | 19.333 | 5.923 | 17.781 | 22.08 | 28.83 | 178.72 | 3632.43 | 9.2561 | 30.4025 | 60.34 | 6.570093458 | 0.014935989 | 1.011982571 | 0.152204836 | 0.6249556 | 31.82342163 | 24.11882642 | 19.42303859 | 8.614027278 | 11.51915465 | 9.4195179 | 6.9027485
B27 | Male | 58 | 7.7 | 52.8 | 21.96 | 5.34 | 19.71 | 49.312 | 19.883 | 5.011 | 20.062 | 56.287 | 24.033 | 5.66 | 19.35 | 34.23 | 37.93 | 134.07 | 3232.58 | 8.1112 | 27.4464 | 64.44 | 7.549222798 | 0.017844887 | 1.011650485 | 0.132463967 | 0.4383878 | 29.47641641 | 24.41732385 | 20.8398002 | 8.07014289 | 9.95713174 | 9.4183095 | 6.903523
B28 | Male | 50 | 5.75 | 59.12 | 22.19 | 5.25 | 21.69 | 54.578 | 19.91 | 4.971 | 22.432 | 63.652 | 24.469 | 5.521 | 20.949 | 38.08 | 41.2 | 158.36 | 3520.12 | 8.5864 | 29.086 | 62.33 | 6.4784689 | 0.016986706 | 1.030066815 | 0.154357459 | 0.561807 | 31.17716944 | 24.33377877 | 19.95849557 | 7.926806702 | 10.64514921 | 9.4141261 | 6.9038249
B29 | Male | 53 | 7.6 | 59.47 | 22.82 | 5.26 | 22.09 | 55.54 | 21.655 | 5.26 | 21.891 | 63.409 | 23.99 | 5.256 | 22.291 | 31.48 | 40.6 | 178.37 | 3374.31 | 8.7018 | 27.5465 | 63.75 | 7.44 | 0.018518519 | 1.022947926 | 0.134408602 | 0.5369938 | 29.65676311 | 23.61099594 | 19.62364487 | 8.452901784 | 9.697366488 | 9.4147478 | 6.9035459
B30 | Male | 34 | 5.27 | 56.27 | 18.78 | 3.67 | 23.86 | 52.066 | 17.191 | 3.45 | 23.897 | 60.475 | 20.372 | 3.887 | 23.819 | 32.75 | 37.9 | 161.97 | 3407.06 | 8.2029 | 27.1107 | 64.69 | 7.03125 | 0.018412698 | 1.027077498 | 0.142222222 | 0.4587541 | 29.75853649 | 24.41485568 | 20.69627528 | 8.660226198 | 10.383166 | 9.4167341 | 6.90453
B31 | Male | 36 | 4.53 | 53.31 | 21.71 | 5.07 | 19.98 | 43.099 | 18.508 | 5.106 | 19.671 | 63.521 | 24.914 | 5.028 | 20.294 | 32.88 | 39.5 | 180.31 | 3276.19 | 8.807 | 27.1288 | 64.06 | 7.484848485 | 0.018218623 | 1.036750484 | 0.133603239 | 0.6559074 | 32.85935428 | 22.58333208 | 18.99340433 | 8.449185428 | 9.705487125 | 9.4237462 | 6.9101659
B32 | Female | 37 | 3.36 | 64.07 | 23.13 | 3.77 | 22.53 | 64.781 | 22.116 | 3.469 | 23.241 | 63.368 | 24.138 | 4.069 | 21.812 | 35.88 | 39.6 | 154.63 | 3448.4 | 7.9995 | 27.0962 | 64.9 | 7.427184466 | 0.017647059 | 1.025352113 | 0.134640523 | 0.6033432 | 31.94833439 | 24.39882438 | 19.74059664 | 8.837182903 | 9.068616255 | 9.4125432 | 6.9018396
B33 | Female | 56 | 8.2 | 53.62 | 22.48 | 5.85 | 19.41 | 47.566 | 19.308 | 5.799 | 19.584 | 59.675 | 25.657 | 5.908 | 19.244 | 35.13 | 38.28 | 186.01 | 3356.15 | 8.7187 | 27.1385 | 64.14 | 7.388888889 | 0.018507808 | 1.020287405 | 0.135338346 | 0.7190149 | 32.70957243 | 23.75469594 | 18.64529835 | 8.42111269 | 9.949084246 | 9.4154078 | 6.9042237
B34 | Male | 54 | 7.53 | 50.1 | 20.75 | 4.79 | 20.15 | 43.593 | 17.746 | 4.866 | 20.337 | 56.616 | 23.76 | 4.715 | 19.953 | 31.58 | 37.58 | 146.44 | 3582.17 | 7.9683 | 28.3111 | 63.72 | 6.981481481 | 0.018567639 | 1.030541872 | 0.143236074 | 0.5427495 | 31.2035261 | 24.53476008 | 20.21865904 | 8.954484729 | 9.869988822 | 9.4166111 | 6.9042776
B35 | Male | 26 | 4.5 | 49.82 | 19.47 | 4.79 | 21.36 | 48.379 | 18.512 | 4.301 | 22.457 | 51.257 | 20.418 | 5.282 | 20.257 | 28.9 | 30.33 | 156.38 | 3600.08 | 8.344 | 29.425 | 62.23 | 6.56504065 | 0.018575851 | 1.037878788 | 0.152321981 | 0.3679261 | 27.01666615 | 23.29206978 | 20.47744456 | 7.530729353 | 7.776551401 | 9.4162191 | 6.9085969
B36 | Male | 18 | 3.34 | 31.62 | 15.76 | 6.76 | 16.75 | 29.483 | 14.334 | 6.714 | 16.941 | 33.756 | 17.185 | 6.804 | 16.565 | 23.73 | 31.48 | 191.54 | 3661.37 | 9.9415 | 30.8162 | 59.24 | 6.003436426 | 0.016027476 | 1.035778175 | 0.166571265 | 0.6387957 | 29.96408588 | 22.91583104 | 18.55992609 | 7.203265028 | 9.578520433 | 9.4163694 | 6.9054634
B37 | Male | 17 | 3.07 | 38.61 | 17.19 | 5.77 | 18.03 | 32.852 | 15.361 | 5.792 | 17.578 | 44.372 | 19.015 | 5.738 | 18.486 | 23.65 | 27.98 | 192.62 | 3744.86 | 9.4514 | 29.5677 | 60.98 | 6.627358491 | 0.016370107 | 1.001040583 | 0.15088968 | 0.6900677 | 30.13195974 | 22.60211575 | 18.07751061 | 8.066997926 | 7.61250229 | 9.4184371 | 6.9073354
B38 | Male | 18 | 3.32 | 42.27 | 18.56 | 5.6 | 18.96 | 41.659 | 18.01 | 5.432 | 19.099 | 42.875 | 19.119 | 5.76 | 18.825 | 24.33 | 25.58 | 137.73 | 3390.96 | 11.5988 | 29.1728 | 59.23 | 6.464285714 | 0.017265193 | 1.022105263 | 0.154696133 | 0.566555 | 30.73265803 | 24.01771383 | 19.71487697 | 8.356381064 | 7.94729649 | 9.4163368 | 6.9051845
B39 | Female | 31 | 4.98 | 48.09 | 20.49 | 5.82 | 19.2 | 44.534 | 18.652 | 5.648 | 19.792 | 51.645 | 22.321 | 5.989 | 18.607 | 31.13 | 35.65 | 156.57 | 3208.15 | 8.6437 | 28.017 | 63.34 | 7.586734694 | 0.017014122 | 1.019323671 | 0.131809011 | 0.630812 | 30.83716505 | 23.49445282 | 18.98164488 | 8.215756145 | 10.1177262 | 9.4166754 | 6.9025362
B40 | Male | 45 | 6.1 | 51.75 | 20.39 | 5.23 | 20.07 | 50.808 | 18.42 | 4.831 | 21.556 | 52.699 | 22.366 | 5.633 | 18.587 | 36.93 | 39.78 | 149.41 | 3153.23 | 7.8082 | 27.318 | 64.87 | 7.338541667 | 0.01774308 | 1.022727273 | 0.136266856 | 0.5224221 | 30.94650255 | 24.57614849 | 20.37944575 | 8.164985586 | 9.797320315 | 9.4144813 | 6.9024554
B41 | Male | 53 | 5.8 | 58.49 | 20.32 | 4.32 | 22.89 | 47.04 | 16.871 | 4.078 | 22.131 | 69.932 | 23.768 | 4.561 | 23.641 | 33.05 | 41.85 | 158.94 | 2785.76 | 8.7849 | 27.3603 | 63.85 | 7.178723404 | 0.018375815 | 1.013986014 | 0.139300533 | 0.5151021 | 31.35481432 | 24.90781924 | 20.65816743 | 8.763558363 | 10.53969604 | 9.4166211 | 6.9044464
B42 | Male | 30 | 3.97 | 53.79 | 21.25 | 5.07 | 20.85 | 52.662 | 20.12 | 4.407 | 21.884 | 54.926 | 22.371 | 5.742 | 19.817 | 28.95 | 38.2 | 180.11 | 3627.79 | 8.6624 | 28.7257 | 62.61 | 7.328703704 | 0.017687934 | 1.016363636 | 0.136449779 | 0.5278792 | 30.38831616 | 24.17236114 | 20.0672569 | 8.20061661 | 8.625903348 | 9.4154513 | 6.9032281
C1 | Male | 58 | 6.96 | 36.75 | 16.83 | 5.11 | 21.47 | 33.431 | 14.852 | 4.817 | 22.44 | 40.072 | 18.8 | 5.408 | 20.496 | 31.33 | 41.75 | 144.32 | 3599.17 | 7.8572 | 27.9035 | 64.2393 | 6.858536585 | 0.018492176 | 0.969578018 | 0.145803698 | 0.8738969 | 34.10697897 | 23.07702006 | 17.43742913 | 8.525318713 | 8.788049458 | 9.413539 | 6.8970716
C2 | Male | 49 | 7.73 | 32.04 | 16.23 | 5.68 | 19.35 | 30.892 | 15.116 | 5.366 | 19.721 | 33.192 | 17.342 | 6.002 | 18.975 | 32.13 | 40.23 | 157.66 | 3425.49 | 8.737 | 28.2391 | 63.02 | 6.982222222 | 0.017186505 | 1.027531083 | 0.143220878 | 0.7025253 | 30.39355368 | 22.64145235 | 18.03710472 | 8.042033877 | 10.07564986 | 9.4165012 | 6.9046914
C3 | Female | 66 | 5.7 | 39.99 | 16.51 | 4.94 | 22.9 | 39.128 | 15.181 | 4.462 | 23.956 | 40.857 | 17.843 | 5.408 | 21.851 | 32.73 | 34.77 | 170.43 | 3246.04 | 9.0521 | 28.6722 | 62.28 | 5.889937107 | 0.019754405 | 0.972159518 | 0.1697811 | 0.6477629 | 28.83596741 | 22.17885312 | 18.02618616 | 7.968326216 | 8.135638699 | 9.4193675 | 6.9051746
C4 | Male | 40 | 6.48 | 36.24 | 16.07 | 5.03 | 21.51 | 33.364 | 14.613 | 4.685 | 22.437 | 39.117 | 17.524 | 5.374 | 20.578 | 34.73 | 42.37 | 151.7 | 3143.74 | 8.4962 | 27.7341 | 63.77 | 6.386666667 | 0.024356298 | 0.933159722 | 0.1565762 | 0.6996612 | 30.89540509 | 22.93700562 | 18.24124974 | 7.90004193 | 9.698486709 | 9.4164332 | 6.9042689
C5 | Male | 72 | 9.15 | 36.48 | 16.38 | 5.05 | 21.42 | 35.061 | 15.336 | 4.831 | 21.85 | 37.889 | 17.432 | 5.27 | 20.983 | 39.13 | 42.59 | 152.18 | 3192.92 | 9.0077 | 29.1363 | 61.86 | 6.340490798 | 0.01983551 | 0.967633176 | 0.157716497 | 0.8155589 | 33.2543659 | 23.17101217 | 17.78491462 | 7.753503325 | 10.19584837 | 9.4122034 | 6.9045501
C6 | Female | 42 | 6.52 | 35.68 | 15.9 | 4.96 | 21.35 | 33.376 | 14.608 | 4.626 | 21.746 | 37.986 | 17.2 | 5.302 | 20.963 | 31.4 | 40.34 | 153.77 | 3005.72 | 9.5767 | 27.7886 | 62.63 | 6.204697987 | 0.022174148 | 0.959337349 | 0.161168199 | 0.9039605 | 34.61429996 | 23.03906575 | 17.272762 | 8.049639117 | 9.114205966 | 9.4148488 | 6.9030147
C7 | Male | 71 | 8.55 | 36.97 | 17.11 | 5.35 | 21.14 | 34.474 | 15.862 | 5.265 | 21.338 | 39.459 | 18.361 | 5.43 | 20.943 | 36.95 | 45.13 | 148.17 | 3133.5 | 8.3799 | 27.0144 | 64.61 | 6.430107527 | 0.022575251 | 0.93281075 | 0.155518395 | 0.7096448 | 31.67879636 | 23.28772715 | 18.40906341 | 8.167909104 | 10.21234765 | 9.4156973 | 6.9035981
C9 | Male | 37 | 3.63 | 40.42 | 16.8 | 4.27 | 23.44 | 39.945 | 15.979 | 3.911 | 24.399 | 40.888 | 17.625 | 4.62 | 22.486 | 39.93 | 47.99 | 151.14 | 3200.25 | 8.8979 | 27.8205 | 63.28 | 7.34375 | 0.017730496 | 1.019153226 | 0.136170213 | 0.7849672 | 33.61640003 | 23.60480301 | 18.19905015 | 7.848972826 | 9.411540258 | 9.4095636 | 6.8994657
C10 | Male | 48 | 6.01 | 32.95 | 15.03 | 5.11 | 21.51 | 30.953 | 14.343 | 4.624 | 21.298 | 34.947 | 15.709 | 5.59 | 21.72 | 34.5 | 40.03 | 162.48 | 3343.9 | 8.5627 | 28.865 | 62.57 | 7.974489796 | 0.020473448 | 0.900398406 | 0.125399872 | 0.7098199 | 30.80548449 | 22.81966623 | 18.11238776 | 8.322976502 | 8.954325492 | 9.4152011 | 6.9055502
C11 | Male | 62 | 8.13 | 39.01 | 15.82 | 3.98 | 23.73 | 40.528 | 15.257 | 3.402 | 25.221 | 37.497 | 16.389 | 4.567 | 22.241 | 36.33 | 44.02 | 144.17 | 3141.13 | 9.662 | 28.1761 | 62.16 | 6.220183486 | 0.019911504 | 0.98014629 | 0.160766962 | 0.7144897 | 35.05295155 | 24.98065422 | 19.42541916 | 8.298281668 | 9.267568839 | 9.4127 | 6.9009037
C12 | Male | 25 | 2.88 | 31.66 | 15.27 | 5.41 | 21 | 30.609 | 14.553 | 5.093 | 21.952 | 32.712 | 15.978 | 5.722 | 20.047 | 33.6 | 41.46 | 155.36 | 3194.25 | 8.6328 | 28.5039 | 62.86 | 6.022421525 | 0.021593448 | 0.932391524 | 0.166046165 | 1.035864 | 37.09984036 | 22.9330266 | 16.60706459 | 7.775764143 | 8.428765777 | 9.4105373 | 6.8979728
C13 | Male | 35 | 4.97 | 42.59 | 18.38 | 4.59 | 22.54 | 39.409 | 16.307 | 4.311 | 23.227 | 45.772 | 20.458 | 4.866 | 21.861 | 38.03 | 42.93 | 146.23 | 3036.91 | 8.7369 | 28.0212 | 63.24 | 7.267175573 | 0.018382353 | 1.010347376 | 0.137605042 | 0.7739746 | 33.1545153 | 23.49116036 | 18.18749772 | 8.336881768 | 9.693236217 | 9.4199345 | 6.9052042
C14 | Male | 73 | 8.63 | 33.28 | 15.45 | 5.35 | 20.01 | 32.744 | 13.874 | 5.149 | 20.909 | 33.811 | 17.028 | 5.554 | 19.119 | 35.35 | 41.39 | 149.35 | 3017.84 | 8.5215 | 27.2815 | 64.2 | 7.153005464 | 0.018334607 | 1.031693989 | 0.139801375 | 0.658479 | 29.71236893 | 22.59255727 | 18.24354314 | 8.264758934 | 7.877404513 | 9.4105644 | 6.899937
C15 | Female | 66 | 6.67 | 37.9 | 16.89 | 5.07 | 21.67 | 36.978 | 16.538 | 4.892 | 21.604 | 38.818 | 17.236 | 5.239 | 21.741 | 46.7 | 44.36 | 157.38 | 3066.87 | 9.0572 | 28.3359 | 62.61 | 6.452631579 | 0.019032083 | 0.966616085 | 0.15497553 | 0.8829826 | 35.11156937 | 23.44688244 | 17.60563208 | 8.053207785 | 9.271727919 | 9.4180701 | 6.9030021
C16 | Male | 68 | 7.6 | 36.39 | 15.46 | 4.42 | 23.1 | 37.794 | 15.349 | 4.146 | 24.035 | 34.978 | 15.575 | 4.689 | 22.163 | 30.9 | 36 | 163.95 | 3061.98 | 8.6193 | 27.7931 | 63.59 | 5.023346304 | 0.026336174 | 0.865900383 | 0.199070488 | 0.5152542 | 29.55449329 | 23.75901099 | 19.85825899 | 8.396941491 | 9.020796648 | 9.4193249 | 6.9089829
C17 | Female | 56 | 5.67 | 44.39 | 17.04 | 3.76 | 24.81 | 41.714 | 15.413 | 3.428 | 25.701 | 47.059 | 18.673 | 4.09 | 23.914 | 40.4 | 48.34 | 152.77 | 3546.57 | 7.5004 | 28.2033 | 64.3 | 7.569230769 | 0.017615176 | 1.022922636 | 0.132113821 | 0.8228026 | 35.57190549 | 24.20035695 | 18.34376142 | 8.518961518 | 9.604875059 | 9.4172496 | 6.9024676
C18 | Male | 75 | 9.2 | 37.8 | 16.26 | 4.6 | 22.52 | 32.465 | 14.258 | 4.503 | 22.704 | 43.143 | 18.256 | 4.695 | 22.343 | 36.25 | 43.55 | 156 | 3080.77 | 8.8316 | 26.9053 | 64.26 | 7.12173913 | 0.018315018 | 1.092608326 | 0.14041514 | 0.7131593 | 32.14359585 | 23.50213498 | 18.52588167 | 8.447733151 | 10.29033264 | 9.4162274 | 6.9048623
C19 | Female | 84 | 10.57 | 41.71 | 17.28 | 4.28 | 23.72 | 40.573 | 16.138 | 4.021 | 24.207 | 42.852 | 18.43 | 4.541 | 23.224 | 31.45 | 45.77 | 158.24 | 3082.28 | 8.5736 | 27.9185 | 63.51 | 6.611111111 | 0.020308123 | 0.980237154 | 0.151260504 | 0.4627401 | 27.09050918 | 22.54126122 | 19.31147808 | 8.156388694 | 9.888738803 | 9.4134785 | 6.8985253
C20 | Female | 72 | 7.63 | 45.34 | 16.25 | 3.5 | 27.14 | 47.967 | 16.634 | 2.681 | 27.326 | 42.71 | 15.862 | 4.316 | 26.947 | 36.48 | 40.84 | 162.75 | 3854.09 | 8.3036 | 28.8753 | 62.82 | 7.630136986 | 0.02214243 | 0.868131868 | 0.131059246 | 0.9900228 | 42.00421869 | 25.19485114 | 17.99693104 | 9.426861091 | 9.634853474 | 9.4208764 | 6.9044441
C21 | Female | 58 | 6.9 | 38.98 | 16.75 | 4.24 | 22.36 | 36.185 | 14.925 | 4.035 | 22.799 | 41.779 | 18.58 | 4.449 | 21.911 | 34.6 | 44.9 | 156.56 | 3169.02 | 8.4298 | 27.7323 | 63.84 | 7.683417085 | 0.0176586 | 1.031365314 | 0.130150425 | 0.761885 | 32.18692469 | 23.10329005 | 18.01555347 | 8.730360623 | 9.687074809 | 9.4191478 | 6.9028741
C22 | Female | 53 | 5.69 | 40.32 | 16.96 | 4.82 | 23.39 | 38.108 | 14.907 | 4.575 | 25.187 | 42.526 | 19.012 | 5.057 | 21.585 | 40.27 | 44.7 | 146.07 | 2982.87 | 8.5172 | 25.8593 | 65.62 | 7.976525822 | 0.01942319 | 1.021969081 | 0.125367863 | 0.7215468 | 32.04932776 | 23.37516613 | 18.39864073 | 8.268687985 | 9.37687405 | 9.4163332 | 6.9019634
C23 | Male | 22 | 3.19 | 32.27 | 15.51 | 5.2 | 20.5 | 29.484 | 14.328 | 5.172 | 20.59 | 35.058 | 16.7 | 5.234 | 20.414 | 30.25 | 31.41 | 158.08 | 3341.33 | 8.6072 | 28.7186 | 62.67 | 6.874015748 | 0.018327606 | 1.030744337 | 0.145475372 | 0.7883596 | 33.00497684 | 23.27748574 | 17.9827042 | 7.95256361 | 10.10732094 | 9.4165386 | 6.9015634
C24 | Male | 72 | 8.28 | 48.11 | 17.83 | 3.55 | 25.15 | 46.849 | 16.839 | 3.605 | 25.942 | 49.376 | 18.813 | 3.494 | 24.366 | 38.55 | 43.69 | 168.71 | 3113.41 | 9.1263 | 26.609 | 64.26 | 7.517948718 | 0.018417462 | 1.024667932 | 0.133015007 | 0.7104002 | 31.95891644 | 23.45068144 | 18.50539465 | 8.715211416 | 10.25152989 | 9.4223916 | 6.9082389
C25 | Male | 29 | 4.75 | 29.15 | 15.53 | 5.52 | 18.41 | 24.854 | 13.729 | 5.361 | 18.086 | 33.438 | 17.336 | 5.67 | 18.737 | 31.78 | 39.9 | 159.9 | 3359.65 | 8.635 | 28.8126 | 62.55 | 6.133858268 | 0.02182285 | 0.931623932 | 0.163029525 | 0.7101556 | 29.03262991 | 21.82001577 | 17.47668245 | 7.716748604 | 9.422871467 | 9.4159929 | 6.905639
C26 | Male | 63 | 7.23 | 41.69 | 19.32 | 5.55 | 20.82 | 38.21 | 17.79 | 5.511 | 21.095 | 45.17 | 20.85 | 5.581 | 20.535 | 34.48 | 46.13 | 153.48 | 3319.55 | 8.6628 | 27.8268 | 63.51 | 6.770909091 | 0.022556391 | 0.93508388 | 0.147690655 | 0.8087395 | 32.25665683 | 22.74593578 | 17.56579227 | 8.327771123 | 9.887477928 | 9.4147813 | 6.9054494
C27 | Female | 52 | 6.03 | 44.51 | 17.63 | 4.09 | 24.38 | 43.941 | 16.895 | 3.864 | 24.823 | 45.076 | 18.365 | 4.324 | 23.94 | 40.18 | 44.32 | 149.35 | 2878.08 | 8.4832 | 26.1217 | 65.4 | 7.758293839 | 0.01893708 | 1.017647059 | 0.128894319 | 0.8576902 | 35.44081119 | 23.84662616 | 17.95680761 | 8.76896056 | 8.608575763 | 9.4229609 | 6.9063679
C28 | Male | 22 | 2.78 | 39.7 | 18.08 | 4.93 | 21.59 | 38.538 | 17.21 | 4.914 | 21.834 | 40.86 | 18.954 | 4.953 | 21.354 | 39.73 | 44.85 | 157.73 | 3019.2 | 8.656 | 27.6096 | 63.73 | 7.536363636 | 0.018697226 | 1.023136247 | 0.132689988 | 0.654232 | 31.3990375 | 23.62548002 | 18.93257498 | 8.373823037 | 9.01094695 | 9.4180687 | 6.9016422
C30 | Female | 40 | 5.89 | 49.28 | 19.17 | 5.49 | 20.25 | 48.319 | 18.853 | 5.327 | 20.742 | 50.2436 | 19.483 | 5.659 | 19.763 | 34.96 | 35.23 | 149.54 | 2893.4 | 8.8261 | 26.806 | 64.37 | 6.221774194 | 0.023331173 | 0.951923077 | 0.160725859 | 0.7724405 | 32.80594556 | 23.3356616 | 18.10228387 | 8.164594347 | 9.311364574 | 9.4139971 | 6.9023962
C32 | Male | 54 | 6.5 | 44.61 | 19.01 | 4.96 | 22.09 | 42.881 | 17.962 | 4.904 | 22.338 | 46.334 | 20.062 | 5.006 | 21.841 | 47.7 | 42.32 | 155.6 | 2954.77 | 8.5298 | 26.553 | 64.92 | 7.054263566 | 0.021428571 | 0.971472629 | 0.141758242 | 0.720897 | 33.84564895 | 24.31977949 | 18.98431267 | 8.124758271 | 11.01612418 | 9.4122261 | 6.8994059
C33 | Male | 56 | 7.1 | 34.95 | 16.07 | 5.25 | 20.58 | 31.672 | 14.56 | 5.166 | 20.537 | 38.234 | 17.583 | 5.336 | 20.614 | 36.68 | 42.7 | 143 | 3317.2 | 8.5397 | 27.3967 | 64.06 | 7.532608696 | 0.019240019 | 1.015467384 | 0.132756133 | 0.7643749 | 33.67339571 | 23.8262564 | 18.44126855 | 8.492721101 | 9.850714391 | 9.4108881 | 6.900877
C34 | Female | 80 | 10.54 | 41.98 | 14.98 | 3.88 | 26.08 | 44.49 | 14.64 | 3.45 | 26.87 | 39.46 | 15.31 | 4.32 | 25.29 | 34.75 | 39.05 | 169.48 | 3276.54 | 9.2087 | 29.0456 | 61.75 | 5.444897959 | 0.020989505 | 0.934850052 | 0.183658171 | 0.7856101 | 31.56634249 | 22.56502567 | 17.57181172 | 7.739354589 | 9.887638886 | 9.4148919 | 6.9043607
C35 | Female | 68 | 6.11 | 43.71 | 17.52 | 4.22 | 23.58 | 39.588 | 15.74 | 3.881 | 24.17 | 47.84 | 19.29 | 4.554 | 22.98 | 34.48 | 43.98 | 163.48 | 3054.85 | 9.0306 | 26.933 | 64.04 | 7.227906977 | 0.018661519 | 1.022603978 | 0.138352638 | 0.8578074 | 35.38686223 | 23.79927698 | 17.92664939 | 8.086547155 | 9.903146383 | 9.412289 | 6.9015748
C37 | Male | 57 | 6.95 | 42.75 | 19.16 | 4.97 | 20.94 | 42.374 | 18.094 | 4.816 | 21.529 | 43.116 | 20.233 | 5.13 | 20.342 | 36.23 | 39.15 | 156.37 | 3025.58 | 8.5856 | 26.5592 | 64.86 | 7.251028807 | 0.019863791 | 0.972089314 | 0.137911464 | 0.8185953 | 34.04616958 | 23.53137792 | 17.97536474 | 8.233039653 | 10.6083115 | 9.4154805 | 6.90091
C38 | Female | 42 | 5.65 | 44.9 | 20.03 | 5.31 | 20.83 | 42.126 | 18.795 | 5.028 | 20.811 | 47.67 | 21.26 | 5.59 | 20.85 | 40.1 | 48.75 | 143.92 | 3168.12 | 8.2063 | 27.0857 | 64.71 | 7.485714286 | 0.018538713 | 0.980669145 | 0.133587786 | 0.9601868 | 40.41519276 | 24.90053727 | 18.00257099 | 8.457394025 | 8.932426498 | 9.4131938 | 6.8997951
C39 | Male | 70 | 6.97 | 43.91 | 18.95 | 4.65 | 21.56 | 44.635 | 18.209 | 4.291 | 22.517 | 43.177 | 19.691 | 5.003 | 20.61 | 38.93 | 46.38 | 155.33 | 3082.4 | 8.6928 | 26.9652 | 64.34 | 7.395348837 | 0.020964361 | 1.03010279 | 0.135220126 | 0.5935941 | 32.19734844 | 24.64017565 | 19.96078956 | 8.770176178 | 8.290073551 | 9.4167444 | 6.9063053
C40 | Male | 54 | 5.23 | 37.6 | 16.7 | 5.05 | 21.61 | 36.128 | 15.878 | 4.706 | 21.62 | 39.08 | 17.52 | 5.4 | 21.61 | 37.13 | 45.57 | 147.32 | 3285.1 | 8.508 | 29.0581 | 62.43 | 6.975206612 | 0.018957346 | 1.031678082 | 0.143364929 | 0.6418343 | 32.03480577 | 24.09462009 | 19.3060684 | 9.218251285 | 10.41826473 | 9.4122899 | 6.9019803
C41 | Female | 61 | 7.6 | 41.4 | 17.48 | 4.33 | 22.19 | 38.77 | 16.1 | 3.83 | 22.618 | 44.042 | 18.859 | 4.841 | 21.755 | 38.15 | 43.88 | 163.99 | 3183.01 | 8.762 | 28.0875 | 63.15 | 7.623893805 | 0.025536854 | 0.849187935 | 0.13116657 | 0.8360175 | 34.85893681 | 23.7631269 | 18.01974866 | 8.388117999 | 10.22103191 | 9.4184922 | 6.9068906
C42 | Male | 64 | 6.23 | 39.09 | 18.11 | 5.72 | 20.72 | 39.48 | 17.67 | 5.344 | 21.242 | 38.69 | 18.56 | 6.09 | 20.19 | 39 | 44.25 | 156.29 | 3371.62 | 8.5731 | 28.5466 | 62.88 | 6.94140625 | 0.018570625 | 1.019888624 | 0.144063028 | 0.8162197 | 32.02431152 | 22.56028611 | 17.41788051 | 8.018299519 | 11.59128138 | 9.4150324 | 6.902472
C43 | Male | 32 | 4.28 | 46.16 | 18.17 | 4.22 | 23.95 | 44.4 | 16.8 | 3.99 | 24.46 | 47.92 | 19.53 | 4.45 | 23.44 | 40.3 | 44.46 | 151.43 | 3042.61 | 8.2608 | 27.3925 | 64.35 | 7.384279476 | 0.020106446 | 0.994214876 | 0.135422827 | 0.7052374 | 33.38907849 | 24.23500945 | 19.02235556 | 8.39081892 | 12.17106362 | 9.4164432 | 6.9026583
C44 | Male | 56 | 6.37 | 42.91 | 16.98 | 4.09 | 24.51 | 42.65 | 16.07 | 3.517 | 25.528 | 43.18 | 17.89 | 4.67 | 23.5 | 36.93 | 42.65 | 156.39 | 3309.25 | 9.3521 | 28.0996 | 62.55 | 7.352173913 | 0.018332348 | 1.034138218 | 0.136014193 | 0.7839604 | 32.73296935 | 23.17747217 | 17.94746248 | 8.712713623 | 8.737593819 | 9.4100463 | 6.9023514
C46 | Male | 45 | 4 | 37.56 | 17.38 | 5.54 | 21.03 | 35.81 | 16.38 | 5.23 | 21.843 | 39.31 | 18.37 | 5.86 | 20.22 | 39.03 | 42.7 | 155.24 | 3117.28 | 8.2819 | 28.0001 | 63.72 | 7.880733945 | 0.017462165 | 1.016299919 | 0.130901288 | 0.6715115 | 30.8386782 | 23.14823967 | 18.5281747 | 8.649261108 | 9.623761464 | 9.4151832 | 6.9018713
C47 | Female | 40 | 3.64 | 43.09 | 20.62 | 5.54 | 19.98 | 43.35 | 19.729 | 5.418 | 20.741 | 42.826 | 21.501 | 5.66 | 19.22 | 41.5 | 46.03 | 138.15 | 2904.56 | 8.344 | 25.6971 | 65.96 | 7.736363636 | 0.019388954 | 0.980360065 | 0.126891735 | 0.7771113 | 35.27916098 | 24.5045875 | 18.77248095 | 8.178832622 | 8.500673118 | 9.4142236 | 6.8984076
C48 | Male | 53 | 5.01 | 40.94 | 18.04 | 4.94 | 21.07 | 39.154 | 16.983 | 4.657 | 21.31 | 42.734 | 19.09 | 5.21 | 20.84 | 41.95 | 47.33 | 152.86 | 2972.33 | 8.7997 | 27.0979 | 64.1 | 7.113636364 | 0.019808307 | 0.989208633 | 0.14057508 | 0.5662759 | 29.88073767 | 23.50213498 | 18.52588167 | 8.447733151 | 10.29033264 | 9.4162274 | 6.9048623
C49 | Female | 56 | 5.64 | 41.71 | 18.21 | 5.12 | 22.27 | 38.12 | 16.4 | 4.837 | 23.173 | 45.31 | 20.03 | 5.41 | 21.36 | 36.08 | 45.02 | 138.64 | 2835.12 | 8.3775 | 26.6365 | 64.99 | 5.437564899 | 0.024794874 | 0.929365247 | 0.1547 | 0.6591148 | 32.97079841 | 24.44906708 | 19.42933605 | 8.382698701 | 10.37164462 | 9.415287 | 6.9052998
C50 | Male | 84 | 8.29 | 41.1 | 19.34 | 5.54 | 20.3 | 41.3 | 18.586 | 5.17 | 21.16 | 40.9 | 20.097 | 5.908 | 19.44 | 41.18 | 44.43 | 143.06 | 3082.48 | 8.534 | 28.3764 | 63.09 | 6.490039841 | 0.020257827 | 0.967741935 | 0.154082259 | 0.9186852 | 38.85643337 | 24.70449664 | 18.11539941 | 8.601138587 | 9.338270147 | 9.4156898 | 6.9050699
D1 | Female | 39 | 4.9 | 58.56 | 20.46 | 5.63 | 20.21 | 59.089 | 20.804 | 5.905 | 20.575 | 58.033 | 20.112 | 5.357 | 19.835 | 39.83 | 40.07 | 150.72 | 3895.61 | 7.2258 | 28.579 | 64.2 | 7.31496063 | 0.01722282 | 0.99845798 | 0.136706136 | 0.6386686 | 31.89985084 | 22.91485646 | 18.55281269 | 8.110850253 | 8.77253681 | 9.414647 | 6.8967166
D2 | Male | 38 | 6.6 | 46.59 | 18.11 | 6.38 | 18 | 52.78 | 20.16 | 6.293 | 18.591 | 40.397 | 16.056 | 6.473 | 17.41 | 36 | 39.43 | 159.24 | 3974.58 | 8.038 | 28.3953 | 63.57 | 6.969543147 | 0.018208303 | 1.011470282 | 0.143481428 | 0.8479529 | 32.15512138 | 23.89576045 | 18.03376017 | 8.084371283 | 9.559253375 | 9.4162742 | 6.8989984
D3 | Male | 44 | 6.37 | 58.52 | 17.67 | 5.21 | 23.1 | 69.19 | 19.777 | 5.053 | 23.135 | 47.855 | 15.563 | 5.36 | 23.066 | 34.83 | 43.37 | 168.86 | 3788.86 | 8.395 | 28.8122 | 62.79 | 7.075117371 | 0.01791639 | 1.008506616 | 0.141340411 | 0.9154463 | 30.11425013 | 24.52100315 | 18.03048905 | 8.270617787 | 10.39495384 | 9.4254932 | 6.9063752
D4 | Male | 30 | 4.38 | 57.02 | 19.82 | 5.7 | 21.31 | 57.124 | 19.54 | 5.979 | 21.456 | 56.909 | 20.109 | 5.411 | 21.168 | 24.67 | 34.5 | 156.4 | 3412.05 | 8.4417 | 28.5461 | 63.01 | 5.316326531 | 0.02303263 | 0.867901235 | 0.188099808 | 0.6891887 | 25.53273059 | 24.11499681 | 19.04058099 | 7.983884556 | 11.07963368 | 9.4171872 | 6.896196
D5 | Male | 30 | 4.2 | 62.14 | 19.55 | 5.68 | 22.1 | 55.53 | 18.677 | 5.224 | 21.044 | 68.746 | 20.427 | 6.14 | 23.162 | 33.8 | 36.53 | 169.35 | 3898.03 | 7.81 | 29.0395 | 63.15 | 7.229268293 | 0.01754386 | 1.014124294 | 0.138326586 | 0.8824238 | 33.1559827 | 22.54063292 | 17.08950946 | 8.369653822 | 11.11768723 | 9.42362 | 6.9059267
D6 | Female | 29 | 3.63 | 55.32 | 19.9 | 6.09 | 19.31 | 54.54 | 20.071 | 6.395 | 18.284 | 56.107 | 19.735 | 5.788 | 20.339 | 33.87 | 45.07 | 152.68 | 3422.41 | 7.5072 | 27.911 | 64.58 | 7.625592417 | 0.019266625 | 1.010353753 | 0.131137352 | 0.7980001 | 39.62205514 | 22.94023925 | 17.7354856 | 8.277770237 | 11.46561141 | 9.4165854 | 6.9016417
D7 | Male | 57 | 9.13 | 66.77 | 20.78 | 5.81 | 21.59 | 65.006 | 21.922 | 5.445 | 21.992 | 68.532 | 19.628 | 6.166 | 21.193 | 33.13 | 37.2 | 158.17 | 3377.7 | 8.4189 | 28.6714 | 62.91 | 6.697916667 | 0.017884914 | 1.001121076 | 0.149300156 | 0.8629241 | 31.40086889 | 24.60499684 | 18.35349068 | 8.095457744 | 10.06829381 | 9.415693 | 6.9008594
D8 | Female | 58 | 7.9 | 56.79 | 18.69 | 5.08 | 23.01 | 57.562 | 17.332 | 4.769 | 24.665 | 56.021 | 20.046 | 5.4 | 21.346 | 25.53 | 36.93 | 160.06 | 3280.05 | 7.8165 | 28.5189 | 63.66 | 4.452380952 | 0.020080214 | 0.814932486 | 0.22459893 | 0.6023697 | 30.08816528 | 23.5781345 | 19.20011024 | 8.611517443 | 10.16803088 | 9.4088801 | 6.8946493
D9 | Male | 48 | 7.38 | 54.29 | 18.45 | 6.03 | 20.94 | 53.073 | 16.504 | 5.915 | 21.893 | 55.516 | 20.401 | 6.149 | 19.982 | 33.17 | 35.93 | 158.89 | 3525.37 | 8.2325 | 28.273 | 63.49 | 4.918660287 | 0.026264591 | 0.835664336 | 0.203307393 | 0.6440873 | 28.87635515 | 22.87357605 | 18.50438236 | 8.291257642 | 9.384357323 | 9.4166944 | 6.8995494
D10 | Male | 45 | 8.4 | 55.88 | 19.85 | 5.89 | 19.67 | 53.9 | 19 | 5.457 | 19.855 | 57.86 | 20.694 | 6.331 | 19.494 | 29.97 | 33.5 | 156.28 | 3616.65 | 7.722 | 27.8032 | 64.47 | 4.587982833 | 0.021805426 | 0.845022624 | 0.217960711 | 0.6628401 | 29.88073767 | 24.37381794 | 19.36098115 | 8.376534675 | 8.866701415 | 9.411116 | 6.8990025
D11 | Female | 54 | 8.27 | 55.57 | 20.37 | 6.04 | 19.4 | 52.838 | 19.376 | 6.253 | 18.683 | 58.298 | 21.359 | 5.817 | 20.123 | 31.13 | 36.07 | 143.13 | 3245.56 | 7.8944 | 27.4912 | 64.61 | 5.008810573 | 0.024903254 | 0.875 | 0.199648197 | 0.5689182 | 30.35066699 | 23.7267978 | 19.50726936 | 7.616421659 | 10.63194769 | 9.4137462 | 6.8994699
D12 | Male | 58 | 10.27 | 56.2 | 19.7 | 5.83 | 19.66 | 47.961 | 17.095 | 5.906 | 19.357 | 64.446 | 22.311 | 5.745 | 19.958 | 24.5 | 39 | 151.35 | 3841.63 | 7.6636 | 27.4547 | 64.88 | 7.371287129 | 0.018132975 | 1.006578947 | 0.135661518 | 0.728352 | 32.23186182 | 23.50862208 | 18.44607644 | 7.915586244 | 9.763415616 | 9.4190899 | 6.8995904
D13 | Male | 68 | 10.6 | 50.92 | 19.47 | 6.68 | 19.36 | 49.234 | 19.056 | 6.656 | 19.481 | 52.605 | 19.885 | 6.703 | 19.24 | 36.7 | 40.57 | 172.35 | 3513.88 | 8.7931 | 28.0996 | 63.11 | 6.904977376 | 0.015727392 | 1.010387158 | 0.188581315 | 0.925763 | 45.84818118 | 21.79447374 | 16.46841452 | 7.884408372 | 9.598641284 | 9.4199971 | 6.9058653
D14 | Male | 28 | 2.07 | 57.25 | 19.91 | 5.67 | 21.26 | 56.91 | 20.11 | 5.41 | 21.17 | 57.6 | 19.72 | 5.93 | 21.35 | 30.9 | 32.63 | 194.25 | 3305.85 | 8.1331 | 28.5106 | 63.36 | 5.302752294 | 0.024221453 | 0.854564756 | 0.124159021 | 0.7011616 | 29.13218785 | 21.94066329 | 17.60196289 | 7.393741591 | 8.915317674 | 9.4122488 | 6.9014652
D15 | Male | 40 | 5.87 | 58.38 | 20.13 | 5.79 | 19.85 | 56.459 | 19.493 | 5.152 | 20.409 | 60.303 | 20.776 | 6.424 | 19.29 | 32.87 | 35 | 144.81 | 3694.11 | 7.5891 | 26.8282 | 65.58 | 8.054187192 | 0.019571865 | 1.027538726 | 0.147058824 | 0.6339819 | 31.21813937 | 23.70690969 | 19.1014377 | 8.537528366 | 9.100308576 | 9.4127925 | 6.9016795
D16 | Female | 22 | 3.07 | 55.55 | 19.87 | 6.04 | 19.51 | 57.645 | 19.618 | 5.621 | 21.01 | 53.45 | 20.12 | 6.45 | 18.01 | 26.87 | 38.83 | 142.52 | 3106.12 | 8.8866 | 29.5796 | 61.53 | 6.8 | 0.020123839 | 0.816210046 | 0.124713959 | 0.8746834 | 33.33219657 | 23.86487195 | 17.8794431 | 7.597568412 | 10.24304071 | 9.4179502 | 6.9016374
D17 | Female | 40 | 6.9 | 58.22 | 19.83 | 6.4 | 20.7 | 51.272 | 18.849 | 6.842 | 20.222 | 65.162 | 20.808 | 5.949 | 21.18 | 28.1 | 32.97 | 173.69 | 3801.62 | 7.3092 | 27.423 | 65.27 | 8.018348624 | 0.018878719 | 1.01876466 | 0.132839225 | 0.7971477 | 36.02692308 | 23.77224542 | 18.23048797 | 7.827819008 | 10.24494439 | 9.4198705 | 6.9047835
D18 | Male | 20 | 2.87 | 58.48 | 18.3 | 5.07 | 23.34 | 57.562 | 17.332 | 4.769 | 24.665 | 59.405 | 19.273 | 5.365 | 22.009 | 27.5 | 29.1 | 179.24 | 3962.11 | 8.1475 | 32.0253 | 59.83 | 6.593333333 | 0.016683519 | 1.011577424 | 0.151668352 | 0.6439979 | 28.44773302 | 22.05353267 | 17.9601515 | 8.373397902 | 8.717090463 | 9.4200665 | 6.9051814
D19 | Male | 62 | 8.1 | 54.55 | 18.93 | 6.09 | 20.61 | 53.58 | 17.46 | 6.04 | 21.24 | 55.52 | 20.4 | 6.15 | 19.98 | 28.63 | 35.67 | 127.51 | 3583.82 | 7.6018 | 27.3331 | 65.07 | 5.574074074 | 0.023920266 | 0.89137931 | 0.179401993 | 1.0995459 | 49.67162657 | 23.16631258 | 16.44892067 | 8.482070208 | 9.868951231 | 9.4146387 | 6.902523
D20 | Male | 47 | 8.48 | 50.75 | 20.03 | 5.96 | 18.59 | 50.749 | 20.026 | 5.964 | 18.589 | 50.749 | 20.026 | 5.964 | 18.589 | 27.9 | 32.3 | 143.71 | 3313.21 | 8.0087 | 29.0239 | 62.97 | 6.72 | 0.019047619 | 0.988822012 | 0.148809524 | 0.5772304 | 30.06878166 | 23.50423259 | 19.3052655 | 8.077726978 | 10.34844067 | 9.4120712 | 6.8991329
D21 | Male | 48 | 8.73 | 58.64 | 20.36 | 5.72 | 20.8 | 58.986 | 19.359 | 5.626 | 21.468 | 58.298 | 21.359 | 5.817 | 20.123 | 37.5 | 43.6 | 138.02 | 3729.89 | 7.7075 | 30.7017 | 61.59 | 4.471571906 | 0.02617801 | 0.802364865 | 0.223635004 | 0.5782394 | 29.15377016 | 22.90735249 | 18.89470704 | 7.923349584 | 11.36994216 | 9.4094322 | 6.8992783
D22 | Male | 52 | 10.37 | 52.75 | 19.16 | 5.8 | 19.39 | 45.598 | 16.781 | 5.797 | 19.386 | 59.903 | 21.534 | 5.811 | 19.402 | 26.93 | 39 | 144.84 | 3501.54 | 7.8462 | 27.5543 | 64.6 | 6.772511848 | 0.021693492 | 0.856079404 | 0.147655703 | 0.4612641 | 27.48781038 | 22.62432475 | 19.38206631 | 7.958045 | 9.745776891 | 9.4110739 | 6.8992755