## vertical data comparison
| Plate 1- Vertical |  |  | ∆P=0.72
| Cycles | Crack lnetgh |  | Vertical-Khadar |  | Vertical-jin
0.72 | 0 | 11.3 |  | ∆K | da/dN
0.72 | 25000 | 11.65 | 0.011475 | 4.163579 | 1.4e-08 | 4.189236 | 2.2e-08
0.72 | 50000 | 12.08 | 0.011865 | 4.245415 | 1.72e-08 | 4.266554 | 1.2e-08
0.72 | 75000 | 12.44 | 0.01226 | 4.346792 | 1.44e-08 | 4.294804 | 5.714286e-09
0.72 | 100000 | 12.87 | 0.01244 | 4.44833 | 1.539286e-08 | 4.3144 | 1.089532e-08
0.72 | 125000 | 13.31 | 0.01287 | 4.534085 | 1.776753e-08 | 3.950907 | 1.083215e-08
0.72 | 150000 | 13.9 | 0.01331 | 4.647148 | 2.062515e-08 | 3.97671 | 1.079889e-08
0.72 | 170000 | 14.49 | 0.0139 | 4.787387 | 2.589477e-08 | 3.99653 | 1.089508e-08
0.72 | 190000 | 14.95 | 0.01449 | 4.917963 | 3.111409e-08 | 3.65562 | 9.460004e-09
0.72 | 210000 | 15.85 | 0.01495 | 5.084537 | 3.737656e-08 | 3.681774 | 9.062239e-09
0.72 | 230000 | 16.83 | 0.01585 | 5.288481 | 4.544892e-08 | 3.692586 | 8.652337e-09
0.72 | 240000 | 17.4 | 0.01683 | 5.556524 | 5.787436e-08 | 3.363468 | 6.948522e-09
0.72 | 250000 | 18.04 | 0.0174 | 5.730842 | 6.678485e-08 | 3.394436 | 5.98901e-09
0.72 | 260000 | 18.88 | 0.01804 | 5.927038 | 7.523094e-08 | 3.083195 | 5.388504e-09
0.72 | 270000 | 19.83 | 0.01888 | 6.167578 | 8.462732e-08 | 3.131009 | 4.78544e-09
0.72 | 275000 | 20.27 | 0.01983 | 6.460819 | 9.431224e-08 | 3.16111 | 4.529239e-09
0.72 | 280000 | 20.75 | 0.02027 | 6.627643 | 1.02899e-07 | 2.868856 | 4.498742e-09
0.72 | 285000 | 21.3 | 0.02075 | 6.807716 | 1.102713e-07 | 2.89481 | 4.330357e-09
0.72 | 290000 | 22.01 | 0.0213 | 7.00553 | 1.19e-07 | 2.910948 | 4.307267e-09
0.72 | 295000 | 22.63 | 0.02201 | 7.247094 | 1.305714e-07 | 2.651682 | 4.605284e-09
0.72 | 300000 | 23.39 | 0.02263 | 7.522298 | 1.430714e-07 | 2.679471 | 3.933625e-09
0.72 | 305000 | 24.16 | 0.02339 | 7.835857 | 1.562857e-07 | 2.691248 | 3.987532e-09
0.72 | 310000 | 25.06 | 0.02416 | 8.197245 | 1.707184e-07 | 2.695657 | 4.301765e-09
0.72 | 315000 | 26.05 | 0.02506 | 8.636023 | 1.934781e-07 | 2.479998 | 2.026383e-09
0.72 | 318000 | 26.7 | 0.02605 | 9.185274 | 2.104705e-07 | 2.481066 | 2.002674e-09
0.72 | 321000 | 27.51 | 0.0267 | 9.577154 | 2.18289e-07 | 2.479523 | 1.947734e-09
0.72 | 324000 | 28.07 | 0.02751 | 10.00559 | 2.320336e-07 | 2.274839 | 1.813483e-09
0.72 | 327000 | 28.79 | 0.02807 | 10.479 | 2.520238e-07 | 2.30352 | 1.777906e-09
0.72 | 330000 | 29.67 | 0.02879 | 11.03085 | 2.829573e-07 | 2.110105 | 1.324804e-09
0.72 | 333000 | 30.7 | 0.02967 | 11.71191 | 3.358509e-07 | 2.111859 | 1.329033e-09
0.72 | 335000 | 31.58 | 0.0307 | 12.72452 | 4.030993e-07 | 1.91235 | 2.5e-10
0.72 | 337000 | 32.61 | 0.03158 | 13.6113 | 4.686621e-07
0.72 | 338000 | 33.04 | 0.03261 | 14.80103 | 5.624954e-07
0.72 | 339000 | 33.77 | 0.03304 | 15.55079 | 6.399486e-07 | 4.202199 | 1.4e-08
0.72 | 340000 | 34.53 | 0.03377 | 16.47663 | 8.004066e-07 | 4.232002 | 1.45e-08
0.72 | 341000 | 35.4 | 0.03453 | 17.72514 | 1.039067e-06 | 4.294422 | 1.4e-08
0.72 | 341500 | 36.45 | 0.0354 | 20.06651 | 1.63844e-06 | 4.335918 | 1.44381e-08
0.72 | 341700 | 36.86 | 0.03645 | 24.43573 | 5.493858e-06 | 4.401958 | 1.556654e-08
0.72 | 341900 | 37.51 | 0.03686 | 31.91111 | 1.484195e-05 | 4.478203 | 1.780282e-08
0.72 | 342000 | 38.25 | 0.03788 | 24.49029 | 7.4e-06 | 4.564899 | 1.980443e-08
0.72 | 342010 | 50.8 | 0.044525 | 26.84247 | 0.001255 | 4.657893 | 2.183227e-08
[6 empty] | 4.765034 | 2.503565e-08
[6 empty] | 4.861834 | 2.785748e-08
[6 empty] | 4.972565 | 3.159044e-08
[6 empty] | 5.102312 | 3.466739e-08
[6 empty] | 5.199909 | 3.78173e-08
[6 empty] | 5.308932 | 4.101963e-08
[6 empty] | 5.429263 | 4.451055e-08
[6 empty] | 5.567466 | 4.863702e-08
[6 empty] | 5.639736 | 5.178942e-08
[6 empty] | 5.778274 | 5.848366e-08
[6 empty] | 5.932122 | 6.631975e-08
[6 empty] | 6.053024 | 6.828714e-08
[6 empty] | 6.178152 | 7.437715e-08
[6 empty] | 6.317425 | 8.025303e-08
[6 empty] | 6.567247 | 9.105583e-08
[6 empty] | 6.753013 | 1.00214e-07
[6 empty] | 6.973909 | 1.124691e-07
[6 empty] | 7.247813 | 1.27265e-07
[6 empty] | 7.494464 | 1.392815e-07
[6 empty] | 7.71424 | 1.486573e-07
[6 empty] | 7.958421 | 1.606417e-07
[6 empty] | 8.246807 | 1.686028e-07
[6 empty] | 8.556891 | 1.765409e-07
[6 empty] | 8.778737 | 1.885095e-07
[6 empty] | 9.035714 | 1.944124e-07
[6 empty] | 9.312081 | 2.012098e-07
[6 empty] | 9.60933 | 2.076934e-07
[6 empty] | 9.774928 | 2.251493e-07
[6 empty] | 9.949702 | 2.297662e-07
[6 empty] | 10.22462 | 2.422291e-07
[6 empty] | 10.55596 | 2.777264e-07
[6 empty] | 10.96386 | 2.999877e-07
[6 empty] | 11.42281 | 3.274419e-07
[6 empty] | 11.96088 | 3.410433e-07
[6 empty] | 12.64871 | 3.643319e-07
[6 empty] | 13.34527 | 3.871023e-07
[6 empty] | 13.85445 | 4.126217e-07
[6 empty] | 14.47199 | 4.584446e-07
[6 empty] | 14.79178 | 4.866952e-07
[6 empty] | 15.1434 | 5.629886e-07
[6 empty] | 16.09402 | 7.155004e-07
[6 empty] | 17.2282 | 1.115698e-06
[6 empty] | 19.71805 | 1.891547e-06
[6 empty] | 20.5016 | 2.541617e-06
[6 empty] | 20.54941 | 6.05e-06
[6 empty] | 24.21645 | 2e-06
[6 empty] | 0 | 0

## horizontal data comparison
| Crack lnetgh = EDM notch + Precrack + measured crack lentgh | [5 empty] | Data processing
| Pmax | 0.8 kN |  |  |  |  | Khadar-horizontal sample 1
[7 empty] | Khadar-K-constant |  | Jin |  | Jin-K-decreasing |  | Jin-horizontal sample 2 |  | Jin-P2-H1
| Plate 1- Horizontal |  |  | Plate 1- Vertical |  |  | ∆K | da/dN | ∆K | da/dN
| Cycles | Crack lnetgh |  | Cycles | Crack lnetgh |  |  |  | 13.78379 | 4.38e-07 | 4.772033 | 8e-09 | 4.772033 | 8e-09 | 4.131003 | 6.25e-09
0.72 | 0 | 11.28 | 0.72 | 0 | 11.3 | 0.011565 | 4.15892 | 9.5e-09 | 12.18166 | 2.78e-07 | 4.803812 | 9.230769e-09 | 4.803812 | 9.23e-09 | 4.189236 | 9.5e-09
0.72 | 60000 | 11.85 | 0.72 | 25000 | 11.65 | 0.01215 | 4.292447 | 1e-08 | 11.38766 | 2.535219e-07 | 4.835673 | 5.5e-09 | 4.84 | 5.5e-09 | 4.233688 | 5.963303e-09
0.72 | 120000 | 12.45 | 0.72 | 50000 | 12.08 | 0.012775 | 4.434833 | 1.083333e-08 | 9.922308 | 1.911142e-07 | 4.443367 | 5.288635e-09 | 4.443367 | 5.29e-09 | 3.844941 | 6.122589e-09
0.72 | 180000 | 13.1 | 0.72 | 75000 | 12.44 | 0.0131 | 4.617512 | 1.143108e-08 | 9.109405 | 1.237043e-07 | 4.465002 | 4.845182e-09 | 4.465002 | 4.85e-09 | 3.89731 | 6.531466e-09
0.72 | 230000 | 13.73 | 0.72 | 100000 | 12.87 | 0.01373 | 4.745488 | 1.425899e-08 | 8.547682 | 8.379992e-08 | 4.097726 | 4.424964e-09 | 4.097726 | 4.42e-09 | 3.917563 | 6.408605e-09
0.72 | 280000 | 14.41 | 0.72 | 125000 | 13.31 | 0.01441 | 4.921966 | 1.866041e-08 | 7.082836 | 4.924771e-08 | 4.121765 | 4.566915e-09 | 4.121765 | 4.57e-09 | 3.576014 | 6.539359e-09
0.72 | 330000 | 15.4 | 0.72 | 150000 | 13.9 | 0.0154 | 5.192327 | 2.413654e-08 | 6.39123 | 3.31677e-08 | 4.130626 | 4.352429e-09 | 4.130626 | 4.35e-09 | 3.62542 | 6.149728e-09
0.72 | 370000 | 16.5 | 0.72 | 170000 | 14.49 | 0.0165 | 5.470696 | 2.912699e-08 | 5.976487 | 2.388571e-08 | 3.822037 | 3.754659e-09 | 3.822037 | 3.75e-09 | 3.306219 | 5.697231e-09
0.72 | 390000 | 17.21 | 0.72 | 190000 | 14.95 | 0.01721 | 5.640393 | 3.346576e-08 | 5.736889 | 1.777052e-08 | 3.520251 | 2.737952e-09 | 3.520251 | 2.74e-09 | 3.344837 | 5.633831e-09
0.72 | 420000 | 18.1 | 0.72 | 210000 | 15.85 | 0.0181 | 5.952189 | 3.890677e-08 | 5.535723 | 1.433012e-08 | 3.527132 | 2.787604e-09 | 3.527132 | 2.79e-09 | 3.35499 | 5.269817e-09
0.72 | 440000 | 18.85 | 0.72 | 230000 | 16.83 | 0.01885 | 6.189748 | 4.437099e-08 | 5.352368 | 1.227738e-08 | 3.228888 | 1.999197e-09 | 3.228888 | 2e-09 | 3.066118 | 5.152758e-09
0.72 | 460000 | 19.98 | 0.72 | 240000 | 17.4 | 0.01998 | 6.490993 | 5.348733e-08 | 5.0885 | 9.393558e-09 | 3.236538 | 1.578983e-09 | 3.236538 | 1.58e-09 | 3.094179 | 4.787175e-09
0.72 | 470000 | 20.37 | 0.72 | 250000 | 18.04 | 0.02037 | 6.678342 | 6.091721e-08 | 4.803812 | 9.230769e-09 | 3.271548 | 4.857143e-10 | 3.271548 | 4.86e-10 | 2.814169 | 4.423622e-09
0.72 | 480000 | 20.97 | 0.72 | 260000 | 18.88 | 0.02097 | 6.90078 | 6.976099e-08 | 4.772033 | 8e-09 | 2.974177 | 6.153846e-11 | 2.974177 | 6.15e-11 | 2.845676 | 3.951972e-09
0.72 | 490000 | 21.72 | 0.72 | 270000 | 19.83 | 0.02172 | 7.148176 | 8.0393e-08 | 4.666023 | 7.8e-09 | Jin-K-consant |  |  |  | 2.855165 | 3.789313e-09
0.72 | 500000 | 22.58 | 0.72 | 275000 | 20.27 | 0.02258 | 7.501164 | 9.092322e-08 |  |  | 4.271542 | 5.55e-09 | 4.271542 | 5.55e-09 | 2.599243 | 3.665103e-09
0.72 | 505000 | 23.12 | 0.72 | 280000 | 20.75 | 0.02312 | 7.701138 | 9.882881e-08 | 4.5197319 | 6.3e-09 | 4.271542 | 5.55e-09 | 4.271542 | 5.55e-09 | 2.621172 | 3.277814e-09
0.72 | 510000 | 23.58 | 0.72 | 285000 | 21.3 | 0.02358 | 7.920737 | 1.089959e-07 | 4.271542 | 5.55e-09 | 4.519732 | 6.3e-09 | 4.519732 | 6.3e-09 | 2.644979 | 3.029014e-09
0.72 | 515000 | 24.04 | 0.72 | 290000 | 22.01 | 0.02404 | 8.164686 | 1.207857e-07 | 4.109745 | 4.495939e-09 | 4.666023 | 7.8e-09 | 4.666023 | 7.8e-09 | 2.41973 | 2.855501e-09
0.72 | 520000 | 24.73 | 0.72 | 295000 | 22.63 | 0.02473 | 8.456091 | 1.393897e-07 | 3.976331 | 4.053544e-09 | 4.892738 | 7.707723e-09 | 4.892738 | 7.71e-09 | 2.441233 | 2.631404e-09
0.72 | 525000 | 25.45 | 0.72 | 300000 | 23.39 | 0.02545 | 8.840282 | 1.636706e-07 | 3.527132 | 2.787604e-09 | 5.0885 | 9.393558e-09 | 5.09 | 9.39e-09 | 2.457118 | 2.374754e-09
0.72 | 530000 | 26.28 | 0.72 | 305000 | 24.16 | 0.02628 | 9.337712 | 1.906074e-07 | 3.228888 | 1.999197e-09 | 5.352368 | 1.227738e-08 | 5.352368 | 1.23e-08 | 2.23406 | 2.133085e-09
0.72 | 533000 | 26.95 | 0.72 | 310000 | 25.06 | 0.02695 | 9.688776 | 2.106454e-07 | 3.236538 | 1.578983e-09 | 5.535723 | 1.433012e-08 | 5.54 | 1.43e-08 | 2.244709 | 1.939165e-09
0.72 | 536000 | 27.56 | 0.72 | 315000 | 26.05 | 0.02756 | 10.11641 | 2.310583e-07 | 3.271548 | 4.857143e-10 | 5.736889 | 1.777052e-08 | 5.736889 | 1.78e-08 | 2.254966 | 1.718698e-09
0.72 | 539000 | 28.27 | 0.72 | 318000 | 26.7 | 0.02827 | 10.61643 | 2.57381e-07 | 2.974177 | 6.153846e-11 | 5.976487 | 2.388571e-08 | 5.98 | 2.39e-08 | 2.266978 | 1.594014e-09
0.72 | 542000 | 29.09 | 0.72 | 321000 | 27.51 | 0.02909 | 11.21115 | 2.901879e-07 |  |  | 6.39123 | 3.31677e-08 | 6.39123 | 3.32e-08 | 2.056028 | 1.331133e-09
0.72 | 545000 | 29.93 | 0.72 | 324000 | 28.07 | 0.02993 | 11.98493 | 3.371402e-07 |  |  | 7.082836 | 4.924771e-08 | 7.082836 | 4.92e-08 | 2.064027 | 9.861669e-10
0.72 | 548000 | 30.99 | 0.72 | 327000 | 28.79 | 0.03099 | 13.02706 | 4.233428e-07 |  |  | 8.547682 | 8.379992e-08 | 8.547682 | 8.38e-08 | 2.073558 | 1.950585e-10 | 3.822037 | 3.75e-09 | 2.786234e-08
0.72 | 550000 | 31.84 | 0.72 | 330000 | 29.67 | 0.03184 | 14.04127 | 5.660424e-07 |  |  | 9.109405 | 1.237043e-07 | 9.109405 | 1.24e-07 | 2.07671 | 6.544503e-11 | 10.54257852 | 1.91e-07
0.72 | 551000 | 32.34 | 0.72 | 333000 | 30.7 | 0.03234 | 14.82136 | 8.114287e-07 |  |  | 9.922308 | 1.911142e-07 | 9.922308 | 1.91e-07
0.72 | 551500 | 32.88 | 0.72 | 335000 | 31.58 | 0.03288 | 15.25887 | 1.000191e-06 |  |  | 11.38766 | 2.535219e-07 | 11.38766 | 2.54e-07 | 4.054158 | 8e-09
0.72 | 552000 | 33.42 | 0.72 | 337000 | 32.61 | 0.03342 | 15.96279 | 1.120068e-06 |  |  | 12.18166 | 2.78e-07 | 12.18166 | 2.78e-07 | 4.070591 | 1.2e-08
0.72 | 552500 | 34.23 | 0.72 | 338000 | 33.04 | 0.03423 | 16.98385 | 1.243922e-06 |  |  | 13.78379 | 4.38e-07 | 13.78379 | 4.38e-07 | 4.120258 | 1.2e-08
0.72 | 553000 | 34.65 | 0.72 | 339000 | 33.77 | 0.03465 | 18.07471 | 1.3996e-06 | [6 empty] | 4.180137 | 1.187122e-08
0.72 | 553250 | 35 | 0.72 | 340000 | 34.53 | 0.035 | 18.69777 | 1.625949e-06 | [6 empty] | 4.232307 | 1.228571e-08
0.72 | 553500 | 35.43 | 0.72 | 341000 | 35.4 | 0.03543 | 19.36254 | 2.245094e-06 | [6 empty] | 4.289313 | 1.277115e-08
0.72 | 553750 | 35.93 | 0.72 | 341500 | 36.45 | 0.03593 | 19.59123 | 7.034021e-06 | [6 empty] | 4.348188 | 1.387681e-08
0.72 | 554000 | 36.54 | 0.72 | 341700 | 36.86 | 0.03654 | 24.9624 | 2.022176e-05 | [6 empty] | 4.405414 | 1.426323e-08
0.72 | 554150 | 37.2 | 0.72 | 341900 | 37.51 | 0.0376 | 23.60256 | 5.333333e-06 | [6 empty] | 4.502876 | 1.577108e-08
0.72 | 554300 | 38 | 0.72 | 342000 | 38.25 | 0.0444 | 26.00837 | 0.00064 | [6 empty] | 4.617151 | 1.75884e-08
0.72 | 554320 | 50.8 | 0.72 | 342010 | 50.8 | 0.0508 | 0 | 0 | [6 empty] | 4.703091 | 2.049553e-08
[15 empty] | 4.803183 | 2.42577e-08
[15 empty] | 4.926026 | 2.783929e-08
[15 empty] | 5.075828 | 3.326786e-08
[15 empty] | 5.291981 | 3.596429e-08
[15 empty] | 5.523615 | 3.916207e-08
[15 empty] | 5.766954 | 4.37827e-08
[15 empty] | 6.067061 | 5.236827e-08
[15 empty] | 6.246778 | 6.21487e-08
[15 empty] | 6.465292 | 7.990004e-08
[15 empty] | 6.68029 | 9.192762e-08
[15 empty] | 6.912663 | 1.043298e-07
[15 empty] | 7.195343 | 1.176889e-07
[15 empty] | 7.501325 | 1.295397e-07
[15 empty] | 7.854494 | 1.44826e-07
[15 empty] | 8.269676 | 1.598275e-07
[15 empty] | 8.767957 | 1.85551e-07
[15 empty] | 9.29088 | 2.220398e-07
[15 empty] | 9.617552 | 2.650669e-07
[15 empty] | 10.04011 | 3.136847e-07
[15 empty] | 10.5798 | 3.528688e-07
[15 empty] | 10.92704 | 3.584705e-07
[15 empty] | 11.30112 | 3.676928e-07
[15 empty] | 11.69231 | 3.864286e-07
[15 empty] | 12.0544 | 3.953571e-07
[15 empty] | 12.54758 | 4.025e-07
[15 empty] | 13.08713 | 4.318048e-07
[15 empty] | 13.66119 | 4.619271e-07
[15 empty] | 14.32529 | 5.468404e-07
[15 empty] | 14.69685 | 6.23536e-07
[15 empty] | 15.16203 | 7.056887e-07
[15 empty] | 15.85645 | 8.264286e-07
[15 empty] | 16.58329 | 9.82914e-07
[15 empty] | 17.55562 | 1.296609e-06
[15 empty] | 19.06735 | 1.731367e-06
[15 empty] | 19.43332 | 2.15e-06
[15 empty] | 20.52291 | 3e-06

## Sheet1
Data processing
Horizontal | [10 empty] | Vertical
Khadar-Horizontal |  |  | Jin-K-decreasing |  |  | Jin-horizontal sample 2 |  |  | Jin-horizontal P2-H1 |  | Khadar-Vetical |  | Jin-K-decreasing |  | P1-V2 |  | P2-V4
∆K | da/dN |  | ∆K | da/dN |  | ∆K | da/dN |  | ∆K | da/dN | ∆K | da/dN | ∆K | da/dN | ∆K | da/dN | ∆K | da/dN
4.1589198 | 9.5e-09 |  | 4.772033 | 8e-09 |  | 4.226658 | 8e-09 | 0.011285 | 4.131003 | 6.25e-09 | 4.163578818 | 1.4e-08 | 4.189236354 | 2.2e-08 | 4.189236354 | 2.2e-08 | 4.203255 | 9.833333e-09
4.292447 | 1e-08 |  | 4.803812 | 9.23e-09 |  | 4.254805 | 9.230769e-09 | 0.011505 | 4.189236 | 9.5e-09 | 4.245414595 | 1.72e-08 | 4.266554098 | 1.2e-08 | 4.266554098 | 1.2e-08 | 4.342055 | 9.8e-09
4.4348326 | 1.08e-08 |  | 4.84 | 5.5e-09 |  | 4.283024 | 5.5e-09 | 0.011665 | 4.233688 | 5.963303e-09 | 4.346792073 | 1.44e-08 | 4.29 | 5.71e-09 | 4.29 | 5.71e-09 | 4.012888 | 9.4e-09
4.617512 | 1.14e-08 |  | 4.443367 | 5.29e-09 |  | 3.935553 | 5.288635e-09 | 0.01173 | 3.844941 | 6.122589e-09 | 4.448329839 | 1.54e-08 | 4.314399747 | 1.0895e-08 | 4.314399747 | 1.0895e-08 | 3.716662 | 6.786863e-09
4.7454877 | 1.43e-08 | √ | 4.465002 | 4.85e-09 |  | 3.954716 | 4.845182e-09 | 0.01201 | 3.89731 | 6.531466e-09 | 4.534085122 | 1.78e-08 | 3.950907361 | 1.08e-08 | 3.950907361 | 1.08e-08 | 3.403253 | 5.806163e-09
4.9219657 | 1.87e-08 |  | 4.097726 | 4.42e-09 |  | 3.629415 | 4.424964e-09 | 0.01211 | 3.917563 | 6.408605e-09 | 4.647148201 | 2.06e-08 | 3.976709738 | 1.0799e-08 | 3.976709738 | 1.0799e-08 | 3.419964 | 5.629964e-09
5.1923267 | 2.41e-08 |  | 4.121765 | 4.57e-09 |  | 3.650706 | 4.566915e-09 | 0.01235 | 3.576014 | 6.539359e-09 | 4.787387118 | 2.59e-08 | 3.99652993 | 1.09e-08 | 3.99652993 | 1.09e-08 | 3.135179 | 5.178121e-09
5.470696 | 2.91e-08 |  | 4.130626 | 4.35e-09 |  | 3.658555 | 4.352429e-09 | 0.01267 | 3.62542 | 6.149728e-09 | 4.91796341 | 3.11e-08 | 3.655620229 | 9.46e-09 | 3.655620229 | 9.46e-09 | 3.147561 | 4.779802e-09
5.6403931 | 3.35e-08 |  | 3.822037 | 3.75e-09 |  | 3.385233 | 3.754659e-09 | 0.01283 | 3.306219 | 5.697231e-09 | 5.08453734 | 3.74e-08 | 3.681774361 | 9.06e-09 | 3.681774361 | 9.06e-09 | 3.185289 | 4.776724e-09
5.9521891 | 3.89e-08 |  | 3.520251 | 2.74e-09 |  | 3.117936 | 2.737952e-09 | 0.01309 | 3.344837 | 5.633831e-09 | 5.288481338 | 4.54e-08 | 3.692586285 | 8.6523e-09 | 3.692586285 | 8.6523e-09 | 2.904709 | 4.717381e-09
6.1897477 | 4.44e-08 |  | 3.527132 | 2.79e-09 |  | 3.124032 | 2.787604e-09 | 0.01314 | 3.35499 | 5.269817e-09 | 5.556523763 | 5.79e-08 | 3.363468243 | 6.9485e-09 | 3.363468243 | 6.9485e-09 | 2.939417 | 4.116166e-09
6.490993 | 5.35e-08 |  | 3.228888 | 2e-09 |  | 2.859872 | 1.999197e-09 | 0.01338 | 3.066118 | 5.152758e-09 | 5.730842309 | 6.68e-08 | 3.394435525 | 5.989e-09 | 3.394435525 | 5.989e-09 | 2.65602 | 4.1e-09
6.6783417 | 6.09e-08 |  | 3.236538 | 1.58e-09 |  | 2.866648 | 1.578983e-09 | 0.01363 | 3.094179 | 4.787175e-09 | 5.927038362 | 7.52e-08 | 3.083194699 | 5.3885e-09 | 3.083194699 | 5.3885e-09
6.9007799 | 6.98e-08 |  | 3.271548 | 4.86e-10 |  | 2.897657 | 4.857143e-10 | 0.01379 | 2.814169 | 4.423622e-09 | 6.167578336 | 8.46e-08 | 3.13100898 | 4.7854e-09 | 3.13100898 | 4.7854e-09
7.1481756 | 8.04e-08 |  | 2.974177 | 6.15e-11 |  | 2.634271 | 6.153846e-11 | 0.01401 | 2.845676 | 3.951972e-09 | 6.460818652 | 9.43e-08 | 3.161109825 | 4.5292e-09 | 3.161109825 | 4.5292e-09
7.5011637 | 9.09e-08 |  | Jin-K-consant |  |  |  |  | 0.01413 | 2.855165 | 3.789313e-09 | 6.627643028 | 1.03e-07 | 2.868855771 | 4.4987e-09 | 2.868855771 | 4.4987e-09 | 3.851607 | 1.5e-08
7.7011382 | 9.88e-08 |  | 4.271542 | 5.55e-09 | 0.015465 | 3.783366 | 5.55e-09 | 0.01429 | 2.599243 | 3.665103e-09 | 6.807716323 | 1.1e-07 | 2.894810443 | 4.3304e-09 | 2.894810443 | 4.3304e-09 | 3.910865 | 1.4e-08
7.9207367 | 1.09e-07 |  | 4.271542 | 5.55e-09 | 0.016335 | 4.003191 | 6.3e-09 | 0.01443 | 2.621172 | 3.277814e-09 | 7.005529993 | 1.19e-07 | 2.910948086 | 4.3073e-09 | 2.910948086 | 4.3073e-09 | 3.966845 | 9e-09
8.1646861 | 1.21e-07 |  | 4.519732 | 6.3e-09 | 0.01704 | 4.132763 | 7.8e-09 | 0.01467 | 2.644979 | 3.029014e-09 | 7.247094332 | 1.31e-07 | 2.651682242 | 4.6053e-09 | 2.651682242 | 4.6053e-09 | 4.007499 | 9.845182e-09
8.4560911 | 1.39e-07 |  | 4.666023 | 7.8e-09 | 0.01743 | 4.333568 | 7.707723e-09 | 0.0149 | 2.41973 | 2.855501e-09 | 7.522297818 | 1.43e-07 | 2.679470676 | 3.9336e-09 | 2.679470676 | 3.9336e-09 | 4.042092 | 9.389349e-09
8.8402816 | 1.64e-07 |  | 4.892738 | 7.71e-09 | 0.01838 | 4.506957 | 9.393558e-09 | 0.01509 | 2.441233 | 2.631404e-09 | 7.835857471 | 1.56e-07 | 2.691248355 | 3.9875e-09 | 2.691248355 | 3.9875e-09 | 4.12472 | 1.112069e-08
9.3377124 | 1.91e-07 |  | 5.09 | 9.39e-09 | 0.01935 | 4.740669 | 1.227738e-08 | 0.01526 | 2.457118 | 2.374754e-09 | 8.197245103 | 1.71e-07 | 2.695656529 | 4.3018e-09 | 2.695656529 | 4.3018e-09 | 4.229629 | 1.372489e-08
9.688776 | 2.11e-07 |  | 5.352368 | 1.23e-08 | 0.01998 | 4.903069 | 1.433012e-08 | 0.01548 | 2.23406 | 2.133085e-09 | 8.636023269 | 1.93e-07 | 2.479998061 | 2.0264e-09 | 2.479998061 | 2.0264e-09 | 4.290313 | 1.494481e-08
10.116411 | 2.31e-07 |  | 5.54 | 1.43e-08 | 0.02067 | 5.081244 | 1.777052e-08 | 0.01554 | 2.244709 | 1.939165e-09 | 9.18527413 | 2.1e-07 | 2.481065584 | 2.0027e-09 | 2.481065584 | 2.0027e-09 | 4.359061 | 1.602652e-08
10.616426 | 2.57e-07 |  | 5.736889 | 1.78e-08 | 0.02159 | 5.29346 | 2.388571e-08 | 0.01561 | 2.254966 | 1.718698e-09 | 9.577153508 | 2.18e-07 | 2.47952312 | 1.9477e-09 | 2.47952312 | 1.9477e-09 | 4.433183 | 1.692857e-08
11.211149 | 2.9e-07 |  | 5.98 | 2.39e-08 | 0.02262 | 5.660804 | 3.31677e-08 | 0.01578 | 2.266978 | 1.594014e-09 | 10.00559333 | 2.32e-07 | 2.274838874 | 1.8135e-09 | 2.274838874 | 1.8135e-09 | 4.512419 | 1.814286e-08
11.984926 | 3.37e-07 |  | 6.39123 | 3.32e-08 | 0.02425 | 6.273369 | 4.924771e-08 | 0.0159 | 2.056028 | 1.331133e-09 | 10.47899527 | 2.52e-07 | 2.303520139 | 1.7779e-09 | 2.303520139 | 1.7779e-09 | 4.599758 | 1.921429e-08
13.02706 | 4.23e-07 |  | 7.082836 | 4.92e-08 | 0.027 | 7.570804 | 8.379992e-08 | 0.01601 | 2.064027 | 9.861669e-10 | 11.03085297 | 2.83e-07 | 2.110105291 | 1.3248e-09 | 2.110105291 | 1.3248e-09 | 4.691522 | 1.976786e-08
14.041273 | 5.66e-07 |  | 8.547682 | 8.38e-08 | 0.02798 | 8.06833 | 1.237043e-07 | 0.016085 | 2.073558 | 1.950585e-10 | 11.71190928 | 3.36e-07 | 2.111858842 | 1.329e-09 | 2.111858842 | 1.329e-09 | 4.792242 | 2.041071e-08
14.821358 | 8.11e-07 |  | 9.109405 | 1.24e-07 | 0.02927 | 8.78833 | 1.911142e-07 | 0.016125 | 2.07671 | 6.544503e-11 | 12.72452022 | 4.03e-07 | 1.912350089 | 2.5e-10 | 1.912350089 | 2.5e-10 | 4.890094 | 2.252356e-08
15.258866 | 1e-06 |  | 9.922308 | 1.91e-07 | 0.03101 | 10.08621 | 2.535219e-07 |  |  |  | 13.61130203 | 4.69e-07 | Jin-K-increasing |  |  |  | 5.004714 | 2.518716e-08
15.962787 | 1.12e-06 |  | 11.38766 | 2.54e-07 | 0.032945 | 10.78947 | 2.78e-07 | 0.01631 | 4.054158 | 8e-09 | 14.80102621 | 5.62e-07 | ∆K | da/dN | 4.202198607 | 1.4e-08 | 5.135188 | 2.973805e-08
16.983852 | 1.24e-06 |  | 12.18166 | 2.78e-07 | 0.034735 | 12.2085 | 4.38e-07 | 0.01647 | 4.070591 | 1.2e-08 | 15.55079029 | 6.4e-07 | 4.202199 | 1.4e-08 | 4.232002035 | 1.45e-08 | 5.311689 | 3.546895e-08
18.074706 | 1.4e-06 |  | 13.78379 | 4.38e-07 | 0.03583 | 0 | 0 | 0.01671 | 4.120258 | 1.2e-08 | 16.47663043 | 8e-07 | 4.232002 | 1.45e-08 | 4.29442176 | 1.4e-08 | 5.477487 | 3.863328e-08
18.697774 | 1.63e-06 | [6 empty] | 0.01683 | 4.180137 | 1.187122e-08 | 17.72514249 | 1.04e-06 | 4.294422 | 1.4e-08 | 4.335917779 | 1.4438e-08 | 5.632812 | 3.979775e-08
19.362535 | 2.25e-06 | [6 empty] | 0.01712 | 4.232307 | 1.228571e-08 | 20.06651026 | 1.64e-06 | 4.335918 | 1.44381e-08 | 4.401958112 | 1.5567e-08 | 5.758184 | 4.246209e-08
19.591234 | 7.03e-06 | [6 empty] | 0.01738 | 4.289313 | 1.277115e-08 | 24.43572972 | 5.49e-06 | 4.401958 | 1.556654e-08 | 4.478202865 | 1.7803e-08 | 5.893558 | 4.74199e-08
24.962395 | 2.02e-05 | [6 empty] | 0.0177 | 4.348188 | 1.387681e-08 | 31.91110686 | 1.48e-05 | 4.478203 | 1.780282e-08 | 4.564898742 | 1.9804e-08 | 6.043403 | 5.359326e-08
23.602558 | 5.33e-06 | [6 empty] | 0.01792 | 4.405414 | 1.426323e-08 | 24.49029146 | 7.4e-06 | 4.564899 | 1.980443e-08 | 4.657892565 | 2.1832e-08 | 6.243822 | 6.405481e-08
26.008372 | 0.00064 | [6 empty] | 0.01832 | 4.502876 | 1.577108e-08 | 26.84247034 | 0.001255 | 4.657893 | 2.183227e-08 | 4.765034274 | 2.5036e-08 | 6.447498 | 7.775681e-08
[8 empty] | 0.01883 | 4.617151 | 1.75884e-08 |  |  | 4.765034 | 2.503565e-08 | 4.861833805 | 2.7857e-08 | 6.609496 | 8.130025e-08
[8 empty] | 0.01924 | 4.703091 | 2.049553e-08 |  |  | 4.861834 | 2.785748e-08 | 4.972565335 | 3.159e-08 | 6.775805 | 9.421608e-08
[8 empty] | 0.01963 | 4.803183 | 2.42577e-08 |  |  | 4.972565 | 3.159044e-08 | 5.102311749 | 3.4667e-08 | 6.982761 | 1.015817e-07
[8 empty] | 0.02001 | 4.926026 | 2.783929e-08 |  |  | 5.102312 | 3.466739e-08 | 5.199908511 | 3.7817e-08 | 7.227888 | 1.123164e-07
[8 empty] | 0.0207 | 5.075828 | 3.326786e-08 |  |  | 5.199909 | 3.78173e-08 | 5.30893171 | 4.102e-08 | 7.512538 | 1.193908e-07
[8 empty] | 0.02146 | 5.291981 | 3.596429e-08 |  |  | 5.308932 | 4.101963e-08 | 5.429263354 | 4.4511e-08 | 7.758756 | 1.286383e-07
[8 empty] | 0.02219 | 5.523615 | 3.916207e-08 |  |  | 5.429263 | 4.451055e-08 | 5.567465682 | 4.8637e-08 | 7.914809 | 1.353622e-07
[8 empty] | 0.02326 | 5.766954 | 4.37827e-08 |  |  | 5.567466 | 4.863702e-08 | 5.639736186 | 5.1789e-08 | 8.037499 | 1.429924e-07
[8 empty] | 0.02368 | 6.067061 | 5.236827e-08 |  |  | 5.639736 | 5.178942e-08 | 5.778273967 | 5.8484e-08 | 8.221943 | 1.526786e-07
[8 empty] | 0.02433 | 6.246778 | 6.21487e-08 |  |  | 5.778274 | 5.848366e-08 | 5.932121514 | 6.632e-08 | 8.397836 | 1.644643e-07
[8 empty] | 0.02512 | 6.465292 | 7.990004e-08 |  |  | 5.932122 | 6.631975e-08 | 6.053023904 | 6.8287e-08 | 8.609133 | 1.798214e-07
[8 empty] | 0.02556 | 6.68029 | 9.192762e-08 |  |  | 6.053024 | 6.828714e-08 | 6.178152181 | 7.4377e-08 | 8.838727 | 1.946429e-07
[8 empty] | 0.02606 | 6.912663 | 1.043298e-07 |  |  | 6.178152 | 7.437715e-08 | 6.31742497 | 8.0253e-08 | 9.107491 | 2.105357e-07
[8 empty] | 0.02674 | 7.195343 | 1.176889e-07 |  |  | 6.317425 | 8.025303e-08 | 6.567246533 | 9.1056e-08 | 9.443374 | 2.182143e-07
[8 empty] | 0.02743 | 7.501325 | 1.295397e-07 |  |  | 6.567247 | 9.105583e-08 | 6.753013135 | 1.0021e-07 | 9.797179 | 2.257143e-07
[8 empty] | 0.0281 | 7.854494 | 1.44826e-07 |  |  | 6.753013 | 1.00214e-07 | 6.973908867 | 1.1247e-07 | 10.15139 | 2.263926e-07
[8 empty] | 0.02882 | 8.269676 | 1.598275e-07 |  |  | 6.973909 | 1.124691e-07 | 7.247812614 | 1.2726e-07 | 10.53834 | 2.319518e-07
[8 empty] | 0.02957 | 8.767957 | 1.85551e-07 |  |  | 7.247813 | 1.27265e-07 | 7.494464001 | 1.3928e-07 | 10.95029 | 2.556445e-07
[8 empty] | 0.0304 | 9.29088 | 2.220398e-07 |  |  | 7.494464 | 1.392815e-07 | 7.714239677 | 1.4866e-07 | 11.18295 | 2.75463e-07
[8 empty] | 0.03081 | 9.617552 | 2.650669e-07 |  |  | 7.71424 | 1.486573e-07 | 7.958420986 | 1.6064e-07 | 11.4836 | 2.859986e-07
[8 empty] | 0.03135 | 10.04011 | 3.136847e-07 |  |  | 7.958421 | 1.606417e-07 | 8.246807487 | 1.686e-07 | 11.78416 | 3.017857e-07
[8 empty] | 0.03193 | 10.5798 | 3.528688e-07 |  |  | 8.246807 | 1.686028e-07 | 8.556890773 | 1.7654e-07 | 12.11121 | 3.23153e-07
[8 empty] | 0.03248 | 10.92704 | 3.584705e-07 |  |  | 8.556891 | 1.765409e-07 | 8.778736996 | 1.8851e-07 | 12.48099 | 3.56296e-07
[8 empty] | 0.03287 | 11.30112 | 3.676928e-07 |  |  | 8.778737 | 1.885095e-07 | 9.035713766 | 1.9441e-07 | 12.91844 | 3.863852e-07
[8 empty] | 0.03311 | 11.69231 | 3.864286e-07 |  |  | 9.035714 | 1.944124e-07 | 9.312081048 | 2.0121e-07 | 13.65575 | 4.430554e-07
[8 empty] | 0.0335 | 12.0544 | 3.953571e-07 |  |  | 9.312081 | 2.012098e-07 | 9.609330209 | 2.0769e-07 | 14.28995 | 5.222314e-07
[8 empty] | 0.0339 | 12.54758 | 4.025e-07 |  |  | 9.60933 | 2.076934e-07 | 9.774927592 | 2.2515e-07 | 15.11559 | 5.982232e-07
[8 empty] | 0.03438 | 13.08713 | 4.318048e-07 |  |  | 9.774928 | 2.251493e-07 | 9.949701895 | 2.2977e-07 | 16.11708 | 7.754488e-07
[8 empty] | 0.0349 | 13.66119 | 4.619271e-07 |  |  | 9.949702 | 2.297662e-07 | 10.22461656 | 2.4223e-07 | 17.70815 | 1.064213e-06
[8 empty] | 0.03514 | 14.32529 | 5.468404e-07 |  |  | 10.22462 | 2.422291e-07 | 10.5559647 | 2.7773e-07 | 18.90486 | 1.363189e-06
[8 empty] | 0.0355 | 14.69685 | 6.23536e-07 |  |  | 10.55596 | 2.777264e-07 | 10.96385945 | 2.9999e-07 | 20.69784 | 1.703467e-06
[8 empty] | 0.03584 | 15.16203 | 7.056887e-07 |  |  | 10.96386 | 2.999877e-07 | 11.42281466 | 3.2744e-07 | 21.03612 | 1.85e-06
[8 empty] | 0.03626 | 15.85645 | 8.264286e-07 |  |  | 11.42281 | 3.274419e-07 | 11.96087945 | 3.4104e-07 | 22.09691 | 3.15e-06
[8 empty] | 0.03663 | 16.58329 | 9.82914e-07 |  |  | 11.96088 | 3.410433e-07 | 12.64870873 | 3.6433e-07
[8 empty] | 0.03711 | 17.55562 | 1.296609e-06 |  |  | 12.64871 | 3.643319e-07 | 13.34527094 | 3.871e-07
[8 empty] | 0.03766 | 19.06735 | 1.731367e-06 |  |  | 13.34527 | 3.871023e-07 | 13.85445465 | 4.1262e-07
[8 empty] | 0.038185 | 19.43332 | 2.15e-06 |  |  | 13.85445 | 4.126217e-07 | 14.47199079 | 4.5844e-07
[8 empty] | 0.0387 | 20.52291 | 3e-06 |  |  | 14.47199 | 4.584446e-07 | 14.79177508 | 4.867e-07
[13 empty] | 14.79178 | 4.866952e-07 | 15.14340274 | 5.6299e-07
[13 empty] | 15.1434 | 5.629886e-07 | 16.09402152 | 7.155e-07
[13 empty] | 16.09402 | 7.155004e-07 | 17.22819957 | 1.1157e-06
[13 empty] | 17.2282 | 1.115698e-06 | 19.71804972 | 1.8915e-06
[13 empty] | 19.71805 | 1.891547e-06 | 20.50160041 | 2.5416e-06
[13 empty] | 20.5016 | 2.541617e-06 | 20.54941435 | 6.05e-06
[13 empty] | 20.54941 | 6.05e-06 | 24.21645081 | 2e-06
[13 empty] | 24.21645 | 2e-06
[13 empty] | 0 | 0

## P1-H2
[11 empty] | Testing Method | Cycles | Pmax (kN) | Crack tip (mm) | ΔP | Total cycles | Crack length a=an+cracktip (mm) | a/W | ΔK (MP√m) | Data Processing
Materials | Testing date | Sample Number | Testing Method |  |  | Pmax(kN) | Pmin | Amplitude (kN) | ∆P | target load (kN) | K-decreasing method | 32000 | 0.8 | 1.27 | 0.72 | 32000 | 11.57 | 0.2277559 | 4.226658 | Crack length (m) | ΔK (MP√m) | da/dN (m/cycle)
Al-Mg-Sc | 10-09-2021 | P1-H2 | K-decreasing method |  |  | 0.8 | 0.08 | 0.36 | 0.72 | 0.44 |  | 15000 | 0.8 | 1.39 | 0.72 | 47000 | 11.69 | 0.2301181 | 4.254805 | 0.01163 | 4.226658 | 8e-09 | 0.01163 | 8e-09
[6 empty] | 0.72 | 0.072 | 0.324 | 0.648 | 0.396 |  | 13000 | 0.8 | 1.51 | 0.72 | 60000 | 11.81 | 0.2324803 | 4.283024 | 0.01175 | 4.254805 | 9.230769e-09 | 0.01175 | 9.230769e-09
Young's module (GPa) | Yield stress (MPa) | Stiffness (kN/mm) |  |  |  | 0.648 | 0.0648 | 0.2916 | 0.5832 | 0.3564 |  | 60000 | 0.72 | 1.84 | 0.648 | 120000 | 12.14 | 0.2389764 | 3.924915 | 0.011975 | 4.283024 | 5.5e-09 | 0.011975 | 5.5e-09
70 | 300 | 7.551 |  |  |  | 0.5832 | 0.05832 | 0.26244 | 0.52488 | 0.32076 |  | 20000 | 0.72 | 1.99 | 0.648 | 140000 | 12.29 | 0.2419291 | 3.956998 | 0.01214 | 3.935553 | 5.288635e-09 | 0.01214 | 5.288635e-09
[6 empty] | 0.52488 | 0.052488 | 0.236196 | 0.472392 | 0.288684 |  | 80000 | 0.648 | 2.37 | 0.5832 | 220000 | 12.67 | 0.2494094 | 3.634927 | 0.01229 | 3.954716 | 4.845182e-09 | 0.01229 | 4.845182e-09
TESTING INPUT PARAMETERS | [5 empty] | 0.472392 | 0.0472392 | 0.2125764 | 0.4251528 | 0.2598156 |  | 20000 | 0.648 | 2.45 | 0.5832 | 240000 | 12.75 | 0.2509843 | 3.650519 | 0.01267 | 3.629415 | 4.424964e-09 | 0.01267 | 4.424964e-09
| B (mm) | W (mm) | an refernce length (mm) | Precrack (mm) | R-ratio | 0.4251528 | 0.04251528 | 0.19131876 | 0.38263752 | 0.23383404 |  | 10000 | 0.648 | 2.49 | 0.5832 | 250000 | 12.79 | 0.2517717 | 3.658328 | 0.01275 | 3.650706 | 4.566915e-09 | 0.01275 | 4.566915e-09
| 3.5 | 50.8 | 10.3 | 1 | 0.1 | 0.38263752 | 0.038263752 | 0.172186884 | 0.344373768 | 0.210450636 |  | 120000 | 0.583 | 3 | 0.5247 | 370000 | 13.3 | 0.261811 | 3.381618 | 0.01279 | 3.658555 | 4.352429e-09 | 0.01279 | 4.352429e-09
[6 empty] | 0.6 | 0.06 | 0.27 | 0.54 | 0.33 |  | 130000 | 0.525 | 3.4 | 0.4725 | 500000 | 13.7 | 0.269685 | 3.109791 | 0.0133 | 3.385233 | 3.754659e-09 | 0.0133 | 3.754659e-09
[12 empty] | 26000 | 0.525 | 3.54 | 0.4725 | 526000 | 13.84 | 0.2724409 | 3.132588 | 0.0137 | 3.117936 | 2.737952e-09 | 0.0137 | 2.737952e-09
Time (hr) | Frequency (Hz) | No. of cycles | [9 empty] | 150000 | 0.472 | 3.77 | 0.4248 | 676000 | 14.07 | 0.2769685 | 2.850221 | 0.01384 | 3.124032 | 2.787604e-09 | 0.01384 | 2.787604e-09
1.3 | 20 | 93600 | [9 empty] | 50000 | 0.472 | 3.85 | 0.4248 | 726000 | 14.15 | 0.2785433 | 2.862064 | 0.01407 | 2.859872 | 1.999197e-09 | 0.01407 | 1.999197e-09
[12 empty] | 100000 | 0.472 | 4.08 | 0.4248 | 826000 | 14.38 | 0.2830709 | 2.896293 | 0.01415 | 2.866648 | 1.578983e-09 | 0.01415 | 1.578983e-09
|  |  | Command + ; | [8 empty] | 350000 | 0.425 | 4.25 | 0.3825 | 1176000 | 14.55 | 0.2864173 | 2.630832 | 0.014465 | 2.897657 | 4.857143e-10 | 0.014465 | 4.857143e-10
No of cycles | Frequency (Hz) | duration | Present time | Estimate time | Estimate Time | [5 empty] | Threshold | 650000 | 0.425 | 4.29 | 0.3825 | 1826000 | 14.59 | 0.2872047 | 2.63625 | 0.01457 | 2.634271 | 6.153846e-11 | 0.01457 | 6.153846e-11
40000 | 30 | 0.0154321 | 16:20 | 0.6805556 | 16:42 | [14 empty] | Data Processing
[20 empty] | Crack length (m) | ΔK (MP√m) | da/dN (m/cycle)
[11 empty] | Constant loading | 100000 | 0.6 | 4.61 | 0.54 | 100000 | 14.91 | 0.2935039 | 3.783366 | 0.015465 | 3.783366 | 5.55e-09 | 0.015465 | 5.55e-09
[12 empty] | 200000 | 0.6 | 5.72 | 0.54 | 300000 | 16.02 | 0.3153543 | 4.003191 | 0.016335 | 4.003191 | 6.3e-09 | 0.016335 | 6.3e-09
[12 empty] | 100000 | 0.6 | 6.35 | 0.54 | 400000 | 16.65 | 0.3277559 | 4.132763 | 0.01704 | 4.132763 | 7.8e-09 | 0.01704 | 7.8e-09
[12 empty] | 100000 | 0.6 | 7.13 | 0.54 | 500000 | 17.43 | 0.3431102 | 4.298761 | 0.01743 | 4.333568 | 7.707723e-09 | 0.01743 | 7.707723e-09
[12 empty] | 100000 | 0.6 | 8.08 | 0.54 | 600000 | 18.38 | 0.361811 | 4.510457 | 0.01838 | 4.506957 | 9.393558e-09 | 0.01838 | 9.393558e-09
[12 empty] | 100000 | 0.6 | 9.05 | 0.54 | 700000 | 19.35 | 0.3809055 | 4.739116 | 0.01935 | 4.740669 | 1.227738e-08 | 0.01935 | 1.227738e-08
[12 empty] | 50000 | 0.6 | 9.68 | 0.54 | 750000 | 19.98 | 0.3933071 | 4.895382 | 0.01998 | 4.903069 | 1.433012e-08 | 0.01998 | 1.433012e-08
[12 empty] | 50000 | 0.6 | 10.37 | 0.54 | 800000 | 20.67 | 0.4068898 | 5.074435 | 0.02067 | 5.081244 | 1.777052e-08 | 0.02067 | 1.777052e-08
[12 empty] | 50000 | 0.6 | 11.29 | 0.54 | 850000 | 21.59 | 0.425 | 5.327631 | 0.02159 | 5.29346 | 2.388571e-08 | 0.02159 | 2.388571e-08
[12 empty] | 50000 | 0.6 | 12.32 | 0.54 | 900000 | 22.62 | 0.4452756 | 5.6336 | 0.02262 | 5.660804 | 3.31677e-08 | 0.02262 | 3.31677e-08
[12 empty] | 50000 | 0.6 | 13.95 | 0.54 | 950000 | 24.25 | 0.4773622 | 6.176366 | 0.02425 | 6.273369 | 4.924771e-08 | 0.02425 | 4.924771e-08
[12 empty] | 50000 | 0.6 | 16.7 | 0.54 | 1000000 | 27 | 0.5314961 | 7.309231 | 0.027 | 7.570804 | 8.379992e-08 | 0.027 | 8.379992e-08
[12 empty] | 10000 | 0.6 | 17.68 | 0.54 | 1010000 | 27.98 | 0.5507874 | 7.800356 | 0.02798 | 8.06833 | 1.237043e-07 | 0.02798 | 1.237043e-07
[12 empty] | 10000 | 0.6 | 18.97 | 0.54 | 1020000 | 29.27 | 0.5761811 | 8.538584 | 0.02927 | 8.78833 | 1.911142e-07 | 0.02927 | 1.911142e-07
[12 empty] | 10000 | 0.6 | 20.71 | 0.54 | 1030000 | 31.01 | 0.6104331 | 9.742739 | 0.03101 | 10.08621 | 2.535219e-07 | 0.03101 | 2.535219e-07
[12 empty] | 5000 | 0.6 | 21.95 | 0.54 | 1035000 | 32.25 | 0.6348425 | 10.78947 | 0.032945 | 10.78947 | 2.78e-07 | 0.032945 | 2.78e-07
[12 empty] | 5000 | 0.6 | 23.34 | 0.54 | 1040000 | 33.64 | 0.6622047 | 12.2085 | 0.034735 | 12.2085 | 4.38e-07 | 0.034735 | 4.38e-07
[12 empty] | 5000 | 0.6 | 25.53 | 0.54 | 1045000 | 35.83 | 0.705315 | 15.18076 |  |  |  | 0.03583 | 0

## P2-H1
[11 empty] | Testing Method | Cycles | Pmax (kN) | Crack tip (mm) | COD | ΔP | Total cycles | Crack length a=an+cracktip (mm) | crack length by compliance | difference rate % | A | U | a/W | a/W by compliance | ΔK (MP√m) | Data Processing
Materials | Testing date | Sample Number | Compliance method |  |  | Pmax(kN) | Pmin | Amplitude (kN) | ∆P | target load (kN) | K-decreasing test | 0 | 0.8 | 0.86 | 0.059 | 0.72 | 0 | 11.16 | 11.13695 | 0.2065% | 18.843125 | 0.1872355 | 0.219685 | 0.2192314 | 4.131003 | Crack length (m) | ΔK (MP√m) | da/dN (m/cycle) | [5 empty] | 0.72 | 0 | 11.13695307
Al-Mg-Sc | 28-09-2021 | P2-H1 |  |  |  | 0.8 | 0.08 | 0.36 | 0.72 | 0.44 |  | 40000 | 0.8 | 1.11 | 0.06 | 0.72 | 40000 | 11.41 | 11.39213 | 0.1566% | 19.1625 | 0.18596 | 0.2246063 | 0.2242545 | 4.189236 | 0.011285 | 4.131003 | 6.25e-09 | 0.011285 | 6.25e-09 | 0.01163 | 4.226658 | 8e-09 | 0.72 | 40000 | 11.39213044
[6 empty] | 0.72 | 0.072 | 0.324 | 0.648 | 0.396 |  | 20000 | 0.8 | 1.3 | 0.06 | 0.72 | 60000 | 11.6 | 11.39213 | 1.792% | 19.1625 | 0.18596 | 0.2283465 | 0.2242545 | 4.233688 | 0.011505 | 4.189236 | 9.5e-09 | 0.011505 | 9.5e-09 | 0.01175 | 4.254805 | 9.230769e-09 | 0.72 | 60000 | 11.39213044
Young's module (GPa) | Yield stress (MPa) | Stiffness (kN/mm) | Elastic constraint modulus |  |  | 0.648 | 0.0648 | 0.2916 | 0.5832 | 0.3564 |  | 21800 | 0.72 | 1.43 | 0.055 | 0.648 | 81800 | 11.73 | 11.66929 | 0.5175% | 19.51736 | 0.1845752 | 0.2309055 | 0.2297105 | 3.837783 | 0.011665 | 4.233688 | 5.963303e-09 | 0.011665 | 5.963303e-09 | 0.011975 | 4.283024 | 5.5e-09 | 0.648 | 81800 | 11.66929399
70 | 300 | 7.551 | 73 |  |  | 0.5832 | 0.05832 | 0.26244 | 0.52488 | 0.32076 |  | 40000 | 0.72 | 1.71 | 0.056 | 0.648 | 121800 | 12.01 | 11.94007 | 0.5823% | 19.87222 | 0.1832231 | 0.2364173 | 0.2350407 | 3.8972 | 0.01173 | 3.844941 | 6.122589e-09 | 0.01173 | 6.122589e-09 | 0.01214 | 3.935553 | 5.288635e-09 | 0.648 | 121800 | 11.94006964
[6 empty] | 0.52488 | 0.052488 | 0.236196 | 0.472392 | 0.288684 |  | 12000 | 0.72 | 1.81 | 0.057 | 0.648 | 133800 | 12.11 | 12.20476 | 0.7825% | 20.22708 | 0.1819024 | 0.2383858 | 0.2402511 | 3.918511 | 0.01201 | 3.89731 | 6.531466e-09 | 0.01201 | 6.531466e-09 | 0.01229 | 3.954716 | 4.845182e-09 | 0.648 | 133800 | 12.20475702
TESTING INPUT PARAMETERS | [5 empty] | 0.472392 | 0.0472392 | 0.2125764 | 0.4251528 | 0.2598156 |  | 40000 | 0.648 | 2.05 | 0.052 | 0.5832 | 173800 | 12.35 | 12.40659 | 0.4582% | 20.50309 | 0.1808962 | 0.2431102 | 0.2442243 | 3.572878 | 0.01211 | 3.917563 | 6.408605e-09 | 0.01211 | 6.408605e-09 | 0.01267 | 3.629415 | 4.424964e-09 | 0.583 | 173800 | 12.40659351
| B (mm) | W (mm) | an refernce length (mm) | Precrack (mm) | R-ratio | 0.4251528 | 0.04251528 | 0.19131876 | 0.38263752 | 0.23383404 |  | 40000 | 0.648 | 2.37 | 0.053 | 0.5832 | 213800 | 12.67 | 12.68907 | 0.1505% | 20.89738 | 0.1794892 | 0.2494094 | 0.2497849 | 3.634927 | 0.01235 | 3.576014 | 6.539359e-09 | 0.01235 | 6.539359e-09 | 0.01275 | 3.650706 | 4.566915e-09 | 0.583 | 213800 | 12.68907212
| 3.5 | 50.8 | 10.3 | 0.86 | 0.1 | 0.38263752 | 0.038263752 | 0.172186884 | 0.344373768 | 0.210450636 |  | 40000 | 0.583 | 2.53 | 0.049 | 0.5247 | 253800 | 12.83 | 13.09057 | 2.031% | 21.47427 | 0.1774927 | 0.2525591 | 0.2576883 | 3.298399 | 0.01267 | 3.62542 | 6.149728e-09 | 0.01267 | 6.149728e-09 | 0.01279 | 3.658555 | 4.352429e-09 | 0.525 | 253800 | 13.09056741
[6 empty] | 0.344373768 | 0.0344373768 | 0.1549681956 | 0.3099363912 | 0.1894055724 |  | 40000 | 0.583 | 2.79 | 0.05 | 0.5247 | 293800 | 13.09 | 13.3867 | 2.267% | 21.91252 | 0.1760228 | 0.2576772 | 0.2635178 | 3.344299 | 0.01283 | 3.306219 | 5.697231e-09 | 0.01283 | 5.697231e-09 | 0.0133 | 3.385233 | 3.754659e-09 | 0.525 | 293800 | 13.38670469
[6 empty] | 0.3099363912 | 0.03099363912 | 0.1394714 | 0.2789428 | 0.170465 |  | 10000 | 0.583 | 2.84 | 0.05 | 0.5247 | 303800 | 13.14 | 13.3867 | 1.878% | 21.91252 | 0.1760228 | 0.2586614 | 0.2635178 | 3.353164 | 0.01309 | 3.344837 | 5.633831e-09 | 0.01309 | 5.633831e-09 | 0.0137 | 3.117936 | 2.737952e-09 | 0.525 | 303800 | 13.38670469
Time (hr) | Frequency (Hz) | No. of cycles |  |  |  | 0.2789428 | 0.02789428 | 0.1255242 | 0.2510485 | 0.1534185 |  | 50000 | 0.525 | 3.08 | 0.046 | 0.4725 | 353800 | 13.38 | 13.69895 | 2.384% | 22.38667 | 0.1744758 | 0.2633858 | 0.2696643 | 3.058053 | 0.01314 | 3.35499 | 5.269817e-09 | 0.01314 | 5.269817e-09 | 0.01384 | 3.124032 | 2.787604e-09 | 0.473 | 353800 | 13.69894859
1.3 | 20 | 93600 |  |  |  | 0.2510485 | 0.02510485 | 0.1129718 | 0.2259436 | 0.1380767 |  | 37000 | 0.525 | 3.33 | 0.047 | 0.4725 | 390800 | 13.63 | 14.01107 | 2.796% | 22.87333 | 0.1729324 | 0.2683071 | 0.2758084 | 3.098429 | 0.01338 | 3.066118 | 5.152758e-09 | 0.01338 | 5.152758e-09 | 0.01407 | 2.859872 | 1.999197e-09 | 0.473 | 390800 | 14.01106902
[6 empty] | 0.2259436 | 0.02259436 | 0.1016746 | 0.2033493 | 0.124269 |  | 50000 | 0.472 | 3.49 | 0.042 | 0.4248 | 440800 | 13.79 | 13.9233 | 0.9666% | 22.73517 | 0.1733661 | 0.2714567 | 0.2740806 | 2.809016 | 0.01363 | 3.094179 | 4.787175e-09 | 0.01363 | 4.787175e-09 | 0.01415 | 2.866648 | 1.578983e-09 | 0.425 | 440800 | 13.92329538
|  |  | Command + ; |  |  | 0.2033493 | 0.02033493 | 0.09150717 | 0.1830143 | 0.1118421 |  | 50000 | 0.472 | 3.71 | 0.043 | 0.4248 | 490800 | 14.01 | 14.26351 | 1.809% | 23.27648 | 0.1716865 | 0.2757874 | 0.2807777 | 2.841359 | 0.01379 | 2.814169 | 4.423622e-09 | 0.01379 | 4.423622e-09 | 0.014465 | 2.897657 | 4.857143e-10 | 0.425 | 490800 | 14.26350726
No of cycles | Frequency (Hz) | duration | Present time | Estimate time | Estimate Time | 0.1830143 | 0.01830143 | 0.08235645 | 0.1647129 | 0.1006579 |  | 20000 | 0.472 | 3.83 | 0.043 | 0.4248 | 510800 | 14.13 | 14.26351 | 0.9448% | 23.27648 | 0.1716865 | 0.2781496 | 0.2807777 | 2.8591 | 0.01401 | 2.845676 | 3.951972e-09 | 0.01401 | 3.951972e-09 | 0.01457 | 2.634271 | 6.153846e-11 | 0.425 | 510800 | 14.26350726
20000 | 20 | 0.01157407 | 14:50 | 0.6180556 | 15:07 | 0.1647129 | 0.01647129 | 0.07412081 | 0.1482416 | 0.0905921 |  | 50000 | 0.425 | 3.99 | 0.04 | 0.3825 | 560800 | 14.29 | 14.73143 | 3.089% | 24.04706 | 0.169383 | 0.2812992 | 0.2899888 | 2.595802 | 0.01413 | 2.855165 | 3.789313e-09 | 0.01413 | 3.789313e-09 |  |  |  | 0.383 | 560800 | 14.73142986
[6 empty] | 0.1482416 | 0.01482416 | 0.06670873 | 0.1334175 | 0.08153289 |  | 50000 | 0.425 | 4.13 | 0.04 | 0.3825 | 610800 | 14.43 | 14.73143 | 2.089% | 24.04706 | 0.169383 | 0.2840551 | 0.2899888 | 2.614624 | 0.01429 | 2.599243 | 3.665103e-09 | 0.01429 | 3.665103e-09 |  |  |  | 0.383 | 610800 | 14.73142986
[6 empty] | 0.6 | 0.06 | 0.27 | 0.54 | 0.33 |  | 60000 | 0.425 | 4.37 | 0.041 | 0.3825 | 670800 | 14.67 | 15.08394 | 2.822% | 24.64824 | 0.1676531 | 0.2887795 | 0.2969279 | 2.64711 | 0.01443 | 2.621172 | 3.277814e-09 | 0.01443 | 3.277814e-09 | 0.015465 | 3.783366 | 5.55e-09 | 0.383 | 670800 | 15.08393543
[12 empty] | 100000 | 0.383 | 4.6 | 0.038 | 0.3447 | 770800 | 14.9 | 15.48231 | 3.908% | 25.34987 | 0.1657038 | 0.2933071 | 0.3047699 | 2.413812 | 0.01467 | 2.644979 | 3.029014e-09 | 0.01467 | 3.029014e-09 | 0.016335 | 4.003191 | 6.3e-09 | 0.345 | 770800 | 15.48230842
[12 empty] | 60000 | 0.383 | 4.79 | 0.038 | 0.3447 | 830800 | 15.09 | 15.48231 | 2.6% | 25.34987 | 0.1657038 | 0.2970472 | 0.3047699 | 2.437377 | 0.0149 | 2.41973 | 2.855501e-09 | 0.0149 | 2.855501e-09 | 0.01704 | 4.132763 | 7.8e-09 | 0.345 | 830800 | 15.48230842
[12 empty] | 50000 | 0.383 | 4.96 | 0.038 | 0.3447 | 880800 | 15.26 | 15.48231 | 1.457% | 25.34987 | 0.1657038 | 0.3003937 | 0.3047699 | 2.458609 | 0.01509 | 2.441233 | 2.631404e-09 | 0.01509 | 2.631404e-09 | 0.01743 | 4.333568 | 7.707723e-09 | 0.345 | 880800 | 15.48230842
[12 empty] | 100000 | 0.344 | 5.18 | 0.036 | 0.3096 | 980800 | 15.48 | 16.23245 | 4.861% | 26.73837 | 0.1620505 | 0.3047244 | 0.3195363 | 2.233128 | 0.01526 | 2.457118 | 2.374754e-09 | 0.01526 | 2.374754e-09 | 0.01838 | 4.506957 | 9.393558e-09 | 0.31 | 980800 | 16.23244556
[12 empty] | 50000 | 0.344 | 5.24 | 0.036 | 0.3096 | 1030800 | 15.54 | 16.23245 | 4.456% | 26.73837 | 0.1620505 | 0.3059055 | 0.3195363 | 2.239951 | 0.01548 | 2.23406 | 2.133085e-09 | 0.01548 | 2.133085e-09 | 0.01935 | 4.740669 | 1.227738e-08 | 0.31 | 1030800 | 16.23244556
[12 empty] | 50000 | 0.344 | 5.31 | 0.036 | 0.3096 | 1080800 | 15.61 | 16.23245 | 3.987% | 26.73837 | 0.1620505 | 0.3072835 | 0.3195363 | 2.247933 | 0.01554 | 2.244709 | 1.939165e-09 | 0.01554 | 1.939165e-09 | 0.01998 | 4.903069 | 1.433012e-08 | 0.31 | 1080800 | 16.23244556
[12 empty] | 60000 | 0.344 | 5.48 | 0.036 | 0.3096 | 1140800 | 15.78 | 16.23245 | 2.867% | 26.73837 | 0.1620505 | 0.3106299 | 0.3195363 | 2.267414 | 0.01561 | 2.254966 | 1.718698e-09 | 0.01561 | 1.718698e-09 | 0.02067 | 5.081244 | 1.777052e-08 | 0.31 | 1140800 | 16.23244556
[12 empty] | 100000 | 0.31 | 5.6 | 0.033 | 0.279 | 1240800 | 15.9 | 16.47055 | 3.588% | 27.19839 | 0.1608957 | 0.3129921 | 0.3242235 | 2.05578 | 0.01578 | 2.266978 | 1.594014e-09 | 0.01578 | 1.594014e-09 | 0.02159 | 5.29346 | 2.388571e-08 | 0.279 | 1240800 | 16.4705527
[12 empty] | 100000 | 0.31 | 5.71 | 0.034 | 0.279 | 1340800 | 16.01 | 16.88511 | 5.466% | 28.02258 | 0.1588907 | 0.3151575 | 0.332384 | 2.067268 | 0.0159 | 2.056028 | 1.331133e-09 | 0.0159 | 1.331133e-09 | 0.02262 | 5.660804 | 3.31677e-08 | 0.279 | 1340800 | 16.88510907
[12 empty] | 100000 | 0.31 | 5.77 | 0.034 | 0.279 | 1440800 | 16.07 | 16.88511 | 5.072% | 28.02258 | 0.1588907 | 0.3163386 | 0.332384 | 2.073558 | 0.01601 | 2.064027 | 9.861669e-10 | 0.01601 | 9.861669e-10 | 0.02425 | 6.273369 | 4.924771e-08 | 0.279 | 1440800 | 16.88510907
[12 empty] | 153800 | 0.31 | 5.8 | 0.034 | 0.279 | 1594600 | 16.1 | 16.88511 | 4.876% | 28.02258 | 0.1588907 | 0.3169291 | 0.332384 | 2.07671 | 0.016085 | 2.073558 | 1.950585e-10 | 0.016085 | 1.950585e-10 | 0.027 | 7.570804 | 8.379992e-08 | 0.279 | 1594600 | 16.88510907
[12 empty] | 764000 | 0.31 | 5.85 | 0.034 | 0.279 | 2358600 | 16.15 | 16.88511 | 4.552% | 28.02258 | 0.1588907 | 0.3179134 | 0.332384 | 2.081971 | 0.016125 | 2.07671 | 6.544503e-11 | 0.016125 | 6.544503e-11 | 0.02798 | 8.06833 | 1.237043e-07 | 0.279 | 2358600 | 16.88510907
[31 empty] | 0.02927 | 8.78833 | 1.911142e-07
[11 empty] | K-increasing test | 10000 | 0.6 | 5.97 | 0.064 | 0.54 | 10000 | 16.27 | 16.49866 | 1.405% | 27.25333 | 0.1607595 | 0.3202756 | 0.3247769 | 4.054158 | 0.01631 | 4.054158 | 8e-09 | 0.01631 | 8e-09 | 0.03101 | 10.08621 | 2.535219e-07
[12 empty] | 10000 | 0.6 | 6.05 | 0.064 | 0.54 | 20000 | 16.35 | 16.49866 | 0.9093% | 27.25333 | 0.1607595 | 0.3218504 | 0.3247769 | 4.070591 | 0.01647 | 4.070591 | 1.2e-08 | 0.01647 | 1.2e-08 | 0.032945 | 10.78947 | 2.78e-07
[12 empty] | 20000 | 0.6 | 6.29 | 0.066 | 0.54 | 40000 | 16.59 | 16.92574 | 2.024% | 28.105 | 0.1586945 | 0.3265748 | 0.3331839 | 4.120258 | 0.01671 | 4.120258 | 1.2e-08 | 0.01671 | 1.2e-08 | 0.034735 | 12.2085 | 4.38e-07
[12 empty] | 20000 | 0.6 | 6.53 | 0.067 | 0.54 | 60000 | 16.83 | 17.13339 | 1.803% | 28.53083 | 0.1576932 | 0.3312992 | 0.3372715 | 4.170497 | 0.01683 | 4.180137 | 1.187122e-08 | 0.01683 | 1.187122e-08 | 0.03583 | 0 | 0
[12 empty] | 20000 | 0.6 | 6.82 | 0.068 | 0.54 | 80000 | 17.12 | 17.33728 | 1.269% | 28.95667 | 0.1567118 | 0.3370079 | 0.3412851 | 4.232002 | 0.01712 | 4.232307 | 1.228571e-08 | 0.01712 | 1.228571e-08
[12 empty] | 20000 | 0.6 | 7.08 | 0.07 | 0.54 | 100000 | 17.38 | 17.73425 | 2.038% | 29.80833 | 0.1548059 | 0.342126 | 0.3490993 | 4.287921 | 0.01738 | 4.289313 | 1.277115e-08 | 0.01738 | 1.277115e-08
[12 empty] | 20000 | 0.6 | 7.4 | 0.072 | 0.54 | 120000 | 17.7 | 18.11751 | 2.359% | 30.66 | 0.1529719 | 0.3484252 | 0.3566439 | 4.357802 | 0.0177 | 4.348188 | 1.387681e-08 | 0.0177 | 1.387681e-08
[12 empty] | 20000 | 0.6 | 7.62 | 0.073 | 0.54 | 140000 | 17.92 | 18.30425 | 2.144% | 31.08583 | 0.1520805 | 0.3527559 | 0.3603199 | 4.406553 | 0.01792 | 4.405414 | 1.426323e-08 | 0.01792 | 1.426323e-08
[12 empty] | 30000 | 0.6 | 8.02 | 0.076 | 0.54 | 170000 | 18.32 | 18.84603 | 2.871% | 32.36333 | 0.1495019 | 0.3606299 | 0.3709848 | 4.496748 | 0.01832 | 4.502876 | 1.577108e-08 | 0.01832 | 1.577108e-08
[12 empty] | 30000 | 0.6 | 8.53 | 0.079 | 0.54 | 200000 | 18.83 | 19.36188 | 2.825% | 33.64083 | 0.1470573 | 0.3706693 | 0.3811394 | 4.614844 | 0.01883 | 4.617151 | 1.75884e-08 | 0.01883 | 1.75884e-08
[12 empty] | 20000 | 0.6 | 8.94 | 0.082 | 0.54 | 220000 | 19.24 | 19.85383 | 3.19% | 34.91833 | 0.1447351 | 0.3787402 | 0.3908234 | 4.712486 | 0.01924 | 4.703091 | 2.049553e-08 | 0.01924 | 2.049553e-08
[12 empty] | 20000 | 0.6 | 9.33 | 0.084 | 0.54 | 240000 | 19.63 | 20.16941 | 2.748% | 35.77 | 0.14325 | 0.3864173 | 0.3970356 | 4.807762 | 0.01963 | 4.803183 | 2.42577e-08 | 0.01963 | 2.42577e-08
[12 empty] | 20000 | 0.6 | 9.71 | 0.087 | 0.54 | 260000 | 20.01 | 20.62541 | 3.076% | 37.0475 | 0.1411101 | 0.3938976 | 0.4060121 | 4.902989 | 0.02001 | 4.926026 | 2.783929e-08 | 0.02001 | 2.783929e-08
[12 empty] | 20000 | 0.6 | 10.4 | 0.092 | 0.54 | 280000 | 20.7 | 21.3427 | 3.105% | 39.17667 | 0.1377576 | 0.4074803 | 0.4201318 | 5.082421 | 0.0207 | 5.075828 | 3.326786e-08 | 0.0207 | 3.326786e-08
[12 empty] | 20000 | 0.6 | 11.16 | 0.097 | 0.54 | 300000 | 21.46 | 22.01171 | 2.571% | 41.30583 | 0.1346446 | 0.4224409 | 0.4333013 | 5.290772 | 0.02146 | 5.291981 | 3.596429e-08 | 0.02146 | 3.596429e-08
[12 empty] | 20000 | 0.6 | 11.89 | 0.103 | 0.54 | 320000 | 22.19 | 22.75794 | 2.559% | 43.86083 | 0.1311862 | 0.436811 | 0.4479909 | 5.502743 | 0.02219 | 5.523615 | 3.916207e-08 | 0.02219 | 3.916207e-08
[12 empty] | 20000 | 0.6 | 12.96 | 0.113 | 0.54 | 340000 | 23.26 | 23.88314 | 2.679% | 48.11917 | 0.1259954 | 0.457874 | 0.4701406 | 5.837401 | 0.02326 | 5.766954 | 4.37827e-08 | 0.02326 | 4.37827e-08
[12 empty] | 20000 | 0.6 | 13.38 | 0.117 | 0.54 | 360000 | 23.68 | 24.29693 | 2.605% | 49.8225 | 0.1240925 | 0.4661417 | 0.4782861 | 5.977491 | 0.02368 | 6.067061 | 5.236827e-08 | 0.02368 | 5.236827e-08
[12 empty] | 10000 | 0.6 | 14.03 | 0.123 | 0.54 | 370000 | 24.33 | 24.88339 | 2.275% | 52.3775 | 0.1214 | 0.478937 | 0.4898305 | 6.205131 | 0.02433 | 6.246778 | 6.21487e-08 | 0.02433 | 6.21487e-08
[12 empty] | 10000 | 0.6 | 14.82 | 0.132 | 0.54 | 380000 | 25.12 | 25.69431 | 2.286% | 56.21 | 0.117684 | 0.4944882 | 0.5057935 | 6.501337 | 0.02512 | 6.465292 | 7.990004e-08 | 0.02512 | 7.990004e-08
[12 empty] | 6000 | 0.6 | 15.26 | 0.135 | 0.54 | 386000 | 25.56 | 25.9481 | 1.518% | 57.4875 | 0.1165223 | 0.5031496 | 0.5107894 | 6.676568 | 0.02556 | 6.68029 | 9.192762e-08 | 0.02556 | 9.192762e-08
[12 empty] | 6000 | 0.6 | 15.76 | 0.145 | 0.54 | 392000 | 26.06 | 26.74126 | 2.614% | 61.74583 | 0.1128942 | 0.5129921 | 0.5264027 | 6.885449 | 0.02606 | 6.912663 | 1.043298e-07 | 0.02606 | 1.043298e-07
[12 empty] | 6000 | 0.6 | 16.44 | 0.154 | 0.54 | 398000 | 26.74 | 27.39317 | 2.443% | 65.57833 | 0.1099137 | 0.526378 | 0.5392357 | 7.187691 | 0.02674 | 7.195343 | 1.176889e-07 | 0.02674 | 1.176889e-07
[12 empty] | 5000 | 0.6 | 17.13 | 0.163 | 0.54 | 403000 | 27.43 | 27.99416 | 2.057% | 69.41083 | 0.107166 | 0.5399606 | 0.5510662 | 7.518055 | 0.02743 | 7.501325 | 1.295397e-07 | 0.02743 | 1.295397e-07
[12 empty] | 5000 | 0.6 | 17.8 | 0.175 | 0.54 | 408000 | 28.1 | 28.72679 | 2.231% | 74.52083 | 0.1038147 | 0.5531496 | 0.565488 | 7.864359 | 0.0281 | 7.854494 | 1.44826e-07 | 0.0281 | 1.44826e-07
[12 empty] | 5000 | 0.6 | 18.52 | 0.188 | 0.54 | 413000 | 28.82 | 29.44442 | 2.167% | 80.05667 | 0.1005284 | 0.5673228 | 0.5796146 | 8.267968 | 0.02882 | 8.269676 | 1.598275e-07 | 0.02882 | 1.598275e-07
[12 empty] | 5000 | 0.6 | 19.27 | 0.202 | 0.54 | 418000 | 29.57 | 30.14231 | 1.935% | 86.01833 | 0.09732732 | 0.5820866 | 0.5933526 | 8.727527 | 0.02957 | 8.767957 | 1.85551e-07 | 0.02957 | 1.85551e-07
[12 empty] | 4000 | 0.6 | 20.1 | 0.22 | 0.54 | 422000 | 30.4 | 30.94404 | 1.79% | 93.68333 | 0.09364159 | 0.5984252 | 0.6091346 | 9.289301 | 0.0304 | 9.29088 | 2.220398e-07 | 0.0304 | 2.220398e-07
[12 empty] | 2000 | 0.6 | 20.51 | 0.23 | 0.54 | 424000 | 30.81 | 31.34978 | 1.752% | 97.94167 | 0.09177218 | 0.6064961 | 0.6171217 | 9.589994 | 0.03081 | 9.617552 | 2.650669e-07 | 0.03081 | 2.650669e-07
[12 empty] | 2000 | 0.6 | 21.05 | 0.244 | 0.54 | 426000 | 31.35 | 31.87683 | 1.68% | 103.9033 | 0.08933917 | 0.617126 | 0.6274966 | 10.01208 | 0.03135 | 10.04011 | 3.136847e-07 | 0.03135 | 3.136847e-07
[12 empty] | 2000 | 0.6 | 21.63 | 0.26 | 0.54 | 428000 | 31.93 | 32.42789 | 1.559% | 110.7167 | 0.08678899 | 0.6285433 | 0.6383442 | 10.50172 | 0.03193 | 10.5798 | 3.528688e-07 | 0.03193 | 3.528688e-07
[12 empty] | 1000 | 0.6 | 22.18 | 0.279 | 0.54 | 429000 | 32.48 | 33.02139 | 1.667% | 118.8075 | 0.08403442 | 0.6393701 | 0.6500274 | 11.00461 | 0.03248 | 10.92704 | 3.584705e-07 | 0.03248 | 3.584705e-07
[12 empty] | 1000 | 0.6 | 22.57 | 0.289 | 0.54 | 430000 | 32.87 | 33.31059 | 1.34% | 123.0658 | 0.08268902 | 0.6470472 | 0.6557203 | 11.38631 | 0.03287 | 11.30112 | 3.676928e-07 | 0.03287 | 3.676928e-07
[12 empty] | 1000 | 0.6 | 22.81 | 0.301 | 0.54 | 431000 | 33.11 | 33.63887 | 1.597% | 128.1758 | 0.0811591 | 0.6517717 | 0.6621826 | 11.6324 | 0.03311 | 11.69231 | 3.864286e-07 | 0.03311 | 3.864286e-07
[12 empty] | 1000 | 0.6 | 23.2 | 0.315 | 0.54 | 432000 | 33.5 | 33.99844 | 1.488% | 134.1375 | 0.07948004 | 0.6594488 | 0.6692605 | 12.05176 | 0.0335 | 12.0544 | 3.953571e-07 | 0.0335 | 3.953571e-07
[12 empty] | 1000 | 0.6 | 23.6 | 0.333 | 0.54 | 433000 | 33.9 | 34.42767 | 1.557% | 141.8025 | 0.07747082 | 0.6673228 | 0.6777101 | 12.50876 | 0.0339 | 12.54758 | 4.025e-07 | 0.0339 | 4.025e-07
[12 empty] | 1000 | 0.6 | 24.08 | 0.353 | 0.54 | 434000 | 34.38 | 34.8663 | 1.414% | 150.3192 | 0.0754121 | 0.6767717 | 0.6863444 | 13.09643 | 0.03438 | 13.08713 | 4.318048e-07 | 0.03438 | 4.318048e-07
[12 empty] | 1000 | 0.6 | 24.6 | 0.38 | 0.54 | 435000 | 34.9 | 35.40356 | 1.443% | 161.8167 | 0.07288248 | 0.6870079 | 0.6969205 | 13.78653 | 0.0349 | 13.66119 | 4.619271e-07 | 0.0349 | 4.619271e-07
[12 empty] | 1000 | 0.6 | 24.84 | 0.397 | 0.54 | 436000 | 35.14 | 35.71383 | 1.633% | 169.0558 | 0.07141762 | 0.6917323 | 0.7030281 | 14.12555 | 0.03514 | 14.32529 | 5.468404e-07 | 0.03514 | 5.468404e-07
[12 empty] | 500 | 0.6 | 25.2 | 0.414 | 0.54 | 436500 | 35.5 | 36.00509 | 1.423% | 176.295 | 0.07003972 | 0.6988189 | 0.7087616 | 14.66049 | 0.0355 | 14.69685 | 6.23536e-07 | 0.0355 | 6.23536e-07
[12 empty] | 500 | 0.6 | 25.54 | 0.435 | 0.54 | 437000 | 35.84 | 36.34142 | 1.399% | 185.2375 | 0.06844534 | 0.7055118 | 0.7153822 | 15.197 | 0.03584 | 15.16203 | 7.056887e-07 | 0.03584 | 7.056887e-07
[12 empty] | 500 | 0.6 | 25.96 | 0.464 | 0.54 | 437500 | 36.26 | 36.76836 | 1.402% | 197.5867 | 0.06641627 | 0.7137795 | 0.7237866 | 15.90552 | 0.03626 | 15.85645 | 8.264286e-07 | 0.03626 | 8.264286e-07
[12 empty] | 500 | 0.6 | 26.33 | 0.499 | 0.54 | 438000 | 36.63 | 37.23397 | 1.649% | 212.4908 | 0.06419694 | 0.721063 | 0.7329522 | 16.57558 | 0.03663 | 16.58329 | 9.82914e-07 | 0.03663 | 9.82914e-07
[12 empty] | 500 | 0.6 | 26.81 | 0.544 | 0.54 | 438500 | 37.11 | 37.76626 | 1.768% | 231.6533 | 0.06165167 | 0.7305118 | 0.7434303 | 17.51593 | 0.03711 | 17.55562 | 1.296609e-06 | 0.03711 | 1.296609e-06
[12 empty] | 500 | 0.6 | 27.36 | 0.612 | 0.54 | 439000 | 37.66 | 38.458 | 2.119% | 260.61 | 0.05833142 | 0.7413386 | 0.7570473 | 18.70459 | 0.03766 | 19.06735 | 1.731367e-06 | 0.03766 | 1.731367e-06
[12 empty] | 200 | 0.6 | 27.67 | 0.647 | 0.54 | 439200 | 37.97 | 38.77143 | 2.111% | 275.5142 | 0.05682264 | 0.7474409 | 0.763217 | 19.43332 | 0.038185 | 19.43332 | 2.15e-06 | 0.038185 | 2.15e-06
[12 empty] | 200 | 0.6 | 28.1 | 0.716 | 0.54 | 439400 | 38.4 | 39.32174 | 2.4% | 304.8967 | 0.05416739 | 0.7559055 | 0.7740499 | 20.52291 | 0.0387 | 20.52291 | 3e-06 | 0.0387 | 3e-06
[12 empty] | 200 | 0.6 | 28.7 | 0.839 | 0.54 | 439600 | 39 | 40.13165 | 2.902% | 357.2742 | 0.05024697 | 0.7677165 | 0.7899932 | 22.21674 |  |  |  | -0.00585 | 0
[12 empty] | 82 | 0.6 | failed |  |  | 439682

## P1-V2
[11 empty] | Testing Method | Cycles | Pmax (kN) | Crack tip (mm) | ΔP | Total cycles | Crack length a=an+cracktip (mm) | a/W | ΔK (MP√m) | Data Processing
Materials | Testing date | Sample Number |  |  |  | Pmax(kN) | Pmin | Amplitude (kN) | ∆P | target load (kN) | K-decreasing test | 40000 | 0.8 | 1.11 | 0.72 | 40000 | 11.41 | 0.2246063 | 4.189236 | Crack length | ∆K | da/dN
Al-Mg-Sc | 15-09-2021 | P1-V2 |  |  |  | 0.8 | 0.08 | 0.36 | 0.72 | 0.44 |  | 15000 | 0.8 | 1.44 | 0.72 | 55000 | 11.74 | 0.2311024 | 4.266554 | 0.011575 | 4.189236 | 2.2e-08 | 0.011575 | 2.2e-08
[6 empty] | 0.72 | 0.072 | 0.324 | 0.648 | 0.396 |  | 10000 | 0.8 | 1.56 | 0.72 | 65000 | 11.86 | 0.2334646 | 4.294804 | 0.0118 | 4.266554 | 1.2e-08 | 0.0118 | 1.2e-08
Young's module (GPa) | Yield stress (MPa) | Stiffness (kN/mm) |  |  |  | 0.648 | 0.0648 | 0.2916 | 0.5832 | 0.3564 |  | 7000 | 0.8 | 1.6 | 0.72 | 72000 | 11.9 | 0.234252 | 4.304237 | 0.01188 | 4.294804 | 5.714286e-09 | 0.01188 | 5.714286e-09
70 | 300 | 7.551 |  |  |  | 0.5832 | 0.05832 | 0.26244 | 0.52488 | 0.32076 |  | 30000 | 0.72 | 1.98 | 0.648 | 102000 | 12.28 | 0.2417323 | 3.954856 | 0.0119 | 4.3144 | 1.089532e-08 | 0.0119 | 1.089532e-08
[6 empty] | 0.52488 | 0.052488 | 0.236196 | 0.472392 | 0.288684 |  | 10000 | 0.72 | 2.07 | 0.648 | 112000 | 12.37 | 0.2435039 | 3.974157 | 0.01228 | 3.950907 | 1.083215e-08 | 0.01228 | 1.083215e-08
TESTING INPUT PARAMETERS | [5 empty] | 0.472392 | 0.0472392 | 0.2125764 | 0.4251528 | 0.2598156 |  | 8000 | 0.72 | 2.17 | 0.648 | 120000 | 12.47 | 0.2454724 | 3.995653 | 0.01237 | 3.97671 | 1.079889e-08 | 0.01237 | 1.079889e-08
| B (mm) | W (mm) | an refernce length (mm) | Precrack (mm) | R-ratio | 0.4251528 | 0.04251528 | 0.19131876 | 0.38263752 | 0.23383404 |  | 30000 | 0.648 | 2.5 | 0.5832 | 150000 | 12.8 | 0.2519685 | 3.660281 | 0.01247 | 3.99653 | 1.089508e-08 | 0.01247 | 1.089508e-08
| 3.5 | 50.8 | 10.3 | 0.6 | 0.1 | 0.38263752 | 0.038263752 | 0.172186884 | 0.344373768 | 0.210450636 |  | 15000 | 0.648 | 2.61 | 0.5832 | 165000 | 12.91 | 0.2541339 | 3.681804 | 0.0128 | 3.65562 | 9.460004e-09 | 0.0128 | 9.460004e-09
[6 empty] | 0.344373768 | 0.0344373768 | 0.1549681956 | 0.3099363912 | 0.1894055724 |  | 5000 | 0.648 | 2.66 | 0.5832 | 170000 | 12.96 | 0.2551181 | 3.691608 | 0.01291 | 3.681774 | 9.062239e-09 | 0.01291 | 9.062239e-09
[6 empty] | 0.3099363912 | 0.03099363912 | 0.1394714 | 0.2789428 | 0.170465 |  | 30000 | 0.583 | 2.89 | 0.5247 | 200000 | 13.19 | 0.2596457 | 3.362042 | 0.01296 | 3.692586 | 8.652337e-09 | 0.01296 | 8.652337e-09
Time (hr) | Frequency (Hz) | No. of cycles |  |  |  | 0.2789428 | 0.02789428 | 0.1255242 | 0.2510485 | 0.1534185 |  | 30000 | 0.583 | 3.13 | 0.5247 | 230000 | 13.43 | 0.2643701 | 3.404835 | 0.01319 | 3.363468 | 6.948522e-09 | 0.01319 | 6.948522e-09
1.3 | 20 | 93600 |  |  |  | 0.2510485 | 0.02510485 | 0.1129718 | 0.2259436 | 0.1380767 |  | 30000 | 0.525 | 3.19 | 0.4725 | 260000 | 13.49 | 0.2655512 | 3.075781 | 0.01343 | 3.394436 | 5.98901e-09 | 0.01343 | 5.98901e-09
[6 empty] | 0.6 | 0.06 | 0.27 | 0.54 | 0.33 |  | 60000 | 0.525 | 3.48 | 0.4725 | 320000 | 13.78 | 0.2712598 | 3.122805 | 0.01349 | 3.083195 | 5.388504e-09 | 0.01349 | 5.388504e-09
|  |  | Command + ; | [8 empty] | 40000 | 0.525 | 3.71 | 0.4725 | 360000 | 14.01 | 0.2757874 | 3.16041 | 0.01378 | 3.131009 | 4.78544e-09 | 0.01378 | 4.78544e-09
No of cycles | Frequency (Hz) | duration | Present time | Estimate time | Estimate Time | [6 empty] | 40000 | 0.472 | 3.91 | 0.4248 | 400000 | 14.21 | 0.2797244 | 2.870967 | 0.01401 | 3.16111 | 4.529239e-09 | 0.01401 | 4.529239e-09
100000 | 40 | 0.02893519 | 16:20 | 0.6805556 | 17:02 | [6 empty] | 40000 | 0.472 | 4.05 | 0.4248 | 440000 | 14.35 | 0.2824803 | 2.891813 | 0.01421 | 2.868856 | 4.498742e-09 | 0.01421 | 4.498742e-09
[12 empty] | 40000 | 0.471 | 4.21 | 0.4239 | 480000 | 14.51 | 0.2856299 | 2.909585 | 0.01435 | 2.89481 | 4.330357e-09 | 0.01435 | 4.330357e-09
[12 empty] | 40000 | 0.425 | 4.38 | 0.3825 | 520000 | 14.68 | 0.2889764 | 2.64847 | 0.01451 | 2.910948 | 4.307267e-09 | 0.01451 | 4.307267e-09
[12 empty] | 40000 | 0.425 | 4.55 | 0.3825 | 560000 | 14.85 | 0.2923228 | 2.671663 | 0.01468 | 2.651682 | 4.605284e-09 | 0.01468 | 4.605284e-09
[12 empty] | 20000 | 0.425 | 4.69 | 0.3825 | 580000 | 14.99 | 0.2950787 | 2.690875 | 0.01485 | 2.679471 | 3.933625e-09 | 0.01485 | 3.933625e-09
[12 empty] | 6000 | 0.425 | 4.71 | 0.3825 | 586000 | 15.01 | 0.2954724 | 2.693628 | 0.01499 | 2.691248 | 3.987532e-09 | 0.01499 | 3.987532e-09
[12 empty] | 200000 | 0.382 | 5.16 | 0.3438 | 786000 | 15.46 | 0.3043307 | 2.47729 | 0.01501 | 2.695657 | 4.301765e-09 | 0.01501 | 4.301765e-09
[12 empty] | 10000 | 0.382 | 5.19 | 0.3438 | 796000 | 15.49 | 0.3049213 | 2.481073 | 0.01546 | 2.479998 | 2.026383e-09 | 0.01546 | 2.026383e-09
[12 empty] | 6000 | 0.382 | 5.2 | 0.3438 | 802000 | 15.5 | 0.3051181 | 2.482335 | 0.01549 | 2.481066 | 2.002674e-09 | 0.01549 | 2.002674e-09
[12 empty] | 200000 | 0.344 | 5.51 | 0.3096 | 1002000 | 15.81 | 0.3112205 | 2.270867 | 0.0155 | 2.479523 | 1.947734e-09 | 0.0155 | 1.947734e-09
[12 empty] | 100000 | 0.344 | 5.71 | 0.3096 | 1102000 | 16.01 | 0.3151575 | 2.294001 | 0.01581 | 2.274839 | 1.813483e-09 | 0.01581 | 1.813483e-09
[12 empty] | 200000 | 0.3096 | 6.17 | 0.27864 | 1302000 | 16.47 | 0.3242126 | 2.113203 | 0.01601 | 2.30352 | 1.777906e-09 | 0.01601 | 1.777906e-09
[12 empty] | 40000 | 0.3096 | 6.22 | 0.27864 | 1342000 | 16.52 | 0.3251969 | 2.118548 | 0.01647 | 2.110105 | 1.324804e-09 | 0.01647 | 1.324804e-09
[12 empty] | 200000 | 0.278 | 6.34 | 0.2502 | 1542000 | 16.64 | 0.3275591 | 1.91388 | 0.01652 | 2.111859 | 1.329033e-09 | 0.01652 | 1.329033e-09
[12 empty] | 320000 | 0.278 | 6.42 | 0.2502 | 1862000 | 16.72 | 0.3291339 | 1.921628 | 0.01668 | 1.91235 | 2.5e-10 | 0.01668 | 2.5e-10
[12 empty] | 600000 | 0.278 | 6.42 | 0.2502 | 2462000 | 16.72 | 0.3291339 | 1.921628 | 0.01672 | 1.920092 | 0 | 0.01672 | 0
[11 empty] | K-increasing test | 20000 | 0.6 | 6.68 | 0.54 | 20000 | 16.98 | 0.334252 | 4.202199 | 0.01705 | 4.202199 | 1.4e-08 | 0.01705 | 1.4e-08
[12 empty] | 10000 | 0.6 | 6.82 | 0.54 | 30000 | 17.12 | 0.3370079 | 4.232002 | 0.017265 | 4.232002 | 1.45e-08 | 0.017265 | 1.45e-08
[12 empty] | 20000 | 0.6 | 7.11 | 0.54 | 50000 | 17.41 | 0.3427165 | 4.294422 | 0.01748 | 4.294422 | 1.4e-08 | 0.01748 | 1.4e-08
[12 empty] | 10000 | 0.6 | 7.25 | 0.54 | 60000 | 17.55 | 0.3454724 | 4.324896 | 0.01755 | 4.335918 | 1.44381e-08 | 0.01755 | 1.44381e-08
[12 empty] | 20000 | 0.6 | 7.6 | 0.54 | 80000 | 17.9 | 0.3523622 | 4.402097 | 0.0179 | 4.401958 | 1.556654e-08 | 0.0179 | 1.556654e-08
[12 empty] | 20000 | 0.6 | 7.97 | 0.54 | 100000 | 18.27 | 0.3596457 | 4.485361 | 0.01827 | 4.478203 | 1.780282e-08 | 0.01827 | 1.780282e-08
[12 empty] | 20000 | 0.6 | 8.31 | 0.54 | 120000 | 18.61 | 0.3663386 | 4.563459 | 0.01861 | 4.564899 | 1.980443e-08 | 0.01861 | 1.980443e-08
[12 empty] | 20000 | 0.6 | 8.69 | 0.54 | 140000 | 18.99 | 0.3738189 | 4.652651 | 0.01899 | 4.657893 | 2.183227e-08 | 0.01899 | 2.183227e-08
[12 empty] | 20000 | 0.6 | 9.17 | 0.54 | 160000 | 19.47 | 0.3832677 | 4.768382 | 0.01947 | 4.765034 | 2.503565e-08 | 0.01947 | 2.503565e-08
[12 empty] | 15000 | 0.6 | 9.54 | 0.54 | 175000 | 19.84 | 0.3905512 | 4.860086 | 0.01984 | 4.861834 | 2.785748e-08 | 0.01984 | 2.785748e-08
[12 empty] | 15000 | 0.6 | 9.97 | 0.54 | 190000 | 20.27 | 0.3990157 | 4.96958 | 0.02027 | 4.972565 | 3.159044e-08 | 0.02027 | 3.159044e-08
[12 empty] | 15000 | 0.6 | 10.48 | 0.54 | 205000 | 20.78 | 0.4090551 | 5.103802 | 0.02078 | 5.102312 | 3.466739e-08 | 0.02078 | 3.466739e-08
[12 empty] | 10000 | 0.6 | 10.82 | 0.54 | 215000 | 21.12 | 0.415748 | 5.196092 | 0.02112 | 5.199909 | 3.78173e-08 | 0.02112 | 3.78173e-08
[12 empty] | 10000 | 0.6 | 11.26 | 0.54 | 225000 | 21.56 | 0.4244094 | 5.319092 | 0.02156 | 5.308932 | 4.101963e-08 | 0.02156 | 4.101963e-08
[12 empty] | 10000 | 0.6 | 11.6 | 0.54 | 235000 | 21.9 | 0.4311024 | 5.417058 | 0.0219 | 5.429263 | 4.451055e-08 | 0.0219 | 4.451055e-08
[12 empty] | 10000 | 0.6 | 12.11 | 0.54 | 245000 | 22.41 | 0.4411417 | 5.56911 | 0.02241 | 5.567466 | 4.863702e-08 | 0.02241 | 4.863702e-08
[12 empty] | 5000 | 0.6 | 12.36 | 0.54 | 250000 | 22.66 | 0.446063 | 5.646014 | 0.02266 | 5.639736 | 5.178942e-08 | 0.02266 | 5.178942e-08
[12 empty] | 8000 | 0.6 | 12.77 | 0.54 | 258000 | 23.07 | 0.4541339 | 5.775717 | 0.02307 | 5.778274 | 5.848366e-08 | 0.02307 | 5.848366e-08
[12 empty] | 8000 | 0.6 | 13.22 | 0.54 | 266000 | 23.52 | 0.4629921 | 5.923502 | 0.02352 | 5.932122 | 6.631975e-08 | 0.02352 | 6.631975e-08
[12 empty] | 5000 | 0.6 | 13.59 | 0.54 | 271000 | 23.89 | 0.4702756 | 6.049549 | 0.02389 | 6.053024 | 6.828714e-08 | 0.02389 | 6.828714e-08
[12 empty] | 5000 | 0.6 | 13.98 | 0.54 | 276000 | 24.28 | 0.4779528 | 6.187128 | 0.02428 | 6.178152 | 7.437715e-08 | 0.02428 | 7.437715e-08
[12 empty] | 5000 | 0.6 | 14.38 | 0.54 | 281000 | 24.68 | 0.4858268 | 6.333577 | 0.02468 | 6.317425 | 8.025303e-08 | 0.02468 | 8.025303e-08
[12 empty] | 8000 | 0.6 | 14.92 | 0.54 | 289000 | 25.22 | 0.4964567 | 6.540488 | 0.02522 | 6.567247 | 9.105583e-08 | 0.02522 | 9.105583e-08
[12 empty] | 5000 | 0.6 | 15.47 | 0.54 | 294000 | 25.77 | 0.5072835 | 6.76299 | 0.02577 | 6.753013 | 1.00214e-07 | 0.02577 | 1.00214e-07
[12 empty] | 5000 | 0.6 | 15.97 | 0.54 | 299000 | 26.27 | 0.517126 | 6.976468 | 0.02627 | 6.973909 | 1.124691e-07 | 0.02627 | 1.124691e-07
[12 empty] | 5000 | 0.6 | 16.57 | 0.54 | 304000 | 26.87 | 0.528937 | 7.248029 | 0.02687 | 7.247813 | 1.27265e-07 | 0.02687 | 1.27265e-07
[12 empty] | 4000 | 0.6 | 17.06 | 0.54 | 308000 | 27.36 | 0.5385827 | 7.483374 | 0.02736 | 7.494464 | 1.392815e-07 | 0.02736 | 1.392815e-07
[12 empty] | 3000 | 0.6 | 17.51 | 0.54 | 311000 | 27.81 | 0.5474409 | 7.711195 | 0.02781 | 7.71424 | 1.486573e-07 | 0.02781 | 1.486573e-07
[12 empty] | 3000 | 0.6 | 18 | 0.54 | 314000 | 28.3 | 0.5570866 | 7.973042 | 0.0283 | 7.958421 | 1.606417e-07 | 0.0283 | 1.606417e-07
[12 empty] | 3000 | 0.6 | 18.47 | 0.54 | 317000 | 28.77 | 0.5663386 | 8.238805 | 0.02877 | 8.246807 | 1.686028e-07 | 0.02877 | 1.686028e-07
[12 empty] | 3000 | 0.6 | 18.98 | 0.54 | 320000 | 29.28 | 0.576378 | 8.544769 | 0.02928 | 8.556891 | 1.765409e-07 | 0.02928 | 1.765409e-07
[12 empty] | 2000 | 0.6 | 19.4 | 0.54 | 322000 | 29.7 | 0.5846457 | 8.811633 | 0.0297 | 8.778737 | 1.885095e-07 | 0.0297 | 1.885095e-07
[12 empty] | 2000 | 0.6 | 19.7 | 0.54 | 324000 | 30 | 0.5905512 | 9.011097 | 0.03 | 9.035714 | 1.944124e-07 | 0.03 | 1.944124e-07
[12 empty] | 2000 | 0.6 | 20.11 | 0.54 | 326000 | 30.41 | 0.598622 | 9.296443 | 0.03041 | 9.312081 | 2.012098e-07 | 0.03041 | 2.012098e-07
[12 empty] | 2000 | 0.6 | 20.6 | 0.54 | 328000 | 30.9 | 0.6082677 | 9.658221 | 0.0309 | 9.60933 | 2.076934e-07 | 0.0309 | 2.076934e-07
[12 empty] | 1000 | 0.6 | 20.73 | 0.54 | 329000 | 31.03 | 0.6108268 | 9.75824 | 0.03103 | 9.774928 | 2.251493e-07 | 0.03103 | 2.251493e-07
[12 empty] | 1000 | 0.6 | 20.96 | 0.54 | 330000 | 31.26 | 0.6153543 | 9.939565 | 0.03126 | 9.949702 | 2.297662e-07 | 0.03126 | 2.297662e-07
[12 empty] | 1500 | 0.6 | 21.28 | 0.54 | 331500 | 31.58 | 0.6216535 | 10.20153 | 0.03158 | 10.22462 | 2.422291e-07 | 0.03158 | 2.422291e-07
[12 empty] | 1500 | 0.6 | 21.75 | 0.54 | 333000 | 32.05 | 0.6309055 | 10.60809 | 0.03205 | 10.55596 | 2.777264e-07 | 0.03205 | 2.777264e-07
[12 empty] | 1500 | 0.6 | 22.1 | 0.54 | 334500 | 32.4 | 0.6377953 | 10.92897 | 0.0324 | 10.96386 | 2.999877e-07 | 0.0324 | 2.999877e-07
[12 empty] | 1500 | 0.6 | 22.58 | 0.54 | 336000 | 32.88 | 0.6472441 | 11.39639 | 0.03288 | 11.42281 | 3.274419e-07 | 0.03288 | 3.274419e-07
[12 empty] | 1500 | 0.6 | 23.17 | 0.54 | 337500 | 33.47 | 0.6588583 | 12.01861 | 0.03347 | 11.96088 | 3.410433e-07 | 0.03347 | 3.410433e-07
[12 empty] | 1650 | 0.6 | 23.68 | 0.54 | 339150 | 33.98 | 0.6688976 | 12.60363 | 0.03398 | 12.64871 | 3.643319e-07 | 0.03398 | 3.643319e-07
[12 empty] | 1500 | 0.6 | 24.32 | 0.54 | 340650 | 34.62 | 0.6814961 | 13.40767 | 0.03462 | 13.34527 | 3.871023e-07 | 0.03462 | 3.871023e-07
[12 empty] | 1000 | 0.6 | 24.59 | 0.54 | 341650 | 34.89 | 0.686811 | 13.77269 | 0.03489 | 13.85445 | 4.126217e-07 | 0.03489 | 4.126217e-07
[12 empty] | 1000 | 0.6 | 25.06 | 0.54 | 342650 | 35.36 | 0.696063 | 14.44856 | 0.03536 | 14.47199 | 4.584446e-07 | 0.03536 | 4.584446e-07
[12 empty] | 500 | 0.6 | 25.32 | 0.54 | 343150 | 35.62 | 0.7011811 | 14.84625 | 0.03562 | 14.79178 | 4.866952e-07 | 0.03562 | 4.866952e-07
[12 empty] | 500 | 0.6 | 25.53 | 0.54 | 343650 | 35.83 | 0.705315 | 15.18076 | 0.03583 | 15.1434 | 5.629886e-07 | 0.03583 | 5.629886e-07
[12 empty] | 1000 | 0.6 | 26.09 | 0.54 | 344650 | 36.39 | 0.7163386 | 16.13583 | 0.03639 | 16.09402 | 7.155004e-07 | 0.03639 | 7.155004e-07
[12 empty] | 800 | 0.6 | 26.6 | 0.54 | 345450 | 36.9 | 0.726378 | 17.09412 | 0.0369 | 17.2282 | 1.115698e-06 | 0.0369 | 1.115698e-06
[12 empty] | 800 | 0.6 | 27.53 | 0.54 | 346250 | 37.83 | 0.744685 | 19.09863 | 0.03783 | 19.71805 | 1.891547e-06 | 0.03783 | 1.891547e-06
[12 empty] | 200 | 0.6 | 27.8 | 0.54 | 346450 | 38.1 | 0.75 | 19.75269 | 0.0381 | 20.5016 | 2.541617e-06 | 0.0381 | 2.541617e-06
[12 empty] | 200 | 0.6 | 28.11 | 0.54 | 346650 | 38.41 | 0.7561024 | 20.54941 | 0.039015 | 20.54941 | 6.05e-06 | 0.039015 | 6.05e-06
[12 empty] | 200 | 0.6 | 29.32 | 0.54 | 346850 | 39.62 | 0.7799213 | 24.21645 | 0.03969 | 24.21645 | 2e-06 | 0.03969 | 2e-06
[12 empty] | 70 | 0.6 | 29.46 | 0.54 | 346920 | 39.76 | 0.7826772 | 24.70817 | 0.03976 | 0 | 0 | 0.03976 | 0

## P2-V4
[11 empty] | Testing Method | Cycles | Pmax (kN) | Crack tip (mm) | COD | ΔP | Total cycles | Crack length a=an+cracktip (mm) | crack length by compliance | difference rate % | A | U | a/W | a/W by compliance | ΔK (MP√m) | Data Processing
Materials | Testing date | Sample Number | Compliance method |  |  | Pmax(kN) | Pmin | Amplitude (kN) | ∆P | target load (kN) | K-decreasing test | 50000 | 0.8 | 1.17 | 0.048 | 0.72 | 50000 | 11.47 | 7.878435 | 31.31% | 15.33 | 0.2034441 | 0.2257874 | 0.1550873 | 4.203255 | Crack length (m) | ΔK (MP√m) | da/dN (m/cycle)
Al-Mg-Sc | 28-09-2021 | P2-V4 |  |  |  | 0.8 | 0.08 | 0.36 | 0.72 | 0.44 |  | 60000 | 0.8 | 1.76 | 0.052 | 0.72 | 110000 | 12.06 | 9.173815 | 23.93% | 16.6075 | 0.1970354 | 0.2374016 | 0.1805869 | 4.342055 | 0.011765 | 4.203255 | 9.833333e-09 | 0.011765 | 9.833333e-09
[6 empty] | 0.72 | 0.072 | 0.324 | 0.648 | 0.396 |  | 50000 | 0.72 | 2.25 | 0.049 | 0.648 | 160000 | 12.55 | 9.897996 | 21.13% | 17.38819 | 0.1934268 | 0.2470472 | 0.1948424 | 4.012888 | 0.012305 | 4.342055 | 9.8e-09 | 0.012305 | 9.8e-09
Young's module (GPa) | Yield stress (MPa) | Stiffness (kN/mm) | Elastic constraint modulus |  |  | 0.648 | 0.0648 | 0.2916 | 0.5832 | 0.3564 |  | 50000 | 0.648 | 2.72 | 0.045 | 0.5832 | 210000 | 13.02 | 10.21263 | 21.56% | 17.74306 | 0.1918557 | 0.2562992 | 0.2010359 | 3.703391 | 0.012785 | 4.012888 | 9.4e-09 | 0.012785 | 9.4e-09
70 | 300 | 7.551 | 73 |  |  | 0.5832 | 0.05832 | 0.26244 | 0.52488 | 0.32076 |  | 50000 | 0.583 | 3.11 | 0.04 | 0.5247 | 260000 | 13.41 | 10.02477 | 25.24% | 17.53002 | 0.1927939 | 0.2639764 | 0.1973381 | 3.401258 | 0.01302 | 3.716662 | 6.786863e-09 | 0.01302 | 6.786863e-09
[6 empty] | 0.52488 | 0.052488 | 0.236196 | 0.472392 | 0.288684 |  | 20000 | 0.583 | 3.27 | 0.041 | 0.5247 | 280000 | 13.57 | 10.40794 | 23.3% | 17.96827 | 0.1908798 | 0.267126 | 0.2048808 | 3.42994 | 0.01341 | 3.403253 | 5.806163e-09 | 0.01341 | 5.806163e-09
TESTING INPUT PARAMETERS | [5 empty] | 0.472392 | 0.0472392 | 0.2125764 | 0.4251528 | 0.2598156 |  | 60000 | 0.525 | 3.5 | 0.037 | 0.4725 | 340000 | 13.8 | 10.44092 | 24.34% | 18.00667 | 0.190715 | 0.2716535 | 0.2055299 | 3.126064 | 0.01357 | 3.419964 | 5.629964e-09 | 0.01357 | 5.629964e-09
| B (mm) | W (mm) | an refernce length (mm) | Precrack (mm) | R-ratio | 0.4251528 | 0.04251528 | 0.19131876 | 0.38263752 | 0.23383404 |  | 20000 | 0.525 | 3.59 | 0.035 | 0.4725 | 360000 | 13.89 | 9.574506 | 31.07% | 17.03333 | 0.1950403 | 0.2734252 | 0.1884745 | 3.140755 | 0.0138 | 3.135179 | 5.178121e-09 | 0.0138 | 5.178121e-09
| 3.5 | 50.8 | 10.3 | 1 | 0.1 | 0.38263752 | 0.038263752 | 0.172186884 | 0.344373768 | 0.210450636 |  | 50000 | 0.525 | 3.88 | 0.036 | 0.4725 | 410000 | 14.18 | 10.01586 | 29.37% | 17.52 | 0.1928384 | 0.2791339 | 0.1971627 | 3.188389 | 0.01389 | 3.147561 | 4.779802e-09 | 0.01389 | 4.779802e-09
[6 empty] | 0.344373768 | 0.0344373768 | 0.1549681956 | 0.3099363912 | 0.1894055724 |  | 50000 | 0.472 | 4.08 | 0.032 | 0.4248 | 460000 | 14.38 | 9.838373 | 31.58% | 17.32203 | 0.1937243 | 0.2830709 | 0.1936688 | 2.896293 | 0.01418 | 3.185289 | 4.776724e-09 | 0.01418 | 4.776724e-09
[6 empty] | 0.3099363912 | 0.03099363912 | 0.1394714 | 0.2789428 | 0.170465 |  | 50000 | 0.472 | 4.33 | 0.033 | 0.4248 | 510000 | 14.63 | 10.31736 | 29.48% | 17.86335 | 0.1913324 | 0.2879921 | 0.2030976 | 2.933815 | 0.01438 | 2.904709 | 4.717381e-09 | 0.01438 | 4.717381e-09
Time (hr) | Frequency (Hz) | No. of cycles |  |  |  | 0.2789428 | 0.02789428 | 0.1255242 | 0.2510485 | 0.1534185 |  | 50000 | 0.425 | 4.41 | 0.03 | 0.3825 | 560000 | 14.71 | 10.46544 | 28.85% | 18.03529 | 0.1905924 | 0.2895669 | 0.2060126 | 2.652552 | 0.01463 | 2.939417 | 4.116166e-09 | 0.01463 | 4.116166e-09
1.3 | 20 | 93600 |  |  |  | 0.2510485 | 0.02510485 | 0.1129718 | 0.2259436 | 0.1380767 |  | 100000 | 0.425 | 4.82 | 0.03 | 0.3825 | 660000 | 15.12 | 10.46544 | 30.78% | 18.03529 | 0.1905924 | 0.2976378 | 0.2060126 | 2.708807 | 0.014915 | 2.65602 | 4.1e-09 | 0.014915 | 4.1e-09
[6 empty] | 0.2259436 | 0.02259436 | 0.1016746 | 0.2033493 | 0.124269 |  | 23000 | 0.425 | 4.82 | 0.031 | 0.3825 | 683000 | 15.12 | 10.96882 | 27.45% | 18.63647 | 0.1880761 | 0.2976378 | 0.2159217 | 2.708807
|  |  | Command + ; |  |  | 0.2033493 | 0.02033493 | 0.09150717 | 0.1830143 | 0.1118421 | A load error | 1607000 | 0.383 | 4.83 | 0.033 | 0.3447 | 2290000 | 15.13 | 13.45447 | 11.07% | 22.01436 | 0.1756868 | 0.2978346 | 0.2648518 | 2.44236
No of cycles | Frequency (Hz) | duration | Present time | Estimate time | Estimate Time | 0.1830143 | 0.01830143 | 0.08235645 | 0.1647129 | 0.1006579
20000 | 20 | 0.01157407 | 9:55 | 0.4131944 | 10:12 | 0.1647129 | 0.01647129 | 0.07412081 | 0.1482416 | 0.0905921 |  | 20000 | 0.6 | 4.96 | 0.058 | 0.54 | 20000 | 15.26 | 15.11284 | 0.9644% | 24.69833 | 0.1675114 | 0.3003937 | 0.2974968 | 3.851607 | 0.01541 | 3.851607 | 1.5e-08 | 0.01541 | 1.5e-08
[6 empty] | 0.1482416 | 0.01482416 | 0.06670873 | 0.1334175 | 0.08153289 |  | 20000 | 0.6 | 5.26 | 0.059 | 0.54 | 40000 | 15.56 | 15.35564 | 1.313% | 25.12417 | 0.1663229 | 0.3062992 | 0.3022764 | 3.910865 | 0.0157 | 3.910865 | 1.4e-08 | 0.0157 | 1.4e-08
[6 empty] | 0.6 | 0.06 | 0.27 | 0.54 | 0.33 |  | 20000 | 0.6 | 5.54 | 0.06 | 0.54 | 60000 | 15.84 | 15.59348 | 1.556% | 25.55 | 0.1651609 | 0.311811 | 0.3069583 | 3.966845 | 0.01593 | 3.966845 | 9e-09 | 0.01593 | 9e-09
[12 empty] | 20000 | 0.6 | 5.72 | 0.061 | 0.54 | 80000 | 16.02 | 15.82653 | 1.208% | 25.97583 | 0.1640245 | 0.3153543 | 0.3115459 | 4.003191 | 0.01602 | 4.007499 | 9.845182e-09 | 0.01602 | 9.845182e-09
[12 empty] | 20000 | 0.6 | 5.92 | 0.062 | 0.54 | 100000 | 16.22 | 16.05497 | 1.017% | 26.40167 | 0.1629127 | 0.3192913 | 0.3160428 | 4.043919 | 0.01622 | 4.042092 | 9.389349e-09 | 0.01622 | 9.389349e-09
[12 empty] | 40000 | 0.6 | 6.3 | 0.064 | 0.54 | 140000 | 16.6 | 16.49866 | 0.6105% | 27.25333 | 0.1607595 | 0.3267717 | 0.3247769 | 4.122339 | 0.0166 | 4.12472 | 1.112069e-08 | 0.0166 | 1.112069e-08
[12 empty] | 40000 | 0.6 | 6.82 | 0.067 | 0.54 | 180000 | 17.12 | 17.13339 | 0.07823% | 28.53083 | 0.1576932 | 0.3370079 | 0.3372715 | 4.232002 | 0.01712 | 4.229629 | 1.372489e-08 | 0.01712 | 1.372489e-08
[12 empty] | 20000 | 0.6 | 7.1 | 0.068 | 0.54 | 200000 | 17.4 | 17.33728 | 0.3604% | 28.95667 | 0.1567118 | 0.3425197 | 0.3412851 | 4.292254 | 0.0174 | 4.290313 | 1.494481e-08 | 0.0174 | 1.494481e-08
[12 empty] | 20000 | 0.6 | 7.37 | 0.07 | 0.54 | 220000 | 17.67 | 17.73425 | 0.3636% | 29.80833 | 0.1548059 | 0.3478346 | 0.3490993 | 4.3512 | 0.01767 | 4.359061 | 1.602652e-08 | 0.01767 | 1.602652e-08
[12 empty] | 20000 | 0.6 | 7.76 | 0.072 | 0.54 | 240000 | 18.06 | 18.11751 | 0.3184% | 30.66 | 0.1529719 | 0.3555118 | 0.3566439 | 4.437889 | 0.01806 | 4.433183 | 1.692857e-08 | 0.01806 | 1.692857e-08
[12 empty] | 20000 | 0.6 | 8.1 | 0.074 | 0.54 | 260000 | 18.4 | 18.48786 | 0.4775% | 31.51167 | 0.1512053 | 0.3622047 | 0.3639343 | 4.515037 | 0.0184 | 4.512419 | 1.814286e-08 | 0.0184 | 1.814286e-08
[12 empty] | 20000 | 0.6 | 8.46 | 0.076 | 0.54 | 280000 | 18.76 | 18.84603 | 0.4586% | 32.36333 | 0.1495019 | 0.3692913 | 0.3709848 | 4.59842 | 0.01876 | 4.599758 | 1.921429e-08 | 0.01876 | 1.921429e-08
[12 empty] | 20000 | 0.6 | 8.83 | 0.079 | 0.54 | 300000 | 19.13 | 19.36188 | 1.212% | 33.64083 | 0.1470573 | 0.3765748 | 0.3811394 | 4.686043 | 0.01913 | 4.691522 | 1.976786e-08 | 0.01913 | 1.976786e-08
[12 empty] | 20000 | 0.6 | 9.28 | 0.082 | 0.54 | 320000 | 19.58 | 19.85383 | 1.399% | 34.91833 | 0.1447351 | 0.3854331 | 0.3908234 | 4.795412 | 0.01958 | 4.792242 | 2.041071e-08 | 0.01958 | 2.041071e-08
[12 empty] | 20000 | 0.6 | 9.7 | 0.084 | 0.54 | 340000 | 20 | 20.16941 | 0.847% | 35.77 | 0.14325 | 0.3937008 | 0.3970356 | 4.900451 | 0.02 | 4.890094 | 2.252356e-08 | 0.02 | 2.252356e-08
[12 empty] | 20000 | 0.6 | 10.11 | 0.087 | 0.54 | 360000 | 20.41 | 20.62541 | 1.055% | 37.0475 | 0.1411101 | 0.4017717 | 0.4060121 | 5.00594 | 0.02041 | 5.004714 | 2.518716e-08 | 0.02041 | 2.518716e-08
[12 empty] | 20000 | 0.6 | 10.52 | 0.091 | 0.54 | 380000 | 20.82 | 21.20328 | 1.841% | 38.75083 | 0.138408 | 0.4098425 | 0.4173874 | 5.11454 | 0.02082 | 5.135188 | 2.973805e-08 | 0.02082 | 2.973805e-08
[12 empty] | 20329 | 0.6 | 11.27 | 0.096 | 0.54 | 400329 | 21.57 | 21.88151 | 1.444% | 40.88 | 0.1352494 | 0.4246063 | 0.4307384 | 5.321936 | 0.02157 | 5.311689 | 3.546895e-08 | 0.02157 | 3.546895e-08
[12 empty] | 15000 | 0.6 | 11.78 | 0.1 | 0.54 | 415329 | 22.08 | 22.3921 | 1.414% | 42.58333 | 0.1328799 | 0.4346457 | 0.4407894 | 5.470005 | 0.02208 | 5.477487 | 3.863328e-08 | 0.02208 | 3.863328e-08
[12 empty] | 12000 | 0.6 | 12.37 | 0.105 | 0.54 | 427329 | 22.67 | 22.99419 | 1.43% | 44.7125 | 0.1300942 | 0.4462598 | 0.4526415 | 5.649123 | 0.02267 | 5.632812 | 3.979775e-08 | 0.02267 | 3.979775e-08
[12 empty] | 10000 | 0.6 | 12.74 | 0.108 | 0.54 | 437329 | 23.04 | 23.3377 | 1.292% | 45.99 | 0.1285084 | 0.4535433 | 0.4594036 | 5.766071 | 0.02304 | 5.758184 | 4.246209e-08 | 0.02304 | 4.246209e-08
[12 empty] | 10000 | 0.6 | 13.12 | 0.111 | 0.54 | 447329 | 23.42 | 23.66887 | 1.063% | 47.2675 | 0.1269819 | 0.4610236 | 0.4659227 | 5.890151 | 0.02342 | 5.893558 | 4.74199e-08 | 0.02342 | 4.74199e-08
[12 empty] | 10000 | 0.6 | 13.53 | 0.115 | 0.54 | 457329 | 23.83 | 24.09243 | 1.101% | 48.97083 | 0.1250326 | 0.4690945 | 0.4742605 | 6.02882 | 0.02383 | 6.043403 | 5.359326e-08 | 0.02383 | 5.359326e-08
[12 empty] | 10000 | 0.6 | 14.12 | 0.122 | 0.54 | 467329 | 24.42 | 24.78835 | 1.508% | 51.95167 | 0.1218361 | 0.4807087 | 0.4879596 | 6.237752 | 0.02442 | 6.243822 | 6.405481e-08 | 0.02442 | 6.405481e-08
[12 empty] | 8000 | 0.6 | 14.72 | 0.128 | 0.54 | 475329 | 25.02 | 25.34345 | 1.293% | 54.50667 | 0.119291 | 0.4925197 | 0.4988867 | 6.462573 | 0.02502 | 6.447498 | 7.775681e-08 | 0.02502 | 7.775681e-08
[12 empty] | 5000 | 0.6 | 15.07 | 0.134 | 0.54 | 480329 | 25.37 | 25.86437 | 1.949% | 57.06167 | 0.1169055 | 0.4994094 | 0.5091411 | 6.59995 | 0.02537 | 6.609496 | 8.130025e-08 | 0.02537 | 8.130025e-08
[12 empty] | 5000 | 0.6 | 15.47 | 0.138 | 0.54 | 485329 | 25.77 | 26.19431 | 1.647% | 58.765 | 0.1153957 | 0.5072835 | 0.5156359 | 6.76299 | 0.02577 | 6.775805 | 9.421608e-08 | 0.02577 | 9.421608e-08
[12 empty] | 5000 | 0.6 | 16.07 | 0.145 | 0.54 | 490329 | 26.37 | 26.74126 | 1.408% | 61.74583 | 0.1128942 | 0.5190945 | 0.5264027 | 7.020525 | 0.02637 | 6.982761 | 1.015817e-07 | 0.02637 | 1.015817e-07
[12 empty] | 5000 | 0.6 | 16.39 | 0.153 | 0.54 | 495329 | 26.69 | 27.32338 | 2.373% | 65.1525 | 0.1102328 | 0.5253937 | 0.5378618 | 7.16471 | 0.02669 | 7.227888 | 1.123164e-07 | 0.02669 | 1.123164e-07
[12 empty] | 5000 | 0.6 | 17.24 | 0.161 | 0.54 | 500329 | 27.54 | 27.86468 | 1.179% | 68.55917 | 0.1077581 | 0.542126 | 0.5485173 | 7.573109 | 0.02754 | 7.512538 | 1.193908e-07 | 0.02754 | 1.193908e-07
[12 empty] | 4000 | 0.6 | 17.57 | 0.168 | 0.54 | 504329 | 27.87 | 28.30836 | 1.573% | 71.54 | 0.1057291 | 0.548622 | 0.5572511 | 7.742464 | 0.02787 | 7.758756 | 1.286383e-07 | 0.02787 | 1.286383e-07
[12 empty] | 2000 | 0.6 | 17.88 | 0.172 | 0.54 | 506329 | 28.18 | 28.5504 | 1.314% | 73.24333 | 0.1046219 | 0.5547244 | 0.5620157 | 7.907527 | 0.02818 | 7.914809 | 1.353622e-07 | 0.02818 | 1.353622e-07
[12 empty] | 2000 | 0.6 | 18.1 | 0.178 | 0.54 | 508329 | 28.4 | 28.89896 | 1.757% | 75.79833 | 0.1030267 | 0.5590551 | 0.5688772 | 8.02835 | 0.0284 | 8.037499 | 1.429924e-07 | 0.0284 | 1.429924e-07
[12 empty] | 2000 | 0.6 | 18.42 | 0.184 | 0.54 | 510329 | 28.72 | 29.23129 | 1.78% | 78.35333 | 0.1015049 | 0.5653543 | 0.5754191 | 8.209817 | 0.02872 | 8.221943 | 1.526786e-07 | 0.02872 | 1.526786e-07
[12 empty] | 2000 | 0.6 | 18.78 | 0.19 | 0.54 | 512329 | 29.08 | 29.54859 | 1.611% | 80.90833 | 0.100051 | 0.5724409 | 0.5816651 | 8.422503 | 0.02908 | 8.397836 | 1.644643e-07 | 0.02908 | 1.644643e-07
[12 empty] | 2000 | 0.6 | 19.1 | 0.197 | 0.54 | 514329 | 29.4 | 29.90121 | 1.705% | 83.88917 | 0.09843389 | 0.5787402 | 0.5886065 | 8.619592 | 0.0294 | 8.609133 | 1.798214e-07 | 0.0294 | 1.798214e-07
[12 empty] | 2000 | 0.6 | 19.38 | 0.205 | 0.54 | 516329 | 29.68 | 30.28291 | 2.031% | 87.29583 | 0.09668165 | 0.584252 | 0.5961203 | 8.798603 | 0.02968 | 8.838727 | 1.946429e-07 | 0.02968 | 1.946429e-07
[12 empty] | 2000 | 0.6 | 19.87 | 0.215 | 0.54 | 518329 | 30.17 | 30.73105 | 1.86% | 91.55417 | 0.09462175 | 0.5938976 | 0.6049419 | 9.127574 | 0.03017 | 9.107491 | 2.105357e-07 | 0.03017 | 2.105357e-07
[12 empty] | 2000 | 0.6 | 20.29 | 0.225 | 0.54 | 520329 | 30.59 | 31.15016 | 1.831% | 95.8125 | 0.09269227 | 0.6021654 | 0.6131922 | 9.426621 | 0.03059 | 9.443374 | 2.182143e-07 | 0.03059 | 2.182143e-07
[12 empty] | 2000 | 0.6 | 20.79 | 0.236 | 0.54 | 522329 | 31.09 | 31.5812 | 1.58% | 100.4967 | 0.09070457 | 0.6120079 | 0.6216772 | 9.804998 | 0.03109 | 9.797179 | 2.257143e-07 | 0.03109 | 2.257143e-07
[12 empty] | 2000 | 0.6 | 21.28 | 0.238 | 0.54 | 524329 | 31.58 | 31.65646 | 0.2421% | 101.3483 | 0.09035717 | 0.6216535 | 0.6231586 | 10.20153 | 0.03158 | 10.15139 | 2.263926e-07 | 0.03158 | 2.263926e-07
[12 empty] | 2000 | 0.6 | 21.6 | 0.259 | 0.54 | 526329 | 31.9 | 32.3949 | 1.551% | 110.2908 | 0.08694182 | 0.6279528 | 0.6376949 | 10.4754 | 0.0319 | 10.53834 | 2.319518e-07 | 0.0319 | 2.319518e-07
[12 empty] | 2000 | 0.6 | 22.11 | 0.277 | 0.54 | 528329 | 32.41 | 32.96173 | 1.702% | 117.9558 | 0.08431172 | 0.6379921 | 0.648853 | 10.93837 | 0.03241 | 10.95029 | 2.556445e-07 | 0.03241 | 2.556445e-07
[12 empty] | 1000 | 0.6 | 22.39 | 0.286 | 0.54 | 529329 | 32.69 | 33.22539 | 1.638% | 121.7883 | 0.08308563 | 0.6435039 | 0.654043 | 11.20742 | 0.03269 | 11.18295 | 2.75463e-07 | 0.03269 | 2.75463e-07
[12 empty] | 1000 | 0.6 | 22.64 | 0.297 | 0.54 | 530329 | 32.94 | 33.53161 | 1.796% | 126.4725 | 0.08165932 | 0.6484252 | 0.660071 | 11.45718 | 0.03294 | 11.4836 | 2.859986e-07 | 0.03294 | 2.859986e-07
[12 empty] | 1000 | 0.6 | 22.97 | 0.308 | 0.54 | 531329 | 33.27 | 33.82165 | 1.658% | 131.1567 | 0.08030603 | 0.6549213 | 0.6657805 | 11.80145 | 0.03327 | 11.78416 | 3.017857e-07 | 0.03327 | 3.017857e-07
[12 empty] | 1000 | 0.6 | 23.28 | 0.321 | 0.54 | 532329 | 33.58 | 34.14544 | 1.684% | 136.6925 | 0.07879254 | 0.6610236 | 0.6721543 | 12.14091 | 0.03358 | 12.11121 | 3.23153e-07 | 0.03358 | 3.23153e-07
[12 empty] | 1000 | 0.6 | 23.55 | 0.337 | 0.54 | 533329 | 33.85 | 34.51845 | 1.975% | 143.5058 | 0.07704521 | 0.6663386 | 0.6794971 | 12.45007 | 0.03385 | 12.48099 | 3.56296e-07 | 0.03385 | 3.56296e-07
[12 empty] | 1000 | 0.6 | 23.94 | 0.357 | 0.54 | 534329 | 34.24 | 34.94965 | 2.073% | 152.0225 | 0.07502022 | 0.6740157 | 0.6879853 | 12.92037 | 0.03424 | 12.91844 | 3.863852e-07 | 0.03424 | 3.863852e-07
[12 empty] | 1363 | 0.6 | 24.49 | 0.387 | 0.54 | 535692 | 34.79 | 35.53375 | 2.138% | 164.7975 | 0.07226818 | 0.6848425 | 0.6994833 | 13.6356 | 0.03479 | 13.65575 | 4.430554e-07 | 0.03479 | 4.430554e-07
[12 empty] | 1000 | 0.6 | 25.01 | 0.414 | 0.54 | 536692 | 35.31 | 36.00509 | 1.969% | 176.295 | 0.07003972 | 0.6950787 | 0.7087616 | 14.37409 | 0.03531 | 14.28995 | 5.222314e-07 | 0.03531 | 5.222314e-07
[12 empty] | 1000 | 0.6 | 25.47 | 0.446 | 0.54 | 537692 | 35.77 | 36.50818 | 2.064% | 189.9217 | 0.06765347 | 0.7041339 | 0.7186649 | 15.08393 | 0.03577 | 15.11559 | 5.982232e-07 | 0.03577 | 5.982232e-07
[12 empty] | 1000 | 0.6 | 26.02 | 0.487 | 0.54 | 538692 | 36.32 | 37.07991 | 2.092% | 207.3808 | 0.06493201 | 0.7149606 | 0.7299195 | 16.01114 | 0.03632 | 16.11708 | 7.754488e-07 | 0.03632 | 7.754488e-07
[12 empty] | 1000 | 0.6 | 26.91 | 0.564 | 0.54 | 539692 | 37.21 | 37.98243 | 2.076% | 240.17 | 0.06061554 | 0.7324803 | 0.7476857 | 17.72278 | 0.03721 | 17.70815 | 1.064213e-06 | 0.03721 | 1.064213e-06
[12 empty] | 500 | 0.6 | 27.27 | 0.619 | 0.54 | 540192 | 37.57 | 38.52277 | 2.536% | 263.5908 | 0.05801985 | 0.7395669 | 0.7583222 | 18.50128 | 0.03757 | 18.90486 | 1.363189e-06 | 0.03757 | 1.363189e-06
[12 empty] | 500 | 0.6 | 28.17 | 0.749 | 0.54 | 540692 | 38.47 | 39.55811 | 2.828% | 318.9492 | 0.05302466 | 0.7572835 | 0.7787029 | 20.70961 | 0.03847 | 20.69784 | 1.703467e-06 | 0.03847 | 1.703467e-06
[12 empty] | 200 | 0.6 | 28.29 | 0.806 | 0.54 | 540892 | 38.59 | 39.93231 | 3.478% | 343.2217 | 0.05121313 | 0.7596457 | 0.7860691 | 21.03612 | 0.038775 | 21.03612 | 1.85e-06 | 0.038775 | 1.85e-06
[12 empty] | 200 | 0.6 | 28.66 | 0.944 | 0.54 | 541092 | 38.96 | 40.69625 | 4.456% | 401.9867 | 0.04750683 | 0.7669291 | 0.8011073 | 22.09691 | 0.039275 | 22.09691 | 3.15e-06 | 0.039275 | 3.15e-06
[12 empty] | 200 | 0.6 | 29.29 | 1.151 | 0.54 | 541292 | 39.59 | 41.57853 | 5.023% | 490.1342 | 0.04321713 | 0.7793307 | 0.8184751 | 24.11313 | 0.03959 | 0 | 0 | 0.03959 | 0

## literature review
scalmalloy slm |  | laser bed power |  |  | traditional
∆K MPaVm | da/dN (m/cycle) | ∆K Mpa√m | da/dN mm/cycle |  | ∆K Mpa√m | da/dN mm/cycle |  | ∆K | da/dN mm/cycle | m/cycle
1.92157 | 1.243582e-09 | 1.34752 | 5.213525e-07 | 5.213525e-10 | 10.6628 | 0.0002993349 | 2.993349e-07 | 10.7315 | 0.0003162278 | 3.162278e-07
1.92157 | 4.181208e-10 | 1.34752 | 6.992324e-07 | 6.992324e-10 | 11.0815 | 0.0002830426 | 2.830426e-07 | 25.0372 | 0.00125893 | 1.25893e-06
2.07286 | 2.295867e-09 | 1.36369 | 8.09779e-07 | 8.09779e-10 | 11.9686 | 0.0004500292 | 4.500292e-07 | 26.1877 | 0.00158489 | 1.58489e-06
2.35195 | 4.238566e-09 | 1.44751 | 9.378029e-07 | 9.378029e-10 | 12.5186 | 0.0003793595 | 3.793595e-07 | 27.2158 | 0.00177828 | 1.77828e-06
2.87872 | 7.309797e-09 | 1.44751 | 1.046936e-06 | 1.046936e-09 | 13.4343 | 0.0004521932 | 4.521932e-07 | 28.4664 | 0.00188365 | 1.88365e-06
3.99786 | 1.177622e-08 | 1.50026 | 1.212454e-06 | 1.212454e-09 | 14.1421 | 0.0004531584 | 4.531584e-07 | 30.1591 | 0.00251189 | 2.51189e-06
4.89327 | 2.174093e-08 | 1.59247 | 1.511064e-06 | 1.511064e-09 | 14.6973 | 0.0004538836 | 4.538836e-07 | 30.9434 | 0.00354813 | 3.54813e-06
5.55209 | 3.271846e-08 | 1.67031 | 1.749959e-06 | 1.749959e-09 | 14.9831 | 0.0005718626 | 5.718626e-07 | 31.748 | 0.00473151 | 4.73151e-06
6.46078 | 4.923883e-08 | 1.8158 | 2.180949e-06 | 2.180949e-09 | 15.6716 | 0.0005408812 | 5.408812e-07 | 33.2069 | 0.00562341 | 5.62341e-06
7.33064 | 7.932467e-08 | 1.97395 | 2.52575e-06 | 2.52575e-09 | 15.874 | 0.0006431812 | 6.431812e-07 | 34.2898 | 0.00707946 | 7.07946e-06
9.20205 | 1.368027e-07 | 2.07044 | 3.147806e-06 | 3.147806e-09 | 16.6034 | 0.0006443822 | 6.443822e-07 | 35.8654 | 0.0105925 | 1.05925e-05
11.5512 | 2.058778e-07 | 2.25077 | 3.781719e-06 | 3.781719e-09 | 17.2553 | 0.0006093095 | 6.093095e-07 | 37.035 | 0.0105925 | 1.05925e-05
13.7857 | 3.098306e-07 | 2.47618 | 4.889259e-06 | 4.889259e-09 | 17.5907 | 0.0006842033 | 6.842033e-07
20.6524 | 5.720006e-07 | 2.72416 | 6.557421e-06 | 6.557421e-09 | 18.6367 | 0.0007264853 | 7.264853e-07
33.3755 | 2.234151e-06 | 3.03295 | 9.464455e-06 | 9.464455e-09 | 19.7449 | 0.0008655029 | 8.655029e-07
|  | 3.29712 | 1.179541e-05 | 1.179541e-08 | 20.7852 | 0.0008188313 | 8.188313e-07
|  | 3.45828 | 1.366023e-05 | 1.366023e-08 | 21.7403 | 0.00103277 | 1.03277e-06
|  | 3.67085 | 1.52499e-05 | 1.52499e-08 | 22.7393 | 0.0010347 | 1.0347e-06
|  | 3.99058 | 1.900573e-05 | 1.900573e-08 | 23.7841 | 0.00123204 | 1.23204e-06
|  | 4.39023 | 2.457187e-05 | 2.457187e-08 | 24.7179 | 0.00109981 | 1.09981e-06
|  | 4.66008 | 3.062357e-05 | 3.062357e-08 | 25.6883 | 0.00130922 | 1.30922e-06
|  | 5.0059 | 3.816571e-05 | 3.816571e-08 | 26.3563 | 0.00155768 | 1.55768e-06
|  | 5.25058 | 4.41996e-05 | 4.41996e-08 | 26.8687 | 0.00207885 | 2.07885e-06
|  | 5.57332 | 5.508532e-05 | 5.508532e-08 | 27.5674 | 0.001751 | 1.751e-06
|  | 5.9869 | 7.121798e-05 | 7.121798e-08 | 28.2843 | 0.00196675 | 1.96675e-06
|  | 6.27953 | 8.247734e-05 | 8.247734e-08 | 29.2066 | 0.0035021 | 3.5021e-06
|  | 6.58647 | 0.0001066322 | 1.066322e-07 | 29.584 | 0.0027833 | 2.7833e-06
|  |  |  | 0 | 30.5487 | 0.00331237 | 3.31237e-06
|  |  |  | 0 | 31.748 | 0.00468634 | 4.68634e-06
[5 empty] | 33.2069 | 0.006261 | 6.261e-06
[5 empty] | 34.0704 | 0.00558607 | 5.58607e-06
[5 empty] | 35.6359 | 0.0111665 | 1.11665e-05
[5 empty] | 37.2734 | 0.00941297 | 9.41297e-06

## HS equation-horizontal
[18 empty] | R | ∆K max | ∆Kthr (Mpa√m) | R | A (Mpa√m
[18 empty] | 0.1 | 28 | 2.7 | 0.1 | 31.11111
[20 empty] | log D | slop p
-8.45
[19 empty] | D | 3.548134e-09
∆
Horizontal-Khadar | [5 empty] | horizontal | P1-H2
∆K | da/dN | Kmax | (∆K-∆Kth)/√(1-Kmax/A) |  |  | ∆K | da/dN | Kmax | (∆K-∆Kth)/√(1-Kmax/A) |  | ∆K | da/dN (HS) | Kmax | (∆K-∆Kth)/√(1-Kmax/A)
4.15892 | 9.5e-09 | 4.621022 | 1.581057 | 9.5e-09 |  | 4.226658 | 8e-09 | 4.696286 | 1.656821 | 8e-09 | 2.9 | 3.548134e-09 | 3.222222 | 0.2112381
4.292447 | 1e-08 | 4.769386 | 1.730616 | 1e-08 |  | 4.254805 | 9.230769e-09 | 4.727561 | 1.688368 | 9.230769e-09 | 3 | 3.548134e-09 | 3.333333 | 0.3174902
4.434833 | 1.083333e-08 | 4.927592 | 1.891043 | 1.083333e-08 |  | 4.283024 | 5.5e-09 | 4.758916 | 1.720034 | 5.5e-09 | 3.1 | 3.548134e-09 | 3.444444 | 0.4241694
4.617512 | 1.143108e-08 | 5.130569 | 2.09832 | 1.143108e-08 |  | 3.935553 | 5.288635e-09 | 4.372837 | 1.332762 | 5.288635e-09 | 3.2 | 3.548134e-09 | 3.555556 | 0.5312796
4.745488 | 1.425899e-08 | 5.272764 | 2.244514 | 1.425899e-08 |  | 3.954716 | 4.845182e-09 | 4.394129 | 1.353971 | 4.845182e-09 | 3.3 | 3.548134e-09 | 3.666667 | 0.6388248
4.921966 | 1.866041e-08 | 5.468851 | 2.447468 | 1.866041e-08 |  | 3.629415 | 4.424964e-09 | 4.032683 | 0.9962207 | 4.424964e-09 | 3.4 | 3.548134e-09 | 3.777778 | 0.7468089
5.192327 | 2.413654e-08 | 5.769252 | 2.76149 | 2.413654e-08 |  | 3.650706 | 4.566915e-09 | 4.05634 | 1.019488 | 4.566915e-09 | 3.5 | 3.548134e-09 | 3.888889 | 0.855236
5.470696 | 2.912699e-08 | 6.078551 | 3.08883 | 2.912699e-08 |  | 3.658555 | 4.352429e-09 | 4.065061 | 1.02807 | 4.352429e-09 | 3.6 | 3.548134e-09 | 4 | 0.9641101
5.640393 | 3.346576e-08 | 6.267103 | 3.290427 | 3.346576e-08 |  | 3.385233 | 3.754659e-09 | 3.761369 | 0.7308346 | 3.754659e-09 | 3.7 | 3.548134e-09 | 4.111111 | 1.073435
5.952189 | 3.890677e-08 | 6.613543 | 3.664984 | 3.890677e-08 |  | 3.117936 | 2.737952e-09 | 3.464374 | 0.4433491 | 2.737952e-09 | 3.8 | 3.548134e-09 | 4.222222 | 1.183216
6.189748 | 4.437099e-08 | 6.877497 | 3.954055 | 4.437099e-08 |  | 3.124032 | 2.787604e-09 | 3.471146 | 0.4498702 | 2.787604e-09 | 3.9 | 3.548134e-09 | 4.333333 | 1.293456 | Equation | y = a + b*x
6.490993 | 5.348733e-08 | 7.212214 | 4.325356 | 5.348733e-08 |  | 2.859872 | 1.999197e-09 | 3.177636 | 0.1687209 | 1.999197e-09 | 4 | 3.548134e-09 | 4.444444 | 1.40416 | Plot | J | L
6.678342 | 6.091721e-08 | 7.42038 | 4.559011 | 6.091721e-08 |  | 2.866648 | 1.578983e-09 | 3.185164 | 0.1758948 | 1.578983e-09 | 4.1 | 3.548134e-09 | 4.555556 | 1.515333 | Weight | No Weighting
6.90078 | 6.976099e-08 | 7.667533 | 4.839224 | 6.976099e-08 |  | 2.897657 | 4.857143e-10 | 3.219619 | 0.2087536 | 4.857143e-10 | 4.2 | 3.548134e-09 | 4.666667 | 1.626978 | Intercept | -8.4888 | -8.50961 | -8.499205
7.148176 | 8.0393e-08 | 7.942417 | 5.154528 | 8.0393e-08 |  | 2.634271 | 6.153846e-11 | 2.926968 | -0.06905764 | 6.153846e-11 | 4.3 | 3.548134e-09 | 4.777778 | 1.739101 | Slope | 1.92089 | 1.9407 | 1.930795
7.501164 | 9.092322e-08 | 8.334626 | 5.611267 | 9.092322e-08 |  | 3.783366 | 5.55e-09 | 4.20374 | 1.164923 | 5.55e-09 | 4.4 | 3.548134e-09 | 4.888889 | 1.851706 | Residual Sum of Squares | 0.14399 | 0.15399
7.701138 | 9.882881e-08 | 8.55682 | 5.873704 | 9.882881e-08 |  | 4.003191 | 6.3e-09 | 4.44799 | 1.407701 | 6.3e-09 | 4.5 | 3.548134e-09 | 5 | 1.964797 | Pearson's r | 0.99701 | 0.99205
7.920737 | 1.089959e-07 | 8.800819 | 6.165054 | 1.089959e-07 |  | 4.132763 | 7.8e-09 | 4.591959 | 1.551859 | 7.8e-09 | 4.6 | 3.548134e-09 | 5.111111 | 2.078379 | R-Square (COD) | 0.99402 | 0.98417
8.164686 | 1.207857e-07 | 9.071873 | 6.49269 | 1.207857e-07 |  | 4.333568 | 7.707723e-09 | 4.815076 | 1.776846 | 7.707723e-09 | 4.7 | 3.548134e-09 | 5.222222 | 2.192457 | Adj. R-Square | 0.99385 | 0.98345
8.456091 | 1.393897e-07 | 9.395657 | 6.88971 | 1.393897e-07 |  | 4.506957 | 9.393558e-09 | 5.00773 | 1.972682 | 9.393558e-09 | 4.8 | 3.548134e-09 | 5.333333 | 2.307036
8.840282 | 1.636706e-07 | 9.822535 | 7.422885 | 1.636706e-07 |  | 4.740669 | 1.227738e-08 | 5.26741 | 2.238994 | 1.227738e-08 | 4.9 | 3.548134e-09 | 5.444444 | 2.42212
9.337712 | 1.906074e-07 | 10.37524 | 8.130458 | 1.906074e-07 |  | 4.903069 | 1.433012e-08 | 5.447854 | 2.42566 | 1.433012e-08 | 5 | 3.548134e-09 | 5.555556 | 2.537716
9.688776 | 2.106454e-07 | 10.76531 | 8.642143 | 2.106454e-07 |  | 5.081244 | 1.777052e-08 | 5.645827 | 2.63201 | 1.777052e-08 | 5.1 | 3.548134e-09 | 5.666667 | 2.653826
10.11641 | 2.310583e-07 | 11.24046 | 9.279947 | 2.310583e-07 |  | 5.29346 | 2.388571e-08 | 5.881622 | 2.879937 | 2.388571e-08 | 5.2 | 3.548134e-09 | 5.777778 | 2.770458
10.61643 | 2.57381e-07 | 11.79603 | 10.04705 | 2.57381e-07 |  | 5.660804 | 3.31677e-08 | 6.289782 | 3.314781 | 3.31677e-08 | 5.3 | 3.548134e-09 | 5.888889 | 2.887616
11.21115 | 2.901879e-07 | 12.45683 | 10.99149 | 2.901879e-07 |  | 6.273369 | 4.924771e-08 | 6.97041 | 4.056586 | 4.924771e-08 | 5.4 | 3.548134e-09 | 6 | 3.005305
11.98493 | 3.371402e-07 | 13.31658 | 12.27702 | 3.371402e-07 |  | 7.570804 | 8.379992e-08 | 8.412005 | 5.702353 | 8.379992e-08 | 5.5 | 3.548134e-09 | 6.111111 | 3.123531
13.02706 | 4.233428e-07 | 14.47451 | 14.12219 | 4.233428e-07 |  | 8.06833 | 1.237043e-07 | 8.964811 | 6.362772 | 1.237043e-07 | 5.6 | 3.548134e-09 | 6.222222 | 3.242299
14.04127 | 5.660424e-07 | 15.60141 | 16.06268 | 5.660424e-07 |  | 8.78833 | 1.911142e-07 | 9.764811 | 7.350124 | 1.911142e-07 | 5.7 | 3.548134e-09 | 6.333333 | 3.361614
14.82136 | 8.114287e-07 | 16.46818 | 17.66831 | 8.114287e-07 |  | 10.08621 | 2.535219e-07 | 11.2069 | 9.234366 | 2.535219e-07 | 5.8 | 3.548134e-09 | 6.444444 | 3.481483
15.25887 | 1.000191e-06 | 16.9543 | 18.61767 | 1.000191e-06 |  | 10.78947 | 2.78e-07 | 11.9883 | 10.31815 | 2.78e-07 | 5.9 | 3.548134e-09 | 6.555556 | 3.60191
15.96279 | 1.120068e-06 | 17.73643 | 20.2279 | 1.120068e-06 |  | 12.2085 | 4.38e-07 | 13.565 | 12.66133 | 4.38e-07 | 6 | 3.548134e-09 | 6.666667 | 3.722902
16.98385 | 1.243922e-06 | 18.87095 | 22.77243 | 1.243922e-06 | [6 empty] | 6.1 | 3.548134e-09 | 6.777778 | 3.844465
18.07471 | 1.3996e-06 | 20.08301 | 25.82344 | 1.3996e-06 | [6 empty] | 6.2 | 3.548134e-09 | 6.888889 | 3.966604
18.69777 | 1.625949e-06 | 20.7753 | 27.75525 | 1.625949e-06 | [6 empty] | 6.3 | 3.548134e-09 | 7 | 4.089325
19.36254 | 2.245094e-06 | 21.51393 | 30.00039 | 2.245094e-06 | [6 empty] | 6.4 | 3.548134e-09 | 7.111111 | 4.212635
19.59123 | 7.034021e-06 | 21.76804 | 30.82295 | 7.034021e-06 | [6 empty] | 6.5 | 3.548134e-09 | 7.222222 | 4.33654
24.9624 | 2.022176e-05 | 27.73599 | 67.59044 | 2.022176e-05 | [6 empty] | 6.6 | 3.548134e-09 | 7.333333 | 4.461046
23.60256 | 5.333333e-06 | 26.22506 | 52.74465 | 5.333333e-06 | [6 empty] | 6.7 | 3.548134e-09 | 7.444444 | 4.58616
26.00837 | 0.00064 | 28.89819 | 87.39506 | [7 empty] | 6.8 | 3.548134e-09 | 7.555556 | 4.711888
[11 empty] | 6.9 | 3.548134e-09 | 7.666667 | 4.838236
[11 empty] | 7 | 3.548134e-09 | 7.777778 | 4.965212
[11 empty] | 7.1 | 3.548134e-09 | 7.888889 | 5.092823
[11 empty] | 7.2 | 3.548134e-09 | 8 | 5.221074
[11 empty] | 7.3 | 3.548134e-09 | 8.111111 | 5.349974
[11 empty] | 7.4 | 3.548134e-09 | 8.222222 | 5.479529
[11 empty] | 7.5 | 3.548134e-09 | 8.333333 | 5.609748
[11 empty] | 7.6 | 3.548134e-09 | 8.444444 | 5.740636
[11 empty] | 7.7 | 3.548134e-09 | 8.555556 | 5.872202
[11 empty] | 7.8 | 3.548134e-09 | 8.666667 | 6.004454
[11 empty] | 7.9 | 3.548134e-09 | 8.777778 | 6.137399
[11 empty] | 8 | 3.548134e-09 | 8.888889 | 6.271045
[11 empty] | 8.1 | 3.548134e-09 | 9 | 6.4054
[11 empty] | 8.2 | 3.548134e-09 | 9.111111 | 6.540472
[11 empty] | 8.3 | 3.548134e-09 | 9.222222 | 6.676271
[11 empty] | 8.4 | 3.548134e-09 | 9.333333 | 6.812803
[11 empty] | 8.5 | 3.548134e-09 | 9.444444 | 6.950078
[11 empty] | 8.6 | 3.548134e-09 | 9.555556 | 7.088105
[11 empty] | 8.7 | 3.548134e-09 | 9.666667 | 7.226893
[11 empty] | 8.8 | 3.548134e-09 | 9.777778 | 7.36645
[11 empty] | 8.9 | 3.548134e-09 | 9.888889 | 7.506786
[11 empty] | 9 | 3.548134e-09 | 10 | 7.64791
[11 empty] | 9.1 | 3.548134e-09 | 10.11111 | 7.789832
[11 empty] | 9.2 | 3.548134e-09 | 10.22222 | 7.932561
[11 empty] | 9.3 | 3.548134e-09 | 10.33333 | 8.076109
[11 empty] | 9.4 | 3.548134e-09 | 10.44444 | 8.220483
[11 empty] | 9.5 | 3.548134e-09 | 10.55556 | 8.365696
[11 empty] | 9.6 | 3.548134e-09 | 10.66667 | 8.511757
[11 empty] | 9.7 | 3.548134e-09 | 10.77778 | 8.658676
[11 empty] | 9.8 | 3.548134e-09 | 10.88889 | 8.806466
[11 empty] | 9.9 | 3.548134e-09 | 11 | 8.955137
[11 empty] | 10 | 3.548134e-09 | 11.11111 | 9.1047
[11 empty] | 10.1 | 3.548134e-09 | 11.22222 | 9.255166
[11 empty] | 10.2 | 3.548134e-09 | 11.33333 | 9.406548
[11 empty] | 10.3 | 3.548134e-09 | 11.44444 | 9.558857
[11 empty] | 10.4 | 3.548134e-09 | 11.55556 | 9.712106
[11 empty] | 10.5 | 3.548134e-09 | 11.66667 | 9.866306
[11 empty] | 10.6 | 3.548134e-09 | 11.77778 | 10.02147
[11 empty] | 10.7 | 3.548134e-09 | 11.88889 | 10.17761
[11 empty] | 10.8 | 3.548134e-09 | 12 | 10.33475
[11 empty] | 10.9 | 3.548134e-09 | 12.11111 | 10.49288
[11 empty] | 11 | 3.548134e-09 | 12.22222 | 10.65204
[11 empty] | 11.1 | 3.548134e-09 | 12.33333 | 10.81222
[11 empty] | 11.2 | 3.548134e-09 | 12.44444 | 10.97345
[11 empty] | 11.3 | 3.548134e-09 | 12.55556 | 11.13574
[11 empty] | 11.4 | 3.548134e-09 | 12.66667 | 11.29911
[11 empty] | 11.5 | 3.548134e-09 | 12.77778 | 11.46357
[11 empty] | 11.6 | 3.548134e-09 | 12.88889 | 11.62913
[11 empty] | 11.7 | 3.548134e-09 | 13 | 11.79581
[11 empty] | 11.8 | 3.548134e-09 | 13.11111 | 11.96363
[11 empty] | 11.9 | 3.548134e-09 | 13.22222 | 12.1326
[11 empty] | 12 | 3.548134e-09 | 13.33333 | 12.30274
[11 empty] | 12.1 | 3.548134e-09 | 13.44444 | 12.47407
[11 empty] | 12.2 | 3.548134e-09 | 13.55556 | 12.64661
[11 empty] | 12.3 | 3.548134e-09 | 13.66667 | 12.82037
[11 empty] | 12.4 | 3.548134e-09 | 13.77778 | 12.99536
[11 empty] | 12.5 | 3.548134e-09 | 13.88889 | 13.17162
[11 empty] | 12.6 | 3.548134e-09 | 14 | 13.34916
[11 empty] | 12.7 | 3.548134e-09 | 14.11111 | 13.52799
[11 empty] | 12.8 | 3.548134e-09 | 14.22222 | 13.70814
[11 empty] | 12.9 | 3.548134e-09 | 14.33333 | 13.88963
[11 empty] | 13 | 3.548134e-09 | 14.44444 | 14.07248
[11 empty] | 13.1 | 3.548134e-09 | 14.55556 | 14.25671
[11 empty] | 13.2 | 3.548134e-09 | 14.66667 | 14.44234
[11 empty] | 13.3 | 3.548134e-09 | 14.77778 | 14.62939
[11 empty] | 13.4 | 3.548134e-09 | 14.88889 | 14.81789
[11 empty] | 13.5 | 3.548134e-09 | 15 | 15.00786
[11 empty] | 13.6 | 3.548134e-09 | 15.11111 | 15.19932
[11 empty] | 13.7 | 3.548134e-09 | 15.22222 | 15.39231
[11 empty] | 13.8 | 3.548134e-09 | 15.33333 | 15.58683
[11 empty] | 13.9 | 3.548134e-09 | 15.44444 | 15.78292
[11 empty] | 14 | 3.548134e-09 | 15.55556 | 15.98061
[11 empty] | 14.1 | 3.548134e-09 | 15.66667 | 16.17992
[11 empty] | 14.2 | 3.548134e-09 | 15.77778 | 16.38088
[11 empty] | 14.3 | 3.548134e-09 | 15.88889 | 16.58352
[11 empty] | 14.4 | 3.548134e-09 | 16 | 16.78786
[11 empty] | 14.5 | 3.548134e-09 | 16.11111 | 16.99394
[11 empty] | 14.6 | 3.548134e-09 | 16.22222 | 17.20179
[11 empty] | 14.7 | 3.548134e-09 | 16.33333 | 17.41143
[11 empty] | 14.8 | 3.548134e-09 | 16.44444 | 17.6229
[11 empty] | 14.9 | 3.548134e-09 | 16.55556 | 17.83624
[11 empty] | 15 | 3.548134e-09 | 16.66667 | 18.05146
[11 empty] | 15.1 | 3.548134e-09 | 16.77778 | 18.26862
[11 empty] | 15.2 | 3.548134e-09 | 16.88889 | 18.48775
[11 empty] | 15.3 | 3.548134e-09 | 17 | 18.70888
[11 empty] | 15.4 | 3.548134e-09 | 17.11111 | 18.93204
[11 empty] | 15.5 | 3.548134e-09 | 17.22222 | 19.15729
[11 empty] | 15.6 | 3.548134e-09 | 17.33333 | 19.38465
[11 empty] | 15.7 | 3.548134e-09 | 17.44444 | 19.61416
[11 empty] | 15.8 | 3.548134e-09 | 17.55556 | 19.84588
[11 empty] | 15.9 | 3.548134e-09 | 17.66667 | 20.07984
[11 empty] | 16 | 3.548134e-09 | 17.77778 | 20.31609
[11 empty] | 16.1 | 3.548134e-09 | 17.88889 | 20.55466
[11 empty] | 16.2 | 3.548134e-09 | 18 | 20.79562
[11 empty] | 16.3 | 3.548134e-09 | 18.11111 | 21.039
[11 empty] | 16.4 | 3.548134e-09 | 18.22222 | 21.28485
[11 empty] | 16.5 | 3.548134e-09 | 18.33333 | 21.53323
[11 empty] | 16.6 | 3.548134e-09 | 18.44444 | 21.78419
[11 empty] | 16.7 | 3.548134e-09 | 18.55556 | 22.03778
[11 empty] | 16.8 | 3.548134e-09 | 18.66667 | 22.29406
[11 empty] | 16.9 | 3.548134e-09 | 18.77778 | 22.55308
[11 empty] | 17 | 3.548134e-09 | 18.88889 | 22.81491
[11 empty] | 17.1 | 3.548134e-09 | 19 | 23.0796
[11 empty] | 17.2 | 3.548134e-09 | 19.11111 | 23.34722
[11 empty] | 17.3 | 3.548134e-09 | 19.22222 | 23.61783
[11 empty] | 17.4 | 3.548134e-09 | 19.33333 | 23.8915
[11 empty] | 17.5 | 3.548134e-09 | 19.44444 | 24.1683
[11 empty] | 17.6 | 3.548134e-09 | 19.55556 | 24.4483
[11 empty] | 17.7 | 3.548134e-09 | 19.66667 | 24.73157
[11 empty] | 17.8 | 3.548134e-09 | 19.77778 | 25.01819
[11 empty] | 17.9 | 3.548134e-09 | 19.88889 | 25.30824
[11 empty] | 18 | 3.548134e-09 | 20 | 25.6018
[11 empty] | 18.1 | 3.548134e-09 | 20.11111 | 25.89895
[11 empty] | 18.2 | 3.548134e-09 | 20.22222 | 26.19978
[11 empty] | 18.3 | 3.548134e-09 | 20.33333 | 26.50439
[11 empty] | 18.4 | 3.548134e-09 | 20.44444 | 26.81285
[11 empty] | 18.5 | 3.548134e-09 | 20.55556 | 27.12528
[11 empty] | 18.6 | 3.548134e-09 | 20.66667 | 27.44178
[11 empty] | 18.7 | 3.548134e-09 | 20.77778 | 27.76243
[11 empty] | 18.8 | 3.548134e-09 | 20.88889 | 28.08736
[11 empty] | 18.9 | 3.548134e-09 | 21 | 28.41668
[11 empty] | 19 | 3.548134e-09 | 21.11111 | 28.7505
[11 empty] | 19.1 | 3.548134e-09 | 21.22222 | 29.08894
[11 empty] | 19.2 | 3.548134e-09 | 21.33333 | 29.43213
[11 empty] | 19.3 | 3.548134e-09 | 21.44444 | 29.78019
[11 empty] | 19.4 | 3.548134e-09 | 21.55556 | 30.13327
[11 empty] | 19.5 | 3.548134e-09 | 21.66667 | 30.4915
[11 empty] | 19.6 | 3.548134e-09 | 21.77778 | 30.85504
[11 empty] | 19.7 | 3.548134e-09 | 21.88889 | 31.22403
[11 empty] | 19.8 | 3.548134e-09 | 22 | 31.59863
[11 empty] | 19.9 | 3.548134e-09 | 22.11111 | 31.97901
[11 empty] | 20 | 3.548134e-09 | 22.22222 | 32.36534
[11 empty] | 20.1 | 3.548134e-09 | 22.33333 | 32.7578
[11 empty] | 20.2 | 3.548134e-09 | 22.44444 | 33.15658
[11 empty] | 20.3 | 3.548134e-09 | 22.55556 | 33.56188
[11 empty] | 20.4 | 3.548134e-09 | 22.66667 | 33.97391
[11 empty] | 20.5 | 3.548134e-09 | 22.77778 | 34.39287
[11 empty] | 20.6 | 3.548134e-09 | 22.88889 | 34.81899
[11 empty] | 20.7 | 3.548134e-09 | 23 | 35.25251
[11 empty] | 20.8 | 3.548134e-09 | 23.11111 | 35.69368
[11 empty] | 20.9 | 3.548134e-09 | 23.22222 | 36.14275
[11 empty] | 21 | 3.548134e-09 | 23.33333 | 36.6
[11 empty] | 21.1 | 3.548134e-09 | 23.44444 | 37.06571
[11 empty] | 21.2 | 3.548134e-09 | 23.55556 | 37.54017
[11 empty] | 21.3 | 3.548134e-09 | 23.66667 | 38.02372
[11 empty] | 21.4 | 3.548134e-09 | 23.77778 | 38.51666
[11 empty] | 21.5 | 3.548134e-09 | 23.88889 | 39.01936
[11 empty] | 21.6 | 3.548134e-09 | 24 | 39.53219
[11 empty] | 21.7 | 3.548134e-09 | 24.11111 | 40.05552
[11 empty] | 21.8 | 3.548134e-09 | 24.22222 | 40.58977
[11 empty] | 21.9 | 3.548134e-09 | 24.33333 | 41.13536
[11 empty] | 22 | 3.548134e-09 | 24.44444 | 41.69277
[11 empty] | 22.1 | 3.548134e-09 | 24.55556 | 42.26246
[11 empty] | 22.2 | 3.548134e-09 | 24.66667 | 42.84495
[11 empty] | 22.3 | 3.548134e-09 | 24.77778 | 43.44078
[11 empty] | 22.4 | 3.548134e-09 | 24.88889 | 44.05054
[11 empty] | 22.5 | 3.548134e-09 | 25 | 44.67483
[11 empty] | 22.6 | 3.548134e-09 | 25.11111 | 45.31429
[11 empty] | 22.7 | 3.548134e-09 | 25.22222 | 45.96964
[11 empty] | 22.8 | 3.548134e-09 | 25.33333 | 46.6416
[11 empty] | 22.9 | 3.548134e-09 | 25.44444 | 47.33096
[11 empty] | 23 | 3.548134e-09 | 25.55556 | 48.03857
[11 empty] | 23.1 | 3.548134e-09 | 25.66667 | 48.76533
[11 empty] | 23.2 | 3.548134e-09 | 25.77778 | 49.5122
[11 empty] | 23.3 | 3.548134e-09 | 25.88889 | 50.28024
[11 empty] | 23.4 | 3.548134e-09 | 26 | 51.07054
[11 empty] | 23.5 | 3.548134e-09 | 26.11111 | 51.88432
[11 empty] | 23.6 | 3.548134e-09 | 26.22222 | 52.72286
[11 empty] | 23.7 | 3.548134e-09 | 26.33333 | 53.58757
[11 empty] | 23.8 | 3.548134e-09 | 26.44444 | 54.47997
[11 empty] | 23.9 | 3.548134e-09 | 26.55556 | 55.40168
[11 empty] | 24 | 3.548134e-09 | 26.66667 | 56.3545
[11 empty] | 24.1 | 3.548134e-09 | 26.77778 | 57.34037
[11 empty] | 24.2 | 3.548134e-09 | 26.88889 | 58.3614
[11 empty] | 24.3 | 3.548134e-09 | 27 | 59.4199
[11 empty] | 24.4 | 3.548134e-09 | 27.11111 | 60.51841
[11 empty] | 24.5 | 3.548134e-09 | 27.22222 | 61.65971
[11 empty] | 24.6 | 3.548134e-09 | 27.33333 | 62.84687
[11 empty] | 24.7 | 3.548134e-09 | 27.44444 | 64.08328
[11 empty] | 24.8 | 3.548134e-09 | 27.55556 | 65.37268
[11 empty] | 24.9 | 3.548134e-09 | 27.66667 | 66.71925
[11 empty] | 25 | 3.548134e-09 | 27.77778 | 68.12763
[11 empty] | 25.1 | 3.548134e-09 | 27.88889 | 69.60301
[11 empty] | 25.2 | 3.548134e-09 | 28 | 71.15125
[11 empty] | 25.3 | 3.548134e-09 | 28.11111 | 72.77891
[11 empty] | 25.4 | 3.548134e-09 | 28.22222 | 74.49347
[11 empty] | 25.5 | 3.548134e-09 | 28.33333 | 76.30339
[11 empty] | 25.6 | 3.548134e-09 | 28.44444 | 78.21839
[11 empty] | 25.7 | 3.548134e-09 | 28.55556 | 80.24961
[11 empty] | 25.8 | 3.548134e-09 | 28.66667 | 82.40995
[11 empty] | 25.9 | 3.548134e-09 | 28.77778 | 84.71442
[11 empty] | 26 | 3.548134e-09 | 28.88889 | 87.18062
[11 empty] | 26.1 | 3.548134e-09 | 29 | 89.82931
[11 empty] | 26.2 | 3.548134e-09 | 29.11111 | 92.68525
[11 empty] | 26.3 | 3.548134e-09 | 29.22222 | 95.77818
[11 empty] | 26.4 | 3.548134e-09 | 29.33333 | 99.14421
[11 empty] | 26.5 | 3.548134e-09 | 29.44444 | 102.8278

## HS equation-vertical
[16 empty] | R | ∆K max | ∆Kthr (Mpa√m) | R | A (Mpa√m
[16 empty] | 0.1 | 28 | 1.8 | 0.1 | 31.11111
[18 empty] | log D | p
[18 empty] | -8.47 | 1.77
[17 empty] | D | 3.388442e-09
Vertical-Khadar | [5 empty] | Vertical-jin | P1-V2 |  |  |  | Vertical | P2-V4
∆K | da/dN | Kmax | (∆K-∆Kth)/√(1-Kmax/A) | da/dN | da/dN (HS) | ∆K | da/dN | Kmax | (∆K-∆Kth)/√(1-Kmax/A) | da/dN | ΔK (MP√m) | da/dN (m/cycle) | Kmax | (∆K-∆Kth)/√(1-Kmax/A)
4.163579 | 1.4e-08 | 4.626199 | 2.561702 | 1.4e-08 | 1.791e-08 | 4.189236 | 2.2e-08 | 4.654707 | 2.590905 | 2.2e-08 | 4.203255 | 9.833333e-09 | 4.670283 | 2.606874 | 9.833333e-09 | ∆K | da/dN | Kmax | (∆K-∆Kth)/√(1-Kmax/A) | da/dN | da/dN (HS)
4.245415 | 1.72e-08 | 4.717127 | 2.654959 | 1.72e-08 | 1.908017e-08 | 4.266554 | 1.2e-08 | 4.740616 | 2.679102 | 1.2e-08 | 4.342055 | 9.8e-09 | 4.824506 | 2.765512 | 9.8e-09 | 1.8 | 0 | 2 | 0 |  | 0
4.346792 | 1.44e-08 | 4.829769 | 2.770942 | 1.44e-08 | 2.058025e-08 | 4.294804 | 5.714286e-09 | 4.772004 | 2.711401 | 5.714286e-09 | 4.012888 | 9.4e-09 | 4.458765 | 2.390835 | 9.4e-09 | 1.9 | 6.123617e-11 | 2.111111 | 0.1035759 |  | 6.123617e-11
4.44833 | 1.539286e-08 | 4.942589 | 2.887621 | 1.539286e-08 | 2.213891e-08 | 4.3144 | 1.089532e-08 | 4.793777 | 2.733828 | 1.089532e-08 | 3.716662 | 6.786863e-09 | 4.129625 | 2.058119 | 6.786863e-09 | 2 | 2.095591e-10 | 2.222222 | 0.2075498 |  | 2.095591e-10
4.534085 | 1.776753e-08 | 5.037872 | 2.986567 | 1.776753e-08 | 2.34993e-08 | 3.950907 | 1.083215e-08 | 4.389897 | 2.320873 | 1.083215e-08 | 3.403253 | 5.806163e-09 | 3.781393 | 1.710576 | 5.806163e-09 | 2.1 | 4.30992e-10 | 2.333333 | 0.3119251 |  | 4.30992e-10
4.647148 | 2.062515e-08 | 5.163498 | 3.117591 | 2.062515e-08 | 2.535478e-08 | 3.97671 | 1.079889e-08 | 4.418566 | 2.349975 | 1.079889e-08 | 3.419964 | 5.629964e-09 | 3.79996 | 1.728993 | 5.629964e-09 | 2.2 | 7.196107e-10 | 2.444444 | 0.4167054 |  | 7.196107e-10 | Equation | y = a + b*x
4.787387 | 2.589477e-08 | 5.319319 | 3.281017 | 2.589477e-08 | 2.775461e-08 | 3.99653 | 1.089508e-08 | 4.440589 | 2.372352 | 1.089508e-08 | 3.135179 | 5.178121e-09 | 3.483532 | 1.416856 | 5.178121e-09 | 2.3 | 1.071818e-09 | 2.555556 | 0.5218942 |  | 1.071818e-09 | Plot | B | D | F
4.917963 | 3.111409e-08 | 5.464404 | 3.4341 | 3.111409e-08 | 3.00877e-08 | 3.65562 | 9.460004e-09 | 4.0618 | 1.990072 | 9.460004e-09 | 3.147561 | 4.779802e-09 | 3.49729 | 1.430352 | 4.779802e-09 | 2.4 | 1.48515e-09 | 2.666667 | 0.627495 |  | 1.48515e-09 | Weight | No Weighting
5.084537 | 3.737656e-08 | 5.649486 | 3.630688 | 3.737656e-08 | 3.320323e-08 | 3.681774 | 9.062239e-09 | 4.09086 | 2.019206 | 9.062239e-09 | 3.185289 | 4.776724e-09 | 3.53921 | 1.471516 | 4.776724e-09 | 2.5 | 1.957809e-09 | 2.777778 | 0.7335116 |  | 1.957809e-09 | Intercept | -8.42932 | -8.39211 | -8.59219 | -8.471207
5.288481 | 4.544892e-08 | 5.87609 | 3.8734 | 4.544892e-08 | 3.723261e-08 | 3.692586 | 8.652337e-09 | 4.102874 | 2.031259 | 8.652337e-09 | 2.904709 | 4.717381e-09 | 3.227454 | 1.166892 | 4.717381e-09 | 2.6 | 2.488435e-09 | 2.888889 | 0.8399475 |  | 2.488435e-09 | Slope | 1.77447 | 1.67465 | 1.88182 | 1.77698
5.556524 | 5.787436e-08 | 6.173915 | 4.195851 | 5.787436e-08 | 4.289351e-08 | 3.363468 | 6.948522e-09 | 3.737187 | 1.66678 | 6.948522e-09 | 2.939417 | 4.116166e-09 | 3.266019 | 1.204387 | 4.116166e-09 | 2.7 | 3.075972e-09 | 3 | 0.9468066 |  | 3.075972e-09 | Residual Sum of Squares | 0.37684 | 1.59792 | 0.69096
5.730842 | 6.678485e-08 | 6.367603 | 4.407707 | 6.678485e-08 | 4.680115e-08 | 3.394436 | 5.98901e-09 | 3.771595 | 1.700863 | 5.98901e-09 | 2.65602 | 4.1e-09 | 2.951133 | 0.8997572 | 4.1e-09 | 2.8 | 3.719593e-09 | 3.111111 | 1.054093 |  | 3.719593e-09 | Pearson's r | 0.98295 | 0.98688 | 0.99128
5.927038 | 7.523094e-08 | 6.585598 | 4.648226 | 7.523094e-08 | 5.141601e-08 | 3.083195 | 5.388504e-09 | 3.425772 | 1.360271 | 5.388504e-09 | 3.851607 | 1.5e-08 | 4.279564 | 2.20917 | 1.5e-08 | 2.9 | 4.41864e-09 | 3.222222 | 1.161809 |  | 4.41864e-09 | R-Square (COD) | 0.96619 | 0.97393 | 0.98263
6.167578 | 8.462732e-08 | 6.852865 | 4.946167 | 8.462732e-08 | 5.739258e-08 | 3.131009 | 4.78544e-09 | 3.478899 | 1.412313 | 4.78544e-09 | 3.910865 | 1.4e-08 | 4.345405 | 2.275772 | 1.4e-08 | 3 | 5.172598e-09 | 3.333333 | 1.269961 |  | 5.172598e-09 | Adj. R-Square | 0.9652 | 0.9736 | 0.98238
6.460819 | 9.431224e-08 | 7.178687 | 5.314062 | 9.431224e-08 | 6.516361e-08 | 3.16111 | 4.529239e-09 | 3.512344 | 1.445127 | 4.529239e-09 | 3.966845 | 9e-09 | 4.407605 | 2.338845 | 9e-09 | 3.1 | 5.98106e-09 | 3.444444 | 1.378551 |  | 5.98106e-09
6.627643 | 1.02899e-07 | 7.364048 | 5.525708 | 1.02899e-07 | 6.982753e-08 | 2.868856 | 4.498742e-09 | 3.187618 | 1.128215 | 4.498742e-09 | 4.007499 | 9.845182e-09 | 4.452776 | 2.384744 | 9.845182e-09 | 3.2 | 6.843712e-09 | 3.555556 | 1.487583 |  | 6.843712e-09
6.807716 | 1.102713e-07 | 7.564129 | 5.75612 | 1.102713e-07 | 7.506368e-08 | 2.89481 | 4.330357e-09 | 3.216456 | 1.156209 | 4.330357e-09 | 4.042092 | 9.389349e-09 | 4.491213 | 2.423862 | 9.389349e-09 | 3.3 | 7.760319e-09 | 3.666667 | 1.597062 |  | 7.760319e-09
7.00553 | 1.19e-07 | 7.783922 | 6.01162 | 1.19e-07 | 8.106156e-08 | 2.910948 | 4.307267e-09 | 3.234387 | 1.173629 | 4.307267e-09 | 4.12472 | 1.112069e-08 | 4.583023 | 2.517535 | 1.112069e-08 | 3.4 | 8.730712e-09 | 3.777778 | 1.706992 |  | 8.730712e-09
7.247094 | 1.305714e-07 | 8.052327 | 6.327096 | 1.305714e-07 | 8.874255e-08 | 2.651682 | 4.605284e-09 | 2.946314 | 0.8951216 | 4.605284e-09 | 4.229629 | 1.372489e-08 | 4.699587 | 2.636944 | 1.372489e-08 | 3.5 | 9.75478e-09 | 3.888889 | 1.817376 |  | 9.75478e-09
7.522298 | 1.430714e-07 | 8.358109 | 6.691275 | 1.430714e-07 | 9.798299e-08 | 2.679471 | 3.933625e-09 | 2.97719 | 0.9248344 | 3.933625e-09 | 4.290313 | 1.494481e-08 | 4.767015 | 2.706264 | 1.494481e-08 | 3.6 | 1.083246e-08 | 4 | 1.92822 |  | 1.083246e-08
7.835857 | 1.562857e-07 | 8.706508 | 7.112596 | 1.562857e-07 | 1.091666e-07 | 2.691248 | 3.987532e-09 | 2.990276 | 0.9374377 | 3.987532e-09 | 4.359061 | 1.602652e-08 | 4.843401 | 2.785013 | 1.602652e-08 | 3.7 | 1.196375e-08 | 4.111111 | 2.039527 |  | 1.196375e-08
8.197245 | 1.707184e-07 | 9.10805 | 7.606926 | 1.707184e-07 | 1.229533e-07 | 2.695657 | 4.301765e-09 | 2.995174 | 0.9421563 | 4.301765e-09 | 4.433183 | 1.692857e-08 | 4.925759 | 2.870183 | 1.692857e-08 | 3.8 | 1.314866e-08 | 4.222222 | 2.151302 |  | 1.314866e-08
8.636023 | 1.934781e-07 | 9.595581 | 8.220255 | 1.934781e-07 | 1.410415e-07 | 2.479998 | 2.026383e-09 | 2.755553 | 0.7122728 | 2.026383e-09 | 4.512419 | 1.814286e-08 | 5.013799 | 2.961534 | 1.814286e-08 | 3.9 | 1.438725e-08 | 4.333333 | 2.263548 |  | 1.438725e-08
9.185274 | 2.104705e-07 | 10.20586 | 9.009417 | 2.104705e-07 | 1.658873e-07 | 2.481066 | 2.002674e-09 | 2.75674 | 0.7134059 | 2.002674e-09 | 4.599758 | 1.921429e-08 | 5.110842 | 3.062593 | 1.921429e-08 | 4 | 1.567964e-08 | 4.444444 | 2.376272 |  | 1.567964e-08
9.577154 | 2.18289e-07 | 10.64128 | 9.587852 | 2.18289e-07 | 1.852025e-07 | 2.479523 | 1.947734e-09 | 2.755026 | 0.7117687 | 1.947734e-09 | 4.691522 | 1.976786e-08 | 5.212802 | 3.169192 | 1.976786e-08 | 4.1 | 1.702594e-08 | 4.555556 | 2.489476 |  | 1.702594e-08
10.00559 | 2.320336e-07 | 11.11733 | 10.23576 | 2.320336e-07 | 2.079279e-07 | 2.274839 | 1.813483e-09 | 2.527599 | 0.4953889 | 1.813483e-09 | 4.792242 | 2.041071e-08 | 5.324714 | 3.286693 | 2.041071e-08 | 4.2 | 1.84263e-08 | 4.666667 | 2.603165 |  | 1.84263e-08
10.479 | 2.520238e-07 | 11.64333 | 10.97157 | 2.520238e-07 | 2.351127e-07 | 2.30352 | 1.777906e-09 | 2.559467 | 0.5256045 | 1.777906e-09 | 4.890094 | 2.252356e-08 | 5.433438 | 3.401352 | 2.252356e-08 | 4.3 | 1.988092e-08 | 4.777778 | 2.717345 |  | 1.988092e-08
11.03085 | 2.829573e-07 | 12.2565 | 11.85744 | 2.829573e-07 | 2.697515e-07 | 2.110105 | 1.324804e-09 | 2.344561 | 0.322495 | 1.324804e-09 | 5.004714 | 2.518716e-08 | 5.560794 | 3.536299 | 2.518716e-08 | 4.4 | 2.138999e-08 | 4.888889 | 2.83202 |  | 2.138999e-08
11.71191 | 3.358509e-07 | 13.01323 | 12.99575 | 3.358509e-07 | 3.172694e-07 | 2.111859 | 1.329033e-09 | 2.34651 | 0.3243296 | 1.329033e-09 | 5.135188 | 2.973805e-08 | 5.705764 | 3.690758 | 2.973805e-08 | 4.5 | 2.295375e-08 | 5 | 2.947195 |  | 2.295375e-08
12.72452 | 4.030993e-07 | 14.13836 | 14.79054 | 4.030993e-07 | 3.98907e-07 | 1.91235 | 2.5e-10 | 2.124833 | 0.1163952 | 2.5e-10 | 5.311689 | 3.546895e-08 | 5.901876 | 3.901162 | 3.546895e-08 | 4.6 | 2.457245e-08 | 5.111111 | 3.062874 |  | 2.457245e-08
13.6113 | 4.686621e-07 | 15.12367 | 16.47654 | 4.686621e-07 | 4.828952e-07 | 4.202199 | 1.4e-08 | 4.66911 | 2.605671 | 1.4e-08 | 5.477487 | 3.863328e-08 | 6.086096 | 4.100357 | 3.863328e-08 | 4.7 | 2.624637e-08 | 5.222222 | 3.179062 |  | 2.624637e-08
14.80103 | 5.624954e-07 | 16.44558 | 18.93593 | 5.624954e-07 | 6.177279e-07 | 4.232002 | 1.45e-08 | 4.702224 | 2.639652 | 1.45e-08 | 5.632812 | 3.979775e-08 | 6.25868 | 4.288356 | 3.979775e-08 | 4.8 | 2.797581e-08 | 5.333333 | 3.295765 |  | 2.797581e-08
15.55079 | 6.399486e-07 | 17.27866 | 20.62224 | 6.399486e-07 | 7.184133e-07 | 4.294422 | 1.4e-08 | 4.77158 | 2.710963 | 1.4e-08 | 5.758184 | 4.246209e-08 | 6.397982 | 4.441093 | 4.246209e-08 | 4.9 | 2.976106e-08 | 5.444444 | 3.412988 |  | 2.976106e-08
16.47663 | 8.004066e-07 | 18.30737 | 22.87787 | 8.004066e-07 | 8.633078e-07 | 4.335918 | 1.44381e-08 | 4.817686 | 2.758477 | 1.44381e-08 | 5.893558 | 4.74199e-08 | 6.548398 | 4.607025 | 4.74199e-08 | 5 | 3.160248e-08 | 5.555556 | 3.530735 |  | 3.160248e-08
17.72514 | 1.039067e-06 | 19.6946 | 26.28902 | 1.039067e-06 | 1.104081e-06 | 4.401958 | 1.556654e-08 | 4.891065 | 2.834271 | 1.556654e-08 | 6.043403 | 5.359326e-08 | 6.714892 | 4.791933 | 5.359326e-08 | 5.1 | 3.350041e-08 | 5.666667 | 3.649011 |  | 3.350041e-08
20.06651 | 1.63844e-06 | 22.29612 | 34.31646 | 1.63844e-06 | 1.769454e-06 | 4.478203 | 1.780282e-08 | 4.975781 | 2.922047 | 1.780282e-08 | 6.243822 | 6.405481e-08 | 6.93758 | 5.041321 | 6.405481e-08 | 5.2 | 3.545522e-08 | 5.777778 | 3.767823 |  | 3.545522e-08
24.43573 | 5.493858e-06 | 27.15081 | 63.44366 |  |  | 4.564899 | 1.980443e-08 | 5.07211 | 3.022211 | 1.980443e-08 | 6.447498 | 7.775681e-08 | 7.163886 | 5.297236 | 7.775681e-08 | 5.3 | 3.74673e-08 | 5.888889 | 3.887175 |  | 3.74673e-08
[6 empty] | 4.657893 | 2.183227e-08 | 5.175436 | 3.130076 | 2.183227e-08 | 6.609496 | 8.130025e-08 | 7.343885 | 5.502602 | 8.130025e-08 | 5.4 | 3.953705e-08 | 6 | 4.007073 |  | 3.953705e-08
[6 empty] | 4.765034 | 2.503565e-08 | 5.294483 | 3.2549 | 2.503565e-08 | 6.775805 | 9.421608e-08 | 7.528672 | 5.715139 | 9.421608e-08 | 5.5 | 4.16649e-08 | 6.111111 | 4.127523 |  | 4.16649e-08
[6 empty] | 4.861834 | 2.785748e-08 | 5.402038 | 3.368187 | 2.785748e-08 | 6.982761 | 1.015817e-07 | 7.758623 | 5.982082 | 1.015817e-07 | 5.6 | 4.385129e-08 | 6.222222 | 4.248529 |  | 4.385129e-08
[6 empty] | 4.972565 | 3.159044e-08 | 5.525073 | 3.498379 | 3.159044e-08 | 7.227888 | 1.123164e-07 | 8.030986 | 6.301871 | 1.123164e-07 | 5.7 | 4.609665e-08 | 6.333333 | 4.370098 |  | 4.609665e-08
[6 empty] | 5.102312 | 3.466739e-08 | 5.669235 | 3.651752 | 3.466739e-08 | 7.512538 | 1.193908e-07 | 8.347264 | 6.678271 | 1.193908e-07 | 5.8 | 4.840148e-08 | 6.444444 | 4.492236 |  | 4.840148e-08
[6 empty] | 5.199909 | 3.78173e-08 | 5.777676 | 3.767714 | 3.78173e-08 | 7.758756 | 1.286383e-07 | 8.62084 | 7.008354 | 1.286383e-07 | 5.9 | 5.076625e-08 | 6.555556 | 4.614947 |  | 5.076625e-08
[6 empty] | 5.308932 | 4.101963e-08 | 5.898813 | 3.897862 | 4.101963e-08 | 7.914809 | 1.353622e-07 | 8.794232 | 7.219779 | 1.353622e-07 | 6 | 5.319147e-08 | 6.666667 | 4.738239 |  | 5.319147e-08
[6 empty] | 5.429263 | 4.451055e-08 | 6.032515 | 4.042264 | 4.451055e-08 | 8.037499 | 1.429924e-07 | 8.930554 | 7.387237 | 1.429924e-07 | 6.1 | 5.567766e-08 | 6.777778 | 4.862117 |  | 5.567766e-08
[6 empty] | 5.567466 | 4.863702e-08 | 6.186073 | 4.209099 | 4.863702e-08 | 8.221943 | 1.526786e-07 | 9.135492 | 7.64106 | 1.526786e-07 | 6.2 | 5.822535e-08 | 6.888889 | 4.986588 |  | 5.822535e-08
[6 empty] | 5.639736 | 5.178942e-08 | 6.266374 | 4.296768 | 5.178942e-08 | 8.397836 | 1.644643e-07 | 9.330929 | 7.885487 | 1.644643e-07 | 6.3 | 6.083509e-08 | 7 | 5.111657 |  | 6.083509e-08
[6 empty] | 5.778274 | 5.848366e-08 | 6.420304 | 4.465651 | 5.848366e-08 | 8.609133 | 1.798214e-07 | 9.565704 | 8.182241 | 1.798214e-07 | 6.4 | 6.350745e-08 | 7.111111 | 5.23733 |  | 6.350745e-08
[6 empty] | 5.932122 | 6.631975e-08 | 6.591246 | 4.654487 | 6.631975e-08 | 8.838727 | 1.946429e-07 | 9.820808 | 8.508656 | 1.946429e-07 | 6.5 | 6.624301e-08 | 7.222222 | 5.363616 |  | 6.624301e-08
[6 empty] | 6.053024 | 6.828714e-08 | 6.725582 | 4.803851 | 6.828714e-08 | 9.107491 | 2.105357e-07 | 10.11943 | 8.896157 | 2.105357e-07 | 6.6 | 6.904236e-08 | 7.333333 | 5.490519 |  | 6.904236e-08
[6 empty] | 6.178152 | 7.437715e-08 | 6.864614 | 4.959343 | 7.437715e-08 | 9.443374 | 2.182143e-07 | 10.49264 | 9.388897 | 2.182143e-07 | 6.7 | 7.190614e-08 | 7.444444 | 5.618046 |  | 7.190614e-08
[6 empty] | 6.317425 | 8.025303e-08 | 7.019361 | 5.133511 | 8.025303e-08 | 9.797179 | 2.257143e-07 | 10.88575 | 9.918511 | 2.257143e-07 | 6.8 | 7.483496e-08 | 7.555556 | 5.746205 |  | 7.483496e-08
[6 empty] | 6.567247 | 9.105583e-08 | 7.296941 | 5.448885 | 9.105583e-08 | 10.15139 | 2.263926e-07 | 11.27932 | 10.46009 | 2.263926e-07 | 6.9 | 7.782947e-08 | 7.666667 | 5.875001 |  | 7.782947e-08
[6 empty] | 6.753013 | 1.00214e-07 | 7.503348 | 5.685908 | 1.00214e-07 | 10.53834 | 2.319518e-07 | 11.70927 | 11.06536 | 2.319518e-07 | 7 | 8.089035e-08 | 7.777778 | 6.004443 |  | 8.089035e-08
[6 empty] | 6.973909 | 1.124691e-07 | 7.748788 | 5.970607 | 1.124691e-07 | 10.95029 | 2.556445e-07 | 12.16699 | 11.72615 | 2.556445e-07 | 7.1 | 8.401826e-08 | 7.888889 | 6.134536 |  | 8.401826e-08
[6 empty] | 7.247813 | 1.27265e-07 | 8.053125 | 6.32804 | 1.27265e-07 | 11.18295 | 2.75463e-07 | 12.4255 | 12.1072 | 2.75463e-07 | 7.2 | 8.721391e-08 | 8 | 6.265289 |  | 8.721391e-08
[6 empty] | 7.494464 | 1.392815e-07 | 8.327182 | 6.654207 | 1.392815e-07 | 11.4836 | 2.859986e-07 | 12.75955 | 12.60835 | 2.859986e-07 | 7.3 | 9.047801e-08 | 8.111111 | 6.396708 |  | 9.047801e-08
[6 empty] | 7.71424 | 1.486573e-07 | 8.571377 | 6.94836 | 1.486573e-07 | 11.78416 | 3.017857e-07 | 13.09351 | 13.1196 | 3.017857e-07 | 7.4 | 9.38113e-08 | 8.222222 | 6.528801 |  | 9.38113e-08
[6 empty] | 7.958421 | 1.606417e-07 | 8.84269 | 7.279179 | 1.606417e-07 | 12.11121 | 3.23153e-07 | 13.45689 | 13.68809 | 3.23153e-07 | 7.5 | 9.721453e-08 | 8.333333 | 6.661575 |  | 9.721453e-08
[6 empty] | 8.246807 | 1.686028e-07 | 9.163119 | 7.675472 | 1.686028e-07 | 12.48099 | 3.56296e-07 | 13.86777 | 14.34691 | 3.56296e-07 | 7.6 | 1.006885e-07 | 8.444444 | 6.795039 |  | 1.006885e-07
[6 empty] | 8.556891 | 1.765409e-07 | 9.507656 | 8.108547 | 1.765409e-07 | 12.91844 | 3.863852e-07 | 14.35382 | 15.14954 | 3.863852e-07 | 7.7 | 1.042339e-07 | 8.555556 | 6.929199 |  | 1.042339e-07
[6 empty] | 8.778737 | 1.885095e-07 | 9.754152 | 8.422963 | 1.885095e-07 | 13.65575 | 4.430554e-07 | 15.17306 | 16.56416 | 4.430554e-07 | 7.8 | 1.078516e-07 | 8.666667 | 7.064063 |  | 1.078516e-07
[6 empty] | 9.035714 | 1.944124e-07 | 10.03968 | 8.79209 | 1.944124e-07 | 14.28995 | 5.222314e-07 | 15.87773 | 17.84927 | 5.222314e-07 | 7.9 | 1.115424e-07 | 8.777778 | 7.199641 |  | 1.115424e-07
[6 empty] | 9.312081 | 2.012098e-07 | 10.34676 | 9.19515 | 2.012098e-07 | 15.11559 | 5.982232e-07 | 16.7951 | 19.62941 | 5.982232e-07 | 8 | 1.153072e-07 | 8.888889 | 7.335939 |  | 1.153072e-07
[6 empty] | 9.60933 | 2.076934e-07 | 10.67703 | 9.635939 | 2.076934e-07 | 16.11708 | 7.754488e-07 | 17.90787 | 21.97718 | 7.754488e-07 | 8.1 | 1.191469e-07 | 9 | 7.472966 |  | 1.191469e-07
[6 empty] | 9.774928 | 2.251493e-07 | 10.86103 | 9.884874 | 2.251493e-07 | 17.70815 | 1.064213e-06 | 19.67572 | 26.23927 | 1.064213e-06 | 8.2 | 1.230622e-07 | 9.111111 | 7.610731 |  | 1.230622e-07
[6 empty] | 9.949702 | 2.297662e-07 | 11.05522 | 10.15029 | 2.297662e-07 | 18.90486 | 1.363189e-06 | 21.0054 | 30.01194 | 1.363189e-06 | 8.3 | 1.270542e-07 | 9.222222 | 7.749243 |  | 1.270542e-07
[6 empty] | 10.22462 | 2.422291e-07 | 11.36069 | 10.57352 | 2.422291e-07 | 20.69784 | 1.703467e-06 | 22.9976 | 37.00545 | 1.703467e-06 | 8.4 | 1.311236e-07 | 9.333333 | 7.888509 |  | 1.311236e-07
[6 empty] | 10.55596 | 2.777264e-07 | 11.72885 | 11.09327 | 2.777264e-07 | 21.03612 | 1.85e-06 | 23.37347 | 38.57189 | 1.85e-06 | 8.5 | 1.352716e-07 | 9.444444 | 8.028539 |  | 1.352716e-07
[6 empty] | 10.96386 | 2.999877e-07 | 12.18207 | 11.74821 | 2.999877e-07 | 22.09691 | 3.15e-06 | 24.55213 | 44.20481 | 3.15e-06 | 8.6 | 1.39499e-07 | 9.555556 | 8.169342 |  | 1.39499e-07
[6 empty] | 11.42281 | 3.274419e-07 | 12.69202 | 12.50621 | 3.274419e-07 | [5 empty] | 8.7 | 1.438068e-07 | 9.666667 | 8.310927 |  | 1.438068e-07
[6 empty] | 11.96088 | 3.410433e-07 | 13.28987 | 13.42518 | 3.410433e-07 | [5 empty] | 8.8 | 1.481961e-07 | 9.777778 | 8.453303 |  | 1.481961e-07
[6 empty] | 12.64871 | 3.643319e-07 | 14.05412 | 14.65159 | 3.643319e-07 | [5 empty] | 8.9 | 1.526679e-07 | 9.888889 | 8.59648 |  | 1.526679e-07
[6 empty] | 13.34527 | 3.871023e-07 | 14.82808 | 15.95858 | 3.871023e-07 | [5 empty] | 9 | 1.572231e-07 | 10 | 8.740468 |  | 1.572231e-07
[6 empty] | 13.85445 | 4.126217e-07 | 15.39384 | 16.95964 | 4.126217e-07 | [5 empty] | 9.1 | 1.61863e-07 | 10.11111 | 8.885277 |  | 1.61863e-07
[6 empty] | 14.47199 | 4.584446e-07 | 16.07999 | 18.23085 | 4.584446e-07 | [5 empty] | 9.2 | 1.665886e-07 | 10.22222 | 9.030916 |  | 1.665886e-07
[6 empty] | 14.79178 | 4.866952e-07 | 16.43531 | 18.91582 | 4.866952e-07 | [5 empty] | 9.3 | 1.71401e-07 | 10.33333 | 9.177396 |  | 1.71401e-07
[6 empty] | 15.1434 | 5.629886e-07 | 16.826 | 19.69167 | 5.629886e-07 | [5 empty] | 9.4 | 1.763015e-07 | 10.44444 | 9.324727 |  | 1.763015e-07
[6 empty] | 16.09402 | 7.155004e-07 | 17.88225 | 21.92052 | 7.155004e-07 | [5 empty] | 9.5 | 1.812911e-07 | 10.55556 | 9.47292 |  | 1.812911e-07
[6 empty] | 17.2282 | 1.115698e-06 | 19.14244 | 24.87426 | 1.115698e-06 | [5 empty] | 9.6 | 1.863711e-07 | 10.66667 | 9.621986 |  | 1.863711e-07
[6 empty] | 19.71805 | 1.891547e-06 | 21.90894 | 32.94606 | 1.891547e-06 | [5 empty] | 9.7 | 1.915427e-07 | 10.77778 | 9.771935 |  | 1.915427e-07
[6 empty] | 20.5016 | 2.541617e-06 | 22.77956 | 36.13878 | 2.541617e-06 | [5 empty] | 9.8 | 1.968072e-07 | 10.88889 | 9.922779 |  | 1.968072e-07
[6 empty] | 20.54941 | 6.05e-06 | 22.83268 | 36.34725 | 6.05e-06 | [5 empty] | 9.9 | 2.021659e-07 | 11 | 10.07453 |  | 2.021659e-07
[6 empty] | 24.21645 | 2e-06 | 26.90717 | 60.98123 | 2e-06 | [5 empty] | 10 | 2.0762e-07 | 11.11111 | 10.2272 |  | 2.0762e-07
[16 empty] | 10.1 | 2.13171e-07 | 11.22222 | 10.38079 |  | 2.13171e-07
[16 empty] | 10.2 | 2.188202e-07 | 11.33333 | 10.53533 |  | 2.188202e-07
[16 empty] | 10.3 | 2.245691e-07 | 11.44444 | 10.69083 |  | 2.245691e-07
[16 empty] | 10.4 | 2.304191e-07 | 11.55556 | 10.84729 |  | 2.304191e-07
[16 empty] | 10.5 | 2.363716e-07 | 11.66667 | 11.00473 |  | 2.363716e-07
[16 empty] | 10.6 | 2.424282e-07 | 11.77778 | 11.16316 |  | 2.424282e-07
[16 empty] | 10.7 | 2.485904e-07 | 11.88889 | 11.32259 |  | 2.485904e-07
[16 empty] | 10.8 | 2.548599e-07 | 12 | 11.48305 |  | 2.548599e-07
[16 empty] | 10.9 | 2.612381e-07 | 12.11111 | 11.64454 |  | 2.612381e-07
[16 empty] | 11 | 2.677269e-07 | 12.22222 | 11.80708 |  | 2.677269e-07
[16 empty] | 11.1 | 2.743279e-07 | 12.33333 | 11.97067 |  | 2.743279e-07
[16 empty] | 11.2 | 2.810428e-07 | 12.44444 | 12.13535 |  | 2.810428e-07
[16 empty] | 11.3 | 2.878734e-07 | 12.55556 | 12.30111 |  | 2.878734e-07
[16 empty] | 11.4 | 2.948216e-07 | 12.66667 | 12.46798 |  | 2.948216e-07
[16 empty] | 11.5 | 3.018892e-07 | 12.77778 | 12.63598 |  | 3.018892e-07
[16 empty] | 11.6 | 3.090781e-07 | 12.88889 | 12.80511 |  | 3.090781e-07
[16 empty] | 11.7 | 3.163903e-07 | 13 | 12.97539 |  | 3.163903e-07
[16 empty] | 11.8 | 3.238278e-07 | 13.11111 | 13.14684 |  | 3.238278e-07
[16 empty] | 11.9 | 3.313926e-07 | 13.22222 | 13.31949 |  | 3.313926e-07
[16 empty] | 12 | 3.390869e-07 | 13.33333 | 13.49333 |  | 3.390869e-07
[16 empty] | 12.1 | 3.469128e-07 | 13.44444 | 13.6684 |  | 3.469128e-07
[16 empty] | 12.2 | 3.548725e-07 | 13.55556 | 13.84471 |  | 3.548725e-07
[16 empty] | 12.3 | 3.629683e-07 | 13.66667 | 14.02228 |  | 3.629683e-07
[16 empty] | 12.4 | 3.712026e-07 | 13.77778 | 14.20112 |  | 3.712026e-07
[16 empty] | 12.5 | 3.795776e-07 | 13.88889 | 14.38126 |  | 3.795776e-07
[16 empty] | 12.6 | 3.880959e-07 | 14 | 14.56272 |  | 3.880959e-07
[16 empty] | 12.7 | 3.9676e-07 | 14.11111 | 14.74551 |  | 3.9676e-07
[16 empty] | 12.8 | 4.055723e-07 | 14.22222 | 14.92966 |  | 4.055723e-07
[16 empty] | 12.9 | 4.145357e-07 | 14.33333 | 15.11519 |  | 4.145357e-07
[16 empty] | 13 | 4.236527e-07 | 14.44444 | 15.30211 |  | 4.236527e-07
[16 empty] | 13.1 | 4.329262e-07 | 14.55556 | 15.49046 |  | 4.329262e-07
[16 empty] | 13.2 | 4.42359e-07 | 14.66667 | 15.68025 |  | 4.42359e-07
[16 empty] | 13.3 | 4.51954e-07 | 14.77778 | 15.87151 |  | 4.51954e-07
[16 empty] | 13.4 | 4.617142e-07 | 14.88889 | 16.06425 |  | 4.617142e-07
[16 empty] | 13.5 | 4.716427e-07 | 15 | 16.25852 |  | 4.716427e-07
[16 empty] | 13.6 | 4.817428e-07 | 15.11111 | 16.45431 |  | 4.817428e-07
[16 empty] | 13.7 | 4.920175e-07 | 15.22222 | 16.65168 |  | 4.920175e-07
[16 empty] | 13.8 | 5.024704e-07 | 15.33333 | 16.85063 |  | 5.024704e-07
[16 empty] | 13.9 | 5.131048e-07 | 15.44444 | 17.0512 |  | 5.131048e-07
[16 empty] | 14 | 5.239242e-07 | 15.55556 | 17.25341 |  | 5.239242e-07
[16 empty] | 14.1 | 5.349323e-07 | 15.66667 | 17.45729 |  | 5.349323e-07
[16 empty] | 14.2 | 5.461328e-07 | 15.77778 | 17.66287 |  | 5.461328e-07
[16 empty] | 14.3 | 5.575295e-07 | 15.88889 | 17.87017 |  | 5.575295e-07
[16 empty] | 14.4 | 5.691265e-07 | 16 | 18.07924 |  | 5.691265e-07
[16 empty] | 14.5 | 5.809277e-07 | 16.11111 | 18.29009 |  | 5.809277e-07
[16 empty] | 14.6 | 5.929373e-07 | 16.22222 | 18.50276 |  | 5.929373e-07
[16 empty] | 14.7 | 6.051596e-07 | 16.33333 | 18.71729 |  | 6.051596e-07
[16 empty] | 14.8 | 6.175991e-07 | 16.44444 | 18.9337 |  | 6.175991e-07
[16 empty] | 14.9 | 6.302603e-07 | 16.55556 | 19.15202 |  | 6.302603e-07
[16 empty] | 15 | 6.431479e-07 | 16.66667 | 19.3723 |  | 6.431479e-07
[16 empty] | 15.1 | 6.562667e-07 | 16.77778 | 19.59457 |  | 6.562667e-07
[16 empty] | 15.2 | 6.696217e-07 | 16.88889 | 19.81887 |  | 6.696217e-07
[16 empty] | 15.3 | 6.832181e-07 | 17 | 20.04522 |  | 6.832181e-07
[16 empty] | 15.4 | 6.97061e-07 | 17.11111 | 20.27368 |  | 6.97061e-07
[16 empty] | 15.5 | 7.11156e-07 | 17.22222 | 20.50428 |  | 7.11156e-07
[16 empty] | 15.6 | 7.255087e-07 | 17.33333 | 20.73706 |  | 7.255087e-07
[16 empty] | 15.7 | 7.401249e-07 | 17.44444 | 20.97207 |  | 7.401249e-07
[16 empty] | 15.8 | 7.550106e-07 | 17.55556 | 21.20934 |  | 7.550106e-07
[16 empty] | 15.9 | 7.701718e-07 | 17.66667 | 21.44892 |  | 7.701718e-07
[16 empty] | 16 | 7.856151e-07 | 17.77778 | 21.69086 |  | 7.856151e-07
[16 empty] | 16.1 | 8.013469e-07 | 17.88889 | 21.9352 |  | 8.013469e-07
[16 empty] | 16.2 | 8.173741e-07 | 18 | 22.18199 |  | 8.173741e-07
[16 empty] | 16.3 | 8.337037e-07 | 18.11111 | 22.43128 |  | 8.337037e-07
[16 empty] | 16.4 | 8.503429e-07 | 18.22222 | 22.68312 |  | 8.503429e-07
[16 empty] | 16.5 | 8.672992e-07 | 18.33333 | 22.93757 |  | 8.672992e-07
[16 empty] | 16.6 | 8.845804e-07 | 18.44444 | 23.19468 |  | 8.845804e-07
[16 empty] | 16.7 | 9.021944e-07 | 18.55556 | 23.45449 |  | 9.021944e-07
[16 empty] | 16.8 | 9.201496e-07 | 18.66667 | 23.71708 |  | 9.201496e-07
[16 empty] | 16.9 | 9.384545e-07 | 18.77778 | 23.9825 |  | 9.384545e-07
[16 empty] | 17 | 9.57118e-07 | 18.88889 | 24.25081 |  | 9.57118e-07
[16 empty] | 17.1 | 9.761493e-07 | 19 | 24.52207 |  | 9.761493e-07
[16 empty] | 17.2 | 9.955579e-07 | 19.11111 | 24.79636 |  | 9.955579e-07
[16 empty] | 17.3 | 1.015354e-06 | 19.22222 | 25.07372 |  | 1.015354e-06
[16 empty] | 17.4 | 1.035547e-06 | 19.33333 | 25.35424 |  | 1.035547e-06
[16 empty] | 17.5 | 1.056148e-06 | 19.44444 | 25.63799 |  | 1.056148e-06
[16 empty] | 17.6 | 1.077168e-06 | 19.55556 | 25.92504 |  | 1.077168e-06
[16 empty] | 17.7 | 1.098618e-06 | 19.66667 | 26.21546 |  | 1.098618e-06
[16 empty] | 17.8 | 1.120511e-06 | 19.77778 | 26.50934 |  | 1.120511e-06
[16 empty] | 17.9 | 1.142858e-06 | 19.88889 | 26.80675 |  | 1.142858e-06
[16 empty] | 18 | 1.165672e-06 | 20 | 27.10778 |  | 1.165672e-06
[16 empty] | 18.1 | 1.188967e-06 | 20.11111 | 27.41252 |  | 1.188967e-06
[16 empty] | 18.2 | 1.212756e-06 | 20.22222 | 27.72106 |  | 1.212756e-06
[16 empty] | 18.3 | 1.237053e-06 | 20.33333 | 28.03349 |  | 1.237053e-06
[16 empty] | 18.4 | 1.261874e-06 | 20.44444 | 28.3499 |  | 1.261874e-06
[16 empty] | 18.5 | 1.287234e-06 | 20.55556 | 28.6704 |  | 1.287234e-06
[16 empty] | 18.6 | 1.313149e-06 | 20.66667 | 28.99508 |  | 1.313149e-06
[16 empty] | 18.7 | 1.339636e-06 | 20.77778 | 29.32407 |  | 1.339636e-06
[16 empty] | 18.8 | 1.366713e-06 | 20.88889 | 29.65746 |  | 1.366713e-06
[16 empty] | 18.9 | 1.394397e-06 | 21 | 29.99538 |  | 1.394397e-06
[16 empty] | 19 | 1.422707e-06 | 21.11111 | 30.33795 |  | 1.422707e-06
[16 empty] | 19.1 | 1.451665e-06 | 21.22222 | 30.68528 |  | 1.451665e-06
[16 empty] | 19.2 | 1.481289e-06 | 21.33333 | 31.03751 |  | 1.481289e-06
[16 empty] | 19.3 | 1.511603e-06 | 21.44444 | 31.39478 |  | 1.511603e-06
[16 empty] | 19.4 | 1.542628e-06 | 21.55556 | 31.75722 |  | 1.542628e-06
[16 empty] | 19.5 | 1.574388e-06 | 21.66667 | 32.12498 |  | 1.574388e-06
[16 empty] | 19.6 | 1.606908e-06 | 21.77778 | 32.49821 |  | 1.606908e-06
[16 empty] | 19.7 | 1.640214e-06 | 21.88889 | 32.87706 |  | 1.640214e-06
[16 empty] | 19.8 | 1.674333e-06 | 22 | 33.26171 |  | 1.674333e-06
[16 empty] | 19.9 | 1.709294e-06 | 22.11111 | 33.65233 |  | 1.709294e-06
[16 empty] | 20 | 1.745125e-06 | 22.22222 | 34.04908 |  | 1.745125e-06
[16 empty] | 20.1 | 1.781859e-06 | 22.33333 | 34.45217 |  | 1.781859e-06
[16 empty] | 20.2 | 1.819528e-06 | 22.44444 | 34.86178 |  | 1.819528e-06
[16 empty] | 20.3 | 1.858166e-06 | 22.55556 | 35.27812 |  | 1.858166e-06
[16 empty] | 20.4 | 1.89781e-06 | 22.66667 | 35.70139 |  | 1.89781e-06
[16 empty] | 20.5 | 1.938498e-06 | 22.77778 | 36.13183 |  | 1.938498e-06
[16 empty] | 20.6 | 1.980269e-06 | 22.88889 | 36.56967 |  | 1.980269e-06
[16 empty] | 20.7 | 2.023166e-06 | 23 | 37.01514 |  | 2.023166e-06
[16 empty] | 20.8 | 2.067233e-06 | 23.11111 | 37.46851 |  | 2.067233e-06
[16 empty] | 20.9 | 2.112517e-06 | 23.22222 | 37.93003 |  | 2.112517e-06
[16 empty] | 21 | 2.159068e-06 | 23.33333 | 38.4 |  | 2.159068e-06
[16 empty] | 21.1 | 2.206937e-06 | 23.44444 | 38.8787 |  | 2.206937e-06
[16 empty] | 21.2 | 2.256179e-06 | 23.55556 | 39.36645 |  | 2.256179e-06
[16 empty] | 21.3 | 2.306853e-06 | 23.66667 | 39.86357 |  | 2.306853e-06
[16 empty] | 21.4 | 2.359021e-06 | 23.77778 | 40.37041 |  | 2.359021e-06
[16 empty] | 21.5 | 2.412747e-06 | 23.88889 | 40.88731 |  | 2.412747e-06
[16 empty] | 21.6 | 2.468101e-06 | 24 | 41.41467 |  | 2.468101e-06
[16 empty] | 21.7 | 2.525157e-06 | 24.11111 | 41.95288 |  | 2.525157e-06
[16 empty] | 21.8 | 2.583993e-06 | 24.22222 | 42.50237 |  | 2.583993e-06
[16 empty] | 21.9 | 2.644691e-06 | 24.33333 | 43.06358 |  | 2.644691e-06
[16 empty] | 22 | 2.707341e-06 | 24.44444 | 43.63699 |  | 2.707341e-06
[16 empty] | 22.1 | 2.772036e-06 | 24.55556 | 44.22309 |  | 2.772036e-06
[16 empty] | 22.2 | 2.838876e-06 | 24.66667 | 44.82241 |  | 2.838876e-06
[16 empty] | 22.3 | 2.90797e-06 | 24.77778 | 45.43551 |  | 2.90797e-06
[16 empty] | 22.4 | 2.979432e-06 | 24.88889 | 46.063 |  | 2.979432e-06
[16 empty] | 22.5 | 3.053384e-06 | 25 | 46.7055 |  | 3.053384e-06
[16 empty] | 22.6 | 3.129958e-06 | 25.11111 | 47.36368 |  | 3.129958e-06
[16 empty] | 22.7 | 3.209295e-06 | 25.22222 | 48.03827 |  | 3.209295e-06
[16 empty] | 22.8 | 3.291547e-06 | 25.33333 | 48.73003 |  | 3.291547e-06
[16 empty] | 22.9 | 3.376877e-06 | 25.44444 | 49.43976 |  | 3.376877e-06
[16 empty] | 23 | 3.46546e-06 | 25.55556 | 50.16836 |  | 3.46546e-06
[16 empty] | 23.1 | 3.557486e-06 | 25.66667 | 50.91674 |  | 3.557486e-06
[16 empty] | 23.2 | 3.65316e-06 | 25.77778 | 51.68591 |  | 3.65316e-06
[16 empty] | 23.3 | 3.752704e-06 | 25.88889 | 52.47695 |  | 3.752704e-06
[16 empty] | 23.4 | 3.856358e-06 | 26 | 53.291 |  | 3.856358e-06
[16 empty] | 23.5 | 3.964382e-06 | 26.11111 | 54.12931 |  | 3.964382e-06
[16 empty] | 23.6 | 4.077061e-06 | 26.22222 | 54.99322 |  | 4.077061e-06
[16 empty] | 23.7 | 4.194704e-06 | 26.33333 | 55.88418 |  | 4.194704e-06
[16 empty] | 23.8 | 4.317649e-06 | 26.44444 | 56.80376 |  | 4.317649e-06
[16 empty] | 23.9 | 4.446266e-06 | 26.55556 | 57.75364 |  | 4.446266e-06
[16 empty] | 24 | 4.58096e-06 | 26.66667 | 58.73568 |  | 4.58096e-06
[16 empty] | 24.1 | 4.722177e-06 | 26.77778 | 59.75188 |  | 4.722177e-06
[16 empty] | 24.2 | 4.870408e-06 | 26.88889 | 60.80443 |  | 4.870408e-06
[16 empty] | 24.3 | 5.026196e-06 | 27 | 61.89573 |  | 5.026196e-06
[16 empty] | 24.4 | 5.19014e-06 | 27.11111 | 63.02839 |  | 5.19014e-06
[16 empty] | 24.5 | 5.362909e-06 | 27.22222 | 64.2053 |  | 5.362909e-06
[16 empty] | 24.6 | 5.545244e-06 | 27.33333 | 65.42962 |  | 5.545244e-06
[16 empty] | 24.7 | 5.737977e-06 | 27.44444 | 66.70487 |  | 5.737977e-06
[16 empty] | 24.8 | 5.942038e-06 | 27.55556 | 68.03492 |  | 5.942038e-06
[16 empty] | 24.9 | 6.158472e-06 | 27.66667 | 69.42408 |  | 6.158472e-06
[16 empty] | 25 | 6.388461e-06 | 27.77778 | 70.87717 |  | 6.388461e-06
[16 empty] | 25.1 | 6.633345e-06 | 27.88889 | 72.39956 |  | 6.633345e-06
[16 empty] | 25.2 | 6.894648e-06 | 28 | 73.9973 |  | 6.894648e-06
[16 empty] | 25.3 | 7.17411e-06 | 28.11111 | 75.67719 |  | 7.17411e-06
[16 empty] | 25.4 | 7.473735e-06 | 28.22222 | 77.44695 |  | 7.473735e-06
[16 empty] | 25.5 | 7.795833e-06 | 28.33333 | 79.31537 |  | 7.795833e-06
[16 empty] | 25.6 | 8.143088e-06 | 28.44444 | 81.29248 |  | 8.143088e-06
[16 empty] | 25.7 | 8.518635e-06 | 28.55556 | 83.38981 |  | 8.518635e-06
[16 empty] | 25.8 | 8.92616e-06 | 28.66667 | 85.62073 |  | 8.92616e-06
[16 empty] | 25.9 | 9.370029e-06 | 28.77778 | 88.00076 |  | 9.370029e-06
[16 empty] | 26 | 9.855451e-06 | 28.88889 | 90.54811 |  | 9.855451e-06
[16 empty] | 26.1 | 1.03887e-05 | 29 | 93.28429 |  | 1.03887e-05
[16 empty] | 26.2 | 1.097738e-05 | 29.11111 | 96.2349 |  | 1.097738e-05
[16 empty] | 26.3 | 1.163085e-05 | 29.22222 | 99.43073 |  | 1.163085e-05
[16 empty] | 26.4 | 1.236072e-05 | 29.33333 | 102.9092 |  | 1.236072e-05
[16 empty] | 26.5 | 1.318159e-05 | 29.44444 | 106.7162 |  | 1.318159e-05
[16 empty] | 26.6 | 1.411208e-05 | 29.55556 | 110.909 |  | 1.411208e-05
[16 empty] | 26.7 | 1.517637e-05 | 29.66667 | 115.5598 |  | 1.517637e-05

## HS equation-vertical_30
[17 empty] | ∆Kthr (Mpa√m) | R | A (Mpa√m
[17 empty] | 1.8 | 0.1 | 30 | 65 | 1.38
[17 empty] | log D | p |  | 14 | 0.85
[17 empty] | -8.584 | 1.86
[16 empty] | D | 2.606154e-09
Vertical-Khadar | [5 empty] | Vertical-jin | P1-V2 |  |  |  | Vertical | P2-V4
∆K | da/dN | Kmax | (∆K-∆Kth)/√(1-Kmax/A) | da/dN | da/dN (HS) | ∆K | da/dN | Kmax | (∆K-∆Kth)/√(1-Kmax/A) | da/dN | ΔK (MP√m) | da/dN (m/cycle) | Kmax | (∆K-∆Kth)/√(1-Kmax/A) | [7 empty] | jones heat treated R=0.1 | [11 empty] | jones as built R=0.1
4.163579 | 1.4e-08 | 4.626199 | 2.570029 | 1.4e-08 | 1.508289e-08 | 4.189236 | 2.2e-08 | 4.654707 | 2.599388 | 2.2e-08 | 4.203255 | 9.833333e-09 | 4.670283 | 2.615443 | ∆K | da/dN | Kmax | (∆K-∆Kth)/√(1-Kmax/A) | da/dN | da/dN (HS) |  | x | da/dN | Kmax | (∆K-∆Kth)/√(1-Kmax/A) | y | 0 | 1.633423 | 1.9208e-10 | 1.669966 | 1.697314e-10 | 1.335644 | 7.038497e-10 | x | da/dN | Kmax | (∆K-∆Kth)/√(1-Kmax/A) | y
4.245415 | 1.72e-08 | 4.717127 | 2.66379 | 1.72e-08 | 1.612241e-08 | 4.266554 | 1.2e-08 | 4.740616 | 2.688066 | 1.2e-08 | 4.342055 | 9.8e-09 | 4.824506 | 2.774959 | 1.8 |  | 2 | 0 |  | 0 |  | 1.8 |  | 2 | 0.4266146 | 5.658968e-10 | 0 | 1.873672 | 4.759652e-10 | 1.86872 | 4.060949e-10 | 1.399019 | 1.130252e-09 | -0.5
4.346792 | 1.44e-08 | 4.829769 | 2.780421 | 1.44e-08 | 1.746005e-08 | 4.294804 | 5.714286e-09 | 4.772004 | 2.720544 | 5.714286e-09 | 4.012888 | 9.4e-09 | 4.458765 | 2.398276 | 1.9 |  | 2.111111 | 0.1037158 |  | 3.850098e-11 |  | 1.9 |  | 2.111111 | 0.1016646 | 4.343173e-11 | 0 | 1.989144 | 1.025681e-09 | 1.868965 | 5.342701e-10 | 1.494537 | 1.524137e-09 | -0.4
4.44833 | 1.539286e-08 | 4.942589 | 2.897775 | 1.539286e-08 | 1.885559e-08 | 4.3144 | 1.089532e-08 | 4.793777 | 2.743096 | 1.089532e-08 | 3.716662 | 6.786863e-09 | 4.129625 | 2.063977 | 2 |  | 2.222222 | 0.2078461 |  | 1.402813e-10 |  | 2 |  | 2.222222 | 0.203509 | 1.504313e-10 | 0 | 2.250613 | 3.251411e-09 | 1.906555 | 7.20593e-10 | 1.596576 | 2.055289e-09 | -0.3
4.534085 | 1.776753e-08 | 5.037872 | 2.997311 | 1.776753e-08 | 2.007804e-08 | 3.950907 | 1.083215e-08 | 4.389897 | 2.327966 | 1.083215e-08 | 3.403253 | 5.806163e-09 | 3.781393 | 1.714976 | 2.1 |  | 2.333333 | 0.3123946 |  | 2.993288e-10 |  | 2.1 |  | 2.333333 | 0.3055341 | 3.113365e-10 | 0 | 2.211607 | 1.451796e-09 | 1.970753 | 1.021544e-09 | 1.762698 | 2.702925e-09 | -0.2
4.647148 | 2.062515e-08 | 5.163498 | 3.129144 | 2.062515e-08 | 2.175161e-08 | 3.97671 | 1.079889e-08 | 4.418566 | 2.357212 | 1.079889e-08 | 3.419964 | 5.629964e-09 | 3.79996 | 1.733465 | 2.2 |  | 2.444444 | 0.417365 |  | 5.130502e-10 |  | 2.2 |  | 2.444444 | 0.4077404 | 5.218675e-10 | 0 | 2.551739 | 4.767848e-09 | 2.133214 | 1.343546e-09 | 1.946175 | 3.830769e-09 | -0.1
4.787387 | 2.589477e-08 | 5.319319 | 3.293621 | 2.589477e-08 | 2.392615e-08 | 3.99653 | 1.089508e-08 | 4.440589 | 2.379701 | 1.089508e-08 | 3.135179 | 5.178121e-09 | 3.483532 | 1.420176 | 2.3 |  | 2.555556 | 0.5227613 |  | 7.799097e-10 |  | 2.3 |  | 2.555556 | 0.5101287 | 7.793278e-10 | 0 | 2.876619 | 6.524589e-09 | 2.264159 | 2.324961e-09 | 2.177181 | 5.037604e-09 | 0
4.917963 | 3.111409e-08 | 5.464404 | 3.447731 | 3.111409e-08 | 2.605026e-08 | 3.65562 | 9.460004e-09 | 4.0618 | 1.995629 | 9.460004e-09 | 3.147561 | 4.779802e-09 | 3.49729 | 1.433719 | 2.4 |  | 2.666667 | 0.6285873 |  | 1.098905e-09 |  | 2.4 |  | 2.666667 | 0.6126998 | 1.0818e-09 | 0 | 4.748756 | 1.944208e-08 | 2.451186 | 4.228684e-09 | 2.435549 | 6.302336e-09 | 0.1
5.084537 | 3.737656e-08 | 5.649486 | 3.645699 | 3.737656e-08 | 2.890096e-08 | 3.681774 | 9.062239e-09 | 4.09086 | 2.024891 | 9.062239e-09 | 3.185289 | 4.776724e-09 | 3.53921 | 1.475026 | 2.5 |  | 2.777778 | 0.7348469 |  | 1.469353e-09 |  | 2.5 |  | 2.777778 | 0.7154544 | 1.427825e-09 | 0 | 5.297033 | 2.709231e-08 | 2.778616 | 5.992544e-09 | 2.671398 | 8.932335e-09 | 0.2
5.288481 | 4.544892e-08 | 5.87609 | 3.890211 | 4.544892e-08 | 3.260995e-08 | 3.692586 | 8.652337e-09 | 4.102874 | 2.036998 | 8.652337e-09 | 2.904709 | 4.717381e-09 | 3.227454 | 1.169401 | 2.6 |  | 2.888889 | 0.8415442 |  | 1.890789e-09 |  | 2.6 |  | 2.888889 | 0.8183932 | 1.816249e-09 | 0 | 6.053008 | 3.533684e-08 | 3.00753 | 7.133219e-09 | 2.94946 | 1.265951e-08 | 0.3
5.556524 | 5.787436e-08 | 6.173915 | 4.215222 | 5.787436e-08 | 3.785873e-08 | 3.363468 | 6.948522e-09 | 3.737187 | 1.67101 | 6.948522e-09 | 2.939417 | 4.116166e-09 | 3.266019 | 1.207012 | 2.7 |  | 3 | 0.9486833 |  | 2.362901e-09 |  | 2.7 |  | 3 | 0.921517 | 2.246127e-09 | 0 | 6.75545 | 5.233903e-08 | 4.900534 | 2.241969e-08 | 3.234997 | 1.706946e-08 | 0.4
5.730842 | 6.678485e-08 | 6.367603 | 4.428864 | 6.678485e-08 | 4.150532e-08 | 3.394436 | 5.98901e-09 | 3.771595 | 1.705225 | 5.98901e-09 | 2.65602 | 4.1e-09 | 2.951133 | 0.9015085 | 2.8 |  | 3.111111 | 1.056268 |  | 2.885493e-09 |  | 2.8 |  | 3.111111 | 1.024826 | 2.716674e-09 | 0 | 7.720331 | 8.403205e-08 | 6.012662 | 3.597903e-08 | 3.595297 | 2.359555e-08 | 0.5
5.927038 | 7.523094e-08 | 6.585598 | 4.671513 | 7.523094e-08 | 4.583436e-08 | 3.083195 | 5.388504e-09 | 3.425772 | 1.363399 | 5.388504e-09 | 3.851607 | 1.5e-08 | 4.279564 | 2.215724 | 2.9 |  | 3.222222 | 1.164303 |  | 3.458461e-09 |  | 2.9 |  | 3.222222 | 1.128322 | 3.227222e-09 | 0 | 8.794534 | 1.111455e-07 | 6.861228 | 5.63333e-08 | 4.022145 | 3.261586e-08 | 0.6
6.167578 | 8.462732e-08 | 6.852865 | 4.972247 | 8.462732e-08 | 5.147401e-08 | 3.131009 | 4.78544e-09 | 3.478899 | 1.415617 | 4.78544e-09 | 3.910865 | 1.4e-08 | 4.345405 | 2.282645 | 3 |  | 3.333333 | 1.272792 |  | 4.081774e-09 |  | 3 |  | 3.333333 | 1.232006 | 3.777201e-09 | 0 | 10.00649 | 1.594743e-07 | 8.6438 | 1.049834e-07 | 4.470007 | 4.28922e-08 | 0.7
6.460819 | 9.431224e-08 | 7.178687 | 5.343829 | 9.431224e-08 | 5.885803e-08 | 3.16111 | 4.529239e-09 | 3.512344 | 1.448545 | 4.529239e-09 | 3.966845 | 9e-09 | 4.407605 | 2.346027 | 3.1 |  | 3.444444 | 1.38174 |  | 4.755464e-09 |  | 3.1 |  | 3.444444 | 1.335877 | 4.366115e-09 | 0 | 10.77582 | 1.716299e-07 | 10.60543 | 1.68477e-07 | 4.935284 | 6.078975e-08 | 0.8 |  | 0.8888889 | -0.05166712 | #NUM!
6.627643 | 1.02899e-07 | 7.364048 | 5.557717 | 1.02899e-07 | 6.33151e-08 | 2.868856 | 4.498742e-09 | 3.187618 | 1.130608 | 4.498742e-09 | 4.007499 | 9.845182e-09 | 4.452776 | 2.392155 | 3.2 |  | 3.555556 | 1.49115 |  | 5.479613e-09 |  | 3.2 |  | 3.555556 | 1.439937 | 4.993534e-09 | 0 | 12.0473 | 2.018527e-07 | 14.17634 | 2.771031e-07 | 5.377513 | 8.196807e-08 | 0.9 |  | 1 | 0.05188745 | 1.302972e-11
6.807716 | 1.102713e-07 | 7.564129 | 5.790671 | 1.102713e-07 | 6.834012e-08 | 2.89481 | 4.330357e-09 | 3.216456 | 1.158685 | 4.330357e-09 | 4.042092 | 9.389349e-09 | 4.491213 | 2.431471 | 3.3 |  | 3.666667 | 1.601028 |  | 6.254349e-09 |  | 3.3 |  | 3.666667 | 1.544186 | 5.659079e-09 | 0 | 13.65876 | 2.768682e-07 | 17.85834 | 4.558746e-07 | 5.898181 | 1.133125e-07 | 1 |  | 1.111111 | 0.1563319 | 9.382497e-11
7.00553 | 1.19e-07 | 7.783922 | 6.049116 | 1.19e-07 | 7.412196e-08 | 2.910948 | 4.307267e-09 | 3.234387 | 1.176158 | 4.307267e-09 | 4.12472 | 1.112069e-08 | 4.583023 | 2.525628 | 3.4 |  | 3.777778 | 1.711378 |  | 7.079838e-09 |  | 3.4 |  | 3.777778 | 1.648626 | 6.362414e-09 | 0 | 15.48476 | 3.308049e-07 | 22.79351 | 6.457207e-07 | 6.469108 | 1.49022e-07 | 1.1 |  | 1.222222 | 0.2616835 | 2.359354e-10
7.247094 | 1.305714e-07 | 8.052327 | 6.368414 | 1.305714e-07 | 8.156394e-08 | 2.651682 | 4.605284e-09 | 2.946314 | 0.8968607 | 4.605284e-09 | 4.229629 | 1.372489e-08 | 4.699587 | 2.645676 | 3.5 |  | 3.888889 | 1.822203 |  | 7.956282e-09 |  | 3.5 |  | 3.888889 | 1.753257 | 7.103245e-09 | 0 | 17.50931 | 4.227592e-07 | 27.60107 | 1.116808e-06 | 6.956646 | 2.112265e-07 | 1.2 |  | 1.333333 | 0.3679602 | 4.342671e-10
7.522298 | 1.430714e-07 | 8.358109 | 6.737263 | 1.430714e-07 | 9.056894e-08 | 2.679471 | 3.933625e-09 | 2.97719 | 0.9266521 | 3.933625e-09 | 4.290313 | 1.494481e-08 | 4.767015 | 2.715378 | 3.6 |  | 4 | 1.93351 |  | 8.883915e-09 |  | 3.6 |  | 4 | 1.858079 | 7.88131e-09 | 0 | 19.90303 | 5.41606e-07 | 34.77358 | 2.299615e-06 | 7.782381 | 2.777707e-07 | 1.3 |  | 1.444444 | 0.4751805 | 6.863572e-10
7.835857 | 1.562857e-07 | 8.706508 | 7.16434 | 1.562857e-07 | 1.015378e-07 | 2.691248 | 3.987532e-09 | 2.990276 | 0.9392891 | 3.987532e-09 | 4.359061 | 1.602652e-08 | 4.843401 | 2.794572 | 3.7 |  | 4.111111 | 2.045302 |  | 9.862999e-09 |  | 3.7 |  | 4.111111 | 1.963095 | 8.696374e-09 | 0 | 22.78561 | 6.629136e-07 |  |  | 8.648943 | 3.652885e-07 | 1.4 |  | 1.555556 | 0.5833631 | 9.908412e-10
8.197245 | 1.707184e-07 | 9.10805 | 7.665917 | 1.707184e-07 | 1.151567e-07 | 2.695657 | 4.301765e-09 | 2.995174 | 0.9440205 | 4.301765e-09 | 4.433183 | 1.692857e-08 | 4.925759 | 2.880234 | 3.8 |  | 4.222222 | 2.157585 |  | 1.089382e-08 |  | 3.8 |  | 4.222222 | 2.068303 | 9.54823e-09 | 0 | 25.40311 | 8.84687e-07 |  |  | 9.300319 | 4.686113e-07 | 1.5 |  | 1.666667 | 0.6925277 | 1.346964e-09
8.636023 | 1.934781e-07 | 9.595581 | 8.288998 | 1.934781e-07 | 1.331723e-07 | 2.479998 | 2.026383e-09 | 2.755553 | 0.713558 | 2.026383e-09 | 4.512419 | 1.814286e-08 | 5.013799 | 2.972127 | 3.9 |  | 4.333333 | 2.270362 |  | 1.19767e-08 |  | 3.9 |  | 4.333333 | 2.173707 | 1.043669e-08 | 0 | 29.262 | 1.204363e-06 |  |  |  |  | 1.6 |  | 1.777778 | 0.8026943 | 1.754358e-09
9.185274 | 2.104705e-07 | 10.20586 | 9.09199 | 2.104705e-07 | 1.581633e-07 | 2.481066 | 2.002674e-09 | 2.75674 | 0.7146938 | 2.002674e-09 | 4.599758 | 1.921429e-08 | 5.110842 | 3.073803 | 4 |  | 4.444444 | 2.38364 |  | 1.311196e-08 |  | 4 |  | 4.444444 | 2.279305 | 1.13616e-08 | 0 | 32.7173 | 1.67164e-06 |  |  |  |  | 1.7 |  | 1.888889 | 0.9138837 | 2.212932e-09
9.577154 | 2.18289e-07 | 10.64128 | 9.681508 | 2.18289e-07 | 1.777682e-07 | 2.479523 | 1.947734e-09 | 2.755026 | 0.7130528 | 1.947734e-09 | 4.691522 | 1.976786e-08 | 5.212802 | 3.181072 | 4.1 |  | 4.555556 | 2.497422 |  | 1.429997e-08 |  | 4.1 |  | 4.555556 | 2.385098 | 1.232281e-08 | 0 | 35.21478 | 2.065946e-06 |  |  |  |  | 1.8 |  | 2 | 1.026117 | 2.722801e-09
10.00559 | 2.320336e-07 | 11.11733 | 10.34282 | 2.320336e-07 | 2.010149e-07 | 2.274839 | 1.813483e-09 | 2.527599 | 0.4962021 | 1.813483e-09 | 4.792242 | 2.041071e-08 | 5.324714 | 3.299334 | 4.2 |  | 4.666667 | 2.611715 |  | 1.55411e-08 |  | 4.2 |  | 4.666667 | 2.491089 | 1.332018e-08 | 0 | [6 empty] | 1.9 |  | 2.111111 | 1.139417 | 3.284244e-09
10.479 | 2.520238e-07 | 11.64333 | 11.09515 | 2.520238e-07 | 2.290591e-07 | 2.30352 | 1.777906e-09 | 2.559467 | 0.5264792 | 1.777906e-09 | 4.890094 | 2.252356e-08 | 5.433438 | 3.414759 | 4.3 |  | 4.777778 | 2.726522 |  | 1.683576e-08 |  | 4.3 |  | 4.777778 | 2.597277 | 1.435361e-08 | 0 | [6 empty] | 2 |  | 2.222222 | 1.253806 | 3.897673e-09
11.03085 | 2.829573e-07 | 12.2565 | 12.00281 | 2.829573e-07 | 2.651344e-07 | 2.110105 | 1.324804e-09 | 2.344561 | 0.3229829 | 1.324804e-09 | 5.004714 | 2.518716e-08 | 5.560794 | 3.550638 | 4.4 |  | 4.888889 | 2.841849 |  | 1.818435e-08 |  | 4.4 |  | 4.888889 | 2.703664 | 1.542299e-08 | 0 | [6 empty] | 2.1 |  | 2.333333 | 1.369306 | 4.56362e-09
11.71191 | 3.358509e-07 | 13.01323 | 13.17233 | 3.358509e-07 | 3.1519e-07 | 2.111859 | 1.329033e-09 | 2.34651 | 0.3248207 | 1.329033e-09 | 5.135188 | 2.973805e-08 | 5.705764 | 3.706204 | 4.5 |  | 5 | 2.957702 |  | 1.958733e-08 |  | 4.5 |  | 5 | 2.810249 | 1.652824e-08 | 0 | [6 empty] | 2.2 |  | 2.444444 | 1.485944 | 5.28272e-09
12.72452 | 4.030993e-07 | 14.13836 | 15.02411 | 4.030993e-07 | 4.02557e-07 | 1.91235 | 2.5e-10 | 2.124833 | 0.1165535 | 2.5e-10 | 5.311689 | 3.546895e-08 | 5.901876 | 3.918186 | 4.6 |  | 5.111111 | 3.074085 |  | 2.104513e-08 |  | 4.6 |  | 5.111111 | 2.917035 | 1.766928e-08 | 0 | [6 empty] | 2.3 |  | 2.555556 | 1.603743 | 6.055701e-09
13.6113 | 4.686621e-07 | 15.12367 | 16.77299 | 4.686621e-07 | 4.940552e-07 | 4.202199 | 1.4e-08 | 4.66911 | 2.614233 | 1.4e-08 | 5.477487 | 3.863328e-08 | 6.086096 | 4.11895 | 4.7 |  | 5.222222 | 3.191005 |  | 2.255823e-08 |  | 4.7 |  | 5.222222 | 3.024021 | 1.884604e-08 | 0 | [6 empty] | 2.4 |  | 2.666667 | 1.722729 | 6.883377e-09
14.80103 | 5.624954e-07 | 16.44558 | 19.34184 | 5.624954e-07 | 6.440002e-07 | 4.232002 | 1.45e-08 | 4.702224 | 2.648399 | 1.45e-08 | 5.632812 | 3.979775e-08 | 6.25868 | 4.308496 | 4.8 |  | 5.333333 | 3.308466 |  | 2.412712e-08 |  | 4.8 |  | 5.333333 | 3.131209 | 2.005847e-08 | 0 | [6 empty] | 2.5 |  | 2.777778 | 1.842929 | 7.766648e-09
15.55079 | 6.399486e-07 | 17.27866 | 21.11649 | 6.399486e-07 | 7.582222e-07 | 4.294422 | 1.4e-08 | 4.77158 | 2.720104 | 1.4e-08 | 5.758184 | 4.246209e-08 | 6.397982 | 4.462539 | 4.9 |  | 5.444444 | 3.426474 |  | 2.575231e-08 |  | 4.9 |  | 5.444444 | 3.238599 | 2.130653e-08 | 0 | [6 empty] | 2.6 |  | 2.888889 | 1.96437 | 8.70649e-09
16.47663 | 8.004066e-07 | 18.30737 | 23.50882 | 8.004066e-07 | 9.257407e-07 | 4.335918 | 1.44381e-08 | 4.817686 | 2.767885 | 1.44381e-08 | 5.893558 | 4.74199e-08 | 6.548398 | 4.62994 | 5 |  | 5.555556 | 3.545035 |  | 2.743432e-08 |  | 5 |  | 5.555556 | 3.346193 | 2.259018e-08 | 0 | [6 empty] | 2.7 |  | 3 | 2.087081 | 9.703957e-09
17.72514 | 1.039067e-06 | 19.6946 | 27.17137 | 1.039067e-06 | 1.211846e-06 | 4.401958 | 1.556654e-08 | 4.891065 | 2.844113 | 1.556654e-08 | 6.043403 | 5.359326e-08 | 6.714892 | 4.816546 | 5.1 |  | 5.666667 | 3.664154 |  | 2.917368e-08 |  | 5.1 |  | 5.666667 | 3.453991 | 2.390938e-08 | 0 | [6 empty] | 2.8 |  | 3.111111 | 2.211092 | 1.076018e-08
20.06651 | 1.63844e-06 | 22.29612 | 36.04637 | 1.63844e-06 | 2.050041e-06 | 4.478203 | 1.780282e-08 | 4.975781 | 2.932404 | 1.780282e-08 | 6.243822 | 6.405481e-08 | 6.93758 | 5.06833 | 5.2 |  | 5.777778 | 3.783838 |  | 3.097095e-08 |  | 5.2 |  | 5.777778 | 3.561995 | 2.526412e-08 | 0 | [6 empty] | 2.9 |  | 3.222222 | 2.336433 | 1.187637e-08
24.43573 | 5.493858e-06 | 27.15081 | 73.45045 |  |  | 4.564899 | 1.980443e-08 | 5.07211 | 3.033172 | 1.980443e-08 | 6.447498 | 7.775681e-08 | 7.163886 | 5.326828 | 5.3 |  | 5.888889 | 3.904092 |  | 3.282671e-08 |  | 5.3 |  | 5.888889 | 3.670204 | 2.665439e-08 | 0 | [6 empty] | 3 |  | 3.333333 | 2.463134 | 1.30538e-08
[6 empty] | 4.657893 | 2.183227e-08 | 5.175436 | 3.141707 | 2.183227e-08 | 6.609496 | 8.130025e-08 | 7.343885 | 5.534361 | 5.4 |  | 6 | 4.024922 |  | 3.474153e-08 |  | 5.4 |  | 6 | 3.77862 | 2.808017e-08 | 0 | [6 empty] | 3.1 |  | 3.444444 | 2.59123 | 1.429384e-08
[6 empty] | 4.765034 | 2.503565e-08 | 5.294483 | 3.267333 | 2.503565e-08 | 6.775805 | 9.421608e-08 | 7.528672 | 5.749229 | 5.5 |  | 6.111111 | 4.146335 |  | 3.671603e-08 |  | 5.5 |  | 6.111111 | 3.887243 | 2.954147e-08 | 0 | [6 empty] | 3.2 |  | 3.555556 | 2.720754 | 1.559793e-08
[6 empty] | 4.861834 | 2.785748e-08 | 5.402038 | 3.38137 | 2.785748e-08 | 6.982761 | 1.015817e-07 | 7.758623 | 6.019231 | 5.6 |  | 6.222222 | 4.268336 |  | 3.875083e-08 |  | 5.6 |  | 6.222222 | 3.996076 | 3.103828e-08 | 0 | [6 empty] | 3.3 |  | 3.666667 | 2.85174 | 1.696759e-08
[6 empty] | 4.972565 | 3.159044e-08 | 5.525073 | 3.512453 | 3.159044e-08 | 7.227888 | 1.123164e-07 | 8.030986 | 6.342876 | 5.7 |  | 6.333333 | 4.390932 |  | 4.084656e-08 |  | 5.7 |  | 6.333333 | 4.105117 | 3.257063e-08 | 0 | [6 empty] | 3.4 |  | 3.777778 | 2.984225 | 1.840441e-08
[6 empty] | 5.102312 | 3.466739e-08 | 5.669235 | 3.666915 | 3.466739e-08 | 7.512538 | 1.193908e-07 | 8.347264 | 6.724087 | 5.8 |  | 6.444444 | 4.514129 |  | 4.300387e-08 |  | 5.8 |  | 6.444444 | 4.21437 | 3.413852e-08 | 0 | [6 empty] | 3.5 |  | 3.888889 | 3.118247 | 1.991008e-08
[6 empty] | 5.199909 | 3.78173e-08 | 5.777676 | 3.783728 | 3.78173e-08 | 7.758756 | 1.286383e-07 | 8.62084 | 7.058638 | 5.9 |  | 6.555556 | 4.637933 |  | 4.522344e-08 |  | 5.9 |  | 6.555556 | 4.323833 | 3.574199e-08 | 0 | [6 empty] | 3.6 |  | 4 | 3.253844 | 2.148639e-08
[6 empty] | 5.308932 | 4.101963e-08 | 5.898813 | 3.914861 | 4.101963e-08 | 7.914809 | 1.353622e-07 | 8.794232 | 7.273049 | 6 |  | 6.666667 | 4.762352 |  | 4.750595e-08 |  | 6 |  | 6.666667 | 4.433509 | 3.738105e-08 | 0 | [6 empty] | 3.7 |  | 4.111111 | 3.391057 | 2.31352e-08
[6 empty] | 5.429263 | 4.451055e-08 | 6.032515 | 4.060391 | 4.451055e-08 | 8.037499 | 1.429924e-07 | 8.930554 | 7.44294 | 6.1 |  | 6.777778 | 4.887392 |  | 4.985211e-08 |  | 6.1 |  | 6.777778 | 4.543398 | 3.905574e-08 | 0 | [6 empty] | 3.8 |  | 4.222222 | 3.529929 | 2.485847e-08
[6 empty] | 5.567466 | 4.863702e-08 | 6.186073 | 4.228579 | 4.863702e-08 | 8.221943 | 1.526786e-07 | 9.135492 | 7.700572 | 6.2 |  | 6.888889 | 5.01306 |  | 5.226264e-08 |  | 6.2 |  | 6.888889 | 4.653501 | 4.07661e-08 | 0 | [6 empty] | 3.9 |  | 4.333333 | 3.670502 | 2.665827e-08
[6 empty] | 5.639736 | 5.178942e-08 | 6.266374 | 4.316979 | 5.178942e-08 | 8.397836 | 1.644643e-07 | 9.330929 | 7.948802 | 6.3 |  | 7 | 5.139362 |  | 5.473828e-08 |  | 6.3 |  | 7 | 4.763818 | 4.251216e-08 | 0 | [6 empty] | 4 |  | 4.444444 | 3.812823 | 2.853677e-08
[6 empty] | 5.778274 | 5.848366e-08 | 6.420304 | 4.487311 | 5.848366e-08 | 8.609133 | 1.798214e-07 | 9.565704 | 8.250355 | 6.4 |  | 7.111111 | 5.266306 |  | 5.727978e-08 |  | 6.4 |  | 7.111111 | 4.874352 | 4.429397e-08 | 0 | [6 empty] | 4.1 |  | 4.555556 | 3.956937 | 3.049624e-08
[6 empty] | 5.932122 | 6.631975e-08 | 6.591246 | 4.677831 | 6.631975e-08 | 8.838727 | 1.946429e-07 | 9.820808 | 8.582284 | 6.5 |  | 7.222222 | 5.393899 |  | 5.988792e-08 |  | 6.5 |  | 7.222222 | 4.985103 | 4.611158e-08 | 0 | [6 empty] | 4.2 |  | 4.666667 | 4.102895 | 3.253908e-08
[6 empty] | 6.053024 | 6.828714e-08 | 6.725582 | 4.828576 | 6.828714e-08 | 9.107491 | 2.105357e-07 | 10.11943 | 8.976655 | 6.6 |  | 7.333333 | 5.522148 |  | 6.256349e-08 |  | 6.6 |  | 7.333333 | 5.096071 | 4.796505e-08 | 0 | [6 empty] | 4.3 |  | 4.777778 | 4.250748 | 3.46678e-08
[6 empty] | 6.178152 | 7.437715e-08 | 6.864614 | 4.98555 | 7.437715e-08 | 9.443374 | 2.182143e-07 | 10.49264 | 9.478649 | 6.7 |  | 7.444444 | 5.65106 |  | 6.530729e-08 |  | 6.7 |  | 7.444444 | 5.207258 | 4.985442e-08 | 0 | [6 empty] | 4.4 |  | 4.888889 | 4.400547 | 3.688505e-08
[6 empty] | 6.317425 | 8.025303e-08 | 7.019361 | 5.161436 | 8.025303e-08 | 9.797179 | 2.257143e-07 | 10.88575 | 10.01887 | 6.8 |  | 7.555556 | 5.780644 |  | 6.812017e-08 |  | 6.8 |  | 7.555556 | 5.318665 | 5.177977e-08 | 0 | [6 empty] | 4.5 |  | 5 | 4.55235 | 3.91936e-08
[6 empty] | 6.567247 | 9.105583e-08 | 7.296941 | 5.480069 | 9.105583e-08 | 10.15139 | 2.263926e-07 | 11.27932 | 10.57203 | 6.9 |  | 7.666667 | 5.910906 |  | 7.100297e-08 |  | 6.9 |  | 7.666667 | 5.430293 | 5.374115e-08 | 0 | [6 empty] | 4.6 |  | 5.111111 | 4.706213 | 4.159637e-08
[6 empty] | 6.753013 | 1.00214e-07 | 7.503348 | 5.719672 | 1.00214e-07 | 10.53834 | 2.319518e-07 | 11.70927 | 11.19114 | 7 |  | 7.777778 | 6.041854 |  | 7.395655e-08 |  | 7 |  | 7.777778 | 5.542142 | 5.573864e-08 | 0 | [6 empty] | 4.7 |  | 5.222222 | 4.862196 | 4.409643e-08
[6 empty] | 6.973909 | 1.124691e-07 | 7.748788 | 6.007621 | 1.124691e-07 | 10.95029 | 2.556445e-07 | 12.16699 | 11.86815 | 7.1 |  | 7.888889 | 6.173497 |  | 7.69818e-08 |  | 7.1 |  | 7.888889 | 5.654214 | 5.77723e-08 | 0 | [6 empty] | 4.8 |  | 5.333333 | 5.020362 | 4.669701e-08
[6 empty] | 7.247813 | 1.27265e-07 | 8.053125 | 6.36937 | 1.27265e-07 | 11.18295 | 2.75463e-07 | 12.4255 | 12.2591 | 7.2 |  | 8 | 6.305841 |  | 8.007963e-08 |  | 7.2 |  | 8 | 5.766509 | 5.984221e-08 | 0 | [6 empty] | 4.9 |  | 5.444444 | 5.180777 | 4.940152e-08
[6 empty] | 7.494464 | 1.392815e-07 | 8.327182 | 6.699707 | 1.392815e-07 | 11.4836 | 2.859986e-07 | 12.75955 | 12.77389 | 7.3 |  | 8.111111 | 6.438897 |  | 8.325097e-08 |  | 7.3 |  | 8.111111 | 5.87903 | 6.194845e-08 | 0 | [6 empty] | 5 |  | 5.555556 | 5.343509 | 5.221351e-08
[6 empty] | 7.71424 | 1.486573e-07 | 8.571377 | 6.997814 | 1.486573e-07 | 11.78416 | 3.017857e-07 | 13.09351 | 13.2998 | 7.4 |  | 8.222222 | 6.572671 |  | 8.649677e-08 |  | 7.4 |  | 8.222222 | 5.991775 | 6.40911e-08 | 0 | [6 empty] | 5.1 |  | 5.666667 | 5.50863 | 5.513677e-08
[6 empty] | 7.958421 | 1.606417e-07 | 8.84269 | 7.333305 | 1.606417e-07 | 12.11121 | 3.23153e-07 | 13.45689 | 13.8855 | 7.5 |  | 8.333333 | 6.707172 |  | 8.981799e-08 |  | 7.5 |  | 8.333333 | 6.104747 | 6.627024e-08 | 0 | [6 empty] | 5.2 |  | 5.777778 | 5.676213 | 5.817526e-08
[6 empty] | 8.246807 | 1.686028e-07 | 9.163119 | 7.73551 | 1.686028e-07 | 12.48099 | 3.56296e-07 | 13.86777 | 14.56548 | 7.6 |  | 8.444444 | 6.842409 |  | 9.321563e-08 |  | 7.6 |  | 8.444444 | 6.217947 | 6.848596e-08 | 0 | [6 empty] | 5.3 |  | 5.888889 | 5.846337 | 6.133317e-08
[6 empty] | 8.556891 | 1.765409e-07 | 9.507656 | 8.175451 | 1.765409e-07 | 12.91844 | 3.863852e-07 | 14.35382 | 15.39572 | 7.7 |  | 8.555556 | 6.97839 |  | 9.669071e-08 |  | 7.7 |  | 8.555556 | 6.331376 | 7.073835e-08 | 0 | [6 empty] | 5.4 |  | 6 | 6.019084 | 6.461492e-08
[6 empty] | 8.778737 | 1.885095e-07 | 9.754152 | 8.495119 | 1.885095e-07 | 13.65575 | 4.430554e-07 | 15.17306 | 16.86413 | 7.8 |  | 8.666667 | 7.115125 |  | 1.002443e-07 |  | 7.8 |  | 8.666667 | 6.445034 | 7.30275e-08 | 0 | [6 empty] | 5.5 |  | 6.111111 | 6.19454 | 6.802516e-08
[6 empty] | 9.035714 | 1.944124e-07 | 10.03968 | 8.870708 | 1.944124e-07 | 14.28995 | 5.222314e-07 | 15.87773 | 18.2041 | 7.9 |  | 8.777778 | 7.252622 |  | 1.038773e-07 |  | 7.9 |  | 8.777778 | 6.558923 | 7.535352e-08 | 0 | [6 empty] | 5.6 |  | 6.222222 | 6.372794 | 7.156881e-08
[6 empty] | 9.312081 | 2.012098e-07 | 10.34676 | 9.281192 | 2.012098e-07 | 15.11559 | 5.982232e-07 | 16.7951 | 20.07028 | 8 |  | 8.888889 | 7.390891 |  | 1.07591e-07 |  | 8 |  | 8.888889 | 6.673043 | 7.771649e-08 | 0 | [6 empty] | 5.7 |  | 6.333333 | 6.55394 | 7.525108e-08
[6 empty] | 9.60933 | 2.076934e-07 | 10.67703 | 9.730553 | 2.076934e-07 | 16.11708 | 7.754488e-07 | 17.90787 | 22.5509 | 8.1 |  | 9 | 7.52994 |  | 1.113864e-07 |  | 8.1 |  | 9 | 6.787396 | 8.011652e-08 | 0 | [6 empty] | 5.8 |  | 6.444444 | 6.738078 | 7.907748e-08
[6 empty] | 9.774928 | 2.251493e-07 | 10.86103 | 9.984541 | 2.251493e-07 | 17.70815 | 1.064213e-06 | 19.67572 | 27.11754 | 8.2 |  | 9.111111 | 7.66978 |  | 1.152647e-07 |  | 8.2 |  | 9.111111 | 6.901983 | 8.255372e-08 | 0 | [6 empty] | 5.9 |  | 6.555556 | 6.92531 | 8.305382e-08
[6 empty] | 9.949702 | 2.297662e-07 | 11.05522 | 10.25552 | 2.297662e-07 | 18.90486 | 1.363189e-06 | 21.0054 | 31.23845 | 8.3 |  | 9.222222 | 7.810421 |  | 1.19227e-07 |  | 8.3 |  | 9.222222 | 7.016805 | 8.502819e-08 | 0 | [6 empty] | 6 |  | 6.666667 | 7.115748 | 8.718627e-08
[6 empty] | 10.22462 | 2.422291e-07 | 11.36069 | 10.68798 | 2.422291e-07 | 20.69784 | 1.703467e-06 | 22.9976 | 39.11556 | 8.4 |  | 9.333333 | 7.951871 |  | 1.232744e-07 |  | 8.4 |  | 9.333333 | 7.131863 | 8.754004e-08 | 0 | [6 empty] | 6.1 |  | 6.777778 | 7.309504 | 9.148138e-08
[6 empty] | 10.55596 | 2.777264e-07 | 11.72885 | 11.21971 | 2.777264e-07 | 21.03612 | 1.85e-06 | 23.37347 | 40.92937 | 8.5 |  | 9.444444 | 8.094142 |  | 1.274083e-07 |  | 8.5 |  | 9.444444 | 7.247158 | 9.008938e-08 | 0 | [6 empty] | 6.2 |  | 6.888889 | 7.5067 | 9.594607e-08
[6 empty] | 10.96386 | 2.999877e-07 | 12.18207 | 11.89078 | 2.999877e-07 | 22.09691 | 3.15e-06 | 24.55213 | 47.62962 | 8.6 |  | 9.555556 | 8.237243 |  | 1.316298e-07 |  | 8.6 |  | 9.555556 | 7.362691 | 9.267633e-08 | 0 | [6 empty] | 6.3 |  | 7 | 7.707464 | 1.005877e-07
[6 empty] | 11.42281 | 3.274419e-07 | 12.69202 | 12.66892 | 3.274419e-07 |  |  |  |  | 8.7 |  | 9.666667 | 8.381185 |  | 1.359403e-07 |  | 8.7 |  | 9.666667 | 7.478463 | 9.5301e-08 | 0 | [6 empty] | 6.4 |  | 7.111111 | 7.91193 | 1.054141e-07
[6 empty] | 11.96088 | 3.410433e-07 | 13.28987 | 13.61451 | 3.410433e-07 |  |  |  |  | 8.8 |  | 9.777778 | 8.525978 |  | 1.403409e-07 |  | 8.8 |  | 9.777778 | 7.594475 | 9.796352e-08 | 0 | [6 empty] | 6.5 |  | 7.222222 | 8.120239 | 1.104337e-07
[6 empty] | 12.64871 | 3.643319e-07 | 14.05412 | 14.88039 | 3.643319e-07 |  |  |  |  | 8.9 |  | 9.888889 | 8.671634 |  | 1.448331e-07 |  | 8.9 |  | 9.888889 | 7.710729 | 1.00664e-07 | 0 | [6 empty] | 6.6 |  | 7.333333 | 8.332542 | 1.156552e-07
[6 empty] | 13.34527 | 3.871023e-07 | 14.82808 | 16.23471 | 3.871023e-07 |  |  |  |  | 9 |  | 10 | 8.818163 |  | 1.494181e-07 |  | 9 |  | 10 | 7.827225 | 1.034026e-07 | 0 | [6 empty] | 6.7 |  | 7.444444 | 8.548996 | 1.210881e-07
[6 empty] | 13.85445 | 4.126217e-07 | 15.39384 | 17.27588 | 4.126217e-07 |  |  |  |  | 9.1 |  | 10.11111 | 8.965577 |  | 1.540975e-07 |  | 9.1 |  | 10.11111 | 7.943965 | 1.061794e-07 | 0 | [6 empty] | 6.8 |  | 7.555556 | 8.769771 | 1.267425e-07
[6 empty] | 14.47199 | 4.584446e-07 | 16.07999 | 18.60312 | 4.584446e-07 |  |  |  |  | 9.2 |  | 10.22222 | 9.113886 |  | 1.588725e-07 |  | 9.2 |  | 10.22222 | 8.060949 | 1.089945e-07 | 0 | [6 empty] | 6.9 |  | 7.666667 | 8.995042 | 1.326292e-07
[6 empty] | 14.79178 | 4.866952e-07 | 16.43531 | 19.32076 | 4.866952e-07 |  |  |  |  | 9.3 |  | 10.33333 | 9.263103 |  | 1.637446e-07 |  | 9.3 |  | 10.33333 | 8.17818 | 1.118481e-07 | 0 | [6 empty] | 7 |  | 7.777778 | 9.225 | 1.387596e-07
[6 empty] | 15.1434 | 5.629886e-07 | 16.826 | 20.13578 | 5.629886e-07 |  |  |  |  | 9.4 |  | 10.44444 | 9.41324 |  | 1.687154e-07 |  | 9.4 |  | 10.44444 | 8.295657 | 1.147404e-07 | 0 | [6 empty] | 7.1 |  | 7.888889 | 9.459843 | 1.451462e-07
[6 empty] | 16.09402 | 7.155004e-07 | 17.88225 | 22.49075 | 7.155004e-07 |  |  |  |  | 9.5 |  | 10.55556 | 9.564309 |  | 1.737864e-07 |  | 9.5 |  | 10.55556 | 8.413382 | 1.176714e-07 | 0 | [6 empty] | 7.2 |  | 8 | 9.699785 | 1.51802e-07
[6 empty] | 17.2282 | 1.115698e-06 | 19.14244 | 25.64542 | 1.115698e-06 |  |  |  |  | 9.6 |  | 10.66667 | 9.716321 |  | 1.78959e-07 |  | 9.6 |  | 10.66667 | 8.531357 | 1.206412e-07 | 0 | [6 empty] | 7.3 |  | 8.111111 | 9.945052 | 1.587413e-07
[6 empty] | 19.71805 | 1.891547e-06 | 21.90894 | 34.50236 | 1.891547e-06 |  |  |  |  | 9.7 |  | 10.77778 | 9.86929 |  | 1.842349e-07 |  | 9.7 |  | 10.77778 | 8.649582 | 1.236501e-07 | 0 | [6 empty] | 7.4 |  | 8.222222 | 10.19588 | 1.659793e-07
[6 empty] | 20.5016 | 2.541617e-06 | 22.77956 | 38.1204 | 2.541617e-06 |  |  |  |  | 9.8 |  | 10.88889 | 10.02323 |  | 1.896157e-07 |  | 9.8 |  | 10.88889 | 8.768059 | 1.266982e-07 | 0 | [6 empty] | 7.5 |  | 8.333333 | 10.45254 | 1.735323e-07
[6 empty] | 20.54941 | 6.05e-06 | 22.83268 | 38.35924 | 6.05e-06 |  |  |  |  | 9.9 |  | 11 | 10.17815 |  | 1.95103e-07 |  | 9.9 |  | 11 | 8.886788 | 1.297856e-07 | 0 | [6 empty] | 7.6 |  | 8.444444 | 10.71529 | 1.814181e-07
[6 empty] | 24.21645 | 2e-06 | 26.90717 | 69.81509 | 2e-06 |  |  |  |  | 10 |  | 11.11111 | 10.33407 |  | 2.006987e-07 |  | 10 |  | 11.11111 | 9.005771 | 1.329125e-07 | 0 | [6 empty] | 7.7 |  | 8.555556 | 10.98444 | 1.896556e-07
[15 empty] | 10.1 |  | 11.22222 | 10.49099 |  | 2.064044e-07 |  | 10.1 |  | 11.22222 | 9.12501 | 1.36079e-07 | 0 | [6 empty] | 7.8 |  | 8.666667 | 11.26029 | 1.982654e-07
[15 empty] | 10.2 |  | 11.33333 | 10.64894 |  | 2.122219e-07 |  | 10.2 |  | 11.33333 | 9.244505 | 1.392852e-07 | 0 | [6 empty] | 7.9 |  | 8.777778 | 11.54318 | 2.072697e-07
[15 empty] | 10.3 |  | 11.44444 | 10.80793 |  | 2.18153e-07 |  | 10.3 |  | 11.44444 | 9.364257 | 1.425314e-07 | 0 | [6 empty] | 8 |  | 8.888889 | 11.83348 | 2.166928e-07
[15 empty] | 10.4 |  | 11.55556 | 10.96797 |  | 2.241996e-07 |  | 10.4 |  | 11.55556 | 9.484269 | 1.458177e-07 | 0 | [6 empty] | 8.1 |  | 9 | 12.13157 | 2.265608e-07
[15 empty] | 10.5 |  | 11.66667 | 11.12908 |  | 2.303637e-07 |  | 10.5 |  | 11.66667 | 9.60454 | 1.491442e-07 | 0 | [6 empty] | 8.2 |  | 9.111111 | 12.43788 | 2.369022e-07
[15 empty] | 10.6 |  | 11.77778 | 11.29127 |  | 2.366472e-07 |  | 10.6 |  | 11.77778 | 9.725073 | 1.525111e-07 | 0 | [6 empty] | 8.3 |  | 9.222222 | 12.75285 | 2.477482e-07
[15 empty] | 10.7 |  | 11.88889 | 11.45455 |  | 2.43052e-07 |  | 10.7 |  | 11.88889 | 9.845868 | 1.559186e-07 | 0 | [6 empty] | 8.4 |  | 9.333333 | 13.07698 | 2.591325e-07
[15 empty] | 10.8 |  | 12 | 11.61895 |  | 2.495804e-07 |  | 10.8 |  | 12 | 9.966926 | 1.593669e-07 | 0 | [6 empty] | 8.5 |  | 9.444444 | 13.4108 | 2.710924e-07
[15 empty] | 10.9 |  | 12.11111 | 11.78448 |  | 2.562343e-07 |  | 10.9 |  | 12.11111 | 10.08825 | 1.62856e-07 | 0 | [6 empty] | 8.6 |  | 9.555556 | 13.75489 | 2.836686e-07
[15 empty] | 11 |  | 12.22222 | 11.95115 |  | 2.630159e-07 |  | 11 |  | 12.22222 | 10.20984 | 1.663862e-07 | 0 | [6 empty] | 8.7 |  | 9.666667 | 14.10986 | 2.969059e-07
[15 empty] | 11.1 |  | 12.33333 | 12.11899 |  | 2.699276e-07 |  | 11.1 |  | 12.33333 | 10.3317 | 1.699576e-07 | 0 | [6 empty] | 8.8 |  | 9.777778 | 14.4764 | 3.108535e-07
[15 empty] | 11.2 |  | 12.44444 | 12.288 |  | 2.769715e-07 |  | 11.2 |  | 12.44444 | 10.45382 | 1.735705e-07 | 0 | [6 empty] | 8.9 |  | 9.888889 | 14.85526 | 3.25566e-07
[15 empty] | 11.3 |  | 12.55556 | 12.45821 |  | 2.841499e-07 |  | 11.3 |  | 12.55556 | 10.57622 | 1.77225e-07 | 0 | [6 empty] | 9 |  | 10 | 15.24725 | 3.411037e-07
[15 empty] | 11.4 |  | 12.66667 | 12.62964 |  | 2.914653e-07 |  | 11.4 |  | 12.66667 | 10.69889 | 1.809213e-07 | 0 | [6 empty] | 9.1 |  | 10.11111 | 15.65327 | 3.575334e-07
[15 empty] | 11.5 |  | 12.77778 | 12.80229 |  | 2.989202e-07 |  | 11.5 |  | 12.77778 | 10.82183 | 1.846595e-07 | 0 | [6 empty] | 9.2 |  | 10.22222 | 16.07431 | 3.7493e-07
[15 empty] | 11.6 |  | 12.88889 | 12.9762 |  | 3.06517e-07 |  | 11.6 |  | 12.88889 | 10.94505 | 1.884399e-07 | 0 | [6 empty] | 9.3 |  | 10.33333 | 16.51144 | 3.933766e-07
[15 empty] | 11.7 |  | 13 | 13.15138 |  | 3.142583e-07 |  | 11.7 |  | 13 | 11.06854 | 1.922626e-07 | 0 | [6 empty] | 9.4 |  | 10.44444 | 16.96588 | 4.129668e-07
[15 empty] | 11.8 |  | 13.11111 | 13.32785 |  | 3.221468e-07 |  | 11.8 |  | 13.11111 | 11.1923 | 1.961278e-07 | 0 | [6 empty] | 9.5 |  | 10.55556 | 17.43896 | 4.338055e-07
[15 empty] | 11.9 |  | 13.22222 | 13.50563 |  | 3.301851e-07 |  | 11.9 |  | 13.22222 | 11.31635 | 2.000358e-07 | 0 | [6 empty] | 9.6 |  | 10.66667 | 17.93216 | 4.560116e-07
[15 empty] | 12 |  | 13.33333 | 13.68474 |  | 3.383762e-07 |  | 12 |  | 13.33333 | 11.44067 | 2.039867e-07 | 0 | [6 empty] | 9.7 |  | 10.77778 | 18.44716 | 4.797193e-07
[15 empty] | 12.1 |  | 13.44444 | 13.86519 |  | 3.467227e-07 |  | 12.1 |  | 13.44444 | 11.56528 | 2.079806e-07 | 0 | [6 empty] | 9.8 |  | 10.88889 | 18.98582 | 5.050819e-07
[15 empty] | 12.2 |  | 13.55556 | 14.04703 |  | 3.552278e-07 |  | 12.2 |  | 13.55556 | 11.69017 | 2.120179e-07 | 0 | [6 empty] | 9.9 |  | 11 | 19.55023 | 5.322741e-07
[15 empty] | 12.3 |  | 13.66667 | 14.23025 |  | 3.638943e-07 |  | 12.3 |  | 13.66667 | 11.81534 | 2.160987e-07 | 0 | [6 empty] | 10 |  | 11.11111 | 20.14279 | 5.614972e-07
[15 empty] | 12.4 |  | 13.77778 | 14.41489 |  | 3.727255e-07 |  | 12.4 |  | 13.77778 | 11.9408 | 2.202232e-07 | 0 | [6 empty] | 10.1 |  | 11.22222 | 20.7662 | 5.929832e-07
[15 empty] | 12.5 |  | 13.88889 | 14.60097 |  | 3.817244e-07 |  | 12.5 |  | 13.88889 | 12.06654 | 2.243916e-07 | 0 | [6 empty] | 10.2 |  | 11.33333 | 21.42354 | 6.270017e-07
[15 empty] | 12.6 |  | 14 | 14.78851 |  | 3.908943e-07 |  | 12.6 |  | 14 | 12.19257 | 2.286041e-07 | 0 | [6 empty] | 10.3 |  | 11.44444 | 22.11837 | 6.638677e-07
[15 empty] | 12.7 |  | 14.11111 | 14.97754 |  | 4.002387e-07 |  | 12.7 |  | 14.11111 | 12.31889 | 2.32861e-07 | 0 | [6 empty] | 10.4 |  | 11.55556 | 22.85479 | 7.039515e-07
[15 empty] | 12.8 |  | 14.22222 | 15.16807 |  | 4.097609e-07 |  | 12.8 |  | 14.22222 | 12.4455 | 2.371624e-07 | 0 | [6 empty] | 10.5 |  | 11.66667 | 23.63758 | 7.476918e-07
[15 empty] | 12.9 |  | 14.33333 | 15.36014 |  | 4.194646e-07 |  | 12.9 |  | 14.33333 | 12.57241 | 2.415085e-07 | 0 | [6 empty] | 10.6 |  | 11.77778 | 24.47231 | 7.956121e-07
[15 empty] | 13 |  | 14.44444 | 15.55378 |  | 4.293532e-07 |  | 13 |  | 14.44444 | 12.69961 | 2.458996e-07 | 0 | [6 empty] | 10.7 |  | 11.88889 | 25.36557 | 8.483428e-07
[15 empty] | 13.1 |  | 14.55556 | 15.749 |  | 4.394307e-07 |  | 13.1 |  | 14.55556 | 12.8271 | 2.50336e-07 | 0 | [6 empty] | 10.8 |  | 12 | 26.32523 | 9.066495e-07
[15 empty] | 13.2 |  | 14.66667 | 15.94583 |  | 4.497009e-07 |  | 13.2 |  | 14.66667 | 12.95489 | 2.548177e-07 | 0 | [6 empty] | 10.9 |  | 12.11111 | 27.36068 | 9.714724e-07
[15 empty] | 13.3 |  | 14.77778 | 16.14431 |  | 4.601677e-07 |  | 13.3 |  | 14.77778 | 13.08298 | 2.593451e-07 | 0 | [6 empty] | 11 |  | 12.22222 | 28.48337 | 1.043979e-06
[15 empty] | 13.4 |  | 14.88889 | 16.34445 |  | 4.708353e-07 |  | 13.4 |  | 14.88889 | 13.21136 | 2.639184e-07 | 0 | [6 empty] | 11.1 |  | 12.33333 | 29.70732 | 1.125639e-06
[15 empty] | 13.5 |  | 15 | 16.5463 |  | 4.817077e-07 |  | 13.5 |  | 15 | 13.34005 | 2.685377e-07 | 0 | [6 empty] | 11.2 |  | 12.44444 | 31.05 | 1.218326e-06
[15 empty] | 13.6 |  | 15.11111 | 16.74987 |  | 4.927894e-07 |  | 13.6 |  | 15.11111 | 13.46904 | 2.732034e-07 | 0 | [6 empty] | 11.3 |  | 12.55556 | 32.53343 | 1.324475e-06
[15 empty] | 13.7 |  | 15.22222 | 16.9552 |  | 5.040848e-07 |  | 13.7 |  | 15.22222 | 13.59834 | 2.779157e-07 | 0 | [6 empty] | 11.4 |  | 12.66667 | 34.18591 | 1.447304e-06
[15 empty] | 13.8 |  | 15.33333 | 17.16233 |  | 5.155985e-07 |  | 13.8 |  | 15.33333 | 13.72794 | 2.826748e-07 | 0 | [6 empty] | 11.5 |  | 12.77778 | 36.04446 | 1.591162e-06
[15 empty] | 13.9 |  | 15.44444 | 17.37127 |  | 5.273352e-07 |  | 13.9 |  | 15.44444 | 13.85785 | 2.874809e-07 | 0 | [6 empty] | 11.6 |  | 12.88889 | 38.15871 | 1.762082e-06
[15 empty] | 14 |  | 15.55556 | 17.58207 |  | 5.392998e-07 |  | 14 |  | 15.55556 | 13.98807 | 2.923343e-07 | 0 | [6 empty] | 11.7 |  | 13 | 40.59698 | 1.968689e-06
[15 empty] | 14.1 |  | 15.66667 | 17.79476 |  | 5.514973e-07 |  | 14.1 |  | 15.66667 | 14.1186 | 2.972352e-07 | 0 | [6 empty] | 11.8 |  | 13.11111 | 43.45647 | 2.223774e-06
[15 empty] | 14.2 |  | 15.77778 | 18.00937 |  | 5.639328e-07 |  | 14.2 |  | 15.77778 | 14.24944 | 3.021839e-07 | 0 | [6 empty] | 11.9 |  | 13.22222 | 46.88118 | 2.547186e-06
[15 empty] | 14.3 |  | 15.88889 | 18.22594 |  | 5.766117e-07 |  | 14.3 |  | 15.88889 | 14.38059 | 3.071806e-07 | 0 | [6 empty] | 12 |  | 13.33333 | 51.09572 | 2.97154e-06
[15 empty] | 14.4 |  | 16 | 18.44451 |  | 5.895395e-07 |  | 14.4 |  | 16 | 14.51206 | 3.122257e-07 | 0 | [6 empty] | 12.1 |  | 13.44444 | 56.47455 | 3.554593e-06
[15 empty] | 14.5 |  | 16.11111 | 18.66511 |  | 6.027218e-07 |  | 14.5 |  | 16.11111 | 14.64385 | 3.173192e-07 | 0 | [6 empty] | 12.2 |  | 13.55556 | 63.70172 | 4.409648e-06
[15 empty] | 14.6 |  | 16.22222 | 18.88778 |  | 6.161645e-07 |  | 14.6 |  | 16.22222 | 14.77596 | 3.224616e-07 | 0 | [6 empty] | 12.3 |  | 13.66667 | 74.20448 | 5.794864e-06
[15 empty] | 14.7 |  | 16.33333 | 19.11257 |  | 6.298736e-07 |  | 14.7 |  | 16.33333 | 14.90838 | 3.27653e-07 | 0 | [6 empty] | 12.4 |  | 13.77778 | 91.67528 | 8.460673e-06
[15 empty] | 14.8 |  | 16.44444 | 19.3395 |  | 6.438553e-07 |  | 14.8 |  | 16.44444 | 15.04113 | 3.328937e-07 | 0 | [6 empty] | 12.5 |  | 13.88889 | 130.7709 | 1.597822e-05
[15 empty] | 14.9 |  | 16.55556 | 19.56863 |  | 6.581161e-07 |  | 14.9 |  | 16.55556 | 15.17421 | 3.38184e-07 | 0 | [6 empty] | 12.6 |  | 14 | #DIV/0! | #DIV/0!
[15 empty] | 15 |  | 16.66667 | 19.8 |  | 6.726626e-07 |  | 15 |  | 16.66667 | 15.3076 | 3.435242e-07 | 0 | [6 empty] | 12.7 |  | 14.11111 | #NUM! | #NUM!
[15 empty] | 15.1 |  | 16.77778 | 20.03365 |  | 6.875015e-07 |  | 15.1 |  | 16.77778 | 15.44133 | 3.489145e-07 | 0 | [6 empty] | 12.8 |  | 14.22222 | #NUM! | #NUM!
[15 empty] | 15.2 |  | 16.88889 | 20.26962 |  | 7.026401e-07 |  | 15.2 |  | 16.88889 | 15.57538 | 3.543552e-07 | 0 | [6 empty] | 12.9 |  | 14.33333 | #NUM! | #NUM!
[15 empty] | 15.3 |  | 17 | 20.50797 |  | 7.180857e-07 |  | 15.3 |  | 17 | 15.70977 | 3.598465e-07 | 0 | [6 empty] | 13 |  | 14.44444 | #NUM! | #NUM!
[15 empty] | 15.4 |  | 17.11111 | 20.74874 |  | 7.338457e-07 |  | 15.4 |  | 17.11111 | 15.84449 | 3.653889e-07 | 0 | [6 empty] | 13.1 |  | 14.55556 | #NUM! | #NUM!
[15 empty] | 15.5 |  | 17.22222 | 20.99199 |  | 7.49928e-07 |  | 15.5 |  | 17.22222 | 15.97954 | 3.709825e-07 | 0 | [6 empty] | 13.2 |  | 14.66667 | #NUM! | #NUM!
[15 empty] | 15.6 |  | 17.33333 | 21.23775 |  | 7.663407e-07 |  | 15.6 |  | 17.33333 | 16.11493 | 3.766276e-07 | 0 | [6 empty] | 13.3 |  | 14.77778 | #NUM! | #NUM!
[15 empty] | 15.7 |  | 17.44444 | 21.48609 |  | 7.830922e-07 |  | 15.7 |  | 17.44444 | 16.25065 | 3.823245e-07 | 0 | [6 empty] | 13.4 |  | 14.88889 | #NUM! | #NUM!
[15 empty] | 15.8 |  | 17.55556 | 21.73707 |  | 8.00191e-07 |  | 15.8 |  | 17.55556 | 16.38672 | 3.880736e-07 | 0 | [6 empty] | 13.5 |  | 15 | #NUM! | #NUM!
[15 empty] | 15.9 |  | 17.66667 | 21.99072 |  | 8.176463e-07 |  | 15.9 |  | 17.66667 | 16.52313 | 3.93875e-07 | 0 | [6 empty] | 13.6 |  | 15.11111 | #NUM! | #NUM!
[15 empty] | 16 |  | 17.77778 | 22.24712 |  | 8.354672e-07 |  | 16 |  | 17.77778 | 16.65988 | 3.997292e-07 | 0 | [6 empty] | 13.7 |  | 15.22222 | #NUM! | #NUM!
[15 empty] | 16.1 |  | 17.88889 | 22.50633 |  | 8.536634e-07 |  | 16.1 |  | 17.88889 | 16.79697 | 4.056364e-07 | 0 | [6 empty] | 13.8 |  | 15.33333 | #NUM! | #NUM!
[15 empty] | 16.2 |  | 18 | 22.7684 |  | 8.722449e-07 |  | 16.2 |  | 18 | 16.93442 | 4.115969e-07 | 0 | [6 empty] | 13.9 |  | 15.44444 | #NUM! | #NUM!
[15 empty] | 16.3 |  | 18.11111 | 23.0334 |  | 8.912219e-07 |  | 16.3 |  | 18.11111 | 17.07221 | 4.17611e-07 | 0 | [6 empty] | 14 |  | 15.55556 | #NUM! | #NUM!
[15 empty] | 16.4 |  | 18.22222 | 23.30139 |  | 9.106053e-07 |  | 16.4 |  | 18.22222 | 17.21035 | 4.23679e-07 | 0 | [6 empty] | 14.1 |  | 15.66667 | #NUM! | #NUM!
[15 empty] | 16.5 |  | 18.33333 | 23.57244 |  | 9.30406e-07 |  | 16.5 |  | 18.33333 | 17.34885 | 4.298013e-07 | 0 | [6 empty] | 14.2 |  | 15.77778 | #NUM! | #NUM!
[15 empty] | 16.6 |  | 18.44444 | 23.84663 |  | 9.506356e-07 |  | 16.6 |  | 18.44444 | 17.4877 | 4.359782e-07 | 0 | [6 empty] | 14.3 |  | 15.88889 | #NUM! | #NUM!
[15 empty] | 16.7 |  | 18.55556 | 24.12401 |  | 9.713062e-07 |  | 16.7 |  | 18.55556 | 17.6269 | 4.422099e-07 | 0 | [6 empty] | 14.4 |  | 16 | #NUM! | #NUM!
[15 empty] | 16.8 |  | 18.66667 | 24.40468 |  | 9.9243e-07 |  | 16.8 |  | 18.66667 | 17.76647 | 4.484969e-07 | 0 | [6 empty] | 14.5 |  | 16.11111 | #NUM! | #NUM!
[15 empty] | 16.9 |  | 18.77778 | 24.6887 |  | 1.01402e-06 |  | 16.9 |  | 18.77778 | 17.9064 | 4.548394e-07 | 0 | [6 empty] | 14.6 |  | 16.22222 | #NUM! | #NUM!
[15 empty] | 17 |  | 18.88889 | 24.97615 |  | 1.03609e-06 |  | 17 |  | 18.88889 | 18.04669 | 4.612377e-07 | 0 | [6 empty] | 14.7 |  | 16.33333 | #NUM! | #NUM!
[15 empty] | 17.1 |  | 19 | 25.26712 |  | 1.058653e-06 |  | 17.1 |  | 19 | 18.18734 | 4.676923e-07 | 0 | [6 empty] | 14.8 |  | 16.44444 | #NUM! | #NUM!
[15 empty] | 17.2 |  | 19.11111 | 25.56169 |  | 1.081724e-06 |  | 17.2 |  | 19.11111 | 18.32836 | 4.742034e-07 | 0 | [6 empty] | 14.9 |  | 16.55556 | #NUM! | #NUM!
[15 empty] | 17.3 |  | 19.22222 | 25.85995 |  | 1.105319e-06 |  | 17.3 |  | 19.22222 | 18.46975 | 4.807714e-07 | 0 | [6 empty] | 15 |  | 16.66667 | #NUM! | #NUM!
[15 empty] | 17.4 |  | 19.33333 | 26.162 |  | 1.129452e-06 |  | 17.4 |  | 19.33333 | 18.61151 | 4.873965e-07 | 0 | [6 empty] | 15.1 |  | 16.77778 | #NUM! | #NUM!
[15 empty] | 17.5 |  | 19.44444 | 26.46792 |  | 1.154141e-06 |  | 17.5 |  | 19.44444 | 18.75364 | 4.940793e-07 | 0 | [6 empty] | 15.2 |  | 16.88889 | #NUM! | #NUM!
[15 empty] | 17.6 |  | 19.55556 | 26.77781 |  | 1.179401e-06 |  | 17.6 |  | 19.55556 | 18.89615 | 5.0082e-07 | 0 | [6 empty] | 15.3 |  | 17 | #NUM! | #NUM!
[15 empty] | 17.7 |  | 19.66667 | 27.09178 |  | 1.205252e-06 |  | 17.7 |  | 19.66667 | 19.03904 | 5.07619e-07 | 0 | [6 empty] | 15.4 |  | 17.11111 | #NUM! | #NUM!
[15 empty] | 17.8 |  | 19.77778 | 27.40993 |  | 1.231711e-06 |  | 17.8 |  | 19.77778 | 19.1823 | 5.144766e-07 | 0 | [6 empty] | 15.5 |  | 17.22222 | #NUM! | #NUM!
[15 empty] | 17.9 |  | 19.88889 | 27.73237 |  | 1.258798e-06 |  | 17.9 |  | 19.88889 | 19.32595 | 5.213932e-07 | 0 | [6 empty] | 15.6 |  | 17.33333 | #NUM! | #NUM!
[15 empty] | 18 |  | 20 | 28.05922 |  | 1.286532e-06 |  | 18 |  | 20 | 19.46998 | 5.283692e-07 | 0 | [6 empty] | 15.7 |  | 17.44444 | #NUM! | #NUM!
[15 empty] | 18.1 |  | 20.11111 | 28.39059 |  | 1.314936e-06 |  | 18.1 |  | 20.11111 | 19.61439 | 5.354049e-07 | 0 | [6 empty] | 15.8 |  | 17.55556 | #NUM! | #NUM!
[15 empty] | 18.2 |  | 20.22222 | 28.72661 |  | 1.34403e-06 |  | 18.2 |  | 20.22222 | 19.7592 | 5.425007e-07 | 0 | [6 empty] | 15.9 |  | 17.66667 | #NUM! | #NUM!
[15 empty] | 18.3 |  | 20.33333 | 29.0674 |  | 1.373838e-06 |  | 18.3 |  | 20.33333 | 19.90439 | 5.49657e-07 | 0 | [6 empty] | 16 |  | 17.77778 | #NUM! | #NUM!
[15 empty] | 18.4 |  | 20.44444 | 29.4131 |  | 1.404384e-06 |  | 18.4 |  | 20.44444 | 20.04997 | 5.568742e-07 | 0 | [6 empty] | 16.1 |  | 17.88889 | #NUM! | #NUM!
[15 empty] | 18.5 |  | 20.55556 | 29.76384 |  | 1.435692e-06 |  | 18.5 |  | 20.55556 | 20.19596 | 5.641527e-07 | 0 | [6 empty] | 16.2 |  | 18 | #NUM! | #NUM!
[15 empty] | 18.6 |  | 20.66667 | 30.11976 |  | 1.46779e-06 |  | 18.6 |  | 20.66667 | 20.34233 | 5.714927e-07 | 0 | [6 empty] | 16.3 |  | 18.11111 | #NUM! | #NUM!
[15 empty] | 18.7 |  | 20.77778 | 30.48102 |  | 1.500704e-06 |  | 18.7 |  | 20.77778 | 20.48911 | 5.788949e-07 | 0 | [6 empty] | 16.4 |  | 18.22222 | #NUM! | #NUM!
[15 empty] | 18.8 |  | 20.88889 | 30.84778 |  | 1.534463e-06 |  | 18.8 |  | 20.88889 | 20.63629 | 5.863594e-07 | 0 | [6 empty] | 16.5 |  | 18.33333 | #NUM! | #NUM!
[15 empty] | 18.9 |  | 21 | 31.22019 |  | 1.569098e-06 |  | 18.9 |  | 21 | 20.78387 | 5.938868e-07 | 0 | [6 empty] | 16.6 |  | 18.44444 | #NUM! | #NUM!
[15 empty] | 19 |  | 21.11111 | 31.59842 |  | 1.60464e-06 |  | 19 |  | 21.11111 | 20.93186 | 6.014775e-07 | 0 | [6 empty] | 16.7 |  | 18.55556 | #NUM! | #NUM!
[15 empty] | 19.1 |  | 21.22222 | 31.98265 |  | 1.641122e-06 |  | 19.1 |  | 21.22222 | 21.08026 | 6.091318e-07 | 0 | [6 empty] | 16.8 |  | 18.66667 | #NUM! | #NUM!
[15 empty] | 19.2 |  | 21.33333 | 32.37307 |  | 1.67858e-06 |  | 19.2 |  | 21.33333 | 21.22907 | 6.168501e-07 | 0 | [6 empty] | 16.9 |  | 18.77778 | #NUM! | #NUM!
[15 empty] | 19.3 |  | 21.44444 | 32.76986 |  | 1.717049e-06 |  | 19.3 |  | 21.44444 | 21.37829 | 6.24633e-07 | 0 | [6 empty] | 17 |  | 18.88889 | #NUM! | #NUM!
[15 empty] | 19.4 |  | 21.55556 | 33.17323 |  | 1.756569e-06 |  | 19.4 |  | 21.55556 | 21.52793 | 6.324808e-07 | 0 | [6 empty] | 17.1 |  | 19 | #NUM! | #NUM!
[15 empty] | 19.5 |  | 21.66667 | 33.58339 |  | 1.79718e-06 |  | 19.5 |  | 21.66667 | 21.67798 | 6.403939e-07 | 0 | [6 empty] | 17.2 |  | 19.11111 | #NUM! | #NUM!
[15 empty] | 19.6 |  | 21.77778 | 34.00056 |  | 1.838925e-06 |  | 19.6 |  | 21.77778 | 21.82846 | 6.483728e-07 | 0 | [6 empty] | 17.3 |  | 19.22222 | #NUM! | #NUM!
[15 empty] | 19.7 |  | 21.88889 | 34.42496 |  | 1.881849e-06 |  | 19.7 |  | 21.88889 | 21.97936 | 6.564178e-07 | 0 | [6 empty] | 17.4 |  | 19.33333 | #NUM! | #NUM!
[15 empty] | 19.8 |  | 22 | 34.85685 |  | 1.925998e-06 |  | 19.8 |  | 22 | 22.13069 | 6.645296e-07 | 0 | [6 empty] | 17.5 |  | 19.44444 | #NUM! | #NUM!
[15 empty] | 19.9 |  | 22.11111 | 35.29647 |  | 1.971425e-06 |  | 19.9 |  | 22.11111 | 22.28245 | 6.727084e-07 | 0 | [6 empty] | 17.6 |  | 19.55556 | #NUM! | #NUM!
[15 empty] | 20 |  | 22.22222 | 35.74409 |  | 2.01818e-06 |  | 20 |  | 22.22222 | 22.43463 | 6.809548e-07 | 0 | [6 empty] | 17.7 |  | 19.66667 | #NUM! | #NUM!
[15 empty] | 20.1 |  | 22.33333 | 36.19999 |  | 2.06632e-06 |  | 20.1 |  | 22.33333 | 22.58725 | 6.892692e-07 | 0 | [6 empty] | 17.8 |  | 19.77778 | #NUM! | #NUM!
[15 empty] | 20.2 |  | 22.44444 | 36.66446 |  | 2.115905e-06 |  | 20.2 |  | 22.44444 | 22.74031 | 6.97652e-07 | 0 | [6 empty] | 17.9 |  | 19.88889 | #NUM! | #NUM!
[15 empty] | 20.3 |  | 22.55556 | 37.1378 |  | 2.166996e-06 |  | 20.3 |  | 22.55556 | 22.89381 | 7.061038e-07 | 0 | [6 empty] | 18 |  | 20 | #NUM! | #NUM!
[15 empty] | 20.4 |  | 22.66667 | 37.62035 |  | 2.21966e-06 |  | 20.4 |  | 22.66667 | 23.04774 | 7.146249e-07 | 0 | [6 empty] | 18.1 |  | 20.11111 | #NUM! | #NUM!
[15 empty] | 20.5 |  | 22.77778 | 38.11244 |  | 2.273968e-06 |  | 20.5 |  | 22.77778 | 23.20212 | 7.23216e-07 | 0 | [6 empty] | 18.2 |  | 20.22222 | #NUM! | #NUM!
[15 empty] | 20.6 |  | 22.88889 | 38.61444 |  | 2.329993e-06 |  | 20.6 |  | 22.88889 | 23.35695 | 7.318773e-07 | 0 | [6 empty] | 18.3 |  | 20.33333 | #NUM! | #NUM!
[15 empty] | 20.7 |  | 23 | 39.12672 |  | 2.387814e-06 |  | 20.7 |  | 23 | 23.51223 | 7.406096e-07 | 0 | [6 empty] | 18.4 |  | 20.44444 | #NUM! | #NUM!
[15 empty] | 20.8 |  | 23.11111 | 39.64968 |  | 2.447517e-06 |  | 20.8 |  | 23.11111 | 23.66796 | 7.494131e-07 | 0 | [6 empty] | 18.5 |  | 20.55556 | #NUM! | #NUM!
[15 empty] | 20.9 |  | 23.22222 | 40.18374 |  | 2.50919e-06 |  | 20.9 |  | 23.22222 | 23.82415 | 7.582885e-07 | 0 | [6 empty] | 18.6 |  | 20.66667 | #NUM! | #NUM!
[15 empty] | 21 |  | 23.33333 | 40.72935 |  | 2.57293e-06 |  | 21 |  | 23.33333 | 23.98079 | 7.672362e-07 | 0 | [6 empty] | 18.7 |  | 20.77778 | #NUM! | #NUM!
[15 empty] | 21.1 |  | 23.44444 | 41.28699 |  | 2.638837e-06 |  | 21.1 |  | 23.44444 | 24.1379 | 7.762567e-07 | 0 | [6 empty] | 18.8 |  | 20.88889 | #NUM! | #NUM!
[15 empty] | 21.2 |  | 23.55556 | 41.85715 |  | 2.70702e-06 |  | 21.2 |  | 23.55556 | 24.29547 | 7.853505e-07 | 0 | [6 empty] | 18.9 |  | 21 | #NUM! | #NUM!
[15 empty] | 21.3 |  | 23.66667 | 42.44036 |  | 2.777596e-06 |  | 21.3 |  | 23.66667 | 24.4535 | 7.945182e-07 | 0 | [6 empty] | 19 |  | 21.11111 | #NUM! | #NUM!
[15 empty] | 21.4 |  | 23.77778 | 43.03719 |  | 2.850688e-06 |  | 21.4 |  | 23.77778 | 24.61201 | 8.037603e-07 | 0 | [6 empty] | 19.1 |  | 21.22222 | #NUM! | #NUM!
[15 empty] | 21.5 |  | 23.88889 | 43.64824 |  | 2.92643e-06 |  | 21.5 |  | 23.88889 | 24.77099 | 8.130773e-07 | 0 | [6 empty] | 19.2 |  | 21.33333 | #NUM! | #NUM!
[15 empty] | 21.6 |  | 24 | 44.27415 |  | 3.004965e-06 |  | 21.6 |  | 24 | 24.93044 | 8.224698e-07 | 0 | [6 empty] | 19.3 |  | 21.44444 | #NUM! | #NUM!
[15 empty] | 21.7 |  | 24.11111 | 44.91558 |  | 3.086444e-06 |  | 21.7 |  | 24.11111 | 25.09037 | 8.319382e-07 | 0 | [6 empty] | 19.4 |  | 21.55556 | #NUM! | #NUM!
[15 empty] | 21.8 |  | 24.22222 | 45.57327 |  | 3.171035e-06 |  | 21.8 |  | 24.22222 | 25.25079 | 8.414831e-07 | 0 | [6 empty] | 19.5 |  | 21.66667 | #NUM! | #NUM!
[15 empty] | 21.9 |  | 24.33333 | 46.24799 |  | 3.258913e-06 |  | 21.9 |  | 24.33333 | 25.41168 | 8.511052e-07 | 0 | [6 empty] | 19.6 |  | 21.77778 | #NUM! | #NUM!
[15 empty] | 22 |  | 24.44444 | 46.94056 |  | 3.35027e-06 |  | 22 |  | 24.44444 | 25.57307 | 8.608048e-07 | 0 | [6 empty] | 19.7 |  | 21.88889 | #NUM! | #NUM!
[15 empty] | 22.1 |  | 24.55556 | 47.65186 |  | 3.445312e-06 |  | 22.1 |  | 24.55556 | 25.73495 | 8.705827e-07 | 0 | [6 empty] | 19.8 |  | 22 | #NUM! | #NUM!
[15 empty] | 22.2 |  | 24.66667 | 48.38285 |  | 3.544264e-06 |  | 22.2 |  | 24.66667 | 25.89732 | 8.804393e-07 | 0 | [6 empty] | 19.9 |  | 22.11111 | #NUM! | #NUM!
[15 empty] | 22.3 |  | 24.77778 | 49.13453 |  | 3.647367e-06 |  | 22.3 |  | 24.77778 | 26.06019 | 8.903753e-07 | 0 | [6 empty] | 20 |  | 22.22222 | #NUM! | #NUM!
[15 empty] | 22.4 |  | 24.88889 | 49.908 |  | 3.754884e-06 |  | 22.4 |  | 24.88889 | 26.22355 | 9.003912e-07 | 0 | [6 empty] | 20.1 |  | 22.33333 | #NUM! | #NUM!
[15 empty] | 22.5 |  | 25 | 50.70444 |  | 3.867101e-06 |  | 22.5 |  | 25 | 26.38743 | 9.104876e-07 | 0 | [6 empty] | 20.2 |  | 22.44444 | #NUM! | #NUM!
[15 empty] | 22.6 |  | 25.11111 | 51.5251 |  | 3.984328e-06 |  | 22.6 |  | 25.11111 | 26.5518 | 9.206651e-07 | 0 | [6 empty] | 20.3 |  | 22.55556 | #NUM! | #NUM!
[15 empty] | 22.7 |  | 25.22222 | 52.37137 |  | 4.106906e-06 |  | 22.7 |  | 25.22222 | 26.71669 | 9.309244e-07 | 0 | [6 empty] | 20.4 |  | 22.66667 | #NUM! | #NUM!
[15 empty] | 22.8 |  | 25.33333 | 53.24472 |  | 4.235204e-06 |  | 22.8 |  | 25.33333 | 26.8821 | 9.412659e-07 | 0 | [6 empty] | 20.5 |  | 22.77778 | #NUM! | #NUM!
[15 empty] | 22.9 |  | 25.44444 | 54.14675 |  | 4.36963e-06 |  | 22.9 |  | 25.44444 | 27.04801 | 9.516904e-07 | 0 | [6 empty] | 20.6 |  | 22.88889 | #NUM! | #NUM!
[15 empty] | 23 |  | 25.55556 | 55.07922 |  | 4.51063e-06 |  | 23 |  | 25.55556 | 27.21445 | 9.621985e-07 | 0 | [6 empty] | 20.7 |  | 23 | #NUM! | #NUM!
[15 empty] | 23.1 |  | 25.66667 | 56.04401 |  | 4.658695e-06 |  | 23.1 |  | 25.66667 | 27.38142 | 9.727907e-07 | 0 | [6 empty] | 20.8 |  | 23.11111 | #NUM! | #NUM!
[15 empty] | 23.2 |  | 25.77778 | 57.0432 |  | 4.814367e-06 |  | 23.2 |  | 25.77778 | 27.54891 | 9.834678e-07 | 0 | [6 empty] | 20.9 |  | 23.22222 | #NUM! | #NUM!
[15 empty] | 23.3 |  | 25.88889 | 58.07905 |  | 4.978245e-06 |  | 23.3 |  | 25.88889 | 27.71693 | 9.942303e-07 | 0 | [6 empty] | 21 |  | 23.33333 | #NUM! | #NUM!
[15 empty] | 23.4 |  | 26 | 59.15404 |  | 5.150993e-06 |  | 23.4 |  | 26 | 27.88548 | 1.005079e-06 | 0 | [6 empty] | 21.1 |  | 23.44444 | #NUM! | #NUM!
[15 empty] | 23.5 |  | 26.11111 | 60.27089 |  | 5.33335e-06 |  | 23.5 |  | 26.11111 | 28.05457 | 1.016014e-06 | 0 | [6 empty] | 21.2 |  | 23.55556 | #NUM! | #NUM!
[15 empty] | 23.6 |  | 26.22222 | 61.4326 |  | 5.526141e-06 |  | 23.6 |  | 26.22222 | 28.2242 | 1.027037e-06 | 0 | [6 empty] | 21.3 |  | 23.66667 | #NUM! | #NUM!
[15 empty] | 23.7 |  | 26.33333 | 62.64249 |  | 5.730287e-06 |  | 23.7 |  | 26.33333 | 28.39438 | 1.038148e-06 | 0 | [6 empty] | 21.4 |  | 23.77778 | #NUM! | #NUM!
[15 empty] | 23.8 |  | 26.44444 | 63.90423 |  | 5.946823e-06 |  | 23.8 |  | 26.44444 | 28.56511 | 1.049348e-06 | 0 | [6 empty] | 21.5 |  | 23.88889 | #NUM! | #NUM!
[15 empty] | 23.9 |  | 26.55556 | 65.22188 |  | 6.176914e-06 |  | 23.9 |  | 26.55556 | 28.73639 | 1.060637e-06 | 0 | [6 empty] | 21.6 |  | 24 | #NUM! | #NUM!
[15 empty] | 24 |  | 26.66667 | 66.6 |  | 6.421878e-06 |  | 24 |  | 26.66667 | 28.90822 | 1.072017e-06 | 0 | [6 empty] | 21.7 |  | 24.11111 | #NUM! | #NUM!
[15 empty] | 24.1 |  | 26.77778 | 68.04367 |  | 6.683212e-06 |  | 24.1 |  | 26.77778 | 29.08061 | 1.083487e-06 | 0 | [6 empty] | 21.8 |  | 24.22222 | #NUM! | #NUM!
[15 empty] | 24.2 |  | 26.88889 | 69.55861 |  | 6.962619e-06 |  | 24.2 |  | 26.88889 | 29.25357 | 1.095049e-06 | 0 | [6 empty] | 21.9 |  | 24.33333 | #NUM! | #NUM!
[15 empty] | 24.3 |  | 27 | 71.15125 |  | 7.262054e-06 |  | 24.3 |  | 27 | 29.4271 | 1.106703e-06 | 0 | [6 empty] | 22 |  | 24.44444 | #NUM! | #NUM!
[15 empty] | 24.4 |  | 27.11111 | 72.82888 |  | 7.583764e-06 |  | 24.4 |  | 27.11111 | 29.60119 | 1.118451e-06 | 0 | [6 empty] | 22.1 |  | 24.55556 | #NUM! | #NUM!
[15 empty] | 24.5 |  | 27.22222 | 74.59981 |  | 7.930347e-06 |  | 24.5 |  | 27.22222 | 29.77586 | 1.130292e-06 | 0 | [6 empty] | 22.2 |  | 24.66667 | #NUM! | #NUM!
[15 empty] | 24.6 |  | 27.33333 | 76.47352 |  | 8.304828e-06 |  | 24.6 |  | 27.33333 | 29.95111 | 1.142227e-06 | 0 | [6 empty] | 22.3 |  | 24.77778 | #NUM! | #NUM!
[15 empty] | 24.7 |  | 27.44444 | 78.46093 |  | 8.710747e-06 |  | 24.7 |  | 27.44444 | 30.12694 | 1.154258e-06 | 0 | [6 empty] | 22.4 |  | 24.88889 | #NUM! | #NUM!
[15 empty] | 24.8 |  | 27.55556 | 80.57464 |  | 9.152273e-06 |  | 24.8 |  | 27.55556 | 30.30336 | 1.166385e-06 | 0 | [6 empty] | 22.5 |  | 25 | #NUM! | #NUM!
[15 empty] | 24.9 |  | 27.66667 | 82.82934 |  | 9.634355e-06 |  | 24.9 |  | 27.66667 | 30.48037 | 1.178609e-06 | 0 | [6 empty] | 22.6 |  | 25.11111 | #NUM! | #NUM!
[15 empty] | 25 |  | 27.77778 | 85.24224 |  | 1.016291e-05 |  | 25 |  | 27.77778 | 30.65798 | 1.19093e-06 | 0 | [6 empty] | 22.7 |  | 25.22222 | #NUM! | #NUM!
[15 empty] | 25.1 |  | 27.88889 | 87.83366 |  | 1.074508e-05 |  | 25.1 |  | 27.88889 | 30.83618 | 1.20335e-06 | 0 | [6 empty] | 22.8 |  | 25.33333 | #NUM! | #NUM!
[15 empty] | 25.2 |  | 28 | 90.62781 |  | 1.138954e-05 |  | 25.2 |  | 28 | 31.01499 | 1.215869e-06 | 0 | [6 empty] | 22.9 |  | 25.44444 | #NUM! | #NUM!
[15 empty] | 25.3 |  | 28.11111 | 93.65377 |  | 1.210701e-05 |  | 25.3 |  | 28.11111 | 31.19441 | 1.228487e-06 | 0 | [6 empty] | 23 |  | 25.55556 | #NUM! | #NUM!
[15 empty] | 25.4 |  | 28.22222 | 96.94689 |  | 1.29108e-05 |  | 25.4 |  | 28.22222 | 31.37444 | 1.241207e-06 | 0 | [6 empty] | 23.1 |  | 25.66667 | #NUM! | #NUM!
[15 empty] | 25.5 |  | 28.33333 | 100.5506 |  | 1.381769e-05 |  | 25.5 |  | 28.33333 | 31.55508 | 1.254029e-06 | 0 | [6 empty] | 23.2 |  | 25.77778 | #NUM! | #NUM!
[15 empty] | 25.6 |  | 28.44444 | 104.5189 |  | 1.484918e-05 |  | 25.6 |  | 28.44444 | 31.73635 | 1.266952e-06 | 0 | [6 empty] | 23.3 |  | 25.88889 | #NUM! | #NUM!
[15 empty] | 25.7 |  | 28.55556 | 108.9201 |  | 1.603323e-05 |  | 25.7 |  | 28.55556 | 31.91824 | 1.279979e-06 | 0 | [6 empty] | 23.4 |  | 26 | #NUM! | #NUM!
[15 empty] | 25.8 |  | 28.66667 | 113.842 |  | 1.740695e-05 |  | 25.8 |  | 28.66667 | 32.10076 | 1.293111e-06 | 0 | [6 empty] | 23.5 |  | 26.11111 | #NUM! | #NUM!
[15 empty] | 25.9 |  | 28.77778 | 119.3995 |  | 1.902063e-05 |  | 25.9 |  | 28.77778 | 32.28391 | 1.306347e-06 | 0 | [6 empty] | 23.6 |  | 26.22222 | #NUM! | #NUM!
[15 empty] | 26 |  | 28.88889 | 125.7469 |  | 2.094425e-05 |  | 26 |  | 28.88889 | 32.46771 | 1.319689e-06 | 0 | [6 empty] | 23.7 |  | 26.33333 | #NUM! | #NUM!
[15 empty] | 26.1 |  | 29 | 133.0966 |  | 2.327826e-05 |  | 26.1 |  | 29 | 32.65214 | 1.333139e-06 | 0 | [6 empty] | 23.8 |  | 26.44444 | #NUM! | #NUM!
[15 empty] | 26.2 |  | 29.11111 | 141.7512 |  | 2.617217e-05 |  | 26.2 |  | 29.11111 | 32.83723 | 1.346695e-06 | 0 | [6 empty] | 23.9 |  | 26.55556 | #NUM! | #NUM!
[15 empty] | 26.3 |  | 29.22222 | 152.1595 |  | 2.985905e-05 |  | 26.3 |  | 29.22222 | 33.02297 | 1.360361e-06 | 0 | [6 empty] | 24 |  | 26.66667 | #NUM! | #NUM!
[15 empty] | 26.4 |  | 29.33333 | 165.0218 |  | 3.472378e-05 |  | 26.4 |  | 29.33333 | 33.20936 | 1.374136e-06 | 0 | [6 empty] | 24.1 |  | 26.77778 | #NUM! | #NUM!
[15 empty] | 26.5 |  | 29.44444 | 181.5072 |  | 4.145172e-05 |  | 26.5 |  | 29.44444 | 33.39642 | 1.388021e-06 | 0 | [6 empty] | 24.2 |  | 26.88889 | #NUM! | #NUM!
[15 empty] | 26.6 |  | 29.55556 | 203.7528 |  | 5.139639e-05 |  | 26.6 |  | 29.55556 | 33.58414 | 1.402018e-06 | 0 | [6 empty] | 24.3 |  | 27 | #NUM! | #NUM!
[15 empty] | 26.7 |  | 29.66667 | 236.2221 |  | 6.766691e-05 |  | 26.7 |  | 29.66667 | 33.77254 | 1.416128e-06 | [7 empty] | 24.4 |  | 27.11111 | #NUM! | #NUM!
[34 empty] | 24.5 |  | 27.22222 | #NUM! | #NUM!
[34 empty] | 24.6 |  | 27.33333 | #NUM! | #NUM!
[34 empty] | 24.7 |  | 27.44444 | #NUM! | #NUM!
[34 empty] | 24.8 |  | 27.55556 | #NUM! | #NUM!
[34 empty] | 24.9 |  | 27.66667 | #NUM! | #NUM!
[34 empty] | 25 |  | 27.77778 | #NUM! | #NUM!
[34 empty] | 25.1 |  | 27.88889 | #NUM! | #NUM!
[34 empty] | 25.2 |  | 28 | #NUM! | #NUM!
[34 empty] | 25.3 |  | 28.11111 | #NUM! | #NUM!
[34 empty] | 25.4 |  | 28.22222 | #NUM! | #NUM!
[34 empty] | 25.5 |  | 28.33333 | #NUM! | #NUM!
[34 empty] | 25.6 |  | 28.44444 | #NUM! | #NUM!
[34 empty] | 25.7 |  | 28.55556 | #NUM! | #NUM!
[34 empty] | 25.8 |  | 28.66667 | #NUM! | #NUM!
[34 empty] | 25.9 |  | 28.77778 | #NUM! | #NUM!
[34 empty] | 26 |  | 28.88889 | #NUM! | #NUM!
[34 empty] | 26.1 |  | 29 | #NUM! | #NUM!
[34 empty] | 26.2 |  | 29.11111 | #NUM! | #NUM!
[34 empty] | 26.3 |  | 29.22222 | #NUM! | #NUM!
[34 empty] | 26.4 |  | 29.33333 | #NUM! | #NUM!
[34 empty] | 26.5 |  | 29.44444 | #NUM! | #NUM!
[34 empty] | 26.6 |  | 29.55556 | #NUM! | #NUM!
[34 empty] | 26.7 |  | 29.66667 | #NUM! | #NUM!

## Paris law-Horizontal
[12 empty] | slope n | 3.9641
[12 empty] | log C | -9.8
[12 empty] | C | 2e-11
[11 empty] | ∆K | da/dN
[11 empty] | 1.3 | 5.65865e-11
[11 empty] | 1.4 | 7.59095e-11
[11 empty] | 1.5 | 9.978686e-11
[11 empty] | 1.6 | 1.28879e-10
| Data processing | [9 empty] | 1.7 | 1.6389e-10
| Khadar-horizontal sample 1 | [9 empty] | 1.8 | 2.055681e-10
| Khadar-K-constant |  | Jin |  | Jin-K-decreasing |  | Jin-horizontal sample 2 |  | Jin-P2-H1 |  | 1.9 | 2.547048e-10
| ∆K | da/dN | ∆K | da/dN | [6 empty] | 2 | 3.121354e-10
|  |  | 13.7837926 | 4.38e-07 | 4.772033 | 8e-09 | 4.772033 | 8e-09 | 4.131003 | 6.25e-09 | 2.1 | 3.787385e-10
0.011565 | 4.1589198 | 9.5e-09 | 12.1816602 | 2.78e-07 | 4.803812 | 9.23077e-09 | 4.803812 | 9.23e-09 | 4.189236 | 9.5e-09 | 2.2 | 4.554364e-10
0.01215 | 4.292447 | 1e-08 | 11.3876591 | 2.54e-07 | 4.84 | 5.5e-09 | 4.84 | 5.5e-09 | 4.233688 | 5.96e-09 | 2.3 | 5.431944e-10
0.012775 | 4.4348326 | 1.08e-08 | 9.92230814 | 1.91e-07 | 4.443367 | 5.28863e-09 | 4.443367 | 5.29e-09 | 3.844941 | 6.12e-09 | 2.4 | 6.430213e-10
0.0131 | 4.617512 | 1.14e-08 | 9.10940469 | 1.24e-07 | 4.465002 | 4.84518e-09 | 4.465002 | 4.85e-09 | 3.89731 | 6.53e-09 | 2.5 | 7.55969e-10
0.01373 | 4.7454877 | 1.43e-08 | 8.54768238 | 8.38e-08 | 4.097726 | 4.42496e-09 | 4.097726 | 4.42e-09 | 3.917563 | 6.41e-09 | 2.6 | 8.831325e-10
0.01441 | 4.9219657 | 1.87e-08 | 7.08283625 | 4.92e-08 | 4.121765 | 4.56691e-09 | 4.121765 | 4.57e-09 | 3.576014 | 6.54e-09 | 2.7 | 1.02565e-09
0.0154 | 5.1923267 | 2.41e-08 | 6.39123031 | 3.32e-08 | 4.130626 | 4.35243e-09 | 4.130626 | 4.35e-09 | 3.62542 | 6.15e-09 | 2.8 | 1.184702e-09
0.0165 | 5.470696 | 2.91e-08 | 5.97648655 | 2.39e-08 | 3.822037 | 3.75466e-09 | 3.822037 | 3.75e-09 | 3.306219 | 5.7e-09 | 2.9 | 1.361513e-09
0.01721 | 5.6403931 | 3.35e-08 | 5.73688891 | 1.78e-08 | 3.520251 | 2.73795e-09 | 3.520251 | 2.74e-09 | 3.344837 | 5.63e-09 | 3 | 1.55735e-09
0.0181 | 5.9521891 | 3.89e-08 | 5.53572308 | 1.43e-08 | 3.527132 | 2.7876e-09 | 3.527132 | 2.79e-09 | 3.35499 | 5.27e-09 | 3.1 | 1.773523e-09
0.01885 | 6.1897477 | 4.44e-08 | 5.35236821 | 1.23e-08 | 3.228888 | 1.9992e-09 | 3.228888 | 2e-09 | 3.066118 | 5.15e-09 | 3.2 | 2.011384e-09
0.01998 | 6.490993 | 5.35e-08 | 5.08849953 | 9.39e-09 | 3.236538 | 1.57898e-09 | 3.236538 | 1.58e-09 | 3.094179 | 4.79e-09 | 3.3 | 2.272328e-09
0.02037 | 6.6783417 | 6.09e-08 | 4.80381201 | 9.23e-09 | 3.271548 | 4.85714e-10 | 3.271548 | 4.86e-10 | 2.814169 | 4.42e-09 | 3.4 | 2.557794e-09
0.02097 | 6.9007799 | 6.98e-08 | 4.77203281 | 8e-09 | 2.974177 | 6.15385e-11 | 2.974177 | 6.15e-11 | 2.845676 | 3.95e-09 | 3.5 | 2.869261e-09
0.02172 | 7.1481756 | 8.04e-08 | 4.66602264 | 7.8e-09 | Jin-K-consant |  |  |  | 2.855165 | 3.79e-09 | 3.6 | 3.208254e-09
0.02258 | 7.5011637 | 9.09e-08 |  |  | 4.271542 | 5.55e-09 | 4.271542 | 5.55e-09 | 2.599243 | 3.67e-09 | 3.7 | 3.576337e-09
0.02312 | 7.7011382 | 9.88e-08 | 4.52 | 6.3e-09 | 4.271542 | 5.55e-09 | 4.271542 | 5.55e-09 | 2.621172 | 3.28e-09 | 3.8 | 3.975119e-09
0.02358 | 7.9207367 | 1.09e-07 | 4.27154194 | 5.55e-09 | 4.519732 | 6.3e-09 | 4.519732 | 6.3e-09 | 2.644979 | 3.03e-09 | 3.9 | 4.406251e-09
0.02404 | 8.1646861 | 1.21e-07 | 4.10974539 | 4.5e-09 | 4.666023 | 7.8e-09 | 4.666023 | 7.8e-09 | 2.41973 | 2.86e-09 | 4 | 4.871425e-09
0.02473 | 8.4560911 | 1.39e-07 | 3.97633146 | 4.05e-09 | 4.892738 | 7.70772e-09 | 4.892738 | 7.71e-09 | 2.441233 | 2.63e-09 | 4.1 | 5.372377e-09
0.02545 | 8.8402816 | 1.64e-07 | 3.52713247 | 2.79e-09 | 5.09 | 9.39356e-09 | 5.09 | 9.39e-09 | 2.457118 | 2.37e-09 | 4.2 | 5.910885e-09
0.02628 | 9.3377124 | 1.91e-07 | 3.22888827 | 2e-09 | 5.352368 | 1.22774e-08 | 5.352368 | 1.23e-08 | 2.23406 | 2.13e-09 | 4.3 | 6.488769e-09
0.02695 | 9.688776 | 2.11e-07 | 3.23653768 | 1.57898e-09 | 5.54 | 1.43301e-08 | 5.54 | 1.43e-08 | 2.244709 | 1.94e-09 | 4.4 | 7.107891e-09
0.02756 | 10.116411 | 2.31e-07 | 3.27154812 | 4.85714e-10 | 5.736889 | 1.77705e-08 | 5.736889 | 1.78e-08 | 2.254966 | 1.72e-09 | 4.5 | 7.770156e-09
0.02827 | 10.616426 | 2.57e-07 | 2.97417704 | 6.15385e-11 | 5.98 | 2.38857e-08 | 5.98 | 2.39e-08 | 2.266978 | 1.59e-09 | 4.6 | 8.47751e-09
0.02909 | 11.211149 | 2.9e-07 |  |  | 6.39123 | 3.31677e-08 | 6.39123 | 3.32e-08 | 2.056028 | 1.33e-09 | 4.7 | 9.231943e-09
0.02993 | 11.984926 | 3.37e-07 |  |  | 7.082836 | 4.92477e-08 | 7.082836 | 4.92e-08 | 2.064027 | 9.86e-10 | 4.8 | 1.003549e-08
0.03099 | 13.02706 | 4.23e-07 |  |  | 8.547682 | 8.37999e-08 | 8.547682 | 8.38e-08 | 2.073558 | 1.95e-10 | 4.9 | 1.089021e-08
0.03184 | 14.041273 | 5.66e-07 |  |  | 9.109405 | 1.23704e-07 | 9.109405 | 1.24e-07 | 2.07671 | 6.54e-11 | 5 | 1.179823e-08
0.03234 | 14.821358 | 8.11e-07 |  |  | 9.922308 | 1.91114e-07 | 9.922308 | 1.91e-07 |  |  | 5.1 | 1.276171e-08
0.03288 | 15.258866 | 1e-06 |  |  | 11.38766 | 2.53522e-07 | 11.38766 | 2.54e-07 | 4.054158 | 8e-09 | 5.2 | 1.378284e-08
0.03342 | 15.962787 | 1.12e-06 |  |  | 12.18166 | 2.78e-07 | 12.18166 | 2.78e-07 | 4.070591 | 1.2e-08 | 5.3 | 1.486387e-08
0.03423 | 16.983852 | 1.24e-06 |  |  | 13.78379 | 4.38e-07 | 13.78379 | 4.38e-07 | 4.120258 | 1.2e-08 | 5.4 | 1.600708e-08
0.03465 | 18.074706 | 1.4e-06 | [6 empty] | 4.180137 | 1.19e-08 | 5.5 | 1.721479e-08
0.035 | 18.697774 | 1.63e-06 | [6 empty] | 4.232307 | 1.23e-08 | 5.6 | 1.848937e-08
0.03543 | 19.362535 | 2.25e-06 | [6 empty] | 4.289313 | 1.28e-08 | 5.7 | 1.983323e-08
0.03593 | 19.591234 | 7.03e-06 | [6 empty] | 4.348188 | 1.39e-08 | 5.8 | 2.124882e-08
0.03654 | 24.962395 | 2.02e-05 | [6 empty] | 4.405414 | 1.43e-08 | 5.9 | 2.273864e-08
0.0376 | 23.602558 | 5.33e-06 | [6 empty] | 4.502876 | 1.58e-08 | 6 | 2.430521e-08
0.0444 | 26.008372 | 0.00064 | [6 empty] | 4.617151 | 1.76e-08 | 6.1 | 2.595111e-08
0.0508 | 0 | 0 | [6 empty] | 4.703091 | 2.05e-08 | 6.2 | 2.767897e-08
[9 empty] | 4.803183 | 2.43e-08 | 6.3 | 2.949143e-08
[9 empty] | 4.926026 | 2.78e-08 | 6.4 | 3.139121e-08
[9 empty] | 5.075828 | 3.33e-08 | 6.5 | 3.338104e-08
[9 empty] | 5.291981 | 3.6e-08 | 6.6 | 3.546371e-08
[9 empty] | 5.523615 | 3.92e-08 | 6.7 | 3.764204e-08
[9 empty] | 5.766954 | 4.38e-08 | 6.8 | 3.99189e-08
[9 empty] | 6.067061 | 5.24e-08 | 6.9 | 4.229721e-08
[9 empty] | 6.246778 | 6.21e-08 | 7 | 4.47799e-08
[9 empty] | 6.465292 | 7.99e-08 | 7.1 | 4.736998e-08
[9 empty] | 6.68029 | 9.19e-08 | 7.2 | 5.007048e-08
[9 empty] | 6.912663 | 1.04e-07 | 7.3 | 5.288447e-08
[9 empty] | 7.195343 | 1.18e-07 | 7.4 | 5.581507e-08
[9 empty] | 7.501325 | 1.3e-07 | 7.5 | 5.886543e-08
[9 empty] | 7.854494 | 1.45e-07 | 7.6 | 6.203877e-08
[9 empty] | 8.269676 | 1.6e-07 | 7.7 | 6.533831e-08
[9 empty] | 8.767957 | 1.86e-07 | 7.8 | 6.876734e-08
[9 empty] | 9.29088 | 2.22e-07 | 7.9 | 7.232918e-08
[9 empty] | 9.617552 | 2.65e-07 | 8 | 7.60272e-08
[9 empty] | 10.04011 | 3.14e-07 | 8.1 | 7.986481e-08
[9 empty] | 10.5798 | 3.53e-07 | 8.2 | 8.384545e-08
[9 empty] | 10.92704 | 3.58e-07 | 8.3 | 8.797261e-08
[9 empty] | 11.30112 | 3.68e-07 | 8.4 | 9.224982e-08
[9 empty] | 11.69231 | 3.86e-07 | 8.5 | 9.668065e-08
[9 empty] | 12.0544 | 3.95e-07 | 8.6 | 1.012687e-07
[9 empty] | 12.54758 | 4.03e-07 | 8.7 | 1.060177e-07
[9 empty] | 13.08713 | 4.32e-07 | 8.8 | 1.109312e-07
[9 empty] | 13.66119 | 4.62e-07 | 8.9 | 1.160131e-07
[9 empty] | 14.32529 | 5.47e-07 | 9 | 1.21267e-07
[9 empty] | 14.69685 | 6.24e-07 | 9.1 | 1.266969e-07
[9 empty] | 15.16203 | 7.06e-07 | 9.2 | 1.323065e-07
[9 empty] | 15.85645 | 8.26e-07 | 9.3 | 1.380999e-07
[9 empty] | 16.58329 | 9.83e-07 | 9.4 | 1.440808e-07
[9 empty] | 17.55562 | 1.3e-06 | 9.5 | 1.502533e-07
[9 empty] | 19.06735 | 1.73e-06 | 9.6 | 1.566215e-07
[9 empty] | 19.43332 | 2.15e-06 | 9.7 | 1.631894e-07
[9 empty] | 20.52291 | 3e-06 | 9.8 | 1.69961e-07
[11 empty] | 9.9 | 1.769406e-07
[11 empty] | 10 | 1.841323e-07
[11 empty] | 10.1 | 1.915404e-07
[11 empty] | 10.2 | 1.991691e-07
[11 empty] | 10.3 | 2.070227e-07
[11 empty] | 10.4 | 2.151057e-07
[11 empty] | 10.5 | 2.234223e-07
[11 empty] | 10.6 | 2.31977e-07
[11 empty] | 10.7 | 2.407744e-07
[11 empty] | 10.8 | 2.498188e-07
[11 empty] | 10.9 | 2.591149e-07
[11 empty] | 11 | 2.686673e-07
[11 empty] | 11.1 | 2.784805e-07
[11 empty] | 11.2 | 2.885594e-07
[11 empty] | 11.3 | 2.989085e-07
[11 empty] | 11.4 | 3.095327e-07
[11 empty] | 11.5 | 3.204367e-07
[11 empty] | 11.6 | 3.316255e-07
[11 empty] | 11.7 | 3.431038e-07
[11 empty] | 11.8 | 3.548767e-07
[11 empty] | 11.9 | 3.66949e-07
[11 empty] | 12 | 3.793258e-07
[11 empty] | 12.1 | 3.920121e-07
[11 empty] | 12.2 | 4.05013e-07
[11 empty] | 12.3 | 4.183337e-07
[11 empty] | 12.4 | 4.319793e-07
[11 empty] | 12.5 | 4.459549e-07
[11 empty] | 12.6 | 4.60266e-07
[11 empty] | 12.7 | 4.749177e-07
[11 empty] | 12.8 | 4.899153e-07
[11 empty] | 12.9 | 5.052644e-07
[11 empty] | 13 | 5.209701e-07
[11 empty] | 13.1 | 5.370382e-07
[11 empty] | 13.2 | 5.534739e-07
[11 empty] | 13.3 | 5.702828e-07
[11 empty] | 13.4 | 5.874706e-07
[11 empty] | 13.5 | 6.050428e-07
[11 empty] | 13.6 | 6.230051e-07
[11 empty] | 13.7 | 6.413631e-07
[11 empty] | 13.8 | 6.601227e-07
[11 empty] | 13.9 | 6.792896e-07
[11 empty] | 14 | 6.988696e-07
[11 empty] | 14.1 | 7.188685e-07
[11 empty] | 14.2 | 7.392924e-07
[11 empty] | 14.3 | 7.60147e-07
[11 empty] | 14.4 | 7.814384e-07
[11 empty] | 14.5 | 8.031726e-07
[11 empty] | 14.6 | 8.253557e-07
[11 empty] | 14.7 | 8.479937e-07
[11 empty] | 14.8 | 8.710929e-07
[11 empty] | 14.9 | 8.946593e-07
[11 empty] | 15 | 9.186992e-07
[11 empty] | 15.1 | 9.432189e-07
[11 empty] | 15.2 | 9.682247e-07
[11 empty] | 15.3 | 9.937229e-07
[11 empty] | 15.4 | 1.01972e-06
[11 empty] | 15.5 | 1.046222e-06
[11 empty] | 15.6 | 1.073236e-06
[11 empty] | 15.7 | 1.100768e-06
[11 empty] | 15.8 | 1.128825e-06
[11 empty] | 15.9 | 1.157413e-06
[11 empty] | 16 | 1.186539e-06
[11 empty] | 16.1 | 1.21621e-06
[11 empty] | 16.2 | 1.246432e-06
[11 empty] | 16.3 | 1.277212e-06
[11 empty] | 16.4 | 1.308557e-06
[11 empty] | 16.5 | 1.340473e-06
[11 empty] | 16.6 | 1.372968e-06
[11 empty] | 16.7 | 1.406049e-06
[11 empty] | 16.8 | 1.439722e-06
[11 empty] | 16.9 | 1.473994e-06
[11 empty] | 17 | 1.508873e-06
[11 empty] | 17.1 | 1.544365e-06
[11 empty] | 17.2 | 1.580477e-06
[11 empty] | 17.3 | 1.617218e-06
[11 empty] | 17.4 | 1.654593e-06
[11 empty] | 17.5 | 1.692611e-06
[11 empty] | 17.6 | 1.731278e-06
[11 empty] | 17.7 | 1.770601e-06
[11 empty] | 17.8 | 1.810589e-06
[11 empty] | 17.9 | 1.851248e-06
[11 empty] | 18 | 1.892586e-06
[11 empty] | 18.1 | 1.934611e-06
[11 empty] | 18.2 | 1.977329e-06
[11 empty] | 18.3 | 2.020749e-06
[11 empty] | 18.4 | 2.064878e-06
[11 empty] | 18.5 | 2.109723e-06
[11 empty] | 18.6 | 2.155293e-06
[11 empty] | 18.7 | 2.201594e-06
[11 empty] | 18.8 | 2.248636e-06
[11 empty] | 18.9 | 2.296425e-06
[11 empty] | 19 | 2.344969e-06
[11 empty] | 19.1 | 2.394277e-06
[11 empty] | 19.2 | 2.444356e-06
[11 empty] | 19.3 | 2.495214e-06
[11 empty] | 19.4 | 2.546859e-06
[11 empty] | 19.5 | 2.599299e-06
[11 empty] | 19.6 | 2.652542e-06
[11 empty] | 19.7 | 2.706597e-06
[11 empty] | 19.8 | 2.761471e-06
[11 empty] | 19.9 | 2.817173e-06
[11 empty] | 20 | 2.87371e-06
[11 empty] | 20.1 | 2.931092e-06
[11 empty] | 20.2 | 2.989327e-06
[11 empty] | 20.3 | 3.048422e-06
[11 empty] | 20.4 | 3.108386e-06
[11 empty] | 20.5 | 3.169228e-06
[11 empty] | 20.6 | 3.230956e-06
[11 empty] | 20.7 | 3.293579e-06
[11 empty] | 20.8 | 3.357105e-06
[11 empty] | 20.9 | 3.421542e-06
[11 empty] | 21 | 3.4869e-06
[11 empty] | 21.1 | 3.553187e-06
[11 empty] | 21.2 | 3.620412e-06
[11 empty] | 21.3 | 3.688583e-06
[11 empty] | 21.4 | 3.75771e-06
[11 empty] | 21.5 | 3.8278e-06
[11 empty] | 21.6 | 3.898864e-06
[11 empty] | 21.7 | 3.97091e-06
[11 empty] | 21.8 | 4.043946e-06
[11 empty] | 21.9 | 4.117983e-06
[11 empty] | 22 | 4.193028e-06
[11 empty] | 22.1 | 4.269091e-06
[11 empty] | 22.2 | 4.346181e-06
[11 empty] | 22.3 | 4.424307e-06
[11 empty] | 22.4 | 4.503479e-06
[11 empty] | 22.5 | 4.583706e-06
[11 empty] | 22.6 | 4.664996e-06
[11 empty] | 22.7 | 4.747359e-06
[11 empty] | 22.8 | 4.830805e-06
[11 empty] | 22.9 | 4.915343e-06
[11 empty] | 23 | 5.000982e-06
[11 empty] | 23.1 | 5.087732e-06
[11 empty] | 23.2 | 5.175603e-06
[11 empty] | 23.3 | 5.264603e-06
[11 empty] | 23.4 | 5.354742e-06
[11 empty] | 23.5 | 5.446031e-06
[11 empty] | 23.6 | 5.538478e-06
[11 empty] | 23.7 | 5.632094e-06
[11 empty] | 23.8 | 5.726888e-06
[11 empty] | 23.9 | 5.82287e-06
[11 empty] | 24 | 5.92005e-06
[11 empty] | 24.1 | 6.018437e-06
[11 empty] | 24.2 | 6.118042e-06
[11 empty] | 24.3 | 6.218875e-06
[11 empty] | 24.4 | 6.320945e-06
[11 empty] | 24.5 | 6.424262e-06
[11 empty] | 24.6 | 6.528837e-06
[11 empty] | 24.7 | 6.63468e-06
[11 empty] | 24.8 | 6.741801e-06
[11 empty] | 24.9 | 6.850209e-06
[11 empty] | 25 | 6.959916e-06
[11 empty] | 25.1 | 7.070931e-06
[11 empty] | 25.2 | 7.183265e-06
[11 empty] | 25.3 | 7.296928e-06
[11 empty] | 25.4 | 7.41193e-06
[11 empty] | 25.5 | 7.528283e-06
[11 empty] | 25.6 | 7.645996e-06
[11 empty] | 25.7 | 7.765079e-06
[11 empty] | 25.8 | 7.885544e-06
[11 empty] | 25.9 | 8.007401e-06
[11 empty] | 26 | 8.130661e-06
[11 empty] | 26.1 | 8.255334e-06
[11 empty] | 26.2 | 8.38143e-06
[11 empty] | 26.3 | 8.508962e-06
[11 empty] | 26.4 | 8.637939e-06
[11 empty] | 26.5 | 8.768372e-06
[11 empty] | 26.6 | 8.900272e-06
[11 empty] | 26.7 | 9.033651e-06
[11 empty] | 26.8 | 9.168518e-06
[11 empty] | 26.9 | 9.304885e-06
[11 empty] | 27 | 9.442763e-06
[11 empty] | 27.1 | 9.582163e-06
[11 empty] | 27.2 | 9.723096e-06
[11 empty] | 27.3 | 9.865574e-06
[11 empty] | 27.4 | 1.000961e-05
[11 empty] | 27.5 | 1.015521e-05
[11 empty] | 27.6 | 1.030238e-05
[11 empty] | 27.7 | 1.045115e-05
[11 empty] | 27.8 | 1.060152e-05
[11 empty] | 27.9 | 1.075349e-05
[11 empty] | 28 | 1.09071e-05
[11 empty] | 28.1 | 1.106233e-05
[11 empty] | 28.2 | 1.121922e-05
[11 empty] | 28.3 | 1.137776e-05
[11 empty] | 28.4 | 1.153797e-05
[11 empty] | 28.5 | 1.169986e-05
[11 empty] | 28.6 | 1.186344e-05
[11 empty] | 28.7 | 1.202873e-05
[11 empty] | 28.8 | 1.219573e-05
[11 empty] | 28.9 | 1.236446e-05
[11 empty] | 29 | 1.253493e-05

## Paris law-vertical
[8 empty] | slope n | 3.15
[8 empty] | log C | -9.8
[8 empty] | C | 1.584893e-10
[7 empty] | ∆K | da/dN
[7 empty] | 1.3 | 3.621776e-10
[7 empty] | 1.4 | 4.574075e-10
Vertical-Khadar |  |  | Vertical-jin | P1-V2 | Vertical | P2-V4 | 1.5 | 5.684437e-10
∆K | da/dN | Kmax | ∆K | da/dN | ΔK (MP√m) | da/dN (m/cycle) | 1.6 | 6.965911e-10
4.163579 | 1.4e-08 | 4.626199 | 4.189236 | 2.2e-08 | 4.203255 | 9.833333e-09 | 1.7 | 8.43168e-10
4.245415 | 1.72e-08 | 4.717127 | 4.266554 | 1.2e-08 | 4.342055 | 9.8e-09 | 1.8 | 1.009505e-09
4.346792 | 1.44e-08 | 4.829769 | 4.294804 | 5.714286e-09 | 4.012888 | 9.4e-09 | 1.9 | 1.196944e-09
4.44833 | 1.539286e-08 | 4.942589 | 4.3144 | 1.089532e-08 | 3.716662 | 6.786863e-09 | 2 | 1.406839e-09
4.534085 | 1.776753e-08 | 5.037872 | 3.950907 | 1.083215e-08 | 3.403253 | 5.806163e-09 | 2.1 | 1.640555e-09
4.647148 | 2.062515e-08 | 5.163498 | 3.97671 | 1.079889e-08 | 3.419964 | 5.629964e-09 | 2.2 | 1.899466e-09
4.787387 | 2.589477e-08 | 5.319319 | 3.99653 | 1.089508e-08 | 3.135179 | 5.178121e-09 | 2.3 | 2.184956e-09
4.917963 | 3.111409e-08 | 5.464404 | 3.65562 | 9.460004e-09 | 3.147561 | 4.779802e-09 | 2.4 | 2.49842e-09
5.084537 | 3.737656e-08 | 5.649486 | 3.681774 | 9.062239e-09 | 3.185289 | 4.776724e-09 | 2.5 | 2.84126e-09
5.288481 | 4.544892e-08 | 5.87609 | 3.692586 | 8.652337e-09 | 2.904709 | 4.717381e-09 | 2.6 | 3.214889e-09
5.556524 | 5.787436e-08 | 6.173915 | 3.363468 | 6.948522e-09 | 2.939417 | 4.116166e-09 | 2.7 | 3.620728e-09
5.730842 | 6.678485e-08 | 6.367603 | 3.394436 | 5.98901e-09 | 2.65602 | 4.1e-09 | 2.8 | 4.060203e-09
5.927038 | 7.523094e-08 | 6.585598 | 3.083195 | 5.388504e-09 | 3.851607 | 1.5e-08 | 2.9 | 4.534754e-09
6.167578 | 8.462732e-08 | 6.852865 | 3.131009 | 4.78544e-09 | 3.910865 | 1.4e-08 | 3 | 5.045822e-09
6.460819 | 9.431224e-08 | 7.178687 | 3.16111 | 4.529239e-09 | 3.966845 | 9e-09 | 3.1 | 5.594861e-09
6.627643 | 1.02899e-07 | 7.364048 | 2.868856 | 4.498742e-09 | 4.007499 | 9.845182e-09 | 3.2 | 6.18333e-09
6.807716 | 1.102713e-07 | 7.564129 | 2.89481 | 4.330357e-09 | 4.042092 | 9.389349e-09 | 3.3 | 6.812694e-09
7.00553 | 1.19e-07 | 7.783922 | 2.910948 | 4.307267e-09 | 4.12472 | 1.112069e-08 | 3.4 | 7.484428e-09
7.247094 | 1.305714e-07 | 8.052327 | 2.651682 | 4.605284e-09 | 4.229629 | 1.372489e-08 | 3.5 | 8.200009e-09
7.522298 | 1.430714e-07 | 8.358109 | 2.679471 | 3.933625e-09 | 4.290313 | 1.494481e-08 | 3.6 | 8.960926e-09
7.835857 | 1.562857e-07 | 8.706508 | 2.691248 | 3.987532e-09 | 4.359061 | 1.602652e-08 | 3.7 | 9.76867e-09
8.197245 | 1.707184e-07 | 9.10805 | 2.695657 | 4.301765e-09 | 4.433183 | 1.692857e-08 | 3.8 | 1.062474e-08
8.636023 | 1.934781e-07 | 9.595581 | 2.479998 | 2.026383e-09 | 4.512419 | 1.814286e-08 | 3.9 | 1.153064e-08
9.185274 | 2.104705e-07 | 10.20586 | 2.481066 | 2.002674e-09 | 4.599758 | 1.921429e-08 | 4 | 1.248789e-08
9.577154 | 2.18289e-07 | 10.64128 | 2.479523 | 1.947734e-09 | 4.691522 | 1.976786e-08 | 4.1 | 1.349799e-08
10.00559 | 2.320336e-07 | 11.11733 | 2.274839 | 1.813483e-09 | 4.792242 | 2.041071e-08 | 4.2 | 1.456248e-08
10.479 | 2.520238e-07 | 11.64333 | 2.30352 | 1.777906e-09 | 4.890094 | 2.252356e-08 | 4.3 | 1.568287e-08
11.03085 | 2.829573e-07 | 12.2565 | 2.110105 | 1.324804e-09 | 5.004714 | 2.518716e-08 | 4.4 | 1.686071e-08
11.71191 | 3.358509e-07 | 13.01323 | 2.111859 | 1.329033e-09 | 5.135188 | 2.973805e-08 | 4.5 | 1.809753e-08
12.72452 | 4.030993e-07 | 14.13836 | 1.91235 | 2.5e-10 | 5.311689 | 3.546895e-08 | 4.6 | 1.939488e-08
13.6113 | 4.686621e-07 | 15.12367 |  |  | 5.477487 | 3.863328e-08 | 4.7 | 2.075431e-08
14.80103 | 5.624954e-07 | 16.44558 |  |  | 5.632812 | 3.979775e-08 | 4.8 | 2.217736e-08
15.55079 | 6.399486e-07 | 17.27866 | 4.202199 | 1.4e-08 | 5.758184 | 4.246209e-08 | 4.9 | 2.366561e-08
16.47663 | 8.004066e-07 | 18.30737 | 4.232002 | 1.45e-08 | 5.893558 | 4.74199e-08 | 5 | 2.522061e-08
17.72514 | 1.039067e-06 | 19.6946 | 4.294422 | 1.4e-08 | 6.043403 | 5.359326e-08 | 5.1 | 2.684393e-08
20.06651 | 1.63844e-06 | 22.29612 | 4.335918 | 1.44381e-08 | 6.243822 | 6.405481e-08 | 5.2 | 2.853715e-08
24.43573 | 5.493858e-06 | 27.15081 | 4.401958 | 1.556654e-08 | 6.447498 | 7.775681e-08 | 5.3 | 3.030184e-08
|  |  | 4.478203 | 1.780282e-08 | 6.609496 | 8.130025e-08 | 5.4 | 3.213959e-08
|  |  | 4.564899 | 1.980443e-08 | 6.775805 | 9.421608e-08 | 5.5 | 3.405199e-08
|  |  | 4.657893 | 2.183227e-08 | 6.982761 | 1.015817e-07 | 5.6 | 3.604062e-08
|  |  | 4.765034 | 2.503565e-08 | 7.227888 | 1.123164e-07 | 5.7 | 3.810709e-08
|  |  | 4.861834 | 2.785748e-08 | 7.512538 | 1.193908e-07 | 5.8 | 4.025299e-08
|  |  | 4.972565 | 3.159044e-08 | 7.758756 | 1.286383e-07 | 5.9 | 4.247993e-08
|  |  | 5.102312 | 3.466739e-08 | 7.914809 | 1.353622e-07 | 6 | 4.478952e-08
|  |  | 5.199909 | 3.78173e-08 | 8.037499 | 1.429924e-07 | 6.1 | 4.718337e-08
|  |  | 5.308932 | 4.101963e-08 | 8.221943 | 1.526786e-07 | 6.2 | 4.96631e-08
|  |  | 5.429263 | 4.451055e-08 | 8.397836 | 1.644643e-07 | 6.3 | 5.223033e-08
|  |  | 5.567466 | 4.863702e-08 | 8.609133 | 1.798214e-07 | 6.4 | 5.488667e-08
|  |  | 5.639736 | 5.178942e-08 | 8.838727 | 1.946429e-07 | 6.5 | 5.763378e-08
|  |  | 5.778274 | 5.848366e-08 | 9.107491 | 2.105357e-07 | 6.6 | 6.047326e-08
|  |  | 5.932122 | 6.631975e-08 | 9.443374 | 2.182143e-07 | 6.7 | 6.340677e-08
|  |  | 6.053024 | 6.828714e-08 | 9.797179 | 2.257143e-07 | 6.8 | 6.643594e-08
|  |  | 6.178152 | 7.437715e-08 | 10.15139 | 2.263926e-07 | 6.9 | 6.956241e-08
|  |  | 6.317425 | 8.025303e-08 | 10.53834 | 2.319518e-07 | 7 | 7.278784e-08
|  |  | 6.567247 | 9.105583e-08 | 10.95029 | 2.556445e-07 | 7.1 | 7.611387e-08
|  |  | 6.753013 | 1.00214e-07 | 11.18295 | 2.75463e-07 | 7.2 | 7.954216e-08
|  |  | 6.973909 | 1.124691e-07 | 11.4836 | 2.859986e-07 | 7.3 | 8.307436e-08
|  |  | 7.247813 | 1.27265e-07 | 11.78416 | 3.017857e-07 | 7.4 | 8.671214e-08
|  |  | 7.494464 | 1.392815e-07 | 12.11121 | 3.23153e-07 | 7.5 | 9.045717e-08
|  |  | 7.71424 | 1.486573e-07 | 12.48099 | 3.56296e-07 | 7.6 | 9.43111e-08
|  |  | 7.958421 | 1.606417e-07 | 12.91844 | 3.863852e-07 | 7.7 | 9.827562e-08
|  |  | 8.246807 | 1.686028e-07 | 13.65575 | 4.430554e-07 | 7.8 | 1.023524e-07
|  |  | 8.556891 | 1.765409e-07 | 14.28995 | 5.222314e-07 | 7.9 | 1.065431e-07
|  |  | 8.778737 | 1.885095e-07 | 15.11559 | 5.982232e-07 | 8 | 1.108494e-07
|  |  | 9.035714 | 1.944124e-07 | 16.11708 | 7.754488e-07 | 8.1 | 1.152731e-07
|  |  | 9.312081 | 2.012098e-07 | 17.70815 | 1.064213e-06 | 8.2 | 1.198157e-07
|  |  | 9.60933 | 2.076934e-07 | 18.90486 | 1.363189e-06 | 8.3 | 1.24479e-07
|  |  | 9.774928 | 2.251493e-07 | 20.69784 | 1.703467e-06 | 8.4 | 1.292646e-07
|  |  | 9.949702 | 2.297662e-07 | 21.03612 | 1.85e-06 | 8.5 | 1.341744e-07
|  |  | 10.22462 | 2.422291e-07 | 22.09691 | 3.15e-06 | 8.6 | 1.392099e-07
|  |  | 10.55596 | 2.777264e-07 |  |  | 8.7 | 1.443729e-07
|  |  | 10.96386 | 2.999877e-07 |  |  | 8.8 | 1.496651e-07
|  |  | 11.42281 | 3.274419e-07 |  |  | 8.9 | 1.550881e-07
|  |  | 11.96088 | 3.410433e-07 |  |  | 9 | 1.606438e-07
|  |  | 12.64871 | 3.643319e-07 |  |  | 9.1 | 1.663338e-07
|  |  | 13.34527 | 3.871023e-07 |  |  | 9.2 | 1.721598e-07
|  |  | 13.85445 | 4.126217e-07 |  |  | 9.3 | 1.781235e-07
|  |  | 14.47199 | 4.584446e-07 |  |  | 9.4 | 1.842268e-07
|  |  | 14.79178 | 4.866952e-07 |  |  | 9.5 | 1.904712e-07
|  |  | 15.1434 | 5.629886e-07 |  |  | 9.6 | 1.968586e-07
|  |  | 16.09402 | 7.155004e-07 |  |  | 9.7 | 2.033906e-07
|  |  | 17.2282 | 1.115698e-06 |  |  | 9.8 | 2.100691e-07
|  |  | 19.71805 | 1.891547e-06 |  |  | 9.9 | 2.168957e-07
|  |  | 20.5016 | 2.541617e-06 |  |  | 10 | 2.238721e-07
|  |  | 20.54941 | 6.05e-06 |  |  | 10.1 | 2.310002e-07
|  |  | 24.21645 | 2e-06 |  |  | 10.2 | 2.382816e-07
[7 empty] | 10.3 | 2.457182e-07
[7 empty] | 10.4 | 2.533116e-07
[7 empty] | 10.5 | 2.610636e-07
[7 empty] | 10.6 | 2.68976e-07
[7 empty] | 10.7 | 2.770505e-07
[7 empty] | 10.8 | 2.852889e-07
[7 empty] | 10.9 | 2.936929e-07
[7 empty] | 11 | 3.022644e-07
[7 empty] | 11.1 | 3.11005e-07
[7 empty] | 11.2 | 3.199166e-07
[7 empty] | 11.3 | 3.290009e-07
[7 empty] | 11.4 | 3.382597e-07
[7 empty] | 11.5 | 3.476948e-07
[7 empty] | 11.6 | 3.573079e-07
[7 empty] | 11.7 | 3.671009e-07
[7 empty] | 11.8 | 3.770755e-07
[7 empty] | 11.9 | 3.872335e-07
[7 empty] | 12 | 3.975767e-07
[7 empty] | 12.1 | 4.081069e-07
[7 empty] | 12.2 | 4.188258e-07
[7 empty] | 12.3 | 4.297354e-07
[7 empty] | 12.4 | 4.408373e-07
[7 empty] | 12.5 | 4.521333e-07
[7 empty] | 12.6 | 4.636254e-07
[7 empty] | 12.7 | 4.753152e-07
[7 empty] | 12.8 | 4.872046e-07
[7 empty] | 12.9 | 4.992954e-07
[7 empty] | 13 | 5.115894e-07
[7 empty] | 13.1 | 5.240884e-07
[7 empty] | 13.2 | 5.367943e-07
[7 empty] | 13.3 | 5.497088e-07
[7 empty] | 13.4 | 5.628337e-07
[7 empty] | 13.5 | 5.76171e-07
[7 empty] | 13.6 | 5.897223e-07
[7 empty] | 13.7 | 6.034896e-07
[7 empty] | 13.8 | 6.174746e-07
[7 empty] | 13.9 | 6.316793e-07
[7 empty] | 14 | 6.461053e-07
[7 empty] | 14.1 | 6.607546e-07
[7 empty] | 14.2 | 6.75629e-07
[7 empty] | 14.3 | 6.907303e-07
[7 empty] | 14.4 | 7.060604e-07
[7 empty] | 14.5 | 7.216211e-07
[7 empty] | 14.6 | 7.374142e-07
[7 empty] | 14.7 | 7.534416e-07
[7 empty] | 14.8 | 7.697052e-07
[7 empty] | 14.9 | 7.862067e-07
[7 empty] | 15 | 8.029481e-07
[7 empty] | 15.1 | 8.199311e-07
[7 empty] | 15.2 | 8.371577e-07
[7 empty] | 15.3 | 8.546298e-07
[7 empty] | 15.4 | 8.72349e-07
[7 empty] | 15.5 | 8.903174e-07
[7 empty] | 15.6 | 9.085367e-07
[7 empty] | 15.7 | 9.270089e-07
[7 empty] | 15.8 | 9.457358e-07
[7 empty] | 15.9 | 9.647192e-07
[7 empty] | 16 | 9.839611e-07
[7 empty] | 16.1 | 1.003463e-06
[7 empty] | 16.2 | 1.023228e-06
[7 empty] | 16.3 | 1.043256e-06
[7 empty] | 16.4 | 1.063551e-06
[7 empty] | 16.5 | 1.084113e-06
[7 empty] | 16.6 | 1.104945e-06
[7 empty] | 16.7 | 1.126048e-06
[7 empty] | 16.8 | 1.147425e-06
[7 empty] | 16.9 | 1.169077e-06
[7 empty] | 17 | 1.191006e-06
[7 empty] | 17.1 | 1.213215e-06
[7 empty] | 17.2 | 1.235704e-06
[7 empty] | 17.3 | 1.258477e-06
[7 empty] | 17.4 | 1.281534e-06
[7 empty] | 17.5 | 1.304878e-06
[7 empty] | 17.6 | 1.32851e-06
[7 empty] | 17.7 | 1.352433e-06
[7 empty] | 17.8 | 1.376648e-06
[7 empty] | 17.9 | 1.401158e-06
[7 empty] | 18 | 1.425963e-06
[7 empty] | 18.1 | 1.451067e-06
[7 empty] | 18.2 | 1.476471e-06
[7 empty] | 18.3 | 1.502176e-06
[7 empty] | 18.4 | 1.528186e-06
[7 empty] | 18.5 | 1.554501e-06
[7 empty] | 18.6 | 1.581123e-06
[7 empty] | 18.7 | 1.608056e-06
[7 empty] | 18.8 | 1.635299e-06
[7 empty] | 18.9 | 1.662856e-06
[7 empty] | 19 | 1.690728e-06
[7 empty] | 19.1 | 1.718918e-06
[7 empty] | 19.2 | 1.747426e-06
[7 empty] | 19.3 | 1.776256e-06
[7 empty] | 19.4 | 1.805408e-06
[7 empty] | 19.5 | 1.834886e-06
[7 empty] | 19.6 | 1.86469e-06
[7 empty] | 19.7 | 1.894823e-06
[7 empty] | 19.8 | 1.925286e-06
[7 empty] | 19.9 | 1.956083e-06
[7 empty] | 20 | 1.987213e-06
[7 empty] | 20.1 | 2.01868e-06
[7 empty] | 20.2 | 2.050486e-06
[7 empty] | 20.3 | 2.082632e-06
[7 empty] | 20.4 | 2.11512e-06
[7 empty] | 20.5 | 2.147952e-06
[7 empty] | 20.6 | 2.181131e-06
[7 empty] | 20.7 | 2.214658e-06
[7 empty] | 20.8 | 2.248534e-06
[7 empty] | 20.9 | 2.282763e-06
[7 empty] | 21 | 2.317345e-06
[7 empty] | 21.1 | 2.352284e-06
[7 empty] | 21.2 | 2.38758e-06
[7 empty] | 21.3 | 2.423236e-06
[7 empty] | 21.4 | 2.459254e-06
[7 empty] | 21.5 | 2.495635e-06
[7 empty] | 21.6 | 2.532383e-06
[7 empty] | 21.7 | 2.569497e-06
[7 empty] | 21.8 | 2.606982e-06
[7 empty] | 21.9 | 2.644837e-06
[7 empty] | 22 | 2.683067e-06
[7 empty] | 22.1 | 2.721671e-06
[7 empty] | 22.2 | 2.760653e-06
[7 empty] | 22.3 | 2.800015e-06
[7 empty] | 22.4 | 2.839758e-06
[7 empty] | 22.5 | 2.879884e-06
[7 empty] | 22.6 | 2.920395e-06
[7 empty] | 22.7 | 2.961293e-06
[7 empty] | 22.8 | 3.002581e-06
[7 empty] | 22.9 | 3.04426e-06
[7 empty] | 23 | 3.086332e-06
[7 empty] | 23.1 | 3.1288e-06
[7 empty] | 23.2 | 3.171664e-06
[7 empty] | 23.3 | 3.214927e-06
[7 empty] | 23.4 | 3.258592e-06
[7 empty] | 23.5 | 3.302659e-06
[7 empty] | 23.6 | 3.347132e-06
[7 empty] | 23.7 | 3.392011e-06
[7 empty] | 23.8 | 3.4373e-06
[7 empty] | 23.9 | 3.482999e-06
[7 empty] | 24 | 3.529112e-06
[7 empty] | 24.1 | 3.575639e-06
[7 empty] | 24.2 | 3.622583e-06
[7 empty] | 24.3 | 3.669947e-06
[7 empty] | 24.4 | 3.717731e-06
[7 empty] | 24.5 | 3.765938e-06
[7 empty] | 24.6 | 3.81457e-06
[7 empty] | 24.7 | 3.863629e-06
[7 empty] | 24.8 | 3.913117e-06
[7 empty] | 24.9 | 3.963035e-06
[7 empty] | 25 | 4.013387e-06
[7 empty] | 25.1 | 4.064173e-06
[7 empty] | 25.2 | 4.115397e-06
[7 empty] | 25.3 | 4.167059e-06
[7 empty] | 25.4 | 4.219162e-06
[7 empty] | 25.5 | 4.271708e-06
[7 empty] | 25.6 | 4.324699e-06
[7 empty] | 25.7 | 4.378137e-06
[7 empty] | 25.8 | 4.432024e-06
[7 empty] | 25.9 | 4.486361e-06
[7 empty] | 26 | 4.541152e-06
[7 empty] | 26.1 | 4.596398e-06
[7 empty] | 26.2 | 4.6521e-06
[7 empty] | 26.3 | 4.708262e-06
[7 empty] | 26.4 | 4.764884e-06
[7 empty] | 26.5 | 4.82197e-06
[7 empty] | 26.6 | 4.879521e-06
[7 empty] | 26.7 | 4.937538e-06
[7 empty] | 26.8 | 4.996025e-06
[7 empty] | 26.9 | 5.054983e-06
[7 empty] | 27 | 5.114414e-06
[7 empty] | 27.1 | 5.17432e-06
[7 empty] | 27.2 | 5.234703e-06
[7 empty] | 27.3 | 5.295565e-06
[7 empty] | 27.4 | 5.356909e-06
[7 empty] | 27.5 | 5.418736e-06
[7 empty] | 27.6 | 5.481048e-06
[7 empty] | 27.7 | 5.543847e-06
[7 empty] | 27.8 | 5.607136e-06
[7 empty] | 27.9 | 5.670916e-06
[7 empty] | 28 | 5.73519e-06
[7 empty] | 28.1 | 5.799959e-06
[7 empty] | 28.2 | 5.865225e-06
[7 empty] | 28.3 | 5.930991e-06
[7 empty] | 28.4 | 5.997259e-06
[7 empty] | 28.5 | 6.06403e-06
[7 empty] | 28.6 | 6.131306e-06
[7 empty] | 28.7 | 6.19909e-06
[7 empty] | 28.8 | 6.267384e-06
[7 empty] | 28.9 | 6.33619e-06
[7 empty] | 29 | 6.40551e-06