## Active control trial
|  | Surface |  |  | Centre
Time (min) | Setpoint T (°C) | T (°C) | α | Tg (°C) | Time (min) | T (°C) | α | Tg (°C)
0 | 24.37 | 24.37 | 0.02 | 5.583471 | 0.1166667 | 24.44 | 0.02 | 5.583471
0.01666667 | 24.42 | 24.35 | 0.02000002 | 5.583472 | 0.6166667 | 24.35 | 0.02000063 | 5.583517
0.05 | 24.47 | 24.43 | 0.02000006 | 5.583475 | 1.116667 | 24.44 | 0.02000125 | 5.583564
0.06666667 | 24.51 | 24.37 | 0.02000008 | 5.583477 | 1.6 | 24.46 | 0.02000186 | 5.583609
0.08333333 | 24.56 | 24.42 | 0.0200001 | 5.583478 | 2.1 | 24.46 | 0.02000249 | 5.583656
0.1 | 24.6 | 24.38 | 0.02000013 | 5.58348 | 2.6 | 24.6 | 0.02000313 | 5.583703
0.1166667 | 24.64 | 24.46 | 0.02000015 | 5.583481 | 3.1 | 24.72 | 0.02000377 | 5.583751
0.1333333 | 24.69 | 24.35 | 0.02000017 | 5.583483 | 3.6 | 24.85 | 0.02000442 | 5.583799
0.15 | 24.73 | 24.43 | 0.02000019 | 5.583485 | 4.1 | 25.21 | 0.02000508 | 5.583849
0.1833333 | 24.77 | 24.42 | 0.02000023 | 5.583488 | 4.583333 | 25.5 | 0.02000575 | 5.583899
0.2 | 24.81 | 24.38 | 0.02000025 | 5.583489 | 5.083333 | 26.07 | 0.02000647 | 5.583952
0.2166667 | 24.86 | 24.37 | 0.02000027 | 5.583491 | 5.583333 | 26.51 | 0.02000725 | 5.58401
0.2333333 | 24.9 | 24.43 | 0.02000029 | 5.583492 | 6.083333 | 27.05 | 0.02000806 | 5.58407
0.25 | 24.94 | 24.37 | 0.02000031 | 5.583494 | 6.583333 | 27.72 | 0.02000893 | 5.584135
0.2666667 | 24.99 | 24.35 | 0.02000033 | 5.583495 | 7.066667 | 28.42 | 0.02000985 | 5.584203
0.2833333 | 25.03 | 24.42 | 0.02000035 | 5.583497 | 7.566667 | 29.23 | 0.02001088 | 5.58428
0.3 | 25.07 | 24.49 | 0.02000038 | 5.583499 | 8.066667 | 30.07 | 0.02001201 | 5.584364
0.3333333 | 25.12 | 24.38 | 0.02000042 | 5.583502 | 8.566667 | 30.92 | 0.02001327 | 5.584458
0.35 | 25.16 | 24.42 | 0.02000044 | 5.583503 | 9.066667 | 31.8 | 0.02001467 | 5.584562
0.3666667 | 25.2 | 24.38 | 0.02000046 | 5.583505 | 9.566667 | 32.78 | 0.02001622 | 5.584677
0.3833333 | 25.25 | 24.37 | 0.02000048 | 5.583506 | 10.05 | 33.75 | 0.0200179 | 5.584802
0.4 | 25.29 | 24.44 | 0.0200005 | 5.583508 | 10.55 | 34.85 | 0.02001986 | 5.584947
0.4166667 | 25.33 | 24.44 | 0.02000052 | 5.583509 | 11.05 | 35.82 | 0.02002208 | 5.585113
0.4333333 | 25.38 | 24.43 | 0.02000054 | 5.583511 | 11.55 | 36.91 | 0.02002457 | 5.585298
0.45 | 25.42 | 24.38 | 0.02000056 | 5.583513 | 12.05 | 38 | 0.0200274 | 5.585508
0.4833333 | 25.46 | 24.39 | 0.02000061 | 5.583516 | 12.55 | 39.05 | 0.02003061 | 5.585747
0.5 | 25.51 | 24.46 | 0.02000063 | 5.583517 | 13.03333 | 40.2 | 0.0200341 | 5.586007
0.5166667 | 25.55 | 24.38 | 0.02000065 | 5.583519 | 13.53333 | 41.38 | 0.02003822 | 5.586313
0.5333333 | 25.59 | 24.38 | 0.02000067 | 5.58352 | 14.03333 | 42.5 | 0.02004293 | 5.586664
0.55 | 25.64 | 24.43 | 0.02000069 | 5.583522 | 14.53333 | 43.61 | 0.02004828 | 5.587061
0.5666667 | 25.68 | 24.41 | 0.02000071 | 5.583523 | 15.03333 | 44.78 | 0.02005432 | 5.587511
0.5833333 | 25.73 | 24.43 | 0.02000073 | 5.583525 | 15.53333 | 45.92 | 0.02006121 | 5.588023
0.6166667 | 25.77 | 24.42 | 0.02000077 | 5.583528 | 16.01667 | 47.11 | 0.02006875 | 5.588584
0.6333333 | 25.81 | 24.43 | 0.02000079 | 5.58353 | 16.51667 | 48.39 | 0.02007764 | 5.589245
0.65 | 25.86 | 24.43 | 0.02000082 | 5.583531 | 17.01667 | 49.55 | 0.02008786 | 5.590005
0.6666667 | 25.9 | 24.46 | 0.02000084 | 5.583533 | 17.51667 | 50.63 | 0.02009943 | 5.590866
0.6833333 | 25.95 | 24.42 | 0.02000086 | 5.583534 | 18.01667 | 51.9 | 0.02011243 | 5.591833
0.7 | 25.99 | 24.43 | 0.02000088 | 5.583536 | 18.5 | 53.1 | 0.02012682 | 5.592903
0.7166667 | 26.03 | 24.46 | 0.0200009 | 5.583538 | 19 | 54.29 | 0.02014371 | 5.59416
0.75 | 26.08 | 24.43 | 0.02000094 | 5.583541 | 19.5 | 55.49 | 0.02016286 | 5.595584
0.7666667 | 26.12 | 24.44 | 0.02000096 | 5.583542 | 20 | 56.61 | 0.02018457 | 5.597198
0.7833333 | 26.16 | 24.46 | 0.02000098 | 5.583544 | 20.5 | 57.78 | 0.02020895 | 5.599012
0.8 | 26.21 | 24.43 | 0.020001 | 5.583545 | 21 | 58.97 | 0.02023646 | 5.601059
0.8166667 | 26.25 | 24.42 | 0.02000103 | 5.583547 | 21.48333 | 60.22 | 0.02026651 | 5.603294
0.8333333 | 26.3 | 24.41 | 0.02000105 | 5.583548 | 21.98333 | 61.17 | 0.02030182 | 5.605921
0.85 | 26.34 | 24.5 | 0.02000107 | 5.58355 | 22.48333 | 62.48 | 0.02034072 | 5.608815
0.8833333 | 26.39 | 24.48 | 0.02000111 | 5.583553 | 22.98333 | 63.71 | 0.02038511 | 5.612118
0.9 | 26.43 | 24.44 | 0.02000113 | 5.583555 | 23.48333 | 64.92 | 0.02043533 | 5.615854
0.9166667 | 26.47 | 24.48 | 0.02000115 | 5.583556 | 23.96667 | 65.75 | 0.02049012 | 5.61993
0.9333333 | 26.52 | 24.48 | 0.02000117 | 5.583558 | 24.46667 | 67.41 | 0.0205517 | 5.624513
0.95 | 26.56 | 24.52 | 0.02000119 | 5.583559 | 24.96667 | 68.57 | 0.02062421 | 5.629909
0.9666667 | 26.61 | 24.5 | 0.02000122 | 5.583561 | 25.46667 | 69.82 | 0.0207055 | 5.635958
1 | 26.65 | 24.5 | 0.02000126 | 5.583564 | 25.96667 | 70.89 | 0.02079737 | 5.642795
1.016667 | 26.69 | 24.53 | 0.02000128 | 5.583566 | 26.46667 | 72.26 | 0.02089939 | 5.650389
1.033333 | 26.74 | 24.53 | 0.0200013 | 5.583567 | 26.95 | 73.25 | 0.02101202 | 5.658773
1.05 | 26.79 | 24.5 | 0.02000132 | 5.583569 | 27.45 | 74.51 | 0.02114033 | 5.668326
1.066667 | 26.84 | 24.57 | 0.02000134 | 5.58357 | 27.95 | 75.86 | 0.02128525 | 5.679116
1.1 | 26.88 | 24.57 | 0.02000139 | 5.583574 | 28.45 | 76.82 | 0.02145021 | 5.691401
1.116667 | 26.93 | 24.57 | 0.02000141 | 5.583575 | 28.95 | 78.25 | 0.02163134 | 5.704892
1.133333 | 26.97 | 24.57 | 0.02000143 | 5.583577 | 29.45 | 79.35 | 0.02183892 | 5.720355
1.15 | 27.01 | 24.64 | 0.02000145 | 5.583578 | 29.93333 | 80.46 | 0.02206205 | 5.736981
1.166667 | 27.06 | 24.65 | 0.02000147 | 5.58358 | 30.43333 | 81.93 | 0.0223189 | 5.756123
1.183333 | 27.1 | 24.65 | 0.02000149 | 5.583582 | 30.93333 | 83.16 | 0.02261413 | 5.778132
1.2 | 27.15 | 24.63 | 0.02000151 | 5.583583 | 31.43333 | 84.32 | 0.02294632 | 5.802903
1.233333 | 27.19 | 24.7 | 0.02000156 | 5.583586 | 31.93333 | 85.31 | 0.02331787 | 5.830619
1.25 | 27.24 | 24.72 | 0.02000158 | 5.583588 | 32.41667 | 86.61 | 0.02371377 | 5.860161
1.266667 | 27.28 | 24.74 | 0.0200016 | 5.58359 | 32.91667 | 87.7 | 0.02417754 | 5.894782
1.283333 | 27.32 | 24.77 | 0.02000162 | 5.583591 | 33.41667 | 88.57 | 0.02469369 | 5.933332
1.3 | 27.37 | 24.78 | 0.02000164 | 5.583593 | 33.91667 | 89.71 | 0.0252577 | 5.975478
1.316667 | 27.41 | 24.83 | 0.02000167 | 5.583595 | 34.41667 | 90.64 | 0.02588876 | 6.02266
1.35 | 27.46 | 24.81 | 0.02000171 | 5.583598 | 34.9 | 91.59 | 0.02655971 | 6.072857
1.366667 | 27.5 | 24.83 | 0.02000173 | 5.583599 | 35.4 | 92.47 | 0.02732456 | 6.130117
1.383333 | 27.55 | 24.85 | 0.02000175 | 5.583601 | 35.9 | 93.32 | 0.02816361 | 6.192981
1.4 | 27.59 | 24.85 | 0.02000178 | 5.583603 | 36.4 | 94.1 | 0.02908253 | 6.261886
1.416667 | 27.64 | 24.93 | 0.0200018 | 5.583604 | 36.9 | 95.16 | 0.03008397 | 6.337047
1.433333 | 27.68 | 24.91 | 0.02000182 | 5.583606 | 37.4 | 96.13 | 0.03120187 | 6.421035
1.466667 | 27.73 | 24.92 | 0.02000187 | 5.583609 | 37.88333 | 97.17 | 0.03240075 | 6.511205
1.483333 | 27.77 | 24.92 | 0.02000189 | 5.583611 | 38.38333 | 98.14 | 0.03378506 | 6.615451
1.5 | 27.82 | 24.99 | 0.02000191 | 5.583613 | 38.88333 | 99.14 | 0.03532486 | 6.731569
1.516667 | 27.86 | 25.04 | 0.02000193 | 5.583614 | 39.38333 | 100.1 | 0.03704415 | 6.861424
1.533333 | 27.91 | 25 | 0.02000195 | 5.583616 | 39.88333 | 101.1 | 0.03896057 | 7.006419
1.55 | 27.95 | 25.06 | 0.02000198 | 5.583618 | 40.38333 | 101.76 | 0.04110678 | 7.169117
1.583333 | 27.99 | 25.07 | 0.02000202 | 5.583621 | 40.86667 | 103.04 | 0.04337218 | 7.341213
1.6 | 28.04 | 25.15 | 0.02000205 | 5.583623 | 41.36667 | 103.8 | 0.04605888 | 7.5458
1.616667 | 28.08 | 25.13 | 0.02000207 | 5.583624 | 41.86667 | 104.89 | 0.04902655 | 7.772397
1.633333 | 28.13 | 25.14 | 0.02000209 | 5.583626 | 42.36667 | 105.93 | 0.05239407 | 8.03031
1.65 | 28.17 | 25.24 | 0.02000211 | 5.583628 | 42.86667 | 106.86 | 0.05620814 | 8.323436
1.666667 | 28.22 | 25.28 | 0.02000214 | 5.58363 | 43.35 | 107.61 | 0.06035662 | 8.643491
1.7 | 28.26 | 25.25 | 0.02000218 | 5.583633 | 43.85 | 108.42 | 0.06511945 | 9.01253
1.716667 | 28.31 | 25.32 | 0.02000221 | 5.583635 | 44.35 | 109.22 | 0.07044299 | 9.427038
1.733333 | 28.36 | 25.28 | 0.02000223 | 5.583637 | 44.85 | 109.88 | 0.07639453 | 9.89299
1.75 | 28.4 | 25.4 | 0.02000225 | 5.583638 | 45.35 | 110.43 | 0.08298338 | 10.412
1.766667 | 28.45 | 25.42 | 0.02000228 | 5.58364 | 45.83333 | 110.94 | 0.08997739 | 10.9666
1.8 | 28.49 | 25.39 | 0.02000233 | 5.583644 | 46.33333 | 111.3 | 0.09788145 | 11.59796
1.816667 | 28.53 | 25.43 | 0.02000235 | 5.583645 | 46.83333 | 111.77 | 0.1064273 | 12.28615
1.833333 | 28.58 | 25.49 | 0.02000237 | 5.583647 | 47.33333 | 112.16 | 0.1157273 | 13.0417
1.85 | 28.62 | 25.46 | 0.0200024 | 5.583649 | 47.83333 | 112.42 | 0.1257719 | 13.86564
1.866667 | 28.67 | 25.56 | 0.02000242 | 5.583651 | 48.33333 | 112.95 | 0.136494 | 14.75433
1.883333 | 28.71 | 25.6 | 0.02000244 | 5.583652 | 48.81667 | 113.31 | 0.147748 | 15.69745
1.916667 | 28.76 | 25.63 | 0.02000249 | 5.583656 | 49.31667 | 113.76 | 0.1601866 | 16.75239
1.933333 | 28.8 | 25.62 | 0.02000252 | 5.583658 | 49.81667 | 114.21 | 0.1735399 | 17.89987
1.95 | 28.85 | 25.66 | 0.02000254 | 5.58366 | 50.31667 | 114.64 | 0.1878277 | 19.14514
1.966667 | 28.89 | 25.79 | 0.02000257 | 5.583661 | 50.81667 | 115.04 | 0.2030364 | 20.49099
1.983333 | 28.94 | 25.79 | 0.02000259 | 5.583663 | 51.3 | 115.35 | 0.2185873 | 21.8893
2.016667 | 28.99 | 25.77 | 0.02000264 | 5.583667 | 51.8 | 115.92 | 0.2354061 | 23.42747
2.033333 | 29.04 | 25.82 | 0.02000267 | 5.583669 | 52.3 | 116.39 | 0.2532499 | 25.08957
2.05 | 29.09 | 25.89 | 0.02000269 | 5.583671 | 52.8 | 116.92 | 0.2719523 | 26.86596
2.066667 | 29.14 | 25.88 | 0.02000272 | 5.583673 | 53.3 | 117.5 | 0.291533 | 28.76455
2.1 | 29.18 | 25.96 | 0.02000277 | 5.583676 | 53.78333 | 118.28 | 0.3113078 | 30.7235
2.116667 | 29.23 | 25.99 | 0.02000279 | 5.583678 | 54.28333 | 119.15 | 0.3328599 | 32.90767
2.133333 | 29.27 | 26.05 | 0.02000282 | 5.58368 | 54.78333 | 120.1 | 0.3555596 | 35.2656
2.15 | 29.32 | 26.07 | 0.02000284 | 5.583682 | 55.28333 | 121.14 | 0.3794278 | 37.81095
2.166667 | 29.37 | 26.12 | 0.02000287 | 5.583684 | 55.78333 | 122.39 | 0.4044802 | 40.55842
2.2 | 29.41 | 26.21 | 0.02000292 | 5.583688 | 56.28333 | 123.37 | 0.4309248 | 43.54661
2.216667 | 29.46 | 26.15 | 0.02000295 | 5.58369 | 56.76667 | 124.83 | 0.4571345 | 46.60159
2.233333 | 29.5 | 26.17 | 0.02000297 | 5.583692 | 57.26667 | 126.55 | 0.4856366 | 50.03447
2.25 | 29.55 | 26.27 | 0.020003 | 5.583694 | 57.76667 | 128.01 | 0.5156961 | 53.78645
2.266667 | 29.59 | 26.34 | 0.02000302 | 5.583696 | 58.26667 | 130.22 | 0.5463701 | 57.76219
2.3 | 29.64 | 26.26 | 0.02000308 | 5.5837 | 58.76667 | 132.48 | 0.5788134 | 62.13863
2.316667 | 29.69 | 26.35 | 0.0200031 | 5.583701 | 59.25 | 134.57 | 0.6113936 | 66.72198
2.333333 | 29.73 | 26.43 | 0.02000313 | 5.583703 | 59.75 | 137.45 | 0.6453862 | 71.71882
2.35 | 29.78 | 26.42 | 0.02000316 | 5.583705 | 60.25 | 139.9 | 0.6805189 | 77.12992
2.366667 | 29.82 | 26.51 | 0.02000318 | 5.583707 | 60.75 | 143.05 | 0.7147276 | 82.6573
2.383333 | 29.87 | 26.58 | 0.02000321 | 5.583709 | 61.25 | 146.61 | 0.7486602 | 88.41098
2.416667 | 29.91 | 26.59 | 0.02000327 | 5.583714 | 61.73333 | 149.28 | 0.7808704 | 94.14083
2.433333 | 29.96 | 26.53 | 0.02000329 | 5.583716 | 62.23333 | 151.64 | 0.8109121 | 99.7376
2.45 | 30 | 26.6 | 0.02000332 | 5.583718 | 62.73333 | 153.42 | 0.8367297 | 104.7555
2.466667 | 30.05 | 26.69 | 0.02000335 | 5.58372 | 63.23333 | 154.89 | 0.8580295 | 109.049
2.483333 | 30.1 | 26.65 | 0.02000338 | 5.583722 | 63.73333 | 155.89 | 0.8754368 | 112.6663
2.516667 | 30.14 | 26.74 | 0.02000343 | 5.583726 | 64.21667 | 156.4 | 0.8890105 | 115.5576
2.533333 | 30.19 | 26.8 | 0.02000346 | 5.583728 | 64.71667 | 156.81 | 0.9003475 | 118.0214
2.55 | 30.23 | 26.8 | 0.02000349 | 5.58373 | 65.21667 | 156.89 | 0.9095791 | 120.0615
2.566667 | 30.28 | 26.82 | 0.02000352 | 5.583732 | 65.71667 | 156.76 | 0.9171086 | 121.7485
2.583333 | 30.32 | 26.89 | 0.02000354 | 5.583734 | 66.21667 | 156.67 | 0.9233031 | 123.1523
2.616667 | 30.37 | 26.97 | 0.0200036 | 5.583738 | 66.7 | 156.38 | 0.928337 | 124.3037
2.633333 | 30.42 | 27 | 0.02000363 | 5.583741 | 67.2 | 156.12 | 0.9327526 | 125.3216
2.65 | 30.46 | 27.03 | 0.02000366 | 5.583743 | 67.7 | 155.71 | 0.9365364 | 126.2
2.666667 | 30.51 | 27.05 | 0.02000369 | 5.583745 | 68.2 | 155.46 | 0.9397877 | 126.9591
2.683333 | 30.55 | 27.11 | 0.02000372 | 5.583747 | 68.7 | 155.08 | 0.9426403 | 127.6287
2.716667 | 30.6 | 27.07 | 0.02000378 | 5.583751 | 69.18333 | 154.67 | 0.9450606 | 128.1992
2.733333 | 30.65 | 27.17 | 0.0200038 | 5.583754 | 69.68333 | 154.28 | 0.947279 | 128.7243
2.75 | 30.69 | 27.21 | 0.02000383 | 5.583756 | 70.18333 | 153.93 | 0.9492541 | 129.1934
2.766667 | 30.74 | 27.22 | 0.02000386 | 5.583758 | 70.68333 | 153.57 | 0.9510277 | 129.616
2.783333 | 30.78 | 27.25 | 0.02000389 | 5.58376 | 71.18333 | 153.38 | 0.9526276 | 129.9983
2.816667 | 30.83 | 27.25 | 0.02000395 | 5.583765 | 71.66667 | 152.99 | 0.9540452 | 130.3379
2.833333 | 30.88 | 27.32 | 0.02000398 | 5.583767 | 72.16667 | 152.61 | 0.9553791 | 130.6583
2.85 | 30.92 | 27.38 | 0.02000401 | 5.583769 | 72.66667 | 152.48 | 0.9565948 | 130.9508
2.866667 | 30.97 | 27.46 | 0.02000404 | 5.583771 | 73.16667 | 152.26 | 0.9577263 | 131.2237
2.883333 | 31.01 | 27.55 | 0.02000407 | 5.583774 | 73.66667 | 151.96 | 0.9587752 | 131.4771
2.916667 | 31.06 | 27.53 | 0.02000414 | 5.583778 | 74.15 | 151.74 | 0.9597118 | 131.7037
2.933333 | 31.1 | 27.56 | 0.02000417 | 5.58378 | 74.65 | 151.5 | 0.9606161 | 131.9229
2.95 | 31.15 | 27.6 | 0.0200042 | 5.583783 | 75.15 | 151.39 | 0.9614588 | 132.1275
2.966667 | 31.2 | 27.71 | 0.02000423 | 5.583785 | 75.65 | 151.21 | 0.9622537 | 132.3207
2.983333 | 31.24 | 27.72 | 0.02000426 | 5.583787 | 76.15 | 151 | 0.9630005 | 132.5025
3.016667 | 31.29 | 27.7 | 0.02000432 | 5.583792
3.033333 | 31.34 | 27.74 | 0.02000435 | 5.583794
3.05 | 31.39 | 27.78 | 0.02000439 | 5.583797
3.066667 | 31.44 | 27.91 | 0.02000442 | 5.583799
3.1 | 31.48 | 28 | 0.02000448 | 5.583804
3.116667 | 31.53 | 28 | 0.02000451 | 5.583806
3.133333 | 31.57 | 28 | 0.02000455 | 5.583809
3.15 | 31.62 | 28.02 | 0.02000458 | 5.583811
3.166667 | 31.67 | 28.02 | 0.02000461 | 5.583814
3.2 | 31.71 | 28.16 | 0.02000468 | 5.583819
3.216667 | 31.76 | 28.14 | 0.02000471 | 5.583821
3.233333 | 31.8 | 28.31 | 0.02000474 | 5.583823
3.25 | 31.85 | 28.38 | 0.02000478 | 5.583826
3.266667 | 31.89 | 28.35 | 0.02000481 | 5.583829
3.3 | 31.94 | 28.39 | 0.02000488 | 5.583834
3.316667 | 31.99 | 28.42 | 0.02000491 | 5.583836
3.333333 | 32.04 | 28.46 | 0.02000495 | 5.583839
3.35 | 32.08 | 28.55 | 0.02000498 | 5.583841
3.366667 | 32.13 | 28.58 | 0.02000502 | 5.583844
3.4 | 32.17 | 28.65 | 0.02000509 | 5.583849
3.416667 | 32.22 | 28.71 | 0.02000512 | 5.583852
3.433333 | 32.27 | 28.71 | 0.02000516 | 5.583854
3.45 | 32.31 | 28.75 | 0.0200052 | 5.583857
3.466667 | 32.36 | 28.75 | 0.02000523 | 5.58386
3.5 | 32.41 | 28.89 | 0.0200053 | 5.583865
3.516667 | 32.45 | 28.86 | 0.02000534 | 5.583868
3.533333 | 32.5 | 28.96 | 0.02000537 | 5.58387
3.55 | 32.55 | 29.02 | 0.02000541 | 5.583873
3.583333 | 32.6 | 29.04 | 0.02000549 | 5.583879
3.6 | 32.64 | 29.1 | 0.02000552 | 5.583881
3.616667 | 32.69 | 29.14 | 0.02000556 | 5.583884
3.633333 | 32.73 | 29.16 | 0.0200056 | 5.583887
3.65 | 32.78 | 29.23 | 0.02000563 | 5.58389
3.683333 | 32.83 | 29.21 | 0.02000571 | 5.583895
3.7 | 32.87 | 29.25 | 0.02000575 | 5.583898
3.716667 | 32.92 | 29.41 | 0.02000579 | 5.583901
3.733333 | 32.97 | 29.39 | 0.02000583 | 5.583904
3.75 | 33.01 | 29.46 | 0.02000586 | 5.583907
3.783333 | 33.06 | 29.43 | 0.02000594 | 5.583913
3.8 | 33.1 | 29.57 | 0.02000598 | 5.583915
3.816667 | 33.15 | 29.54 | 0.02000602 | 5.583918
3.833333 | 33.2 | 29.63 | 0.02000606 | 5.583921
3.866667 | 33.25 | 29.67 | 0.02000614 | 5.583927
3.883333 | 33.29 | 29.72 | 0.02000618 | 5.58393
3.9 | 33.34 | 29.8 | 0.02000622 | 5.583933
3.916667 | 33.39 | 29.8 | 0.02000626 | 5.583936
3.95 | 33.43 | 29.85 | 0.02000634 | 5.583942
3.966667 | 33.48 | 29.99 | 0.02000638 | 5.583945
3.983333 | 33.53 | 29.92 | 0.02000642 | 5.583948
4 | 33.57 | 29.96 | 0.02000646 | 5.583951
4.033333 | 33.63 | 30.05 | 0.02000655 | 5.583958
4.05 | 33.68 | 30.14 | 0.02000659 | 5.583961
4.066667 | 33.72 | 30.17 | 0.02000663 | 5.583964
4.083333 | 33.77 | 30.23 | 0.02000667 | 5.583967
4.1 | 33.82 | 30.19 | 0.02000672 | 5.58397
4.133333 | 33.86 | 30.27 | 0.0200068 | 5.583977
4.15 | 33.91 | 30.37 | 0.02000685 | 5.58398
4.166667 | 33.96 | 30.47 | 0.02000689 | 5.583983
4.183333 | 34.01 | 30.46 | 0.02000693 | 5.583986
4.216667 | 34.05 | 30.53 | 0.02000702 | 5.583993
4.233333 | 34.1 | 30.54 | 0.02000707 | 5.583996
4.25 | 34.14 | 30.58 | 0.02000711 | 5.583999
4.266667 | 34.19 | 30.61 | 0.02000715 | 5.584003
4.283333 | 34.24 | 30.68 | 0.0200072 | 5.584006
4.316667 | 34.29 | 30.71 | 0.02000729 | 5.584013
4.333333 | 34.33 | 30.79 | 0.02000733 | 5.584016
4.35 | 34.38 | 30.9 | 0.02000738 | 5.58402
4.366667 | 34.42 | 30.95 | 0.02000743 | 5.584023
4.383333 | 34.47 | 31 | 0.02000747 | 5.584026
4.416667 | 34.52 | 30.95 | 0.02000757 | 5.584033
4.433333 | 34.56 | 31.05 | 0.02000761 | 5.584037
4.45 | 34.61 | 31.13 | 0.02000766 | 5.58404
4.466667 | 34.66 | 31.17 | 0.02000771 | 5.584044
4.5 | 34.7 | 31.19 | 0.0200078 | 5.584051
4.516667 | 34.75 | 31.23 | 0.02000785 | 5.584055
4.533333 | 34.8 | 31.28 | 0.0200079 | 5.584058
4.55 | 34.85 | 31.31 | 0.02000795 | 5.584062
4.583333 | 34.9 | 31.41 | 0.02000805 | 5.584069
4.6 | 34.94 | 31.39 | 0.0200081 | 5.584073
4.616667 | 34.99 | 31.35 | 0.02000815 | 5.584076
4.633333 | 35.04 | 31.54 | 0.02000819 | 5.58408
4.666667 | 35.08 | 31.46 | 0.02000829 | 5.584088
4.683333 | 35.13 | 31.57 | 0.02000834 | 5.584091
4.7 | 35.18 | 31.61 | 0.02000839 | 5.584095
4.716667 | 35.23 | 31.71 | 0.02000845 | 5.584099
4.733333 | 35.27 | 31.75 | 0.0200085 | 5.584103
4.766667 | 35.32 | 31.75 | 0.0200086 | 5.58411
4.783333 | 35.37 | 31.82 | 0.02000865 | 5.584114
4.8 | 35.42 | 31.86 | 0.0200087 | 5.584118
4.816667 | 35.46 | 31.9 | 0.02000875 | 5.584122
4.85 | 35.51 | 31.95 | 0.02000886 | 5.584129
4.866667 | 35.56 | 31.97 | 0.02000891 | 5.584133
4.883333 | 35.61 | 32.02 | 0.02000896 | 5.584137
4.9 | 35.65 | 32.14 | 0.02000902 | 5.584141
4.933333 | 35.7 | 32.1 | 0.02000912 | 5.584149
4.95 | 35.75 | 32.17 | 0.02000918 | 5.584153
4.966667 | 35.8 | 32.28 | 0.02000923 | 5.584157
4.983333 | 35.84 | 32.32 | 0.02000929 | 5.584161
5.016667 | 35.89 | 32.37 | 0.0200094 | 5.584169
5.033333 | 35.95 | 32.4 | 0.02000945 | 5.584174
5.066667 | 36.01 | 32.46 | 0.02000956 | 5.584182
5.083333 | 36.05 | 32.45 | 0.02000962 | 5.584186
5.1 | 36.1 | 32.51 | 0.02000967 | 5.58419
5.116667 | 36.14 | 32.62 | 0.02000973 | 5.584194
5.133333 | 36.19 | 32.67 | 0.02000979 | 5.584199
5.166667 | 36.24 | 32.7 | 0.0200099 | 5.584207
5.183333 | 36.29 | 32.78 | 0.02000996 | 5.584211
5.2 | 36.34 | 32.8 | 0.02001002 | 5.584216
5.233333 | 36.39 | 32.83 | 0.02001013 | 5.584224
5.25 | 36.43 | 32.91 | 0.02001019 | 5.584229
5.266667 | 36.48 | 32.94 | 0.02001025 | 5.584233
5.283333 | 36.53 | 33.05 | 0.02001031 | 5.584237
5.316667 | 36.58 | 33.03 | 0.02001043 | 5.584246
5.333333 | 36.62 | 33.07 | 0.02001049 | 5.584251
5.35 | 36.67 | 33.11 | 0.02001055 | 5.584255
5.366667 | 36.72 | 33.21 | 0.02001061 | 5.58426
5.383333 | 36.77 | 33.19 | 0.02001067 | 5.584264
5.416667 | 36.82 | 33.29 | 0.02001079 | 5.584273
5.433333 | 36.86 | 33.28 | 0.02001086 | 5.584278
5.45 | 36.91 | 33.39 | 0.02001092 | 5.584283
5.466667 | 36.96 | 33.42 | 0.02001098 | 5.584287
5.5 | 37.01 | 33.48 | 0.02001111 | 5.584297
5.516667 | 37.06 | 33.54 | 0.02001117 | 5.584301
5.533333 | 37.1 | 33.57 | 0.02001123 | 5.584306
5.566667 | 37.15 | 33.63 | 0.02001136 | 5.584315
5.583333 | 37.2 | 33.72 | 0.02001142 | 5.58432
5.6 | 37.25 | 33.75 | 0.02001149 | 5.584325
5.616667 | 37.3 | 33.81 | 0.02001155 | 5.58433
5.65 | 37.35 | 33.83 | 0.02001168 | 5.58434
5.666667 | 37.39 | 33.91 | 0.02001175 | 5.584345
5.683333 | 37.44 | 33.96 | 0.02001182 | 5.584349
5.7 | 37.49 | 33.95 | 0.02001188 | 5.584354
5.733333 | 37.54 | 34.07 | 0.02001202 | 5.584364
5.75 | 37.59 | 34.11 | 0.02001208 | 5.584369
5.766667 | 37.64 | 34.15 | 0.02001215 | 5.584374
5.783333 | 37.68 | 34.22 | 0.02001222 | 5.58438
5.816667 | 37.73 | 34.25 | 0.02001236 | 5.58439
5.833333 | 37.78 | 34.38 | 0.02001243 | 5.584395
5.85 | 37.83 | 34.44 | 0.0200125 | 5.5844
5.866667 | 37.88 | 34.4 | 0.02001257 | 5.584405
5.9 | 37.92 | 34.5 | 0.02001271 | 5.584416
5.916667 | 37.97 | 34.65 | 0.02001278 | 5.584421
5.933333 | 38.02 | 34.64 | 0.02001285 | 5.584426
5.95 | 38.07 | 34.64 | 0.02001292 | 5.584432
5.983333 | 38.11 | 34.75 | 0.02001307 | 5.584443
6 | 38.16 | 34.85 | 0.02001314 | 5.584448
6.016667 | 38.22 | 34.85 | 0.02001322 | 5.584454
6.05 | 38.27 | 34.96 | 0.02001336 | 5.584465
6.066667 | 38.32 | 35.03 | 0.02001344 | 5.58447
6.083333 | 38.37 | 35.05 | 0.02001352 | 5.584476
6.1 | 38.42 | 35.11 | 0.02001359 | 5.584481
6.133333 | 38.46 | 35.21 | 0.02001374 | 5.584493
6.15 | 38.51 | 35.21 | 0.02001382 | 5.584499
6.166667 | 38.56 | 35.3 | 0.0200139 | 5.584504
6.183333 | 38.61 | 35.43 | 0.02001398 | 5.58451
6.216667 | 38.66 | 35.39 | 0.02001414 | 5.584522
6.233333 | 38.7 | 35.46 | 0.02001421 | 5.584528
6.25 | 38.75 | 35.55 | 0.02001429 | 5.584534
6.283333 | 38.8 | 35.57 | 0.02001445 | 5.584546
6.3 | 38.85 | 35.71 | 0.02001454 | 5.584552
6.316667 | 38.9 | 35.75 | 0.02001462 | 5.584558
6.333333 | 38.94 | 35.73 | 0.0200147 | 5.584564
6.366667 | 38.99 | 35.78 | 0.02001486 | 5.584576
6.383333 | 39.04 | 35.88 | 0.02001495 | 5.584582
6.4 | 39.09 | 35.96 | 0.02001503 | 5.584588
6.416667 | 39.14 | 35.93 | 0.02001511 | 5.584595
6.45 | 39.18 | 36.07 | 0.02001528 | 5.584607
6.466667 | 39.23 | 36.13 | 0.02001537 | 5.584614
6.483333 | 39.28 | 36.22 | 0.02001545 | 5.58462
6.5 | 39.33 | 36.2 | 0.02001554 | 5.584626
6.533333 | 39.38 | 36.29 | 0.02001571 | 5.584639
6.55 | 39.42 | 36.32 | 0.0200158 | 5.584646
6.566667 | 39.47 | 36.35 | 0.02001589 | 5.584652
6.583333 | 39.52 | 36.5 | 0.02001598 | 5.584659
6.616667 | 39.57 | 36.52 | 0.02001616 | 5.584672
6.633333 | 39.62 | 36.54 | 0.02001625 | 5.584679
6.65 | 39.67 | 36.59 | 0.02001634 | 5.584686
6.666667 | 39.71 | 36.7 | 0.02001643 | 5.584693
6.7 | 39.76 | 36.7 | 0.02001661 | 5.584706
6.716667 | 39.81 | 36.78 | 0.02001671 | 5.584713
6.733333 | 39.86 | 36.82 | 0.0200168 | 5.58472
6.75 | 39.91 | 36.84 | 0.02001689 | 5.584727
6.783333 | 39.96 | 36.95 | 0.02001708 | 5.584741
6.8 | 40.01 | 37 | 0.02001717 | 5.584748
6.816667 | 40.06 | 37 | 0.02001727 | 5.584755
6.85 | 40.1 | 37.07 | 0.02001746 | 5.584769
6.866667 | 40.16 | 37.17 | 0.02001755 | 5.584776
6.883333 | 40.2 | 37.19 | 0.02001765 | 5.584783
6.9 | 40.25 | 37.26 | 0.02001775 | 5.584791
6.933333 | 40.3 | 37.32 | 0.02001795 | 5.584805
6.95 | 40.35 | 37.33 | 0.02001804 | 5.584813
6.966667 | 40.39 | 37.46 | 0.02001814 | 5.58482
6.983333 | 40.44 | 37.46 | 0.02001824 | 5.584827
7.016667 | 40.49 | 37.6 | 0.02001844 | 5.584842
7.033333 | 40.55 | 37.64 | 0.02001855 | 5.58485
7.066667 | 40.61 | 37.65 | 0.02001875 | 5.584865
7.083333 | 40.66 | 37.81 | 0.02001885 | 5.584873
7.1 | 40.71 | 37.81 | 0.02001896 | 5.584881
7.116667 | 40.76 | 37.83 | 0.02001906 | 5.584888
7.15 | 40.8 | 37.9 | 0.02001927 | 5.584904
7.166667 | 40.85 | 38.06 | 0.02001938 | 5.584912
7.183333 | 40.9 | 38.06 | 0.02001949 | 5.58492
7.216667 | 40.95 | 38.11 | 0.0200197 | 5.584936
7.233333 | 41 | 38.11 | 0.02001981 | 5.584944
7.25 | 41.04 | 38.26 | 0.02001992 | 5.584952
7.266667 | 41.09 | 38.28 | 0.02002003 | 5.58496
7.3 | 41.14 | 38.33 | 0.02002025 | 5.584977
7.316667 | 41.19 | 38.37 | 0.02002036 | 5.584985
7.333333 | 41.24 | 38.38 | 0.02002047 | 5.584993
7.35 | 41.29 | 38.51 | 0.02002058 | 5.585001
7.383333 | 41.33 | 38.57 | 0.02002081 | 5.585018
7.4 | 41.38 | 38.62 | 0.02002092 | 5.585027
7.416667 | 41.43 | 38.66 | 0.02002104 | 5.585035
7.433333 | 41.48 | 38.75 | 0.02002115 | 5.585044
7.466667 | 41.53 | 38.79 | 0.02002139 | 5.585061
7.483333 | 41.58 | 38.84 | 0.0200215 | 5.58507
7.5 | 41.62 | 38.91 | 0.02002162 | 5.585079
7.516667 | 41.67 | 38.96 | 0.02002174 | 5.585087
7.55 | 41.72 | 39.02 | 0.02002198 | 5.585105
7.566667 | 41.77 | 39.06 | 0.0200221 | 5.585114
7.583333 | 41.82 | 39.1 | 0.02002222 | 5.585123
7.6 | 41.86 | 39.14 | 0.02002234 | 5.585132
7.633333 | 41.91 | 39.26 | 0.02002258 | 5.58515
7.65 | 41.96 | 39.25 | 0.02002271 | 5.585159
7.666667 | 42.01 | 39.34 | 0.02002283 | 5.585169
7.683333 | 42.06 | 39.39 | 0.02002295 | 5.585178
7.716667 | 42.11 | 39.41 | 0.0200232 | 5.585196
7.733333 | 42.15 | 39.52 | 0.02002333 | 5.585206
7.75 | 42.2 | 39.57 | 0.02002346 | 5.585215
7.766667 | 42.25 | 39.6 | 0.02002358 | 5.585225
7.8 | 42.3 | 39.48 | 0.02002384 | 5.585244
7.816667 | 42.35 | 39.6 | 0.02002397 | 5.585253
7.833333 | 42.4 | 39.71 | 0.0200241 | 5.585263
7.866667 | 42.45 | 39.75 | 0.02002436 | 5.585282
7.883333 | 42.49 | 39.85 | 0.02002449 | 5.585292
7.9 | 42.54 | 39.87 | 0.02002462 | 5.585302
7.916667 | 42.59 | 39.96 | 0.02002475 | 5.585311
7.95 | 42.64 | 39.99 | 0.02002502 | 5.585331
7.966667 | 42.69 | 40.16 | 0.02002515 | 5.585341
7.983333 | 42.74 | 40.18 | 0.02002529 | 5.585351
8.016667 | 42.79 | 40.23 | 0.02002556 | 5.585372
8.033333 | 42.84 | 40.21 | 0.0200257 | 5.585382
8.05 | 42.9 | 40.32 | 0.02002584 | 5.585392
8.083333 | 42.94 | 40.42 | 0.02002612 | 5.585413
8.1 | 42.99 | 40.43 | 0.02002626 | 5.585424
8.116667 | 43.04 | 40.43 | 0.0200264 | 5.585434
8.133333 | 43.09 | 40.5 | 0.02002654 | 5.585444
8.166667 | 43.14 | 40.6 | 0.02002682 | 5.585466
8.183333 | 43.19 | 40.61 | 0.02002697 | 5.585476
8.2 | 43.23 | 40.61 | 0.02002711 | 5.585487
8.216667 | 43.28 | 40.75 | 0.02002726 | 5.585498
8.25 | 43.33 | 40.78 | 0.02002755 | 5.585519
8.266667 | 43.38 | 40.79 | 0.02002769 | 5.58553
8.283333 | 43.43 | 40.89 | 0.02002784 | 5.585541
8.3 | 43.48 | 40.91 | 0.02002799 | 5.585552
8.333333 | 43.52 | 41.02 | 0.02002829 | 5.585574
8.35 | 43.57 | 41 | 0.02002844 | 5.585586
8.366667 | 43.62 | 41.02 | 0.02002859 | 5.585597
8.4 | 43.67 | 41.11 | 0.02002889 | 5.585619
8.416667 | 43.72 | 41.14 | 0.02002904 | 5.585631
8.433333 | 43.77 | 41.14 | 0.0200292 | 5.585642
8.45 | 43.81 | 41.25 | 0.02002935 | 5.585653
8.483333 | 43.87 | 41.29 | 0.02002966 | 5.585676
8.5 | 43.91 | 41.34 | 0.02002981 | 5.585688
8.516667 | 43.96 | 41.45 | 0.02002997 | 5.5857
8.533333 | 44.01 | 41.48 | 0.02003013 | 5.585711
8.566667 | 44.06 | 41.59 | 0.02003045 | 5.585735
8.583333 | 44.11 | 41.55 | 0.02003061 | 5.585747
8.6 | 44.16 | 41.64 | 0.02003077 | 5.585759
8.616667 | 44.2 | 41.79 | 0.02003093 | 5.585771
8.65 | 44.25 | 41.8 | 0.02003126 | 5.585795
8.666667 | 44.3 | 41.91 | 0.02003142 | 5.585808
8.683333 | 44.35 | 41.9 | 0.02003159 | 5.58582
8.716667 | 44.4 | 42 | 0.02003192 | 5.585845
8.733333 | 44.45 | 42.02 | 0.02003209 | 5.585857
8.75 | 44.5 | 42.02 | 0.02003226 | 5.58587
8.766667 | 44.55 | 42.1 | 0.02003243 | 5.585882
8.8 | 44.59 | 42.18 | 0.02003277 | 5.585908
8.816667 | 44.64 | 42.21 | 0.02003294 | 5.58592
8.833333 | 44.69 | 42.2 | 0.02003311 | 5.585933
8.85 | 44.74 | 42.3 | 0.02003328 | 5.585946
8.883333 | 44.79 | 42.3 | 0.02003363 | 5.585972
8.9 | 44.84 | 42.39 | 0.0200338 | 5.585985
8.916667 | 44.89 | 42.48 | 0.02003398 | 5.585998
8.95 | 44.93 | 42.52 | 0.02003434 | 5.586024
8.966667 | 44.98 | 42.55 | 0.02003451 | 5.586038
8.983333 | 45.03 | 42.59 | 0.02003469 | 5.586051
9 | 45.08 | 42.73 | 0.02003487 | 5.586064
9.033333 | 45.14 | 42.82 | 0.02003524 | 5.586091
9.05 | 45.19 | 42.84 | 0.02003542 | 5.586105
9.083333 | 45.24 | 42.91 | 0.02003579 | 5.586133
9.1 | 45.29 | 42.95 | 0.02003598 | 5.586147
9.116667 | 45.34 | 42.98 | 0.02003617 | 5.58616
9.133333 | 45.39 | 42.98 | 0.02003635 | 5.586174
9.166667 | 45.44 | 43.09 | 0.02003673 | 5.586202
9.183333 | 45.49 | 43.18 | 0.02003692 | 5.586217
9.2 | 45.54 | 43.21 | 0.02003711 | 5.586231
9.216667 | 45.58 | 43.25 | 0.0200373 | 5.586245
9.25 | 45.63 | 43.3 | 0.02003769 | 5.586274
9.266667 | 45.68 | 43.35 | 0.02003789 | 5.586288
9.283333 | 45.73 | 43.34 | 0.02003808 | 5.586303
9.316667 | 45.78 | 43.39 | 0.02003847 | 5.586332
9.333333 | 45.83 | 43.46 | 0.02003867 | 5.586347
9.35 | 45.88 | 43.61 | 0.02003887 | 5.586361
9.366667 | 45.93 | 43.6 | 0.02003907 | 5.586376
9.4 | 45.97 | 43.64 | 0.02003947 | 5.586406
9.416667 | 46.02 | 43.64 | 0.02003967 | 5.586421
9.433333 | 46.07 | 43.72 | 0.02003988 | 5.586436
9.45 | 46.12 | 43.73 | 0.02004008 | 5.586452
9.483333 | 46.17 | 43.71 | 0.02004049 | 5.586482
9.5 | 46.22 | 43.79 | 0.02004069 | 5.586497
9.516667 | 46.27 | 43.85 | 0.0200409 | 5.586512
9.55 | 46.32 | 43.93 | 0.02004131 | 5.586543
9.566667 | 46.37 | 44 | 0.02004152 | 5.586559
9.583333 | 46.42 | 44.03 | 0.02004173 | 5.586574
9.6 | 46.46 | 44.08 | 0.02004194 | 5.58659
9.633333 | 46.51 | 44.14 | 0.02004237 | 5.586622
9.65 | 46.56 | 44.21 | 0.02004258 | 5.586638
9.666667 | 46.61 | 44.28 | 0.0200428 | 5.586654
9.683333 | 46.66 | 44.36 | 0.02004301 | 5.58667
9.716667 | 46.71 | 44.39 | 0.02004345 | 5.586702
9.733333 | 46.76 | 44.5 | 0.02004367 | 5.586719
9.75 | 46.81 | 44.52 | 0.02004389 | 5.586735
9.783333 | 46.85 | 44.53 | 0.02004434 | 5.586768
9.8 | 46.9 | 44.62 | 0.02004456 | 5.586785
9.816667 | 46.95 | 44.7 | 0.02004479 | 5.586802
9.833333 | 47 | 44.67 | 0.02004501 | 5.586819
9.866667 | 47.05 | 44.82 | 0.02004547 | 5.586852
9.883333 | 47.1 | 44.8 | 0.0200457 | 5.586869
9.9 | 47.15 | 44.85 | 0.02004593 | 5.586887
9.916667 | 47.2 | 44.9 | 0.02004616 | 5.586904
9.95 | 47.24 | 44.92 | 0.02004662 | 5.586938
9.966667 | 47.29 | 44.92 | 0.02004686 | 5.586956
9.983333 | 47.34 | 45.07 | 0.02004709 | 5.586973
10.01667 | 47.4 | 45.12 | 0.02004756 | 5.587008
10.03333 | 47.45 | 45.18 | 0.0200478 | 5.587026
10.06667 | 47.51 | 45.23 | 0.02004828 | 5.587062
10.08333 | 47.56 | 45.28 | 0.02004852 | 5.587079
10.1 | 47.61 | 45.35 | 0.02004877 | 5.587098
10.13333 | 47.66 | 45.39 | 0.02004925 | 5.587134
10.15 | 47.7 | 45.49 | 0.0200495 | 5.587152
10.16667 | 47.75 | 45.55 | 0.02004975 | 5.587171
10.18333 | 47.8 | 45.6 | 0.02005 | 5.587189
10.21667 | 47.85 | 45.62 | 0.0200505 | 5.587226
10.23333 | 47.9 | 45.67 | 0.02005075 | 5.587245
10.25 | 47.95 | 45.67 | 0.020051 | 5.587264
10.28333 | 48 | 45.81 | 0.02005151 | 5.587302
10.3 | 48.05 | 45.87 | 0.02005177 | 5.587321
10.31667 | 48.1 | 45.88 | 0.02005203 | 5.58734
10.33333 | 48.15 | 45.92 | 0.02005228 | 5.587359
10.36667 | 48.2 | 46.01 | 0.0200528 | 5.587398
10.38333 | 48.24 | 46.03 | 0.02005307 | 5.587417
10.4 | 48.29 | 46.07 | 0.02005333 | 5.587437
10.41667 | 48.34 | 46.17 | 0.0200536 | 5.587457
10.45 | 48.39 | 46.24 | 0.02005413 | 5.587496
10.46667 | 48.44 | 46.37 | 0.0200544 | 5.587517
10.48333 | 48.49 | 46.37 | 0.02005467 | 5.587537
10.5 | 48.54 | 46.38 | 0.02005495 | 5.587557
10.53333 | 48.59 | 46.44 | 0.02005549 | 5.587598
10.55 | 48.63 | 46.51 | 0.02005577 | 5.587618
10.56667 | 48.68 | 46.55 | 0.02005605 | 5.587639
10.6 | 48.73 | 46.53 | 0.0200566 | 5.58768
10.61667 | 48.78 | 46.63 | 0.02005688 | 5.587701
10.63333 | 48.83 | 46.71 | 0.02005716 | 5.587722
10.65 | 48.88 | 46.78 | 0.02005745 | 5.587743
10.68333 | 48.93 | 46.91 | 0.02005802 | 5.587786
10.7 | 48.98 | 46.91 | 0.02005831 | 5.587807
10.71667 | 49.02 | 46.92 | 0.0200586 | 5.587829
10.75 | 49.08 | 47.06 | 0.02005918 | 5.587872
10.76667 | 49.12 | 47.14 | 0.02005947 | 5.587894
10.78333 | 49.17 | 47.15 | 0.02005977 | 5.587916
10.8 | 49.22 | 47.2 | 0.02006007 | 5.587938
10.83333 | 49.27 | 47.26 | 0.02006066 | 5.587983
10.85 | 49.32 | 47.33 | 0.02006097 | 5.588005
10.86667 | 49.37 | 47.42 | 0.02006127 | 5.588027
10.88333 | 49.42 | 47.51 | 0.02006158 | 5.58805
10.91667 | 49.47 | 47.53 | 0.02006219 | 5.588096
10.93333 | 49.52 | 47.69 | 0.0200625 | 5.588119
10.95 | 49.57 | 47.73 | 0.02006282 | 5.588143
10.98333 | 49.62 | 47.75 | 0.02006345 | 5.58819
11 | 49.66 | 47.82 | 0.02006377 | 5.588214
11.01667 | 49.72 | 47.87 | 0.02006409 | 5.588237
11.05 | 49.77 | 47.85 | 0.02006473 | 5.588285
11.06667 | 49.82 | 48 | 0.02006506 | 5.588309
11.08333 | 49.87 | 48.03 | 0.02006538 | 5.588333
11.11667 | 49.92 | 48.04 | 0.02006604 | 5.588382
11.13333 | 49.97 | 48.12 | 0.02006636 | 5.588406
11.15 | 50.02 | 48.12 | 0.0200667 | 5.588431
11.16667 | 50.07 | 48.16 | 0.02006703 | 5.588456
11.2 | 50.12 | 48.29 | 0.02006769 | 5.588505
11.21667 | 50.16 | 48.28 | 0.02006803 | 5.58853
11.23333 | 50.21 | 48.32 | 0.02006836 | 5.588555
11.25 | 50.26 | 48.41 | 0.0200687 | 5.58858
11.28333 | 50.31 | 48.52 | 0.02006938 | 5.588631
11.3 | 50.36 | 48.53 | 0.02006973 | 5.588657
11.31667 | 50.41 | 48.6 | 0.02007007 | 5.588682
11.35 | 50.46 | 48.58 | 0.02007077 | 5.588734
11.36667 | 50.5 | 48.68 | 0.02007112 | 5.58876
11.38333 | 50.55 | 48.7 | 0.02007147 | 5.588786
11.4 | 50.6 | 48.8 | 0.02007182 | 5.588812
11.43333 | 50.65 | 48.81 | 0.02007253 | 5.588865
11.45 | 50.7 | 48.81 | 0.02007289 | 5.588892
11.46667 | 50.75 | 48.88 | 0.02007325 | 5.588918
11.48333 | 50.8 | 48.93 | 0.0200736 | 5.588945
11.51667 | 50.85 | 48.93 | 0.02007433 | 5.588999
11.53333 | 50.89 | 49.03 | 0.02007469 | 5.589025
11.55 | 50.94 | 49.08 | 0.02007505 | 5.589053
11.58333 | 50.99 | 49.14 | 0.02007579 | 5.589107
11.6 | 51.04 | 49.1 | 0.02007615 | 5.589135
11.61667 | 51.09 | 49.25 | 0.02007652 | 5.589162
11.63333 | 51.14 | 49.21 | 0.0200769 | 5.58919
11.66667 | 51.19 | 49.28 | 0.02007764 | 5.589245
11.68333 | 51.24 | 49.37 | 0.02007801 | 5.589273
11.7 | 51.29 | 49.48 | 0.02007839 | 5.589301
11.73333 | 51.34 | 49.46 | 0.02007916 | 5.589358
11.75 | 51.38 | 49.5 | 0.02007954 | 5.589386
11.76667 | 51.43 | 49.57 | 0.02007992 | 5.589415
11.78333 | 51.48 | 49.59 | 0.02008031 | 5.589444
11.81667 | 51.53 | 49.69 | 0.02008109 | 5.589501
11.83333 | 51.58 | 49.69 | 0.02008148 | 5.589531
11.85 | 51.63 | 49.85 | 0.02008187 | 5.58956
11.86667 | 51.68 | 49.85 | 0.02008227 | 5.589589
11.9 | 51.73 | 49.96 | 0.02008306 | 5.589649
11.91667 | 51.78 | 49.92 | 0.02008347 | 5.589679
11.93333 | 51.83 | 50.03 | 0.02008387 | 5.589708
11.96667 | 51.87 | 50.11 | 0.02008468 | 5.589769
11.98333 | 51.92 | 50.11 | 0.02008509 | 5.589799
12 | 51.97 | 50.14 | 0.0200855 | 5.58983
12.03333 | 52.02 | 50.2 | 0.02008632 | 5.589891
12.05 | 52.07 | 50.29 | 0.02008674 | 5.589922
12.06667 | 52.13 | 50.31 | 0.02008715 | 5.589953
12.08333 | 52.18 | 50.31 | 0.02008757 | 5.589984
12.11667 | 52.23 | 50.46 | 0.02008841 | 5.590046
12.13333 | 52.27 | 50.49 | 0.02008884 | 5.590078
12.15 | 52.32 | 50.58 | 0.02008926 | 5.59011
12.18333 | 52.37 | 50.67 | 0.02009012 | 5.590174
12.2 | 52.42 | 50.72 | 0.02009056 | 5.590206
12.21667 | 52.47 | 50.72 | 0.020091 | 5.590239
12.23333 | 52.52 | 50.72 | 0.02009143 | 5.590271
12.26667 | 52.57 | 50.74 | 0.02009231 | 5.590336
12.28333 | 52.62 | 50.71 | 0.02009275 | 5.590369
12.3 | 52.67 | 50.75 | 0.02009318 | 5.590401
12.33333 | 52.72 | 50.86 | 0.02009406 | 5.590466
12.35 | 52.76 | 50.92 | 0.0200945 | 5.590499
12.36667 | 52.81 | 50.89 | 0.02009495 | 5.590533
12.38333 | 52.86 | 50.92 | 0.0200954 | 5.590566
12.41667 | 52.91 | 51 | 0.02009629 | 5.590632
12.43333 | 52.96 | 51.07 | 0.02009674 | 5.590666
12.45 | 53.01 | 51.03 | 0.0200972 | 5.5907
12.46667 | 53.06 | 51.23 | 0.02009765 | 5.590733
12.5 | 53.11 | 51.28 | 0.02009857 | 5.590802
12.51667 | 53.16 | 51.34 | 0.02009904 | 5.590836
12.53333 | 53.21 | 51.35 | 0.0200995 | 5.590871
12.56667 | 53.26 | 51.42 | 0.02010044 | 5.590941
12.58333 | 53.31 | 51.5 | 0.02010091 | 5.590976
12.6 | 53.35 | 51.53 | 0.02010138 | 5.591011
12.63333 | 53.41 | 51.64 | 0.02010234 | 5.591082
12.65 | 53.45 | 51.64 | 0.02010282 | 5.591118
12.66667 | 53.5 | 51.71 | 0.0201033 | 5.591154
12.68333 | 53.55 | 51.82 | 0.02010379 | 5.59119
12.71667 | 53.6 | 51.77 | 0.02010477 | 5.591263
12.73333 | 53.65 | 51.86 | 0.02010526 | 5.5913
12.75 | 53.7 | 51.82 | 0.02010576 | 5.591336
12.76667 | 53.75 | 51.94 | 0.02010625 | 5.591373
12.8 | 53.8 | 52.01 | 0.02010724 | 5.591447
12.81667 | 53.84 | 52.02 | 0.02010774 | 5.591484
12.83333 | 53.89 | 52.08 | 0.02010825 | 5.591522
12.85 | 53.94 | 52.15 | 0.02010875 | 5.591559
12.88333 | 53.99 | 52.17 | 0.02010977 | 5.591635
12.9 | 54.04 | 52.2 | 0.02011028 | 5.591673
12.91667 | 54.09 | 52.29 | 0.02011079 | 5.591711
12.95 | 54.14 | 52.28 | 0.02011183 | 5.591788
12.96667 | 54.19 | 52.31 | 0.02011234 | 5.591826
12.98333 | 54.24 | 52.42 | 0.02011286 | 5.591865
13.01667 | 54.29 | 52.47 | 0.02011391 | 5.591943
13.03333 | 54.34 | 52.6 | 0.02011444 | 5.591982
13.06667 | 54.4 | 52.64 | 0.0201155 | 5.592061
13.08333 | 54.45 | 52.7 | 0.02011604 | 5.592101
13.1 | 54.5 | 52.87 | 0.02011658 | 5.592142
13.11667 | 54.55 | 52.78 | 0.02011713 | 5.592182
13.15 | 54.6 | 52.92 | 0.02011822 | 5.592263
13.16667 | 54.65 | 53 | 0.02011877 | 5.592304
13.18333 | 54.7 | 52.94 | 0.02011933 | 5.592346
13.2 | 54.74 | 53.07 | 0.02011988 | 5.592387
13.23333 | 54.79 | 53.17 | 0.020121 | 5.592471
13.25 | 54.84 | 53.22 | 0.02012157 | 5.592513
13.26667 | 54.89 | 53.27 | 0.02012214 | 5.592555
13.3 | 54.94 | 53.27 | 0.02012329 | 5.59264
13.31667 | 54.99 | 53.32 | 0.02012386 | 5.592683
13.33333 | 55.04 | 53.34 | 0.02012444 | 5.592726
13.35 | 55.09 | 53.46 | 0.02012502 | 5.592769
13.38333 | 55.14 | 53.48 | 0.02012619 | 5.592856
13.4 | 55.19 | 53.55 | 0.02012677 | 5.5929
13.41667 | 55.23 | 53.6 | 0.02012736 | 5.592943
13.43333 | 55.28 | 53.66 | 0.02012796 | 5.592988
13.46667 | 55.33 | 53.64 | 0.02012915 | 5.593076
13.48333 | 55.38 | 53.75 | 0.02012975 | 5.593121
13.5 | 55.43 | 53.79 | 0.02013035 | 5.593166
13.53333 | 55.48 | 53.9 | 0.02013156 | 5.593256
13.55 | 55.53 | 53.89 | 0.02013217 | 5.593301
13.56667 | 55.57 | 54.02 | 0.02013278 | 5.593347
13.58333 | 55.62 | 54 | 0.0201334 | 5.593393
13.61667 | 55.67 | 54.12 | 0.02013464 | 5.593485
13.63333 | 55.72 | 54.18 | 0.02013527 | 5.593532
13.65 | 55.77 | 54.22 | 0.0201359 | 5.593579
13.66667 | 55.82 | 54.29 | 0.02013653 | 5.593626
13.7 | 55.87 | 54.3 | 0.02013781 | 5.593721
13.71667 | 55.91 | 54.25 | 0.02013845 | 5.593768
13.73333 | 55.96 | 54.44 | 0.02013908 | 5.593815
13.75 | 56.01 | 54.47 | 0.02013973 | 5.593864
13.78333 | 56.06 | 54.49 | 0.02014103 | 5.59396
13.8 | 56.11 | 54.61 | 0.02014168 | 5.594009
13.81667 | 56.16 | 54.67 | 0.02014234 | 5.594058
13.85 | 56.21 | 54.76 | 0.02014367 | 5.594157
13.86667 | 56.26 | 54.78 | 0.02014434 | 5.594206
13.88333 | 56.3 | 54.82 | 0.02014501 | 5.594256
13.9 | 56.35 | 54.84 | 0.02014569 | 5.594307
13.93333 | 56.4 | 54.87 | 0.02014704 | 5.594407
13.95 | 56.45 | 54.99 | 0.02014772 | 5.594458
13.96667 | 56.5 | 55 | 0.0201484 | 5.594509
14 | 56.55 | 55.04 | 0.02014978 | 5.594611
14.01667 | 56.6 | 55.17 | 0.02015047 | 5.594662
14.05 | 56.67 | 55.22 | 0.02015187 | 5.594766
14.06667 | 56.71 | 55.26 | 0.02015257 | 5.594819
14.08333 | 56.77 | 55.32 | 0.02015328 | 5.594871
14.1 | 56.82 | 55.38 | 0.02015399 | 5.594924
14.13333 | 56.87 | 55.44 | 0.02015542 | 5.59503
14.15 | 56.91 | 55.44 | 0.02015614 | 5.595084
14.16667 | 56.96 | 55.5 | 0.02015686 | 5.595137
14.2 | 57.01 | 55.46 | 0.02015831 | 5.595245
14.21667 | 57.06 | 55.52 | 0.02015903 | 5.595299
14.23333 | 57.11 | 55.57 | 0.02015975 | 5.595353
14.25 | 57.16 | 55.56 | 0.02016048 | 5.595407
14.28333 | 57.21 | 55.69 | 0.02016194 | 5.595515
14.3 | 57.25 | 55.65 | 0.02016268 | 5.59557
14.31667 | 57.3 | 55.77 | 0.02016341 | 5.595625
14.33333 | 57.35 | 55.78 | 0.02016416 | 5.59568
14.36667 | 57.4 | 55.89 | 0.02016565 | 5.595791
14.38333 | 57.45 | 55.89 | 0.0201664 | 5.595847
14.4 | 57.5 | 55.96 | 0.02016716 | 5.595904
14.43333 | 57.55 | 56 | 0.02016868 | 5.596017
14.45 | 57.6 | 56.1 | 0.02016944 | 5.596073
14.46667 | 57.65 | 56.11 | 0.02017021 | 5.596131
14.48333 | 57.7 | 56.1 | 0.02017098 | 5.596188
14.51667 | 57.75 | 56.17 | 0.02017252 | 5.596303
14.53333 | 57.8 | 56.22 | 0.0201733 | 5.59636
14.55 | 57.85 | 56.23 | 0.02017408 | 5.596418
14.58333 | 57.89 | 56.3 | 0.02017564 | 5.596535
14.6 | 57.94 | 56.34 | 0.02017643 | 5.596593
14.61667 | 57.99 | 56.41 | 0.02017722 | 5.596652
14.63333 | 58.04 | 56.53 | 0.02017802 | 5.596711
14.66667 | 58.09 | 56.55 | 0.02017963 | 5.596831
14.68333 | 58.14 | 56.64 | 0.02018044 | 5.596891
14.7 | 58.19 | 56.73 | 0.02018125 | 5.596952
14.73333 | 58.24 | 56.71 | 0.0201829 | 5.597074
14.75 | 58.28 | 56.8 | 0.02018372 | 5.597135
14.76667 | 58.33 | 56.89 | 0.02018455 | 5.597197
14.78333 | 58.38 | 56.85 | 0.02018538 | 5.597259
14.81667 | 58.43 | 56.96 | 0.02018705 | 5.597383
14.83333 | 58.48 | 57.01 | 0.02018789 | 5.597446
14.85 | 58.53 | 57.07 | 0.02018874 | 5.597509
14.86667 | 58.58 | 57.17 | 0.02018959 | 5.597572
14.9 | 58.63 | 57.15 | 0.02019131 | 5.5977
14.91667 | 58.67 | 57.19 | 0.02019217 | 5.597764
14.93333 | 58.72 | 57.31 | 0.02019303 | 5.597828
14.96667 | 58.77 | 57.4 | 0.02019478 | 5.597958
14.98333 | 58.82 | 57.42 | 0.02019566 | 5.598024
15 | 58.87 | 57.47 | 0.02019655 | 5.59809
15.03333 | 58.93 | 57.61 | 0.02019832 | 5.598222
15.05 | 58.99 | 57.59 | 0.02019922 | 5.598289
15.08333 | 59.04 | 57.66 | 0.02020102 | 5.598423
15.1 | 59.09 | 57.67 | 0.02020193 | 5.59849
15.11667 | 59.14 | 57.77 | 0.02020283 | 5.598557
15.13333 | 59.19 | 57.8 | 0.02020375 | 5.598626
15.16667 | 59.24 | 57.8 | 0.02020559 | 5.598762
15.18333 | 59.29 | 57.92 | 0.02020651 | 5.598831
15.2 | 59.34 | 57.93 | 0.02020744 | 5.5989
15.21667 | 59.38 | 57.96 | 0.02020837 | 5.598969
15.25 | 59.43 | 58.04 | 0.02021024 | 5.599108
15.26667 | 59.48 | 58.16 | 0.02021118 | 5.599178
15.28333 | 59.53 | 58.09 | 0.02021213 | 5.599249
15.31667 | 59.58 | 58.23 | 0.02021402 | 5.59939
15.33333 | 59.63 | 58.24 | 0.02021499 | 5.599461
15.35 | 59.68 | 58.32 | 0.02021595 | 5.599533
15.38333 | 59.73 | 58.32 | 0.02021789 | 5.599677
15.4 | 59.78 | 58.46 | 0.02021885 | 5.599749
15.41667 | 59.83 | 58.53 | 0.02021984 | 5.599822
15.43333 | 59.88 | 58.62 | 0.02022083 | 5.599896
15.46667 | 59.93 | 58.63 | 0.02022283 | 5.600045
15.48333 | 59.98 | 58.67 | 0.02022383 | 5.600119
15.5 | 60.03 | 58.72 | 0.02022483 | 5.600194
15.51667 | 60.07 | 58.83 | 0.02022584 | 5.600269
15.55 | 60.12 | 58.83 | 0.02022788 | 5.600421
15.56667 | 60.17 | 58.91 | 0.02022891 | 5.600497
15.58333 | 60.22 | 58.95 | 0.02022994 | 5.600573
15.61667 | 60.27 | 59.06 | 0.020232 | 5.600727
15.63333 | 60.32 | 59.06 | 0.02023305 | 5.600805
15.65 | 60.37 | 59.08 | 0.02023409 | 5.600883
15.66667 | 60.42 | 59.11 | 0.02023514 | 5.600961
15.7 | 60.47 | 59.11 | 0.02023724 | 5.601117
15.71667 | 60.52 | 59.2 | 0.0202383 | 5.601195
15.73333 | 60.56 | 59.25 | 0.02023936 | 5.601274
15.76667 | 60.61 | 59.27 | 0.02024149 | 5.601433
15.78333 | 60.66 | 59.3 | 0.02024256 | 5.601512
15.8 | 60.71 | 59.46 | 0.02024363 | 5.601592
15.81667 | 60.76 | 59.5 | 0.02024472 | 5.601673
15.85 | 60.81 | 59.49 | 0.02024691 | 5.601836
15.86667 | 60.86 | 59.64 | 0.020248 | 5.601917
15.88333 | 60.91 | 59.69 | 0.02024911 | 5.602
15.9 | 60.96 | 59.73 | 0.02025022 | 5.602083
15.93333 | 61.01 | 59.82 | 0.02025246 | 5.602249
15.95 | 61.06 | 59.92 | 0.02025359 | 5.602333
15.96667 | 61.1 | 59.94 | 0.02025473 | 5.602418
16 | 61.15 | 59.97 | 0.02025702 | 5.602588
16.01667 | 61.21 | 60.02 | 0.02025817 | 5.602674
16.05 | 61.26 | 60.09 | 0.02026048 | 5.602845
16.06667 | 61.32 | 60.14 | 0.02026164 | 5.602932
16.08333 | 61.37 | 60.17 | 0.0202628 | 5.603019
16.11667 | 61.42 | 60.16 | 0.02026515 | 5.603193
16.13333 | 61.47 | 60.22 | 0.02026632 | 5.60328
16.15 | 61.52 | 60.27 | 0.02026749 | 5.603367
16.16667 | 61.56 | 60.35 | 0.02026868 | 5.603455
16.2 | 61.61 | 60.36 | 0.02027106 | 5.603633
16.21667 | 61.66 | 60.31 | 0.02027226 | 5.603722
16.23333 | 61.71 | 60.39 | 0.02027344 | 5.60381
16.25 | 61.76 | 60.55 | 0.02027464 | 5.603899
16.28333 | 61.81 | 60.5 | 0.02027708 | 5.60408
16.3 | 61.86 | 60.5 | 0.02027829 | 5.60417
16.31667 | 61.9 | 60.57 | 0.0202795 | 5.60426
16.35 | 61.95 | 60.67 | 0.02028194 | 5.604442
16.36667 | 62 | 60.71 | 0.02028317 | 5.604534
16.38333 | 62.06 | 60.71 | 0.02028441 | 5.604626
16.4 | 62.11 | 60.73 | 0.02028565 | 5.604718
16.43333 | 62.16 | 60.92 | 0.02028812 | 5.604902
16.45 | 62.2 | 60.88 | 0.02028939 | 5.604996
16.46667 | 62.25 | 60.95 | 0.02029065 | 5.60509
16.5 | 62.3 | 61.04 | 0.02029318 | 5.605278
16.51667 | 62.35 | 61.14 | 0.02029446 | 5.605374
16.53333 | 62.4 | 61.17 | 0.02029575 | 5.60547
16.55 | 62.45 | 61.19 | 0.02029705 | 5.605566
16.58333 | 62.5 | 61.3 | 0.02029965 | 5.605759
16.6 | 62.55 | 61.35 | 0.02030096 | 5.605857
16.61667 | 62.6 | 61.36 | 0.02030228 | 5.605955
16.65 | 62.65 | 61.41 | 0.02030493 | 5.606152
16.66667 | 62.69 | 61.53 | 0.02030625 | 5.606251
16.68333 | 62.74 | 61.64 | 0.0203076 | 5.606351
16.7 | 62.79 | 61.74 | 0.02030896 | 5.606452
16.73333 | 62.84 | 61.75 | 0.0203117 | 5.606656
16.75 | 62.89 | 61.76 | 0.02031308 | 5.606759
16.76667 | 62.94 | 61.85 | 0.02031445 | 5.606861
16.78333 | 62.99 | 61.88 | 0.02031584 | 5.606964
16.81667 | 63.04 | 62.02 | 0.02031863 | 5.607171
16.83333 | 63.09 | 61.92 | 0.02032004 | 5.607276
16.85 | 63.13 | 62.07 | 0.02032144 | 5.60738
16.88333 | 63.18 | 62.18 | 0.02032428 | 5.607592
16.9 | 63.23 | 62.14 | 0.02032571 | 5.607698
16.91667 | 63.28 | 62.18 | 0.02032714 | 5.607805
16.93333 | 63.33 | 62.27 | 0.02032858 | 5.607912
16.96667 | 63.38 | 62.33 | 0.02033148 | 5.608127
16.98333 | 63.43 | 62.35 | 0.02033293 | 5.608236
17 | 63.48 | 62.36 | 0.02033439 | 5.608344
17.03333 | 63.53 | 62.46 | 0.02033732 | 5.608562
17.05 | 63.59 | 62.5 | 0.02033879 | 5.608672
17.08333 | 63.64 | 62.64 | 0.02034176 | 5.608892
17.1 | 63.69 | 62.67 | 0.02034326 | 5.609004
17.11667 | 63.74 | 62.66 | 0.02034477 | 5.609116
17.13333 | 63.79 | 62.71 | 0.02034628 | 5.609228
17.16667 | 63.84 | 62.85 | 0.0203493 | 5.609454
17.18333 | 63.89 | 62.92 | 0.02035084 | 5.609568
17.2 | 63.94 | 63 | 0.02035239 | 5.609683
17.23333 | 63.99 | 63.1 | 0.0203555 | 5.609915
17.25 | 64.04 | 63.1 | 0.02035708 | 5.610032
17.26667 | 64.09 | 63.17 | 0.02035865 | 5.610149
17.28333 | 64.14 | 63.16 | 0.02036024 | 5.610267
17.31667 | 64.19 | 63.24 | 0.02036341 | 5.610503
17.33333 | 64.24 | 63.21 | 0.020365 | 5.610622
17.35 | 64.28 | 63.29 | 0.0203666 | 5.61074
17.38333 | 64.33 | 63.28 | 0.02036981 | 5.610979
17.4 | 64.38 | 63.42 | 0.02037141 | 5.611098
17.41667 | 64.43 | 63.4 | 0.02037304 | 5.611219
17.43333 | 64.48 | 63.41 | 0.02037466 | 5.61134
17.46667 | 64.53 | 63.43 | 0.02037791 | 5.611582
17.48333 | 64.58 | 63.46 | 0.02037954 | 5.611703
17.5 | 64.63 | 63.53 | 0.02038117 | 5.611824
17.53333 | 64.68 | 63.56 | 0.02038446 | 5.612069
17.55 | 64.73 | 63.67 | 0.02038611 | 5.612192
17.56667 | 64.78 | 63.74 | 0.02038777 | 5.612316
17.6 | 64.83 | 63.85 | 0.02039113 | 5.612566
17.61667 | 64.88 | 63.88 | 0.02039283 | 5.612692
17.63333 | 64.93 | 63.89 | 0.02039453 | 5.612819
17.66667 | 64.98 | 63.97 | 0.02039794 | 5.613072
17.68333 | 65.03 | 64.01 | 0.02039966 | 5.6132
17.7 | 65.08 | 64.06 | 0.02040139 | 5.613328
17.71667 | 65.13 | 64.17 | 0.02040312 | 5.613457
17.75 | 65.18 | 64.16 | 0.02040663 | 5.613718
17.76667 | 65.23 | 64.28 | 0.02040838 | 5.613849
17.78333 | 65.28 | 64.32 | 0.02041015 | 5.61398
17.81667 | 65.33 | 64.35 | 0.02041371 | 5.614245
17.83333 | 65.38 | 64.34 | 0.02041549 | 5.614378
17.85 | 65.43 | 64.39 | 0.02041728 | 5.614511
17.88333 | 65.48 | 64.51 | 0.02042086 | 5.614777
17.9 | 65.53 | 64.56 | 0.02042267 | 5.614912
17.91667 | 65.58 | 64.62 | 0.0204245 | 5.615048
17.93333 | 65.63 | 64.64 | 0.02042633 | 5.615184
17.96667 | 65.68 | 64.67 | 0.02043 | 5.615458
17.98333 | 65.73 | 64.6 | 0.02043185 | 5.615595
18.01667 | 65.79 | 64.67 | 0.02043551 | 5.615867
18.03333 | 65.85 | 64.76 | 0.02043735 | 5.616004
18.06667 | 65.91 | 64.76 | 0.02044107 | 5.616281
18.08333 | 65.96 | 64.88 | 0.02044293 | 5.61642
18.1 | 66.01 | 64.85 | 0.02044481 | 5.61656
18.13333 | 66.06 | 64.94 | 0.02044857 | 5.616839
18.15 | 66.11 | 64.99 | 0.02045046 | 5.61698
18.2 | 66.24 | 65 | 0.02045617 | 5.617405
18.23333 | 66.29 | 65.11 | 0.02045998 | 5.617688
18.25 | 66.34 | 65.14 | 0.02046191 | 5.617831
18.26667 | 66.38 | 65.23 | 0.02046384 | 5.617975
18.28333 | 66.43 | 65.28 | 0.02046579 | 5.61812
18.3 | 66.48 | 65.3 | 0.02046775 | 5.618266
18.33333 | 66.52 | 65.37 | 0.02047167 | 5.618558
18.35 | 66.58 | 65.44 | 0.02047365 | 5.618705
18.36667 | 66.63 | 65.46 | 0.02047564 | 5.618853
18.4 | 66.68 | 65.49 | 0.02047963 | 5.61915
18.41667 | 66.73 | 65.51 | 0.02048163 | 5.619299
18.43333 | 66.78 | 65.65 | 0.02048363 | 5.619448
18.46667 | 66.83 | 65.64 | 0.0204877 | 5.61975
18.48333 | 66.88 | 65.74 | 0.02048973 | 5.619901
18.5 | 66.93 | 65.84 | 0.02049178 | 5.620054
18.53333 | 66.98 | 65.81 | 0.02049592 | 5.620362
18.55 | 67.03 | 65.85 | 0.02049799 | 5.620516
18.56667 | 67.08 | 66.04 | 0.02050006 | 5.62067
18.58333 | 67.12 | 65.96 | 0.02050217 | 5.620827
18.61667 | 67.17 | 66.07 | 0.02050636 | 5.621139
18.63333 | 67.22 | 66.14 | 0.02050848 | 5.621297
18.65 | 67.27 | 66.17 | 0.02051062 | 5.621456
18.66667 | 67.32 | 66.28 | 0.02051276 | 5.621615
18.7 | 67.37 | 66.19 | 0.02051708 | 5.621937
18.71667 | 67.42 | 66.35 | 0.02051923 | 5.622096
18.73333 | 67.47 | 66.35 | 0.02052141 | 5.622259
18.76667 | 67.52 | 66.47 | 0.02052576 | 5.622583
18.78333 | 67.57 | 66.45 | 0.02052797 | 5.622747
18.8 | 67.62 | 66.51 | 0.02053017 | 5.622911
18.83333 | 67.67 | 66.58 | 0.02053459 | 5.62324
18.85 | 67.72 | 66.59 | 0.02053682 | 5.623406
18.86667 | 67.77 | 66.6 | 0.02053905 | 5.623572
18.88333 | 67.82 | 66.68 | 0.02054129 | 5.623738
18.91667 | 67.87 | 66.68 | 0.02054579 | 5.624073
18.93333 | 67.91 | 66.79 | 0.02054804 | 5.624241
18.95 | 67.96 | 66.82 | 0.02055032 | 5.62441
18.98333 | 68.01 | 66.85 | 0.02055488 | 5.62475
19 | 68.07 | 66.91 | 0.02055717 | 5.62492
19.03333 | 68.12 | 67.03 | 0.02056178 | 5.625263
19.05 | 68.19 | 67.08 | 0.02056411 | 5.625436
19.08333 | 68.24 | 67.1 | 0.02056879 | 5.625785
19.13333 | 70 | 67.17 | 0.02057583 | 5.626309
19.18333 | 70 | 67.28 | 0.02058292 | 5.626836
19.21667 | 70 | 67.4 | 0.0205877 | 5.627192
19.23333 | 70 | 67.42 | 0.02059012 | 5.627372
19.25 | 70 | 67.42 | 0.02059254 | 5.627552
19.28333 | 70 | 67.47 | 0.02059739 | 5.627913
19.3 | 70 | 67.53 | 0.02059982 | 5.628094
19.31667 | 70 | 67.54 | 0.02060227 | 5.628276
19.33333 | 70 | 67.6 | 0.02060472 | 5.628458
19.36667 | 70 | 67.67 | 0.02060966 | 5.628825
19.38333 | 70 | 67.67 | 0.02061214 | 5.62901
19.4 | 70 | 67.71 | 0.02061462 | 5.629195
19.41667 | 70 | 67.8 | 0.02061712 | 5.629381
19.45 | 70 | 67.85 | 0.02062215 | 5.629755
19.46667 | 70 | 67.87 | 0.02062468 | 5.629943
19.48333 | 70 | 67.81 | 0.02062721 | 5.630132
19.51667 | 70 | 67.94 | 0.02063225 | 5.630506
19.53333 | 70 | 67.99 | 0.0206348 | 5.630696
19.55 | 70 | 68.02 | 0.02063736 | 5.630887
19.58333 | 70 | 68.09 | 0.0206425 | 5.63127
19.6 | 70 | 68.11 | 0.02064509 | 5.631462
19.61667 | 70 | 68.22 | 0.02064768 | 5.631655
19.63333 | 70 | 68.25 | 0.02065031 | 5.631851
19.66667 | 70 | 68.27 | 0.02065557 | 5.632242
19.68333 | 70 | 68.35 | 0.0206582 | 5.632438
19.7 | 70 | 68.34 | 0.02066086 | 5.632636
19.73333 | 70 | 68.51 | 0.02066616 | 5.633031
19.75 | 70 | 68.51 | 0.02066886 | 5.633231
19.76667 | 70 | 68.55 | 0.02067156 | 5.633432
19.78333 | 70 | 68.66 | 0.02067427 | 5.633634
19.81667 | 70 | 68.69 | 0.02067974 | 5.634041
19.83333 | 70 | 68.8 | 0.02068249 | 5.634246
19.85 | 70 | 68.88 | 0.02068526 | 5.634452
19.88333 | 70 | 68.93 | 0.02069086 | 5.634868
19.9 | 70 | 69 | 0.02069367 | 5.635078
19.91667 | 70 | 69.03 | 0.0206965 | 5.635288
19.93333 | 70 | 69.14 | 0.02069934 | 5.6355
19.96667 | 70 | 69.19 | 0.02070508 | 5.635927
19.98333 | 70 | 69.23 | 0.02070796 | 5.636141
20 | 70 | 69.31 | 0.02071085 | 5.636357
20.03333 | 70 | 69.33 | 0.02071669 | 5.636791
20.05 | 70 | 69.42 | 0.02071961 | 5.637008
20.08333 | 70 | 69.5 | 0.02072551 | 5.637447
20.1 | 70 | 69.45 | 0.02072848 | 5.637668
20.15 | 72.28 | 69.53 | 0.02073736 | 5.638329
20.21667 | 72.28 | 69.81 | 0.02074928 | 5.639217
20.23333 | 72.28 | 69.85 | 0.02075235 | 5.639445
20.25 | 72.28 | 69.92 | 0.02075542 | 5.639674
20.28333 | 72.28 | 69.96 | 0.02076162 | 5.640135
20.3 | 72.28 | 69.93 | 0.02076473 | 5.640366
20.31667 | 72.28 | 70.06 | 0.02076783 | 5.640597
20.35 | 72.28 | 70.01 | 0.02077411 | 5.641064
20.36667 | 72.28 | 70.01 | 0.02077723 | 5.641297
20.38333 | 72.28 | 70.06 | 0.02078036 | 5.641529
20.41667 | 72.28 | 70.12 | 0.02078664 | 5.641997
20.43333 | 72.28 | 70.15 | 0.0207898 | 5.642232
20.45 | 72.28 | 70.13 | 0.02079297 | 5.642468
20.46667 | 72.28 | 70.25 | 0.02079613 | 5.642703
20.5 | 72.28 | 70.31 | 0.02080253 | 5.64318
20.51667 | 72.28 | 70.38 | 0.02080575 | 5.643419
20.53333 | 72.28 | 70.38 | 0.02080899 | 5.64366
20.56667 | 72.28 | 70.41 | 0.02081547 | 5.644143
20.58333 | 72.28 | 70.52 | 0.02081872 | 5.644385
20.6 | 72.28 | 70.54 | 0.02082201 | 5.644629
20.61667 | 72.28 | 70.6 | 0.0208253 | 5.644874
20.65 | 72.28 | 70.68 | 0.02083192 | 5.645367
20.66667 | 72.28 | 70.67 | 0.02083526 | 5.645616
20.68333 | 72.28 | 70.78 | 0.02083859 | 5.645864
20.71667 | 72.28 | 70.83 | 0.02084533 | 5.646366
20.73333 | 72.28 | 70.96 | 0.02084872 | 5.646618
20.75 | 72.28 | 70.96 | 0.02085215 | 5.646873
20.76667 | 72.28 | 70.93 | 0.02085558 | 5.647128
20.8 | 72.28 | 71.03 | 0.02086242 | 5.647637
20.81667 | 72.28 | 71.1 | 0.02086587 | 5.647894
20.83333 | 72.28 | 71.18 | 0.02086935 | 5.648153
20.86667 | 72.28 | 71.32 | 0.02087636 | 5.648675
20.88333 | 72.28 | 71.36 | 0.02087991 | 5.648939
20.9 | 72.28 | 71.37 | 0.02088347 | 5.649204
20.91667 | 72.28 | 71.43 | 0.02088704 | 5.64947
20.95 | 72.28 | 71.43 | 0.02089422 | 5.650004
20.96667 | 72.28 | 71.57 | 0.02089781 | 5.650272
20.98333 | 72.28 | 71.69 | 0.02090145 | 5.650543
21.01667 | 72.28 | 71.67 | 0.02090881 | 5.651091
21.03333 | 72.28 | 71.79 | 0.02091249 | 5.651364
21.06667 | 72.28 | 71.95 | 0.02091992 | 5.651917
21.08333 | 72.28 | 71.93 | 0.02092369 | 5.652198
21.15 | 74.81 | 71.96 | 0.02093876 | 5.65332
21.2 | 74.81 | 72.11 | 0.0209501 | 5.654164
21.21667 | 74.81 | 72.21 | 0.02095394 | 5.65445
21.25 | 74.81 | 72.23 | 0.02096168 | 5.655026
21.26667 | 74.81 | 72.35 | 0.02096556 | 5.655315
21.28333 | 74.81 | 72.37 | 0.02096949 | 5.655607
21.3 | 74.81 | 72.35 | 0.02097342 | 5.6559
21.33333 | 74.81 | 72.43 | 0.02098127 | 5.656485
21.35 | 74.81 | 72.52 | 0.02098523 | 5.656779
21.36667 | 74.81 | 72.6 | 0.02098922 | 5.657076
21.38333 | 74.81 | 72.62 | 0.02099324 | 5.657376
21.41667 | 74.81 | 72.76 | 0.0210013 | 5.657975
21.43333 | 74.81 | 72.78 | 0.02100539 | 5.658279
21.45 | 74.81 | 72.82 | 0.02100948 | 5.658584
21.46667 | 74.81 | 72.85 | 0.02101359 | 5.65889
21.5 | 74.81 | 72.98 | 0.02102183 | 5.659503
21.51667 | 74.81 | 72.92 | 0.021026 | 5.659814
21.53333 | 74.81 | 73.1 | 0.02103015 | 5.660123
21.56667 | 74.81 | 73.08 | 0.02103859 | 5.660751
21.58333 | 74.81 | 73.2 | 0.0210428 | 5.661065
21.6 | 74.81 | 73.26 | 0.02104706 | 5.661382
21.61667 | 74.81 | 73.31 | 0.02105135 | 5.661701
21.65 | 74.81 | 73.34 | 0.02105996 | 5.662342
21.66667 | 74.81 | 73.4 | 0.02106428 | 5.662664
21.68333 | 74.81 | 73.4 | 0.02106863 | 5.662987
21.7 | 74.81 | 73.5 | 0.02107297 | 5.663311
21.73333 | 74.81 | 73.61 | 0.02108174 | 5.663964
21.75 | 74.81 | 73.67 | 0.02108618 | 5.664294
21.76667 | 74.81 | 73.66 | 0.02109064 | 5.664626
21.8 | 74.81 | 73.8 | 0.02109955 | 5.66529
21.81667 | 74.81 | 73.88 | 0.02110406 | 5.665626
21.83333 | 74.81 | 73.92 | 0.02110861 | 5.665965
21.86667 | 74.81 | 73.96 | 0.02111775 | 5.666645
21.88333 | 74.81 | 74 | 0.02112233 | 5.666986
21.9 | 74.81 | 74.09 | 0.02112694 | 5.667329
21.91667 | 74.81 | 74.16 | 0.02113158 | 5.667675
21.95 | 74.81 | 74.26 | 0.02114093 | 5.668371
21.96667 | 74.81 | 74.35 | 0.02114565 | 5.668722
21.98333 | 74.81 | 74.32 | 0.02115041 | 5.669076
22.01667 | 74.81 | 74.49 | 0.0211599 | 5.669783
22.03333 | 74.81 | 74.47 | 0.02116473 | 5.670142
22.06667 | 74.81 | 74.51 | 0.02117436 | 5.67086
22.08333 | 74.81 | 74.71 | 0.0211792 | 5.67122
22.1 | 74.81 | 74.75 | 0.02118412 | 5.671587
22.16667 | 77.11 | 74.75 | 0.02120391 | 5.67306
22.21667 | 77.11 | 74.96 | 0.02121876 | 5.674165
22.23333 | 77.11 | 75.1 | 0.02122381 | 5.674541
22.25 | 77.11 | 75.16 | 0.02122892 | 5.674922
22.28333 | 77.11 | 75.25 | 0.02123921 | 5.675688
22.3 | 77.11 | 75.23 | 0.0212444 | 5.676075
22.31667 | 77.11 | 75.3 | 0.02124958 | 5.676461
22.33333 | 77.11 | 75.3 | 0.0212548 | 5.676849
22.35 | 77.11 | 75.35 | 0.02126001 | 5.677237
22.38333 | 77.11 | 75.37 | 0.0212705 | 5.678018
22.4 | 77.11 | 75.35 | 0.02127575 | 5.678409
22.41667 | 77.11 | 75.44 | 0.021281 | 5.6788
22.43333 | 77.11 | 75.44 | 0.02128628 | 5.679193
22.45 | 77.11 | 75.56 | 0.02129157 | 5.679587
22.46667 | 77.11 | 75.57 | 0.02129692 | 5.679986
22.5 | 77.11 | 75.66 | 0.02130763 | 5.680783
22.51667 | 77.11 | 75.64 | 0.02131304 | 5.681185
22.53333 | 77.11 | 75.65 | 0.02131843 | 5.681587
22.55 | 77.11 | 75.77 | 0.02132383 | 5.681989
22.56667 | 77.11 | 75.72 | 0.02132929 | 5.682396
22.58333 | 77.11 | 75.75 | 0.02133472 | 5.6828
22.61667 | 77.11 | 75.85 | 0.02134563 | 5.683612
22.63333 | 77.11 | 75.88 | 0.02135113 | 5.684022
22.65 | 77.11 | 76 | 0.02135665 | 5.684433
22.66667 | 77.11 | 75.97 | 0.02136223 | 5.684849
22.68333 | 77.11 | 76.05 | 0.0213678 | 5.685264
22.71667 | 77.11 | 76.09 | 0.02137902 | 5.686099
22.73333 | 77.11 | 76.05 | 0.02138466 | 5.686519
22.75 | 77.11 | 76.12 | 0.02139027 | 5.686937
22.76667 | 77.11 | 76.23 | 0.02139592 | 5.687358
22.78333 | 77.11 | 76.28 | 0.02140163 | 5.687783
22.81667 | 77.11 | 76.34 | 0.0214131 | 5.688637
22.83333 | 77.11 | 76.39 | 0.02141887 | 5.689067
22.85 | 77.11 | 76.46 | 0.02142467 | 5.689499
22.86667 | 77.11 | 76.46 | 0.02143051 | 5.689933
22.88333 | 77.11 | 76.53 | 0.02143634 | 5.690368
22.91667 | 77.11 | 76.56 | 0.0214481 | 5.691243
22.93333 | 77.11 | 76.58 | 0.02145399 | 5.691682
22.95 | 77.11 | 76.53 | 0.0214599 | 5.692122
22.96667 | 77.11 | 76.63 | 0.02146578 | 5.69256
22.98333 | 77.11 | 76.72 | 0.02147172 | 5.693002
23.01667 | 77.11 | 76.76 | 0.02148369 | 5.693894
23.03333 | 77.11 | 76.86 | 0.0214897 | 5.694342
23.05 | 77.11 | 76.92 | 0.02149577 | 5.694794
23.08333 | 77.11 | 77 | 0.02150797 | 5.695703
23.1 | 77.11 | 77.02 | 0.02151412 | 5.696161
23.15 | 79.95 | 77.12 | 0.0215326 | 5.697537
23.2 | 79.95 | 77.18 | 0.02155127 | 5.698928
23.21667 | 79.95 | 77.33 | 0.02155753 | 5.699394
23.25 | 79.95 | 77.31 | 0.02157022 | 5.700339
23.26667 | 79.95 | 77.4 | 0.02157656 | 5.700811
23.28333 | 79.95 | 77.49 | 0.02158295 | 5.701287
23.3 | 79.95 | 77.47 | 0.0215894 | 5.701768
23.31667 | 79.95 | 77.46 | 0.02159583 | 5.702247
23.33333 | 79.95 | 77.57 | 0.02160227 | 5.702726
23.36667 | 79.95 | 77.52 | 0.02161526 | 5.703694
23.38333 | 79.95 | 77.59 | 0.02162173 | 5.704176
23.4 | 79.95 | 77.59 | 0.02162824 | 5.704661
23.41667 | 79.95 | 77.72 | 0.02163476 | 5.705146
23.43333 | 79.95 | 77.77 | 0.02164135 | 5.705637
23.45 | 79.95 | 77.75 | 0.02164798 | 5.706131
23.48333 | 79.95 | 77.8 | 0.0216612 | 5.707116
23.5 | 79.95 | 77.84 | 0.02166785 | 5.707611
23.51667 | 79.95 | 77.91 | 0.02167452 | 5.708108
23.53333 | 79.95 | 77.93 | 0.02168124 | 5.708609
23.55 | 79.95 | 78.02 | 0.02168797 | 5.70911
23.56667 | 79.95 | 78.03 | 0.02169476 | 5.709616
23.6 | 79.95 | 78.04 | 0.02170835 | 5.710628
23.61667 | 79.95 | 78.14 | 0.02171515 | 5.711135
23.63333 | 79.95 | 78.19 | 0.02172202 | 5.711647
23.65 | 79.95 | 78.28 | 0.02172892 | 5.712161
23.66667 | 79.95 | 78.28 | 0.02173588 | 5.712679
23.7 | 79.95 | 78.31 | 0.0217498 | 5.713716
23.71667 | 79.95 | 78.35 | 0.02175678 | 5.714236
23.73333 | 79.95 | 78.46 | 0.02176379 | 5.714758
23.75 | 79.95 | 78.46 | 0.02177087 | 5.715286
23.78333 | 79.95 | 78.44 | 0.02178504 | 5.716341
23.8 | 79.95 | 78.58 | 0.02179211 | 5.716868
23.81667 | 79.95 | 78.57 | 0.02179928 | 5.717402
23.83333 | 79.95 | 78.71 | 0.02180644 | 5.717935
23.85 | 79.95 | 78.83 | 0.02181369 | 5.718476
23.88333 | 79.95 | 78.81 | 0.02182836 | 5.719568
23.9 | 79.95 | 78.95 | 0.02183568 | 5.720114
23.91667 | 79.95 | 78.9 | 0.0218431 | 5.720667
23.93333 | 79.95 | 79.04 | 0.02185049 | 5.721217
23.96667 | 79.95 | 79.07 | 0.02186546 | 5.722332
23.98333 | 79.95 | 79.14 | 0.02187296 | 5.722892
24 | 79.95 | 79.16 | 0.02188052 | 5.723455
24.01667 | 79.95 | 79.26 | 0.02188809 | 5.724019
24.05 | 79.95 | 79.31 | 0.02190338 | 5.725158
24.06667 | 79.95 | 79.35 | 0.02191106 | 5.72573
24.08333 | 79.95 | 79.42 | 0.02191877 | 5.726305
24.1 | 79.95 | 79.51 | 0.02192653 | 5.726883
24.16667 | 82.18 | 79.51 | 0.02195784 | 5.729216
24.21667 | 82.18 | 79.67 | 0.02198134 | 5.730967
24.23333 | 82.18 | 79.86 | 0.0219893 | 5.73156
24.25 | 82.18 | 79.95 | 0.02199739 | 5.732163
24.26667 | 82.18 | 79.98 | 0.02200555 | 5.732771
24.3 | 82.18 | 80.03 | 0.02202192 | 5.733991
24.31667 | 82.18 | 80.07 | 0.02203015 | 5.734604
24.33333 | 82.18 | 80.07 | 0.02203841 | 5.735219
24.35 | 82.18 | 80.21 | 0.02204667 | 5.735835
24.36667 | 82.18 | 80.12 | 0.02205503 | 5.736458
24.38333 | 82.18 | 80.21 | 0.02206334 | 5.737077
24.41667 | 82.18 | 80.19 | 0.02208008 | 5.738324
24.43333 | 82.18 | 80.28 | 0.02208844 | 5.738947
24.45 | 82.18 | 80.31 | 0.02209687 | 5.739576
24.46667 | 82.18 | 80.4 | 0.02210533 | 5.740206
24.48333 | 82.18 | 80.5 | 0.02211385 | 5.740841
24.5 | 82.18 | 80.53 | 0.02212246 | 5.741483
24.53333 | 82.18 | 80.52 | 0.02213972 | 5.742769
24.55 | 82.18 | 80.64 | 0.02214835 | 5.743412
24.56667 | 82.18 | 80.59 | 0.02215707 | 5.744062
24.58333 | 82.18 | 80.73 | 0.02216576 | 5.744709
24.6 | 82.18 | 80.75 | 0.02217456 | 5.745365
24.61667 | 82.18 | 80.79 | 0.02218337 | 5.746022
24.65 | 82.18 | 80.79 | 0.02220108 | 5.747342
24.66667 | 82.18 | 80.8 | 0.02220993 | 5.748002
24.68333 | 82.18 | 80.96 | 0.0222188 | 5.748662
24.7 | 82.18 | 80.98 | 0.0222278 | 5.749333
24.71667 | 82.18 | 81.03 | 0.02223681 | 5.750005
24.75 | 82.18 | 81.03 | 0.02225493 | 5.751355
24.76667 | 82.18 | 81.12 | 0.02226399 | 5.752031
24.78333 | 82.18 | 81.15 | 0.02227313 | 5.752712
24.8 | 82.18 | 81.27 | 0.02228229 | 5.753395
24.83333 | 82.18 | 81.29 | 0.02230083 | 5.754776
24.85 | 82.18 | 81.39 | 0.02231012 | 5.755469
24.86667 | 82.18 | 81.48 | 0.02231949 | 5.756167
24.88333 | 82.18 | 81.54 | 0.02232895 | 5.756872
24.9 | 82.18 | 81.66 | 0.02233845 | 5.757581
24.93333 | 82.18 | 81.68 | 0.02235768 | 5.759014
24.95 | 82.18 | 81.79 | 0.02236731 | 5.759732
24.96667 | 82.18 | 81.85 | 0.02237704 | 5.760457
24.98333 | 82.18 | 81.89 | 0.02238683 | 5.761187
25.01667 | 82.18 | 81.89 | 0.02240648 | 5.762652
25.03333 | 82.18 | 81.89 | 0.02241631 | 5.763385
25.05 | 82.18 | 81.94 | 0.02242615 | 5.764118
25.08333 | 82.18 | 82.1 | 0.02244591 | 5.765591
25.1 | 82.18 | 82.12 | 0.02245594 | 5.766338
25.11667 | 82.18 | 82.08 | 0.02246599 | 5.767088
25.16667 | 84.67 | 82.19 | 0.02249604 | 5.769328
25.23333 | 84.67 | 82.32 | 0.02253653 | 5.772347
25.25 | 84.67 | 82.43 | 0.02254679 | 5.773111
25.26667 | 84.67 | 82.5 | 0.02255715 | 5.773883
25.28333 | 84.67 | 82.47 | 0.02256757 | 5.774661
25.3 | 84.67 | 82.64 | 0.02257797 | 5.775436
25.31667 | 84.67 | 82.66 | 0.02258854 | 5.776224
25.33333 | 84.67 | 82.62 | 0.02259912 | 5.777013
25.36667 | 84.67 | 82.74 | 0.02262022 | 5.778586
25.38333 | 84.67 | 82.71 | 0.02263089 | 5.779381
25.4 | 84.67 | 82.78 | 0.02264154 | 5.780175
25.41667 | 84.67 | 82.81 | 0.02265225 | 5.780974
25.43333 | 84.67 | 82.8 | 0.022663 | 5.781775
25.45 | 84.67 | 82.87 | 0.02267374 | 5.782576
25.48333 | 84.67 | 82.85 | 0.02269536 | 5.784188
25.5 | 84.67 | 82.85 | 0.02270616 | 5.784993
25.51667 | 84.67 | 82.99 | 0.02271696 | 5.785799
25.53333 | 84.67 | 82.97 | 0.0227279 | 5.786614
25.55 | 84.67 | 83.01 | 0.02273882 | 5.787429
25.58333 | 84.67 | 83.1 | 0.02276075 | 5.789064
25.6 | 84.67 | 83.13 | 0.02277181 | 5.789889
25.61667 | 84.67 | 83.23 | 0.02278291 | 5.790716
25.63333 | 84.67 | 83.29 | 0.0227941 | 5.791551
25.65 | 84.67 | 83.28 | 0.02280536 | 5.792391
25.66667 | 84.67 | 83.36 | 0.02281662 | 5.79323
25.7 | 84.67 | 83.39 | 0.02283929 | 5.794921
25.71667 | 84.67 | 83.46 | 0.02285066 | 5.795769
25.73333 | 84.67 | 83.49 | 0.02286211 | 5.796623
25.75 | 84.67 | 83.48 | 0.0228736 | 5.797479
25.76667 | 84.67 | 83.6 | 0.02288507 | 5.798335
25.8 | 84.67 | 83.6 | 0.02290828 | 5.800066
25.81667 | 84.67 | 83.68 | 0.02291989 | 5.800932
25.83333 | 84.67 | 83.74 | 0.02293158 | 5.801804
25.85 | 84.67 | 83.78 | 0.02294335 | 5.802681
25.88333 | 84.67 | 83.82 | 0.02296696 | 5.804442
25.9 | 84.67 | 83.92 | 0.02297882 | 5.805327
25.91667 | 84.67 | 83.97 | 0.02299079 | 5.806219
25.93333 | 84.67 | 84.02 | 0.02300281 | 5.807116
25.95 | 84.67 | 84.1 | 0.02301489 | 5.808017
25.98333 | 84.67 | 84.15 | 0.02303923 | 5.809833
26 | 84.67 | 84.27 | 0.02305147 | 5.810745
26.01667 | 84.67 | 84.27 | 0.02306383 | 5.811668
26.05 | 84.67 | 84.29 | 0.02308858 | 5.813513
26.06667 | 84.67 | 84.36 | 0.02310098 | 5.814438
26.08333 | 84.67 | 84.44 | 0.02311346 | 5.81537
26.1 | 84.67 | 84.5 | 0.02312604 | 5.816308
26.13333 | 84.67 | 84.53 | 0.02315133 | 5.818194
26.15 | 84.67 | 84.6 | 0.02316402 | 5.819141
26.2 | 87.32 | 84.64 | 0.02320234 | 5.821999
26.25 | 87.32 | 84.72 | 0.02324083 | 5.824871
26.26667 | 87.32 | 84.78 | 0.02325376 | 5.825836
26.3 | 87.32 | 84.82 | 0.02327978 | 5.827777
26.31667 | 87.32 | 84.86 | 0.02329285 | 5.828751
26.33333 | 87.32 | 84.91 | 0.02330596 | 5.82973
26.35 | 87.32 | 85 | 0.02331914 | 5.830713
26.36667 | 87.32 | 84.98 | 0.02333242 | 5.831704
26.38333 | 87.32 | 85.07 | 0.02334569 | 5.832694
26.41667 | 87.32 | 85.07 | 0.02337245 | 5.83469
26.43333 | 87.32 | 85.17 | 0.02338583 | 5.835689
26.45 | 87.32 | 85.07 | 0.02339934 | 5.836697
26.46667 | 87.32 | 85.07 | 0.02341274 | 5.837697
26.48333 | 87.32 | 85.14 | 0.02342615 | 5.838697
26.5 | 87.32 | 85.16 | 0.02343964 | 5.839704
26.53333 | 87.32 | 85.23 | 0.02346667 | 5.841721
26.55 | 87.32 | 85.28 | 0.02348029 | 5.842737
26.56667 | 87.32 | 85.28 | 0.02349396 | 5.843757
26.58333 | 87.32 | 85.31 | 0.02350765 | 5.844778
26.6 | 87.32 | 85.33 | 0.02352137 | 5.845802
26.63333 | 87.32 | 85.47 | 0.02354888 | 5.847855
26.65 | 87.32 | 85.49 | 0.02356281 | 5.848895
26.66667 | 87.32 | 85.54 | 0.02357677 | 5.849937
26.68333 | 87.32 | 85.46 | 0.0235908 | 5.850984
26.7 | 87.32 | 85.57 | 0.02360474 | 5.852024
26.73333 | 87.32 | 85.59 | 0.02363289 | 5.854125
26.75 | 87.32 | 85.64 | 0.023647 | 5.855178
26.76667 | 87.32 | 85.69 | 0.02366118 | 5.856236
26.78333 | 87.32 | 85.78 | 0.02367543 | 5.8573
26.8 | 87.32 | 85.72 | 0.0236898 | 5.858372
26.83333 | 87.32 | 85.83 | 0.02371839 | 5.860506
26.85 | 87.32 | 85.85 | 0.02373284 | 5.861584
26.86667 | 87.32 | 85.95 | 0.02374731 | 5.862665
26.88333 | 87.32 | 86.02 | 0.02376192 | 5.863755
26.91667 | 87.32 | 86.04 | 0.02379133 | 5.86595
26.93333 | 87.32 | 86.09 | 0.02380607 | 5.86705
26.95 | 87.32 | 86.12 | 0.02382089 | 5.868156
26.96667 | 87.32 | 86.21 | 0.02383574 | 5.869265
26.98333 | 87.32 | 86.26 | 0.02385072 | 5.870383
27.01667 | 87.32 | 86.35 | 0.02388083 | 5.87263
27.03333 | 87.32 | 86.38 | 0.02389601 | 5.873764
27.06667 | 87.32 | 86.44 | 0.02392647 | 5.876037
27.08333 | 87.32 | 86.46 | 0.02394179 | 5.877181
27.1 | 87.32 | 86.51 | 0.02395714 | 5.878327
27.11667 | 87.32 | 86.58 | 0.02397257 | 5.879479
27.13333 | 87.32 | 86.68 | 0.0239881 | 5.880638
27.16667 | 87.32 | 86.79 | 0.02401944 | 5.882978
27.21667 | 89.72 | 86.82 | 0.02406694 | 5.886524
27.26667 | 89.72 | 86.96 | 0.02411462 | 5.890085
27.28333 | 89.72 | 87.15 | 0.02413073 | 5.891287
27.31667 | 89.72 | 87.17 | 0.0241635 | 5.893734
27.33333 | 89.72 | 87.21 | 0.02417993 | 5.894961
27.35 | 89.72 | 87.24 | 0.02419642 | 5.896192
27.36667 | 89.72 | 87.28 | 0.02421297 | 5.897428
27.38333 | 89.72 | 87.29 | 0.02422957 | 5.898668
27.4 | 89.72 | 87.32 | 0.0242462 | 5.899909
27.41667 | 89.72 | 87.35 | 0.02426288 | 5.901155
27.45 | 89.72 | 87.47 | 0.02429634 | 5.903654
27.46667 | 89.72 | 87.47 | 0.02431326 | 5.904917
27.48333 | 89.72 | 87.6 | 0.02433019 | 5.906181
27.5 | 89.72 | 87.53 | 0.02434732 | 5.907461
27.51667 | 89.72 | 87.72 | 0.02436435 | 5.908732
27.53333 | 89.72 | 87.75 | 0.02438167 | 5.910026
27.56667 | 89.72 | 87.86 | 0.02441642 | 5.912621
27.58333 | 89.72 | 87.84 | 0.02443398 | 5.913932
27.6 | 89.72 | 87.92 | 0.02445151 | 5.915242
27.61667 | 89.72 | 87.92 | 0.02446917 | 5.916561
27.63333 | 89.72 | 88.03 | 0.02448685 | 5.917881
27.66667 | 89.72 | 88.07 | 0.02452254 | 5.920547
27.68333 | 89.72 | 88.17 | 0.02454047 | 5.921887
27.7 | 89.72 | 88.32 | 0.02455856 | 5.923238
27.71667 | 89.72 | 88.39 | 0.0245769 | 5.924607
27.73333 | 89.72 | 88.39 | 0.02459535 | 5.925986
27.76667 | 89.72 | 88.41 | 0.02463228 | 5.928744
27.78333 | 89.72 | 88.47 | 0.02465079 | 5.930127
27.8 | 89.72 | 88.54 | 0.02466941 | 5.931518
27.81667 | 89.72 | 88.62 | 0.02468815 | 5.932918
27.83333 | 89.72 | 88.64 | 0.02470703 | 5.934329
27.86667 | 89.72 | 88.61 | 0.02474487 | 5.937156
27.88333 | 89.72 | 88.78 | 0.02476376 | 5.938567
27.9 | 89.72 | 88.78 | 0.02478294 | 5.94
27.91667 | 89.72 | 88.85 | 0.02480213 | 5.941433
27.95 | 89.72 | 88.92 | 0.02484075 | 5.944319
27.96667 | 89.72 | 88.89 | 0.0248602 | 5.945772
27.98333 | 89.72 | 88.96 | 0.02487961 | 5.947222
28 | 89.72 | 89.01 | 0.02489915 | 5.948682
28.03333 | 89.72 | 89.14 | 0.02493841 | 5.951615
28.05 | 89.72 | 89.14 | 0.02495827 | 5.9531
28.06667 | 89.72 | 89.17 | 0.02497815 | 5.954586
28.08333 | 89.72 | 89.32 | 0.0249981 | 5.956076
28.11667 | 89.72 | 89.37 | 0.02503851 | 5.959096
28.13333 | 89.72 | 89.36 | 0.02505883 | 5.960615
28.15 | 89.72 | 89.44 | 0.02507914 | 5.962132
28.16667 | 89.72 | 89.49 | 0.0250996 | 5.963661
28.2 | 89.72 | 89.56 | 0.02514072 | 5.966735
28.25 | 91.96 | 89.58 | 0.02520284 | 5.971377
28.3 | 91.96 | 89.77 | 0.02526516 | 5.976035
28.31667 | 91.96 | 89.84 | 0.0252863 | 5.977616
28.33333 | 91.96 | 89.86 | 0.02530759 | 5.979207
28.36667 | 91.96 | 89.92 | 0.02535026 | 5.982396
28.38333 | 91.96 | 89.99 | 0.02537172 | 5.984001
28.4 | 91.96 | 90.07 | 0.02539333 | 5.985616
28.41667 | 91.96 | 90.2 | 0.0254151 | 5.987243
28.43333 | 91.96 | 90.2 | 0.02543712 | 5.988889
28.45 | 91.96 | 90.22 | 0.02545915 | 5.990536
28.46667 | 91.96 | 90.36 | 0.02548123 | 5.992187
28.5 | 91.96 | 90.29 | 0.02552596 | 5.995531
28.51667 | 91.96 | 90.36 | 0.02554821 | 5.997195
28.53333 | 91.96 | 90.46 | 0.02557061 | 5.998869
28.55 | 91.96 | 90.46 | 0.02559321 | 6.000559
28.56667 | 91.96 | 90.53 | 0.02561583 | 6.00225
28.6 | 91.96 | 90.6 | 0.02566136 | 6.005655
28.61667 | 91.96 | 90.6 | 0.02568428 | 6.007369
28.63333 | 91.96 | 90.72 | 0.02570722 | 6.009084
28.65 | 91.96 | 90.77 | 0.02573041 | 6.010818
28.66667 | 91.96 | 90.78 | 0.02575371 | 6.012561
28.7 | 91.96 | 90.86 | 0.02580038 | 6.01605
28.71667 | 91.96 | 90.95 | 0.0258239 | 6.017809
28.73333 | 91.96 | 91 | 0.02584761 | 6.019583
28.75 | 91.96 | 91.05 | 0.02587144 | 6.021365
28.76667 | 91.96 | 91 | 0.02589538 | 6.023156
28.8 | 91.96 | 91.11 | 0.0259431 | 6.026725
28.81667 | 91.96 | 91.12 | 0.02596721 | 6.028528
28.83333 | 91.96 | 91.17 | 0.02599136 | 6.030334
28.85 | 91.96 | 91.26 | 0.02601562 | 6.032149
28.86667 | 91.96 | 91.31 | 0.02604008 | 6.033978
28.9 | 91.96 | 91.37 | 0.02608924 | 6.037656
28.91667 | 91.96 | 91.45 | 0.02611398 | 6.039506
28.93333 | 91.96 | 91.58 | 0.0261389 | 6.04137
28.95 | 91.96 | 91.63 | 0.02616411 | 6.043256
28.96667 | 91.96 | 91.61 | 0.02618944 | 6.045152
29 | 91.96 | 91.69 | 0.02624005 | 6.048938
29.01667 | 91.96 | 91.75 | 0.02626556 | 6.050847
29.03333 | 91.96 | 91.77 | 0.02629122 | 6.052766
29.06667 | 91.96 | 91.82 | 0.02634265 | 6.056614
29.08333 | 91.96 | 91.84 | 0.02636851 | 6.058549
29.1 | 91.96 | 91.93 | 0.02639442 | 6.060488
29.11667 | 91.96 | 91.94 | 0.02642055 | 6.062443
29.15 | 91.96 | 92.06 | 0.02647289 | 6.06636
29.16667 | 91.96 | 92.05 | 0.02649936 | 6.068341
29.18333 | 91.96 | 92.1 | 0.02652583 | 6.070321
29.2 | 91.96 | 92.21 | 0.02655242 | 6.072311
29.21667 | 91.96 | 92.24 | 0.02657928 | 6.074321
29.25 | 91.96 | 92.24 | 0.02663317 | 6.078354
29.26667 | 91.96 | 92.28 | 0.02666015 | 6.080373
29.28333 | 91.96 | 92.37 | 0.02668723 | 6.082401
29.3 | 91.96 | 92.33 | 0.02671455 | 6.084445
29.33333 | 91.96 | 92.35 | 0.02676902 | 6.088523
29.35 | 91.96 | 92.52 | 0.02679634 | 6.090568
29.36667 | 91.96 | 92.54 | 0.02682407 | 6.092644
29.38333 | 91.96 | 92.58 | 0.02685187 | 6.094724
29.4 | 91.96 | 92.54 | 0.02687978 | 6.096814
29.41667 | 91.96 | 92.6 | 0.02690762 | 6.098897
29.45 | 91.96 | 92.63 | 0.0269636 | 6.103089
29.46667 | 91.96 | 92.67 | 0.02699171 | 6.105193
29.48333 | 91.96 | 92.69 | 0.02701992 | 6.107305
29.5 | 91.96 | 92.82 | 0.0270482 | 6.109423
29.51667 | 91.96 | 92.82 | 0.02707682 | 6.111565
29.53333 | 91.96 | 92.78 | 0.02710545 | 6.113709
29.56667 | 91.96 | 92.83 | 0.02716256 | 6.117986
29.58333 | 91.96 | 92.91 | 0.02719127 | 6.120136
29.6 | 91.96 | 92.91 | 0.0272202 | 6.122302
29.61667 | 91.96 | 92.96 | 0.02724915 | 6.12447
29.63333 | 91.96 | 92.97 | 0.02727824 | 6.126648
29.66667 | 91.96 | 92.97 | 0.02733651 | 6.131012
29.68333 | 91.96 | 93.06 | 0.02736568 | 6.133197
29.7 | 91.96 | 93.04 | 0.0273951 | 6.1354
29.71667 | 91.96 | 93.13 | 0.02742449 | 6.137601
29.73333 | 91.96 | 93.15 | 0.02745412 | 6.139821
29.76667 | 91.96 | 93.07 | 0.02751352 | 6.14427
29.78333 | 91.96 | 93.16 | 0.02754306 | 6.146483
29.8 | 91.96 | 93.16 | 0.02757285 | 6.148714
29.81667 | 91.96 | 93.22 | 0.02760266 | 6.150947
29.88333 | 94.77 | 93.3 | 0.02772258 | 6.159931
29.93333 | 94.77 | 93.39 | 0.02781338 | 6.166734
29.95 | 94.77 | 93.48 | 0.02784394 | 6.169024
29.96667 | 94.77 | 93.52 | 0.02787475 | 6.171333
29.98333 | 94.77 | 93.5 | 0.02790569 | 6.173651
30 | 94.77 | 93.57 | 0.0279366 | 6.175967
30.03333 | 94.77 | 93.59 | 0.02799882 | 6.18063
30.05 | 94.77 | 93.64 | 0.02803003 | 6.182969
30.06667 | 94.77 | 93.68 | 0.02806139 | 6.18532
30.08333 | 94.77 | 93.64 | 0.02809288 | 6.18768
30.1 | 94.77 | 93.76 | 0.02812429 | 6.190034
30.13333 | 94.77 | 93.78 | 0.02818779 | 6.194793
30.15 | 94.77 | 93.75 | 0.02821964 | 6.19718
30.16667 | 94.77 | 93.83 | 0.02825143 | 6.199563
30.18333 | 94.77 | 93.87 | 0.02828345 | 6.201964
30.2 | 94.77 | 93.92 | 0.02831561 | 6.204374
30.21667 | 94.77 | 93.99 | 0.02834793 | 6.206797
30.25 | 94.77 | 94 | 0.02841299 | 6.211674
30.26667 | 94.77 | 94.03 | 0.02844559 | 6.214119
30.28333 | 94.77 | 94.1 | 0.0284783 | 6.216571
30.3 | 94.77 | 94.15 | 0.02851123 | 6.21904
30.31667 | 94.77 | 94.2 | 0.02854432 | 6.221521
30.35 | 94.77 | 94.3 | 0.02861082 | 6.226507
30.36667 | 94.77 | 94.42 | 0.0286444 | 6.229025
30.38333 | 94.77 | 94.35 | 0.02867835 | 6.231571
30.4 | 94.77 | 94.52 | 0.02871212 | 6.234103
30.41667 | 94.77 | 94.54 | 0.0287464 | 6.236674
30.45 | 94.77 | 94.52 | 0.02881512 | 6.241828
30.46667 | 94.77 | 94.57 | 0.02884948 | 6.244405
30.48333 | 94.77 | 94.58 | 0.02888401 | 6.246995
30.5 | 94.77 | 94.64 | 0.02891859 | 6.249589
30.53333 | 94.77 | 94.7 | 0.02898816 | 6.254807
30.55 | 94.77 | 94.75 | 0.02902317 | 6.257433
30.56667 | 94.77 | 94.85 | 0.02905836 | 6.260072
30.58333 | 94.77 | 94.89 | 0.02909386 | 6.262736
30.6 | 94.77 | 94.89 | 0.02912951 | 6.265411
30.63333 | 94.77 | 94.92 | 0.02920088 | 6.270764
30.65 | 94.77 | 95 | 0.0292367 | 6.273452
30.66667 | 94.77 | 95.07 | 0.0292728 | 6.27616
30.68333 | 94.77 | 95.1 | 0.02930913 | 6.278887
30.7 | 94.77 | 95.17 | 0.02934558 | 6.281622
30.71667 | 94.77 | 95.2 | 0.02938227 | 6.284375
30.75 | 94.77 | 95.2 | 0.0294559 | 6.2899
30.76667 | 94.77 | 95.16 | 0.02949278 | 6.292668
30.78333 | 94.77 | 95.25 | 0.02952956 | 6.295428
30.8 | 94.77 | 95.2 | 0.02956665 | 6.298212
30.83333 | 94.77 | 95.35 | 0.02964058 | 6.303761
30.85 | 94.77 | 95.32 | 0.02967807 | 6.306574
30.86667 | 94.77 | 95.34 | 0.02971549 | 6.309384
30.88333 | 94.77 | 95.39 | 0.02975301 | 6.3122
30.9 | 94.77 | 95.43 | 0.02979072 | 6.31503
30.93333 | 94.77 | 95.5 | 0.02986644 | 6.320715
30.95 | 94.77 | 95.5 | 0.02990458 | 6.323578
30.96667 | 94.77 | 95.57 | 0.02994275 | 6.326444
30.98333 | 94.77 | 95.57 | 0.02998118 | 6.32933
31.01667 | 94.77 | 95.56 | 0.0300581 | 6.335105
31.03333 | 94.77 | 95.6 | 0.0300966 | 6.337996
31.05 | 94.77 | 95.64 | 0.03013525 | 6.340898
31.08333 | 94.77 | 95.62 | 0.03021287 | 6.346727
31.1 | 94.77 | 95.73 | 0.03025169 | 6.349642
31.11667 | 94.77 | 95.73 | 0.03029089 | 6.352586
31.13333 | 94.77 | 95.8 | 0.03033012 | 6.355533
31.15 | 94.77 | 95.78 | 0.03036961 | 6.358499
31.18333 | 94.77 | 95.82 | 0.03044854 | 6.364428
31.2 | 94.77 | 95.78 | 0.0304882 | 6.367407
31.21667 | 94.77 | 95.9 | 0.03052776 | 6.370379
31.23333 | 94.77 | 95.92 | 0.03056775 | 6.373383
31.25 | 94.77 | 95.9 | 0.03060784 | 6.376395
31.28333 | 94.77 | 95.95 | 0.03068796 | 6.382414
31.3 | 94.77 | 95.97 | 0.03072825 | 6.385441
31.31667 | 94.77 | 96.03 | 0.03076864 | 6.388476
31.33333 | 94.77 | 96.05 | 0.03080927 | 6.391529
31.35 | 94.77 | 96.08 | 0.03085 | 6.394589
31.36667 | 94.77 | 96.07 | 0.03089087 | 6.39766
31.4 | 94.77 | 96.1 | 0.03097261 | 6.403803
31.41667 | 94.77 | 96.19 | 0.03101365 | 6.406887
31.43333 | 94.77 | 96.13 | 0.03105503 | 6.409997
31.45 | 94.77 | 96.17 | 0.03109624 | 6.413095
31.46667 | 94.77 | 96.22 | 0.03113762 | 6.416205
31.5 | 94.77 | 96.19 | 0.0312208 | 6.422458
31.51667 | 94.77 | 96.26 | 0.03126237 | 6.425582
31.53333 | 94.77 | 96.26 | 0.0313042 | 6.428727
31.55 | 94.77 | 96.32 | 0.03134608 | 6.431875
31.58333 | 94.77 | 96.27 | 0.03143031 | 6.438209
31.6 | 94.77 | 96.42 | 0.03147233 | 6.441368
31.61667 | 94.77 | 96.46 | 0.03151491 | 6.444569
31.63333 | 94.77 | 96.42 | 0.03155766 | 6.447784
31.65 | 94.77 | 96.5 | 0.03160032 | 6.450991
31.66667 | 94.77 | 96.5 | 0.03164329 | 6.454223
31.7 | 94.77 | 96.49 | 0.03172931 | 6.460692
31.71667 | 94.77 | 96.51 | 0.03177236 | 6.46393
31.73333 | 94.77 | 96.52 | 0.03181552 | 6.467176
31.75 | 94.77 | 96.57 | 0.03185875 | 6.470428
31.76667 | 94.77 | 96.7 | 0.0319022 | 6.473696
31.8 | 94.77 | 96.61 | 0.03199011 | 6.480309
31.81667 | 94.77 | 96.65 | 0.03203382 | 6.483597
31.83333 | 94.77 | 96.7 | 0.03207771 | 6.486899
31.85 | 94.77 | 96.75 | 0.03212183 | 6.490218
31.86667 | 94.77 | 96.68 | 0.03216616 | 6.493553
31.9 | 94.77 | 96.71 | 0.0322544 | 6.500193
31.91667 | 94.77 | 96.81 | 0.03229871 | 6.503527
31.93333 | 94.77 | 96.75 | 0.03234342 | 6.506892
31.95 | 94.77 | 96.74 | 0.03238796 | 6.510243
31.98333 | 94.77 | 96.77 | 0.03247704 | 6.516947
32 | 94.77 | 96.76 | 0.03252176 | 6.520313
32.01667 | 94.77 | 96.76 | 0.0325665 | 6.52368
32.05 | 94.77 | 96.79 | 0.03265604 | 6.53042
32.06667 | 94.77 | 96.77 | 0.03270101 | 6.533805
32.08333 | 94.77 | 96.83 | 0.03274594 | 6.537187
32.11667 | 94.77 | 96.78 | 0.03283633 | 6.543992
32.13333 | 94.77 | 96.83 | 0.03288142 | 6.547387
32.15 | 94.77 | 96.88 | 0.03292673 | 6.550799
32.16667 | 94.77 | 96.88 | 0.03297228 | 6.554228
32.18333 | 94.77 | 96.95 | 0.03301786 | 6.55766
32.21667 | 94.77 | 96.89 | 0.03310964 | 6.564571
32.23333 | 94.77 | 97 | 0.03315538 | 6.568016
32.25 | 94.77 | 96.95 | 0.03320158 | 6.571496
32.26667 | 94.77 | 96.97 | 0.03324764 | 6.574965
32.28333 | 94.77 | 97.07 | 0.03329381 | 6.578442
32.31667 | 94.77 | 96.98 | 0.033387 | 6.585462
32.33333 | 94.77 | 97.03 | 0.03343334 | 6.588952
32.35 | 94.77 | 97.1 | 0.03347991 | 6.59246
32.36667 | 94.77 | 97.07 | 0.03352679 | 6.595992
32.38333 | 94.77 | 97.14 | 0.0335736 | 6.599519
32.41667 | 94.77 | 97.09 | 0.03366784 | 6.606619
32.43333 | 94.77 | 97.05 | 0.03371486 | 6.610162
32.45 | 94.77 | 97.14 | 0.03376176 | 6.613696
32.46667 | 94.77 | 97.11 | 0.03380906 | 6.61726
32.48333 | 94.77 | 97.05 | 0.03385628 | 6.620819
32.51667 | 94.77 | 97.17 | 0.03395035 | 6.627908
32.53333 | 94.77 | 97.21 | 0.03399794 | 6.631495
32.55 | 94.77 | 97.15 | 0.03404572 | 6.635096
32.56667 | 94.77 | 97.23 | 0.03409332 | 6.638684
32.58333 | 94.77 | 97.25 | 0.03414127 | 6.642298
32.61667 | 94.77 | 97.23 | 0.03423742 | 6.649546
32.63333 | 94.77 | 97.23 | 0.0342855 | 6.653171
32.65 | 94.77 | 97.23 | 0.03433363 | 6.6568
32.66667 | 94.77 | 97.25 | 0.03438181 | 6.660432
32.68333 | 94.77 | 97.36 | 0.03443011 | 6.664074
32.71667 | 94.77 | 97.35 | 0.03452766 | 6.67143
32.73333 | 94.77 | 97.3 | 0.03457649 | 6.675112
32.75 | 94.77 | 97.28 | 0.03462517 | 6.678783
32.76667 | 94.77 | 97.29 | 0.03467381 | 6.682452
32.8 | 94.77 | 97.29 | 0.03477126 | 6.689802
32.81667 | 94.77 | 97.32 | 0.03482008 | 6.693484
32.83333 | 94.77 | 97.3 | 0.03486906 | 6.697179
32.85 | 94.77 | 97.34 | 0.03491801 | 6.700871
32.86667 | 94.77 | 97.32 | 0.03496716 | 6.704579
32.93333 | 98.39 | 97.35 | 0.03516364 | 6.719403
32.98333 | 98.39 | 97.39 | 0.03531191 | 6.730591
33.01667 | 98.39 | 97.46 | 0.03541135 | 6.738096
33.03333 | 98.39 | 97.43 | 0.03546145 | 6.741877
33.05 | 98.39 | 97.41 | 0.03551147 | 6.745653
33.06667 | 98.39 | 97.37 | 0.03556146 | 6.749426
33.08333 | 98.39 | 97.44 | 0.03561134 | 6.753191
33.1 | 98.39 | 97.5 | 0.03566154 | 6.756981
33.13333 | 98.39 | 97.53 | 0.03576254 | 6.764605
33.15 | 98.39 | 97.53 | 0.03581325 | 6.768434
33.16667 | 98.39 | 97.46 | 0.03586402 | 6.772267
33.18333 | 98.39 | 97.61 | 0.03591454 | 6.776082
33.2 | 98.39 | 97.5 | 0.03596573 | 6.779947
33.21667 | 98.39 | 97.59 | 0.03601651 | 6.783782
33.25 | 98.39 | 97.64 | 0.03611892 | 6.791516
33.26667 | 98.39 | 97.71 | 0.03617043 | 6.795406
33.28333 | 98.39 | 97.82 | 0.03622228 | 6.799322
33.3 | 98.39 | 97.82 | 0.03627464 | 6.803278
33.31667 | 98.39 | 97.87 | 0.03632706 | 6.807237
33.35 | 98.39 | 97.81 | 0.03643242 | 6.815196
33.36667 | 98.39 | 97.89 | 0.03648494 | 6.819164
33.38333 | 98.39 | 97.95 | 0.03653786 | 6.823162
33.4 | 98.39 | 97.98 | 0.03659109 | 6.827184
33.41667 | 98.39 | 98 | 0.0366445 | 6.831219
33.45 | 98.39 | 98.12 | 0.03675159 | 6.839312
33.46667 | 98.39 | 98.12 | 0.03680576 | 6.843406
33.48333 | 98.39 | 98.17 | 0.03685999 | 6.847504
33.5 | 98.39 | 98.24 | 0.03691449 | 6.851623
33.51667 | 98.39 | 98.15 | 0.03696936 | 6.85577
33.55 | 98.39 | 98.2 | 0.03707839 | 6.864012
33.56667 | 98.39 | 98.28 | 0.03713324 | 6.868158
33.58333 | 98.39 | 98.27 | 0.0371885 | 6.872336
33.6 | 98.39 | 98.31 | 0.03724377 | 6.876514
33.63333 | 98.39 | 98.4 | 0.03735477 | 6.884907
33.65 | 98.39 | 98.34 | 0.03741079 | 6.889143
33.66667 | 98.39 | 98.47 | 0.03746659 | 6.893362
33.68333 | 98.39 | 98.49 | 0.03752304 | 6.897631
33.7 | 98.39 | 98.51 | 0.03757963 | 6.901911
33.73333 | 98.39 | 98.56 | 0.03769312 | 6.910495
33.75 | 98.39 | 98.6 | 0.03775021 | 6.914813
33.76667 | 98.39 | 98.59 | 0.03780754 | 6.919149
33.78333 | 98.39 | 98.72 | 0.03786488 | 6.923487
33.81667 | 98.39 | 98.65 | 0.03798089 | 6.932264
33.83333 | 98.39 | 98.66 | 0.03803869 | 6.936636
33.85 | 98.39 | 98.65 | 0.03809659 | 6.941017
33.86667 | 98.39 | 98.75 | 0.0381545 | 6.9454
33.9 | 98.39 | 98.77 | 0.03827138 | 6.954244
33.91667 | 98.39 | 98.73 | 0.03833003 | 6.958683
33.93333 | 98.39 | 98.79 | 0.03838856 | 6.963113
33.98333 | 102.39 | 98.88 | 0.03856516 | 6.976481
34.05 | 102.39 | 98.88 | 0.03880307 | 6.994493
34.06667 | 102.39 | 99.05 | 0.03886279 | 6.999015
34.08333 | 102.39 | 99.03 | 0.0389234 | 7.003604
34.1 | 102.39 | 99.04 | 0.03898397 | 7.008191
34.11667 | 102.39 | 99.03 | 0.03904465 | 7.012787
34.13333 | 102.39 | 99.07 | 0.03910535 | 7.017384
34.16667 | 102.39 | 99.11 | 0.03922726 | 7.026618
34.18333 | 102.39 | 99.14 | 0.03928854 | 7.03126
34.2 | 102.39 | 99.23 | 0.03935003 | 7.035918
34.21667 | 102.39 | 99.21 | 0.03941203 | 7.040615
34.23333 | 102.39 | 99.23 | 0.039474 | 7.04531
34.25 | 102.39 | 99.27 | 0.03953613 | 7.050018
34.28333 | 102.39 | 99.36 | 0.03966093 | 7.059474
34.3 | 102.39 | 99.36 | 0.03972391 | 7.064247
34.31667 | 102.39 | 99.42 | 0.03978696 | 7.069026
34.33333 | 102.39 | 99.42 | 0.03985038 | 7.073832
34.35 | 102.39 | 99.46 | 0.03991387 | 7.078644
34.38333 | 102.39 | 99.53 | 0.04004139 | 7.088311
34.4 | 102.39 | 99.51 | 0.04010564 | 7.093182
34.41667 | 102.39 | 99.6 | 0.04016986 | 7.098051
34.43333 | 102.39 | 99.68 | 0.04023462 | 7.10296
34.45 | 102.39 | 99.71 | 0.04029986 | 7.107907
34.48333 | 102.39 | 99.82 | 0.0404308 | 7.117836
34.5 | 102.39 | 99.78 | 0.04049699 | 7.122856
34.51667 | 102.39 | 99.81 | 0.04056304 | 7.127866
34.53333 | 102.39 | 99.87 | 0.04062932 | 7.132893
34.56667 | 102.39 | 99.89 | 0.04076267 | 7.143008
34.58333 | 102.39 | 99.92 | 0.0408296 | 7.148085
34.6 | 102.39 | 99.96 | 0.04089676 | 7.153181
34.61667 | 102.39 | 99.99 | 0.04096421 | 7.158298
34.65 | 102.39 | 100.08 | 0.04109958 | 7.16857
34.66667 | 102.39 | 100.05 | 0.04116791 | 7.173755
34.68333 | 102.39 | 100.1 | 0.04123614 | 7.178934
34.7 | 102.39 | 100.19 | 0.04130473 | 7.184139
34.71667 | 102.39 | 100.24 | 0.04137389 | 7.189389
34.75 | 102.39 | 100.25 | 0.04151291 | 7.199942
34.76667 | 102.39 | 100.3 | 0.04158264 | 7.205235
34.78333 | 102.39 | 100.37 | 0.04165272 | 7.210556
34.81667 | 102.39 | 100.28 | 0.04179382 | 7.22127
34.83333 | 102.39 | 100.3 | 0.04186402 | 7.226601
34.85 | 102.39 | 100.46 | 0.04193442 | 7.231947
34.86667 | 102.39 | 100.45 | 0.0420058 | 7.237368
34.9 | 102.39 | 100.53 | 0.04214861 | 7.248215
34.91667 | 102.39 | 100.69 | 0.04222063 | 7.253686
34.93333 | 102.39 | 100.75 | 0.04229366 | 7.259235
34.95 | 102.39 | 100.75 | 0.04236713 | 7.264816
34.98333 | 102.39 | 100.82 | 0.04251423 | 7.275993
35 | 102.39 | 100.84 | 0.04258837 | 7.281626
35.01667 | 102.39 | 100.95 | 0.0426627 | 7.287276
35.08333 | 103.88 | 100.98 | 0.04296301 | 7.310102
35.16667 | 103.88 | 101.15 | 0.04334106 | 7.338846
35.21667 | 103.88 | 101.37 | 0.04357232 | 7.356435
35.25 | 103.88 | 101.43 | 0.04372976 | 7.368412
35.26667 | 103.88 | 101.48 | 0.04380905 | 7.374444
35.28333 | 103.88 | 101.55 | 0.04388875 | 7.380508
35.3 | 103.88 | 101.61 | 0.04396899 | 7.386614
35.31667 | 103.88 | 101.6 | 0.04404971 | 7.392756
35.33333 | 103.88 | 101.64 | 0.04413047 | 7.398902
35.36667 | 103.88 | 101.71 | 0.04429269 | 7.411249
35.38333 | 103.88 | 101.73 | 0.04437445 | 7.417473
35.4 | 103.88 | 101.76 | 0.04445644 | 7.423714
35.41667 | 103.88 | 101.86 | 0.04453873 | 7.429979
35.43333 | 103.88 | 101.93 | 0.04462177 | 7.436302
35.45 | 103.88 | 101.98 | 0.04470538 | 7.442668
35.48333 | 103.88 | 102 | 0.04487347 | 7.455468
35.5 | 103.88 | 101.96 | 0.04495785 | 7.461895
35.51667 | 103.88 | 102.08 | 0.04504208 | 7.468311
35.53333 | 103.88 | 102.05 | 0.04512721 | 7.474796
35.55 | 103.88 | 102.17 | 0.04521225 | 7.481274
35.58333 | 103.88 | 102.23 | 0.04538416 | 7.494372
35.6 | 103.88 | 102.28 | 0.04547075 | 7.50097
35.61667 | 103.88 | 102.35 | 0.04555778 | 7.507603
35.63333 | 103.88 | 102.38 | 0.04564541 | 7.514281
35.65 | 103.88 | 102.45 | 0.04573336 | 7.520984
35.68333 | 103.88 | 102.52 | 0.04591046 | 7.534484
35.7 | 103.88 | 102.53 | 0.04599973 | 7.54129
35.71667 | 103.88 | 102.64 | 0.04608918 | 7.548111
35.73333 | 103.88 | 102.67 | 0.04617953 | 7.555
35.76667 | 103.88 | 102.67 | 0.04636089 | 7.568831
35.78333 | 103.88 | 102.65 | 0.04645181 | 7.575765
35.8 | 103.88 | 102.78 | 0.0465427 | 7.582698
35.81667 | 103.88 | 102.86 | 0.04663465 | 7.589712
35.85 | 103.88 | 102.93 | 0.04681994 | 7.60385
35.86667 | 103.88 | 102.98 | 0.04691335 | 7.610977
35.88333 | 103.88 | 103.03 | 0.04700725 | 7.618143
35.9 | 103.88 | 103.07 | 0.04710164 | 7.625347
35.93333 | 103.88 | 103.1 | 0.04729127 | 7.639821
35.95 | 103.88 | 103.1 | 0.04738656 | 7.647096
35.96667 | 103.88 | 103.17 | 0.04748198 | 7.654381
35.98333 | 103.88 | 103.19 | 0.04757806 | 7.661717
36.01667 | 103.88 | 103.17 | 0.04777077 | 7.676433
36.03333 | 103.88 | 103.24 | 0.04786723 | 7.6838
36.06667 | 103.88 | 103.28 | 0.04806148 | 7.698638
36.08333 | 103.88 | 103.4 | 0.04815917 | 7.706101
36.1 | 103.88 | 103.39 | 0.04825792 | 7.713646
36.11667 | 103.88 | 103.47 | 0.04835672 | 7.721196
36.15 | 103.88 | 103.49 | 0.04855585 | 7.736413
36.16667 | 103.88 | 103.58 | 0.04865584 | 7.744056
36.18333 | 103.88 | 103.61 | 0.04875667 | 7.751764
36.2 | 103.88 | 103.64 | 0.04885788 | 7.759501
36.23333 | 103.88 | 103.66 | 0.04906106 | 7.775036
36.25 | 103.88 | 103.75 | 0.04916309 | 7.782838
36.26667 | 103.88 | 103.85 | 0.04926598 | 7.790707
36.3 | 103.88 | 103.8 | 0.04947366 | 7.806593
36.31667 | 103.88 | 103.9 | 0.04957739 | 7.814528
36.33333 | 103.88 | 103.93 | 0.04968207 | 7.822537
36.35 | 103.88 | 103.98 | 0.04978715 | 7.830578
36.36667 | 103.88 | 104.07 | 0.04989279 | 7.838661
36.43333 | 106.37 | 104.07 | 0.05031892 | 7.871279
36.51667 | 106.37 | 104.21 | 0.05085459 | 7.9123
36.53333 | 106.37 | 104.41 | 0.05096367 | 7.920656
36.55 | 106.37 | 104.32 | 0.05107461 | 7.929155
36.58333 | 106.37 | 104.51 | 0.05129527 | 7.946063
36.6 | 106.37 | 104.49 | 0.05140756 | 7.954668
36.61667 | 106.37 | 104.53 | 0.05151984 | 7.963274
36.63333 | 106.37 | 104.5 | 0.05163264 | 7.97192
36.65 | 106.37 | 104.51 | 0.05174533 | 7.980559
36.68333 | 106.37 | 104.5 | 0.05197122 | 7.997879
36.7 | 106.37 | 104.49 | 0.05208441 | 8.006559
36.71667 | 106.37 | 104.6 | 0.05219767 | 8.015245
36.73333 | 106.37 | 104.53 | 0.05231206 | 8.024019
36.75 | 106.37 | 104.57 | 0.052426 | 8.03276
36.76667 | 106.37 | 104.73 | 0.05254046 | 8.041541
36.8 | 106.37 | 104.64 | 0.05277258 | 8.059352
36.81667 | 106.37 | 104.74 | 0.05288817 | 8.068223
36.83333 | 106.37 | 104.83 | 0.05300483 | 8.077177
36.85 | 106.37 | 104.85 | 0.05312248 | 8.086208
36.86667 | 106.37 | 104.87 | 0.05324049 | 8.095267
36.9 | 106.37 | 104.92 | 0.05347721 | 8.113444
36.91667 | 106.37 | 104.97 | 0.05359638 | 8.122596
36.93333 | 106.37 | 105.03 | 0.05371619 | 8.131798
36.95 | 106.37 | 104.99 | 0.05383674 | 8.141058
36.98333 | 106.37 | 105.01 | 0.05407745 | 8.159551
37 | 106.37 | 105.12 | 0.05419835 | 8.168841
37.01667 | 106.37 | 105.15 | 0.05432046 | 8.178226
37.05 | 106.37 | 105.25 | 0.05456562 | 8.19707
37.06667 | 106.37 | 105.19 | 0.05468952 | 8.206595
37.08333 | 106.37 | 105.24 | 0.05481303 | 8.216091
37.1 | 106.37 | 105.25 | 0.0549372 | 8.22564
37.13333 | 106.37 | 105.28 | 0.05518612 | 8.244784
37.15 | 106.37 | 105.32 | 0.05531124 | 8.254409
37.16667 | 106.37 | 105.42 | 0.05543693 | 8.264079
37.18333 | 106.37 | 105.42 | 0.05556379 | 8.27384
37.2 | 106.37 | 105.51 | 0.05569085 | 8.283617
37.23333 | 106.37 | 105.56 | 0.05594712 | 8.303341
37.25 | 106.37 | 105.63 | 0.05607614 | 8.313273
37.26667 | 106.37 | 105.65 | 0.05620606 | 8.323276
37.3 | 106.37 | 105.73 | 0.0564667 | 8.343346
37.31667 | 106.37 | 105.75 | 0.05659822 | 8.353476
37.33333 | 106.37 | 105.81 | 0.05673015 | 8.363639
37.35 | 106.37 | 105.84 | 0.0568629 | 8.373866
37.38333 | 106.37 | 105.9 | 0.05712943 | 8.394402
37.4 | 106.37 | 105.85 | 0.05726372 | 8.404752
37.41667 | 106.37 | 105.92 | 0.0573977 | 8.41508
37.45 | 106.37 | 105.96 | 0.05766754 | 8.435882
37.46667 | 106.37 | 106.04 | 0.05780329 | 8.44635
37.48333 | 106.37 | 106.03 | 0.05794009 | 8.4569
37.51667 | 106.37 | 106 | 0.05821391 | 8.478021
37.53333 | 106.37 | 106.14 | 0.05835093 | 8.488592
37.55 | 106.37 | 106.17 | 0.05848965 | 8.499296
37.58333 | 106.37 | 106.26 | 0.05876817 | 8.52079
37.6 | 106.37 | 106.35 | 0.05890883 | 8.531649
37.61667 | 106.37 | 106.36 | 0.0590507 | 8.542601
37.63333 | 106.37 | 106.41 | 0.0591929 | 8.55358
37.66667 | 106.37 | 106.42 | 0.05947885 | 8.575664
37.68333 | 106.37 | 106.42 | 0.05962238 | 8.586751
37.76667 | 109.21 | 106.57 | 0.06034121 | 8.642299
37.83333 | 109.21 | 106.7 | 0.06092753 | 8.687637
37.85 | 109.21 | 106.79 | 0.06107652 | 8.699162
37.86667 | 109.21 | 106.84 | 0.06122678 | 8.710787
37.88333 | 109.21 | 106.86 | 0.06137787 | 8.722477
37.9 | 109.21 | 106.84 | 0.06152943 | 8.734206
37.91667 | 109.21 | 107 | 0.06168101 | 8.745938
37.95 | 109.21 | 106.98 | 0.06198839 | 8.769734
37.96667 | 109.21 | 107.05 | 0.06214235 | 8.781656
37.98333 | 109.21 | 107.03 | 0.06229739 | 8.793662
38 | 109.21 | 107.11 | 0.06245244 | 8.805672
38.01667 | 109.21 | 107.09 | 0.0626087 | 8.817777
38.05 | 109.21 | 107.14 | 0.06292125 | 8.841995
38.06667 | 109.21 | 107.21 | 0.06307864 | 8.854193
38.08333 | 109.21 | 107.25 | 0.06323713 | 8.866478
38.1 | 109.21 | 107.23 | 0.06339636 | 8.878823
38.11667 | 109.21 | 107.3 | 0.06355562 | 8.891172
38.15 | 109.21 | 107.34 | 0.06387636 | 8.916047
38.16667 | 109.21 | 107.39 | 0.06403775 | 8.928567
38.18333 | 109.21 | 107.41 | 0.06420003 | 8.941158
38.2 | 109.21 | 107.39 | 0.06436283 | 8.953791
38.21667 | 109.21 | 107.48 | 0.06452564 | 8.966427
38.25 | 109.21 | 107.49 | 0.06485406 | 8.991922
38.26667 | 109.21 | 107.49 | 0.06501894 | 9.004724
38.28333 | 109.21 | 107.5 | 0.06518409 | 9.01755
38.3 | 109.21 | 107.58 | 0.06534964 | 9.030409
38.31667 | 109.21 | 107.53 | 0.06551648 | 9.04337
38.35 | 109.21 | 107.64 | 0.06584944 | 9.069243
38.36667 | 109.21 | 107.75 | 0.06601788 | 9.082335
38.38333 | 109.21 | 107.71 | 0.06618802 | 9.095561
38.4 | 109.21 | 107.81 | 0.06635793 | 9.108771
38.43333 | 109.21 | 107.83 | 0.06670092 | 9.135444
38.45 | 109.21 | 107.83 | 0.06687325 | 9.14885
38.46667 | 109.21 | 107.85 | 0.06704587 | 9.16228
38.48333 | 109.21 | 107.92 | 0.06721904 | 9.175755
38.51667 | 109.21 | 107.96 | 0.06756782 | 9.202902
38.53333 | 109.21 | 108.03 | 0.06774333 | 9.216566
38.55 | 109.21 | 108.08 | 0.06792008 | 9.230328
38.56667 | 109.21 | 108.15 | 0.0680978 | 9.244169
38.6 | 109.21 | 108.17 | 0.06845574 | 9.272053
38.61667 | 109.21 | 108.21 | 0.06863559 | 9.286067
38.63333 | 109.21 | 108.28 | 0.0688163 | 9.300151
38.66667 | 109.21 | 108.34 | 0.06918026 | 9.328523
38.68333 | 109.21 | 108.45 | 0.06936369 | 9.342827
38.7 | 109.21 | 108.42 | 0.06954898 | 9.357278
38.73333 | 109.21 | 108.46 | 0.06991936 | 9.386171
38.75 | 109.21 | 108.57 | 0.07010575 | 9.400716
38.76667 | 109.21 | 108.56 | 0.07029403 | 9.41541
38.78333 | 109.21 | 108.74 | 0.07048249 | 9.430121
38.81667 | 109.21 | 108.74 | 0.07086525 | 9.460007
38.83333 | 109.21 | 108.8 | 0.07105729 | 9.475007
38.85 | 109.21 | 108.78 | 0.07125055 | 9.490104
38.88333 | 109.21 | 108.87 | 0.07163716 | 9.520314
38.9 | 109.21 | 108.88 | 0.07183247 | 9.53558
38.91667 | 109.21 | 108.88 | 0.07202826 | 9.550887
38.95 | 109.21 | 108.96 | 0.07242054 | 9.581563
38.96667 | 109.21 | 109.08 | 0.07261856 | 9.597052
38.98333 | 109.21 | 109.07 | 0.07281874 | 9.612714
39.01667 | 109.21 | 109.13 | 0.07321949 | 9.644077
39.03333 | 109.21 | 109.1 | 0.07342149 | 9.65989
39.06667 | 109.21 | 109.14 | 0.07382529 | 9.69151
39.08333 | 109.21 | 109.25 | 0.07402851 | 9.707429
39.1 | 109.21 | 109.29 | 0.07423379 | 9.723511
39.11667 | 109.21 | 109.35 | 0.07444006 | 9.739674
39.13333 | 109.21 | 109.45 | 0.07464763 | 9.755943
39.16667 | 109.21 | 109.42 | 0.07506666 | 9.788795
39.18333 | 109.21 | 109.46 | 0.07527645 | 9.805248
39.2 | 109.21 | 109.45 | 0.07548725 | 9.821783
39.23333 | 109.21 | 109.52 | 0.07590928 | 9.854898
39.25 | 109.21 | 109.58 | 0.07612217 | 9.871607
39.3 | 111.7 | 109.6 | 0.07676488 | 9.922074
39.38333 | 111.7 | 109.65 | 0.07784343 | 10.00684
39.41667 | 111.7 | 109.89 | 0.07828034 | 10.0412
39.43333 | 111.7 | 109.84 | 0.07850357 | 10.05876
39.45 | 111.7 | 109.95 | 0.07872636 | 10.07629
39.46667 | 111.7 | 109.97 | 0.0789514 | 10.094
39.48333 | 111.7 | 109.97 | 0.07917719 | 10.11178
39.5 | 111.7 | 109.98 | 0.07940339 | 10.12959
39.53333 | 111.7 | 109.98 | 0.07985695 | 10.16531
39.55 | 111.7 | 110.03 | 0.08008455 | 10.18325
39.56667 | 111.7 | 110.11 | 0.08031341 | 10.20128
39.58333 | 111.7 | 110.09 | 0.08054407 | 10.21946
39.6 | 111.7 | 110.08 | 0.0807748 | 10.23766
39.63333 | 111.7 | 110.08 | 0.08123675 | 10.27409
39.65 | 111.7 | 110.16 | 0.08146855 | 10.29238
39.66667 | 111.7 | 110.18 | 0.08170217 | 10.31082
39.68333 | 111.7 | 110.15 | 0.08193656 | 10.32932
39.7 | 111.7 | 110.21 | 0.08217085 | 10.34782
39.71667 | 111.7 | 110.2 | 0.08240662 | 10.36644
39.75 | 111.7 | 110.29 | 0.08287865 | 10.40373
39.76667 | 111.7 | 110.28 | 0.08311711 | 10.42257
39.78333 | 111.7 | 110.32 | 0.08335583 | 10.44144
39.8 | 111.7 | 110.39 | 0.0835957 | 10.4604
39.83333 | 111.7 | 110.39 | 0.08407882 | 10.49862
39.85 | 111.7 | 110.46 | 0.08432125 | 10.5178
39.86667 | 111.7 | 110.48 | 0.0845654 | 10.53712
39.88333 | 111.7 | 110.36 | 0.08481036 | 10.55651
39.91667 | 111.7 | 110.52 | 0.08529676 | 10.59502
39.93333 | 111.7 | 110.55 | 0.08554378 | 10.61459
39.95 | 111.7 | 110.61 | 0.08579179 | 10.63424
39.96667 | 111.7 | 110.57 | 0.08604137 | 10.65402
39.98333 | 111.7 | 110.64 | 0.08629066 | 10.67378
40.01667 | 111.7 | 110.69 | 0.08679275 | 10.7136
40.03333 | 111.7 | 110.74 | 0.08704565 | 10.73366
40.06667 | 111.7 | 110.82 | 0.08755425 | 10.77402
40.08333 | 111.7 | 110.91 | 0.08781101 | 10.79441
40.1 | 111.7 | 110.92 | 0.08806996 | 10.81497
40.11667 | 111.7 | 111.03 | 0.08832958 | 10.83559
40.15 | 111.7 | 110.99 | 0.08885405 | 10.87727
40.16667 | 111.7 | 111 | 0.08911647 | 10.89813
40.18333 | 111.7 | 110.96 | 0.08937956 | 10.91905
40.2 | 111.7 | 111.16 | 0.08964234 | 10.93995
40.23333 | 111.7 | 111.15 | 0.09017676 | 10.98247
40.25 | 111.7 | 111.27 | 0.09044476 | 11.0038
40.26667 | 111.7 | 111.25 | 0.09071565 | 11.02536
40.3 | 111.7 | 111.32 | 0.09125763 | 11.06853
40.31667 | 111.7 | 111.32 | 0.09153103 | 11.09032
40.33333 | 111.7 | 111.38 | 0.09180493 | 11.11215
40.36667 | 111.7 | 111.45 | 0.0923562 | 11.1561
40.38333 | 111.7 | 111.53 | 0.09263429 | 11.17828
40.4 | 111.7 | 111.5 | 0.09291455 | 11.20064
40.43333 | 111.7 | 111.59 | 0.09347486 | 11.24537
40.45 | 111.7 | 111.62 | 0.09375794 | 11.26797
40.46667 | 111.7 | 111.64 | 0.09404216 | 11.29068
40.5 | 111.7 | 111.68 | 0.09461251 | 11.33625
40.51667 | 111.7 | 111.77 | 0.09489958 | 11.3592
40.53333 | 111.7 | 111.82 | 0.09518912 | 11.38235
40.55 | 111.7 | 111.75 | 0.09548026 | 11.40564
40.58333 | 111.7 | 111.84 | 0.09606061 | 11.45208
40.6 | 111.7 | 111.86 | 0.0963538 | 11.47556
40.61667 | 111.7 | 111.94 | 0.09664796 | 11.49911
40.63333 | 111.7 | 111.93 | 0.09694443 | 11.52286
40.66667 | 111.7 | 112 | 0.09753801 | 11.57043
40.68333 | 111.7 | 112.07 | 0.09783744 | 11.59444
40.78333 | 109.65 | 112.14 | 0.09964672 | 11.73964
40.83333 | 109.65 | 112.28 | 0.1005661 | 11.81353
40.85 | 109.65 | 112.35 | 0.1008774 | 11.83857
40.86667 | 109.65 | 112.41 | 0.101191 | 11.86379
40.88333 | 109.65 | 112.41 | 0.1015065 | 11.88918
40.9 | 109.65 | 112.42 | 0.1018226 | 11.91462
40.93333 | 109.65 | 112.38 | 0.1024565 | 11.96566
40.95 | 109.65 | 112.41 | 0.1027736 | 11.99121
40.96667 | 109.65 | 112.44 | 0.1030921 | 12.01688
40.98333 | 109.65 | 112.53 | 0.1034118 | 12.04265
41 | 109.65 | 112.46 | 0.1037342 | 12.06865
41.03333 | 109.65 | 112.46 | 0.104377 | 12.12051
41.05 | 109.65 | 112.51 | 0.1046995 | 12.14655
41.06667 | 109.65 | 112.53 | 0.1050239 | 12.17273
41.1 | 109.65 | 112.5 | 0.1056747 | 12.22531
41.11667 | 109.65 | 112.5 | 0.1060005 | 12.25164
41.13333 | 109.65 | 112.56 | 0.1063269 | 12.27803
41.15 | 109.65 | 112.6 | 0.1066554 | 12.3046
41.16667 | 109.65 | 112.53 | 0.1069855 | 12.3313
41.2 | 109.65 | 112.56 | 0.1076433 | 12.38455
41.21667 | 109.65 | 112.53 | 0.1079742 | 12.41134
41.23333 | 109.65 | 112.55 | 0.1083049 | 12.43813
41.25 | 109.65 | 112.63 | 0.1086367 | 12.46501
41.28333 | 109.65 | 112.6 | 0.1093053 | 12.51922
41.3 | 109.65 | 112.58 | 0.1096401 | 12.54638
41.31667 | 109.65 | 112.62 | 0.109975 | 12.57355
41.33333 | 109.65 | 112.58 | 0.1103115 | 12.60086
41.36667 | 109.65 | 112.57 | 0.1109836 | 12.65544
41.38333 | 109.65 | 112.51 | 0.1113206 | 12.68282
41.4 | 109.65 | 112.56 | 0.1116567 | 12.71014
41.41667 | 109.65 | 112.56 | 0.1119946 | 12.73761
41.45 | 109.65 | 112.56 | 0.1126715 | 12.79268
41.46667 | 109.65 | 112.56 | 0.1130112 | 12.82032
41.48333 | 109.65 | 112.56 | 0.1133515 | 12.84802
41.5 | 109.65 | 112.53 | 0.1136923 | 12.87578
41.53333 | 109.65 | 112.53 | 0.1143736 | 12.93129
41.55 | 109.65 | 112.46 | 0.1147154 | 12.95916
41.56667 | 109.65 | 112.51 | 0.115056 | 12.98694
41.6 | 109.65 | 112.48 | 0.115741 | 13.04282
41.61667 | 109.65 | 112.49 | 0.1160838 | 13.07081
41.63333 | 109.65 | 112.53 | 0.1164275 | 13.09887
41.65 | 109.65 | 112.44 | 0.1167728 | 13.12708
41.68333 | 109.65 | 112.44 | 0.1174599 | 13.18324
41.7 | 109.65 | 112.5 | 0.1178046 | 13.21142
41.71667 | 109.65 | 112.46 | 0.1181513 | 13.23979
41.75 | 109.65 | 112.42 | 0.118844 | 13.29648
41.76667 | 109.65 | 112.46 | 0.1191905 | 13.32485
41.78333 | 109.65 | 112.49 | 0.1195385 | 13.35336
41.81667 | 109.65 | 112.44 | 0.1202372 | 13.41062
41.83333 | 109.65 | 112.44 | 0.1205864 | 13.43926
41.85 | 109.65 | 112.44 | 0.1209362 | 13.46795
41.88333 | 109.65 | 112.44 | 0.1216369 | 13.52546
41.9 | 109.65 | 112.44 | 0.1219883 | 13.55431
41.91667 | 109.65 | 112.44 | 0.1223403 | 13.58323
41.95 | 109.65 | 112.44 | 0.1230455 | 13.64118
41.96667 | 109.65 | 112.44 | 0.1233991 | 13.67027
41.98333 | 109.65 | 112.44 | 0.1237534 | 13.6994
42.01667 | 109.65 | 112.44 | 0.124463 | 13.75781
42.03333 | 109.65 | 112.44 | 0.1248189 | 13.78711
42.06667 | 109.65 | 112.44 | 0.1255318 | 13.84585
42.08333 | 109.65 | 112.44 | 0.1258893 | 13.87533
42.1 | 109.65 | 112.44 | 0.1262475 | 13.90486
42.13333 | 109.65 | 112.44 | 0.1269648 | 13.96404
42.15 | 109.65 | 112.44 | 0.1273246 | 13.99374
42.18333 | 109.65 | 112.44 | 0.1280452 | 14.05326
42.2 | 109.65 | 112.44 | 0.1284066 | 14.08313
42.21667 | 109.65 | 112.44 | 0.1287685 | 14.11305
42.25 | 109.65 | 112.44 | 0.1294935 | 14.17302
42.26667 | 109.65 | 112.44 | 0.1298571 | 14.20311
42.28333 | 109.65 | 112.44 | 0.1302213 | 14.23326
42.31667 | 109.65 | 112.44 | 0.1309506 | 14.29368
42.33333 | 109.65 | 112.44 | 0.1313164 | 14.32399
42.36667 | 109.65 | 112.63 | 0.1320489 | 14.38475
42.38333 | 109.65 | 112.65 | 0.1324215 | 14.41566
42.4 | 109.65 | 112.64 | 0.1327952 | 14.44667
42.43333 | 109.65 | 112.67 | 0.133543 | 14.50879
42.45 | 109.65 | 112.67 | 0.1339189 | 14.54002
42.46667 | 109.65 | 112.72 | 0.1342953 | 14.57131
42.48333 | 109.65 | 112.63 | 0.1346737 | 14.60278
42.5 | 109.65 | 112.72 | 0.1350501 | 14.63409
42.53333 | 109.65 | 112.65 | 0.135809 | 14.69726
42.55 | 109.65 | 112.67 | 0.1361876 | 14.7288
42.58333 | 109.65 | 112.69 | 0.1369471 | 14.79209
42.6 | 109.65 | 112.64 | 0.1373284 | 14.82389
42.61667 | 109.65 | 112.67 | 0.1377089 | 14.85563
42.65 | 109.65 | 112.74 | 0.1384727 | 14.91938
42.71667 | 107.34 | 112.75 | 0.1400125 | 15.04804
42.76667 | 107.34 | 112.78 | 0.1411748 | 15.14529
42.78333 | 107.34 | 112.81 | 0.1415647 | 15.17794
42.8 | 107.34 | 112.76 | 0.141956 | 15.21072
42.83333 | 107.34 | 112.83 | 0.1427368 | 15.27617
42.85 | 107.34 | 112.85 | 0.1431303 | 15.30918
42.86667 | 107.34 | 112.81 | 0.1435249 | 15.34229
42.88333 | 107.34 | 112.82 | 0.1439189 | 15.37536
42.9 | 107.34 | 112.82 | 0.1443138 | 15.40851
42.91667 | 107.34 | 112.82 | 0.1447091 | 15.44173
42.95 | 107.34 | 112.82 | 0.145501 | 15.50828
42.96667 | 107.34 | 112.82 | 0.1458979 | 15.54167
42.98333 | 107.34 | 112.82 | 0.1462954 | 15.57512
43 | 107.34 | 112.82 | 0.1466935 | 15.60862
43.01667 | 107.34 | 112.82 | 0.147092 | 15.64218
43.05 | 107.34 | 112.82 | 0.1478903 | 15.70944
43.06667 | 107.34 | 112.82 | 0.1482904 | 15.74317
43.08333 | 107.34 | 112.82 | 0.1486911 | 15.77697
43.11667 | 107.34 | 112.82 | 0.1494935 | 15.84469
43.13333 | 107.34 | 112.82 | 0.1498958 | 15.87866
43.15 | 107.34 | 112.82 | 0.1502985 | 15.91268
43.16667 | 107.34 | 112.82 | 0.1507018 | 15.94677
43.18333 | 107.34 | 112.82 | 0.1511057 | 15.98091
43.21667 | 107.34 | 112.82 | 0.1519143 | 16.04932
43.23333 | 107.34 | 112.82 | 0.1523197 | 16.08364
43.25 | 107.34 | 112.82 | 0.1527256 | 16.11801
43.26667 | 107.34 | 112.82 | 0.153132 | 16.15244
43.3 | 107.34 | 112.83 | 0.1539458 | 16.22143
43.31667 | 107.34 | 112.74 | 0.154354 | 16.25606
43.33333 | 107.34 | 112.78 | 0.15476 | 16.29052
43.35 | 107.34 | 112.76 | 0.1551677 | 16.32513
43.38333 | 107.34 | 112.78 | 0.155983 | 16.39439
43.4 | 107.34 | 112.7 | 0.1563923 | 16.42918
43.41667 | 107.34 | 112.67 | 0.1567996 | 16.46382
43.43333 | 107.34 | 112.7 | 0.1572065 | 16.49843
43.46667 | 107.34 | 112.69 | 0.1580231 | 16.56795
43.48333 | 107.34 | 112.65 | 0.1584321 | 16.60279
43.5 | 107.34 | 112.67 | 0.1588404 | 16.63758
43.53333 | 107.34 | 112.63 | 0.1596591 | 16.70739
43.55 | 107.34 | 112.53 | 0.1600682 | 16.74229
43.56667 | 107.34 | 112.6 | 0.1604748 | 16.777
43.6 | 107.34 | 112.57 | 0.1612931 | 16.84689
43.61667 | 107.34 | 112.55 | 0.1617023 | 16.88186
43.63333 | 107.34 | 112.55 | 0.1621114 | 16.91683
43.66667 | 107.34 | 112.55 | 0.1629304 | 16.9869
43.68333 | 107.34 | 112.55 | 0.1633409 | 17.02204
43.7 | 107.34 | 112.55 | 0.1637518 | 17.05723
43.73333 | 107.34 | 112.43 | 0.1645745 | 17.12774
43.75 | 107.34 | 112.46 | 0.1649832 | 17.16278
43.76667 | 107.34 | 112.51 | 0.1653932 | 17.19795
43.8 | 107.34 | 112.39 | 0.1662172 | 17.26868
43.81667 | 107.34 | 112.39 | 0.1666264 | 17.30383
43.83333 | 107.34 | 112.37 | 0.1670361 | 17.33903
43.86667 | 107.34 | 112.28 | 0.1678551 | 17.40945
43.88333 | 107.34 | 112.41 | 0.1682628 | 17.44453
43.9 | 107.34 | 112.39 | 0.1686748 | 17.47999
43.93333 | 107.34 | 112.28 | 0.1694985 | 17.55093
43.95 | 107.34 | 112.28 | 0.1699079 | 17.58622
43.98333 | 107.34 | 112.28 | 0.1707275 | 17.65689
44 | 107.34 | 112.28 | 0.1711382 | 17.69233
44.06667 | 108.14 | 112.28 | 0.1727825 | 17.83436
44.16667 | 108.14 | 112.21 | 0.1752588 | 18.04872
44.18333 | 108.14 | 112.14 | 0.1756718 | 18.08452
44.2 | 108.14 | 112.18 | 0.1760832 | 18.1202
44.21667 | 108.14 | 112.1 | 0.1764961 | 18.15602
44.25 | 108.14 | 112.11 | 0.1773178 | 18.22737
44.26667 | 108.14 | 112.11 | 0.1777298 | 18.26315
44.28333 | 108.14 | 112.11 | 0.1781422 | 18.29899
44.3 | 108.14 | 112.11 | 0.1785549 | 18.33488
44.31667 | 108.14 | 112.11 | 0.178968 | 18.37081
44.33333 | 108.14 | 112.11 | 0.1793815 | 18.4068
44.36667 | 108.14 | 112.11 | 0.1802093 | 18.47887
44.38333 | 108.14 | 112.11 | 0.1806239 | 18.515
44.4 | 108.14 | 112.11 | 0.181039 | 18.55118
44.41667 | 108.14 | 112.11 | 0.1814544 | 18.5874
44.43333 | 108.14 | 112.11 | 0.1818701 | 18.62368
44.46667 | 108.14 | 112 | 0.1827024 | 18.69634
44.48333 | 108.14 | 112.03 | 0.1831159 | 18.73246
44.5 | 108.14 | 112.03 | 0.1835307 | 18.76871
44.51667 | 108.14 | 111.93 | 0.1839459 | 18.80501
44.53333 | 108.14 | 111.93 | 0.1843584 | 18.84108
44.56667 | 108.14 | 111.93 | 0.1851841 | 18.91335
44.58333 | 108.14 | 111.87 | 0.1855976 | 18.94957
44.6 | 108.14 | 111.92 | 0.1860097 | 18.98567
44.61667 | 108.14 | 111.92 | 0.1864236 | 19.02195
44.65 | 108.14 | 111.91 | 0.1872522 | 19.09462
44.66667 | 108.14 | 111.8 | 0.1876668 | 19.13102
44.68333 | 108.14 | 111.82 | 0.1880785 | 19.16716
44.7 | 108.14 | 111.79 | 0.1884911 | 19.20341
44.73333 | 108.14 | 111.79 | 0.1893152 | 19.27584
44.75 | 108.14 | 111.8 | 0.1897279 | 19.31213
44.76667 | 108.14 | 111.75 | 0.1901412 | 19.3485
44.78333 | 108.14 | 111.75 | 0.1905533 | 19.38478
44.81667 | 108.14 | 111.75 | 0.1913783 | 19.45745
44.83333 | 108.14 | 111.75 | 0.1917914 | 19.49386
44.85 | 108.14 | 111.75 | 0.1922048 | 19.53031
44.86667 | 108.14 | 111.75 | 0.1926186 | 19.56681
44.9 | 108.14 | 111.75 | 0.1934467 | 19.63992
44.91667 | 108.14 | 111.75 | 0.1938614 | 19.67655
44.93333 | 108.14 | 111.75 | 0.1942765 | 19.71322
44.96667 | 108.14 | 111.75 | 0.1951072 | 19.78667
44.98333 | 108.14 | 111.64 | 0.1955231 | 19.82348
45.01667 | 108.14 | 111.62 | 0.196349 | 19.89659
45.03333 | 108.14 | 111.62 | 0.1967619 | 19.93318
45.05 | 108.14 | 111.57 | 0.1971751 | 19.9698
45.06667 | 108.14 | 111.48 | 0.1975871 | 20.00633
45.1 | 108.14 | 111.54 | 0.1984062 | 20.07901
45.11667 | 108.14 | 111.5 | 0.1988181 | 20.11558
45.13333 | 108.14 | 111.54 | 0.1992292 | 20.15209
45.16667 | 108.14 | 111.5 | 0.2000542 | 20.22542
45.18333 | 108.14 | 111.5 | 0.2004661 | 20.26205
45.2 | 108.14 | 111.45 | 0.2008783 | 20.29872
45.23333 | 108.14 | 111.45 | 0.2017002 | 20.37189
45.25 | 108.14 | 111.45 | 0.2021117 | 20.40855
45.28333 | 108.14 | 111.45 | 0.2029352 | 20.48196
45.3 | 108.14 | 111.43 | 0.2033475 | 20.51874
45.31667 | 108.14 | 111.34 | 0.2037595 | 20.55551
45.35 | 108.14 | 111.4 | 0.2045785 | 20.62864
45.36667 | 108.14 | 111.39 | 0.2049904 | 20.66545
45.38333 | 108.14 | 111.33 | 0.2054022 | 20.70226
45.41667 | 108.14 | 111.34 | 0.2062228 | 20.77566
45.43333 | 108.14 | 111.27 | 0.2066338 | 20.81245
45.46667 | 108.14 | 111.27 | 0.2074523 | 20.88576
45.48333 | 108.14 | 111.27 | 0.207862 | 20.92248
45.5 | 108.14 | 111.28 | 0.208272 | 20.95924
45.53333 | 108.14 | 111.23 | 0.2090931 | 21.0329
45.55 | 108.14 | 111.23 | 0.2095026 | 21.06966
45.56667 | 108.14 | 111.23 | 0.2099124 | 21.10647
45.6 | 108.14 | 111.23 | 0.2107324 | 21.18016
45.61667 | 108.14 | 111.15 | 0.2111429 | 21.21707
45.65 | 108.14 | 111.18 | 0.2119595 | 21.29056
45.66667 | 108.14 | 111.06 | 0.2123692 | 21.32745
45.68333 | 108.14 | 111.09 | 0.2127755 | 21.36405
45.71667 | 108.14 | 111.13 | 0.2135903 | 21.4375
45.8 | 112.21 | 111.09 | 0.2156358 | 21.62215
45.86667 | 112.21 | 111.01 | 0.2172718 | 21.77012
45.88333 | 112.21 | 110.96 | 0.2176792 | 21.80701
45.9 | 112.21 | 110.96 | 0.2180854 | 21.84381
45.91667 | 112.21 | 110.96 | 0.2184917 | 21.88063
45.93333 | 112.21 | 110.93 | 0.2188983 | 21.91749
45.95 | 112.21 | 110.92 | 0.2193042 | 21.9543
45.98333 | 112.21 | 110.86 | 0.2201158 | 22.02796
46 | 112.21 | 110.89 | 0.2205201 | 22.06468
46.01667 | 112.21 | 110.84 | 0.2209256 | 22.10152
46.03333 | 112.21 | 110.85 | 0.2213298 | 22.13826
46.05 | 112.21 | 110.85 | 0.2217345 | 22.17506
46.08333 | 112.21 | 110.85 | 0.2225443 | 22.24874
46.1 | 112.21 | 110.85 | 0.2229495 | 22.28564
46.11667 | 112.21 | 110.85 | 0.223355 | 22.32257
46.13333 | 112.21 | 110.85 | 0.2237606 | 22.35953
46.15 | 112.21 | 110.86 | 0.2241665 | 22.39653
46.18333 | 112.21 | 110.89 | 0.2249791 | 22.47066
46.2 | 112.21 | 110.91 | 0.2253867 | 22.50787
46.21667 | 112.21 | 110.89 | 0.2257951 | 22.54516
46.23333 | 112.21 | 110.99 | 0.2262031 | 22.58243
46.26667 | 112.21 | 110.91 | 0.2270254 | 22.65761
46.28333 | 112.21 | 110.96 | 0.2274346 | 22.69503
46.3 | 112.21 | 110.98 | 0.2278454 | 22.73263
46.31667 | 112.21 | 110.98 | 0.228257 | 22.77032
46.35 | 112.21 | 110.99 | 0.2290806 | 22.84577
46.36667 | 112.21 | 110.98 | 0.229493 | 22.88358
46.38333 | 112.21 | 110.98 | 0.2299053 | 22.92139
46.4 | 112.21 | 111.07 | 0.2303178 | 22.95924
46.43333 | 112.21 | 111.08 | 0.2311486 | 23.03553
46.45 | 112.21 | 111.13 | 0.2315647 | 23.07375
46.46667 | 112.21 | 111.11 | 0.2319825 | 23.11215
46.5 | 112.21 | 111.11 | 0.2328172 | 23.18892
46.51667 | 112.21 | 111.17 | 0.2332348 | 23.22736
46.53333 | 112.21 | 111.16 | 0.2336545 | 23.26601
46.55 | 112.21 | 111.15 | 0.2340741 | 23.30466
46.58333 | 112.21 | 111.17 | 0.2349129 | 23.38198
46.6 | 112.21 | 111.17 | 0.2353333 | 23.42076
46.61667 | 112.21 | 111.17 | 0.2357538 | 23.45956
46.65 | 112.21 | 111.17 | 0.2365952 | 23.53726
46.66667 | 112.21 | 111.17 | 0.2370162 | 23.57616
46.68333 | 112.21 | 111.17 | 0.2374373 | 23.6151
46.7 | 112.21 | 111.17 | 0.2378586 | 23.65406
46.73333 | 112.21 | 111.17 | 0.2387016 | 23.73207
46.75 | 112.21 | 111.17 | 0.2391233 | 23.77114
46.76667 | 112.21 | 111.17 | 0.2395453 | 23.81023
46.8 | 112.21 | 111.48 | 0.2403894 | 23.88849
46.81667 | 112.21 | 111.5 | 0.2408215 | 23.92859
46.83333 | 112.21 | 111.47 | 0.2412545 | 23.96877
46.86667 | 112.21 | 111.5 | 0.2421187 | 24.04905
46.88333 | 112.21 | 111.55 | 0.2425521 | 24.08933
46.91667 | 112.21 | 111.59 | 0.2434223 | 24.17027
46.93333 | 112.21 | 111.61 | 0.243859 | 24.21092
46.95 | 112.21 | 111.6 | 0.2442965 | 24.25166
46.98333 | 112.21 | 111.68 | 0.2451711 | 24.33316
47 | 112.21 | 111.68 | 0.2456113 | 24.37421
47.03333 | 112.21 | 111.68 | 0.246492 | 24.45638
47.05 | 112.21 | 111.68 | 0.2469326 | 24.49753
47.06667 | 112.21 | 111.68 | 0.2473733 | 24.5387
47.13333 | 111.01 | 111.68 | 0.2491367 | 24.70365
47.18333 | 111.01 | 111.68 | 0.2504609 | 24.82771
47.2 | 111.01 | 111.85 | 0.2509027 | 24.86913
47.21667 | 111.01 | 111.99 | 0.2513501 | 24.91111
47.23333 | 111.01 | 111.96 | 0.2518023 | 24.95356
47.26667 | 111.01 | 111.99 | 0.252705 | 25.03835
47.28333 | 111.01 | 111.96 | 0.2531576 | 25.0809
47.3 | 111.01 | 112.05 | 0.2536093 | 25.12338
47.31667 | 111.01 | 112.01 | 0.2540641 | 25.16618
47.33333 | 111.01 | 112.01 | 0.2545177 | 25.20888
47.36667 | 111.01 | 112.05 | 0.2554252 | 25.29437
47.38333 | 111.01 | 112.07 | 0.2558805 | 25.33729
47.4 | 111.01 | 112.1 | 0.2563365 | 25.38031
47.41667 | 111.01 | 112.09 | 0.2567937 | 25.42345
47.43333 | 111.01 | 112.09 | 0.2572507 | 25.46659
47.46667 | 111.01 | 112.09 | 0.2581648 | 25.55296
47.48333 | 111.01 | 112.09 | 0.2586221 | 25.5962
47.5 | 111.01 | 112.09 | 0.2590795 | 25.63947
47.51667 | 111.01 | 112.19 | 0.259537 | 25.68277
47.53333 | 111.01 | 112.14 | 0.259998 | 25.72642
47.56667 | 111.01 | 112.14 | 0.2609167 | 25.81348
47.58333 | 111.01 | 112.12 | 0.2613763 | 25.85706
47.6 | 111.01 | 112.17 | 0.2618353 | 25.90061
47.63333 | 111.01 | 112.21 | 0.2627568 | 25.98811
47.65 | 111.01 | 112.16 | 0.2632191 | 26.03203
47.66667 | 111.01 | 112.19 | 0.2636798 | 26.07583
47.68333 | 111.01 | 112.25 | 0.2641416 | 26.11976
47.7 | 111.01 | 112.25 | 0.2646056 | 26.1639
47.73333 | 111.01 | 112.21 | 0.2655336 | 26.25228
47.75 | 111.01 | 112.21 | 0.2659964 | 26.29639
47.76667 | 111.01 | 112.21 | 0.2664593 | 26.34053
47.8 | 111.01 | 112.21 | 0.2673853 | 26.42888
47.81667 | 111.01 | 112.21 | 0.2678484 | 26.47311
47.83333 | 111.01 | 112.33 | 0.2683116 | 26.51736
47.85 | 111.01 | 112.26 | 0.268779 | 26.56204
47.88333 | 111.01 | 112.32 | 0.2697091 | 26.65101
47.9 | 111.01 | 112.35 | 0.2701763 | 26.69574
47.91667 | 111.01 | 112.37 | 0.2706447 | 26.7406
47.95 | 111.01 | 112.33 | 0.2715828 | 26.83052
47.96667 | 111.01 | 112.3 | 0.2720507 | 26.8754
47.98333 | 111.01 | 112.31 | 0.2725175 | 26.92021
48.01667 | 111.01 | 112.39 | 0.2734521 | 27.00997
48.03333 | 111.01 | 112.35 | 0.2739222 | 27.05516
48.06667 | 111.01 | 112.38 | 0.2748598 | 27.14535
48.08333 | 111.01 | 112.38 | 0.2753298 | 27.19059
48.1 | 111.01 | 112.38 | 0.2757998 | 27.23585
48.11667 | 111.01 | 112.38 | 0.2762698 | 27.28115
48.15 | 111.01 | 112.38 | 0.27721 | 27.37182
48.16667 | 111.01 | 112.38 | 0.2776802 | 27.41719
48.2 | 111.01 | 112.38 | 0.2786206 | 27.50802
48.21667 | 111.01 | 112.38 | 0.2790909 | 27.55348
48.23333 | 111.01 | 112.38 | 0.2795613 | 27.59896
48.26667 | 111.01 | 112.48 | 0.280502 | 27.69001
48.28333 | 111.01 | 112.44 | 0.2809759 | 27.73591
48.3 | 111.01 | 112.5 | 0.2814484 | 27.7817
48.33333 | 111.01 | 112.49 | 0.2823977 | 27.87376
48.35 | 111.01 | 112.48 | 0.2828721 | 27.9198
48.36667 | 111.01 | 112.48 | 0.2833461 | 27.96583
48.4 | 111.01 | 112.48 | 0.2842942 | 28.05796
48.41667 | 111.01 | 112.48 | 0.2847683 | 28.10407
48.43333 | 111.01 | 112.48 | 0.2852424 | 28.1502
48.46667 | 111.01 | 112.48 | 0.2861907 | 28.24254
48.48333 | 111.01 | 112.57 | 0.2866648 | 28.28875
48.51667 | 111.01 | 112.56 | 0.2876194 | 28.38185
48.53333 | 111.01 | 112.53 | 0.2880964 | 28.4284
48.55 | 111.01 | 112.57 | 0.2885723 | 28.47488
48.58333 | 111.01 | 112.56 | 0.289527 | 28.56818
48.6 | 111.01 | 112.55 | 0.290004 | 28.61483
48.63333 | 111.01 | 112.58 | 0.2909572 | 28.70814
48.65 | 111.01 | 112.57 | 0.2914349 | 28.75494
48.68333 | 111.01 | 112.62 | 0.2923895 | 28.84853
48.7 | 111.01 | 112.65 | 0.2928686 | 28.89553
48.71667 | 111.01 | 112.65 | 0.2933487 | 28.94266
48.75 | 111.01 | 112.65 | 0.2943089 | 29.03699
48.76667 | 111.01 | 112.65 | 0.294789 | 29.08419
48.8 | 111.01 | 112.67 | 0.2957491 | 29.17866
48.81667 | 111.01 | 112.6 | 0.2962298 | 29.22599
48.83333 | 111.01 | 112.63 | 0.296708 | 29.27311
48.86667 | 111.01 | 112.67 | 0.2976665 | 29.36763
48.88333 | 111.01 | 112.67 | 0.2981471 | 29.41505
48.91667 | 111.01 | 112.62 | 0.2991083 | 29.50998
48.93333 | 111.01 | 112.6 | 0.2995871 | 29.5573
48.95 | 111.01 | 112.62 | 0.3000651 | 29.60457
48.98333 | 111.01 | 112.62 | 0.3010226 | 29.69932
49 | 111.01 | 112.67 | 0.3015012 | 29.74673
49.03333 | 111.01 | 112.63 | 0.3024619 | 29.84195
49.05 | 111.01 | 112.65 | 0.3029408 | 29.88946
49.08333 | 111.01 | 112.71 | 0.3038998 | 29.98467
49.1 | 111.01 | 112.71 | 0.3043814 | 30.03251
49.11667 | 111.01 | 112.69 | 0.3048629 | 30.08038
49.15 | 111.01 | 112.74 | 0.3058244 | 30.17603
49.16667 | 111.01 | 112.71 | 0.3063068 | 30.22406
49.2 | 111.01 | 112.71 | 0.3072693 | 30.31998
49.21667 | 111.01 | 112.7 | 0.3077505 | 30.36797
49.23333 | 111.01 | 112.7 | 0.3082313 | 30.41593
49.25 | 111.01 | 112.7 | 0.308712 | 30.46392
49.28333 | 111.01 | 112.7 | 0.3096733 | 30.55996
49.3 | 111.01 | 112.7 | 0.3101538 | 30.60801
49.33333 | 111.01 | 112.69 | 0.3111147 | 30.70416
49.35 | 111.01 | 112.67 | 0.3115946 | 30.75223
49.36667 | 111.01 | 112.71 | 0.3120738 | 30.80024
49.38333 | 111.01 | 112.71 | 0.3125543 | 30.84842
49.41667 | 111.01 | 112.69 | 0.3135152 | 30.94482
49.43333 | 111.01 | 112.67 | 0.3139948 | 30.99298
49.46667 | 111.01 | 112.69 | 0.3149524 | 31.08921
49.48333 | 111.01 | 112.67 | 0.3154318 | 31.13742
49.5 | 111.01 | 112.71 | 0.3159103 | 31.18558
49.53333 | 111.01 | 112.72 | 0.3168701 | 31.28223
49.55 | 111.01 | 112.72 | 0.3173502 | 31.33061
49.56667 | 111.01 | 112.72 | 0.3178301 | 31.37901
49.6 | 111.01 | 112.72 | 0.3187899 | 31.47587
49.61667 | 111.01 | 112.72 | 0.3192696 | 31.52432
49.63333 | 111.01 | 112.74 | 0.3197492 | 31.57278
49.66667 | 111.01 | 112.74 | 0.3207096 | 31.66991
49.68333 | 111.01 | 112.7 | 0.3211896 | 31.71849
49.7 | 111.01 | 112.76 | 0.3216681 | 31.76695
49.73333 | 111.01 | 112.78 | 0.3226291 | 31.86435
49.75 | 111.01 | 112.74 | 0.3231101 | 31.91313
49.8 | 111.68 | 112.71 | 0.3245486 | 32.05919
49.86667 | 111.68 | 112.71 | 0.326461 | 32.25374
49.88333 | 111.68 | 112.78 | 0.3269387 | 32.30239
49.9 | 111.68 | 112.76 | 0.3274187 | 32.35131
49.91667 | 111.68 | 112.78 | 0.3278979 | 32.40017
49.93333 | 111.68 | 112.78 | 0.3283776 | 32.44911
49.96667 | 111.68 | 112.75 | 0.3293369 | 32.54706
49.98333 | 111.68 | 112.75 | 0.3298152 | 32.59594
50 | 111.68 | 112.75 | 0.3302934 | 32.64483
50.01667 | 111.68 | 112.75 | 0.3307714 | 32.69373
50.03333 | 111.68 | 112.75 | 0.3312494 | 32.74265
50.06667 | 111.68 | 112.74 | 0.332205 | 32.84053
50.08333 | 111.68 | 112.71 | 0.3326822 | 32.88945
50.1 | 111.68 | 112.74 | 0.3331582 | 32.93828
50.11667 | 111.68 | 112.75 | 0.3336351 | 32.98722
50.13333 | 111.68 | 112.78 | 0.3341123 | 33.03621
50.16667 | 111.68 | 112.76 | 0.3350684 | 33.13446
50.18333 | 111.68 | 112.78 | 0.3355454 | 33.18352
50.2 | 111.68 | 112.74 | 0.3360231 | 33.23267
50.21667 | 111.68 | 112.75 | 0.3364992 | 33.28168
50.25 | 111.68 | 112.72 | 0.3374517 | 33.37983
50.26667 | 111.68 | 112.76 | 0.3379267 | 33.4288
50.28333 | 111.68 | 112.76 | 0.3384029 | 33.47793
50.3 | 111.68 | 112.76 | 0.3388789 | 33.52707
50.31667 | 111.68 | 112.76 | 0.3393548 | 33.57622
50.35 | 111.68 | 112.76 | 0.3403063 | 33.67457
50.36667 | 111.68 | 112.71 | 0.3407817 | 33.72375
50.38333 | 111.68 | 112.8 | 0.3412552 | 33.77276
50.41667 | 111.68 | 112.71 | 0.3422082 | 33.87147
50.43333 | 111.68 | 112.78 | 0.3426813 | 33.92051
50.45 | 111.68 | 112.78 | 0.3431566 | 33.96981
50.46667 | 111.68 | 112.76 | 0.3436318 | 34.01912
50.5 | 111.68 | 112.76 | 0.3445804 | 34.11764
50.51667 | 111.68 | 112.76 | 0.3450544 | 34.16691
50.53333 | 111.68 | 112.72 | 0.3455282 | 34.21618
50.56667 | 111.68 | 112.76 | 0.3464727 | 34.31449
50.58333 | 111.68 | 112.82 | 0.346946 | 34.36379
50.6 | 111.68 | 112.78 | 0.3474212 | 34.41331
50.63333 | 111.68 | 112.83 | 0.3483684 | 34.51211
50.65 | 111.68 | 112.81 | 0.3488435 | 34.5617
50.66667 | 111.68 | 112.81 | 0.3493176 | 34.61122
50.7 | 111.68 | 112.85 | 0.3502655 | 34.7103
50.71667 | 111.68 | 112.85 | 0.3507405 | 34.75998
50.73333 | 111.68 | 112.85 | 0.3512153 | 34.80968
50.76667 | 111.68 | 112.85 | 0.3521646 | 34.90911
50.78333 | 111.68 | 112.85 | 0.3526388 | 34.95882
50.8 | 111.68 | 112.85 | 0.3531129 | 35.00855
50.86667 | 117.71 | 112.83 | 0.3550083 | 35.20762
50.95 | 117.71 | 112.81 | 0.3573703 | 35.45629
50.96667 | 117.71 | 112.89 | 0.357841 | 35.50593
51 | 117.71 | 112.97 | 0.3587875 | 35.60582
51.01667 | 117.71 | 112.85 | 0.3592632 | 35.65605
51.03333 | 117.71 | 112.92 | 0.3597344 | 35.70586
51.05 | 117.71 | 112.89 | 0.3602079 | 35.75592
51.06667 | 117.71 | 112.92 | 0.3606802 | 35.80587
51.1 | 117.71 | 112.94 | 0.3616263 | 35.90604
51.11667 | 117.71 | 112.92 | 0.3620996 | 35.9562
51.13333 | 117.71 | 112.92 | 0.3625721 | 36.00628
51.15 | 117.71 | 112.92 | 0.3630443 | 36.05637
51.16667 | 117.71 | 112.92 | 0.3635163 | 36.10646
51.2 | 117.71 | 112.92 | 0.3644598 | 36.20668
51.21667 | 117.71 | 113.12 | 0.3649311 | 36.25678
51.23333 | 117.71 | 113.09 | 0.3654092 | 36.30762
51.25 | 117.71 | 113.13 | 0.365886 | 36.35836
51.26667 | 117.71 | 113.13 | 0.3663639 | 36.40924
51.3 | 117.71 | 113.2 | 0.3673193 | 36.51105
51.31667 | 117.71 | 113.21 | 0.367799 | 36.56221
51.33333 | 117.71 | 113.21 | 0.3682788 | 36.6134
51.35 | 117.71 | 113.27 | 0.3687583 | 36.6646
51.38333 | 117.71 | 113.28 | 0.3697212 | 36.76748
51.4 | 117.71 | 113.29 | 0.3702025 | 36.81895
51.41667 | 117.71 | 113.39 | 0.3706839 | 36.87045
51.43333 | 117.71 | 113.42 | 0.3711685 | 36.92234
51.46667 | 117.71 | 113.46 | 0.3721395 | 37.02637
51.48333 | 117.71 | 113.44 | 0.3726259 | 37.07853
51.5 | 117.71 | 113.51 | 0.3731113 | 37.13061
51.51667 | 117.71 | 113.5 | 0.373599 | 37.18296
51.55 | 117.71 | 113.55 | 0.374573 | 37.28761
51.56667 | 117.71 | 113.64 | 0.3750613 | 37.34011
51.58333 | 117.71 | 113.68 | 0.3755525 | 37.39296
51.61667 | 117.71 | 113.71 | 0.3765373 | 37.499
51.63333 | 117.71 | 113.75 | 0.3770302 | 37.55212
51.65 | 117.71 | 113.76 | 0.3775242 | 37.6054
51.66667 | 117.71 | 113.76 | 0.3780184 | 37.65871
51.7 | 117.71 | 113.76 | 0.3790061 | 37.76537
51.71667 | 117.71 | 113.76 | 0.3794994 | 37.81869
51.73333 | 117.71 | 113.96 | 0.3799924 | 37.872
51.76667 | 117.71 | 114.03 | 0.3809923 | 37.98021
51.78333 | 117.71 | 114.06 | 0.3814942 | 38.03458
51.81667 | 117.71 | 114.06 | 0.3824996 | 38.14358
51.83333 | 117.71 | 114.14 | 0.3830017 | 38.19806
51.85 | 117.71 | 114.14 | 0.3835064 | 38.25286
51.86667 | 117.71 | 114.21 | 0.3840107 | 38.30765
51.9 | 117.71 | 114.22 | 0.385024 | 38.41783
51.91667 | 117.71 | 114.28 | 0.3855304 | 38.47294
51.93333 | 117.71 | 114.32 | 0.3860387 | 38.52828
51.96667 | 117.71 | 114.39 | 0.3870575 | 38.63932
51.98333 | 117.71 | 114.39 | 0.3875689 | 38.6951
52 | 117.71 | 114.39 | 0.3880799 | 38.75087
52.03333 | 117.71 | 114.39 | 0.3891013 | 38.86245
52.05 | 117.71 | 114.39 | 0.3896114 | 38.91821
52.08333 | 117.71 | 114.6 | 0.3906307 | 39.02977
52.1 | 117.71 | 114.64 | 0.3911476 | 39.08638
52.11667 | 117.71 | 114.76 | 0.3916655 | 39.14314
52.15 | 117.71 | 114.74 | 0.3927098 | 39.25769
52.16667 | 117.71 | 114.78 | 0.3932305 | 39.31486
52.18333 | 117.71 | 114.88 | 0.3937523 | 39.37218
52.21667 | 117.71 | 114.91 | 0.3948027 | 39.48769
52.23333 | 117.71 | 114.97 | 0.3953284 | 39.54554
52.26667 | 117.71 | 114.97 | 0.3963834 | 39.66176
52.28333 | 117.71 | 114.97 | 0.3969102 | 39.71984
52.31667 | 117.71 | 114.97 | 0.397963 | 39.83602
52.33333 | 117.71 | 114.97 | 0.3984886 | 39.89409
52.35 | 117.71 | 114.97 | 0.3990138 | 39.95214
52.38333 | 117.71 | 115.22 | 0.4000635 | 40.06826
52.4 | 117.71 | 115.28 | 0.4005972 | 40.12735
52.41667 | 117.71 | 115.25 | 0.4011327 | 40.18669
52.45 | 117.71 | 115.43 | 0.4022006 | 40.30512
52.46667 | 117.71 | 115.38 | 0.4027407 | 40.36508
52.5 | 117.71 | 115.42 | 0.4038162 | 40.48457
52.51667 | 117.71 | 115.6 | 0.4043547 | 40.54446
52.53333 | 117.71 | 115.56 | 0.4048998 | 40.60511
52.56667 | 117.71 | 115.57 | 0.4059859 | 40.72609
52.58333 | 117.71 | 115.67 | 0.4065284 | 40.78659
52.61667 | 117.71 | 115.67 | 0.4076206 | 40.90847
52.63333 | 117.71 | 115.67 | 0.4081657 | 40.96936
52.66667 | 117.71 | 115.67 | 0.4092551 | 41.09118
52.68333 | 117.71 | 115.67 | 0.409799 | 41.15204
52.7 | 117.71 | 115.92 | 0.4103423 | 41.21289
52.73333 | 117.71 | 116.03 | 0.4114478 | 41.33681
52.75 | 117.71 | 116.01 | 0.412004 | 41.39922
52.78333 | 117.71 | 116.1 | 0.4131139 | 41.52387
52.8 | 117.71 | 116.14 | 0.4136714 | 41.58656
52.81667 | 117.71 | 116.17 | 0.4142301 | 41.64941
52.85 | 117.71 | 116.22 | 0.4153489 | 41.77539
52.86667 | 117.71 | 116.28 | 0.4159093 | 41.83855
52.88333 | 117.71 | 116.32 | 0.4164716 | 41.90198
52.91667 | 117.71 | 116.37 | 0.4175984 | 42.0292
52.93333 | 117.71 | 116.37 | 0.4181628 | 42.09299
52.95 | 117.71 | 116.37 | 0.4187267 | 42.15676
52.98333 | 117.71 | 116.37 | 0.4198535 | 42.2843
53 | 117.71 | 116.37 | 0.4204158 | 42.34802
53.03333 | 117.71 | 116.37 | 0.4215394 | 42.47547
53.06667 | 117.71 | 116.37 | 0.4226609 | 42.60285
53.08333 | 117.71 | 116.37 | 0.4232206 | 42.66648
53.1 | 117.71 | 116.37 | 0.4237798 | 42.73009
53.11667 | 117.71 | 116.83 | 0.4243385 | 42.79368
53.15 | 117.71 | 116.89 | 0.4254921 | 42.92514
53.16667 | 117.71 | 116.95 | 0.4260703 | 42.99109
53.18333 | 117.71 | 116.98 | 0.4266504 | 43.0573
53.21667 | 117.71 | 117.02 | 0.4278118 | 43.19001
53.23333 | 117.71 | 117.1 | 0.4283931 | 43.25649
53.25 | 117.71 | 117.1 | 0.428977 | 43.32333
53.28333 | 117.71 | 117.18 | 0.4301438 | 43.45701
53.3 | 117.71 | 117.2 | 0.4307293 | 43.52417
53.31667 | 117.71 | 117.3 | 0.431315 | 43.59139
53.35 | 117.71 | 117.3 | 0.4324937 | 43.72681
53.36667 | 117.71 | 117.3 | 0.4330818 | 43.79445
53.38333 | 117.71 | 117.3 | 0.4336692 | 43.86206
53.41667 | 117.71 | 117.3 | 0.4348429 | 43.99728
53.43333 | 117.71 | 117.48 | 0.4354285 | 44.06481
53.45 | 117.71 | 117.5 | 0.436021 | 44.13319
53.46667 | 117.71 | 117.6 | 0.4366137 | 44.20165
53.5 | 117.71 | 117.6 | 0.4378063 | 44.33953
53.51667 | 117.71 | 117.73 | 0.4384013 | 44.40839
53.53333 | 117.71 | 117.71 | 0.4390012 | 44.47787
53.56667 | 117.71 | 117.73 | 0.4401978 | 44.61661
53.58333 | 117.71 | 117.78 | 0.4407957 | 44.686
53.6 | 117.71 | 117.76 | 0.441395 | 44.75561
53.63333 | 117.71 | 117.9 | 0.4425905 | 44.89461
53.65 | 117.71 | 117.92 | 0.4431929 | 44.96473
53.66667 | 117.71 | 117.92 | 0.4437954 | 45.03491
53.68333 | 117.71 | 117.92 | 0.4443972 | 45.10506
53.71667 | 117.71 | 117.92 | 0.4455995 | 45.24535
53.73333 | 117.71 | 117.92 | 0.4461992 | 45.3154
53.81667 | 117.81 | 117.92 | 0.4491944 | 45.66602
53.86667 | 117.81 | 117.92 | 0.4509808 | 45.87574
53.9 | 117.81 | 118.28 | 0.4521675 | 46.0153
53.91667 | 117.81 | 118.35 | 0.4527748 | 46.08679
53.93333 | 117.81 | 118.39 | 0.4533843 | 46.15861
53.95 | 117.81 | 118.42 | 0.4539949 | 46.23059
53.96667 | 117.81 | 118.42 | 0.4546059 | 46.30269
54 | 117.81 | 118.47 | 0.4558265 | 46.44686
54.01667 | 117.81 | 118.58 | 0.4564375 | 46.5191
54.03333 | 117.81 | 118.64 | 0.4570524 | 46.59187
54.05 | 117.81 | 118.64 | 0.4576691 | 46.6649
54.06667 | 117.81 | 118.6 | 0.4582851 | 46.7379
54.1 | 117.81 | 118.6 | 0.459512 | 46.88345
54.11667 | 117.81 | 118.6 | 0.4601238 | 46.95612
54.13333 | 117.81 | 118.6 | 0.4607348 | 47.02875
54.15 | 117.81 | 118.6 | 0.4613451 | 47.10133
54.16667 | 117.81 | 118.82 | 0.4619545 | 47.17387
54.2 | 117.81 | 118.83 | 0.463191 | 47.32121
54.21667 | 117.81 | 118.83 | 0.463808 | 47.39482
54.23333 | 117.81 | 118.82 | 0.4644242 | 47.46838
54.25 | 117.81 | 118.93 | 0.4650391 | 47.54185
54.28333 | 117.81 | 118.92 | 0.466277 | 47.6899
54.3 | 117.81 | 118.92 | 0.4668938 | 47.76376
54.31667 | 117.81 | 119 | 0.4675097 | 47.83757
54.33333 | 117.81 | 119.06 | 0.4681283 | 47.91175
54.36667 | 117.81 | 119.03 | 0.4693691 | 48.06071
54.38333 | 117.81 | 119.09 | 0.4699865 | 48.13491
54.4 | 117.81 | 119.09 | 0.4706056 | 48.20938
54.41667 | 117.81 | 119.09 | 0.4712239 | 48.28379
54.45 | 117.81 | 119.09 | 0.4724588 | 48.43259
54.46667 | 117.81 | 119.09 | 0.4730744 | 48.50687
54.48333 | 117.81 | 119.23 | 0.4736893 | 48.58109
54.51667 | 117.81 | 119.25 | 0.4749294 | 48.73098
54.53333 | 117.81 | 119.21 | 0.4755486 | 48.8059
54.55 | 117.81 | 119.29 | 0.4761652 | 48.88055
54.56667 | 117.81 | 119.27 | 0.4767843 | 48.95558
54.6 | 117.81 | 119.34 | 0.4780191 | 49.10538
54.61667 | 117.81 | 119.39 | 0.4786378 | 49.18052
54.63333 | 117.81 | 119.39 | 0.4792578 | 49.25587
54.66667 | 117.81 | 119.43 | 0.4804959 | 49.40653
54.68333 | 117.81 | 119.34 | 0.4811149 | 49.48193
54.7 | 117.81 | 119.48 | 0.4817291 | 49.5568
54.71667 | 117.81 | 119.55 | 0.4823485 | 49.63237
54.75 | 117.81 | 119.42 | 0.4835915 | 49.78419
54.76667 | 117.81 | 119.59 | 0.4842055 | 49.85926
54.78333 | 117.81 | 119.57 | 0.484826 | 49.93519
54.85 | 122.92 | 119.59 | 0.4873008 | 50.23859
54.9 | 122.92 | 119.59 | 0.4891483 | 50.46569
54.91667 | 122.92 | 119.67 | 0.4897613 | 50.54116
54.93333 | 122.92 | 119.73 | 0.4903769 | 50.61699
54.95 | 122.92 | 119.74 | 0.4909941 | 50.69309
54.98333 | 122.92 | 119.74 | 0.4922275 | 50.84534
55 | 122.92 | 119.85 | 0.4928424 | 50.92131
55.01667 | 122.92 | 119.81 | 0.493461 | 50.99781
55.03333 | 122.92 | 119.89 | 0.4940769 | 51.07404
55.05 | 122.92 | 119.87 | 0.4946954 | 51.15063
55.08333 | 122.92 | 119.98 | 0.4959286 | 51.30354
55.1 | 122.92 | 120 | 0.496548 | 51.38043
55.11667 | 122.92 | 119.99 | 0.4971674 | 51.45737
55.13333 | 122.92 | 120 | 0.4977853 | 51.53419
55.15 | 122.92 | 120 | 0.4984027 | 51.611
55.18333 | 122.92 | 120 | 0.4996354 | 51.76454
55.2 | 122.92 | 120 | 0.5002498 | 51.84116
55.21667 | 122.92 | 120 | 0.5008632 | 51.91771
55.23333 | 122.92 | 120.19 | 0.5014757 | 51.99419
55.26667 | 122.92 | 120.31 | 0.502715 | 52.14915
55.28333 | 122.92 | 120.33 | 0.5033379 | 52.22711
55.3 | 122.92 | 120.4 | 0.5039607 | 52.30512
55.31667 | 122.92 | 120.44 | 0.5045854 | 52.38345
55.35 | 122.92 | 120.51 | 0.5058364 | 52.54046
55.36667 | 122.92 | 120.55 | 0.5064629 | 52.61917
55.38333 | 122.92 | 120.56 | 0.5070901 | 52.69804
55.4 | 122.92 | 120.6 | 0.5077166 | 52.77689
55.43333 | 122.92 | 120.6 | 0.5089711 | 52.93495
55.45 | 122.92 | 120.67 | 0.5095963 | 53.01381
55.46667 | 122.92 | 120.67 | 0.5102234 | 53.09297
55.48333 | 122.92 | 120.67 | 0.5108494 | 53.17207
55.51667 | 122.92 | 120.67 | 0.5120994 | 53.33016
55.53333 | 122.92 | 120.67 | 0.5127222 | 53.40903
55.55 | 122.92 | 120.94 | 0.5133439 | 53.48782
55.58333 | 122.92 | 121 | 0.514609 | 53.64833
55.6 | 122.92 | 121.02 | 0.515242 | 53.72873
55.61667 | 122.92 | 121.12 | 0.5158747 | 53.80917
55.63333 | 122.92 | 121.17 | 0.5165107 | 53.89009
55.66667 | 122.92 | 121.2 | 0.517785 | 54.0524
55.68333 | 122.92 | 121.26 | 0.5184212 | 54.13353
55.7 | 122.92 | 121.35 | 0.5190589 | 54.21491
55.73333 | 122.92 | 121.43 | 0.52034 | 54.37861
55.75 | 122.92 | 121.45 | 0.5209817 | 54.46072
55.76667 | 122.92 | 121.54 | 0.5216232 | 54.54285
55.8 | 122.92 | 121.54 | 0.5229119 | 54.70805
55.81667 | 122.92 | 121.71 | 0.5235539 | 54.79044
55.88333 | 124.59 | 121.68 | 0.5261475 | 55.12398
55.93333 | 124.59 | 121.79 | 0.5280739 | 55.37242
55.95 | 124.59 | 121.96 | 0.5287173 | 55.45554
55.96667 | 124.59 | 122 | 0.5293671 | 55.53954
55.98333 | 124.59 | 122 | 0.5300175 | 55.62369
56.01667 | 124.59 | 122 | 0.5313157 | 55.79187
56.03333 | 124.59 | 122 | 0.5319623 | 55.87573
56.05 | 124.59 | 122 | 0.5326076 | 55.95949
56.06667 | 124.59 | 122.32 | 0.5332517 | 56.04316
56.08333 | 124.59 | 122.37 | 0.533909 | 56.12862
56.11667 | 124.59 | 122.44 | 0.5352255 | 56.3
56.13333 | 124.59 | 122.5 | 0.5358843 | 56.38587
56.15 | 124.59 | 122.53 | 0.5365445 | 56.47199
56.16667 | 124.59 | 122.6 | 0.5372048 | 56.55819
56.2 | 124.59 | 122.62 | 0.538529 | 56.73129
56.21667 | 124.59 | 122.74 | 0.5391893 | 56.81771
56.23333 | 124.59 | 122.78 | 0.5398538 | 56.90475
56.25 | 124.59 | 122.78 | 0.5405188 | 56.99193
56.26667 | 124.59 | 122.89 | 0.5411823 | 57.07899
56.3 | 124.59 | 122.94 | 0.5425168 | 57.25431
56.31667 | 124.59 | 122.94 | 0.5431835 | 57.34201
56.33333 | 124.59 | 122.94 | 0.5438489 | 57.4296
56.36667 | 124.59 | 122.94 | 0.5451767 | 57.60463
56.38333 | 124.59 | 122.94 | 0.5458378 | 57.69189
56.4 | 124.59 | 123.31 | 0.5464975 | 57.77903
56.41667 | 124.59 | 123.27 | 0.5471729 | 57.86832
56.45 | 124.59 | 123.42 | 0.548517 | 58.04625
56.46667 | 124.59 | 123.4 | 0.5491932 | 58.13587
56.48333 | 124.59 | 123.51 | 0.5498669 | 58.22524
56.5 | 124.59 | 123.62 | 0.5505442 | 58.31517
56.53333 | 124.59 | 123.64 | 0.5519063 | 58.49624
56.55 | 124.59 | 123.71 | 0.5525852 | 58.58661
56.56667 | 124.59 | 123.81 | 0.5532658 | 58.6773
56.6 | 124.59 | 123.81 | 0.5546335 | 58.85975
56.61667 | 124.59 | 123.89 | 0.5553143 | 58.95068
56.63333 | 124.59 | 123.89 | 0.5559972 | 59.04199
56.65 | 124.59 | 123.89 | 0.5566786 | 59.13316
56.68333 | 124.59 | 123.89 | 0.5580382 | 59.31533
56.7 | 124.59 | 123.89 | 0.5587149 | 59.40611
56.71667 | 124.59 | 124.26 | 0.5593901 | 59.49677
56.75 | 124.59 | 124.38 | 0.5607721 | 59.68258
56.76667 | 124.59 | 124.34 | 0.5614656 | 59.77594
56.78333 | 124.59 | 124.47 | 0.5621555 | 59.8689
56.81667 | 124.59 | 124.53 | 0.5635444 | 60.0563
56.83333 | 124.59 | 124.53 | 0.5642384 | 60.15006
56.85 | 124.59 | 124.53 | 0.5649307 | 60.24368
56.88333 | 124.59 | 124.53 | 0.566312 | 60.43071
56.93333 | 126.79 | 124.53 | 0.568374 | 60.71053
56.98333 | 126.79 | 124.96 | 0.570421 | 60.98904
57 | 126.79 | 125.1 | 0.5711187 | 61.08414
57.03333 | 126.79 | 125.16 | 0.5725241 | 61.27596
57.05 | 126.79 | 125.23 | 0.5732261 | 61.37191
57.06667 | 126.79 | 125.25 | 0.5739298 | 61.46816
57.08333 | 126.79 | 125.28 | 0.5746326 | 61.56439
57.1 | 126.79 | 125.39 | 0.575335 | 61.66065
57.13333 | 126.79 | 125.39 | 0.576747 | 61.85441
57.15 | 126.79 | 125.39 | 0.5774493 | 61.95092
57.16667 | 126.79 | 125.39 | 0.5781498 | 62.04727
57.18333 | 126.79 | 125.39 | 0.5788485 | 62.14346
57.2 | 126.79 | 125.39 | 0.5795455 | 62.23949
57.23333 | 126.79 | 125.39 | 0.5809357 | 62.4313
57.25 | 126.79 | 125.78 | 0.5816272 | 62.52685
57.26667 | 126.79 | 125.89 | 0.5823356 | 62.62481
57.28333 | 126.79 | 125.96 | 0.5830475 | 62.72334
57.31667 | 126.79 | 125.89 | 0.5844742 | 62.92109
57.33333 | 126.79 | 125.98 | 0.5851804 | 63.0191
57.35 | 126.79 | 126.03 | 0.585889 | 63.11755
57.36667 | 126.79 | 126.14 | 0.5865981 | 63.21615
57.38333 | 126.79 | 126.18 | 0.5873107 | 63.31532
57.41667 | 126.79 | 126.28 | 0.5887357 | 63.51393
57.43333 | 126.79 | 126.31 | 0.5894492 | 63.61351
57.45 | 126.79 | 126.35 | 0.5901622 | 63.71312
57.46667 | 126.79 | 126.46 | 0.5908752 | 63.81281
57.5 | 126.79 | 126.55 | 0.5923079 | 64.01342
57.51667 | 126.79 | 126.57 | 0.5930246 | 64.11392
57.53333 | 126.79 | 126.69 | 0.5937403 | 64.21436
57.56667 | 126.79 | 126.71 | 0.5951794 | 64.41662
57.58333 | 126.79 | 126.71 | 0.5958959 | 64.51746
57.6 | 126.79 | 126.71 | 0.5966103 | 64.6181
57.61667 | 126.79 | 126.71 | 0.5973227 | 64.71855
57.65 | 126.79 | 126.71 | 0.5987434 | 64.91917
57.66667 | 126.79 | 127.17 | 0.5994498 | 65.01904
57.68333 | 126.79 | 127.2 | 0.6001765 | 65.1219
57.7 | 126.79 | 127.26 | 0.6009026 | 65.22476
57.73333 | 126.79 | 127.27 | 0.6023564 | 65.43101
57.75 | 126.79 | 127.42 | 0.6030795 | 65.53374
57.76667 | 126.79 | 127.4 | 0.6038078 | 65.63731
57.78333 | 126.79 | 127.57 | 0.604533 | 65.74054
57.81667 | 126.79 | 127.54 | 0.6059958 | 65.94906
57.83333 | 126.79 | 127.53 | 0.6067214 | 66.05264
57.85 | 126.79 | 127.62 | 0.6074443 | 66.15593
57.86667 | 126.79 | 127.76 | 0.6081694 | 66.25964
57.9 | 126.79 | 127.76 | 0.609629 | 66.4687
57.91667 | 126.79 | 127.76 | 0.6103544 | 66.57275
57.96667 | 129.95 | 127.76 | 0.6125239 | 66.88453
58.03333 | 129.95 | 128.11 | 0.6153901 | 67.29781
58.05 | 129.95 | 128.25 | 0.6161149 | 67.40256
58.06667 | 129.95 | 128.34 | 0.6168443 | 67.50809
58.08333 | 129.95 | 128.32 | 0.6175758 | 67.61402
58.11667 | 129.95 | 128.47 | 0.6190323 | 67.82524
58.13333 | 129.95 | 128.46 | 0.6197633 | 67.93141
58.15 | 129.95 | 128.56 | 0.6204915 | 68.03726
58.16667 | 129.95 | 128.57 | 0.6212223 | 68.1436
58.18333 | 129.95 | 128.63 | 0.6219512 | 68.24977
58.2 | 129.95 | 128.71 | 0.6226808 | 68.35614
58.23333 | 129.95 | 128.71 | 0.624143 | 68.56963
58.25 | 129.95 | 128.78 | 0.6248694 | 68.67584
58.26667 | 129.95 | 128.84 | 0.6255968 | 68.78231
58.28333 | 129.95 | 128.95 | 0.6263248 | 68.88897
58.31667 | 129.95 | 128.95 | 0.6277869 | 69.10349
58.33333 | 129.95 | 128.95 | 0.6285132 | 69.21019
58.35 | 129.95 | 128.95 | 0.629237 | 69.31665
58.36667 | 129.95 | 128.95 | 0.6299585 | 69.42287
58.38333 | 129.95 | 129.32 | 0.6306776 | 69.52883
58.41667 | 129.95 | 129.35 | 0.6321472 | 69.74571
58.43333 | 129.95 | 129.47 | 0.6328786 | 69.8538
58.45 | 129.95 | 129.47 | 0.6336134 | 69.9625
58.46667 | 129.95 | 129.54 | 0.6343456 | 70.07093
58.5 | 129.95 | 129.59 | 0.6358121 | 70.28841
58.51667 | 129.95 | 129.63 | 0.6365428 | 70.39693
58.53333 | 129.95 | 129.63 | 0.637273 | 70.50548
58.55 | 129.95 | 129.63 | 0.6380006 | 70.61376
58.58333 | 129.95 | 129.63 | 0.639451 | 70.8299
58.6 | 129.95 | 129.63 | 0.6401712 | 70.93739
58.61667 | 129.95 | 130.12 | 0.6408889 | 71.04461
58.65 | 129.95 | 130.16 | 0.6423673 | 71.26579
58.66667 | 129.95 | 130.27 | 0.6431032 | 71.37605
58.68333 | 129.95 | 130.37 | 0.643842 | 71.48685
58.71667 | 129.95 | 130.37 | 0.6453241 | 71.70948
58.73333 | 129.95 | 130.52 | 0.6460598 | 71.82016
58.75 | 129.95 | 130.57 | 0.6468004 | 71.93166
58.76667 | 129.95 | 130.68 | 0.6475407 | 72.04325
58.8 | 129.95 | 130.72 | 0.6490268 | 72.26759
58.81667 | 129.95 | 130.8 | 0.6497664 | 72.37941
58.83333 | 129.95 | 130.85 | 0.6505073 | 72.49154
58.85 | 129.95 | 130.89 | 0.6512479 | 72.60373
58.88333 | 129.95 | 130.96 | 0.6527276 | 72.82823
58.9 | 129.95 | 131.09 | 0.6534655 | 72.94034
58.91667 | 129.95 | 131.17 | 0.654207 | 73.05313
58.93333 | 129.95 | 131.21 | 0.6549497 | 73.16621
58.95 | 129.95 | 131.23 | 0.6556916 | 73.27927
59.01667 | 133.11 | 131.32 | 0.658652 | 73.73159
59.06667 | 133.11 | 131.5 | 0.6608521 | 74.06893
59.08333 | 133.11 | 131.75 | 0.661586 | 74.18167
59.1 | 133.11 | 131.78 | 0.6623292 | 74.29598
59.13333 | 133.11 | 131.89 | 0.663813 | 74.52451
59.15 | 133.11 | 131.93 | 0.6645546 | 74.6389
59.16667 | 133.11 | 132.04 | 0.6652952 | 74.75326
59.18333 | 133.11 | 132.07 | 0.6660383 | 74.86813
59.2 | 133.11 | 132.1 | 0.66678 | 74.98289
59.23333 | 133.11 | 132.19 | 0.6682605 | 75.21231
59.25 | 133.11 | 132.26 | 0.6689994 | 75.32698
59.26667 | 133.11 | 132.26 | 0.6697387 | 75.44184
59.28333 | 133.11 | 132.26 | 0.6704751 | 75.55636
59.3 | 133.11 | 132.26 | 0.6712086 | 75.67054
59.33333 | 133.11 | 132.26 | 0.6726698 | 75.89834
59.35 | 133.11 | 132.57 | 0.6733946 | 76.01151
59.36667 | 133.11 | 132.67 | 0.6741315 | 76.12669
59.38333 | 133.11 | 132.78 | 0.6748703 | 76.24228
59.4 | 133.11 | 132.81 | 0.6756115 | 76.35836
59.43333 | 133.11 | 132.81 | 0.6770908 | 76.59039
59.45 | 133.11 | 132.94 | 0.6778244 | 76.70564
59.46667 | 133.11 | 132.94 | 0.6785613 | 76.82152
59.48333 | 133.11 | 132.94 | 0.6792952 | 76.93705
59.51667 | 133.11 | 132.94 | 0.680757 | 77.1675
59.53333 | 133.11 | 132.94 | 0.681482 | 77.28196
59.55 | 133.11 | 133.32 | 0.6822039 | 77.39606
59.56667 | 133.11 | 133.41 | 0.6829412 | 77.5127
59.6 | 133.11 | 133.48 | 0.6844183 | 77.74675
59.61667 | 133.11 | 133.57 | 0.685154 | 77.86351
59.63333 | 133.11 | 133.64 | 0.685891 | 77.98058
59.65 | 133.11 | 133.71 | 0.6866283 | 78.09782
59.68333 | 133.11 | 133.74 | 0.6881033 | 78.33273
59.7 | 133.11 | 133.74 | 0.688836 | 78.4496
59.71667 | 133.11 | 133.74 | 0.6895655 | 78.56608
59.75 | 133.11 | 133.74 | 0.6910184 | 78.79842
59.76667 | 133.11 | 133.74 | 0.6917387 | 78.91378
59.78333 | 133.11 | 134.23 | 0.6924559 | 79.02876
59.8 | 133.11 | 134.32 | 0.6931935 | 79.14712
59.83333 | 133.11 | 134.41 | 0.6946708 | 79.38456
59.85 | 133.11 | 134.43 | 0.6954073 | 79.50312
59.86667 | 133.11 | 134.53 | 0.6961416 | 79.62143
59.88333 | 133.11 | 134.61 | 0.6968774 | 79.74012
59.91667 | 133.11 | 134.61 | 0.6983502 | 79.97806
59.93333 | 133.11 | 134.73 | 0.6990801 | 80.09615
59.95 | 133.11 | 134.86 | 0.6998124 | 80.21477
59.96667 | 133.11 | 134.89 | 0.7005477 | 80.33399
60 | 133.11 | 134.91 | 0.7020146 | 80.57218
60.05 | 136.5 | 134.91 | 0.704198 | 80.92764
60.1 | 136.5 | 134.91 | 0.7063519 | 81.27938
60.13333 | 136.5 | 135.49 | 0.7077687 | 81.51131
60.15 | 136.5 | 135.57 | 0.7084978 | 81.63086
60.16667 | 136.5 | 135.54 | 0.7092274 | 81.7506
60.18333 | 136.5 | 135.64 | 0.7099522 | 81.86967
60.2 | 136.5 | 135.68 | 0.7106783 | 81.98909
60.21667 | 136.5 | 135.84 | 0.711403 | 82.10839
60.25 | 136.5 | 135.9 | 0.7128606 | 82.34874
60.26667 | 136.5 | 135.95 | 0.7135855 | 82.46844
60.28333 | 136.5 | 136.03 | 0.7143092 | 82.58808
60.3 | 136.5 | 136.07 | 0.7150334 | 82.70791
60.31667 | 136.5 | 136.07 | 0.715756 | 82.8276
60.35 | 136.5 | 136.07 | 0.7171943 | 83.06623
60.36667 | 136.5 | 136.07 | 0.7179067 | 83.18459
60.38333 | 136.5 | 136.07 | 0.7186157 | 83.30252
60.4 | 136.5 | 136.45 | 0.7193214 | 83.42001
60.41667 | 136.5 | 136.48 | 0.7200414 | 83.53999
60.45 | 136.5 | 136.54 | 0.7214771 | 83.77964
60.46667 | 136.5 | 136.72 | 0.7221909 | 83.89896
60.48333 | 136.5 | 136.75 | 0.7229096 | 84.01922
60.5 | 136.5 | 136.82 | 0.7236261 | 84.13925
60.53333 | 136.5 | 136.86 | 0.7250588 | 84.3796
60.55 | 136.5 | 137.02 | 0.72577 | 84.4991
60.56667 | 136.5 | 137.05 | 0.7264851 | 84.61938
60.58333 | 136.5 | 137.12 | 0.7271981 | 84.73942
60.61667 | 136.5 | 137.18 | 0.7286235 | 84.97977
60.63333 | 136.5 | 137.18 | 0.7293319 | 85.0994
60.65 | 136.5 | 137.18 | 0.7300368 | 85.21857
60.66667 | 136.5 | 137.18 | 0.7307383 | 85.33727
60.7 | 136.5 | 137.18 | 0.7321343 | 85.57386
60.71667 | 136.5 | 137.18 | 0.7328255 | 85.69117
60.73333 | 136.5 | 137.63 | 0.7335132 | 85.80802
60.75 | 136.5 | 137.77 | 0.7342179 | 85.92785
60.76667 | 136.5 | 137.84 | 0.7349253 | 86.04829
60.8 | 136.5 | 138 | 0.7363394 | 86.28939
60.81667 | 136.5 | 138.03 | 0.7370465 | 86.41014
60.83333 | 136.5 | 138.06 | 0.7377514 | 86.53063
60.85 | 136.5 | 138.06 | 0.7384541 | 86.65086
60.88333 | 136.5 | 138.06 | 0.7398522 | 86.89045
60.9 | 136.5 | 138.06 | 0.7405442 | 87.0092
60.91667 | 136.5 | 138.06 | 0.7412326 | 87.12747
60.93333 | 136.5 | 138.5 | 0.7419176 | 87.24526
60.95 | 136.5 | 138.44 | 0.7426186 | 87.36593
60.98333 | 136.5 | 138.63 | 0.7440081 | 87.60547
61 | 136.5 | 138.65 | 0.7447041 | 87.72564
61.01667 | 136.5 | 138.75 | 0.7453974 | 87.84546
61.05 | 136.5 | 138.84 | 0.7467856 | 88.08574
61.1 | 139.91 | 138.95 | 0.7488581 | 88.44537
61.15 | 139.91 | 139.1 | 0.7509125 | 88.80293
61.18333 | 139.91 | 139.24 | 0.7522737 | 89.04042
61.2 | 139.91 | 139.24 | 0.7529532 | 89.15914
61.21667 | 139.91 | 139.24 | 0.753629 | 89.27736
61.23333 | 139.91 | 139.24 | 0.7543013 | 89.39507
61.25 | 139.91 | 139.63 | 0.7549701 | 89.51227
61.26667 | 139.91 | 139.64 | 0.7556522 | 89.63192
61.3 | 139.91 | 139.76 | 0.7570098 | 89.87043
61.31667 | 139.91 | 139.72 | 0.7576865 | 89.98949
61.33333 | 139.91 | 139.83 | 0.7583578 | 90.10773
61.35 | 139.91 | 139.94 | 0.7590303 | 90.22627
61.36667 | 139.91 | 139.94 | 0.7597038 | 90.34512
61.4 | 139.91 | 139.94 | 0.7610435 | 90.58188
61.41667 | 139.91 | 139.94 | 0.7617061 | 90.69915
61.43333 | 139.91 | 139.94 | 0.7623652 | 90.81591
61.45 | 139.91 | 140.25 | 0.7630207 | 90.93214
61.46667 | 139.91 | 140.32 | 0.7636857 | 91.05018
61.5 | 139.91 | 140.41 | 0.7650143 | 91.28635
61.51667 | 139.91 | 140.45 | 0.7656752 | 91.40399
61.53333 | 139.91 | 140.47 | 0.766334 | 91.5214
61.55 | 139.91 | 140.6 | 0.7669901 | 91.63842
61.58333 | 139.91 | 140.59 | 0.768306 | 91.87346
61.6 | 139.91 | 140.7 | 0.7689563 | 91.98978
61.61667 | 139.91 | 140.84 | 0.7696075 | 92.10638
61.63333 | 139.91 | 140.9 | 0.7702609 | 92.22349
61.66667 | 139.91 | 140.95 | 0.7715655 | 92.45764
61.68333 | 139.91 | 141 | 0.7722126 | 92.57395
61.7 | 139.91 | 141.11 | 0.7728582 | 92.69009
61.71667 | 139.91 | 141.18 | 0.7735046 | 92.80651
61.73333 | 139.91 | 141.19 | 0.7741503 | 92.9229
61.76667 | 139.91 | 141.25 | 0.7754353 | 93.15486
61.78333 | 139.91 | 141.27 | 0.7760731 | 93.27014
61.8 | 139.91 | 141.38 | 0.7767081 | 93.38503
61.81667 | 139.91 | 141.47 | 0.777344 | 93.5002
61.83333 | 139.91 | 141.52 | 0.7779799 | 93.61548
61.86667 | 139.91 | 141.56 | 0.7792486 | 93.84579
61.88333 | 139.91 | 141.67 | 0.7798774 | 93.9601
61.9 | 139.91 | 141.67 | 0.780507 | 94.07467
61.91667 | 139.91 | 141.67 | 0.7811331 | 94.1887
61.93333 | 139.91 | 141.67 | 0.7817557 | 94.30219
61.96667 | 139.91 | 141.67 | 0.7829938 | 94.52821
61.98333 | 139.91 | 141.94 | 0.7836059 | 94.64011
62 | 139.91 | 141.98 | 0.7842251 | 94.7534
62.03333 | 139.91 | 142.09 | 0.7854596 | 94.97959
62.05 | 139.91 | 142.14 | 0.7860741 | 95.09234
62.06667 | 139.91 | 142.18 | 0.7866871 | 95.20491
62.13333 | 144.1 | 142.27 | 0.7891312 | 95.65477
62.18333 | 144.1 | 142.5 | 0.7909329 | 95.98746
62.2 | 144.1 | 142.5 | 0.7915319 | 96.09826
62.21667 | 144.1 | 142.5 | 0.7921275 | 96.20854
62.23333 | 144.1 | 142.5 | 0.7927197 | 96.31828
62.26667 | 144.1 | 142.5 | 0.7938974 | 96.53681
62.28333 | 144.1 | 142.5 | 0.7944796 | 96.64498
62.3 | 144.1 | 142.89 | 0.7950585 | 96.75264
62.31667 | 144.1 | 142.92 | 0.7956485 | 96.86245
62.33333 | 144.1 | 142.96 | 0.7962362 | 96.97193
62.36667 | 144.1 | 143.03 | 0.7974078 | 97.19047
62.38333 | 144.1 | 143.13 | 0.7979894 | 97.29911
62.4 | 144.1 | 143.11 | 0.7985714 | 97.4079
62.41667 | 144.1 | 143.17 | 0.7991492 | 97.51602
62.43333 | 144.1 | 143.33 | 0.7997259 | 97.62402
62.46667 | 144.1 | 143.31 | 0.8008843 | 97.84123
62.48333 | 144.1 | 143.32 | 0.801456 | 97.94859
62.5 | 144.1 | 143.43 | 0.8020248 | 98.05548
62.51667 | 144.1 | 143.46 | 0.8025943 | 98.16259
62.55 | 144.1 | 143.46 | 0.8037288 | 98.37624
62.56667 | 144.1 | 143.46 | 0.8042895 | 98.48197
62.58333 | 144.1 | 143.46 | 0.804847 | 98.58718
62.6 | 144.1 | 143.46 | 0.8054012 | 98.69188
62.63333 | 144.1 | 143.85 | 0.8065035 | 98.90034
62.65 | 144.1 | 143.88 | 0.8070618 | 99.00606
62.66667 | 144.1 | 143.99 | 0.807618 | 99.11146
62.7 | 144.1 | 143.95 | 0.8087314 | 99.32276
62.71667 | 144.1 | 143.99 | 0.8092803 | 99.42704
62.73333 | 144.1 | 144.1 | 0.8098274 | 99.53107
62.75 | 144.1 | 144.13 | 0.810375 | 99.6353
62.78333 | 144.1 | 144.15 | 0.811466 | 99.84318
62.8 | 144.1 | 144.19 | 0.8120058 | 99.94618
62.81667 | 144.1 | 144.37 | 0.8125439 | 100.0489
62.83333 | 144.1 | 144.28 | 0.8130849 | 100.1523
62.85 | 144.1 | 144.28 | 0.8136197 | 100.2546
62.88333 | 144.1 | 144.28 | 0.8146831 | 100.4582
62.9 | 144.1 | 144.28 | 0.8152087 | 100.559
62.91667 | 144.1 | 144.28 | 0.8157312 | 100.6593
62.93333 | 144.1 | 144.28 | 0.8162508 | 100.759
62.96667 | 144.1 | 144.28 | 0.8172839 | 100.9577
62.98333 | 144.1 | 144.28 | 0.8177946 | 101.0559
63 | 144.1 | 144.28 | 0.8183024 | 101.1538
63.03333 | 144.1 | 144.28 | 0.8193122 | 101.3485
63.05 | 144.1 | 144.88 | 0.8198114 | 101.4449
63.08333 | 144.1 | 144.94 | 0.8208422 | 101.6442
63.1 | 144.1 | 144.94 | 0.8213535 | 101.7431
63.11667 | 144.1 | 145.07 | 0.8218618 | 101.8416
63.16667 | 147.5 | 145.03 | 0.8233904 | 102.1381
63.23333 | 147.5 | 145.2 | 0.8253879 | 102.5266
63.25 | 147.5 | 145.25 | 0.825881 | 102.6227
63.26667 | 147.5 | 145.28 | 0.8263728 | 102.7186
63.28333 | 147.5 | 145.28 | 0.8268626 | 102.8142
63.3 | 147.5 | 145.28 | 0.8273497 | 102.9094
63.31667 | 147.5 | 145.28 | 0.8278339 | 103.004
63.35 | 147.5 | 145.28 | 0.8287968 | 103.1925
63.36667 | 147.5 | 145.5 | 0.8292727 | 103.2857
63.38333 | 147.5 | 145.51 | 0.8297525 | 103.3797
63.4 | 147.5 | 145.51 | 0.8302298 | 103.4734
63.41667 | 147.5 | 145.63 | 0.8307044 | 103.5666
63.45 | 147.5 | 145.64 | 0.8316551 | 103.7534
63.46667 | 147.5 | 145.64 | 0.8321253 | 103.846
63.48333 | 147.5 | 145.69 | 0.8325928 | 103.938
63.5 | 147.5 | 145.75 | 0.8330591 | 104.0299
63.53333 | 147.5 | 145.8 | 0.8339898 | 104.2135
63.55 | 147.5 | 145.78 | 0.8344513 | 104.3046
63.56667 | 147.5 | 145.88 | 0.8349095 | 104.3952
63.58333 | 147.5 | 145.88 | 0.835368 | 104.4859
63.61667 | 147.5 | 145.88 | 0.8362797 | 104.6664
63.63333 | 147.5 | 145.88 | 0.8367304 | 104.7557
63.65 | 147.5 | 145.88 | 0.8371785 | 104.8445
63.66667 | 147.5 | 146.07 | 0.8376241 | 104.933
63.7 | 147.5 | 146.1 | 0.8385208 | 105.1111
63.71667 | 147.5 | 146.17 | 0.8389649 | 105.1994
63.73333 | 147.5 | 146.17 | 0.8394084 | 105.2877
63.75 | 147.5 | 146.24 | 0.8398493 | 105.3755
63.78333 | 147.5 | 146.24 | 0.84073 | 105.5511
63.8 | 147.5 | 146.32 | 0.8411654 | 105.6379
63.81667 | 147.5 | 146.35 | 0.8416005 | 105.7248
63.83333 | 147.5 | 146.3 | 0.8420339 | 105.8114
63.86667 | 147.5 | 146.35 | 0.8428932 | 105.9833
63.88333 | 147.5 | 146.46 | 0.8433193 | 106.0686
63.9 | 147.5 | 146.43 | 0.8437459 | 106.1541
63.91667 | 147.5 | 146.43 | 0.8441694 | 106.239
63.95 | 147.5 | 146.43 | 0.8450115 | 106.408
63.96667 | 147.5 | 146.43 | 0.8454278 | 106.4916
63.98333 | 147.5 | 146.43 | 0.8458419 | 106.5748
64 | 147.5 | 146.43 | 0.8462536 | 106.6577
64.03333 | 147.5 | 146.43 | 0.8470725 | 106.8225
64.05 | 147.5 | 146.43 | 0.8474774 | 106.9041
64.08333 | 147.5 | 146.43 | 0.8482828 | 107.0666
64.1 | 147.5 | 146.79 | 0.8486811 | 107.147
64.11667 | 147.5 | 146.85 | 0.8490862 | 107.2288
64.13333 | 147.5 | 146.92 | 0.8494905 | 107.3106
64.16667 | 147.5 | 146.92 | 0.8502982 | 107.474
64.21667 | 150 | 146.88 | 0.8514962 | 107.7168
64.26667 | 150 | 147.03 | 0.8526713 | 107.9554
64.28333 | 150 | 147.06 | 0.8530602 | 108.0345
64.31667 | 150 | 147.11 | 0.8538351 | 108.1922
64.33333 | 150 | 147.11 | 0.8542195 | 108.2705
64.35 | 150 | 147.11 | 0.8546018 | 108.3484
64.36667 | 150 | 147.11 | 0.854982 | 108.4259
64.38333 | 150 | 147.11 | 0.8553602 | 108.5031
64.41667 | 150 | 147.11 | 0.8561123 | 108.6567
64.43333 | 150 | 147.11 | 0.8564843 | 108.7327
64.45 | 150 | 147.11 | 0.8568542 | 108.8084
64.46667 | 150 | 147.11 | 0.8572222 | 108.8837
64.48333 | 150 | 147.11 | 0.8575882 | 108.9586
64.51667 | 150 | 147.11 | 0.8583163 | 109.1078
64.53333 | 150 | 147.42 | 0.8586764 | 109.1817
64.55 | 150 | 147.49 | 0.8590416 | 109.2566
64.56667 | 150 | 147.5 | 0.8594064 | 109.3315
64.6 | 150 | 147.46 | 0.8601325 | 109.4807
64.61667 | 150 | 147.5 | 0.8604907 | 109.5544
64.63333 | 150 | 147.55 | 0.8608479 | 109.6279
64.65 | 150 | 147.53 | 0.8612043 | 109.7013
64.66667 | 150 | 147.57 | 0.8615583 | 109.7743
64.7 | 150 | 147.6 | 0.8622643 | 109.9199
64.71667 | 150 | 147.64 | 0.8626142 | 109.9921
64.73333 | 150 | 147.58 | 0.8629631 | 110.0641
64.75 | 150 | 147.58 | 0.8633088 | 110.1356
64.78333 | 150 | 147.58 | 0.8639966 | 110.2778
64.8 | 150 | 147.58 | 0.8643369 | 110.3482
64.81667 | 150 | 147.58 | 0.8646753 | 110.4183
64.83333 | 150 | 147.74 | 0.865012 | 110.488
64.86667 | 150 | 147.74 | 0.8656886 | 110.6283
64.88333 | 150 | 147.8 | 0.8660233 | 110.6978
64.9 | 150 | 147.77 | 0.8663575 | 110.7672
64.91667 | 150 | 147.82 | 0.8666894 | 110.8361
64.95 | 150 | 147.87 | 0.8673516 | 110.9738
64.96667 | 150 | 147.9 | 0.8676803 | 111.0421
64.98333 | 150 | 147.92 | 0.8680078 | 111.1103
65.01667 | 150 | 147.96 | 0.8686604 | 111.2463
65.03333 | 150 | 147.97 | 0.868984 | 111.3137
65.06667 | 150 | 147.97 | 0.8696284 | 111.4482
65.08333 | 150 | 147.97 | 0.8699473 | 111.5148
65.1 | 150 | 147.97 | 0.8702645 | 111.581
65.11667 | 150 | 147.97 | 0.87058 | 111.647
65.15 | 150 | 147.97 | 0.8712079 | 111.7783
65.16667 | 150 | 148.04 | 0.8715186 | 111.8434
65.18333 | 150 | 148.02 | 0.8718291 | 111.9084
65.23333 | 150 | 148.09 | 0.8727547 | 112.1024
65.3 | 150 | 148.15 | 0.8739752 | 112.3587
65.31667 | 150 | 148.2 | 0.8742753 | 112.4218
65.33333 | 150 | 148.21 | 0.8745748 | 112.4848
65.35 | 150 | 148.15 | 0.874873 | 112.5476
65.36667 | 150 | 148.17 | 0.8751686 | 112.6098
65.4 | 150 | 148.28 | 0.8757575 | 112.7339
65.41667 | 150 | 148.28 | 0.876051 | 112.7958
65.43333 | 150 | 148.28 | 0.876343 | 112.8574
65.45 | 150 | 148.39 | 0.8766336 | 112.9187
65.46667 | 150 | 148.3 | 0.8769247 | 112.9802
65.48333 | 150 | 148.3 | 0.8772127 | 113.041
65.51667 | 150 | 148.3 | 0.8777859 | 113.1622
65.53333 | 150 | 148.3 | 0.8780697 | 113.2222
65.55 | 150 | 148.3 | 0.8783521 | 113.282
65.56667 | 150 | 148.48 | 0.878633 | 113.3415
65.6 | 150 | 148.43 | 0.8791985 | 113.4613
65.61667 | 150 | 148.54 | 0.8794776 | 113.5205
65.63333 | 150 | 148.48 | 0.8797572 | 113.5798
65.65 | 150 | 148.46 | 0.8800344 | 113.6386
65.68333 | 150 | 148.46 | 0.8805854 | 113.7556
65.7 | 150 | 148.56 | 0.8808582 | 113.8136
65.71667 | 150 | 148.56 | 0.8811314 | 113.8716
65.73333 | 150 | 148.57 | 0.8814032 | 113.9294
65.76667 | 150 | 148.57 | 0.8819446 | 114.0446
65.78333 | 150 | 148.6 | 0.8822126 | 114.1017
65.8 | 150 | 148.65 | 0.8824799 | 114.1587
65.83333 | 150 | 148.69 | 0.8830134 | 114.2724
65.85 | 150 | 148.7 | 0.8832783 | 114.3289
65.86667 | 150 | 148.72 | 0.8835421 | 114.3852
65.88333 | 150 | 148.63 | 0.8838049 | 114.4413
65.91667 | 150 | 148.63 | 0.884325 | 114.5524
65.93333 | 150 | 148.63 | 0.8845826 | 114.6075
65.95 | 150 | 148.63 | 0.884839 | 114.6623
65.96667 | 150 | 148.63 | 0.8850941 | 114.7169
66 | 150 | 148.76 | 0.885602 | 114.8256
66.01667 | 150 | 148.83 | 0.8858556 | 114.8799
66.05 | 150 | 148.78 | 0.8863626 | 114.9886
66.06667 | 150 | 148.81 | 0.8866129 | 115.0423
66.08333 | 150 | 148.83 | 0.8868625 | 115.0958
66.1 | 150 | 148.83 | 0.8871112 | 115.1492
66.13333 | 150 | 148.85 | 0.8876063 | 115.2555
66.15 | 150 | 148.85 | 0.8878518 | 115.3083
66.16667 | 150 | 148.87 | 0.8880962 | 115.3608
66.18333 | 150 | 148.82 | 0.8883398 | 115.4132
66.21667 | 150 | 148.88 | 0.8888231 | 115.5172
66.23333 | 150 | 148.88 | 0.8890634 | 115.569
66.28333 | 150 | 148.89 | 0.889781 | 115.7236
66.35 | 150 | 148.89 | 0.8907252 | 115.9273
66.36667 | 150 | 148.94 | 0.8909569 | 115.9773
66.38333 | 150 | 148.92 | 0.8911883 | 116.0273
66.4 | 150 | 148.96 | 0.8914183 | 116.0771
66.41667 | 150 | 149.01 | 0.8916479 | 116.1267
66.43333 | 150 | 149.01 | 0.8918771 | 116.1763
66.46667 | 150 | 149.01 | 0.8923335 | 116.275
66.48333 | 150 | 149.01 | 0.8925596 | 116.324
66.5 | 150 | 149.01 | 0.8927847 | 116.3728
66.51667 | 150 | 149.01 | 0.8930088 | 116.4213
66.53333 | 150 | 149.01 | 0.8932319 | 116.4697
66.56667 | 150 | 149.01 | 0.8936761 | 116.566
66.58333 | 150 | 149.01 | 0.8938962 | 116.6138
66.6 | 150 | 149.01 | 0.8941153 | 116.6614
66.61667 | 150 | 149.01 | 0.8943334 | 116.7087
66.65 | 150 | 149.01 | 0.8947677 | 116.8031
66.66667 | 150 | 149.01 | 0.894983 | 116.8499
66.68333 | 150 | 149.01 | 0.8951973 | 116.8965
66.7 | 150 | 149.01 | 0.8954106 | 116.9429
66.73333 | 150 | 149.01 | 0.8958354 | 117.0354
66.75 | 150 | 149.12 | 0.896046 | 117.0812
66.76667 | 150 | 149.14 | 0.8962571 | 117.1272
66.78333 | 150 | 149.16 | 0.8964675 | 117.1731
66.81667 | 150 | 149.18 | 0.8968871 | 117.2645
66.83333 | 150 | 149.18 | 0.8970953 | 117.3099
66.85 | 150 | 149.2 | 0.8973026 | 117.3552
66.86667 | 150 | 149.21 | 0.8975092 | 117.4003
66.9 | 150 | 149.26 | 0.897921 | 117.4902
66.91667 | 150 | 149.17 | 0.8981257 | 117.5349
66.93333 | 150 | 149.18 | 0.8983284 | 117.5793
66.96667 | 150 | 149.24 | 0.8987323 | 117.6676
66.98333 | 150 | 149.22 | 0.8989333 | 117.7116
67 | 150 | 149.33 | 0.8991331 | 117.7553
67.03333 | 150 | 149.32 | 0.8995339 | 117.8431
67.05 | 150 | 149.26 | 0.8997325 | 117.8866
67.06667 | 150 | 149.27 | 0.8999294 | 117.9297
67.1 | 150 | 149.31 | 0.9003219 | 118.0158
67.11667 | 150 | 149.33 | 0.9005169 | 118.0585
67.13333 | 150 | 149.32 | 0.9007114 | 118.1012
67.15 | 150 | 149.32 | 0.900905 | 118.1437
67.18333 | 150 | 149.38 | 0.9012904 | 118.2283
67.2 | 150 | 149.31 | 0.9014822 | 118.2705
67.21667 | 150 | 149.38 | 0.9016724 | 118.3123
67.23333 | 150 | 149.32 | 0.9018626 | 118.3541
67.26667 | 150 | 149.4 | 0.90224 | 118.4371
67.31667 | 150 | 149.4 | 0.9028042 | 118.5613
67.36667 | 150 | 149.4 | 0.9033613 | 118.684
67.38333 | 150 | 149.39 | 0.9035447 | 118.7245
67.41667 | 150 | 149.48 | 0.9039098 | 118.805
67.43333 | 150 | 149.48 | 0.9040919 | 118.8452
67.45 | 150 | 149.39 | 0.9042732 | 118.8852
67.46667 | 150 | 149.49 | 0.9044527 | 118.9248
67.48333 | 150 | 149.46 | 0.9046327 | 118.9646
67.5 | 150 | 149.46 | 0.9048116 | 119.0041
67.53333 | 150 | 149.42 | 0.9051678 | 119.0828
67.55 | 150 | 149.46 | 0.9053441 | 119.1218
67.56667 | 150 | 149.49 | 0.9055201 | 119.1607
67.58333 | 150 | 149.49 | 0.9056957 | 119.1995
67.6 | 150 | 149.53 | 0.9058706 | 119.2382
67.63333 | 150 | 149.48 | 0.9062198 | 119.3156
67.65 | 150 | 149.5 | 0.9063925 | 119.3538
67.66667 | 150 | 149.5 | 0.9065647 | 119.392
67.7 | 150 | 149.44 | 0.9069077 | 119.468
67.71667 | 150 | 149.44 | 0.9070772 | 119.5056
67.73333 | 150 | 149.44 | 0.907246 | 119.543
67.75 | 150 | 149.44 | 0.9074141 | 119.5803
67.76667 | 150 | 149.44 | 0.9075816 | 119.6175
67.8 | 150 | 149.44 | 0.9079152 | 119.6915
67.81667 | 150 | 149.44 | 0.9080807 | 119.7283
67.83333 | 150 | 149.44 | 0.9082455 | 119.7649
67.86667 | 150 | 149.44 | 0.9085739 | 119.8379
67.88333 | 150 | 149.44 | 0.9087368 | 119.8741
67.9 | 150 | 149.5 | 0.9088991 | 119.9102
67.91667 | 150 | 149.56 | 0.9090614 | 119.9463
67.95 | 150 | 149.5 | 0.9093859 | 120.0185
67.96667 | 150 | 149.53 | 0.9095463 | 120.0542
67.98333 | 150 | 149.55 | 0.9097064 | 120.0899
68.01667 | 150 | 149.6 | 0.9100257 | 120.161
68.03333 | 150 | 149.53 | 0.9101846 | 120.1964
68.06667 | 150 | 149.53 | 0.9104998 | 120.2667
68.08333 | 150 | 149.55 | 0.9106562 | 120.3016
68.1 | 150 | 149.56 | 0.9108122 | 120.3364
68.11667 | 150 | 149.55 | 0.9109677 | 120.3711
68.15 | 150 | 149.55 | 0.9112773 | 120.4402
68.16667 | 150 | 149.59 | 0.9114309 | 120.4745
68.18333 | 150 | 149.59 | 0.9115843 | 120.5088
68.2 | 150 | 149.57 | 0.9117372 | 120.5429
68.23333 | 150 | 149.59 | 0.9120414 | 120.6109
68.25 | 150 | 149.59 | 0.9121925 | 120.6447
68.26667 | 150 | 149.59 | 0.912343 | 120.6784
68.28333 | 150 | 149.59 | 0.912493 | 120.7119
68.31667 | 150 | 149.59 | 0.9127919 | 120.7788
68.33333 | 150 | 149.53 | 0.9129402 | 120.812
68.35 | 150 | 149.57 | 0.9130873 | 120.845
68.41667 | 150 | 149.53 | 0.9136754 | 120.9767
68.46667 | 150 | 149.57 | 0.9141088 | 121.0739
68.48333 | 150 | 149.53 | 0.914252 | 121.106
68.5 | 150 | 149.5 | 0.9143943 | 121.138
68.51667 | 150 | 149.57 | 0.9145359 | 121.1698
68.55 | 150 | 149.59 | 0.9148192 | 121.2334
68.56667 | 150 | 149.53 | 0.91496 | 121.265
68.58333 | 150 | 149.51 | 0.9150998 | 121.2964
68.6 | 150 | 149.53 | 0.9152389 | 121.3277
68.61667 | 150 | 149.53 | 0.9153776 | 121.3589
68.65 | 150 | 149.5 | 0.9156541 | 121.421
68.66667 | 150 | 149.5 | 0.9157911 | 121.4518
68.68333 | 150 | 149.5 | 0.9159276 | 121.4826
68.7 | 150 | 149.5 | 0.9160636 | 121.5132
68.71667 | 150 | 149.5 | 0.9161992 | 121.5437
68.75 | 150 | 149.51 | 0.9164692 | 121.6045
68.76667 | 150 | 149.56 | 0.9166034 | 121.6347
68.78333 | 150 | 149.57 | 0.9167376 | 121.6649
68.8 | 150 | 149.53 | 0.9168713 | 121.6951
68.83333 | 150 | 149.59 | 0.9171371 | 121.755
68.85 | 150 | 149.57 | 0.9172696 | 121.7849
68.86667 | 150 | 149.62 | 0.9174015 | 121.8146
68.88333 | 150 | 149.59 | 0.9175333 | 121.8443
68.91667 | 150 | 149.57 | 0.9177955 | 121.9035
68.93333 | 150 | 149.6 | 0.9179255 | 121.9328
68.95 | 150 | 149.62 | 0.9180554 | 121.9622
68.96667 | 150 | 149.62 | 0.9181849 | 121.9914
69 | 150 | 149.62 | 0.918443 | 122.0497
69.01667 | 150 | 149.62 | 0.9185712 | 122.0787
69.05 | 150 | 149.62 | 0.9188267 | 122.1364
69.06667 | 150 | 149.62 | 0.9189535 | 122.1651
69.08333 | 150 | 149.62 | 0.9190799 | 122.1937
69.1 | 150 | 149.62 | 0.9192059 | 122.2222
69.13333 | 150 | 149.62 | 0.919457 | 122.279
69.15 | 150 | 149.62 | 0.9195816 | 122.3072
69.16667 | 150 | 149.59 | 0.9197059 | 122.3354
69.18333 | 150 | 149.61 | 0.9198295 | 122.3633
69.21667 | 150 | 149.64 | 0.9200761 | 122.4192
69.23333 | 150 | 149.59 | 0.9201988 | 122.447
69.25 | 150 | 149.53 | 0.9203207 | 122.4746
69.28333 | 150 | 149.55 | 0.9205627 | 122.5295
69.3 | 150 | 149.6 | 0.9206831 | 122.5568
69.31667 | 150 | 149.6 | 0.9208034 | 122.5841
69.33333 | 150 | 149.49 | 0.9209234 | 122.6113
69.36667 | 150 | 149.55 | 0.9211607 | 122.6651
69.38333 | 150 | 149.6 | 0.921279 | 122.692
69.43333 | 150 | 149.56 | 0.9216341 | 122.7726
69.48333 | 150 | 149.62 | 0.9219846 | 122.8523
69.51667 | 150 | 149.59 | 0.9222169 | 122.9051
69.53333 | 150 | 149.59 | 0.922332 | 122.9313
69.55 | 150 | 149.59 | 0.9224468 | 122.9574
69.56667 | 150 | 149.59 | 0.9225612 | 122.9834
69.58333 | 150 | 149.59 | 0.9226752 | 123.0093
69.61667 | 150 | 149.59 | 0.9229025 | 123.0611
69.63333 | 150 | 149.59 | 0.9230154 | 123.0868
69.65 | 150 | 149.59 | 0.923128 | 123.1124
69.66667 | 150 | 149.59 | 0.9232401 | 123.1379
69.68333 | 150 | 149.59 | 0.9233519 | 123.1634
69.71667 | 150 | 149.59 | 0.9235748 | 123.2142
69.73333 | 150 | 149.59 | 0.9236855 | 123.2394
69.75 | 150 | 149.59 | 0.9237959 | 123.2646
69.76667 | 150 | 149.59 | 0.9239059 | 123.2896
69.8 | 150 | 149.59 | 0.9241252 | 123.3397
69.81667 | 150 | 149.59 | 0.9242342 | 123.3645
69.83333 | 150 | 149.59 | 0.9243428 | 123.3893
69.85 | 150 | 149.59 | 0.924451 | 123.414
69.88333 | 150 | 149.59 | 0.9246668 | 123.4632
69.9 | 150 | 149.59 | 0.9247741 | 123.4877
69.91667 | 150 | 149.67 | 0.9248809 | 123.5121
69.93333 | 150 | 149.64 | 0.924988 | 123.5366
69.96667 | 150 | 149.56 | 0.9252012 | 123.5853
69.98333 | 150 | 149.67 | 0.9253065 | 123.6093
70 | 150 | 149.62 | 0.9254122 | 123.6335
70.03333 | 150 | 149.62 | 0.9256224 | 123.6816
70.05 | 150 | 149.64 | 0.9257268 | 123.7054
70.06667 | 150 | 149.62 | 0.925831 | 123.7293
70.08333 | 150 | 149.61 | 0.9259348 | 123.753
70.11667 | 150 | 149.59 | 0.9261415 | 123.8003
70.13333 | 150 | 149.53 | 0.9262441 | 123.8238
70.15 | 150 | 149.59 | 0.926346 | 123.8471
70.18333 | 150 | 149.61 | 0.9265499 | 123.8938
70.2 | 150 | 149.56 | 0.9266513 | 123.917
70.21667 | 150 | 149.59 | 0.9267521 | 123.9401
70.23333 | 150 | 149.59 | 0.9268528 | 123.9632
70.26667 | 150 | 149.59 | 0.9270536 | 124.0092
70.28333 | 150 | 149.55 | 0.9271533 | 124.0321
70.3 | 150 | 149.55 | 0.9272525 | 124.0548
70.33333 | 150 | 149.59 | 0.9274503 | 124.1002
70.35 | 150 | 149.59 | 0.9275489 | 124.1228
70.36667 | 150 | 149.6 | 0.9276471 | 124.1453
70.38333 | 150 | 149.6 | 0.9277451 | 124.1678
70.45 | 150 | 149.62 | 0.928136 | 124.2575
70.5 | 150 | 149.61 | 0.928426 | 124.3241
70.51667 | 150 | 149.56 | 0.9285218 | 124.3461
70.53333 | 150 | 149.62 | 0.9286169 | 124.368
70.55 | 150 | 149.59 | 0.9287121 | 124.3899
70.58333 | 150 | 149.46 | 0.9289016 | 124.4334
70.6 | 150 | 149.55 | 0.928995 | 124.4549
70.61667 | 150 | 149.56 | 0.9290886 | 124.4764
70.63333 | 150 | 149.53 | 0.929182 | 124.4979
70.65 | 150 | 149.53 | 0.929275 | 124.5193
70.68333 | 150 | 149.53 | 0.9294604 | 124.5619
70.7 | 150 | 149.53 | 0.9295525 | 124.5832
70.71667 | 150 | 149.53 | 0.9296444 | 124.6043
70.73333 | 150 | 149.53 | 0.929736 | 124.6254
70.75 | 150 | 149.53 | 0.9298274 | 124.6464
70.78333 | 150 | 149.53 | 0.9300095 | 124.6884
70.8 | 150 | 149.53 | 0.9301 | 124.7092
70.81667 | 150 | 149.53 | 0.9301903 | 124.73
70.83333 | 150 | 149.53 | 0.9302803 | 124.7508
70.86667 | 150 | 149.56 | 0.9304598 | 124.7921
70.88333 | 150 | 149.53 | 0.9305492 | 124.8127
70.9 | 150 | 149.6 | 0.9306382 | 124.8333
70.93333 | 150 | 149.53 | 0.9308165 | 124.8744
70.95 | 150 | 149.59 | 0.9309047 | 124.8947
70.96667 | 150 | 149.53 | 0.930993 | 124.9151
70.98333 | 150 | 149.53 | 0.9310807 | 124.9353
71.01667 | 150 | 149.56 | 0.9312556 | 124.9757
71.03333 | 150 | 149.6 | 0.9313427 | 124.9958
71.06667 | 150 | 149.57 | 0.9315169 | 125.036
71.08333 | 150 | 149.53 | 0.9316034 | 125.056
71.1 | 150 | 149.56 | 0.9316893 | 125.0758
71.11667 | 150 | 149.53 | 0.9317752 | 125.0957
71.15 | 150 | 149.56 | 0.9319461 | 125.1352
71.16667 | 150 | 149.53 | 0.9320313 | 125.1548
71.18333 | 150 | 149.57 | 0.932116 | 125.1744
71.2 | 150 | 149.49 | 0.9322008 | 125.194
71.23333 | 150 | 149.56 | 0.9323688 | 125.2329
71.25 | 150 | 149.55 | 0.9324528 | 125.2523
71.26667 | 150 | 149.57 | 0.9325365 | 125.2716
71.28333 | 150 | 149.53 | 0.93262 | 125.291
71.31667 | 150 | 149.5 | 0.9327862 | 125.3294
71.33333 | 150 | 149.61 | 0.9328687 | 125.3485
71.35 | 150 | 149.53 | 0.9329515 | 125.3677
71.38333 | 150 | 149.64 | 0.9331159 | 125.4057
71.43333 | 150 | 149.53 | 0.9333629 | 125.4629
71.5 | 150 | 149.53 | 0.933687 | 125.538
71.51667 | 150 | 149.61 | 0.9337672 | 125.5566
71.53333 | 150 | 149.57 | 0.9338475 | 125.5752
71.55 | 150 | 149.49 | 0.9339275 | 125.5938
71.56667 | 150 | 149.56 | 0.9340067 | 125.6121
71.58333 | 150 | 149.48 | 0.9340861 | 125.6306
71.61667 | 150 | 149.6 | 0.9342437 | 125.6671
71.63333 | 150 | 149.56 | 0.9343227 | 125.6854
71.65 | 150 | 149.53 | 0.9344013 | 125.7037
71.66667 | 150 | 149.55 | 0.9344795 | 125.7218
71.68333 | 150 | 149.57 | 0.9345576 | 125.7399
71.71667 | 150 | 149.53 | 0.9347135 | 125.7761
71.73333 | 150 | 149.57 | 0.9347909 | 125.7941
71.75 | 150 | 149.53 | 0.9348683 | 125.8121
71.76667 | 150 | 149.53 | 0.9349452 | 125.8299
71.8 | 150 | 149.59 | 0.9350987 | 125.8656
71.81667 | 150 | 149.56 | 0.9351753 | 125.8834
71.83333 | 150 | 149.56 | 0.9352516 | 125.9011
71.85 | 150 | 149.56 | 0.9353277 | 125.9188
71.88333 | 150 | 149.56 | 0.9354794 | 125.954
71.9 | 150 | 149.56 | 0.9355549 | 125.9716
71.91667 | 150 | 149.56 | 0.9356301 | 125.9891
71.93333 | 150 | 149.56 | 0.9357052 | 126.0065
71.96667 | 150 | 149.56 | 0.9358549 | 126.0414
71.98333 | 150 | 149.56 | 0.9359294 | 126.0587
72 | 150 | 149.56 | 0.9360037 | 126.076
72.03333 | 150 | 149.51 | 0.9361518 | 126.1104
72.05 | 150 | 149.53 | 0.9362253 | 126.1275
72.06667 | 150 | 149.57 | 0.9362986 | 126.1446
72.1 | 150 | 149.53 | 0.9364453 | 126.1788
72.11667 | 150 | 149.5 | 0.9365181 | 126.1957
72.13333 | 150 | 149.56 | 0.9365905 | 126.2126
72.15 | 150 | 149.57 | 0.9366631 | 126.2295
72.18333 | 150 | 149.53 | 0.9368079 | 126.2632
72.2 | 150 | 149.53 | 0.9368797 | 126.2799
72.21667 | 150 | 149.56 | 0.9369513 | 126.2966
72.25 | 150 | 149.51 | 0.9370945 | 126.33
72.26667 | 150 | 149.53 | 0.9371655 | 126.3465
72.28333 | 150 | 149.55 | 0.9372364 | 126.3631
72.3 | 150 | 149.53 | 0.9373072 | 126.3796
72.33333 | 150 | 149.53 | 0.9374483 | 126.4125
72.35 | 150 | 149.59 | 0.9375185 | 126.4288
72.36667 | 150 | 149.59 | 0.9375888 | 126.4452
72.4 | 150 | 149.59 | 0.937729 | 126.478
72.45 | 150 | 149.59 | 0.9379383 | 126.5268
72.5 | 150 | 149.55 | 0.938146 | 126.5753
72.51667 | 150 | 149.49 | 0.9382145 | 126.5913
72.55 | 150 | 149.53 | 0.9383505 | 126.623
72.56667 | 150 | 149.53 | 0.9384184 | 126.6389
72.58333 | 150 | 149.53 | 0.9384861 | 126.6547
72.6 | 150 | 149.5 | 0.9385537 | 126.6705
72.61667 | 150 | 149.51 | 0.9386209 | 126.6862
72.63333 | 150 | 149.53 | 0.938688 | 126.7019
72.66667 | 150 | 149.51 | 0.9388221 | 126.7332
72.68333 | 150 | 149.51 | 0.9388887 | 126.7488
72.7 | 150 | 149.51 | 0.9389552 | 126.7643
72.71667 | 150 | 149.51 | 0.9390214 | 126.7798
72.73333 | 150 | 149.51 | 0.9390875 | 126.7953
72.76667 | 150 | 149.51 | 0.9392194 | 126.8261
72.78333 | 150 | 149.51 | 0.9392851 | 126.8415
72.8 | 150 | 149.51 | 0.9393505 | 126.8568
72.81667 | 150 | 149.51 | 0.9394158 | 126.8721
72.85 | 150 | 149.51 | 0.9395461 | 126.9026
72.86667 | 150 | 149.55 | 0.9396109 | 126.9178
72.88333 | 150 | 149.55 | 0.9396758 | 126.9329
72.9 | 150 | 149.57 | 0.9397405 | 126.9481
72.93333 | 150 | 149.5 | 0.9398697 | 126.9783
72.95 | 150 | 149.51 | 0.9399337 | 126.9933
72.96667 | 150 | 149.62 | 0.9399976 | 127.0083
73 | 150 | 149.64 | 0.940126 | 127.0384
73.01667 | 150 | 149.59 | 0.94019 | 127.0534
73.05 | 150 | 149.62 | 0.9403172 | 127.0832
73.06667 | 150 | 149.59 | 0.9403807 | 127.098
73.08333 | 150 | 149.56 | 0.9404438 | 127.1129
73.1 | 150 | 149.53 | 0.9405067 | 127.1276
73.13333 | 150 | 149.57 | 0.9406319 | 127.1569
73.15 | 150 | 149.57 | 0.9406943 | 127.1716
73.16667 | 150 | 149.59 | 0.9407566 | 127.1862
73.2 | 150 | 149.55 | 0.9408811 | 127.2154
73.21667 | 150 | 149.53 | 0.9409429 | 127.2299
73.23333 | 150 | 149.55 | 0.9410044 | 127.2443
73.26667 | 150 | 149.56 | 0.9411273 | 127.2732
73.28333 | 150 | 149.55 | 0.9411886 | 127.2875
73.3 | 150 | 149.6 | 0.9412496 | 127.3018
73.31667 | 150 | 149.6 | 0.9413107 | 127.3162
73.35 | 150 | 149.6 | 0.9414326 | 127.3448
73.36667 | 150 | 149.6 | 0.9414933 | 127.3591
73.38333 | 150 | 149.6 | 0.9415538 | 127.3733
73.43333 | 150 | 149.6 | 0.941735 | 127.4158
73.5 | 150 | 149.6 | 0.9419748 | 127.4722
73.51667 | 150 | 149.6 | 0.9420342 | 127.4861
73.53333 | 150 | 149.6 | 0.9420934 | 127.5001
73.55 | 150 | 149.6 | 0.9421525 | 127.5139
73.56667 | 150 | 149.6 | 0.9422115 | 127.5278
73.6 | 150 | 149.6 | 0.9423292 | 127.5555
73.61667 | 150 | 149.56 | 0.9423878 | 127.5692
73.63333 | 150 | 149.62 | 0.942446 | 127.5829
73.65 | 150 | 149.57 | 0.9425044 | 127.5967
73.66667 | 150 | 149.64 | 0.9425624 | 127.6103
73.7 | 150 | 149.62 | 0.9426788 | 127.6377
73.71667 | 150 | 149.59 | 0.9427366 | 127.6513
73.73333 | 150 | 149.6 | 0.9427942 | 127.6649
73.75 | 150 | 149.6 | 0.9428517 | 127.6784
73.78333 | 150 | 149.62 | 0.9429664 | 127.7054
73.8 | 150 | 149.6 | 0.9430235 | 127.7188
73.81667 | 150 | 149.56 | 0.9430805 | 127.7323
73.83333 | 150 | 149.56 | 0.9431371 | 127.7456
73.86667 | 150 | 149.66 | 0.9432502 | 127.7722
73.88333 | 150 | 149.64 | 0.9433069 | 127.7856
73.9 | 150 | 149.64 | 0.9433633 | 127.7989
73.91667 | 150 | 149.62 | 0.9434197 | 127.8121
73.95 | 150 | 149.64 | 0.9435319 | 127.8386
73.96667 | 150 | 149.62 | 0.9435879 | 127.8518
73.98333 | 150 | 149.62 | 0.9436436 | 127.8649
74.01667 | 150 | 149.62 | 0.9437549 | 127.8911
74.03333 | 150 | 149.64 | 0.9438102 | 127.9042
74.06667 | 150 | 149.6 | 0.9439209 | 127.9303
74.08333 | 150 | 149.62 | 0.9439758 | 127.9432
74.1 | 150 | 149.64 | 0.9440307 | 127.9561
74.11667 | 150 | 149.67 | 0.9440855 | 127.9691
74.15 | 150 | 149.64 | 0.9441951 | 127.9949
74.16667 | 150 | 149.64 | 0.9442496 | 128.0078
74.18333 | 150 | 149.64 | 0.9443039 | 128.0206
74.2 | 150 | 149.64 | 0.9443581 | 128.0334
74.23333 | 150 | 149.64 | 0.9444663 | 128.0589
74.25 | 150 | 149.64 | 0.9445201 | 128.0716
74.26667 | 150 | 149.64 | 0.9445739 | 128.0843
74.3 | 150 | 149.64 | 0.9446811 | 128.1096
74.31667 | 150 | 149.64 | 0.9447344 | 128.1222
74.33333 | 150 | 149.64 | 0.9447877 | 128.1348
74.36667 | 150 | 149.62 | 0.9448939 | 128.1599
74.38333 | 150 | 149.64 | 0.9449468 | 128.1723
74.43333 | 150 | 149.64 | 0.9451051 | 128.2097
74.48333 | 150 | 149.66 | 0.9452624 | 128.2469
74.51667 | 150 | 149.64 | 0.9453667 | 128.2716
74.53333 | 150 | 149.68 | 0.9454185 | 128.2838
74.55 | 150 | 149.66 | 0.9454704 | 128.2961
74.56667 | 150 | 149.69 | 0.9455221 | 128.3083
74.58333 | 150 | 149.69 | 0.9455739 | 128.3205
74.6 | 150 | 149.69 | 0.9456255 | 128.3327
74.63333 | 150 | 149.69 | 0.9457284 | 128.3571
74.65 | 150 | 149.69 | 0.9457797 | 128.3692
74.66667 | 150 | 149.69 | 0.9458308 | 128.3813
74.68333 | 150 | 149.69 | 0.9458818 | 128.3934
74.71667 | 150 | 149.69 | 0.9459837 | 128.4175
74.73333 | 150 | 149.69 | 0.9460344 | 128.4295
74.75 | 150 | 149.69 | 0.946085 | 128.4414
74.76667 | 150 | 149.73 | 0.9461355 | 128.4534
74.78333 | 150 | 149.68 | 0.946186 | 128.4653
74.81667 | 150 | 149.72 | 0.9462864 | 128.4891
74.83333 | 150 | 149.67 | 0.9463366 | 128.501
74.85 | 150 | 149.71 | 0.9463865 | 128.5128
74.86667 | 150 | 149.72 | 0.9464364 | 128.5246
74.9 | 150 | 149.75 | 0.9465361 | 128.5482
74.91667 | 150 | 149.73 | 0.9465858 | 128.56
74.93333 | 150 | 149.68 | 0.9466353 | 128.5717
74.96667 | 150 | 149.77 | 0.9467339 | 128.5951
74.98333 | 150 | 149.78 | 0.9467833 | 128.6068
75 | 150 | 149.72 | 0.9468326 | 128.6185
75.03333 | 150 | 149.72 | 0.9469306 | 128.6417
75.05 | 150 | 149.69 | 0.9469793 | 128.6532
75.06667 | 150 | 149.75 | 0.9470279 | 128.6648
75.1 | 150 | 149.78 | 0.9471253 | 128.6878
75.11667 | 150 | 149.68 | 0.9471739 | 128.6994
75.13333 | 150 | 149.72 | 0.947222 | 128.7108
75.15 | 150 | 149.75 | 0.9472702 | 128.7222
75.18333 | 150 | 149.68 | 0.9473665 | 128.745
75.2 | 150 | 149.8 | 0.9474142 | 128.7563
75.21667 | 150 | 149.69 | 0.9474623 | 128.7677
75.25 | 150 | 149.72 | 0.9475574 | 128.7903
75.26667 | 150 | 149.75 | 0.9476048 | 128.8016
75.28333 | 150 | 149.77 | 0.9476523 | 128.8128
75.31667 | 150 | 149.77 | 0.9477472 | 128.8353
75.33333 | 150 | 149.82 | 0.9477944 | 128.8465
75.35 | 150 | 149.8 | 0.9478417 | 128.8578
75.36667 | 150 | 149.78 | 0.9478889 | 128.869
75.4 | 150 | 149.77 | 0.9479829 | 128.8913
75.45 | 150 | 149.77 | 0.9481231 | 128.9246
75.5 | 150 | 149.77 | 0.9482625 | 128.9577
75.53333 | 150 | 149.77 | 0.9483548 | 128.9796
75.55 | 150 | 149.77 | 0.9484008 | 128.9905
75.56667 | 150 | 149.77 | 0.9484467 | 129.0014
75.58333 | 150 | 149.77 | 0.9484925 | 129.0123
75.6 | 150 | 149.77 | 0.9485382 | 129.0232
75.63333 | 150 | 149.83 | 0.9486294 | 129.0449
75.65 | 150 | 149.78 | 0.948675 | 129.0557
75.66667 | 150 | 149.84 | 0.9487204 | 129.0665
75.68333 | 150 | 149.85 | 0.9487659 | 129.0773
75.7 | 150 | 149.85 | 0.9488113 | 129.0881
75.73333 | 150 | 149.84 | 0.9489019 | 129.1096
75.75 | 150 | 149.84 | 0.948947 | 129.1204
75.76667 | 150 | 149.8 | 0.948992 | 129.1311
75.78333 | 150 | 149.84 | 0.9490368 | 129.1417
75.81667 | 150 | 149.88 | 0.9491265 | 129.163
75.83333 | 150 | 149.85 | 0.9491713 | 129.1737
75.85 | 150 | 149.89 | 0.9492158 | 129.1843
75.86667 | 150 | 149.9 | 0.9492605 | 129.1949
75.9 | 150 | 149.79 | 0.9493496 | 129.2161
75.91667 | 150 | 149.93 | 0.9493937 | 129.2266
75.93333 | 150 | 149.85 | 0.9494381 | 129.2372
75.96667 | 150 | 149.89 | 0.9495262 | 129.2581
75.98333 | 150 | 149.91 | 0.9495702 | 129.2686
76 | 150 | 149.9 | 0.9496142 | 129.2791
76.03333 | 150 | 149.89 | 0.9497019 | 129.3
76.05 | 150 | 149.93 | 0.9497455 | 129.3104
76.06667 | 150 | 149.88 | 0.9497892 | 129.3208
76.08333 | 150 | 149.93 | 0.9498327 | 129.3311
76.11667 | 150 | 149.89 | 0.9499197 | 129.3519
76.13333 | 150 | 149.9 | 0.9499629 | 129.3621
76.15 | 150 | 149.9 | 0.9500061 | 129.3724

## Standard profile simulation
| Surface |  |  | Centre
Time (min) | T (°C) | α | Tg (°C) | T (°C) | α | Tg (°C)
0 | 25 | 0.02 | 5.583471 | 25 | 0.02 | 5.583471
0.015625 | 25.0359375 | 0.0200000062 | 5.583471 | 24.99667 | 0.020000004 | 5.583471
0.01651122 | 25.03798 | 0.0200000074 | 5.583471 | 24.99667 | 0.0200000052 | 5.583471
0.01739744 | 25.04001 | 0.0200000086 | 5.583471 | 24.99667 | 0.0200000064 | 5.583471
0.01850521 | 25.04256 | 0.0200000101 | 5.583471 | 24.99667 | 0.020000008 | 5.583471
0.01988993 | 25.04574683 | 0.020000012 | 5.583471 | 24.99667 | 0.0200000099 | 5.583472
0.02162082 | 25.04973 | 0.0200000144 | 5.583472 | 24.99667 | 0.0200000123 | 5.583472
0.02378444045 | 25.0547 | 0.0200000174 | 5.583472 | 24.99667 | 0.0200000153 | 5.583472
0.02648896 | 25.06092 | 0.0200000211 | 5.583472 | 24.99668 | 0.020000019 | 5.583472
0.02986962 | 25.0687 | 0.0200000258 | 5.583472 | 24.99668 | 0.0200000237 | 5.583473
0.03409544 | 25.07842 | 0.0200000316 | 5.583473 | 24.99668 | 0.0200000296 | 5.583473
0.03937771111 | 25.09057 | 0.0200000388 | 5.583473 | 24.99668 | 0.0200000369 | 5.583474
0.04598055 | 25.10576 | 0.0200000479 | 5.583474 | 24.99668 | 0.0200000461 | 5.583474
0.0542341 | 25.12474 | 0.0200000592 | 5.583475 | 24.99668025 | 0.0200000576 | 5.583475
0.06455104 | 25.14847 | 0.0200000734 | 5.583476 | 24.99668 | 0.020000072 | 5.583476
0.07744722 | 25.17813 | 0.0200000912 | 5.583477 | 24.99669 | 0.0200000901 | 5.583477
0.09356744 | 25.21521 | 0.0200001133 | 5.583479 | 24.99669 | 0.0200001128 | 5.583479
0.1137177 | 25.26155 | 0.020000141 | 5.583481 | 24.9967 | 0.0200001414 | 5.583481
0.1389056 | 25.31948 | 0.0200001756 | 5.583484 | 24.9967 | 0.0200001773 | 5.583484
0.1703903554 | 25.3919 | 0.0200002189 | 5.583487 | 24.99672 | 0.0200002226 | 5.583487
0.2097464 | 25.48242 | 0.020000273 | 5.583491 | 24.99673 | 0.0200002797 | 5.583491
0.2589414 | 25.59557 | 0.0200003406 | 5.583497 | 24.99676 | 0.0200003521 | 5.583496
0.3081364 | 25.70871 | 0.0200004083 | 5.583502 | 24.99679 | 0.0200004254 | 5.583501
0.3696301 | 25.85015 | 0.0200004928 | 5.583509 | 24.99684019 | 0.0200005186 | 5.583507
0.4464973 | 26.02694 | 0.0200005984 | 5.583518 | 24.99698669 | 0.0200006374 | 5.583515
0.5425813 | 26.24794 | 0.0200007305 | 5.583529 | 24.9975 | 0.0200007896 | 5.583525
0.6626863 | 26.52418 | 0.0200008957 | 5.583544 | 24.99931 | 0.0200009858 | 5.583537
0.7827913 | 26.80042 | 0.0200010609 | 5.583559 | 25.00344051 | 0.0200011889 | 5.58355
0.9329225151 | 27.14572 | 0.0200012676 | 5.583579 | 25.01388 | 0.0200014526 | 5.583565
1.120587 | 27.57735 | 0.0200015265 | 5.583604 | 25.03866 | 0.0200017985 | 5.583584
1.308251 | 28.00897639 | 0.0200017866 | 5.583632 | 25.07979 | 0.0200021633 | 5.583603
1.542831 | 28.54851 | 0.0200021143 | 5.583668 | 25.15806 | 0.0200026473 | 5.583628
1.836056 | 29.22293 | 0.0200025297 | 5.583716 | 25.30099 | 0.0200032991 | 5.583659
2.202587 | 30.06595 | 0.0200030621 | 5.583782 | 25.55008 | 0.0200041933 | 5.583698
2.569118404 | 30.90897 | 0.0200036141 | 5.583856 | 25.8732 | 0.0200051838 | 5.583739
3.027283 | 31.96275 | 0.0200043407 | 5.583959 | 26.37006 | 0.0200065727 | 5.583793
3.485447 | 33.01653 | 0.0200051181 | 5.584077 | 26.95662 | 0.0200081486 | 5.583851
3.943611 | 34.07031 | 0.020005958 | 5.584209 | 27.61909 | 0.0200099343 | 5.583914
4.401775 | 35.12408 | 0.0200068725 | 5.58436 | 28.34499 | 0.0200119559 | 5.583982
4.97448 | 36.4413 | 0.0200081425 | 5.584576 | 29.32437 | 0.0200148628 | 5.584076
5.547186 | 37.75853 | 0.0200095798 | 5.584828 | 30.36853 | 0.0200182523 | 5.584183
6.119891 | 39.07575 | 0.0200112154 | 5.585122 | 31.46433 | 0.0200221973 | 5.584305
6.835772 | 40.72228 | 0.0200135976 | 5.585557 | 32.88969726 | 0.0200280502 | 5.584482
7.551653768 | 42.3688 | 0.0200164304 | 5.586082 | 34.36262 | 0.0200351083 | 5.584693
8.267535 | 44.01533 | 0.020019807 | 5.586713 | 35.87143 | 0.0200435972 | 5.584944
8.983417 | 45.66186 | 0.0200238388 | 5.587471 | 37.40711 | 0.0200537865 | 5.585244
9.699298 | 47.30839 | 0.0200286575 | 5.588379 | 38.96282 | 0.0200659949 | 5.585602
10.35487 | 48.8162 | 0.0200338882 | 5.589365 | 40.40076 | 0.0200792547 | 5.585991
11.01044 | 50.32402 | 0.0200400447 | 5.590525 | 41.84827 | 0.0200948497 | 5.586449
11.66602 | 51.83184 | 0.0200472898 | 5.591888 | 43.30306 | 0.0201131722 | 5.586988
12.32159 | 53.33965 | 0.020055811 | 5.593487 | 44.76343 | 0.020134673 | 5.587622
12.97716 | 54.84747 | 0.0200658252 | 5.595362 | 46.22809 | 0.0201598718 | 5.588366
13.63273 | 56.35529 | 0.020077583 | 5.597556 | 47.69607 | 0.0201893685 | 5.589241
14.28831 | 57.8631 | 0.0200913741 | 5.600121 | 49.16665 | 0.0202238545 | 5.590267
14.94388 | 59.37092 | 0.0201075334 | 5.603117 | 50.63927 | 0.0202641273 | 5.591469
15.59945 | 60.87874 | 0.0201264468 | 5.606612 | 52.11352 | 0.0203111056 | 5.592875
16.25502 | 62.38655 | 0.0201485598 | 5.610684 | 53.5891 | 0.0203658471 | 5.59452
16.9106 | 63.89437 | 0.0201743855 | 5.615425 | 55.06576615 | 0.0204295702 | 5.596441
17.56617 | 65.40219 | 0.020204515 | 5.620939 | 56.54337 | 0.020503677 | 5.598682
18.22174 | 66.91 | 0.0202396284 | 5.627347 | 58.0218 | 0.0205897819 | 5.601294
18.87731 | 68.41782 | 0.0202805081 | 5.634785 | 59.50098815 | 0.0206897436 | 5.604336
19.53289 | 69.92564 | 0.0203280541 | 5.643416 | 60.9809 | 0.0208057031 | 5.607873
20.18846 | 71.43346 | 0.0203833009 | 5.653422 | 62.46152 | 0.0209401277 | 5.611983
20.84403141 | 72.94127 | 0.0204474382 | 5.665015 | 63.94287 | 0.0210958637 | 5.616755
21.4996 | 74.44909 | 0.0205218335 | 5.678442 | 65.425 | 0.0212761967 | 5.62229
22.15517648 | 75.95691 | 0.0206080599 | 5.693986 | 66.90797 | 0.0214849258 | 5.628707
22.81075 | 77.46472 | 0.0207079271 | 5.711976 | 68.39186 | 0.0217264492 | 5.636139
23.46632155 | 78.97254 | 0.0208235189 | 5.732795 | 69.87677 | 0.0220058693 | 5.644742
24.12189 | 80.48036 | 0.0209572364 | 5.756885 | 71.36284 | 0.0223291173 | 5.654695
24.77747 | 81.98817 | 0.02111185 | 5.784766 | 72.85022 | 0.0227031049 | 5.666205
25.43304 | 83.49599 | 0.0212905601 | 5.817044 | 74.3391 | 0.0231359089 | 5.679512
26.08861 | 85.00381 | 0.0214970711 | 5.854431 | 75.8297 | 0.0236369966 | 5.694891
26.74418 | 86.51162 | 0.0217356788 | 5.897766 | 77.32227 | 0.0242175034 | 5.712664
27.39976 | 88.01944 | 0.0220113772 | 5.948042 | 78.81713 | 0.0248905759 | 5.733205
28.05533 | 89.52726 | 0.0223299885 | 6.006435 | 80.31463 | 0.0256717974 | 5.75695
28.7109 | 91.03507 | 0.0226983219 | 6.074354 | 81.81521 | 0.026579721 | 5.784409
29.36647 | 92.54289 | 0.0231243703 | 6.153485 | 83.31937 | 0.0276365366 | 5.816183
30.02205 | 94.05071 | 0.0236175553 | 6.245862 | 84.82774 | 0.028868913 | 5.85298
30.41049 | 94.94414 | 0.0239450471 | 6.307641 | 85.72371 | 0.0296922742 | 5.877424
30.62389 | 95 | 0.0241370902 | 6.343034 | 86.21657 | 0.0301636945 | 5.891762
30.83728 | 95 | 0.0243384724 | 6.379036 | 86.70948 | 0.0306430054 | 5.9068
31.0144216 | 95 | 0.0245131228 | 6.409291 | 87.11798 | 0.0310456225 | 5.919844
31.19156 | 95 | 0.0246948743 | 6.439838 | 87.52453 | 0.0314519864 | 5.93342
31.36871 | 95 | 0.0248839966 | 6.470667 | 87.92717 | 0.0318619309 | 5.94755
31.59014 | 95 | 0.0251311303 | 6.509594 | 88.42096 | 0.0323793362 | 5.966018
31.86692 | 95 | 0.0254572965 | 6.558867 | 89.01615 | 0.0330338826 | 5.990398
32.14371 | 95 | 0.0258029826 | 6.608826 | 89.58022 | 0.0336971396 | 6.016245
32.48969 | 95 | 0.0262628061 | 6.672253 | 90.23475 | 0.0345385728 | 6.05064
32.83567659 | 95 | 0.0267533745 | 6.736777 | 90.83062 | 0.0353938718 | 6.087351
33.18165968 | 95 | 0.0272743749 | 6.802412 | 91.36889 | 0.0362631768 | 6.126359
33.61414 | 95 | 0.0279676012 | 6.886038 | 91.96639622 | 0.0373697368 | 6.178291
34.04662 | 95 | 0.0287063795 | 6.971449 | 92.48834 | 0.0384986945 | 6.233673
34.4791 | 95 | 0.0294894697 | 7.05867 | 92.94362 | 0.0396503186 | 6.292419
34.91158 | 95 | 0.0303156107 | 7.147728 | 93.34077 | 0.0408248803 | 6.354443
35.34405 | 95 | 0.0311835906 | 7.238648 | 93.68754 | 0.0420226493 | 6.419661
35.74658 | 95 | 0.0320280784 | 7.324968 | 93.97093 | 0.0431585421 | 6.483165
36.12808 | 95 | 0.0328602822 | 7.408309 | 94.20898 | 0.0442540634 | 6.545795
36.48935 | 95 | 0.0336763158 | 7.488619 | 94.41038329 | 0.0453086601 | 6.607257
36.85062 | 95 | 0.0345190527 | 7.570297 | 94.59124736 | 0.0463801148 | 6.670781
37.21189 | 95 | 0.0353880728 | 7.653357 | 94.75399 | 0.0474685765 | 6.736339
37.5731654 | 95 | 0.0362830183 | 7.737816 | 94.90072 | 0.0485741905 | 6.80391
37.93444 | 95 | 0.0372035871 | 7.823687 | 95.03329 | 0.0496970991 | 6.873476
38.29571 | 95 | 0.0381495282 | 7.910987 | 95.15334 | 0.050837442 | 6.945023
38.65697836 | 95 | 0.0391206384 | 7.99973 | 95.26232 | 0.0519953559 | 7.018542
39.01825 | 95 | 0.0401167588 | 8.089931 | 95.36151 | 0.0531709745 | 7.094025
39.46984 | 95 | 0.0413969018 | 8.204757 | 95.47356 | 0.0546656082 | 7.191136
39.92143 | 95 | 0.0427158106 | 8.321914 | 95.57406 | 0.0561883685 | 7.291312
40.37302 | 95 | 0.0440734345 | 8.44143 | 95.66463 | 0.057739488 | 7.394561
40.8246 | 95 | 0.0454697913 | 8.563333 | 95.74668 | 0.0593191954 | 7.500897
41.38909 | 95 | 0.0472698648 | 8.719113 | 95.83924 | 0.0613343921 | 7.638187
41.95357611 | 95 | 0.0491309358 | 8.87872 | 95.92249 | 0.0633950326 | 7.78038
42.65918 | 95 | 0.0515437902 | 9.083692 | 96.01608 | 0.06603535 | 7.96511
43.3647909 | 95 | 0.0540538041 | 9.294826 | 96.1004 | 0.0687479804 | 8.157735
44.0704 | 95 | 0.0566622576 | 9.512215 | 96.17748 | 0.0715335337 | 8.358409
44.95240754 | 95 | 0.0600637098 | 9.792894 | 96.26635 | 0.0751189202 | 8.620851
45.83442 | 95 | 0.0636246714 | 10.08366 | 96.34916 | 0.0788200736 | 8.896526
46.93693 | 95 | 0.0683057431 | 10.46157 | 96.44706 | 0.0836104417 | 9.260367
48.03944 | 95 | 0.0732486476 | 10.85579 | 96.54105875 | 0.0885837813 | 9.646359
49.41758 | 95 | 0.07980685 | 11.3719 | 96.65585 | 0.0950583645 | 10.16137
51.14025 | 95 | 0.0886179263 | 12.05409 | 96.79820433 | 0.1035535997 | 10.8585
53.2936 | 95 | 0.1006249219 | 12.96555 | 96.9774 | 0.1147938039 | 11.81826
55.44694 | 95 | 0.1137670253 | 13.94293 | 97.15915 | 0.126708938 | 12.88187
57.60028 | 95 | 0.128064228 | 14.98637 | 97.34296 | 0.139274769 | 14.05484
60.29196 | 95 | 0.1475584216 | 16.38239 | 97.57254 | 0.155841776 | 15.68147
62.84533 | 95 | 0.167667765 | 17.79878 | 97.78537 | 0.172370763 | 17.39334
64.19995 | 95 | 0.1789504984 | 18.58609 | 97.89463 | 0.1814392434 | 18.36929
65.55457798 | 95 | 0.1906323175 | 19.39734 | 97.99995 | 0.1906959324 | 19.39174
66.53043 | 95 | 0.1992810806 | 19.99617 | 98.07278 | 0.1974725378 | 20.1567
67.50629175 | 95 | 0.2081116307 | 20.60666 | 98.14258 | 0.2043324523 | 20.94485
68.48215 | 95 | 0.2171103963 | 21.22843 | 98.20895 | 0.2112691089 | 21.75552
69.45801 | 95 | 0.2262630641 | 21.86109 | 98.27151 | 0.218276096 | 22.58791
70.67783 | 95 | 0.2378952939 | 22.66655 | 98.34382 | 0.2271232308 | 23.65745
71.89765 | 95 | 0.2497109616 | 23.48755 | 98.40901 | 0.236056993 | 24.75742
73.11747 | 95 | 0.2616775002 | 24.32326 | 98.46658 | 0.2450649884 | 25.88564
74.33729 | 95 | 0.2737605516 | 25.1728 | 98.5160815 | 0.2541345675 | 27.03961
75.86207 | 95 | 0.2889705897 | 26.25265 | 98.56605 | 0.2655374749 | 28.51379
77.38684 | 95 | 0.3042354787 | 27.35072 | 98.60241 | 0.2769913168 | 30.01801
78.91162 | 95 | 0.3194895423 | 28.46517 | 98.62503 | 0.2884729012 | 31.54654
80.4364 | 95 | 0.3346687547 | 29.5941 | 98.63404 | 0.2999593234 | 33.09338
82.34237 | 95 | 0.3534402348 | 31.02245 | 98.62681174 | 0.3142882067 | 35.0429
84.24833643 | 95 | 0.3718921398 | 32.46647 | 98.60029 | 0.3285477035 | 36.99986
86.15431 | 95 | 0.3899381994 | 33.92258 | 98.55622 | 0.3427012558 | 38.95397
88.53677 | 95 | 0.4118100988 | 35.75391 | 98.47988 | 0.3601890024 | 41.37746
90.91923 | 95 | 0.4328281171 | 37.59161 | 98.38407 | 0.3773963973 | 43.76527
93.89731 | 95 | 0.4577990062 | 39.88786 | 98.24408 | 0.3984322227 | 46.68029
96.87539 | 95 | 0.4812731525 | 42.17305 | 98.08911 | 0.4188707705 | 49.50122
99.85347 | 95 | 0.5032466708 | 44.43752 | 97.92609 | 0.4386528707 | 52.21569
102.8315 | 95 | 0.523752231 | 46.67263 | 97.76066 | 0.4577343648 | 54.81591
105.8096 | 95 | 0.5428441646 | 48.87089 | 97.59683 | 0.476085419 | 57.29736
109.5322 | 95 | 0.5648185902 | 51.55715 | 97.39782 | 0.4979699104 | 60.22851
114.1855 | 95 | 0.5894563769 | 54.80427 | 97.15868 | 0.5236616173 | 63.61451
118.8387 | 95 | 0.6109537142 | 57.91163 | 96.92460907 | 0.5475002915 | 66.65879
123.492 | 95 | 0.6291785638 | 60.85864 | 96.68573909 | 0.5694632375 | 69.30805
127.8941 | 95 | 0.6433197511 | 63.47313 | 96.45002 | 0.5884431381 | 71.40852
132.2962 | 95 | 0.6546006394 | 65.88414 | 96.21116 | 0.6055407155 | 73.11304
136.6983 | 95 | 0.663438256 | 68.05207 | 95.9852 | 0.6205932823 | 74.46674
139.9135 | 95 | 0.6686289698 | 69.46368 | 95.83768 | 0.6302355335 | 75.26948
142.574 | 95 | 0.6722802281 | 70.5168 | 95.73064 | 0.6373490948 | 75.83756
145.2346 | 95 | 0.6754692445 | 71.46701 | 95.6384 | 0.6437097568 | 76.33607
147.8951 | 95 | 0.678285874 | 72.31976 | 95.56035 | 0.6493719568 | 76.77819
150.5557 | 95 | 0.6807991847 | 73.08316 | 95.49499 | 0.6544043224 | 77.17415
153.2162 | 95 | 0.683062889 | 73.76662 | 95.44046 | 0.6588808115 | 77.53197
155.8767 | 95 | 0.6851189671 | 74.37981 | 95.39493 | 0.6628738989 | 77.85794
158.5373 | 95 | 0.6870004274 | 74.93186 | 95.35676 | 0.6664503421 | 78.15704
161.1978127 | 95 | 0.6887334335 | 75.43103 | 95.32453 | 0.6696691852 | 78.43324
163.8584 | 95 | 0.6903389252 | 75.88454 | 95.29712 | 0.6725813098 | 78.6897
166.5189 | 95 | 0.6918338396 | 76.29858 | 95.27361 | 0.6752298777 | 78.92902
169.1794 | 95 | 0.6932320266 | 76.67842 | 95.25329 | 0.6776511887 | 79.15331
171.84 | 95 | 0.694544933 | 77.0285 | 95.23559 | 0.6798756602 | 79.36431
175.1656 | 95 | 0.6960814345 | 77.43026 | 95.21643 | 0.6824201809 | 79.61174
178.4913 | 95 | 0.6975153646 | 77.79758 | 95.19999 | 0.6847386568 | 79.84313
181.817 | 95 | 0.6988588507 | 78.13514 | 95.18575 | 0.6868628193 | 80.06035
185.1426581 | 95 | 0.7001222522 | 78.44694 | 95.17333 | 0.6888193301 | 80.26499
188.4683 | 95 | 0.7013143399 | 78.73631 | 95.1624 | 0.6906303174 | 80.45841
192.6254 | 95 | 0.7027160948 | 79.07092 | 95.15044 | 0.6927187765 | 80.68627
196.7825135 | 95 | 0.7040305069 | 79.37935 | 95.14006 | 0.6946384369 | 80.90034
200.9396 | 95 | 0.7052672832 | 79.66503 | 95.13097 | 0.6964119563 | 81.10212
205.0967 | 95 | 0.7064348041 | 79.93088 | 95.12296 | 0.6980583827 | 81.29293
209.2538 | 95 | 0.7075402364 | 80.17931 | 95.11584 | 0.6995935746 | 81.47388
209.9874 | 95 | 0.7077290629 | 80.22141 | 95.11468 | 0.6998533703 | 81.50482
210.2076 | 95 | 0.7077853874 | 80.23394 | 95.11433 | 0.6999307271 | 81.51405
210.4277853 | 95 | 0.7078415566 | 80.24644 | 95.11399 | 0.7000078127 | 81.52325
210.4737 | 95.08946162 | 0.7078532441 | 80.2491 | 95.11392 | 0.700024243 | 81.52517
210.5196 | 95.19502 | 0.707864925 | 80.25183 | 95.11384 | 0.7000410888 | 81.52708
210.5565 | 95.28001 | 0.7078743259 | 80.25409 | 95.11379 | 0.7000550312 | 81.52862
210.5913 | 95.35992 | 0.7078831607 | 80.25627 | 95.11373 | 0.7000684745 | 81.53007
210.626 | 95.43984 | 0.7078919917 | 80.25851 | 95.11368 | 0.7000822566 | 81.53152
210.6694 | 95.53972542 | 0.7079030253 | 80.26138 | 95.11361 | 0.7000999765 | 81.53333
210.7129 | 95.63962 | 0.707914053 | 80.26434 | 95.11355 | 0.7001182582 | 81.53514
210.7672 | 95.76448 | 0.7079278294 | 80.26818 | 95.11347 | 0.7001419251 | 81.53739
210.8350242 | 95.92056 | 0.7079450372 | 80.27319 | 95.11338 | 0.7001728281 | 81.54021
210.9198 | 96.11565 | 0.7079665275 | 80.2798 | 95.11336 | 0.7002136088 | 81.54374
211.0258804 | 96.35952 | 0.7079933621 | 80.28864 | 95.11365 | 0.700268129 | 81.54814
211.1319 | 96.6034 | 0.7080201704 | 80.29816 | 95.11471 | 0.7003268101 | 81.55253
211.2645 | 96.90824 | 0.7080536612 | 80.31107 | 95.11804 | 0.7004064212 | 81.55802
211.4301 | 97.28929 | 0.7080955483 | 80.32892 | 95.12737 | 0.7005165015 | 81.56489
211.5958 | 97.67033595 | 0.7081375541 | 80.34884 | 95.14484 | 0.700639277 | 81.57178
211.8029 | 98.14665 | 0.7081904463 | 80.37692 | 95.18172 | 0.7008123471 | 81.58045
212.0618 | 98.74204 | 0.7082576719 | 80.41755 | 95.25599 | 0.7010626387 | 81.59147
212.3853374 | 99.48628 | 0.7083446042 | 80.47802 | 95.39739 | 0.701435089 | 81.60573
212.7089 | 100.2305 | 0.7084363397 | 80.55054 | 95.59414 | 0.7018814252 | 81.62077
213.1134 | 101.1608 | 0.7085609256 | 80.66027 | 95.9154 | 0.7025562968 | 81.64121
213.5179 | 102.0911 | 0.7087006774 | 80.79344 | 96.3143 | 0.7033744532 | 81.66414
213.9223501 | 103.0214 | 0.7088607725 | 80.95215 | 96.78333 | 0.7043482593 | 81.69041
214.3268 | 103.9517 | 0.7090474894 | 81.13818 | 97.31482 | 0.7054880465 | 81.72106
214.7313 | 104.882 | 0.7092683677 | 81.35298 | 97.90181 | 0.706801816 | 81.75733
215.1358 | 105.8123 | 0.7095324066 | 81.59765 | 98.53824 | 0.7082953453 | 81.8007
215.5079 | 106.6682 | 0.7098222886 | 81.84983 | 99.16318 | 0.7098314623 | 81.84833
215.8387 | 107.429 | 0.7101253681 | 82.0962 | 99.74768 | 0.711328933 | 81.89815
216.1695 | 108.1898 | 0.7104790969 | 82.36374 | 100.3573096 | 0.7129514752 | 81.95632
216.5003 | 108.9507 | 0.710891771 | 82.65264 | 100.9903 | 0.7146994489 | 82.02423
216.8311 | 109.7115 | 0.7113721148 | 82.96307 | 101.6452 | 0.7165728728 | 82.10331
217.2446 | 110.6625 | 0.7120824236 | 83.38158 | 102.4925 | 0.7190906638 | 82.22037
217.6581 | 111.6136 | 0.7129309842 | 83.83413 | 103.3694 | 0.721803174 | 82.36035
218.1749 | 112.8024 | 0.7142129236 | 84.44793 | 104.5037 | 0.7254655328 | 82.57216
218.6918064 | 113.9912 | 0.7157675406 | 85.11541 | 105.6765 | 0.729426634 | 82.82952
219.3378898 | 115.4771 | 0.7181330604 | 86.02539 | 107.1902 | 0.7347908519 | 83.22223
219.9839732 | 116.9631 | 0.7210002349 | 87.01929 | 108.7497 | 0.7406029196 | 83.69999
220.7916 | 118.8206 | 0.7253281497 | 88.37839 | 110.7519461 | 0.7484725974 | 84.42484
221.8011 | 121.1425 | 0.7319399347 | 90.25463 | 113.3192 | 0.7591910599 | 85.54089
222.8106 | 123.4644 | 0.7399052691 | 92.31841 | 115.9395 | 0.770790105 | 86.89954
223.8200934 | 125.7862 | 0.7492151155 | 94.55413 | 118.5952 | 0.7831356259 | 88.50743
224.8295987 | 128.1081 | 0.7598216448 | 96.93971 | 121.2689 | 0.796063338 | 90.36593
225.8391 | 130.4299 | 0.7716249848 | 99.44711 | 123.9425 | 0.8093858877 | 92.46832
226.8486 | 132.7518 | 0.7844628215 | 102.0433 | 126.5974 | 0.8229024044 | 94.79693
227.8581 | 135.0737 | 0.7981084107 | 104.6921 | 129.2145 | 0.8364096169 | 97.32135
228.7744573 | 137.1813 | 0.8109665689 | 107.1111 | 131.5426 | 0.848503385 | 99.74798
229.6261 | 139.14 | 0.8231098566 | 109.3467 | 133.6553 | 0.8594801599 | 102.0836
230.432 | 140.9936 | 0.8345923456 | 111.431 | 135.6028 | 0.8695460157 | 104.3325
231.238 | 142.8473 | 0.8459020671 | 113.4675 | 137.4962729 | 0.8792280114 | 106.5869
232.0439 | 144.701 | 0.8568982374 | 115.4416 | 139.3352 | 0.88847161 | 108.8174
232.8498 | 146.5546 | 0.8674665325 | 117.3408 | 141.1217196 | 0.8972366011 | 110.9977
233.6557753 | 148.4083 | 0.877521301 | 119.1554 | 142.86 | 0.9054959846 | 113.1063
234.1639 | 149.5769 | 0.8835729243 | 120.2527 | 143.9333 | 0.9104371551 | 114.3918
234.4167775 | 150 | 0.8864982749 | 120.781 | 144.4614 | 0.9128018785 | 115.0177
234.5724 | 150 | 0.88826861 | 121.0958 | 144.7844 | 0.914206211 | 115.3979
234.728 | 150 | 0.8900160727 | 121.4012 | 145.106 | 0.9155659139 | 115.7743
234.8479986 | 150 | 0.8913484976 | 121.6303 | 145.3529 | 0.9165840108 | 116.062
234.968 | 150 | 0.892667107 | 121.8539 | 145.5987 | 0.9175756951 | 116.3473
235.1180882 | 150 | 0.8942958089 | 122.1258 | 145.9038 | 0.9187795522 | 116.7006
235.3057 | 150 | 0.8963008019 | 122.4544 | 146.2804 | 0.9202312067 | 117.1367
235.4932 | 150 | 0.8982709463 | 122.771 | 146.6494 | 0.9216268024 | 117.5667
235.7277 | 150 | 0.9006833367 | 123.151 | 147.0957012 | 0.9232974312 | 118.0951
235.9621 | 150 | 0.9030380874 | 123.5145 | 147.5212 | 0.9248911082 | 118.6128
236.196571 | 150 | 0.9053331592 | 123.8624 | 147.9224 | 0.9264128699 | 119.1194
236.431 | 150 | 0.9075665003 | 124.1959 | 148.2968 | 0.9278674374 | 119.6141
236.6655 | 150 | 0.9097362618 | 124.5156 | 148.6432 | 0.9292591666 | 120.0965
236.8999 | 150 | 0.9118409529 | 124.8226 | 148.9614 | 0.9305920596 | 120.5661
237.1344 | 150 | 0.9138795328 | 125.1175 | 149.2519434 | 0.9318697916 | 121.0225
237.3688 | 150 | 0.9158514471 | 125.4011 | 149.516 | 0.9330957406 | 121.4654
237.6032877 | 150 | 0.917756622 | 125.6739 | 149.7548 | 0.934273016 | 121.8947
237.8377 | 150 | 0.9195954315 | 125.9366 | 149.9699 | 0.9354044842 | 122.3104
238.0722 | 150 | 0.9213686466 | 126.1898 | 150.163 | 0.936492792 | 122.7124
238.3066 | 150 | 0.9230773789 | 126.4339 | 150.3355 | 0.9375403867 | 123.1009
238.5411 | 150 | 0.924723022 | 126.6695 | 150.4892 | 0.9385495347 | 123.4761
238.8341648 | 150 | 0.9266940342 | 126.9527 | 150.6571471 | 0.939760304 | 123.9268
239.1272 | 150 | 0.9285727198 | 127.2241 | 150.8008 | 0.9409181833 | 124.3578
239.4203 | 150 | 0.9303627963 | 127.4843 | 150.9226 | 0.9420265032 | 124.7698
239.7134 | 150 | 0.9320682056 | 127.7341 | 151.0248703 | 0.9430883869 | 125.1634
240.0064287 | 150 | 0.9336929867 | 127.9741 | 151.1098 | 0.9441067232 | 125.5394
240.3728 | 150 | 0.9356171841 | 128.2612 | 151.1948281 | 0.9453227067 | 125.9861
240.7391 | 150 | 0.9374298298 | 128.5349 | 151.2593 | 0.9464796943 | 126.4082
241.1054 | 150 | 0.9391382194 | 128.7961 | 151.3062 | 0.9475818195 | 126.8072
241.4717586 | 150 | 0.9407494698 | 129.0457 | 151.3381 | 0.948632921 | 127.1845
241.9297 | 150 | 0.9426379294 | 129.3426 | 151.3606173 | 0.949880722 | 127.6281
242.3876 | 150 | 0.9443980062 | 129.6239 | 151.3673 | 0.9510606734 | 128.0428
242.8455 | 150 | 0.946040665 | 129.8908 | 151.3611 | 0.9521781079 | 128.431
243.3034 | 150 | 0.9475761437 | 130.1444 | 151.3449 | 0.9532379196 | 128.7948
243.7613 | 150 | 0.9490138174 | 130.3858 | 151.3209 | 0.9542445398 | 129.1362
244.3337 | 150 | 0.9506871003 | 130.6716 | 151.2829 | 0.9554344622 | 129.5348
244.9061 | 150 | 0.9522361264 | 130.9412 | 151.2385 | 0.9565546837 | 129.9047
245.47852 | 150 | 0.9536734591 | 131.1959 | 151.1900239 | 0.9576111272 | 130.2488
246.0509145 | 150 | 0.95501043 | 131.4369 | 151.1392 | 0.9586091782 | 130.5697
246.6233 | 150 | 0.9562570945 | 131.6654 | 151.0874 | 0.9595536687 | 130.8695
247.1957 | 150 | 0.9574223284 | 131.8824 | 151.0356 | 0.9604489226 | 131.1503
247.7681 | 150 | 0.9585139587 | 132.0886 | 150.9847 | 0.961298812 | 131.4139
248.3405 | 150 | 0.9595388923 | 132.285 | 150.9351 | 0.962106812 | 131.6619
248.9129 | 150 | 0.9605032341 | 132.4722 | 150.8873 | 0.9628760494 | 131.8956
249.4853 | 150 | 0.9614123904 | 132.6509 | 150.8415 | 0.9636093451 | 132.1162
250.0576759 | 150 | 0.9622711595 | 132.8216 | 150.7979 | 0.9643092502 | 132.325
250.6301 | 150 | 0.9630838095 | 132.985 | 150.7565 | 0.9649780779 | 132.5228
251.2025 | 150 | 0.9638541461 | 133.1415 | 150.7174 | 0.9656179303 | 132.7106
251.7749 | 150 | 0.9645855706 | 133.2915 | 150.6806 | 0.9662307223 | 132.8891
252.4904 | 150 | 0.9654500417 | 133.4706 | 150.6376 | 0.9669614809 | 133.1004
253.2058 | 150 | 0.966263896 | 133.6409 | 150.5978 | 0.9676558707 | 133.2996
253.9213 | 150 | 0.9670315911 | 133.8032 | 150.5612 | 0.9683165642 | 133.4877
254.6368318 | 150 | 0.9677571583 | 133.9581 | 150.5274 | 0.968946028 | 133.6658
255.3523 | 150 | 0.9684441946 | 134.1059 | 150.4963 | 0.9695465081 | 133.8346
256.0678 | 150 | 0.969095901 | 134.2472 | 150.4677 | 0.9701200436 | 133.9949
256.9621844 | 150 | 0.9698654426 | 134.4155 | 150.4351 | 0.9708020596 | 134.1845
257.8566 | 150 | 0.9705892732 | 134.5751 | 150.4056 | 0.9714482138 | 134.363
258.7509 | 150 | 0.9712715089 | 134.7267 | 150.379 | 0.9720612978 | 134.5314
259.6453 | 150 | 0.971915853 | 134.8709 | 150.355 | 0.9726438714 | 134.6907
260.5396 | 150 | 0.9725255946 | 135.0083 | 150.3331625 | 0.9731982516 | 134.8416
261.6576 | 150 | 0.9732438031 | 135.1711 | 150.3087 | 0.97385495 | 135.0196
262.7756 | 150 | 0.973917614 | 135.325 | 150.2869 | 0.974474606 | 135.1867
263.8935239 | 150 | 0.9745511799 | 135.4706 | 150.2674 | 0.9750603156 | 135.344
264.3478 | 150 | 0.9747977367 | 135.5275 | 150.2601 | 0.9752890784 | 135.4053